## Summary
Parameter | MoC_0.66 F m -3 m | graphite_2H_P63mmc P 63/m m c | MoO2_P21c_fixed P 21/c
Sample | M17-SM_Cu_powder.dat | M17-SM_Cu_powder.dat | M17-SM_Cu_powder.dat
Method | GSAS-II | GSAS-II | GSAS-II
Phase name | MoC_0.66 F m -3 m | graphite_2H_P63mmc P 63/m m c | MoO2_P21c_fixed P 21/c
COD / MP ID | manual | manual | manual
Formula | Mo4 C2.64 | C4 | Mo4 O8
Space group
Space group # | 225 | 194 | 14
Crystal system | cubic | hexagonal | monoclinic
a (Å) | 4.19954 | 2.464 | 5.54083
b (Å) | 4.19954 | 2.464 | 4.86854
c (Å) | 4.19954 | 6.708 | 5.64137
α (°) | 90 | 90 | 90
β (°) | 90 | 90 | 120.175
γ (°) | 90 | 120 | 90
Volume (A^3) | 74.0639 | 35.26997 | 131.55883
da/a0 (%) | -1.257 | 0 | 0
db/b0 (%) | -1.257 | 0 | 0
dc/c0 (%) | -1.257 | 0 | 0
dV/V0 (%) | -3.723 | 0 | 0
Weight fraction (%) | 92.6 | 0 | 7.4
GSAS-II mass weight fraction (%) | 92.3 | 0 | 7.7
Weight fraction ± (%) | 36076594944431.9 | 38946340884304.2 | 2869745939872.3
Weight fraction error source | integrated_phase_area_diagonal_covariance | integrated_phase_area_diagonal_covariance | integrated_phase_area_diagonal_covariance
Weight fraction propagated sigma (%) | 36076594944431.9 | 38946340884304.2 | 2869745939872.3
Weight fraction systematic floor (%) | 1.853 | 1 | 1
Weight fraction method | integrated_phase_pattern_area | integrated_phase_pattern_area | integrated_phase_pattern_area
Integrated phase fraction (%) | 92.6 | 0 | 7.4
Integrated - wt fraction (percentage points) | 0.33 | 0 | -0.33
Integrated phase fraction method | primary_quant_from_refined_phase_envelope | primary_quant_from_refined_phase_envelope | primary_quant_from_refined_phase_envelope
Crystallite size (nm) | 1000 | 1000 | 1000
Crystallite size source | gsas_hap_size | gsas_hap_size | gsas_hap_size
Scale factor | 4.00104 | 0 | 0.27039
Scale factor sigma | 0.02556622 | 768069653159.8 | 0.01401068
Scale factor sigma (%) | 0.639 | 7.6807e+25 | 5.182
Scale factor sigma source | gsas_covariance | gsas_covariance | gsas_covariance
Scale * phase mass value | 1662.306 | 0 | 138.3743
Legacy mass-weighted scale value | 1662.306 | 0 | 138.3743
U (Caglioti) | 0.01489 | 0.01489 | 0.01489
V (Caglioti) | -0.01538 | -0.01538 | -0.01538
W (Caglioti) | 0.00566 | 0.00566 | 0.00566
X (Lorentzian) | 0 | 0 | 0
Y (Lorentzian) | 16.22931 | 16.22931 | 16.22931
η at strongest | 1 | 1 | 1
FWHM (°) | 17.1248 | 17.1248 | 16.6554
FWHM reference 2theta (deg) | 37.2042 | 37.2042 | 25.9463
FWHM reference hkl | [1, 1, 1] | [0, 0, 2] | [1, 1, 1]
N reflections | 5 | 7 | 48
Seeded by | gsas2 | gsas2 | gsas2
Zero shift (°) | -0.00155 | -0.00155 | -0.00155
Rwp (%) | 7.15 | 7.15 | 7.15
Rp (%) | 4.72 | 4.72 | 4.72
χ² | 127.257 | 127.257 | 127.257
GoF | 11.281 | 11.281 | 11.281

## Plot Data
2theta | Y_obs | Y_calc | Background | Residual | MoC_0.66 F m -3 m | graphite_2H_P63mmc P 63/m m c | MoO2_P21c_fixed P 21/c | MoC_0.66 F m -3 m peak 2θ | MoC_0.66 F m -3 m [hkl] | graphite_2H_P63mmc P 63/m m c peak 2θ | graphite_2H_P63mmc P 63/m m c [hkl] | MoO2_P21c_fixed P 21/c peak 2θ | MoO2_P21c_fixed P 21/c [hkl]
10.00918 | 53.3691 | 53.12078 | 52.0587 | 0.2483224 | 0.9520979 | 6.536993e-13 | 0.1099768 | 37.047 | [111] | 26.554 | [002] | 18.508 | [100]
10.01918 | 53.3504 | 53.08525 | 52.02248 | 0.2651538 | 0.9526815 | 6.536993e-13 | 0.1100835 | 43.042 | [200] | 42.32 | [100] | 25.836 | [011]
10.02917 | 53.3496 | 53.04991 | 51.98645 | 0.2996898 | 0.953265 | 6.536993e-13 | 0.1101903 | 62.502 | [220] | 44.519 | [101] | 25.922 | [111]
10.03917 | 53.2814 | 53.0147 | 51.95055 | 0.2667016 | 0.9538498 | 6.536993e-13 | 0.1102974 | 74.939 | [311] | 54.687 | [004] | 31.696 | [102]
10.04917 | 53.2618 | 52.97965 | 51.91481 | 0.2821545 | 0.9544351 | 6.536993e-13 | 0.1104047 | 78.897 | [222] | 77.398 | [210] | 36.829 | [002]
10.05917 | 53.2185 | 52.94475 | 51.87922 | 0.2737493 | 0.9550209 | 6.536993e-13 | 0.1105121 |  |  | 83.529 | [212] | 36.895 | [020]
10.06917 | 53.174 | 52.91001 | 51.84379 | 0.2639863 | 0.9556073 | 6.536993e-13 | 0.1106198 |  |  | 87.099 | [006] | 37.078 | [202]
10.07916 | 53.1731 | 52.87547 | 51.80855 | 0.2976318 | 0.9561938 | 6.536993e-13 | 0.1107275 |  |  |  |  | 37.131 | [111]
10.08916 | 53.072 | 52.84104 | 51.77343 | 0.2309556 | 0.9567813 | 6.536993e-13 | 0.1108355 |  |  |  |  | 37.522 | [200]
10.09916 | 53.0755 | 52.80678 | 51.73846 | 0.2687238 | 0.9573694 | 6.536993e-13 | 0.1109437 |  |  |  |  | 41.378 | [012]
10.10916 | 53.0062 | 52.77266 | 51.70365 | 0.2335368 | 0.9579582 | 6.536993e-13 | 0.1110521 |  |  |  |  | 42.007 | [210]
10.11916 | 52.9975 | 52.7387 | 51.669 | 0.2587953 | 0.9585475 | 6.536993e-13 | 0.1111606 |  |  |  |  | 49.414 | [122]
10.12916 | 52.9531 | 52.7049 | 51.63449 | 0.2482 | 0.9591374 | 6.536993e-13 | 0.1112694 |  |  |  |  | 49.716 | [102]
10.13915 | 52.9063 | 52.67128 | 51.60018 | 0.235018 | 0.9597273 | 6.608047e-13 | 0.1113782 |  |  |  |  | 52.959 | [113]
10.14915 | 52.8595 | 52.63778 | 51.56598 | 0.2217172 | 0.9603183 | 6.608047e-13 | 0.1114874 |  |  |  |  | 53.1 | [213]
10.15915 | 52.8479 | 52.60444 | 51.53193 | 0.2434645 | 0.9609098 | 6.608047e-13 | 0.1115967 |  |  |  |  | 53.118 | [022]
10.16915 | 52.8011 | 52.57124 | 51.49803 | 0.2298604 | 0.961502 | 6.608047e-13 | 0.1117062 |  |  |  |  | 53.305 | [222]
10.17915 | 52.7756 | 52.53819 | 51.46428 | 0.2374057 | 0.9620948 | 6.608047e-13 | 0.1118158 |  |  |  |  | 53.639 | [220]
10.18914 | 52.7257 | 52.50533 | 51.43072 | 0.2203681 | 0.9626875 | 6.608047e-13 | 0.1119256 |  |  |  |  | 53.77 | [211]
10.19914 | 52.6926 | 52.47259 | 51.39727 | 0.220014 | 0.9632815 | 6.608047e-13 | 0.1120357 |  |  |  |  | 54.001 | [311]
10.20914 | 52.6485 | 52.43999 | 51.36397 | 0.2085111 | 0.963876 | 6.608047e-13 | 0.1121459 |  |  |  |  | 57.688 | [300]
10.21914 | 52.591 | 52.40754 | 51.33081 | 0.18346 | 0.9644711 | 6.608047e-13 | 0.1122564 |  |  |  |  | 59.94 | [013]
10.22914 | 52.6138 | 52.37524 | 51.2978 | 0.2385613 | 0.9650668 | 6.608047e-13 | 0.112367 |  |  |  |  | 60.074 | [131]
10.23914 | 52.5346 | 52.34308 | 51.26494 | 0.1915158 | 0.9656629 | 6.608047e-13 | 0.1124778 |  |  |  |  | 60.329 | [313]
10.24913 | 52.529 | 52.31111 | 51.23226 | 0.2178918 | 0.9662593 | 6.608047e-13 | 0.1125887 |  |  |  |  | 63.492 | [122]
10.25913 | 52.4629 | 52.27925 | 51.19969 | 0.1836542 | 0.9668567 | 6.679102e-13 | 0.1127 |  |  |  |  | 66.211 | [204]
10.26913 | 52.4549 | 52.24753 | 51.16726 | 0.2073715 | 0.9674548 | 6.679102e-13 | 0.1128114 |  |  |  |  | 66.625 | [131]
10.27913 | 52.4179 | 52.21596 | 51.13498 | 0.2019444 | 0.9680533 | 6.679102e-13 | 0.112923 |  |  |  |  | 67.09 | [202]
10.28913 | 52.3628 | 52.18453 | 51.10284 | 0.1782733 | 0.9686525 | 6.679102e-13 | 0.1130348 |  |  |  |  | 67.577 | [402]
10.29912 | 52.3435 | 52.15327 | 51.07087 | 0.1902277 | 0.9692517 | 6.679102e-13 | 0.1131466 |  |  |  |  | 69.251 | [104]
10.30912 | 52.3193 | 52.12213 | 51.03902 | 0.1971707 | 0.969852 | 6.679102e-13 | 0.1132588 |  |  |  |  | 69.571 | [304]
10.31912 | 52.2555 | 52.09113 | 51.0073 | 0.1643716 | 0.9704531 | 6.679102e-13 | 0.1133712 |  |  |  |  | 72.783 | [113]
10.32912 | 52.2705 | 52.06027 | 50.97573 | 0.210231 | 0.9710547 | 6.679102e-13 | 0.1134838 |  |  |  |  | 73.658 | [311]
10.33912 | 52.1793 | 52.02955 | 50.9443 | 0.1497495 | 0.9716569 | 6.679102e-13 | 0.1135965 |  |  |  |  | 78.281 | [224]
10.34912 | 52.193 | 51.99897 | 50.913 | 0.1940279 | 0.9722596 | 6.679102e-13 | 0.1137095 |  |  |  |  | 78.354 | [133]
10.35911 | 52.1233 | 51.96856 | 50.88188 | 0.1547361 | 0.9728623 | 6.679102e-13 | 0.1138225 |  |  |  |  | 78.362 | [004]
10.36911 | 52.0999 | 51.93826 | 50.85086 | 0.1616357 | 0.9734662 | 6.679102e-13 | 0.1139359 |  |  |  |  | 78.523 | [040]
10.37911 | 52.0706 | 51.9081 | 50.81998 | 0.1624968 | 0.9740708 | 6.679102e-13 | 0.1140495 |  |  |  |  | 78.973 | [404]
10.38911 | 52.0445 | 51.87808 | 50.78924 | 0.16642 | 0.974676 | 6.750156e-13 | 0.1141632 |  |  |  |  | 79.104 | [222]
10.39911 | 51.9907 | 51.84819 | 50.75864 | 0.1425059 | 0.9752817 | 6.750156e-13 | 0.1142772 |  |  |  |  | 79.208 | [331]
10.4091 | 51.971 | 51.81847 | 50.7282 | 0.1525253 | 0.9758874 | 6.750156e-13 | 0.1143912 |  |  |  |  | 79.561 | [422]
10.4191 | 51.9273 | 51.78886 | 50.69786 | 0.1384385 | 0.9764944 | 6.750156e-13 | 0.1145056 |  |  |  |  | 80.067 | [400]
10.4291 | 51.9167 | 51.75938 | 50.66766 | 0.1573162 | 0.9771018 | 6.750156e-13 | 0.1146201 |  |  |  |  | 81.141 | [124]
10.4391 | 51.8384 | 51.73004 | 50.6376 | 0.1083587 | 0.97771 | 6.750156e-13 | 0.1147349 |  |  |  |  | 84.238 | [033]
10.4491 | 51.8777 | 51.70083 | 50.60766 | 0.176867 | 0.9783187 | 6.750156e-13 | 0.1148498 |  |  |  |  | 84.577 | [333]
10.4591 | 51.7931 | 51.67176 | 50.57787 | 0.1213413 | 0.9789281 | 6.750156e-13 | 0.114965 |  |  |  |  | 88.363 | [302]
10.46909 | 51.785 | 51.64285 | 50.54823 | 0.1421537 | 0.9795374 | 6.750156e-13 | 0.1150803 |  |  |  |  | 89.633 | [215]
10.47909 | 51.7347 | 51.61404 | 50.51869 | 0.1206623 | 0.980148 | 6.750156e-13 | 0.1151958 |  |  |  |  | 89.82 | [315]
10.48909 | 51.7244 | 51.58536 | 50.48929 | 0.139039 | 0.980759 | 6.750156e-13 | 0.1153116 |  |  |  |  | 89.916 | [024]
10.49909 | 51.696 | 51.55682 | 50.46002 | 0.1391841 | 0.9813708 | 6.750156e-13 | 0.1154276
10.50909 | 51.6554 | 51.5284 | 50.43087 | 0.1269983 | 0.9819832 | 6.82121e-13 | 0.1155438
10.51908 | 51.6462 | 51.50015 | 50.40189 | 0.1460539 | 0.9825955 | 6.82121e-13 | 0.11566
10.52908 | 51.6084 | 51.47199 | 50.37301 | 0.1364081 | 0.9832092 | 6.82121e-13 | 0.1157766
10.53908 | 51.5954 | 51.44397 | 50.34425 | 0.1514331 | 0.9838234 | 6.82121e-13 | 0.1158934
10.54908 | 51.5562 | 51.41607 | 50.31562 | 0.1401295 | 0.9844382 | 6.82121e-13 | 0.1160104
10.55908 | 51.5374 | 51.3883 | 50.28712 | 0.1490979 | 0.9850535 | 6.82121e-13 | 0.1161277
10.56908 | 51.534 | 51.36066 | 50.25875 | 0.1733388 | 0.9856695 | 6.82121e-13 | 0.1162451
10.57907 | 51.4664 | 51.33317 | 50.23053 | 0.1332251 | 0.9862856 | 6.82121e-13 | 0.1163626
10.58907 | 51.4666 | 51.30579 | 50.2024 | 0.1608128 | 0.9869028 | 6.82121e-13 | 0.1164805
10.59907 | 51.4306 | 51.27853 | 50.17441 | 0.1520746 | 0.9875208 | 6.82121e-13 | 0.1165985
10.60907 | 51.4166 | 51.25139 | 50.14653 | 0.1652111 | 0.9881392 | 6.82121e-13 | 0.1167168
10.61907 | 51.3925 | 51.22438 | 50.11878 | 0.168123 | 0.9887583 | 6.82121e-13 | 0.1168353
10.62906 | 51.3752 | 51.19752 | 50.09118 | 0.177684 | 0.9893774 | 6.892265e-13 | 0.1169538
10.63906 | 51.3429 | 51.17075 | 50.06368 | 0.1721483 | 0.9899977 | 6.892265e-13 | 0.1170727
10.64906 | 51.3068 | 51.14411 | 50.0363 | 0.1626897 | 0.9906186 | 6.892265e-13 | 0.1171918
10.65906 | 51.2788 | 51.11759 | 50.00904 | 0.1612084 | 0.9912402 | 6.892265e-13 | 0.1173112
10.66906 | 51.2559 | 51.09119 | 49.9819 | 0.1647052 | 0.9918625 | 6.892265e-13 | 0.1174307
10.67906 | 51.2321 | 51.06492 | 49.95488 | 0.1671808 | 0.9924853 | 6.892265e-13 | 0.1175505
10.68905 | 51.2151 | 51.03879 | 49.92801 | 0.1763094 | 0.9931081 | 6.892265e-13 | 0.1176703
10.69905 | 51.1792 | 51.01276 | 49.90123 | 0.166444 | 0.9937321 | 6.892265e-13 | 0.1177905
10.70905 | 51.1394 | 50.98684 | 49.87457 | 0.1525589 | 0.9943568 | 6.892265e-13 | 0.1179109
10.71905 | 51.1244 | 50.96105 | 49.84803 | 0.1633545 | 0.9949821 | 6.892265e-13 | 0.1180315
10.72905 | 51.0919 | 50.93537 | 49.82161 | 0.1565315 | 0.995608 | 6.892265e-13 | 0.1181524
10.73904 | 51.0787 | 50.90984 | 49.79533 | 0.1688649 | 0.996234 | 6.963319e-13 | 0.1182733
10.74904 | 51.0422 | 50.88439 | 49.76914 | 0.1578063 | 0.9968613 | 6.963319e-13 | 0.1183946
10.75904 | 51.0188 | 50.85907 | 49.74306 | 0.1597308 | 0.997489 | 6.963319e-13 | 0.1185161
10.76904 | 50.9834 | 50.83386 | 49.71711 | 0.1495388 | 0.9981174 | 6.963319e-13 | 0.1186378
10.77904 | 50.9323 | 50.80877 | 49.69126 | 0.1235309 | 0.9987464 | 6.963319e-13 | 0.1187597
10.78904 | 50.9322 | 50.78379 | 49.66553 | 0.1484074 | 0.9993762 | 6.963319e-13 | 0.1188819
10.79903 | 50.9037 | 50.75896 | 49.63995 | 0.1447443 | 1.000006 | 6.963319e-13 | 0.1190041
10.80903 | 50.8925 | 50.73421 | 49.61444 | 0.1582918 | 1.000637 | 6.963319e-13 | 0.1191267
10.81903 | 50.8719 | 50.70957 | 49.58906 | 0.1623255 | 1.001269 | 6.963319e-13 | 0.1192495
10.82903 | 50.8239 | 50.68505 | 49.56378 | 0.1388459 | 1.001901 | 6.963319e-13 | 0.1193726
10.83903 | 50.7889 | 50.66065 | 49.53862 | 0.1282536 | 1.002534 | 6.963319e-13 | 0.1194959
10.84902 | 50.7582 | 50.63638 | 49.51359 | 0.1218247 | 1.003166 | 6.963319e-13 | 0.1196192
10.85902 | 50.7341 | 50.61219 | 49.48865 | 0.1219085 | 1.003801 | 7.034373e-13 | 0.119743
10.86902 | 50.7056 | 50.58812 | 49.46382 | 0.1174811 | 1.004435 | 7.034373e-13 | 0.1198669
10.87902 | 50.6965 | 50.56416 | 49.43909 | 0.132343 | 1.005071 | 7.034373e-13 | 0.1199911
10.88902 | 50.6625 | 50.54031 | 49.41448 | 0.1221949 | 1.005707 | 7.034373e-13 | 0.1201155
10.89902 | 50.6273 | 50.51656 | 49.38998 | 0.1107371 | 1.006344 | 7.034373e-13 | 0.1202401
10.90901 | 50.6095 | 50.49295 | 49.36561 | 0.1165467 | 1.00698 | 7.034373e-13 | 0.1203648
10.91901 | 50.5861 | 50.46943 | 49.34132 | 0.1166713 | 1.007618 | 7.034373e-13 | 0.1204899
10.92901 | 50.5602 | 50.44601 | 49.31714 | 0.1141877 | 1.008257 | 7.034373e-13 | 0.1206152
10.93901 | 50.5339 | 50.4227 | 49.29307 | 0.1111967 | 1.008896 | 7.034373e-13 | 0.1207408
10.94901 | 50.4856 | 50.3995 | 49.2691 | 0.08609857 | 1.009536 | 7.034373e-13 | 0.1208666
10.959 | 50.4696 | 50.37643 | 49.24526 | 0.09317097 | 1.010176 | 7.034373e-13 | 0.1209924
10.969 | 50.456 | 50.35344 | 49.2215 | 0.1025605 | 1.010817 | 7.105427e-13 | 0.1211187
10.979 | 50.422 | 50.33056 | 49.19785 | 0.09144442 | 1.011459 | 7.105427e-13 | 0.1212452
10.989 | 50.3998 | 50.30778 | 49.1743 | 0.09202329 | 1.012102 | 7.105427e-13 | 0.1213719
10.999 | 50.3707 | 50.2851 | 49.15086 | 0.08559774 | 1.012745 | 7.105427e-13 | 0.1214988
11.009 | 50.3265 | 50.26253 | 49.12752 | 0.06396805 | 1.013389 | 7.105427e-13 | 0.121626
11.01899 | 50.3102 | 50.24009 | 49.1043 | 0.0701126 | 1.014032 | 7.105427e-13 | 0.1217533
11.02899 | 50.2896 | 50.21772 | 49.08116 | 0.07187659 | 1.014678 | 7.105427e-13 | 0.1218809
11.03899 | 50.2671 | 50.19546 | 49.05813 | 0.07163817 | 1.015323 | 7.105427e-13 | 0.1220088
11.04899 | 50.2512 | 50.1733 | 49.0352 | 0.07789774 | 1.01597 | 7.105427e-13 | 0.1221369
11.05899 | 50.2267 | 50.15124 | 49.01236 | 0.07545566 | 1.016617 | 7.105427e-13 | 0.1222653
11.06898 | 50.1781 | 50.12931 | 48.98965 | 0.04879065 | 1.017264 | 7.105427e-13 | 0.1223937
11.07898 | 50.1519 | 50.10745 | 48.96702 | 0.0444473 | 1.017912 | 7.176482e-13 | 0.1225226
11.08898 | 50.1361 | 50.0857 | 48.94448 | 0.05040383 | 1.018561 | 7.176482e-13 | 0.1226516
11.09898 | 50.0942 | 50.06404 | 48.92205 | 0.03016098 | 1.019211 | 7.176482e-13 | 0.122781
11.10898 | 50.0798 | 50.04248 | 48.89971 | 0.037319 | 1.019861 | 7.176482e-13 | 0.1229105
11.11898 | 50.0759 | 50.02102 | 48.87747 | 0.05487846 | 1.020512 | 7.176482e-13 | 0.1230403
11.12897 | 50.0353 | 49.99968 | 48.85535 | 0.0356185 | 1.021163 | 7.176482e-13 | 0.1231702
11.13897 | 50.0048 | 49.97842 | 48.8333 | 0.02638237 | 1.021816 | 7.176482e-13 | 0.1233005
11.14897 | 49.9885 | 49.95725 | 48.81135 | 0.03124926 | 1.022469 | 7.176482e-13 | 0.1234311
11.15897 | 49.9647 | 49.93618 | 48.7895 | 0.02851947 | 1.023122 | 7.176482e-13 | 0.1235618
11.16897 | 49.939 | 49.91521 | 48.76774 | 0.02379368 | 1.023777 | 7.176482e-13 | 0.1236929
11.17896 | 49.9159 | 49.89435 | 48.74609 | 0.02155132 | 1.024431 | 7.176482e-13 | 0.123824
11.18896 | 49.8852 | 49.87357 | 48.72452 | 0.01163467 | 1.025087 | 7.247536e-13 | 0.1239555
11.19896 | 49.8744 | 49.85288 | 48.70305 | 0.02152337 | 1.025743 | 7.247536e-13 | 0.1240873
11.20896 | 49.8546 | 49.83228 | 48.68166 | 0.02231787 | 1.0264 | 7.247536e-13 | 0.1242193
11.21896 | 49.832 | 49.81178 | 48.66037 | 0.02021866 | 1.027058 | 7.247536e-13 | 0.1243515
11.22896 | 49.8065 | 49.79137 | 48.63917 | 0.01512624 | 1.027716 | 7.247536e-13 | 0.1244841
11.23895 | 49.783 | 49.77108 | 48.61809 | 0.01192078 | 1.028374 | 7.247536e-13 | 0.1246167
11.24895 | 49.7527 | 49.75086 | 48.59707 | 0.001843269 | 1.029034 | 7.247536e-13 | 0.1247497
11.25895 | 49.7407 | 49.73073 | 48.57615 | 0.009974062 | 1.029694 | 7.247536e-13 | 0.124883
11.26895 | 49.7365 | 49.71069 | 48.55531 | 0.02581338 | 1.030356 | 7.247536e-13 | 0.1250165
11.27895 | 49.7113 | 49.69074 | 48.53457 | 0.02056182 | 1.031017 | 7.247536e-13 | 0.1251502
11.28894 | 49.7022 | 49.6709 | 48.51394 | 0.03130001 | 1.031679 | 7.247536e-13 | 0.1252841
11.29894 | 49.684 | 49.65113 | 48.49337 | 0.03286817 | 1.032342 | 7.31859e-13 | 0.1254184
11.30894 | 49.6586 | 49.63145 | 48.47289 | 0.02714685 | 1.033006 | 7.31859e-13 | 0.1255529
11.31894 | 49.6333 | 49.61186 | 48.45251 | 0.02143657 | 1.03367 | 7.31859e-13 | 0.1256877
11.32894 | 49.6073 | 49.59236 | 48.4322 | 0.01493753 | 1.034335 | 7.31859e-13 | 0.1258228
11.33894 | 49.5981 | 49.57295 | 48.41199 | 0.02515044 | 1.035001 | 7.31859e-13 | 0.1259581
11.34893 | 49.5908 | 49.55364 | 48.39188 | 0.03715637 | 1.035667 | 7.31859e-13 | 0.1260935
11.35893 | 49.541 | 49.53441 | 48.37184 | 0.006594534 | 1.036334 | 7.31859e-13 | 0.1262293
11.36893 | 49.5386 | 49.51525 | 48.35189 | 0.02334598 | 1.037002 | 7.31859e-13 | 0.1263654
11.37893 | 49.5241 | 49.49619 | 48.33202 | 0.02791114 | 1.03767 | 7.31859e-13 | 0.1265018
11.38893 | 49.495 | 49.47721 | 48.31223 | 0.01779046 | 1.03834 | 7.31859e-13 | 0.1266384
11.39892 | 49.4945 | 49.45833 | 48.29255 | 0.03616551 | 1.039009 | 7.389644e-13 | 0.1267751
11.40892 | 49.4555 | 49.43953 | 48.27293 | 0.01597457 | 1.039679 | 7.389644e-13 | 0.1269122
11.41892 | 49.4575 | 49.4208 | 48.2534 | 0.0366992 | 1.040351 | 7.389644e-13 | 0.1270496
11.42892 | 49.4286 | 49.40216 | 48.23395 | 0.02643973 | 1.041023 | 7.389644e-13 | 0.1271873
11.43892 | 49.3995 | 49.3836 | 48.21458 | 0.01589681 | 1.041695 | 7.389644e-13 | 0.1273252
11.44892 | 49.3667 | 49.36513 | 48.1953 | 0.001570665 | 1.042369 | 7.389644e-13 | 0.1274634
11.45891 | 49.3708 | 49.34676 | 48.17611 | 0.02404359 | 1.043042 | 7.389644e-13 | 0.1276017
11.46891 | 49.3449 | 49.32845 | 48.15699 | 0.01645259 | 1.043717 | 7.389644e-13 | 0.1277405
11.47891 | 49.304 | 49.31022 | 48.13795 | -0.006220265 | 1.044392 | 7.389644e-13 | 0.1278794
11.48891 | 49.2957 | 49.29207 | 48.11899 | 0.003625621 | 1.045068 | 7.389644e-13 | 0.1280187
11.49891 | 49.2792 | 49.27401 | 48.10011 | 0.005190569 | 1.045745 | 7.389644e-13 | 0.1281582
11.5089 | 49.2526 | 49.25604 | 48.08132 | -0.003442868 | 1.046422 | 7.460699e-13 | 0.1282979
11.5189 | 49.2473 | 49.23814 | 48.0626 | 0.009161675 | 1.0471 | 7.460699e-13 | 0.128438
11.5289 | 49.2255 | 49.22031 | 48.04396 | 0.005186639 | 1.047779 | 7.460699e-13 | 0.1285783
11.5389 | 49.2007 | 49.20257 | 48.02539 | -0.001867557 | 1.048459 | 7.460699e-13 | 0.1287189
11.5489 | 49.1838 | 49.1849 | 48.0069 | -0.001100698 | 1.049139 | 7.460699e-13 | 0.1288598
11.5589 | 49.1679 | 49.16731 | 47.98849 | 0.0005880146 | 1.04982 | 7.460699e-13 | 0.129001
11.56889 | 49.1248 | 49.14982 | 47.97018 | -0.02501862 | 1.050501 | 7.460699e-13 | 0.1291423
11.57889 | 49.1035 | 49.13239 | 47.95192 | -0.02888508 | 1.051184 | 7.460699e-13 | 0.129284
11.58889 | 49.0941 | 49.11503 | 47.93374 | -0.02092854 | 1.051867 | 7.460699e-13 | 0.129426
11.59889 | 49.0817 | 49.09775 | 47.91563 | -0.01604861 | 1.05255 | 7.460699e-13 | 0.1295683
11.60889 | 49.0464 | 49.08054 | 47.8976 | -0.03414489 | 1.053235 | 7.531753e-13 | 0.1297108
11.61888 | 49.0259 | 49.06343 | 47.87966 | -0.03753409 | 1.05392 | 7.531753e-13 | 0.1298535
11.62888 | 49.0202 | 49.04638 | 47.86178 | -0.0261813 | 1.054606 | 7.531753e-13 | 0.1299967
11.63888 | 49.0042 | 49.0294 | 47.84397 | -0.0252034 | 1.055292 | 7.531753e-13 | 0.1301401
11.64888 | 48.9751 | 49.0125 | 47.82624 | -0.03739983 | 1.05598 | 7.531753e-13 | 0.1302837
11.65888 | 48.957 | 48.99567 | 47.80858 | -0.0386704 | 1.056668 | 7.531753e-13 | 0.1304277
11.66887 | 48.9307 | 48.97893 | 47.791 | -0.04823138 | 1.057356 | 7.531753e-13 | 0.1305718
11.67887 | 48.904 | 48.96225 | 47.77349 | -0.05824871 | 1.058045 | 7.531753e-13 | 0.1307163
11.68887 | 48.8778 | 48.94564 | 47.75604 | -0.06783892 | 1.058736 | 7.531753e-13 | 0.1308611
11.69887 | 48.84 | 48.9291 | 47.73867 | -0.08910132 | 1.059427 | 7.531753e-13 | 0.1310062
11.70887 | 48.838 | 48.91264 | 47.72137 | -0.07463577 | 1.060118 | 7.602807e-13 | 0.1311516
11.71887 | 48.8276 | 48.89624 | 47.70413 | -0.06864173 | 1.060811 | 7.602807e-13 | 0.1312973
11.72886 | 48.8055 | 48.87994 | 47.68699 | -0.07443516 | 1.061503 | 7.602807e-13 | 0.1314431
11.73886 | 48.7588 | 48.86368 | 47.6699 | -0.1048828 | 1.062197 | 7.602807e-13 | 0.1315894
11.74886 | 48.7588 | 48.8475 | 47.65287 | -0.08870092 | 1.062892 | 7.602807e-13 | 0.1317359
11.75886 | 48.73 | 48.83139 | 47.63592 | -0.101389 | 1.063587 | 7.602807e-13 | 0.1318828
11.76886 | 48.715 | 48.81535 | 47.61903 | -0.1003463 | 1.064283 | 7.602807e-13 | 0.1320299
11.77885 | 48.694 | 48.79939 | 47.60223 | -0.1053887 | 1.064979 | 7.602807e-13 | 0.1321772
11.78885 | 48.6603 | 48.78348 | 47.58548 | -0.1231839 | 1.065676 | 7.602807e-13 | 0.1323249
11.79885 | 48.646 | 48.76765 | 47.5688 | -0.1216473 | 1.066375 | 7.602807e-13 | 0.1324729
11.80885 | 48.6156 | 48.75188 | 47.55218 | -0.1362785 | 1.067073 | 7.673862e-13 | 0.1326212
11.81885 | 48.5895 | 48.73618 | 47.53563 | -0.1466773 | 1.067773 | 7.673862e-13 | 0.1327698
11.82885 | 48.5863 | 48.72054 | 47.51915 | -0.1342432 | 1.068474 | 7.673862e-13 | 0.1329187
11.83884 | 48.5646 | 48.70499 | 47.50275 | -0.1403911 | 1.069174 | 7.673862e-13 | 0.1330678
11.84884 | 48.5535 | 48.68949 | 47.4864 | -0.1359898 | 1.069876 | 7.673862e-13 | 0.1332173
11.85884 | 48.5373 | 48.67405 | 47.47011 | -0.1367544 | 1.070578 | 7.673862e-13 | 0.1333671
11.86884 | 48.5246 | 48.65868 | 47.45389 | -0.1340843 | 1.071282 | 7.673862e-13 | 0.1335172
11.87884 | 48.5164 | 48.64338 | 47.43773 | -0.1269795 | 1.071986 | 7.673862e-13 | 0.1336676
11.88883 | 48.4885 | 48.62815 | 47.42165 | -0.1396545 | 1.07269 | 7.673862e-13 | 0.1338182
11.89883 | 48.4732 | 48.61298 | 47.40561 | -0.1397786 | 1.073395 | 7.744916e-13 | 0.1339692
11.90883 | 48.4841 | 48.59787 | 47.38964 | -0.1137665 | 1.074102 | 7.744916e-13 | 0.1341205
11.91883 | 48.4543 | 48.58282 | 47.37374 | -0.1285179 | 1.074809 | 7.744916e-13 | 0.1342721
11.92883 | 48.4353 | 48.56783 | 47.35789 | -0.1325325 | 1.075516 | 7.744916e-13 | 0.1344241
11.93883 | 48.4301 | 48.55291 | 47.34211 | -0.1228098 | 1.076225 | 7.744916e-13 | 0.1345763
11.94882 | 48.4017 | 48.53806 | 47.3264 | -0.1363644 | 1.076933 | 7.744916e-13 | 0.1347287
11.95882 | 48.4 | 48.52327 | 47.31074 | -0.123266 | 1.077643 | 7.744916e-13 | 0.1348816
11.96882 | 48.4014 | 48.50853 | 47.29514 | -0.1071291 | 1.078354 | 7.744916e-13 | 0.1350348
11.97882 | 48.3908 | 48.49385 | 47.2796 | -0.1030536 | 1.079066 | 7.744916e-13 | 0.1351882
11.98882 | 48.3718 | 48.47924 | 47.26412 | -0.1074388 | 1.079778 | 7.744916e-13 | 0.135342
11.99881 | 48.3634 | 48.4647 | 47.24871 | -0.1012988 | 1.08049 | 7.81597e-13 | 0.135496
12.00881 | 48.3544 | 48.4502 | 47.23335 | -0.09580434 | 1.081203 | 7.81597e-13 | 0.1356504
12.01881 | 48.3468 | 48.43577 | 47.21805 | -0.08896984 | 1.081918 | 7.81597e-13 | 0.1358052
12.02881 | 48.3171 | 48.42139 | 47.2028 | -0.1042945 | 1.082633 | 7.81597e-13 | 0.1359602
12.03881 | 48.3023 | 48.40708 | 47.18761 | -0.104778 | 1.083349 | 7.81597e-13 | 0.1361156
12.04881 | 48.2918 | 48.39282 | 47.17248 | -0.10102 | 1.084066 | 7.81597e-13 | 0.1362713
12.0588 | 48.2648 | 48.37863 | 47.15742 | -0.1138345 | 1.084783 | 7.81597e-13 | 0.1364272
12.0688 | 48.2424 | 48.36449 | 47.14241 | -0.1220924 | 1.085501 | 7.81597e-13 | 0.1365835
12.0788 | 48.2454 | 48.35041 | 47.12745 | -0.1050078 | 1.08622 | 7.81597e-13 | 0.1367402
12.0888 | 48.2221 | 48.33638 | 47.11254 | -0.1142804 | 1.08694 | 7.887024e-13 | 0.1368972
12.0988 | 48.2047 | 48.32241 | 47.09769 | -0.1177097 | 1.08766 | 7.887024e-13 | 0.1370545
12.10879 | 48.186 | 48.30851 | 47.08292 | -0.122509 | 1.088381 | 7.887024e-13 | 0.1372119
12.11879 | 48.1826 | 48.29465 | 47.06818 | -0.1120505 | 1.089103 | 7.887024e-13 | 0.1373699
12.12879 | 48.1475 | 48.28085 | 47.05349 | -0.1333474 | 1.089826 | 7.887024e-13 | 0.1375282
12.13879 | 48.1321 | 48.2671 | 47.03886 | -0.1349997 | 1.090549 | 7.887024e-13 | 0.1376868
12.14879 | 48.1145 | 48.25341 | 47.02429 | -0.1389067 | 1.091273 | 7.887024e-13 | 0.1378457
12.15879 | 48.0904 | 48.23977 | 47.00976 | -0.1493684 | 1.091999 | 7.887024e-13 | 0.138005
12.16878 | 48.0636 | 48.2262 | 46.99531 | -0.1625977 | 1.092724 | 7.887024e-13 | 0.1381645
12.17878 | 48.044 | 48.21267 | 46.98089 | -0.1686672 | 1.09345 | 7.958079e-13 | 0.1383244
12.18878 | 48.045 | 48.19919 | 46.96653 | -0.15419 | 1.094178 | 7.958079e-13 | 0.1384847
12.19878 | 48.0098 | 48.18577 | 46.95221 | -0.175966 | 1.094906 | 7.958079e-13 | 0.1386453
12.20878 | 48.0018 | 48.17239 | 46.93795 | -0.1705945 | 1.095635 | 7.958079e-13 | 0.1388062
12.21877 | 47.9933 | 48.15909 | 46.92376 | -0.1657888 | 1.096364 | 7.958079e-13 | 0.1389673
12.22877 | 47.9686 | 48.14582 | 46.9096 | -0.1772218 | 1.097094 | 7.958079e-13 | 0.1391289
12.23877 | 47.9558 | 48.13261 | 46.89549 | -0.1768065 | 1.097826 | 7.958079e-13 | 0.1392909
12.24877 | 47.9474 | 48.11944 | 46.88143 | -0.1720422 | 1.098558 | 7.958079e-13 | 0.1394532
12.25877 | 47.9392 | 48.10633 | 46.86742 | -0.1671288 | 1.09929 | 7.958079e-13 | 0.1396158
12.26877 | 47.9353 | 48.09327 | 46.85346 | -0.1579662 | 1.100024 | 8.029133e-13 | 0.1397788
12.27876 | 47.9229 | 48.08027 | 46.83957 | -0.1573668 | 1.100758 | 8.029133e-13 | 0.139942
12.28876 | 47.9093 | 48.0673 | 46.82571 | -0.1580042 | 1.101493 | 8.029133e-13 | 0.1401056
12.29876 | 47.903 | 48.05439 | 46.81189 | -0.1513912 | 1.102229 | 8.029133e-13 | 0.1402696
12.30876 | 47.9004 | 48.04153 | 46.79813 | -0.1411274 | 1.102965 | 8.029133e-13 | 0.140434
12.31876 | 47.893 | 48.02871 | 46.78441 | -0.1357123 | 1.103703 | 8.029133e-13 | 0.1405987
12.32875 | 47.9129 | 48.01596 | 46.77075 | -0.1030585 | 1.10444 | 8.029133e-13 | 0.1407635
12.33875 | 47.9147 | 48.00324 | 46.75713 | -0.08854011 | 1.105179 | 8.029133e-13 | 0.140929
12.34875 | 47.9183 | 47.99057 | 46.74356 | -0.0722694 | 1.105919 | 8.029133e-13 | 0.1410947
12.35875 | 47.9268 | 47.97795 | 46.73003 | -0.05114634 | 1.10666 | 8.100187e-13 | 0.1412608
12.36875 | 47.9256 | 47.96537 | 46.71654 | -0.03977041 | 1.107401 | 8.100187e-13 | 0.1414273
12.37875 | 47.9347 | 47.95284 | 46.7031 | -0.01814122 | 1.108144 | 8.100187e-13 | 0.1415941
12.38874 | 47.9405 | 47.94037 | 46.68972 | 0.0001291598 | 1.108886 | 8.100187e-13 | 0.1417611
12.39874 | 47.9611 | 47.92793 | 46.67638 | 0.03316581 | 1.10963 | 8.100187e-13 | 0.1419286
12.40874 | 47.9655 | 47.91554 | 46.66307 | 0.04995665 | 1.110374 | 8.100187e-13 | 0.1420965
12.41874 | 47.9841 | 47.9032 | 46.64981 | 0.08090222 | 1.11112 | 8.100187e-13 | 0.1422648
12.42874 | 48.0012 | 47.8909 | 46.6366 | 0.1103026 | 1.111866 | 8.100187e-13 | 0.1424333
12.43873 | 48.021 | 47.87865 | 46.62344 | 0.1423457 | 1.112612 | 8.100187e-13 | 0.1426021
12.44873 | 48.0523 | 47.86644 | 46.61031 | 0.1858569 | 1.11336 | 8.171241e-13 | 0.1427715
12.45873 | 48.0688 | 47.85428 | 46.59723 | 0.214524 | 1.114109 | 8.171241e-13 | 0.1429412
12.46873 | 48.0859 | 47.84215 | 46.58418 | 0.2437472 | 1.114858 | 8.171241e-13 | 0.1431112
12.47873 | 48.1149 | 47.83007 | 46.57118 | 0.2848271 | 1.115608 | 8.171241e-13 | 0.1432816
12.48873 | 48.1429 | 47.81804 | 46.55822 | 0.3248636 | 1.116359 | 8.171241e-13 | 0.1434524
12.49872 | 48.1702 | 47.80605 | 46.54532 | 0.3641455 | 1.11711 | 8.171241e-13 | 0.1436234
12.50872 | 48.1823 | 47.7941 | 46.53245 | 0.3881968 | 1.117863 | 8.171241e-13 | 0.1437949
12.51872 | 48.2019 | 47.78219 | 46.51961 | 0.4197061 | 1.118616 | 8.171241e-13 | 0.1439669
12.52872 | 48.2168 | 47.77033 | 46.50682 | 0.4464735 | 1.119371 | 8.242296e-13 | 0.1441391
12.53872 | 48.2472 | 47.7585 | 46.49406 | 0.4886993 | 1.120126 | 8.242296e-13 | 0.1443118
12.54871 | 48.2808 | 47.74673 | 46.48136 | 0.5340724 | 1.120881 | 8.242296e-13 | 0.1444846
12.55871 | 48.3039 | 47.73498 | 46.46869 | 0.5689161 | 1.121637 | 8.242296e-13 | 0.144658
12.56871 | 48.313 | 47.72328 | 46.45605 | 0.5897194 | 1.122395 | 8.242296e-13 | 0.1448318
12.57871 | 48.3417 | 47.71162 | 46.44346 | 0.6300824 | 1.123153 | 8.242296e-13 | 0.145006
12.58871 | 48.3695 | 47.69999 | 46.4309 | 0.6695055 | 1.123912 | 8.242296e-13 | 0.1451805
12.59871 | 48.378 | 47.68841 | 46.41838 | 0.6895891 | 1.124672 | 8.242296e-13 | 0.1453554
12.6087 | 48.3939 | 47.67688 | 46.40592 | 0.7170219 | 1.125432 | 8.242296e-13 | 0.1455306
12.6187 | 48.4186 | 47.66537 | 46.39347 | 0.7532273 | 1.126194 | 8.31335e-13 | 0.1457062
12.6287 | 48.4381 | 47.65391 | 46.38107 | 0.7841939 | 1.126956 | 8.31335e-13 | 0.1458823
12.6387 | 48.4415 | 47.64248 | 46.3687 | 0.7990221 | 1.127719 | 8.31335e-13 | 0.1460588
12.6487 | 48.4423 | 47.63109 | 46.35637 | 0.8112123 | 1.128484 | 8.31335e-13 | 0.1462356
12.65869 | 48.4424 | 47.61975 | 46.34409 | 0.8226536 | 1.129248 | 8.31335e-13 | 0.1464127
12.66869 | 48.4552 | 47.60843 | 46.33183 | 0.8467687 | 1.130013 | 8.31335e-13 | 0.1465903
12.67869 | 48.4657 | 47.59715 | 46.31961 | 0.8685468 | 1.13078 | 8.31335e-13 | 0.1467683
12.68869 | 48.4709 | 47.58591 | 46.30742 | 0.8849881 | 1.131547 | 8.31335e-13 | 0.1469467
12.69869 | 48.4693 | 47.57471 | 46.29527 | 0.8945928 | 1.132315 | 8.384404e-13 | 0.1471255
12.70869 | 48.4672 | 47.56354 | 46.28315 | 0.9036613 | 1.133084 | 8.384404e-13 | 0.1473048
12.71868 | 48.4671 | 47.55242 | 46.27108 | 0.9146828 | 1.133853 | 8.384404e-13 | 0.1474842
12.72868 | 48.4818 | 47.54132 | 46.25903 | 0.9404799 | 1.134624 | 8.384404e-13 | 0.1476642
12.73868 | 48.4619 | 47.53026 | 46.24702 | 0.9316418 | 1.135395 | 8.384404e-13 | 0.1478446
12.74868 | 48.4358 | 47.51923 | 46.23504 | 0.9165687 | 1.136168 | 8.384404e-13 | 0.1480254
12.75868 | 48.4229 | 47.50824 | 46.22309 | 0.9146607 | 1.136941 | 8.384404e-13 | 0.1482066
12.76867 | 48.4087 | 47.49729 | 46.21119 | 0.9114074 | 1.137714 | 8.384404e-13 | 0.148388
12.77867 | 48.3915 | 47.48637 | 46.19931 | 0.9051311 | 1.138489 | 8.455459e-13 | 0.14857
12.78867 | 48.3748 | 47.47548 | 46.18746 | 0.899321 | 1.139265 | 8.455459e-13 | 0.1487525
12.79867 | 48.3587 | 47.46462 | 46.17565 | 0.8940776 | 1.140041 | 8.455459e-13 | 0.1489353
12.80867 | 48.3372 | 47.4538 | 46.16386 | 0.8834008 | 1.140819 | 8.455459e-13 | 0.1491185
12.81867 | 48.3155 | 47.44301 | 46.15211 | 0.8724911 | 1.141597 | 8.455459e-13 | 0.1493022
12.82866 | 48.289 | 47.43226 | 46.1404 | 0.8567379 | 1.142375 | 8.455459e-13 | 0.1494861
12.83866 | 48.2583 | 47.42154 | 46.12871 | 0.8367633 | 1.143155 | 8.455459e-13 | 0.1496705
12.84866 | 48.2239 | 47.41084 | 46.11705 | 0.8130566 | 1.143936 | 8.455459e-13 | 0.1498554
12.85866 | 48.1975 | 47.40018 | 46.10542 | 0.7973182 | 1.144718 | 8.526513e-13 | 0.1500408
12.86866 | 48.1499 | 47.38955 | 46.09382 | 0.7603484 | 1.1455 | 8.526513e-13 | 0.1502265
12.87865 | 48.1104 | 47.37896 | 46.08227 | 0.7314369 | 1.146283 | 8.526513e-13 | 0.1504125
12.88865 | 48.0901 | 47.36839 | 46.07073 | 0.721705 | 1.147067 | 8.526513e-13 | 0.1505991
12.89865 | 48.0482 | 47.35786 | 46.05922 | 0.6903427 | 1.147852 | 8.526513e-13 | 0.150786
12.90865 | 48.0042 | 47.34735 | 46.04774 | 0.6568499 | 1.148638 | 8.526513e-13 | 0.1509734
12.91865 | 47.9644 | 47.33687 | 46.03629 | 0.627527 | 1.149425 | 8.526513e-13 | 0.1511613
12.92865 | 47.9132 | 47.32643 | 46.02486 | 0.5867745 | 1.150212 | 8.526513e-13 | 0.1513496
12.93864 | 47.8613 | 47.31602 | 46.01348 | 0.5452821 | 1.151 | 8.597567e-13 | 0.1515381
12.94864 | 47.8192 | 47.30563 | 46.00211 | 0.5135711 | 1.151789 | 8.597567e-13 | 0.1517273
12.95864 | 47.7817 | 47.29527 | 45.99077 | 0.4864311 | 1.152579 | 8.597567e-13 | 0.1519168
12.96864 | 47.7327 | 47.28494 | 45.97946 | 0.4477624 | 1.15337 | 8.597567e-13 | 0.1521069
12.97864 | 47.6699 | 47.27463 | 45.96817 | 0.3952654 | 1.154162 | 8.597567e-13 | 0.1522973
12.98863 | 47.6332 | 47.26437 | 45.95693 | 0.3688301 | 1.154954 | 8.597567e-13 | 0.152488
12.99863 | 47.5782 | 47.25412 | 45.9457 | 0.3240774 | 1.155748 | 8.597567e-13 | 0.1526793
13.00863 | 47.5265 | 47.2439 | 45.93449 | 0.2825971 | 1.156542 | 8.597567e-13 | 0.1528711
13.01863 | 47.4801 | 47.23371 | 45.92331 | 0.2463896 | 1.157338 | 8.668621e-13 | 0.1530633
13.02863 | 47.4287 | 47.22354 | 45.91215 | 0.2051551 | 1.158134 | 8.668621e-13 | 0.1532559
13.03863 | 47.3838 | 47.21341 | 45.90103 | 0.170394 | 1.158931 | 8.668621e-13 | 0.153449
13.04862 | 47.3418 | 47.2033 | 45.88993 | 0.1384962 | 1.159728 | 8.668621e-13 | 0.1536424
13.05862 | 47.2933 | 47.19322 | 45.87885 | 0.1000825 | 1.160527 | 8.668621e-13 | 0.1538363
13.06862 | 47.2391 | 47.18316 | 45.8678 | 0.05594294 | 1.161327 | 8.668621e-13 | 0.1540308
13.07862 | 47.2009 | 47.17312 | 45.85677 | 0.02777772 | 1.162128 | 8.668621e-13 | 0.1542257
13.08862 | 47.1652 | 47.16311 | 45.84576 | 0.002087269 | 1.162929 | 8.668621e-13 | 0.154421
13.09861 | 47.1183 | 47.15314 | 45.83479 | -0.03483842 | 1.163731 | 8.739676e-13 | 0.1546166
13.10861 | 47.0579 | 47.14318 | 45.82383 | -0.08527875 | 1.164534 | 8.739676e-13 | 0.1548129
13.11861 | 47.0213 | 47.13324 | 45.8129 | -0.1119438 | 1.165338 | 8.739676e-13 | 0.1550096
13.12861 | 46.976 | 47.12333 | 45.80198 | -0.1473329 | 1.166143 | 8.739676e-13 | 0.1552068
13.13861 | 46.9414 | 47.11345 | 45.79109 | -0.1720461 | 1.166949 | 8.739676e-13 | 0.1554044
13.14861 | 46.9175 | 47.10358 | 45.78022 | -0.186083 | 1.167756 | 8.739676e-13 | 0.1556025
13.1586 | 46.8894 | 47.09375 | 45.76939 | -0.2043532 | 1.168563 | 8.739676e-13 | 0.1558009
13.1686 | 46.857 | 47.08394 | 45.75857 | -0.2269369 | 1.169372 | 8.81073e-13 | 0.1559999
13.1786 | 46.817 | 47.07414 | 45.74776 | -0.2571436 | 1.170181 | 8.81073e-13 | 0.1561994
13.1886 | 46.7961 | 47.06437 | 45.73698 | -0.268273 | 1.170992 | 8.81073e-13 | 0.1563994
13.1986 | 46.755 | 47.05462 | 45.72622 | -0.2996248 | 1.171803 | 8.81073e-13 | 0.1565999
13.20859 | 46.7354 | 47.04491 | 45.71549 | -0.3095084 | 1.172614 | 8.81073e-13 | 0.1568006
13.21859 | 46.6877 | 47.0352 | 45.70478 | -0.3475044 | 1.173427 | 8.81073e-13 | 0.157002
13.22859 | 46.6847 | 47.02552 | 45.69408 | -0.3408218 | 1.174241 | 8.81073e-13 | 0.1572039
13.23859 | 46.6587 | 47.01586 | 45.6834 | -0.3571608 | 1.175056 | 8.81073e-13 | 0.1574062
13.24859 | 46.6374 | 47.00622 | 45.67274 | -0.3688211 | 1.175872 | 8.881784e-13 | 0.1576091
13.25859 | 46.6269 | 46.9966 | 45.6621 | -0.3697022 | 1.176689 | 8.881784e-13 | 0.1578124
13.26858 | 46.6019 | 46.98701 | 45.65149 | -0.3851136 | 1.177505 | 8.881784e-13 | 0.158016
13.27858 | 46.5831 | 46.97744 | 45.64089 | -0.3943358 | 1.178324 | 8.881784e-13 | 0.1582203
13.28858 | 46.5752 | 46.96788 | 45.63031 | -0.392678 | 1.179143 | 8.881784e-13 | 0.1584251
13.29858 | 46.5515 | 46.95834 | 45.61975 | -0.4068404 | 1.179964 | 8.881784e-13 | 0.1586303
13.30858 | 46.5431 | 46.94882 | 45.6092 | -0.4057223 | 1.180785 | 8.881784e-13 | 0.1588361
13.31857 | 46.538 | 46.93933 | 45.59869 | -0.4013333 | 1.181606 | 8.952838e-13 | 0.1590422
13.32857 | 46.5321 | 46.92985 | 45.58818 | -0.3977539 | 1.182429 | 8.952838e-13 | 0.1592489
13.33857 | 46.519 | 46.92039 | 45.57768 | -0.4013933 | 1.183253 | 8.952838e-13 | 0.1594562
13.34857 | 46.507 | 46.91095 | 45.56721 | -0.4039514 | 1.184078 | 8.952838e-13 | 0.1596639
13.35857 | 46.5017 | 46.90153 | 45.55675 | -0.3998281 | 1.184904 | 8.952838e-13 | 0.1598722
13.36857 | 46.4817 | 46.89212 | 45.54631 | -0.4104228 | 1.18573 | 8.952838e-13 | 0.160081
13.37856 | 46.4752 | 46.88275 | 45.5359 | -0.4075451 | 1.186557 | 8.952838e-13 | 0.16029
13.38856 | 46.4627 | 46.87338 | 45.52549 | -0.4106757 | 1.187386 | 9.023893e-13 | 0.1604998
13.39856 | 46.4821 | 46.86402 | 45.5151 | -0.3819238 | 1.188215 | 9.023893e-13 | 0.1607101
13.40856 | 46.4695 | 46.85469 | 45.50472 | -0.385189 | 1.189046 | 9.023893e-13 | 0.1609209
13.41856 | 46.4591 | 46.84537 | 45.49436 | -0.3862711 | 1.189877 | 9.023893e-13 | 0.1611322
13.42855 | 46.4435 | 46.83608 | 45.48403 | -0.3925795 | 1.190708 | 9.023893e-13 | 0.1613438
13.43855 | 46.4394 | 46.82679 | 45.4737 | -0.3873949 | 1.191541 | 9.023893e-13 | 0.1615562
13.44855 | 46.4407 | 46.81753 | 45.46338 | -0.3768268 | 1.192376 | 9.023893e-13 | 0.161769
13.45855 | 46.4168 | 46.80827 | 45.45308 | -0.3914748 | 1.193211 | 9.094947e-13 | 0.1619824
13.46855 | 46.4212 | 46.79904 | 45.4428 | -0.3778386 | 1.194047 | 9.094947e-13 | 0.1621963
13.47855 | 46.4051 | 46.78982 | 45.43252 | -0.3847178 | 1.194883 | 9.094947e-13 | 0.1624108
13.48854 | 46.386 | 46.78062 | 45.42228 | -0.3946217 | 1.19572 | 9.094947e-13 | 0.1626255
13.49854 | 46.3843 | 46.77143 | 45.41203 | -0.3871315 | 1.196559 | 9.094947e-13 | 0.162841
13.50854 | 46.3737 | 46.76226 | 45.4018 | -0.3885562 | 1.197399 | 9.094947e-13 | 0.1630571
13.51854 | 46.3682 | 46.7531 | 45.39158 | -0.3848957 | 1.19824 | 9.094947e-13 | 0.1632736
13.52854 | 46.3551 | 46.74395 | 45.38138 | -0.3888496 | 1.199081 | 9.166001e-13 | 0.1634907
13.53853 | 46.3475 | 46.73483 | 45.3712 | -0.3873267 | 1.199923 | 9.166001e-13 | 0.1637082
13.54853 | 46.3304 | 46.72571 | 45.36102 | -0.3953088 | 1.200766 | 9.166001e-13 | 0.1639263
13.55853 | 46.3264 | 46.7166 | 45.35085 | -0.3902046 | 1.201611 | 9.166001e-13 | 0.1641451
13.56853 | 46.3029 | 46.70751 | 45.34069 | -0.4046139 | 1.202456 | 9.166001e-13 | 0.1643643
13.57853 | 46.2884 | 46.69844 | 45.33055 | -0.4100367 | 1.203302 | 9.166001e-13 | 0.1645842
13.58853 | 46.2721 | 46.68937 | 45.32042 | -0.4172724 | 1.20415 | 9.166001e-13 | 0.1648045
13.59852 | 46.2601 | 46.68033 | 45.31031 | -0.4202302 | 1.204997 | 9.237056e-13 | 0.1650252
13.60852 | 46.2383 | 46.67129 | 45.3002 | -0.4329915 | 1.205846 | 9.237056e-13 | 0.1652467
13.61852 | 46.237 | 46.66227 | 45.2901 | -0.4252652 | 1.206696 | 9.237056e-13 | 0.1654687
13.62852 | 46.2164 | 46.65325 | 45.28001 | -0.4368511 | 1.207547 | 9.237056e-13 | 0.1656913
13.63852 | 46.2047 | 46.64425 | 45.26994 | -0.4395489 | 1.208399 | 9.237056e-13 | 0.1659145
13.64851 | 46.189 | 46.63527 | 45.25988 | -0.4462677 | 1.209252 | 9.237056e-13 | 0.166138
13.65851 | 46.1794 | 46.62629 | 45.24982 | -0.4468889 | 1.210105 | 9.237056e-13 | 0.1663623
13.66851 | 46.167 | 46.61732 | 45.23977 | -0.4503215 | 1.21096 | 9.30811e-13 | 0.1665871
13.67851 | 46.1416 | 46.60837 | 45.22974 | -0.4667652 | 1.211816 | 9.30811e-13 | 0.1668125
13.68851 | 46.1373 | 46.59942 | 45.21971 | -0.4621198 | 1.212673 | 9.30811e-13 | 0.1670385
13.69851 | 46.1155 | 46.59049 | 45.20969 | -0.4749851 | 1.213531 | 9.30811e-13 | 0.1672651
13.7085 | 46.096 | 46.58157 | 45.19969 | -0.4855696 | 1.214389 | 9.30811e-13 | 0.167492
13.7185 | 46.0864 | 46.57266 | 45.18969 | -0.4862558 | 1.215248 | 9.30811e-13 | 0.1677198
13.7285 | 46.0748 | 46.56375 | 45.17969 | -0.4889519 | 1.216109 | 9.379164e-13 | 0.1679481
13.7385 | 46.0424 | 46.55486 | 45.16971 | -0.5124579 | 1.216971 | 9.379164e-13 | 0.168177
13.7485 | 46.0424 | 46.54597 | 45.15973 | -0.5035735 | 1.217834 | 9.379164e-13 | 0.1684065
13.75849 | 46.029 | 46.53711 | 45.14977 | -0.5081073 | 1.218696 | 9.379164e-13 | 0.1686363
13.76849 | 46.006 | 46.52824 | 45.13981 | -0.5222415 | 1.219561 | 9.379164e-13 | 0.168867
13.77849 | 45.994 | 46.51938 | 45.12986 | -0.5253846 | 1.220426 | 9.379164e-13 | 0.1690982
13.78849 | 45.9891 | 46.51054 | 45.11991 | -0.5214367 | 1.221293 | 9.379164e-13 | 0.1693301
13.79849 | 45.9696 | 46.5017 | 45.10997 | -0.5320974 | 1.222161 | 9.450218e-13 | 0.1695626
13.80849 | 45.9512 | 46.49287 | 45.10004 | -0.5416665 | 1.223029 | 9.450218e-13 | 0.1697956
13.81848 | 45.9464 | 46.48405 | 45.09013 | -0.5376525 | 1.223898 | 9.450218e-13 | 0.1700291
13.82848 | 45.9173 | 46.47524 | 45.08021 | -0.5579377 | 1.224768 | 9.450218e-13 | 0.1702633
13.83848 | 45.9151 | 46.46643 | 45.07029 | -0.5513305 | 1.22564 | 9.450218e-13 | 0.1704982
13.84848 | 45.8834 | 46.45763 | 45.06039 | -0.5742311 | 1.226512 | 9.450218e-13 | 0.1707337
13.85848 | 45.8587 | 46.44884 | 45.05048 | -0.5901391 | 1.227386 | 9.450218e-13 | 0.1709698
13.86847 | 45.8559 | 46.44006 | 45.0406 | -0.5841631 | 1.228259 | 9.521273e-13 | 0.1712063
13.87847 | 45.8504 | 46.43129 | 45.03071 | -0.5808852 | 1.229135 | 9.521273e-13 | 0.1714437
13.88847 | 45.8233 | 46.42251 | 45.02082 | -0.5992141 | 1.230011 | 9.521273e-13 | 0.1716816
13.89847 | 45.8113 | 46.41375 | 45.01094 | -0.6024495 | 1.230889 | 9.521273e-13 | 0.1719202
13.90847 | 45.804 | 46.40499 | 45.00106 | -0.6009913 | 1.231767 | 9.521273e-13 | 0.1721595
13.91847 | 45.8027 | 46.39624 | 44.99119 | -0.5935392 | 1.232646 | 9.521273e-13 | 0.1723993
13.92846 | 45.7897 | 46.3875 | 44.98134 | -0.5978022 | 1.233526 | 9.592327e-13 | 0.1726396
13.93846 | 45.7753 | 46.37876 | 44.97147 | -0.603462 | 1.234407 | 9.592327e-13 | 0.1728807
13.94846 | 45.7573 | 46.37003 | 44.96162 | -0.6127276 | 1.23529 | 9.592327e-13 | 0.1731225
13.95846 | 45.7353 | 46.3613 | 44.95176 | -0.6259984 | 1.236173 | 9.592327e-13 | 0.1733649
13.96846 | 45.7075 | 46.35257 | 44.94191 | -0.6450744 | 1.237058 | 9.592327e-13 | 0.1736079
13.97845 | 45.7138 | 46.34386 | 44.93207 | -0.6300642 | 1.237942 | 9.592327e-13 | 0.1738514
13.98845 | 45.6981 | 46.33515 | 44.92223 | -0.6370502 | 1.238829 | 9.663381e-13 | 0.1740957
13.99845 | 45.6849 | 46.32644 | 44.91238 | -0.6415408 | 1.239716 | 9.663381e-13 | 0.1743407
14.00845 | 45.6836 | 46.31774 | 44.90254 | -0.6341359 | 1.240605 | 9.663381e-13 | 0.1745864
14.01845 | 45.6677 | 46.30904 | 44.89271 | -0.6413354 | 1.241495 | 9.663381e-13 | 0.1748327
14.02845 | 45.6682 | 46.30034 | 44.88287 | -0.6321387 | 1.242385 | 9.663381e-13 | 0.1750797
14.03844 | 45.6585 | 46.29165 | 44.87305 | -0.6331547 | 1.243276 | 9.663381e-13 | 0.1753271
14.04844 | 45.6429 | 46.28297 | 44.86322 | -0.6400658 | 1.244168 | 9.734435e-13 | 0.1755754
14.05844 | 45.6306 | 46.27428 | 44.85339 | -0.6436804 | 1.245062 | 9.734435e-13 | 0.1758244
14.06844 | 45.603 | 46.2656 | 44.84357 | -0.6625983 | 1.245956 | 9.734435e-13 | 0.1760741
14.07844 | 45.5917 | 46.25692 | 44.83374 | -0.6652195 | 1.246852 | 9.734435e-13 | 0.1763244
14.08843 | 45.5918 | 46.24825 | 44.82393 | -0.6564522 | 1.247748 | 9.734435e-13 | 0.1765752
14.09843 | 45.5837 | 46.23958 | 44.81411 | -0.6558791 | 1.248646 | 9.734435e-13 | 0.1768269
14.10843 | 45.5776 | 46.23091 | 44.80429 | -0.6533086 | 1.249544 | 9.80549e-13 | 0.1770793
14.11843 | 45.5588 | 46.22224 | 44.79446 | -0.6634406 | 1.250444 | 9.80549e-13 | 0.1773324
14.12843 | 45.5621 | 46.21357 | 44.78464 | -0.6514748 | 1.251345 | 9.80549e-13 | 0.1775862
14.13843 | 45.5453 | 46.20491 | 44.77482 | -0.6596111 | 1.252247 | 9.80549e-13 | 0.1778406
14.14842 | 45.5462 | 46.19626 | 44.76501 | -0.6500579 | 1.253149 | 9.80549e-13 | 0.1780955
14.15842 | 45.5196 | 46.1876 | 44.75519 | -0.6679978 | 1.254053 | 9.80549e-13 | 0.1783514
14.16842 | 45.5006 | 46.17894 | 44.74537 | -0.6783392 | 1.254957 | 9.876544e-13 | 0.178608
14.17842 | 45.5167 | 46.17028 | 44.73555 | -0.6535821 | 1.255863 | 9.876544e-13 | 0.1788652
14.18842 | 45.4872 | 46.16163 | 44.72573 | -0.674426 | 1.25677 | 9.876544e-13 | 0.1791233
14.19841 | 45.4911 | 46.15298 | 44.71592 | -0.6618798 | 1.257678 | 9.876544e-13 | 0.1793817
14.20841 | 45.4877 | 46.14433 | 44.7061 | -0.6566257 | 1.258587 | 9.876544e-13 | 0.1796412
14.21841 | 45.4771 | 46.13567 | 44.69627 | -0.6585723 | 1.259497 | 9.876544e-13 | 0.1799013
14.22841 | 45.4603 | 46.12702 | 44.68645 | -0.6667194 | 1.260408 | 9.947598e-13 | 0.1801622
14.23841 | 45.466 | 46.11837 | 44.67662 | -0.6523669 | 1.26132 | 9.947598e-13 | 0.1804238
14.24841 | 45.4459 | 46.10971 | 44.66679 | -0.6638144 | 1.262234 | 9.947598e-13 | 0.1806861
14.2584 | 45.4392 | 46.10107 | 44.65697 | -0.6618706 | 1.263147 | 9.947598e-13 | 0.1809489
14.2684 | 45.4321 | 46.09242 | 44.64714 | -0.6603181 | 1.264063 | 9.947598e-13 | 0.1812127
14.2784 | 45.4428 | 46.08377 | 44.63731 | -0.6409651 | 1.264979 | 9.947598e-13 | 0.1814773
14.2884 | 45.4301 | 46.07511 | 44.62747 | -0.6450117 | 1.265897 | 1.001865e-12 | 0.1817426
14.2984 | 45.4104 | 46.06646 | 44.61763 | -0.6560576 | 1.266815 | 1.001865e-12 | 0.1820087
14.30839 | 45.4118 | 46.05781 | 44.6078 | -0.6460112 | 1.267734 | 1.001865e-12 | 0.1822752
14.31839 | 45.4095 | 46.04916 | 44.59796 | -0.6396552 | 1.268655 | 1.001865e-12 | 0.1825428
14.32839 | 45.4056 | 46.0405 | 44.58811 | -0.634898 | 1.269576 | 1.001865e-12 | 0.1828111
14.33839 | 45.396 | 46.03184 | 44.57826 | -0.6358396 | 1.270499 | 1.001865e-12 | 0.1830801
14.34839 | 45.3946 | 46.02318 | 44.56841 | -0.6285798 | 1.271423 | 1.008971e-12 | 0.18335
14.35839 | 45.3873 | 46.01452 | 44.55855 | -0.6272182 | 1.272349 | 1.008971e-12 | 0.1836206
14.36838 | 45.3781 | 46.00586 | 44.5487 | -0.6277633 | 1.273274 | 1.008971e-12 | 0.1838918
14.37838 | 45.3611 | 45.9972 | 44.53883 | -0.6360978 | 1.274201 | 1.008971e-12 | 0.1841639
14.38838 | 45.3809 | 45.98853 | 44.52896 | -0.6076301 | 1.275129 | 1.008971e-12 | 0.1844369
14.39838 | 45.3714 | 45.97986 | 44.51909 | -0.6084603 | 1.276058 | 1.008971e-12 | 0.1847106
14.40838 | 45.3327 | 45.97119 | 44.50921 | -0.638488 | 1.276989 | 1.016076e-12 | 0.1849852
14.41837 | 45.332 | 45.96252 | 44.49934 | -0.6305217 | 1.277919 | 1.016076e-12 | 0.1852602
14.42837 | 45.3386 | 45.95384 | 44.48946 | -0.6152441 | 1.278852 | 1.016076e-12 | 0.1855363
14.43837 | 45.3239 | 45.94516 | 44.47956 | -0.6212635 | 1.279786 | 1.016076e-12 | 0.1858133
14.44837 | 45.3201 | 45.93648 | 44.46967 | -0.6163795 | 1.28072 | 1.016076e-12 | 0.186091
14.45837 | 45.312 | 45.92779 | 44.45977 | -0.6157926 | 1.281656 | 1.023182e-12 | 0.1863695
14.46837 | 45.3043 | 45.9191 | 44.44986 | -0.6148023 | 1.282593 | 1.023182e-12 | 0.1866489
14.47836 | 45.2938 | 45.91042 | 44.43996 | -0.6166172 | 1.28353 | 1.023182e-12 | 0.1869288
14.48836 | 45.2871 | 45.90172 | 44.43004 | -0.6146195 | 1.284469 | 1.023182e-12 | 0.1872098
14.49836 | 45.274 | 45.89302 | 44.42012 | -0.6190181 | 1.285409 | 1.023182e-12 | 0.1874916
14.50836 | 45.2722 | 45.88431 | 44.41019 | -0.6121125 | 1.286351 | 1.023182e-12 | 0.1877742
14.51836 | 45.2497 | 45.8756 | 44.40025 | -0.6259028 | 1.287293 | 1.030287e-12 | 0.1880577
14.52835 | 45.2365 | 45.8669 | 44.39032 | -0.6303977 | 1.288236 | 1.030287e-12 | 0.1883418
14.53835 | 45.2194 | 45.85818 | 44.38037 | -0.6387793 | 1.28918 | 1.030287e-12 | 0.1886269
14.54835 | 45.2184 | 45.84946 | 44.37042 | -0.6310564 | 1.290126 | 1.030287e-12 | 0.1889129
14.55835 | 45.225 | 45.84073 | 44.36046 | -0.6157288 | 1.291073 | 1.030287e-12 | 0.1891998
14.56835 | 45.2146 | 45.832 | 44.35049 | -0.617396 | 1.292021 | 1.037392e-12 | 0.1894875
14.57835 | 45.2102 | 45.82326 | 44.34051 | -0.6130584 | 1.29297 | 1.037392e-12 | 0.189776
14.58834 | 45.1886 | 45.81452 | 44.33054 | -0.6259242 | 1.293919 | 1.037392e-12 | 0.1900652
14.59834 | 45.1875 | 45.80578 | 44.32055 | -0.6182761 | 1.29487 | 1.037392e-12 | 0.1903555
14.60834 | 45.1732 | 45.79702 | 44.31055 | -0.6238224 | 1.295822 | 1.037392e-12 | 0.1906466
14.61834 | 45.1657 | 45.78826 | 44.30055 | -0.6225633 | 1.296776 | 1.037392e-12 | 0.1909387
14.62834 | 45.1525 | 45.7795 | 44.29054 | -0.6269983 | 1.297731 | 1.044498e-12 | 0.1912316
14.63833 | 45.1525 | 45.77074 | 44.28053 | -0.618236 | 1.298685 | 1.044498e-12 | 0.1915251
14.64833 | 45.1426 | 45.76196 | 44.2705 | -0.6193591 | 1.299642 | 1.044498e-12 | 0.1918198
14.65833 | 45.1365 | 45.75318 | 44.26046 | -0.616676 | 1.3006 | 1.044498e-12 | 0.1921154
14.66833 | 45.1318 | 45.74439 | 44.25042 | -0.6125865 | 1.301559 | 1.044498e-12 | 0.192412
14.67833 | 45.142 | 45.73559 | 44.24036 | -0.5935906 | 1.30252 | 1.051603e-12 | 0.1927093
14.68833 | 45.1241 | 45.72679 | 44.2303 | -0.6026881 | 1.303481 | 1.051603e-12 | 0.1930076
14.69832 | 45.1033 | 45.71799 | 44.22024 | -0.6146875 | 1.304442 | 1.051603e-12 | 0.1933066
14.70832 | 45.1089 | 45.70917 | 44.21016 | -0.6002715 | 1.305406 | 1.051603e-12 | 0.1936067
14.71832 | 45.121 | 45.70035 | 44.20007 | -0.5793483 | 1.306371 | 1.051603e-12 | 0.1939078
14.72832 | 45.1108 | 45.69152 | 44.18997 | -0.580718 | 1.307337 | 1.058709e-12 | 0.1942098
14.73832 | 45.0885 | 45.68268 | 44.17986 | -0.5941804 | 1.308304 | 1.058709e-12 | 0.1945127
14.74831 | 45.0897 | 45.67384 | 44.16976 | -0.5841444 | 1.309271 | 1.058709e-12 | 0.1948163
14.75831 | 45.0907 | 45.66499 | 44.15963 | -0.5742919 | 1.31024 | 1.058709e-12 | 0.1951211
14.76831 | 45.0704 | 45.65613 | 44.14949 | -0.5857316 | 1.311211 | 1.058709e-12 | 0.1954268
14.77831 | 45.0816 | 45.64726 | 44.13935 | -0.5656636 | 1.312182 | 1.065814e-12 | 0.1957335
14.78831 | 45.0716 | 45.63839 | 44.12919 | -0.5667876 | 1.313155 | 1.065814e-12 | 0.1960412
14.79831 | 45.0612 | 45.6295 | 44.11902 | -0.5683035 | 1.314129 | 1.065814e-12 | 0.1963498
14.8083 | 45.0416 | 45.62062 | 44.10886 | -0.5790202 | 1.315103 | 1.065814e-12 | 0.1966591
14.8183 | 45.0501 | 45.61172 | 44.09867 | -0.5616197 | 1.316079 | 1.065814e-12 | 0.1969697
14.8283 | 45.0306 | 45.60281 | 44.08847 | -0.5722107 | 1.317057 | 1.07292e-12 | 0.1972812
14.8383 | 45.0441 | 45.59389 | 44.07826 | -0.549793 | 1.318035 | 1.07292e-12 | 0.1975937
14.8483 | 45.0289 | 45.58497 | 44.06804 | -0.5560667 | 1.319015 | 1.07292e-12 | 0.1979073
14.85829 | 45.0188 | 45.57604 | 44.05782 | -0.5572404 | 1.319995 | 1.07292e-12 | 0.1982215
14.86829 | 45.0115 | 45.5671 | 44.04758 | -0.5555962 | 1.320977 | 1.07292e-12 | 0.198537
14.87829 | 45.0072 | 45.55814 | 44.03733 | -0.550943 | 1.32196 | 1.080025e-12 | 0.1988535
14.88829 | 45.0072 | 45.54918 | 44.02707 | -0.5419806 | 1.322944 | 1.080025e-12 | 0.199171
14.89829 | 44.9922 | 45.54021 | 44.01679 | -0.5480089 | 1.32393 | 1.080025e-12 | 0.1994896
14.90829 | 44.9639 | 45.53123 | 44.0065 | -0.5673276 | 1.324917 | 1.080025e-12 | 0.1998091
14.91828 | 44.9703 | 45.52225 | 43.99621 | -0.5519456 | 1.325903 | 1.080025e-12 | 0.2001294
14.92828 | 44.9572 | 45.51325 | 43.9859 | -0.5560451 | 1.326892 | 1.08713e-12 | 0.2004511
14.93828 | 44.9424 | 45.50423 | 43.97558 | -0.5618346 | 1.327882 | 1.08713e-12 | 0.2007737
14.94828 | 44.9325 | 45.49521 | 43.96524 | -0.5627142 | 1.328874 | 1.08713e-12 | 0.2010974
14.95828 | 44.9188 | 45.48618 | 43.9549 | -0.567384 | 1.329867 | 1.08713e-12 | 0.2014222
14.96827 | 44.9182 | 45.47715 | 43.94455 | -0.5589525 | 1.330859 | 1.08713e-12 | 0.2017477
14.97827 | 44.9172 | 45.4681 | 43.93417 | -0.5509016 | 1.331854 | 1.094236e-12 | 0.2020746
14.98827 | 44.9047 | 45.45904 | 43.92379 | -0.5543402 | 1.33285 | 1.094236e-12 | 0.2024025
14.99827 | 44.9123 | 45.44997 | 43.91339 | -0.5376682 | 1.333848 | 1.094236e-12 | 0.2027316
15.00827 | 44.8811 | 45.44089 | 43.90298 | -0.5597857 | 1.334846 | 1.094236e-12 | 0.2030617
15.01826 | 44.8578 | 45.4318 | 43.89256 | -0.5740017 | 1.335845 | 1.094236e-12 | 0.2033925
15.02826 | 44.8459 | 45.4227 | 43.88213 | -0.5767974 | 1.336846 | 1.101341e-12 | 0.2037248
15.03826 | 44.8552 | 45.41358 | 43.87168 | -0.5583822 | 1.337848 | 1.101341e-12 | 0.2040582
15.04826 | 44.8484 | 45.40446 | 43.86121 | -0.5560559 | 1.338851 | 1.101341e-12 | 0.2043927
15.05826 | 44.8264 | 45.39532 | 43.85073 | -0.5689183 | 1.339856 | 1.101341e-12 | 0.2047283
15.06826 | 44.7988 | 45.38617 | 43.84024 | -0.5873694 | 1.340861 | 1.101341e-12 | 0.205065
15.07825 | 44.8106 | 45.37702 | 43.82975 | -0.5664182 | 1.341867 | 1.108447e-12 | 0.2054025
15.08825 | 44.8111 | 45.36785 | 43.81923 | -0.5567465 | 1.342876 | 1.108447e-12 | 0.2057415
15.09825 | 44.8161 | 45.35866 | 43.8087 | -0.5425628 | 1.343885 | 1.108447e-12 | 0.2060816
15.10825 | 44.7856 | 45.34947 | 43.79815 | -0.5638676 | 1.344895 | 1.108447e-12 | 0.2064229
15.11825 | 44.7601 | 45.34026 | 43.78759 | -0.5801602 | 1.345907 | 1.115552e-12 | 0.2067653
15.12824 | 44.7445 | 45.33105 | 43.77702 | -0.5865501 | 1.346919 | 1.115552e-12 | 0.2071085
15.13824 | 44.7302 | 45.32182 | 43.76643 | -0.5916188 | 1.347933 | 1.115552e-12 | 0.2074533
15.14824 | 44.7284 | 45.31258 | 43.75583 | -0.5841752 | 1.348948 | 1.115552e-12 | 0.2077991
15.15824 | 44.7326 | 45.30332 | 43.74521 | -0.5707193 | 1.349965 | 1.115552e-12 | 0.2081462
15.16824 | 44.7126 | 45.29405 | 43.73457 | -0.5814512 | 1.350983 | 1.122658e-12 | 0.2084945
15.17824 | 44.6755 | 45.28477 | 43.72392 | -0.6092703 | 1.352002 | 1.122658e-12 | 0.208844
15.18823 | 44.6829 | 45.27549 | 43.71327 | -0.592586 | 1.353021 | 1.122658e-12 | 0.2091942
15.19823 | 44.696 | 45.26618 | 43.70259 | -0.5701797 | 1.354043 | 1.122658e-12 | 0.2095461
15.20823 | 44.6772 | 45.25686 | 43.6919 | -0.5796607 | 1.355065 | 1.129763e-12 | 0.2098992
15.21823 | 44.6683 | 45.24753 | 43.68119 | -0.5792286 | 1.356089 | 1.129763e-12 | 0.2102535
15.22823 | 44.6556 | 45.23818 | 43.67046 | -0.5825836 | 1.357115 | 1.129763e-12 | 0.210609
15.23822 | 44.6396 | 45.22883 | 43.65973 | -0.5892348 | 1.35814 | 1.129763e-12 | 0.2109654
15.24822 | 44.6485 | 45.21946 | 43.64897 | -0.5709633 | 1.359168 | 1.129763e-12 | 0.2113234
15.25822 | 44.6284 | 45.21008 | 43.6382 | -0.5816785 | 1.360197 | 1.136868e-12 | 0.2116826
15.26822 | 44.6159 | 45.20068 | 43.62741 | -0.5847803 | 1.361227 | 1.136868e-12 | 0.2120431
15.27822 | 44.6043 | 45.19127 | 43.61661 | -0.5869684 | 1.362258 | 1.136868e-12 | 0.2124049
15.28822 | 44.5948 | 45.18184 | 43.60578 | -0.5870429 | 1.363291 | 1.136868e-12 | 0.212768
15.29821 | 44.5921 | 45.17241 | 43.59496 | -0.5803133 | 1.364324 | 1.143974e-12 | 0.2131319
15.30821 | 44.5957 | 45.16296 | 43.5841 | -0.5672603 | 1.365359 | 1.143974e-12 | 0.2134975
15.31821 | 44.591 | 45.15349 | 43.57323 | -0.5624933 | 1.366395 | 1.143974e-12 | 0.2138644
15.32821 | 44.5867 | 45.14401 | 43.56235 | -0.5573123 | 1.367433 | 1.143974e-12 | 0.2142327
15.33821 | 44.5762 | 45.13452 | 43.55144 | -0.5583172 | 1.368472 | 1.151079e-12 | 0.2146022
15.3482 | 44.5653 | 45.12502 | 43.54053 | -0.5597173 | 1.369511 | 1.151079e-12 | 0.2149727
15.3582 | 44.5649 | 45.11549 | 43.5296 | -0.5505937 | 1.370553 | 1.151079e-12 | 0.2153448
15.3682 | 44.5511 | 45.10596 | 43.51864 | -0.5548557 | 1.371595 | 1.151079e-12 | 0.2157184
15.3782 | 44.5562 | 45.0964 | 43.50767 | -0.5402032 | 1.372639 | 1.151079e-12 | 0.2160932
15.3882 | 44.5229 | 45.08684 | 43.49668 | -0.5639362 | 1.373685 | 1.158185e-12 | 0.2164694
15.3982 | 44.5372 | 45.07725 | 43.48568 | -0.5400543 | 1.374731 | 1.158185e-12 | 0.216847
15.40819 | 44.5275 | 45.06767 | 43.47466 | -0.5401673 | 1.375778 | 1.158185e-12 | 0.2172256
15.41819 | 44.5318 | 45.05806 | 43.46362 | -0.5262559 | 1.376827 | 1.158185e-12 | 0.2176059
15.42819 | 44.5239 | 45.04843 | 43.45256 | -0.5245295 | 1.377877 | 1.16529e-12 | 0.2179876
15.43819 | 44.5246 | 45.03879 | 43.44149 | -0.5141883 | 1.378929 | 1.16529e-12 | 0.2183707
15.44819 | 44.5061 | 45.02913 | 43.43039 | -0.5230317 | 1.379982 | 1.16529e-12 | 0.2187552
15.45818 | 44.4941 | 45.01947 | 43.41929 | -0.5253696 | 1.381035 | 1.16529e-12 | 0.2191408
15.46818 | 44.5029 | 45.00978 | 43.40816 | -0.5068825 | 1.38209 | 1.172396e-12 | 0.2195281
15.47818 | 44.4975 | 45.00008 | 43.39702 | -0.5025801 | 1.383147 | 1.172396e-12 | 0.219917
15.48818 | 44.4869 | 44.99036 | 43.38585 | -0.5034621 | 1.384205 | 1.172396e-12 | 0.2203072
15.49818 | 44.4583 | 44.98063 | 43.37467 | -0.5223289 | 1.385264 | 1.172396e-12 | 0.2206988
15.50818 | 44.4704 | 44.97088 | 43.36346 | -0.5004799 | 1.386325 | 1.179501e-12 | 0.221092
15.51817 | 44.4841 | 44.96112 | 43.35225 | -0.4770248 | 1.387386 | 1.179501e-12 | 0.2214862
15.52817 | 44.4721 | 44.95134 | 43.34101 | -0.4792444 | 1.388449 | 1.179501e-12 | 0.2218823
15.53817 | 44.479 | 44.94155 | 43.32975 | -0.4625478 | 1.389513 | 1.179501e-12 | 0.2222799
15.54817 | 44.4577 | 44.93174 | 43.31848 | -0.4740354 | 1.390579 | 1.186606e-12 | 0.222679
15.55817 | 44.4566 | 44.92191 | 43.30718 | -0.4653069 | 1.391646 | 1.186606e-12 | 0.2230795
15.56816 | 44.4466 | 44.91207 | 43.29588 | -0.4654724 | 1.392714 | 1.186606e-12 | 0.2234812
15.57816 | 44.4413 | 44.90221 | 43.28454 | -0.4609116 | 1.393784 | 1.186606e-12 | 0.2238849
15.58816 | 44.446 | 44.89233 | 43.27319 | -0.4463345 | 1.394855 | 1.193712e-12 | 0.22429
15.59816 | 44.4248 | 44.88244 | 43.26182 | -0.4576412 | 1.395927 | 1.193712e-12 | 0.2246968
15.60816 | 44.4147 | 44.87253 | 43.25043 | -0.4578313 | 1.397001 | 1.193712e-12 | 0.225105
15.61816 | 44.4296 | 44.8626 | 43.23901 | -0.4330049 | 1.398076 | 1.193712e-12 | 0.2255149
15.62815 | 44.4384 | 44.85267 | 43.2276 | -0.4142721 | 1.399151 | 1.200817e-12 | 0.2259259
15.63815 | 44.4291 | 44.84271 | 43.21615 | -0.4136126 | 1.400229 | 1.200817e-12 | 0.2263389
15.64815 | 44.4186 | 44.83274 | 43.20468 | -0.4141363 | 1.401308 | 1.200817e-12 | 0.2267535
15.65815 | 44.4073 | 44.82274 | 43.19319 | -0.4154431 | 1.402388 | 1.200817e-12 | 0.2271697
15.66815 | 44.4192 | 44.81273 | 43.18168 | -0.3935329 | 1.403469 | 1.207923e-12 | 0.2275876
15.67814 | 44.4111 | 44.80272 | 43.17016 | -0.391616 | 1.404551 | 1.207923e-12 | 0.2280066
15.68814 | 44.4032 | 44.79267 | 43.15861 | -0.389472 | 1.405635 | 1.207923e-12 | 0.2284278
15.69814 | 44.3962 | 44.78261 | 43.14704 | -0.3864109 | 1.406721 | 1.207923e-12 | 0.2288505
15.70814 | 44.3663 | 44.77253 | 43.13545 | -0.4062328 | 1.407808 | 1.215028e-12 | 0.229275
15.71814 | 44.3789 | 44.76244 | 43.12384 | -0.3835374 | 1.408897 | 1.215028e-12 | 0.2297011
15.72814 | 44.3772 | 44.75232 | 43.11221 | -0.3751243 | 1.409986 | 1.215028e-12 | 0.2301289
15.73813 | 44.3816 | 44.7422 | 43.10057 | -0.3606042 | 1.411076 | 1.215028e-12 | 0.230558
15.74813 | 44.3637 | 44.73206 | 43.0889 | -0.3683566 | 1.412168 | 1.222134e-12 | 0.2309892
15.75813 | 44.3596 | 44.72189 | 43.07721 | -0.3622914 | 1.413262 | 1.222134e-12 | 0.2314221
15.76813 | 44.3448 | 44.71171 | 43.06549 | -0.3669087 | 1.414357 | 1.222134e-12 | 0.2318568
15.77813 | 44.3544 | 44.70151 | 43.05376 | -0.3471085 | 1.415454 | 1.222134e-12 | 0.2322932
15.78812 | 44.3458 | 44.6913 | 43.04202 | -0.3455004 | 1.41655 | 1.229239e-12 | 0.2327309
15.79812 | 44.3342 | 44.68106 | 43.03024 | -0.3468645 | 1.417649 | 1.229239e-12 | 0.2331709
15.80812 | 44.3303 | 44.67081 | 43.01845 | -0.3405108 | 1.41875 | 1.229239e-12 | 0.2336126
15.81812 | 44.2881 | 44.66054 | 43.00663 | -0.3724391 | 1.419851 | 1.236344e-12 | 0.2340562
15.82812 | 44.3141 | 44.65025 | 42.99479 | -0.3361494 | 1.420955 | 1.236344e-12 | 0.2345015
15.83812 | 44.2904 | 44.63994 | 42.98293 | -0.3495418 | 1.422059 | 1.236344e-12 | 0.2349486
15.84811 | 44.264 | 44.62963 | 42.97107 | -0.3656263 | 1.423164 | 1.236344e-12 | 0.2353972
15.85811 | 44.271 | 44.61928 | 42.95916 | -0.3482823 | 1.424271 | 1.24345e-12 | 0.235848
15.86811 | 44.246 | 44.60892 | 42.94724 | -0.3629204 | 1.42538 | 1.24345e-12 | 0.2363007
15.87811 | 44.2452 | 44.59854 | 42.93529 | -0.3533398 | 1.42649 | 1.24345e-12 | 0.2367553
15.88811 | 44.2304 | 44.58814 | 42.92333 | -0.357741 | 1.427601 | 1.250555e-12 | 0.2372117
15.8981 | 44.2281 | 44.57773 | 42.91135 | -0.3496343 | 1.428713 | 1.250555e-12 | 0.2376696
15.9081 | 44.228 | 44.5673 | 42.89934 | -0.3392988 | 1.429827 | 1.250555e-12 | 0.2381298
15.9181 | 44.2166 | 44.55684 | 42.88731 | -0.3402445 | 1.430943 | 1.250555e-12 | 0.238592
15.9281 | 44.1811 | 44.54637 | 42.87526 | -0.3652718 | 1.43206 | 1.257661e-12 | 0.2390561
15.9381 | 44.1896 | 44.53588 | 42.86318 | -0.3462804 | 1.433178 | 1.257661e-12 | 0.2395222
15.9481 | 44.1807 | 44.52537 | 42.85108 | -0.3446703 | 1.434298 | 1.257661e-12 | 0.2399902
15.95809 | 44.159 | 44.51485 | 42.83897 | -0.355852 | 1.435418 | 1.257661e-12 | 0.2404597
15.96809 | 44.1547 | 44.5043 | 42.82683 | -0.3496045 | 1.436541 | 1.264766e-12 | 0.2409317
15.97809 | 44.1534 | 44.49374 | 42.81467 | -0.340338 | 1.437665 | 1.264766e-12 | 0.2414057
15.98809 | 44.1336 | 44.48315 | 42.80248 | -0.3495527 | 1.43879 | 1.264766e-12 | 0.2418818
15.99809 | 44.1405 | 44.47255 | 42.79027 | -0.3320484 | 1.439917 | 1.271871e-12 | 0.2423598
16.00808 | 44.1282 | 44.46194 | 42.77805 | -0.3337356 | 1.441044 | 1.271871e-12 | 0.2428394
16.01808 | 44.1262 | 44.45129 | 42.7658 | -0.3250932 | 1.442173 | 1.271871e-12 | 0.2433216
16.02808 | 44.085 | 44.44063 | 42.75352 | -0.3556316 | 1.443304 | 1.278977e-12 | 0.2438059
16.03808 | 44.1136 | 44.42995 | 42.74122 | -0.316351 | 1.444437 | 1.278977e-12 | 0.2442922
16.04808 | 44.0939 | 44.41925 | 42.7289 | -0.3253513 | 1.445571 | 1.278977e-12 | 0.2447806
16.05808 | 44.0901 | 44.40853 | 42.71655 | -0.3184321 | 1.446706 | 1.278977e-12 | 0.2452712
16.06807 | 44.0806 | 44.3978 | 42.7042 | -0.3172043 | 1.447842 | 1.286082e-12 | 0.2457634
16.07807 | 44.0797 | 44.38705 | 42.69181 | -0.3073465 | 1.44898 | 1.286082e-12 | 0.2462583
16.08807 | 44.0817 | 44.37627 | 42.67939 | -0.2945691 | 1.450119 | 1.286082e-12 | 0.2467554
16.09807 | 44.0868 | 44.36547 | 42.66696 | -0.2786724 | 1.45126 | 1.293188e-12 | 0.2472546
16.10807 | 44.0907 | 44.35466 | 42.6545 | -0.2639562 | 1.452402 | 1.293188e-12 | 0.247756
16.11806 | 44.0712 | 44.34383 | 42.64203 | -0.2726315 | 1.453545 | 1.293188e-12 | 0.2482592
16.12806 | 44.09 | 44.33298 | 42.62952 | -0.2429762 | 1.45469 | 1.300293e-12 | 0.2487651
16.13806 | 44.059 | 44.3221 | 42.61699 | -0.2631012 | 1.455837 | 1.300293e-12 | 0.2492732
16.14806 | 44.0878 | 44.31121 | 42.60444 | -0.2234065 | 1.456985 | 1.300293e-12 | 0.2497836
16.15806 | 44.0728 | 44.30029 | 42.59186 | -0.227492 | 1.458135 | 1.300293e-12 | 0.2502963
16.16806 | 44.0639 | 44.28936 | 42.57926 | -0.2254579 | 1.459286 | 1.307399e-12 | 0.2508113
16.17805 | 44.051 | 44.27842 | 42.56665 | -0.2274152 | 1.460437 | 1.307399e-12 | 0.251328
16.18805 | 44.0481 | 44.26744 | 42.554 | -0.2193415 | 1.461591 | 1.307399e-12 | 0.2518477
16.19805 | 44.0464 | 44.25645 | 42.54133 | -0.2100477 | 1.462747 | 1.314504e-12 | 0.2523696
16.20805 | 44.0555 | 44.24543 | 42.52864 | -0.1899342 | 1.463904 | 1.314504e-12 | 0.252894
16.21805 | 44.0438 | 44.2344 | 42.51592 | -0.1906004 | 1.465062 | 1.314504e-12 | 0.2534207
16.22804 | 44.0308 | 44.22336 | 42.50319 | -0.1925578 | 1.46622 | 1.321609e-12 | 0.2539492
16.23804 | 44.0458 | 44.21228 | 42.49042 | -0.1664843 | 1.467382 | 1.321609e-12 | 0.2544808
16.24804 | 44.0318 | 44.20119 | 42.47763 | -0.1693906 | 1.468544 | 1.321609e-12 | 0.2550148
16.25804 | 44.0178 | 44.19008 | 42.46482 | -0.1722769 | 1.469709 | 1.328715e-12 | 0.2555512
16.26804 | 44.0247 | 44.17894 | 42.45198 | -0.1542429 | 1.470874 | 1.328715e-12 | 0.2560901
16.27804 | 43.9904 | 44.16779 | 42.43912 | -0.1773886 | 1.472042 | 1.328715e-12 | 0.2566315
16.28803 | 44.0071 | 44.15663 | 42.42624 | -0.1495253 | 1.473209 | 1.33582e-12 | 0.2571749
16.29803 | 43.9856 | 44.14543 | 42.41333 | -0.1598307 | 1.474379 | 1.33582e-12 | 0.2577213
16.30803 | 43.989 | 44.13422 | 42.40039 | -0.1452156 | 1.475551 | 1.33582e-12 | 0.2582703
16.31803 | 43.9867 | 44.12298 | 42.38743 | -0.1362803 | 1.476724 | 1.342926e-12 | 0.2588218
16.32803 | 43.9768 | 44.11172 | 42.37445 | -0.1349249 | 1.477898 | 1.342926e-12 | 0.2593759
16.33802 | 43.9756 | 44.10046 | 42.36145 | -0.12486 | 1.479073 | 1.342926e-12 | 0.2599321
16.34802 | 43.9605 | 44.08916 | 42.34842 | -0.1286634 | 1.480251 | 1.350031e-12 | 0.2604914
16.35802 | 43.9538 | 44.07785 | 42.33536 | -0.1240464 | 1.48143 | 1.350031e-12 | 0.2610534
16.36802 | 43.9466 | 44.06651 | 42.32228 | -0.119909 | 1.48261 | 1.350031e-12 | 0.2616181
16.37802 | 43.9372 | 44.05515 | 42.30917 | -0.117951 | 1.483792 | 1.357137e-12 | 0.2621854
16.38802 | 43.9248 | 44.04377 | 42.29604 | -0.1189725 | 1.484976 | 1.357137e-12 | 0.2627554
16.39801 | 43.9275 | 44.03238 | 42.2829 | -0.1048848 | 1.48616 | 1.357137e-12 | 0.2633275
16.40801 | 43.9131 | 44.02097 | 42.26972 | -0.1078651 | 1.487346 | 1.364242e-12 | 0.263903
16.41801 | 43.8918 | 44.00952 | 42.25651 | -0.1177248 | 1.488534 | 1.364242e-12 | 0.2644812
16.42801 | 43.8962 | 43.99806 | 42.24328 | -0.1018639 | 1.489724 | 1.364242e-12 | 0.2650622
16.43801 | 43.9102 | 43.98658 | 42.23002 | -0.07638199 | 1.490915 | 1.371347e-12 | 0.265646
16.448 | 43.8975 | 43.97509 | 42.21675 | -0.07759125 | 1.492106 | 1.371347e-12 | 0.266232
16.458 | 43.8726 | 43.96357 | 42.20345 | -0.09096813 | 1.493301 | 1.371347e-12 | 0.2668214
16.468 | 43.8873 | 43.95202 | 42.19011 | -0.06472424 | 1.494496 | 1.378453e-12 | 0.2674137
16.478 | 43.8601 | 43.94046 | 42.17676 | -0.0803595 | 1.495694 | 1.378453e-12 | 0.2680089
16.488 | 43.8492 | 43.92887 | 42.16337 | -0.07967394 | 1.496892 | 1.378453e-12 | 0.2686069
16.498 | 43.8468 | 43.91727 | 42.14997 | -0.07046752 | 1.498092 | 1.385558e-12 | 0.2692079
16.50799 | 43.8523 | 43.90565 | 42.13655 | -0.0533519 | 1.499293 | 1.385558e-12 | 0.2698113
16.51799 | 43.8285 | 43.894 | 42.12309 | -0.06550391 | 1.500496 | 1.392664e-12 | 0.2704181
16.52799 | 43.8254 | 43.88233 | 42.10961 | -0.05693485 | 1.501701 | 1.392664e-12 | 0.271028
16.53799 | 43.8365 | 43.87064 | 42.0961 | -0.03414492 | 1.502908 | 1.392664e-12 | 0.2716409
16.54799 | 43.8294 | 43.85893 | 42.08256 | -0.02953398 | 1.504116 | 1.399769e-12 | 0.2722567
16.55798 | 43.7997 | 43.84721 | 42.06901 | -0.04751392 | 1.505324 | 1.399769e-12 | 0.272875
16.56798 | 43.792 | 43.83546 | 42.05543 | -0.04346106 | 1.506535 | 1.399769e-12 | 0.273497
16.57798 | 43.7743 | 43.82369 | 42.04182 | -0.04938717 | 1.507748 | 1.406875e-12 | 0.2741221
16.58798 | 43.7871 | 43.81189 | 42.02818 | -0.02479228 | 1.508962 | 1.406875e-12 | 0.2747503
16.59798 | 43.7829 | 43.80008 | 42.01452 | -0.01717642 | 1.510178 | 1.41398e-12 | 0.2753816
16.60798 | 43.7637 | 43.78824 | 42.00083 | -0.02453956 | 1.511395 | 1.41398e-12 | 0.2760161
16.61797 | 43.7557 | 43.77639 | 41.98713 | -0.02069322 | 1.512613 | 1.41398e-12 | 0.2766531
16.62797 | 43.7666 | 43.76451 | 41.97339 | 0.002085805 | 1.513833 | 1.421085e-12 | 0.2772939
16.63797 | 43.7454 | 43.75261 | 41.95962 | -0.007213814 | 1.515055 | 1.421085e-12 | 0.277938
16.64797 | 43.7563 | 43.74069 | 41.94583 | 0.01560758 | 1.516279 | 1.421085e-12 | 0.2785853
16.65797 | 43.7516 | 43.72875 | 41.93201 | 0.0228502 | 1.517504 | 1.428191e-12 | 0.2792358
16.66796 | 43.7123 | 43.7168 | 41.91818 | -0.004498284 | 1.51873 | 1.428191e-12 | 0.2798891
16.67796 | 43.7135 | 43.70481 | 41.90431 | 0.008686621 | 1.519958 | 1.435296e-12 | 0.2805462
16.68796 | 43.7232 | 43.69281 | 41.89041 | 0.0303926 | 1.521188 | 1.435296e-12 | 0.2812067
16.69796 | 43.6994 | 43.68078 | 41.87649 | 0.01861993 | 1.522419 | 1.435296e-12 | 0.2818705
16.70796 | 43.7055 | 43.66873 | 41.86254 | 0.03676846 | 1.523652 | 1.442402e-12 | 0.2825377
16.71796 | 43.7078 | 43.65666 | 41.84857 | 0.05113808 | 1.524887 | 1.442402e-12 | 0.2832083
16.72795 | 43.7082 | 43.64458 | 41.83458 | 0.06361689 | 1.526122 | 1.449507e-12 | 0.2838816
16.73795 | 43.6715 | 43.63247 | 41.82055 | 0.03902908 | 1.52736 | 1.449507e-12 | 0.2845591
16.74795 | 43.7174 | 43.62034 | 41.8065 | 0.09706243 | 1.5286 | 1.449507e-12 | 0.28524
16.75795 | 43.677 | 43.60818 | 41.79242 | 0.06881721 | 1.529841 | 1.456613e-12 | 0.2859244
16.76795 | 43.6614 | 43.59601 | 41.77831 | 0.06539331 | 1.531083 | 1.456613e-12 | 0.2866123
16.77794 | 43.6413 | 43.58382 | 41.76419 | 0.05747825 | 1.532326 | 1.463718e-12 | 0.287303
16.78794 | 43.6514 | 43.5716 | 41.75003 | 0.07979685 | 1.533572 | 1.463718e-12 | 0.2879979
16.79794 | 43.6406 | 43.55936 | 41.73585 | 0.08123671 | 1.53482 | 1.463718e-12 | 0.2886965
16.80794 | 43.6323 | 43.5471 | 41.72163 | 0.08519793 | 1.536069 | 1.470823e-12 | 0.2893986
16.81794 | 43.647 | 43.53482 | 41.7074 | 0.1121803 | 1.53732 | 1.470823e-12 | 0.2901043
16.82794 | 43.6277 | 43.52252 | 41.69313 | 0.1051845 | 1.538572 | 1.477929e-12 | 0.2908137
16.83793 | 43.6294 | 43.5102 | 41.67885 | 0.1191972 | 1.539825 | 1.477929e-12 | 0.291526
16.84793 | 43.6431 | 43.49786 | 41.66453 | 0.1452438 | 1.541081 | 1.477929e-12 | 0.2922427
16.85793 | 43.6233 | 43.48549 | 41.65019 | 0.1378118 | 1.542338 | 1.485034e-12 | 0.2929631
16.86793 | 43.6202 | 43.4731 | 41.63581 | 0.1471011 | 1.543597 | 1.485034e-12 | 0.2936872
16.87793 | 43.596 | 43.46069 | 41.62142 | 0.1353117 | 1.544858 | 1.49214e-12 | 0.2944151
16.88792 | 43.6136 | 43.44827 | 41.607 | 0.1653315 | 1.546119 | 1.49214e-12 | 0.2951461
16.89792 | 43.5861 | 43.43581 | 41.59255 | 0.1502851 | 1.547382 | 1.499245e-12 | 0.2958814
16.90792 | 43.5957 | 43.42334 | 41.57807 | 0.1723598 | 1.548648 | 1.499245e-12 | 0.2966207
16.91792 | 43.5965 | 43.41084 | 41.56356 | 0.1856561 | 1.549915 | 1.499245e-12 | 0.2973637
16.92792 | 43.6004 | 43.39833 | 41.54903 | 0.2020738 | 1.551184 | 1.506351e-12 | 0.2981106
16.93792 | 43.5804 | 43.38579 | 41.53447 | 0.1946128 | 1.552455 | 1.506351e-12 | 0.2988614
16.94791 | 43.6238 | 43.37324 | 41.5199 | 0.2505608 | 1.553726 | 1.513456e-12 | 0.2996152
16.95791 | 43.5725 | 43.36066 | 41.50528 | 0.2118428 | 1.554999 | 1.513456e-12 | 0.3003738
16.96791 | 43.5829 | 43.34805 | 41.49064 | 0.2348461 | 1.556275 | 1.520561e-12 | 0.3011363
16.97791 | 43.5363 | 43.33543 | 41.47597 | 0.2008711 | 1.557552 | 1.520561e-12 | 0.3019026
16.98791 | 43.5513 | 43.32278 | 41.46128 | 0.2285173 | 1.558831 | 1.527667e-12 | 0.302673
16.9979 | 43.5333 | 43.31013 | 41.44657 | 0.2231725 | 1.56011 | 1.527667e-12 | 0.3034466
17.0079 | 43.5323 | 43.29744 | 41.43182 | 0.2348616 | 1.561392 | 1.534772e-12 | 0.3042249
17.0179 | 43.5214 | 43.28473 | 41.41704 | 0.2366722 | 1.562676 | 1.534772e-12 | 0.3050073
17.0279 | 43.5323 | 43.272 | 41.40224 | 0.2603043 | 1.563962 | 1.534772e-12 | 0.3057936
17.0379 | 43.503 | 43.25924 | 41.38741 | 0.2437579 | 1.565249 | 1.541878e-12 | 0.3065841
17.0479 | 43.5296 | 43.24647 | 41.37255 | 0.283133 | 1.566538 | 1.541878e-12 | 0.3073785
17.05789 | 43.502 | 43.23368 | 41.35768 | 0.2683168 | 1.567827 | 1.548983e-12 | 0.3081763
17.06789 | 43.4995 | 43.22087 | 41.34277 | 0.2786349 | 1.56912 | 1.548983e-12 | 0.3089789
17.07789 | 43.4621 | 43.20803 | 41.32783 | 0.2540744 | 1.570414 | 1.556089e-12 | 0.3097857
17.08789 | 43.4455 | 43.19516 | 41.31286 | 0.2503354 | 1.57171 | 1.556089e-12 | 0.3105965
17.09789 | 43.4309 | 43.18228 | 41.29786 | 0.248618 | 1.573007 | 1.563194e-12 | 0.3114115
17.10788 | 43.4179 | 43.16939 | 41.28286 | 0.2485093 | 1.574305 | 1.563194e-12 | 0.3122298
17.11788 | 43.404 | 43.15647 | 41.26781 | 0.2475348 | 1.575606 | 1.570299e-12 | 0.3130531
17.12788 | 43.4081 | 43.14352 | 41.25273 | 0.2645822 | 1.576908 | 1.570299e-12 | 0.3138806
17.13788 | 43.4024 | 43.13055 | 41.23762 | 0.2718508 | 1.578213 | 1.577405e-12 | 0.3147122
17.14788 | 43.4111 | 43.11756 | 41.22249 | 0.293541 | 1.579519 | 1.577405e-12 | 0.3155481
17.15788 | 43.3905 | 43.10455 | 41.20733 | 0.2859528 | 1.580826 | 1.58451e-12 | 0.3163882
17.16787 | 43.3736 | 43.09153 | 41.19216 | 0.2820732 | 1.582135 | 1.58451e-12 | 0.3172315
17.17787 | 43.3619 | 43.07847 | 41.17695 | 0.2834281 | 1.583446 | 1.591616e-12 | 0.31808
17.18787 | 43.3143 | 43.0654 | 41.1617 | 0.2489047 | 1.584759 | 1.591616e-12 | 0.3189327
17.19787 | 43.3204 | 43.0523 | 41.14643 | 0.2681029 | 1.586073 | 1.598721e-12 | 0.3197896
17.20787 | 43.3039 | 43.03918 | 41.13114 | 0.2647226 | 1.58739 | 1.598721e-12 | 0.3206507
17.21786 | 43.2944 | 43.02605 | 41.11583 | 0.2683507 | 1.588707 | 1.605827e-12 | 0.3215153
17.22786 | 43.2812 | 43.01289 | 41.10047 | 0.2683137 | 1.590027 | 1.605827e-12 | 0.3223849
17.23786 | 43.2993 | 42.9997 | 41.08509 | 0.2995985 | 1.591348 | 1.612932e-12 | 0.3232587
17.24786 | 43.2919 | 42.9865 | 41.06969 | 0.3054047 | 1.592672 | 1.612932e-12 | 0.3241369
17.25786 | 43.2899 | 42.97327 | 41.05425 | 0.3166328 | 1.593997 | 1.620037e-12 | 0.3250192
17.26786 | 43.2504 | 42.96002 | 41.03879 | 0.2903824 | 1.595324 | 1.620037e-12 | 0.3259058
17.27785 | 43.2712 | 42.94676 | 41.02331 | 0.3244404 | 1.596651 | 1.627143e-12 | 0.3267957
17.28785 | 43.2343 | 42.93347 | 41.00779 | 0.3008334 | 1.597982 | 1.627143e-12 | 0.3276908
17.29785 | 43.25 | 42.92015 | 40.99225 | 0.3298482 | 1.599314 | 1.634248e-12 | 0.32859
17.30785 | 43.207 | 42.90682 | 40.97667 | 0.3001849 | 1.600648 | 1.634248e-12 | 0.3294935
17.31785 | 43.2269 | 42.89346 | 40.96107 | 0.3334432 | 1.601984 | 1.641354e-12 | 0.3304013
17.32784 | 43.2091 | 42.88009 | 40.94546 | 0.3290099 | 1.60332 | 1.641354e-12 | 0.3313123
17.33784 | 43.2083 | 42.86669 | 40.9298 | 0.3416119 | 1.60466 | 1.648459e-12 | 0.3322284
17.34784 | 43.2125 | 42.85326 | 40.91411 | 0.3592356 | 1.606001 | 1.648459e-12 | 0.3331488
17.35784 | 43.2163 | 42.83982 | 40.8984 | 0.3764813 | 1.607344 | 1.655565e-12 | 0.3340732
17.36784 | 43.1831 | 42.82635 | 40.88266 | 0.356749 | 1.608688 | 1.655565e-12 | 0.3350019
17.37784 | 43.1869 | 42.81286 | 40.86689 | 0.3740386 | 1.610035 | 1.66267e-12 | 0.3359346
17.38783 | 43.17 | 42.79936 | 40.85111 | 0.3706364 | 1.611382 | 1.66267e-12 | 0.3368705
17.39783 | 43.1529 | 42.78583 | 40.83529 | 0.3670697 | 1.612732 | 1.669775e-12 | 0.3378115
17.40783 | 43.1032 | 42.77227 | 40.81943 | 0.3309251 | 1.614084 | 1.676881e-12 | 0.3387566
17.41783 | 43.1527 | 42.7587 | 40.80355 | 0.3940026 | 1.615438 | 1.676881e-12 | 0.3397057
17.42783 | 43.1297 | 42.7451 | 40.78765 | 0.384602 | 1.616793 | 1.683986e-12 | 0.3406589
17.43782 | 43.1262 | 42.73149 | 40.77173 | 0.3947101 | 1.618149 | 1.683986e-12 | 0.3416151
17.44782 | 43.1367 | 42.71785 | 40.75576 | 0.4188538 | 1.619508 | 1.691092e-12 | 0.3425763
17.45782 | 43.1228 | 42.70418 | 40.73977 | 0.4186196 | 1.62087 | 1.691092e-12 | 0.3435413
17.46782 | 43.0977 | 42.69049 | 40.72375 | 0.4072078 | 1.622232 | 1.698197e-12 | 0.3445103
17.47782 | 43.0881 | 42.67678 | 40.7077 | 0.4113182 | 1.623597 | 1.698197e-12 | 0.3454831
17.48782 | 43.0742 | 42.66305 | 40.69163 | 0.411151 | 1.624963 | 1.705303e-12 | 0.3464598
17.49781 | 43.0487 | 42.64931 | 40.67554 | 0.3993923 | 1.62633 | 1.712408e-12 | 0.3474394
17.50781 | 43.0294 | 42.63553 | 40.65941 | 0.3938698 | 1.627701 | 1.712408e-12 | 0.3484236
17.51781 | 43.0274 | 42.62173 | 40.64325 | 0.4056697 | 1.629073 | 1.719513e-12 | 0.3494115
17.52781 | 43.0235 | 42.60791 | 40.62706 | 0.4155921 | 1.630447 | 1.719513e-12 | 0.3504031
17.53781 | 43.0142 | 42.59406 | 40.61084 | 0.420137 | 1.631822 | 1.726619e-12 | 0.3513984
17.5478 | 43.0442 | 42.58021 | 40.59461 | 0.4639908 | 1.633198 | 1.726619e-12 | 0.3523961
17.5578 | 43.0131 | 42.56632 | 40.57834 | 0.4467809 | 1.634578 | 1.733724e-12 | 0.3533984
17.5678 | 42.9932 | 42.55241 | 40.56204 | 0.440794 | 1.635959 | 1.74083e-12 | 0.3544041
17.5778 | 43.0009 | 42.53847 | 40.54571 | 0.4624298 | 1.637342 | 1.74083e-12 | 0.3554133
17.5878 | 42.9674 | 42.52451 | 40.52936 | 0.4428883 | 1.638727 | 1.747935e-12 | 0.3564257
17.5978 | 42.9434 | 42.51053 | 40.51297 | 0.43287 | 1.640114 | 1.747935e-12 | 0.3574414
17.60779 | 42.9334 | 42.49654 | 40.49658 | 0.4368604 | 1.641502 | 1.755041e-12 | 0.3584594
17.61779 | 42.9211 | 42.48251 | 40.48014 | 0.4385881 | 1.642892 | 1.755041e-12 | 0.3594814
17.62779 | 42.9303 | 42.46846 | 40.46367 | 0.4618388 | 1.644285 | 1.762146e-12 | 0.3605065
17.63779 | 42.9466 | 42.45439 | 40.44717 | 0.4922128 | 1.645679 | 1.769251e-12 | 0.3615345
17.64779 | 42.9454 | 42.44029 | 40.43065 | 0.50511 | 1.647076 | 1.769251e-12 | 0.3625655
17.65778 | 42.9272 | 42.42618 | 40.41411 | 0.5010165 | 1.648472 | 1.776357e-12 | 0.3635983
17.66778 | 42.9106 | 42.41204 | 40.39753 | 0.4985607 | 1.649872 | 1.776357e-12 | 0.3646348
17.67778 | 42.9241 | 42.39787 | 40.38092 | 0.5262282 | 1.651274 | 1.783462e-12 | 0.365674
17.68778 | 42.8787 | 42.38368 | 40.36429 | 0.4950196 | 1.652678 | 1.790568e-12 | 0.3667157
17.69778 | 42.8796 | 42.36947 | 40.34762 | 0.5101347 | 1.654084 | 1.790568e-12 | 0.3677598
17.70778 | 42.8472 | 42.35523 | 40.33093 | 0.4919734 | 1.655492 | 1.797673e-12 | 0.3688064
17.71777 | 42.8562 | 42.34098 | 40.31422 | 0.5152219 | 1.6569 | 1.797673e-12 | 0.3698541
17.72777 | 42.8556 | 42.32669 | 40.29747 | 0.5289089 | 1.658311 | 1.804779e-12 | 0.3709051
17.73777 | 42.884 | 42.31238 | 40.2807 | 0.5716197 | 1.659725 | 1.811884e-12 | 0.3719581
17.74777 | 42.8748 | 42.29804 | 40.26389 | 0.576755 | 1.66114 | 1.811884e-12 | 0.3730131
17.75777 | 42.8526 | 42.28369 | 40.24706 | 0.5689144 | 1.662558 | 1.818989e-12 | 0.3740699
17.76776 | 42.8361 | 42.26932 | 40.23021 | 0.5667839 | 1.663976 | 1.818989e-12 | 0.3751274
17.77776 | 42.8384 | 42.25491 | 40.21332 | 0.5834925 | 1.665397 | 1.826095e-12 | 0.3761875
17.78776 | 42.8032 | 42.24047 | 40.19641 | 0.5627257 | 1.66682 | 1.8332e-12 | 0.3772492
17.79776 | 42.7883 | 42.22602 | 40.17946 | 0.562284 | 1.668245 | 1.8332e-12 | 0.3783122
17.80776 | 42.7434 | 42.21153 | 40.16248 | 0.5318669 | 1.669672 | 1.840306e-12 | 0.3793763
17.81776 | 42.7742 | 42.19703 | 40.14548 | 0.577175 | 1.671101 | 1.840306e-12 | 0.3804416
17.82775 | 42.7571 | 42.18251 | 40.12847 | 0.5745935 | 1.67253 | 1.847411e-12 | 0.3815069
17.83775 | 42.7851 | 42.16795 | 40.11141 | 0.6171521 | 1.673963 | 1.854517e-12 | 0.382574
17.84775 | 42.7705 | 42.15336 | 40.09432 | 0.6171362 | 1.675398 | 1.854517e-12 | 0.3836417
17.85775 | 42.746 | 42.13875 | 40.07721 | 0.607246 | 1.676835 | 1.861622e-12 | 0.3847101
17.86775 | 42.7425 | 42.12412 | 40.06007 | 0.6183812 | 1.678273 | 1.861622e-12 | 0.3857789
17.87774 | 42.7128 | 42.10947 | 40.04291 | 0.6033278 | 1.679713 | 1.868727e-12 | 0.3868468
17.88774 | 42.7191 | 42.09479 | 40.02571 | 0.6243149 | 1.681155 | 1.875833e-12 | 0.3879159
17.89774 | 42.6735 | 42.08007 | 40.00849 | 0.5934283 | 1.6826 | 1.875833e-12 | 0.388985
17.90774 | 42.6223 | 42.06533 | 39.99123 | 0.5569681 | 1.684047 | 1.882938e-12 | 0.3900538
17.91774 | 42.648 | 42.05057 | 39.97395 | 0.5974343 | 1.685495 | 1.890044e-12 | 0.3911223
17.92774 | 42.6424 | 42.03577 | 39.95664 | 0.6066272 | 1.686946 | 1.890044e-12 | 0.3921902
17.93773 | 42.647 | 42.02097 | 39.93931 | 0.6260318 | 1.688397 | 1.897149e-12 | 0.3932564
17.94773 | 42.6214 | 42.00612 | 39.92195 | 0.6152784 | 1.689852 | 1.897149e-12 | 0.3943229
17.95773 | 42.6202 | 41.99125 | 39.90455 | 0.6289519 | 1.691308 | 1.904255e-12 | 0.3953882
17.96773 | 42.6021 | 41.97635 | 39.88713 | 0.6257529 | 1.692767 | 1.91136e-12 | 0.3964524
17.97773 | 42.573 | 41.96142 | 39.86968 | 0.611581 | 1.694228 | 1.91136e-12 | 0.3975153
17.98772 | 42.5815 | 41.94648 | 39.85221 | 0.6350222 | 1.695689 | 1.918465e-12 | 0.3985754
17.99772 | 42.5296 | 41.93149 | 39.83471 | 0.5981058 | 1.697153 | 1.918465e-12 | 0.3996349
18.00772 | 42.4889 | 41.91648 | 39.81717 | 0.5724173 | 1.69862 | 1.925571e-12 | 0.4006926
18.01772 | 42.4846 | 41.90144 | 39.79961 | 0.5831568 | 1.700089 | 1.932676e-12 | 0.4017482
18.02772 | 42.4736 | 41.88638 | 39.78201 | 0.5872247 | 1.70156 | 1.932676e-12 | 0.4028016
18.03772 | 42.4986 | 41.87128 | 39.76439 | 0.627321 | 1.703033 | 1.939782e-12 | 0.4038524
18.04771 | 42.4688 | 41.85617 | 39.74676 | 0.6126309 | 1.704506 | 1.939782e-12 | 0.4048997
18.05771 | 42.4695 | 41.84102 | 39.72909 | 0.6284846 | 1.705982 | 1.946887e-12 | 0.4059452
18.06771 | 42.4481 | 41.82583 | 39.71138 | 0.6222672 | 1.707461 | 1.953993e-12 | 0.4069876
18.07771 | 42.4147 | 41.81062 | 39.69365 | 0.6040789 | 1.708942 | 1.953993e-12 | 0.4080269
18.08771 | 42.4159 | 41.79538 | 39.67589 | 0.62052 | 1.710425 | 1.961098e-12 | 0.4090629
18.0977 | 42.3963 | 41.78012 | 39.65812 | 0.6161752 | 1.711909 | 1.961098e-12 | 0.4100943
18.1077 | 42.3289 | 41.76482 | 39.64031 | 0.5640753 | 1.713396 | 1.968203e-12 | 0.411123
18.1177 | 42.328 | 41.74949 | 39.62246 | 0.5785051 | 1.714885 | 1.975309e-12 | 0.4121478
18.1277 | 42.3461 | 41.73414 | 39.60459 | 0.611965 | 1.716376 | 1.975309e-12 | 0.4131685
18.1377 | 42.3417 | 41.71874 | 39.58669 | 0.622955 | 1.71787 | 1.982414e-12 | 0.4141849
18.1477 | 42.3204 | 41.70332 | 39.56876 | 0.6170753 | 1.719365 | 1.982414e-12 | 0.4151968
18.15769 | 42.3169 | 41.68789 | 39.55083 | 0.6290109 | 1.720861 | 1.98952e-12 | 0.4162031
18.16769 | 42.2911 | 41.67241 | 39.53284 | 0.6186924 | 1.72236 | 1.996625e-12 | 0.4172056
18.17769 | 42.2818 | 41.6569 | 39.51483 | 0.6249046 | 1.723862 | 1.996625e-12 | 0.418203
18.18769 | 42.2727 | 41.64135 | 39.49679 | 0.6313478 | 1.725366 | 2.003731e-12 | 0.4191953
18.19769 | 42.258 | 41.62578 | 39.47872 | 0.6322222 | 1.726872 | 2.003731e-12 | 0.4201823
18.20768 | 42.1983 | 41.61019 | 39.46065 | 0.5881122 | 1.728378 | 2.010836e-12 | 0.4211627
18.21768 | 42.2091 | 41.59455 | 39.44252 | 0.6145496 | 1.729888 | 2.010836e-12 | 0.4221384
18.22768 | 42.2244 | 41.57888 | 39.42437 | 0.6455181 | 1.7314 | 2.017941e-12 | 0.4231083
18.23768 | 42.2081 | 41.56318 | 39.40619 | 0.6449186 | 1.732914 | 2.025047e-12 | 0.4240721
18.24768 | 42.1951 | 41.54745 | 39.38799 | 0.647651 | 1.734431 | 2.025047e-12 | 0.4250297
18.25767 | 42.1745 | 41.5317 | 39.36977 | 0.6427996 | 1.735948 | 2.032152e-12 | 0.42598
18.26767 | 42.1713 | 41.5159 | 39.35151 | 0.6553961 | 1.737468 | 2.032152e-12 | 0.4269248
18.27767 | 42.1478 | 41.50007 | 39.33322 | 0.647725 | 1.738991 | 2.039258e-12 | 0.4278629
18.28767 | 42.1486 | 41.48421 | 39.3149 | 0.6643862 | 1.740516 | 2.039258e-12 | 0.4287942
18.29767 | 42.111 | 41.46832 | 39.29656 | 0.6426802 | 1.742043 | 2.046363e-12 | 0.4297186
18.30767 | 42.0857 | 41.45239 | 39.27819 | 0.6333066 | 1.743572 | 2.046363e-12 | 0.4306358
18.31766 | 42.068 | 41.43645 | 39.2598 | 0.63155 | 1.745102 | 2.053469e-12 | 0.4315451
18.32766 | 42.1022 | 41.42046 | 39.24138 | 0.6817423 | 1.746635 | 2.053469e-12 | 0.4324478
18.33766 | 42.0616 | 41.40443 | 39.22292 | 0.6571674 | 1.74817 | 2.060574e-12 | 0.4333431
18.34766 | 42.056 | 41.38837 | 39.20444 | 0.6676258 | 1.749708 | 2.060574e-12 | 0.4342308
18.35766 | 42.0399 | 41.37228 | 39.18592 | 0.6676172 | 1.751248 | 2.067679e-12 | 0.4351108
18.36765 | 42.0091 | 41.35617 | 39.1674 | 0.6529257 | 1.752789 | 2.074785e-12 | 0.4359821
18.37765 | 42.0112 | 41.34002 | 39.14884 | 0.6711837 | 1.754333 | 2.074785e-12 | 0.4368464
18.38765 | 41.9924 | 41.32382 | 39.13024 | 0.6685753 | 1.755879 | 2.08189e-12 | 0.4377027
18.39765 | 41.978 | 41.3076 | 39.11162 | 0.6704004 | 1.757428 | 2.08189e-12 | 0.4385509
18.40765 | 41.9311 | 41.29134 | 39.09297 | 0.639759 | 1.758978 | 2.088996e-12 | 0.4393911
18.41765 | 41.9354 | 41.27505 | 39.07429 | 0.6603512 | 1.760531 | 2.088996e-12 | 0.4402229
18.42764 | 41.9396 | 41.25874 | 39.05561 | 0.6808606 | 1.762085 | 2.096101e-12 | 0.4410456
18.43764 | 41.9114 | 41.24238 | 39.03688 | 0.6690201 | 1.763642 | 2.096101e-12 | 0.4418608
18.44764 | 41.9055 | 41.22599 | 39.01812 | 0.6795133 | 1.765202 | 2.096101e-12 | 0.4426676
18.45764 | 41.891 | 41.20956 | 38.99933 | 0.6814403 | 1.766763 | 2.103206e-12 | 0.4434659
18.46764 | 41.8769 | 41.1931 | 38.98052 | 0.6838013 | 1.768327 | 2.103206e-12 | 0.4442557
18.47763 | 41.8576 | 41.17662 | 38.96169 | 0.6809791 | 1.769892 | 2.110312e-12 | 0.4450362
18.48763 | 41.8486 | 41.16009 | 38.94282 | 0.6885075 | 1.77146 | 2.110312e-12 | 0.4458089
18.49763 | 41.832 | 41.14353 | 38.92393 | 0.6884697 | 1.773031 | 2.117417e-12 | 0.4465731
18.50763 | 41.8065 | 41.12693 | 38.905 | 0.6795655 | 1.774603 | 2.117417e-12 | 0.4473286
18.51763 | 41.8081 | 41.11031 | 38.88605 | 0.6977949 | 1.776179 | 2.124523e-12 | 0.4480756
18.52763 | 41.8234 | 41.09364 | 38.86707 | 0.7297584 | 1.777756 | 2.124523e-12 | 0.448814
18.53762 | 41.8075 | 41.07696 | 38.84808 | 0.7305387 | 1.779333 | 2.131628e-12 | 0.4495431
18.54762 | 41.7971 | 41.06023 | 38.82905 | 0.7368692 | 1.780915 | 2.131628e-12 | 0.4502643
18.55762 | 41.7806 | 41.04347 | 38.80999 | 0.7371333 | 1.782499 | 2.138734e-12 | 0.4509771
18.56762 | 41.7784 | 41.02667 | 38.7909 | 0.751731 | 1.784085 | 2.138734e-12 | 0.4516813
18.57762 | 41.7789 | 41.00984 | 38.77179 | 0.7690622 | 1.785674 | 2.138734e-12 | 0.4523772
18.58761 | 41.7566 | 40.99299 | 38.75266 | 0.7636099 | 1.787263 | 2.145839e-12 | 0.4530639
18.59761 | 41.7277 | 40.97609 | 38.73349 | 0.7516076 | 1.788856 | 2.145839e-12 | 0.453743
18.60761 | 41.7002 | 40.95916 | 38.7143 | 0.7410386 | 1.790451 | 2.152944e-12 | 0.4544139
18.61761 | 41.7324 | 40.9422 | 38.69507 | 0.7902025 | 1.792049 | 2.152944e-12 | 0.4550765
18.62761 | 41.7204 | 40.9252 | 38.67582 | 0.7951997 | 1.793648 | 2.152944e-12 | 0.455731
18.63761 | 41.7171 | 40.90817 | 38.65654 | 0.8089297 | 1.79525 | 2.16005e-12 | 0.4563775
18.6476 | 41.7035 | 40.89112 | 38.63726 | 0.8123752 | 1.796853 | 2.16005e-12 | 0.4570154
18.6576 | 41.6745 | 40.87403 | 38.61792 | 0.8004706 | 1.79846 | 2.167155e-12 | 0.457646
18.6676 | 41.6644 | 40.8569 | 38.59856 | 0.8074984 | 1.800069 | 2.167155e-12 | 0.458269
18.6776 | 41.6528 | 40.83974 | 38.57918 | 0.8130587 | 1.80168 | 2.167155e-12 | 0.4588844
18.6876 | 41.653 | 40.82255 | 38.55976 | 0.8304509 | 1.803294 | 2.174261e-12 | 0.4594922
18.69759 | 41.5904 | 40.80534 | 38.54034 | 0.7850584 | 1.804908 | 2.174261e-12 | 0.4600921
18.70759 | 41.5735 | 40.78809 | 38.52087 | 0.7854147 | 1.806526 | 2.181366e-12 | 0.4606853
18.71759 | 41.6031 | 40.7708 | 38.50138 | 0.8323027 | 1.808146 | 2.181366e-12 | 0.4612714
18.72759 | 41.5632 | 40.75348 | 38.48186 | 0.8097223 | 1.809769 | 2.181366e-12 | 0.4618506
18.73759 | 41.5512 | 40.73613 | 38.46231 | 0.8150734 | 1.811394 | 2.188472e-12 | 0.4624229
18.74759 | 41.5194 | 40.71874 | 38.44273 | 0.8006557 | 1.813022 | 2.188472e-12 | 0.4629886
18.75758 | 41.5136 | 40.70135 | 38.42315 | 0.8122514 | 1.81465 | 2.188472e-12 | 0.4635472
18.76758 | 41.4855 | 40.6839 | 38.40352 | 0.8015958 | 1.816282 | 2.195577e-12 | 0.4641
18.77758 | 41.4724 | 40.66643 | 38.38387 | 0.8059703 | 1.817917 | 2.195577e-12 | 0.4646466
18.78758 | 41.4342 | 40.64892 | 38.36418 | 0.7852756 | 1.819553 | 2.195577e-12 | 0.4651873
18.79758 | 41.3888 | 40.63139 | 38.34447 | 0.7574108 | 1.821193 | 2.202682e-12 | 0.4657221
18.80757 | 41.3817 | 40.61384 | 38.32476 | 0.7678587 | 1.822832 | 2.202682e-12 | 0.4662508
18.81757 | 41.3564 | 40.59625 | 38.305 | 0.7601537 | 1.824476 | 2.202682e-12 | 0.4667745
18.82757 | 41.3346 | 40.57862 | 38.28521 | 0.7559787 | 1.826122 | 2.209788e-12 | 0.4672929
18.83757 | 41.3093 | 40.56097 | 38.26539 | 0.7483327 | 1.827771 | 2.209788e-12 | 0.4678062
18.84757 | 41.2927 | 40.54328 | 38.24555 | 0.7494161 | 1.829422 | 2.209788e-12 | 0.4683146
18.85757 | 41.2829 | 40.52557 | 38.22568 | 0.7573281 | 1.831076 | 2.216893e-12 | 0.4688184
18.86756 | 41.2516 | 40.50785 | 38.2058 | 0.7437513 | 1.83273 | 2.216893e-12 | 0.4693171
18.87756 | 41.2089 | 40.49008 | 38.18588 | 0.7188206 | 1.834388 | 2.216893e-12 | 0.4698121
18.88756 | 41.1773 | 40.47228 | 38.16593 | 0.7050181 | 1.836048 | 2.223999e-12 | 0.4703029
18.89756 | 41.142 | 40.45446 | 38.14596 | 0.6875436 | 1.837711 | 2.223999e-12 | 0.4707899
18.90756 | 41.1377 | 40.4366 | 38.12595 | 0.7010967 | 1.839377 | 2.223999e-12 | 0.4712731
18.91755 | 41.0993 | 40.41874 | 38.10595 | 0.6805595 | 1.841043 | 2.231104e-12 | 0.4717525
18.92755 | 41.0859 | 40.40083 | 38.08589 | 0.6850672 | 1.842713 | 2.231104e-12 | 0.472229
18.93755 | 41.0685 | 40.3829 | 38.06581 | 0.6856023 | 1.844386 | 2.231104e-12 | 0.4727024
18.94755 | 41.0525 | 40.36494 | 38.0457 | 0.6875641 | 1.846061 | 2.23821e-12 | 0.473173
18.95755 | 41.0196 | 40.34695 | 38.02557 | 0.6726523 | 1.847738 | 2.23821e-12 | 0.4736409
18.96755 | 41.0045 | 40.32893 | 38.00541 | 0.6755669 | 1.849418 | 2.23821e-12 | 0.4741064
18.97754 | 41.0078 | 40.31091 | 37.98524 | 0.6968892 | 1.851099 | 2.245315e-12 | 0.4745692
18.98754 | 40.9604 | 40.29284 | 37.96503 | 0.6675557 | 1.852784 | 2.245315e-12 | 0.4750304
18.99754 | 40.9508 | 40.27475 | 37.94479 | 0.6760474 | 1.854471 | 2.245315e-12 | 0.47549
19.00754 | 40.8955 | 40.25664 | 37.92453 | 0.6388647 | 1.85616 | 2.245315e-12 | 0.4759478
19.01754 | 40.9097 | 40.23849 | 37.90424 | 0.6712073 | 1.857852 | 2.25242e-12 | 0.4764043
19.02753 | 40.8612 | 40.22034 | 37.88394 | 0.640856 | 1.859545 | 2.25242e-12 | 0.4768591
19.03753 | 40.8519 | 40.20215 | 37.8636 | 0.6497476 | 1.861243 | 2.25242e-12 | 0.4773135
19.04753 | 40.8496 | 40.18394 | 37.84323 | 0.6656636 | 1.862942 | 2.259526e-12 | 0.477767
19.05753 | 40.8105 | 40.1657 | 37.82283 | 0.6448037 | 1.864644 | 2.259526e-12 | 0.4782201
19.06753 | 40.7999 | 40.14743 | 37.80241 | 0.6524675 | 1.866349 | 2.259526e-12 | 0.4786727
19.07753 | 40.7687 | 40.12914 | 37.78196 | 0.6395551 | 1.868056 | 2.266631e-12 | 0.4791252
19.08752 | 40.7737 | 40.11085 | 37.76151 | 0.6628477 | 1.869763 | 2.266631e-12 | 0.4795774
19.09752 | 40.7356 | 40.09252 | 37.74101 | 0.6430818 | 1.871475 | 2.266631e-12 | 0.4800302
19.10752 | 40.715 | 40.07416 | 37.72049 | 0.6408389 | 1.87319 | 2.266631e-12 | 0.4804834
19.11752 | 40.7131 | 40.05578 | 37.69994 | 0.6573184 | 1.874907 | 2.273737e-12 | 0.4809373
19.12752 | 40.6634 | 40.03738 | 37.67936 | 0.6260205 | 1.876626 | 2.273737e-12 | 0.481392
19.13751 | 40.6802 | 40.01897 | 37.65878 | 0.6612266 | 1.878346 | 2.273737e-12 | 0.4818473
19.14751 | 40.6494 | 40.00053 | 37.63815 | 0.6488728 | 1.880071 | 2.280842e-12 | 0.4823042
19.15751 | 40.6259 | 39.98206 | 37.6175 | 0.6438408 | 1.881798 | 2.280842e-12 | 0.4827625
19.16751 | 40.6245 | 39.96357 | 37.59682 | 0.6609304 | 1.883528 | 2.280842e-12 | 0.4832225
19.17751 | 40.5932 | 39.94506 | 37.57611 | 0.6481414 | 1.88526 | 2.287948e-12 | 0.4836841
19.18751 | 40.5904 | 39.92653 | 37.55538 | 0.6638733 | 1.886995 | 2.287948e-12 | 0.4841477
19.1975 | 40.5331 | 39.90799 | 37.53465 | 0.625108 | 1.88873 | 2.287948e-12 | 0.4846128
19.2075 | 40.5246 | 39.88942 | 37.51387 | 0.6351816 | 1.89047 | 2.295053e-12 | 0.4850808
19.2175 | 40.5231 | 39.87082 | 37.49306 | 0.6522759 | 1.892212 | 2.295053e-12 | 0.4855512
19.2275 | 40.4683 | 39.85221 | 37.47223 | 0.6160903 | 1.893957 | 2.295053e-12 | 0.4860242
19.2375 | 40.4697 | 39.83358 | 37.45137 | 0.6361248 | 1.895705 | 2.302158e-12 | 0.4865
19.24749 | 40.4548 | 39.81494 | 37.43051 | 0.6398605 | 1.897453 | 2.302158e-12 | 0.4869782
19.25749 | 40.4466 | 39.79627 | 37.4096 | 0.6503347 | 1.899206 | 2.302158e-12 | 0.4874601
19.26749 | 40.418 | 39.77757 | 37.38867 | 0.6404284 | 1.900961 | 2.302158e-12 | 0.4879451
19.27749 | 40.421 | 39.75886 | 37.36771 | 0.6621412 | 1.902719 | 2.309264e-12 | 0.4884336
19.28749 | 40.3933 | 39.74013 | 37.34672 | 0.6531731 | 1.904479 | 2.309264e-12 | 0.4889256
19.29749 | 40.3266 | 39.72138 | 37.32571 | 0.6052242 | 1.906242 | 2.309264e-12 | 0.4894212
19.30748 | 40.3036 | 39.70262 | 37.3047 | 0.6009751 | 1.908006 | 2.316369e-12 | 0.4899203
19.31748 | 40.3182 | 39.68384 | 37.28364 | 0.6343634 | 1.909774 | 2.316369e-12 | 0.4904237
19.32748 | 40.2722 | 39.66503 | 37.26255 | 0.6071699 | 1.911545 | 2.316369e-12 | 0.4909314
19.33748 | 40.2512 | 39.64621 | 37.24144 | 0.6049948 | 1.913318 | 2.323475e-12 | 0.4914432
19.34748 | 40.2498 | 39.62736 | 37.22031 | 0.6224376 | 1.915095 | 2.323475e-12 | 0.4919594
19.35747 | 40.2277 | 39.60852 | 37.19917 | 0.6191794 | 1.916871 | 2.323475e-12 | 0.4924796
19.36747 | 40.191 | 39.58964 | 37.17798 | 0.6013579 | 1.918653 | 2.33058e-12 | 0.4930049
19.37747 | 40.2031 | 39.57075 | 37.15677 | 0.6323541 | 1.920437 | 2.33058e-12 | 0.493535
19.38747 | 40.152 | 39.55183 | 37.13554 | 0.6001673 | 1.922223 | 2.337686e-12 | 0.49407
19.39747 | 40.0652 | 39.5329 | 37.11428 | 0.5322979 | 1.924013 | 2.337686e-12 | 0.4946099
19.40747 | 40.0788 | 39.51395 | 37.09299 | 0.5648455 | 1.925805 | 2.337686e-12 | 0.4951549
19.41746 | 40.065 | 39.49501 | 37.07171 | 0.5699912 | 1.927597 | 2.344791e-12 | 0.4957046
19.42746 | 40.0187 | 39.47603 | 37.05037 | 0.5426724 | 1.929395 | 2.344791e-12 | 0.4962601
19.43746 | 40.0154 | 39.45703 | 37.02901 | 0.5583705 | 1.931195 | 2.344791e-12 | 0.496821
19.44746 | 39.9963 | 39.43802 | 37.00763 | 0.558285 | 1.932997 | 2.351896e-12 | 0.4973874
19.45746 | 39.9741 | 39.41898 | 36.98622 | 0.5551158 | 1.934803 | 2.351896e-12 | 0.4979594
19.46745 | 39.9669 | 39.39996 | 36.96481 | 0.5669435 | 1.936609 | 2.351896e-12 | 0.4985366
19.47745 | 39.9026 | 39.38089 | 36.94335 | 0.5217066 | 1.93842 | 2.359002e-12 | 0.4991201
19.48745 | 39.8966 | 39.36181 | 36.92187 | 0.5347855 | 1.940233 | 2.359002e-12 | 0.4997096
19.49745 | 39.8122 | 39.34272 | 36.90037 | 0.4694804 | 1.942049 | 2.366107e-12 | 0.500305
19.50745 | 39.829 | 39.32361 | 36.87883 | 0.5053907 | 1.943868 | 2.366107e-12 | 0.5009065
19.51745 | 39.8194 | 39.30448 | 36.85728 | 0.5149168 | 1.94569 | 2.366107e-12 | 0.5015141
19.52744 | 39.7634 | 39.28536 | 36.83572 | 0.4780388 | 1.947512 | 2.373213e-12 | 0.5021273
19.53744 | 39.7484 | 39.2662 | 36.81412 | 0.4821953 | 1.949339 | 2.373213e-12 | 0.5027474
19.54744 | 39.7379 | 39.24703 | 36.79249 | 0.4908672 | 1.951169 | 2.380318e-12 | 0.503374
19.55744 | 39.7444 | 39.22785 | 36.77084 | 0.516554 | 1.953002 | 2.380318e-12 | 0.5040069
19.56744 | 39.6958 | 39.20864 | 36.74916 | 0.4871559 | 1.954837 | 2.380318e-12 | 0.5046465
19.57743 | 39.6833 | 39.18945 | 36.72748 | 0.4938533 | 1.956673 | 2.387424e-12 | 0.5052919
19.58743 | 39.6301 | 39.17022 | 36.70576 | 0.4598845 | 1.958514 | 2.387424e-12 | 0.5059447
19.59743 | 39.5913 | 39.15097 | 36.68401 | 0.4403302 | 1.960357 | 2.394529e-12 | 0.5066042
19.60743 | 39.5993 | 39.13171 | 36.66224 | 0.4675905 | 1.962204 | 2.394529e-12 | 0.5072705
19.61743 | 39.5983 | 39.11243 | 36.64044 | 0.4858651 | 1.964053 | 2.394529e-12 | 0.5079437
19.62743 | 39.5532 | 39.09315 | 36.61862 | 0.4600543 | 1.965904 | 2.401634e-12 | 0.5086238
19.63742 | 39.5308 | 39.07386 | 36.59679 | 0.456938 | 1.967757 | 2.401634e-12 | 0.5093102
19.64742 | 39.5197 | 39.05455 | 36.57493 | 0.465155 | 1.969615 | 2.40874e-12 | 0.5100043
19.65742 | 39.5127 | 39.03521 | 36.55303 | 0.4774861 | 1.971475 | 2.40874e-12 | 0.5107055
19.66742 | 39.4476 | 39.01587 | 36.53112 | 0.431731 | 1.973338 | 2.415845e-12 | 0.5114138
19.67742 | 39.4557 | 38.99651 | 36.50918 | 0.4591896 | 1.975204 | 2.415845e-12 | 0.5121293
19.68741 | 39.3875 | 38.97716 | 36.48724 | 0.410343 | 1.977071 | 2.422951e-12 | 0.5128513
19.69741 | 39.3909 | 38.95777 | 36.46525 | 0.4331288 | 1.978942 | 2.422951e-12 | 0.5135814
19.70741 | 39.3611 | 38.93837 | 36.44324 | 0.4227281 | 1.980817 | 2.422951e-12 | 0.5143187
19.71741 | 39.3559 | 38.91896 | 36.4212 | 0.4369409 | 1.982694 | 2.430056e-12 | 0.5150636
19.72741 | 39.322 | 38.89953 | 36.39914 | 0.4224669 | 1.984574 | 2.430056e-12 | 0.5158157
19.73741 | 39.3015 | 38.88009 | 36.37706 | 0.421406 | 1.986457 | 2.437162e-12 | 0.5165754
19.7474 | 39.3166 | 38.86066 | 36.35498 | 0.4559392 | 1.98834 | 2.437162e-12 | 0.5173417
19.7574 | 39.2647 | 38.8412 | 36.33285 | 0.4235045 | 1.990229 | 2.444267e-12 | 0.5181165
19.7674 | 39.2443 | 38.82172 | 36.3107 | 0.4225827 | 1.99212 | 2.444267e-12 | 0.5188988
19.7774 | 39.2242 | 38.80223 | 36.28852 | 0.4219736 | 1.994015 | 2.451372e-12 | 0.5196886
19.7874 | 39.1197 | 38.78272 | 36.26632 | 0.3369775 | 1.995912 | 2.451372e-12 | 0.5204863
19.79739 | 39.1686 | 38.76323 | 36.24412 | 0.4053746 | 1.99781 | 2.458478e-12 | 0.5212907
19.80739 | 39.1298 | 38.7437 | 36.22188 | 0.3861037 | 1.999713 | 2.458478e-12 | 0.5221038
19.81739 | 39.0969 | 38.72415 | 36.19961 | 0.3727454 | 2.001619 | 2.465583e-12 | 0.5229244
19.82739 | 39.0801 | 38.7046 | 36.17732 | 0.3754994 | 2.003527 | 2.465583e-12 | 0.5237531
19.83739 | 39.0729 | 38.68503 | 36.15501 | 0.3878658 | 2.005439 | 2.472689e-12 | 0.5245894
19.84739 | 39.0487 | 38.66546 | 36.13267 | 0.3832445 | 2.007353 | 2.472689e-12 | 0.5254337
19.85738 | 39.0191 | 38.64588 | 36.11033 | 0.3732157 | 2.009269 | 2.479794e-12 | 0.526285
19.86738 | 38.9907 | 38.62628 | 36.08795 | 0.3644186 | 2.011189 | 2.479794e-12 | 0.527145
19.87738 | 38.9697 | 38.60667 | 36.06554 | 0.3630335 | 2.013113 | 2.4869e-12 | 0.5280131
19.88738 | 38.9089 | 38.58704 | 36.04311 | 0.3218604 | 2.015039 | 2.4869e-12 | 0.528889
19.89738 | 38.9109 | 38.5674 | 36.02066 | 0.3434992 | 2.016968 | 2.494005e-12 | 0.529773
19.90737 | 38.8748 | 38.54777 | 35.99821 | 0.3270301 | 2.018898 | 2.50111e-12 | 0.5306642
19.91737 | 38.8675 | 38.52811 | 35.97571 | 0.3393923 | 2.020833 | 2.50111e-12 | 0.5315642
19.92737 | 38.8381 | 38.50843 | 35.95319 | 0.3296662 | 2.022771 | 2.508216e-12 | 0.5324723
19.93737 | 38.8112 | 38.48875 | 35.93065 | 0.3224517 | 2.024713 | 2.508216e-12 | 0.5333885
19.94737 | 38.8018 | 38.46905 | 35.90808 | 0.3327487 | 2.026656 | 2.515321e-12 | 0.5343129
19.95737 | 38.7639 | 38.44934 | 35.88549 | 0.3145567 | 2.028604 | 2.515321e-12 | 0.5352455
19.96736 | 38.7542 | 38.42964 | 35.86291 | 0.3245568 | 2.030552 | 2.522427e-12 | 0.5361852
19.97736 | 38.6895 | 38.40991 | 35.84027 | 0.2795876 | 2.032505 | 2.522427e-12 | 0.5371342
19.98736 | 38.6654 | 38.39017 | 35.81762 | 0.27523 | 2.03446 | 2.529532e-12 | 0.5380912
19.99736 | 38.6984 | 38.37042 | 35.79494 | 0.3279831 | 2.036419 | 2.536638e-12 | 0.5390566
20.00736 | 38.6243 | 38.35065 | 35.77224 | 0.2736474 | 2.038381 | 2.536638e-12 | 0.5400302
20.01735 | 38.6117 | 38.3309 | 35.74954 | 0.2808027 | 2.040344 | 2.543743e-12 | 0.5410111
20.02735 | 38.6102 | 38.31111 | 35.7268 | 0.2990888 | 2.042312 | 2.543743e-12 | 0.5420013
20.03735 | 38.5573 | 38.29131 | 35.70403 | 0.2659858 | 2.044283 | 2.550848e-12 | 0.5429998
20.04735 | 38.5476 | 38.27151 | 35.68124 | 0.2760935 | 2.046257 | 2.557954e-12 | 0.5440067
20.05735 | 38.5236 | 38.25169 | 35.65843 | 0.2719119 | 2.048235 | 2.557954e-12 | 0.5450219
20.06735 | 38.4756 | 38.23186 | 35.6356 | 0.2437408 | 2.050215 | 2.565059e-12 | 0.5460455
20.07734 | 38.4708 | 38.21204 | 35.61277 | 0.2587604 | 2.052196 | 2.565059e-12 | 0.5470765
20.08734 | 38.4195 | 38.19219 | 35.58989 | 0.2273104 | 2.054182 | 2.572165e-12 | 0.548117
20.09734 | 38.4114 | 38.17233 | 35.56699 | 0.2390706 | 2.056172 | 2.57927e-12 | 0.5491658
20.10734 | 38.3821 | 38.15246 | 35.54407 | 0.2296413 | 2.058164 | 2.57927e-12 | 0.5502232
20.11734 | 38.3762 | 38.13258 | 35.52113 | 0.2436223 | 2.060159 | 2.586376e-12 | 0.551289
20.12733 | 38.3192 | 38.11271 | 35.49819 | 0.2064933 | 2.062156 | 2.593481e-12 | 0.5523622
20.13733 | 38.2989 | 38.09281 | 35.4752 | 0.2060942 | 2.064158 | 2.593481e-12 | 0.5534451
20.14733 | 38.2793 | 38.07289 | 35.4522 | 0.2064054 | 2.066163 | 2.600586e-12 | 0.5545364
20.15733 | 38.2453 | 38.05297 | 35.42917 | 0.1923263 | 2.068171 | 2.607692e-12 | 0.5556365
20.16733 | 38.1851 | 38.03304 | 35.40612 | 0.1520575 | 2.070182 | 2.607692e-12 | 0.5567449
20.17733 | 38.1891 | 38.0131 | 35.38304 | 0.1759983 | 2.072196 | 2.614797e-12 | 0.5578621
20.18732 | 38.1584 | 37.99317 | 35.35997 | 0.1652285 | 2.074211 | 2.621903e-12 | 0.5589867
20.19732 | 38.1385 | 37.97321 | 35.33686 | 0.1652886 | 2.076231 | 2.621903e-12 | 0.5601211
20.20732 | 38.1245 | 37.95324 | 35.31372 | 0.1712583 | 2.078255 | 2.629008e-12 | 0.5612641
20.21732 | 38.066 | 37.93326 | 35.29057 | 0.1327374 | 2.080282 | 2.636114e-12 | 0.5624158
20.22732 | 38.0659 | 37.91327 | 35.26739 | 0.1526259 | 2.082312 | 2.636114e-12 | 0.5635762
20.23731 | 38.0455 | 37.8933 | 35.24421 | 0.1522039 | 2.084342 | 2.643219e-12 | 0.5647442
20.24731 | 37.9813 | 37.87329 | 35.22099 | 0.108011 | 2.086379 | 2.650324e-12 | 0.565922
20.25731 | 37.9413 | 37.85327 | 35.19775 | 0.08802726 | 2.088418 | 2.650324e-12 | 0.5671087
20.26731 | 37.9283 | 37.83325 | 35.17448 | 0.09505275 | 2.090461 | 2.65743e-12 | 0.5683041
20.27731 | 37.8966 | 37.81321 | 35.1512 | 0.08338723 | 2.092506 | 2.664535e-12 | 0.5695083
20.28731 | 37.8544 | 37.79317 | 35.12789 | 0.06123069 | 2.094555 | 2.664535e-12 | 0.5707213
20.2973 | 37.8569 | 37.77314 | 35.10459 | 0.0837632 | 2.096605 | 2.671641e-12 | 0.5719418
20.3073 | 37.8159 | 37.75308 | 35.08124 | 0.0628242 | 2.09866 | 2.678746e-12 | 0.5731727
20.3173 | 37.7807 | 37.73301 | 35.05787 | 0.04769414 | 2.100719 | 2.685852e-12 | 0.5744121
20.3273 | 37.7751 | 37.71293 | 35.03449 | 0.06217249 | 2.102781 | 2.685852e-12 | 0.5756607
20.3373 | 37.721 | 37.69284 | 35.01108 | 0.0281598 | 2.104846 | 2.692957e-12 | 0.576918
20.34729 | 37.703 | 37.67276 | 34.98767 | 0.03023539 | 2.106912 | 2.700062e-12 | 0.578183
20.35729 | 37.6503 | 37.65266 | 34.96422 | -0.002360632 | 2.108983 | 2.707168e-12 | 0.5794583
20.36729 | 37.6119 | 37.63255 | 34.94075 | -0.02064831 | 2.111058 | 2.707168e-12 | 0.5807426
20.37729 | 37.6015 | 37.61243 | 34.91726 | -0.01092761 | 2.113136 | 2.714273e-12 | 0.582036
20.38729 | 37.5911 | 37.5923 | 34.89374 | -0.001198925 | 2.115218 | 2.721379e-12 | 0.5833383
20.39729 | 37.5538 | 37.57216 | 34.87021 | -0.01836195 | 2.117302 | 2.728484e-12 | 0.5846497
20.40728 | 37.5346 | 37.55204 | 34.84668 | -0.0174372 | 2.119388 | 2.728484e-12 | 0.5859688
20.41728 | 37.5052 | 37.53188 | 34.82311 | -0.02668425 | 2.121479 | 2.73559e-12 | 0.5872984
20.42728 | 37.5001 | 37.51172 | 34.79951 | -0.01162361 | 2.123573 | 2.742695e-12 | 0.5886371
20.43728 | 37.4482 | 37.49156 | 34.7759 | -0.04335504 | 2.125671 | 2.7498e-12 | 0.589985
20.44728 | 37.4013 | 37.47138 | 34.75227 | -0.0700789 | 2.127772 | 2.756906e-12 | 0.5913419
20.45727 | 37.3755 | 37.45122 | 34.72863 | -0.07571547 | 2.129874 | 2.756906e-12 | 0.5927069
20.46727 | 37.3736 | 37.43102 | 34.70496 | -0.05742388 | 2.131981 | 2.764011e-12 | 0.5940823
20.47727 | 37.3399 | 37.41083 | 34.68127 | -0.07092513 | 2.134092 | 2.771117e-12 | 0.595467
20.48727 | 37.312 | 37.39062 | 34.65755 | -0.07861923 | 2.136207 | 2.778222e-12 | 0.596861
20.49727 | 37.2903 | 37.37041 | 34.63382 | -0.08010583 | 2.138324 | 2.785328e-12 | 0.5982643
20.50727 | 37.2739 | 37.35019 | 34.61006 | -0.07628533 | 2.140445 | 2.785328e-12 | 0.599677
20.51726 | 37.2418 | 37.32998 | 34.58631 | -0.08817797 | 2.142568 | 2.792433e-12 | 0.6010976
20.52726 | 37.2153 | 37.30974 | 34.56252 | -0.09444342 | 2.144696 | 2.799538e-12 | 0.6025288
20.53726 | 37.2015 | 37.2895 | 34.53871 | -0.08800184 | 2.146826 | 2.806644e-12 | 0.6039698
20.54726 | 37.1502 | 37.26925 | 34.51487 | -0.1190535 | 2.148961 | 2.813749e-12 | 0.60542
20.55726 | 37.1379 | 37.249 | 34.49102 | -0.1110983 | 2.151099 | 2.820855e-12 | 0.6068797
20.56725 | 37.1195 | 37.22876 | 34.46717 | -0.1092567 | 2.153238 | 2.82796e-12 | 0.6083475
20.57725 | 37.1035 | 37.20849 | 34.44328 | -0.1049883 | 2.155382 | 2.82796e-12 | 0.6098261
20.58725 | 37.0745 | 37.18821 | 34.41937 | -0.1137135 | 2.15753 | 2.835066e-12 | 0.6113145
20.59725 | 37.0283 | 37.16793 | 34.39544 | -0.1396322 | 2.159682 | 2.842171e-12 | 0.6128123
20.60725 | 37.0099 | 37.14764 | 34.37149 | -0.1377448 | 2.161837 | 2.849276e-12 | 0.6143198
20.61725 | 37.0102 | 37.12735 | 34.34752 | -0.117151 | 2.163995 | 2.856382e-12 | 0.615837
20.62724 | 36.9714 | 37.10707 | 34.32355 | -0.1356714 | 2.166155 | 2.863487e-12 | 0.6173624
20.63724 | 36.9034 | 37.08677 | 34.29955 | -0.1833657 | 2.16832 | 2.870593e-12 | 0.6188989
20.64724 | 36.9011 | 37.06645 | 34.27552 | -0.1653538 | 2.170489 | 2.877698e-12 | 0.6204452
20.65724 | 36.8817 | 37.04614 | 34.25147 | -0.1644362 | 2.172661 | 2.877698e-12 | 0.6220014
20.66724 | 36.8704 | 37.02581 | 34.22741 | -0.155413 | 2.174836 | 2.884804e-12 | 0.6235673
20.67723 | 36.8304 | 37.0055 | 34.20335 | -0.1751044 | 2.177013 | 2.891909e-12 | 0.6251415
20.68723 | 36.8116 | 36.98517 | 34.17925 | -0.1735698 | 2.179196 | 2.899014e-12 | 0.6267273
20.69723 | 36.7826 | 36.96483 | 34.15513 | -0.1822298 | 2.181382 | 2.90612e-12 | 0.6283229
20.70723 | 36.7536 | 36.94448 | 34.13098 | -0.1908845 | 2.183571 | 2.913225e-12 | 0.6299284
20.71723 | 36.7444 | 36.92413 | 34.10683 | -0.1797336 | 2.185764 | 2.920331e-12 | 0.6315439
20.72723 | 36.7095 | 36.90378 | 34.08265 | -0.1942779 | 2.187961 | 2.927436e-12 | 0.6331695
20.73722 | 36.68 | 36.88344 | 34.05848 | -0.2034377 | 2.190159 | 2.934541e-12 | 0.6348036
20.74722 | 36.6468 | 36.86307 | 34.03426 | -0.2162721 | 2.192363 | 2.941647e-12 | 0.6364494
20.75722 | 36.6452 | 36.8427 | 34.01003 | -0.1975014 | 2.19457 | 2.948752e-12 | 0.6381053
20.76722 | 36.6273 | 36.82233 | 33.98577 | -0.1950259 | 2.19678 | 2.955858e-12 | 0.6397713
20.77722 | 36.5813 | 36.80195 | 33.9615 | -0.2206457 | 2.198994 | 2.962963e-12 | 0.6414476
20.78721 | 36.5555 | 36.78158 | 33.93724 | -0.2260816 | 2.20121 | 2.970069e-12 | 0.6431325
20.79721 | 36.5553 | 36.76119 | 33.91293 | -0.2058924 | 2.203431 | 2.977174e-12 | 0.6448294
20.80721 | 36.5034 | 36.7408 | 33.88861 | -0.2373991 | 2.205656 | 2.984279e-12 | 0.6465366
20.81721 | 36.4837 | 36.7204 | 33.86426 | -0.2367009 | 2.207885 | 2.991385e-12 | 0.6482539
20.82721 | 36.467 | 36.7 | 33.8399 | -0.2329994 | 2.210117 | 2.99849e-12 | 0.6499821
20.83721 | 36.4278 | 36.67959 | 33.81552 | -0.2517933 | 2.212353 | 3.005596e-12 | 0.6517204
20.8472 | 36.4307 | 36.6592 | 33.79115 | -0.2285034 | 2.214589 | 3.012701e-12 | 0.6534676
20.8572 | 36.3973 | 36.63879 | 33.76673 | -0.2414902 | 2.216833 | 3.019807e-12 | 0.6552274
20.8672 | 36.3712 | 36.61837 | 33.7423 | -0.2471727 | 2.219079 | 3.026912e-12 | 0.6569972
20.8772 | 36.347 | 36.59795 | 33.71784 | -0.250952 | 2.22133 | 3.034017e-12 | 0.6587783
20.8872 | 36.3052 | 36.57753 | 33.69337 | -0.2723271 | 2.223583 | 3.041123e-12 | 0.6605694
20.89719 | 36.3088 | 36.55712 | 33.66891 | -0.2483194 | 2.225838 | 3.048228e-12 | 0.6623699
20.90719 | 36.2978 | 36.53669 | 33.64441 | -0.2388881 | 2.228099 | 3.055334e-12 | 0.6641828
20.91719 | 36.2327 | 36.51625 | 33.61988 | -0.2835538 | 2.230364 | 3.062439e-12 | 0.6660066
20.92719 | 36.2031 | 36.49582 | 33.59534 | -0.2927163 | 2.232633 | 3.069545e-12 | 0.6678411
20.93719 | 36.1959 | 36.47538 | 33.57078 | -0.2794761 | 2.234905 | 3.07665e-12 | 0.6696867
20.94719 | 36.1761 | 36.45493 | 33.54621 | -0.2788327 | 2.237181 | 3.083755e-12 | 0.6715432
20.95718 | 36.1401 | 36.43451 | 33.52164 | -0.2944069 | 2.239458 | 3.090861e-12 | 0.6734089
20.96718 | 36.1071 | 36.41406 | 33.49703 | -0.3069583 | 2.241742 | 3.097966e-12 | 0.6752874
20.97718 | 36.0984 | 36.39361 | 33.4724 | -0.295207 | 2.244029 | 3.105072e-12 | 0.6771771
20.98718 | 36.057 | 36.37315 | 33.44776 | -0.3161534 | 2.246319 | 3.112177e-12 | 0.6790779
20.99718 | 36.0603 | 36.3527 | 33.42309 | -0.2923976 | 2.248614 | 3.119283e-12 | 0.6809899
21.00717 | 36.0168 | 36.33226 | 33.39844 | -0.3154602 | 2.25091 | 3.126388e-12 | 0.6829113
21.01717 | 35.9681 | 36.3118 | 33.37374 | -0.3436993 | 2.253211 | 3.140599e-12 | 0.6848458
21.02717 | 35.9676 | 36.29134 | 33.34903 | -0.3237377 | 2.255517 | 3.147704e-12 | 0.686792
21.03717 | 35.9476 | 36.27087 | 33.3243 | -0.3232738 | 2.257827 | 3.15481e-12 | 0.6887492
21.04717 | 35.9312 | 36.25041 | 33.29955 | -0.3192083 | 2.26014 | 3.161915e-12 | 0.6907183
21.05717 | 35.8914 | 36.22994 | 33.27479 | -0.3385412 | 2.262457 | 3.169021e-12 | 0.6926985
21.06716 | 35.8685 | 36.20949 | 33.25003 | -0.3409928 | 2.264775 | 3.176126e-12 | 0.6946885
21.07716 | 35.8426 | 36.18902 | 33.22523 | -0.3464229 | 2.2671 | 3.183231e-12 | 0.6966921
21.08716 | 35.8218 | 36.16855 | 33.20042 | -0.3467517 | 2.269428 | 3.197442e-12 | 0.6987074
21.09716 | 35.8123 | 36.14808 | 33.17558 | -0.3357793 | 2.27176 | 3.204548e-12 | 0.7007345
21.10716 | 35.7617 | 36.12761 | 33.15074 | -0.3659061 | 2.274096 | 3.211653e-12 | 0.7027734
21.11715 | 35.7484 | 36.10715 | 33.1259 | -0.3587522 | 2.276434 | 3.218759e-12 | 0.7048221
21.12715 | 35.7233 | 36.08668 | 33.10102 | -0.3633773 | 2.278777 | 3.225864e-12 | 0.7068847
21.13715 | 35.7115 | 36.0662 | 33.07612 | -0.3547022 | 2.281125 | 3.232969e-12 | 0.7089593
21.14715 | 35.6791 | 36.04573 | 33.0512 | -0.3666261 | 2.283476 | 3.24718e-12 | 0.7110461
21.15715 | 35.674 | 36.02525 | 33.02627 | -0.35125 | 2.285832 | 3.254286e-12 | 0.7131448
21.16715 | 35.6378 | 36.00477 | 33.00133 | -0.3669731 | 2.288191 | 3.261391e-12 | 0.7152558
21.17714 | 35.6141 | 35.98432 | 32.97639 | -0.3702174 | 2.290552 | 3.268497e-12 | 0.7173769
21.18714 | 35.6213 | 35.96384 | 32.95141 | -0.3425405 | 2.292919 | 3.275602e-12 | 0.7195123
21.19714 | 35.5837 | 35.94336 | 32.92641 | -0.3596639 | 2.295289 | 3.289813e-12 | 0.7216601
21.20714 | 35.541 | 35.92289 | 32.9014 | -0.381888 | 2.297664 | 3.296918e-12 | 0.7238204
21.21714 | 35.5399 | 35.90241 | 32.87638 | -0.3625122 | 2.300043 | 3.304024e-12 | 0.7259931
21.22713 | 35.5251 | 35.88196 | 32.85136 | -0.3568575 | 2.302423 | 3.311129e-12 | 0.7281762
21.23713 | 35.4815 | 35.86148 | 32.8263 | -0.3799831 | 2.30481 | 3.32534e-12 | 0.7303741
21.24713 | 35.4711 | 35.84101 | 32.80122 | -0.3699091 | 2.3072 | 3.332445e-12 | 0.7325846
21.25713 | 35.4484 | 35.82054 | 32.77613 | -0.3721363 | 2.309594 | 3.339551e-12 | 0.7348079
21.26713 | 35.4299 | 35.80006 | 32.75103 | -0.3701645 | 2.311993 | 3.346656e-12 | 0.7370439
21.27713 | 35.4132 | 35.77959 | 32.72591 | -0.3663943 | 2.314395 | 3.360867e-12 | 0.7392929
21.28712 | 35.3836 | 35.75915 | 32.70079 | -0.3755455 | 2.316799 | 3.367973e-12 | 0.7415526
21.29712 | 35.3716 | 35.73868 | 32.67564 | -0.3670779 | 2.319209 | 3.375078e-12 | 0.7438275
21.30712 | 35.3343 | 35.71821 | 32.65047 | -0.3839117 | 2.321624 | 3.382183e-12 | 0.7461155
21.31712 | 35.3159 | 35.69775 | 32.62529 | -0.3818475 | 2.324042 | 3.396394e-12 | 0.7484167
21.32712 | 35.3047 | 35.67728 | 32.60009 | -0.3725846 | 2.326464 | 3.4035e-12 | 0.7507307
21.33711 | 35.2618 | 35.65684 | 32.5749 | -0.3950449 | 2.328888 | 3.410605e-12 | 0.7530562
21.34711 | 35.245 | 35.63639 | 32.54967 | -0.3913866 | 2.331319 | 3.424816e-12 | 0.7553972
21.35711 | 35.2277 | 35.61593 | 32.52443 | -0.3882308 | 2.333753 | 3.431921e-12 | 0.7577518
21.36711 | 35.21 | 35.59548 | 32.49917 | -0.3854775 | 2.336192 | 3.439027e-12 | 0.7601197
21.37711 | 35.1852 | 35.57503 | 32.47389 | -0.3898267 | 2.338634 | 3.453238e-12 | 0.7625014
21.38711 | 35.1498 | 35.55458 | 32.4486 | -0.4047786 | 2.341081 | 3.460343e-12 | 0.7648967
21.3971 | 35.1203 | 35.53415 | 32.42332 | -0.4138539 | 2.343529 | 3.467449e-12 | 0.7673034
21.4071 | 35.1194 | 35.51371 | 32.398 | -0.3943117 | 2.345984 | 3.481659e-12 | 0.7697263
21.4171 | 35.07 | 35.49327 | 32.37267 | -0.4232727 | 2.348443 | 3.488765e-12 | 0.772163
21.4271 | 35.0428 | 35.47284 | 32.34732 | -0.4300372 | 2.350906 | 3.502976e-12 | 0.7746139
21.4371 | 35.0354 | 35.45241 | 32.32195 | -0.4170051 | 2.353373 | 3.510081e-12 | 0.7770787
21.44709 | 34.989 | 35.432 | 32.2966 | -0.4429969 | 2.355842 | 3.517187e-12 | 0.7795552
21.45709 | 34.9765 | 35.41157 | 32.27121 | -0.435072 | 2.358318 | 3.531397e-12 | 0.7820483
21.46709 | 34.9535 | 35.39115 | 32.2458 | -0.4376512 | 2.360797 | 3.538503e-12 | 0.7845559
21.47709 | 34.9287 | 35.37073 | 32.22038 | -0.4420346 | 2.363281 | 3.552714e-12 | 0.7870778
21.48709 | 34.8937 | 35.35032 | 32.19494 | -0.456622 | 2.365769 | 3.559819e-12 | 0.7896141
21.49709 | 34.8662 | 35.32991 | 32.16949 | -0.4637138 | 2.368261 | 3.566925e-12 | 0.7921651
21.50708 | 34.8399 | 35.30953 | 32.14405 | -0.4696306 | 2.370755 | 3.581135e-12 | 0.7947281
21.51708 | 34.811 | 35.28913 | 32.11857 | -0.4781316 | 2.373255 | 3.588241e-12 | 0.7973084
21.52708 | 34.7867 | 35.26874 | 32.09307 | -0.4820374 | 2.37576 | 3.602452e-12 | 0.7999034
21.53708 | 34.7599 | 35.24835 | 32.06757 | -0.4884482 | 2.378269 | 3.609557e-12 | 0.8025135
21.54708 | 34.7463 | 35.22796 | 32.04204 | -0.4816643 | 2.380782 | 3.623768e-12 | 0.8051385
21.55707 | 34.7184 | 35.20761 | 32.01653 | -0.489206 | 2.383297 | 3.630873e-12 | 0.8077758
21.56707 | 34.6848 | 35.18723 | 31.99098 | -0.5024329 | 2.385819 | 3.645084e-12 | 0.8104311
21.57707 | 34.6748 | 35.16687 | 31.96542 | -0.4920651 | 2.388344 | 3.655742e-12 | 0.8131015
21.58707 | 34.6285 | 35.1465 | 31.93984 | -0.5180031 | 2.390874 | 3.666401e-12 | 0.8157873
21.59707 | 34.6032 | 35.12615 | 31.91425 | -0.5229474 | 2.393409 | 3.677059e-12 | 0.8184886
21.60706 | 34.5966 | 35.10582 | 31.88867 | -0.509218 | 2.395945 | 3.687717e-12 | 0.8212027
21.61706 | 34.5737 | 35.08547 | 31.86305 | -0.5117744 | 2.398488 | 3.698375e-12 | 0.8239351
21.62706 | 34.5316 | 35.06514 | 31.83742 | -0.5335371 | 2.401035 | 3.709033e-12 | 0.8266829
21.63706 | 34.5168 | 35.04481 | 31.81177 | -0.5280066 | 2.403587 | 3.719691e-12 | 0.8294471
21.64706 | 34.5087 | 35.02448 | 31.78611 | -0.5157828 | 2.406143 | 3.730349e-12 | 0.8322267
21.65706 | 34.4848 | 35.00417 | 31.76044 | -0.519366 | 2.408703 | 3.741008e-12 | 0.8350227
21.66705 | 34.4569 | 34.98388 | 31.73478 | -0.5269766 | 2.411265 | 3.751666e-12 | 0.8378317
21.67705 | 34.4271 | 34.96357 | 31.70908 | -0.5364741 | 2.413834 | 3.765876e-12 | 0.8406598
21.68705 | 34.4169 | 34.94328 | 31.68337 | -0.5263791 | 2.416407 | 3.776535e-12 | 0.8435042
21.69705 | 34.3787 | 34.92299 | 31.65764 | -0.5442916 | 2.418985 | 3.787193e-12 | 0.846365
21.70705 | 34.3625 | 34.90271 | 31.6319 | -0.5402117 | 2.421567 | 3.797851e-12 | 0.8492424
21.71704 | 34.3425 | 34.88246 | 31.60618 | -0.5399605 | 2.424151 | 3.808509e-12 | 0.8521334
21.72704 | 34.3333 | 34.8622 | 31.58041 | -0.5288967 | 2.426742 | 3.82272e-12 | 0.8550441
21.73704 | 34.3151 | 34.84194 | 31.55463 | -0.5268415 | 2.429337 | 3.833378e-12 | 0.8579714
21.74704 | 34.2985 | 34.82169 | 31.52884 | -0.5231945 | 2.431937 | 3.844036e-12 | 0.8609158
21.75704 | 34.2719 | 34.80146 | 31.50304 | -0.529556 | 2.434541 | 3.858247e-12 | 0.8638771
21.76704 | 34.2475 | 34.78123 | 31.47722 | -0.5337267 | 2.437149 | 3.868905e-12 | 0.8668556
21.77703 | 34.2197 | 34.76103 | 31.45142 | -0.5413266 | 2.43976 | 3.879563e-12 | 0.8698483
21.78703 | 34.1988 | 34.74082 | 31.42558 | -0.5420153 | 2.442377 | 3.893774e-12 | 0.8728614
21.79703 | 34.1854 | 34.72061 | 31.39972 | -0.5352133 | 2.444999 | 3.904432e-12 | 0.8758919
21.80703 | 34.1485 | 34.70042 | 31.37386 | -0.5519208 | 2.447626 | 3.91509e-12 | 0.8789399
21.81703 | 34.1288 | 34.68024 | 31.34798 | -0.5514379 | 2.450257 | 3.929301e-12 | 0.8820056
21.82702 | 34.1262 | 34.66009 | 31.32211 | -0.5338854 | 2.45289 | 3.939959e-12 | 0.8850861
21.83702 | 34.1075 | 34.63992 | 31.29621 | -0.5324228 | 2.45553 | 3.95417e-12 | 0.8881875
21.84702 | 34.0903 | 34.61977 | 31.27029 | -0.5294702 | 2.458174 | 3.964828e-12 | 0.8913068
21.85702 | 34.0555 | 34.59963 | 31.24436 | -0.5441283 | 2.460823 | 3.979039e-12 | 0.8944443
21.86702 | 34.0317 | 34.5795 | 31.21842 | -0.5477968 | 2.463477 | 3.989697e-12 | 0.8976001
21.87702 | 34.035 | 34.55938 | 31.19247 | -0.5243761 | 2.466135 | 4.003908e-12 | 0.9007741
21.88701 | 33.9936 | 34.53929 | 31.16653 | -0.5456866 | 2.468795 | 4.014566e-12 | 0.9039635
21.89701 | 33.9737 | 34.51919 | 31.14055 | -0.5454883 | 2.471462 | 4.028777e-12 | 0.9071746
21.90701 | 33.9596 | 34.4991 | 31.11456 | -0.5395012 | 2.474134 | 4.042988e-12 | 0.9104045
21.91701 | 33.9481 | 34.47903 | 31.08856 | -0.5309258 | 2.476811 | 4.053646e-12 | 0.9136532
21.92701 | 33.9191 | 34.45896 | 31.06255 | -0.5398624 | 2.479492 | 4.067857e-12 | 0.9169207
21.937 | 33.9194 | 34.43893 | 31.03655 | -0.5195301 | 2.482175 | 4.082068e-12 | 0.9202037
21.947 | 33.902 | 34.41889 | 31.01052 | -0.5168903 | 2.484866 | 4.092726e-12 | 0.9235095
21.957 | 33.8748 | 34.39886 | 30.98447 | -0.5240638 | 2.487561 | 4.106937e-12 | 0.9268352
21.967 | 33.8564 | 34.37885 | 30.95841 | -0.522449 | 2.49026 | 4.121148e-12 | 0.9301798
21.977 | 33.8387 | 34.35885 | 30.93234 | -0.5201473 | 2.492965 | 4.131806e-12 | 0.9335441
21.987 | 33.8362 | 34.33886 | 30.90626 | -0.5026583 | 2.495674 | 4.146017e-12 | 0.936928
21.99699 | 33.8042 | 34.3189 | 30.88019 | -0.514702 | 2.498385 | 4.160228e-12 | 0.9403278
22.00699 | 33.8011 | 34.29894 | 30.85408 | -0.4978389 | 2.501103 | 4.174439e-12 | 0.9437514
22.01699 | 33.7868 | 34.27899 | 30.82797 | -0.4921901 | 2.503826 | 4.188649e-12 | 0.9471952
22.02699 | 33.7701 | 34.25906 | 30.80184 | -0.4889552 | 2.506555 | 4.20286e-12 | 0.9506591
22.03699 | 33.7742 | 34.23913 | 30.7757 | -0.464934 | 2.509287 | 4.213518e-12 | 0.9541434
22.04698 | 33.7541 | 34.21925 | 30.74958 | -0.4651466 | 2.512022 | 4.227729e-12 | 0.9576447
22.05698 | 33.7314 | 34.19935 | 30.72342 | -0.4679541 | 2.514764 | 4.24194e-12 | 0.9611699
22.06698 | 33.7156 | 34.17948 | 30.69725 | -0.4638756 | 2.517511 | 4.256151e-12 | 0.9647162
22.07698 | 33.7091 | 34.15961 | 30.67107 | -0.4505122 | 2.520262 | 4.270362e-12 | 0.9682832
22.08698 | 33.687 | 34.13976 | 30.64487 | -0.4527639 | 2.523019 | 4.284573e-12 | 0.9718712
22.09698 | 33.6937 | 34.11993 | 30.61867 | -0.4262312 | 2.525781 | 4.298784e-12 | 0.9754804
22.10697 | 33.6671 | 34.10013 | 30.59248 | -0.4330328 | 2.528544 | 4.312994e-12 | 0.9791073
22.11697 | 33.6537 | 34.08033 | 30.56626 | -0.4266307 | 2.531315 | 4.327205e-12 | 0.9827592
22.12697 | 33.6573 | 34.06054 | 30.54002 | -0.4032444 | 2.53409 | 4.341416e-12 | 0.9864328
22.13697 | 33.6415 | 34.04077 | 30.51378 | -0.3992743 | 2.536871 | 4.355627e-12 | 0.990128
22.14697 | 33.6019 | 34.02102 | 30.48752 | -0.4191202 | 2.539657 | 4.373391e-12 | 0.9938451
22.15696 | 33.6065 | 34.0013 | 30.46128 | -0.3948026 | 2.542445 | 4.387601e-12 | 0.9975802
22.16696 | 33.5851 | 33.98158 | 30.435 | -0.3964815 | 2.545239 | 4.401812e-12 | 1.001342
22.17696 | 33.568 | 33.96188 | 30.40871 | -0.3938776 | 2.54804 | 4.416023e-12 | 1.005125
22.18696 | 33.5625 | 33.94219 | 30.38242 | -0.3796908 | 2.550845 | 4.430234e-12 | 1.008931
22.19696 | 33.5321 | 33.92252 | 30.35611 | -0.3904218 | 2.553655 | 4.447998e-12 | 1.01276
22.20696 | 33.5326 | 33.90287 | 30.32979 | -0.3702699 | 2.55647 | 4.462208e-12 | 1.016611
22.21695 | 33.5178 | 33.88326 | 30.30349 | -0.3654558 | 2.559287 | 4.476419e-12 | 1.020482
22.22695 | 33.4956 | 33.86364 | 30.27715 | -0.3680398 | 2.562112 | 4.49063e-12 | 1.024379
22.23695 | 33.4674 | 33.84404 | 30.2508 | -0.3766423 | 2.564941 | 4.508394e-12 | 1.0283
22.24695 | 33.4532 | 33.82446 | 30.22444 | -0.3712632 | 2.567776 | 4.522605e-12 | 1.032244
22.25695 | 33.4256 | 33.8049 | 30.19808 | -0.379303 | 2.570616 | 4.540368e-12 | 1.036211
22.26694 | 33.4148 | 33.78538 | 30.17172 | -0.3705814 | 2.573458 | 4.554579e-12 | 1.040199
22.27694 | 33.4023 | 33.76586 | 30.14534 | -0.3635588 | 2.576307 | 4.56879e-12 | 1.044214
22.28694 | 33.3874 | 33.74636 | 30.11894 | -0.3589561 | 2.579162 | 4.586553e-12 | 1.048253
22.29694 | 33.3589 | 33.72687 | 30.09254 | -0.3679735 | 2.582023 | 4.600764e-12 | 1.052316
22.30694 | 33.3534 | 33.70741 | 30.06612 | -0.3540102 | 2.584887 | 4.618528e-12 | 1.056403
22.31694 | 33.325 | 33.68797 | 30.03969 | -0.3629667 | 2.587757 | 4.632739e-12 | 1.060515
22.32693 | 33.3069 | 33.66856 | 30.01329 | -0.3616642 | 2.59063 | 4.650502e-12 | 1.064648
22.33693 | 33.2718 | 33.64916 | 29.98684 | -0.3773621 | 2.59351 | 4.668266e-12 | 1.06881
22.34693 | 33.2399 | 33.62978 | 29.96039 | -0.3898805 | 2.596395 | 4.682477e-12 | 1.072996
22.35693 | 33.2344 | 33.61042 | 29.93393 | -0.3760206 | 2.599285 | 4.70024e-12 | 1.077208
22.36693 | 33.2135 | 33.59108 | 29.90746 | -0.3775819 | 2.602181 | 4.718004e-12 | 1.081445
22.37692 | 33.1927 | 33.57178 | 29.881 | -0.3790839 | 2.605078 | 4.732215e-12 | 1.085703
22.38692 | 33.1754 | 33.55249 | 29.85451 | -0.3770888 | 2.607984 | 4.749978e-12 | 1.089991
22.39692 | 33.1511 | 33.53322 | 29.82802 | -0.3821159 | 2.610896 | 4.767742e-12 | 1.094305
22.40692 | 33.147 | 33.51396 | 29.80151 | -0.3669647 | 2.613811 | 4.785505e-12 | 1.098645
22.41692 | 33.1097 | 33.49474 | 29.77499 | -0.3850366 | 2.616733 | 4.799716e-12 | 1.103012
22.42692 | 33.0644 | 33.47553 | 29.74847 | -0.4111308 | 2.619659 | 4.81748e-12 | 1.107404
22.43691 | 33.0672 | 33.45637 | 29.72196 | -0.3891679 | 2.622588 | 4.835243e-12 | 1.111819
22.44691 | 33.0312 | 33.43721 | 29.69542 | -0.4060086 | 2.625525 | 4.853007e-12 | 1.116265
22.45691 | 33.0281 | 33.41807 | 29.66887 | -0.3899736 | 2.628467 | 4.87077e-12 | 1.120738
22.46691 | 32.9914 | 33.39896 | 29.64231 | -0.4075619 | 2.631415 | 4.888534e-12 | 1.125238
22.47691 | 32.9744 | 33.37987 | 29.61574 | -0.4054743 | 2.634367 | 4.906298e-12 | 1.129765
22.4869 | 32.9674 | 33.36083 | 29.58919 | -0.3934298 | 2.637323 | 4.924061e-12 | 1.134315
22.4969 | 32.9576 | 33.34179 | 29.56261 | -0.3841912 | 2.640286 | 4.941825e-12 | 1.138897
22.5069 | 32.914 | 33.32278 | 29.53602 | -0.4087777 | 2.643254 | 4.959588e-12 | 1.143507
22.5169 | 32.9028 | 33.30379 | 29.50942 | -0.4009891 | 2.646228 | 4.977352e-12 | 1.148146
22.5269 | 32.8686 | 33.28483 | 29.48281 | -0.4162263 | 2.649208 | 4.995115e-12 | 1.152812
22.5369 | 32.8546 | 33.26589 | 29.45619 | -0.411289 | 2.652192 | 5.016432e-12 | 1.157507
22.54689 | 32.8101 | 33.247 | 29.42959 | -0.4368965 | 2.655179 | 5.034195e-12 | 1.162226
22.55689 | 32.8099 | 33.22811 | 29.40296 | -0.4182112 | 2.658174 | 5.051959e-12 | 1.166978
22.56689 | 32.7915 | 33.20925 | 29.37632 | -0.4177529 | 2.661175 | 5.069722e-12 | 1.17176
22.57689 | 32.763 | 33.19042 | 29.34967 | -0.4274207 | 2.664181 | 5.091039e-12 | 1.17657
22.58689 | 32.76 | 33.17162 | 29.32301 | -0.4116161 | 2.667193 | 5.108802e-12 | 1.18141
22.59688 | 32.7294 | 33.15286 | 29.29638 | -0.4234574 | 2.670207 | 5.126566e-12 | 1.186275
22.60688 | 32.697 | 33.13411 | 29.2697 | -0.4371074 | 2.673229 | 5.147882e-12 | 1.191174
22.61688 | 32.6812 | 33.11539 | 29.24303 | -0.4341854 | 2.676257 | 5.165646e-12 | 1.196103
22.62688 | 32.6663 | 33.09669 | 29.21634 | -0.4303914 | 2.67929 | 5.186962e-12 | 1.201063
22.63688 | 32.6412 | 33.07803 | 29.18964 | -0.4368257 | 2.682329 | 5.204726e-12 | 1.206052
22.64688 | 32.5944 | 33.05939 | 29.16294 | -0.4649891 | 2.685373 | 5.226042e-12 | 1.211073
22.65687 | 32.5962 | 33.0408 | 29.13626 | -0.4446 | 2.68842 | 5.243805e-12 | 1.216119
22.66687 | 32.5802 | 33.02222 | 29.10954 | -0.4420214 | 2.691475 | 5.265122e-12 | 1.221202
22.67687 | 32.5652 | 33.00367 | 29.08282 | -0.4384722 | 2.694536 | 5.282885e-12 | 1.226315
22.68687 | 32.5414 | 32.98515 | 29.05609 | -0.4437531 | 2.697603 | 5.304202e-12 | 1.23146
22.69687 | 32.5052 | 32.96666 | 29.02935 | -0.4614641 | 2.700674 | 5.325518e-12 | 1.236637
22.70686 | 32.5 | 32.94822 | 29.00264 | -0.448224 | 2.703749 | 5.343281e-12 | 1.24184
22.71686 | 32.4644 | 32.9298 | 28.97588 | -0.4653959 | 2.706832 | 5.364598e-12 | 1.247081
22.72686 | 32.4723 | 32.9114 | 28.94912 | -0.439099 | 2.709921 | 5.385914e-12 | 1.252354
22.73686 | 32.4391 | 32.89303 | 28.92236 | -0.4539333 | 2.713015 | 5.40723e-12 | 1.257659
22.74686 | 32.4221 | 32.8747 | 28.89559 | -0.4525992 | 2.716115 | 5.428547e-12 | 1.262997
22.75686 | 32.4006 | 32.8564 | 28.86881 | -0.4557971 | 2.71922 | 5.449863e-12 | 1.268368
22.76685 | 32.3991 | 32.83815 | 28.84205 | -0.4390457 | 2.722328 | 5.471179e-12 | 1.273767
22.77685 | 32.3804 | 32.81991 | 28.81526 | -0.4395075 | 2.725445 | 5.488943e-12 | 1.279205
22.78685 | 32.3471 | 32.8017 | 28.78846 | -0.4546029 | 2.728568 | 5.513812e-12 | 1.284676
22.79685 | 32.3534 | 32.78353 | 28.76165 | -0.4301311 | 2.731696 | 5.535128e-12 | 1.290181
22.80685 | 32.3466 | 32.76539 | 28.73484 | -0.4187926 | 2.73483 | 5.556444e-12 | 1.29572
22.81684 | 32.3402 | 32.74731 | 28.70805 | -0.4071065 | 2.737967 | 5.57776e-12 | 1.301289
22.82684 | 32.3188 | 32.72924 | 28.68123 | -0.4104357 | 2.741112 | 5.599077e-12 | 1.306897
22.83684 | 32.3094 | 32.7112 | 28.6544 | -0.4017994 | 2.744263 | 5.620393e-12 | 1.31254
22.84684 | 32.3087 | 32.6932 | 28.62756 | -0.3844977 | 2.74742 | 5.641709e-12 | 1.318217
22.85684 | 32.3106 | 32.67523 | 28.60072 | -0.3646309 | 2.750583 | 5.666578e-12 | 1.323931
22.86684 | 32.2958 | 32.6573 | 28.57387 | -0.3614993 | 2.753751 | 5.687895e-12 | 1.329679
22.87683 | 32.3046 | 32.63942 | 28.54704 | -0.3348214 | 2.756922 | 5.709211e-12 | 1.335458
22.88683 | 32.2942 | 32.62156 | 28.52018 | -0.3273611 | 2.760103 | 5.73408e-12 | 1.341278
22.89683 | 32.3038 | 32.60374 | 28.49331 | -0.2999372 | 2.763289 | 5.755396e-12 | 1.347135
22.90683 | 32.3109 | 32.58595 | 28.46644 | -0.2750495 | 2.76648 | 5.776712e-12 | 1.353027
22.91683 | 32.3207 | 32.5682 | 28.43956 | -0.2474989 | 2.769678 | 5.801581e-12 | 1.358957
22.92682 | 32.3186 | 32.5505 | 28.41271 | -0.2319029 | 2.772878 | 5.822898e-12 | 1.364918
22.93682 | 32.3421 | 32.53283 | 28.38582 | -0.1907267 | 2.776088 | 5.847767e-12 | 1.370921
22.94682 | 32.3475 | 32.51519 | 28.35892 | -0.1676885 | 2.779304 | 5.872636e-12 | 1.376962
22.95682 | 32.3541 | 32.49759 | 28.33202 | -0.1434879 | 2.782525 | 5.893952e-12 | 1.383041
22.96682 | 32.381 | 32.48003 | 28.30512 | -0.09902588 | 2.785752 | 5.918821e-12 | 1.389157
22.97682 | 32.4018 | 32.4625 | 28.27821 | -0.06070259 | 2.788985 | 5.94369e-12 | 1.395312
22.98681 | 32.4116 | 32.44504 | 28.25132 | -0.0334359 | 2.792221 | 5.968559e-12 | 1.401499
22.99681 | 32.4326 | 32.42759 | 28.22439 | 0.005008871 | 2.795466 | 5.989875e-12 | 1.407731
23.00681 | 32.4652 | 32.41019 | 28.19747 | 0.05501384 | 2.798718 | 6.014744e-12 | 1.414001
23.01681 | 32.5108 | 32.39282 | 28.17054 | 0.1179789 | 2.801975 | 6.039613e-12 | 1.420311
23.02681 | 32.5143 | 32.3755 | 28.1436 | 0.1388036 | 2.805238 | 6.064482e-12 | 1.42666
23.0368 | 32.5387 | 32.35823 | 28.11668 | 0.1804704 | 2.808504 | 6.089351e-12 | 1.433043
23.0468 | 32.5855 | 32.34099 | 28.08974 | 0.2445131 | 2.81178 | 6.11422e-12 | 1.439471
23.0568 | 32.6371 | 32.32379 | 28.06278 | 0.3133147 | 2.815061 | 6.139089e-12 | 1.44594
23.0668 | 32.6422 | 32.30663 | 28.03583 | 0.3355748 | 2.818349 | 6.163958e-12 | 1.452449
23.0768 | 32.6554 | 32.28951 | 28.00887 | 0.3658926 | 2.821642 | 6.188827e-12 | 1.458999
23.0868 | 32.7146 | 32.27243 | 27.9819 | 0.4421681 | 2.824942 | 6.217249e-12 | 1.46559
23.09679 | 32.7647 | 32.25541 | 27.95496 | 0.5092851 | 2.828245 | 6.242118e-12 | 1.472215
23.10679 | 32.8022 | 32.23843 | 27.92798 | 0.5637748 | 2.831557 | 6.266987e-12 | 1.478888
23.11679 | 32.8232 | 32.22148 | 27.901 | 0.6017211 | 2.834875 | 6.291856e-12 | 1.485603
23.12679 | 32.8563 | 32.20458 | 27.87402 | 0.6517235 | 2.8382 | 6.320278e-12 | 1.492361
23.13679 | 32.9207 | 32.18772 | 27.84703 | 0.7329824 | 2.84153 | 6.345147e-12 | 1.49916
23.14678 | 32.9382 | 32.17092 | 27.82006 | 0.7672794 | 2.844864 | 6.373568e-12 | 1.505996
23.15678 | 32.9843 | 32.15415 | 27.79306 | 0.8301487 | 2.848207 | 6.398437e-12 | 1.51288
23.16678 | 33.0164 | 32.13743 | 27.76606 | 0.8789736 | 2.851556 | 6.426859e-12 | 1.519808
23.17678 | 33.047 | 32.12075 | 27.73906 | 0.9262526 | 2.854911 | 6.451728e-12 | 1.52678
23.18678 | 33.0904 | 32.10411 | 27.71205 | 0.9862851 | 2.858274 | 6.48015e-12 | 1.533794
23.19678 | 33.1215 | 32.08753 | 27.68503 | 1.033972 | 2.861642 | 6.508571e-12 | 1.540853
23.20677 | 33.1637 | 32.071 | 27.65804 | 1.092697 | 2.865013 | 6.536993e-12 | 1.547949
23.21677 | 33.211 | 32.05451 | 27.63102 | 1.156489 | 2.868395 | 6.561862e-12 | 1.555096
23.22677 | 33.2455 | 32.03806 | 27.60399 | 1.207436 | 2.871781 | 6.590284e-12 | 1.562288
23.23677 | 33.2533 | 32.02166 | 27.57697 | 1.231635 | 2.875175 | 6.618706e-12 | 1.569524
23.24677 | 33.2874 | 32.00531 | 27.54993 | 1.282086 | 2.878575 | 6.647127e-12 | 1.576806
23.25676 | 33.3272 | 31.98903 | 27.52292 | 1.338173 | 2.881978 | 6.675549e-12 | 1.584127
23.26676 | 33.3739 | 31.97277 | 27.49588 | 1.401127 | 2.885391 | 6.703971e-12 | 1.5915
23.27676 | 33.3636 | 31.95657 | 27.46884 | 1.407032 | 2.88881 | 6.732392e-12 | 1.598919
23.28676 | 33.4008 | 31.94041 | 27.44179 | 1.460388 | 2.892236 | 6.760814e-12 | 1.606385
23.29676 | 33.4246 | 31.92431 | 27.41474 | 1.500294 | 2.895668 | 6.789236e-12 | 1.613897
23.30676 | 33.4572 | 31.90825 | 27.38769 | 1.548951 | 2.899106 | 6.82121e-12 | 1.621456
23.31675 | 33.4748 | 31.89226 | 27.36066 | 1.582541 | 2.902548 | 6.849632e-12 | 1.629054
23.32675 | 33.4709 | 31.8763 | 27.3336 | 1.594597 | 2.906 | 6.878054e-12 | 1.636708
23.33675 | 33.4791 | 31.8604 | 27.30653 | 1.618702 | 2.909458 | 6.910028e-12 | 1.644409
23.34675 | 33.5002 | 31.84455 | 27.27947 | 1.655654 | 2.912922 | 6.93845e-12 | 1.652158
23.35675 | 33.519 | 31.82874 | 27.2524 | 1.690255 | 2.916394 | 6.970424e-12 | 1.659955
23.36674 | 33.523 | 31.81301 | 27.22535 | 1.709989 | 2.919868 | 6.998846e-12 | 1.667794
23.37674 | 33.5063 | 31.79731 | 27.19827 | 1.708985 | 2.923353 | 7.03082e-12 | 1.675689
23.38674 | 33.5134 | 31.78167 | 27.17119 | 1.731729 | 2.926844 | 7.059242e-12 | 1.683632
23.39674 | 33.51 | 31.76608 | 27.14411 | 1.74392 | 2.930341 | 7.091217e-12 | 1.691626
23.40674 | 33.518 | 31.75054 | 27.11703 | 1.767457 | 2.933846 | 7.123191e-12 | 1.699668
23.41674 | 33.4929 | 31.73506 | 27.08994 | 1.75784 | 2.937357 | 7.155165e-12 | 1.707761
23.42673 | 33.4836 | 31.71965 | 27.06288 | 1.763954 | 2.940871 | 7.183587e-12 | 1.715896
23.43673 | 33.4654 | 31.70427 | 27.03579 | 1.761128 | 2.944395 | 7.215561e-12 | 1.724089
23.44673 | 33.4537 | 31.68895 | 27.00869 | 1.764748 | 2.947926 | 7.247536e-12 | 1.732333
23.45673 | 33.4094 | 31.67369 | 26.9816 | 1.735712 | 2.951464 | 7.27951e-12 | 1.740628
23.46673 | 33.4132 | 31.65848 | 26.9545 | 1.754721 | 2.955009 | 7.311485e-12 | 1.748974
23.47672 | 33.3688 | 31.64334 | 26.92742 | 1.725458 | 2.958557 | 7.347012e-12 | 1.757364
23.48672 | 33.3467 | 31.62825 | 26.90032 | 1.718454 | 2.962115 | 7.378986e-12 | 1.765813
23.49672 | 33.3038 | 31.61321 | 26.87321 | 1.690594 | 2.96568 | 7.410961e-12 | 1.774315
23.50672 | 33.2721 | 31.59822 | 26.8461 | 1.673877 | 2.969251 | 7.442935e-12 | 1.782869
23.51672 | 33.2311 | 31.5833 | 26.81899 | 1.647802 | 2.97283 | 7.478462e-12 | 1.791475
23.52672 | 33.1637 | 31.56843 | 26.79188 | 1.59527 | 2.976416 | 7.510437e-12 | 1.800135
23.53671 | 33.1461 | 31.55364 | 26.76479 | 1.592465 | 2.980004 | 7.542411e-12 | 1.808839
23.54671 | 33.0971 | 31.53888 | 26.73768 | 1.558216 | 2.983604 | 7.577938e-12 | 1.817605
23.55671 | 33.0491 | 31.52419 | 26.71056 | 1.524908 | 2.98721 | 7.613465e-12 | 1.826424
23.56671 | 32.9976 | 31.50956 | 26.68344 | 1.488041 | 2.990823 | 7.64544e-12 | 1.835298
23.57671 | 32.9304 | 31.49498 | 26.65632 | 1.435415 | 2.994443 | 7.680967e-12 | 1.844226
23.5867 | 32.8763 | 31.48049 | 26.62922 | 1.395815 | 2.998067 | 7.716494e-12 | 1.853199
23.5967 | 32.8337 | 31.46603 | 26.60209 | 1.367669 | 3.0017 | 7.748469e-12 | 1.862236
23.6067 | 32.7531 | 31.45164 | 26.57497 | 1.301463 | 3.005342 | 7.783996e-12 | 1.871328
23.6167 | 32.6897 | 31.4373 | 26.54784 | 1.252395 | 3.00899 | 7.819523e-12 | 1.880475
23.6267 | 32.6277 | 31.42303 | 26.52071 | 1.204667 | 3.012645 | 7.85505e-12 | 1.889677
23.6367 | 32.5709 | 31.40882 | 26.49358 | 1.162077 | 3.016307 | 7.890577e-12 | 1.898936
23.64669 | 32.5075 | 31.39469 | 26.46647 | 1.112813 | 3.019973 | 7.926104e-12 | 1.908239
23.65669 | 32.4467 | 31.3806 | 26.43934 | 1.0661 | 3.023649 | 7.965184e-12 | 1.91761
23.66669 | 32.3908 | 31.36658 | 26.41221 | 1.024224 | 3.027333 | 8.000711e-12 | 1.927037
23.67669 | 32.2894 | 31.35261 | 26.38507 | 0.9367855 | 3.031023 | 8.036238e-12 | 1.93652
23.68669 | 32.2369 | 31.33872 | 26.35793 | 0.8981841 | 3.034721 | 8.071765e-12 | 1.946061
23.69668 | 32.1697 | 31.3249 | 26.33082 | 0.844805 | 3.038422 | 8.110845e-12 | 1.955649
23.70668 | 32.0986 | 31.31112 | 26.30369 | 0.7874765 | 3.042134 | 8.146372e-12 | 1.965304
23.71668 | 32.0472 | 31.29742 | 26.27655 | 0.749784 | 3.045854 | 8.185452e-12 | 1.975016
23.72668 | 31.9805 | 31.28377 | 26.24941 | 0.6967277 | 3.04958 | 8.220979e-12 | 1.984787
23.73668 | 31.8859 | 31.27019 | 26.22226 | 0.6157064 | 3.053314 | 8.260059e-12 | 1.994615
23.74668 | 31.8502 | 31.25668 | 26.19512 | 0.5935202 | 3.057055 | 8.299139e-12 | 2.004502
23.75667 | 31.7728 | 31.24324 | 26.16801 | 0.5295554 | 3.0608 | 8.338219e-12 | 2.014438
23.76667 | 31.7172 | 31.22986 | 26.14086 | 0.4873388 | 3.064555 | 8.373746e-12 | 2.024442
23.77667 | 31.6467 | 31.21654 | 26.11372 | 0.4301565 | 3.068318 | 8.412826e-12 | 2.034504
23.78667 | 31.5999 | 31.20329 | 26.08658 | 0.3966084 | 3.072089 | 8.451906e-12 | 2.044626
23.79667 | 31.5288 | 31.19011 | 26.05943 | 0.3386938 | 3.075867 | 8.490986e-12 | 2.054807
23.80666 | 31.4564 | 31.177 | 26.03231 | 0.2793994 | 3.079648 | 8.530066e-12 | 2.065038
23.81666 | 31.4188 | 31.16395 | 26.00517 | 0.2548517 | 3.08344 | 8.572698e-12 | 2.075338
23.82666 | 31.3647 | 31.15096 | 25.97802 | 0.213737 | 3.08724 | 8.611778e-12 | 2.085699
23.83666 | 31.2928 | 31.13805 | 25.95088 | 0.1547546 | 3.091048 | 8.650858e-12 | 2.096119
23.84666 | 31.2677 | 31.1252 | 25.92373 | 0.1425047 | 3.094863 | 8.689938e-12 | 2.1066
23.85666 | 31.1896 | 31.11241 | 25.89659 | 0.07718748 | 3.098685 | 8.73257e-12 | 2.11714
23.86665 | 31.1532 | 31.09971 | 25.86947 | 0.05348848 | 3.102511 | 8.77165e-12 | 2.127732
23.87665 | 31.0934 | 31.08707 | 25.84232 | 0.006334919 | 3.106348 | 8.814283e-12 | 2.138393
23.88665 | 31.0397 | 31.07449 | 25.81518 | -0.03478785 | 3.110193 | 8.853362e-12 | 2.149117
23.89665 | 30.9957 | 31.06198 | 25.78803 | -0.06627853 | 3.114045 | 8.895995e-12 | 2.1599
23.90665 | 30.9591 | 31.04954 | 25.76089 | -0.09043888 | 3.117905 | 8.938628e-12 | 2.170745
23.91664 | 30.9186 | 31.03718 | 25.73377 | -0.1185801 | 3.121769 | 8.98126e-12 | 2.18164
23.92664 | 30.8742 | 31.02488 | 25.70663 | -0.1506786 | 3.125645 | 9.02034e-12 | 2.192608
23.93664 | 30.8278 | 31.01265 | 25.67948 | -0.1848469 | 3.129528 | 9.062973e-12 | 2.203637
23.94664 | 30.765 | 31.00048 | 25.65234 | -0.2354849 | 3.133418 | 9.105605e-12 | 2.214728
23.95664 | 30.745 | 30.98839 | 25.6252 | -0.2433928 | 3.137316 | 9.148238e-12 | 2.22588
23.96664 | 30.7117 | 30.97637 | 25.59805 | -0.2646704 | 3.141222 | 9.194423e-12 | 2.237094
23.97663 | 30.6673 | 30.96443 | 25.57094 | -0.297131 | 3.145132 | 9.237056e-12 | 2.24836
23.98663 | 30.6335 | 30.95255 | 25.5438 | -0.3190499 | 3.149054 | 9.279688e-12 | 2.259698
23.99663 | 30.6036 | 30.94074 | 25.51666 | -0.3371386 | 3.152983 | 9.322321e-12 | 2.271098
24.00663 | 30.5556 | 30.929 | 25.48952 | -0.3733987 | 3.15692 | 9.368506e-12 | 2.28256
24.01663 | 30.5216 | 30.91733 | 25.46238 | -0.3957299 | 3.160865 | 9.411139e-12 | 2.294084
24.02662 | 30.4885 | 30.90574 | 25.43527 | -0.4172434 | 3.164814 | 9.457324e-12 | 2.305659
24.03662 | 30.463 | 30.89422 | 25.40813 | -0.431216 | 3.168774 | 9.499956e-12 | 2.317308
24.04662 | 30.4386 | 30.88276 | 25.381 | -0.4441602 | 3.172742 | 9.546142e-12 | 2.329019
24.05662 | 30.4022 | 30.87138 | 25.35386 | -0.4691752 | 3.176718 | 9.592327e-12 | 2.340792
24.06662 | 30.3748 | 30.86006 | 25.32673 | -0.4852619 | 3.180703 | 9.638512e-12 | 2.352628
24.07662 | 30.3335 | 30.84882 | 25.2996 | -0.5153203 | 3.184695 | 9.681145e-12 | 2.364526
24.08661 | 30.3047 | 30.83766 | 25.2725 | -0.5329611 | 3.188691 | 9.72733e-12 | 2.376474
24.09661 | 30.2894 | 30.82656 | 25.24537 | -0.5371622 | 3.192699 | 9.773515e-12 | 2.388496
24.10661 | 30.2623 | 30.81554 | 25.21824 | -0.5532352 | 3.196715 | 9.819701e-12 | 2.40058
24.11661 | 30.2155 | 30.80458 | 25.19111 | -0.5890795 | 3.200739 | 9.869439e-12 | 2.412727
24.12661 | 30.2047 | 30.7937 | 25.16399 | -0.5889955 | 3.204771 | 9.915624e-12 | 2.424936
24.1366 | 30.1832 | 30.78289 | 25.13689 | -0.5996949 | 3.208808 | 9.961809e-12 | 2.437194
24.1466 | 30.1749 | 30.77215 | 25.10977 | -0.5972538 | 3.212856 | 1.000799e-11 | 2.449527
24.1566 | 30.1198 | 30.76148 | 25.08265 | -0.6416845 | 3.216912 | 1.005773e-11 | 2.461921
24.1666 | 30.1081 | 30.75089 | 25.05553 | -0.6427873 | 3.220977 | 1.010392e-11 | 2.474377
24.1766 | 30.0859 | 30.74036 | 25.02842 | -0.654461 | 3.22505 | 1.015366e-11 | 2.486894
24.1866 | 30.0674 | 30.72991 | 25.0013 | -0.6625066 | 3.22913 | 1.019984e-11 | 2.499473
24.19659 | 30.0496 | 30.71953 | 24.97422 | -0.6699343 | 3.233215 | 1.024958e-11 | 2.512101
24.20659 | 30.0389 | 30.70922 | 24.94711 | -0.6703227 | 3.237313 | 1.029932e-11 | 2.524802
24.21659 | 30.0017 | 30.69898 | 24.92 | -0.6972822 | 3.241419 | 1.03455e-11 | 2.537564
24.22659 | 29.9869 | 30.68881 | 24.89289 | -0.7019124 | 3.245532 | 1.039524e-11 | 2.550387
24.23659 | 29.9673 | 30.67871 | 24.86579 | -0.7114142 | 3.249654 | 1.044498e-11 | 2.56327
24.24658 | 29.9413 | 30.66869 | 24.83872 | -0.7273949 | 3.253781 | 1.049472e-11 | 2.576199
24.25658 | 29.9424 | 30.65874 | 24.81162 | -0.7163372 | 3.257919 | 1.054445e-11 | 2.589203
24.26658 | 29.9139 | 30.64885 | 24.78452 | -0.7349509 | 3.262067 | 1.059419e-11 | 2.602266
24.27658 | 29.8929 | 30.63903 | 24.75742 | -0.7461346 | 3.266222 | 1.064748e-11 | 2.615388
24.28658 | 29.8935 | 30.62929 | 24.73033 | -0.7357884 | 3.270386 | 1.069722e-11 | 2.62857
24.29658 | 29.8674 | 30.61961 | 24.70324 | -0.7522115 | 3.274558 | 1.074696e-11 | 2.641811
24.30657 | 29.8573 | 30.61001 | 24.67618 | -0.7527146 | 3.278735 | 1.07967e-11 | 2.655097
24.31657 | 29.84 | 30.60048 | 24.6491 | -0.760477 | 3.282924 | 1.084999e-11 | 2.668455
24.32657 | 29.8235 | 30.59101 | 24.62202 | -0.7675075 | 3.287122 | 1.089973e-11 | 2.68187
24.33657 | 29.794 | 30.58161 | 24.59494 | -0.7876076 | 3.291328 | 1.095302e-11 | 2.695343
24.34657 | 29.7906 | 30.57228 | 24.56786 | -0.7816762 | 3.295544 | 1.100631e-11 | 2.708872
24.35656 | 29.7768 | 30.56302 | 24.54081 | -0.7862215 | 3.299762 | 1.105604e-11 | 2.722445
24.36656 | 29.7659 | 30.55383 | 24.51374 | -0.7879256 | 3.303994 | 1.110934e-11 | 2.736087
24.37656 | 29.7692 | 30.5447 | 24.48668 | -0.7754972 | 3.308235 | 1.116263e-11 | 2.749785
24.38656 | 29.7396 | 30.53563 | 24.45961 | -0.7960348 | 3.312484 | 1.121592e-11 | 2.763538
24.39656 | 29.7292 | 30.52664 | 24.43255 | -0.797439 | 3.316742 | 1.126566e-11 | 2.777346
24.40656 | 29.7104 | 30.51771 | 24.40549 | -0.8073095 | 3.321009 | 1.131895e-11 | 2.791208
24.41655 | 29.706 | 30.50885 | 24.37847 | -0.8028549 | 3.32528 | 1.137224e-11 | 2.80511
24.42655 | 29.6998 | 30.50006 | 24.35141 | -0.8002556 | 3.329564 | 1.142908e-11 | 2.819078
24.43655 | 29.6657 | 30.49132 | 24.32437 | -0.8256207 | 3.333857 | 1.148237e-11 | 2.833099
24.44655 | 29.6777 | 30.48265 | 24.29732 | -0.8049498 | 3.338158 | 1.153566e-11 | 2.847171
24.45655 | 29.6728 | 30.47404 | 24.27028 | -0.8012424 | 3.342469 | 1.158895e-11 | 2.861295
24.46654 | 29.6537 | 30.46551 | 24.24327 | -0.8118054 | 3.346784 | 1.164224e-11 | 2.875454
24.47654 | 29.6445 | 30.45702 | 24.21623 | -0.8125229 | 3.351112 | 1.169909e-11 | 2.889678
24.48654 | 29.6355 | 30.4486 | 24.1892 | -0.8131023 | 3.355449 | 1.175238e-11 | 2.903951
24.49654 | 29.6157 | 30.44024 | 24.16218 | -0.8245415 | 3.359795 | 1.180922e-11 | 2.918272
24.50654 | 29.6183 | 30.43194 | 24.13515 | -0.8136416 | 3.36415 | 1.186251e-11 | 2.93264
24.51654 | 29.6013 | 30.4237 | 24.10813 | -0.8224015 | 3.368514 | 1.191935e-11 | 2.947056
24.52653 | 29.5845 | 30.41553 | 24.08114 | -0.8310277 | 3.372882 | 1.197265e-11 | 2.961502
24.53653 | 29.5808 | 30.4074 | 24.05413 | -0.8266034 | 3.377264 | 1.202949e-11 | 2.976008
24.54653 | 29.586 | 30.39934 | 24.02712 | -0.8133359 | 3.381655 | 1.208633e-11 | 2.990558
24.55653 | 29.5754 | 30.39133 | 24.00012 | -0.8159255 | 3.386055 | 1.213962e-11 | 3.005152
24.56653 | 29.5569 | 30.38337 | 23.97312 | -0.8264705 | 3.390464 | 1.219647e-11 | 3.019788
24.57652 | 29.5227 | 30.37548 | 23.94615 | -0.8527778 | 3.394878 | 1.225331e-11 | 3.03445
24.58652 | 29.5302 | 30.36763 | 23.91916 | -0.8374309 | 3.399305 | 1.231015e-11 | 3.049168
24.59652 | 29.5233 | 30.35984 | 23.89217 | -0.8365356 | 3.403741 | 1.2367e-11 | 3.063924
24.60652 | 29.5199 | 30.35209 | 23.86519 | -0.8321932 | 3.408186 | 1.242384e-11 | 3.078719
24.61652 | 29.4996 | 30.3444 | 23.83821 | -0.8448017 | 3.412642 | 1.248068e-11 | 3.093551
24.62652 | 29.4946 | 30.33676 | 23.81123 | -0.8421593 | 3.417106 | 1.253753e-11 | 3.10842
24.63651 | 29.4834 | 30.32917 | 23.78429 | -0.845773 | 3.421574 | 1.259437e-11 | 3.123308
24.64651 | 29.4674 | 30.32163 | 23.75733 | -0.8542278 | 3.426057 | 1.265121e-11 | 3.138245
24.65651 | 29.4715 | 30.31413 | 23.73036 | -0.8426274 | 3.430549 | 1.270806e-11 | 3.153214
24.66651 | 29.4402 | 30.30667 | 23.70341 | -0.8664727 | 3.43505 | 1.276845e-11 | 3.168215
24.67651 | 29.4423 | 30.29926 | 23.67646 | -0.8569622 | 3.43956 | 1.28253e-11 | 3.183245
24.6865 | 29.4199 | 30.2919 | 23.64954 | -0.8720023 | 3.444076 | 1.288214e-11 | 3.19829
24.6965 | 29.4182 | 30.28458 | 23.62259 | -0.8663769 | 3.448605 | 1.293898e-11 | 3.213377
24.7065 | 29.4008 | 30.27729 | 23.59566 | -0.8764913 | 3.453144 | 1.299938e-11 | 3.22849
24.7165 | 29.3988 | 30.27004 | 23.56872 | -0.8712448 | 3.457693 | 1.305622e-11 | 3.243627
24.7265 | 29.3947 | 30.26284 | 23.5418 | -0.8681361 | 3.462251 | 1.311662e-11 | 3.258788
24.7365 | 29.3713 | 30.25566 | 23.51487 | -0.8843628 | 3.466818 | 1.317346e-11 | 3.27397
24.74649 | 29.3485 | 30.24853 | 23.48798 | -0.9000331 | 3.471391 | 1.323031e-11 | 3.289159
24.75649 | 29.3457 | 30.24143 | 23.46107 | -0.8957288 | 3.475977 | 1.32907e-11 | 3.30438
24.76649 | 29.3422 | 30.23436 | 23.43416 | -0.8921563 | 3.480573 | 1.334755e-11 | 3.319619
24.77649 | 29.3312 | 30.22731 | 23.40726 | -0.8961142 | 3.485179 | 1.340794e-11 | 3.334873
24.78649 | 29.3261 | 30.2203 | 23.38037 | -0.8942011 | 3.489795 | 1.346478e-11 | 3.350141
24.79648 | 29.2888 | 30.21332 | 23.3535 | -0.9245201 | 3.494415 | 1.352518e-11 | 3.365404
24.80648 | 29.297 | 30.20636 | 23.32662 | -0.90936 | 3.49905 | 1.358202e-11 | 3.380694
24.81648 | 29.2934 | 30.19942 | 23.29974 | -0.9060236 | 3.503695 | 1.364242e-11 | 3.395994
24.82648 | 29.2776 | 30.19251 | 23.27286 | -0.9149097 | 3.508349 | 1.369926e-11 | 3.4113
24.83648 | 29.2726 | 30.18562 | 23.24599 | -0.9130164 | 3.513013 | 1.375966e-11 | 3.426612
24.84648 | 29.2515 | 30.17874 | 23.21913 | -0.9272417 | 3.517687 | 1.382006e-11 | 3.441927
24.85647 | 29.2464 | 30.17189 | 23.1923 | -0.9254917 | 3.522367 | 1.38769e-11 | 3.45723
24.86647 | 29.2424 | 30.16505 | 23.16544 | -0.9226491 | 3.52706 | 1.39373e-11 | 3.472546
24.87647 | 29.2446 | 30.15822 | 23.1386 | -0.9136202 | 3.531764 | 1.399414e-11 | 3.48786
24.88647 | 29.2105 | 30.1514 | 23.11176 | -0.9409025 | 3.536478 | 1.405454e-11 | 3.503169
24.89647 | 29.2083 | 30.14459 | 23.08492 | -0.9362939 | 3.541202 | 1.411138e-11 | 3.518472
24.90646 | 29.2123 | 30.1378 | 23.05812 | -0.9255003 | 3.545931 | 1.417177e-11 | 3.533751
24.91646 | 29.198 | 30.13101 | 23.0313 | -0.9330057 | 3.550674 | 1.423217e-11 | 3.549036
24.92646 | 29.2026 | 30.12421 | 23.00448 | -0.9216136 | 3.555428 | 1.428901e-11 | 3.564307
24.93646 | 29.1699 | 30.11742 | 22.97767 | -0.9475233 | 3.560192 | 1.434941e-11 | 3.579564
24.94646 | 29.1742 | 30.11063 | 22.95086 | -0.9364322 | 3.564966 | 1.440625e-11 | 3.594804
24.95645 | 29.1885 | 30.10385 | 22.92409 | -0.9153454 | 3.569745 | 1.446665e-11 | 3.610009
24.96645 | 29.1725 | 30.09705 | 22.8973 | -0.9245462 | 3.57454 | 1.452349e-11 | 3.625208
24.97645 | 29.183 | 30.09024 | 22.87051 | -0.9072397 | 3.579344 | 1.458389e-11 | 3.640383
24.98645 | 29.1538 | 30.08342 | 22.84373 | -0.9296238 | 3.584159 | 1.464073e-11 | 3.655532
24.99645 | 29.1562 | 30.0766 | 22.81696 | -0.9203962 | 3.588984 | 1.469758e-11 | 3.670652
25.00645 | 29.1656 | 30.06975 | 22.79019 | -0.9041544 | 3.593819 | 1.475797e-11 | 3.685742
25.01644 | 29.1641 | 30.0629 | 22.76346 | -0.8988035 | 3.59866 | 1.481482e-11 | 3.700784
25.02644 | 29.153 | 30.05603 | 22.73671 | -0.9030263 | 3.603516 | 1.487166e-11 | 3.715804
25.03644 | 29.1451 | 30.04913 | 22.70996 | -0.904028 | 3.608382 | 1.493206e-11 | 3.730787
25.04644 | 29.1615 | 30.04221 | 22.68322 | -0.8807057 | 3.613259 | 1.49889e-11 | 3.745728
25.05644 | 29.1481 | 30.03526 | 22.65649 | -0.8871575 | 3.618146 | 1.504574e-11 | 3.760626
25.06643 | 29.1743 | 30.02829 | 22.62979 | -0.853987 | 3.623039 | 1.510259e-11 | 3.775462
25.07643 | 29.1664 | 30.02128 | 22.60307 | -0.8548789 | 3.627947 | 1.515943e-11 | 3.790266
25.08643 | 29.1554 | 30.01424 | 22.57635 | -0.8588369 | 3.632866 | 1.521627e-11 | 3.805018
25.09643 | 29.1526 | 30.00716 | 22.54965 | -0.8545585 | 3.637795 | 1.527312e-11 | 3.819717
25.10643 | 29.1653 | 30.00004 | 22.52295 | -0.8347414 | 3.642735 | 1.532996e-11 | 3.834359
25.11643 | 29.1663 | 29.99288 | 22.49626 | -0.8265825 | 3.647685 | 1.53868e-11 | 3.848941
25.12642 | 29.1763 | 29.98569 | 22.4696 | -0.8093873 | 3.652642 | 1.544365e-11 | 3.863448
25.13642 | 29.1824 | 29.97844 | 22.44292 | -0.7960373 | 3.657614 | 1.550049e-11 | 3.877904
25.14642 | 29.1926 | 29.97114 | 22.41625 | -0.7785376 | 3.662596 | 1.555378e-11 | 3.892292
25.15642 | 29.1966 | 29.96379 | 22.38959 | -0.7671853 | 3.66759 | 1.561062e-11 | 3.906609
25.16642 | 29.1997 | 29.95638 | 22.36293 | -0.7566785 | 3.672594 | 1.566391e-11 | 3.920854
25.17641 | 29.2047 | 29.94892 | 22.33631 | -0.7442202 | 3.677604 | 1.572076e-11 | 3.935008
25.18641 | 29.211 | 29.94139 | 22.30967 | -0.7303943 | 3.68263 | 1.577405e-11 | 3.949097
25.19641 | 29.2225 | 29.93381 | 22.28303 | -0.7113052 | 3.687666 | 1.582734e-11 | 3.963105
25.20641 | 29.2338 | 29.92615 | 22.25641 | -0.6923489 | 3.692714 | 1.588418e-11 | 3.977027
25.21641 | 29.2627 | 29.91842 | 22.22979 | -0.6557234 | 3.697772 | 1.593747e-11 | 3.990861
25.22641 | 29.2644 | 29.91063 | 22.20318 | -0.6462256 | 3.702842 | 1.599076e-11 | 4.004605
25.2364 | 29.2776 | 29.90276 | 22.1766 | -0.6251609 | 3.707917 | 1.604405e-11 | 4.018241
25.2464 | 29.2755 | 29.89481 | 22.15001 | -0.6193106 | 3.713009 | 1.609379e-11 | 4.031795
25.2564 | 29.3155 | 29.88678 | 22.12342 | -0.5712795 | 3.718111 | 1.614708e-11 | 4.045248
25.2664 | 29.3187 | 29.87866 | 22.09684 | -0.5599642 | 3.723226 | 1.620037e-11 | 4.058599
25.2764 | 29.3367 | 29.87046 | 22.07027 | -0.5337616 | 3.72835 | 1.625011e-11 | 4.071843
25.28639 | 29.371 | 29.86218 | 22.04373 | -0.491178 | 3.733481 | 1.63034e-11 | 4.084966
25.29639 | 29.3772 | 29.85379 | 22.01718 | -0.476594 | 3.738628 | 1.635314e-11 | 4.09799
25.30639 | 29.3946 | 29.84531 | 21.99063 | -0.4507138 | 3.743787 | 1.640288e-11 | 4.110899
25.31639 | 29.428 | 29.83673 | 21.96409 | -0.408735 | 3.748956 | 1.645262e-11 | 4.123691
25.32639 | 29.4457 | 29.82805 | 21.93756 | -0.3823549 | 3.754138 | 1.650236e-11 | 4.136361
25.33639 | 29.4575 | 29.81927 | 21.91103 | -0.3617697 | 3.75933 | 1.655209e-11 | 4.148906
25.34638 | 29.5013 | 29.81039 | 21.88454 | -0.3090863 | 3.764529 | 1.659828e-11 | 4.161313
25.35638 | 29.5156 | 29.80138 | 21.85804 | -0.2857829 | 3.769744 | 1.664802e-11 | 4.173601
25.36638 | 29.5545 | 29.79227 | 21.83154 | -0.2377667 | 3.77497 | 1.66942e-11 | 4.185757
25.37638 | 29.5616 | 29.78303 | 21.80505 | -0.2214325 | 3.780209 | 1.674039e-11 | 4.197774
25.38638 | 29.601 | 29.77368 | 21.77857 | -0.1726804 | 3.785458 | 1.679012e-11 | 4.209654
25.39637 | 29.6275 | 29.76422 | 21.75212 | -0.1367155 | 3.790714 | 1.683631e-11 | 4.221379
25.40637 | 29.6732 | 29.75461 | 21.72566 | -0.08141481 | 3.795986 | 1.687894e-11 | 4.23297
25.41637 | 29.7065 | 29.74489 | 21.6992 | -0.03838664 | 3.80127 | 1.692513e-11 | 4.244414
25.42637 | 29.7374 | 29.73503 | 21.67276 | 0.002372204 | 3.806567 | 1.696776e-11 | 4.255706
25.43637 | 29.7531 | 29.72503 | 21.64632 | 0.02806528 | 3.811875 | 1.701395e-11 | 4.266843
25.44637 | 29.7898 | 29.7149 | 21.61989 | 0.0748959 | 3.817194 | 1.705658e-11 | 4.277823
25.45636 | 29.8313 | 29.70465 | 21.59349 | 0.1266544 | 3.82252 | 1.709921e-11 | 4.288632
25.46636 | 29.8739 | 29.69423 | 21.56708 | 0.1796672 | 3.827863 | 1.714184e-11 | 4.299289
25.47636 | 29.9047 | 29.68367 | 21.54068 | 0.2210262 | 3.833216 | 1.718092e-11 | 4.309779
25.48636 | 29.9472 | 29.67297 | 21.51428 | 0.274232 | 3.838583 | 1.722356e-11 | 4.3201
25.49636 | 29.9839 | 29.66211 | 21.4879 | 0.3217895 | 3.843961 | 1.726264e-11 | 4.330249
25.50635 | 30.0042 | 29.65111 | 21.46155 | 0.3530885 | 3.849347 | 1.730172e-11 | 4.340214
25.51635 | 30.0541 | 29.63994 | 21.43518 | 0.4141559 | 3.854749 | 1.73408e-11 | 4.350011
25.52635 | 30.1071 | 29.62862 | 21.40883 | 0.4784827 | 3.860163 | 1.737988e-11 | 4.359627
25.53635 | 30.1269 | 29.61713 | 21.38248 | 0.5097702 | 3.86559 | 1.74154e-11 | 4.369061
25.54635 | 30.1661 | 29.60548 | 21.35614 | 0.5606232 | 3.871028 | 1.745448e-11 | 4.378309
25.55635 | 30.2056 | 29.59366 | 21.32981 | 0.6119437 | 3.876478 | 1.749001e-11 | 4.387368
25.56634 | 30.2517 | 29.58168 | 21.30352 | 0.6700202 | 3.881936 | 1.752554e-11 | 4.396227
25.57634 | 30.2835 | 29.56952 | 21.27721 | 0.7139813 | 3.887411 | 1.756106e-11 | 4.404903
25.58634 | 30.3246 | 29.55718 | 21.2509 | 0.7674171 | 3.892898 | 1.759304e-11 | 4.413381
25.59634 | 30.3595 | 29.54467 | 21.22461 | 0.8148297 | 3.898397 | 1.762857e-11 | 4.421661
25.60634 | 30.3984 | 29.53198 | 21.19833 | 0.866421 | 3.903909 | 1.766054e-11 | 4.429739
25.61633 | 30.4249 | 29.51912 | 21.17208 | 0.9057821 | 3.909427 | 1.769251e-11 | 4.437606
25.62633 | 30.4615 | 29.50606 | 21.14582 | 0.9554395 | 3.914963 | 1.772094e-11 | 4.445276
25.63633 | 30.4973 | 29.49282 | 21.11957 | 1.004483 | 3.920512 | 1.775291e-11 | 4.452737
25.64633 | 30.5392 | 29.47939 | 21.09333 | 1.059814 | 3.926074 | 1.778133e-11 | 4.459987
25.65633 | 30.5568 | 29.46576 | 21.06709 | 1.091036 | 3.931647 | 1.780975e-11 | 4.467025
25.66633 | 30.5834 | 29.45195 | 21.04087 | 1.13145 | 3.937233 | 1.783818e-11 | 4.473848
25.67632 | 30.6187 | 29.43796 | 21.01468 | 1.180744 | 3.942826 | 1.78666e-11 | 4.480448
25.68632 | 30.6483 | 29.42375 | 20.98848 | 1.22455 | 3.948437 | 1.789147e-11 | 4.486836
25.69632 | 30.666 | 29.40935 | 20.96228 | 1.256652 | 3.954061 | 1.791634e-11 | 4.493003
25.70632 | 30.6873 | 29.39474 | 20.9361 | 1.292555 | 3.959698 | 1.79412e-11 | 4.498947
25.71632 | 30.7106 | 29.37994 | 20.90993 | 1.33066 | 3.965347 | 1.796607e-11 | 4.504666
25.72631 | 30.7234 | 29.36495 | 20.88379 | 1.358453 | 3.971004 | 1.798739e-11 | 4.510154
25.73631 | 30.7382 | 29.34973 | 20.85764 | 1.388466 | 3.976679 | 1.801226e-11 | 4.515419
25.74631 | 30.7492 | 29.33431 | 20.83149 | 1.414885 | 3.982366 | 1.803357e-11 | 4.520454
25.75631 | 30.7627 | 29.31869 | 20.80536 | 1.444014 | 3.988066 | 1.805134e-11 | 4.525258
25.76631 | 30.7825 | 29.30285 | 20.77924 | 1.479651 | 3.993779 | 1.807265e-11 | 4.52983
25.77631 | 30.7778 | 29.2868 | 20.75313 | 1.490999 | 3.999506 | 1.809042e-11 | 4.534167
25.7863 | 30.7833 | 29.27056 | 20.72705 | 1.512743 | 4.005239 | 1.810818e-11 | 4.538265
25.7963 | 30.7816 | 29.25408 | 20.70096 | 1.527516 | 4.010991 | 1.812595e-11 | 4.54213
25.8063 | 30.7862 | 29.2374 | 20.67488 | 1.548802 | 4.016758 | 1.814016e-11 | 4.545757
25.8163 | 30.7644 | 29.22049 | 20.64881 | 1.543906 | 4.022536 | 1.815792e-11 | 4.549145
25.8263 | 30.7965 | 29.20337 | 20.62275 | 1.593126 | 4.028327 | 1.817213e-11 | 4.552293
25.83629 | 30.7733 | 29.18606 | 20.59673 | 1.587245 | 4.034126 | 1.818279e-11 | 4.555197
25.84629 | 30.7705 | 29.1685 | 20.5707 | 1.601999 | 4.039944 | 1.8197e-11 | 4.557861
25.85629 | 30.7449 | 29.15073 | 20.54467 | 1.594172 | 4.045775 | 1.820766e-11 | 4.560283
25.86629 | 30.729 | 29.13274 | 20.51865 | 1.596265 | 4.05162 | 1.821832e-11 | 4.562462
25.87629 | 30.7261 | 29.11452 | 20.49265 | 1.611577 | 4.057478 | 1.822897e-11 | 4.564396
25.88629 | 30.7036 | 29.09609 | 20.46666 | 1.60751 | 4.063349 | 1.823608e-11 | 4.566086
25.89628 | 30.7 | 29.07746 | 20.4407 | 1.622545 | 4.069228 | 1.824674e-11 | 4.567529
25.90628 | 30.6527 | 29.05858 | 20.41473 | 1.594119 | 4.075127 | 1.825029e-11 | 4.568727
25.91628 | 30.6547 | 29.03948 | 20.38877 | 1.615215 | 4.081038 | 1.82574e-11 | 4.56968
25.92628 | 30.6223 | 29.02017 | 20.36282 | 1.602133 | 4.086963 | 1.82645e-11 | 4.570387
25.93628 | 30.6174 | 29.00063 | 20.33688 | 1.616772 | 4.092902 | 1.826805e-11 | 4.570847
25.94627 | 30.5745 | 28.98089 | 20.31098 | 1.593613 | 4.098849 | 1.827161e-11 | 4.571061
25.95627 | 30.5564 | 28.96091 | 20.28506 | 1.595494 | 4.104815 | 1.827161e-11 | 4.571028
25.96627 | 30.5228 | 28.9407 | 20.25916 | 1.582097 | 4.110795 | 1.827516e-11 | 4.57075
25.97627 | 30.4933 | 28.92028 | 20.23326 | 1.573021 | 4.116789 | 1.827516e-11 | 4.570226
25.98627 | 30.4671 | 28.89963 | 20.20738 | 1.567466 | 4.122796 | 1.827516e-11 | 4.569455
25.99627 | 30.4394 | 28.87877 | 20.18151 | 1.56063 | 4.128817 | 1.827516e-11 | 4.568439
26.00626 | 30.4193 | 28.85771 | 20.15568 | 1.561594 | 4.134847 | 1.827161e-11 | 4.567179
26.01626 | 30.3787 | 28.8364 | 20.12983 | 1.542297 | 4.140896 | 1.826805e-11 | 4.565674
26.02626 | 30.3448 | 28.81488 | 20.104 | 1.529918 | 4.146959 | 1.82645e-11 | 4.563925
26.03626 | 30.2915 | 28.79314 | 20.07817 | 1.498357 | 4.153036 | 1.826095e-11 | 4.561932
26.04626 | 30.2777 | 28.77119 | 20.05236 | 1.506513 | 4.159127 | 1.825384e-11 | 4.559697
26.05625 | 30.2476 | 28.74904 | 20.02659 | 1.498563 | 4.165227 | 1.824674e-11 | 4.557222
26.06625 | 30.2244 | 28.72665 | 20.0008 | 1.497749 | 4.171346 | 1.823963e-11 | 4.554505
26.07625 | 30.1582 | 28.70405 | 19.97502 | 1.454149 | 4.17748 | 1.823253e-11 | 4.551548
26.08625 | 30.1445 | 28.68124 | 19.94926 | 1.463262 | 4.183628 | 1.822187e-11 | 4.548352
26.09625 | 30.0899 | 28.65821 | 19.92351 | 1.431686 | 4.18979 | 1.821121e-11 | 4.544918
26.10625 | 30.0711 | 28.63498 | 19.89777 | 1.43612 | 4.195966 | 1.820055e-11 | 4.541249
26.11624 | 30.0067 | 28.61156 | 19.87206 | 1.395139 | 4.202151 | 1.818634e-11 | 4.537347
26.12624 | 29.9937 | 28.58791 | 19.84635 | 1.405789 | 4.208356 | 1.817568e-11 | 4.533209
26.13624 | 29.9462 | 28.56406 | 19.82064 | 1.382143 | 4.214576 | 1.816147e-11 | 4.528839
26.14624 | 29.909 | 28.54 | 19.79495 | 1.369003 | 4.22081 | 1.814726e-11 | 4.524238
26.15624 | 29.8591 | 28.51574 | 19.76927 | 1.343364 | 4.227059 | 1.81295e-11 | 4.519407
26.16623 | 29.8305 | 28.4913 | 19.74363 | 1.339202 | 4.233317 | 1.811529e-11 | 4.514355
26.17623 | 29.7835 | 28.46664 | 19.71797 | 1.316862 | 4.239595 | 1.809752e-11 | 4.509072
26.18623 | 29.7347 | 28.44178 | 19.69233 | 1.29292 | 4.245887 | 1.807976e-11 | 4.503565
26.19623 | 29.7034 | 28.41673 | 19.6667 | 1.286672 | 4.252195 | 1.8062e-11 | 4.497835
26.20623 | 29.6583 | 28.39148 | 19.64108 | 1.266817 | 4.258517 | 1.804068e-11 | 4.491886
26.21623 | 29.6049 | 28.36605 | 19.61547 | 1.238853 | 4.264854 | 1.801936e-11 | 4.485719
26.22622 | 29.5723 | 28.34045 | 19.58991 | 1.231851 | 4.2712 | 1.799805e-11 | 4.479342
26.23622 | 29.5216 | 28.31464 | 19.56433 | 1.206962 | 4.277567 | 1.797673e-11 | 4.472745
26.24622 | 29.4782 | 28.28864 | 19.53876 | 1.189557 | 4.283949 | 1.795541e-11 | 4.465936
26.25622 | 29.4328 | 28.26247 | 19.5132 | 1.170334 | 4.290346 | 1.793055e-11 | 4.458918
26.26622 | 29.3893 | 28.23611 | 19.48766 | 1.153191 | 4.296758 | 1.790568e-11 | 4.451692
26.27621 | 29.347 | 28.2096 | 19.46216 | 1.137398 | 4.303179 | 1.788081e-11 | 4.444268
26.28621 | 29.3055 | 28.18289 | 19.43664 | 1.122606 | 4.309621 | 1.785239e-11 | 4.436635
26.29621 | 29.2552 | 28.15601 | 19.41113 | 1.099186 | 4.316079 | 1.782752e-11 | 4.428801
26.30621 | 29.2067 | 28.12896 | 19.38564 | 1.077736 | 4.322552 | 1.77991e-11 | 4.42077
26.31621 | 29.1751 | 28.10175 | 19.36016 | 1.073352 | 4.32904 | 1.777067e-11 | 4.412543
26.32621 | 29.1229 | 28.07437 | 19.3347 | 1.048534 | 4.335543 | 1.774225e-11 | 4.404124
26.3362 | 29.0751 | 28.04685 | 19.30927 | 1.028249 | 4.342055 | 1.771383e-11 | 4.395523
26.3462 | 29.015 | 28.01915 | 19.28383 | 0.9958498 | 4.34859 | 1.768186e-11 | 4.386727
26.3562 | 28.9771 | 27.99129 | 19.25841 | 0.9858075 | 4.35514 | 1.764988e-11 | 4.377746
26.3662 | 28.9361 | 27.96328 | 19.23299 | 0.9728187 | 4.361705 | 1.761791e-11 | 4.368582
26.3762 | 28.8784 | 27.93512 | 19.20759 | 0.9432795 | 4.368286 | 1.758593e-11 | 4.35924
26.38619 | 28.8355 | 27.90684 | 19.18223 | 0.9286598 | 4.374876 | 1.755396e-11 | 4.34973
26.39619 | 28.8068 | 27.87839 | 19.15686 | 0.9284138 | 4.381488 | 1.751843e-11 | 4.340038
26.40619 | 28.7306 | 27.84979 | 19.1315 | 0.8808084 | 4.388117 | 1.748646e-11 | 4.330175
26.41619 | 28.6926 | 27.82106 | 19.10615 | 0.8715413 | 4.394761 | 1.745093e-11 | 4.320144
26.42619 | 28.6498 | 27.79219 | 19.08082 | 0.8576112 | 4.401421 | 1.74154e-11 | 4.309947
26.43619 | 28.5828 | 27.76319 | 19.0555 | 0.8196136 | 4.408096 | 1.737988e-11 | 4.299589
26.44618 | 28.5374 | 27.73408 | 19.03022 | 0.8033162 | 4.414781 | 1.73408e-11 | 4.289081
26.45618 | 28.5061 | 27.70482 | 19.00493 | 0.8012752 | 4.421489 | 1.730527e-11 | 4.278408
26.46618 | 28.4562 | 27.67544 | 18.97965 | 0.7807571 | 4.428212 | 1.726619e-11 | 4.267581
26.47618 | 28.402 | 27.64594 | 18.95438 | 0.7560596 | 4.434952 | 1.722711e-11 | 4.256603
26.48618 | 28.3608 | 27.61632 | 18.92913 | 0.744479 | 4.441709 | 1.718803e-11 | 4.245479
26.49617 | 28.3102 | 27.58662 | 18.90392 | 0.7235816 | 4.448474 | 1.714895e-11 | 4.234223
26.50617 | 28.2644 | 27.55677 | 18.8787 | 0.7076272 | 4.455262 | 1.710632e-11 | 4.222814
26.51617 | 28.2133 | 27.52682 | 18.85349 | 0.68648 | 4.462067 | 1.706724e-11 | 4.211266
26.52617 | 28.1738 | 27.49676 | 18.82829 | 0.6770375 | 4.468889 | 1.70246e-11 | 4.199583
26.53617 | 28.1206 | 27.4666 | 18.80311 | 0.6539974 | 4.475727 | 1.698197e-11 | 4.187768
26.54617 | 28.0786 | 27.43634 | 18.77794 | 0.6422554 | 4.482581 | 1.693934e-11 | 4.175824
26.55616 | 28.0516 | 27.40602 | 18.75281 | 0.6455789 | 4.489445 | 1.689671e-11 | 4.163766
26.56616 | 27.9975 | 27.37557 | 18.72767 | 0.6219251 | 4.496332 | 1.685407e-11 | 4.151573
26.57616 | 27.9706 | 27.34504 | 18.70254 | 0.6255608 | 4.503235 | 1.681144e-11 | 4.139261
26.58616 | 27.9142 | 27.31442 | 18.67743 | 0.5997804 | 4.510156 | 1.676526e-11 | 4.126831
26.59616 | 27.8763 | 27.28372 | 18.65233 | 0.5925836 | 4.517094 | 1.672262e-11 | 4.114288
26.60615 | 27.8326 | 27.25296 | 18.62728 | 0.5796378 | 4.52404 | 1.667644e-11 | 4.101647
26.61615 | 27.8078 | 27.2221 | 18.60221 | 0.5856956 | 4.531012 | 1.663025e-11 | 4.088886
26.62615 | 27.7622 | 27.19117 | 18.57715 | 0.5710286 | 4.538 | 1.658407e-11 | 4.076021
26.63615 | 27.7288 | 27.16017 | 18.55211 | 0.5686328 | 4.545004 | 1.653788e-11 | 4.063053
26.64615 | 27.6977 | 27.1291 | 18.52708 | 0.5686034 | 4.552025 | 1.64917e-11 | 4.049988
26.65615 | 27.6557 | 27.09796 | 18.50207 | 0.5577369 | 4.559065 | 1.644551e-11 | 4.036827
26.66614 | 27.6363 | 27.0668 | 18.4771 | 0.5695006 | 4.566115 | 1.639933e-11 | 4.023586
26.67614 | 27.5943 | 27.03555 | 18.45212 | 0.5587535 | 4.573188 | 1.634959e-11 | 4.010243
26.68614 | 27.5599 | 27.00424 | 18.42715 | 0.5556617 | 4.580278 | 1.63034e-11 | 3.996813
26.69614 | 27.5332 | 26.97288 | 18.40219 | 0.5603204 | 4.587387 | 1.625367e-11 | 3.9833
26.70614 | 27.5019 | 26.94147 | 18.37725 | 0.5604283 | 4.594512 | 1.620393e-11 | 3.969706
26.71613 | 27.4535 | 26.91005 | 18.35235 | 0.5434506 | 4.601647 | 1.615774e-11 | 3.956048
26.72613 | 27.4326 | 26.87855 | 18.32744 | 0.5540469 | 4.608808 | 1.6108e-11 | 3.942301
26.73613 | 27.4026 | 26.84702 | 18.30255 | 0.5555834 | 4.615986 | 1.605827e-11 | 3.928482
26.74613 | 27.3912 | 26.81544 | 18.27767 | 0.5757562 | 4.623181 | 1.600853e-11 | 3.914595
26.75613 | 27.374 | 26.78384 | 18.2528 | 0.5901632 | 4.630394 | 1.595879e-11 | 3.90064
26.76613 | 27.3258 | 26.7522 | 18.22795 | 0.5736006 | 4.637625 | 1.59055e-11 | 3.886622
26.77612 | 27.3181 | 26.72057 | 18.20314 | 0.5975341 | 4.644866 | 1.585576e-11 | 3.872559
26.78612 | 27.2788 | 26.68887 | 18.17832 | 0.5899252 | 4.652132 | 1.580602e-11 | 3.858422
26.79612 | 27.2628 | 26.65716 | 18.15351 | 0.6056386 | 4.659417 | 1.575273e-11 | 3.84423
26.80612 | 27.251 | 26.62543 | 18.12872 | 0.6255714 | 4.666719 | 1.570299e-11 | 3.829986
26.81612 | 27.2302 | 26.59368 | 18.10395 | 0.6365216 | 4.674039 | 1.56497e-11 | 3.815691
26.82611 | 27.2272 | 26.56195 | 18.07921 | 0.6652537 | 4.68137 | 1.559997e-11 | 3.801364
26.83611 | 27.2084 | 26.53017 | 18.05447 | 0.67823 | 4.688726 | 1.554668e-11 | 3.786977
26.84611 | 27.1843 | 26.49839 | 18.02974 | 0.685914 | 4.696101 | 1.549694e-11 | 3.772548
26.85611 | 27.1864 | 26.4666 | 18.00502 | 0.7198041 | 4.703494 | 1.544365e-11 | 3.75808
26.86611 | 27.1889 | 26.4348 | 17.98032 | 0.754098 | 4.710905 | 1.539036e-11 | 3.743575
26.87611 | 27.1632 | 26.40301 | 17.95564 | 0.7601927 | 4.718334 | 1.534062e-11 | 3.729035
26.8861 | 27.1842 | 26.37125 | 17.93099 | 0.8129548 | 4.725775 | 1.528733e-11 | 3.714477
26.8961 | 27.1829 | 26.33946 | 17.90634 | 0.843443 | 4.733242 | 1.523404e-11 | 3.699875
26.9061 | 27.1848 | 26.30767 | 17.8817 | 0.8771252 | 4.740727 | 1.518075e-11 | 3.685246
26.9161 | 27.2074 | 26.2759 | 17.85708 | 0.9314979 | 4.74823 | 1.512745e-11 | 3.670592
26.9261 | 27.1994 | 26.24414 | 17.83247 | 0.9552597 | 4.755752 | 1.507416e-11 | 3.655916
26.93609 | 27.2318 | 26.21242 | 17.80791 | 1.019377 | 4.763285 | 1.502087e-11 | 3.641233
26.94609 | 27.2623 | 26.18069 | 17.78333 | 1.081608 | 4.770845 | 1.496758e-11 | 3.626518
26.95609 | 27.2713 | 26.14898 | 17.75877 | 1.122319 | 4.778424 | 1.491429e-11 | 3.611787
26.96609 | 27.3123 | 26.11729 | 17.73422 | 1.195011 | 4.786022 | 1.4861e-11 | 3.597042
26.97609 | 27.3311 | 26.08562 | 17.7097 | 1.24548 | 4.793638 | 1.480771e-11 | 3.582287
26.98609 | 27.3654 | 26.05398 | 17.68518 | 1.311424 | 4.801274 | 1.475442e-11 | 3.567521
26.99608 | 27.4124 | 26.02239 | 17.66071 | 1.390008 | 4.808921 | 1.470113e-11 | 3.552762
27.00608 | 27.4475 | 25.99081 | 17.63623 | 1.456693 | 4.816595 | 1.464784e-11 | 3.537984
27.01608 | 27.4983 | 25.95925 | 17.61176 | 1.539047 | 4.824288 | 1.459455e-11 | 3.523203
27.02608 | 27.5497 | 25.92773 | 17.58731 | 1.621965 | 4.832001 | 1.454126e-11 | 3.50842
27.03608 | 27.6002 | 25.89625 | 17.56288 | 1.70395 | 4.839732 | 1.448797e-11 | 3.493639
27.04607 | 27.6634 | 25.86484 | 17.53849 | 1.798562 | 4.847477 | 1.443468e-11 | 3.478876
27.05607 | 27.7222 | 25.83343 | 17.51408 | 1.888768 | 4.855247 | 1.438138e-11 | 3.464101
27.06607 | 27.7977 | 25.80207 | 17.4897 | 1.995634 | 4.863038 | 1.432809e-11 | 3.44933
27.07607 | 27.8609 | 25.77075 | 17.46533 | 2.090154 | 4.870848 | 1.42748e-11 | 3.434569
27.08607 | 27.926 | 25.73947 | 17.44098 | 2.186528 | 4.878677 | 1.422151e-11 | 3.419819
27.09607 | 28.0087 | 25.70825 | 17.41664 | 2.300455 | 4.886527 | 1.416467e-11 | 3.405079
27.10606 | 28.0763 | 25.6771 | 17.39234 | 2.399199 | 4.894389 | 1.411138e-11 | 3.39037
27.11606 | 28.171 | 25.64598 | 17.36804 | 2.525025 | 4.902278 | 1.405809e-11 | 3.37566
27.12606 | 28.2454 | 25.6149 | 17.34375 | 2.630498 | 4.910188 | 1.40048e-11 | 3.360965
27.13606 | 28.3358 | 25.58388 | 17.31948 | 2.751918 | 4.918117 | 1.395151e-11 | 3.346289
27.14606 | 28.4128 | 25.55292 | 17.29522 | 2.85988 | 4.926067 | 1.389822e-11 | 3.331632
27.15605 | 28.4996 | 25.52205 | 17.27101 | 2.977554 | 4.934028 | 1.384848e-11 | 3.317011
27.16605 | 28.5852 | 25.4912 | 17.24678 | 3.094 | 4.942018 | 1.379519e-11 | 3.302399
27.17605 | 28.6716 | 25.46042 | 17.22258 | 3.211184 | 4.950029 | 1.37419e-11 | 3.287811
27.18605 | 28.7502 | 25.42969 | 17.19839 | 3.320506 | 4.958059 | 1.368861e-11 | 3.273248
27.19605 | 28.8359 | 25.39904 | 17.17421 | 3.436863 | 4.96611 | 1.363532e-11 | 3.258713
27.20605 | 28.9222 | 25.36845 | 17.15006 | 3.553755 | 4.974182 | 1.358202e-11 | 3.244206
27.21604 | 29.0008 | 25.33795 | 17.12594 | 3.66285 | 4.982266 | 1.352873e-11 | 3.229742
27.22604 | 29.0853 | 25.30749 | 17.10182 | 3.777806 | 4.990379 | 1.3479e-11 | 3.215296
27.23604 | 29.138 | 25.27711 | 17.07771 | 3.860894 | 4.998512 | 1.34257e-11 | 3.200882
27.24604 | 29.2192 | 25.24679 | 17.05362 | 3.97241 | 5.006667 | 1.337241e-11 | 3.186501
27.25604 | 29.2858 | 25.21655 | 17.02955 | 4.069253 | 5.014842 | 1.332268e-11 | 3.172155
27.26603 | 29.3442 | 25.18641 | 17.00552 | 4.157794 | 5.02303 | 1.326939e-11 | 3.157859
27.27603 | 29.3945 | 25.15631 | 16.98148 | 4.238188 | 5.031248 | 1.321609e-11 | 3.143586
27.28603 | 29.4505 | 25.12629 | 16.95746 | 4.324208 | 5.039486 | 1.316636e-11 | 3.129351
27.29603 | 29.4946 | 25.09635 | 16.93345 | 4.398249 | 5.047746 | 1.311307e-11 | 3.115155
27.30603 | 29.5215 | 25.06649 | 16.90946 | 4.455012 | 5.056027 | 1.306333e-11 | 3.101
27.31603 | 29.5611 | 25.0367 | 16.88549 | 4.524396 | 5.064329 | 1.301004e-11 | 3.086885
27.32602 | 29.573 | 25.00703 | 16.86156 | 4.565969 | 5.072644 | 1.29603e-11 | 3.072827
27.33602 | 29.5974 | 24.97741 | 16.83762 | 4.61999 | 5.080989 | 1.291056e-11 | 3.058798
27.34602 | 29.606 | 24.94787 | 16.8137 | 4.658129 | 5.089355 | 1.285727e-11 | 3.044813
27.35602 | 29.6074 | 24.91842 | 16.7898 | 4.688984 | 5.097743 | 1.280753e-11 | 3.030874
27.36602 | 29.6195 | 24.88905 | 16.76591 | 4.730453 | 5.106153 | 1.275779e-11 | 3.01698
27.37601 | 29.5875 | 24.85979 | 16.74207 | 4.727707 | 5.114576 | 1.270806e-11 | 3.003148
27.38601 | 29.5768 | 24.8306 | 16.71822 | 4.746204 | 5.12303 | 1.265832e-11 | 2.989348
27.39601 | 29.5651 | 24.80149 | 16.69438 | 4.763615 | 5.131505 | 1.260858e-11 | 2.975597
27.40601 | 29.5113 | 24.77246 | 16.67057 | 4.738836 | 5.140002 | 1.255884e-11 | 2.961895
27.41601 | 29.4894 | 24.74353 | 16.64677 | 4.745867 | 5.148522 | 1.25091e-11 | 2.948243
27.42601 | 29.4393 | 24.71469 | 16.62299 | 4.724609 | 5.157063 | 1.245937e-11 | 2.934642
27.436 | 29.3703 | 24.68597 | 16.59925 | 4.684332 | 5.165618 | 1.240963e-11 | 2.921105
27.446 | 29.3072 | 24.65731 | 16.5755 | 4.64989 | 5.174205 | 1.235989e-11 | 2.907607
27.456 | 29.2485 | 24.62874 | 16.55177 | 4.619757 | 5.182813 | 1.231015e-11 | 2.894161
27.466 | 29.1549 | 24.60027 | 16.52806 | 4.55463 | 5.191444 | 1.226397e-11 | 2.880769
27.476 | 29.0916 | 24.57189 | 16.50436 | 4.51971 | 5.200096 | 1.221423e-11 | 2.867431
27.48599 | 28.9955 | 24.54363 | 16.48071 | 4.451866 | 5.208765 | 1.216804e-11 | 2.85416
27.49599 | 28.9252 | 24.51544 | 16.45705 | 4.409756 | 5.217463 | 1.211831e-11 | 2.840931
27.50599 | 28.7921 | 24.48735 | 16.43341 | 4.304749 | 5.226184 | 1.207212e-11 | 2.827757
27.51599 | 28.6895 | 24.45935 | 16.40979 | 4.230146 | 5.234929 | 1.202238e-11 | 2.81464
27.52599 | 28.6075 | 24.43145 | 16.38618 | 4.176045 | 5.243696 | 1.19762e-11 | 2.801578
27.53599 | 28.4757 | 24.40365 | 16.36259 | 4.072047 | 5.252486 | 1.193001e-11 | 2.788575
27.54598 | 28.3672 | 24.37598 | 16.33905 | 3.991223 | 5.261291 | 1.188027e-11 | 2.775641
27.55598 | 28.2451 | 24.34837 | 16.31549 | 3.896728 | 5.270127 | 1.183409e-11 | 2.762752
27.56598 | 28.1444 | 24.32087 | 16.29196 | 3.823533 | 5.278987 | 1.17879e-11 | 2.749922
27.57598 | 28.0181 | 24.29346 | 16.26844 | 3.724638 | 5.28787 | 1.174172e-11 | 2.73715
27.58598 | 27.8787 | 24.26616 | 16.24494 | 3.612543 | 5.296776 | 1.169553e-11 | 2.724437
27.59597 | 27.7753 | 24.23898 | 16.22149 | 3.53632 | 5.305698 | 1.164935e-11 | 2.711796
27.60597 | 27.6318 | 24.21188 | 16.19802 | 3.419924 | 5.31465 | 1.160672e-11 | 2.699202
27.61597 | 27.5239 | 24.18488 | 16.17458 | 3.339024 | 5.323628 | 1.156053e-11 | 2.686668
27.62597 | 27.3881 | 24.15798 | 16.15115 | 3.230122 | 5.332629 | 1.151435e-11 | 2.674195
27.63597 | 27.2787 | 24.13118 | 16.12775 | 3.147518 | 5.341654 | 1.146816e-11 | 2.661782
27.64597 | 27.1512 | 24.10449 | 16.10436 | 3.046713 | 5.350702 | 1.142553e-11 | 2.64943
27.65596 | 27.0459 | 24.07793 | 16.08101 | 2.967975 | 5.359766 | 1.137934e-11 | 2.637152
27.66596 | 26.9307 | 24.05144 | 16.05765 | 2.879262 | 5.368862 | 1.133671e-11 | 2.624922
27.67596 | 26.7933 | 24.02506 | 16.03432 | 2.768245 | 5.377983 | 1.129408e-11 | 2.612754
27.68596 | 26.6871 | 23.99878 | 16.011 | 2.688321 | 5.38713 | 1.124789e-11 | 2.600648
27.69596 | 26.5734 | 23.97261 | 15.9877 | 2.600792 | 5.396299 | 1.120526e-11 | 2.588606
27.70595 | 26.4895 | 23.94656 | 15.96445 | 2.542936 | 5.405483 | 1.116263e-11 | 2.576635
27.71595 | 26.3783 | 23.9206 | 15.94118 | 2.457698 | 5.414703 | 1.111822e-11 | 2.564715
27.72595 | 26.2687 | 23.89474 | 15.91794 | 2.373956 | 5.423946 | 1.107558e-11 | 2.552858
27.73595 | 26.1927 | 23.86899 | 15.89472 | 2.323709 | 5.433212 | 1.103295e-11 | 2.541063
27.74595 | 26.0838 | 23.84334 | 15.87151 | 2.240455 | 5.442505 | 1.09921e-11 | 2.52933
27.75595 | 25.9993 | 23.81781 | 15.84832 | 2.181494 | 5.451823 | 1.094946e-11 | 2.517661
27.76594 | 25.93 | 23.7924 | 15.82518 | 2.137604 | 5.461155 | 1.090683e-11 | 2.506066
27.77594 | 25.8301 | 23.76707 | 15.80202 | 2.063031 | 5.470523 | 1.086597e-11 | 2.494522
27.78594 | 25.7477 | 23.74185 | 15.77889 | 2.005851 | 5.479915 | 1.082512e-11 | 2.483041
27.79594 | 25.6933 | 23.71674 | 15.75578 | 1.976564 | 5.489333 | 1.078249e-11 | 2.471624
27.80594 | 25.6199 | 23.69173 | 15.73268 | 1.92817 | 5.498776 | 1.074163e-11 | 2.460269
27.81593 | 25.5471 | 23.66686 | 15.70963 | 1.880245 | 5.508235 | 1.070255e-11 | 2.448988
27.82593 | 25.4898 | 23.64206 | 15.68657 | 1.847737 | 5.517728 | 1.066169e-11 | 2.43776
27.83593 | 25.419 | 23.61738 | 15.66354 | 1.801621 | 5.527248 | 1.062084e-11 | 2.426594
27.84593 | 25.3558 | 23.5928 | 15.64052 | 1.762997 | 5.536794 | 1.058176e-11 | 2.415492
27.85593 | 25.3217 | 23.56833 | 15.61752 | 1.753365 | 5.546365 | 1.05409e-11 | 2.404453
27.86593 | 25.2503 | 23.54397 | 15.59453 | 1.706326 | 5.555962 | 1.050182e-11 | 2.393477
27.87592 | 25.2307 | 23.51974 | 15.57159 | 1.710955 | 5.565575 | 1.046274e-11 | 2.382575
27.88592 | 25.1764 | 23.4956 | 15.54865 | 1.680799 | 5.575224 | 1.042366e-11 | 2.371726
27.89592 | 25.1233 | 23.47156 | 15.52573 | 1.651736 | 5.584899 | 1.038458e-11 | 2.36094
27.90592 | 25.0972 | 23.44764 | 15.50282 | 1.649564 | 5.5946 | 1.034728e-11 | 2.350216
27.91592 | 25.0401 | 23.42382 | 15.47993 | 1.616284 | 5.604328 | 1.03082e-11 | 2.339555
27.92591 | 25.0223 | 23.40013 | 15.45709 | 1.622173 | 5.614072 | 1.02709e-11 | 2.328967
27.93591 | 24.9906 | 23.37652 | 15.43424 | 1.614077 | 5.623852 | 1.023359e-11 | 2.318431
27.94591 | 24.9623 | 23.35303 | 15.41141 | 1.609271 | 5.63366 | 1.019629e-11 | 2.307958
27.95591 | 24.9339 | 23.32964 | 15.3886 | 1.604258 | 5.643494 | 1.015898e-11 | 2.297548
27.96591 | 24.9121 | 23.30636 | 15.36581 | 1.605736 | 5.653355 | 1.012168e-11 | 2.2872
27.97591 | 24.876 | 23.28319 | 15.34304 | 1.592807 | 5.663242 | 1.008438e-11 | 2.276914
27.9859 | 24.8467 | 23.26015 | 15.32031 | 1.586545 | 5.673147 | 1.004885e-11 | 2.2667
27.9959 | 24.8243 | 23.2372 | 15.29757 | 1.587098 | 5.683089 | 1.001155e-11 | 2.256539
28.0059 | 24.8107 | 23.21436 | 15.27486 | 1.596342 | 5.693058 | 9.97602e-12 | 2.246439
28.0159 | 24.7768 | 23.19162 | 15.25217 | 1.585179 | 5.703054 | 9.940493e-12 | 2.236401
28.0259 | 24.765 | 23.16899 | 15.22949 | 1.596007 | 5.713078 | 9.904966e-12 | 2.226425
28.03589 | 24.7424 | 23.1465 | 15.20686 | 1.595903 | 5.723119 | 9.869439e-12 | 2.21652
28.04589 | 24.7238 | 23.12409 | 15.18422 | 1.599714 | 5.733198 | 9.833911e-12 | 2.206667
28.05589 | 24.7137 | 23.10178 | 15.1616 | 1.611917 | 5.743304 | 9.798384e-12 | 2.196875
28.06589 | 24.6922 | 23.07959 | 15.13901 | 1.612612 | 5.753437 | 9.764634e-12 | 2.187143
28.07589 | 24.687 | 23.0575 | 15.11643 | 1.629497 | 5.763601 | 9.729106e-12 | 2.177473
28.08589 | 24.655 | 23.03553 | 15.09387 | 1.619474 | 5.773791 | 9.695356e-12 | 2.167863
28.09588 | 24.6578 | 23.01368 | 15.07136 | 1.644123 | 5.783998 | 9.661605e-12 | 2.158323
28.10588 | 24.628 | 22.99192 | 15.04884 | 1.636085 | 5.794245 | 9.627854e-12 | 2.148834
28.11588 | 24.6169 | 22.97026 | 15.02634 | 1.646636 | 5.804521 | 9.594103e-12 | 2.139405
28.12588 | 24.6071 | 22.94872 | 15.00386 | 1.658382 | 5.814824 | 9.562129e-12 | 2.130036
28.13588 | 24.6014 | 22.92728 | 14.9814 | 1.674121 | 5.825154 | 9.528378e-12 | 2.120727
28.14587 | 24.5782 | 22.90597 | 14.95898 | 1.672227 | 5.835507 | 9.496404e-12 | 2.111486
28.15587 | 24.5773 | 22.88475 | 14.93656 | 1.69255 | 5.845894 | 9.462653e-12 | 2.102295
28.16587 | 24.5531 | 22.86364 | 14.91416 | 1.689464 | 5.856312 | 9.430678e-12 | 2.093164
28.17587 | 24.5489 | 22.84263 | 14.89178 | 1.706271 | 5.866759 | 9.398704e-12 | 2.084091
28.18587 | 24.5456 | 22.82173 | 14.86942 | 1.723868 | 5.877237 | 9.36673e-12 | 2.075077
28.19586 | 24.5221 | 22.80096 | 14.8471 | 1.721138 | 5.887731 | 9.334755e-12 | 2.066131
28.20586 | 24.5159 | 22.78028 | 14.82478 | 1.735622 | 5.898266 | 9.304557e-12 | 2.057234
28.21586 | 24.5088 | 22.7597 | 14.80248 | 1.749099 | 5.908829 | 9.272583e-12 | 2.048394
28.22586 | 24.5001 | 22.73923 | 14.7802 | 1.760868 | 5.919422 | 9.242385e-12 | 2.039612
28.23586 | 24.4953 | 22.71887 | 14.75794 | 1.776431 | 5.930045 | 9.21041e-12 | 2.030888
28.24586 | 24.4687 | 22.69861 | 14.7357 | 1.770086 | 5.940698 | 9.180212e-12 | 2.022221
28.25585 | 24.4723 | 22.67849 | 14.7135 | 1.793814 | 5.95137 | 9.150014e-12 | 2.013619
28.26585 | 24.4562 | 22.65844 | 14.6913 | 1.797755 | 5.962083 | 9.119816e-12 | 2.005066
28.27585 | 24.4502 | 22.63851 | 14.66912 | 1.81169 | 5.972826 | 9.091394e-12 | 1.996569
28.28585 | 24.4384 | 22.61868 | 14.64695 | 1.819719 | 5.983598 | 9.061196e-12 | 1.988128
28.29585 | 24.4247 | 22.59896 | 14.62481 | 1.82574 | 5.994401 | 9.030998e-12 | 1.979744
28.30584 | 24.4195 | 22.57936 | 14.60272 | 1.840137 | 6.005223 | 9.002576e-12 | 1.971423
28.31584 | 24.4096 | 22.55985 | 14.58062 | 1.849745 | 6.016088 | 8.974155e-12 | 1.96315
28.32584 | 24.3999 | 22.54045 | 14.55854 | 1.859448 | 6.026982 | 8.945733e-12 | 1.954932
28.33584 | 24.3866 | 22.52115 | 14.53648 | 1.865445 | 6.037907 | 8.915535e-12 | 1.94677
28.34584 | 24.3676 | 22.50196 | 14.51444 | 1.865636 | 6.048864 | 8.88889e-12 | 1.938662
28.35584 | 24.3583 | 22.48288 | 14.49242 | 1.875421 | 6.05985 | 8.860468e-12 | 1.930608
28.36583 | 24.3476 | 22.46392 | 14.47044 | 1.883681 | 6.070858 | 8.832046e-12 | 1.922616
28.37583 | 24.3308 | 22.44504 | 14.44847 | 1.885756 | 6.081907 | 8.803624e-12 | 1.914671
28.38583 | 24.3284 | 22.42628 | 14.42651 | 1.902124 | 6.092988 | 8.776979e-12 | 1.906779
28.39583 | 24.3082 | 22.40761 | 14.40457 | 1.900587 | 6.1041 | 8.750334e-12 | 1.898942
28.40583 | 24.2944 | 22.38906 | 14.38266 | 1.905344 | 6.115243 | 8.721912e-12 | 1.891157
28.41582 | 24.2943 | 22.37062 | 14.36078 | 1.923679 | 6.126407 | 8.695267e-12 | 1.883432
28.42582 | 24.2742 | 22.35227 | 14.33891 | 1.921926 | 6.137614 | 8.668621e-12 | 1.875753
28.43582 | 24.2516 | 22.33403 | 14.31705 | 1.917569 | 6.148853 | 8.643752e-12 | 1.868126
28.44582 | 24.2523 | 22.31589 | 14.29522 | 1.936407 | 6.160124 | 8.617107e-12 | 1.860552
28.45582 | 24.2247 | 22.29786 | 14.2734 | 1.92684 | 6.171427 | 8.590462e-12 | 1.853029
28.46582 | 24.2249 | 22.27993 | 14.25161 | 1.944969 | 6.182763 | 8.565593e-12 | 1.845558
28.47581 | 24.1929 | 22.26213 | 14.22986 | 1.930775 | 6.194119 | 8.538947e-12 | 1.838145
28.48581 | 24.2005 | 22.2444 | 14.20811 | 1.956095 | 6.205519 | 8.514078e-12 | 1.830776
28.49581 | 24.1921 | 22.22679 | 14.18638 | 1.965311 | 6.216952 | 8.489209e-12 | 1.823458
28.50581 | 24.1686 | 22.20928 | 14.16467 | 1.959322 | 6.228418 | 8.46434e-12 | 1.816192
28.51581 | 24.1736 | 22.19187 | 14.14298 | 1.98173 | 6.239916 | 8.439471e-12 | 1.808975
28.5258 | 24.1661 | 22.17458 | 14.12133 | 1.991517 | 6.251436 | 8.414602e-12 | 1.801815
28.5358 | 24.1362 | 22.15738 | 14.09968 | 1.978818 | 6.263001 | 8.389733e-12 | 1.794697
28.5458 | 24.1269 | 22.14029 | 14.07806 | 1.986614 | 6.274599 | 8.366641e-12 | 1.787629
28.5558 | 24.1225 | 22.12329 | 14.05645 | 1.999207 | 6.28623 | 8.341772e-12 | 1.780611
28.5658 | 24.1063 | 22.1064 | 14.03487 | 1.999898 | 6.297894 | 8.318679e-12 | 1.773641
28.5758 | 24.108 | 22.08962 | 14.0133 | 2.018384 | 6.309593 | 8.29381e-12 | 1.76672
28.58579 | 24.1013 | 22.07295 | 13.99178 | 2.028351 | 6.321313 | 8.270717e-12 | 1.759854
28.59579 | 24.0902 | 22.05637 | 13.97026 | 2.033832 | 6.333079 | 8.247625e-12 | 1.75303
28.60579 | 24.0795 | 22.03989 | 13.94876 | 2.039609 | 6.34488 | 8.224532e-12 | 1.746253
28.61579 | 24.0606 | 22.02352 | 13.92728 | 2.037084 | 6.356714 | 8.20144e-12 | 1.739524
28.62579 | 24.0681 | 22.00724 | 13.90582 | 2.060856 | 6.368582 | 8.180123e-12 | 1.732842
28.63578 | 24.0444 | 21.99109 | 13.8844 | 2.053309 | 6.380474 | 8.157031e-12 | 1.726214
28.64578 | 24.0338 | 21.97502 | 13.86299 | 2.058776 | 6.392411 | 8.133938e-12 | 1.719626
28.65578 | 24.0233 | 21.95906 | 13.84159 | 2.064242 | 6.404383 | 8.112622e-12 | 1.713085
28.66578 | 24.0282 | 21.9432 | 13.82022 | 2.085003 | 6.41639 | 8.091305e-12 | 1.70659
28.67578 | 24.0094 | 21.92744 | 13.79886 | 2.081964 | 6.428432 | 8.068213e-12 | 1.700141
28.68578 | 24.0036 | 21.91178 | 13.77753 | 2.091821 | 6.44051 | 8.046896e-12 | 1.693737
28.69577 | 24.0065 | 21.89624 | 13.75624 | 2.110264 | 6.452609 | 8.02558e-12 | 1.687386
28.70577 | 23.9953 | 21.88078 | 13.73495 | 2.114518 | 6.464756 | 8.004264e-12 | 1.681073
28.71577 | 23.9876 | 21.86543 | 13.71368 | 2.122171 | 6.47694 | 7.984724e-12 | 1.674805
28.72577 | 23.9793 | 21.85018 | 13.69244 | 2.129122 | 6.489159 | 7.963408e-12 | 1.668582
28.73577 | 23.9688 | 21.83503 | 13.67121 | 2.133772 | 6.501412 | 7.942091e-12 | 1.662404
28.74576 | 23.9599 | 21.82 | 13.65003 | 2.139905 | 6.513691 | 7.922552e-12 | 1.656275
28.75576 | 23.9541 | 21.80505 | 13.62885 | 2.149052 | 6.526017 | 7.901235e-12 | 1.650185
28.76576 | 23.9431 | 21.7902 | 13.60768 | 2.1529 | 6.538378 | 7.881695e-12 | 1.644138
28.77576 | 23.9381 | 21.77546 | 13.58654 | 2.162642 | 6.550779 | 7.862155e-12 | 1.638134
28.78576 | 23.9273 | 21.76081 | 13.56543 | 2.166485 | 6.563215 | 7.842615e-12 | 1.632174
28.79576 | 23.9195 | 21.74627 | 13.54433 | 2.173228 | 6.575686 | 7.823076e-12 | 1.626256
28.80575 | 23.9178 | 21.73184 | 13.52327 | 2.185956 | 6.588182 | 7.803536e-12 | 1.620387
28.81575 | 23.9166 | 21.7175 | 13.50222 | 2.199096 | 6.600728 | 7.783996e-12 | 1.614556
28.82575 | 23.9097 | 21.70326 | 13.48119 | 2.206437 | 6.613309 | 7.764456e-12 | 1.608765
28.83575 | 23.8937 | 21.68912 | 13.46018 | 2.204577 | 6.625929 | 7.744916e-12 | 1.603017
28.84575 | 23.8839 | 21.67509 | 13.43919 | 2.208814 | 6.638588 | 7.727152e-12 | 1.59731
28.85574 | 23.8777 | 21.66116 | 13.41824 | 2.216541 | 6.651268 | 7.707612e-12 | 1.59165
28.86574 | 23.8706 | 21.64732 | 13.3973 | 2.22328 | 6.664 | 7.689849e-12 | 1.586025
28.87574 | 23.8608 | 21.63359 | 13.37637 | 2.227215 | 6.676772 | 7.672085e-12 | 1.580442
28.88574 | 23.872 | 21.61995 | 13.35547 | 2.252053 | 6.68958 | 7.654322e-12 | 1.574899
28.89574 | 23.8425 | 21.60641 | 13.33459 | 2.236092 | 6.702424 | 7.634782e-12 | 1.569396
28.90574 | 23.8444 | 21.59297 | 13.31373 | 2.25143 | 6.715308 | 7.617018e-12 | 1.563933
28.91573 | 23.8381 | 21.57965 | 13.29291 | 2.258454 | 6.728218 | 7.601031e-12 | 1.558516
28.92573 | 23.8056 | 21.56641 | 13.2721 | 2.239192 | 6.741179 | 7.583267e-12 | 1.553133
28.93573 | 23.8126 | 21.55327 | 13.2513 | 2.259329 | 6.754179 | 7.565504e-12 | 1.54779
28.94573 | 23.7946 | 21.54023 | 13.23053 | 2.254367 | 6.767217 | 7.54774e-12 | 1.542485
28.95573 | 23.7901 | 21.52729 | 13.20978 | 2.262806 | 6.780294 | 7.531753e-12 | 1.53722
28.96572 | 23.7926 | 21.51447 | 13.18907 | 2.278131 | 6.793398 | 7.513989e-12 | 1.531998
28.97572 | 23.7739 | 21.50173 | 13.16837 | 2.272169 | 6.806555 | 7.498002e-12 | 1.52681
28.98572 | 23.7815 | 21.48909 | 13.14768 | 2.292409 | 6.819749 | 7.482015e-12 | 1.52166
28.99572 | 23.7462 | 21.47655 | 13.12702 | 2.269649 | 6.832984 | 7.466028e-12 | 1.516548
29.00572 | 23.7354 | 21.46411 | 13.10638 | 2.271289 | 6.846259 | 7.448264e-12 | 1.511473
29.01572 | 23.7351 | 21.45177 | 13.08576 | 2.28333 | 6.859573 | 7.432277e-12 | 1.506436
29.02571 | 23.731 | 21.43954 | 13.06518 | 2.29146 | 6.872914 | 7.418066e-12 | 1.501442
29.03571 | 23.7153 | 21.4274 | 13.04461 | 2.287901 | 6.88631 | 7.402079e-12 | 1.496479
29.04571 | 23.7035 | 21.41536 | 13.02406 | 2.288145 | 6.899744 | 7.386092e-12 | 1.491554
29.05571 | 23.6917 | 21.40341 | 13.00353 | 2.288289 | 6.91322 | 7.370105e-12 | 1.486665
29.06571 | 23.6805 | 21.39157 | 12.98302 | 2.288933 | 6.926736 | 7.355894e-12 | 1.481812
29.0757 | 23.6874 | 21.37983 | 12.96255 | 2.307568 | 6.94028 | 7.339906e-12 | 1.477
29.0857 | 23.6661 | 21.36819 | 12.94209 | 2.297913 | 6.953879 | 7.325696e-12 | 1.47222
29.0957 | 23.652 | 21.35664 | 12.92165 | 2.295361 | 6.967518 | 7.309708e-12 | 1.467475
29.1057 | 23.6415 | 21.34519 | 12.90123 | 2.296309 | 6.981199 | 7.295498e-12 | 1.462765
29.1157 | 23.6354 | 21.33384 | 12.88083 | 2.301559 | 6.99492 | 7.281287e-12 | 1.458091
29.1257 | 23.6422 | 21.32259 | 12.86045 | 2.31961 | 7.008684 | 7.267076e-12 | 1.453452
29.13569 | 23.627 | 21.31145 | 12.84012 | 2.31555 | 7.022477 | 7.252865e-12 | 1.448852
29.14569 | 23.6258 | 21.3004 | 12.81979 | 2.325402 | 7.036325 | 7.238654e-12 | 1.444283
29.15569 | 23.6147 | 21.28944 | 12.79948 | 2.325257 | 7.050214 | 7.224443e-12 | 1.439747
29.16569 | 23.6007 | 21.27859 | 12.7792 | 2.322112 | 7.064147 | 7.210232e-12 | 1.435246
29.17569 | 23.615 | 21.26783 | 12.75893 | 2.347168 | 7.078122 | 7.196022e-12 | 1.430779
29.18568 | 23.6032 | 21.25719 | 12.73871 | 2.346014 | 7.092126 | 7.183587e-12 | 1.42635
29.19568 | 23.5949 | 21.24663 | 12.71849 | 2.348273 | 7.106186 | 7.169376e-12 | 1.421951
29.20568 | 23.6084 | 21.23617 | 12.69829 | 2.372233 | 7.120288 | 7.156942e-12 | 1.417584
29.21568 | 23.5995 | 21.22581 | 12.67812 | 2.373694 | 7.134435 | 7.142731e-12 | 1.413251
29.22568 | 23.5962 | 21.21554 | 12.65797 | 2.380656 | 7.148626 | 7.130296e-12 | 1.408951
29.23568 | 23.5845 | 21.20538 | 12.63784 | 2.37912 | 7.162859 | 7.117862e-12 | 1.404684
29.24567 | 23.5916 | 21.19533 | 12.61775 | 2.396274 | 7.177123 | 7.105427e-12 | 1.400453
29.25567 | 23.591 | 21.18536 | 12.59767 | 2.405642 | 7.191441 | 7.092993e-12 | 1.39625
29.26567 | 23.5838 | 21.17549 | 12.5776 | 2.40831 | 7.205807 | 7.080558e-12 | 1.39208
29.27567 | 23.5761 | 21.16572 | 12.55756 | 2.410378 | 7.220216 | 7.068124e-12 | 1.387941
29.28567 | 23.5899 | 21.15605 | 12.53755 | 2.433849 | 7.23467 | 7.055689e-12 | 1.383835
29.29566 | 23.5807 | 21.14649 | 12.51757 | 2.43421 | 7.249154 | 7.043255e-12 | 1.379763
29.30566 | 23.5693 | 21.13702 | 12.4976 | 2.432282 | 7.263698 | 7.03082e-12 | 1.37572
29.31566 | 23.5684 | 21.12764 | 12.47765 | 2.440756 | 7.278286 | 7.020162e-12 | 1.371707
29.32566 | 23.5658 | 21.11837 | 12.45772 | 2.447431 | 7.292919 | 7.007728e-12 | 1.367725
29.33566 | 23.5661 | 21.10919 | 12.43782 | 2.456907 | 7.307598 | 6.99707e-12 | 1.363774
29.34566 | 23.5591 | 21.10012 | 12.41794 | 2.458985 | 7.322322 | 6.984635e-12 | 1.359854
29.35565 | 23.5451 | 21.09115 | 12.3981 | 2.453953 | 7.337078 | 6.973977e-12 | 1.355969
29.36565 | 23.5474 | 21.08227 | 12.37826 | 2.465133 | 7.351894 | 6.963319e-12 | 1.352109
29.37565 | 23.5299 | 21.07349 | 12.35845 | 2.456414 | 7.366756 | 6.950884e-12 | 1.348279
29.38565 | 23.5219 | 21.0648 | 12.33866 | 2.457096 | 7.381664 | 6.940226e-12 | 1.34448
29.39565 | 23.5299 | 21.05622 | 12.31889 | 2.473679 | 7.396619 | 6.929568e-12 | 1.34071
29.40564 | 23.5148 | 21.04775 | 12.29917 | 2.467055 | 7.411606 | 6.91891e-12 | 1.336973
29.41564 | 23.5003 | 21.03936 | 12.27944 | 2.460941 | 7.426654 | 6.908252e-12 | 1.333261
29.42564 | 23.487 | 21.03107 | 12.25974 | 2.455927 | 7.441749 | 6.897594e-12 | 1.329579
29.43564 | 23.4886 | 21.02289 | 12.24007 | 2.465714 | 7.456892 | 6.888712e-12 | 1.325926
29.44564 | 23.4754 | 21.0148 | 12.22041 | 2.460604 | 7.472081 | 6.878054e-12 | 1.322301
29.45564 | 23.4663 | 21.00681 | 12.20078 | 2.459493 | 7.487318 | 6.867396e-12 | 1.318706
29.46563 | 23.4463 | 20.99893 | 12.18119 | 2.447374 | 7.50259 | 6.858514e-12 | 1.315142
29.47563 | 23.4506 | 20.99113 | 12.16161 | 2.459465 | 7.517923 | 6.847856e-12 | 1.311602
29.48563 | 23.447 | 20.98344 | 12.14205 | 2.463558 | 7.533304 | 6.838974e-12 | 1.308091
29.49563 | 23.4337 | 20.97585 | 12.12251 | 2.45785 | 7.548734 | 6.828316e-12 | 1.304608
29.50563 | 23.4224 | 20.96836 | 12.10299 | 2.454044 | 7.564212 | 6.819434e-12 | 1.301153
29.51562 | 23.4159 | 20.96097 | 12.08352 | 2.45493 | 7.579724 | 6.810552e-12 | 1.297728
29.52562 | 23.4216 | 20.95368 | 12.06405 | 2.467925 | 7.595301 | 6.799894e-12 | 1.294328
29.53562 | 23.4056 | 20.94648 | 12.0446 | 2.459121 | 7.610926 | 6.791012e-12 | 1.290954
29.54562 | 23.3907 | 20.93938 | 12.02517 | 2.451316 | 7.626601 | 6.78213e-12 | 1.287608
29.55562 | 23.3882 | 20.93239 | 12.00577 | 2.455812 | 7.642326 | 6.773249e-12 | 1.284289
29.56562 | 23.3923 | 20.92549 | 11.9864 | 2.466808 | 7.6581 | 6.764367e-12 | 1.280996
29.57561 | 23.3744 | 20.9187 | 11.96706 | 2.455698 | 7.673909 | 6.757261e-12 | 1.277733
29.58561 | 23.3626 | 20.912 | 11.94773 | 2.450596 | 7.689783 | 6.74838e-12 | 1.274494
29.59561 | 23.3586 | 20.90541 | 11.92842 | 2.453193 | 7.705708 | 6.739498e-12 | 1.271281
29.60561 | 23.3521 | 20.89891 | 11.90913 | 2.453191 | 7.721684 | 6.730616e-12 | 1.268094
29.61561 | 23.3512 | 20.89251 | 11.88987 | 2.458688 | 7.737711 | 6.723511e-12 | 1.264932
29.6256 | 23.3443 | 20.88622 | 11.87065 | 2.458079 | 7.753773 | 6.714629e-12 | 1.2618
29.6356 | 23.3387 | 20.88002 | 11.85143 | 2.458677 | 7.769901 | 6.707523e-12 | 1.25869
29.6456 | 23.3175 | 20.87393 | 11.83224 | 2.443575 | 7.786081 | 6.698642e-12 | 1.255606
29.6556 | 23.3278 | 20.86793 | 11.81307 | 2.459872 | 7.802313 | 6.691536e-12 | 1.252547
29.6656 | 23.2997 | 20.86203 | 11.79392 | 2.437669 | 7.818597 | 6.684431e-12 | 1.249513
29.6756 | 23.3065 | 20.85624 | 11.7748 | 2.450264 | 7.834934 | 6.675549e-12 | 1.246504
29.68559 | 23.3138 | 20.85055 | 11.75572 | 2.463255 | 7.851305 | 6.668444e-12 | 1.243524
29.69559 | 23.2709 | 20.84495 | 11.73664 | 2.42595 | 7.867747 | 6.661338e-12 | 1.240564
29.70559 | 23.2907 | 20.83946 | 11.71759 | 2.451245 | 7.884241 | 6.654233e-12 | 1.23763
29.71559 | 23.2891 | 20.83406 | 11.69855 | 2.455039 | 7.900787 | 6.647127e-12 | 1.23472
29.72559 | 23.2678 | 20.82877 | 11.67955 | 2.439033 | 7.917387 | 6.640022e-12 | 1.231834
29.73558 | 23.2656 | 20.82358 | 11.66058 | 2.44202 | 7.934024 | 6.632916e-12 | 1.228975
29.74558 | 23.2497 | 20.81849 | 11.64162 | 2.431211 | 7.950731 | 6.625811e-12 | 1.226137
29.75558 | 23.2439 | 20.8135 | 11.62268 | 2.430401 | 7.967491 | 6.620482e-12 | 1.223323
29.76558 | 23.2437 | 20.80861 | 11.60377 | 2.435089 | 7.984308 | 6.613377e-12 | 1.220533
29.77558 | 23.2348 | 20.80382 | 11.58488 | 2.430978 | 8.001176 | 6.606271e-12 | 1.217766
29.78558 | 23.2333 | 20.79914 | 11.56601 | 2.434162 | 8.018102 | 6.600942e-12 | 1.215023
29.79557 | 23.2183 | 20.79456 | 11.54719 | 2.423744 | 8.035062 | 6.593837e-12 | 1.212306
29.80557 | 23.2045 | 20.79007 | 11.52837 | 2.414426 | 8.052097 | 6.588508e-12 | 1.209609
29.81557 | 23.2058 | 20.78569 | 11.50957 | 2.420108 | 8.069186 | 6.581402e-12 | 1.206936
29.82557 | 23.2104 | 20.78141 | 11.4908 | 2.428988 | 8.08633 | 6.576073e-12 | 1.204285
29.83557 | 23.1807 | 20.77724 | 11.47205 | 2.403465 | 8.103531 | 6.570744e-12 | 1.201657
29.84556 | 23.1856 | 20.77316 | 11.45334 | 2.412435 | 8.120771 | 6.563639e-12 | 1.199054
29.85556 | 23.1879 | 20.76919 | 11.43464 | 2.418708 | 8.138084 | 6.558309e-12 | 1.196471
29.86556 | 23.1728 | 20.76532 | 11.41596 | 2.407479 | 8.155453 | 6.55298e-12 | 1.19391
29.87556 | 23.1802 | 20.76155 | 11.3973 | 2.418647 | 8.172879 | 6.547651e-12 | 1.191372
29.88556 | 23.1518 | 20.75789 | 11.37867 | 2.393913 | 8.190361 | 6.542322e-12 | 1.188856
29.89556 | 23.1554 | 20.75432 | 11.36006 | 2.401076 | 8.207901 | 6.536993e-12 | 1.186361
29.90555 | 23.1501 | 20.75087 | 11.34149 | 2.399233 | 8.225481 | 6.531664e-12 | 1.183891
29.91555 | 23.1423 | 20.74751 | 11.32293 | 2.39479 | 8.243137 | 6.526335e-12 | 1.18144
29.92555 | 23.1416 | 20.74426 | 11.3044 | 2.397343 | 8.26085 | 6.521006e-12 | 1.179011
29.93555 | 23.1309 | 20.74111 | 11.28588 | 2.389795 | 8.278621 | 6.517453e-12 | 1.176604
29.94555 | 23.1303 | 20.73806 | 11.26739 | 2.392242 | 8.296451 | 6.512124e-12 | 1.174217
29.95554 | 23.1293 | 20.73512 | 11.24894 | 2.394185 | 8.314318 | 6.506795e-12 | 1.171855
29.96554 | 23.1186 | 20.73228 | 11.2305 | 2.386324 | 8.332267 | 6.503242e-12 | 1.16951
29.97554 | 23.1139 | 20.72954 | 11.21208 | 2.384362 | 8.350272 | 6.497913e-12 | 1.167187
29.98554 | 23.1019 | 20.72691 | 11.19368 | 2.374992 | 8.36834 | 6.494361e-12 | 1.164885
29.99554 | 23.0925 | 20.72438 | 11.17531 | 2.368123 | 8.386463 | 6.489032e-12 | 1.162603
30.00554 | 23.0953 | 20.72195 | 11.15696 | 2.373346 | 8.404649 | 6.485479e-12 | 1.160342
30.01553 | 23.0921 | 20.71963 | 11.13866 | 2.372465 | 8.422875 | 6.481926e-12 | 1.158104
30.02553 | 23.0742 | 20.71742 | 11.12036 | 2.356781 | 8.44118 | 6.476597e-12 | 1.155884
30.03553 | 23.0824 | 20.71531 | 11.10208 | 2.367091 | 8.459547 | 6.473044e-12 | 1.153684
30.04553 | 23.0668 | 20.7133 | 11.08382 | 2.353497 | 8.477974 | 6.469492e-12 | 1.151504
30.05553 | 23.0619 | 20.7114 | 11.06559 | 2.350499 | 8.496463 | 6.465939e-12 | 1.149344
30.06552 | 23.0428 | 20.70961 | 11.04741 | 2.333192 | 8.514995 | 6.462386e-12 | 1.147206
30.07552 | 23.0574 | 20.70792 | 11.02922 | 2.349482 | 8.533607 | 6.458833e-12 | 1.145086
30.08552 | 23.0429 | 20.70633 | 11.01107 | 2.336567 | 8.552281 | 6.455281e-12 | 1.142985
30.09552 | 23.0282 | 20.70485 | 10.99293 | 2.323346 | 8.571017 | 6.451728e-12 | 1.140904
30.10552 | 23.0368 | 20.70348 | 10.97482 | 2.33332 | 8.589815 | 6.448175e-12 | 1.138843
30.11552 | 23.0202 | 20.70221 | 10.95673 | 2.317988 | 8.608676 | 6.444623e-12 | 1.136801
30.12551 | 23.024 | 20.70105 | 10.93869 | 2.322947 | 8.627583 | 6.442846e-12 | 1.13478
30.13551 | 23.0143 | 20.7 | 10.92065 | 2.314303 | 8.64657 | 6.439294e-12 | 1.132776
30.14551 | 22.9919 | 20.69905 | 10.90264 | 2.292851 | 8.665622 | 6.435741e-12 | 1.130791
30.15551 | 23.0122 | 20.69821 | 10.88464 | 2.313994 | 8.684736 | 6.433964e-12 | 1.128825
30.16551 | 22.9948 | 20.69747 | 10.86668 | 2.297328 | 8.703917 | 6.430412e-12 | 1.126877
30.1755 | 23.0069 | 20.69684 | 10.84875 | 2.310056 | 8.72314 | 6.428635e-12 | 1.124951
30.1855 | 23.0036 | 20.69632 | 10.83083 | 2.307277 | 8.742449 | 6.425083e-12 | 1.123041
30.1955 | 22.9963 | 20.69591 | 10.81294 | 2.300391 | 8.761822 | 6.423306e-12 | 1.121149
30.2055 | 22.9944 | 20.6956 | 10.79507 | 2.298796 | 8.781262 | 6.419754e-12 | 1.119276
30.2155 | 22.9999 | 20.69541 | 10.77722 | 2.304495 | 8.800766 | 6.417977e-12 | 1.117421
30.2255 | 22.9908 | 20.69532 | 10.7594 | 2.295485 | 8.820336 | 6.416201e-12 | 1.115584
30.23549 | 22.9884 | 20.69533 | 10.74161 | 2.293066 | 8.839954 | 6.414425e-12 | 1.113767
30.24549 | 23.0007 | 20.69546 | 10.72384 | 2.305239 | 8.859657 | 6.410872e-12 | 1.111966
30.25549 | 22.9976 | 20.6957 | 10.70609 | 2.301904 | 8.879427 | 6.409095e-12 | 1.110183
30.26549 | 22.9868 | 20.69604 | 10.68836 | 2.29076 | 8.899263 | 6.407319e-12 | 1.108417
30.27549 | 22.9905 | 20.69649 | 10.67066 | 2.294007 | 8.919167 | 6.405543e-12 | 1.10667
30.28548 | 23.0031 | 20.69706 | 10.65299 | 2.306045 | 8.93912 | 6.403766e-12 | 1.104941
30.29548 | 22.9941 | 20.69773 | 10.63534 | 2.296373 | 8.95916 | 6.40199e-12 | 1.103228
30.30548 | 22.9847 | 20.69851 | 10.61771 | 2.286192 | 8.979267 | 6.400214e-12 | 1.101532
30.31548 | 23.0052 | 20.6994 | 10.6001 | 2.305802 | 8.999443 | 6.398437e-12 | 1.099854
30.32548 | 23.0031 | 20.7004 | 10.58252 | 2.302702 | 9.019687 | 6.398437e-12 | 1.098193
30.33548 | 22.9946 | 20.70151 | 10.56496 | 2.29309 | 9.040001 | 6.396661e-12 | 1.096549
30.34547 | 22.999 | 20.70273 | 10.54744 | 2.296269 | 9.060365 | 6.394885e-12 | 1.094923
30.35547 | 22.9881 | 20.70406 | 10.52993 | 2.284037 | 9.080818 | 6.394885e-12 | 1.093312
30.36547 | 22.9893 | 20.70551 | 10.51245 | 2.283794 | 9.101341 | 6.393108e-12 | 1.091719
30.37547 | 23.0006 | 20.70706 | 10.49498 | 2.29354 | 9.121935 | 6.391332e-12 | 1.090142
30.38547 | 22.978 | 20.70873 | 10.47755 | 2.269274 | 9.142599 | 6.391332e-12 | 1.088581
30.39546 | 22.9948 | 20.7105 | 10.46015 | 2.284302 | 9.163311 | 6.389556e-12 | 1.087039
30.40546 | 22.9814 | 20.71239 | 10.44276 | 2.26901 | 9.18412 | 6.389556e-12 | 1.085511
30.41546 | 22.9809 | 20.71439 | 10.42539 | 2.266512 | 9.204995 | 6.389556e-12 | 1.083999
30.42546 | 22.9814 | 20.7165 | 10.40805 | 2.2649 | 9.225944 | 6.387779e-12 | 1.082504
30.43546 | 22.9786 | 20.71873 | 10.39074 | 2.259874 | 9.246967 | 6.387779e-12 | 1.081024
30.44546 | 22.9727 | 20.72106 | 10.37344 | 2.251636 | 9.268061 | 6.387779e-12 | 1.079561
30.45545 | 22.9736 | 20.72351 | 10.35619 | 2.250087 | 9.289208 | 6.387779e-12 | 1.078115
30.46545 | 22.9688 | 20.72608 | 10.33895 | 2.242722 | 9.310448 | 6.386003e-12 | 1.076684
30.47545 | 22.9663 | 20.72875 | 10.32173 | 2.237545 | 9.331761 | 6.386003e-12 | 1.075267
30.48545 | 22.9622 | 20.73155 | 10.30453 | 2.230654 | 9.353149 | 6.386003e-12 | 1.073867
30.49545 | 22.947 | 20.73445 | 10.28736 | 2.212549 | 9.37461 | 6.386003e-12 | 1.072482
30.50544 | 22.962 | 20.73747 | 10.27023 | 2.224532 | 9.396125 | 6.386003e-12 | 1.071114
30.51544 | 22.9511 | 20.7406 | 10.25311 | 2.210498 | 9.417736 | 6.386003e-12 | 1.06976
30.52544 | 22.9531 | 20.74385 | 10.23601 | 2.20925 | 9.439422 | 6.386003e-12 | 1.068421
30.53544 | 22.9354 | 20.74721 | 10.21893 | 2.188186 | 9.461184 | 6.386003e-12 | 1.067098
30.54544 | 22.9597 | 20.75069 | 10.20188 | 2.209008 | 9.483021 | 6.387779e-12 | 1.065789
30.55544 | 22.9488 | 20.75429 | 10.18486 | 2.194513 | 9.504935 | 6.387779e-12 | 1.064495
30.56543 | 22.9334 | 20.75799 | 10.16787 | 2.175407 | 9.526903 | 6.387779e-12 | 1.063218
30.57543 | 22.9483 | 20.76182 | 10.1509 | 2.186481 | 9.54897 | 6.387779e-12 | 1.061954
30.58543 | 22.9506 | 20.76576 | 10.13394 | 2.18484 | 9.571113 | 6.389556e-12 | 1.060705
30.59543 | 22.9419 | 20.76982 | 10.11701 | 2.172082 | 9.593334 | 6.389556e-12 | 1.05947
30.60543 | 22.9392 | 20.77399 | 10.10011 | 2.165207 | 9.615633 | 6.391332e-12 | 1.05825
30.61542 | 22.9489 | 20.77828 | 10.08325 | 2.170618 | 9.637989 | 6.391332e-12 | 1.057046
30.62542 | 22.9513 | 20.78269 | 10.06639 | 2.168609 | 9.660445 | 6.393108e-12 | 1.055855
30.63542 | 22.9512 | 20.78722 | 10.04956 | 2.163982 | 9.682979 | 6.393108e-12 | 1.054678
30.64542 | 22.9515 | 20.79186 | 10.03275 | 2.159638 | 9.705593 | 6.394885e-12 | 1.053515
30.65542 | 22.9638 | 20.79663 | 10.01597 | 2.167175 | 9.728286 | 6.394885e-12 | 1.052367
30.66542 | 22.9604 | 20.80151 | 9.999215 | 2.158893 | 9.75106 | 6.396661e-12 | 1.051232
30.67541 | 22.9517 | 20.8065 | 9.982498 | 2.145197 | 9.773892 | 6.398437e-12 | 1.050113
30.68541 | 22.969 | 20.81162 | 9.965789 | 2.157379 | 9.796825 | 6.400214e-12 | 1.049006
30.69541 | 22.9609 | 20.81686 | 9.949105 | 2.144041 | 9.819841 | 6.400214e-12 | 1.047913
30.70541 | 22.9566 | 20.82222 | 9.932445 | 2.134383 | 9.842937 | 6.40199e-12 | 1.046834
30.71541 | 22.9763 | 20.82769 | 9.91581 | 2.148606 | 9.866116 | 6.403766e-12 | 1.045769
30.7254 | 22.9628 | 20.83329 | 9.899215 | 2.129512 | 9.889354 | 6.405543e-12 | 1.044718
30.7354 | 22.9758 | 20.83901 | 9.882629 | 2.136794 | 9.912697 | 6.407319e-12 | 1.04368
30.7454 | 22.9822 | 20.84484 | 9.866067 | 2.137355 | 9.936123 | 6.409095e-12 | 1.042655
30.7554 | 22.9826 | 20.85081 | 9.849529 | 2.131795 | 9.959633 | 6.410872e-12 | 1.041643
30.7654 | 22.9759 | 20.85689 | 9.833016 | 2.119015 | 9.983224 | 6.412648e-12 | 1.040645
30.7754 | 22.9849 | 20.86309 | 9.816528 | 2.121811 | 10.0069 | 6.414425e-12 | 1.03966
30.78539 | 22.9931 | 20.86941 | 9.80008 | 2.123692 | 10.03064 | 6.417977e-12 | 1.038689
30.79539 | 22.9892 | 20.87586 | 9.783641 | 2.113344 | 10.05449 | 6.419754e-12 | 1.03773
30.80539 | 23.0054 | 20.88242 | 9.767226 | 2.122975 | 10.07842 | 6.42153e-12 | 1.036784
30.81539 | 23.0022 | 20.88912 | 9.750835 | 2.113083 | 10.10243 | 6.423306e-12 | 1.03585
30.82539 | 22.9966 | 20.89593 | 9.734469 | 2.100666 | 10.12653 | 6.426859e-12 | 1.03493
30.83538 | 23.0165 | 20.90287 | 9.718144 | 2.113633 | 10.1507 | 6.428635e-12 | 1.034023
30.84538 | 23.0115 | 20.90993 | 9.701827 | 2.10157 | 10.17498 | 6.432188e-12 | 1.033128
30.85538 | 23.0029 | 20.91712 | 9.685535 | 2.085782 | 10.19934 | 6.433964e-12 | 1.032246
30.86538 | 23.0145 | 20.92443 | 9.669267 | 2.09007 | 10.22379 | 6.435741e-12 | 1.031376
30.87538 | 23.0243 | 20.93187 | 9.653024 | 2.092433 | 10.24832 | 6.439294e-12 | 1.030518
30.88538 | 23.0061 | 20.93943 | 9.636805 | 2.066671 | 10.27295 | 6.442846e-12 | 1.029673
30.89537 | 23.03 | 20.94711 | 9.620627 | 2.082893 | 10.29764 | 6.444623e-12 | 1.028841
30.90537 | 23.0255 | 20.95492 | 9.604458 | 2.070578 | 10.32244 | 6.448175e-12 | 1.02802
30.91537 | 23.0277 | 20.96286 | 9.588313 | 2.06484 | 10.34734 | 6.451728e-12 | 1.027212
30.92537 | 23.0365 | 20.97093 | 9.572193 | 2.065571 | 10.37232 | 6.453504e-12 | 1.026415
30.93537 | 23.0339 | 20.97912 | 9.556097 | 2.054781 | 10.39739 | 6.457057e-12 | 1.025631
30.94536 | 23.0477 | 20.98743 | 9.540042 | 2.060268 | 10.42253 | 6.46061e-12 | 1.024859
30.95536 | 23.0468 | 20.99588 | 9.523995 | 2.050921 | 10.44779 | 6.464163e-12 | 1.024098
30.96536 | 23.0429 | 21.00446 | 9.507974 | 2.038445 | 10.47313 | 6.467715e-12 | 1.023349
30.97536 | 23.0499 | 21.01316 | 9.491976 | 2.03674 | 10.49857 | 6.469492e-12 | 1.022612
30.98536 | 23.0304 | 21.02199 | 9.476004 | 2.008408 | 10.5241 | 6.473044e-12 | 1.021887
30.99536 | 23.0715 | 21.03095 | 9.460056 | 2.040547 | 10.54972 | 6.476597e-12 | 1.021173
31.00535 | 23.0615 | 21.04004 | 9.444148 | 2.021464 | 10.57542 | 6.48015e-12 | 1.020471
31.01535 | 23.0638 | 21.04926 | 9.42825 | 2.014543 | 10.60123 | 6.483702e-12 | 1.01978
31.02535 | 23.0769 | 21.05861 | 9.412376 | 2.018293 | 10.62713 | 6.489032e-12 | 1.019101
31.03535 | 23.0701 | 21.06809 | 9.396526 | 2.002011 | 10.65313 | 6.492584e-12 | 1.018432
31.04535 | 23.0699 | 21.0777 | 9.380701 | 1.992199 | 10.67922 | 6.496137e-12 | 1.017776
31.05534 | 23.1078 | 21.08744 | 9.364917 | 2.020365 | 10.70539 | 6.49969e-12 | 1.01713
31.06534 | 23.0834 | 21.09731 | 9.349142 | 1.98609 | 10.73167 | 6.503242e-12 | 1.016496
31.07534 | 23.1102 | 21.10732 | 9.333391 | 2.002883 | 10.75805 | 6.508571e-12 | 1.015872
31.08534 | 23.1061 | 21.11746 | 9.317665 | 1.988644 | 10.78453 | 6.512124e-12 | 1.01526
31.09534 | 23.1118 | 21.12773 | 9.301964 | 1.984072 | 10.81111 | 6.515677e-12 | 1.014658
31.10534 | 23.1302 | 21.13813 | 9.286287 | 1.992067 | 10.83778 | 6.521006e-12 | 1.014068
31.11533 | 23.1265 | 21.14866 | 9.270651 | 1.977842 | 10.86452 | 6.524559e-12 | 1.013489
31.12533 | 23.1415 | 21.15933 | 9.255023 | 1.982166 | 10.89139 | 6.529888e-12 | 1.012919
31.13533 | 23.1542 | 21.17014 | 9.239421 | 1.984062 | 10.91836 | 6.53344e-12 | 1.012361
31.14533 | 23.1673 | 21.18108 | 9.223843 | 1.986218 | 10.94543 | 6.53877e-12 | 1.011813
31.15533 | 23.1716 | 21.19215 | 9.208289 | 1.979445 | 10.97259 | 6.542322e-12 | 1.011276
31.16532 | 23.1843 | 21.20336 | 9.192776 | 1.980941 | 10.99983 | 6.547651e-12 | 1.01075
31.17532 | 23.1801 | 21.21471 | 9.177273 | 1.965395 | 11.0272 | 6.55298e-12 | 1.010234
31.18532 | 23.2079 | 21.22619 | 9.161794 | 1.981711 | 11.05467 | 6.556533e-12 | 1.009729
31.19532 | 23.2055 | 21.23781 | 9.146339 | 1.967689 | 11.08224 | 6.561862e-12 | 1.009233
31.20532 | 23.2126 | 21.24957 | 9.13091 | 1.963031 | 11.10991 | 6.567191e-12 | 1.008749
31.21532 | 23.2212 | 21.26147 | 9.115505 | 1.959734 | 11.13769 | 6.57252e-12 | 1.008274
31.22531 | 23.2241 | 21.27349 | 9.10014 | 1.950611 | 11.16554 | 6.577849e-12 | 1.00781
31.23531 | 23.236 | 21.28566 | 9.084785 | 1.950339 | 11.19352 | 6.581402e-12 | 1.007355
31.24531 | 23.2489 | 21.29797 | 9.069454 | 1.950928 | 11.22161 | 6.586731e-12 | 1.006911
31.25531 | 23.2571 | 21.31042 | 9.054148 | 1.946677 | 11.2498 | 6.59206e-12 | 1.006477
31.26531 | 23.2522 | 21.32301 | 9.038867 | 1.929186 | 11.27809 | 6.597389e-12 | 1.006053
31.2753 | 23.285 | 21.33573 | 9.023626 | 1.949268 | 11.30647 | 6.602718e-12 | 1.005639
31.2853 | 23.2772 | 21.3486 | 9.008394 | 1.928597 | 11.33497 | 6.608047e-12 | 1.005235
31.2953 | 23.285 | 21.36162 | 8.993187 | 1.923384 | 11.36359 | 6.613377e-12 | 1.004841
31.3053 | 23.3007 | 21.37477 | 8.978005 | 1.925931 | 11.39231 | 6.620482e-12 | 1.004456
31.3153 | 23.2951 | 21.38806 | 8.962847 | 1.907036 | 11.42114 | 6.625811e-12 | 1.004081
31.3253 | 23.3184 | 21.4015 | 8.947715 | 1.916897 | 11.45007 | 6.63114e-12 | 1.003716
31.33529 | 23.3032 | 21.41507 | 8.932622 | 1.888129 | 11.47909 | 6.636469e-12 | 1.003361
31.34529 | 23.3428 | 21.4288 | 8.917539 | 1.914004 | 11.50824 | 6.641798e-12 | 1.003015
31.35529 | 23.3335 | 21.44266 | 8.90248 | 1.890836 | 11.5375 | 6.648904e-12 | 1.002679
31.36529 | 23.3498 | 21.45668 | 8.887447 | 1.893123 | 11.56688 | 6.654233e-12 | 1.002352
31.37529 | 23.3577 | 21.47083 | 8.872438 | 1.886865 | 11.59636 | 6.661338e-12 | 1.002035
31.38528 | 23.3798 | 21.48512 | 8.857469 | 1.894676 | 11.62593 | 6.666667e-12 | 1.001728
31.39528 | 23.3783 | 21.49957 | 8.84251 | 1.878728 | 11.65563 | 6.671996e-12 | 1.00143
31.40528 | 23.3856 | 21.51417 | 8.827575 | 1.871433 | 11.68545 | 6.679102e-12 | 1.001141
31.41528 | 23.4053 | 21.52891 | 8.812666 | 1.876392 | 11.71538 | 6.684431e-12 | 1.000861
31.42528 | 23.404 | 21.5438 | 8.797781 | 1.860204 | 11.74542 | 6.691536e-12 | 1.000591
31.43528 | 23.4149 | 21.55883 | 8.78292 | 1.856066 | 11.77558 | 6.698642e-12 | 1.00033
31.44527 | 23.4213 | 21.574 | 8.7681 | 1.847297 | 11.80582 | 6.703971e-12 | 1.000078
31.45527 | 23.4227 | 21.58934 | 8.753289 | 1.833364 | 11.83621 | 6.711076e-12 | 0.9998357
31.46527 | 23.4422 | 21.60482 | 8.738504 | 1.837382 | 11.86671 | 6.718182e-12 | 0.9996023
31.47527 | 23.4339 | 21.62045 | 8.723743 | 1.81345 | 11.89733 | 6.723511e-12 | 0.999378
31.48527 | 23.467 | 21.63623 | 8.709007 | 1.830768 | 11.92806 | 6.730616e-12 | 0.9991629
31.49526 | 23.4521 | 21.65215 | 8.69431 | 1.799951 | 11.95888 | 6.737721e-12 | 0.9989569
31.50526 | 23.4659 | 21.66823 | 8.679623 | 1.797667 | 11.98985 | 6.744827e-12 | 0.9987598
31.51526 | 23.4645 | 21.68447 | 8.664962 | 1.780031 | 12.02094 | 6.751932e-12 | 0.9985717
31.52526 | 23.4771 | 21.70086 | 8.650325 | 1.776243 | 12.05214 | 6.759038e-12 | 0.9983925
31.53526 | 23.4887 | 21.7174 | 8.635712 | 1.771302 | 12.08346 | 6.766143e-12 | 0.9982224
31.54525 | 23.4956 | 21.73408 | 8.62114 | 1.761525 | 12.11487 | 6.773249e-12 | 0.9980612
31.55525 | 23.5026 | 21.75092 | 8.606577 | 1.751682 | 12.14643 | 6.780354e-12 | 0.997909
31.56525 | 23.5139 | 21.76792 | 8.592039 | 1.745975 | 12.17812 | 6.787459e-12 | 0.9977652
31.57525 | 23.5285 | 21.78508 | 8.577526 | 1.743422 | 12.20992 | 6.794565e-12 | 0.9976307
31.58525 | 23.5366 | 21.80239 | 8.563038 | 1.734211 | 12.24185 | 6.80167e-12 | 0.9975046
31.59525 | 23.5303 | 21.81986 | 8.548575 | 1.710443 | 12.27389 | 6.808776e-12 | 0.9973875
31.60524 | 23.5429 | 21.83747 | 8.534151 | 1.705433 | 12.30604 | 6.815881e-12 | 0.9972794
31.61524 | 23.5584 | 21.85525 | 8.519737 | 1.703151 | 12.33833 | 6.822987e-12 | 0.9971798
31.62524 | 23.5672 | 21.87319 | 8.505348 | 1.694012 | 12.37075 | 6.831868e-12 | 0.9970889
31.63524 | 23.5804 | 21.89129 | 8.490984 | 1.689113 | 12.4033 | 6.838974e-12 | 0.9970068
31.64524 | 23.5782 | 21.90954 | 8.476645 | 1.668656 | 12.43597 | 6.846079e-12 | 0.9969332
31.65523 | 23.6013 | 21.92794 | 8.462345 | 1.673358 | 12.46873 | 6.854961e-12 | 0.9968684
31.66523 | 23.6026 | 21.94652 | 8.448055 | 1.656082 | 12.50165 | 6.862066e-12 | 0.9968122
31.67523 | 23.6079 | 21.96526 | 8.43379 | 1.642645 | 12.5347 | 6.870948e-12 | 0.9967646
31.68523 | 23.6258 | 21.98415 | 8.41955 | 1.641648 | 12.56788 | 6.878054e-12 | 0.9967257
31.69523 | 23.6324 | 22.00321 | 8.405335 | 1.629189 | 12.60118 | 6.886935e-12 | 0.9966953
31.70523 | 23.6571 | 22.02243 | 8.391144 | 1.634666 | 12.63462 | 6.894041e-12 | 0.9966735
31.71522 | 23.6518 | 22.0418 | 8.376993 | 1.61 | 12.66815 | 6.902923e-12 | 0.9966603
31.72522 | 23.6823 | 22.06135 | 8.362852 | 1.620952 | 12.70184 | 6.911804e-12 | 0.9966557
31.73522 | 23.6825 | 22.08106 | 8.348736 | 1.60144 | 12.73566 | 6.91891e-12 | 0.9966597
31.74522 | 23.7034 | 22.10094 | 8.334645 | 1.602464 | 12.76962 | 6.927792e-12 | 0.9966721
31.75522 | 23.6997 | 22.12098 | 8.320578 | 1.57872 | 12.80371 | 6.936673e-12 | 0.9966932
31.76521 | 23.7193 | 22.14117 | 8.306551 | 1.578133 | 12.83789 | 6.945555e-12 | 0.9967226
31.77521 | 23.735 | 22.16154 | 8.292534 | 1.573458 | 12.87225 | 6.952661e-12 | 0.9967607
31.78521 | 23.7506 | 22.18208 | 8.278542 | 1.568516 | 12.90673 | 6.961542e-12 | 0.9968072
31.79521 | 23.772 | 22.20279 | 8.264575 | 1.569208 | 12.94135 | 6.970424e-12 | 0.9968623
31.80521 | 23.7815 | 22.22367 | 8.250632 | 1.557829 | 12.97611 | 6.979306e-12 | 0.9969258
31.81521 | 23.7953 | 22.24472 | 8.236715 | 1.550583 | 13.011 | 6.988188e-12 | 0.9969979
31.8252 | 23.8157 | 22.26591 | 8.222836 | 1.549787 | 13.046 | 6.99707e-12 | 0.9970783
31.8352 | 23.8302 | 22.2873 | 8.208968 | 1.5429 | 13.08116 | 7.005951e-12 | 0.9971673
31.8452 | 23.8494 | 22.30886 | 8.195125 | 1.540544 | 13.11647 | 7.014833e-12 | 0.9972649
31.8552 | 23.8554 | 22.33059 | 8.181306 | 1.524815 | 13.15191 | 7.023715e-12 | 0.9973709
31.8652 | 23.8928 | 22.35249 | 8.167513 | 1.540313 | 13.18749 | 7.032597e-12 | 0.9974854
31.87519 | 23.8929 | 22.37454 | 8.153758 | 1.518361 | 13.22317 | 7.043255e-12 | 0.9976083
31.88519 | 23.9313 | 22.39679 | 8.140014 | 1.534513 | 13.25903 | 7.052137e-12 | 0.9977398
31.89519 | 23.9391 | 22.41921 | 8.126295 | 1.519891 | 13.29503 | 7.061018e-12 | 0.9978798
31.90519 | 23.9577 | 22.44181 | 8.1126 | 1.515894 | 13.33118 | 7.071677e-12 | 0.9980283
31.91519 | 23.9721 | 22.46458 | 8.098931 | 1.507522 | 13.36746 | 7.080558e-12 | 0.9981854
31.92519 | 23.9802 | 22.48753 | 8.085286 | 1.492674 | 13.40389 | 7.08944e-12 | 0.9983509
31.93518 | 24.0088 | 22.51063 | 8.071679 | 1.498171 | 13.44042 | 7.100098e-12 | 0.9985247
31.94518 | 24.0266 | 22.53393 | 8.058084 | 1.492668 | 13.47714 | 7.10898e-12 | 0.9987074
31.95518 | 24.0412 | 22.55741 | 8.044514 | 1.483787 | 13.514 | 7.119638e-12 | 0.9988984
31.96518 | 24.0642 | 22.58107 | 8.030968 | 1.483127 | 13.55101 | 7.12852e-12 | 0.9990981
31.97518 | 24.0737 | 22.60491 | 8.017447 | 1.468788 | 13.58816 | 7.139178e-12 | 0.9993063
31.98517 | 24.0927 | 22.62891 | 8.003964 | 1.463794 | 13.62542 | 7.14806e-12 | 0.9995229
31.99517 | 24.1146 | 22.65311 | 7.990493 | 1.46149 | 13.66287 | 7.158718e-12 | 0.9997483
32.00517 | 24.1239 | 22.67749 | 7.977046 | 1.44641 | 13.70046 | 7.169376e-12 | 0.9999822
32.01517 | 24.1378 | 22.70206 | 7.963624 | 1.435743 | 13.73821 | 7.179146e-12 | 1.000225
32.02517 | 24.1387 | 22.7268 | 7.950227 | 1.411897 | 13.7761 | 7.189804e-12 | 1.000476
32.03517 | 24.1676 | 22.75174 | 7.936855 | 1.415865 | 13.81414 | 7.199574e-12 | 1.000736
32.04516 | 24.1761 | 22.77683 | 7.923521 | 1.399272 | 13.8523 | 7.210232e-12 | 1.001004
32.05516 | 24.1803 | 22.80213 | 7.910198 | 1.37817 | 13.89065 | 7.220891e-12 | 1.001281
32.06516 | 24.2045 | 22.82762 | 7.8969 | 1.376882 | 13.92915 | 7.231549e-12 | 1.001567
32.07516 | 24.2112 | 22.85329 | 7.883627 | 1.357908 | 13.9678 | 7.242207e-12 | 1.001861
32.08516 | 24.2303 | 22.87915 | 7.870378 | 1.351146 | 14.00661 | 7.252865e-12 | 1.002165
32.09515 | 24.2408 | 22.90518 | 7.857168 | 1.335621 | 14.04554 | 7.263523e-12 | 1.002476
32.10515 | 24.2442 | 22.93142 | 7.843968 | 1.312781 | 14.08465 | 7.274181e-12 | 1.002797
32.11515 | 24.2672 | 22.95785 | 7.830794 | 1.309353 | 14.12393 | 7.284839e-12 | 1.003126
32.12515 | 24.2835 | 22.98447 | 7.817645 | 1.299034 | 14.16336 | 7.296386e-12 | 1.003465
32.13515 | 24.2831 | 23.01128 | 7.80452 | 1.271822 | 14.20295 | 7.307044e-12 | 1.003812
32.14515 | 24.3062 | 23.03828 | 7.79142 | 1.267919 | 14.24269 | 7.31859e-12 | 1.004167
32.15514 | 24.327 | 23.06545 | 7.778357 | 1.261549 | 14.28256 | 7.329248e-12 | 1.004532
32.16514 | 24.3324 | 23.09284 | 7.765307 | 1.23956 | 14.32263 | 7.340795e-12 | 1.004905
32.17514 | 24.3387 | 23.12042 | 7.752281 | 1.218277 | 14.36285 | 7.352341e-12 | 1.005288
32.18514 | 24.3542 | 23.1482 | 7.739279 | 1.205998 | 14.40324 | 7.363887e-12 | 1.005679
32.19514 | 24.3786 | 23.17618 | 7.726303 | 1.202424 | 14.44379 | 7.374545e-12 | 1.00608
32.20513 | 24.3815 | 23.20431 | 7.713364 | 1.177187 | 14.48446 | 7.386092e-12 | 1.006489
32.21513 | 24.4112 | 23.23269 | 7.700437 | 1.178511 | 14.52534 | 7.398526e-12 | 1.006907
32.22513 | 24.4273 | 23.26125 | 7.687534 | 1.166052 | 14.56638 | 7.410073e-12 | 1.007335
32.23513 | 24.4423 | 23.29002 | 7.674657 | 1.152279 | 14.60759 | 7.421619e-12 | 1.007771
32.24513 | 24.4367 | 23.31898 | 7.661804 | 1.11772 | 14.64896 | 7.433165e-12 | 1.008217
32.25513 | 24.4792 | 23.34815 | 7.648975 | 1.131048 | 14.69051 | 7.4456e-12 | 1.008671
32.26512 | 24.4864 | 23.37749 | 7.636185 | 1.108915 | 14.73217 | 7.457146e-12 | 1.009135
32.27512 | 24.5037 | 23.40706 | 7.623406 | 1.096644 | 14.77404 | 7.469581e-12 | 1.009608
32.28512 | 24.532 | 23.43683 | 7.610651 | 1.095172 | 14.81609 | 7.482015e-12 | 1.01009
32.29512 | 24.5602 | 23.46681 | 7.597922 | 1.093394 | 14.8583 | 7.49445e-12 | 1.010581
32.30512 | 24.5805 | 23.49699 | 7.585217 | 1.083513 | 14.90069 | 7.505996e-12 | 1.011082
32.31511 | 24.5917 | 23.52734 | 7.572549 | 1.064356 | 14.9432 | 7.51843e-12 | 1.011592
32.32511 | 24.6336 | 23.55794 | 7.559893 | 1.075664 | 14.98593 | 7.530865e-12 | 1.012111
32.33511 | 24.6404 | 23.58874 | 7.547262 | 1.051663 | 15.02883 | 7.544187e-12 | 1.01264
32.34511 | 24.6698 | 23.61975 | 7.534656 | 1.050054 | 15.07191 | 7.556622e-12 | 1.013178
32.35511 | 24.7047 | 23.65096 | 7.522074 | 1.053736 | 15.11516 | 7.569056e-12 | 1.013725
32.36511 | 24.7209 | 23.68239 | 7.509517 | 1.038509 | 15.15859 | 7.582379e-12 | 1.014282
32.3751 | 24.7294 | 23.714 | 7.496997 | 1.015404 | 15.20215 | 7.594814e-12 | 1.014848
32.3851 | 24.7637 | 23.74584 | 7.48449 | 1.017856 | 15.24593 | 7.608136e-12 | 1.015424
32.3951 | 24.8 | 23.77791 | 7.472006 | 1.022095 | 15.28989 | 7.620571e-12 | 1.016009
32.4051 | 24.8108 | 23.81018 | 7.459548 | 1.000618 | 15.33403 | 7.633894e-12 | 1.016605
32.4151 | 24.8397 | 23.84267 | 7.447114 | 0.9970309 | 15.37835 | 7.647216e-12 | 1.017209
32.42509 | 24.8714 | 23.87534 | 7.434717 | 0.9960609 | 15.4228 | 7.660539e-12 | 1.017823
32.43509 | 24.8926 | 23.90826 | 7.422332 | 0.9843395 | 15.46748 | 7.673862e-12 | 1.018447
32.44509 | 24.9237 | 23.94139 | 7.409972 | 0.9823053 | 15.51234 | 7.687184e-12 | 1.019081
32.45509 | 24.9406 | 23.97475 | 7.397637 | 0.965853 | 15.55739 | 7.700507e-12 | 1.019725
32.46509 | 24.9668 | 24.00832 | 7.385326 | 0.9584818 | 15.60261 | 7.714718e-12 | 1.020378
32.47509 | 25.0052 | 24.04211 | 7.373039 | 0.9630908 | 15.64803 | 7.72804e-12 | 1.021041
32.48508 | 25.0154 | 24.07609 | 7.36079 | 0.9393145 | 15.69358 | 7.742251e-12 | 1.021714
32.49508 | 25.0398 | 24.11031 | 7.348553 | 0.9294858 | 15.73936 | 7.755574e-12 | 1.022397
32.50508 | 25.0635 | 24.14477 | 7.33634 | 0.9187277 | 15.78534 | 7.769785e-12 | 1.02309
32.51508 | 25.0956 | 24.17944 | 7.324152 | 0.9161566 | 15.8315 | 7.783996e-12 | 1.023793
32.52508 | 25.1278 | 24.21435 | 7.311988 | 0.9134542 | 15.87785 | 7.798207e-12 | 1.024506
32.53507 | 25.1644 | 24.24943 | 7.299861 | 0.9149665 | 15.92434 | 7.812417e-12 | 1.025228
32.54507 | 25.1751 | 24.28478 | 7.287747 | 0.8903164 | 15.97108 | 7.826628e-12 | 1.025962
32.55507 | 25.2137 | 24.32036 | 7.275657 | 0.8933401 | 16.018 | 7.840839e-12 | 1.026705
32.56507 | 25.2391 | 24.35616 | 7.263592 | 0.8829363 | 16.06511 | 7.85505e-12 | 1.027458
32.57507 | 25.263 | 24.3922 | 7.251551 | 0.870805 | 16.11242 | 7.870149e-12 | 1.028222
32.58507 | 25.2987 | 24.42846 | 7.239534 | 0.8702435 | 16.15993 | 7.88436e-12 | 1.028996
32.59506 | 25.3317 | 24.46491 | 7.227555 | 0.8667873 | 16.20758 | 7.899459e-12 | 1.02978
32.60506 | 25.3608 | 24.50163 | 7.215587 | 0.8591673 | 16.25547 | 7.91367e-12 | 1.030575
32.61506 | 25.3907 | 24.53859 | 7.203644 | 0.8521116 | 16.30356 | 7.928769e-12 | 1.03138
32.62506 | 25.4278 | 24.57578 | 7.191726 | 0.8520236 | 16.35186 | 7.943868e-12 | 1.032195
32.63506 | 25.4717 | 24.6132 | 7.179832 | 0.8585034 | 16.40034 | 7.958967e-12 | 1.033021
32.64505 | 25.4819 | 24.65082 | 7.167975 | 0.831084 | 16.44898 | 7.974066e-12 | 1.033857
32.65505 | 25.5242 | 24.68871 | 7.15613 | 0.8354925 | 16.49787 | 7.989165e-12 | 1.034704
32.66505 | 25.5505 | 24.72683 | 7.144309 | 0.8236655 | 16.54696 | 8.004264e-12 | 1.035562
32.67505 | 25.5851 | 24.7652 | 7.132513 | 0.8198987 | 16.59626 | 8.020251e-12 | 1.03643
32.68505 | 25.6373 | 24.8038 | 7.120742 | 0.8334951 | 16.64575 | 8.03535e-12 | 1.037309
32.69505 | 25.6598 | 24.84265 | 7.108994 | 0.8171513 | 16.69546 | 8.051337e-12 | 1.038198
32.70504 | 25.6912 | 24.8817 | 7.097283 | 0.8095029 | 16.74532 | 8.067325e-12 | 1.039098
32.71504 | 25.7204 | 24.92102 | 7.085585 | 0.7993846 | 16.79542 | 8.082424e-12 | 1.040009
32.72504 | 25.7473 | 24.96059 | 7.073911 | 0.7867102 | 16.84575 | 8.098411e-12 | 1.040931
32.73504 | 25.8043 | 25.00039 | 7.062262 | 0.8039065 | 16.89627 | 8.114398e-12 | 1.041864
32.74504 | 25.8276 | 25.04046 | 7.050637 | 0.7871412 | 16.94701 | 8.130385e-12 | 1.042808
32.75503 | 25.8685 | 25.08071 | 7.039048 | 0.7877861 | 16.9979 | 8.147261e-12 | 1.043762
32.76503 | 25.9052 | 25.12126 | 7.027472 | 0.7839396 | 17.04906 | 8.163248e-12 | 1.044728
32.77503 | 25.9368 | 25.16206 | 7.01592 | 0.7747445 | 17.10043 | 8.179235e-12 | 1.045705
32.78503 | 25.9807 | 25.2031 | 7.004392 | 0.7775993 | 17.15202 | 8.19611e-12 | 1.046692
32.79503 | 26.0193 | 25.24439 | 6.992889 | 0.7749078 | 17.20381 | 8.212098e-12 | 1.047692
32.80503 | 26.0337 | 25.28594 | 6.98141 | 0.7477635 | 17.25582 | 8.228973e-12 | 1.048702
32.81502 | 26.0906 | 25.32769 | 6.969967 | 0.7629097 | 17.308 | 8.245848e-12 | 1.049722
32.82502 | 26.1107 | 25.36974 | 6.958537 | 0.7409627 | 17.36045 | 8.262724e-12 | 1.050755
32.83502 | 26.1719 | 25.41204 | 6.947131 | 0.7598628 | 17.41311 | 8.279599e-12 | 1.051799
32.84502 | 26.1969 | 25.45459 | 6.93575 | 0.7423087 | 17.46599 | 8.296475e-12 | 1.052854
32.85502 | 26.2285 | 25.4974 | 6.924393 | 0.7310994 | 17.51909 | 8.31335e-12 | 1.053921
32.86501 | 26.2879 | 25.54043 | 6.913072 | 0.7474748 | 17.57236 | 8.331114e-12 | 1.054998
32.87501 | 26.3123 | 25.58375 | 6.901763 | 0.728551 | 17.6259 | 8.347989e-12 | 1.056088
32.88501 | 26.3681 | 25.62733 | 6.890479 | 0.7407692 | 17.67966 | 8.365753e-12 | 1.057189
32.89501 | 26.4079 | 25.67117 | 6.879219 | 0.7367272 | 17.73365 | 8.383516e-12 | 1.058301
32.90501 | 26.441 | 25.71527 | 6.867983 | 0.725727 | 17.78786 | 8.40128e-12 | 1.059425
32.91501 | 26.491 | 25.75964 | 6.856772 | 0.731363 | 17.8423 | 8.419043e-12 | 1.060561
32.925 | 26.53 | 25.80422 | 6.845596 | 0.7257812 | 17.89692 | 8.436807e-12 | 1.061708
32.935 | 26.5753 | 25.84911 | 6.834433 | 0.7261924 | 17.95181 | 8.45457e-12 | 1.062867
32.945 | 26.6271 | 25.89426 | 6.823295 | 0.7328389 | 18.00693 | 8.472334e-12 | 1.064038
32.955 | 26.6484 | 25.93968 | 6.81218 | 0.7087207 | 18.06228 | 8.490098e-12 | 1.065221
32.965 | 26.7091 | 25.98537 | 6.80109 | 0.7237343 | 18.11786 | 8.508749e-12 | 1.066415
32.97499 | 26.7475 | 26.03127 | 6.790035 | 0.7162258 | 18.17362 | 8.527401e-12 | 1.067621
32.98499 | 26.7969 | 26.0775 | 6.778994 | 0.7194047 | 18.22966 | 8.545165e-12 | 1.068839
32.99499 | 26.8566 | 26.12399 | 6.767976 | 0.7326122 | 18.28594 | 8.563816e-12 | 1.070069
33.00499 | 26.8998 | 26.17075 | 6.756983 | 0.7290493 | 18.34246 | 8.582468e-12 | 1.071312
33.01499 | 26.9322 | 26.21778 | 6.746014 | 0.7144151 | 18.39921 | 8.60112e-12 | 1.072566
33.02499 | 26.9843 | 26.26509 | 6.735069 | 0.7192095 | 18.45619 | 8.62066e-12 | 1.073833
33.03498 | 27.0574 | 26.31263 | 6.724159 | 0.7447749 | 18.51336 | 8.639311e-12 | 1.07511
33.04498 | 27.0951 | 26.36048 | 6.713262 | 0.734618 | 18.57082 | 8.657963e-12 | 1.076401
33.05498 | 27.1515 | 26.40861 | 6.70239 | 0.7428874 | 18.62852 | 8.677503e-12 | 1.077704
33.06498 | 27.1906 | 26.45702 | 6.691541 | 0.7335796 | 18.68646 | 8.697043e-12 | 1.079019
33.07498 | 27.2511 | 26.50571 | 6.680717 | 0.7453921 | 18.74464 | 8.715695e-12 | 1.080347
33.08497 | 27.2975 | 26.55463 | 6.669928 | 0.7428729 | 18.80301 | 8.735235e-12 | 1.081685
33.09497 | 27.3598 | 26.60387 | 6.659152 | 0.7559275 | 18.86168 | 8.754775e-12 | 1.083038
33.10497 | 27.4105 | 26.6534 | 6.6484 | 0.7570993 | 18.9206 | 8.774315e-12 | 1.084403
33.11497 | 27.4698 | 26.70321 | 6.637672 | 0.766589 | 18.97976 | 8.794743e-12 | 1.08578
33.12497 | 27.5169 | 26.7533 | 6.626968 | 0.7635957 | 19.03917 | 8.814283e-12 | 1.087169
33.13497 | 27.5702 | 26.80368 | 6.616288 | 0.7665203 | 19.09882 | 8.834711e-12 | 1.088572
33.14496 | 27.6174 | 26.85429 | 6.605643 | 0.763109 | 19.15866 | 8.854251e-12 | 1.089985
33.15496 | 27.6624 | 26.90524 | 6.595012 | 0.7571586 | 19.21882 | 8.874679e-12 | 1.091412
33.16496 | 27.7214 | 26.95648 | 6.584404 | 0.7649201 | 19.27922 | 8.895107e-12 | 1.092853
33.17496 | 27.7766 | 27.00801 | 6.573821 | 0.7685933 | 19.33988 | 8.915535e-12 | 1.094305
33.18496 | 27.8304 | 27.05982 | 6.563261 | 0.7705781 | 19.40079 | 8.935963e-12 | 1.095771
33.19495 | 27.8988 | 27.11188 | 6.552736 | 0.7869187 | 19.4619 | 8.957279e-12 | 1.097248
33.20495 | 27.9215 | 27.16428 | 6.542225 | 0.7572215 | 19.52332 | 8.977707e-12 | 1.098739
33.21495 | 27.9839 | 27.21697 | 6.531737 | 0.7669283 | 19.58499 | 8.998136e-12 | 1.100243
33.22495 | 28.0435 | 27.26996 | 6.521274 | 0.7735422 | 19.64692 | 9.019452e-12 | 1.10176
33.23495 | 28.0813 | 27.32324 | 6.510834 | 0.7580593 | 19.70912 | 9.040768e-12 | 1.10329
33.24495 | 28.1359 | 27.37682 | 6.500418 | 0.7590821 | 19.77157 | 9.062084e-12 | 1.104833
33.25494 | 28.2047 | 27.43064 | 6.490037 | 0.774059 | 19.83422 | 9.083401e-12 | 1.106387
33.26494 | 28.2629 | 27.48482 | 6.479669 | 0.778084 | 19.89719 | 9.104717e-12 | 1.107956
33.27494 | 28.3139 | 27.53929 | 6.469325 | 0.7746099 | 19.96043 | 9.126033e-12 | 1.109538
33.28494 | 28.3565 | 27.59406 | 6.459005 | 0.7624353 | 20.02393 | 9.148238e-12 | 1.111133
33.29494 | 28.4198 | 27.64914 | 6.448709 | 0.7706583 | 20.08769 | 9.169554e-12 | 1.112742
33.30493 | 28.471 | 27.70447 | 6.438448 | 0.7665335 | 20.15166 | 9.191758e-12 | 1.114362
33.31493 | 28.5423 | 27.76015 | 6.428199 | 0.7821507 | 20.21595 | 9.213963e-12 | 1.115996
33.32493 | 28.5934 | 27.81614 | 6.417975 | 0.7772646 | 20.28052 | 9.236167e-12 | 1.117645
33.33493 | 28.6467 | 27.87243 | 6.407774 | 0.77427 | 20.34535 | 9.258372e-12 | 1.119306
33.34493 | 28.7221 | 27.92903 | 6.397598 | 0.7930682 | 20.41045 | 9.280576e-12 | 1.120981
33.35493 | 28.7717 | 27.98594 | 6.387445 | 0.785759 | 20.47583 | 9.302781e-12 | 1.122669
33.36492 | 28.8406 | 28.04311 | 6.377326 | 0.7974944 | 20.54141 | 9.325873e-12 | 1.124369
33.37492 | 28.9021 | 28.10063 | 6.367221 | 0.8014658 | 20.60733 | 9.348966e-12 | 1.126085
33.38492 | 28.9676 | 28.15848 | 6.357139 | 0.8091242 | 20.67352 | 9.371171e-12 | 1.127813
33.39492 | 29.0369 | 28.21663 | 6.347082 | 0.8202711 | 20.73999 | 9.394263e-12 | 1.129556
33.40492 | 29.1066 | 28.27509 | 6.337048 | 0.8315056 | 20.80673 | 9.417356e-12 | 1.131312
33.41491 | 29.1576 | 28.33381 | 6.327048 | 0.8237897 | 20.87368 | 9.440448e-12 | 1.133079
33.42491 | 29.2339 | 28.39291 | 6.317062 | 0.8409938 | 20.94098 | 9.464429e-12 | 1.134863
33.43491 | 29.3153 | 28.45232 | 6.307099 | 0.86298 | 21.00856 | 9.487522e-12 | 1.13666
33.44491 | 29.3672 | 28.51205 | 6.29716 | 0.8551476 | 21.07642 | 9.511503e-12 | 1.13847
33.45491 | 29.4566 | 28.57211 | 6.287245 | 0.8844926 | 21.14457 | 9.534595e-12 | 1.140295
33.46491 | 29.5231 | 28.63248 | 6.277354 | 0.8906233 | 21.21299 | 9.558576e-12 | 1.142133
33.4749 | 29.6027 | 28.69311 | 6.267496 | 0.909591 | 21.28163 | 9.582557e-12 | 1.143984
33.4849 | 29.6802 | 28.75413 | 6.257652 | 0.9260742 | 21.35062 | 9.606538e-12 | 1.14585
33.4949 | 29.7412 | 28.81546 | 6.247831 | 0.9257363 | 21.4199 | 9.630519e-12 | 1.14773
33.5049 | 29.8168 | 28.87713 | 6.238035 | 0.939674 | 21.48947 | 9.655388e-12 | 1.149624
33.5149 | 29.895 | 28.93912 | 6.228262 | 0.9558846 | 21.55932 | 9.679368e-12 | 1.151532
33.52489 | 29.9795 | 29.00137 | 6.218522 | 0.9781325 | 21.62939 | 9.704237e-12 | 1.153452
33.53489 | 30.0421 | 29.06401 | 6.208796 | 0.9780899 | 21.69983 | 9.729106e-12 | 1.155388
33.54489 | 30.1055 | 29.12698 | 6.199094 | 0.9785194 | 21.77055 | 9.753975e-12 | 1.157339
33.55489 | 30.2208 | 29.19028 | 6.189415 | 1.030518 | 21.84156 | 9.778844e-12 | 1.159303
33.56489 | 30.273 | 29.25391 | 6.17976 | 1.019086 | 21.91287 | 9.803713e-12 | 1.161282
33.57489 | 30.3517 | 29.31788 | 6.170129 | 1.033824 | 21.98447 | 9.828582e-12 | 1.163275
33.58488 | 30.4329 | 29.38211 | 6.160531 | 1.05079 | 22.0563 | 9.85434e-12 | 1.16528
33.59488 | 30.5046 | 29.44674 | 6.150946 | 1.05786 | 22.12849 | 9.880097e-12 | 1.167301
33.60488 | 30.5909 | 29.5117 | 6.141386 | 1.079197 | 22.20098 | 9.904966e-12 | 1.169337
33.61488 | 30.6609 | 29.57701 | 6.131848 | 1.083894 | 22.27377 | 9.930723e-12 | 1.171387
33.62488 | 30.7439 | 29.64264 | 6.122335 | 1.101256 | 22.34686 | 9.95648e-12 | 1.173452
33.63487 | 30.8119 | 29.70855 | 6.112854 | 1.10335 | 22.42017 | 9.983125e-12 | 1.175529
33.64487 | 30.8863 | 29.77487 | 6.103387 | 1.111434 | 22.49386 | 1.000888e-11 | 1.177622
33.65487 | 30.9596 | 29.84152 | 6.093944 | 1.11808 | 22.56785 | 1.003553e-11 | 1.17973
33.66487 | 31.032 | 29.90851 | 6.084524 | 1.123485 | 22.64214 | 1.006129e-11 | 1.181853
33.67487 | 31.1237 | 29.97585 | 6.075128 | 1.147846 | 22.71674 | 1.008793e-11 | 1.183989
33.68487 | 31.1966 | 30.04354 | 6.065755 | 1.153065 | 22.79164 | 1.011458e-11 | 1.186141
33.69486 | 31.2503 | 30.11149 | 6.056415 | 1.138808 | 22.86677 | 1.014122e-11 | 1.188305
33.70486 | 31.3239 | 30.17986 | 6.047088 | 1.144037 | 22.94229 | 1.016787e-11 | 1.190486
33.71486 | 31.405 | 30.24858 | 6.037786 | 1.156419 | 23.01811 | 1.01954e-11 | 1.192682
33.72486 | 31.4834 | 30.31764 | 6.028506 | 1.165757 | 23.09424 | 1.022205e-11 | 1.194892
33.73486 | 31.5351 | 30.38706 | 6.01925 | 1.148045 | 23.17069 | 1.024958e-11 | 1.197117
33.74485 | 31.5975 | 30.45675 | 6.010027 | 1.140753 | 23.24737 | 1.027711e-11 | 1.199354
33.75485 | 31.6667 | 30.52686 | 6.000818 | 1.139844 | 23.32443 | 1.030465e-11 | 1.201609
33.76485 | 31.731 | 30.59732 | 5.991632 | 1.133683 | 23.40181 | 1.033218e-11 | 1.203879
33.77485 | 31.7864 | 30.66813 | 5.982469 | 1.118267 | 23.4795 | 1.035971e-11 | 1.206163
33.78485 | 31.8518 | 30.7393 | 5.97333 | 1.112502 | 23.55751 | 1.038813e-11 | 1.208462
33.79485 | 31.9042 | 30.81082 | 5.964214 | 1.093384 | 23.63583 | 1.041567e-11 | 1.210776
33.80484 | 31.9705 | 30.88262 | 5.95513 | 1.087879 | 23.71439 | 1.044409e-11 | 1.213103
33.81484 | 31.9925 | 30.95485 | 5.946061 | 1.037649 | 23.79334 | 1.047251e-11 | 1.215447
33.82484 | 32.0623 | 31.02744 | 5.937014 | 1.034863 | 23.87262 | 1.050093e-11 | 1.217806
33.83484 | 32.1289 | 31.10038 | 5.927991 | 1.028519 | 23.95221 | 1.052936e-11 | 1.220181
33.84484 | 32.1617 | 31.17368 | 5.918992 | 0.988017 | 24.03212 | 1.055867e-11 | 1.22257
33.85483 | 32.2145 | 31.24726 | 5.910024 | 0.9672401 | 24.11226 | 1.058709e-11 | 1.224972
33.86483 | 32.2718 | 31.32128 | 5.90107 | 0.9505182 | 24.19282 | 1.06164e-11 | 1.227391
33.87483 | 32.3193 | 31.39566 | 5.89214 | 0.9236352 | 24.2737 | 1.064571e-11 | 1.229826
33.88483 | 32.3618 | 31.47041 | 5.883233 | 0.8913925 | 24.3549 | 1.067502e-11 | 1.232276
33.89483 | 32.4051 | 31.54551 | 5.874349 | 0.8595859 | 24.43642 | 1.070433e-11 | 1.234741
33.90483 | 32.4596 | 31.62098 | 5.865488 | 0.8386152 | 24.51828 | 1.073364e-11 | 1.237221
33.91482 | 32.5136 | 31.69675 | 5.85666 | 0.8168525 | 24.60037 | 1.076383e-11 | 1.239714
33.92482 | 32.5413 | 31.77295 | 5.847845 | 0.7683538 | 24.68288 | 1.079314e-11 | 1.242225
33.93482 | 32.6057 | 31.84951 | 5.839053 | 0.7561884 | 24.76571 | 1.082334e-11 | 1.244751
33.94482 | 32.6497 | 31.92644 | 5.830285 | 0.7232566 | 24.84887 | 1.085354e-11 | 1.247292
33.95482 | 32.6917 | 32.00374 | 5.82154 | 0.6879556 | 24.93236 | 1.088374e-11 | 1.249849
33.96481 | 32.7487 | 32.08134 | 5.812826 | 0.667362 | 25.01609 | 1.091394e-11 | 1.252419
33.97481 | 32.7911 | 32.15938 | 5.804127 | 0.6317241 | 25.10024 | 1.094502e-11 | 1.255006
33.98481 | 32.8329 | 32.23778 | 5.795451 | 0.5951173 | 25.18472 | 1.097522e-11 | 1.257609
33.99481 | 32.8725 | 32.31656 | 5.786797 | 0.5559384 | 25.26954 | 1.100631e-11 | 1.260228
34.00481 | 32.9327 | 32.39571 | 5.778167 | 0.5369902 | 25.35468 | 1.103739e-11 | 1.262862
34.01481 | 32.9811 | 32.47523 | 5.76956 | 0.5058656 | 25.44016 | 1.106848e-11 | 1.265511
34.0248 | 33.0264 | 32.55505 | 5.760984 | 0.4713505 | 25.52589 | 1.109957e-11 | 1.268173
34.0348 | 33.084 | 32.63532 | 5.752422 | 0.4486834 | 25.61204 | 1.113065e-11 | 1.270853
34.0448 | 33.123 | 32.71596 | 5.743884 | 0.4070411 | 25.69853 | 1.116263e-11 | 1.273549
34.0548 | 33.1738 | 32.79698 | 5.735368 | 0.376823 | 25.78535 | 1.11946e-11 | 1.276261
34.0648 | 33.2137 | 32.87837 | 5.726876 | 0.3353314 | 25.87251 | 1.122569e-11 | 1.278988
34.07479 | 33.2809 | 32.96006 | 5.718414 | 0.3208404 | 25.95992 | 1.125766e-11 | 1.281728
34.08479 | 33.3272 | 33.0422 | 5.709967 | 0.2849974 | 26.04775 | 1.128964e-11 | 1.284486
34.09479 | 33.3803 | 33.12472 | 5.701543 | 0.2555786 | 26.13592 | 1.13225e-11 | 1.28726
34.10479 | 33.4383 | 33.20762 | 5.693142 | 0.2306758 | 26.22443 | 1.135447e-11 | 1.290049
34.11479 | 33.4914 | 33.2909 | 5.684764 | 0.2004956 | 26.31329 | 1.138734e-11 | 1.292854
34.12479 | 33.542 | 33.37456 | 5.676408 | 0.1674383 | 26.40248 | 1.14202e-11 | 1.295675
34.13478 | 33.589 | 33.45851 | 5.668084 | 0.1304852 | 26.49192 | 1.145306e-11 | 1.298509
34.14478 | 33.6478 | 33.54293 | 5.659774 | 0.1048669 | 26.5818 | 1.148592e-11 | 1.301361
34.15478 | 33.7119 | 33.62773 | 5.651486 | 0.08416888 | 26.67202 | 1.151879e-11 | 1.304228
34.16478 | 33.7581 | 33.71291 | 5.643222 | 0.04519266 | 26.76257 | 1.155165e-11 | 1.307112
34.17478 | 33.8262 | 33.79847 | 5.63498 | 0.02773119 | 26.85348 | 1.15854e-11 | 1.310011
34.18477 | 33.8831 | 33.88433 | 5.626769 | -0.001227203 | 26.94463 | 1.161915e-11 | 1.312923
34.19477 | 33.9405 | 33.97065 | 5.618573 | -0.03015247 | 27.03623 | 1.16529e-11 | 1.315854
34.20477 | 34.0047 | 34.05736 | 5.610399 | -0.0526581 | 27.12816 | 1.168665e-11 | 1.318801
34.21477 | 34.0619 | 34.14445 | 5.602248 | -0.08254908 | 27.22044 | 1.17204e-11 | 1.321763
34.22477 | 34.1326 | 34.23192 | 5.594119 | -0.09932392 | 27.31306 | 1.175415e-11 | 1.324741
34.23477 | 34.1894 | 34.31978 | 5.586014 | -0.1303809 | 27.40603 | 1.178879e-11 | 1.327734
34.24476 | 34.2685 | 34.40794 | 5.577939 | -0.1394354 | 27.49926 | 1.182343e-11 | 1.330741
34.25476 | 34.321 | 34.49656 | 5.569878 | -0.1755606 | 27.59292 | 1.185807e-11 | 1.333766
34.26476 | 34.3818 | 34.58557 | 5.56184 | -0.2037714 | 27.68692 | 1.189271e-11 | 1.336807
34.27476 | 34.4687 | 34.67497 | 5.553825 | -0.2062673 | 27.78128 | 1.192735e-11 | 1.339864
34.28476 | 34.5378 | 34.76475 | 5.545832 | -0.2269499 | 27.87598 | 1.196199e-11 | 1.342937
34.29475 | 34.6114 | 34.85482 | 5.537869 | -0.2434181 | 27.97093 | 1.199751e-11 | 1.346022
34.30475 | 34.6589 | 34.94537 | 5.529922 | -0.2864726 | 28.06632 | 1.203215e-11 | 1.349126
34.31475 | 34.759 | 35.03631 | 5.521996 | -0.2773081 | 28.16207 | 1.206768e-11 | 1.352247
34.32475 | 34.8396 | 35.12763 | 5.514093 | -0.2880334 | 28.25816 | 1.210321e-11 | 1.355382
34.33475 | 34.9121 | 35.21934 | 5.506213 | -0.3072395 | 28.35459 | 1.213962e-11 | 1.358534
34.34475 | 34.9838 | 35.31144 | 5.498355 | -0.3276371 | 28.45138 | 1.217515e-11 | 1.361701
34.35474 | 35.0759 | 35.40383 | 5.490528 | -0.3279259 | 28.54842 | 1.221157e-11 | 1.364881
34.36474 | 35.1556 | 35.49669 | 5.482714 | -0.3410936 | 28.6459 | 1.224709e-11 | 1.36808
34.37474 | 35.2383 | 35.58995 | 5.474924 | -0.3516472 | 28.74373 | 1.228351e-11 | 1.371295
34.38474 | 35.3209 | 35.68359 | 5.467156 | -0.3626874 | 28.84191 | 1.231992e-11 | 1.374525
34.39474 | 35.3997 | 35.77761 | 5.45941 | -0.377912 | 28.94043 | 1.235634e-11 | 1.377771
34.40473 | 35.4994 | 35.87193 | 5.451694 | -0.3725312 | 29.03921 | 1.239364e-11 | 1.38103
34.41473 | 35.5952 | 35.96673 | 5.443993 | -0.3715301 | 29.13843 | 1.243006e-11 | 1.384308
34.42473 | 35.6798 | 36.06191 | 5.436314 | -0.3821103 | 29.238 | 1.246736e-11 | 1.387601
34.43473 | 35.7822 | 36.15748 | 5.428657 | -0.3752794 | 29.33791 | 1.250466e-11 | 1.39091
34.44473 | 35.8501 | 36.25343 | 5.421023 | -0.4033333 | 29.43818 | 1.254197e-11 | 1.394235
34.45473 | 35.9627 | 36.34977 | 5.413411 | -0.3870708 | 29.53878 | 1.257927e-11 | 1.397575
34.46472 | 36.0482 | 36.4464 | 5.405829 | -0.3981988 | 29.63964 | 1.261657e-11 | 1.400927
34.47472 | 36.1663 | 36.54351 | 5.398261 | -0.3772066 | 29.74095 | 1.265477e-11 | 1.404299
34.48472 | 36.232 | 36.641 | 5.390716 | -0.4089963 | 29.84259 | 1.269207e-11 | 1.407686
34.49472 | 36.3334 | 36.73887 | 5.383193 | -0.4054675 | 29.94459 | 1.273026e-11 | 1.411089
34.50472 | 36.4281 | 36.83713 | 5.375692 | -0.4090282 | 30.04693 | 1.276845e-11 | 1.414508
34.51471 | 36.5517 | 36.93565 | 5.368221 | -0.3839549 | 30.1495 | 1.280664e-11 | 1.417938
34.52471 | 36.6232 | 37.03468 | 5.360764 | -0.4114764 | 30.25252 | 1.284572e-11 | 1.421388
34.53471 | 36.7234 | 37.13408 | 5.353329 | -0.4106834 | 30.3559 | 1.288392e-11 | 1.424853
34.54471 | 36.8325 | 37.23387 | 5.345917 | -0.4013684 | 30.45962 | 1.2923e-11 | 1.428333
34.55471 | 36.9262 | 37.33404 | 5.338527 | -0.407838 | 30.56368 | 1.296119e-11 | 1.431829
34.56471 | 37.03 | 37.43458 | 5.331159 | -0.4045808 | 30.66808 | 1.300027e-11 | 1.43534
34.5747 | 37.1336 | 37.53541 | 5.32382 | -0.4018084 | 30.77273 | 1.304024e-11 | 1.438863
34.5847 | 37.2185 | 37.63671 | 5.316496 | -0.4182131 | 30.87781 | 1.307932e-11 | 1.442405
34.5947 | 37.3412 | 37.73839 | 5.309194 | -0.3971919 | 30.98324 | 1.31184e-11 | 1.445963
34.6047 | 37.4227 | 37.84045 | 5.301913 | -0.4177515 | 31.089 | 1.315836e-11 | 1.449535
34.6147 | 37.5269 | 37.94289 | 5.294655 | -0.4159883 | 31.19511 | 1.319833e-11 | 1.453123
34.62469 | 37.6422 | 38.0456 | 5.287426 | -0.4033957 | 31.30145 | 1.323741e-11 | 1.456722
34.63469 | 37.7315 | 38.14878 | 5.280212 | -0.4172821 | 31.40823 | 1.327827e-11 | 1.46034
34.64469 | 37.8187 | 38.25234 | 5.27302 | -0.4336389 | 31.51534 | 1.331824e-11 | 1.463974
34.65469 | 37.9234 | 38.35627 | 5.26585 | -0.4328701 | 31.6228 | 1.33582e-11 | 1.467622
34.66469 | 38.0392 | 38.46057 | 5.258701 | -0.4213718 | 31.73058 | 1.339906e-11 | 1.471286
34.67469 | 38.1365 | 38.56524 | 5.251575 | -0.4287441 | 31.83871 | 1.343903e-11 | 1.474964
34.68468 | 38.2212 | 38.67018 | 5.244477 | -0.4489817 | 31.94705 | 1.347988e-11 | 1.478654
34.69468 | 38.3449 | 38.77559 | 5.237394 | -0.4306879 | 32.05583 | 1.352074e-11 | 1.482362
34.70468 | 38.4414 | 38.88137 | 5.230333 | -0.4399664 | 32.16495 | 1.35616e-11 | 1.486085
34.71468 | 38.5353 | 38.98751 | 5.223294 | -0.4522065 | 32.27439 | 1.360334e-11 | 1.489823
34.72468 | 38.648 | 39.09401 | 5.216277 | -0.4460118 | 32.38416 | 1.36442e-11 | 1.493575
34.73467 | 38.7398 | 39.20077 | 5.209288 | -0.4609747 | 32.49415 | 1.368594e-11 | 1.497338
34.74467 | 38.8658 | 39.308 | 5.202314 | -0.4421998 | 32.60457 | 1.372769e-11 | 1.50112
34.75467 | 38.9531 | 39.41559 | 5.195362 | -0.4624889 | 32.71531 | 1.376854e-11 | 1.504917
34.76467 | 39.0508 | 39.52354 | 5.188432 | -0.4727365 | 32.82638 | 1.381117e-11 | 1.508727
34.77467 | 39.187 | 39.63184 | 5.181523 | -0.4448407 | 32.93777 | 1.385292e-11 | 1.512553
34.78467 | 39.2713 | 39.7405 | 5.174636 | -0.4691964 | 33.04947 | 1.389466e-11 | 1.516392
34.79466 | 39.389 | 39.84939 | 5.167777 | -0.4603925 | 33.16137 | 1.39373e-11 | 1.520242
34.80466 | 39.4975 | 39.95876 | 5.160934 | -0.4612581 | 33.27371 | 1.397904e-11 | 1.52411
34.81466 | 39.6135 | 40.06847 | 5.154112 | -0.4549687 | 33.38636 | 1.402167e-11 | 1.527992
34.82466 | 39.7086 | 40.17853 | 5.147311 | -0.4699281 | 33.49933 | 1.406431e-11 | 1.531889
34.83466 | 39.8178 | 40.28894 | 5.140532 | -0.4711355 | 33.6126 | 1.410694e-11 | 1.535799
34.84465 | 39.9352 | 40.39958 | 5.133781 | -0.4643763 | 33.72608 | 1.414957e-11 | 1.539719
34.85465 | 40.0492 | 40.51067 | 5.127046 | -0.4614682 | 33.83997 | 1.419309e-11 | 1.543657
34.86465 | 40.1548 | 40.6221 | 5.120331 | -0.467298 | 33.95416 | 1.423572e-11 | 1.547609
34.87465 | 40.254 | 40.73387 | 5.113639 | -0.4798673 | 34.06865 | 1.427924e-11 | 1.551574
34.88465 | 40.3825 | 40.84597 | 5.106967 | -0.4634722 | 34.18345 | 1.432277e-11 | 1.555553
34.89464 | 40.5086 | 40.9583 | 5.100324 | -0.4497021 | 34.29844 | 1.436629e-11 | 1.559541
34.90464 | 40.5975 | 41.07107 | 5.093696 | -0.4735675 | 34.41382 | 1.440981e-11 | 1.563547
34.91464 | 40.7166 | 41.18416 | 5.087089 | -0.4675649 | 34.52951 | 1.445333e-11 | 1.567566
34.92464 | 40.8459 | 41.29759 | 5.080503 | -0.4516879 | 34.64549 | 1.449774e-11 | 1.571599
34.93464 | 40.9367 | 41.41133 | 5.073939 | -0.474634 | 34.76175 | 1.454126e-11 | 1.575644
34.94464 | 41.0752 | 41.5254 | 5.067396 | -0.450202 | 34.8783 | 1.458567e-11 | 1.579702
34.95463 | 41.178 | 41.63968 | 5.060882 | -0.4616767 | 34.99503 | 1.463007e-11 | 1.58377
34.96463 | 41.2743 | 41.75438 | 5.054381 | -0.4800775 | 35.11214 | 1.467448e-11 | 1.587854
34.97463 | 41.4382 | 41.86939 | 5.047903 | -0.4311918 | 35.22954 | 1.471889e-11 | 1.59195
34.98463 | 41.5156 | 41.98472 | 5.041445 | -0.469116 | 35.34721 | 1.47633e-11 | 1.59606
34.99463 | 41.6218 | 42.10034 | 5.035009 | -0.4785436 | 35.46515 | 1.480771e-11 | 1.600182
35.00462 | 41.7896 | 42.21617 | 5.028601 | -0.426567 | 35.58325 | 1.485212e-11 | 1.604312
35.01462 | 41.8569 | 42.3324 | 5.022207 | -0.4755012 | 35.70174 | 1.489742e-11 | 1.608458
35.02462 | 42.0196 | 42.44894 | 5.015835 | -0.429337 | 35.82049 | 1.494271e-11 | 1.612616
35.03462 | 42.0952 | 42.56576 | 5.009483 | -0.4705646 | 35.93949 | 1.498801e-11 | 1.616787
35.04462 | 42.2382 | 42.68288 | 5.003153 | -0.4446815 | 36.05876 | 1.503331e-11 | 1.620969
35.05462 | 42.3888 | 42.80027 | 4.996844 | -0.4114716 | 36.17826 | 1.507861e-11 | 1.625163
35.06461 | 42.4623 | 42.91785 | 4.990563 | -0.4555471 | 36.29792 | 1.51239e-11 | 1.629365
35.07461 | 42.6126 | 43.03582 | 4.984296 | -0.4232232 | 36.41795 | 1.51692e-11 | 1.633582
35.08461 | 42.7508 | 43.15407 | 4.978051 | -0.4032714 | 36.53821 | 1.52145e-11 | 1.63781
35.09461 | 42.8293 | 43.2726 | 4.971826 | -0.4432974 | 36.65872 | 1.526068e-11 | 1.64205
35.10461 | 42.9808 | 43.39139 | 4.965623 | -0.4105931 | 36.77947 | 1.530687e-11 | 1.6463
35.1146 | 43.0954 | 43.51034 | 4.959447 | -0.4149378 | 36.90033 | 1.535216e-11 | 1.650558
35.1246 | 43.2465 | 43.62966 | 4.953285 | -0.383161 | 37.02155 | 1.539835e-11 | 1.65483
35.1346 | 43.3826 | 43.74924 | 4.947145 | -0.3666444 | 37.14299 | 1.544453e-11 | 1.659113
35.1446 | 43.4668 | 43.86908 | 4.941026 | -0.4022823 | 37.26465 | 1.549072e-11 | 1.663406
35.1546 | 43.6363 | 43.98917 | 4.934927 | -0.3528701 | 37.38653 | 1.553691e-11 | 1.66771
35.1646 | 43.7766 | 44.10951 | 4.92885 | -0.3329072 | 37.50863 | 1.558398e-11 | 1.672024
35.17459 | 43.8837 | 44.22997 | 4.922799 | -0.3462657 | 37.63082 | 1.563016e-11 | 1.676343
35.18459 | 44.0531 | 44.35078 | 4.916764 | -0.2976809 | 37.75334 | 1.567724e-11 | 1.680677
35.19459 | 44.1473 | 44.47183 | 4.910749 | -0.3245278 | 37.87606 | 1.572342e-11 | 1.68502
35.20459 | 44.3221 | 44.5931 | 4.904755 | -0.2710013 | 37.99897 | 1.57705e-11 | 1.689373
35.21459 | 44.4671 | 44.71461 | 4.898782 | -0.2475056 | 38.12209 | 1.581757e-11 | 1.693735
35.22458 | 44.5555 | 44.83621 | 4.892836 | -0.2807116 | 38.24527 | 1.586375e-11 | 1.698101
35.23458 | 44.7511 | 44.95814 | 4.886904 | -0.2070448 | 38.36876 | 1.591083e-11 | 1.702481
35.24458 | 44.8412 | 45.08029 | 4.880994 | -0.2390915 | 38.49243 | 1.59579e-11 | 1.70687
35.25458 | 45.0211 | 45.20264 | 4.875104 | -0.1815435 | 38.61627 | 1.600586e-11 | 1.711268
35.26458 | 45.1599 | 45.3252 | 4.869235 | -0.1652966 | 38.74029 | 1.605294e-11 | 1.715673
35.27458 | 45.2609 | 45.44794 | 4.863386 | -0.1870448 | 38.86447 | 1.610001e-11 | 1.720087
35.28457 | 45.4567 | 45.57076 | 4.857564 | -0.1140648 | 38.9887 | 1.614708e-11 | 1.724505
35.29457 | 45.5427 | 45.69388 | 4.851757 | -0.1511844 | 39.11319 | 1.619505e-11 | 1.728935
35.30457 | 45.7133 | 45.81719 | 4.845971 | -0.1038873 | 39.23784 | 1.624212e-11 | 1.733372
35.31457 | 45.863 | 45.94066 | 4.840205 | -0.07766496 | 39.36264 | 1.629008e-11 | 1.737817
35.32457 | 45.9592 | 46.06431 | 4.83446 | -0.1051098 | 39.48758 | 1.633804e-11 | 1.742269
35.33456 | 46.1472 | 46.18799 | 4.828741 | -0.0407941 | 39.61253 | 1.638512e-11 | 1.746723
35.34456 | 46.2536 | 46.31196 | 4.823037 | -0.05835973 | 39.73773 | 1.643308e-11 | 1.751189
35.35456 | 46.4115 | 46.43608 | 4.817353 | -0.02457588 | 39.86306 | 1.648104e-11 | 1.755661
35.36456 | 46.5613 | 46.56034 | 4.81169 | 0.000962855 | 39.98851 | 1.6529e-11 | 1.76014
35.37456 | 46.6757 | 46.68474 | 4.806048 | -0.009043268 | 40.11407 | 1.657696e-11 | 1.764624
35.38456 | 46.8445 | 46.80928 | 4.800426 | 0.03522082 | 40.23974 | 1.662492e-11 | 1.769115
35.39455 | 46.9671 | 46.93381 | 4.79483 | 0.03329065 | 40.36537 | 1.667289e-11 | 1.773607
35.40455 | 47.1153 | 47.0586 | 4.789249 | 0.05670466 | 40.49124 | 1.672085e-11 | 1.778108
35.41455 | 47.2602 | 47.1835 | 4.783689 | 0.07670442 | 40.61719 | 1.676881e-11 | 1.782615
35.42455 | 47.3826 | 47.3085 | 4.778148 | 0.07409525 | 40.74323 | 1.681766e-11 | 1.787127
35.43455 | 47.5594 | 47.43361 | 4.772629 | 0.1257871 | 40.86934 | 1.686562e-11 | 1.791643
35.44454 | 47.668 | 47.5587 | 4.767135 | 0.1092995 | 40.99541 | 1.691358e-11 | 1.79616
35.45454 | 47.8253 | 47.68399 | 4.761655 | 0.1413058 | 41.12165 | 1.696154e-11 | 1.800685
35.46454 | 47.9787 | 47.80937 | 4.756197 | 0.1693278 | 41.24796 | 1.701039e-11 | 1.805214
35.47454 | 48.0786 | 47.93483 | 4.750758 | 0.1437697 | 41.37433 | 1.705835e-11 | 1.809746
35.48454 | 48.2627 | 48.06035 | 4.74534 | 0.2023539 | 41.50072 | 1.71072e-11 | 1.814282
35.49454 | 48.3746 | 48.18593 | 4.739942 | 0.1886692 | 41.62717 | 1.715517e-11 | 1.818822
35.50453 | 48.5232 | 48.31145 | 4.734569 | 0.2117534 | 41.75352 | 1.720313e-11 | 1.823359
35.51453 | 48.6698 | 48.43713 | 4.729212 | 0.2326684 | 41.88002 | 1.725198e-11 | 1.827904
35.52453 | 48.7687 | 48.56285 | 4.723875 | 0.2058463 | 42.00653 | 1.729994e-11 | 1.832451
35.53453 | 48.94 | 48.68861 | 4.718557 | 0.2513926 | 42.13305 | 1.734879e-11 | 1.837
35.54453 | 49.0503 | 48.81439 | 4.71326 | 0.2359076 | 42.25958 | 1.739764e-11 | 1.841551
35.55452 | 49.2098 | 48.94007 | 4.707989 | 0.2697346 | 42.38598 | 1.74456e-11 | 1.846099
35.56452 | 49.3384 | 49.06587 | 4.702732 | 0.2725256 | 42.51249 | 1.749445e-11 | 1.850653
35.57452 | 49.4347 | 49.19168 | 4.697495 | 0.2430171 | 42.63898 | 1.754241e-11 | 1.855207
35.58452 | 49.618 | 49.31749 | 4.692278 | 0.3005105 | 42.76545 | 1.759126e-11 | 1.859762
35.59452 | 49.7003 | 49.44328 | 4.687082 | 0.2570225 | 42.89188 | 1.763922e-11 | 1.864318
35.60452 | 49.8644 | 49.56905 | 4.681905 | 0.295354 | 43.01827 | 1.768807e-11 | 1.868874
35.61451 | 49.9852 | 49.69466 | 4.676754 | 0.2905418 | 43.14448 | 1.773603e-11 | 1.873424
35.62451 | 50.125 | 49.82036 | 4.671617 | 0.304643 | 43.27076 | 1.778488e-11 | 1.877979
35.63451 | 50.266 | 49.94601 | 4.6665 | 0.3199924 | 43.39697 | 1.783285e-11 | 1.882533
35.64451 | 50.3557 | 50.07161 | 4.661403 | 0.2840934 | 43.52312 | 1.788081e-11 | 1.887086
35.65451 | 50.5253 | 50.19714 | 4.656327 | 0.3281597 | 43.64918 | 1.792966e-11 | 1.891637
35.6645 | 50.6492 | 50.32246 | 4.651275 | 0.3267394 | 43.775 | 1.797762e-11 | 1.896182
35.6745 | 50.7836 | 50.44784 | 4.646237 | 0.3357592 | 43.90087 | 1.802647e-11 | 1.900729
35.6845 | 50.9339 | 50.57313 | 4.64122 | 0.3607697 | 44.02664 | 1.807443e-11 | 1.905274
35.6945 | 51.0337 | 50.69833 | 4.636223 | 0.3353743 | 44.15229 | 1.812239e-11 | 1.909816
35.7045 | 51.1879 | 50.82341 | 4.631245 | 0.3644903 | 44.27781 | 1.817035e-11 | 1.914355
35.7145 | 51.3027 | 50.94838 | 4.626287 | 0.3543209 | 44.4032 | 1.821832e-11 | 1.91889
35.72449 | 51.4564 | 51.0731 | 4.621354 | 0.3832991 | 44.52833 | 1.826628e-11 | 1.923417
35.73449 | 51.584 | 51.19781 | 4.616435 | 0.386191 | 44.65343 | 1.831424e-11 | 1.927944
35.74449 | 51.6989 | 51.32238 | 4.611536 | 0.3765246 | 44.77837 | 1.83622e-11 | 1.932467
35.75449 | 51.8609 | 51.44679 | 4.606657 | 0.4141128 | 44.90314 | 1.841016e-11 | 1.936985
35.76449 | 51.9651 | 51.57103 | 4.601798 | 0.3940687 | 45.02774 | 1.845812e-11 | 1.941498
35.77448 | 52.1193 | 51.69499 | 4.596963 | 0.4243119 | 45.15202 | 1.850609e-11 | 1.946
35.78448 | 52.2329 | 51.81888 | 4.592143 | 0.414017 | 45.27624 | 1.855405e-11 | 1.950502
35.79448 | 52.3601 | 51.94259 | 4.587342 | 0.4175127 | 45.40025 | 1.860112e-11 | 1.954996
35.80448 | 52.5082 | 52.06609 | 4.582561 | 0.4421104 | 45.52404 | 1.864908e-11 | 1.959485
35.81448 | 52.6306 | 52.18939 | 4.5778 | 0.4412149 | 45.64762 | 1.869616e-11 | 1.963966
35.82448 | 52.7834 | 52.31245 | 4.573058 | 0.4709453 | 45.77096 | 1.874323e-11 | 1.96844
35.83447 | 52.9009 | 52.43517 | 4.56834 | 0.465727 | 45.89393 | 1.879119e-11 | 1.972902
35.84447 | 53.0416 | 52.55777 | 4.563637 | 0.4838261 | 46.01678 | 1.883826e-11 | 1.97736
35.85447 | 53.1968 | 52.68012 | 4.558954 | 0.5166809 | 46.13936 | 1.888534e-11 | 1.981809
35.86447 | 53.3182 | 52.80221 | 4.55429 | 0.5159886 | 46.26167 | 1.893241e-11 | 1.98625
35.87447 | 53.4437 | 52.92403 | 4.549645 | 0.5196749 | 46.3837 | 1.89786e-11 | 1.990681
35.88446 | 53.5793 | 53.04544 | 4.545024 | 0.5338623 | 46.50531 | 1.902567e-11 | 1.995098
35.89446 | 53.7177 | 53.16668 | 4.540419 | 0.551021 | 46.62675 | 1.907186e-11 | 1.99951
35.90446 | 53.8445 | 53.28762 | 4.535832 | 0.5568826 | 46.74787 | 1.911893e-11 | 2.003911
35.91446 | 54.0043 | 53.40825 | 4.531265 | 0.5960542 | 46.86868 | 1.916511e-11 | 2.008302
35.92446 | 54.1093 | 53.52855 | 4.526717 | 0.5807488 | 46.98915 | 1.92113e-11 | 2.012681
35.93446 | 54.2797 | 53.64852 | 4.522188 | 0.6311833 | 47.10928 | 1.925748e-11 | 2.017048
35.94445 | 54.3786 | 53.76802 | 4.517683 | 0.6105765 | 47.22894 | 1.930367e-11 | 2.0214
35.95445 | 54.5367 | 53.88729 | 4.513193 | 0.6494089 | 47.34836 | 1.934986e-11 | 2.025743
35.96445 | 54.6596 | 54.00619 | 4.508722 | 0.6534091 | 47.4674 | 1.939515e-11 | 2.030073
35.97445 | 54.7816 | 54.1247 | 4.50427 | 0.6568951 | 47.58604 | 1.944134e-11 | 2.03439
35.98445 | 54.9367 | 54.24284 | 4.499838 | 0.693859 | 47.70431 | 1.948663e-11 | 2.038694
35.99444 | 55.0392 | 54.36046 | 4.495428 | 0.6787376 | 47.82206 | 1.953193e-11 | 2.042979
36.00444 | 55.1953 | 54.47779 | 4.491034 | 0.7175133 | 47.9395 | 1.957634e-11 | 2.047254
36.01444 | 55.3215 | 54.59469 | 4.486659 | 0.7268096 | 48.05652 | 1.962164e-11 | 2.051514
36.02444 | 55.4512 | 54.71116 | 4.482302 | 0.740036 | 48.1731 | 1.966693e-11 | 2.055758
36.03444 | 55.5774 | 54.82719 | 4.477965 | 0.7502088 | 48.28924 | 1.971134e-11 | 2.059987
36.04444 | 55.7177 | 54.94276 | 4.473647 | 0.7749392 | 48.40491 | 1.975575e-11 | 2.0642
36.05443 | 55.835 | 55.05776 | 4.469352 | 0.777244 | 48.52001 | 1.980016e-11 | 2.068392
36.06443 | 55.9578 | 55.17238 | 4.465072 | 0.7854167 | 48.63474 | 1.984368e-11 | 2.072572
36.07443 | 56.0887 | 55.28653 | 4.460811 | 0.8021739 | 48.74898 | 1.988809e-11 | 2.076734
36.08443 | 56.2055 | 55.40016 | 4.456568 | 0.8053354 | 48.86272 | 1.993161e-11 | 2.080878
36.09443 | 56.3245 | 55.5133 | 4.452345 | 0.8112023 | 48.97595 | 1.997513e-11 | 2.085004
36.10442 | 56.458 | 55.6258 | 4.448144 | 0.8322035 | 49.08855 | 2.001865e-11 | 2.089107
36.11442 | 56.5638 | 55.73787 | 4.443959 | 0.8259328 | 49.20071 | 2.006217e-11 | 2.093195
36.12442 | 56.6946 | 55.8494 | 4.439792 | 0.845203 | 49.31234 | 2.010481e-11 | 2.097263
36.13442 | 56.8052 | 55.96036 | 4.435644 | 0.8448362 | 49.42341 | 2.014744e-11 | 2.101312
36.14442 | 56.9306 | 56.07077 | 4.431514 | 0.8598341 | 49.53391 | 2.019007e-11 | 2.10534
36.15442 | 57.0538 | 56.18059 | 4.427404 | 0.8732122 | 49.64384 | 2.023182e-11 | 2.109348
36.16441 | 57.1976 | 56.28971 | 4.423316 | 0.9078909 | 49.75306 | 2.027445e-11 | 2.11333
36.17441 | 57.308 | 56.39834 | 4.419243 | 0.9096606 | 49.8618 | 2.031619e-11 | 2.117294
36.18441 | 57.4389 | 56.50635 | 4.415189 | 0.9325465 | 49.96993 | 2.035794e-11 | 2.121237
36.19441 | 57.5612 | 56.61372 | 4.411153 | 0.9474761 | 50.07741 | 2.039879e-11 | 2.125156
36.20441 | 57.721 | 56.72049 | 4.407136 | 1.000515 | 50.1843 | 2.043965e-11 | 2.129053
36.2144 | 57.8372 | 56.82647 | 4.403141 | 1.010728 | 50.29041 | 2.048051e-11 | 2.132923
36.2244 | 57.9628 | 56.93191 | 4.399161 | 1.030889 | 50.39598 | 2.052136e-11 | 2.136772
36.2344 | 58.1224 | 57.03668 | 4.3952 | 1.085724 | 50.50088 | 2.056222e-11 | 2.140597
36.2444 | 58.2437 | 57.14077 | 4.391257 | 1.102934 | 50.60511 | 2.060219e-11 | 2.144398
36.2544 | 58.3991 | 57.24416 | 4.387333 | 1.154945 | 50.70865 | 2.064215e-11 | 2.148173
36.2644 | 58.5222 | 57.34684 | 4.383427 | 1.175364 | 50.81149 | 2.068123e-11 | 2.151923
36.27439 | 58.653 | 57.4487 | 4.379544 | 1.204297 | 50.91352 | 2.072031e-11 | 2.155643
36.28439 | 58.8004 | 57.54994 | 4.375675 | 1.25046 | 51.01493 | 2.075939e-11 | 2.15934
36.29439 | 58.9243 | 57.65044 | 4.371825 | 1.273862 | 51.1156 | 2.079847e-11 | 2.16301
36.30439 | 59.0316 | 57.75018 | 4.367993 | 1.281419 | 51.21553 | 2.083667e-11 | 2.166653
36.31439 | 59.1785 | 57.84916 | 4.364179 | 1.329339 | 51.31471 | 2.087486e-11 | 2.170269
36.32438 | 59.2947 | 57.94728 | 4.360388 | 1.347424 | 51.41304 | 2.091305e-11 | 2.173852
36.33438 | 59.4301 | 58.04469 | 4.356611 | 1.385407 | 51.51067 | 2.095035e-11 | 2.17741
36.34438 | 59.5402 | 58.14132 | 4.352852 | 1.398879 | 51.60753 | 2.098766e-11 | 2.18094
36.35438 | 59.681 | 58.23714 | 4.349112 | 1.443865 | 51.70358 | 2.102407e-11 | 2.18444
36.36438 | 59.8054 | 58.33213 | 4.345389 | 1.473269 | 51.79883 | 2.106137e-11 | 2.18791
36.37438 | 59.905 | 58.4263 | 4.341686 | 1.4787 | 51.89327 | 2.109779e-11 | 2.191349
36.38437 | 60.0401 | 58.51953 | 4.338004 | 1.520569 | 51.98677 | 2.113332e-11 | 2.194755
36.39437 | 60.1469 | 58.61201 | 4.334336 | 1.534894 | 52.07954 | 2.116884e-11 | 2.198132
36.40437 | 60.2786 | 58.70361 | 4.330687 | 1.574987 | 52.17145 | 2.120437e-11 | 2.201478
36.41437 | 60.382 | 58.79435 | 4.327055 | 1.58765 | 52.2625 | 2.123901e-11 | 2.204793
36.42437 | 60.5046 | 58.8842 | 4.323442 | 1.620399 | 52.35268 | 2.127365e-11 | 2.208074
36.43436 | 60.6352 | 58.97306 | 4.319851 | 1.662135 | 52.44189 | 2.130829e-11 | 2.21132
36.44436 | 60.7352 | 59.06112 | 4.316274 | 1.674081 | 52.53031 | 2.134204e-11 | 2.214536
36.45436 | 60.8528 | 59.14825 | 4.312715 | 1.704547 | 52.61782 | 2.137579e-11 | 2.217718
36.46436 | 60.9634 | 59.23446 | 4.309174 | 1.728943 | 52.70442 | 2.140954e-11 | 2.220866
36.47436 | 61.0726 | 59.31973 | 4.305651 | 1.752875 | 52.79009 | 2.14424e-11 | 2.223979
36.48436 | 61.1933 | 59.40404 | 4.302146 | 1.789257 | 52.87484 | 2.147438e-11 | 2.227058
36.49435 | 61.2975 | 59.48733 | 4.298663 | 1.810171 | 52.95857 | 2.150724e-11 | 2.230098
36.50435 | 61.432 | 59.56972 | 4.295194 | 1.862277 | 53.04142 | 2.153833e-11 | 2.233106
36.51435 | 61.5215 | 59.65114 | 4.291743 | 1.870364 | 53.12332 | 2.15703e-11 | 2.236078
36.52435 | 61.6293 | 59.73157 | 4.288309 | 1.89773 | 53.20425 | 2.160139e-11 | 2.239013
36.53435 | 61.7686 | 59.811 | 4.284894 | 1.957602 | 53.28419 | 2.163159e-11 | 2.241911
36.54434 | 61.8527 | 59.88934 | 4.281499 | 1.963363 | 53.36307 | 2.166178e-11 | 2.24477
36.55434 | 61.9601 | 59.96675 | 4.278119 | 1.993352 | 53.44103 | 2.169198e-11 | 2.247594
36.56434 | 62.0706 | 60.04312 | 4.274757 | 2.027477 | 53.51799 | 2.172129e-11 | 2.250379
36.57434 | 62.1938 | 60.11847 | 4.271413 | 2.075329 | 53.59393 | 2.17506e-11 | 2.253127
36.58434 | 62.286 | 60.19277 | 4.268086 | 2.093227 | 53.66885 | 2.177991e-11 | 2.255836
36.59434 | 62.3978 | 60.26601 | 4.264777 | 2.131786 | 53.74273 | 2.180744e-11 | 2.258505
36.60433 | 62.5297 | 60.33813 | 4.261489 | 2.191569 | 53.81551 | 2.183587e-11 | 2.261133
36.61433 | 62.5968 | 60.40924 | 4.258216 | 2.187557 | 53.8873 | 2.18634e-11 | 2.263724
36.62433 | 62.7245 | 60.47927 | 4.254959 | 2.245226 | 53.95804 | 2.189005e-11 | 2.266274
36.63433 | 62.8272 | 60.54821 | 4.251721 | 2.278986 | 54.02771 | 2.191669e-11 | 2.268784
36.64433 | 62.9064 | 60.61606 | 4.2485 | 2.290341 | 54.09631 | 2.194334e-11 | 2.271254
36.65432 | 63.0332 | 60.68273 | 4.2453 | 2.350471 | 54.16375 | 2.196909e-11 | 2.273679
36.66432 | 63.1155 | 60.74835 | 4.242114 | 2.36715 | 54.23017 | 2.199485e-11 | 2.276066
36.67432 | 63.2294 | 60.81286 | 4.238946 | 2.416544 | 54.2955 | 2.201972e-11 | 2.278411
36.68432 | 63.3116 | 60.87622 | 4.235795 | 2.435375 | 54.35972 | 2.204459e-11 | 2.280714
36.69432 | 63.3925 | 60.93846 | 4.232661 | 2.454042 | 54.42282 | 2.206857e-11 | 2.282974
36.70432 | 63.4925 | 60.99955 | 4.229545 | 2.492947 | 54.48482 | 2.209166e-11 | 2.285192
36.71431 | 63.5609 | 61.05943 | 4.22645 | 2.501474 | 54.54561 | 2.211564e-11 | 2.287364
36.72431 | 63.6367 | 61.11821 | 4.223368 | 2.518491 | 54.60534 | 2.213785e-11 | 2.289496
36.73431 | 63.7441 | 61.17581 | 4.220304 | 2.568285 | 54.66393 | 2.216005e-11 | 2.291583
36.74431 | 63.7877 | 61.23226 | 4.217258 | 2.555441 | 54.72137 | 2.218226e-11 | 2.293627
36.75431 | 63.8969 | 61.28751 | 4.214228 | 2.609389 | 54.77766 | 2.220357e-11 | 2.295627
36.7643 | 63.9626 | 61.34152 | 4.211219 | 2.621077 | 54.83272 | 2.222489e-11 | 2.29758
36.7743 | 64.0444 | 61.3944 | 4.208224 | 2.650002 | 54.88668 | 2.224532e-11 | 2.29949
36.7843 | 64.1243 | 61.44608 | 4.205247 | 2.678222 | 54.93948 | 2.226574e-11 | 2.301355
36.7943 | 64.2108 | 61.49655 | 4.202286 | 2.714251 | 54.99109 | 2.228528e-11 | 2.303175
36.8043 | 64.2801 | 61.54581 | 4.199343 | 2.734291 | 55.04152 | 2.230394e-11 | 2.30495
36.8143 | 64.353 | 61.59385 | 4.196417 | 2.759152 | 55.09075 | 2.232259e-11 | 2.306679
36.82429 | 64.4544 | 61.64062 | 4.193511 | 2.813776 | 55.13875 | 2.234124e-11 | 2.30836
36.83429 | 64.4984 | 61.68622 | 4.190619 | 2.812176 | 55.18561 | 2.2359e-11 | 2.309996
36.84429 | 64.5935 | 61.73058 | 4.187744 | 2.862921 | 55.23125 | 2.237588e-11 | 2.311586
36.85429 | 64.6585 | 61.7737 | 4.184886 | 2.884797 | 55.27569 | 2.239275e-11 | 2.313129
36.86429 | 64.7232 | 61.81558 | 4.182045 | 2.907618 | 55.31891 | 2.240963e-11 | 2.314626
36.87428 | 64.7819 | 61.85618 | 4.179224 | 2.925722 | 55.36088 | 2.242473e-11 | 2.316073
36.88428 | 64.8429 | 61.89556 | 4.176417 | 2.947337 | 55.40167 | 2.244072e-11 | 2.317475
36.89428 | 64.897 | 61.93369 | 4.173627 | 2.963308 | 55.44123 | 2.245493e-11 | 2.31883
36.90428 | 64.9593 | 61.97057 | 4.170854 | 2.988731 | 55.47958 | 2.247003e-11 | 2.320136
36.91428 | 65.0092 | 62.00618 | 4.168098 | 3.003024 | 55.51668 | 2.248335e-11 | 2.321395
36.92428 | 65.0714 | 62.04051 | 4.165359 | 3.030886 | 55.55255 | 2.249756e-11 | 2.322605
36.93427 | 65.0928 | 62.07355 | 4.162639 | 3.019246 | 55.58715 | 2.250999e-11 | 2.323767
36.94427 | 65.1602 | 62.10535 | 4.159933 | 3.05485 | 55.62054 | 2.252243e-11 | 2.324881
36.95427 | 65.1857 | 62.13588 | 4.157244 | 3.049818 | 55.65269 | 2.253486e-11 | 2.325946
36.96427 | 65.2366 | 62.16512 | 4.154572 | 3.071477 | 55.68359 | 2.254641e-11 | 2.326963
36.97427 | 65.2688 | 62.19309 | 4.151917 | 3.075712 | 55.71324 | 2.255707e-11 | 2.327931
36.98426 | 65.3079 | 62.21974 | 4.14928 | 3.088155 | 55.74162 | 2.256773e-11 | 2.328849
36.99426 | 65.3466 | 62.24515 | 4.146658 | 3.101453 | 55.76877 | 2.25775e-11 | 2.329719
37.00426 | 65.4002 | 62.26926 | 4.144053 | 3.130937 | 55.79467 | 2.258727e-11 | 2.33054
37.01426 | 65.4253 | 62.29209 | 4.141464 | 3.133212 | 55.81931 | 2.259615e-11 | 2.331311
37.02426 | 65.4355 | 62.31363 | 4.138892 | 3.121874 | 55.8427 | 2.260414e-11 | 2.332033
37.03426 | 65.5053 | 62.33387 | 4.136336 | 3.171429 | 55.86483 | 2.261213e-11 | 2.332705
37.04425 | 65.5128 | 62.35281 | 4.1338 | 3.159994 | 55.88568 | 2.262013e-11 | 2.333327
37.05425 | 65.5589 | 62.37047 | 4.131277 | 3.18843 | 55.90529 | 2.262723e-11 | 2.333901
37.06425 | 65.5777 | 62.38684 | 4.128771 | 3.190859 | 55.92365 | 2.263345e-11 | 2.334424
37.07425 | 65.6039 | 62.40192 | 4.126282 | 3.201978 | 55.94074 | 2.263967e-11 | 2.334898
37.08425 | 65.6332 | 62.41571 | 4.123808 | 3.217493 | 55.95658 | 2.2645e-11 | 2.335321
37.09424 | 65.654 | 62.42819 | 4.121354 | 3.225812 | 55.97114 | 2.265033e-11 | 2.335695
37.10424 | 65.689 | 62.43939 | 4.118914 | 3.24961 | 55.98446 | 2.265477e-11 | 2.336019
37.11424 | 65.71 | 62.4493 | 4.11649 | 3.260703 | 55.99651 | 2.265832e-11 | 2.336293
37.12424 | 65.7094 | 62.45792 | 4.114082 | 3.251484 | 56.00732 | 2.266187e-11 | 2.336516
37.13424 | 65.7438 | 62.46525 | 4.111691 | 3.278552 | 56.01687 | 2.266543e-11 | 2.33669
37.14424 | 65.734 | 62.47129 | 4.109316 | 3.262712 | 56.02516 | 2.266809e-11 | 2.336814
37.15423 | 65.7774 | 62.47604 | 4.106959 | 3.301362 | 56.03219 | 2.266987e-11 | 2.336888
37.16423 | 65.7557 | 62.47951 | 4.104617 | 3.276191 | 56.03798 | 2.267164e-11 | 2.336912
37.17423 | 65.7897 | 62.4817 | 4.102291 | 3.308004 | 56.04252 | 2.267253e-11 | 2.336885
37.18423 | 65.7883 | 62.4826 | 4.09998 | 3.305699 | 56.04581 | 2.267253e-11 | 2.336809
37.19423 | 65.7809 | 62.48222 | 4.097686 | 3.298678 | 56.04785 | 2.267253e-11 | 2.336683
37.20422 | 65.8087 | 62.48058 | 4.095411 | 3.328124 | 56.04866 | 2.267253e-11 | 2.336507
37.21422 | 65.8032 | 62.47766 | 4.093149 | 3.325544 | 56.04823 | 2.267164e-11 | 2.336281
37.22422 | 65.794 | 62.47347 | 4.090903 | 3.320533 | 56.04656 | 2.266987e-11 | 2.336005
37.23422 | 65.8043 | 62.468 | 4.088674 | 3.336296 | 56.04365 | 2.266809e-11 | 2.33568
37.24422 | 65.7972 | 62.46128 | 4.08646 | 3.335923 | 56.03951 | 2.266543e-11 | 2.335304
37.25422 | 65.8113 | 62.4533 | 4.084262 | 3.358002 | 56.03416 | 2.266276e-11 | 2.334879
37.26421 | 65.7918 | 62.44406 | 4.082083 | 3.347737 | 56.02757 | 2.265921e-11 | 2.334406
37.27421 | 65.7788 | 62.43357 | 4.079917 | 3.34523 | 56.01977 | 2.265566e-11 | 2.333882
37.28421 | 65.7621 | 62.42183 | 4.077767 | 3.340267 | 56.01076 | 2.265121e-11 | 2.333308
37.29421 | 65.758 | 62.40885 | 4.075634 | 3.349153 | 56.00053 | 2.264677e-11 | 2.332686
37.30421 | 65.7167 | 62.39463 | 4.073516 | 3.322075 | 55.9891 | 2.264144e-11 | 2.332014
37.3142 | 65.7281 | 62.37918 | 4.071415 | 3.34892 | 55.97647 | 2.263523e-11 | 2.331294
37.3242 | 65.6951 | 62.3625 | 4.069329 | 3.332599 | 55.96265 | 2.262901e-11 | 2.330525
37.3342 | 65.6654 | 62.34459 | 4.067259 | 3.320813 | 55.94762 | 2.26219e-11 | 2.329706
37.3442 | 65.6332 | 62.32546 | 4.065204 | 3.307737 | 55.93142 | 2.26148e-11 | 2.328839
37.3542 | 65.6096 | 62.30513 | 4.063165 | 3.304473 | 55.91404 | 2.260681e-11 | 2.327924
37.3642 | 65.5937 | 62.28358 | 4.061141 | 3.310122 | 55.89548 | 2.259881e-11 | 2.326961
37.37419 | 65.5491 | 62.26086 | 4.059136 | 3.288242 | 55.87577 | 2.258993e-11 | 2.32595
37.38419 | 65.5105 | 62.23691 | 4.057143 | 3.273586 | 55.85488 | 2.258105e-11 | 2.32489
37.39419 | 65.4662 | 62.21178 | 4.055167 | 3.254419 | 55.83283 | 2.257128e-11 | 2.323782
37.40419 | 65.4266 | 62.18547 | 4.053206 | 3.241128 | 55.80964 | 2.256151e-11 | 2.322627
37.41419 | 65.4 | 62.15798 | 4.051261 | 3.242021 | 55.78529 | 2.255085e-11 | 2.321425
37.42418 | 65.3524 | 62.12935 | 4.049333 | 3.223049 | 55.75984 | 2.254019e-11 | 2.320176
37.43418 | 65.3108 | 62.09954 | 4.047419 | 3.211261 | 55.73324 | 2.252865e-11 | 2.31888
37.44418 | 65.2928 | 62.06856 | 4.04552 | 3.224235 | 55.70551 | 2.25171e-11 | 2.317536
37.45418 | 65.2278 | 62.03645 | 4.043637 | 3.191347 | 55.67667 | 2.250466e-11 | 2.316146
37.46418 | 65.2066 | 62.00319 | 4.041769 | 3.203406 | 55.64672 | 2.249134e-11 | 2.314709
37.47418 | 65.1268 | 61.9688 | 4.039917 | 3.157996 | 55.61566 | 2.247802e-11 | 2.313227
37.48417 | 65.1216 | 61.93333 | 4.038082 | 3.188273 | 55.58354 | 2.24647e-11 | 2.3117
37.49417 | 65.0737 | 61.8967 | 4.03626 | 3.176998 | 55.55032 | 2.245049e-11 | 2.310126
37.50417 | 65.0426 | 61.85897 | 4.034454 | 3.183628 | 55.51601 | 2.243628e-11 | 2.308506
37.51417 | 64.979 | 61.82015 | 4.032663 | 3.158854 | 55.48064 | 2.242118e-11 | 2.306842
37.52417 | 64.9352 | 61.78022 | 4.030887 | 3.154982 | 55.4442 | 2.240519e-11 | 2.305132
37.53416 | 64.8961 | 61.73926 | 4.029129 | 3.156845 | 55.40675 | 2.239009e-11 | 2.303379
37.54416 | 64.8317 | 61.69719 | 4.027383 | 3.134512 | 55.36822 | 2.237321e-11 | 2.301581
37.55416 | 64.7877 | 61.65405 | 4.025653 | 3.133654 | 55.32865 | 2.235634e-11 | 2.299738
37.56416 | 64.72 | 61.60985 | 4.023939 | 3.110148 | 55.28806 | 2.233946e-11 | 2.297852
37.57416 | 64.6724 | 61.56461 | 4.022239 | 3.107789 | 55.24645 | 2.23217e-11 | 2.295922
37.58416 | 64.5928 | 61.51834 | 4.020554 | 3.074458 | 55.20384 | 2.230394e-11 | 2.293949
37.59415 | 64.5412 | 61.47108 | 4.018887 | 3.070117 | 55.16026 | 2.228617e-11 | 2.291936
37.60415 | 64.4655 | 61.42277 | 4.017232 | 3.042733 | 55.11566 | 2.226663e-11 | 2.289877
37.61415 | 64.425 | 61.37345 | 4.015593 | 3.051554 | 55.07008 | 2.224798e-11 | 2.287776
37.62415 | 64.3559 | 61.32312 | 4.013969 | 3.032779 | 55.02352 | 2.222844e-11 | 2.285634
37.63415 | 64.2597 | 61.27181 | 4.012359 | 2.987891 | 54.976 | 2.220801e-11 | 2.283449
37.64414 | 64.221 | 61.21957 | 4.010766 | 3.00143 | 54.92758 | 2.218847e-11 | 2.281226
37.65414 | 64.1437 | 61.16632 | 4.009187 | 2.977382 | 54.87817 | 2.216716e-11 | 2.278959
37.66414 | 64.1134 | 61.11211 | 4.007622 | 3.001291 | 54.82783 | 2.214584e-11 | 2.276652
37.67414 | 64.0055 | 61.05695 | 4.006073 | 2.948547 | 54.77658 | 2.212452e-11 | 2.274305
37.68414 | 63.9728 | 61.00086 | 4.004538 | 2.971944 | 54.7244 | 2.210321e-11 | 2.271917
37.69414 | 63.8914 | 60.94384 | 4.003018 | 2.947563 | 54.67133 | 2.2081e-11 | 2.26949
37.70413 | 63.8415 | 60.88596 | 4.001514 | 2.955536 | 54.61742 | 2.205791e-11 | 2.267026
37.71413 | 63.7804 | 60.82713 | 4.000024 | 2.953271 | 54.56258 | 2.203482e-11 | 2.264521
37.72413 | 63.6984 | 60.7674 | 3.998548 | 2.931001 | 54.50687 | 2.201173e-11 | 2.261977
37.73413 | 63.6624 | 60.70679 | 3.997087 | 2.955608 | 54.45031 | 2.198819e-11 | 2.259395
37.74413 | 63.5846 | 60.6453 | 3.995641 | 2.939298 | 54.39289 | 2.196421e-11 | 2.256775
37.75412 | 63.5348 | 60.58301 | 3.99421 | 2.951785 | 54.33468 | 2.193978e-11 | 2.25412
37.76412 | 63.4725 | 60.51983 | 3.992793 | 2.952674 | 54.27561 | 2.191491e-11 | 2.251426
37.77412 | 63.3917 | 60.45579 | 3.991391 | 2.935908 | 54.21571 | 2.189005e-11 | 2.248695
37.78412 | 63.318 | 60.39094 | 3.990003 | 2.927064 | 54.15501 | 2.186473e-11 | 2.245928
37.79412 | 63.2271 | 60.32526 | 3.98863 | 2.901841 | 54.0935 | 2.183898e-11 | 2.243124
37.80412 | 63.1559 | 60.25879 | 3.987271 | 2.897114 | 54.03123 | 2.181277e-11 | 2.240286
37.81411 | 63.0613 | 60.19158 | 3.985928 | 2.869724 | 53.96823 | 2.178657e-11 | 2.237415
37.82411 | 63.0011 | 60.12353 | 3.984599 | 2.877572 | 53.90442 | 2.175993e-11 | 2.234506
37.83411 | 62.8963 | 60.0547 | 3.983283 | 2.841597 | 53.83986 | 2.173284e-11 | 2.231563
37.84411 | 62.8332 | 59.98513 | 3.981982 | 2.848073 | 53.77456 | 2.17053e-11 | 2.228586
37.85411 | 62.7238 | 59.9148 | 3.980696 | 2.808999 | 53.70853 | 2.167777e-11 | 2.225575
37.8641 | 62.675 | 59.84381 | 3.979425 | 2.83119 | 53.64185 | 2.164979e-11 | 2.222535
37.8741 | 62.5539 | 59.77203 | 3.978167 | 2.781869 | 53.57441 | 2.162182e-11 | 2.219458
37.8841 | 62.5004 | 59.69954 | 3.976924 | 2.800862 | 53.50627 | 2.159295e-11 | 2.216349
37.8941 | 62.3779 | 59.62635 | 3.975694 | 2.751551 | 53.43745 | 2.156453e-11 | 2.213209
37.9041 | 62.3026 | 59.55246 | 3.974479 | 2.750135 | 53.36795 | 2.153522e-11 | 2.210036
37.9141 | 62.23 | 59.47791 | 3.973279 | 2.75209 | 53.2978 | 2.150591e-11 | 2.206833
37.92409 | 62.1345 | 59.40278 | 3.972093 | 2.731718 | 53.22709 | 2.147615e-11 | 2.203602
37.93409 | 62.0513 | 59.32691 | 3.970921 | 2.724389 | 53.15565 | 2.14464e-11 | 2.200338
37.94409 | 61.9643 | 59.2504 | 3.969763 | 2.713902 | 53.08359 | 2.14162e-11 | 2.197044
37.95409 | 61.8958 | 59.17326 | 3.968619 | 2.722539 | 53.01092 | 2.138556e-11 | 2.19372
37.96409 | 61.7865 | 59.0955 | 3.967489 | 2.691 | 52.93764 | 2.135492e-11 | 2.190367
37.97408 | 61.7115 | 59.01722 | 3.966374 | 2.694282 | 52.86385 | 2.132428e-11 | 2.186989
37.98408 | 61.6354 | 58.93827 | 3.965272 | 2.697133 | 52.78942 | 2.129275e-11 | 2.18358
37.99408 | 61.5565 | 58.85873 | 3.964184 | 2.697769 | 52.7144 | 2.126122e-11 | 2.180143
38.00408 | 61.4492 | 58.77863 | 3.96311 | 2.670573 | 52.63884 | 2.122968e-11 | 2.176678
38.01408 | 61.3893 | 58.69797 | 3.96205 | 2.69133 | 52.56273 | 2.119771e-11 | 2.173187
38.02408 | 61.29 | 58.61677 | 3.961004 | 2.673235 | 52.48609 | 2.116574e-11 | 2.169669
38.03407 | 61.1979 | 58.53511 | 3.959973 | 2.66279 | 52.40901 | 2.113332e-11 | 2.166129
38.04407 | 61.1106 | 58.45285 | 3.958955 | 2.657746 | 52.33134 | 2.11009e-11 | 2.162559
38.05407 | 61.0154 | 58.37008 | 3.95795 | 2.645317 | 52.25317 | 2.106804e-11 | 2.158965
38.06407 | 60.9445 | 58.28682 | 3.956959 | 2.657679 | 52.17452 | 2.103473e-11 | 2.155345
38.07407 | 60.7969 | 58.20307 | 3.955983 | 2.593831 | 52.09539 | 2.100142e-11 | 2.151701
38.08406 | 60.7521 | 58.11893 | 3.955021 | 2.633173 | 52.01587 | 2.096812e-11 | 2.148037
38.09406 | 60.6504 | 58.03424 | 3.954071 | 2.616159 | 51.93582 | 2.093437e-11 | 2.144346
38.10406 | 60.5433 | 57.9491 | 3.953136 | 2.594196 | 51.85534 | 2.090061e-11 | 2.140632
38.11406 | 60.467 | 57.86353 | 3.952214 | 2.603474 | 51.77442 | 2.086686e-11 | 2.136895
38.12406 | 60.3668 | 57.77752 | 3.951305 | 2.589276 | 51.69308 | 2.083267e-11 | 2.133136
38.13405 | 60.2609 | 57.69119 | 3.950411 | 2.56971 | 51.61142 | 2.079803e-11 | 2.129359
38.14405 | 60.1613 | 57.60437 | 3.94953 | 2.556928 | 51.52928 | 2.076339e-11 | 2.125556
38.15405 | 60.074 | 57.51716 | 3.948663 | 2.556841 | 51.44676 | 2.072875e-11 | 2.121733
38.16405 | 59.9881 | 57.42956 | 3.947809 | 2.558536 | 51.36387 | 2.069367e-11 | 2.11789
38.17405 | 59.8834 | 57.3416 | 3.946968 | 2.541801 | 51.2806 | 2.065859e-11 | 2.114026
38.18405 | 59.8153 | 57.25327 | 3.946141 | 2.562026 | 51.19699 | 2.06235e-11 | 2.110143
38.19404 | 59.72 | 57.16469 | 3.945329 | 2.555306 | 51.11312 | 2.058798e-11 | 2.106244
38.20404 | 59.6438 | 57.07569 | 3.944529 | 2.568107 | 51.02884 | 2.055245e-11 | 2.102323
38.21404 | 59.5131 | 56.98636 | 3.943742 | 2.526739 | 50.94424 | 2.051692e-11 | 2.098383
38.22404 | 59.4641 | 56.89672 | 3.942969 | 2.567376 | 50.85933 | 2.048095e-11 | 2.094425
38.23404 | 59.3523 | 56.80678 | 3.942209 | 2.545519 | 50.77412 | 2.044498e-11 | 2.09045
38.24403 | 59.2558 | 56.71665 | 3.941463 | 2.539153 | 50.68872 | 2.040901e-11 | 2.086461
38.25403 | 59.1795 | 56.62614 | 3.940729 | 2.553364 | 50.60296 | 2.037259e-11 | 2.082452
38.26403 | 59.0809 | 56.53535 | 3.940009 | 2.545548 | 50.51692 | 2.033662e-11 | 2.078426
38.27403 | 58.9847 | 56.44432 | 3.939302 | 2.540381 | 50.43063 | 2.029976e-11 | 2.074385
38.28403 | 58.9005 | 56.35303 | 3.938609 | 2.547467 | 50.3441 | 2.026335e-11 | 2.070328
38.29403 | 58.8038 | 56.26151 | 3.937928 | 2.542287 | 50.25733 | 2.022649e-11 | 2.066256
38.30402 | 58.7391 | 56.16986 | 3.937262 | 2.569243 | 50.17042 | 2.018963e-11 | 2.062174
38.31402 | 58.6137 | 56.0779 | 3.936608 | 2.535804 | 50.08322 | 2.015277e-11 | 2.058073
38.32402 | 58.5411 | 55.98574 | 3.935966 | 2.555363 | 49.99581 | 2.011591e-11 | 2.053958
38.33402 | 58.4204 | 55.89338 | 3.935338 | 2.527018 | 49.90821 | 2.007861e-11 | 2.04983
38.34402 | 58.346 | 55.80084 | 3.934724 | 2.545158 | 49.82043 | 2.00413e-11 | 2.045688
38.35401 | 58.2378 | 55.70822 | 3.934122 | 2.529581 | 49.73256 | 2.0004e-11 | 2.041538
38.36401 | 58.1388 | 55.61535 | 3.933533 | 2.523454 | 49.64444 | 1.996669e-11 | 2.037372
38.37401 | 58.0622 | 55.52232 | 3.932957 | 2.53988 | 49.55617 | 1.992939e-11 | 2.033194
38.38401 | 57.9731 | 55.42916 | 3.932394 | 2.543945 | 49.46776 | 1.989164e-11 | 2.029004
38.39401 | 57.8571 | 55.33586 | 3.931844 | 2.521243 | 49.37921 | 1.98539e-11 | 2.024803
38.40401 | 57.7628 | 55.24243 | 3.931307 | 2.520366 | 49.29054 | 1.981615e-11 | 2.020592
38.414 | 57.6564 | 55.149 | 3.930783 | 2.507403 | 49.20184 | 1.97784e-11 | 2.016374
38.424 | 57.5877 | 55.05536 | 3.930271 | 2.532343 | 49.11294 | 1.974065e-11 | 2.012143
38.434 | 57.4474 | 54.96164 | 3.929772 | 2.485763 | 49.02396 | 1.970291e-11 | 2.007901
38.444 | 57.3582 | 54.86782 | 3.929286 | 2.490375 | 48.93489 | 1.966471e-11 | 2.003651
38.454 | 57.2447 | 54.77395 | 3.928813 | 2.470752 | 48.84574 | 1.962697e-11 | 1.999391
38.46399 | 57.1509 | 54.68011 | 3.928353 | 2.470789 | 48.75663 | 1.958878e-11 | 1.995128
38.47399 | 57.056 | 54.58611 | 3.927905 | 2.469887 | 48.66736 | 1.955058e-11 | 1.990852
38.48399 | 56.9133 | 54.49207 | 3.92747 | 2.42123 | 48.57803 | 1.951239e-11 | 1.986568
38.49399 | 56.8556 | 54.39799 | 3.927047 | 2.457609 | 48.48867 | 1.94742e-11 | 1.982277
38.50399 | 56.7164 | 54.30389 | 3.926637 | 2.412508 | 48.39928 | 1.943601e-11 | 1.977978
38.51399 | 56.62 | 54.20976 | 3.92624 | 2.410236 | 48.30985 | 1.939782e-11 | 1.973674
38.52398 | 56.5255 | 54.11573 | 3.925855 | 2.409773 | 48.2205 | 1.935963e-11 | 1.969367
38.53398 | 56.3915 | 54.0216 | 3.925483 | 2.369898 | 48.13107 | 1.932143e-11 | 1.96505
38.54398 | 56.3295 | 53.92748 | 3.925123 | 2.402019 | 48.04163 | 1.92828e-11 | 1.960727
38.55398 | 56.2122 | 53.83338 | 3.924775 | 2.378819 | 47.95221 | 1.924461e-11 | 1.956399
38.56398 | 56.075 | 53.73931 | 3.92444 | 2.335692 | 47.8628 | 1.920641e-11 | 1.952067
38.57397 | 56.021 | 53.64537 | 3.924118 | 2.375634 | 47.77351 | 1.916778e-11 | 1.947733
38.58397 | 55.8972 | 53.55137 | 3.923808 | 2.345831 | 47.68417 | 1.912959e-11 | 1.943392
38.59397 | 55.8202 | 53.45743 | 3.92351 | 2.362772 | 47.59487 | 1.90914e-11 | 1.939046
38.60397 | 55.681 | 53.36355 | 3.923224 | 2.317454 | 47.50563 | 1.905276e-11 | 1.934697
38.61397 | 55.5905 | 53.26974 | 3.922951 | 2.320763 | 47.41644 | 1.901457e-11 | 1.930344
38.62397 | 55.5405 | 53.17601 | 3.92269 | 2.364495 | 47.32733 | 1.897593e-11 | 1.925989
38.63396 | 55.4073 | 53.08244 | 3.922442 | 2.324858 | 47.23837 | 1.893774e-11 | 1.921635
38.64396 | 55.3414 | 52.98888 | 3.922205 | 2.352515 | 47.14941 | 1.889955e-11 | 1.917275
38.65396 | 55.2397 | 52.89543 | 3.921981 | 2.344271 | 47.06054 | 1.886136e-11 | 1.912913
38.66396 | 55.127 | 52.80208 | 3.921768 | 2.324919 | 46.97176 | 1.882272e-11 | 1.908549
38.67396 | 55.1022 | 52.70885 | 3.921568 | 2.393351 | 46.8831 | 1.878453e-11 | 1.904183
38.68395 | 54.9808 | 52.61583 | 3.92138 | 2.364967 | 46.79463 | 1.874634e-11 | 1.899821
38.69395 | 54.9034 | 52.52285 | 3.921205 | 2.38055 | 46.70619 | 1.870815e-11 | 1.895454
38.70395 | 54.8407 | 52.43002 | 3.921041 | 2.410685 | 46.61789 | 1.866995e-11 | 1.891086
38.71395 | 54.7332 | 52.33732 | 3.920889 | 2.395881 | 46.52971 | 1.863176e-11 | 1.886718
38.72395 | 54.7258 | 52.24478 | 3.920749 | 2.481016 | 46.44168 | 1.859357e-11 | 1.882351
38.73395 | 54.5756 | 52.1524 | 3.920621 | 2.423196 | 46.3538 | 1.855538e-11 | 1.877983
38.74394 | 54.5013 | 52.06028 | 3.920505 | 2.441021 | 46.26615 | 1.851763e-11 | 1.873621
38.75394 | 54.4599 | 51.96824 | 3.920401 | 2.491663 | 46.17858 | 1.847944e-11 | 1.869255
38.76394 | 54.3042 | 51.87638 | 3.920309 | 2.427822 | 46.09118 | 1.844169e-11 | 1.864891
38.77394 | 54.3095 | 51.78471 | 3.920228 | 2.524793 | 46.00395 | 1.84035e-11 | 1.860528
38.78394 | 54.1638 | 51.69323 | 3.92016 | 2.470572 | 45.9169 | 1.836575e-11 | 1.856167
38.79393 | 54.0966 | 51.60204 | 3.920103 | 2.494561 | 45.83012 | 1.832801e-11 | 1.851812
38.80393 | 54.0232 | 51.51097 | 3.920058 | 2.512234 | 45.74345 | 1.829026e-11 | 1.847455
38.81393 | 53.9483 | 51.42012 | 3.920025 | 2.528185 | 45.65699 | 1.825251e-11 | 1.843101
38.82393 | 53.861 | 51.32947 | 3.920003 | 2.531529 | 45.57072 | 1.821476e-11 | 1.838749
38.83393 | 53.7987 | 51.23906 | 3.919994 | 2.559639 | 45.48467 | 1.817746e-11 | 1.834401
38.84393 | 53.6723 | 51.14888 | 3.919995 | 2.523421 | 45.39883 | 1.813971e-11 | 1.830056
38.85392 | 53.6238 | 51.05904 | 3.920009 | 2.564765 | 45.31331 | 1.810241e-11 | 1.825718
38.86392 | 53.5197 | 50.96933 | 3.920034 | 2.550366 | 45.22792 | 1.80651e-11 | 1.821381
38.87392 | 53.4452 | 50.87989 | 3.92007 | 2.565314 | 45.14277 | 1.80278e-11 | 1.817047
38.88392 | 53.4021 | 50.79069 | 3.920118 | 2.611407 | 45.05786 | 1.79905e-11 | 1.812717
38.89392 | 53.2707 | 50.70176 | 3.920178 | 2.568944 | 44.97319 | 1.795364e-11 | 1.808393
38.90391 | 53.2262 | 50.61318 | 3.920249 | 2.613022 | 44.88885 | 1.791634e-11 | 1.804077
38.91391 | 53.1302 | 50.52478 | 3.920332 | 2.60542 | 44.80469 | 1.787948e-11 | 1.799762
38.92391 | 53.0363 | 50.43666 | 3.920426 | 2.599638 | 44.72078 | 1.784262e-11 | 1.795452
38.93391 | 52.9899 | 50.34883 | 3.920531 | 2.641071 | 44.63715 | 1.780576e-11 | 1.791147
38.94391 | 52.8903 | 50.26128 | 3.920648 | 2.629018 | 44.55379 | 1.776934e-11 | 1.786848
38.95391 | 52.8103 | 50.17402 | 3.920776 | 2.636275 | 44.47069 | 1.773248e-11 | 1.782555
38.9639 | 52.7146 | 50.08715 | 3.920915 | 2.627448 | 44.38796 | 1.769607e-11 | 1.778272
38.9739 | 52.6632 | 50.0005 | 3.921066 | 2.662703 | 44.30544 | 1.765965e-11 | 1.773992
38.9839 | 52.5266 | 49.91415 | 3.921228 | 2.612449 | 44.22321 | 1.762324e-11 | 1.769717
38.9939 | 52.4814 | 49.82812 | 3.921401 | 2.653283 | 44.14127 | 1.758682e-11 | 1.76545
39.0039 | 52.3895 | 49.7424 | 3.921586 | 2.647101 | 44.05962 | 1.755085e-11 | 1.761189
39.01389 | 52.2793 | 49.65709 | 3.921781 | 2.622206 | 43.97837 | 1.751488e-11 | 1.75694
39.02389 | 52.2252 | 49.57202 | 3.921988 | 2.653175 | 43.89734 | 1.747891e-11 | 1.752693
39.03389 | 52.1004 | 49.48728 | 3.922206 | 2.613116 | 43.81662 | 1.744294e-11 | 1.748454
39.04389 | 52.0167 | 49.40288 | 3.922435 | 2.613815 | 43.73623 | 1.740741e-11 | 1.744223
39.05389 | 51.9199 | 49.31882 | 3.922675 | 2.601079 | 43.65615 | 1.737188e-11 | 1.739999
39.06389 | 51.8366 | 49.2351 | 3.922926 | 2.601496 | 43.5764 | 1.733635e-11 | 1.735783
39.07388 | 51.7312 | 49.15183 | 3.923188 | 2.579374 | 43.49706 | 1.730083e-11 | 1.73158
39.08388 | 51.6086 | 49.06881 | 3.923461 | 2.539794 | 43.41796 | 1.726574e-11 | 1.727381
39.09388 | 51.5313 | 48.98614 | 3.923745 | 2.545155 | 43.33921 | 1.723066e-11 | 1.72319
39.10388 | 51.4349 | 48.90382 | 3.92404 | 2.531076 | 43.26078 | 1.719558e-11 | 1.719008
39.11388 | 51.3262 | 48.82188 | 3.924345 | 2.504318 | 43.1827 | 1.71605e-11 | 1.714835
39.12387 | 51.2259 | 48.74041 | 3.924662 | 2.485489 | 43.10507 | 1.712586e-11 | 1.710674
39.13387 | 51.1386 | 48.65921 | 3.924989 | 2.479388 | 43.0277 | 1.709122e-11 | 1.706519
39.14387 | 51.0325 | 48.57838 | 3.925328 | 2.454115 | 42.95068 | 1.705658e-11 | 1.702373
39.15387 | 50.9117 | 48.49794 | 3.925677 | 2.413763 | 42.87402 | 1.702238e-11 | 1.698237
39.16387 | 50.8042 | 48.41788 | 3.926037 | 2.386324 | 42.79773 | 1.698774e-11 | 1.69411
39.17387 | 50.711 | 48.33819 | 3.926407 | 2.372806 | 42.72179 | 1.695355e-11 | 1.689993
39.18386 | 50.6466 | 48.25898 | 3.926788 | 2.387621 | 42.6463 | 1.69198e-11 | 1.685889
39.19386 | 50.511 | 48.18008 | 3.92718 | 2.330917 | 42.57111 | 1.68856e-11 | 1.681792
39.20386 | 50.4283 | 48.10158 | 3.927583 | 2.326724 | 42.49629 | 1.685185e-11 | 1.677705
39.21386 | 50.3077 | 48.02347 | 3.927996 | 2.28423 | 42.42185 | 1.681855e-11 | 1.673628
39.22386 | 50.2166 | 47.94577 | 3.92842 | 2.270835 | 42.34778 | 1.67848e-11 | 1.669561
39.23385 | 50.0714 | 47.86854 | 3.928854 | 2.20286 | 42.27418 | 1.675149e-11 | 1.665509
39.24385 | 50.0028 | 47.79164 | 3.929299 | 2.211156 | 42.20088 | 1.671818e-11 | 1.661463
39.25385 | 49.88 | 47.71516 | 3.929754 | 2.164838 | 42.12798 | 1.668532e-11 | 1.657429
39.26385 | 49.7725 | 47.63909 | 3.93022 | 2.13341 | 42.05546 | 1.665201e-11 | 1.653405
39.27385 | 49.7137 | 47.56343 | 3.930697 | 2.150267 | 41.98334 | 1.661915e-11 | 1.649392
39.28385 | 49.5938 | 47.4882 | 3.931184 | 2.105603 | 41.91162 | 1.658673e-11 | 1.64539
39.29384 | 49.5091 | 47.41345 | 3.93168 | 2.095647 | 41.84037 | 1.655431e-11 | 1.641404
39.30384 | 49.4035 | 47.33906 | 3.932188 | 2.064442 | 41.76945 | 1.652189e-11 | 1.637424
39.31384 | 49.2932 | 47.26509 | 3.932706 | 2.028106 | 41.69893 | 1.648948e-11 | 1.633456
39.32384 | 49.214 | 47.19155 | 3.933234 | 2.022448 | 41.62882 | 1.64575e-11 | 1.6295
39.33384 | 49.099 | 47.11845 | 3.933772 | 1.980553 | 41.55912 | 1.642553e-11 | 1.625555
39.34383 | 49.0399 | 47.04584 | 3.934321 | 1.994063 | 41.48989 | 1.639355e-11 | 1.621626
39.35383 | 48.9372 | 46.9736 | 3.93488 | 1.963604 | 41.42101 | 1.636202e-11 | 1.617705
39.36383 | 48.8745 | 46.90179 | 3.935449 | 1.972708 | 41.35255 | 1.633049e-11 | 1.613796
39.37383 | 48.7778 | 46.83042 | 3.936028 | 1.947375 | 41.2845 | 1.629896e-11 | 1.609898
39.38383 | 48.6844 | 46.7595 | 3.936618 | 1.9249 | 41.21687 | 1.626788e-11 | 1.606013
39.39383 | 48.6198 | 46.68902 | 3.937217 | 1.930781 | 41.14966 | 1.623679e-11 | 1.60214
39.40382 | 48.5048 | 46.61906 | 3.937826 | 1.88574 | 41.08295 | 1.62057e-11 | 1.598283
39.41382 | 48.4434 | 46.54947 | 3.938446 | 1.893929 | 41.01659 | 1.617506e-11 | 1.594434
39.42382 | 48.346 | 46.48033 | 3.939076 | 1.865667 | 40.95066 | 1.614442e-11 | 1.590598
39.43382 | 48.2572 | 46.41164 | 3.939716 | 1.845558 | 40.88515 | 1.611378e-11 | 1.586774
39.44382 | 48.2024 | 46.34341 | 3.940365 | 1.858994 | 40.82008 | 1.608358e-11 | 1.582963
39.45381 | 48.1222 | 46.27569 | 3.941024 | 1.846512 | 40.75549 | 1.605338e-11 | 1.579169
39.46381 | 48.0473 | 46.20836 | 3.941694 | 1.83894 | 40.69128 | 1.602318e-11 | 1.575383
39.47381 | 47.9633 | 46.14149 | 3.942373 | 1.821809 | 40.62751 | 1.599343e-11 | 1.571609
39.48381 | 47.8924 | 46.07508 | 3.943063 | 1.817323 | 40.56416 | 1.596367e-11 | 1.567849
39.49381 | 47.8126 | 46.00912 | 3.943762 | 1.803476 | 40.50126 | 1.593436e-11 | 1.564102
39.50381 | 47.7448 | 45.94363 | 3.944471 | 1.801166 | 40.4388 | 1.590506e-11 | 1.560367
39.5138 | 47.681 | 45.87867 | 3.945189 | 1.802334 | 40.37683 | 1.587575e-11 | 1.556649
39.5238 | 47.5774 | 45.8141 | 3.945918 | 1.763296 | 40.31525 | 1.584644e-11 | 1.55294
39.5338 | 47.5147 | 45.75 | 3.946656 | 1.764696 | 40.2541 | 1.581757e-11 | 1.549245
39.5438 | 47.4595 | 45.68637 | 3.947404 | 1.773132 | 40.1934 | 1.57887e-11 | 1.545562
39.5538 | 47.386 | 45.6232 | 3.948162 | 1.762795 | 40.13315 | 1.576028e-11 | 1.541893
39.56379 | 47.2994 | 45.56056 | 3.948928 | 1.738839 | 40.07339 | 1.573186e-11 | 1.538241
39.57379 | 47.224 | 45.49833 | 3.949705 | 1.725669 | 40.01403 | 1.570344e-11 | 1.534598
39.58379 | 47.148 | 45.43657 | 3.950491 | 1.711427 | 39.95511 | 1.567546e-11 | 1.530969
39.59379 | 47.1048 | 45.3753 | 3.951287 | 1.729505 | 39.89666 | 1.564748e-11 | 1.527353
39.60379 | 47.0051 | 45.31448 | 3.952093 | 1.690616 | 39.83864 | 1.561995e-11 | 1.52375
39.61379 | 46.9545 | 45.25414 | 3.952908 | 1.700356 | 39.78108 | 1.559242e-11 | 1.520161
39.62378 | 46.9132 | 45.19435 | 3.953732 | 1.718852 | 39.72403 | 1.556488e-11 | 1.516588
39.63378 | 46.8327 | 45.13495 | 3.954566 | 1.697747 | 39.66736 | 1.553735e-11 | 1.513026
39.64378 | 46.7652 | 45.07604 | 3.955409 | 1.689159 | 39.61115 | 1.551026e-11 | 1.509477
39.65378 | 46.6991 | 45.0176 | 3.956262 | 1.681499 | 39.5554 | 1.548317e-11 | 1.505942
39.66378 | 46.6341 | 44.95964 | 3.957124 | 1.674462 | 39.50009 | 1.545652e-11 | 1.50242
39.67377 | 46.5996 | 44.90221 | 3.957995 | 1.697388 | 39.4453 | 1.542988e-11 | 1.498915
39.68377 | 46.5004 | 44.84521 | 3.958875 | 1.655193 | 39.39091 | 1.540368e-11 | 1.49542
39.69377 | 46.4684 | 44.78868 | 3.959765 | 1.67972 | 39.33698 | 1.537703e-11 | 1.491939
39.70377 | 46.412 | 44.73263 | 3.960665 | 1.67937 | 39.28349 | 1.535083e-11 | 1.488472
39.71377 | 46.3562 | 44.67706 | 3.961573 | 1.67914 | 39.23047 | 1.532507e-11 | 1.485018
39.72377 | 46.28 | 44.62197 | 3.962491 | 1.658029 | 39.1779 | 1.529932e-11 | 1.481578
39.73376 | 46.226 | 44.56742 | 3.963417 | 1.65858 | 39.12585 | 1.527356e-11 | 1.478155
39.74376 | 46.1516 | 44.51329 | 3.964353 | 1.638309 | 39.0742 | 1.524825e-11 | 1.474743
39.75376 | 46.1038 | 44.45964 | 3.965298 | 1.644159 | 39.023 | 1.522293e-11 | 1.471344
39.76376 | 46.0522 | 44.40648 | 3.966252 | 1.645722 | 38.97227 | 1.519762e-11 | 1.467958
39.77376 | 45.9921 | 44.35379 | 3.967216 | 1.638309 | 38.92199 | 1.517275e-11 | 1.464587
39.78375 | 45.9464 | 44.30164 | 3.968187 | 1.644761 | 38.87222 | 1.514788e-11 | 1.461232
39.79375 | 45.904 | 44.24992 | 3.969168 | 1.654083 | 38.82286 | 1.512301e-11 | 1.457888
39.80375 | 45.8051 | 44.19868 | 3.970159 | 1.606421 | 38.77396 | 1.509859e-11 | 1.454558
39.81375 | 45.8006 | 44.14792 | 3.971158 | 1.652679 | 38.72552 | 1.507416e-11 | 1.451241
39.82375 | 45.7265 | 44.09764 | 3.972166 | 1.628855 | 38.67754 | 1.505018e-11 | 1.447938
39.83375 | 45.687 | 44.04785 | 3.973183 | 1.639148 | 38.63002 | 1.50262e-11 | 1.444649
39.84374 | 45.6405 | 43.99859 | 3.974208 | 1.641911 | 38.583 | 1.500222e-11 | 1.441377
39.85374 | 45.5526 | 43.94976 | 3.975243 | 1.602839 | 38.5364 | 1.497868e-11 | 1.438115
39.86374 | 45.5762 | 43.90141 | 3.976286 | 1.67479 | 38.49026 | 1.495515e-11 | 1.434867
39.87374 | 45.4781 | 43.85354 | 3.977339 | 1.624559 | 38.44457 | 1.493206e-11 | 1.431633
39.88374 | 45.451 | 43.80616 | 3.9784 | 1.644842 | 38.39935 | 1.490852e-11 | 1.428412
39.89373 | 45.407 | 43.75929 | 3.979468 | 1.647708 | 38.35462 | 1.488587e-11 | 1.425209
39.90373 | 45.3549 | 43.71287 | 3.980547 | 1.642032 | 38.31031 | 1.486278e-11 | 1.422016
39.91373 | 45.3063 | 43.66693 | 3.981634 | 1.639373 | 38.26646 | 1.484013e-11 | 1.418836
39.92373 | 45.2655 | 43.62146 | 3.98273 | 1.644036 | 38.22306 | 1.481748e-11 | 1.41567
39.93373 | 45.2179 | 43.57648 | 3.983834 | 1.641422 | 38.18013 | 1.479528e-11 | 1.412518
39.94373 | 45.192 | 43.53197 | 3.984947 | 1.660026 | 38.13765 | 1.477307e-11 | 1.409379
39.95372 | 45.1215 | 43.48799 | 3.986068 | 1.633507 | 38.09567 | 1.475131e-11 | 1.406257
39.96372 | 45.114 | 43.44445 | 3.987198 | 1.669552 | 38.05411 | 1.472911e-11 | 1.403146
39.97372 | 45.0731 | 43.40138 | 3.988336 | 1.671721 | 38.013 | 1.470779e-11 | 1.400047
39.98372 | 44.9903 | 43.35879 | 3.989483 | 1.63151 | 37.97234 | 1.468603e-11 | 1.396963
39.99372 | 44.9849 | 43.31668 | 3.990639 | 1.668223 | 37.93215 | 1.466471e-11 | 1.393892
40.00371 | 44.9293 | 43.27509 | 3.991801 | 1.654212 | 37.89245 | 1.46434e-11 | 1.390838
40.01371 | 44.8963 | 43.23393 | 3.992974 | 1.662371 | 37.85316 | 1.462253e-11 | 1.387793
40.02371 | 44.896 | 43.19324 | 3.994154 | 1.702758 | 37.81432 | 1.460165e-11 | 1.384763
40.03371 | 44.8207 | 43.15303 | 3.995343 | 1.667668 | 37.77594 | 1.458078e-11 | 1.381746
40.04371 | 44.7968 | 43.1133 | 3.996541 | 1.6835 | 37.73802 | 1.456035e-11 | 1.378742
40.05371 | 44.7259 | 43.07404 | 3.997746 | 1.651864 | 37.70054 | 1.453992e-11 | 1.375751
40.0637 | 44.7217 | 43.03528 | 3.998959 | 1.686416 | 37.66355 | 1.451994e-11 | 1.372777
40.0737 | 44.6444 | 42.99697 | 4.000181 | 1.647431 | 37.62697 | 1.449951e-11 | 1.369813
40.0837 | 44.6162 | 42.95912 | 4.001411 | 1.657078 | 37.59085 | 1.447997e-11 | 1.366863
40.0937 | 44.5667 | 42.92175 | 4.00265 | 1.644952 | 37.55517 | 1.446043e-11 | 1.363925
40.1037 | 44.5283 | 42.88484 | 4.003896 | 1.643456 | 37.51995 | 1.444089e-11 | 1.361001
40.11369 | 44.507 | 42.84844 | 4.00515 | 1.658555 | 37.4852 | 1.442135e-11 | 1.358093
40.12369 | 44.4524 | 42.81247 | 4.006412 | 1.639926 | 37.45087 | 1.440181e-11 | 1.355195
40.13369 | 44.4281 | 42.77697 | 4.007683 | 1.651129 | 37.41698 | 1.438316e-11 | 1.35231
40.14369 | 44.3805 | 42.74194 | 4.008962 | 1.63856 | 37.38354 | 1.436362e-11 | 1.349438
40.15369 | 44.3346 | 42.70737 | 4.010249 | 1.627233 | 37.35054 | 1.434497e-11 | 1.346579
40.16369 | 44.3033 | 42.67326 | 4.011544 | 1.63004 | 37.31798 | 1.432632e-11 | 1.343733
40.17368 | 44.2659 | 42.63965 | 4.012845 | 1.626249 | 37.2859 | 1.430855e-11 | 1.340903
40.18368 | 44.2686 | 42.60647 | 4.014156 | 1.66213 | 37.25423 | 1.42899e-11 | 1.338082
40.19368 | 44.1966 | 42.57375 | 4.015475 | 1.622849 | 37.223 | 1.427125e-11 | 1.335275
40.20368 | 44.1739 | 42.54149 | 4.016801 | 1.63241 | 37.19221 | 1.425349e-11 | 1.33248
40.21368 | 44.1584 | 42.50969 | 4.018136 | 1.648708 | 37.16186 | 1.423572e-11 | 1.329698
40.22367 | 44.1012 | 42.47839 | 4.019476 | 1.62281 | 37.13198 | 1.421796e-11 | 1.326932
40.23367 | 44.098 | 42.4475 | 4.020826 | 1.650502 | 37.1025 | 1.420108e-11 | 1.324175
40.24367 | 44.0484 | 42.41707 | 4.022184 | 1.631334 | 37.07345 | 1.418332e-11 | 1.321431
40.25367 | 44.0334 | 42.38709 | 4.023549 | 1.646312 | 37.04484 | 1.416645e-11 | 1.3187
40.26367 | 44.0183 | 42.35756 | 4.024923 | 1.660737 | 37.01666 | 1.414868e-11 | 1.315981
40.27367 | 43.9671 | 42.32849 | 4.026303 | 1.638607 | 36.98891 | 1.413181e-11 | 1.313274
40.28366 | 43.9479 | 42.2999 | 4.02769 | 1.648 | 36.96163 | 1.411582e-11 | 1.310583
40.29366 | 43.925 | 42.27173 | 4.029087 | 1.653272 | 36.93474 | 1.409894e-11 | 1.307901
40.30366 | 43.8848 | 42.24401 | 4.03049 | 1.640795 | 36.90828 | 1.408207e-11 | 1.305232
40.31366 | 43.8726 | 42.21673 | 4.031901 | 1.655875 | 36.88225 | 1.406608e-11 | 1.302575
40.32366 | 43.8334 | 42.18989 | 4.03332 | 1.643508 | 36.85664 | 1.405009e-11 | 1.29993
40.33365 | 43.8379 | 42.16353 | 4.034745 | 1.674369 | 36.83149 | 1.403411e-11 | 1.2973
40.34365 | 43.7978 | 42.13758 | 4.036179 | 1.660215 | 36.80673 | 1.401812e-11 | 1.294679
40.35365 | 43.8017 | 42.11208 | 4.03762 | 1.689621 | 36.78239 | 1.400302e-11 | 1.29207
40.36365 | 43.7821 | 42.08701 | 4.039069 | 1.695086 | 36.75847 | 1.398703e-11 | 1.289473
40.37365 | 43.717 | 42.06238 | 4.040525 | 1.654616 | 36.73497 | 1.397193e-11 | 1.286889
40.38365 | 43.7192 | 42.03819 | 4.041988 | 1.681007 | 36.71189 | 1.395684e-11 | 1.284316
40.39364 | 43.6716 | 42.01446 | 4.043457 | 1.65714 | 36.68925 | 1.394174e-11 | 1.281757
40.40364 | 43.7114 | 41.99114 | 4.044936 | 1.720264 | 36.66699 | 1.392664e-11 | 1.279208
40.41364 | 43.6345 | 41.96825 | 4.046421 | 1.666255 | 36.64515 | 1.391154e-11 | 1.27667
40.42364 | 43.6397 | 41.94578 | 4.047914 | 1.693921 | 36.62372 | 1.389733e-11 | 1.274144
40.43364 | 43.607 | 41.92375 | 4.049413 | 1.683251 | 36.60271 | 1.388223e-11 | 1.27163
40.44363 | 43.5575 | 41.90216 | 4.050919 | 1.655335 | 36.58212 | 1.386802e-11 | 1.26913
40.45363 | 43.5585 | 41.88098 | 4.052433 | 1.677516 | 36.56191 | 1.385381e-11 | 1.266638
40.46363 | 43.5197 | 41.86023 | 4.053955 | 1.659473 | 36.54211 | 1.38396e-11 | 1.264158
40.47363 | 43.5216 | 41.8399 | 4.055483 | 1.681705 | 36.52272 | 1.382627e-11 | 1.26169
40.48363 | 43.4934 | 41.81998 | 4.057019 | 1.673419 | 36.50373 | 1.381206e-11 | 1.259233
40.49363 | 43.4586 | 41.80048 | 4.058562 | 1.658117 | 36.48513 | 1.379874e-11 | 1.256787
40.50362 | 43.4306 | 41.78143 | 4.06011 | 1.649171 | 36.46696 | 1.378542e-11 | 1.254354
40.51362 | 43.4304 | 41.76276 | 4.061667 | 1.667635 | 36.44917 | 1.377209e-11 | 1.25193
40.52362 | 43.3757 | 41.74451 | 4.063231 | 1.631186 | 36.43177 | 1.375877e-11 | 1.249518
40.53362 | 43.3926 | 41.72667 | 4.064802 | 1.665925 | 36.41476 | 1.374545e-11 | 1.247116
40.54362 | 43.3553 | 41.70924 | 4.066379 | 1.646055 | 36.39814 | 1.373213e-11 | 1.244725
40.55361 | 43.3533 | 41.69224 | 4.067962 | 1.661063 | 36.38193 | 1.371969e-11 | 1.242348
40.56361 | 43.3177 | 41.67562 | 4.069554 | 1.642079 | 36.36609 | 1.370726e-11 | 1.239979
40.57361 | 43.2986 | 41.65941 | 4.071152 | 1.639194 | 36.35063 | 1.369482e-11 | 1.23762
40.58361 | 43.2774 | 41.6436 | 4.072758 | 1.633802 | 36.33557 | 1.368239e-11 | 1.235273
40.59361 | 43.2482 | 41.62818 | 4.07437 | 1.620015 | 36.32088 | 1.366995e-11 | 1.232936
40.60361 | 43.2629 | 41.61317 | 4.075988 | 1.649727 | 36.30658 | 1.365752e-11 | 1.230609
40.6136 | 43.2392 | 41.59857 | 4.077612 | 1.640631 | 36.29266 | 1.364597e-11 | 1.228295
40.6236 | 43.2283 | 41.58435 | 4.079245 | 1.643954 | 36.27911 | 1.363354e-11 | 1.22599
40.6336 | 43.1887 | 41.57051 | 4.080884 | 1.618185 | 36.26594 | 1.362199e-11 | 1.223695
40.6436 | 43.1667 | 41.55707 | 4.082529 | 1.609629 | 36.25313 | 1.361045e-11 | 1.22141
40.6536 | 43.1658 | 41.54401 | 4.084182 | 1.621786 | 36.2407 | 1.35989e-11 | 1.219135
40.66359 | 43.1245 | 41.53136 | 4.085839 | 1.593142 | 36.22865 | 1.358824e-11 | 1.216873
40.67359 | 43.1321 | 41.51907 | 4.087504 | 1.613028 | 36.21695 | 1.35767e-11 | 1.214619
40.68359 | 43.1182 | 41.50717 | 4.089176 | 1.611031 | 36.20562 | 1.356515e-11 | 1.212374
40.69359 | 43.0975 | 41.49564 | 4.090855 | 1.601856 | 36.19465 | 1.355449e-11 | 1.21014
40.70359 | 43.0898 | 41.48449 | 4.09254 | 1.605307 | 36.18404 | 1.354383e-11 | 1.207916
40.71359 | 43.0747 | 41.47372 | 4.094232 | 1.600981 | 36.17379 | 1.353317e-11 | 1.205701
40.72358 | 43.0485 | 41.46332 | 4.095928 | 1.585182 | 36.16389 | 1.352252e-11 | 1.203499
40.73358 | 43.0506 | 41.45329 | 4.097632 | 1.597313 | 36.15435 | 1.351186e-11 | 1.201304
40.74358 | 43.0192 | 41.44362 | 4.099343 | 1.575577 | 36.14516 | 1.350209e-11 | 1.199118
40.75358 | 43.0287 | 41.43432 | 4.101061 | 1.594378 | 36.13632 | 1.349143e-11 | 1.196942
40.76358 | 43.0191 | 41.42539 | 4.102784 | 1.593713 | 36.12783 | 1.348166e-11 | 1.194776
40.77357 | 42.9978 | 41.41683 | 4.104512 | 1.580969 | 36.1197 | 1.347189e-11 | 1.192621
40.78357 | 42.973 | 41.40861 | 4.106249 | 1.564387 | 36.11189 | 1.346212e-11 | 1.190474
40.79357 | 42.9691 | 41.40075 | 4.107991 | 1.568348 | 36.10442 | 1.345235e-11 | 1.188336
40.80357 | 42.9531 | 41.39324 | 4.10974 | 1.559856 | 36.0973 | 1.344258e-11 | 1.186207
40.81357 | 42.9163 | 41.38609 | 4.111495 | 1.530213 | 36.0905 | 1.343281e-11 | 1.184088
40.82357 | 42.9338 | 41.37928 | 4.113256 | 1.55452 | 36.08405 | 1.342393e-11 | 1.181977
40.83356 | 42.8919 | 41.37282 | 4.115021 | 1.519077 | 36.07792 | 1.341416e-11 | 1.179878
40.84356 | 42.8971 | 41.36671 | 4.116795 | 1.530393 | 36.07213 | 1.340528e-11 | 1.177785
40.85356 | 42.8665 | 41.36093 | 4.118574 | 1.505571 | 36.06665 | 1.33964e-11 | 1.175702
40.86356 | 42.8483 | 41.35549 | 4.12036 | 1.49281 | 36.0615 | 1.338751e-11 | 1.173627
40.87356 | 42.879 | 41.35039 | 4.122152 | 1.528611 | 36.05668 | 1.337863e-11 | 1.171562
40.88355 | 42.8408 | 41.34562 | 4.123948 | 1.495176 | 36.05217 | 1.336975e-11 | 1.169507
40.89355 | 42.8511 | 41.34119 | 4.125751 | 1.509912 | 36.04798 | 1.336176e-11 | 1.167458
40.90355 | 42.8441 | 41.33708 | 4.127561 | 1.507024 | 36.0441 | 1.335287e-11 | 1.165419
40.91355 | 42.8236 | 41.33329 | 4.129376 | 1.490307 | 36.04053 | 1.334488e-11 | 1.163387
40.92355 | 42.8338 | 41.32983 | 4.131198 | 1.503969 | 36.03727 | 1.3336e-11 | 1.161365
40.93355 | 42.8261 | 41.32669 | 4.133025 | 1.499413 | 36.03431 | 1.332801e-11 | 1.15935
40.94354 | 42.8192 | 41.32387 | 4.134857 | 1.495333 | 36.03166 | 1.332001e-11 | 1.157347
40.95354 | 42.8154 | 41.32136 | 4.136696 | 1.494043 | 36.02931 | 1.331202e-11 | 1.155349
40.96354 | 42.8063 | 41.31916 | 4.138541 | 1.487144 | 36.02726 | 1.330491e-11 | 1.15336
40.97354 | 42.8111 | 41.31727 | 4.140392 | 1.493834 | 36.0255 | 1.329692e-11 | 1.151378
40.98354 | 42.7841 | 41.31569 | 4.142248 | 1.468415 | 36.02403 | 1.328893e-11 | 1.149405
40.99353 | 42.774 | 41.31441 | 4.144109 | 1.459594 | 36.02286 | 1.328182e-11 | 1.147442
41.00353 | 42.7747 | 41.31342 | 4.145977 | 1.461276 | 36.02196 | 1.327471e-11 | 1.145485
41.01353 | 42.7451 | 41.31274 | 4.14785 | 1.432358 | 36.02136 | 1.326672e-11 | 1.143536
41.02353 | 42.7707 | 41.31236 | 4.149729 | 1.458344 | 36.02103 | 1.325962e-11 | 1.141595
41.03353 | 42.7385 | 41.31226 | 4.151614 | 1.426243 | 36.02098 | 1.325251e-11 | 1.139662
41.04353 | 42.7407 | 41.31245 | 4.153505 | 1.428249 | 36.02121 | 1.32454e-11 | 1.137736
41.05352 | 42.7449 | 41.31293 | 4.155399 | 1.43197 | 36.02171 | 1.323919e-11 | 1.13582
41.06352 | 42.7394 | 41.31369 | 4.157301 | 1.425711 | 36.02248 | 1.323208e-11 | 1.133909
41.07352 | 42.7333 | 41.31473 | 4.159208 | 1.418568 | 36.02352 | 1.322498e-11 | 1.132006
41.08352 | 42.7037 | 41.31605 | 4.161121 | 1.387654 | 36.02481 | 1.321876e-11 | 1.130111
41.09352 | 42.7225 | 41.31764 | 4.163039 | 1.404862 | 36.02638 | 1.321254e-11 | 1.128223
41.10351 | 42.723 | 41.3195 | 4.16496 | 1.403504 | 36.02819 | 1.320544e-11 | 1.126344
41.11351 | 42.6987 | 41.32162 | 4.166889 | 1.377078 | 36.03026 | 1.319922e-11 | 1.124471
41.12351 | 42.7347 | 41.32402 | 4.168824 | 1.410682 | 36.03259 | 1.3193e-11 | 1.122605
41.13351 | 42.683 | 41.32667 | 4.170763 | 1.356329 | 36.03516 | 1.318678e-11 | 1.120746
41.14351 | 42.6978 | 41.32958 | 4.172709 | 1.368218 | 36.03798 | 1.318057e-11 | 1.118894
41.15351 | 42.6907 | 41.33275 | 4.174659 | 1.357954 | 36.04104 | 1.317524e-11 | 1.11705
41.1635 | 42.6909 | 41.33616 | 4.176613 | 1.354741 | 36.04433 | 1.316902e-11 | 1.115214
41.1735 | 42.6969 | 41.33982 | 4.178574 | 1.357076 | 36.04787 | 1.31628e-11 | 1.113383
41.1835 | 42.6772 | 41.34373 | 4.18054 | 1.333467 | 36.05163 | 1.315748e-11 | 1.11156
41.1935 | 42.675 | 41.34788 | 4.182511 | 1.327116 | 36.05563 | 1.315215e-11 | 1.109743
41.2035 | 42.6699 | 41.35227 | 4.184488 | 1.317625 | 36.05985 | 1.314593e-11 | 1.107933
41.21349 | 42.6521 | 41.35689 | 4.186468 | 1.295206 | 36.06429 | 1.31406e-11 | 1.106132
41.22349 | 42.6887 | 41.36175 | 4.188454 | 1.32695 | 36.06896 | 1.313527e-11 | 1.104335
41.23349 | 42.6609 | 41.36683 | 4.190446 | 1.294066 | 36.07384 | 1.312994e-11 | 1.102545
41.24349 | 42.6754 | 41.37214 | 4.192444 | 1.303257 | 36.07894 | 1.312461e-11 | 1.100761
41.25349 | 42.6484 | 41.37767 | 4.194446 | 1.270727 | 36.08424 | 1.311928e-11 | 1.098984
41.26349 | 42.6442 | 41.38342 | 4.196453 | 1.260782 | 36.08975 | 1.311484e-11 | 1.097213
41.27348 | 42.6671 | 41.38937 | 4.198463 | 1.277734 | 36.09545 | 1.310951e-11 | 1.095451
41.28348 | 42.6521 | 41.39554 | 4.20048 | 1.256565 | 36.10136 | 1.310418e-11 | 1.093694
41.29348 | 42.6876 | 41.40192 | 4.202502 | 1.285683 | 36.10747 | 1.309974e-11 | 1.091942
41.30348 | 42.657 | 41.4085 | 4.204529 | 1.248499 | 36.11377 | 1.309441e-11 | 1.090197
41.31348 | 42.6632 | 41.41528 | 4.206561 | 1.247919 | 36.12026 | 1.308997e-11 | 1.088458
41.32347 | 42.6579 | 41.42225 | 4.208596 | 1.235646 | 36.12693 | 1.308553e-11 | 1.086727
41.33347 | 42.6474 | 41.42944 | 4.210637 | 1.217965 | 36.1338 | 1.308109e-11 | 1.085
41.34347 | 42.6943 | 41.43679 | 4.212684 | 1.257511 | 36.14083 | 1.307665e-11 | 1.083279
41.35347 | 42.6745 | 41.44434 | 4.214735 | 1.230156 | 36.14804 | 1.307221e-11 | 1.081564
41.36347 | 42.685 | 41.45207 | 4.216791 | 1.232935 | 36.15542 | 1.306777e-11 | 1.079855
41.37347 | 42.6881 | 41.45997 | 4.218852 | 1.228131 | 36.16297 | 1.306333e-11 | 1.078153
41.38346 | 42.689 | 41.46805 | 4.220915 | 1.220946 | 36.17068 | 1.305889e-11 | 1.076457
41.39346 | 42.6996 | 41.4763 | 4.222985 | 1.223303 | 36.17855 | 1.305445e-11 | 1.074766
41.40346 | 42.7113 | 41.48472 | 4.22506 | 1.226577 | 36.18658 | 1.305001e-11 | 1.07308
41.41346 | 42.704 | 41.4933 | 4.227139 | 1.210702 | 36.19476 | 1.304645e-11 | 1.0714
41.42346 | 42.7139 | 41.50205 | 4.229223 | 1.211854 | 36.2031 | 1.304201e-11 | 1.069726
41.43345 | 42.6848 | 41.51093 | 4.23131 | 1.173866 | 36.21156 | 1.303846e-11 | 1.068059
41.44345 | 42.7235 | 41.51998 | 4.233403 | 1.203517 | 36.22018 | 1.303402e-11 | 1.066396
41.45345 | 42.6893 | 41.52918 | 4.235501 | 1.160121 | 36.22894 | 1.303047e-11 | 1.064739
41.46345 | 42.7031 | 41.53852 | 4.237603 | 1.164582 | 36.23783 | 1.302691e-11 | 1.063087
41.47345 | 42.7256 | 41.548 | 4.23971 | 1.177599 | 36.24685 | 1.302247e-11 | 1.06144
41.48344 | 42.6994 | 41.5576 | 4.241819 | 1.141796 | 36.25598 | 1.301892e-11 | 1.059801
41.49344 | 42.7094 | 41.56735 | 4.243934 | 1.142045 | 36.26526 | 1.301537e-11 | 1.058165
41.50344 | 42.6856 | 41.57723 | 4.246054 | 1.10837 | 36.27464 | 1.301181e-11 | 1.056534
41.51344 | 42.6943 | 41.58723 | 4.248179 | 1.107068 | 36.28414 | 1.300826e-11 | 1.054909
41.52344 | 42.6899 | 41.59735 | 4.250308 | 1.092548 | 36.29376 | 1.300471e-11 | 1.053289
41.53344 | 42.717 | 41.60759 | 4.252441 | 1.109411 | 36.30347 | 1.300116e-11 | 1.051674
41.54343 | 42.7211 | 41.61793 | 4.254576 | 1.103171 | 36.31329 | 1.29976e-11 | 1.050066
41.55343 | 42.6957 | 41.6284 | 4.256718 | 1.067301 | 36.32322 | 1.299494e-11 | 1.048461
41.56343 | 42.7051 | 41.63894 | 4.258864 | 1.066156 | 36.33322 | 1.299139e-11 | 1.046862
41.57343 | 42.7156 | 41.64962 | 4.261014 | 1.065982 | 36.34334 | 1.298783e-11 | 1.045267
41.58343 | 42.695 | 41.66036 | 4.263168 | 1.03464 | 36.35351 | 1.298428e-11 | 1.043678
41.59342 | 42.7183 | 41.67118 | 4.265324 | 1.04712 | 36.36376 | 1.298162e-11 | 1.042095
41.60342 | 42.7083 | 41.68213 | 4.267487 | 1.026171 | 36.37413 | 1.297806e-11 | 1.040515
41.61342 | 42.7052 | 41.69313 | 4.269654 | 1.012066 | 36.38454 | 1.29754e-11 | 1.03894
41.62342 | 42.7003 | 41.70425 | 4.271825 | 0.9960546 | 36.39505 | 1.297185e-11 | 1.03737
41.63342 | 42.7026 | 41.7154 | 4.274 | 0.9871964 | 36.4056 | 1.296918e-11 | 1.035805
41.64342 | 42.7131 | 41.72666 | 4.276179 | 0.9864406 | 36.41624 | 1.296563e-11 | 1.034244
41.65341 | 42.731 | 41.73796 | 4.27836 | 0.9930442 | 36.42691 | 1.296296e-11 | 1.03269
41.66341 | 42.7131 | 41.74933 | 4.280547 | 0.963772 | 36.43764 | 1.29603e-11 | 1.031139
41.67341 | 42.7054 | 41.76076 | 4.282738 | 0.9446448 | 36.44842 | 1.295675e-11 | 1.029593
41.68341 | 42.6995 | 41.77224 | 4.284933 | 0.9272633 | 36.45925 | 1.295408e-11 | 1.028051
41.69341 | 42.7171 | 41.78377 | 4.287132 | 0.9333296 | 36.47012 | 1.295142e-11 | 1.026514
41.7034 | 42.7093 | 41.79533 | 4.289332 | 0.913965 | 36.48102 | 1.294787e-11 | 1.024983
41.7134 | 42.7354 | 41.80695 | 4.291539 | 0.9284486 | 36.49196 | 1.29452e-11 | 1.023455
41.7234 | 42.6993 | 41.8186 | 4.29375 | 0.8806954 | 36.50292 | 1.294254e-11 | 1.021931
41.7334 | 42.6978 | 41.83029 | 4.295964 | 0.8675077 | 36.51392 | 1.293987e-11 | 1.020412
41.7434 | 42.6944 | 41.842 | 4.298182 | 0.8523978 | 36.52492 | 1.293721e-11 | 1.018898
41.7534 | 42.6841 | 41.85374 | 4.300404 | 0.8303603 | 36.53595 | 1.293454e-11 | 1.017387
41.76339 | 42.6792 | 41.86548 | 4.302628 | 0.8137158 | 36.54697 | 1.293188e-11 | 1.015883
41.77339 | 42.6761 | 41.87725 | 4.304857 | 0.7988473 | 36.55801 | 1.292921e-11 | 1.014382
41.78339 | 42.6673 | 41.88903 | 4.30709 | 0.7782666 | 36.56906 | 1.292566e-11 | 1.012885
41.79339 | 42.6797 | 41.90082 | 4.309327 | 0.7788836 | 36.5801 | 1.2923e-11 | 1.011392
41.80339 | 42.6525 | 41.91261 | 4.311567 | 0.7398942 | 36.59114 | 1.292033e-11 | 1.009903
41.81338 | 42.6802 | 41.92437 | 4.313809 | 0.7558256 | 36.60214 | 1.291767e-11 | 1.008421
41.82338 | 42.6382 | 41.93615 | 4.316057 | 0.7020501 | 36.61315 | 1.2915e-11 | 1.006941
41.83338 | 42.655 | 41.94791 | 4.318308 | 0.7070864 | 36.62414 | 1.291234e-11 | 1.005465
41.84338 | 42.647 | 41.95966 | 4.320563 | 0.6873411 | 36.6351 | 1.291056e-11 | 1.003993
41.85338 | 42.6335 | 41.97139 | 4.322821 | 0.6621121 | 36.64604 | 1.29079e-11 | 1.002526
41.86338 | 42.6385 | 41.98309 | 4.325083 | 0.6554126 | 36.65694 | 1.290523e-11 | 1.001063
41.87337 | 42.6043 | 41.99474 | 4.327346 | 0.6095563 | 36.66779 | 1.290257e-11 | 0.9996049
41.88337 | 42.6382 | 42.00638 | 4.329615 | 0.631818 | 36.67862 | 1.28999e-11 | 0.9981499
41.89337 | 42.6024 | 42.01798 | 4.331887 | 0.5844222 | 36.68939 | 1.289724e-11 | 0.996699
41.90337 | 42.6003 | 42.02953 | 4.334162 | 0.5707687 | 36.70012 | 1.289457e-11 | 0.995252
41.91337 | 42.5909 | 42.04104 | 4.336441 | 0.5498636 | 36.71079 | 1.289191e-11 | 0.9938092
41.92336 | 42.5733 | 42.05248 | 4.338721 | 0.5208208 | 36.72139 | 1.288925e-11 | 0.9923718
41.93336 | 42.5557 | 42.06388 | 4.341007 | 0.4918236 | 36.73193 | 1.288658e-11 | 0.9909369
41.94336 | 42.5773 | 42.07521 | 4.343296 | 0.502091 | 36.74241 | 1.288392e-11 | 0.9895062
41.95336 | 42.5338 | 42.08648 | 4.345588 | 0.4473241 | 36.75281 | 1.288125e-11 | 0.9880793
41.96336 | 42.5351 | 42.09767 | 4.347884 | 0.4374261 | 36.76313 | 1.287859e-11 | 0.9866563
41.97336 | 42.5112 | 42.1088 | 4.350182 | 0.4024033 | 36.77338 | 1.287592e-11 | 0.9852373
41.98335 | 42.5272 | 42.11983 | 4.352482 | 0.4073694 | 36.78353 | 1.287326e-11 | 0.9838236
41.99335 | 42.5181 | 42.13079 | 4.354787 | 0.3873115 | 36.79359 | 1.287148e-11 | 0.9824125
42.00335 | 42.4992 | 42.14165 | 4.357095 | 0.3575451 | 36.80355 | 1.286882e-11 | 0.9810052
42.01335 | 42.4818 | 42.15244 | 4.359406 | 0.3293628 | 36.81343 | 1.286615e-11 | 0.9796018
42.02335 | 42.4603 | 42.16311 | 4.361721 | 0.2971851 | 36.82319 | 1.286349e-11 | 0.9782022
42.03334 | 42.4735 | 42.17368 | 4.364036 | 0.2998177 | 36.83284 | 1.286082e-11 | 0.9768079
42.04334 | 42.4677 | 42.18415 | 4.366357 | 0.2835477 | 36.84238 | 1.285816e-11 | 0.9754161
42.05334 | 42.4486 | 42.19451 | 4.36868 | 0.2540876 | 36.8518 | 1.285461e-11 | 0.974028
42.06334 | 42.4424 | 42.20476 | 4.371007 | 0.237642 | 36.86111 | 1.285194e-11 | 0.9726438
42.07334 | 42.4162 | 42.21488 | 4.373336 | 0.20132 | 36.87028 | 1.284928e-11 | 0.9712633
42.08334 | 42.4266 | 42.22488 | 4.375669 | 0.2017223 | 36.87932 | 1.284661e-11 | 0.9698866
42.09333 | 42.4083 | 42.23474 | 4.378002 | 0.1735602 | 36.88822 | 1.284395e-11 | 0.9685151
42.10333 | 42.3865 | 42.24448 | 4.38034 | 0.1420227 | 36.89699 | 1.284128e-11 | 0.967146
42.11333 | 42.3961 | 42.25407 | 4.382682 | 0.1420252 | 36.90561 | 1.283862e-11 | 0.9657806
42.12333 | 42.3576 | 42.26353 | 4.385026 | 0.09406966 | 36.91409 | 1.283595e-11 | 0.964419
42.13333 | 42.3888 | 42.27284 | 4.387373 | 0.1159628 | 36.9224 | 1.28324e-11 | 0.9630611
42.14332 | 42.3689 | 42.28199 | 4.38972 | 0.08691445 | 36.93056 | 1.282974e-11 | 0.9617083
42.15332 | 42.3327 | 42.29099 | 4.392073 | 0.04171199 | 36.93856 | 1.282707e-11 | 0.9603578
42.16332 | 42.3306 | 42.29983 | 4.394428 | 0.03077186 | 36.94639 | 1.282352e-11 | 0.9590111
42.17332 | 42.299 | 42.3085 | 4.396786 | -0.009503993 | 36.95405 | 1.282086e-11 | 0.957668
42.18332 | 42.3054 | 42.31701 | 4.399147 | -0.01161057 | 36.96153 | 1.281819e-11 | 0.9563287
42.19332 | 42.2785 | 42.32535 | 4.40151 | -0.04684533 | 36.96884 | 1.281464e-11 | 0.9549931
42.20331 | 42.2534 | 42.33349 | 4.403874 | -0.0800938 | 36.97596 | 1.281197e-11 | 0.9536625
42.21331 | 42.2393 | 42.34147 | 4.406243 | -0.1021652 | 36.98289 | 1.280842e-11 | 0.9523342
42.22331 | 42.2344 | 42.34925 | 4.408614 | -0.1148538 | 36.98963 | 1.280576e-11 | 0.9510096
42.23331 | 42.2379 | 42.35685 | 4.410988 | -0.11895 | 36.99617 | 1.28022e-11 | 0.9496887
42.24331 | 42.1972 | 42.36425 | 4.413365 | -0.167052 | 37.00252 | 1.279954e-11 | 0.9483714
42.2533 | 42.1639 | 42.37145 | 4.415742 | -0.2075454 | 37.00864 | 1.279599e-11 | 0.9470591
42.2633 | 42.1517 | 42.37844 | 4.418123 | -0.2267444 | 37.01457 | 1.279243e-11 | 0.9457491
42.2733 | 42.1388 | 42.38524 | 4.420508 | -0.246437 | 37.02029 | 1.278977e-11 | 0.9444428
42.2833 | 42.1499 | 42.39181 | 4.422894 | -0.2419131 | 37.02578 | 1.278622e-11 | 0.9431402
42.2933 | 42.0935 | 42.39818 | 4.425283 | -0.3046769 | 37.03105 | 1.278266e-11 | 0.9418413
42.3033 | 42.0774 | 42.40432 | 4.427675 | -0.3269167 | 37.0361 | 1.277911e-11 | 0.9405459
42.31329 | 42.0624 | 42.41023 | 4.430066 | -0.3478306 | 37.04091 | 1.277556e-11 | 0.9392555
42.32329 | 42.0564 | 42.41592 | 4.432463 | -0.3595178 | 37.04549 | 1.277201e-11 | 0.9379674
42.33329 | 42.0253 | 42.42137 | 4.434861 | -0.3960734 | 37.04983 | 1.276845e-11 | 0.936683
42.34329 | 41.9804 | 42.42659 | 4.437262 | -0.4461884 | 37.05392 | 1.27649e-11 | 0.9354023
42.35329 | 41.9747 | 42.43157 | 4.439665 | -0.4568654 | 37.05777 | 1.276135e-11 | 0.9341252
42.36328 | 41.9507 | 42.43629 | 4.442069 | -0.4855931 | 37.06137 | 1.275779e-11 | 0.932853
42.37328 | 41.9096 | 42.44078 | 4.444476 | -0.531178 | 37.06472 | 1.275335e-11 | 0.9315831
42.38328 | 41.9267 | 42.44501 | 4.446886 | -0.5183067 | 37.0678 | 1.27498e-11 | 0.930317
42.39328 | 41.8524 | 42.44898 | 4.449299 | -0.5965807 | 37.07063 | 1.274625e-11 | 0.9290544
42.40328 | 41.8617 | 42.45269 | 4.451713 | -0.5909909 | 37.07318 | 1.274181e-11 | 0.9277956
42.41328 | 41.8301 | 42.45614 | 4.45413 | -0.6260359 | 37.07547 | 1.273825e-11 | 0.9265403
42.42327 | 41.7923 | 42.45931 | 4.456546 | -0.6670076 | 37.07747 | 1.273381e-11 | 0.92529
42.43327 | 41.7925 | 42.46222 | 4.458967 | -0.6697196 | 37.07921 | 1.272937e-11 | 0.9240421
42.44327 | 41.7424 | 42.46485 | 4.46139 | -0.7224458 | 37.08066 | 1.272582e-11 | 0.9227978
42.45327 | 41.7472 | 42.4672 | 4.463815 | -0.7199961 | 37.08182 | 1.272138e-11 | 0.9215572
42.46327 | 41.6976 | 42.46926 | 4.466242 | -0.7716601 | 37.0827 | 1.271694e-11 | 0.9203202
42.47326 | 41.6916 | 42.47103 | 4.468669 | -0.7794312 | 37.08327 | 1.27125e-11 | 0.9190881
42.48326 | 41.6493 | 42.47252 | 4.4711 | -0.8232205 | 37.08356 | 1.270806e-11 | 0.9178585
42.49326 | 41.6298 | 42.47371 | 4.473533 | -0.8439071 | 37.08354 | 1.270362e-11 | 0.9166325
42.50326 | 41.6064 | 42.4746 | 4.475968 | -0.8682006 | 37.08322 | 1.269918e-11 | 0.9154102
42.51326 | 41.5751 | 42.47519 | 4.478405 | -0.900092 | 37.0826 | 1.269473e-11 | 0.9141916
42.52326 | 41.5284 | 42.47548 | 4.480844 | -0.9470808 | 37.08166 | 1.269029e-11 | 0.9129766
42.53325 | 41.5262 | 42.47546 | 4.483283 | -0.9492553 | 37.08041 | 1.268496e-11 | 0.9117667
42.54325 | 41.491 | 42.47512 | 4.485725 | -0.9841204 | 37.07884 | 1.268052e-11 | 0.9105592
42.55325 | 41.475 | 42.47447 | 4.48817 | -0.9994715 | 37.07695 | 1.267608e-11 | 0.9093552
42.56325 | 41.4337 | 42.4735 | 4.490616 | -1.039801 | 37.07473 | 1.267075e-11 | 0.9081552
42.57325 | 41.3947 | 42.47221 | 4.493064 | -1.077505 | 37.07218 | 1.266542e-11 | 0.9069587
42.58324 | 41.3908 | 42.47059 | 4.495512 | -1.079795 | 37.06932 | 1.266098e-11 | 0.9057672
42.59324 | 41.3586 | 42.46864 | 4.497963 | -1.110041 | 37.0661 | 1.265565e-11 | 0.9045782
42.60324 | 41.3492 | 42.46637 | 4.500416 | -1.117167 | 37.06256 | 1.265033e-11 | 0.9033929
42.61324 | 41.2827 | 42.46375 | 4.502872 | -1.181046 | 37.05866 | 1.2645e-11 | 0.9022113
42.62324 | 41.2778 | 42.4608 | 4.505328 | -1.182997 | 37.05444 | 1.263967e-11 | 0.9010334
42.63324 | 41.2522 | 42.4575 | 4.507787 | -1.2053 | 37.04985 | 1.263434e-11 | 0.8998594
42.64323 | 41.2627 | 42.45387 | 4.510244 | -1.191165 | 37.04493 | 1.262901e-11 | 0.8986901
42.65323 | 41.2035 | 42.44988 | 4.512706 | -1.24638 | 37.03965 | 1.262368e-11 | 0.8975237
42.66323 | 41.161 | 42.44554 | 4.515169 | -1.284543 | 37.03401 | 1.261746e-11 | 0.8963608
42.67323 | 41.1465 | 42.44086 | 4.517634 | -1.294355 | 37.02802 | 1.261213e-11 | 0.8952018
42.68323 | 41.119 | 42.43581 | 4.5201 | -1.316808 | 37.02166 | 1.260592e-11 | 0.8940465
42.69322 | 41.0928 | 42.43041 | 4.522565 | -1.337609 | 37.01495 | 1.260059e-11 | 0.8928961
42.70322 | 41.0653 | 42.42464 | 4.525035 | -1.359345 | 37.00786 | 1.259437e-11 | 0.8917485
42.71322 | 41.0002 | 42.41851 | 4.527505 | -1.418315 | 37.0004 | 1.258815e-11 | 0.8906045
42.72322 | 41.0006 | 42.41202 | 4.529978 | -1.411416 | 36.99257 | 1.258194e-11 | 0.8894645
42.73322 | 40.9619 | 42.40515 | 4.532451 | -1.443251 | 36.98437 | 1.257572e-11 | 0.8883282
42.74322 | 40.9174 | 42.39792 | 4.534926 | -1.480515 | 36.97579 | 1.25695e-11 | 0.8871958
42.75321 | 40.9132 | 42.39031 | 4.5374 | -1.477112 | 36.96684 | 1.256328e-11 | 0.8860683
42.76321 | 40.8526 | 42.38232 | 4.539878 | -1.529716 | 36.95749 | 1.255707e-11 | 0.8849437
42.77321 | 40.8212 | 42.37395 | 4.542357 | -1.552752 | 36.94777 | 1.255085e-11 | 0.8838227
42.78321 | 40.7925 | 42.36521 | 4.544838 | -1.572708 | 36.93766 | 1.254374e-11 | 0.8827057
42.79321 | 40.7736 | 42.35607 | 4.547319 | -1.582474 | 36.92716 | 1.253753e-11 | 0.8815924
42.8032 | 40.7299 | 42.34656 | 4.5498 | -1.616664 | 36.91628 | 1.253042e-11 | 0.8804843
42.8132 | 40.6787 | 42.33666 | 4.552284 | -1.657962 | 36.905 | 1.252332e-11 | 0.8793789
42.8232 | 40.6721 | 42.32637 | 4.55477 | -1.654268 | 36.89332 | 1.25171e-11 | 0.8782774
42.8332 | 40.6139 | 42.31568 | 4.557256 | -1.701782 | 36.88125 | 1.250999e-11 | 0.8771797
42.8432 | 40.6039 | 42.3046 | 4.559744 | -1.700703 | 36.86877 | 1.250289e-11 | 0.876086
42.8532 | 40.5638 | 42.29313 | 4.562233 | -1.729329 | 36.8559 | 1.249578e-11 | 0.8749962
42.86319 | 40.5155 | 42.28128 | 4.564721 | -1.765779 | 36.84265 | 1.248779e-11 | 0.8739114
42.87319 | 40.4987 | 42.269 | 4.567212 | -1.770305 | 36.82896 | 1.248068e-11 | 0.8728295
42.88319 | 40.4436 | 42.25633 | 4.569704 | -1.812732 | 36.81488 | 1.247358e-11 | 0.8717514
42.89319 | 40.4341 | 42.24326 | 4.572198 | -1.80916 | 36.80038 | 1.246558e-11 | 0.8706774
42.90319 | 40.4168 | 42.22978 | 4.574692 | -1.812976 | 36.78548 | 1.245848e-11 | 0.8696073
42.91318 | 40.343 | 42.21591 | 4.577185 | -1.872906 | 36.77018 | 1.245049e-11 | 0.8685423
42.92318 | 40.3445 | 42.20162 | 4.579681 | -1.857116 | 36.75445 | 1.244249e-11 | 0.8674802
42.93318 | 40.2964 | 42.18691 | 4.582179 | -1.890514 | 36.73831 | 1.24345e-11 | 0.866422
42.94318 | 40.2988 | 42.1718 | 4.584677 | -1.873003 | 36.72176 | 1.24265e-11 | 0.8653679
42.95318 | 40.2609 | 42.15628 | 4.587176 | -1.895383 | 36.70479 | 1.241851e-11 | 0.8643178
42.96318 | 40.1881 | 42.14035 | 4.589676 | -1.952246 | 36.6874 | 1.241052e-11 | 0.8632717
42.97317 | 40.1878 | 42.12401 | 4.592175 | -1.936213 | 36.66961 | 1.240252e-11 | 0.8622307
42.98317 | 40.1436 | 42.10725 | 4.594677 | -1.963653 | 36.65138 | 1.239453e-11 | 0.8611927
42.99317 | 40.142 | 42.09008 | 4.59718 | -1.948075 | 36.63274 | 1.238565e-11 | 0.8601587
43.00317 | 40.0824 | 42.07248 | 4.599683 | -1.990079 | 36.61367 | 1.237765e-11 | 0.8591287
43.01317 | 40.0329 | 42.05447 | 4.602188 | -2.021566 | 36.59417 | 1.236877e-11 | 0.8581029
43.02316 | 40.0321 | 42.03605 | 4.60469 | -2.003952 | 36.57428 | 1.235989e-11 | 0.8570821
43.03316 | 39.9806 | 42.0172 | 4.607196 | -2.0366 | 36.55394 | 1.235101e-11 | 0.8560644
43.04316 | 39.9471 | 41.99793 | 4.609703 | -2.050828 | 36.53317 | 1.234213e-11 | 0.8550508
43.05316 | 39.9311 | 41.97824 | 4.61221 | -2.047135 | 36.51198 | 1.233325e-11 | 0.8540413
43.06316 | 39.8878 | 41.95812 | 4.614718 | -2.070322 | 36.49037 | 1.232436e-11 | 0.853036
43.07316 | 39.8586 | 41.93758 | 4.617227 | -2.078982 | 36.46832 | 1.231548e-11 | 0.8520347
43.08315 | 39.8116 | 41.91665 | 4.619734 | -2.105047 | 36.44587 | 1.230571e-11 | 0.8510385
43.09315 | 39.8023 | 41.89526 | 4.622244 | -2.092963 | 36.42297 | 1.229683e-11 | 0.8500455
43.10315 | 39.7586 | 41.87346 | 4.624755 | -2.114858 | 36.39965 | 1.228706e-11 | 0.8490567
43.11315 | 39.6987 | 41.85123 | 4.627266 | -2.152531 | 36.37589 | 1.227729e-11 | 0.848072
43.12315 | 39.6884 | 41.82858 | 4.629778 | -2.140178 | 36.35171 | 1.226752e-11 | 0.8470915
43.13314 | 39.6432 | 41.80552 | 4.632287 | -2.162323 | 36.32712 | 1.225864e-11 | 0.8461161
43.14314 | 39.6331 | 41.78202 | 4.6348 | -2.148922 | 36.30208 | 1.224887e-11 | 0.845144
43.15314 | 39.5808 | 41.7581 | 4.637313 | -2.177298 | 36.27661 | 1.223821e-11 | 0.844176
43.16314 | 39.538 | 41.73375 | 4.639827 | -2.195746 | 36.25071 | 1.222844e-11 | 0.8432123
43.17314 | 39.4931 | 41.70897 | 4.642341 | -2.215875 | 36.22438 | 1.221867e-11 | 0.8422527
43.18314 | 39.4781 | 41.68378 | 4.644856 | -2.205675 | 36.19762 | 1.220801e-11 | 0.8412974
43.19313 | 39.4532 | 41.65818 | 4.647368 | -2.20498 | 36.17046 | 1.219824e-11 | 0.8403473
43.20313 | 39.4036 | 41.63213 | 4.649884 | -2.228533 | 36.14285 | 1.218758e-11 | 0.8394004
43.21313 | 39.3499 | 41.60566 | 4.6524 | -2.255761 | 36.1148 | 1.217693e-11 | 0.8384578
43.22313 | 39.3488 | 41.57877 | 4.654916 | -2.229975 | 36.08634 | 1.216716e-11 | 0.8375195
43.23313 | 39.302 | 41.55146 | 4.657432 | -2.249456 | 36.05744 | 1.21565e-11 | 0.8365854
43.24312 | 39.2835 | 41.52375 | 4.659946 | -2.240245 | 36.02814 | 1.214584e-11 | 0.8356565
43.25312 | 39.2093 | 41.49559 | 4.662463 | -2.286288 | 35.99839 | 1.213429e-11 | 0.834731
43.26312 | 39.2126 | 41.46701 | 4.664981 | -2.25441 | 35.96822 | 1.212364e-11 | 0.8338098
43.27312 | 39.1677 | 41.43801 | 4.667498 | -2.270308 | 35.93762 | 1.211298e-11 | 0.8328929
43.28312 | 39.1178 | 41.40859 | 4.670016 | -2.290788 | 35.90659 | 1.210143e-11 | 0.8319802
43.29312 | 39.0809 | 41.37875 | 4.672534 | -2.29785 | 35.87514 | 1.209077e-11 | 0.8310719
43.30311 | 39.0438 | 41.34852 | 4.675049 | -2.304723 | 35.84331 | 1.207923e-11 | 0.8301688
43.31311 | 38.996 | 41.31785 | 4.677567 | -2.32185 | 35.81101 | 1.206768e-11 | 0.8292692
43.32311 | 38.9721 | 41.28676 | 4.680086 | -2.314659 | 35.7783 | 1.205613e-11 | 0.8283739
43.33311 | 38.8991 | 41.25526 | 4.682604 | -2.356156 | 35.74517 | 1.204459e-11 | 0.8274829
43.34311 | 38.8703 | 41.22334 | 4.685123 | -2.353039 | 35.71162 | 1.203304e-11 | 0.8265963
43.3531 | 38.8096 | 41.19104 | 4.687639 | -2.381437 | 35.67768 | 1.202149e-11 | 0.8257149
43.3631 | 38.7811 | 41.1583 | 4.690158 | -2.377195 | 35.6433 | 1.200995e-11 | 0.824837
43.3731 | 38.7275 | 41.12514 | 4.692676 | -2.397641 | 35.6085 | 1.19984e-11 | 0.8239635
43.3831 | 38.6793 | 41.09158 | 4.695195 | -2.412279 | 35.57329 | 1.198597e-11 | 0.8230943
43.3931 | 38.6551 | 41.05761 | 4.697714 | -2.402509 | 35.53767 | 1.197442e-11 | 0.8222296
43.4031 | 38.5738 | 41.02323 | 4.700232 | -2.44943 | 35.50163 | 1.196199e-11 | 0.8213693
43.41309 | 38.5655 | 40.98848 | 4.702748 | -2.422982 | 35.46522 | 1.194955e-11 | 0.8205143
43.42309 | 38.5198 | 40.9533 | 4.705267 | -2.433495 | 35.42837 | 1.193712e-11 | 0.8196627
43.43309 | 38.4569 | 40.91771 | 4.707785 | -2.460809 | 35.39111 | 1.192468e-11 | 0.8188156
43.44309 | 38.4199 | 40.88172 | 4.710303 | -2.461821 | 35.35345 | 1.191225e-11 | 0.817973
43.45309 | 38.3852 | 40.84533 | 4.712822 | -2.460134 | 35.31538 | 1.189981e-11 | 0.8171347
43.46308 | 38.3282 | 40.80859 | 4.715337 | -2.480386 | 35.27695 | 1.188738e-11 | 0.8163017
43.47308 | 38.3006 | 40.77141 | 4.717855 | -2.470809 | 35.23808 | 1.187495e-11 | 0.8154723
43.48308 | 38.2446 | 40.73383 | 4.720372 | -2.489234 | 35.19881 | 1.186162e-11 | 0.8146474
43.49308 | 38.2109 | 40.69587 | 4.72289 | -2.484974 | 35.15916 | 1.184919e-11 | 0.813827
43.50308 | 38.178 | 40.65752 | 4.725407 | -2.479519 | 35.1191 | 1.183587e-11 | 0.813011
43.51308 | 38.1128 | 40.61878 | 4.727924 | -2.505978 | 35.07865 | 1.182254e-11 | 0.8121995
43.52307 | 38.0896 | 40.57969 | 4.730438 | -2.49009 | 35.03786 | 1.181011e-11 | 0.8113932
43.53307 | 38.0272 | 40.54018 | 4.732954 | -2.512981 | 34.99664 | 1.179679e-11 | 0.8105908
43.54307 | 38.0007 | 40.50029 | 4.73547 | -2.499588 | 34.95503 | 1.178346e-11 | 0.8097926
43.55307 | 37.96 | 40.46002 | 4.737985 | -2.50002 | 34.91304 | 1.177014e-11 | 0.8089991
43.56307 | 37.9099 | 40.41937 | 4.7405 | -2.509472 | 34.87066 | 1.175593e-11 | 0.8082099
43.57306 | 37.8978 | 40.37839 | 4.743013 | -2.480591 | 34.82795 | 1.174261e-11 | 0.8074262
43.58306 | 37.8325 | 40.337 | 4.745527 | -2.504495 | 34.78482 | 1.172928e-11 | 0.8066462
43.59306 | 37.8394 | 40.29523 | 4.748041 | -2.45583 | 34.74132 | 1.171507e-11 | 0.8058706
43.60306 | 37.756 | 40.2531 | 4.750555 | -2.497098 | 34.69744 | 1.170175e-11 | 0.8050996
43.61306 | 37.7486 | 40.2106 | 4.753068 | -2.462004 | 34.6532 | 1.168754e-11 | 0.8043331
43.62306 | 37.6979 | 40.16774 | 4.75558 | -2.469837 | 34.60859 | 1.167422e-11 | 0.8035711
43.63305 | 37.6768 | 40.12456 | 4.75809 | -2.447759 | 34.56365 | 1.166001e-11 | 0.8028145
43.64305 | 37.6269 | 40.08098 | 4.760601 | -2.454079 | 34.51832 | 1.16458e-11 | 0.8020617
43.65305 | 37.59 | 40.03704 | 4.763112 | -2.447043 | 34.47262 | 1.163158e-11 | 0.8013133
43.66305 | 37.5701 | 39.99275 | 4.765622 | -2.422653 | 34.42656 | 1.161737e-11 | 0.8005695
43.67305 | 37.5055 | 39.94811 | 4.768132 | -2.442614 | 34.38015 | 1.160316e-11 | 0.7998302
43.68304 | 37.4711 | 39.90317 | 4.770639 | -2.432071 | 34.33344 | 1.158895e-11 | 0.7990963
43.69304 | 37.4307 | 39.85784 | 4.773147 | -2.42714 | 34.28633 | 1.157474e-11 | 0.7983662
43.70304 | 37.3847 | 39.81217 | 4.775655 | -2.427467 | 34.23887 | 1.155964e-11 | 0.7976406
43.71304 | 37.3301 | 39.76615 | 4.778163 | -2.436052 | 34.19107 | 1.154543e-11 | 0.7969197
43.72304 | 37.2996 | 39.7198 | 4.780669 | -2.4202 | 34.14293 | 1.153033e-11 | 0.7962032
43.73304 | 37.24 | 39.67312 | 4.783175 | -2.433118 | 34.09445 | 1.151612e-11 | 0.7954915
43.74303 | 37.2163 | 39.62615 | 4.785677 | -2.40985 | 34.04569 | 1.150102e-11 | 0.794785
43.75303 | 37.133 | 39.57881 | 4.788182 | -2.445806 | 33.99654 | 1.148592e-11 | 0.7940823
43.76303 | 37.1151 | 39.53114 | 4.790685 | -2.416039 | 33.94707 | 1.147171e-11 | 0.7933843
43.77303 | 37.0477 | 39.48315 | 4.793188 | -2.43545 | 33.89727 | 1.145661e-11 | 0.7926909
43.78303 | 37.0128 | 39.43484 | 4.79569 | -2.422042 | 33.84715 | 1.144151e-11 | 0.792002
43.79302 | 36.9427 | 39.38626 | 4.798189 | -2.443561 | 33.79675 | 1.142642e-11 | 0.7913184
43.80302 | 36.8929 | 39.33733 | 4.800689 | -2.444426 | 33.746 | 1.141132e-11 | 0.7906388
43.81302 | 36.8667 | 39.28808 | 4.803188 | -2.421377 | 33.69492 | 1.139622e-11 | 0.7899638
43.82302 | 36.8028 | 39.23852 | 4.805687 | -2.435723 | 33.64354 | 1.138023e-11 | 0.7892933
43.83302 | 36.747 | 39.18866 | 4.808184 | -2.441664 | 33.59185 | 1.136513e-11 | 0.7886275
43.84302 | 36.7028 | 39.13851 | 4.810681 | -2.435706 | 33.53986 | 1.135003e-11 | 0.7879663
43.85301 | 36.6565 | 39.0881 | 4.813174 | -2.431603 | 33.48762 | 1.133404e-11 | 0.7873104
43.86301 | 36.5819 | 39.03735 | 4.815669 | -2.455446 | 33.43502 | 1.131895e-11 | 0.7866584
43.87301 | 36.5488 | 38.98631 | 4.818163 | -2.43751 | 33.38214 | 1.130296e-11 | 0.7860111
43.88301 | 36.4997 | 38.93498 | 4.820656 | -2.435279 | 33.32895 | 1.128786e-11 | 0.7853684
43.89301 | 36.4498 | 38.88336 | 4.823147 | -2.433564 | 33.27549 | 1.127187e-11 | 0.7847303
43.903 | 36.357 | 38.83153 | 4.825636 | -2.474534 | 33.2218 | 1.125589e-11 | 0.7840975
43.913 | 36.3468 | 38.77936 | 4.828125 | -2.432559 | 33.16777 | 1.124079e-11 | 0.7834687
43.923 | 36.2709 | 38.72691 | 4.830614 | -2.456013 | 33.11345 | 1.12248e-11 | 0.7828446
43.933 | 36.2366 | 38.67419 | 4.833101 | -2.437593 | 33.05887 | 1.120881e-11 | 0.782225
43.943 | 36.1484 | 38.62121 | 4.835587 | -2.472807 | 33.00401 | 1.119282e-11 | 0.7816101
43.953 | 36.1049 | 38.56795 | 4.838073 | -2.463052 | 32.94888 | 1.117684e-11 | 0.7809999
43.96299 | 36.0655 | 38.51449 | 4.840554 | -2.448991 | 32.89354 | 1.116085e-11 | 0.7803949
43.97299 | 35.9888 | 38.46072 | 4.843037 | -2.471918 | 32.83789 | 1.114486e-11 | 0.779794
43.98299 | 35.9386 | 38.40669 | 4.845519 | -2.468092 | 32.78198 | 1.112799e-11 | 0.7791977
43.99299 | 35.9031 | 38.35241 | 4.847999 | -2.449314 | 32.72581 | 1.1112e-11 | 0.778606
44.00299 | 35.8318 | 38.29789 | 4.850478 | -2.466091 | 32.66939 | 1.109601e-11 | 0.778019
44.01298 | 35.7649 | 38.24318 | 4.852954 | -2.478275 | 32.61278 | 1.108003e-11 | 0.7774372
44.02298 | 35.7074 | 38.18816 | 4.85543 | -2.480764 | 32.55587 | 1.106315e-11 | 0.7768595
44.03298 | 35.6795 | 38.13292 | 4.857906 | -2.453415 | 32.49872 | 1.104716e-11 | 0.7762865
44.04298 | 35.6128 | 38.07743 | 4.86038 | -2.464635 | 32.44134 | 1.103029e-11 | 0.7757181
44.05298 | 35.5487 | 38.02172 | 4.862852 | -2.473021 | 32.38371 | 1.10143e-11 | 0.7751544
44.06298 | 35.5172 | 37.96578 | 4.865324 | -2.448583 | 32.32586 | 1.099743e-11 | 0.7745953
44.07297 | 35.4548 | 37.90968 | 4.867791 | -2.454876 | 32.26784 | 1.098144e-11 | 0.7740414
44.08297 | 35.4081 | 37.85329 | 4.87026 | -2.445192 | 32.20954 | 1.096456e-11 | 0.7734916
44.09297 | 35.3319 | 37.79669 | 4.872727 | -2.464792 | 32.15102 | 1.094769e-11 | 0.7729466
44.10297 | 35.3105 | 37.73988 | 4.875193 | -2.429381 | 32.09228 | 1.093081e-11 | 0.7724061
44.11297 | 35.2449 | 37.68286 | 4.877657 | -2.437959 | 32.03333 | 1.091482e-11 | 0.7718703
44.12296 | 35.1611 | 37.62568 | 4.880117 | -2.464584 | 31.97423 | 1.089795e-11 | 0.7713397
44.13296 | 35.1486 | 37.56825 | 4.882579 | -2.419652 | 31.91486 | 1.088107e-11 | 0.7708133
44.14296 | 35.0864 | 37.51062 | 4.885039 | -2.424223 | 31.85529 | 1.08642e-11 | 0.7702915
44.15296 | 35.0277 | 37.4528 | 4.887497 | -2.425097 | 31.79553 | 1.084732e-11 | 0.7697743
44.16296 | 34.9909 | 37.39478 | 4.889954 | -2.403879 | 31.73556 | 1.083045e-11 | 0.7692618
44.17296 | 34.9044 | 37.33657 | 4.892409 | -2.432171 | 31.67541 | 1.081357e-11 | 0.7687541
44.18295 | 34.9007 | 37.27824 | 4.89486 | -2.377538 | 31.61513 | 1.07967e-11 | 0.7682514
44.19295 | 34.7957 | 37.21966 | 4.897312 | -2.423965 | 31.5546 | 1.077982e-11 | 0.7677529
44.20295 | 34.7695 | 37.16091 | 4.899763 | -2.39141 | 31.49389 | 1.076295e-11 | 0.7672591
44.21295 | 34.7267 | 37.10198 | 4.902212 | -2.375283 | 31.433 | 1.074607e-11 | 0.76677
44.22295 | 34.6491 | 37.04289 | 4.904659 | -2.393787 | 31.37194 | 1.072831e-11 | 0.7662855
44.23294 | 34.6205 | 36.98368 | 4.907102 | -2.363178 | 31.31077 | 1.071143e-11 | 0.7658061
44.24294 | 34.5461 | 36.92425 | 4.909546 | -2.37815 | 31.24937 | 1.069456e-11 | 0.765331
44.25294 | 34.5023 | 36.86466 | 4.911988 | -2.362359 | 31.18781 | 1.067768e-11 | 0.7648605
44.26294 | 34.4389 | 36.80491 | 4.914428 | -2.366012 | 31.12609 | 1.065992e-11 | 0.7643946
44.27294 | 34.3809 | 36.74501 | 4.916867 | -2.364109 | 31.06421 | 1.064304e-11 | 0.7639334
44.28294 | 34.331 | 36.68496 | 4.919304 | -2.353958 | 31.00218 | 1.062617e-11 | 0.7634769
44.29293 | 34.2424 | 36.62482 | 4.921737 | -2.382416 | 30.94005 | 1.06084e-11 | 0.7630255
44.30293 | 34.2375 | 36.56448 | 4.92417 | -2.326975 | 30.87773 | 1.059153e-11 | 0.7625783
44.31293 | 34.1585 | 36.50399 | 4.926602 | -2.34549 | 30.81525 | 1.057376e-11 | 0.7621357
44.32293 | 34.1012 | 36.44337 | 4.929031 | -2.342171 | 30.75264 | 1.055689e-11 | 0.7616979
44.33293 | 34.0398 | 36.38262 | 4.931459 | -2.342818 | 30.68989 | 1.054001e-11 | 0.7612646
44.34292 | 33.9725 | 36.3218 | 4.933883 | -2.349296 | 30.62708 | 1.052225e-11 | 0.7608365
44.35292 | 33.9298 | 36.26079 | 4.936307 | -2.330989 | 30.56407 | 1.050537e-11 | 0.7604126
44.36292 | 33.8511 | 36.19966 | 4.938729 | -2.348556 | 30.50093 | 1.048761e-11 | 0.7599933
44.37292 | 33.7967 | 36.1384 | 4.941149 | -2.341704 | 30.43768 | 1.047074e-11 | 0.7595787
44.38292 | 33.7597 | 36.07704 | 4.943568 | -2.317335 | 30.3743 | 1.045297e-11 | 0.7591687
44.39292 | 33.6927 | 36.01555 | 4.945984 | -2.322854 | 30.31081 | 1.043521e-11 | 0.7587634
44.40291 | 33.6179 | 35.95402 | 4.948396 | -2.336123 | 30.24726 | 1.041833e-11 | 0.7583632
44.41291 | 33.5686 | 35.89232 | 4.950809 | -2.323725 | 30.18355 | 1.040057e-11 | 0.7579671
44.42291 | 33.5164 | 35.83053 | 4.953219 | -2.314127 | 30.11973 | 1.038369e-11 | 0.7575758
44.43291 | 33.4474 | 35.76862 | 4.955627 | -2.321223 | 30.05581 | 1.036593e-11 | 0.7571891
44.44291 | 33.382 | 35.70663 | 4.958034 | -2.324628 | 29.99179 | 1.034905e-11 | 0.756807
44.4529 | 33.3287 | 35.6446 | 4.960436 | -2.315899 | 29.92773 | 1.033129e-11 | 0.7564299
44.4629 | 33.2754 | 35.58242 | 4.962838 | -2.307017 | 29.86352 | 1.031353e-11 | 0.7560572
44.4729 | 33.2052 | 35.52015 | 4.965238 | -2.31495 | 29.79922 | 1.029665e-11 | 0.755689
44.4829 | 33.1649 | 35.4578 | 4.967636 | -2.292901 | 29.73484 | 1.027889e-11 | 0.7553255
44.4929 | 33.094 | 35.39537 | 4.970032 | -2.301368 | 29.67037 | 1.026113e-11 | 0.7549666
44.5029 | 33.0483 | 35.33286 | 4.972426 | -2.284559 | 29.60582 | 1.024425e-11 | 0.7546124
44.51289 | 32.9829 | 35.27034 | 4.974815 | -2.287438 | 29.54126 | 1.022649e-11 | 0.7542631
44.52289 | 32.9156 | 35.20768 | 4.977204 | -2.292084 | 29.47656 | 1.020872e-11 | 0.7539182
44.53289 | 32.8709 | 35.14496 | 4.979591 | -2.274064 | 29.41179 | 1.019185e-11 | 0.7535778
44.54289 | 32.8111 | 35.08218 | 4.981976 | -2.271075 | 29.34696 | 1.017408e-11 | 0.7532421
44.55289 | 32.7552 | 35.01933 | 4.984359 | -2.264129 | 29.28206 | 1.015632e-11 | 0.752911
44.56288 | 32.7039 | 34.95648 | 4.986737 | -2.252583 | 29.21716 | 1.013944e-11 | 0.7525849
44.57288 | 32.6433 | 34.89352 | 4.989115 | -2.250219 | 29.15214 | 1.012168e-11 | 0.752263
44.58288 | 32.6024 | 34.8305 | 4.991491 | -2.228104 | 29.08707 | 1.010481e-11 | 0.7519458
44.59288 | 32.5326 | 34.76744 | 4.993865 | -2.234842 | 29.02194 | 1.008704e-11 | 0.7516332
44.60288 | 32.4724 | 34.70433 | 4.996236 | -2.23193 | 28.95677 | 1.006928e-11 | 0.7513252
44.61288 | 32.4299 | 34.64118 | 4.998605 | -2.211278 | 28.89155 | 1.00524e-11 | 0.7510219
44.62287 | 32.3653 | 34.57804 | 5.000969 | -2.212744 | 28.82635 | 1.003464e-11 | 0.7507234
44.63287 | 32.2985 | 34.51481 | 5.003334 | -2.216312 | 28.76105 | 1.001688e-11 | 0.7504293
44.64287 | 32.2459 | 34.45154 | 5.005695 | -2.205641 | 28.69571 | 1e-11 | 0.7501397
44.65287 | 32.2204 | 34.38824 | 5.008055 | -2.167842 | 28.63033 | 9.982237e-12 | 0.7498548
44.66287 | 32.1304 | 34.32491 | 5.010412 | -2.194512 | 28.56493 | 9.965362e-12 | 0.7495745
44.67286 | 32.0744 | 34.26162 | 5.012764 | -2.187219 | 28.49956 | 9.947598e-12 | 0.7492991
44.68286 | 32.0423 | 34.19824 | 5.015116 | -2.155943 | 28.4341 | 9.929835e-12 | 0.749028
44.69286 | 31.9712 | 34.13484 | 5.017466 | -2.163642 | 28.36861 | 9.912959e-12 | 0.7487614
44.70286 | 31.9126 | 34.07142 | 5.019813 | -2.158824 | 28.30311 | 9.895196e-12 | 0.7484995
44.71286 | 31.8497 | 34.00799 | 5.022158 | -2.158294 | 28.23759 | 9.87832e-12 | 0.7482422
44.72286 | 31.8129 | 33.94455 | 5.0245 | -2.131649 | 28.17206 | 9.860557e-12 | 0.7479895
44.73285 | 31.7443 | 33.88117 | 5.026837 | -2.136866 | 28.10659 | 9.843681e-12 | 0.7477416
44.74285 | 31.6886 | 33.8177 | 5.029174 | -2.129103 | 28.04103 | 9.825918e-12 | 0.747498
44.75285 | 31.6405 | 33.75424 | 5.031509 | -2.113738 | 27.97547 | 9.809042e-12 | 0.7472591
44.76285 | 31.5829 | 33.69077 | 5.03384 | -2.107871 | 27.90991 | 9.791279e-12 | 0.7470247
44.77285 | 31.5083 | 33.6273 | 5.03617 | -2.119002 | 27.84434 | 9.774404e-12 | 0.7467949
44.78284 | 31.4837 | 33.5639 | 5.038494 | -2.080202 | 27.77884 | 9.757528e-12 | 0.7465699
44.79284 | 31.3951 | 33.50045 | 5.040818 | -2.105347 | 27.71328 | 9.739765e-12 | 0.7463493
44.80284 | 31.3579 | 33.437 | 5.043139 | -2.079096 | 27.64772 | 9.722889e-12 | 0.7461332
44.81284 | 31.2864 | 33.37356 | 5.045458 | -2.087161 | 27.58218 | 9.705126e-12 | 0.7459216
44.82284 | 31.2574 | 33.31013 | 5.047774 | -2.052735 | 27.51665 | 9.68825e-12 | 0.7457147
44.83283 | 31.1641 | 33.24679 | 5.050085 | -2.08269 | 27.45119 | 9.671375e-12 | 0.7455126
44.84283 | 31.153 | 33.1834 | 5.052396 | -2.030398 | 27.38569 | 9.654499e-12 | 0.7453148
44.85283 | 31.0694 | 33.12003 | 5.054703 | -2.050631 | 27.32021 | 9.636736e-12 | 0.7451215
44.86283 | 31.0119 | 33.05669 | 5.057008 | -2.044787 | 27.25475 | 9.61986e-12 | 0.7449329
44.87283 | 30.9651 | 32.99336 | 5.059311 | -2.028265 | 27.18931 | 9.602985e-12 | 0.7447487
44.88283 | 30.9342 | 32.93007 | 5.06161 | -1.995874 | 27.12389 | 9.58611e-12 | 0.7445692
44.89282 | 30.8441 | 32.86688 | 5.063905 | -2.022776 | 27.05858 | 9.568346e-12 | 0.7443944
44.90282 | 30.8142 | 32.80365 | 5.066199 | -1.989449 | 26.99323 | 9.551471e-12 | 0.7442239
44.91282 | 30.772 | 32.74045 | 5.06849 | -1.968454 | 26.92791 | 9.534595e-12 | 0.744058
44.92282 | 30.7094 | 32.6773 | 5.070778 | -1.967897 | 26.86262 | 9.51772e-12 | 0.7438966
44.93282 | 30.631 | 32.61418 | 5.073063 | -1.983179 | 26.79738 | 9.500845e-12 | 0.7437398
44.94281 | 30.6139 | 32.55117 | 5.075344 | -1.937266 | 26.73223 | 9.483969e-12 | 0.7435876
44.95281 | 30.5831 | 32.48813 | 5.077623 | -1.905035 | 26.66707 | 9.467094e-12 | 0.7434399
44.96281 | 30.4693 | 32.42515 | 5.0799 | -1.95585 | 26.60195 | 9.450218e-12 | 0.7432967
44.97281 | 30.4473 | 32.36221 | 5.082174 | -1.91491 | 26.53688 | 9.433343e-12 | 0.7431581
44.98281 | 30.4149 | 32.29932 | 5.084444 | -1.884423 | 26.47185 | 9.416468e-12 | 0.7430238
44.99281 | 30.325 | 32.23649 | 5.086712 | -1.911488 | 26.40688 | 9.399592e-12 | 0.7428943
45.0028 | 30.3072 | 32.17377 | 5.088975 | -1.866568 | 26.34202 | 9.383605e-12 | 0.7427693
45.0128 | 30.2433 | 32.11104 | 5.091237 | -1.867743 | 26.27716 | 9.36673e-12 | 0.7426488
45.0228 | 30.1996 | 32.04838 | 5.093496 | -1.848775 | 26.21235 | 9.349854e-12 | 0.7425327
45.0328 | 30.1308 | 31.98577 | 5.095751 | -1.854969 | 26.1476 | 9.332979e-12 | 0.7424212
45.0428 | 30.0975 | 31.92323 | 5.098004 | -1.825726 | 26.08291 | 9.316992e-12 | 0.7423142
45.05279 | 30.0424 | 31.86082 | 5.100252 | -1.818424 | 26.01836 | 9.300116e-12 | 0.7422118
45.06279 | 30.0041 | 31.79841 | 5.102498 | -1.794309 | 25.9538 | 9.283241e-12 | 0.7421138
45.07279 | 29.9358 | 31.73606 | 5.104742 | -1.800263 | 25.8893 | 9.267254e-12 | 0.7420203
45.08279 | 29.8751 | 31.67379 | 5.106983 | -1.798692 | 25.82488 | 9.250378e-12 | 0.7419314
45.09279 | 29.8431 | 31.61158 | 5.10922 | -1.768482 | 25.76051 | 9.234391e-12 | 0.7418469
45.10279 | 29.7948 | 31.54945 | 5.111454 | -1.754652 | 25.69623 | 9.217516e-12 | 0.741767
45.11278 | 29.7071 | 31.48746 | 5.113683 | -1.780359 | 25.63208 | 9.201528e-12 | 0.7416916
45.12278 | 29.672 | 31.42548 | 5.115911 | -1.753476 | 25.56794 | 9.184653e-12 | 0.7416206
45.13278 | 29.6417 | 31.36358 | 5.118136 | -1.721878 | 25.50389 | 9.168666e-12 | 0.7415541
45.14278 | 29.5518 | 31.30176 | 5.120358 | -1.749962 | 25.43991 | 9.152679e-12 | 0.7414922
45.15278 | 29.5102 | 31.24003 | 5.122576 | -1.729825 | 25.37601 | 9.135803e-12 | 0.7414347
45.16277 | 29.4755 | 31.17843 | 5.124789 | -1.702929 | 25.31226 | 9.119816e-12 | 0.7413817
45.17277 | 29.3994 | 31.11686 | 5.127001 | -1.717464 | 25.24853 | 9.103829e-12 | 0.7413332
45.18277 | 29.3388 | 31.05538 | 5.129209 | -1.716582 | 25.18488 | 9.087842e-12 | 0.7412892
45.19277 | 29.2833 | 30.99399 | 5.131415 | -1.710691 | 25.12133 | 9.071854e-12 | 0.7412496
45.20277 | 29.2687 | 30.93269 | 5.133617 | -1.663985 | 25.05785 | 9.055867e-12 | 0.7412145
45.21277 | 29.1647 | 30.87148 | 5.135816 | -1.706779 | 24.99448 | 9.03988e-12 | 0.7411839
45.22276 | 29.1374 | 30.81042 | 5.138009 | -1.673022 | 24.93126 | 9.023893e-12 | 0.7411578
45.23276 | 29.0969 | 30.7494 | 5.140201 | -1.652499 | 24.86806 | 9.007906e-12 | 0.7411361
45.24276 | 29.0134 | 30.68847 | 5.14239 | -1.675074 | 24.80496 | 8.991918e-12 | 0.741119
45.25276 | 28.9695 | 30.62765 | 5.144576 | -1.658146 | 24.74196 | 8.975931e-12 | 0.7411063
45.26276 | 28.923 | 30.56692 | 5.146758 | -1.643918 | 24.67906 | 8.959944e-12 | 0.741098
45.27275 | 28.8773 | 30.50635 | 5.148935 | -1.62905 | 24.61632 | 8.944845e-12 | 0.7410941
45.28275 | 28.7959 | 30.44582 | 5.15111 | -1.649924 | 24.55362 | 8.928858e-12 | 0.7410948
45.29275 | 28.7549 | 30.3854 | 5.153282 | -1.630503 | 24.49102 | 8.91287e-12 | 0.7411
45.30275 | 28.7136 | 30.32508 | 5.15545 | -1.611484 | 24.42852 | 8.897771e-12 | 0.7411096
45.31275 | 28.6525 | 30.26487 | 5.157615 | -1.612375 | 24.36614 | 8.881784e-12 | 0.7411236
45.32275 | 28.5961 | 30.20477 | 5.159777 | -1.608669 | 24.30385 | 8.866685e-12 | 0.7411421
45.33274 | 28.5348 | 30.14483 | 5.161933 | -1.610032 | 24.24173 | 8.850698e-12 | 0.741165
45.34274 | 28.516 | 30.08495 | 5.164088 | -1.568947 | 24.17967 | 8.835599e-12 | 0.7411924
45.35274 | 28.4425 | 30.02517 | 5.166239 | -1.582673 | 24.11771 | 8.819612e-12 | 0.7412242
45.36274 | 28.3727 | 29.96551 | 5.168386 | -1.592812 | 24.05587 | 8.804513e-12 | 0.7412605
45.37274 | 28.358 | 29.90596 | 5.17053 | -1.547963 | 23.99413 | 8.789414e-12 | 0.7413012
45.38273 | 28.2934 | 29.84659 | 5.172669 | -1.553187 | 23.93257 | 8.774315e-12 | 0.7413463
45.39273 | 28.2212 | 29.78727 | 5.174806 | -1.56607 | 23.87107 | 8.758327e-12 | 0.7413958
45.40273 | 28.2025 | 29.72807 | 5.176939 | -1.52557 | 23.80968 | 8.743228e-12 | 0.7414499
45.41273 | 28.1664 | 29.66899 | 5.179069 | -1.502588 | 23.74841 | 8.728129e-12 | 0.7415083
45.42273 | 28.0738 | 29.61003 | 5.181195 | -1.536226 | 23.68726 | 8.71303e-12 | 0.7415713
45.43273 | 28.0499 | 29.55119 | 5.183318 | -1.501286 | 23.62623 | 8.697931e-12 | 0.7416385
45.44272 | 28.0234 | 29.49252 | 5.185435 | -1.469122 | 23.56538 | 8.682832e-12 | 0.7417102
45.45272 | 27.9197 | 29.43392 | 5.18755 | -1.514224 | 23.50459 | 8.667733e-12 | 0.7417864
45.46272 | 27.9105 | 29.37545 | 5.189662 | -1.464948 | 23.44392 | 8.653522e-12 | 0.741867
45.47272 | 27.8711 | 29.3171 | 5.19177 | -1.445998 | 23.38338 | 8.638423e-12 | 0.741952
45.48272 | 27.8076 | 29.25887 | 5.193874 | -1.451273 | 23.32296 | 8.623324e-12 | 0.7420414
45.49271 | 27.7514 | 29.20083 | 5.195973 | -1.449431 | 23.26272 | 8.609113e-12 | 0.7421352
45.50271 | 27.7282 | 29.14286 | 5.19807 | -1.414661 | 23.20256 | 8.594014e-12 | 0.7422334
45.51271 | 27.6817 | 29.08502 | 5.200163 | -1.403317 | 23.14252 | 8.578915e-12 | 0.7423361
45.52271 | 27.6311 | 29.0273 | 5.202252 | -1.396205 | 23.08261 | 8.564705e-12 | 0.7424432
45.53271 | 27.5729 | 28.96972 | 5.204338 | -1.396821 | 23.02283 | 8.550494e-12 | 0.7425547
45.54271 | 27.5544 | 28.91227 | 5.20642 | -1.35787 | 22.96318 | 8.535395e-12 | 0.7426706
45.5527 | 27.5016 | 28.855 | 5.208496 | -1.353405 | 22.90372 | 8.521184e-12 | 0.7427908
45.5627 | 27.4458 | 28.79782 | 5.21057 | -1.352018 | 22.84433 | 8.506973e-12 | 0.7429155
45.5727 | 27.4238 | 28.74076 | 5.212641 | -1.316963 | 22.78508 | 8.491874e-12 | 0.7430446
45.5827 | 27.4017 | 28.68384 | 5.214708 | -1.282143 | 22.72596 | 8.477663e-12 | 0.7431781
45.5927 | 27.3065 | 28.62706 | 5.216771 | -1.320557 | 22.66697 | 8.463452e-12 | 0.7433161
45.60269 | 27.2946 | 28.57046 | 5.218827 | -1.275863 | 22.60818 | 8.449241e-12 | 0.7434582
45.61269 | 27.2746 | 28.51395 | 5.220883 | -1.239348 | 22.54946 | 8.43503e-12 | 0.743605
45.62269 | 27.1952 | 28.45757 | 5.222934 | -1.262373 | 22.49088 | 8.42082e-12 | 0.743756
45.63269 | 27.1561 | 28.40133 | 5.224981 | -1.245235 | 22.43244 | 8.406609e-12 | 0.7439115
45.64269 | 27.1672 | 28.34524 | 5.227025 | -1.178035 | 22.37414 | 8.393286e-12 | 0.7440714
45.65269 | 27.0931 | 28.28928 | 5.229064 | -1.196177 | 22.31598 | 8.379075e-12 | 0.7442357
45.66268 | 27.0387 | 28.23351 | 5.231098 | -1.194812 | 22.25801 | 8.364864e-12 | 0.7444041
45.67268 | 27.0522 | 28.17783 | 5.23313 | -1.12563 | 22.20012 | 8.350654e-12 | 0.7445772
45.68268 | 26.9805 | 28.12229 | 5.235157 | -1.141792 | 22.14238 | 8.337331e-12 | 0.7447546
45.69268 | 26.9164 | 28.0669 | 5.237181 | -1.150496 | 22.08478 | 8.32312e-12 | 0.7449365
45.70268 | 26.932 | 28.01164 | 5.239201 | -1.079641 | 22.02732 | 8.309797e-12 | 0.7451226
45.71267 | 26.8674 | 27.95658 | 5.241215 | -1.089183 | 21.97006 | 8.295586e-12 | 0.745313
45.72267 | 26.8305 | 27.90162 | 5.243227 | -1.071117 | 21.91288 | 8.282264e-12 | 0.745508
45.73267 | 26.8111 | 27.84679 | 5.245234 | -1.035692 | 21.85585 | 8.268941e-12 | 0.7457073
45.74267 | 26.7726 | 27.79211 | 5.247238 | -1.019514 | 21.79896 | 8.255618e-12 | 0.745911
45.75267 | 26.7258 | 27.73758 | 5.249238 | -1.011779 | 21.74222 | 8.241408e-12 | 0.7461191
45.76267 | 26.6849 | 27.68319 | 5.251233 | -0.9982896 | 21.68562 | 8.228085e-12 | 0.7463315
45.77266 | 26.6607 | 27.629 | 5.253223 | -0.9683013 | 21.62923 | 8.214762e-12 | 0.7465481
45.78266 | 26.627 | 27.57491 | 5.25521 | -0.9479079 | 21.57293 | 8.20144e-12 | 0.7467693
45.79266 | 26.5444 | 27.52096 | 5.257194 | -0.9765566 | 21.51677 | 8.188117e-12 | 0.7469949
45.80266 | 26.5598 | 27.46716 | 5.259173 | -0.9073576 | 21.46076 | 8.174794e-12 | 0.7472248
45.81266 | 26.5186 | 27.4135 | 5.261148 | -0.8949027 | 21.4049 | 8.16236e-12 | 0.7474591
45.82265 | 26.4468 | 27.36006 | 5.263117 | -0.9132571 | 21.34924 | 8.149037e-12 | 0.7476975
45.83265 | 26.4483 | 27.3067 | 5.265084 | -0.8584024 | 21.29368 | 8.135714e-12 | 0.7479406
45.84265 | 26.4025 | 27.25349 | 5.267046 | -0.8509938 | 21.23826 | 8.122392e-12 | 0.7481879
45.85265 | 26.3305 | 27.20044 | 5.269005 | -0.869936 | 21.18299 | 8.109957e-12 | 0.7484396
45.86265 | 26.3112 | 27.14753 | 5.270959 | -0.8363261 | 21.12787 | 8.096634e-12 | 0.7486957
45.87265 | 26.3041 | 27.09477 | 5.272909 | -0.790669 | 21.0729 | 8.0842e-12 | 0.7489562
45.88264 | 26.2085 | 27.04221 | 5.274853 | -0.8337139 | 21.01814 | 8.071765e-12 | 0.7492207
45.89264 | 26.2067 | 26.98976 | 5.276795 | -0.7830563 | 20.96347 | 8.058443e-12 | 0.7494899
45.90264 | 26.1745 | 26.93745 | 5.278732 | -0.7629509 | 20.90896 | 8.046008e-12 | 0.7497634
45.91264 | 26.103 | 26.8853 | 5.280665 | -0.782297 | 20.85459 | 8.033574e-12 | 0.7500413
45.92264 | 26.0829 | 26.83329 | 5.282594 | -0.7503943 | 20.80038 | 8.021139e-12 | 0.7503235
45.93263 | 26.0321 | 26.78149 | 5.284517 | -0.7493935 | 20.74637 | 8.007817e-12 | 0.7506098
45.94263 | 26.0019 | 26.7298 | 5.286437 | -0.7278956 | 20.69246 | 7.995382e-12 | 0.7509007
45.95263 | 25.9347 | 26.67825 | 5.288353 | -0.7435497 | 20.6387 | 7.982948e-12 | 0.751196
45.96263 | 25.9069 | 26.62686 | 5.290265 | -0.7199566 | 20.5851 | 7.970513e-12 | 0.7514956
45.97263 | 25.8667 | 26.57561 | 5.292172 | -0.7089134 | 20.53164 | 7.958967e-12 | 0.7517996
45.98263 | 25.8348 | 26.52453 | 5.294075 | -0.6897291 | 20.47835 | 7.946532e-12 | 0.7521079
45.99262 | 25.7634 | 26.47364 | 5.295972 | -0.7102422 | 20.42525 | 7.934098e-12 | 0.7524203
46.00262 | 25.742 | 26.42286 | 5.297866 | -0.680863 | 20.37226 | 7.921663e-12 | 0.7527373
46.01262 | 25.6928 | 26.37224 | 5.299756 | -0.6794359 | 20.31942 | 7.910117e-12 | 0.7530587
46.02262 | 25.6409 | 26.32176 | 5.301642 | -0.6808624 | 20.26674 | 7.897683e-12 | 0.7533843
46.03262 | 25.6145 | 26.27144 | 5.303523 | -0.6569419 | 20.2142 | 7.886136e-12 | 0.7537144
46.04261 | 25.5596 | 26.22133 | 5.305398 | -0.6617283 | 20.16188 | 7.873702e-12 | 0.7540484
46.05261 | 25.5052 | 26.17132 | 5.30727 | -0.6661176 | 20.10966 | 7.862155e-12 | 0.7543871
46.06261 | 25.4872 | 26.12146 | 5.309138 | -0.6342582 | 20.05759 | 7.850609e-12 | 0.7547303
46.07261 | 25.4277 | 26.07176 | 5.311002 | -0.644058 | 20.00568 | 7.838175e-12 | 0.7550776
46.08261 | 25.3895 | 26.02221 | 5.312861 | -0.6327086 | 19.95392 | 7.826628e-12 | 0.7554293
46.09261 | 25.354 | 25.97282 | 5.314715 | -0.6188186 | 19.90232 | 7.815082e-12 | 0.7557854
46.1026 | 25.315 | 25.92363 | 5.316563 | -0.608627 | 19.85092 | 7.803536e-12 | 0.7561455
46.1126 | 25.2322 | 25.87455 | 5.318409 | -0.6423456 | 19.79963 | 7.791989e-12 | 0.7565102
46.1226 | 25.2313 | 25.82562 | 5.32025 | -0.594318 | 19.74849 | 7.780443e-12 | 0.7568793
46.1326 | 25.1719 | 25.77684 | 5.322087 | -0.6049415 | 19.6975 | 7.768897e-12 | 0.7572527
46.1426 | 25.1111 | 25.72822 | 5.323919 | -0.6171229 | 19.64667 | 7.75735e-12 | 0.7576305
46.15259 | 25.0869 | 25.67981 | 5.325744 | -0.5929105 | 19.59605 | 7.746692e-12 | 0.7580122
46.16259 | 25.052 | 25.6315 | 5.327567 | -0.5794999 | 19.54553 | 7.735146e-12 | 0.7583986
46.17259 | 24.987 | 25.58335 | 5.329386 | -0.596345 | 19.49517 | 7.7236e-12 | 0.7587893
46.18259 | 24.9581 | 25.53535 | 5.331199 | -0.5772515 | 19.44497 | 7.712941e-12 | 0.7591844
46.19259 | 24.9227 | 25.48751 | 5.333009 | -0.5648078 | 19.39492 | 7.701395e-12 | 0.7595838
46.20259 | 24.8546 | 25.43983 | 5.334813 | -0.5852342 | 19.34503 | 7.690737e-12 | 0.7599876
46.21258 | 24.818 | 25.39235 | 5.336611 | -0.574346 | 19.29534 | 7.680079e-12 | 0.7603952
46.22258 | 24.7835 | 25.34497 | 5.338407 | -0.5614703 | 19.24576 | 7.668532e-12 | 0.7608076
46.23258 | 24.7238 | 25.29775 | 5.340198 | -0.5739478 | 19.19633 | 7.657874e-12 | 0.7612243
46.24258 | 24.7089 | 25.25068 | 5.341984 | -0.5417796 | 19.14705 | 7.647216e-12 | 0.7616454
46.25258 | 24.6627 | 25.20377 | 5.343765 | -0.5410658 | 19.09793 | 7.636558e-12 | 0.7620707
46.26257 | 24.5733 | 25.15705 | 5.34554 | -0.5837542 | 19.04901 | 7.6259e-12 | 0.7625
46.27257 | 24.5979 | 25.11045 | 5.347312 | -0.5125503 | 19.0002 | 7.615242e-12 | 0.762934
46.28257 | 24.5177 | 25.064 | 5.34908 | -0.5463022 | 18.95155 | 7.604584e-12 | 0.7633723
46.29257 | 24.4533 | 25.01771 | 5.350842 | -0.5644071 | 18.90305 | 7.593925e-12 | 0.763815
46.30257 | 24.4489 | 24.97157 | 5.3526 | -0.5226694 | 18.85471 | 7.583267e-12 | 0.764262
46.31257 | 24.3924 | 24.92558 | 5.354354 | -0.5331847 | 18.80652 | 7.572609e-12 | 0.7647133
46.32256 | 24.329 | 24.8798 | 5.356101 | -0.5507998 | 18.75853 | 7.561951e-12 | 0.7651685
46.33256 | 24.3473 | 24.83412 | 5.357845 | -0.4868225 | 18.71065 | 7.552181e-12 | 0.7656285
46.34256 | 24.2474 | 24.7886 | 5.359584 | -0.5412012 | 18.66292 | 7.541523e-12 | 0.7660928
46.35256 | 24.2096 | 24.74323 | 5.361318 | -0.533633 | 18.61535 | 7.531753e-12 | 0.7665614
46.36256 | 24.1764 | 24.69802 | 5.363048 | -0.5216189 | 18.56794 | 7.521095e-12 | 0.7670343
46.37255 | 24.1305 | 24.653 | 5.364771 | -0.5225025 | 18.52072 | 7.511325e-12 | 0.7675111
46.38255 | 24.0898 | 24.6081 | 5.366491 | -0.518295 | 18.47361 | 7.500667e-12 | 0.7679926
46.39255 | 24.0494 | 24.56334 | 5.368206 | -0.5139428 | 18.42666 | 7.490897e-12 | 0.7684785
46.40255 | 24.0199 | 24.51874 | 5.369916 | -0.4988427 | 18.37986 | 7.481127e-12 | 0.7689688
46.41255 | 23.9545 | 24.4743 | 5.371622 | -0.5197957 | 18.33321 | 7.471357e-12 | 0.7694633
46.42255 | 23.9204 | 24.43 | 5.373323 | -0.5096034 | 18.28672 | 7.461587e-12 | 0.7699621
46.43254 | 23.8819 | 24.38591 | 5.375017 | -0.5040062 | 18.24042 | 7.451817e-12 | 0.7704648
46.44254 | 23.8065 | 24.34192 | 5.376708 | -0.5354185 | 18.19424 | 7.442047e-12 | 0.7709722
46.45254 | 23.7958 | 24.29808 | 5.378394 | -0.5022824 | 18.1482 | 7.432277e-12 | 0.771484
46.46254 | 23.747 | 24.2544 | 5.380075 | -0.5073976 | 18.10232 | 7.422507e-12 | 0.7720002
46.47254 | 23.669 | 24.21087 | 5.381752 | -0.5418673 | 18.0566 | 7.412737e-12 | 0.7725207
46.48253 | 23.6573 | 24.16753 | 5.383421 | -0.5102307 | 18.01106 | 7.403855e-12 | 0.7730447
46.49253 | 23.5963 | 24.1243 | 5.385088 | -0.5280037 | 17.96564 | 7.394085e-12 | 0.7735739
46.50253 | 23.5458 | 24.08123 | 5.38675 | -0.535427 | 17.92037 | 7.384315e-12 | 0.7741072
46.51253 | 23.5155 | 24.0383 | 5.388406 | -0.5228025 | 17.87525 | 7.375434e-12 | 0.774645
46.52253 | 23.432 | 23.99553 | 5.390058 | -0.5635286 | 17.83028 | 7.365664e-12 | 0.775187
46.53253 | 23.4202 | 23.95291 | 5.391705 | -0.5327066 | 17.78547 | 7.356782e-12 | 0.7757334
46.54252 | 23.356 | 23.91048 | 5.393345 | -0.5544757 | 17.74085 | 7.347012e-12 | 0.7762834
46.55252 | 23.3082 | 23.86815 | 5.394982 | -0.5599541 | 17.69633 | 7.33813e-12 | 0.7768383
46.56252 | 23.2705 | 23.82598 | 5.396614 | -0.5554827 | 17.65197 | 7.329248e-12 | 0.7773977
46.57252 | 23.195 | 23.78396 | 5.398241 | -0.58896 | 17.60776 | 7.320367e-12 | 0.7779612
46.58252 | 23.1841 | 23.74209 | 5.399863 | -0.5579883 | 17.5637 | 7.311485e-12 | 0.7785291
46.59251 | 23.1203 | 23.70041 | 5.401478 | -0.5801067 | 17.51983 | 7.302603e-12 | 0.7791008
46.60251 | 23.0619 | 23.65883 | 5.40309 | -0.5969345 | 17.47607 | 7.293721e-12 | 0.7796773
46.61251 | 23.0429 | 23.61741 | 5.404697 | -0.5745105 | 17.43246 | 7.284839e-12 | 0.7802581
46.62251 | 22.9585 | 23.57613 | 5.406299 | -0.6176339 | 17.38899 | 7.275958e-12 | 0.7808433
46.63251 | 22.9292 | 23.53501 | 5.407896 | -0.6058059 | 17.34568 | 7.267076e-12 | 0.7814328
46.64251 | 22.9012 | 23.49403 | 5.409488 | -0.5928267 | 17.30251 | 7.258194e-12 | 0.7820266
46.6525 | 22.8126 | 23.45324 | 5.411073 | -0.6406353 | 17.25954 | 7.2502e-12 | 0.7826241
46.6625 | 22.8008 | 23.41255 | 5.412655 | -0.611752 | 17.21667 | 7.241319e-12 | 0.7832265
46.6725 | 22.7353 | 23.37202 | 5.414231 | -0.6367154 | 17.17395 | 7.232437e-12 | 0.7838332
46.6825 | 22.7169 | 23.33162 | 5.415803 | -0.6147247 | 17.13138 | 7.224443e-12 | 0.7844442
46.6925 | 22.6676 | 23.29138 | 5.417369 | -0.6237832 | 17.08895 | 7.215561e-12 | 0.7850596
46.70249 | 22.6021 | 23.25133 | 5.418929 | -0.6492255 | 17.04672 | 7.207568e-12 | 0.7856786
46.71249 | 22.5741 | 23.21137 | 5.420485 | -0.637274 | 17.00459 | 7.199574e-12 | 0.7863026
46.72249 | 22.5298 | 23.17157 | 5.422036 | -0.6417698 | 16.9626 | 7.190692e-12 | 0.7869308
46.73249 | 22.4942 | 23.13191 | 5.423581 | -0.6377103 | 16.92077 | 7.182699e-12 | 0.7875634
46.74249 | 22.452 | 23.0924 | 5.425122 | -0.6403973 | 16.87907 | 7.174705e-12 | 0.7882003
46.75249 | 22.4151 | 23.05303 | 5.426658 | -0.6379279 | 16.83753 | 7.166712e-12 | 0.7888415
46.76248 | 22.3615 | 23.01384 | 5.428186 | -0.6523419 | 16.79617 | 7.158718e-12 | 0.7894864
46.77248 | 22.3391 | 22.97476 | 5.429712 | -0.6356616 | 16.75491 | 7.150724e-12 | 0.7901362
46.78248 | 22.2802 | 22.93583 | 5.431232 | -0.655626 | 16.7138 | 7.142731e-12 | 0.7907904
46.79248 | 22.2352 | 22.89703 | 5.432746 | -0.6618347 | 16.67284 | 7.134737e-12 | 0.7914488
46.80248 | 22.1919 | 22.85838 | 5.434256 | -0.6664848 | 16.63202 | 7.126744e-12 | 0.7921116
46.81247 | 22.1791 | 22.81992 | 5.435759 | -0.640816 | 16.59138 | 7.119638e-12 | 0.7927779
46.82247 | 22.0954 | 22.78155 | 5.437258 | -0.6861529 | 16.55085 | 7.111645e-12 | 0.7934493
46.83247 | 22.103 | 22.74333 | 5.438752 | -0.6403308 | 16.51045 | 7.103651e-12 | 0.7941249
46.84247 | 22.0337 | 22.70525 | 5.440241 | -0.6715519 | 16.47021 | 7.096546e-12 | 0.7948049
46.85247 | 22.0018 | 22.66732 | 5.441724 | -0.6655154 | 16.4301 | 7.088552e-12 | 0.7954892
46.86247 | 21.9554 | 22.62952 | 5.443202 | -0.674119 | 16.39014 | 7.081447e-12 | 0.7961778
46.87246 | 21.8991 | 22.5919 | 5.444674 | -0.6928003 | 16.35036 | 7.073453e-12 | 0.79687
46.88246 | 21.8797 | 22.55439 | 5.446141 | -0.6746858 | 16.31068 | 7.066348e-12 | 0.7975672
46.89246 | 21.8231 | 22.51701 | 5.447604 | -0.6939125 | 16.27114 | 7.059242e-12 | 0.7982687
46.90246 | 21.7995 | 22.47978 | 5.449061 | -0.6802771 | 16.23174 | 7.051248e-12 | 0.7989745
46.91246 | 21.7568 | 22.44268 | 5.450512 | -0.6858824 | 16.19249 | 7.044143e-12 | 0.7996846
46.92245 | 21.698 | 22.40576 | 5.451957 | -0.7077644 | 16.15341 | 7.037038e-12 | 0.8003983
46.93245 | 21.6851 | 22.36895 | 5.453398 | -0.6838465 | 16.11443 | 7.029932e-12 | 0.801117
46.94245 | 21.6216 | 22.33227 | 5.454834 | -0.7106699 | 16.0756 | 7.022827e-12 | 0.80184
46.95245 | 21.5878 | 22.29573 | 5.456265 | -0.7079294 | 16.0369 | 7.015721e-12 | 0.8025673
46.96245 | 21.5424 | 22.25933 | 5.45769 | -0.7169276 | 15.99834 | 7.008616e-12 | 0.8032989
46.97245 | 21.4985 | 22.22306 | 5.459109 | -0.7245633 | 15.95992 | 7.00151e-12 | 0.8040349
46.98244 | 21.5018 | 22.18697 | 5.460522 | -0.6851718 | 15.92168 | 6.995293e-12 | 0.8047744
46.99244 | 21.3914 | 22.15098 | 5.461931 | -0.7595814 | 15.88353 | 6.988188e-12 | 0.8055189
47.00244 | 21.3981 | 22.11513 | 5.463335 | -0.717027 | 15.84552 | 6.981082e-12 | 0.8062677
47.01244 | 21.3527 | 22.07941 | 5.464733 | -0.7267096 | 15.80766 | 6.974865e-12 | 0.8070208
47.02244 | 21.3043 | 22.04383 | 5.466126 | -0.7395263 | 15.76992 | 6.96776e-12 | 0.8077782
47.03243 | 21.283 | 22.00842 | 5.467512 | -0.7254182 | 15.73237 | 6.961542e-12 | 0.8085392
47.04243 | 21.2207 | 21.97311 | 5.468894 | -0.7524074 | 15.69491 | 6.954437e-12 | 0.8093052
47.05243 | 21.2164 | 21.93793 | 5.47027 | -0.7215291 | 15.65758 | 6.94822e-12 | 0.8100755
47.06243 | 21.1609 | 21.90289 | 5.471642 | -0.7419862 | 15.62039 | 6.942003e-12 | 0.8108501
47.07243 | 21.1297 | 21.86798 | 5.473007 | -0.7382755 | 15.58334 | 6.934897e-12 | 0.811629
47.08243 | 21.1026 | 21.8332 | 5.474368 | -0.7305998 | 15.54642 | 6.92868e-12 | 0.8124122
47.09242 | 21.0642 | 21.79859 | 5.475721 | -0.7343909 | 15.50967 | 6.922463e-12 | 0.8131988
47.10242 | 21.0323 | 21.76408 | 5.47707 | -0.7317795 | 15.47302 | 6.916245e-12 | 0.8139906
47.11242 | 20.9831 | 21.7297 | 5.478414 | -0.7466015 | 15.4365 | 6.910028e-12 | 0.8147867
47.12242 | 20.9667 | 21.69545 | 5.479753 | -0.7287542 | 15.40011 | 6.903811e-12 | 0.815587
47.13242 | 20.9125 | 21.66134 | 5.481086 | -0.7488387 | 15.36386 | 6.897594e-12 | 0.8163917
47.14241 | 20.8977 | 21.62739 | 5.482412 | -0.7296892 | 15.32778 | 6.891376e-12 | 0.8171998
47.15241 | 20.8728 | 21.59354 | 5.483734 | -0.7207363 | 15.29179 | 6.885159e-12 | 0.8180131
47.16241 | 20.8176 | 21.55981 | 5.48505 | -0.7422143 | 15.25593 | 6.87983e-12 | 0.8188306
47.17241 | 20.8277 | 21.52622 | 5.486361 | -0.6985211 | 15.22021 | 6.873613e-12 | 0.8196524
47.18241 | 20.7488 | 21.49276 | 5.487666 | -0.7439577 | 15.18461 | 6.867396e-12 | 0.8204785
47.19241 | 20.7412 | 21.45942 | 5.488966 | -0.7182243 | 15.14915 | 6.862066e-12 | 0.8213088
47.2024 | 20.712 | 21.42625 | 5.490259 | -0.7142518 | 15.11385 | 6.855849e-12 | 0.8221427
47.2124 | 20.6745 | 21.39318 | 5.491548 | -0.7186752 | 15.07865 | 6.85052e-12 | 0.8229816
47.2224 | 20.6609 | 21.36023 | 5.492831 | -0.6993274 | 15.04357 | 6.844303e-12 | 0.8238249
47.2324 | 20.6163 | 21.32741 | 5.494109 | -0.7111069 | 15.00863 | 6.838974e-12 | 0.8246723
47.2424 | 20.5924 | 21.29471 | 5.495381 | -0.7023132 | 14.97381 | 6.833645e-12 | 0.8255241
47.25239 | 20.5752 | 21.26218 | 5.496646 | -0.6869788 | 14.93915 | 6.827428e-12 | 0.8263794
47.26239 | 20.5281 | 21.22974 | 5.497907 | -0.7016372 | 14.90459 | 6.822098e-12 | 0.8272397
47.27239 | 20.5121 | 21.19742 | 5.499163 | -0.6853235 | 14.87016 | 6.816769e-12 | 0.8281044
47.28239 | 20.482 | 21.16524 | 5.500412 | -0.6832363 | 14.83585 | 6.81144e-12 | 0.8289732
47.29239 | 20.4493 | 21.13317 | 5.501656 | -0.6838719 | 14.80167 | 6.806111e-12 | 0.8298464
47.30239 | 20.4285 | 21.10123 | 5.502895 | -0.6727346 | 14.76762 | 6.800782e-12 | 0.8307239
47.31238 | 20.4047 | 21.06945 | 5.504127 | -0.664753 | 14.73372 | 6.795453e-12 | 0.8316047
47.32238 | 20.363 | 21.03776 | 5.505354 | -0.6747624 | 14.69992 | 6.790124e-12 | 0.8324908
47.33238 | 20.3682 | 21.0062 | 5.506575 | -0.6379973 | 14.66624 | 6.784795e-12 | 0.833381
47.34238 | 20.2996 | 20.97476 | 5.507791 | -0.6751552 | 14.63269 | 6.779466e-12 | 0.8342755
47.35238 | 20.2981 | 20.94344 | 5.509002 | -0.6453357 | 14.59926 | 6.775025e-12 | 0.8351744
47.36237 | 20.2701 | 20.91227 | 5.510205 | -0.6421692 | 14.56599 | 6.769696e-12 | 0.8360766
47.37237 | 20.2302 | 20.8812 | 5.511404 | -0.6510047 | 14.53282 | 6.764367e-12 | 0.8369839
47.38237 | 20.2462 | 20.85024 | 5.512598 | -0.6040419 | 14.49975 | 6.759926e-12 | 0.8378955
47.39237 | 20.159 | 20.81942 | 5.513785 | -0.6604201 | 14.46682 | 6.754597e-12 | 0.8388113
47.40237 | 20.1805 | 20.7887 | 5.514967 | -0.6081999 | 14.434 | 6.750156e-12 | 0.8397315
47.41237 | 20.1319 | 20.75812 | 5.516144 | -0.62622 | 14.40132 | 6.744827e-12 | 0.8406558
47.42236 | 20.1001 | 20.72768 | 5.517313 | -0.6275812 | 14.36878 | 6.740386e-12 | 0.8415836
47.43236 | 20.0856 | 20.69733 | 5.518478 | -0.6117301 | 14.33634 | 6.735945e-12 | 0.8425165
47.44236 | 20.055 | 20.6671 | 5.519637 | -0.6120994 | 14.30401 | 6.730616e-12 | 0.8434536
47.45236 | 20.0246 | 20.63699 | 5.520791 | -0.6123884 | 14.2718 | 6.726175e-12 | 0.844395
47.46236 | 20.0063 | 20.607 | 5.521939 | -0.600698 | 14.23972 | 6.721734e-12 | 0.8453407
47.47235 | 19.9703 | 20.57715 | 5.52308 | -0.6068508 | 14.20778 | 6.717293e-12 | 0.8462895
47.48235 | 19.9328 | 20.5474 | 5.524216 | -0.6145955 | 14.17594 | 6.712852e-12 | 0.8472437
47.49235 | 19.9267 | 20.51776 | 5.525346 | -0.591056 | 14.14421 | 6.708412e-12 | 0.8482021
47.50235 | 19.8714 | 20.48823 | 5.526471 | -0.616832 | 14.1126 | 6.703971e-12 | 0.8491649
47.51235 | 19.8944 | 20.45883 | 5.52759 | -0.5644265 | 14.0811 | 6.69953e-12 | 0.8501317
47.52235 | 19.8097 | 20.42954 | 5.528704 | -0.6198394 | 14.04973 | 6.695089e-12 | 0.8511029
47.53234 | 19.8082 | 20.40039 | 5.52981 | -0.5921927 | 14.01851 | 6.690648e-12 | 0.8520772
47.54234 | 19.7737 | 20.37134 | 5.530912 | -0.5976353 | 13.98737 | 6.687095e-12 | 0.8530569
47.55234 | 19.7474 | 20.34239 | 5.532008 | -0.5949946 | 13.95635 | 6.682654e-12 | 0.8540408
47.56234 | 19.7523 | 20.31357 | 5.533098 | -0.5612659 | 13.92544 | 6.678214e-12 | 0.8550288
47.57234 | 19.6693 | 20.28485 | 5.534182 | -0.615552 | 13.89465 | 6.674661e-12 | 0.8560212
47.58233 | 19.6787 | 20.25628 | 5.53526 | -0.5775812 | 13.864 | 6.67022e-12 | 0.8570167
47.59233 | 19.6372 | 20.22779 | 5.536333 | -0.5905929 | 13.83344 | 6.666667e-12 | 0.8580174
47.60233 | 19.626 | 20.19942 | 5.5374 | -0.5734206 | 13.803 | 6.662226e-12 | 0.8590224
47.61233 | 19.582 | 20.17116 | 5.538461 | -0.5891602 | 13.77267 | 6.658674e-12 | 0.8600316
47.62233 | 19.5463 | 20.14301 | 5.539516 | -0.5967126 | 13.74245 | 6.654233e-12 | 0.8610451
47.63233 | 19.5212 | 20.11498 | 5.540566 | -0.5937763 | 13.71235 | 6.65068e-12 | 0.8620628
47.64232 | 19.5275 | 20.08708 | 5.541608 | -0.5595795 | 13.68239 | 6.647127e-12 | 0.8630836
47.65232 | 19.4572 | 20.05927 | 5.542646 | -0.6020657 | 13.65251 | 6.643575e-12 | 0.8641097
47.66232 | 19.4758 | 20.03156 | 5.543678 | -0.5557641 | 13.62275 | 6.640022e-12 | 0.86514
47.67232 | 19.4203 | 20.00397 | 5.544704 | -0.5836719 | 13.59309 | 6.636469e-12 | 0.8661746
47.68232 | 19.393 | 19.97649 | 5.545725 | -0.58349 | 13.56355 | 6.632028e-12 | 0.8672133
47.69231 | 19.3874 | 19.94914 | 5.546738 | -0.5617432 | 13.53415 | 6.628476e-12 | 0.8682552
47.70231 | 19.3133 | 19.92188 | 5.547747 | -0.6085805 | 13.50483 | 6.625811e-12 | 0.8693024
47.71231 | 19.3465 | 19.89473 | 5.548749 | -0.5482266 | 13.47562 | 6.622258e-12 | 0.8703537
47.72231 | 19.2713 | 19.86768 | 5.549746 | -0.59638 | 13.44652 | 6.618706e-12 | 0.8714093
47.73231 | 19.2745 | 19.84074 | 5.550737 | -0.5662434 | 13.41754 | 6.615153e-12 | 0.872469
47.74231 | 19.2497 | 19.81391 | 5.551722 | -0.5642125 | 13.38866 | 6.6116e-12 | 0.873533
47.7523 | 19.2146 | 19.78722 | 5.5527 | -0.5726174 | 13.35992 | 6.608936e-12 | 0.8746
47.7623 | 19.197 | 19.7606 | 5.553673 | -0.5636006 | 13.33125 | 6.605383e-12 | 0.8756724
47.7723 | 19.158 | 19.73409 | 5.554641 | -0.576092 | 13.3027 | 6.60183e-12 | 0.8767489
47.7823 | 19.1392 | 19.70769 | 5.555602 | -0.5684884 | 13.27426 | 6.599166e-12 | 0.8778296
47.7923 | 19.1269 | 19.68139 | 5.556558 | -0.554491 | 13.24592 | 6.595613e-12 | 0.8789144
47.80229 | 19.1003 | 19.65523 | 5.557506 | -0.5549254 | 13.21772 | 6.592948e-12 | 0.8800024
47.81229 | 19.0716 | 19.62914 | 5.55845 | -0.5575394 | 13.18959 | 6.589396e-12 | 0.8810957
47.82229 | 19.0505 | 19.60316 | 5.559387 | -0.5526567 | 13.16158 | 6.586731e-12 | 0.882193
47.83229 | 19.0063 | 19.57728 | 5.560319 | -0.5709783 | 13.13366 | 6.584067e-12 | 0.8832946
47.84229 | 19.0179 | 19.55151 | 5.561245 | -0.5336058 | 13.10586 | 6.580514e-12 | 0.8844003
47.85229 | 18.9662 | 19.52584 | 5.562165 | -0.5596355 | 13.07816 | 6.577849e-12 | 0.8855103
47.86228 | 18.9909 | 19.50029 | 5.563078 | -0.5093933 | 13.05059 | 6.575185e-12 | 0.8866232
47.87228 | 18.9094 | 19.47483 | 5.563986 | -0.5654298 | 13.0231 | 6.57252e-12 | 0.8877414
47.88228 | 18.9398 | 19.44947 | 5.564888 | -0.509667 | 12.99572 | 6.569856e-12 | 0.8888638
47.89228 | 18.8721 | 19.42421 | 5.565784 | -0.5521078 | 12.96843 | 6.567191e-12 | 0.8899903
47.90228 | 18.8876 | 19.39905 | 5.566674 | -0.5114501 | 12.94126 | 6.564527e-12 | 0.891121
47.91227 | 18.855 | 19.37402 | 5.567557 | -0.5190174 | 12.91421 | 6.561862e-12 | 0.8922547
47.92227 | 18.8133 | 19.34906 | 5.568435 | -0.5357607 | 12.88723 | 6.559198e-12 | 0.8933936
47.93227 | 18.8318 | 19.32421 | 5.569307 | -0.4924067 | 12.86036 | 6.556533e-12 | 0.8945368
47.94227 | 18.7752 | 19.29945 | 5.570173 | -0.5242516 | 12.83359 | 6.553869e-12 | 0.895684
47.95227 | 18.7733 | 19.2748 | 5.571033 | -0.5014962 | 12.80693 | 6.551204e-12 | 0.8968353
47.96227 | 18.7534 | 19.25024 | 5.571887 | -0.496839 | 12.78036 | 6.549428e-12 | 0.8979908
47.97226 | 18.7138 | 19.22581 | 5.572734 | -0.5120072 | 12.75392 | 6.546763e-12 | 0.8991493
47.98226 | 18.7049 | 19.20145 | 5.573577 | -0.4965491 | 12.72756 | 6.544099e-12 | 0.900313
47.99226 | 18.6962 | 19.17719 | 5.574413 | -0.4809891 | 12.7013 | 6.542322e-12 | 0.9014809
48.00226 | 18.6604 | 19.15303 | 5.575243 | -0.4926272 | 12.67513 | 6.539658e-12 | 0.9026529
48.01226 | 18.6638 | 19.12896 | 5.576067 | -0.4651635 | 12.64907 | 6.537881e-12 | 0.9038289
48.02225 | 18.5992 | 19.10502 | 5.576884 | -0.5058201 | 12.62313 | 6.535217e-12 | 0.905008
48.03225 | 18.6244 | 19.08115 | 5.577696 | -0.4567498 | 12.59726 | 6.53344e-12 | 0.9061923
48.04225 | 18.5574 | 19.05738 | 5.578501 | -0.4999776 | 12.5715 | 6.531664e-12 | 0.9073807
48.05225 | 18.5906 | 19.0337 | 5.579301 | -0.4431005 | 12.54583 | 6.529e-12 | 0.9085732
48.06225 | 18.5301 | 19.01012 | 5.580095 | -0.4800185 | 12.52025 | 6.527223e-12 | 0.9097697
48.07224 | 18.5361 | 18.98666 | 5.580882 | -0.4505571 | 12.49481 | 6.525447e-12 | 0.9109692
48.08224 | 18.5191 | 18.96327 | 5.581664 | -0.4441686 | 12.46943 | 6.52367e-12 | 0.912174
48.09224 | 18.4891 | 18.93997 | 5.582439 | -0.4508696 | 12.44415 | 6.521894e-12 | 0.9133828
48.10224 | 18.4711 | 18.91677 | 5.583209 | -0.4456719 | 12.41897 | 6.520118e-12 | 0.9145957
48.11224 | 18.4477 | 18.89366 | 5.583972 | -0.4459613 | 12.39388 | 6.517453e-12 | 0.9158127
48.12224 | 18.4185 | 18.87065 | 5.58473 | -0.45215 | 12.36889 | 6.515677e-12 | 0.9170338
48.13223 | 18.4338 | 18.84775 | 5.58548 | -0.413953 | 12.34402 | 6.514789e-12 | 0.9182577
48.14223 | 18.3888 | 18.82493 | 5.586225 | -0.4361258 | 12.31921 | 6.513012e-12 | 0.9194869
48.15223 | 18.3977 | 18.80219 | 5.586964 | -0.4044899 | 12.29451 | 6.511236e-12 | 0.9207202
48.16223 | 18.3526 | 18.77955 | 5.587697 | -0.4269482 | 12.26989 | 6.50946e-12 | 0.9219575
48.17223 | 18.345 | 18.757 | 5.588424 | -0.4119976 | 12.24537 | 6.507683e-12 | 0.9231988
48.18222 | 18.3284 | 18.73456 | 5.589145 | -0.4061611 | 12.22097 | 6.505907e-12 | 0.9244429
48.19222 | 18.3115 | 18.71219 | 5.589859 | -0.4006931 | 12.19664 | 6.505019e-12 | 0.9256924
48.20222 | 18.2944 | 18.68992 | 5.590568 | -0.3955159 | 12.1724 | 6.503242e-12 | 0.9269458
48.21222 | 18.2725 | 18.66773 | 5.59127 | -0.3952302 | 12.14826 | 6.501466e-12 | 0.9282034
48.22222 | 18.2685 | 18.64563 | 5.591967 | -0.3771342 | 12.1242 | 6.500578e-12 | 0.9294648
48.23222 | 18.2393 | 18.62363 | 5.592657 | -0.3843295 | 12.10024 | 6.498801e-12 | 0.9307305
48.24221 | 18.2231 | 18.60174 | 5.593341 | -0.3786354 | 12.0764 | 6.497913e-12 | 0.9319987
48.25221 | 18.2036 | 18.57991 | 5.594019 | -0.3763057 | 12.05261 | 6.497025e-12 | 0.9332723
48.26221 | 18.1886 | 18.55817 | 5.594691 | -0.3695673 | 12.02893 | 6.495249e-12 | 0.9345499
48.27221 | 18.177 | 18.53652 | 5.595356 | -0.3595184 | 12.00533 | 6.494361e-12 | 0.9358315
48.28221 | 18.1449 | 18.51496 | 5.596016 | -0.3700574 | 11.98182 | 6.492584e-12 | 0.9371171
48.2922 | 18.1389 | 18.4935 | 5.596669 | -0.3546032 | 11.95843 | 6.491696e-12 | 0.9384055
48.3022 | 18.0983 | 18.47212 | 5.597316 | -0.3738176 | 11.9351 | 6.490808e-12 | 0.9396991
48.3122 | 18.1077 | 18.45082 | 5.597957 | -0.3431189 | 11.91186 | 6.48992e-12 | 0.9409967
48.3222 | 18.0574 | 18.42961 | 5.598592 | -0.3722061 | 11.88872 | 6.489032e-12 | 0.9422983
48.3322 | 18.0705 | 18.40848 | 5.599221 | -0.3379791 | 11.86565 | 6.488143e-12 | 0.9436039
48.3422 | 18.0422 | 18.38744 | 5.599844 | -0.3452404 | 11.84268 | 6.487255e-12 | 0.9449134
48.35219 | 18.0062 | 18.36651 | 5.60046 | -0.3603081 | 11.81982 | 6.486367e-12 | 0.9462256
48.36219 | 18.0183 | 18.34564 | 5.601071 | -0.3273389 | 11.79703 | 6.485479e-12 | 0.9475431
48.37219 | 17.9479 | 18.32486 | 5.601675 | -0.3769575 | 11.77432 | 6.484591e-12 | 0.9488645
48.38219 | 17.9786 | 18.30417 | 5.602273 | -0.3255659 | 11.7517 | 6.483702e-12 | 0.9501899
48.39219 | 17.9263 | 18.28355 | 5.602865 | -0.3572454 | 11.72916 | 6.482814e-12 | 0.9515193
48.40218 | 17.9181 | 18.26305 | 5.60345 | -0.3449451 | 11.70674 | 6.481926e-12 | 0.9528512
48.41218 | 17.912 | 18.2426 | 5.60403 | -0.3305987 | 11.68438 | 6.481038e-12 | 0.9541885
48.42218 | 17.8697 | 18.22224 | 5.604603 | -0.352535 | 11.6621 | 6.481038e-12 | 0.9555297
48.43218 | 17.871 | 18.20196 | 5.60517 | -0.3309592 | 11.63991 | 6.48015e-12 | 0.9568748
48.44218 | 17.8294 | 18.18176 | 5.605731 | -0.3523569 | 11.6178 | 6.479262e-12 | 0.9582238
48.45218 | 17.8278 | 18.16165 | 5.606286 | -0.3338507 | 11.59579 | 6.479262e-12 | 0.9595768
48.46217 | 17.7877 | 18.14164 | 5.606834 | -0.3539397 | 11.57387 | 6.478373e-12 | 0.9609324
48.47217 | 17.7924 | 18.12169 | 5.607376 | -0.3292916 | 11.55202 | 6.478373e-12 | 0.9622932
48.48217 | 17.7518 | 18.10182 | 5.607913 | -0.3500245 | 11.53025 | 6.477485e-12 | 0.9636579
48.49217 | 17.7538 | 18.08204 | 5.608443 | -0.3282397 | 11.50857 | 6.477485e-12 | 0.9650265
48.50217 | 17.7116 | 18.06234 | 5.608966 | -0.350735 | 11.48697 | 6.476597e-12 | 0.966399
48.51216 | 17.7232 | 18.04273 | 5.609484 | -0.3195311 | 11.46547 | 6.476597e-12 | 0.9677741
48.52216 | 17.6843 | 18.02319 | 5.609995 | -0.3388875 | 11.44404 | 6.476597e-12 | 0.9691544
48.53216 | 17.6688 | 18.00372 | 5.6105 | -0.3349248 | 11.42269 | 6.475709e-12 | 0.9705385
48.54216 | 17.6589 | 17.98434 | 5.610999 | -0.3254412 | 11.40142 | 6.475709e-12 | 0.9719266
48.55216 | 17.6371 | 17.96504 | 5.611492 | -0.3279378 | 11.38023 | 6.475709e-12 | 0.9733186
48.56216 | 17.6219 | 17.94581 | 5.611978 | -0.3239143 | 11.35912 | 6.475709e-12 | 0.9747144
48.57215 | 17.604 | 17.92669 | 5.612458 | -0.3226872 | 11.33812 | 6.475709e-12 | 0.9761126
48.58215 | 17.5803 | 17.90762 | 5.612932 | -0.3273199 | 11.31717 | 6.475709e-12 | 0.9775162
48.59215 | 17.5843 | 17.88863 | 5.6134 | -0.3043322 | 11.29631 | 6.474821e-12 | 0.9789236
48.60215 | 17.537 | 17.86972 | 5.613862 | -0.3327219 | 11.27553 | 6.474821e-12 | 0.9803348
48.61215 | 17.5543 | 17.85089 | 5.614317 | -0.2965886 | 11.25482 | 6.474821e-12 | 0.9817499
48.62214 | 17.4959 | 17.83215 | 5.614766 | -0.3362515 | 11.23422 | 6.475709e-12 | 0.9831674
48.63214 | 17.5407 | 17.81347 | 5.615209 | -0.272774 | 11.21368 | 6.475709e-12 | 0.9845902
48.64214 | 17.4481 | 17.79487 | 5.615645 | -0.3467715 | 11.19321 | 6.475709e-12 | 0.9860168
48.65214 | 17.4937 | 17.77635 | 5.616076 | -0.2826466 | 11.17282 | 6.475709e-12 | 0.9874472
48.66214 | 17.4306 | 17.7579 | 5.6165 | -0.3272981 | 11.15252 | 6.475709e-12 | 0.9888814
48.67214 | 17.4572 | 17.73953 | 5.616918 | -0.2823251 | 11.13229 | 6.475709e-12 | 0.9903195
48.68213 | 17.4191 | 17.72125 | 5.617329 | -0.302145 | 11.11216 | 6.476597e-12 | 0.9917599
48.69213 | 17.4142 | 17.70302 | 5.617735 | -0.2888237 | 11.09208 | 6.476597e-12 | 0.9932055
48.70213 | 17.3843 | 17.68488 | 5.618134 | -0.3005768 | 11.07209 | 6.477485e-12 | 0.994655
48.71213 | 17.3849 | 17.66681 | 5.618527 | -0.2819056 | 11.05217 | 6.477485e-12 | 0.9961082
48.72213 | 17.3645 | 17.64881 | 5.618913 | -0.284307 | 11.03233 | 6.477485e-12 | 0.9975653
48.73212 | 17.3492 | 17.6309 | 5.619293 | -0.2817009 | 11.01258 | 6.478373e-12 | 0.9990245
48.74212 | 17.3587 | 17.61305 | 5.619668 | -0.2543518 | 10.9929 | 6.478373e-12 | 1.000489
48.75212 | 17.3061 | 17.59528 | 5.620035 | -0.2891759 | 10.97328 | 6.479262e-12 | 1.001957
48.76212 | 17.3399 | 17.57757 | 5.620397 | -0.2376734 | 10.95375 | 6.48015e-12 | 1.00343
48.77212 | 17.2715 | 17.55994 | 5.620752 | -0.2884436 | 10.93429 | 6.48015e-12 | 1.004905
48.78212 | 17.3043 | 17.54239 | 5.621102 | -0.238087 | 10.9149 | 6.481038e-12 | 1.006385
48.79211 | 17.2515 | 17.52492 | 5.621444 | -0.2734203 | 10.89561 | 6.481926e-12 | 1.007867
48.80211 | 17.2851 | 17.50751 | 5.621781 | -0.2224078 | 10.87637 | 6.481926e-12 | 1.009354
48.81211 | 17.2254 | 17.49017 | 5.622111 | -0.2647676 | 10.85721 | 6.482814e-12 | 1.010845
48.82211 | 17.2618 | 17.4729 | 5.622435 | -0.2110994 | 10.83812 | 6.483702e-12 | 1.01234
48.83211 | 17.2033 | 17.4557 | 5.622753 | -0.252402 | 10.81911 | 6.484591e-12 | 1.013838
48.8421 | 17.2334 | 17.43859 | 5.623064 | -0.2051928 | 10.80019 | 6.485479e-12 | 1.015339
48.8521 | 17.2004 | 17.42154 | 5.623369 | -0.2211377 | 10.78132 | 6.486367e-12 | 1.016844
48.8621 | 17.1915 | 17.40455 | 5.623668 | -0.2130526 | 10.76253 | 6.487255e-12 | 1.018354
48.8721 | 17.1975 | 17.38764 | 5.62396 | -0.1901387 | 10.74381 | 6.488143e-12 | 1.019867
48.8821 | 17.1606 | 17.37079 | 5.624247 | -0.2101945 | 10.72516 | 6.489032e-12 | 1.021384
48.8921 | 17.1997 | 17.35402 | 5.624527 | -0.1543191 | 10.70659 | 6.48992e-12 | 1.022905
48.90209 | 17.1276 | 17.33733 | 5.6248 | -0.2097305 | 10.6881 | 6.490808e-12 | 1.024427
48.91209 | 17.1853 | 17.32069 | 5.625068 | -0.135394 | 10.66967 | 6.491696e-12 | 1.025955
48.92209 | 17.1225 | 17.30413 | 5.625329 | -0.1816277 | 10.65131 | 6.492584e-12 | 1.027487
48.93209 | 17.1675 | 17.28763 | 5.625584 | -0.1201296 | 10.63302 | 6.493472e-12 | 1.029022
48.94209 | 17.0942 | 17.2712 | 5.625832 | -0.1769991 | 10.61481 | 6.495249e-12 | 1.030562
48.95208 | 17.141 | 17.25485 | 5.626074 | -0.113853 | 10.59668 | 6.496137e-12 | 1.032103
48.96208 | 17.1093 | 17.23856 | 5.62631 | -0.1292592 | 10.5786 | 6.497025e-12 | 1.033649
48.97208 | 17.1217 | 17.22233 | 5.62654 | -0.1006329 | 10.56059 | 6.498801e-12 | 1.035199
48.98208 | 17.1052 | 17.20618 | 5.626764 | -0.100975 | 10.54266 | 6.49969e-12 | 1.036753
48.99208 | 17.1182 | 17.19008 | 5.626981 | -0.07188256 | 10.52479 | 6.500578e-12 | 1.03831
49.00208 | 17.1109 | 17.17406 | 5.627192 | -0.06315755 | 10.50699 | 6.502354e-12 | 1.039871
49.01207 | 17.1044 | 17.15811 | 5.627396 | -0.05371464 | 10.48928 | 6.503242e-12 | 1.041434
49.02207 | 17.1156 | 17.14222 | 5.627594 | -0.02662205 | 10.47163 | 6.505019e-12 | 1.043002
49.03207 | 17.0892 | 17.1264 | 5.627786 | -0.03719518 | 10.45404 | 6.505907e-12 | 1.044574
49.04207 | 17.1377 | 17.11064 | 5.627972 | 0.02706384 | 10.43651 | 6.507683e-12 | 1.046149
49.05207 | 17.0807 | 17.09494 | 5.628151 | -0.01424177 | 10.41906 | 6.50946e-12 | 1.047729
49.06206 | 17.1203 | 17.07933 | 5.628324 | 0.04097351 | 10.40169 | 6.510348e-12 | 1.04931
49.07206 | 17.1082 | 17.06376 | 5.628491 | 0.04443686 | 10.38438 | 6.512124e-12 | 1.050896
49.08206 | 17.1147 | 17.04826 | 5.628651 | 0.06643625 | 10.36713 | 6.513901e-12 | 1.052486
49.09206 | 17.1229 | 17.03283 | 5.628805 | 0.09007149 | 10.34994 | 6.515677e-12 | 1.054079
49.10206 | 17.1194 | 17.01746 | 5.628953 | 0.1019416 | 10.33283 | 6.516565e-12 | 1.055676
49.11206 | 17.1149 | 17.00215 | 5.629095 | 0.1127481 | 10.31578 | 6.518341e-12 | 1.057277
49.12205 | 17.1297 | 16.98692 | 5.62923 | 0.1427759 | 10.29882 | 6.520118e-12 | 1.058879
49.13205 | 17.1372 | 16.97174 | 5.629359 | 0.1654551 | 10.2819 | 6.521894e-12 | 1.060487
49.14205 | 17.1301 | 16.95663 | 5.629481 | 0.17347 | 10.26505 | 6.52367e-12 | 1.062098
49.15205 | 17.1215 | 16.94158 | 5.629597 | 0.1799228 | 10.24827 | 6.525447e-12 | 1.063713
49.16205 | 17.1571 | 16.92659 | 5.629707 | 0.2305131 | 10.23155 | 6.527223e-12 | 1.065332
49.17204 | 17.1312 | 16.91167 | 5.629811 | 0.2195257 | 10.21491 | 6.529e-12 | 1.066952
49.18204 | 17.1724 | 16.89681 | 5.629908 | 0.2755896 | 10.19832 | 6.530776e-12 | 1.068578
49.19204 | 17.1309 | 16.88201 | 5.629999 | 0.2488932 | 10.1818 | 6.532552e-12 | 1.070207
49.20204 | 17.1866 | 16.86727 | 5.630084 | 0.3193337 | 10.16534 | 6.534329e-12 | 1.071839
49.21204 | 17.1311 | 16.85259 | 5.630163 | 0.2785127 | 10.14895 | 6.536993e-12 | 1.073475
49.22204 | 17.1862 | 16.83797 | 5.630235 | 0.34823 | 10.13262 | 6.53877e-12 | 1.075115
49.23203 | 17.1554 | 16.82343 | 5.630301 | 0.3319722 | 10.11637 | 6.540546e-12 | 1.076756
49.24203 | 17.1762 | 16.80893 | 5.63036 | 0.3672676 | 10.10017 | 6.542322e-12 | 1.078403
49.25203 | 17.1771 | 16.7945 | 5.630413 | 0.3826026 | 10.08403 | 6.544987e-12 | 1.080053
49.26203 | 17.1761 | 16.78012 | 5.63046 | 0.3959765 | 10.06796 | 6.546763e-12 | 1.081707
49.27203 | 17.1844 | 16.76581 | 5.630501 | 0.4185902 | 10.05195 | 6.548539e-12 | 1.083364
49.28202 | 17.1628 | 16.75157 | 5.630535 | 0.4112304 | 10.03601 | 6.551204e-12 | 1.085023
49.29202 | 17.1704 | 16.73738 | 5.630563 | 0.4330239 | 10.02013 | 6.55298e-12 | 1.086687
49.30202 | 17.1837 | 16.72324 | 5.630585 | 0.4604583 | 10.0043 | 6.555645e-12 | 1.088355
49.31202 | 17.1565 | 16.70917 | 5.6306 | 0.4473336 | 9.988541 | 6.557421e-12 | 1.090026
49.32202 | 17.2041 | 16.69515 | 5.630609 | 0.5089495 | 9.972841 | 6.560086e-12 | 1.0917
49.33202 | 17.1446 | 16.68119 | 5.630612 | 0.4634059 | 9.957204 | 6.561862e-12 | 1.093378
49.34201 | 17.1872 | 16.66731 | 5.630608 | 0.5198878 | 9.941646 | 6.564527e-12 | 1.095058
49.35201 | 17.1306 | 16.65347 | 5.630598 | 0.4771304 | 9.926129 | 6.566303e-12 | 1.096743
49.36201 | 17.1563 | 16.63969 | 5.630582 | 0.5166097 | 9.910677 | 6.568968e-12 | 1.098431
49.37201 | 17.1269 | 16.62596 | 5.63056 | 0.5009351 | 9.895283 | 6.571632e-12 | 1.100122
49.38201 | 17.1348 | 16.6123 | 5.630531 | 0.5224991 | 9.879952 | 6.574297e-12 | 1.101818
49.392 | 17.1272 | 16.59871 | 5.630496 | 0.5284943 | 9.864695 | 6.576073e-12 | 1.103514
49.402 | 17.0986 | 16.58515 | 5.630454 | 0.5134471 | 9.849482 | 6.578738e-12 | 1.105216
49.412 | 17.1016 | 16.57166 | 5.630407 | 0.5299387 | 9.834333 | 6.581402e-12 | 1.106922
49.422 | 17.0713 | 16.55822 | 5.630353 | 0.5130775 | 9.819239 | 6.584067e-12 | 1.10863
49.432 | 17.0407 | 16.54485 | 5.630292 | 0.495855 | 9.80421 | 6.586731e-12 | 1.110343
49.442 | 17.0553 | 16.53152 | 5.630226 | 0.5237807 | 9.789235 | 6.589396e-12 | 1.112058
49.45199 | 16.998 | 16.51827 | 5.630153 | 0.4797321 | 9.774339 | 6.591172e-12 | 1.113776
49.46199 | 17.0289 | 16.50506 | 5.630074 | 0.5238431 | 9.759485 | 6.593837e-12 | 1.115498
49.47199 | 16.9451 | 16.4919 | 5.629988 | 0.453198 | 9.74469 | 6.596501e-12 | 1.117224
49.48199 | 16.9673 | 16.4788 | 5.629896 | 0.4884976 | 9.729954 | 6.599166e-12 | 1.118953
49.49199 | 16.9072 | 16.46576 | 5.629798 | 0.4414417 | 9.715275 | 6.602718e-12 | 1.120685
49.50198 | 16.9138 | 16.45278 | 5.629694 | 0.4610173 | 9.70067 | 6.605383e-12 | 1.122419
49.51198 | 16.8776 | 16.43985 | 5.629583 | 0.4377512 | 9.686108 | 6.608047e-12 | 1.124158
49.52198 | 16.8401 | 16.42697 | 5.629466 | 0.4131302 | 9.671603 | 6.610712e-12 | 1.125901
49.53198 | 16.8168 | 16.41415 | 5.629343 | 0.4026544 | 9.657156 | 6.613377e-12 | 1.127646
49.54198 | 16.7745 | 16.40138 | 5.629213 | 0.3731236 | 9.642768 | 6.616041e-12 | 1.129396
49.55198 | 16.7408 | 16.38866 | 5.629077 | 0.3521394 | 9.628435 | 6.619594e-12 | 1.131148
49.56197 | 16.7444 | 16.37601 | 5.628935 | 0.368388 | 9.614175 | 6.622258e-12 | 1.132902
49.57197 | 16.6638 | 16.3634 | 5.628787 | 0.3003959 | 9.599956 | 6.624923e-12 | 1.134661
49.58197 | 16.7089 | 16.35085 | 5.628632 | 0.3580507 | 9.585794 | 6.627587e-12 | 1.136423
49.59197 | 16.5741 | 16.33835 | 5.628471 | 0.2357512 | 9.571689 | 6.63114e-12 | 1.138189
49.60197 | 16.5979 | 16.3259 | 5.628303 | 0.2719977 | 9.557641 | 6.633805e-12 | 1.139958
49.61196 | 16.5646 | 16.31352 | 5.62813 | 0.2510806 | 9.543661 | 6.637357e-12 | 1.141729
49.62196 | 16.5076 | 16.30118 | 5.62795 | 0.2064218 | 9.529724 | 6.640022e-12 | 1.143504
49.63196 | 16.5151 | 16.28889 | 5.627764 | 0.2262107 | 9.515843 | 6.643575e-12 | 1.145283
49.64196 | 16.4341 | 16.27665 | 5.627571 | 0.1574476 | 9.502017 | 6.646239e-12 | 1.147065
49.65196 | 16.4279 | 16.26447 | 5.627372 | 0.1634322 | 9.488245 | 6.649792e-12 | 1.14885
49.66196 | 16.4016 | 16.25234 | 5.627167 | 0.1492644 | 9.47453 | 6.652456e-12 | 1.150639
49.67195 | 16.3468 | 16.24027 | 5.626956 | 0.1065277 | 9.460888 | 6.656009e-12 | 1.152429
49.68195 | 16.3646 | 16.22824 | 5.626738 | 0.1363614 | 9.447277 | 6.658674e-12 | 1.154224
49.69195 | 16.2847 | 16.21627 | 5.626514 | 0.06843447 | 9.433729 | 6.662226e-12 | 1.156022
49.70195 | 16.2537 | 16.20434 | 5.626284 | 0.04936499 | 9.420228 | 6.665779e-12 | 1.157823
49.71195 | 16.269 | 16.19247 | 5.626048 | 0.07653454 | 9.40679 | 6.669332e-12 | 1.159628
49.72194 | 16.1842 | 16.18065 | 5.625805 | 0.003547604 | 9.393413 | 6.671996e-12 | 1.161434
49.73194 | 16.2291 | 16.16888 | 5.625556 | 0.06022158 | 9.380077 | 6.675549e-12 | 1.163245
49.74194 | 16.1334 | 16.15716 | 5.625301 | -0.02375706 | 9.366797 | 6.679102e-12 | 1.165059
49.75194 | 16.1346 | 16.14548 | 5.625039 | -0.01088259 | 9.353567 | 6.682654e-12 | 1.166877
49.76194 | 16.11 | 16.13386 | 5.624771 | -0.02386066 | 9.340392 | 6.686207e-12 | 1.168697
49.77194 | 16.0814 | 16.12229 | 5.624497 | -0.04088872 | 9.32727 | 6.688872e-12 | 1.170521
49.78193 | 16.0519 | 16.11078 | 5.624217 | -0.0588763 | 9.314213 | 6.692424e-12 | 1.172346
49.79193 | 16.0602 | 16.0993 | 5.623931 | -0.03910426 | 9.301198 | 6.695977e-12 | 1.174176
49.80193 | 15.9803 | 16.08788 | 5.623638 | -0.1075813 | 9.288235 | 6.69953e-12 | 1.176009
49.81193 | 16.0157 | 16.07651 | 5.623339 | -0.06080699 | 9.275323 | 6.703083e-12 | 1.177845
49.82193 | 15.9447 | 16.06518 | 5.623033 | -0.1204805 | 9.262463 | 6.706635e-12 | 1.179685
49.83192 | 15.9686 | 16.05392 | 5.622722 | -0.08531625 | 9.249669 | 6.710188e-12 | 1.181525
49.84192 | 15.951 | 16.04269 | 5.622404 | -0.09168665 | 9.236912 | 6.713741e-12 | 1.183371
49.85192 | 15.8969 | 16.03151 | 5.62208 | -0.1346073 | 9.224208 | 6.717293e-12 | 1.185219
49.86192 | 15.9272 | 16.02038 | 5.621749 | -0.0931771 | 9.211557 | 6.721734e-12 | 1.187071
49.87192 | 15.854 | 16.0093 | 5.621413 | -0.1552951 | 9.198956 | 6.725287e-12 | 1.188926
49.88192 | 15.8777 | 15.99826 | 5.62107 | -0.1205589 | 9.186405 | 6.72884e-12 | 1.190784
49.89191 | 15.8624 | 15.98728 | 5.620721 | -0.1248832 | 9.173919 | 6.732392e-12 | 1.192643
49.90191 | 15.8315 | 15.97634 | 5.620366 | -0.1448435 | 9.161471 | 6.735945e-12 | 1.194507
49.91191 | 15.8293 | 15.96545 | 5.620004 | -0.1361506 | 9.149073 | 6.740386e-12 | 1.196374
49.92191 | 15.8164 | 15.95461 | 5.619636 | -0.1382067 | 9.136726 | 6.743939e-12 | 1.198244
49.93191 | 15.7756 | 15.94381 | 5.619262 | -0.1682088 | 9.12443 | 6.747491e-12 | 1.200117
49.9419 | 15.8003 | 15.93307 | 5.618882 | -0.1327681 | 9.112195 | 6.751932e-12 | 1.201991
49.9519 | 15.754 | 15.92236 | 5.618496 | -0.168364 | 9.099998 | 6.755485e-12 | 1.20387
49.9619 | 15.7604 | 15.91171 | 5.618103 | -0.1513067 | 9.087852 | 6.759038e-12 | 1.205752
49.9719 | 15.75 | 15.9011 | 5.617704 | -0.1510951 | 9.075754 | 6.763479e-12 | 1.207637
49.9819 | 15.7254 | 15.89053 | 5.617299 | -0.1651306 | 9.063707 | 6.767031e-12 | 1.209525
49.9919 | 15.7369 | 15.88001 | 5.616887 | -0.1431116 | 9.051708 | 6.771472e-12 | 1.211416
50.00189 | 15.6906 | 15.86955 | 5.61647 | -0.1789489 | 9.039771 | 6.775025e-12 | 1.213308
50.01189 | 15.7265 | 15.85912 | 5.616046 | -0.1326211 | 9.02787 | 6.779466e-12 | 1.215205
50.02189 | 15.6616 | 15.84874 | 5.615616 | -0.1871398 | 9.016019 | 6.783019e-12 | 1.217105
50.03189 | 15.6828 | 15.8384 | 5.61518 | -0.1556042 | 9.004217 | 6.787459e-12 | 1.219007
50.04189 | 15.6543 | 15.82811 | 5.614737 | -0.1738126 | 8.992463 | 6.7919e-12 | 1.220913
50.05188 | 15.6436 | 15.81788 | 5.614289 | -0.1742764 | 8.980768 | 6.795453e-12 | 1.222819
50.06188 | 15.6351 | 15.80768 | 5.613834 | -0.1725753 | 8.969111 | 6.799894e-12 | 1.224731
50.07188 | 15.6238 | 15.79752 | 5.613373 | -0.1737188 | 8.957501 | 6.804335e-12 | 1.226645
50.08188 | 15.6109 | 15.78741 | 5.612906 | -0.176507 | 8.94594 | 6.807888e-12 | 1.228562
50.09188 | 15.5905 | 15.77734 | 5.612432 | -0.1868393 | 8.934426 | 6.812328e-12 | 1.230481
50.10188 | 15.5917 | 15.76732 | 5.611952 | -0.1756159 | 8.92296 | 6.816769e-12 | 1.232404
50.11187 | 15.5561 | 15.75735 | 5.611467 | -0.2012467 | 8.911552 | 6.82121e-12 | 1.234327
50.12187 | 15.5746 | 15.74741 | 5.610975 | -0.1728112 | 8.900181 | 6.824763e-12 | 1.236256
50.13187 | 15.5235 | 15.73752 | 5.610477 | -0.2140194 | 8.888856 | 6.829204e-12 | 1.238186
50.14187 | 15.558 | 15.72767 | 5.609972 | -0.1696713 | 8.877579 | 6.833645e-12 | 1.24012
50.15187 | 15.5104 | 15.71787 | 5.609462 | -0.2074669 | 8.866349 | 6.838086e-12 | 1.242057
50.16186 | 15.5088 | 15.70811 | 5.608945 | -0.1993149 | 8.855176 | 6.842527e-12 | 1.243994
50.17186 | 15.5038 | 15.6984 | 5.608422 | -0.1945963 | 8.844038 | 6.846967e-12 | 1.245936
50.18186 | 15.4767 | 15.68872 | 5.607893 | -0.2120215 | 8.832948 | 6.851408e-12 | 1.24788
50.19186 | 15.4995 | 15.67909 | 5.607358 | -0.1795894 | 8.821904 | 6.855849e-12 | 1.249828
50.20186 | 15.4494 | 15.6695 | 5.606817 | -0.2200987 | 8.810905 | 6.86029e-12 | 1.251777
50.21186 | 15.4694 | 15.65995 | 5.606269 | -0.190551 | 8.799952 | 6.864731e-12 | 1.25373
50.22185 | 15.4319 | 15.65045 | 5.605716 | -0.2185549 | 8.789056 | 6.869172e-12 | 1.255683
50.23185 | 15.4285 | 15.64099 | 5.605156 | -0.2124921 | 8.778195 | 6.873613e-12 | 1.257641
50.24185 | 15.4365 | 15.63157 | 5.60459 | -0.1950711 | 8.767379 | 6.878054e-12 | 1.259602
50.25185 | 15.404 | 15.62219 | 5.604018 | -0.2181917 | 8.756609 | 6.882495e-12 | 1.261565
50.26185 | 15.4036 | 15.61285 | 5.603439 | -0.209254 | 8.745884 | 6.886935e-12 | 1.26353
50.27184 | 15.3871 | 15.60357 | 5.602856 | -0.2164667 | 8.735215 | 6.892265e-12 | 1.265497
50.28184 | 15.3969 | 15.59431 | 5.602265 | -0.1974122 | 8.72458 | 6.896705e-12 | 1.267467
50.29184 | 15.3523 | 15.5851 | 5.601668 | -0.2327987 | 8.71399 | 6.901146e-12 | 1.26944
50.30184 | 15.3819 | 15.57593 | 5.601065 | -0.1940262 | 8.703445 | 6.905587e-12 | 1.271416
50.31184 | 15.3553 | 15.56679 | 5.600456 | -0.2114944 | 8.692944 | 6.910916e-12 | 1.273394
50.32184 | 15.3429 | 15.5577 | 5.599841 | -0.2148036 | 8.682487 | 6.915357e-12 | 1.275375
50.33183 | 15.3554 | 15.54866 | 5.599221 | -0.193264 | 8.672087 | 6.919798e-12 | 1.277356
50.34183 | 15.3177 | 15.53965 | 5.598593 | -0.2219522 | 8.661717 | 6.925127e-12 | 1.279342
50.35183 | 15.3405 | 15.53068 | 5.59796 | -0.1901844 | 8.651395 | 6.929568e-12 | 1.28133
50.36183 | 15.2954 | 15.52175 | 5.59732 | -0.226354 | 8.641114 | 6.934009e-12 | 1.28332
50.37183 | 15.314 | 15.51287 | 5.596675 | -0.1988658 | 8.630878 | 6.939338e-12 | 1.285313
50.38182 | 15.3061 | 15.50403 | 5.596024 | -0.1979251 | 8.620696 | 6.943779e-12 | 1.287306
50.39182 | 15.2765 | 15.49521 | 5.595366 | -0.2187137 | 8.610545 | 6.949108e-12 | 1.289303
50.40182 | 15.3049 | 15.48644 | 5.594702 | -0.1815444 | 8.60044 | 6.953549e-12 | 1.291303
50.41182 | 15.2625 | 15.47771 | 5.594032 | -0.2152115 | 8.590375 | 6.958878e-12 | 1.293305
50.42182 | 15.2864 | 15.46902 | 5.593356 | -0.1826222 | 8.580358 | 6.963319e-12 | 1.295309
50.43182 | 15.2396 | 15.46037 | 5.592674 | -0.2207684 | 8.57038 | 6.968648e-12 | 1.297315
50.44181 | 15.2483 | 15.45176 | 5.591986 | -0.2034645 | 8.560457 | 6.973089e-12 | 1.299322
50.45181 | 15.2468 | 15.44319 | 5.591292 | -0.196389 | 8.550565 | 6.978418e-12 | 1.301333
50.46181 | 15.2261 | 15.43465 | 5.590591 | -0.2085536 | 8.540717 | 6.982859e-12 | 1.303346
50.47181 | 15.245 | 15.42616 | 5.589885 | -0.1811553 | 8.53091 | 6.988188e-12 | 1.305361
50.48181 | 15.2083 | 15.4177 | 5.589172 | -0.2093957 | 8.521145 | 6.993517e-12 | 1.307378
50.4918 | 15.2103 | 15.40928 | 5.588454 | -0.1989825 | 8.511432 | 6.997958e-12 | 1.309396
50.5018 | 15.2056 | 15.4009 | 5.58773 | -0.1952993 | 8.501752 | 7.003287e-12 | 1.311417
50.5118 | 15.1933 | 15.39255 | 5.586999 | -0.1992542 | 8.492114 | 7.008616e-12 | 1.313441
50.5218 | 15.1929 | 15.38425 | 5.586262 | -0.1913469 | 8.482518 | 7.013057e-12 | 1.315466
50.5318 | 15.1741 | 15.37598 | 5.58552 | -0.2018769 | 8.472964 | 7.018386e-12 | 1.317494
50.5418 | 15.18 | 15.36775 | 5.584771 | -0.1877453 | 8.463451 | 7.023715e-12 | 1.319523
50.55179 | 15.1566 | 15.35956 | 5.584017 | -0.202957 | 8.453988 | 7.029044e-12 | 1.321553
50.56179 | 15.1589 | 15.3514 | 5.583256 | -0.1925004 | 8.444559 | 7.033485e-12 | 1.323586
50.57179 | 15.1499 | 15.34328 | 5.582489 | -0.1933784 | 8.435168 | 7.038814e-12 | 1.325621
50.58179 | 15.1296 | 15.33519 | 5.581716 | -0.2055943 | 8.42582 | 7.044143e-12 | 1.327658
50.59179 | 15.135 | 15.32715 | 5.580937 | -0.1921476 | 8.416513 | 7.049472e-12 | 1.329697
50.60178 | 15.1172 | 15.31914 | 5.580153 | -0.2019446 | 8.407256 | 7.054801e-12 | 1.331736
50.61178 | 15.1081 | 15.31117 | 5.579362 | -0.2030705 | 8.39803 | 7.06013e-12 | 1.333779
50.62178 | 15.1075 | 15.30323 | 5.578565 | -0.195733 | 8.388845 | 7.065459e-12 | 1.335823
50.63178 | 15.1045 | 15.29533 | 5.577762 | -0.1908315 | 8.3797 | 7.070788e-12 | 1.337869
50.64178 | 15.0991 | 15.28747 | 5.576953 | -0.1883656 | 8.370596 | 7.076117e-12 | 1.339917
50.65178 | 15.074 | 15.27964 | 5.576138 | -0.2056353 | 8.361531 | 7.081447e-12 | 1.341966
50.66177 | 15.0849 | 15.27185 | 5.575318 | -0.1869498 | 8.352516 | 7.086776e-12 | 1.344015
50.67177 | 15.066 | 15.26409 | 5.574491 | -0.1980908 | 8.343532 | 7.092105e-12 | 1.346068
50.68177 | 15.0623 | 15.25637 | 5.573658 | -0.1940684 | 8.334588 | 7.097434e-12 | 1.348122
50.69177 | 15.0587 | 15.24868 | 5.57282 | -0.1899808 | 8.325683 | 7.102763e-12 | 1.350178
50.70177 | 15.0307 | 15.24103 | 5.571975 | -0.2103316 | 8.316822 | 7.108092e-12 | 1.352235
50.71176 | 15.0425 | 15.23342 | 5.571125 | -0.1909217 | 8.308005 | 7.113421e-12 | 1.354292
50.72176 | 15.017 | 15.22584 | 5.570268 | -0.2088391 | 8.299219 | 7.11875e-12 | 1.356352
50.73176 | 15.0284 | 15.21829 | 5.569406 | -0.1898914 | 8.290472 | 7.124079e-12 | 1.358413
50.74176 | 15.0229 | 15.21078 | 5.568537 | -0.1878768 | 8.281763 | 7.129408e-12 | 1.360476
50.75176 | 14.9854 | 15.2033 | 5.567662 | -0.2178995 | 8.273096 | 7.134737e-12 | 1.362541
50.76176 | 14.9972 | 15.19586 | 5.566782 | -0.1986552 | 8.264467 | 7.140066e-12 | 1.364606
50.77175 | 14.9798 | 15.18845 | 5.565896 | -0.2086519 | 8.255884 | 7.146284e-12 | 1.366671
50.78175 | 14.9761 | 15.18108 | 5.565004 | -0.2049765 | 8.247333 | 7.151613e-12 | 1.368739
50.79175 | 14.9828 | 15.17373 | 5.564106 | -0.1909344 | 8.23882 | 7.156942e-12 | 1.370809
50.80175 | 14.9399 | 15.16643 | 5.563202 | -0.2265255 | 8.230345 | 7.162271e-12 | 1.372879
50.81175 | 14.9549 | 15.15915 | 5.562292 | -0.2042509 | 8.221909 | 7.1676e-12 | 1.374951
50.82174 | 14.9479 | 15.15192 | 5.561377 | -0.2040173 | 8.213519 | 7.173817e-12 | 1.377021
50.83174 | 14.9273 | 15.14471 | 5.560455 | -0.217409 | 8.205159 | 7.179146e-12 | 1.379095
50.84174 | 14.9382 | 15.13753 | 5.559527 | -0.1993341 | 8.196837 | 7.184475e-12 | 1.38117
50.85174 | 14.8972 | 15.13039 | 5.558593 | -0.2331926 | 8.188554 | 7.190692e-12 | 1.383245
50.86174 | 14.9098 | 15.12328 | 5.557654 | -0.2134842 | 8.180308 | 7.196022e-12 | 1.385322
50.87174 | 14.9112 | 15.11621 | 5.556708 | -0.2050082 | 8.1721 | 7.201351e-12 | 1.3874
50.88173 | 14.8757 | 15.10917 | 5.555758 | -0.2334719 | 8.163938 | 7.207568e-12 | 1.389476
50.89173 | 14.8879 | 15.10216 | 5.554801 | -0.2142611 | 8.155805 | 7.212897e-12 | 1.391555
50.90173 | 14.8718 | 15.09518 | 5.553838 | -0.2233826 | 8.14771 | 7.218226e-12 | 1.393635
50.91173 | 14.8544 | 15.08824 | 5.552869 | -0.2338368 | 8.139652 | 7.224443e-12 | 1.395716
50.92173 | 14.8675 | 15.08132 | 5.551894 | -0.2138222 | 8.131631 | 7.229772e-12 | 1.397797
50.93172 | 14.8316 | 15.07445 | 5.550914 | -0.2428474 | 8.123656 | 7.23599e-12 | 1.399877
50.94172 | 14.8526 | 15.0676 | 5.549928 | -0.2149971 | 8.115709 | 7.241319e-12 | 1.40196
50.95172 | 14.8333 | 15.06078 | 5.548936 | -0.2274783 | 8.1078 | 7.246648e-12 | 1.404043
50.96172 | 14.8307 | 15.05399 | 5.547938 | -0.2232918 | 8.099928 | 7.252865e-12 | 1.406127
50.97172 | 14.8243 | 15.04724 | 5.546934 | -0.2229362 | 8.092092 | 7.258194e-12 | 1.408211
50.98172 | 14.8208 | 15.04051 | 5.545924 | -0.2197124 | 8.084293 | 7.264411e-12 | 1.410295
50.99171 | 14.8177 | 15.03383 | 5.544909 | -0.2161254 | 8.076538 | 7.26974e-12 | 1.412378
51.00171 | 14.8188 | 15.02716 | 5.543888 | -0.2083634 | 8.068812 | 7.275958e-12 | 1.414463
51.01171 | 14.7965 | 15.02053 | 5.542861 | -0.2240322 | 8.061122 | 7.281287e-12 | 1.416549
51.02171 | 14.8054 | 15.01393 | 5.541828 | -0.2085315 | 8.053469 | 7.287504e-12 | 1.418635
51.03171 | 14.7876 | 15.00736 | 5.540789 | -0.2197621 | 8.045852 | 7.292833e-12 | 1.420721
51.0417 | 14.8008 | 15.00083 | 5.539746 | -0.2000286 | 8.038278 | 7.29905e-12 | 1.422805
51.0517 | 14.7882 | 14.99432 | 5.538695 | -0.2061187 | 8.030732 | 7.304379e-12 | 1.424891
51.0617 | 14.7904 | 14.98784 | 5.537639 | -0.1974401 | 8.023223 | 7.310597e-12 | 1.426978
51.0717 | 14.7792 | 14.98139 | 5.536577 | -0.2021909 | 8.01575 | 7.316814e-12 | 1.429064
51.0817 | 14.7765 | 14.97497 | 5.53551 | -0.1984725 | 8.008313 | 7.322143e-12 | 1.43115
51.0917 | 14.772 | 14.96858 | 5.534436 | -0.1965831 | 8.000911 | 7.32836e-12 | 1.433236
51.10169 | 14.7679 | 14.96223 | 5.533358 | -0.1943296 | 7.993551 | 7.333689e-12 | 1.43532
51.11169 | 14.7633 | 14.9559 | 5.532273 | -0.1925995 | 7.98622 | 7.339906e-12 | 1.437406
51.12169 | 14.7692 | 14.9496 | 5.531182 | -0.1803985 | 7.978924 | 7.346124e-12 | 1.439492
51.13169 | 14.7517 | 14.94333 | 5.530086 | -0.1916265 | 7.971664 | 7.351453e-12 | 1.441577
51.14169 | 14.7547 | 14.93708 | 5.528984 | -0.1823844 | 7.964439 | 7.35767e-12 | 1.443662
51.15168 | 14.7528 | 14.93088 | 5.527877 | -0.1780767 | 7.957255 | 7.363887e-12 | 1.445744
51.16168 | 14.7401 | 14.92469 | 5.526764 | -0.1845918 | 7.9501 | 7.369216e-12 | 1.447828
51.17168 | 14.7399 | 14.91854 | 5.525644 | -0.1786357 | 7.942979 | 7.375434e-12 | 1.449912
51.18168 | 14.7217 | 14.91241 | 5.524519 | -0.1907082 | 7.935894 | 7.381651e-12 | 1.451995
51.19168 | 14.7263 | 14.90631 | 5.523389 | -0.1800089 | 7.928843 | 7.38698e-12 | 1.454077
51.20168 | 14.7141 | 14.90024 | 5.522252 | -0.1861378 | 7.921826 | 7.393197e-12 | 1.456159
51.21167 | 14.7129 | 14.8942 | 5.521111 | -0.1813 | 7.914851 | 7.399414e-12 | 1.458238
51.22167 | 14.7069 | 14.88819 | 5.519964 | -0.1812864 | 7.907905 | 7.404743e-12 | 1.460318
51.23167 | 14.6877 | 14.8822 | 5.51881 | -0.1944988 | 7.900991 | 7.410961e-12 | 1.462397
51.24167 | 14.694 | 14.87624 | 5.517651 | -0.1822394 | 7.894113 | 7.417178e-12 | 1.464475
51.25167 | 14.6695 | 14.87031 | 5.516487 | -0.2008073 | 7.887268 | 7.422507e-12 | 1.466553
51.26166 | 14.6762 | 14.86441 | 5.515317 | -0.1882093 | 7.880465 | 7.428724e-12 | 1.468627
51.27166 | 14.6622 | 14.85853 | 5.514141 | -0.1963308 | 7.873687 | 7.434942e-12 | 1.470702
51.28166 | 14.6593 | 14.85268 | 5.51296 | -0.1933814 | 7.866945 | 7.441159e-12 | 1.472776
51.29166 | 14.6558 | 14.84686 | 5.511772 | -0.1910588 | 7.860237 | 7.446488e-12 | 1.474849
51.30166 | 14.6389 | 14.84106 | 5.510579 | -0.2021631 | 7.853563 | 7.452705e-12 | 1.476921
51.31166 | 14.6296 | 14.83529 | 5.509381 | -0.2056932 | 7.846921 | 7.458922e-12 | 1.478991
51.32165 | 14.6293 | 14.82956 | 5.508178 | -0.2002563 | 7.84032 | 7.46514e-12 | 1.481058
51.33165 | 14.6144 | 14.82384 | 5.506968 | -0.2094402 | 7.833746 | 7.470469e-12 | 1.483126
51.34165 | 14.5971 | 14.81815 | 5.505753 | -0.2210489 | 7.827205 | 7.476686e-12 | 1.485192
51.35165 | 14.6107 | 14.81248 | 5.504532 | -0.201785 | 7.820697 | 7.482903e-12 | 1.487256
51.36165 | 14.5856 | 14.80685 | 5.503305 | -0.2212488 | 7.814225 | 7.48912e-12 | 1.489319
51.37164 | 14.5855 | 14.80124 | 5.502074 | -0.2157415 | 7.80779 | 7.49445e-12 | 1.491378
51.38164 | 14.583 | 14.79566 | 5.500836 | -0.2126557 | 7.801382 | 7.500667e-12 | 1.493437
51.39164 | 14.5608 | 14.7901 | 5.499593 | -0.2292962 | 7.795009 | 7.506884e-12 | 1.495494
51.40164 | 14.5642 | 14.78456 | 5.498344 | -0.2203605 | 7.788666 | 7.513101e-12 | 1.49755
51.41164 | 14.5495 | 14.77905 | 5.49709 | -0.2295508 | 7.782357 | 7.51843e-12 | 1.499604
51.42163 | 14.5326 | 14.77357 | 5.495831 | -0.2409722 | 7.776088 | 7.524648e-12 | 1.501653
51.43163 | 14.5535 | 14.76811 | 5.494566 | -0.214613 | 7.769845 | 7.530865e-12 | 1.503702
51.44163 | 14.5209 | 14.76268 | 5.493295 | -0.2417792 | 7.763635 | 7.537082e-12 | 1.50575
51.45163 | 14.5228 | 14.75727 | 5.492018 | -0.2344693 | 7.757456 | 7.542411e-12 | 1.507795
51.46163 | 14.5311 | 14.75188 | 5.490736 | -0.2207846 | 7.751311 | 7.548628e-12 | 1.509838
51.47163 | 14.5054 | 14.74652 | 5.489448 | -0.2411244 | 7.745198 | 7.554846e-12 | 1.511878
51.48162 | 14.5139 | 14.74119 | 5.488157 | -0.2272942 | 7.739124 | 7.561063e-12 | 1.513914
51.49162 | 14.5056 | 14.73588 | 5.486858 | -0.2302826 | 7.733075 | 7.56728e-12 | 1.515949
51.50162 | 14.4852 | 14.7306 | 5.485554 | -0.2453955 | 7.72706 | 7.572609e-12 | 1.517982
51.51162 | 14.4907 | 14.72533 | 5.484244 | -0.2346321 | 7.721075 | 7.578826e-12 | 1.520012
51.52162 | 14.4924 | 14.72009 | 5.482929 | -0.2276923 | 7.715123 | 7.585044e-12 | 1.52204
51.53161 | 14.4712 | 14.71488 | 5.48161 | -0.2436818 | 7.709209 | 7.591261e-12 | 1.524063
51.54161 | 14.4812 | 14.70969 | 5.480284 | -0.2284899 | 7.703321 | 7.59659e-12 | 1.526084
51.55161 | 14.4656 | 14.70452 | 5.478952 | -0.238921 | 7.697465 | 7.602807e-12 | 1.528103
51.56161 | 14.4607 | 14.69938 | 5.477615 | -0.2386759 | 7.691641 | 7.609025e-12 | 1.530119
51.57161 | 14.4632 | 14.69425 | 5.476273 | -0.2310538 | 7.685848 | 7.615242e-12 | 1.532132
51.58161 | 14.4517 | 14.68916 | 5.474925 | -0.2374557 | 7.680088 | 7.620571e-12 | 1.534142
51.5916 | 14.4564 | 14.68408 | 5.473573 | -0.2276835 | 7.674364 | 7.626788e-12 | 1.536146
51.6016 | 14.4468 | 14.67903 | 5.472215 | -0.23223 | 7.668666 | 7.633005e-12 | 1.53815
51.6116 | 14.4467 | 14.674 | 5.470851 | -0.2273004 | 7.663 | 7.639223e-12 | 1.540149
51.6216 | 14.4424 | 14.66899 | 5.469481 | -0.226591 | 7.657364 | 7.644552e-12 | 1.542146
51.6316 | 14.435 | 14.664 | 5.468106 | -0.2290049 | 7.65176 | 7.650769e-12 | 1.544139
51.64159 | 14.4314 | 14.65905 | 5.466727 | -0.2276469 | 7.646193 | 7.656986e-12 | 1.546126
51.65159 | 14.4365 | 14.6541 | 5.465342 | -0.2176044 | 7.640651 | 7.662315e-12 | 1.548112
51.66159 | 14.4167 | 14.64918 | 5.463951 | -0.2324847 | 7.635141 | 7.668532e-12 | 1.550093
51.67159 | 14.4227 | 14.64429 | 5.462554 | -0.2215877 | 7.629662 | 7.67475e-12 | 1.552071
51.68159 | 14.4122 | 14.63941 | 5.461152 | -0.2272113 | 7.624213 | 7.680079e-12 | 1.554046
51.69159 | 14.4189 | 14.63456 | 5.459745 | -0.2156557 | 7.618795 | 7.686296e-12 | 1.556016
51.70158 | 14.4098 | 14.62973 | 5.458334 | -0.2199281 | 7.613414 | 7.692513e-12 | 1.55798
51.71158 | 14.4093 | 14.62492 | 5.456916 | -0.2156161 | 7.608058 | 7.697842e-12 | 1.559942
51.72158 | 14.3956 | 14.62012 | 5.455493 | -0.2245239 | 7.602731 | 7.70406e-12 | 1.561899
51.73158 | 14.3957 | 14.61536 | 5.454065 | -0.2196553 | 7.597437 | 7.710277e-12 | 1.563853
51.74158 | 14.3992 | 14.61061 | 5.452631 | -0.2114064 | 7.592173 | 7.715606e-12 | 1.565802
51.75157 | 14.3937 | 14.60588 | 5.451193 | -0.2121826 | 7.586944 | 7.721823e-12 | 1.567745
51.76157 | 14.3904 | 14.60117 | 5.449749 | -0.2107749 | 7.581741 | 7.72804e-12 | 1.569685
51.77157 | 14.3767 | 14.59649 | 5.448299 | -0.2197872 | 7.576567 | 7.73337e-12 | 1.57162
51.78157 | 14.3885 | 14.59182 | 5.446844 | -0.2033208 | 7.571425 | 7.739587e-12 | 1.573551
51.79157 | 14.3921 | 14.58717 | 5.445384 | -0.1950745 | 7.566313 | 7.744916e-12 | 1.575477
51.80157 | 14.3712 | 14.58255 | 5.443918 | -0.2113472 | 7.56123 | 7.751133e-12 | 1.577399
51.81156 | 14.3843 | 14.57795 | 5.442449 | -0.1936454 | 7.556183 | 7.756462e-12 | 1.579313
51.82156 | 14.3782 | 14.57336 | 5.440973 | -0.1951581 | 7.551161 | 7.762679e-12 | 1.581224
51.83156 | 14.3655 | 14.56879 | 5.439492 | -0.2032906 | 7.546168 | 7.768897e-12 | 1.58313
51.84156 | 14.3725 | 14.56424 | 5.438005 | -0.1917427 | 7.541206 | 7.774226e-12 | 1.585031
51.85156 | 14.3773 | 14.55971 | 5.436513 | -0.182415 | 7.536274 | 7.780443e-12 | 1.586927
51.86155 | 14.3585 | 14.55521 | 5.435018 | -0.1967092 | 7.531376 | 7.785772e-12 | 1.588816
51.87155 | 14.3738 | 14.55072 | 5.433516 | -0.1769194 | 7.526503 | 7.791101e-12 | 1.590701
51.88155 | 14.3727 | 14.54625 | 5.432008 | -0.1735481 | 7.52166 | 7.797318e-12 | 1.59258
51.89155 | 14.3596 | 14.5418 | 5.430496 | -0.1821964 | 7.516847 | 7.802647e-12 | 1.594454
51.90155 | 14.3645 | 14.53736 | 5.428978 | -0.172862 | 7.512062 | 7.808865e-12 | 1.596323
51.91155 | 14.3639 | 14.53295 | 5.427455 | -0.1690469 | 7.507307 | 7.814194e-12 | 1.598185
51.92154 | 14.3616 | 14.52855 | 5.425928 | -0.166955 | 7.502587 | 7.820411e-12 | 1.60004
51.93154 | 14.3614 | 14.52418 | 5.424395 | -0.1627786 | 7.497893 | 7.82574e-12 | 1.601891
51.94154 | 14.3555 | 14.51982 | 5.422856 | -0.1643167 | 7.493225 | 7.831069e-12 | 1.603735
51.95154 | 14.363 | 14.51547 | 5.421313 | -0.1524744 | 7.488588 | 7.837286e-12 | 1.605574
51.96154 | 14.3699 | 14.51115 | 5.419764 | -0.1412505 | 7.48398 | 7.842615e-12 | 1.607407
51.97153 | 14.3587 | 14.50685 | 5.418211 | -0.1481482 | 7.479406 | 7.847945e-12 | 1.609231
51.98153 | 14.3629 | 14.50256 | 5.416652 | -0.1396596 | 7.474856 | 7.854162e-12 | 1.611051
51.99153 | 14.3548 | 14.49829 | 5.415088 | -0.1434909 | 7.470338 | 7.859491e-12 | 1.612865
52.00153 | 14.3591 | 14.49404 | 5.413519 | -0.1349362 | 7.465846 | 7.86482e-12 | 1.614672
52.01153 | 14.3618 | 14.4898 | 5.411944 | -0.1279997 | 7.461383 | 7.870149e-12 | 1.616472
52.02153 | 14.3576 | 14.48558 | 5.410365 | -0.1279785 | 7.456948 | 7.876366e-12 | 1.618266
52.03152 | 14.3624 | 14.48138 | 5.408782 | -0.1189817 | 7.452549 | 7.881695e-12 | 1.620051
52.04152 | 14.3661 | 14.4772 | 5.407192 | -0.1110965 | 7.448173 | 7.887024e-12 | 1.621831
52.05152 | 14.355 | 14.47303 | 5.405598 | -0.1180264 | 7.443825 | 7.892353e-12 | 1.623604
52.06152 | 14.3676 | 14.46888 | 5.403998 | -0.1012758 | 7.439507 | 7.897683e-12 | 1.625371
52.07152 | 14.3517 | 14.46474 | 5.402393 | -0.113039 | 7.435216 | 7.903012e-12 | 1.62713
52.08151 | 14.3719 | 14.46062 | 5.400785 | -0.08872447 | 7.43096 | 7.908341e-12 | 1.62888
52.09151 | 14.3804 | 14.45652 | 5.39917 | -0.07612079 | 7.426727 | 7.914558e-12 | 1.630624
52.10151 | 14.3558 | 14.45243 | 5.39755 | -0.09663316 | 7.422522 | 7.919887e-12 | 1.632362
52.11151 | 14.3851 | 14.44836 | 5.395925 | -0.06326232 | 7.418346 | 7.925216e-12 | 1.634091
52.12151 | 14.3735 | 14.44431 | 5.394295 | -0.07080763 | 7.414199 | 7.930545e-12 | 1.635814
52.13151 | 14.3735 | 14.44027 | 5.39266 | -0.06676715 | 7.410079 | 7.935874e-12 | 1.637528
52.1415 | 14.3885 | 14.43625 | 5.391022 | -0.04774679 | 7.405992 | 7.941203e-12 | 1.639234
52.1515 | 14.3833 | 14.43224 | 5.389377 | -0.04893893 | 7.401929 | 7.945644e-12 | 1.640933
52.1615 | 14.3864 | 14.42824 | 5.387727 | -0.04184409 | 7.397893 | 7.950973e-12 | 1.642624
52.1715 | 14.4047 | 14.42427 | 5.386072 | -0.01956639 | 7.393887 | 7.956302e-12 | 1.644308
52.1815 | 14.3998 | 14.4203 | 5.384412 | -0.02050419 | 7.389909 | 7.961631e-12 | 1.645983
52.19149 | 14.3975 | 14.41636 | 5.382749 | -0.01885853 | 7.385961 | 7.96696e-12 | 1.647648
52.20149 | 14.4054 | 14.41243 | 5.381079 | -0.007026137 | 7.382039 | 7.972289e-12 | 1.649308
52.21149 | 14.4173 | 14.40851 | 5.379405 | 0.008792288 | 7.378145 | 7.977619e-12 | 1.650958
52.22149 | 14.4192 | 14.4046 | 5.377725 | 0.01459731 | 7.374277 | 7.982059e-12 | 1.652601
52.23149 | 14.4195 | 14.40071 | 5.37604 | 0.01878669 | 7.370438 | 7.987389e-12 | 1.654234
52.24149 | 14.4272 | 14.39684 | 5.374351 | 0.03036181 | 7.366627 | 7.992718e-12 | 1.65586
52.25148 | 14.4364 | 14.39298 | 5.372659 | 0.04341923 | 7.362847 | 7.997158e-12 | 1.657475
52.26148 | 14.4348 | 14.38913 | 5.370959 | 0.04566636 | 7.359091 | 8.002488e-12 | 1.659083
52.27148 | 14.4556 | 14.3853 | 5.369255 | 0.07029761 | 7.355365 | 8.007817e-12 | 1.660682
52.28148 | 14.4459 | 14.38148 | 5.367546 | 0.06441688 | 7.351664 | 8.012258e-12 | 1.662272
52.29148 | 14.4697 | 14.37768 | 5.365833 | 0.09202329 | 7.34799 | 8.017587e-12 | 1.663854
52.30147 | 14.4695 | 14.37389 | 5.364116 | 0.09561006 | 7.34435 | 8.022027e-12 | 1.665424
52.31147 | 14.4729 | 14.37011 | 5.362392 | 0.1027895 | 7.340731 | 8.027357e-12 | 1.666988
52.32147 | 14.4789 | 14.36635 | 5.360664 | 0.1125544 | 7.33714 | 8.031797e-12 | 1.668541
52.33147 | 14.4832 | 14.36259 | 5.358931 | 0.1206061 | 7.333577 | 8.037127e-12 | 1.670086
52.34147 | 14.4903 | 14.35886 | 5.357193 | 0.1314434 | 7.330042 | 8.041567e-12 | 1.671621
52.35147 | 14.4962 | 14.35513 | 5.35545 | 0.1410702 | 7.326533 | 8.046008e-12 | 1.673147
52.36146 | 14.5008 | 14.35142 | 5.353704 | 0.1493791 | 7.323055 | 8.051337e-12 | 1.674662
52.37146 | 14.5064 | 14.34772 | 5.351952 | 0.1586785 | 7.319601 | 8.055778e-12 | 1.676168
52.38146 | 14.5171 | 14.34403 | 5.350195 | 0.1730662 | 7.316174 | 8.060219e-12 | 1.677665
52.39146 | 14.5042 | 14.34036 | 5.348433 | 0.1638404 | 7.312774 | 8.06466e-12 | 1.679152
52.40146 | 14.5361 | 14.3367 | 5.346667 | 0.1994028 | 7.309401 | 8.069989e-12 | 1.680629
52.41145 | 14.5278 | 14.33305 | 5.344897 | 0.1947488 | 7.306059 | 8.07443e-12 | 1.682095
52.42145 | 14.5303 | 14.32941 | 5.343121 | 0.2008866 | 7.30274 | 8.078871e-12 | 1.683552
52.43145 | 14.5462 | 14.32579 | 5.34134 | 0.2204122 | 7.299448 | 8.083312e-12 | 1.684999
52.44145 | 14.5435 | 14.32217 | 5.339555 | 0.2213259 | 7.296184 | 8.087753e-12 | 1.686436
52.45145 | 14.5439 | 14.31857 | 5.337764 | 0.2253275 | 7.292946 | 8.092194e-12 | 1.687863
52.46145 | 14.5574 | 14.31498 | 5.335969 | 0.242417 | 7.289735 | 8.096634e-12 | 1.689279
52.47144 | 14.5623 | 14.31141 | 5.334171 | 0.2508918 | 7.286554 | 8.101075e-12 | 1.690683
52.48144 | 14.5559 | 14.30784 | 5.332367 | 0.2480586 | 7.283396 | 8.105516e-12 | 1.692078
52.49144 | 14.5555 | 14.30429 | 5.330558 | 0.2512135 | 7.280266 | 8.109957e-12 | 1.693463
52.50144 | 14.5782 | 14.30074 | 5.328744 | 0.2774577 | 7.277161 | 8.114398e-12 | 1.694837
52.51144 | 14.5711 | 14.29721 | 5.326926 | 0.2738902 | 7.274084 | 8.118839e-12 | 1.6962
52.52143 | 14.5807 | 14.29369 | 5.325105 | 0.2870085 | 7.271036 | 8.122392e-12 | 1.697551
52.53143 | 14.5766 | 14.29018 | 5.323277 | 0.286419 | 7.268011 | 8.126833e-12 | 1.698892
52.54143 | 14.5775 | 14.28668 | 5.321445 | 0.2908186 | 7.265014 | 8.131273e-12 | 1.700223
52.55143 | 14.5848 | 14.28319 | 5.319608 | 0.3016072 | 7.262043 | 8.134826e-12 | 1.701542
52.56143 | 14.5993 | 14.27971 | 5.317767 | 0.3195855 | 7.259098 | 8.139267e-12 | 1.70285
52.57143 | 14.5961 | 14.27625 | 5.315921 | 0.319853 | 7.256179 | 8.143708e-12 | 1.704147
52.58142 | 14.6107 | 14.27279 | 5.314072 | 0.3379059 | 7.253291 | 8.147261e-12 | 1.705432
52.59142 | 14.6058 | 14.26935 | 5.312217 | 0.336453 | 7.250424 | 8.151702e-12 | 1.706706
52.60142 | 14.6087 | 14.26591 | 5.310357 | 0.3427891 | 7.247585 | 8.155254e-12 | 1.707969
52.61142 | 14.6169 | 14.26248 | 5.308493 | 0.3544152 | 7.244772 | 8.158807e-12 | 1.70922
52.62142 | 14.6234 | 14.25907 | 5.306624 | 0.3643306 | 7.241986 | 8.163248e-12 | 1.71046
52.63141 | 14.6438 | 14.25567 | 5.304752 | 0.3881336 | 7.239228 | 8.166801e-12 | 1.711687
52.64141 | 14.6389 | 14.25227 | 5.302874 | 0.386629 | 7.236494 | 8.170353e-12 | 1.712903
52.65141 | 14.6346 | 14.24888 | 5.300992 | 0.3857155 | 7.233785 | 8.174794e-12 | 1.714108
52.66141 | 14.6594 | 14.24551 | 5.299105 | 0.4138927 | 7.231102 | 8.178347e-12 | 1.7153
52.67141 | 14.6586 | 14.24214 | 5.297213 | 0.41646 | 7.228446 | 8.1819e-12 | 1.716481
52.68141 | 14.6658 | 14.23878 | 5.295317 | 0.4270164 | 7.225817 | 8.185452e-12 | 1.71765
52.6914 | 14.6757 | 14.23544 | 5.293419 | 0.4402623 | 7.223214 | 8.189005e-12 | 1.718805
52.7014 | 14.6668 | 14.2321 | 5.291514 | 0.4346995 | 7.220637 | 8.192558e-12 | 1.71995
52.7114 | 14.6969 | 14.22877 | 5.289604 | 0.4681289 | 7.218085 | 8.19611e-12 | 1.721082
52.7214 | 14.7024 | 14.22545 | 5.287691 | 0.4769493 | 7.215558 | 8.199663e-12 | 1.722202
52.7314 | 14.7027 | 14.22214 | 5.285772 | 0.4805611 | 7.213057 | 8.203216e-12 | 1.72331
52.74139 | 14.7142 | 14.21884 | 5.283852 | 0.4953594 | 7.210585 | 8.206769e-12 | 1.724404
52.75139 | 14.719 | 14.21555 | 5.281924 | 0.5034527 | 7.208136 | 8.210321e-12 | 1.725487
52.76139 | 14.7348 | 14.21226 | 5.279993 | 0.522537 | 7.205713 | 8.213874e-12 | 1.726557
52.77139 | 14.743 | 14.20899 | 5.278057 | 0.5340123 | 7.203316 | 8.216539e-12 | 1.727614
52.78139 | 14.7423 | 14.20572 | 5.276117 | 0.536579 | 7.200945 | 8.220091e-12 | 1.728659
52.79139 | 14.7612 | 14.20246 | 5.274172 | 0.5587378 | 7.198599 | 8.223644e-12 | 1.729692
52.80138 | 14.7625 | 14.19922 | 5.272225 | 0.5632845 | 7.196281 | 8.226309e-12 | 1.73071
52.81138 | 14.764 | 14.19597 | 5.270271 | 0.5680261 | 7.193986 | 8.229861e-12 | 1.731716
52.82138 | 14.7896 | 14.19274 | 5.268314 | 0.5968595 | 7.191717 | 8.232526e-12 | 1.73271
52.83138 | 14.7828 | 14.18952 | 5.266352 | 0.5932842 | 7.189473 | 8.236078e-12 | 1.733691
52.84138 | 14.7984 | 14.1863 | 5.264385 | 0.6121008 | 7.187256 | 8.238743e-12 | 1.734658
52.85137 | 14.8001 | 14.18309 | 5.262416 | 0.6170066 | 7.185065 | 8.242296e-12 | 1.735612
52.86137 | 14.7984 | 14.17989 | 5.260441 | 0.6185071 | 7.182898 | 8.24496e-12 | 1.736553
52.87137 | 14.8205 | 14.1767 | 5.258462 | 0.6437993 | 7.180757 | 8.247625e-12 | 1.737481
52.88137 | 14.8135 | 14.17352 | 5.256478 | 0.6399841 | 7.178641 | 8.250289e-12 | 1.738396
52.89137 | 14.825 | 14.17034 | 5.25449 | 0.6546618 | 7.17655 | 8.252954e-12 | 1.739298
52.90137 | 14.8375 | 14.16717 | 5.252498 | 0.6703312 | 7.174484 | 8.256507e-12 | 1.740186
52.91136 | 14.8345 | 14.16401 | 5.250504 | 0.670489 | 7.172447 | 8.259171e-12 | 1.74106
52.92136 | 14.8487 | 14.16086 | 5.248503 | 0.6878434 | 7.170432 | 8.261836e-12 | 1.741921
52.93136 | 14.8523 | 14.15771 | 5.246498 | 0.6945902 | 7.168443 | 8.2645e-12 | 1.742769
52.94136 | 14.8502 | 14.15457 | 5.244489 | 0.695627 | 7.166481 | 8.267165e-12 | 1.743603
52.95136 | 14.8701 | 14.15144 | 5.242476 | 0.7186605 | 7.16454 | 8.268941e-12 | 1.744424
52.96135 | 14.8639 | 14.14832 | 5.24046 | 0.7155804 | 7.16263 | 8.271606e-12 | 1.74523
52.97135 | 14.8616 | 14.1452 | 5.238438 | 0.7163975 | 7.160741 | 8.27427e-12 | 1.746023
52.98135 | 14.8741 | 14.14209 | 5.236413 | 0.7320087 | 7.158876 | 8.276935e-12 | 1.746802
52.99135 | 14.8761 | 14.13899 | 5.234382 | 0.7371119 | 7.157038 | 8.278711e-12 | 1.747568
53.00135 | 14.8913 | 14.13589 | 5.232348 | 0.7554071 | 7.155225 | 8.281376e-12 | 1.74832
53.01135 | 14.8889 | 14.13281 | 5.23031 | 0.7560945 | 7.153438 | 8.28404e-12 | 1.749057
53.02134 | 14.888 | 14.12973 | 5.228269 | 0.7582747 | 7.151676 | 8.285816e-12 | 1.74978
53.03134 | 14.901 | 14.12665 | 5.226223 | 0.7743477 | 7.149939 | 8.288481e-12 | 1.75049
53.04134 | 14.9019 | 14.12358 | 5.224172 | 0.7783159 | 7.148226 | 8.290257e-12 | 1.751186
53.05134 | 14.9075 | 14.12052 | 5.222117 | 0.786977 | 7.146538 | 8.292034e-12 | 1.751868
53.06134 | 14.9171 | 14.11747 | 5.220058 | 0.7996327 | 7.144874 | 8.294698e-12 | 1.752535
53.07133 | 14.9186 | 14.11442 | 5.217997 | 0.8041764 | 7.143239 | 8.296475e-12 | 1.753188
53.08133 | 14.9438 | 14.11138 | 5.21593 | 0.8324171 | 7.141626 | 8.298251e-12 | 1.753827
53.09133 | 14.9268 | 14.10835 | 5.213858 | 0.8184514 | 7.140038 | 8.300027e-12 | 1.754452
53.10133 | 14.9481 | 14.10532 | 5.211783 | 0.8427802 | 7.138474 | 8.301804e-12 | 1.755063
53.11133 | 14.954 | 14.1023 | 5.209704 | 0.8517003 | 7.136937 | 8.30358e-12 | 1.755659
53.12133 | 14.9606 | 14.09928 | 5.20762 | 0.8613162 | 7.135422 | 8.305356e-12 | 1.756241
53.13132 | 14.9599 | 14.09628 | 5.205535 | 0.8636215 | 7.133935 | 8.307133e-12 | 1.756808
53.14132 | 14.9704 | 14.09328 | 5.203444 | 0.8771235 | 7.132471 | 8.308909e-12 | 1.757362
53.15132 | 14.9783 | 14.09028 | 5.201348 | 0.8880195 | 7.131032 | 8.310685e-12 | 1.7579
53.16132 | 14.995 | 14.08729 | 5.199249 | 0.9077088 | 7.129617 | 8.312462e-12 | 1.758425
53.17132 | 14.9852 | 14.08431 | 5.197146 | 0.9008924 | 7.128227 | 8.314238e-12 | 1.758935
53.18131 | 15.0024 | 14.08133 | 5.19504 | 0.9210664 | 7.126864 | 8.315126e-12 | 1.759429
53.19131 | 15.0109 | 14.07836 | 5.192929 | 0.9325375 | 7.125523 | 8.316903e-12 | 1.75991
53.20131 | 15.0106 | 14.0754 | 5.190814 | 0.9352026 | 7.124207 | 8.317791e-12 | 1.760376
53.21131 | 15.0269 | 14.07244 | 5.188695 | 0.9544616 | 7.122916 | 8.319567e-12 | 1.760828
53.22131 | 15.0285 | 14.06949 | 5.186572 | 0.959014 | 7.12165 | 8.320455e-12 | 1.761265
53.23131 | 15.0361 | 14.06654 | 5.184445 | 0.9695603 | 7.120408 | 8.322232e-12 | 1.761687
53.2413 | 15.0473 | 14.0636 | 5.182316 | 0.9836983 | 7.119192 | 8.32312e-12 | 1.762094
53.2513 | 15.0535 | 14.06067 | 5.180181 | 0.992833 | 7.117999 | 8.324896e-12 | 1.762487
53.2613 | 15.0575 | 14.05774 | 5.178042 | 0.9997615 | 7.116831 | 8.325785e-12 | 1.762865
53.2713 | 15.0729 | 14.05482 | 5.1759 | 1.018084 | 7.115687 | 8.326673e-12 | 1.763228
53.2813 | 15.0634 | 14.0519 | 5.173754 | 1.011501 | 7.114568 | 8.327561e-12 | 1.763577
53.29129 | 15.0778 | 14.04899 | 5.171605 | 1.028809 | 7.113475 | 8.328449e-12 | 1.763911
53.30129 | 15.0823 | 14.04609 | 5.169451 | 1.036214 | 7.112405 | 8.329337e-12 | 1.76423
53.31129 | 15.0907 | 14.04319 | 5.167293 | 1.047514 | 7.111359 | 8.330225e-12 | 1.764534
53.32129 | 15.0954 | 14.04029 | 5.165132 | 1.055107 | 7.110338 | 8.331114e-12 | 1.764823
53.33129 | 15.0925 | 14.0374 | 5.162966 | 1.055095 | 7.109341 | 8.332002e-12 | 1.765098
53.34129 | 15.1105 | 14.03452 | 5.160797 | 1.075977 | 7.108368 | 8.33289e-12 | 1.765358
53.35128 | 15.1017 | 14.03165 | 5.158626 | 1.07005 | 7.107421 | 8.333778e-12 | 1.765602
53.36128 | 15.1053 | 14.02878 | 5.156449 | 1.076521 | 7.106497 | 8.333778e-12 | 1.765832
53.37128 | 15.1312 | 14.02591 | 5.154269 | 1.105286 | 7.105598 | 8.334666e-12 | 1.766047
53.38128 | 15.1179 | 14.02306 | 5.152084 | 1.094845 | 7.104724 | 8.334666e-12 | 1.766247
53.39128 | 15.1161 | 14.0202 | 5.149896 | 1.095898 | 7.103873 | 8.335554e-12 | 1.766433
53.40127 | 15.1418 | 14.01736 | 5.147707 | 1.124444 | 7.103047 | 8.335554e-12 | 1.766603
53.41127 | 15.1336 | 14.01452 | 5.145511 | 1.119085 | 7.102246 | 8.336443e-12 | 1.766758
53.42127 | 15.1332 | 14.01168 | 5.143312 | 1.121521 | 7.101468 | 8.336443e-12 | 1.766899
53.43127 | 15.1389 | 14.00885 | 5.141109 | 1.130052 | 7.100714 | 8.337331e-12 | 1.767025
53.44127 | 15.1469 | 14.00602 | 5.138902 | 1.140878 | 7.099985 | 8.337331e-12 | 1.767135
53.45127 | 15.1472 | 14.0032 | 5.136692 | 1.143996 | 7.09928 | 8.337331e-12 | 1.767231
53.46126 | 15.133 | 14.00039 | 5.13448 | 1.132608 | 7.098599 | 8.337331e-12 | 1.767312
53.47126 | 15.1469 | 13.99758 | 5.132263 | 1.149315 | 7.097944 | 8.337331e-12 | 1.767378
53.48126 | 15.1566 | 13.99478 | 5.130042 | 1.161818 | 7.097312 | 8.337331e-12 | 1.767429
53.49126 | 15.135 | 13.99199 | 5.127817 | 1.143014 | 7.096704 | 8.337331e-12 | 1.767465
53.50126 | 15.1388 | 13.98919 | 5.125589 | 1.149606 | 7.096119 | 8.337331e-12 | 1.767487
53.51125 | 15.1442 | 13.98641 | 5.123359 | 1.157788 | 7.09556 | 8.337331e-12 | 1.767493
53.52125 | 15.1338 | 13.98363 | 5.121123 | 1.150168 | 7.095025 | 8.337331e-12 | 1.767484
53.53125 | 15.1447 | 13.98086 | 5.118884 | 1.163843 | 7.094512 | 8.337331e-12 | 1.767461
53.54125 | 15.1349 | 13.97809 | 5.116641 | 1.15681 | 7.094026 | 8.336443e-12 | 1.767423
53.55125 | 15.1348 | 13.97533 | 5.114395 | 1.159473 | 7.093563 | 8.336443e-12 | 1.767369
53.56125 | 15.1293 | 13.97257 | 5.112145 | 1.156729 | 7.093124 | 8.336443e-12 | 1.767301
53.57124 | 15.1273 | 13.96982 | 5.109894 | 1.157478 | 7.092709 | 8.335554e-12 | 1.767219
53.58124 | 15.1297 | 13.96708 | 5.107637 | 1.162623 | 7.092318 | 8.335554e-12 | 1.767121
53.59124 | 15.1197 | 13.96434 | 5.105377 | 1.155365 | 7.09195 | 8.334666e-12 | 1.767008
53.60124 | 15.1097 | 13.9616 | 5.103113 | 1.148098 | 7.091607 | 8.333778e-12 | 1.766881
53.61124 | 15.1142 | 13.95887 | 5.100846 | 1.155326 | 7.091289 | 8.333778e-12 | 1.766739
53.62123 | 15.1059 | 13.95615 | 5.098577 | 1.149746 | 7.090994 | 8.33289e-12 | 1.766582
53.63123 | 15.0963 | 13.95344 | 5.096303 | 1.142862 | 7.090724 | 8.332002e-12 | 1.766411
53.64123 | 15.0956 | 13.95073 | 5.094026 | 1.144873 | 7.090477 | 8.331114e-12 | 1.766224
53.65123 | 15.0891 | 13.94802 | 5.091744 | 1.141078 | 7.090254 | 8.330225e-12 | 1.766023
53.66123 | 15.0708 | 13.94532 | 5.08946 | 1.125476 | 7.090057 | 8.329337e-12 | 1.765808
53.67123 | 15.0695 | 13.94263 | 5.087172 | 1.126869 | 7.089882 | 8.328449e-12 | 1.765577
53.68122 | 15.0659 | 13.93995 | 5.084883 | 1.125953 | 7.089731 | 8.327561e-12 | 1.765332
53.69122 | 15.0616 | 13.93727 | 5.082588 | 1.124334 | 7.089605 | 8.326673e-12 | 1.765073
53.70122 | 15.0532 | 13.93459 | 5.08029 | 1.118609 | 7.089502 | 8.325785e-12 | 1.764799
53.71122 | 15.0467 | 13.93192 | 5.077989 | 1.114778 | 7.089423 | 8.324896e-12 | 1.76451
53.72122 | 15.0314 | 13.92926 | 5.075684 | 1.102141 | 7.089369 | 8.324008e-12 | 1.764206
53.73121 | 15.0378 | 13.9266 | 5.073378 | 1.111195 | 7.089338 | 8.322232e-12 | 1.763889
53.74121 | 15.0245 | 13.92395 | 5.071067 | 1.100545 | 7.089331 | 8.321344e-12 | 1.763557
53.75121 | 15.0135 | 13.92131 | 5.068752 | 1.092191 | 7.089348 | 8.319567e-12 | 1.76321
53.76121 | 14.9992 | 13.91867 | 5.066434 | 1.080528 | 7.08939 | 8.318679e-12 | 1.762849
53.77121 | 15.0004 | 13.91604 | 5.064112 | 1.084361 | 7.089454 | 8.316903e-12 | 1.762473
53.78121 | 14.9869 | 13.91341 | 5.061788 | 1.073486 | 7.089543 | 8.316015e-12 | 1.762083
53.7912 | 14.9725 | 13.9108 | 5.059462 | 1.061703 | 7.089656 | 8.314238e-12 | 1.761679
53.8012 | 14.965 | 13.90818 | 5.057131 | 1.056816 | 7.089793 | 8.312462e-12 | 1.761261
53.8112 | 14.9559 | 13.90558 | 5.054796 | 1.050322 | 7.089953 | 8.311574e-12 | 1.760828
53.8212 | 14.9316 | 13.90298 | 5.052459 | 1.028623 | 7.090137 | 8.309797e-12 | 1.760381
53.8312 | 14.9381 | 13.90038 | 5.050118 | 1.037717 | 7.090346 | 8.308021e-12 | 1.75992
53.84119 | 14.9111 | 13.8978 | 5.047776 | 1.013301 | 7.090578 | 8.306245e-12 | 1.759445
53.85119 | 14.8956 | 13.89522 | 5.045429 | 1.000381 | 7.090834 | 8.304468e-12 | 1.758956
53.86119 | 14.9057 | 13.89264 | 5.043078 | 1.013056 | 7.091114 | 8.302692e-12 | 1.758452
53.87119 | 14.8732 | 13.89008 | 5.040725 | 0.9831225 | 7.091418 | 8.300916e-12 | 1.757935
53.88119 | 14.8659 | 13.88752 | 5.038368 | 0.9783831 | 7.091745 | 8.299139e-12 | 1.757404
53.89119 | 14.862 | 13.88496 | 5.036008 | 0.9770367 | 7.092097 | 8.297363e-12 | 1.756858
53.90118 | 14.8336 | 13.88242 | 5.033647 | 0.9511809 | 7.092472 | 8.294698e-12 | 1.7563
53.91118 | 14.829 | 13.87988 | 5.031281 | 0.949121 | 7.092871 | 8.292922e-12 | 1.755727
53.92118 | 14.7984 | 13.87735 | 5.028912 | 0.9210539 | 7.093294 | 8.291146e-12 | 1.75514
53.93118 | 14.7945 | 13.87482 | 5.02654 | 0.91968 | 7.093741 | 8.288481e-12 | 1.754539
53.94118 | 14.7749 | 13.8723 | 5.024164 | 0.9025985 | 7.094212 | 8.286705e-12 | 1.753925
53.95117 | 14.757 | 13.86979 | 5.021788 | 0.8872075 | 7.094706 | 8.284928e-12 | 1.753298
53.96117 | 14.7464 | 13.86729 | 5.019406 | 0.8791127 | 7.095224 | 8.282264e-12 | 1.752657
53.97117 | 14.7251 | 13.86479 | 5.017022 | 0.8603101 | 7.095766 | 8.279599e-12 | 1.752002
53.98117 | 14.6963 | 13.8623 | 5.014634 | 0.8340002 | 7.096332 | 8.277823e-12 | 1.751333
53.99117 | 14.6915 | 13.85982 | 5.012243 | 0.8316821 | 7.096923 | 8.275158e-12 | 1.750652
54.00117 | 14.6828 | 13.85734 | 5.00985 | 0.8254581 | 7.097536 | 8.272494e-12 | 1.749956
54.01116 | 14.6563 | 13.85488 | 5.007455 | 0.8014227 | 7.098173 | 8.270717e-12 | 1.749249
54.02116 | 14.6432 | 13.85242 | 5.005056 | 0.7907829 | 7.098835 | 8.268053e-12 | 1.748527
54.03116 | 14.6263 | 13.84996 | 5.002653 | 0.7763362 | 7.099519 | 8.265388e-12 | 1.747792
54.04116 | 14.608 | 13.84752 | 5.000247 | 0.7604812 | 7.100228 | 8.262724e-12 | 1.747044
54.05116 | 14.599 | 13.84508 | 4.997839 | 0.7539178 | 7.100961 | 8.260059e-12 | 1.746282
54.06115 | 14.5703 | 13.84266 | 4.99543 | 0.7276449 | 7.101717 | 8.257395e-12 | 1.745509
54.07115 | 14.5616 | 13.84023 | 4.993015 | 0.7213657 | 7.102498 | 8.25473e-12 | 1.744722
54.08115 | 14.5433 | 13.83782 | 4.990598 | 0.7054793 | 7.103301 | 8.252066e-12 | 1.743922
54.09115 | 14.5238 | 13.83542 | 4.988178 | 0.6883848 | 7.104129 | 8.249401e-12 | 1.743109
54.10115 | 14.4994 | 13.83302 | 4.985754 | 0.6663825 | 7.10498 | 8.246737e-12 | 1.742283
54.11115 | 14.4881 | 13.83063 | 4.983328 | 0.6574714 | 7.105856 | 8.243184e-12 | 1.741444
54.12114 | 14.4732 | 13.82825 | 4.980902 | 0.6449493 | 7.106755 | 8.240519e-12 | 1.740594
54.13114 | 14.451 | 13.82588 | 4.97847 | 0.6251213 | 7.107678 | 8.237855e-12 | 1.73973
54.14114 | 14.4315 | 13.82351 | 4.976036 | 0.6079856 | 7.108625 | 8.234302e-12 | 1.738854
54.15114 | 14.4255 | 13.82116 | 4.973598 | 0.6043414 | 7.109596 | 8.231638e-12 | 1.737965
54.16114 | 14.4004 | 13.81881 | 4.971158 | 0.5815882 | 7.11059 | 8.228085e-12 | 1.737064
54.17113 | 14.3905 | 13.81648 | 4.968717 | 0.574024 | 7.111608 | 8.22542e-12 | 1.736151
54.18113 | 14.3663 | 13.81415 | 4.966272 | 0.5521536 | 7.11265 | 8.221868e-12 | 1.735225
54.19113 | 14.3425 | 13.81183 | 4.963823 | 0.5306741 | 7.113716 | 8.219203e-12 | 1.734287
54.20113 | 14.3339 | 13.80951 | 4.961372 | 0.5243855 | 7.114806 | 8.21565e-12 | 1.733337
54.21113 | 14.3216 | 13.80721 | 4.958918 | 0.5143888 | 7.115919 | 8.212098e-12 | 1.732375
54.22113 | 14.3012 | 13.80492 | 4.956461 | 0.4962823 | 7.117056 | 8.209433e-12 | 1.7314
54.23112 | 14.2783 | 13.80264 | 4.954004 | 0.4756646 | 7.118216 | 8.20588e-12 | 1.730415
54.24112 | 14.2618 | 13.80036 | 4.951542 | 0.46144 | 7.119401 | 8.202328e-12 | 1.729417
54.25112 | 14.2454 | 13.79809 | 4.949077 | 0.447306 | 7.12061 | 8.198775e-12 | 1.728407
54.26112 | 14.2283 | 13.79584 | 4.946609 | 0.4324625 | 7.121843 | 8.195222e-12 | 1.727386
54.27112 | 14.1944 | 13.79359 | 4.944139 | 0.400809 | 7.1231 | 8.19167e-12 | 1.726353
54.28111 | 14.189 | 13.79136 | 4.941668 | 0.3976446 | 7.124378 | 8.188117e-12 | 1.725309
54.29111 | 14.1729 | 13.78913 | 4.939193 | 0.3837727 | 7.125682 | 8.184564e-12 | 1.724253
54.30111 | 14.1371 | 13.78691 | 4.936714 | 0.3501907 | 7.12701 | 8.181011e-12 | 1.723185
54.31111 | 14.1311 | 13.7847 | 4.934234 | 0.3463972 | 7.128363 | 8.177459e-12 | 1.722106
54.32111 | 14.1132 | 13.7825 | 4.93175 | 0.3306966 | 7.129738 | 8.173906e-12 | 1.721016
54.33111 | 14.0886 | 13.78032 | 4.929264 | 0.3082842 | 7.131138 | 8.170353e-12 | 1.719914
54.3411 | 14.0771 | 13.77814 | 4.926778 | 0.2989589 | 7.132561 | 8.165912e-12 | 1.718803
54.3511 | 14.0485 | 13.77597 | 4.924287 | 0.2725281 | 7.134006 | 8.16236e-12 | 1.717679
54.3611 | 14.0404 | 13.77381 | 4.921793 | 0.2665853 | 7.135477 | 8.158807e-12 | 1.716544
54.3711 | 14.0207 | 13.77167 | 4.919297 | 0.249031 | 7.136973 | 8.154366e-12 | 1.715399
54.3811 | 13.9936 | 13.76953 | 4.916798 | 0.2240673 | 7.138492 | 8.150813e-12 | 1.714243
54.39109 | 13.9906 | 13.76741 | 4.914299 | 0.2231918 | 7.140032 | 8.147261e-12 | 1.713077
54.40109 | 13.9528 | 13.76529 | 4.911795 | 0.1875051 | 7.1416 | 8.14282e-12 | 1.7119
54.41109 | 13.9413 | 13.76319 | 4.909289 | 0.1781103 | 7.14319 | 8.139267e-12 | 1.710711
54.42109 | 13.9361 | 13.7611 | 4.90678 | 0.1750028 | 7.144805 | 8.134826e-12 | 1.709513
54.43109 | 13.8887 | 13.75901 | 4.904269 | 0.1296864 | 7.146441 | 8.131273e-12 | 1.708304
54.44109 | 13.8933 | 13.75694 | 4.901755 | 0.1363562 | 7.148105 | 8.126833e-12 | 1.707084
54.45108 | 13.8674 | 13.75489 | 4.899241 | 0.1125136 | 7.149789 | 8.122392e-12 | 1.705856
54.46108 | 13.8532 | 13.75284 | 4.896722 | 0.1003627 | 7.151499 | 8.118839e-12 | 1.704616
54.47108 | 13.8391 | 13.7508 | 4.894201 | 0.08830014 | 7.153232 | 8.114398e-12 | 1.703366
54.48108 | 13.8102 | 13.74877 | 4.891678 | 0.06142541 | 7.15499 | 8.109957e-12 | 1.702106
54.49108 | 13.8113 | 13.74676 | 4.889152 | 0.06453918 | 7.156772 | 8.105516e-12 | 1.700837
54.50107 | 13.7881 | 13.74476 | 4.886626 | 0.04334138 | 7.158574 | 8.101964e-12 | 1.699558
54.51107 | 13.7691 | 13.74277 | 4.884096 | 0.02633025 | 7.160405 | 8.097523e-12 | 1.698269
54.52107 | 13.7582 | 13.74079 | 4.881563 | 0.0174084 | 7.162259 | 8.093082e-12 | 1.69697
54.53107 | 13.7442 | 13.73883 | 4.879028 | 0.005374085 | 7.164137 | 8.088641e-12 | 1.695661
54.54107 | 13.7286 | 13.73687 | 4.87649 | -0.008270696 | 7.166037 | 8.0842e-12 | 1.694343
54.55107 | 13.7269 | 13.73493 | 4.87395 | -0.008028913 | 7.167963 | 8.079759e-12 | 1.693016
54.56106 | 13.6973 | 13.733 | 4.87141 | -0.03570192 | 7.169911 | 8.075318e-12 | 1.69168
54.57106 | 13.6778 | 13.73108 | 4.868866 | -0.05328248 | 7.171882 | 8.070877e-12 | 1.690334
54.58106 | 13.6834 | 13.72918 | 4.866319 | -0.04577995 | 7.173882 | 8.066436e-12 | 1.688979
54.59106 | 13.6603 | 13.72729 | 4.86377 | -0.06698652 | 7.175901 | 8.061996e-12 | 1.687615
54.60106 | 13.6454 | 13.72541 | 4.861219 | -0.08000912 | 7.177948 | 8.056666e-12 | 1.686242
54.61105 | 13.6372 | 13.72354 | 4.858668 | -0.08634323 | 7.180014 | 8.052226e-12 | 1.684861
54.62105 | 13.6087 | 13.72169 | 4.856112 | -0.1129903 | 7.182108 | 8.047785e-12 | 1.68347
54.63105 | 13.6117 | 13.71985 | 4.853554 | -0.1081505 | 7.184225 | 8.043344e-12 | 1.682071
54.64105 | 13.5994 | 13.71802 | 4.850994 | -0.1186237 | 7.186367 | 8.038903e-12 | 1.680663
54.65105 | 13.5841 | 13.71621 | 4.848432 | -0.1321105 | 7.188533 | 8.033574e-12 | 1.679246
54.66105 | 13.5771 | 13.71441 | 4.845867 | -0.1373105 | 7.190723 | 8.029133e-12 | 1.677821
54.67104 | 13.5667 | 13.71263 | 4.843303 | -0.1459257 | 7.192934 | 8.024692e-12 | 1.676389
54.68104 | 13.5521 | 13.71085 | 4.840734 | -0.1587532 | 7.195172 | 8.019363e-12 | 1.674947
54.69104 | 13.5411 | 13.70909 | 4.838164 | -0.1679942 | 7.197434 | 8.014922e-12 | 1.673497
54.70104 | 13.5273 | 13.70735 | 4.835591 | -0.1800494 | 7.19972 | 8.009593e-12 | 1.672039
54.71104 | 13.5238 | 13.70562 | 4.833015 | -0.1818186 | 7.202031 | 8.005152e-12 | 1.670572
54.72103 | 13.5137 | 13.7039 | 4.830441 | -0.1902032 | 7.204363 | 7.999823e-12 | 1.6691
54.73103 | 13.4928 | 13.7022 | 4.827861 | -0.2094009 | 7.206721 | 7.995382e-12 | 1.667618
54.74103 | 13.4965 | 13.70051 | 4.82528 | -0.2040124 | 7.209104 | 7.990053e-12 | 1.666128
54.75103 | 13.4745 | 13.69884 | 4.822697 | -0.224339 | 7.211511 | 7.985612e-12 | 1.664631
54.76103 | 13.4674 | 13.69718 | 4.820111 | -0.2297798 | 7.213942 | 7.980283e-12 | 1.663126
54.77102 | 13.4546 | 13.69554 | 4.817526 | -0.2409369 | 7.216395 | 7.975842e-12 | 1.661616
54.78102 | 13.4484 | 13.69391 | 4.814937 | -0.2455072 | 7.218874 | 7.970513e-12 | 1.660096
54.79102 | 13.4464 | 13.69229 | 4.812346 | -0.2458929 | 7.221378 | 7.965184e-12 | 1.658569
54.80102 | 13.4308 | 13.69069 | 4.809752 | -0.2598928 | 7.223906 | 7.960743e-12 | 1.657035
54.81102 | 13.4261 | 13.68911 | 4.807157 | -0.2630084 | 7.226458 | 7.955414e-12 | 1.655494
54.82102 | 13.4185 | 13.68754 | 4.804559 | -0.2690387 | 7.229034 | 7.950085e-12 | 1.653945
54.83101 | 13.4154 | 13.68599 | 4.801963 | -0.2705874 | 7.231633 | 7.944756e-12 | 1.652392
54.84101 | 13.4099 | 13.68445 | 4.799361 | -0.2745488 | 7.234258 | 7.940315e-12 | 1.650829
54.85101 | 13.4168 | 13.68293 | 4.796758 | -0.2661258 | 7.236907 | 7.934986e-12 | 1.649261
54.86101 | 13.398 | 13.68142 | 4.794153 | -0.2834187 | 7.23958 | 7.929657e-12 | 1.647685
54.87101 | 13.4012 | 13.67993 | 4.791546 | -0.2787276 | 7.242278 | 7.924328e-12 | 1.646103
54.881 | 13.3832 | 13.67845 | 4.78894 | -0.2952535 | 7.244997 | 7.918999e-12 | 1.644516
54.891 | 13.3924 | 13.67699 | 4.786329 | -0.2845947 | 7.247744 | 7.91367e-12 | 1.642921
54.901 | 13.3904 | 13.67555 | 4.783717 | -0.2851519 | 7.250515 | 7.909229e-12 | 1.64132
54.911 | 13.3943 | 13.67413 | 4.781103 | -0.2798255 | 7.253311 | 7.9039e-12 | 1.639712
54.921 | 13.3844 | 13.67271 | 4.778486 | -0.2883143 | 7.25613 | 7.898571e-12 | 1.638098
54.931 | 13.3803 | 13.67132 | 4.775868 | -0.2910212 | 7.258974 | 7.893242e-12 | 1.636479
54.94099 | 13.381 | 13.66995 | 4.773251 | -0.2889455 | 7.261839 | 7.887913e-12 | 1.634855
54.95099 | 13.3898 | 13.66859 | 4.77063 | -0.2787855 | 7.264733 | 7.882583e-12 | 1.633223
54.96099 | 13.3993 | 13.66724 | 4.768006 | -0.2679418 | 7.26765 | 7.877254e-12 | 1.631586
54.97099 | 13.3824 | 13.66592 | 4.765381 | -0.2835157 | 7.270592 | 7.871925e-12 | 1.629943
54.98099 | 13.3981 | 13.66461 | 4.762755 | -0.2665062 | 7.273557 | 7.866596e-12 | 1.628294
54.99098 | 13.3974 | 13.66332 | 4.760129 | -0.2659155 | 7.276545 | 7.861267e-12 | 1.626642
55.00098 | 13.4061 | 13.66204 | 4.757498 | -0.2559404 | 7.27956 | 7.855938e-12 | 1.624982
55.01098 | 13.4104 | 13.66078 | 4.754866 | -0.2503833 | 7.2826 | 7.850609e-12 | 1.623317
55.02098 | 13.4136 | 13.65954 | 4.752233 | -0.2459439 | 7.285664 | 7.844392e-12 | 1.621647
55.03098 | 13.4175 | 13.65832 | 4.749597 | -0.2408222 | 7.288753 | 7.839063e-12 | 1.619972
55.04098 | 13.4302 | 13.65712 | 4.746961 | -0.2269181 | 7.291866 | 7.833734e-12 | 1.618291
55.05097 | 13.4293 | 13.65593 | 4.744325 | -0.2266332 | 7.295001 | 7.828405e-12 | 1.616608
55.06097 | 13.4344 | 13.65477 | 4.741684 | -0.2203654 | 7.298163 | 7.823076e-12 | 1.614918
55.07097 | 13.4395 | 13.65361 | 4.739042 | -0.2141149 | 7.30135 | 7.817746e-12 | 1.613223
55.08097 | 13.4477 | 13.65248 | 4.736399 | -0.2047832 | 7.304561 | 7.812417e-12 | 1.611523
55.09097 | 13.4459 | 13.65137 | 4.733754 | -0.2054698 | 7.307798 | 7.8062e-12 | 1.609818
55.10096 | 13.4634 | 13.65028 | 4.73111 | -0.1868767 | 7.311056 | 7.800871e-12 | 1.608111
55.11096 | 13.4662 | 13.6492 | 4.728462 | -0.1830013 | 7.314342 | 7.795542e-12 | 1.606398
55.12096 | 13.4863 | 13.64814 | 4.725812 | -0.1618433 | 7.317651 | 7.790213e-12 | 1.60468
55.13096 | 13.4717 | 13.64711 | 4.723161 | -0.1754053 | 7.320987 | 7.783996e-12 | 1.602958
55.14096 | 13.4946 | 13.64608 | 4.720508 | -0.1514848 | 7.324345 | 7.778667e-12 | 1.601232
55.15096 | 13.4971 | 13.64509 | 4.717854 | -0.1479851 | 7.32773 | 7.773338e-12 | 1.599501
55.16095 | 13.5082 | 13.64411 | 4.7152 | -0.1359058 | 7.331137 | 7.768008e-12 | 1.597769
55.17095 | 13.5163 | 13.64314 | 4.712543 | -0.1268433 | 7.33457 | 7.761791e-12 | 1.59603
55.18095 | 13.5197 | 13.6422 | 4.709884 | -0.1225011 | 7.338029 | 7.756462e-12 | 1.594288
55.19095 | 13.5238 | 13.64128 | 4.707224 | -0.117478 | 7.341512 | 7.751133e-12 | 1.592542
55.20095 | 13.5403 | 13.64038 | 4.704562 | -0.1000756 | 7.345021 | 7.744916e-12 | 1.590792
55.21094 | 13.5415 | 13.63949 | 4.701902 | -0.09799218 | 7.34855 | 7.739587e-12 | 1.589041
55.22094 | 13.5403 | 13.63863 | 4.699237 | -0.09832982 | 7.352108 | 7.734258e-12 | 1.587284
55.23094 | 13.55 | 13.63779 | 4.696572 | -0.08778682 | 7.355692 | 7.72804e-12 | 1.585524
55.24094 | 13.5577 | 13.63696 | 4.693904 | -0.07926247 | 7.359298 | 7.722711e-12 | 1.58376
55.25094 | 13.5567 | 13.63616 | 4.691236 | -0.07945947 | 7.362931 | 7.717382e-12 | 1.581993
55.26094 | 13.5584 | 13.63538 | 4.688566 | -0.07697784 | 7.366589 | 7.711165e-12 | 1.580223
55.27093 | 13.5714 | 13.63462 | 4.685897 | -0.06321612 | 7.370268 | 7.705836e-12 | 1.578452
55.28093 | 13.5713 | 13.63387 | 4.683224 | -0.062575 | 7.373975 | 7.700507e-12 | 1.576676
55.29093 | 13.5821 | 13.63315 | 4.68055 | -0.05105383 | 7.377707 | 7.69429e-12 | 1.574896
55.30093 | 13.5672 | 13.63245 | 4.677875 | -0.06525441 | 7.381465 | 7.688961e-12 | 1.573114
55.31093 | 13.5821 | 13.63177 | 4.675198 | -0.04967486 | 7.385247 | 7.683632e-12 | 1.571329
55.32092 | 13.5809 | 13.63112 | 4.672523 | -0.05021767 | 7.389051 | 7.677414e-12 | 1.569544
55.33092 | 13.5801 | 13.63048 | 4.669844 | -0.05038075 | 7.392883 | 7.672085e-12 | 1.567754
55.34092 | 13.579 | 13.62987 | 4.667163 | -0.05086539 | 7.396741 | 7.665868e-12 | 1.565961
55.35092 | 13.5759 | 13.62927 | 4.664482 | -0.05337135 | 7.400624 | 7.660539e-12 | 1.564166
55.36092 | 13.5755 | 13.6287 | 4.661799 | -0.05319909 | 7.404532 | 7.65521e-12 | 1.562368
55.37092 | 13.5717 | 13.62815 | 4.659115 | -0.05644741 | 7.408464 | 7.648993e-12 | 1.560568
55.38091 | 13.5677 | 13.62762 | 4.656432 | -0.0599184 | 7.412418 | 7.643663e-12 | 1.558768
55.39091 | 13.5538 | 13.62711 | 4.653746 | -0.07331115 | 7.416402 | 7.637446e-12 | 1.556964
55.40091 | 13.5581 | 13.62663 | 4.651058 | -0.06852527 | 7.42041 | 7.632117e-12 | 1.555157
55.41091 | 13.5447 | 13.62616 | 4.648369 | -0.08146242 | 7.424444 | 7.626788e-12 | 1.553349
55.42091 | 13.5447 | 13.62572 | 4.64568 | -0.08102121 | 7.428503 | 7.620571e-12 | 1.551539
55.4309 | 13.5361 | 13.6253 | 4.642991 | -0.08920238 | 7.432582 | 7.615242e-12 | 1.549729
55.4409 | 13.5287 | 13.62491 | 4.640299 | -0.09620559 | 7.436692 | 7.609025e-12 | 1.547915
55.4509 | 13.5212 | 13.62453 | 4.637606 | -0.1033315 | 7.440826 | 7.603695e-12 | 1.546099
55.4609 | 13.5102 | 13.62418 | 4.634912 | -0.1139801 | 7.444986 | 7.598366e-12 | 1.544282
55.4709 | 13.4994 | 13.62385 | 4.632216 | -0.1244513 | 7.449171 | 7.592149e-12 | 1.542464
55.4809 | 13.4966 | 13.62355 | 4.62952 | -0.1269452 | 7.453382 | 7.58682e-12 | 1.540644
55.49089 | 13.4831 | 13.62326 | 4.626825 | -0.1401626 | 7.457614 | 7.580603e-12 | 1.538824
55.50089 | 13.468 | 13.623 | 4.624127 | -0.1550028 | 7.461875 | 7.575274e-12 | 1.537001
55.51089 | 13.4686 | 13.62277 | 4.621427 | -0.1541655 | 7.466161 | 7.569945e-12 | 1.535177
55.52089 | 13.4367 | 13.62255 | 4.618727 | -0.185852 | 7.470474 | 7.563727e-12 | 1.533352
55.53089 | 13.4388 | 13.62236 | 4.616025 | -0.1835621 | 7.474812 | 7.558398e-12 | 1.531526
55.54088 | 13.4239 | 13.6222 | 4.613325 | -0.198296 | 7.47917 | 7.552181e-12 | 1.5297
55.55088 | 13.4 | 13.62205 | 4.610622 | -0.2220526 | 7.483559 | 7.546852e-12 | 1.527872
55.56088 | 13.3944 | 13.62193 | 4.607917 | -0.2275335 | 7.487973 | 7.541523e-12 | 1.526043
55.57088 | 13.3736 | 13.62184 | 4.605212 | -0.2482376 | 7.492413 | 7.535306e-12 | 1.524213
55.58088 | 13.3736 | 13.62177 | 4.602506 | -0.248166 | 7.496878 | 7.529977e-12 | 1.522382
55.59088 | 13.3615 | 13.62172 | 4.599799 | -0.2602183 | 7.501369 | 7.523759e-12 | 1.520551
55.60087 | 13.3362 | 13.62169 | 4.597094 | -0.2854949 | 7.505881 | 7.51843e-12 | 1.518721
55.61087 | 13.3309 | 13.6217 | 4.594385 | -0.2907952 | 7.510422 | 7.513101e-12 | 1.516888
55.62087 | 13.3185 | 13.62172 | 4.591675 | -0.3032203 | 7.51499 | 7.506884e-12 | 1.515055
55.63087 | 13.3057 | 13.62177 | 4.588964 | -0.3160699 | 7.519584 | 7.501555e-12 | 1.513222
55.64087 | 13.2985 | 13.62184 | 4.586253 | -0.3233433 | 7.524202 | 7.496226e-12 | 1.511388
55.65086 | 13.2781 | 13.62194 | 4.583543 | -0.3438421 | 7.528842 | 7.490009e-12 | 1.509556
55.66086 | 13.2655 | 13.62207 | 4.58083 | -0.3565653 | 7.533513 | 7.48468e-12 | 1.507722
55.67086 | 13.2635 | 13.62221 | 4.578116 | -0.3587134 | 7.538209 | 7.47935e-12 | 1.505888
55.68086 | 13.2515 | 13.62239 | 4.575402 | -0.3708866 | 7.542931 | 7.473133e-12 | 1.504054
55.69086 | 13.2325 | 13.62258 | 4.572687 | -0.3900842 | 7.547678 | 7.467804e-12 | 1.502219
55.70086 | 13.2272 | 13.62281 | 4.56997 | -0.3956076 | 7.552452 | 7.462475e-12 | 1.500385
55.71085 | 13.2031 | 13.62306 | 4.567256 | -0.419956 | 7.557247 | 7.456258e-12 | 1.498553
55.72085 | 13.2009 | 13.62333 | 4.564539 | -0.4224298 | 7.562072 | 7.450929e-12 | 1.496719
55.73085 | 13.2017 | 13.62363 | 4.56182 | -0.4219291 | 7.566923 | 7.4456e-12 | 1.494885
55.74085 | 13.1708 | 13.62395 | 4.559101 | -0.4531538 | 7.5718 | 7.440271e-12 | 1.493052
55.75085 | 13.1862 | 13.6243 | 4.556382 | -0.4381044 | 7.576703 | 7.434053e-12 | 1.491219
55.76084 | 13.1617 | 13.62468 | 4.553664 | -0.4629803 | 7.581627 | 7.428724e-12 | 1.489389
55.77084 | 13.1495 | 13.62508 | 4.550943 | -0.4755814 | 7.586581 | 7.423395e-12 | 1.487557
55.78084 | 13.1631 | 13.62551 | 4.548222 | -0.4624103 | 7.591563 | 7.417178e-12 | 1.485725
55.79084 | 13.136 | 13.62596 | 4.545499 | -0.489963 | 7.596569 | 7.411849e-12 | 1.483895
55.80084 | 13.1394 | 13.62644 | 4.542777 | -0.4870441 | 7.601603 | 7.40652e-12 | 1.482065
55.81084 | 13.1313 | 13.62695 | 4.540053 | -0.4956495 | 7.606661 | 7.401191e-12 | 1.480235
55.82083 | 13.1163 | 13.62748 | 4.537332 | -0.5111821 | 7.611741 | 7.395862e-12 | 1.478409
55.83083 | 13.1272 | 13.62804 | 4.534607 | -0.5008379 | 7.616849 | 7.389644e-12 | 1.476581
55.84083 | 13.1033 | 13.62863 | 4.531882 | -0.5253269 | 7.62199 | 7.384315e-12 | 1.474755
55.85083 | 13.0983 | 13.62924 | 4.529157 | -0.5309388 | 7.627153 | 7.378986e-12 | 1.472929
55.86083 | 13.1026 | 13.62988 | 4.52643 | -0.5272778 | 7.632343 | 7.373657e-12 | 1.471104
55.87082 | 13.0889 | 13.63054 | 4.523706 | -0.5416433 | 7.637554 | 7.368328e-12 | 1.469283
55.88082 | 13.0744 | 13.63123 | 4.520979 | -0.5568331 | 7.642793 | 7.362999e-12 | 1.46746
55.89082 | 13.0833 | 13.63196 | 4.518252 | -0.5486556 | 7.648065 | 7.35767e-12 | 1.465639
55.90082 | 13.0713 | 13.6327 | 4.515524 | -0.5613995 | 7.653357 | 7.351453e-12 | 1.463819
55.91082 | 13.0782 | 13.63347 | 4.512795 | -0.5552735 | 7.658678 | 7.346124e-12 | 1.462001
55.92082 | 13.0683 | 13.63427 | 4.510066 | -0.5659748 | 7.664025 | 7.340795e-12 | 1.460184
55.93081 | 13.0595 | 13.6351 | 4.507339 | -0.5756029 | 7.669394 | 7.335466e-12 | 1.45837
55.94081 | 13.0773 | 13.63596 | 4.504609 | -0.5586588 | 7.674794 | 7.330136e-12 | 1.456556
55.95081 | 13.0576 | 13.63684 | 4.501879 | -0.5792426 | 7.68022 | 7.324807e-12 | 1.454743
55.96081 | 13.0554 | 13.63775 | 4.499148 | -0.5823534 | 7.685673 | 7.319478e-12 | 1.452932
55.97081 | 13.0696 | 13.63869 | 4.496417 | -0.5690922 | 7.691152 | 7.314149e-12 | 1.451123
55.9808 | 13.0588 | 13.63966 | 4.493689 | -0.5808578 | 7.696652 | 7.30882e-12 | 1.449317
55.9908 | 13.0598 | 13.64065 | 4.490957 | -0.5808528 | 7.702185 | 7.303491e-12 | 1.447511
56.0008 | 13.0594 | 13.64168 | 4.488225 | -0.5822752 | 7.707744 | 7.298162e-12 | 1.445707
56.0108 | 13.0543 | 13.64273 | 4.485493 | -0.5884262 | 7.713329 | 7.292833e-12 | 1.443904
56.0208 | 13.058 | 13.6438 | 4.48276 | -0.585805 | 7.718941 | 7.287504e-12 | 1.442104
56.0308 | 13.0586 | 13.64491 | 4.480027 | -0.5863116 | 7.724579 | 7.282175e-12 | 1.440305
56.04079 | 13.0394 | 13.64605 | 4.477297 | -0.6066466 | 7.730239 | 7.276846e-12 | 1.438511
56.05079 | 13.0705 | 13.64721 | 4.474563 | -0.5767108 | 7.735931 | 7.272405e-12 | 1.436716
56.06079 | 13.0586 | 13.6484 | 4.47183 | -0.5898028 | 7.741649 | 7.267076e-12 | 1.434924
56.07079 | 13.0542 | 13.64962 | 4.469096 | -0.5954237 | 7.747394 | 7.261747e-12 | 1.433134
56.08079 | 13.0729 | 13.65087 | 4.466362 | -0.5779733 | 7.753166 | 7.256418e-12 | 1.431346
56.09078 | 13.0681 | 13.65215 | 4.46363 | -0.5840505 | 7.758959 | 7.251089e-12 | 1.429562
56.10078 | 13.0701 | 13.65346 | 4.460896 | -0.5833579 | 7.764784 | 7.24576e-12 | 1.427778
56.11078 | 13.0839 | 13.65479 | 4.458161 | -0.5708945 | 7.770636 | 7.241319e-12 | 1.425997
56.12078 | 13.0726 | 13.65616 | 4.455426 | -0.5835595 | 7.776515 | 7.23599e-12 | 1.424218
56.13078 | 13.0881 | 13.65755 | 4.452691 | -0.5694539 | 7.782421 | 7.230661e-12 | 1.422442
56.14078 | 13.0916 | 13.65898 | 4.449956 | -0.5673774 | 7.788353 | 7.225331e-12 | 1.420668
56.15077 | 13.0872 | 13.66043 | 4.447224 | -0.5732287 | 7.794307 | 7.220891e-12 | 1.418898
56.16077 | 13.1027 | 13.66191 | 4.444488 | -0.5592112 | 7.800294 | 7.215561e-12 | 1.417129
56.17077 | 13.1181 | 13.66342 | 4.441753 | -0.5453229 | 7.806307 | 7.210232e-12 | 1.415363
56.18077 | 13.0993 | 13.66496 | 4.439017 | -0.5656636 | 7.812347 | 7.205792e-12 | 1.413599
56.19077 | 13.1192 | 13.66653 | 4.436282 | -0.5473343 | 7.818414 | 7.200462e-12 | 1.411838
56.20076 | 13.1162 | 13.66813 | 4.433549 | -0.551933 | 7.824502 | 7.195133e-12 | 1.410082
56.21076 | 13.1298 | 13.66976 | 4.430813 | -0.5399632 | 7.830623 | 7.190692e-12 | 1.408326
56.22076 | 13.1453 | 13.67142 | 4.428078 | -0.5261233 | 7.836772 | 7.185363e-12 | 1.406574
56.23076 | 13.1565 | 13.67311 | 4.425342 | -0.5166131 | 7.842947 | 7.180923e-12 | 1.404824
56.24076 | 13.1546 | 13.67483 | 4.422607 | -0.5202326 | 7.849149 | 7.175593e-12 | 1.403077
56.25076 | 13.1758 | 13.67658 | 4.419871 | -0.5007823 | 7.855379 | 7.171153e-12 | 1.401332
56.26075 | 13.1739 | 13.67836 | 4.417138 | -0.5044614 | 7.86163 | 7.165823e-12 | 1.399593
56.27075 | 13.2021 | 13.68017 | 4.414403 | -0.4780711 | 7.867914 | 7.161383e-12 | 1.397855
56.28075 | 13.1936 | 13.68201 | 4.411667 | -0.4884111 | 7.874224 | 7.156054e-12 | 1.396119
56.29075 | 13.2132 | 13.68388 | 4.408932 | -0.4706819 | 7.880563 | 7.151613e-12 | 1.394387
56.30075 | 13.2351 | 13.68578 | 4.406197 | -0.4506836 | 7.886929 | 7.146284e-12 | 1.392658
56.31074 | 13.2254 | 13.68771 | 4.403464 | -0.4623133 | 7.893315 | 7.141843e-12 | 1.390934
56.32074 | 13.2501 | 13.68968 | 4.400729 | -0.4395757 | 7.899735 | 7.136514e-12 | 1.389211
56.33074 | 13.2614 | 13.69167 | 4.397995 | -0.4302684 | 7.906182 | 7.132073e-12 | 1.387492
56.34074 | 13.2623 | 13.69369 | 4.39526 | -0.4313924 | 7.912657 | 7.127632e-12 | 1.385775
56.35074 | 13.2647 | 13.69575 | 4.392525 | -0.4310465 | 7.919159 | 7.122303e-12 | 1.384062
56.36074 | 13.2877 | 13.69783 | 4.389791 | -0.4101315 | 7.925688 | 7.117862e-12 | 1.382352
56.37073 | 13.2908 | 13.69995 | 4.38706 | -0.4091469 | 7.93224 | 7.113421e-12 | 1.380647
56.38073 | 13.3036 | 13.70209 | 4.384326 | -0.3984934 | 7.938823 | 7.10898e-12 | 1.378944
56.39073 | 13.3072 | 13.70427 | 4.381592 | -0.3970715 | 7.945435 | 7.103651e-12 | 1.377245
56.40073 | 13.3178 | 13.70648 | 4.378859 | -0.3886811 | 7.952074 | 7.09921e-12 | 1.375548
56.41073 | 13.3264 | 13.70872 | 4.376126 | -0.382322 | 7.958741 | 7.094769e-12 | 1.373855
56.42072 | 13.326 | 13.71099 | 4.373395 | -0.3849917 | 7.965429 | 7.090328e-12 | 1.372168
56.43072 | 13.3416 | 13.71329 | 4.370663 | -0.3716949 | 7.97215 | 7.085887e-12 | 1.370482
56.44072 | 13.3498 | 13.71563 | 4.36793 | -0.3658295 | 7.9789 | 7.080558e-12 | 1.3688
56.45072 | 13.3479 | 13.718 | 4.365198 | -0.3700958 | 7.985677 | 7.076117e-12 | 1.367121
56.46072 | 13.3489 | 13.72039 | 4.362467 | -0.3714939 | 7.992481 | 7.071677e-12 | 1.365446
56.47072 | 13.3495 | 13.72282 | 4.359735 | -0.3733226 | 7.999313 | 7.067236e-12 | 1.363774
56.48071 | 13.359 | 13.72528 | 4.357007 | -0.3662814 | 8.006166 | 7.062795e-12 | 1.362108
56.49071 | 13.3522 | 13.72777 | 4.354276 | -0.3755744 | 8.013054 | 7.058354e-12 | 1.360444
56.50071 | 13.3565 | 13.7303 | 4.351546 | -0.3737984 | 8.019969 | 7.053913e-12 | 1.358783
56.51071 | 13.3641 | 13.73285 | 4.348816 | -0.3687547 | 8.026912 | 7.049472e-12 | 1.357127
56.52071 | 13.3542 | 13.73544 | 4.346087 | -0.3812443 | 8.033884 | 7.045031e-12 | 1.355474
56.5307 | 13.3611 | 13.73806 | 4.343361 | -0.376961 | 8.040874 | 7.04059e-12 | 1.353826
56.5407 | 13.368 | 13.74071 | 4.340632 | -0.3727132 | 8.0479 | 7.037038e-12 | 1.352181
56.5507 | 13.3646 | 13.7434 | 4.337904 | -0.3787982 | 8.054955 | 7.032597e-12 | 1.35054
56.5607 | 13.367 | 13.74612 | 4.335176 | -0.3791156 | 8.062038 | 7.028156e-12 | 1.348902
56.5707 | 13.3608 | 13.74886 | 4.332449 | -0.3880638 | 8.069147 | 7.023715e-12 | 1.347268
56.5807 | 13.367 | 13.75165 | 4.329722 | -0.3846455 | 8.076285 | 7.019274e-12 | 1.345638
56.59069 | 13.3769 | 13.75446 | 4.326999 | -0.377556 | 8.083443 | 7.014833e-12 | 1.344014
56.60069 | 13.3614 | 13.7573 | 4.324273 | -0.3959013 | 8.090636 | 7.01128e-12 | 1.342392
56.61069 | 13.3669 | 13.76018 | 4.321548 | -0.3932803 | 8.097858 | 7.00684e-12 | 1.340774
56.62069 | 13.373 | 13.76309 | 4.318824 | -0.3900912 | 8.105107 | 7.002399e-12 | 1.33916
56.63069 | 13.3661 | 13.76604 | 4.3161 | -0.3999352 | 8.112385 | 6.998846e-12 | 1.33755
56.64068 | 13.3688 | 13.76901 | 4.313379 | -0.4002086 | 8.119683 | 6.994405e-12 | 1.335946
56.65068 | 13.3598 | 13.77202 | 4.310656 | -0.4122182 | 8.127018 | 6.989964e-12 | 1.334344
56.66068 | 13.3621 | 13.77506 | 4.307934 | -0.4129596 | 8.134379 | 6.986411e-12 | 1.332747
56.67068 | 13.3639 | 13.77813 | 4.305212 | -0.4142336 | 8.141768 | 6.981971e-12 | 1.331153
56.68068 | 13.3587 | 13.78124 | 4.302492 | -0.4225414 | 8.149186 | 6.978418e-12 | 1.329564
56.69068 | 13.3594 | 13.78438 | 4.299771 | -0.4249819 | 8.156632 | 6.973977e-12 | 1.327978
56.70067 | 13.3688 | 13.78755 | 4.297054 | -0.4187519 | 8.164099 | 6.970424e-12 | 1.326399
56.71067 | 13.3626 | 13.79076 | 4.294335 | -0.4281588 | 8.171602 | 6.965983e-12 | 1.324822
56.72067 | 13.357 | 13.794 | 4.291617 | -0.4369985 | 8.179132 | 6.962431e-12 | 1.323249
56.73067 | 13.365 | 13.79727 | 4.2889 | -0.4322705 | 8.18669 | 6.95799e-12 | 1.32168
56.74067 | 13.3533 | 13.80058 | 4.286183 | -0.4472761 | 8.194277 | 6.954437e-12 | 1.320116
56.75066 | 13.3602 | 13.80391 | 4.28347 | -0.4437125 | 8.201886 | 6.949996e-12 | 1.318557
56.76066 | 13.3524 | 13.80728 | 4.280754 | -0.4548828 | 8.209527 | 6.946443e-12 | 1.317001
56.77066 | 13.346 | 13.81069 | 4.27804 | -0.4646901 | 8.2172 | 6.942891e-12 | 1.31545
56.78066 | 13.3488 | 13.81413 | 4.275326 | -0.4653273 | 8.224899 | 6.939338e-12 | 1.313903
56.79066 | 13.3458 | 13.8176 | 4.272613 | -0.471801 | 8.232628 | 6.934897e-12 | 1.31236
56.80066 | 13.3505 | 13.82111 | 4.269901 | -0.4706058 | 8.240384 | 6.931344e-12 | 1.310821
56.81065 | 13.3287 | 13.82464 | 4.267192 | -0.4959419 | 8.248161 | 6.927792e-12 | 1.309288
56.82065 | 13.3255 | 13.82821 | 4.264482 | -0.5027119 | 8.255972 | 6.924239e-12 | 1.307758
56.83065 | 13.3409 | 13.83182 | 4.261772 | -0.4909215 | 8.263817 | 6.919798e-12 | 1.306233
56.84065 | 13.3331 | 13.83546 | 4.259063 | -0.5023613 | 8.271686 | 6.916245e-12 | 1.304712
56.85065 | 13.3258 | 13.83914 | 4.256356 | -0.5133355 | 8.279585 | 6.912693e-12 | 1.303195
56.86064 | 13.3315 | 13.84284 | 4.253651 | -0.5113403 | 8.287505 | 6.90914e-12 | 1.301684
56.87064 | 13.3241 | 13.84658 | 4.250945 | -0.5224782 | 8.295457 | 6.905587e-12 | 1.300176
56.88064 | 13.3244 | 13.85036 | 4.24824 | -0.5259571 | 8.303445 | 6.902034e-12 | 1.298672
56.89064 | 13.3338 | 13.85416 | 4.245536 | -0.5203632 | 8.311454 | 6.898482e-12 | 1.297173
56.90064 | 13.3253 | 13.85801 | 4.242833 | -0.5327092 | 8.319498 | 6.894929e-12 | 1.295679
56.91064 | 13.3207 | 13.86188 | 4.24013 | -0.5411834 | 8.327565 | 6.891376e-12 | 1.294188
56.92063 | 13.3304 | 13.86579 | 4.237432 | -0.535391 | 8.335655 | 6.887824e-12 | 1.292704
56.93063 | 13.3156 | 13.86974 | 4.234731 | -0.5541362 | 8.343782 | 6.884271e-12 | 1.291223
56.94063 | 13.3307 | 13.87372 | 4.232032 | -0.5430158 | 8.351938 | 6.880718e-12 | 1.289746
56.95063 | 13.3331 | 13.87773 | 4.229334 | -0.5446293 | 8.360122 | 6.878054e-12 | 1.288274
56.96063 | 13.3209 | 13.88178 | 4.226636 | -0.5608774 | 8.368335 | 6.874501e-12 | 1.286806
56.97062 | 13.3173 | 13.88586 | 4.223943 | -0.5685553 | 8.376568 | 6.870948e-12 | 1.285344
56.98062 | 13.3266 | 13.88997 | 4.221248 | -0.5633714 | 8.384838 | 6.867396e-12 | 1.283886
56.99062 | 13.3168 | 13.89412 | 4.218554 | -0.577322 | 8.393137 | 6.863843e-12 | 1.282431
57.00062 | 13.3405 | 13.89831 | 4.215861 | -0.5578067 | 8.401464 | 6.861178e-12 | 1.280982
57.01062 | 13.3367 | 13.90253 | 4.213169 | -0.5658257 | 8.40982 | 6.857626e-12 | 1.279537
57.02062 | 13.3317 | 13.90678 | 4.210478 | -0.5750797 | 8.418206 | 6.854073e-12 | 1.278096
57.03061 | 13.3462 | 13.91106 | 4.207791 | -0.5648636 | 8.426611 | 6.851408e-12 | 1.276662
57.04061 | 13.3391 | 13.91539 | 4.205103 | -0.5762865 | 8.435054 | 6.847856e-12 | 1.27523
57.05061 | 13.3372 | 13.91974 | 4.202415 | -0.5825429 | 8.443524 | 6.845191e-12 | 1.273803
57.06061 | 13.3591 | 13.92414 | 4.199729 | -0.5650352 | 8.452025 | 6.841638e-12 | 1.272381
57.07061 | 13.3467 | 13.92856 | 4.197044 | -0.5818611 | 8.460553 | 6.838974e-12 | 1.270964
57.0806 | 13.3593 | 13.93302 | 4.194363 | -0.5737173 | 8.469102 | 6.835421e-12 | 1.269552
57.0906 | 13.366 | 13.93751 | 4.191681 | -0.5715132 | 8.477689 | 6.832757e-12 | 1.268143
57.1006 | 13.3534 | 13.94204 | 4.188999 | -0.5886434 | 8.486304 | 6.829204e-12 | 1.26674
57.1106 | 13.3787 | 13.94661 | 4.186319 | -0.5679076 | 8.494948 | 6.826539e-12 | 1.26534
57.1206 | 13.3627 | 13.95121 | 4.183641 | -0.5885082 | 8.503622 | 6.822987e-12 | 1.263946
57.1306 | 13.3718 | 13.95584 | 4.180963 | -0.5840419 | 8.512323 | 6.820322e-12 | 1.262556
57.14059 | 13.3763 | 13.96051 | 4.17829 | -0.5842065 | 8.521045 | 6.817658e-12 | 1.261171
57.15059 | 13.3801 | 13.96521 | 4.175615 | -0.5851113 | 8.529806 | 6.814105e-12 | 1.259791
57.16059 | 13.3849 | 13.96995 | 4.172941 | -0.5850502 | 8.538595 | 6.81144e-12 | 1.258414
57.17059 | 13.3999 | 13.97472 | 4.170269 | -0.5748235 | 8.547412 | 6.808776e-12 | 1.257043
57.18059 | 13.3948 | 13.97953 | 4.167598 | -0.5847321 | 8.556258 | 6.806111e-12 | 1.255676
57.19058 | 13.4087 | 13.98437 | 4.164931 | -0.5756709 | 8.565125 | 6.802559e-12 | 1.254315
57.20058 | 13.4149 | 13.98925 | 4.162263 | -0.5743496 | 8.574029 | 6.799894e-12 | 1.252957
57.21058 | 13.41 | 13.99416 | 4.159596 | -0.5841631 | 8.582963 | 6.797229e-12 | 1.251604
57.22058 | 13.4259 | 13.99911 | 4.156931 | -0.5732122 | 8.591926 | 6.794565e-12 | 1.250256
57.23058 | 13.4285 | 14.0041 | 4.154267 | -0.5755951 | 8.600916 | 6.7919e-12 | 1.248912
57.24058 | 13.4254 | 14.00911 | 4.151604 | -0.5837135 | 8.609937 | 6.789236e-12 | 1.247573
57.25057 | 13.4412 | 14.01416 | 4.148946 | -0.5729628 | 8.618978 | 6.786571e-12 | 1.246239
57.26057 | 13.4477 | 14.01925 | 4.146286 | -0.5715515 | 8.628056 | 6.783907e-12 | 1.244909
57.27057 | 13.4434 | 14.02438 | 4.143628 | -0.5809753 | 8.637163 | 6.781242e-12 | 1.243584
57.28057 | 13.4592 | 14.02953 | 4.140972 | -0.5703342 | 8.646299 | 6.778578e-12 | 1.242263
57.29057 | 13.4557 | 14.03473 | 4.138316 | -0.5790282 | 8.655465 | 6.775913e-12 | 1.240947
57.30056 | 13.4571 | 14.03995 | 4.135665 | -0.5828534 | 8.664651 | 6.773249e-12 | 1.239637
57.31056 | 13.4732 | 14.04522 | 4.133013 | -0.5720174 | 8.673874 | 6.770584e-12 | 1.23833
57.32056 | 13.4746 | 14.05052 | 4.130363 | -0.5759169 | 8.683126 | 6.76792e-12 | 1.237028
57.33056 | 13.4806 | 14.05585 | 4.127714 | -0.575252 | 8.692408 | 6.766143e-12 | 1.23573
57.34056 | 13.4956 | 14.06122 | 4.125066 | -0.5656224 | 8.701719 | 6.763479e-12 | 1.234437
57.35056 | 13.4914 | 14.06663 | 4.12242 | -0.5752281 | 8.711059 | 6.760814e-12 | 1.233149
57.36055 | 13.4994 | 14.07206 | 4.119779 | -0.5726642 | 8.720419 | 6.75815e-12 | 1.231866
57.37055 | 13.5134 | 14.07754 | 4.117136 | -0.5641393 | 8.729816 | 6.756373e-12 | 1.230587
57.38055 | 13.5033 | 14.08305 | 4.114495 | -0.5797514 | 8.739244 | 6.753709e-12 | 1.229313
57.39055 | 13.5236 | 14.0886 | 4.111856 | -0.5649976 | 8.748699 | 6.751044e-12 | 1.228043
57.40055 | 13.5212 | 14.09418 | 4.109218 | -0.5729799 | 8.758185 | 6.749268e-12 | 1.226777
57.41054 | 13.5264 | 14.09979 | 4.106585 | -0.5733924 | 8.76769 | 6.746603e-12 | 1.225518
57.42054 | 13.5363 | 14.10545 | 4.10395 | -0.5691454 | 8.777234 | 6.744827e-12 | 1.224261
57.43054 | 13.5397 | 14.11113 | 4.101318 | -0.5714333 | 8.786806 | 6.742162e-12 | 1.22301
57.44054 | 13.5358 | 14.11686 | 4.098687 | -0.5810563 | 8.796407 | 6.740386e-12 | 1.221763
57.45054 | 13.5481 | 14.12262 | 4.096057 | -0.5745159 | 8.806038 | 6.737721e-12 | 1.22052
57.46054 | 13.553 | 14.12841 | 4.09343 | -0.5754101 | 8.815698 | 6.735945e-12 | 1.219282
57.47053 | 13.5656 | 14.13423 | 4.090807 | -0.5686344 | 8.825378 | 6.733281e-12 | 1.21805
57.48053 | 13.5695 | 14.1401 | 4.088183 | -0.5705994 | 8.835096 | 6.731504e-12 | 1.216821
57.49053 | 13.5744 | 14.146 | 4.085561 | -0.5716 | 8.844843 | 6.72884e-12 | 1.215597
57.50053 | 13.5801 | 14.15194 | 4.08294 | -0.5718357 | 8.854618 | 6.727063e-12 | 1.214377
57.51053 | 13.5966 | 14.15791 | 4.080322 | -0.5613079 | 8.864424 | 6.725287e-12 | 1.213162
57.52052 | 13.5855 | 14.16391 | 4.077708 | -0.5784086 | 8.874249 | 6.723511e-12 | 1.211952
57.53052 | 13.606 | 14.16995 | 4.075093 | -0.5639518 | 8.884113 | 6.720846e-12 | 1.210746
57.54052 | 13.6094 | 14.17603 | 4.07248 | -0.5666294 | 8.894006 | 6.71907e-12 | 1.209544
57.55052 | 13.611 | 14.18214 | 4.069868 | -0.5711431 | 8.903928 | 6.717293e-12 | 1.208347
57.56052 | 13.6333 | 14.18829 | 4.067259 | -0.5549911 | 8.913878 | 6.715517e-12 | 1.207154
57.57052 | 13.6257 | 14.19447 | 4.064652 | -0.5687746 | 8.923857 | 6.712852e-12 | 1.205966
57.58051 | 13.6371 | 14.20069 | 4.062049 | -0.5635889 | 8.933857 | 6.711076e-12 | 1.204783
57.59051 | 13.6415 | 14.20694 | 4.059445 | -0.5654441 | 8.943895 | 6.7093e-12 | 1.203604
57.60051 | 13.6549 | 14.21323 | 4.056843 | -0.5583347 | 8.953962 | 6.707523e-12 | 1.202429
57.61051 | 13.6543 | 14.21956 | 4.054244 | -0.5652606 | 8.964058 | 6.705747e-12 | 1.201259
57.62051 | 13.6746 | 14.22592 | 4.051646 | -0.5513218 | 8.974183 | 6.703971e-12 | 1.200093
57.6305 | 13.6818 | 14.23231 | 4.049053 | -0.5505123 | 8.984327 | 6.702194e-12 | 1.198932
57.6405 | 13.6912 | 14.23874 | 4.046459 | -0.5475442 | 8.99451 | 6.700418e-12 | 1.197775
57.6505 | 13.7103 | 14.24521 | 4.043867 | -0.5349123 | 9.004723 | 6.698642e-12 | 1.196622
57.6605 | 13.7124 | 14.25172 | 4.041277 | -0.5393157 | 9.014964 | 6.696865e-12 | 1.195474
57.6705 | 13.725 | 14.25825 | 4.03869 | -0.533254 | 9.025234 | 6.695089e-12 | 1.19433
57.6805 | 13.7343 | 14.26483 | 4.036104 | -0.5305283 | 9.035534 | 6.694201e-12 | 1.19319
57.69049 | 13.7459 | 14.27143 | 4.033523 | -0.525531 | 9.045852 | 6.692424e-12 | 1.192056
57.70049 | 13.7607 | 14.27808 | 4.030941 | -0.5173756 | 9.056209 | 6.690648e-12 | 1.190925
57.71049 | 13.767 | 14.28476 | 4.028362 | -0.5177563 | 9.066596 | 6.688872e-12 | 1.189799
57.72049 | 13.7802 | 14.29147 | 4.025784 | -0.5112711 | 9.07701 | 6.687095e-12 | 1.188677
57.73049 | 13.7899 | 14.29822 | 4.023209 | -0.5083216 | 9.087454 | 6.686207e-12 | 1.187559
57.74048 | 13.7919 | 14.305 | 4.020639 | -0.5131021 | 9.097917 | 6.684431e-12 | 1.186446
57.75048 | 13.8032 | 14.31182 | 4.018068 | -0.5086235 | 9.108419 | 6.682654e-12 | 1.185337
57.76048 | 13.8226 | 14.31868 | 4.015499 | -0.4960804 | 9.118949 | 6.681766e-12 | 1.184232
57.77048 | 13.822 | 14.32557 | 4.012932 | -0.5035727 | 9.129509 | 6.67999e-12 | 1.183131
57.78048 | 13.8391 | 14.3325 | 4.010368 | -0.4934001 | 9.140097 | 6.678214e-12 | 1.182035
57.79048 | 13.8559 | 14.33946 | 4.007805 | -0.4835628 | 9.150715 | 6.677325e-12 | 1.180943
57.80047 | 13.8627 | 14.34645 | 4.005248 | -0.4837543 | 9.161351 | 6.675549e-12 | 1.179856
57.81047 | 13.8696 | 14.35349 | 4.00269 | -0.4838877 | 9.172025 | 6.674661e-12 | 1.178772
57.82047 | 13.8842 | 14.36056 | 4.000134 | -0.4763562 | 9.182729 | 6.672884e-12 | 1.177693
57.83047 | 13.8877 | 14.36766 | 3.997581 | -0.47996 | 9.193462 | 6.671996e-12 | 1.176617
57.84047 | 13.8959 | 14.3748 | 3.99503 | -0.478899 | 9.204223 | 6.670664e-12 | 1.175546
57.85046 | 13.9132 | 14.38197 | 3.992484 | -0.4687666 | 9.215003 | 6.669332e-12 | 1.17448
57.86046 | 13.9229 | 14.38918 | 3.989937 | -0.4662753 | 9.225821 | 6.667999e-12 | 1.173417
57.87046 | 13.9195 | 14.39642 | 3.987393 | -0.4769197 | 9.236668 | 6.666667e-12 | 1.172359
57.88046 | 13.9359 | 14.4037 | 3.984851 | -0.4677996 | 9.247544 | 6.665779e-12 | 1.171304
57.89046 | 13.9407 | 14.41101 | 3.982311 | -0.4703143 | 9.258449 | 6.664447e-12 | 1.170254
57.90046 | 13.9459 | 14.41836 | 3.979774 | -0.4724633 | 9.269382 | 6.663115e-12 | 1.169207
57.91045 | 13.955 | 14.42574 | 3.977242 | -0.4707409 | 9.280333 | 6.662226e-12 | 1.168166
57.92045 | 13.965 | 14.43316 | 3.974709 | -0.4681609 | 9.291324 | 6.660894e-12 | 1.167128
57.93045 | 13.9764 | 14.44062 | 3.972179 | -0.464216 | 9.302343 | 6.660006e-12 | 1.166094
57.94045 | 13.9857 | 14.44811 | 3.969651 | -0.4624052 | 9.31339 | 6.659118e-12 | 1.165064
57.95045 | 13.9857 | 14.45563 | 3.967126 | -0.4699302 | 9.324466 | 6.657785e-12 | 1.164038
57.96044 | 14.0059 | 14.46318 | 3.964606 | -0.4572824 | 9.33556 | 6.656897e-12 | 1.163017
57.97044 | 14.02 | 14.47078 | 3.962085 | -0.450776 | 9.346692 | 6.656009e-12 | 1.161999
57.98044 | 14.0192 | 14.47841 | 3.959567 | -0.4592051 | 9.357853 | 6.654677e-12 | 1.160984
57.99044 | 14.0396 | 14.48607 | 3.957052 | -0.4464691 | 9.369043 | 6.653789e-12 | 1.159974
58.00044 | 14.0427 | 14.49377 | 3.954539 | -0.4510661 | 9.380259 | 6.6529e-12 | 1.158968
58.01044 | 14.0462 | 14.5015 | 3.952028 | -0.4553017 | 9.391507 | 6.652012e-12 | 1.157966
58.02043 | 14.0654 | 14.50926 | 3.949523 | -0.4438597 | 9.402768 | 6.651124e-12 | 1.156968
58.03043 | 14.071 | 14.51706 | 3.947017 | -0.4460629 | 9.414071 | 6.650236e-12 | 1.155974
58.04043 | 14.0804 | 14.5249 | 3.944515 | -0.4444997 | 9.425402 | 6.649348e-12 | 1.154983
58.05043 | 14.0892 | 14.53277 | 3.942014 | -0.443572 | 9.436761 | 6.64846e-12 | 1.153997
58.06043 | 14.099 | 14.54068 | 3.939516 | -0.4416785 | 9.448148 | 6.648015e-12 | 1.153014
58.07042 | 14.101 | 14.54861 | 3.937024 | -0.4476115 | 9.459552 | 6.647127e-12 | 1.152036
58.08042 | 14.1241 | 14.55659 | 3.934531 | -0.4324866 | 9.470995 | 6.646239e-12 | 1.15106
58.09042 | 14.1303 | 14.56459 | 3.932041 | -0.4342927 | 9.482463 | 6.645795e-12 | 1.150089
58.10042 | 14.1391 | 14.57264 | 3.929553 | -0.4335403 | 9.493966 | 6.644907e-12 | 1.149121
58.11042 | 14.154 | 14.58071 | 3.927069 | -0.4267147 | 9.505489 | 6.644019e-12 | 1.148157
58.12041 | 14.1575 | 14.58882 | 3.924589 | -0.4313202 | 9.517033 | 6.643575e-12 | 1.147198
58.13041 | 14.1692 | 14.59697 | 3.922109 | -0.427767 | 9.528616 | 6.642686e-12 | 1.146241
58.14041 | 14.1908 | 14.60515 | 3.919633 | -0.4143483 | 9.540227 | 6.642242e-12 | 1.145289
58.15041 | 14.1894 | 14.61336 | 3.917159 | -0.4239633 | 9.551865 | 6.641798e-12 | 1.14434
58.16041 | 14.2078 | 14.62161 | 3.914687 | -0.4138124 | 9.563531 | 6.64091e-12 | 1.143394
58.17041 | 14.2166 | 14.6299 | 3.912218 | -0.4132957 | 9.575225 | 6.640466e-12 | 1.142453
58.1804 | 14.2215 | 14.63821 | 3.909755 | -0.4167053 | 9.586935 | 6.640022e-12 | 1.141515
58.1904 | 14.2439 | 14.64656 | 3.907292 | -0.4026561 | 9.598684 | 6.639134e-12 | 1.140581
58.2004 | 14.2523 | 14.65494 | 3.904831 | -0.4026417 | 9.610461 | 6.63869e-12 | 1.13965
58.2104 | 14.2449 | 14.66336 | 3.902373 | -0.4184606 | 9.622265 | 6.638246e-12 | 1.138723
58.2204 | 14.2743 | 14.67181 | 3.899918 | -0.3975136 | 9.634096 | 6.637801e-12 | 1.137799
58.23039 | 14.2822 | 14.68029 | 3.897469 | -0.3980923 | 9.645944 | 6.637357e-12 | 1.136879
58.24039 | 14.2892 | 14.68881 | 3.895019 | -0.3996118 | 9.65783 | 6.636913e-12 | 1.135963
58.25039 | 14.3218 | 14.69737 | 3.892573 | -0.3755656 | 9.669743 | 6.636469e-12 | 1.13505
58.26039 | 14.3151 | 14.70595 | 3.890129 | -0.390853 | 9.681684 | 6.636025e-12 | 1.13414
58.27039 | 14.3237 | 14.71457 | 3.887688 | -0.3908734 | 9.693652 | 6.636025e-12 | 1.133234
58.28039 | 14.3514 | 14.72323 | 3.88525 | -0.3718279 | 9.705647 | 6.635581e-12 | 1.132331
58.29038 | 14.3613 | 14.73191 | 3.882818 | -0.3706068 | 9.717657 | 6.635137e-12 | 1.131432
58.30038 | 14.3717 | 14.74063 | 3.880385 | -0.3689278 | 9.729706 | 6.634693e-12 | 1.130536
58.31038 | 14.3921 | 14.74938 | 3.877956 | -0.3572817 | 9.741782 | 6.634693e-12 | 1.129644
58.32038 | 14.3954 | 14.75817 | 3.87553 | -0.3627688 | 9.753885 | 6.634249e-12 | 1.128755
58.33038 | 14.412 | 14.76699 | 3.873106 | -0.3549895 | 9.766015 | 6.633805e-12 | 1.127869
58.34037 | 14.4317 | 14.77583 | 3.870688 | -0.3441342 | 9.778159 | 6.633805e-12 | 1.126987
58.35037 | 14.4337 | 14.78472 | 3.86827 | -0.3510199 | 9.790342 | 6.633361e-12 | 1.126108
58.36037 | 14.4503 | 14.79364 | 3.865856 | -0.3433392 | 9.802552 | 6.633361e-12 | 1.125232
58.37037 | 14.4719 | 14.80259 | 3.863444 | -0.3306907 | 9.814788 | 6.633361e-12 | 1.124359
58.38037 | 14.4664 | 14.81158 | 3.861035 | -0.3451763 | 9.827051 | 6.632916e-12 | 1.12349
58.39037 | 14.5039 | 14.82059 | 3.85863 | -0.3166932 | 9.83934 | 6.632916e-12 | 1.122624
58.40036 | 14.5142 | 14.82963 | 3.856229 | -0.3154343 | 9.851644 | 6.632916e-12 | 1.121761
58.41036 | 14.5171 | 14.83872 | 3.85383 | -0.3216168 | 9.863985 | 6.632472e-12 | 1.120902
58.42036 | 14.5454 | 14.84783 | 3.851433 | -0.3024319 | 9.876354 | 6.632472e-12 | 1.120045
58.43036 | 14.5555 | 14.85698 | 3.84904 | -0.3014786 | 9.888747 | 6.632472e-12 | 1.119191
58.44036 | 14.5605 | 14.86616 | 3.846649 | -0.3056583 | 9.901168 | 6.632472e-12 | 1.118341
58.45035 | 14.5885 | 14.87536 | 3.844264 | -0.2868608 | 9.913602 | 6.632472e-12 | 1.117495
58.46035 | 14.6054 | 14.8846 | 3.84188 | -0.2792046 | 9.926074 | 6.632472e-12 | 1.116651
58.47035 | 14.6035 | 14.89388 | 3.839499 | -0.2903799 | 9.938572 | 6.632472e-12 | 1.115809
58.48035 | 14.6379 | 14.90319 | 3.837121 | -0.2652882 | 9.951096 | 6.632472e-12 | 1.114971
58.49035 | 14.6475 | 14.91253 | 3.834746 | -0.265028 | 9.963646 | 6.632472e-12 | 1.114136
58.50035 | 14.656 | 14.9219 | 3.832374 | -0.265899 | 9.97622 | 6.632472e-12 | 1.113304
58.51034 | 14.6728 | 14.93129 | 3.830008 | -0.2584928 | 9.988809 | 6.632472e-12 | 1.112476
58.52034 | 14.6839 | 14.94073 | 3.827643 | -0.2568274 | 10.00143 | 6.632472e-12 | 1.11165
58.53034 | 14.6999 | 14.95019 | 3.82528 | -0.2502939 | 10.01409 | 6.632916e-12 | 1.110827
58.54034 | 14.7244 | 14.95969 | 3.822921 | -0.2352914 | 10.02676 | 6.632916e-12 | 1.110007
58.55034 | 14.733 | 14.96922 | 3.820566 | -0.2362199 | 10.03947 | 6.632916e-12 | 1.109189
58.56033 | 14.7599 | 14.97877 | 3.818215 | -0.2188708 | 10.05218 | 6.633361e-12 | 1.108376
58.57033 | 14.7777 | 14.98836 | 3.815866 | -0.2106624 | 10.06493 | 6.633361e-12 | 1.107564
58.58033 | 14.7849 | 14.99798 | 3.81352 | -0.2130847 | 10.07771 | 6.633361e-12 | 1.106755
58.59033 | 14.8122 | 15.00764 | 3.811177 | -0.195438 | 10.09051 | 6.633805e-12 | 1.105949
58.60033 | 14.8305 | 15.01732 | 3.808838 | -0.1868226 | 10.10334 | 6.633805e-12 | 1.105146
58.61033 | 14.8456 | 15.02704 | 3.806501 | -0.1814361 | 10.11619 | 6.634249e-12 | 1.104346
58.62032 | 14.8694 | 15.03677 | 3.804171 | -0.1673725 | 10.12905 | 6.634249e-12 | 1.103549
58.63032 | 14.8885 | 15.04655 | 3.801841 | -0.1580486 | 10.14195 | 6.634693e-12 | 1.102754
58.64032 | 14.8962 | 15.05636 | 3.799515 | -0.160155 | 10.15488 | 6.635137e-12 | 1.101962
58.65032 | 14.9363 | 15.06619 | 3.797192 | -0.1298913 | 10.16783 | 6.635137e-12 | 1.101172
58.66032 | 14.9489 | 15.07606 | 3.794872 | -0.1271582 | 10.1808 | 6.635581e-12 | 1.100385
58.67031 | 14.9573 | 15.08595 | 3.792559 | -0.1286452 | 10.19378 | 6.636025e-12 | 1.099602
58.68031 | 14.9905 | 15.09587 | 3.790246 | -0.1053726 | 10.20681 | 6.636469e-12 | 1.09882
58.69031 | 15.011 | 15.10583 | 3.787936 | -0.0948295 | 10.21985 | 6.636913e-12 | 1.098041
58.70031 | 15.0267 | 15.11582 | 3.78563 | -0.08911574 | 10.23292 | 6.636913e-12 | 1.097265
58.71031 | 15.0602 | 15.12583 | 3.783328 | -0.06563157 | 10.24601 | 6.637357e-12 | 1.096491
58.72031 | 15.0806 | 15.13588 | 3.781029 | -0.05527823 | 10.25913 | 6.637801e-12 | 1.09572
58.7303 | 15.1002 | 15.14594 | 3.778735 | -0.04574271 | 10.27226 | 6.638246e-12 | 1.094952
58.7403 | 15.1264 | 15.15605 | 3.776443 | -0.02964797 | 10.28542 | 6.63869e-12 | 1.094185
58.7503 | 15.1499 | 15.16618 | 3.774154 | -0.01628167 | 10.29861 | 6.639134e-12 | 1.093422
58.7603 | 15.1603 | 15.17634 | 3.771869 | -0.01604418 | 10.31182 | 6.639578e-12 | 1.09266
58.7703 | 15.2012 | 15.18654 | 3.769587 | 0.01466436 | 10.32505 | 6.640022e-12 | 1.091901
58.78029 | 15.2187 | 15.19675 | 3.767311 | 0.02195361 | 10.33829 | 6.640466e-12 | 1.091145
58.79029 | 15.2293 | 15.207 | 3.765036 | 0.02230439 | 10.35157 | 6.641354e-12 | 1.090391
58.80029 | 15.2665 | 15.21727 | 3.762765 | 0.04922633 | 10.36487 | 6.641798e-12 | 1.089639
58.81029 | 15.2727 | 15.22758 | 3.760497 | 0.04512093 | 10.37819 | 6.642242e-12 | 1.08889
58.82029 | 15.2956 | 15.23791 | 3.758233 | 0.05768587 | 10.39154 | 6.642686e-12 | 1.088143
58.83029 | 15.3209 | 15.24828 | 3.755973 | 0.07262325 | 10.40491 | 6.643575e-12 | 1.087398
58.84028 | 15.3395 | 15.25866 | 3.753718 | 0.08084274 | 10.41828 | 6.644019e-12 | 1.086656
58.85028 | 15.3647 | 15.26908 | 3.751465 | 0.09562442 | 10.4317 | 6.644463e-12 | 1.085916
58.86028 | 15.3855 | 15.27952 | 3.749215 | 0.105978 | 10.44513 | 6.645351e-12 | 1.085178
58.87028 | 15.3997 | 15.29 | 3.746969 | 0.1097038 | 10.45859 | 6.645795e-12 | 1.084442
58.88028 | 15.426 | 15.3005 | 3.744727 | 0.1255014 | 10.47206 | 6.646683e-12 | 1.083708
58.89027 | 15.4463 | 15.31102 | 3.74249 | 0.1352832 | 10.48555 | 6.647127e-12 | 1.082977
58.90027 | 15.46 | 15.32157 | 3.740255 | 0.1384272 | 10.49907 | 6.648015e-12 | 1.082248
58.91027 | 15.4809 | 15.33216 | 3.738023 | 0.1487441 | 10.51261 | 6.64846e-12 | 1.08152
58.92027 | 15.4946 | 15.34277 | 3.735796 | 0.151834 | 10.52618 | 6.649348e-12 | 1.080795
58.93027 | 15.5107 | 15.3534 | 3.733571 | 0.1572967 | 10.53976 | 6.649792e-12 | 1.080072
58.94027 | 15.5349 | 15.36407 | 3.731351 | 0.1708325 | 10.55337 | 6.65068e-12 | 1.079351
58.95026 | 15.5451 | 15.37475 | 3.729137 | 0.1703529 | 10.56698 | 6.651568e-12 | 1.078633
58.96026 | 15.5568 | 15.38546 | 3.726924 | 0.1713367 | 10.58062 | 6.652012e-12 | 1.077916
58.97026 | 15.5689 | 15.39621 | 3.724715 | 0.1726941 | 10.59429 | 6.6529e-12 | 1.077201
58.98026 | 15.5899 | 15.40697 | 3.722509 | 0.1829263 | 10.60798 | 6.653789e-12 | 1.076488
58.99026 | 15.5922 | 15.41777 | 3.720308 | 0.1744311 | 10.62168 | 6.654233e-12 | 1.075777
59.00025 | 15.6221 | 15.42858 | 3.718112 | 0.1935205 | 10.6354 | 6.655121e-12 | 1.075068
59.01025 | 15.6249 | 15.43942 | 3.715918 | 0.1854751 | 10.64915 | 6.656009e-12 | 1.074361
59.02025 | 15.6365 | 15.4503 | 3.713728 | 0.1862036 | 10.66291 | 6.656897e-12 | 1.073656
59.03025 | 15.6567 | 15.46119 | 3.711541 | 0.1955078 | 10.6767 | 6.657785e-12 | 1.072952
59.04025 | 15.67 | 15.47211 | 3.709359 | 0.1978859 | 10.6905 | 6.658674e-12 | 1.07225
59.05025 | 15.6682 | 15.48306 | 3.70718 | 0.1851395 | 10.70433 | 6.659562e-12 | 1.071551
59.06024 | 15.6916 | 15.49402 | 3.705007 | 0.1975787 | 10.71816 | 6.66045e-12 | 1.070853
59.07024 | 15.7024 | 15.50502 | 3.702836 | 0.1973819 | 10.73202 | 6.661338e-12 | 1.070157
59.08024 | 15.7053 | 15.51604 | 3.700669 | 0.1892644 | 10.7459 | 6.662226e-12 | 1.069463
59.09024 | 15.7282 | 15.52708 | 3.698506 | 0.2011194 | 10.7598 | 6.663115e-12 | 1.06877
59.10024 | 15.7337 | 15.53815 | 3.696347 | 0.1955507 | 10.77372 | 6.664003e-12 | 1.068079
59.11023 | 15.7322 | 15.54923 | 3.694194 | 0.1829689 | 10.78765 | 6.664891e-12 | 1.06739
59.12023 | 15.7434 | 15.56035 | 3.692042 | 0.1830532 | 10.8016 | 6.665779e-12 | 1.066703
59.13023 | 15.7624 | 15.57149 | 3.689895 | 0.1909122 | 10.81558 | 6.666667e-12 | 1.066017
59.14023 | 15.7634 | 15.58265 | 3.687751 | 0.1807492 | 10.82957 | 6.667555e-12 | 1.065332
59.15023 | 15.789 | 15.59384 | 3.685612 | 0.1951619 | 10.84358 | 6.668444e-12 | 1.06465
59.16023 | 15.7923 | 15.60505 | 3.683476 | 0.187252 | 10.8576 | 6.669332e-12 | 1.063968
59.17022 | 15.7921 | 15.61626 | 3.681347 | 0.1758353 | 10.87163 | 6.670664e-12 | 1.06329
59.18022 | 15.817 | 15.62752 | 3.679219 | 0.1894802 | 10.88569 | 6.671552e-12 | 1.062612
59.19022 | 15.831 | 15.6388 | 3.677096 | 0.1922029 | 10.89977 | 6.67244e-12 | 1.061935
59.20022 | 15.8352 | 15.6501 | 3.674976 | 0.1851026 | 10.91386 | 6.673329e-12 | 1.06126
59.21022 | 15.8606 | 15.66142 | 3.672861 | 0.1991811 | 10.92797 | 6.674661e-12 | 1.060587
59.22021 | 15.858 | 15.67275 | 3.670752 | 0.1852479 | 10.94208 | 6.675549e-12 | 1.059915
59.23021 | 15.8694 | 15.68412 | 3.668644 | 0.1852827 | 10.95623 | 6.676437e-12 | 1.059245
59.24021 | 15.8931 | 15.69551 | 3.666541 | 0.197595 | 10.97039 | 6.677769e-12 | 1.058576
59.25021 | 15.897 | 15.70691 | 3.664442 | 0.1900864 | 10.98456 | 6.678658e-12 | 1.057908
59.26021 | 15.9029 | 15.71834 | 3.662347 | 0.1845563 | 10.99875 | 6.67999e-12 | 1.057242
59.27021 | 15.9225 | 15.72979 | 3.660256 | 0.1927055 | 11.01296 | 6.680878e-12 | 1.056577
59.2802 | 15.9342 | 15.74125 | 3.658171 | 0.1929453 | 11.02717 | 6.681766e-12 | 1.055914
59.2902 | 15.9474 | 15.75275 | 3.656089 | 0.1946541 | 11.04141 | 6.683099e-12 | 1.055252
59.3002 | 15.9713 | 15.76426 | 3.65401 | 0.2070418 | 11.05566 | 6.683987e-12 | 1.054591
59.3102 | 15.9766 | 15.77579 | 3.651936 | 0.2008094 | 11.06992 | 6.685319e-12 | 1.053931
59.3202 | 15.9956 | 15.78734 | 3.649866 | 0.2082578 | 11.0842 | 6.686207e-12 | 1.053273
59.33019 | 16.0221 | 15.7989 | 3.647802 | 0.2231958 | 11.09849 | 6.687539e-12 | 1.052616
59.34019 | 16.0301 | 15.81049 | 3.64574 | 0.2196051 | 11.11279 | 6.688872e-12 | 1.051961
59.35019 | 16.0445 | 15.82211 | 3.643683 | 0.2223937 | 11.12712 | 6.68976e-12 | 1.051306
59.36019 | 16.0727 | 15.83374 | 3.64163 | 0.2389646 | 11.14145 | 6.691092e-12 | 1.050653
59.37019 | 16.0805 | 15.84539 | 3.639581 | 0.235115 | 11.1558 | 6.69198e-12 | 1.05
59.38019 | 16.1011 | 15.85705 | 3.637536 | 0.2440486 | 11.17017 | 6.693313e-12 | 1.049349
59.39018 | 16.1238 | 15.86873 | 3.635497 | 0.2550734 | 11.18453 | 6.694645e-12 | 1.0487
59.40018 | 16.1302 | 15.88043 | 3.633461 | 0.249769 | 11.19892 | 6.695533e-12 | 1.048051
59.41018 | 16.1638 | 15.89215 | 3.631429 | 0.2716478 | 11.21332 | 6.696865e-12 | 1.047403
59.42018 | 16.1762 | 15.90389 | 3.629401 | 0.2723083 | 11.22773 | 6.698198e-12 | 1.046757
59.43018 | 16.1883 | 15.91565 | 3.627378 | 0.2726513 | 11.24216 | 6.699086e-12 | 1.046111
59.44017 | 16.2183 | 15.92741 | 3.625361 | 0.2908881 | 11.25658 | 6.700418e-12 | 1.045467
59.45017 | 16.2371 | 15.9392 | 3.623346 | 0.2978965 | 11.27103 | 6.70175e-12 | 1.044824
59.46017 | 16.2491 | 15.95101 | 3.621336 | 0.2980887 | 11.28549 | 6.703083e-12 | 1.044182
59.47017 | 16.2821 | 15.96284 | 3.61933 | 0.3192624 | 11.29997 | 6.703971e-12 | 1.04354
59.48017 | 16.3096 | 15.97468 | 3.617328 | 0.3349211 | 11.31445 | 6.705303e-12 | 1.0429
59.49017 | 16.3053 | 15.98654 | 3.615331 | 0.3187641 | 11.32894 | 6.706635e-12 | 1.04226
59.50016 | 16.3525 | 15.9984 | 3.61334 | 0.3541021 | 11.34344 | 6.707968e-12 | 1.041622
59.51016 | 16.3734 | 16.01029 | 3.611352 | 0.3631132 | 11.35795 | 6.7093e-12 | 1.040985
59.52016 | 16.378 | 16.02219 | 3.609367 | 0.3558078 | 11.37248 | 6.710188e-12 | 1.040348
59.53016 | 16.4181 | 16.03411 | 3.607388 | 0.3839889 | 11.38701 | 6.71152e-12 | 1.039712
59.54016 | 16.4371 | 16.04605 | 3.605413 | 0.3910542 | 11.40156 | 6.712852e-12 | 1.039077
59.55015 | 16.4485 | 16.05798 | 3.603444 | 0.3905158 | 11.4161 | 6.714185e-12 | 1.038444
59.56015 | 16.487 | 16.06995 | 3.601478 | 0.4170526 | 11.43066 | 6.715517e-12 | 1.03781
59.57015 | 16.5006 | 16.08193 | 3.599516 | 0.4186743 | 11.44523 | 6.716849e-12 | 1.037178
59.58015 | 16.5134 | 16.09392 | 3.597558 | 0.4194828 | 11.45981 | 6.718182e-12 | 1.036546
59.59015 | 16.5563 | 16.10592 | 3.595606 | 0.4503766 | 11.4744 | 6.719514e-12 | 1.035916
59.60015 | 16.5752 | 16.11794 | 3.593657 | 0.457258 | 11.489 | 6.720846e-12 | 1.035286
59.61014 | 16.579 | 16.12996 | 3.591715 | 0.4490373 | 11.50359 | 6.722178e-12 | 1.034657
59.62014 | 16.6291 | 16.14201 | 3.589776 | 0.4870923 | 11.5182 | 6.723511e-12 | 1.034029
59.63014 | 16.6448 | 16.15407 | 3.587841 | 0.4907348 | 11.53282 | 6.724843e-12 | 1.033401
59.64014 | 16.6615 | 16.16614 | 3.585911 | 0.4953645 | 11.54745 | 6.726175e-12 | 1.032774
59.65014 | 16.7011 | 16.17822 | 3.583986 | 0.5228827 | 11.56208 | 6.727063e-12 | 1.032147
59.66013 | 16.7206 | 16.1903 | 3.582067 | 0.5302997 | 11.57671 | 6.728396e-12 | 1.031522
59.67013 | 16.7416 | 16.20241 | 3.58015 | 0.5391945 | 11.59136 | 6.730172e-12 | 1.030897
59.68013 | 16.779 | 16.21452 | 3.578238 | 0.5644774 | 11.60601 | 6.731504e-12 | 1.030273
59.69013 | 16.7935 | 16.22665 | 3.576331 | 0.566849 | 11.62067 | 6.732837e-12 | 1.029649
59.70013 | 16.828 | 16.23879 | 3.574428 | 0.5892103 | 11.63534 | 6.734169e-12 | 1.029026
59.71013 | 16.8539 | 16.25094 | 3.57253 | 0.6029608 | 11.65001 | 6.735501e-12 | 1.028404
59.72012 | 16.8704 | 16.26309 | 3.570639 | 0.6073139 | 11.66466 | 6.736833e-12 | 1.027782
59.73012 | 16.906 | 16.27526 | 3.56875 | 0.6307447 | 11.67934 | 6.738166e-12 | 1.027161
59.74012 | 16.9341 | 16.28743 | 3.566866 | 0.6466654 | 11.69403 | 6.739498e-12 | 1.02654
59.75012 | 16.9501 | 16.29962 | 3.564987 | 0.6504773 | 11.70872 | 6.74083e-12 | 1.02592
59.76012 | 16.978 | 16.31182 | 3.563112 | 0.6661795 | 11.72341 | 6.742162e-12 | 1.0253
59.77011 | 17.017 | 16.32402 | 3.561244 | 0.6929848 | 11.73809 | 6.743495e-12 | 1.024682
59.78011 | 17.0419 | 16.33623 | 3.559379 | 0.7056694 | 11.75279 | 6.744827e-12 | 1.024063
59.79011 | 17.0696 | 16.34845 | 3.557518 | 0.7211464 | 11.76749 | 6.746159e-12 | 1.023445
59.80011 | 17.1027 | 16.36068 | 3.555663 | 0.7420164 | 11.78219 | 6.747491e-12 | 1.022827
59.81011 | 17.1324 | 16.37292 | 3.553811 | 0.7594762 | 11.7969 | 6.748824e-12 | 1.02221
59.82011 | 17.1564 | 16.38517 | 3.551965 | 0.7712296 | 11.81161 | 6.7506e-12 | 1.021593
59.8301 | 17.1926 | 16.39741 | 3.550125 | 0.7951896 | 11.82631 | 6.751932e-12 | 1.020978
59.8401 | 17.2186 | 16.40967 | 3.548289 | 0.8089293 | 11.84102 | 6.753265e-12 | 1.020362
59.8501 | 17.2459 | 16.42194 | 3.546457 | 0.8239632 | 11.85573 | 6.754597e-12 | 1.019746
59.8601 | 17.2756 | 16.43421 | 3.54463 | 0.8413915 | 11.87045 | 6.755929e-12 | 1.019131
59.8701 | 17.3002 | 16.44649 | 3.542807 | 0.8537121 | 11.88516 | 6.757261e-12 | 1.018517
59.88009 | 17.3286 | 16.45876 | 3.540992 | 0.8698406 | 11.89986 | 6.758594e-12 | 1.017903
59.89009 | 17.3597 | 16.47105 | 3.539179 | 0.8886502 | 11.91458 | 6.759926e-12 | 1.017289
59.90009 | 17.3892 | 16.48334 | 3.537371 | 0.9058573 | 11.9293 | 6.761702e-12 | 1.016676
59.91009 | 17.42 | 16.49564 | 3.535568 | 0.9243573 | 11.94401 | 6.763035e-12 | 1.016062
59.92009 | 17.4496 | 16.50794 | 3.53377 | 0.9416553 | 11.95873 | 6.764367e-12 | 1.01545
59.93009 | 17.4753 | 16.52025 | 3.531977 | 0.9550471 | 11.97344 | 6.765699e-12 | 1.014837
59.94008 | 17.5048 | 16.53255 | 3.53019 | 0.9722484 | 11.98814 | 6.767031e-12 | 1.014225
59.95008 | 17.5373 | 16.54487 | 3.528407 | 0.9924339 | 12.00285 | 6.768364e-12 | 1.013613
59.96008 | 17.5664 | 16.55718 | 3.526628 | 1.009216 | 12.01755 | 6.769696e-12 | 1.013002
59.97008 | 17.586 | 16.5695 | 3.524854 | 1.016496 | 12.03226 | 6.771472e-12 | 1.01239
59.98008 | 17.6223 | 16.58183 | 3.523086 | 1.040473 | 12.04696 | 6.772805e-12 | 1.011779
59.99007 | 17.6546 | 16.59414 | 3.521324 | 1.060461 | 12.06165 | 6.774137e-12 | 1.011169
60.00007 | 17.6719 | 16.60647 | 3.519565 | 1.065435 | 12.07634 | 6.775469e-12 | 1.010558
60.01007 | 17.7126 | 16.61879 | 3.517811 | 1.093807 | 12.09103 | 6.776801e-12 | 1.009948
60.02007 | 17.7353 | 16.63112 | 3.516062 | 1.104177 | 12.10572 | 6.778134e-12 | 1.009338
60.03007 | 17.7595 | 16.64345 | 3.514318 | 1.116047 | 12.12041 | 6.779466e-12 | 1.008728
60.04007 | 17.7919 | 16.65578 | 3.512579 | 1.136117 | 12.13509 | 6.781242e-12 | 1.008118
60.05006 | 17.8238 | 16.6681 | 3.510847 | 1.155699 | 12.14974 | 6.782575e-12 | 1.007509
60.06006 | 17.8451 | 16.68043 | 3.509118 | 1.164668 | 12.16441 | 6.783907e-12 | 1.0069
60.07006 | 17.8758 | 16.69276 | 3.507395 | 1.183039 | 12.17908 | 6.785239e-12 | 1.00629
60.08006 | 17.9147 | 16.70509 | 3.505676 | 1.20961 | 12.19373 | 6.786571e-12 | 1.005682
60.09006 | 17.9385 | 16.71742 | 3.503962 | 1.221082 | 12.20838 | 6.787904e-12 | 1.005073
60.10005 | 17.9724 | 16.72973 | 3.502255 | 1.242668 | 12.22301 | 6.789236e-12 | 1.004465
60.11005 | 18.0046 | 16.74206 | 3.500552 | 1.262545 | 12.23765 | 6.791012e-12 | 1.003856
60.12005 | 18.0328 | 16.75438 | 3.498853 | 1.278421 | 12.25228 | 6.792344e-12 | 1.003248
60.13005 | 18.0655 | 16.7667 | 3.49716 | 1.298802 | 12.2669 | 6.793677e-12 | 1.002639
60.14005 | 18.0993 | 16.77901 | 3.495471 | 1.320286 | 12.28151 | 6.795009e-12 | 1.002031
60.15005 | 18.128 | 16.79133 | 3.493788 | 1.336673 | 12.29612 | 6.796341e-12 | 1.001423
60.16004 | 18.1627 | 16.80362 | 3.492112 | 1.359075 | 12.3107 | 6.797674e-12 | 1.000816
60.17004 | 18.1869 | 16.81593 | 3.490439 | 1.37097 | 12.32528 | 6.799006e-12 | 1.000208
60.18004 | 18.219 | 16.82823 | 3.488771 | 1.390768 | 12.33986 | 6.800338e-12 | 0.9995999
60.19004 | 18.2595 | 16.84053 | 3.487108 | 1.418971 | 12.35443 | 6.802114e-12 | 0.9989922
60.20004 | 18.29 | 16.85282 | 3.485451 | 1.43718 | 12.36898 | 6.803447e-12 | 0.9983845
60.21003 | 18.3155 | 16.86509 | 3.4838 | 1.450406 | 12.38352 | 6.804779e-12 | 0.9977776
60.22003 | 18.3582 | 16.87737 | 3.482153 | 1.480825 | 12.39805 | 6.806111e-12 | 0.9971701
60.23003 | 18.3921 | 16.88965 | 3.480511 | 1.502451 | 12.41258 | 6.807443e-12 | 0.9965627
60.24003 | 18.4191 | 16.90192 | 3.478874 | 1.517182 | 12.42709 | 6.808776e-12 | 0.9959552
60.25003 | 18.457 | 16.91418 | 3.477242 | 1.542823 | 12.44159 | 6.810108e-12 | 0.9953478
60.26003 | 18.4908 | 16.92643 | 3.475616 | 1.564368 | 12.45608 | 6.81144e-12 | 0.9947404
60.27002 | 18.5171 | 16.93866 | 3.473997 | 1.578436 | 12.47053 | 6.812773e-12 | 0.9941338
60.28002 | 18.5561 | 16.9509 | 3.472381 | 1.605198 | 12.48499 | 6.814105e-12 | 0.9935265
60.29002 | 18.5976 | 16.96313 | 3.47077 | 1.634468 | 12.49944 | 6.815437e-12 | 0.9929193
60.30002 | 18.6137 | 16.97535 | 3.469165 | 1.638346 | 12.51388 | 6.816769e-12 | 0.9923119
60.31002 | 18.6608 | 16.98757 | 3.467565 | 1.673234 | 12.5283 | 6.818102e-12 | 0.9917047
60.32001 | 18.6815 | 16.99976 | 3.465972 | 1.681743 | 12.54269 | 6.819434e-12 | 0.991098
60.33001 | 18.7073 | 17.01195 | 3.464382 | 1.69535 | 12.55708 | 6.820766e-12 | 0.9904907
60.34001 | 18.7478 | 17.02413 | 3.462798 | 1.723666 | 12.57145 | 6.822098e-12 | 0.9898835
60.35001 | 18.785 | 17.03631 | 3.461219 | 1.748694 | 12.58581 | 6.823431e-12 | 0.9892761
60.36001 | 18.8067 | 17.04847 | 3.459646 | 1.758233 | 12.60015 | 6.824763e-12 | 0.9886689
60.37001 | 18.8503 | 17.06062 | 3.458078 | 1.789683 | 12.61448 | 6.826095e-12 | 0.9880615
60.38 | 18.8826 | 17.07274 | 3.456517 | 1.80986 | 12.62877 | 6.827428e-12 | 0.9874548
60.39 | 18.9005 | 17.08487 | 3.454959 | 1.815634 | 12.64306 | 6.82876e-12 | 0.9868474
60.4 | 18.9413 | 17.09698 | 3.453407 | 1.84432 | 12.65733 | 6.830092e-12 | 0.9862399
60.41 | 18.9676 | 17.10908 | 3.45186 | 1.858519 | 12.67159 | 6.831424e-12 | 0.9856325
60.42 | 18.9954 | 17.12117 | 3.450319 | 1.874231 | 12.68582 | 6.832757e-12 | 0.985025
60.42999 | 19.0316 | 17.13323 | 3.448785 | 1.898368 | 12.70003 | 6.834089e-12 | 0.984418
60.43999 | 19.0595 | 17.14529 | 3.447254 | 1.914207 | 12.71423 | 6.835421e-12 | 0.9838105
60.44999 | 19.0876 | 17.15734 | 3.445729 | 1.930261 | 12.72841 | 6.836753e-12 | 0.9832028
60.45999 | 19.1296 | 17.16937 | 3.444209 | 1.96023 | 12.74256 | 6.838086e-12 | 0.9825951
60.46999 | 19.1398 | 17.18139 | 3.442695 | 1.958415 | 12.7567 | 6.838974e-12 | 0.9819874
60.47999 | 19.1674 | 17.19339 | 3.441186 | 1.974013 | 12.77082 | 6.840306e-12 | 0.9813796
60.48998 | 19.2175 | 17.20536 | 3.439685 | 2.01214 | 12.7849 | 6.841638e-12 | 0.9807723
60.49998 | 19.2425 | 17.21733 | 3.438187 | 2.025172 | 12.79898 | 6.842971e-12 | 0.9801644
60.50998 | 19.2624 | 17.22928 | 3.436694 | 2.033121 | 12.81303 | 6.844303e-12 | 0.9795564
60.51998 | 19.3065 | 17.24121 | 3.435207 | 2.065287 | 12.82706 | 6.845191e-12 | 0.9789483
60.52998 | 19.3281 | 17.25313 | 3.433726 | 2.074969 | 12.84106 | 6.846523e-12 | 0.9783402
60.53997 | 19.3554 | 17.26502 | 3.432252 | 2.090383 | 12.85503 | 6.847856e-12 | 0.9777326
60.54997 | 19.3965 | 17.2769 | 3.430781 | 2.119601 | 12.86899 | 6.849188e-12 | 0.9771243
60.55997 | 19.418 | 17.28876 | 3.429316 | 2.129238 | 12.88293 | 6.85052e-12 | 0.976516
60.56997 | 19.4491 | 17.3006 | 3.427857 | 2.148496 | 12.89684 | 6.851408e-12 | 0.9759076
60.57997 | 19.4835 | 17.31243 | 3.426403 | 2.171073 | 12.91072 | 6.852741e-12 | 0.9752991
60.58997 | 19.5125 | 17.32423 | 3.424955 | 2.18827 | 12.92458 | 6.854073e-12 | 0.9746906
60.59996 | 19.5317 | 17.336 | 3.423514 | 2.195698 | 12.93841 | 6.854961e-12 | 0.9740825
60.60996 | 19.5695 | 17.34776 | 3.422077 | 2.221736 | 12.95221 | 6.856293e-12 | 0.9734739
60.61996 | 19.5928 | 17.35951 | 3.420645 | 2.233294 | 12.966 | 6.857626e-12 | 0.9728651
60.62996 | 19.6137 | 17.37123 | 3.419219 | 2.242474 | 12.97975 | 6.858514e-12 | 0.9722563
60.63996 | 19.6596 | 17.38292 | 3.417799 | 2.276677 | 12.99348 | 6.859846e-12 | 0.9716473
60.64995 | 19.6853 | 17.39459 | 3.416386 | 2.290713 | 13.00716 | 6.860734e-12 | 0.9710389
60.65995 | 19.7084 | 17.40624 | 3.414977 | 2.30216 | 13.02083 | 6.862066e-12 | 0.9704298
60.66995 | 19.7481 | 17.41787 | 3.413573 | 2.330231 | 13.03448 | 6.863399e-12 | 0.9698207
60.67995 | 19.7665 | 17.42948 | 3.412176 | 2.337024 | 13.04809 | 6.864287e-12 | 0.9692114
60.68995 | 19.8021 | 17.44106 | 3.410783 | 2.361043 | 13.06167 | 6.865619e-12 | 0.9686021
60.69995 | 19.8331 | 17.45262 | 3.409397 | 2.380485 | 13.07523 | 6.866507e-12 | 0.9679927
60.70994 | 19.8708 | 17.46414 | 3.408017 | 2.406664 | 13.08874 | 6.86784e-12 | 0.9673839
60.71994 | 19.8833 | 17.47564 | 3.406642 | 2.407656 | 13.10223 | 6.868728e-12 | 0.9667744
60.72994 | 19.9169 | 17.48713 | 3.405273 | 2.429774 | 13.11569 | 6.87006e-12 | 0.9661648
60.73994 | 19.9477 | 17.49858 | 3.403909 | 2.449118 | 13.12912 | 6.870948e-12 | 0.9655552
60.74994 | 19.9743 | 17.51001 | 3.402551 | 2.464289 | 13.14251 | 6.872281e-12 | 0.9649455
60.75993 | 20.0138 | 17.5214 | 3.4012 | 2.492398 | 13.15587 | 6.873169e-12 | 0.9643363
60.76993 | 20.0341 | 17.53278 | 3.399853 | 2.501322 | 13.1692 | 6.874057e-12 | 0.9637265
60.77993 | 20.0572 | 17.54412 | 3.398512 | 2.513075 | 13.1825 | 6.875389e-12 | 0.9631166
60.78993 | 20.092 | 17.55544 | 3.397177 | 2.536555 | 13.19576 | 6.876277e-12 | 0.9625066
60.79993 | 20.128 | 17.56674 | 3.395848 | 2.561264 | 13.20899 | 6.877166e-12 | 0.9618966
60.80993 | 20.1499 | 17.578 | 3.394524 | 2.571903 | 13.22219 | 6.878498e-12 | 0.9612865
60.81992 | 20.1947 | 17.58922 | 3.393208 | 2.605481 | 13.23533 | 6.879386e-12 | 0.960677
60.82992 | 20.2139 | 17.60042 | 3.391895 | 2.613479 | 13.24846 | 6.880274e-12 | 0.9600668
60.83992 | 20.2363 | 17.61159 | 3.390589 | 2.624706 | 13.26155 | 6.881162e-12 | 0.9594567
60.84992 | 20.277 | 17.62274 | 3.389289 | 2.654264 | 13.2746 | 6.882495e-12 | 0.9588464
60.85992 | 20.3054 | 17.63385 | 3.387994 | 2.671554 | 13.28762 | 6.883383e-12 | 0.9582361
60.86991 | 20.327 | 17.64492 | 3.386706 | 2.682085 | 13.30058 | 6.884271e-12 | 0.9576264
60.87991 | 20.3655 | 17.65596 | 3.385423 | 2.709537 | 13.31352 | 6.885159e-12 | 0.957016
60.88991 | 20.3939 | 17.66698 | 3.384146 | 2.726923 | 13.32643 | 6.886047e-12 | 0.9564056
60.89991 | 20.4081 | 17.67796 | 3.382874 | 2.730139 | 13.33929 | 6.886935e-12 | 0.9557952
60.90991 | 20.4474 | 17.68891 | 3.381609 | 2.75849 | 13.35212 | 6.888268e-12 | 0.9551848
60.91991 | 20.4661 | 17.69983 | 3.380349 | 2.766274 | 13.3649 | 6.889156e-12 | 0.9545743
60.9299 | 20.5024 | 17.7107 | 3.379096 | 2.791703 | 13.37764 | 6.890044e-12 | 0.9539644
60.9399 | 20.5277 | 17.72154 | 3.377848 | 2.806156 | 13.39034 | 6.890932e-12 | 0.953354
60.9499 | 20.5554 | 17.73236 | 3.376606 | 2.823043 | 13.40301 | 6.89182e-12 | 0.9527435
60.9599 | 20.5761 | 17.74314 | 3.37537 | 2.832965 | 13.41563 | 6.892709e-12 | 0.9521329
60.9699 | 20.6109 | 17.75388 | 3.37414 | 2.857024 | 13.42821 | 6.893597e-12 | 0.9515225
60.97989 | 20.6285 | 17.76457 | 3.372917 | 2.863928 | 13.44074 | 6.894485e-12 | 0.9509126
60.98989 | 20.6643 | 17.77524 | 3.371698 | 2.889058 | 13.45324 | 6.895373e-12 | 0.9503021
60.99989 | 20.6868 | 17.78587 | 3.370486 | 2.900926 | 13.4657 | 6.895817e-12 | 0.9496916
61.00989 | 20.7082 | 17.79647 | 3.369279 | 2.91173 | 13.47811 | 6.896705e-12 | 0.9490812
61.01989 | 20.7395 | 17.80703 | 3.368078 | 2.932474 | 13.49048 | 6.897594e-12 | 0.9484708
61.02989 | 20.7613 | 17.81755 | 3.366884 | 2.943755 | 13.5028 | 6.898482e-12 | 0.9478604
61.03988 | 20.7956 | 17.82802 | 3.365696 | 2.967584 | 13.51507 | 6.89937e-12 | 0.9472507
61.04988 | 20.8095 | 17.83846 | 3.364513 | 2.971042 | 13.5273 | 6.899814e-12 | 0.9466403
61.05988 | 20.8236 | 17.84886 | 3.363337 | 2.974739 | 13.53949 | 6.900702e-12 | 0.9460301
61.06988 | 20.8537 | 17.85922 | 3.362166 | 2.994477 | 13.55164 | 6.90159e-12 | 0.9454198
61.07988 | 20.8797 | 17.86955 | 3.361001 | 3.010153 | 13.56374 | 6.902479e-12 | 0.9448097
61.08987 | 20.9112 | 17.87982 | 3.359843 | 3.031382 | 13.57577 | 6.902923e-12 | 0.9442002
61.09987 | 20.9293 | 17.89006 | 3.35869 | 3.039242 | 13.58778 | 6.903811e-12 | 0.9435901
61.10987 | 20.9497 | 17.90026 | 3.357544 | 3.049442 | 13.59973 | 6.904255e-12 | 0.9429802
61.11987 | 20.9724 | 17.91042 | 3.356403 | 3.061985 | 13.61164 | 6.905143e-12 | 0.9423703
61.12987 | 21.0062 | 17.92053 | 3.355268 | 3.08567 | 13.6235 | 6.906031e-12 | 0.9417605
61.13987 | 21.0298 | 17.9306 | 3.354139 | 3.099197 | 13.63531 | 6.906475e-12 | 0.9411508
61.14986 | 21.0381 | 17.94062 | 3.353018 | 3.097477 | 13.64706 | 6.907364e-12 | 0.9405418
61.15986 | 21.071 | 17.95061 | 3.351901 | 3.120391 | 13.65878 | 6.907808e-12 | 0.9399323
61.16986 | 21.1028 | 17.96055 | 3.350791 | 3.14225 | 13.67044 | 6.908696e-12 | 0.9393228
61.17986 | 21.1212 | 17.97045 | 3.349686 | 3.150751 | 13.68205 | 6.90914e-12 | 0.9387136
61.18986 | 21.1529 | 17.9803 | 3.348588 | 3.172599 | 13.69361 | 6.909584e-12 | 0.9381044
61.19985 | 21.1671 | 17.9901 | 3.347497 | 3.177 | 13.70511 | 6.910472e-12 | 0.937496
61.20985 | 21.1854 | 17.99986 | 3.346411 | 3.185538 | 13.71656 | 6.910916e-12 | 0.9368871
61.21985 | 21.2176 | 18.00958 | 3.345331 | 3.208022 | 13.72797 | 6.91136e-12 | 0.9362783
61.22985 | 21.2465 | 18.01925 | 3.344257 | 3.227252 | 13.73932 | 6.912249e-12 | 0.9356697
61.23985 | 21.2587 | 18.02887 | 3.343189 | 3.229829 | 13.75062 | 6.912693e-12 | 0.9350612
61.24985 | 21.281 | 18.03845 | 3.342127 | 3.242551 | 13.76187 | 6.913137e-12 | 0.9344529
61.25984 | 21.3148 | 18.04797 | 3.341073 | 3.266833 | 13.77305 | 6.913581e-12 | 0.9338454
61.26984 | 21.3298 | 18.05745 | 3.340024 | 3.272352 | 13.78419 | 6.914469e-12 | 0.9332375
61.27984 | 21.3636 | 18.06688 | 3.33898 | 3.29672 | 13.79527 | 6.914913e-12 | 0.9326297
61.28984 | 21.3825 | 18.07626 | 3.337943 | 3.306237 | 13.8063 | 6.915357e-12 | 0.9320221
61.29984 | 21.3955 | 18.0856 | 3.336913 | 3.309901 | 13.81727 | 6.915801e-12 | 0.9314148
61.30983 | 21.4299 | 18.09487 | 3.335889 | 3.335026 | 13.82818 | 6.916245e-12 | 0.9308081
61.31983 | 21.46 | 18.10411 | 3.334871 | 3.355892 | 13.83904 | 6.916689e-12 | 0.9302012
61.32983 | 21.4705 | 18.11329 | 3.333858 | 3.357207 | 13.84984 | 6.917134e-12 | 0.9295944
61.33983 | 21.4855 | 18.12243 | 3.332852 | 3.363073 | 13.86059 | 6.917578e-12 | 0.9289879
61.34983 | 21.5229 | 18.13151 | 3.331852 | 3.39139 | 13.87128 | 6.918022e-12 | 0.9283815
61.35982 | 21.5382 | 18.14053 | 3.33086 | 3.39767 | 13.88189 | 6.918466e-12 | 0.9277761
61.36982 | 21.554 | 18.14951 | 3.329872 | 3.40449 | 13.89247 | 6.91891e-12 | 0.9271703
61.37982 | 21.5762 | 18.15844 | 3.328891 | 3.417763 | 13.90298 | 6.91891e-12 | 0.9265647
61.38982 | 21.5981 | 18.16731 | 3.327916 | 3.430788 | 13.91344 | 6.919354e-12 | 0.9259594
61.39982 | 21.6253 | 18.17613 | 3.326948 | 3.449167 | 13.92383 | 6.919798e-12 | 0.9253544
61.40982 | 21.6502 | 18.1849 | 3.325985 | 3.465299 | 13.93417 | 6.920242e-12 | 0.9247497
61.41981 | 21.6623 | 18.19361 | 3.32503 | 3.468692 | 13.94443 | 6.920242e-12 | 0.9241458
61.42981 | 21.67 | 18.20227 | 3.32408 | 3.467732 | 13.95465 | 6.920686e-12 | 0.9235416
61.43981 | 21.7139 | 18.21087 | 3.323137 | 3.503026 | 13.9648 | 6.92113e-12 | 0.9229378
61.44981 | 21.7317 | 18.21942 | 3.322199 | 3.512275 | 13.97489 | 6.92113e-12 | 0.9223342
61.45981 | 21.7454 | 18.22792 | 3.321268 | 3.51748 | 13.98492 | 6.921574e-12 | 0.921731
61.4698 | 21.7643 | 18.23635 | 3.320345 | 3.527949 | 13.99488 | 6.921574e-12 | 0.9211287
61.4798 | 21.787 | 18.24474 | 3.319426 | 3.542264 | 14.00478 | 6.922019e-12 | 0.9205261
61.4898 | 21.8083 | 18.25306 | 3.318514 | 3.55524 | 14.01462 | 6.922019e-12 | 0.9199239
61.4998 | 21.8402 | 18.26133 | 3.317608 | 3.578868 | 14.0244 | 6.922463e-12 | 0.919322
61.5098 | 21.8346 | 18.26955 | 3.316709 | 3.565055 | 14.03412 | 6.922463e-12 | 0.9187205
61.5198 | 21.8614 | 18.2777 | 3.315816 | 3.583698 | 14.04377 | 6.922907e-12 | 0.9181194
61.52979 | 21.8926 | 18.28579 | 3.31493 | 3.606807 | 14.05334 | 6.922907e-12 | 0.9175192
61.53979 | 21.918 | 18.29383 | 3.31405 | 3.624168 | 14.06286 | 6.922907e-12 | 0.9169188
61.54979 | 21.9119 | 18.30181 | 3.313176 | 3.610086 | 14.07232 | 6.923351e-12 | 0.9163188
61.55979 | 21.9581 | 18.30974 | 3.312308 | 3.648363 | 14.08171 | 6.923351e-12 | 0.9157192
61.56979 | 21.9765 | 18.3176 | 3.311447 | 3.6589 | 14.09103 | 6.923351e-12 | 0.91512
61.57978 | 21.9888 | 18.3254 | 3.310593 | 3.663403 | 14.10028 | 6.923351e-12 | 0.9145218
61.58978 | 22.0058 | 18.33314 | 3.309745 | 3.672659 | 14.10947 | 6.923351e-12 | 0.9139235
61.59978 | 22.0396 | 18.34083 | 3.308903 | 3.698774 | 14.1186 | 6.923795e-12 | 0.9133256
61.60978 | 22.0497 | 18.34845 | 3.308067 | 3.701251 | 14.12765 | 6.923795e-12 | 0.9127281
61.61978 | 22.0901 | 18.35601 | 3.307238 | 3.734089 | 14.13664 | 6.923795e-12 | 0.9121311
61.62978 | 22.0864 | 18.36351 | 3.306415 | 3.722888 | 14.14556 | 6.923795e-12 | 0.9115345
61.63977 | 22.1143 | 18.37094 | 3.305599 | 3.743356 | 14.15441 | 6.923795e-12 | 0.910939
61.64977 | 22.1466 | 18.37832 | 3.30479 | 3.768277 | 14.16319 | 6.923795e-12 | 0.9103434
61.65977 | 22.1605 | 18.38564 | 3.303986 | 3.774863 | 14.1719 | 6.923351e-12 | 0.9097483
61.66977 | 22.1628 | 18.39289 | 3.303189 | 3.76991 | 14.18055 | 6.923351e-12 | 0.9091536
61.67977 | 22.1955 | 18.40008 | 3.302398 | 3.79542 | 14.18912 | 6.923351e-12 | 0.9085595
61.68976 | 22.2263 | 18.4072 | 3.301615 | 3.8191 | 14.19762 | 6.923351e-12 | 0.9079665
61.69976 | 22.2334 | 18.41426 | 3.300838 | 3.819137 | 14.20605 | 6.923351e-12 | 0.9073734
61.70976 | 22.264 | 18.42126 | 3.300066 | 3.842737 | 14.21442 | 6.922907e-12 | 0.9067808
61.71976 | 22.2861 | 18.4282 | 3.299302 | 3.857903 | 14.22271 | 6.922907e-12 | 0.9061888
61.72976 | 22.3011 | 18.43507 | 3.298544 | 3.866031 | 14.23093 | 6.922907e-12 | 0.9055973
61.73976 | 22.3143 | 18.44187 | 3.297792 | 3.872426 | 14.23908 | 6.922463e-12 | 0.9050063
61.74975 | 22.3435 | 18.44861 | 3.297047 | 3.894892 | 14.24714 | 6.922463e-12 | 0.9044165
61.75975 | 22.3653 | 18.45528 | 3.296309 | 3.910017 | 14.25515 | 6.922463e-12 | 0.9038267
61.76975 | 22.388 | 18.46189 | 3.295577 | 3.926107 | 14.26308 | 6.922019e-12 | 0.9032375
61.77975 | 22.3948 | 18.46844 | 3.294851 | 3.926363 | 14.27094 | 6.922019e-12 | 0.9026489
61.78975 | 22.4175 | 18.47491 | 3.294132 | 3.942586 | 14.27872 | 6.921574e-12 | 0.9020608
61.79974 | 22.4471 | 18.48132 | 3.29342 | 3.965782 | 14.28642 | 6.92113e-12 | 0.9014739
61.80974 | 22.459 | 18.48766 | 3.292714 | 3.971338 | 14.29406 | 6.92113e-12 | 0.9008871
61.81974 | 22.4696 | 18.49394 | 3.292015 | 3.97566 | 14.30162 | 6.920686e-12 | 0.9003009
61.82974 | 22.4999 | 18.50015 | 3.291322 | 3.999751 | 14.30911 | 6.920242e-12 | 0.8997154
61.83974 | 22.5266 | 18.50629 | 3.290635 | 4.020309 | 14.31652 | 6.920242e-12 | 0.8991304
61.84974 | 22.5282 | 18.51236 | 3.289956 | 4.015836 | 14.32386 | 6.919798e-12 | 0.8985461
61.85973 | 22.5546 | 18.51836 | 3.289283 | 4.036236 | 14.33112 | 6.919354e-12 | 0.8979631
61.86973 | 22.5864 | 18.5243 | 3.288617 | 4.062099 | 14.3383 | 6.91891e-12 | 0.8973801
61.87973 | 22.5908 | 18.53017 | 3.287957 | 4.06063 | 14.34542 | 6.918466e-12 | 0.8967978
61.88973 | 22.6025 | 18.53597 | 3.287303 | 4.066531 | 14.35245 | 6.918022e-12 | 0.8962162
61.89973 | 22.6295 | 18.5417 | 3.286656 | 4.0878 | 14.35941 | 6.917578e-12 | 0.8956353
61.90972 | 22.6492 | 18.54735 | 3.286017 | 4.101846 | 14.36628 | 6.917134e-12 | 0.8950557
61.91972 | 22.6583 | 18.55295 | 3.285383 | 4.105354 | 14.37309 | 6.916689e-12 | 0.8944762
61.92972 | 22.6773 | 18.55847 | 3.284756 | 4.118834 | 14.37981 | 6.916245e-12 | 0.8938974
61.93972 | 22.7044 | 18.56392 | 3.284136 | 4.140483 | 14.38646 | 6.915801e-12 | 0.8933193
61.94972 | 22.7038 | 18.5693 | 3.283522 | 4.134503 | 14.39303 | 6.915357e-12 | 0.8927419
61.95972 | 22.7187 | 18.57461 | 3.282915 | 4.144094 | 14.39952 | 6.914913e-12 | 0.8921654
61.96971 | 22.7426 | 18.57984 | 3.282315 | 4.162762 | 14.40593 | 6.914469e-12 | 0.8915901
61.97971 | 22.7604 | 18.58501 | 3.281722 | 4.175394 | 14.41227 | 6.913581e-12 | 0.891015
61.98971 | 22.7542 | 18.5901 | 3.281135 | 4.164098 | 14.41853 | 6.913137e-12 | 0.8904407
61.99971 | 22.7873 | 18.59513 | 3.280554 | 4.192174 | 14.4247 | 6.912693e-12 | 0.8898671
62.00971 | 22.7955 | 18.60008 | 3.27998 | 4.195423 | 14.4308 | 6.911804e-12 | 0.8892944
62.0197 | 22.7953 | 18.60495 | 3.279414 | 4.190348 | 14.43682 | 6.91136e-12 | 0.888723
62.0297 | 22.8188 | 18.60976 | 3.278854 | 4.20904 | 14.44275 | 6.910916e-12 | 0.8881518
62.0397 | 22.832 | 18.6145 | 3.2783 | 4.217505 | 14.44861 | 6.910028e-12 | 0.8875813
62.0497 | 22.8311 | 18.61916 | 3.277753 | 4.211942 | 14.45439 | 6.90914e-12 | 0.8870118
62.0597 | 22.8453 | 18.62375 | 3.277213 | 4.221552 | 14.46009 | 6.908696e-12 | 0.8864431
62.0697 | 22.8599 | 18.62826 | 3.276679 | 4.231636 | 14.46571 | 6.907808e-12 | 0.8858752
62.07969 | 22.869 | 18.6327 | 3.276153 | 4.236297 | 14.47124 | 6.907364e-12 | 0.8853087
62.08969 | 22.8638 | 18.63707 | 3.275633 | 4.226728 | 14.4767 | 6.906475e-12 | 0.8847425
62.09969 | 22.8773 | 18.64137 | 3.275119 | 4.235931 | 14.48207 | 6.905587e-12 | 0.8841771
62.10969 | 22.8956 | 18.64559 | 3.274612 | 4.25001 | 14.48737 | 6.904699e-12 | 0.8836126
62.11969 | 22.8838 | 18.64974 | 3.274112 | 4.234061 | 14.49258 | 6.904255e-12 | 0.883049
62.12968 | 22.9092 | 18.65381 | 3.27362 | 4.255392 | 14.4977 | 6.903367e-12 | 0.8824868
62.13968 | 22.9195 | 18.65781 | 3.273133 | 4.261692 | 14.50275 | 6.902479e-12 | 0.8819249
62.14968 | 22.9154 | 18.66173 | 3.272654 | 4.253667 | 14.50772 | 6.90159e-12 | 0.8813639
62.15968 | 22.9341 | 18.66558 | 3.272181 | 4.268517 | 14.5126 | 6.900702e-12 | 0.8808039
62.16968 | 22.9467 | 18.66936 | 3.271714 | 4.277341 | 14.5174 | 6.899814e-12 | 0.8802447
62.17968 | 22.943 | 18.67306 | 3.271255 | 4.269941 | 14.52212 | 6.898926e-12 | 0.8796865
62.18967 | 22.9647 | 18.67668 | 3.270803 | 4.28802 | 14.52675 | 6.898038e-12 | 0.8791297
62.19967 | 22.9803 | 18.68023 | 3.270357 | 4.300069 | 14.5313 | 6.89715e-12 | 0.8785733
62.20967 | 22.9683 | 18.6837 | 3.269918 | 4.284595 | 14.53577 | 6.896261e-12 | 0.8780178
62.21967 | 22.9973 | 18.68711 | 3.269486 | 4.310195 | 14.54016 | 6.895373e-12 | 0.8774633
62.22967 | 23.0095 | 18.69043 | 3.26906 | 4.319073 | 14.54446 | 6.894041e-12 | 0.8769098
62.23966 | 23.0127 | 18.69367 | 3.268642 | 4.319028 | 14.54867 | 6.893153e-12 | 0.8763577
62.24966 | 23.0131 | 18.69684 | 3.26823 | 4.316257 | 14.55281 | 6.892265e-12 | 0.8758061
62.25966 | 23.0452 | 18.69994 | 3.267825 | 4.345262 | 14.55686 | 6.890932e-12 | 0.8752555
62.26966 | 23.0468 | 18.70296 | 3.267427 | 4.343842 | 14.56083 | 6.890044e-12 | 0.8747059
62.27966 | 23.0547 | 18.7059 | 3.267035 | 4.348799 | 14.56471 | 6.889156e-12 | 0.8741572
62.28966 | 23.0822 | 18.70877 | 3.266651 | 4.373433 | 14.56851 | 6.887824e-12 | 0.8736095
62.29965 | 23.0907 | 18.71155 | 3.266274 | 4.379145 | 14.57222 | 6.886935e-12 | 0.8730634
62.30965 | 23.0892 | 18.71427 | 3.265903 | 4.374932 | 14.57585 | 6.885603e-12 | 0.8725178
62.31965 | 23.1247 | 18.7169 | 3.265539 | 4.407796 | 14.57939 | 6.884271e-12 | 0.8719731
62.32965 | 23.1167 | 18.71946 | 3.265181 | 4.397235 | 14.58285 | 6.883383e-12 | 0.8714296
62.33965 | 23.1223 | 18.72195 | 3.264831 | 4.400353 | 14.58623 | 6.88205e-12 | 0.870887
62.34964 | 23.1542 | 18.72435 | 3.264488 | 4.42985 | 14.58952 | 6.881162e-12 | 0.8703459
62.35964 | 23.1545 | 18.72668 | 3.264151 | 4.42782 | 14.59272 | 6.87983e-12 | 0.8698055
62.36964 | 23.1514 | 18.72893 | 3.263822 | 4.422469 | 14.59584 | 6.878498e-12 | 0.869266
62.37964 | 23.1815 | 18.73111 | 3.263499 | 4.450394 | 14.59888 | 6.877166e-12 | 0.8687277
62.38964 | 23.169 | 18.7332 | 3.263183 | 4.435798 | 14.60183 | 6.875833e-12 | 0.8681904
62.39964 | 23.1743 | 18.73522 | 3.262874 | 4.439077 | 14.6047 | 6.874501e-12 | 0.8676542
62.40963 | 23.2028 | 18.73716 | 3.262572 | 4.465637 | 14.60747 | 6.873613e-12 | 0.8671196
62.41963 | 23.1935 | 18.73903 | 3.262277 | 4.454472 | 14.61017 | 6.872281e-12 | 0.8665855
62.42963 | 23.2016 | 18.74082 | 3.261988 | 4.460784 | 14.61278 | 6.870948e-12 | 0.8660526
62.43963 | 23.2193 | 18.74253 | 3.261707 | 4.476774 | 14.6153 | 6.869172e-12 | 0.8655207
62.44963 | 23.2136 | 18.74416 | 3.261432 | 4.469442 | 14.61774 | 6.86784e-12 | 0.8649899
62.45962 | 23.2174 | 18.74571 | 3.261165 | 4.471688 | 14.62009 | 6.866507e-12 | 0.8644608
62.46962 | 23.2274 | 18.74719 | 3.260904 | 4.480211 | 14.62235 | 6.865175e-12 | 0.8639323
62.47962 | 23.2223 | 18.74859 | 3.26065 | 4.473711 | 14.62453 | 6.863843e-12 | 0.8634049
62.48962 | 23.2309 | 18.74991 | 3.260403 | 4.480989 | 14.62663 | 6.862511e-12 | 0.8628786
62.49962 | 23.235 | 18.75116 | 3.260163 | 4.483845 | 14.62864 | 6.860734e-12 | 0.8623535
62.50962 | 23.2248 | 18.75232 | 3.25993 | 4.472478 | 14.63056 | 6.859402e-12 | 0.8618294
62.51961 | 23.2374 | 18.75341 | 3.259705 | 4.48399 | 14.6324 | 6.85807e-12 | 0.8613072
62.52961 | 23.2304 | 18.75442 | 3.259485 | 4.475979 | 14.63415 | 6.856293e-12 | 0.8607855
62.53961 | 23.2335 | 18.75535 | 3.259273 | 4.478145 | 14.63582 | 6.854961e-12 | 0.8602649
62.54961 | 23.2408 | 18.75621 | 3.259068 | 4.484591 | 14.6374 | 6.853185e-12 | 0.8597455
62.55961 | 23.2211 | 18.75699 | 3.25887 | 4.464112 | 14.63889 | 6.851852e-12 | 0.8592274
62.5696 | 23.2416 | 18.75769 | 3.258679 | 4.483913 | 14.6403 | 6.850076e-12 | 0.8587108
62.5796 | 23.2522 | 18.75831 | 3.258495 | 4.49389 | 14.64162 | 6.848744e-12 | 0.858195
62.5896 | 23.2286 | 18.75885 | 3.258317 | 4.469745 | 14.64286 | 6.846967e-12 | 0.8576804
62.5996 | 23.2405 | 18.75932 | 3.258147 | 4.481177 | 14.64401 | 6.845191e-12 | 0.8571669
62.6096 | 23.2524 | 18.75971 | 3.257984 | 4.492689 | 14.64507 | 6.843859e-12 | 0.8566547
62.6196 | 23.2274 | 18.76002 | 3.257827 | 4.467376 | 14.64605 | 6.842082e-12 | 0.8561436
62.62959 | 23.2385 | 18.76026 | 3.257678 | 4.478241 | 14.64695 | 6.840306e-12 | 0.8556343
62.63959 | 23.2417 | 18.76042 | 3.257536 | 4.481283 | 14.64776 | 6.83853e-12 | 0.8551256
62.64959 | 23.2368 | 18.7605 | 3.2574 | 4.476303 | 14.64848 | 6.837197e-12 | 0.8546182
62.65959 | 23.2426 | 18.7605 | 3.257272 | 4.482101 | 14.64911 | 6.835421e-12 | 0.854112
62.66959 | 23.2283 | 18.76042 | 3.257151 | 4.467876 | 14.64967 | 6.833645e-12 | 0.853607
62.67958 | 23.2366 | 18.76027 | 3.257036 | 4.476328 | 14.65013 | 6.831868e-12 | 0.8531038
62.68958 | 23.229 | 18.76004 | 3.256929 | 4.468956 | 14.65051 | 6.830092e-12 | 0.8526012
62.69958 | 23.2354 | 18.75974 | 3.256829 | 4.475662 | 14.65081 | 6.828316e-12 | 0.8521
62.70958 | 23.2324 | 18.75935 | 3.256736 | 4.473046 | 14.65102 | 6.826539e-12 | 0.8516
62.71958 | 23.2166 | 18.75889 | 3.256649 | 4.457707 | 14.65114 | 6.824319e-12 | 0.8511012
62.72958 | 23.2323 | 18.75836 | 3.25657 | 4.473945 | 14.65118 | 6.822543e-12 | 0.8506037
62.73957 | 23.2316 | 18.75774 | 3.256498 | 4.473858 | 14.65114 | 6.820766e-12 | 0.850108
62.74957 | 23.2136 | 18.75705 | 3.256433 | 4.456548 | 14.65101 | 6.81899e-12 | 0.849613
62.75957 | 23.2229 | 18.75629 | 3.256375 | 4.466615 | 14.65079 | 6.817213e-12 | 0.8491193
62.76957 | 23.2048 | 18.75544 | 3.256324 | 4.449359 | 14.65049 | 6.814993e-12 | 0.8486268
62.77957 | 23.2147 | 18.75452 | 3.25628 | 4.460179 | 14.65011 | 6.813217e-12 | 0.8481356
62.78956 | 23.2098 | 18.75353 | 3.256243 | 4.456274 | 14.64964 | 6.81144e-12 | 0.8476462
62.79956 | 23.1906 | 18.75245 | 3.256213 | 4.438147 | 14.64908 | 6.80922e-12 | 0.8471576
62.80956 | 23.206 | 18.7513 | 3.256191 | 4.454695 | 14.64844 | 6.807443e-12 | 0.8466703
62.81956 | 23.1844 | 18.75008 | 3.256175 | 4.434319 | 14.64772 | 6.805223e-12 | 0.8461843
62.82956 | 23.1854 | 18.74878 | 3.256166 | 4.436619 | 14.64692 | 6.803447e-12 | 0.8456995
62.83956 | 23.1865 | 18.7474 | 3.256165 | 4.439095 | 14.64602 | 6.801226e-12 | 0.8452161
62.84955 | 23.158 | 18.74596 | 3.25617 | 4.412045 | 14.64505 | 6.79945e-12 | 0.8447345
62.85955 | 23.1805 | 18.74443 | 3.256183 | 4.436071 | 14.64399 | 6.797229e-12 | 0.8442537
62.86955 | 23.156 | 18.74283 | 3.256203 | 4.413173 | 14.64285 | 6.795009e-12 | 0.8437742
62.87955 | 23.1564 | 18.74115 | 3.25623 | 4.415249 | 14.64162 | 6.792789e-12 | 0.843296
62.88955 | 23.1579 | 18.7394 | 3.256264 | 4.418503 | 14.64031 | 6.791012e-12 | 0.8428191
62.89954 | 23.1336 | 18.73757 | 3.256305 | 4.396027 | 14.63892 | 6.788792e-12 | 0.842344
62.90954 | 23.1411 | 18.73567 | 3.256353 | 4.405428 | 14.63745 | 6.786571e-12 | 0.8418698
62.91954 | 23.1141 | 18.7337 | 3.256408 | 4.380405 | 14.63589 | 6.784351e-12 | 0.8413969
62.92954 | 23.1272 | 18.73165 | 3.25647 | 4.395554 | 14.63425 | 6.78213e-12 | 0.8409253
62.93954 | 23.1206 | 18.72952 | 3.25654 | 4.391078 | 14.63253 | 6.77991e-12 | 0.8404551
62.94954 | 23.0909 | 18.72732 | 3.256616 | 4.363575 | 14.63072 | 6.778134e-12 | 0.8399862
62.95953 | 23.1136 | 18.72506 | 3.2567 | 4.388545 | 14.62884 | 6.775913e-12 | 0.839519
62.96953 | 23.0815 | 18.72271 | 3.256791 | 4.35879 | 14.62687 | 6.773249e-12 | 0.8390528
62.97953 | 23.0738 | 18.72029 | 3.256889 | 4.353509 | 14.62481 | 6.771028e-12 | 0.8385879
62.98953 | 23.0783 | 18.7178 | 3.256994 | 4.3605 | 14.62268 | 6.768808e-12 | 0.8381244
62.99953 | 23.0767 | 18.71523 | 3.257106 | 4.361466 | 14.62047 | 6.766587e-12 | 0.8376622
63.00952 | 23.0683 | 18.7126 | 3.257225 | 4.355701 | 14.61817 | 6.764367e-12 | 0.8372018
63.01952 | 23.0397 | 18.70989 | 3.257352 | 4.32981 | 14.6158 | 6.762146e-12 | 0.8367423
63.02952 | 23.0647 | 18.70711 | 3.257485 | 4.357593 | 14.61334 | 6.759926e-12 | 0.8362842
63.03952 | 23.0285 | 18.70425 | 3.257626 | 4.324247 | 14.6108 | 6.757261e-12 | 0.8358275
63.04952 | 23.0373 | 18.70133 | 3.257774 | 4.335974 | 14.60818 | 6.755041e-12 | 0.835372
63.05952 | 23.0259 | 18.69833 | 3.257929 | 4.327571 | 14.60548 | 6.752821e-12 | 0.834918
63.06951 | 23.0159 | 18.69526 | 3.258091 | 4.320639 | 14.6027 | 6.750156e-12 | 0.8344658
63.07951 | 23.014 | 18.69212 | 3.258261 | 4.32188 | 14.59985 | 6.747936e-12 | 0.8340144
63.08951 | 22.9924 | 18.68891 | 3.258437 | 4.303491 | 14.59691 | 6.745271e-12 | 0.8335645
63.09951 | 23.0032 | 18.68563 | 3.258621 | 4.317574 | 14.59389 | 6.743051e-12 | 0.833116
63.10951 | 22.9709 | 18.68227 | 3.258812 | 4.288628 | 14.59079 | 6.74083e-12 | 0.8326688
63.1195 | 22.9714 | 18.67885 | 3.25901 | 4.292548 | 14.58762 | 6.738166e-12 | 0.8322235
63.1295 | 22.9622 | 18.67536 | 3.259215 | 4.286842 | 14.58436 | 6.735501e-12 | 0.831779
63.1395 | 22.9512 | 18.67179 | 3.259427 | 4.279406 | 14.58103 | 6.733281e-12 | 0.8313359
63.1495 | 22.9402 | 18.66816 | 3.259647 | 4.272039 | 14.57762 | 6.730616e-12 | 0.8308943
63.1595 | 22.9408 | 18.66446 | 3.259874 | 4.276342 | 14.57413 | 6.728396e-12 | 0.8304539
63.1695 | 22.9294 | 18.66069 | 3.260108 | 4.268712 | 14.57057 | 6.725731e-12 | 0.8300149
63.17949 | 22.8965 | 18.65685 | 3.260349 | 4.239649 | 14.56692 | 6.723067e-12 | 0.8295779
63.18949 | 22.9132 | 18.65294 | 3.260597 | 4.260258 | 14.5632 | 6.720402e-12 | 0.8291417
63.19949 | 22.8844 | 18.64897 | 3.260852 | 4.235435 | 14.55941 | 6.718182e-12 | 0.8287069
63.20949 | 22.8607 | 18.64492 | 3.261115 | 4.21578 | 14.55553 | 6.715517e-12 | 0.8282735
63.21949 | 22.8597 | 18.64081 | 3.261385 | 4.218892 | 14.55158 | 6.712852e-12 | 0.8278415
63.22948 | 22.8521 | 18.63663 | 3.261662 | 4.215469 | 14.54756 | 6.710188e-12 | 0.8274114
63.23948 | 22.8163 | 18.63238 | 3.261946 | 4.183915 | 14.54346 | 6.707523e-12 | 0.8269821
63.24948 | 22.8144 | 18.62807 | 3.262238 | 4.186329 | 14.53928 | 6.704859e-12 | 0.8265543
63.25948 | 22.7909 | 18.62369 | 3.262536 | 4.16721 | 14.53503 | 6.702194e-12 | 0.8261278
63.26948 | 22.7741 | 18.61924 | 3.262842 | 4.154856 | 14.5307 | 6.69953e-12 | 0.8257027
63.27948 | 22.7692 | 18.61473 | 3.263156 | 4.154469 | 14.5263 | 6.696865e-12 | 0.825279
63.28947 | 22.7321 | 18.61016 | 3.263476 | 4.121942 | 14.52182 | 6.694201e-12 | 0.8248572
63.29947 | 22.7371 | 18.60551 | 3.263803 | 4.131587 | 14.51727 | 6.691536e-12 | 0.8244364
63.30947 | 22.6982 | 18.6008 | 3.264138 | 4.097396 | 14.51265 | 6.688872e-12 | 0.8240169
63.31947 | 22.6998 | 18.59603 | 3.26448 | 4.10377 | 14.50795 | 6.686207e-12 | 0.8235987
63.32947 | 22.6677 | 18.59119 | 3.264829 | 4.076507 | 14.50318 | 6.683099e-12 | 0.823182
63.33946 | 22.6488 | 18.5863 | 3.265185 | 4.062504 | 14.49834 | 6.680434e-12 | 0.8227671
63.34946 | 22.638 | 18.58133 | 3.265549 | 4.05667 | 14.49343 | 6.677769e-12 | 0.8223532
63.35946 | 22.6298 | 18.5763 | 3.26592 | 4.053499 | 14.48844 | 6.675105e-12 | 0.8219407
63.36946 | 22.5796 | 18.57121 | 3.266298 | 4.008392 | 14.48338 | 6.671996e-12 | 0.8215295
63.37946 | 22.5809 | 18.56605 | 3.266684 | 4.014847 | 14.47825 | 6.669332e-12 | 0.8211198
63.38946 | 22.5622 | 18.56084 | 3.267076 | 4.001364 | 14.47305 | 6.666667e-12 | 0.8207114
63.39945 | 22.5349 | 18.55556 | 3.267476 | 3.979339 | 14.46778 | 6.663559e-12 | 0.8203049
63.40945 | 22.51 | 18.55022 | 3.267883 | 3.95978 | 14.46244 | 6.660894e-12 | 0.8198993
63.41945 | 22.5012 | 18.54482 | 3.268297 | 3.956384 | 14.45702 | 6.657785e-12 | 0.8194952
63.42945 | 22.4806 | 18.53935 | 3.268719 | 3.941248 | 14.45154 | 6.655121e-12 | 0.8190924
63.43945 | 22.454 | 18.53383 | 3.269148 | 3.920173 | 14.44599 | 6.652012e-12 | 0.818691
63.44944 | 22.4483 | 18.52825 | 3.269583 | 3.920053 | 14.44037 | 6.649348e-12 | 0.8182914
63.45944 | 22.4215 | 18.5226 | 3.270027 | 3.898898 | 14.43468 | 6.646239e-12 | 0.8178927
63.46944 | 22.3982 | 18.5169 | 3.270477 | 3.881303 | 14.42892 | 6.643575e-12 | 0.8174955
63.47944 | 22.3931 | 18.51113 | 3.270935 | 3.881969 | 14.4231 | 6.640466e-12 | 0.8170996
63.48944 | 22.3714 | 18.50531 | 3.2714 | 3.866092 | 14.4172 | 6.637801e-12 | 0.8167052
63.49944 | 22.3379 | 18.49943 | 3.271873 | 3.838474 | 14.41124 | 6.634693e-12 | 0.8163121
63.50943 | 22.3306 | 18.49349 | 3.272352 | 3.837111 | 14.40522 | 6.631584e-12 | 0.8159208
63.51943 | 22.3141 | 18.48749 | 3.272839 | 3.826609 | 14.39912 | 6.628476e-12 | 0.8155305
63.52943 | 22.2849 | 18.48144 | 3.273333 | 3.803465 | 14.39296 | 6.625811e-12 | 0.8151416
63.53943 | 22.2684 | 18.47532 | 3.273834 | 3.793079 | 14.38673 | 6.622702e-12 | 0.814754
63.54943 | 22.2432 | 18.46915 | 3.274343 | 3.77405 | 14.38044 | 6.619594e-12 | 0.8143678
63.55942 | 22.2338 | 18.46293 | 3.274858 | 3.77087 | 14.37409 | 6.616485e-12 | 0.8139834
63.56942 | 22.1998 | 18.45665 | 3.275382 | 3.743151 | 14.36767 | 6.613821e-12 | 0.8136
63.57942 | 22.1962 | 18.45031 | 3.275912 | 3.74589 | 14.36118 | 6.610712e-12 | 0.8132179
63.58942 | 22.1651 | 18.44392 | 3.27645 | 3.721184 | 14.35463 | 6.607603e-12 | 0.8128373
63.59942 | 22.1505 | 18.43747 | 3.276995 | 3.713033 | 14.34801 | 6.604495e-12 | 0.8124581
63.60942 | 22.1251 | 18.43096 | 3.277547 | 3.694137 | 14.34134 | 6.601386e-12 | 0.8120802
63.61941 | 22.1063 | 18.42441 | 3.278106 | 3.681887 | 14.3346 | 6.598277e-12 | 0.8117039
63.62941 | 22.0896 | 18.4178 | 3.278673 | 3.671799 | 14.3278 | 6.595169e-12 | 0.8113288
63.63941 | 22.0636 | 18.41114 | 3.279247 | 3.652463 | 14.32094 | 6.59206e-12 | 0.8109549
63.64941 | 22.0451 | 18.40442 | 3.279828 | 3.640681 | 14.31401 | 6.588952e-12 | 0.8105825
63.65941 | 22.0232 | 18.39765 | 3.280417 | 3.625551 | 14.30702 | 6.585843e-12 | 0.8102114
63.6694 | 21.9891 | 18.39083 | 3.281013 | 3.598266 | 14.29998 | 6.582734e-12 | 0.809842
63.6794 | 21.99 | 18.38396 | 3.281616 | 3.60604 | 14.29287 | 6.579626e-12 | 0.8094736
63.6894 | 21.9414 | 18.37703 | 3.282226 | 3.564367 | 14.2857 | 6.576517e-12 | 0.8091066
63.6994 | 21.9314 | 18.37006 | 3.282844 | 3.561343 | 14.27847 | 6.572964e-12 | 0.8087409
63.7094 | 21.9067 | 18.36303 | 3.283469 | 3.543672 | 14.27118 | 6.569856e-12 | 0.8083766
63.7194 | 21.8797 | 18.35595 | 3.284102 | 3.523748 | 14.26384 | 6.566747e-12 | 0.8080136
63.72939 | 21.8615 | 18.34883 | 3.284741 | 3.512669 | 14.25644 | 6.563639e-12 | 0.8076524
63.73939 | 21.8335 | 18.34165 | 3.285388 | 3.491846 | 14.24897 | 6.56053e-12 | 0.807292
63.74939 | 21.8172 | 18.33443 | 3.286042 | 3.482772 | 14.24145 | 6.556977e-12 | 0.8069331
63.75939 | 21.792 | 18.32715 | 3.286703 | 3.464847 | 14.23387 | 6.553869e-12 | 0.8065755
63.76939 | 21.7649 | 18.31983 | 3.287372 | 3.445069 | 14.22624 | 6.55076e-12 | 0.8062192
63.77938 | 21.752 | 18.31247 | 3.288048 | 3.439529 | 14.21856 | 6.547651e-12 | 0.8058646
63.78938 | 21.7167 | 18.30505 | 3.288731 | 3.411646 | 14.21081 | 6.544099e-12 | 0.805511
63.79938 | 21.7035 | 18.29759 | 3.289422 | 3.405911 | 14.20301 | 6.54099e-12 | 0.8051587
63.80938 | 21.6707 | 18.29008 | 3.29012 | 3.380623 | 14.19515 | 6.537437e-12 | 0.8048077
63.81938 | 21.6594 | 18.28252 | 3.290825 | 3.37688 | 14.18724 | 6.534329e-12 | 0.804458
63.82938 | 21.6237 | 18.27492 | 3.291538 | 3.348784 | 14.17927 | 6.53122e-12 | 0.8041097
63.83937 | 21.6013 | 18.26728 | 3.292257 | 3.334024 | 14.17126 | 6.527667e-12 | 0.803763
63.84937 | 21.5857 | 18.25958 | 3.292984 | 3.326117 | 14.16318 | 6.524559e-12 | 0.8034173
63.85937 | 21.5638 | 18.25184 | 3.293719 | 3.311956 | 14.15505 | 6.521006e-12 | 0.8030729
63.86937 | 21.535 | 18.24406 | 3.29446 | 3.290937 | 14.14687 | 6.517897e-12 | 0.8027297
63.87937 | 21.5193 | 18.23624 | 3.29521 | 3.283063 | 14.13864 | 6.514345e-12 | 0.8023879
63.88936 | 21.4991 | 18.22838 | 3.295965 | 3.270723 | 14.13036 | 6.511236e-12 | 0.8020478
63.89936 | 21.4675 | 18.22047 | 3.296729 | 3.247034 | 14.12203 | 6.507683e-12 | 0.8017085
63.90936 | 21.453 | 18.21251 | 3.2975 | 3.240487 | 14.11364 | 6.504575e-12 | 0.8013706
63.91936 | 21.4261 | 18.20452 | 3.298278 | 3.221583 | 14.10521 | 6.501022e-12 | 0.8010339
63.92936 | 21.4094 | 18.19648 | 3.299064 | 3.212919 | 14.09672 | 6.497469e-12 | 0.8006985
63.93936 | 21.3745 | 18.1884 | 3.299857 | 3.186096 | 14.08818 | 6.494361e-12 | 0.8003644
63.94935 | 21.3681 | 18.18029 | 3.300656 | 3.187807 | 14.0796 | 6.490808e-12 | 0.800032
63.95935 | 21.3391 | 18.17213 | 3.301463 | 3.166966 | 14.07097 | 6.487699e-12 | 0.7997004
63.96935 | 21.3077 | 18.16394 | 3.302278 | 3.143764 | 14.06229 | 6.484147e-12 | 0.7993701487
63.97935 | 21.2929 | 18.1557 | 3.3031 | 3.137202 | 14.05356 | 6.480594e-12 | 0.7990411
63.98935 | 21.2603 | 18.14742 | 3.30393 | 3.112878 | 14.04478 | 6.477485e-12 | 0.7987134
63.99934 | 21.2464 | 18.13911 | 3.304766 | 3.107285 | 14.03596 | 6.473933e-12 | 0.7983872
64.00934 | 21.2158 | 18.13076 | 3.30561 | 3.085037 | 14.02709 | 6.47038e-12 | 0.7980619
64.01934 | 21.2077 | 18.12237 | 3.306461 | 3.085327 | 14.01817 | 6.466827e-12 | 0.7977379
64.02934 | 21.1654 | 18.11394 | 3.30732 | 3.051456 | 14.00921 | 6.463718e-12 | 0.7974151
64.03934 | 21.1532 | 18.10548 | 3.308185 | 3.04772 | 14.0002 | 6.460166e-12 | 0.7970936
64.04934 | 21.1296 | 18.09698 | 3.309059 | 3.03262 | 13.99115 | 6.456613e-12 | 0.7967733
64.05933 | 21.1119 | 18.08845 | 3.309938 | 3.023448 | 13.98206 | 6.45306e-12 | 0.7964545
64.06933 | 21.0703 | 18.07988 | 3.310826 | 2.99042 | 13.97292 | 6.449508e-12 | 0.7961367
64.07933 | 21.0691 | 18.07127 | 3.311721 | 2.997827 | 13.96373 | 6.446399e-12 | 0.7958201
64.08933 | 21.0368 | 18.06263 | 3.312624 | 2.974169 | 13.9545 | 6.442846e-12 | 0.7955047
64.09933 | 21.0118 | 18.05396 | 3.313533 | 2.957843 | 13.94523 | 6.439294e-12 | 0.7951904
64.10932 | 20.9826 | 18.04526 | 3.314449 | 2.937343 | 13.93593 | 6.435741e-12 | 0.7948777
64.11932 | 20.9696 | 18.03651 | 3.315374 | 2.933086 | 13.92657 | 6.432188e-12 | 0.7945659
64.12932 | 20.9349 | 18.02774 | 3.316305 | 2.90716 | 13.91718 | 6.428635e-12 | 0.7942553
64.13932 | 20.914 | 18.01893 | 3.317244 | 2.895067 | 13.90774 | 6.425083e-12 | 0.7939459
64.14932 | 20.8945 | 18.01009 | 3.318191 | 2.884406 | 13.89827 | 6.42153e-12 | 0.7936377
64.15932 | 20.8692 | 18.00122 | 3.319144 | 2.867977 | 13.88875 | 6.417977e-12 | 0.7933306
64.16931 | 20.8389 | 17.99233 | 3.320104 | 2.846569 | 13.8792 | 6.414425e-12 | 0.7930251
64.17931 | 20.821 | 17.9834 | 3.321072 | 2.837601 | 13.86961 | 6.410872e-12 | 0.7927204
64.18931 | 20.8057 | 17.97444 | 3.322048 | 2.831262 | 13.85997 | 6.407763e-12 | 0.7924169
64.19931 | 20.7683 | 17.96545 | 3.32303 | 2.802855 | 13.8503 | 6.40421e-12 | 0.7921144
64.20931 | 20.7445 | 17.95642 | 3.32402 | 2.788076 | 13.84059 | 6.400658e-12 | 0.7918133
64.2193 | 20.7285 | 17.94738 | 3.325017 | 2.781117 | 13.83085 | 6.397105e-12 | 0.7915135
64.2293 | 20.7025 | 17.93831 | 3.326021 | 2.764194 | 13.82107 | 6.393108e-12 | 0.7912146
64.2393 | 20.6672 | 17.9292 | 3.327033 | 2.738001 | 13.81125 | 6.389556e-12 | 0.7909168
64.2493 | 20.662 | 17.92006 | 3.328052 | 2.741935 | 13.80139 | 6.386003e-12 | 0.7906201
64.2593 | 20.6262 | 17.9109 | 3.329079 | 2.715296 | 13.7915 | 6.38245e-12 | 0.7903246
64.2693 | 20.5978 | 17.90172 | 3.330113 | 2.696083 | 13.78157 | 6.378897e-12 | 0.7900301
64.27929 | 20.5772 | 17.89251 | 3.331153 | 2.684687 | 13.77162 | 6.375345e-12 | 0.7897372
64.28929 | 20.5591 | 17.88327 | 3.332201 | 2.675828 | 13.76163 | 6.371792e-12 | 0.789445
64.29929 | 20.5334 | 17.87401 | 3.333257 | 2.659392 | 13.7516 | 6.368239e-12 | 0.789154
64.30929 | 20.5103 | 17.86472 | 3.33432 | 2.64558 | 13.74154 | 6.364687e-12 | 0.788864
64.31929 | 20.4939 | 17.85541 | 3.33539 | 2.638495 | 13.73144 | 6.361134e-12 | 0.7885751
64.32928 | 20.466 | 17.84608 | 3.336466 | 2.619924 | 13.72132 | 6.357581e-12 | 0.7882877
64.33928 | 20.4491 | 17.83671 | 3.337551 | 2.612385 | 13.71116 | 6.354028e-12 | 0.788001
64.34928 | 20.4276 | 17.82733 | 3.338643 | 2.600269 | 13.70097 | 6.350032e-12 | 0.7877153
64.35928 | 20.4078 | 17.81792 | 3.339743 | 2.589879 | 13.69075 | 6.346479e-12 | 0.7874307
64.36928 | 20.3862 | 17.80849 | 3.34085 | 2.577708 | 13.6805 | 6.342926e-12 | 0.7871472
64.37928 | 20.3708 | 17.79904 | 3.341963 | 2.57176 | 13.67021 | 6.339373e-12 | 0.7868648
64.38927 | 20.3468 | 17.78958 | 3.343084 | 2.557224 | 13.65991 | 6.335821e-12 | 0.7865838
64.39927 | 20.3244 | 17.78008 | 3.344212 | 2.544318 | 13.64957 | 6.332268e-12 | 0.7863034
64.40927 | 20.3001 | 17.77057 | 3.345348 | 2.529531 | 13.6392 | 6.328271e-12 | 0.7860241
64.41927 | 20.2977 | 17.76103 | 3.346491 | 2.536666 | 13.6288 | 6.324719e-12 | 0.7857458
64.42927 | 20.2667 | 17.75148 | 3.347641 | 2.515222 | 13.61837 | 6.321166e-12 | 0.7854686
64.43926 | 20.2557 | 17.74192 | 3.348798 | 2.513785 | 13.60792 | 6.317613e-12 | 0.7851927
64.44926 | 20.2313 | 17.73232 | 3.349963 | 2.498978 | 13.59744 | 6.31406e-12 | 0.7849175
64.45926 | 20.2315 | 17.72271 | 3.351135 | 2.508788 | 13.58693 | 6.310064e-12 | 0.7846433
64.46926 | 20.196 | 17.71308 | 3.352315 | 2.482919 | 13.5764 | 6.306511e-12 | 0.7843701
64.47926 | 20.1829 | 17.70344 | 3.353501 | 2.479464 | 13.56584 | 6.302958e-12 | 0.7840979
64.48926 | 20.1635 | 17.69377 | 3.354695 | 2.469728 | 13.55525 | 6.299405e-12 | 0.7838268
64.49925 | 20.1522 | 17.6841 | 3.355895 | 2.468099 | 13.54465 | 6.295409e-12 | 0.7835568
64.50925 | 20.1185 | 17.6744 | 3.357104 | 2.444096 | 13.53401 | 6.291856e-12 | 0.7832876
64.51925 | 20.106 | 17.66469 | 3.35832 | 2.441309 | 13.52335 | 6.288303e-12 | 0.7830193
64.52925 | 20.0936 | 17.65496 | 3.359543 | 2.438636 | 13.51267 | 6.28475e-12 | 0.782752
64.53925 | 20.058 | 17.64522 | 3.360773 | 2.41278 | 13.50196 | 6.280754e-12 | 0.7824857
64.54924 | 20.0448 | 17.63547 | 3.36201 | 2.409329 | 13.49124 | 6.277201e-12 | 0.7822205
64.55924 | 20.0231 | 17.6257 | 3.363254 | 2.3974 | 13.48049 | 6.273648e-12 | 0.7819561
64.56924 | 20.0137 | 17.61591 | 3.364506 | 2.397786 | 13.46972 | 6.270096e-12 | 0.7816926
64.57924 | 19.966 | 17.60612 | 3.365766 | 2.359885 | 13.45892 | 6.266099e-12 | 0.78143
64.58924 | 19.9724 | 17.5963 | 3.367032 | 2.376098 | 13.4481 | 6.262546e-12 | 0.7811683
64.59924 | 19.9418 | 17.58648 | 3.368306 | 2.355322 | 13.43726 | 6.258993e-12 | 0.7809076
64.60923 | 19.9165 | 17.57665 | 3.369586 | 2.339848 | 13.42642 | 6.254997e-12 | 0.780648
64.61923 | 19.8908 | 17.5668 | 3.370875 | 2.323998 | 13.41554 | 6.251444e-12 | 0.780389
64.62923 | 19.8731 | 17.55694 | 3.37217 | 2.316158 | 13.40464 | 6.247891e-12 | 0.780131
64.63923 | 19.8518 | 17.54707 | 3.373473 | 2.304729 | 13.39372 | 6.243894e-12 | 0.7798738
64.64923 | 19.8122 | 17.53719 | 3.374783 | 2.27501 | 13.38279 | 6.240342e-12 | 0.7796176
64.65922 | 19.8012 | 17.52731 | 3.376099 | 2.273893 | 13.37185 | 6.236789e-12 | 0.7793624
64.66922 | 19.7757 | 17.51741 | 3.377424 | 2.258294 | 13.36087 | 6.233236e-12 | 0.7791079
64.67922 | 19.7438 | 17.5075 | 3.378756 | 2.236304 | 13.34989 | 6.229239e-12 | 0.7788542
64.68922 | 19.7068 | 17.49758 | 3.380095 | 2.209224 | 13.33888 | 6.225687e-12 | 0.7786014
64.69922 | 19.696 | 17.48765 | 3.381441 | 2.208352 | 13.32786 | 6.222134e-12 | 0.7783494
64.70921 | 19.6664 | 17.47772 | 3.382793 | 2.188679 | 13.31683 | 6.218137e-12 | 0.7780985
64.71921 | 19.6275 | 17.46778 | 3.384154 | 2.159722 | 13.30578 | 6.214584e-12 | 0.7778482
64.72921 | 19.6155 | 17.45783 | 3.385522 | 2.157674 | 13.29471 | 6.211032e-12 | 0.7775987
64.73921 | 19.5876 | 17.44787 | 3.386897 | 2.139732 | 13.28362 | 6.207035e-12 | 0.77735
64.74921 | 19.5552 | 17.4379 | 3.388279 | 2.117296 | 13.27252 | 6.203482e-12 | 0.7771022
64.75921 | 19.5233 | 17.42793 | 3.389669 | 2.095367 | 13.26141 | 6.199929e-12 | 0.7768551
64.7692 | 19.5001 | 17.41797 | 3.391065 | 2.082135 | 13.25029 | 6.195933e-12 | 0.7766091
64.7792 | 19.4664 | 17.40798 | 3.392469 | 2.058416 | 13.23915 | 6.19238e-12 | 0.7763636
64.7892 | 19.4264 | 17.398 | 3.39388 | 2.028403 | 13.228 | 6.188827e-12 | 0.7761189
64.7992 | 19.4069 | 17.38801 | 3.395298 | 2.018894 | 13.21683 | 6.18483e-12 | 0.775875
64.8092 | 19.3774 | 17.37801 | 3.396724 | 1.999391 | 13.20565 | 6.181278e-12 | 0.7756318
64.81919 | 19.3343 | 17.36802 | 3.398156 | 1.966281 | 13.19447 | 6.177725e-12 | 0.7753896
64.82919 | 19.3043 | 17.35802 | 3.399596 | 1.946284 | 13.18327 | 6.173728e-12 | 0.775148
64.83919 | 19.2857 | 17.34801 | 3.401043 | 1.937689 | 13.17206 | 6.170175e-12 | 0.774907
64.84919 | 19.2433 | 17.338 | 3.402497 | 1.905298 | 13.16084 | 6.166623e-12 | 0.7746669
64.85919 | 19.207 | 17.32799 | 3.403959 | 1.87901 | 13.1496 | 6.162626e-12 | 0.7744274
64.86919 | 19.1914 | 17.31798 | 3.405428 | 1.873423 | 13.13836 | 6.159073e-12 | 0.7741886
64.87918 | 19.1473 | 17.30797 | 3.406903 | 1.839326 | 13.12712 | 6.155521e-12 | 0.7739508
64.88918 | 19.1107 | 17.29796 | 3.408386 | 1.812742 | 13.11586 | 6.151524e-12 | 0.7737135
64.89918 | 19.0918 | 17.28794 | 3.409876 | 1.803858 | 13.10459 | 6.147971e-12 | 0.7734768
64.90918 | 19.0598 | 17.27793 | 3.411374 | 1.781875 | 13.09331 | 6.144418e-12 | 0.7732409
64.91918 | 19.0145 | 17.26791 | 3.412879 | 1.746593 | 13.08202 | 6.140422e-12 | 0.7730056
64.92917 | 18.9827 | 17.2579 | 3.414389 | 1.7248 | 13.07074 | 6.136869e-12 | 0.7727713
64.93917 | 18.959 | 17.24788 | 3.415908 | 1.711117 | 13.05944 | 6.133316e-12 | 0.7725373
64.94917 | 18.9227 | 17.23787 | 3.417435 | 1.684832 | 13.04813 | 6.129319e-12 | 0.772304
64.95917 | 18.88 | 17.22785 | 3.418968 | 1.652146 | 13.03681 | 6.125767e-12 | 0.7720713
64.96917 | 18.8548 | 17.21785 | 3.420509 | 1.636954 | 13.0255 | 6.122214e-12 | 0.7718393
64.97917 | 18.827 | 17.20784 | 3.422056 | 1.619165 | 13.01417 | 6.118217e-12 | 0.771608
64.98916 | 18.7892 | 17.19784 | 3.42361 | 1.591362 | 13.00285 | 6.114664e-12 | 0.7713774
64.99916 | 18.7648 | 17.18783 | 3.425172 | 1.576967 | 12.99151 | 6.111112e-12 | 0.7711473
65.00916 | 18.7377 | 17.17783 | 3.426741 | 1.559869 | 12.98017 | 6.107115e-12 | 0.7709178
65.01916 | 18.6989 | 17.16783 | 3.428318 | 1.531068 | 12.96883 | 6.103562e-12 | 0.7706888
65.02916 | 18.671 | 17.15784 | 3.429901 | 1.513162 | 12.95748 | 6.100009e-12 | 0.7704604
65.03915 | 18.6496 | 17.14786 | 3.43149 | 1.501744 | 12.94613 | 6.096013e-12 | 0.7702329
65.04915 | 18.612 | 17.13787 | 3.433088 | 1.474129 | 12.93478 | 6.09246e-12 | 0.7700057
65.05915 | 18.5796 | 17.12789 | 3.434693 | 1.45171 | 12.92342 | 6.088907e-12 | 0.7697791
65.06915 | 18.5557 | 17.11791 | 3.436305 | 1.437786 | 12.91206 | 6.08491e-12 | 0.769553
65.07915 | 18.5292 | 17.10794 | 3.437924 | 1.421257 | 12.90069 | 6.081358e-12 | 0.7693275
65.08915 | 18.494 | 17.09798 | 3.439551 | 1.396021 | 12.88933 | 6.077805e-12 | 0.7691026
65.09914 | 18.4637 | 17.08803 | 3.441182 | 1.375669 | 12.87797 | 6.074252e-12 | 0.7688783
65.10914 | 18.4367 | 17.07808 | 3.442823 | 1.358622 | 12.8666 | 6.070255e-12 | 0.7686544
65.11914 | 18.4111 | 17.06813 | 3.444471 | 1.342967 | 12.85523 | 6.066703e-12 | 0.768431
65.12914 | 18.3835 | 17.0582 | 3.446126 | 1.325304 | 12.84386 | 6.06315e-12 | 0.7682081
65.13914 | 18.3555 | 17.04827 | 3.447787 | 1.307235 | 12.83249 | 6.059597e-12 | 0.7679857
65.14913 | 18.3299 | 17.03835 | 3.449455 | 1.291547 | 12.82113 | 6.0556e-12 | 0.767764
65.15913 | 18.3027 | 17.02844 | 3.451131 | 1.274261 | 12.80977 | 6.052048e-12 | 0.7675426
65.16913 | 18.2694 | 17.01853 | 3.452814 | 1.250868 | 12.7984 | 6.048495e-12 | 0.7673216
65.17913 | 18.2517 | 17.00864 | 3.454504 | 1.243063 | 12.78703 | 6.044498e-12 | 0.7671012
65.18913 | 18.2238 | 16.99875 | 3.456202 | 1.225053 | 12.77566 | 6.040946e-12 | 0.7668812
65.19913 | 18.1918 | 16.98887 | 3.457906 | 1.202931 | 12.7643 | 6.037393e-12 | 0.7666616
65.20912 | 18.1624 | 16.97901 | 3.459616 | 1.183389 | 12.75295 | 6.03384e-12 | 0.7664427
65.21912 | 18.1339 | 16.96915 | 3.461335 | 1.164748 | 12.74159 | 6.030287e-12 | 0.766224
65.22912 | 18.1143 | 16.9593 | 3.46306 | 1.154996 | 12.73024 | 6.026291e-12 | 0.7660057
65.23912 | 18.0778 | 16.94947 | 3.464793 | 1.128333 | 12.71889 | 6.022738e-12 | 0.7657879
65.24912 | 18.0473 | 16.93964 | 3.466533 | 1.107659 | 12.70754 | 6.019185e-12 | 0.7655705
65.25911 | 18.0256 | 16.92984 | 3.468278 | 1.095764 | 12.6962 | 6.015632e-12 | 0.7653537
65.26911 | 17.9935 | 16.92003 | 3.470032 | 1.073468 | 12.68486 | 6.011636e-12 | 0.765137
65.27911 | 17.9633 | 16.91024 | 3.471793 | 1.05306 | 12.67353 | 6.008083e-12 | 0.7649207
65.28911 | 17.942 | 16.90046 | 3.473561 | 1.04154 | 12.66219 | 6.00453e-12 | 0.7647049
65.29911 | 17.9127 | 16.89069 | 3.475336 | 1.022006 | 12.65087 | 6.000977e-12 | 0.7644893
65.30911 | 17.884 | 16.88094 | 3.477118 | 1.00306 | 12.63955 | 5.997425e-12 | 0.7642742
65.3191 | 17.8518 | 16.87121 | 3.478906 | 0.9805918 | 12.62824 | 5.993872e-12 | 0.7640596
65.3291 | 17.8305 | 16.86148 | 3.480702 | 0.9690192 | 12.61693 | 5.989875e-12 | 0.7638451
65.3391 | 17.8018 | 16.85177 | 3.482505 | 0.9500327 | 12.60563 | 5.986323e-12 | 0.763631
65.3491 | 17.7703 | 16.84207 | 3.484316 | 0.9282321 | 12.59434 | 5.98277e-12 | 0.7634172
65.3591 | 17.7416 | 16.83238 | 3.486133 | 0.9092178 | 12.58305 | 5.979217e-12 | 0.7632037
65.36909 | 17.7158 | 16.82272 | 3.487955 | 0.8930789 | 12.57178 | 5.975664e-12 | 0.7629907
65.37909 | 17.6843 | 16.81306 | 3.489787 | 0.871235 | 12.5605 | 5.972112e-12 | 0.7627779
65.38909 | 17.6495 | 16.80342 | 3.491625 | 0.846077 | 12.54923 | 5.968115e-12 | 0.7625653
65.39909 | 17.624 | 16.7938 | 3.49347 | 0.8302016 | 12.53798 | 5.964562e-12 | 0.762353
65.40909 | 17.6033 | 16.78419 | 3.495323 | 0.819112 | 12.52672 | 5.961009e-12 | 0.7621409
65.41909 | 17.5702 | 16.7746 | 3.497182 | 0.7956043 | 12.51548 | 5.957457e-12 | 0.7619292
65.42908 | 17.5471 | 16.76503 | 3.499046 | 0.7820735 | 12.50426 | 5.953904e-12 | 0.7617179
65.43908 | 17.5256 | 16.75547 | 3.50092 | 0.7701345 | 12.49304 | 5.950351e-12 | 0.7615067
65.44908 | 17.4913 | 16.74592 | 3.5028 | 0.7453796 | 12.48182 | 5.946799e-12 | 0.7612957
65.45908 | 17.4678 | 16.73639 | 3.504687 | 0.7314061 | 12.47062 | 5.943246e-12 | 0.7610849
65.46908 | 17.44 | 16.72688 | 3.506581 | 0.713116 | 12.45943 | 5.939693e-12 | 0.7608743
65.47907 | 17.4182 | 16.7174 | 3.508481 | 0.7008003 | 12.44825 | 5.93614e-12 | 0.7606643
65.48907 | 17.3825 | 16.70792 | 3.510389 | 0.6745751 | 12.43708 | 5.932588e-12 | 0.7604541
65.49907 | 17.3636 | 16.69847 | 3.512304 | 0.6651315 | 12.42592 | 5.929035e-12 | 0.7602442
65.50907 | 17.3319 | 16.68903 | 3.514226 | 0.6428694 | 12.41477 | 5.925482e-12 | 0.7600345
65.51907 | 17.2997 | 16.67961 | 3.516155 | 0.6200902 | 12.40363 | 5.921486e-12 | 0.7598249
65.52907 | 17.2712 | 16.67021 | 3.518091 | 0.60099 | 12.3925 | 5.917933e-12 | 0.7596156
65.53906 | 17.2484 | 16.66084 | 3.520032 | 0.5875628 | 12.3814 | 5.91438e-12 | 0.7594066
65.54906 | 17.2284 | 16.65147 | 3.521982 | 0.5769255 | 12.3703 | 5.910827e-12 | 0.7591975
65.55906 | 17.1883 | 16.64213 | 3.523938 | 0.5461687 | 12.3592 | 5.907275e-12 | 0.7589886
65.56906 | 17.1767 | 16.63281 | 3.525902 | 0.5438911 | 12.34813 | 5.903722e-12 | 0.7587799
65.57906 | 17.149 | 16.62351 | 3.527873 | 0.5254931 | 12.33706 | 5.900169e-12 | 0.7585713
65.58905 | 17.1206 | 16.61423 | 3.529848 | 0.5063675 | 12.32602 | 5.897061e-12 | 0.758363
65.59905 | 17.0883 | 16.60497 | 3.531833 | 0.4833295 | 12.31498 | 5.893508e-12 | 0.7581547
65.60905 | 17.0753 | 16.59573 | 3.533824 | 0.4795701 | 12.30396 | 5.889955e-12 | 0.7579464
65.61905 | 17.0444 | 16.58651 | 3.535822 | 0.4578904 | 12.29295 | 5.886402e-12 | 0.7577382
65.62905 | 17.0135 | 16.57731 | 3.537827 | 0.4361887 | 12.28195 | 5.88285e-12 | 0.7575302
65.63905 | 16.9918 | 16.56813 | 3.539839 | 0.4236663 | 12.27097 | 5.879297e-12 | 0.7573222
65.64904 | 16.973 | 16.55899 | 3.541856 | 0.4140131 | 12.26002 | 5.875744e-12 | 0.7571145
65.65904 | 16.9311 | 16.54985 | 3.543882 | 0.3812468 | 12.24906 | 5.872192e-12 | 0.7569067
65.66904 | 16.9091 | 16.54074 | 3.545915 | 0.3683574 | 12.23813 | 5.868639e-12 | 0.7566989
65.67904 | 16.8905 | 16.53165 | 3.547954 | 0.3588459 | 12.22721 | 5.865086e-12 | 0.7564912
65.68904 | 16.8713 | 16.52259 | 3.55 | 0.3487119 | 12.2163 | 5.861533e-12 | 0.7562836
65.69903 | 16.8394 | 16.51355 | 3.552052 | 0.3258478 | 12.20542 | 5.857981e-12 | 0.7560761
65.70903 | 16.8248 | 16.50453 | 3.554112 | 0.3202675 | 12.19455 | 5.854872e-12 | 0.7558685
65.71903 | 16.8031 | 16.49554 | 3.556178 | 0.3075635 | 12.1837 | 5.851319e-12 | 0.755661
65.72903 | 16.7775 | 16.48656 | 3.558252 | 0.2909382 | 12.17286 | 5.847767e-12 | 0.7554534
65.73903 | 16.7529 | 16.47761 | 3.560333 | 0.2752874 | 12.16203 | 5.844214e-12 | 0.7552458
65.74903 | 16.7439 | 16.46869 | 3.56242 | 0.2752117 | 12.15123 | 5.840661e-12 | 0.7550383
65.75902 | 16.7157 | 16.45979 | 3.564512 | 0.2559064 | 12.14045 | 5.837109e-12 | 0.7548308
65.76902 | 16.6893 | 16.45092 | 3.566613 | 0.2383833 | 12.12968 | 5.834e-12 | 0.7546232
65.77902 | 16.6733 | 16.44207 | 3.568721 | 0.2312342 | 12.11893 | 5.830447e-12 | 0.7544156
65.78902 | 16.6549 | 16.43324 | 3.570836 | 0.2216617 | 12.10819 | 5.826895e-12 | 0.754208
65.79902 | 16.6228 | 16.42443 | 3.572957 | 0.1983653 | 12.09748 | 5.823342e-12 | 0.7540003
65.80901 | 16.6005 | 16.41567 | 3.575083 | 0.1848327 | 12.08679 | 5.819789e-12 | 0.7537927
65.81901 | 16.5904 | 16.40691 | 3.577219 | 0.1834859 | 12.07611 | 5.81668e-12 | 0.7535849
65.82901 | 16.5668 | 16.39819 | 3.57936 | 0.1686119 | 12.06545 | 5.813128e-12 | 0.7533771
65.83901 | 16.5457 | 16.38949 | 3.581509 | 0.1562124 | 12.05481 | 5.809575e-12 | 0.7531691
65.84901 | 16.5249 | 16.38082 | 3.583664 | 0.1440848 | 12.04419 | 5.806466e-12 | 0.7529611
65.85901 | 16.51 | 16.37217 | 3.585827 | 0.1378344 | 12.03359 | 5.802914e-12 | 0.752753
65.869 | 16.4872 | 16.36355 | 3.587993 | 0.1236477 | 12.02301 | 5.799361e-12 | 0.752545
65.879 | 16.4629 | 16.35496 | 3.590169 | 0.107943 | 12.01245 | 5.795808e-12 | 0.7523367
65.889 | 16.4418 | 16.34639 | 3.592351 | 0.0954109 | 12.00191 | 5.7927e-12 | 0.7521282
65.899 | 16.4245 | 16.33785 | 3.59454 | 0.08665245 | 11.99139 | 5.789147e-12 | 0.7519197
65.909 | 16.3992 | 16.32933 | 3.596736 | 0.06986677 | 11.98089 | 5.785594e-12 | 0.751711
65.91899 | 16.3749 | 16.32086 | 3.598937 | 0.05404387 | 11.97042 | 5.782486e-12 | 0.7515024
65.92899 | 16.3606 | 16.3124 | 3.601146 | 0.04820302 | 11.95996 | 5.778933e-12 | 0.7512935
65.93899 | 16.3311 | 16.30396 | 3.603362 | 0.02713657 | 11.94952 | 5.77538e-12 | 0.7510844
65.94899 | 16.3144 | 16.29556 | 3.605585 | 0.01884019 | 11.9391 | 5.772272e-12 | 0.7508752
65.95899 | 16.2951 | 16.28718 | 3.607814 | 0.007915843 | 11.9287 | 5.768719e-12 | 0.7506658
65.96899 | 16.2744 | 16.27884 | 3.610051 | -0.004436794 | 11.91833 | 5.76561e-12 | 0.7504562
65.97898 | 16.2533 | 16.27053 | 3.612291 | -0.01722836 | 11.90799 | 5.762057e-12 | 0.7502466
65.98898 | 16.2283 | 16.26224 | 3.614541 | -0.03393799 | 11.89766 | 5.758949e-12 | 0.7500367
65.99898 | 16.217 | 16.25398 | 3.616797 | -0.03697596 | 11.88735 | 5.755396e-12 | 0.7498265
66.00898 | 16.1917 | 16.24574 | 3.61906 | -0.05404312 | 11.87707 | 5.751843e-12 | 0.7496162
66.01898 | 16.173 | 16.23754 | 3.621329 | -0.06453973 | 11.8668 | 5.748735e-12 | 0.7494057
66.02897 | 16.1508 | 16.22938 | 3.623603 | -0.07857759 | 11.85658 | 5.745182e-12 | 0.7491951
66.03897 | 16.1312 | 16.22123 | 3.625886 | -0.09003296 | 11.84636 | 5.742073e-12 | 0.7489842
66.04897 | 16.1167 | 16.21312 | 3.628176 | -0.09641773 | 11.83617 | 5.738521e-12 | 0.7487729
66.05897 | 16.09 | 16.20503 | 3.630472 | -0.115031 | 11.826 | 5.735412e-12 | 0.7485615
66.06897 | 16.0771 | 16.19697 | 3.632775 | -0.1198702 | 11.81585 | 5.731859e-12 | 0.7483498
66.07897 | 16.0496 | 16.18895 | 3.635084 | -0.1393453 | 11.80572 | 5.728751e-12 | 0.748138
66.08896 | 16.0365 | 16.18096 | 3.637398 | -0.1444617 | 11.79564 | 5.725198e-12 | 0.747926
66.09896 | 16.0134 | 16.173 | 3.639721 | -0.1595965 | 11.78556 | 5.722089e-12 | 0.7477135
66.10896 | 15.996 | 16.16506 | 3.64205 | -0.1690621 | 11.77551 | 5.718537e-12 | 0.7475008
66.11896 | 15.9837 | 16.15716 | 3.644386 | -0.1734578 | 11.76548 | 5.715428e-12 | 0.7472878
66.12896 | 15.9646 | 16.14929 | 3.646728 | -0.1846854 | 11.75548 | 5.71232e-12 | 0.7470746
66.13895 | 15.941 | 16.14145 | 3.649075 | -0.2004501 | 11.74551 | 5.708767e-12 | 0.7468612
66.14895 | 15.9328 | 16.13364 | 3.651431 | -0.2008387 | 11.73556 | 5.705658e-12 | 0.7466474
66.15895 | 15.9076 | 16.12586 | 3.653793 | -0.2182587 | 11.72563 | 5.702105e-12 | 0.7464332
66.16895 | 15.8852 | 16.11811 | 3.656162 | -0.232911 | 11.71573 | 5.698997e-12 | 0.7462188
66.17895 | 15.8735 | 16.11039 | 3.658537 | -0.2368936 | 11.70585 | 5.695888e-12 | 0.746004
66.18895 | 15.853 | 16.10271 | 3.660919 | -0.2497081 | 11.696 | 5.692335e-12 | 0.7457888
66.19894 | 15.8385 | 16.09506 | 3.663305 | -0.2565623 | 11.68618 | 5.689227e-12 | 0.7455736
66.20894 | 15.8132 | 16.08744 | 3.6657 | -0.2742408 | 11.67638 | 5.686118e-12 | 0.7453578
66.21894 | 15.7868 | 16.07985 | 3.668101 | -0.2930511 | 11.66661 | 5.682566e-12 | 0.7451418
66.22894 | 15.7784 | 16.07229 | 3.67051 | -0.2938929 | 11.65686 | 5.679457e-12 | 0.7449253
66.23894 | 15.7597 | 16.06477 | 3.672924 | -0.3050684 | 11.64714 | 5.676348e-12 | 0.7447085
66.24893 | 15.7381 | 16.05728 | 3.675343 | -0.3191838 | 11.63745 | 5.67324e-12 | 0.7444915
66.25893 | 15.7253 | 16.04982 | 3.67777 | -0.3245243 | 11.62778 | 5.669687e-12 | 0.744274
66.26893 | 15.7087 | 16.0424 | 3.680204 | -0.3336966 | 11.61814 | 5.666578e-12 | 0.7440561
66.27893 | 15.6865 | 16.035 | 3.682645 | -0.3485026 | 11.60852 | 5.66347e-12 | 0.7438379
66.28893 | 15.6707 | 16.02764 | 3.685092 | -0.3569411 | 11.59893 | 5.660361e-12 | 0.7436192
66.29893 | 15.6552 | 16.02031 | 3.687546 | -0.3651133 | 11.58937 | 5.656808e-12 | 0.7434002
66.30892 | 15.6342 | 16.01303 | 3.690003 | -0.3788256 | 11.57984 | 5.6537e-12 | 0.7431809
66.31892 | 15.6176 | 16.00576 | 3.69247 | -0.3881638 | 11.57033 | 5.650591e-12 | 0.742961
66.32892 | 15.6027 | 15.99854 | 3.694942 | -0.3958351 | 11.56085 | 5.647482e-12 | 0.7427408
66.33892 | 15.5868 | 15.99134 | 3.697422 | -0.4045413 | 11.5514 | 5.644374e-12 | 0.7425201
66.34892 | 15.5676 | 15.98418 | 3.699908 | -0.4165812 | 11.54197 | 5.640821e-12 | 0.7422991
66.35891 | 15.5451 | 15.97706 | 3.702397 | -0.4319605 | 11.53259 | 5.637713e-12 | 0.7420778
66.36891 | 15.5353 | 15.96997 | 3.704896 | -0.4346676 | 11.52322 | 5.634604e-12 | 0.7418558
66.37891 | 15.5197 | 15.96291 | 3.707401 | -0.4432089 | 11.51387 | 5.631495e-12 | 0.7416334
66.38891 | 15.5119 | 15.95588 | 3.709912 | -0.4439839 | 11.50456 | 5.628387e-12 | 0.7414106
66.39891 | 15.4878 | 15.94889 | 3.71243 | -0.4610932 | 11.49528 | 5.625278e-12 | 0.7411874
66.40891 | 15.4793 | 15.94194 | 3.714955 | -0.4626372 | 11.48602 | 5.622169e-12 | 0.7409637
66.4189 | 15.4639 | 15.93502 | 3.717483 | -0.4711226 | 11.4768 | 5.619061e-12 | 0.7407397
66.4289 | 15.4494 | 15.92814 | 3.72002 | -0.4787359 | 11.4676 | 5.615952e-12 | 0.7405151
66.4389 | 15.4392 | 15.92128 | 3.722563 | -0.4820837 | 11.45843 | 5.612844e-12 | 0.74029
66.4489 | 15.4243 | 15.91447 | 3.725113 | -0.490166 | 11.44929 | 5.609735e-12 | 0.7400644
66.4589 | 15.4061 | 15.90768 | 3.727669 | -0.5015832 | 11.44018 | 5.606626e-12 | 0.7398383
66.46889 | 15.3938 | 15.90094 | 3.730229 | -0.5071421 | 11.4311 | 5.603518e-12 | 0.7396121
66.47889 | 15.3818 | 15.89423 | 3.732798 | -0.5124302 | 11.42205 | 5.600409e-12 | 0.739385
66.48889 | 15.3588 | 15.88755 | 3.735373 | -0.5287529 | 11.41302 | 5.5973e-12 | 0.7391575
66.49889 | 15.348 | 15.88091 | 3.737954 | -0.5329101 | 11.40403 | 5.594192e-12 | 0.7389295
66.50889 | 15.3336 | 15.8743 | 3.740542 | -0.540704 | 11.39506 | 5.591083e-12 | 0.738701
66.51889 | 15.3211 | 15.86773 | 3.743136 | -0.5466332 | 11.38613 | 5.587975e-12 | 0.7384719
66.52888 | 15.3043 | 15.8612 | 3.745734 | -0.5569037 | 11.37723 | 5.584866e-12 | 0.7382426
66.53888 | 15.2942 | 15.8547 | 3.74834 | -0.5605039 | 11.36835 | 5.581757e-12 | 0.7380126
66.54888 | 15.2766 | 15.84824 | 3.750953 | -0.5716399 | 11.3595 | 5.578649e-12 | 0.737782
66.55888 | 15.2581 | 15.84181 | 3.753573 | -0.5837113 | 11.35069 | 5.57554e-12 | 0.7375509
66.56888 | 15.2439 | 15.83542 | 3.756198 | -0.591519 | 11.3419 | 5.572431e-12 | 0.7373193
66.57887 | 15.2259 | 15.82907 | 3.758827 | -0.60317 | 11.33316 | 5.569323e-12 | 0.7370873
66.58887 | 15.2161 | 15.82275 | 3.761465 | -0.6066497 | 11.32443 | 5.566214e-12 | 0.7368547
66.59887 | 15.1948 | 15.81647 | 3.764109 | -0.621665 | 11.31573 | 5.56355e-12 | 0.7366214
66.60887 | 15.1757 | 15.81022 | 3.76676 | -0.6345175 | 11.30707 | 5.560441e-12 | 0.7363876
66.61887 | 15.1606 | 15.80401 | 3.769416 | -0.643406 | 11.29844 | 5.557332e-12 | 0.7361533
66.62887 | 15.1424 | 15.79783 | 3.772079 | -0.6554319 | 11.28983 | 5.554224e-12 | 0.7359184
66.63886 | 15.1232 | 15.7917 | 3.774746 | -0.6684981 | 11.28127 | 5.551115e-12 | 0.7356831
66.64886 | 15.1057 | 15.7856 | 3.777421 | -0.6798973 | 11.27273 | 5.548451e-12 | 0.7354471
66.65886 | 15.0893 | 15.77953 | 3.780103 | -0.690232 | 11.26422 | 5.545342e-12 | 0.7352105
66.66886 | 15.0723 | 15.7735 | 3.78279 | -0.7012036 | 11.25574 | 5.542233e-12 | 0.7349734
66.67886 | 15.0604 | 15.76751 | 3.785484 | -0.7071119 | 11.24729 | 5.539125e-12 | 0.7347356
66.68885 | 15.0367 | 15.76156 | 3.788181 | -0.7248634 | 11.23888 | 5.53646e-12 | 0.7344975
66.69885 | 15.0247 | 15.75564 | 3.790888 | -0.7309444 | 11.2305 | 5.533352e-12 | 0.7342586
66.70885 | 15.0063 | 15.74976 | 3.7936 | -0.7434642 | 11.22215 | 5.530243e-12 | 0.7340191
66.71885 | 14.9918 | 15.74392 | 3.796318 | -0.7521213 | 11.21382 | 5.527134e-12 | 0.733779
66.72885 | 14.9691 | 15.73812 | 3.799043 | -0.7690155 | 11.20553 | 5.52447e-12 | 0.7335384
66.73885 | 14.9577 | 15.73234 | 3.801774 | -0.7746449 | 11.19727 | 5.521361e-12 | 0.7332971
66.74884 | 14.9401 | 15.72662 | 3.804508 | -0.7865196 | 11.18906 | 5.518253e-12 | 0.7330555
66.75884 | 14.9156 | 15.72092 | 3.807251 | -0.8053246 | 11.18086 | 5.515588e-12 | 0.732813
66.76884 | 14.8982 | 15.71527 | 3.81 | -0.8170672 | 11.1727 | 5.512479e-12 | 0.7325699
66.77884 | 14.8874 | 15.70965 | 3.812755 | -0.8222477 | 11.16457 | 5.509815e-12 | 0.7323262
66.78884 | 14.8688 | 15.70407 | 3.815516 | -0.8352676 | 11.15647 | 5.506706e-12 | 0.7320819
66.79883 | 14.857 | 15.69853 | 3.818281 | -0.8415274 | 11.14841 | 5.503598e-12 | 0.7318372
66.80883 | 14.8357 | 15.69302 | 3.821054 | -0.8573202 | 11.14037 | 5.500933e-12 | 0.7315917
66.81883 | 14.8269 | 15.68755 | 3.823833 | -0.8606536 | 11.13237 | 5.497824e-12 | 0.7313455
66.82883 | 14.81 | 15.68212 | 3.826619 | -0.8721211 | 11.1244 | 5.49516e-12 | 0.7310987
66.83883 | 14.7886 | 15.67673 | 3.82941 | -0.8881285 | 11.11647 | 5.492051e-12 | 0.7308512
66.84883 | 14.7782 | 15.67137 | 3.832208 | -0.8931735 | 11.10856 | 5.489387e-12 | 0.7306032
66.85882 | 14.7667 | 15.66606 | 3.835009 | -0.8993616 | 11.1007 | 5.486278e-12 | 0.7303547
66.86882 | 14.7503 | 15.66078 | 3.837818 | -0.9104826 | 11.09286 | 5.483614e-12 | 0.7301054
66.87882 | 14.7247 | 15.65554 | 3.840634 | -0.9308419 | 11.08505 | 5.480505e-12 | 0.7298554
66.88882 | 14.7216 | 15.65034 | 3.843455 | -0.9287392 | 11.07728 | 5.47784e-12 | 0.7296048
66.89882 | 14.6979 | 15.64517 | 3.846283 | -0.947274 | 11.06954 | 5.474732e-12 | 0.7293535
66.90881 | 14.6875 | 15.64005 | 3.849113 | -0.9525524 | 11.06184 | 5.472067e-12 | 0.7291019
66.91881 | 14.6656 | 15.63497 | 3.851953 | -0.9693652 | 11.05416 | 5.468959e-12 | 0.7288493
66.92881 | 14.6575 | 15.62992 | 3.854798 | -0.9724156 | 11.04652 | 5.466294e-12 | 0.7285961
66.93881 | 14.6461 | 15.6249 | 3.857649 | -0.9788038 | 11.03891 | 5.46363e-12 | 0.7283422
66.94881 | 14.6246 | 15.61993 | 3.860507 | -0.9953322 | 11.03134 | 5.460521e-12 | 0.7280877
66.95881 | 14.6035 | 15.615 | 3.86337 | -1.011497 | 11.02379 | 5.457856e-12 | 0.7278325
66.9688 | 14.6 | 15.61011 | 3.866236 | -1.010107 | 11.01629 | 5.454748e-12 | 0.7275769
66.9788 | 14.5821 | 15.60525 | 3.869111 | -1.023149 | 11.00882 | 5.452083e-12 | 0.7273204
66.9888 | 14.5637 | 15.60043 | 3.871992 | -1.036731 | 11.00138 | 5.449419e-12 | 0.7270633
66.9988 | 14.5453 | 15.59565 | 3.874879 | -1.050351 | 10.99397 | 5.44631e-12 | 0.7268054
67.0088 | 14.5372 | 15.59091 | 3.877771 | -1.05371 | 10.98659 | 5.443646e-12 | 0.7265469
67.01879 | 14.5246 | 15.58621 | 3.880667 | -1.061612 | 10.97926 | 5.440981e-12 | 0.726288
67.02879 | 14.4951 | 15.58155 | 3.883571 | -1.086449 | 10.97195 | 5.438316e-12 | 0.7260281
67.03879 | 14.4839 | 15.57692 | 3.886482 | -1.093025 | 10.96468 | 5.435208e-12 | 0.7257676
67.04879 | 14.4726 | 15.57234 | 3.889398 | -1.099738 | 10.95743 | 5.432543e-12 | 0.7255064
67.05879 | 14.4546 | 15.56779 | 3.89232 | -1.113192 | 10.95023 | 5.429879e-12 | 0.7252446
67.06879 | 14.4336 | 15.56328 | 3.895247 | -1.129684 | 10.94306 | 5.427214e-12 | 0.724982
67.07878 | 14.4255 | 15.55882 | 3.898178 | -1.133319 | 10.93592 | 5.424106e-12 | 0.7247191
67.08878 | 14.4164 | 15.55439 | 3.901117 | -1.137989 | 10.92882 | 5.421441e-12 | 0.7244551
67.09878 | 14.3908 | 15.55 | 3.904062 | -1.159199 | 10.92175 | 5.418777e-12 | 0.7241905
67.10878 | 14.3769 | 15.54565 | 3.907013 | -1.168747 | 10.91471 | 5.416112e-12 | 0.7239253
67.11878 | 14.3688 | 15.54133 | 3.90997 | -1.172534 | 10.90771 | 5.413447e-12 | 0.7236593
67.12877 | 14.3545 | 15.53707 | 3.912929 | -1.182565 | 10.90074 | 5.410339e-12 | 0.7233929
67.13877 | 14.3361 | 15.53283 | 3.915897 | -1.196733 | 10.89381 | 5.407674e-12 | 0.7231256
67.14877 | 14.322 | 15.52864 | 3.918871 | -1.206635 | 10.88691 | 5.40501e-12 | 0.7228576
67.15877 | 14.3138 | 15.52448 | 3.921851 | -1.210682 | 10.88004 | 5.402345e-12 | 0.7225889
67.16877 | 14.293 | 15.52036 | 3.924836 | -1.227363 | 10.87321 | 5.399681e-12 | 0.7223195
67.17877 | 14.2807 | 15.51629 | 3.927828 | -1.235588 | 10.86641 | 5.397016e-12 | 0.7220494
67.18876 | 14.2698 | 15.51225 | 3.930821 | -1.242454 | 10.85965 | 5.394352e-12 | 0.7217789
67.19876 | 14.2602 | 15.50826 | 3.933824 | -1.248055 | 10.85292 | 5.391687e-12 | 0.7215074
67.20876 | 14.2464 | 15.5043 | 3.936832 | -1.257896 | 10.84623 | 5.389023e-12 | 0.7212352
67.21876 | 14.2292 | 15.50038 | 3.939846 | -1.271177 | 10.83957 | 5.386358e-12 | 0.7209624
67.22876 | 14.2226 | 15.4965 | 3.942865 | -1.273896 | 10.83294 | 5.383693e-12 | 0.7206889
67.23875 | 14.2112 | 15.49266 | 3.945887 | -1.281458 | 10.82636 | 5.381029e-12 | 0.7204149
67.24875 | 14.2009 | 15.48886 | 3.948918 | -1.287961 | 10.8198 | 5.378364e-12 | 0.72014
67.25875 | 14.1783 | 15.4851 | 3.951955 | -1.306796 | 10.81328 | 5.3757e-12 | 0.7198644
67.26875 | 14.1774 | 15.48138 | 3.954997 | -1.303977 | 10.80679 | 5.373035e-12 | 0.719588
67.27875 | 14.1618 | 15.47769 | 3.958044 | -1.31589 | 10.80034 | 5.370371e-12 | 0.719311
67.28875 | 14.1534 | 15.47405 | 3.961098 | -1.320651 | 10.79392 | 5.367706e-12 | 0.7190333
67.29874 | 14.1327 | 15.47045 | 3.964153 | -1.337751 | 10.78754 | 5.365042e-12 | 0.7187552
67.30874 | 14.1245 | 15.46689 | 3.967218 | -1.342387 | 10.78119 | 5.362377e-12 | 0.7184761
67.31874 | 14.1134 | 15.46336 | 3.970288 | -1.349962 | 10.77488 | 5.359713e-12 | 0.7181963
67.32874 | 14.1033 | 15.45988 | 3.973363 | -1.356577 | 10.7686 | 5.357048e-12 | 0.7179158
67.33874 | 14.0855 | 15.45643 | 3.976444 | -1.370932 | 10.76235 | 5.354828e-12 | 0.7176347
67.34873 | 14.0825 | 15.45303 | 3.979528 | -1.37053 | 10.75615 | 5.352163e-12 | 0.717353
67.35873 | 14.0732 | 15.44966 | 3.98262 | -1.376464 | 10.74997 | 5.349499e-12 | 0.7170705
67.36873 | 14.0635 | 15.44634 | 3.985718 | -1.382838 | 10.74383 | 5.346834e-12 | 0.7167872
67.37873 | 14.046 | 15.44305 | 3.988821 | -1.397051 | 10.73773 | 5.34417e-12 | 0.7165033
67.38873 | 14.0414 | 15.4398 | 3.991929 | -1.398404 | 10.73166 | 5.341505e-12 | 0.7162187
67.39873 | 14.0322 | 15.4366 | 3.995044 | -1.404398 | 10.72562 | 5.339285e-12 | 0.7159333
67.40872 | 14.0189 | 15.43343 | 3.99816 | -1.414533 | 10.71963 | 5.33662e-12 | 0.7156476
67.41872 | 14.0038 | 15.43031 | 4.001285 | -1.426506 | 10.71366 | 5.3344e-12 | 0.7153608
67.42872 | 13.9987 | 15.42722 | 4.004416 | -1.428518 | 10.70773 | 5.331735e-12 | 0.7150735
67.43872 | 13.9834 | 15.42417 | 4.007552 | -1.440771 | 10.70183 | 5.329071e-12 | 0.7147854
67.44872 | 13.9706 | 15.42116 | 4.010693 | -1.450562 | 10.69597 | 5.326406e-12 | 0.7144966
67.45871 | 13.9572 | 15.4182 | 4.013837 | -1.460997 | 10.69015 | 5.323741e-12 | 0.7142074
67.46871 | 13.9553 | 15.41527 | 4.016989 | -1.459968 | 10.68436 | 5.321077e-12 | 0.7139173
67.47871 | 13.9444 | 15.41238 | 4.020147 | -1.467979 | 10.67861 | 5.318412e-12 | 0.7136264
67.48871 | 13.9337 | 15.40953 | 4.02331 | -1.475831 | 10.67289 | 5.316636e-12 | 0.7133349
67.49871 | 13.9196 | 15.40672 | 4.026478 | -1.487121 | 10.6672 | 5.313971e-12 | 0.7130427
67.50871 | 13.9149 | 15.40395 | 4.029652 | -1.489052 | 10.66155 | 5.311307e-12 | 0.7127498
67.5187 | 13.9032 | 15.40123 | 4.032828 | -1.498025 | 10.65594 | 5.308642e-12 | 0.7124566
67.5287 | 13.8876 | 15.39854 | 4.036012 | -1.510935 | 10.65036 | 5.305978e-12 | 0.7121623
67.5387 | 13.8775 | 15.39589 | 4.039202 | -1.518386 | 10.64482 | 5.304202e-12 | 0.7118674
67.5487 | 13.8734 | 15.39328 | 4.042397 | -1.519876 | 10.63931 | 5.301537e-12 | 0.7115718
67.5587 | 13.8594 | 15.39071 | 4.045597 | -1.531307 | 10.63383 | 5.298872e-12 | 0.7112755
67.56869 | 13.841 | 15.38818 | 4.0488 | -1.547178 | 10.6284 | 5.296208e-12 | 0.7109789
67.57869 | 13.8345 | 15.38569 | 4.052011 | -1.551188 | 10.623 | 5.294432e-12 | 0.7106813
67.58869 | 13.8254 | 15.38324 | 4.055227 | -1.557837 | 10.61763 | 5.291767e-12 | 0.710383
67.59869 | 13.8143 | 15.38083 | 4.058449 | -1.566526 | 10.61229 | 5.289102e-12 | 0.710084
67.60869 | 13.7936 | 15.37846 | 4.061676 | -1.584856 | 10.607 | 5.286438e-12 | 0.7097844
67.61869 | 13.7937 | 15.37613 | 4.064908 | -1.582425 | 10.60173 | 5.284662e-12 | 0.7094841
67.62868 | 13.7852 | 15.37384 | 4.068142 | -1.588636 | 10.59651 | 5.281997e-12 | 0.7091834
67.63868 | 13.7698 | 15.37158 | 4.071384 | -1.601785 | 10.59132 | 5.279333e-12 | 0.7088818
67.64868 | 13.754 | 15.36937 | 4.074632 | -1.615373 | 10.58616 | 5.276668e-12 | 0.7085796
67.65868 | 13.7557 | 15.3672 | 4.077885 | -1.611502 | 10.58104 | 5.274892e-12 | 0.7082766
67.66868 | 13.7465 | 15.36507 | 4.081143 | -1.618571 | 10.57596 | 5.272227e-12 | 0.707973
67.67867 | 13.7228 | 15.36298 | 4.084403 | -1.640181 | 10.57091 | 5.269563e-12 | 0.7076691
67.68867 | 13.7124 | 15.36093 | 4.087671 | -1.648528 | 10.56589 | 5.267786e-12 | 0.7073642
67.69867 | 13.7112 | 15.35892 | 4.090945 | -1.647716 | 10.56091 | 5.265122e-12 | 0.7070587
67.70867 | 13.6912 | 15.35694 | 4.094223 | -1.665744 | 10.55597 | 5.262457e-12 | 0.7067525
67.71867 | 13.6804 | 15.35501 | 4.097507 | -1.674611 | 10.55106 | 5.260681e-12 | 0.7064457
67.72867 | 13.6684 | 15.35312 | 4.100796 | -1.684719 | 10.54618 | 5.258016e-12 | 0.7061382
67.73866 | 13.6561 | 15.35127 | 4.104087 | -1.695167 | 10.54135 | 5.255352e-12 | 0.7058304
67.74866 | 13.6498 | 15.34945 | 4.107386 | -1.699655 | 10.53655 | 5.253575e-12 | 0.7055217
67.75866 | 13.6386 | 15.34768 | 4.11069 | -1.709081 | 10.53178 | 5.250911e-12 | 0.7052122
67.76866 | 13.6256 | 15.34595 | 4.113999 | -1.720348 | 10.52705 | 5.248246e-12 | 0.7049022
67.77866 | 13.6128 | 15.34425 | 4.117314 | -1.731454 | 10.52235 | 5.24647e-12 | 0.7045916
67.78865 | 13.5995 | 15.3426 | 4.12063 | -1.743101 | 10.51769 | 5.243805e-12 | 0.7042806
67.79865 | 13.5899 | 15.34099 | 4.123954 | -1.751088 | 10.51306 | 5.242029e-12 | 0.7039687
67.80865 | 13.577 | 15.33941 | 4.127284 | -1.762413 | 10.50847 | 5.239364e-12 | 0.7036562
67.81865 | 13.5693 | 15.33788 | 4.130618 | -1.768578 | 10.50392 | 5.2367e-12 | 0.703343
67.82865 | 13.553 | 15.33638 | 4.133958 | -1.783383 | 10.4994 | 5.234924e-12 | 0.7030292
67.83865 | 13.5404 | 15.33493 | 4.137302 | -1.794527 | 10.49491 | 5.232259e-12 | 0.7027149
67.84864 | 13.5216 | 15.33351 | 4.140648 | -1.811914 | 10.49047 | 5.230483e-12 | 0.7024002
67.85864 | 13.5177 | 15.33214 | 4.144002 | -1.814438 | 10.48605 | 5.227818e-12 | 0.7020846
67.86864 | 13.5019 | 15.3308 | 4.147362 | -1.828901 | 10.48167 | 5.226042e-12 | 0.7017684
67.87864 | 13.4869 | 15.32951 | 4.150726 | -1.842605 | 10.47733 | 5.223377e-12 | 0.7014516
67.88864 | 13.478 | 15.32825 | 4.154095 | -1.850248 | 10.47302 | 5.221601e-12 | 0.7011342
67.89863 | 13.4693 | 15.32703 | 4.157466 | -1.857732 | 10.46875 | 5.218936e-12 | 0.7008165
67.90863 | 13.4556 | 15.32585 | 4.160845 | -1.870254 | 10.46451 | 5.21716e-12 | 0.7004979
67.91863 | 13.4407 | 15.32472 | 4.164229 | -1.884016 | 10.46031 | 5.214496e-12 | 0.7001787
67.92863 | 13.427 | 15.32362 | 4.167617 | -1.896618 | 10.45614 | 5.211831e-12 | 0.6998589
67.93863 | 13.4191 | 15.32256 | 4.171011 | -1.903459 | 10.45201 | 5.210055e-12 | 0.6995385
67.94863 | 13.4091 | 15.32154 | 4.17441 | -1.91244 | 10.44791 | 5.208278e-12 | 0.6992176
67.95862 | 13.3992 | 15.32056 | 4.177809 | -1.921361 | 10.44386 | 5.205614e-12 | 0.6988964
67.96862 | 13.3843 | 15.31962 | 4.181218 | -1.935321 | 10.43983 | 5.203837e-12 | 0.6985743
67.97862 | 13.3704 | 15.31872 | 4.184631 | -1.948321 | 10.43584 | 5.201173e-12 | 0.6982516
67.98862 | 13.3597 | 15.31786 | 4.188048 | -1.958159 | 10.43188 | 5.199396e-12 | 0.6979284
67.99862 | 13.3474 | 15.31704 | 4.191471 | -1.969638 | 10.42796 | 5.196732e-12 | 0.6976046
68.00861 | 13.3344 | 15.31625 | 4.194895 | -1.981854 | 10.42408 | 5.194956e-12 | 0.6972805
68.01861 | 13.3326 | 15.31551 | 4.198327 | -1.982912 | 10.42023 | 5.192291e-12 | 0.6969556
68.02861 | 13.3191 | 15.31481 | 4.201764 | -1.995708 | 10.41641 | 5.190515e-12 | 0.6966301
68.03861 | 13.3094 | 15.31415 | 4.205205 | -2.004746 | 10.41264 | 5.18785e-12 | 0.6963041
68.04861 | 13.2921 | 15.31352 | 4.208652 | -2.02142 | 10.40889 | 5.186074e-12 | 0.6959775
68.0586 | 13.2882 | 15.31293 | 4.212099 | -2.024734 | 10.40518 | 5.184297e-12 | 0.6956507
68.0686 | 13.2787 | 15.31239 | 4.215555 | -2.033687 | 10.40151 | 5.181633e-12 | 0.6953231
68.0786 | 13.2712 | 15.31188 | 4.219016 | -2.040681 | 10.39787 | 5.179857e-12 | 0.6949949
68.0886 | 13.2584 | 15.31141 | 4.222481 | -2.053014 | 10.39427 | 5.177192e-12 | 0.6946661
68.0986 | 13.2549 | 15.31099 | 4.22595 | -2.056086 | 10.3907 | 5.175416e-12 | 0.6943369
68.1086 | 13.2403 | 15.3106 | 4.229425 | -2.070297 | 10.38716 | 5.173639e-12 | 0.6940071
68.11859 | 13.2306 | 15.31025 | 4.232901 | -2.079648 | 10.38367 | 5.170975e-12 | 0.6936771
68.12859 | 13.2233 | 15.30994 | 4.236384 | -2.086637 | 10.38021 | 5.169198e-12 | 0.6933463
68.13859 | 13.2179 | 15.30967 | 4.239873 | -2.091767 | 10.37678 | 5.167422e-12 | 0.6930149
68.14859 | 13.2095 | 15.30943 | 4.243365 | -2.099934 | 10.37339 | 5.164758e-12 | 0.6926831
68.15859 | 13.2034 | 15.30924 | 4.246863 | -2.105841 | 10.37003 | 5.162981e-12 | 0.6923507
68.16858 | 13.1922 | 15.30909 | 4.250362 | -2.116889 | 10.36671 | 5.161205e-12 | 0.6920182
68.17858 | 13.1904 | 15.30897 | 4.253868 | -2.118573 | 10.36342 | 5.15854e-12 | 0.6916849
68.18858 | 13.1811 | 15.3089 | 4.257379 | -2.1278 | 10.36017 | 5.156764e-12 | 0.6913511
68.19858 | 13.1765 | 15.30886 | 4.260895 | -2.132361 | 10.35695 | 5.154988e-12 | 0.6910167
68.20858 | 13.1631 | 15.30887 | 4.264416 | -2.145766 | 10.35377 | 5.152323e-12 | 0.6906819
68.21858 | 13.165 | 15.30891 | 4.26794 | -2.143907 | 10.35062 | 5.150547e-12 | 0.6903466
68.22857 | 13.1585 | 15.30899 | 4.271466 | -2.150487 | 10.34751 | 5.14877e-12 | 0.6900111
68.23857 | 13.1453 | 15.30911 | 4.275 | -2.163806 | 10.34443 | 5.146994e-12 | 0.6896749
68.24857 | 13.1372 | 15.30926 | 4.278538 | -2.172065 | 10.34139 | 5.144329e-12 | 0.6893381
68.25857 | 13.1344 | 15.30946 | 4.282081 | -2.175062 | 10.33838 | 5.142553e-12 | 0.6890009
68.26857 | 13.1303 | 15.3097 | 4.285628 | -2.179398 | 10.33541 | 5.140777e-12 | 0.6886633
68.27856 | 13.12 | 15.30998 | 4.289176 | -2.189976 | 10.33247 | 5.139e-12 | 0.6883255
68.28856 | 13.1181 | 15.31029 | 4.292732 | -2.192186 | 10.32957 | 5.136336e-12 | 0.687987
68.29856 | 13.1099 | 15.31064 | 4.296292 | -2.200741 | 10.3267 | 5.134559e-12 | 0.687648
68.30856 | 13.1086 | 15.31103 | 4.299857 | -2.202433 | 10.32387 | 5.132783e-12 | 0.6873085
68.31856 | 13.0942 | 15.31146 | 4.303426 | -2.217262 | 10.32107 | 5.131007e-12 | 0.6869686
68.32856 | 13.0893 | 15.31193 | 4.307 | -2.222631 | 10.3183 | 5.12923e-12 | 0.6866283
68.33855 | 13.0901 | 15.31244 | 4.310574 | -2.222338 | 10.31558 | 5.126566e-12 | 0.6862879
68.34855 | 13.0807 | 15.31298 | 4.314157 | -2.232284 | 10.31288 | 5.124789e-12 | 0.6859467
68.35855 | 13.0735 | 15.31357 | 4.317743 | -2.240068 | 10.31022 | 5.123013e-12 | 0.6856051
68.36855 | 13.0619 | 15.31419 | 4.321334 | -2.252291 | 10.30759 | 5.121237e-12 | 0.6852631
68.37855 | 13.0542 | 15.31485 | 4.324929 | -2.260652 | 10.305 | 5.11946e-12 | 0.6849206
68.38854 | 13.054 | 15.31555 | 4.328525 | -2.261551 | 10.30245 | 5.117684e-12 | 0.6845781
68.39854 | 13.0391 | 15.31629 | 4.332129 | -2.27719 | 10.29993 | 5.11502e-12 | 0.6842349
68.40854 | 13.0348 | 15.31707 | 4.335737 | -2.282266 | 10.29744 | 5.113243e-12 | 0.6838912
68.41854 | 13.0366 | 15.31788 | 4.339349 | -2.281282 | 10.29499 | 5.111467e-12 | 0.6835472
68.42854 | 13.0281 | 15.31874 | 4.342966 | -2.290636 | 10.29257 | 5.10969e-12 | 0.6832028
68.43854 | 13.0195 | 15.31963 | 4.346587 | -2.300127 | 10.29018 | 5.107914e-12 | 0.682858
68.44853 | 13.0074 | 15.32056 | 4.350208 | -2.313156 | 10.28784 | 5.106138e-12 | 0.6825131
68.45853 | 13.0091 | 15.32152 | 4.353837 | -2.312424 | 10.28552 | 5.104361e-12 | 0.6821675
68.46853 | 13.0047 | 15.32253 | 4.35747 | -2.317831 | 10.28324 | 5.102585e-12 | 0.6818216
68.47853 | 12.9916 | 15.32358 | 4.361108 | -2.331977 | 10.28099 | 5.100809e-12 | 0.6814753
68.48853 | 12.9855 | 15.32466 | 4.36475 | -2.339159 | 10.27878 | 5.099032e-12 | 0.6811286
68.49852 | 12.9855 | 15.32578 | 4.368392 | -2.340279 | 10.27661 | 5.097256e-12 | 0.6807819
68.50852 | 12.9709 | 15.32694 | 4.372042 | -2.356039 | 10.27446 | 5.09548e-12 | 0.6804345
68.51852 | 12.9676 | 15.32814 | 4.375696 | -2.360535 | 10.27235 | 5.092815e-12 | 0.6800868
68.52852 | 12.9583 | 15.32937 | 4.379354 | -2.371071 | 10.27028 | 5.091039e-12 | 0.6797387
68.53852 | 12.9613 | 15.33064 | 4.383016 | -2.369344 | 10.26824 | 5.089262e-12 | 0.6793903
68.54852 | 12.9565 | 15.33196 | 4.386682 | -2.375456 | 10.26623 | 5.087486e-12 | 0.6790415
68.55851 | 12.9473 | 15.3333 | 4.390349 | -2.386003 | 10.26426 | 5.08571e-12 | 0.6786928
68.56851 | 12.9388 | 15.33469 | 4.394023 | -2.39589 | 10.26232 | 5.083933e-12 | 0.6783434
68.57851 | 12.9403 | 15.33611 | 4.397702 | -2.395814 | 10.26042 | 5.082157e-12 | 0.6779936
68.58851 | 12.9344 | 15.33758 | 4.401384 | -2.403177 | 10.25855 | 5.080381e-12 | 0.6776436
68.59851 | 12.9308 | 15.33908 | 4.405071 | -2.408278 | 10.25671 | 5.078604e-12 | 0.6772933
68.6085 | 12.9202 | 15.34061 | 4.408757 | -2.420414 | 10.25491 | 5.076828e-12 | 0.676943
68.6185 | 12.9211 | 15.34219 | 4.412452 | -2.42109 | 10.25315 | 5.07594e-12 | 0.676592
68.6285 | 12.9192 | 15.3438 | 4.41615 | -2.424603 | 10.25141 | 5.074163e-12 | 0.6762407
68.6385 | 12.9079 | 15.34545 | 4.419852 | -2.437554 | 10.24971 | 5.072387e-12 | 0.6758892
68.6485 | 12.9016 | 15.34714 | 4.423559 | -2.445543 | 10.24805 | 5.070611e-12 | 0.6755374
68.6585 | 12.9025 | 15.34887 | 4.427269 | -2.446368 | 10.24641 | 5.068834e-12 | 0.6751852
68.66849 | 12.9065 | 15.35063 | 4.430979 | -2.44413 | 10.24482 | 5.067058e-12 | 0.6748332
68.67849 | 12.9009 | 15.35243 | 4.434697 | -2.451531 | 10.24325 | 5.065282e-12 | 0.6744805
68.68849 | 12.8961 | 15.35427 | 4.438419 | -2.458169 | 10.24172 | 5.063505e-12 | 0.6741276
68.69849 | 12.8955 | 15.35615 | 4.442144 | -2.460645 | 10.24023 | 5.061729e-12 | 0.6737744
68.70849 | 12.8976 | 15.35806 | 4.445874 | -2.460458 | 10.23876 | 5.059952e-12 | 0.673421
68.71848 | 12.8942 | 15.36001 | 4.449604 | -2.465806 | 10.23734 | 5.058176e-12 | 0.6730676
68.72848 | 12.8939 | 15.36199 | 4.453341 | -2.468094 | 10.23594 | 5.057288e-12 | 0.6727137
68.73848 | 12.8917 | 15.36402 | 4.457082 | -2.472318 | 10.23458 | 5.055512e-12 | 0.6723595
68.74848 | 12.8983 | 15.36608 | 4.460826 | -2.46778 | 10.23325 | 5.053735e-12 | 0.6720051
68.75848 | 12.8954 | 15.36818 | 4.464575 | -2.47278 | 10.23195 | 5.051959e-12 | 0.6716504
68.76848 | 12.889 | 15.37032 | 4.468327 | -2.481316 | 10.23069 | 5.050182e-12 | 0.6712955
68.77847 | 12.8836 | 15.37249 | 4.47208 | -2.488887 | 10.22947 | 5.048406e-12 | 0.6709408
68.78847 | 12.8993 | 15.3747 | 4.475839 | -2.475397 | 10.22827 | 5.047518e-12 | 0.6705854
68.79847 | 12.8984 | 15.37694 | 4.479603 | -2.478543 | 10.22711 | 5.045742e-12 | 0.6702299
68.80847 | 12.8991 | 15.37923 | 4.48337 | -2.480127 | 10.22598 | 5.043965e-12 | 0.6698742
68.81847 | 12.8918 | 15.38155 | 4.487141 | -2.489747 | 10.22489 | 5.042189e-12 | 0.6695182
68.82846 | 12.8968 | 15.3839 | 4.490912 | -2.487103 | 10.22383 | 5.040413e-12 | 0.6691624
68.83846 | 12.9044 | 15.3863 | 4.49469 | -2.481897 | 10.2228 | 5.039524e-12 | 0.6688061
68.84846 | 12.8986 | 15.38873 | 4.498472 | -2.490128 | 10.22181 | 5.037748e-12 | 0.6684496
68.85846 | 12.8934 | 15.3912 | 4.502257 | -2.497795 | 10.22085 | 5.035972e-12 | 0.6680928
68.86846 | 12.9016 | 15.3937 | 4.506046 | -2.492099 | 10.21992 | 5.034195e-12 | 0.6677359
68.87846 | 12.8973 | 15.39624 | 4.509839 | -2.49894 | 10.21902 | 5.033307e-12 | 0.6673789
68.88845 | 12.9025 | 15.39882 | 4.513632 | -2.496315 | 10.21816 | 5.031531e-12 | 0.667022
68.89845 | 12.8939 | 15.40143 | 4.517431 | -2.50753 | 10.21733 | 5.029754e-12 | 0.6666646
68.90845 | 12.8864 | 15.40408 | 4.521235 | -2.51768 | 10.21654 | 5.027978e-12 | 0.6663071
68.91845 | 12.8967 | 15.40677 | 4.525042 | -2.510066 | 10.21578 | 5.02709e-12 | 0.6659494
68.92845 | 12.895 | 15.40949 | 4.528852 | -2.51449 | 10.21505 | 5.025313e-12 | 0.6655915
68.93844 | 12.8884 | 15.41225 | 4.532663 | -2.523846 | 10.21435 | 5.023537e-12 | 0.6652339
68.94844 | 12.8922 | 15.41504 | 4.53648 | -2.522842 | 10.21369 | 5.022649e-12 | 0.6648757
68.95844 | 12.8911 | 15.41787 | 4.540301 | -2.526773 | 10.21305 | 5.020873e-12 | 0.6645174
68.96844 | 12.8907 | 15.42074 | 4.544126 | -2.530041 | 10.21246 | 5.019096e-12 | 0.664159
68.97844 | 12.885 | 15.42365 | 4.547953 | -2.538645 | 10.21189 | 5.018208e-12 | 0.6638005
68.98844 | 12.8817 | 15.42659 | 4.551785 | -2.544885 | 10.21136 | 5.016432e-12 | 0.6634419
68.99843 | 12.8885 | 15.42956 | 4.555616 | -2.541058 | 10.21086 | 5.014655e-12 | 0.6630835
69.00843 | 12.8814 | 15.43257 | 4.559454 | -2.551169 | 10.21039 | 5.013767e-12 | 0.6627246
69.01843 | 12.8856 | 15.43562 | 4.563295 | -2.550018 | 10.20996 | 5.011991e-12 | 0.6623656
69.02843 | 12.8811 | 15.4387 | 4.56714 | -2.557601 | 10.20955 | 5.011103e-12 | 0.6620066
69.03843 | 12.874 | 15.44182 | 4.570989 | -2.56782 | 10.20918 | 5.009326e-12 | 0.6616474
69.04842 | 12.8848 | 15.44497 | 4.574837 | -2.56017 | 10.20885 | 5.00755e-12 | 0.6612885
69.05842 | 12.8841 | 15.44816 | 4.578692 | -2.564063 | 10.20854 | 5.006662e-12 | 0.6609292
69.06842 | 12.8839 | 15.45139 | 4.58255 | -2.567487 | 10.20827 | 5.004885e-12 | 0.6605698
69.07842 | 12.8899 | 15.45465 | 4.586412 | -2.564752 | 10.20803 | 5.003997e-12 | 0.6602103
69.08842 | 12.8864 | 15.45795 | 4.590277 | -2.571548 | 10.20782 | 5.002221e-12 | 0.6598507
69.09842 | 12.8888 | 15.46128 | 4.594145 | -2.572481 | 10.20765 | 5.001333e-12 | 0.6594911
69.10841 | 12.8973 | 15.46465 | 4.598012 | -2.567347 | 10.2075 | 4.999556e-12 | 0.6591318
69.11841 | 12.8883 | 15.46805 | 4.601887 | -2.57975 | 10.20739 | 4.998668e-12 | 0.6587721
69.12841 | 12.8997 | 15.47149 | 4.605765 | -2.57179 | 10.20731 | 4.996892e-12 | 0.6584122
69.13841 | 12.9015 | 15.47496 | 4.609646 | -2.573464 | 10.20727 | 4.996004e-12 | 0.6580524
69.14841 | 12.9006 | 15.47847 | 4.61353 | -2.577874 | 10.20725 | 4.994227e-12 | 0.6576925
69.1584 | 12.9019 | 15.48202 | 4.617414 | -2.580116 | 10.20727 | 4.993339e-12 | 0.657333
69.1684 | 12.9051 | 15.4856 | 4.621305 | -2.580496 | 10.20732 | 4.991563e-12 | 0.6569731
69.1784 | 12.9076 | 15.48921 | 4.625199 | -2.581612 | 10.2074 | 4.990675e-12 | 0.6566131
69.1884 | 12.9134 | 15.49286 | 4.629096 | -2.579462 | 10.20751 | 4.988898e-12 | 0.6562531
69.1984 | 12.9131 | 15.49655 | 4.632996 | -2.583447 | 10.20766 | 4.98801e-12 | 0.6558931
69.2084 | 12.9182 | 15.50027 | 4.636899 | -2.582067 | 10.20783 | 4.986234e-12 | 0.6555331
69.21839 | 12.9249 | 15.50402 | 4.640801 | -2.579119 | 10.20804 | 4.985345e-12 | 0.6551734
69.22839 | 12.927 | 15.50781 | 4.644711 | -2.580808 | 10.20828 | 4.983569e-12 | 0.6548134
69.23839 | 12.9299 | 15.51163 | 4.648623 | -2.581734 | 10.20856 | 4.982681e-12 | 0.6544534
69.24839 | 12.9304 | 15.51549 | 4.652539 | -2.585092 | 10.20886 | 4.980905e-12 | 0.6540934
69.25839 | 12.9384 | 15.51939 | 4.656457 | -2.580986 | 10.2092 | 4.980016e-12 | 0.6537334
69.26838 | 12.9435 | 15.52331 | 4.660375 | -2.579811 | 10.20956 | 4.979128e-12 | 0.6533738
69.27838 | 12.9427 | 15.52727 | 4.664299 | -2.584574 | 10.20996 | 4.977352e-12 | 0.6530138
69.28838 | 12.9447 | 15.53127 | 4.668227 | -2.586571 | 10.21039 | 4.976464e-12 | 0.6526539
69.29838 | 12.9499 | 15.5353 | 4.672157 | -2.585403 | 10.21085 | 4.975576e-12 | 0.652294
69.30838 | 12.9549 | 15.53937 | 4.676091 | -2.584469 | 10.21134 | 4.973799e-12 | 0.6519341
69.31838 | 12.963 | 15.54347 | 4.680027 | -2.58047 | 10.21187 | 4.972911e-12 | 0.6515743
69.32837 | 12.9648 | 15.5476 | 4.683963 | -2.5828 | 10.21242 | 4.972023e-12 | 0.6512148
69.33837 | 12.9726 | 15.55177 | 4.687905 | -2.57917 | 10.21301 | 4.970246e-12 | 0.6508551
69.34837 | 12.9846 | 15.55597 | 4.69185 | -2.571372 | 10.21363 | 4.969358e-12 | 0.6504954
69.35837 | 12.9836 | 15.56021 | 4.695798 | -2.576609 | 10.21428 | 4.96847e-12 | 0.6501358
69.36837 | 12.9922 | 15.56448 | 4.699749 | -2.57228 | 10.21496 | 4.966694e-12 | 0.6497763
69.37836 | 12.9988 | 15.56878 | 4.703698 | -2.569981 | 10.21567 | 4.965806e-12 | 0.6494171
69.38836 | 13.0064 | 15.57312 | 4.707655 | -2.56672 | 10.21641 | 4.964917e-12 | 0.6490577
69.39836 | 13.0133 | 15.57749 | 4.711614 | -2.564192 | 10.21718 | 4.963141e-12 | 0.6486984
69.40836 | 13.0179 | 15.5819 | 4.715576 | -2.563999 | 10.21798 | 4.962253e-12 | 0.6483391
69.41836 | 13.0249 | 15.58634 | 4.719541 | -2.561439 | 10.21882 | 4.961365e-12 | 0.6479799
69.42836 | 13.0302 | 15.59081 | 4.723509 | -2.560612 | 10.21968 | 4.960476e-12 | 0.6476208
69.43835 | 13.0384 | 15.59531 | 4.727475 | -2.556915 | 10.22058 | 4.9587e-12 | 0.6472622
69.44835 | 13.0461 | 15.59986 | 4.731448 | -2.553756 | 10.2215 | 4.957812e-12 | 0.6469033
69.45835 | 13.0507 | 15.60443 | 4.735424 | -2.55373 | 10.22246 | 4.956924e-12 | 0.6465445
69.46835 | 13.0662 | 15.60904 | 4.739403 | -2.542837 | 10.22345 | 4.956036e-12 | 0.6461859
69.47835 | 13.07 | 15.61368 | 4.743384 | -2.543679 | 10.22447 | 4.955147e-12 | 0.6458273
69.48834 | 13.0806 | 15.61835 | 4.747364 | -2.537747 | 10.22551 | 4.953371e-12 | 0.6454692
69.49834 | 13.0842 | 15.62306 | 4.75135 | -2.538856 | 10.22659 | 4.952483e-12 | 0.6451109
69.50834 | 13.0923 | 15.6278 | 4.755339 | -2.535497 | 10.22771 | 4.951595e-12 | 0.6447527
69.51834 | 13.1095 | 15.63257 | 4.759331 | -2.52307 | 10.22884 | 4.950707e-12 | 0.6443946
69.52834 | 13.1062 | 15.63738 | 4.763326 | -2.531177 | 10.23001 | 4.949818e-12 | 0.6440367
69.53834 | 13.1196 | 15.64222 | 4.767323 | -2.522616 | 10.23121 | 4.94893e-12 | 0.6436789
69.54833 | 13.1185 | 15.64708 | 4.771318 | -2.528583 | 10.23244 | 4.947154e-12 | 0.6433217
69.55833 | 13.1315 | 15.65199 | 4.77532 | -2.520489 | 10.2337 | 4.946266e-12 | 0.6429642
69.56833 | 13.1381 | 15.65693 | 4.779325 | -2.518826 | 10.23499 | 4.945377e-12 | 0.6426068
69.57833 | 13.1454 | 15.6619 | 4.783332 | -2.516497 | 10.23631 | 4.944489e-12 | 0.6422496
69.58833 | 13.1515 | 15.6669 | 4.787342 | -2.5154 | 10.23767 | 4.943601e-12 | 0.6418926
69.59832 | 13.1614 | 15.67193 | 4.79135 | -2.510533 | 10.23905 | 4.942713e-12 | 0.6415361
69.60832 | 13.1751 | 15.677 | 4.795365 | -2.501901 | 10.24046 | 4.941825e-12 | 0.6411794
69.61832 | 13.1784 | 15.6821 | 4.799382 | -2.503701 | 10.2419 | 4.940937e-12 | 0.6408229
69.62832 | 13.191 | 15.68723 | 4.803401 | -2.496234 | 10.24337 | 4.940048e-12 | 0.6404666
69.63832 | 13.1928 | 15.6924 | 4.807423 | -2.499599 | 10.24487 | 4.93916e-12 | 0.6401104
69.64832 | 13.2099 | 15.6976 | 4.811448 | -2.487697 | 10.24639 | 4.937384e-12 | 0.6397545
69.65831 | 13.2117 | 15.70282 | 4.81547 | -2.491121 | 10.24795 | 4.936496e-12 | 0.6393991
69.66831 | 13.2219 | 15.70808 | 4.8195 | -2.486182 | 10.24954 | 4.935607e-12 | 0.6390435
69.67831 | 13.2219 | 15.71338 | 4.823531 | -2.491476 | 10.25116 | 4.934719e-12 | 0.6386881
69.68831 | 13.2314 | 15.7187 | 4.827565 | -2.487301 | 10.2528 | 4.933831e-12 | 0.6383329
69.69831 | 13.2419 | 15.72406 | 4.831601 | -2.482158 | 10.25448 | 4.932943e-12 | 0.637978
69.7083 | 13.2478 | 15.72944 | 4.835636 | -2.481643 | 10.25618 | 4.932055e-12 | 0.6376235
69.7183 | 13.2561 | 15.73486 | 4.839676 | -2.478763 | 10.25792 | 4.931167e-12 | 0.637269
69.7283 | 13.2638 | 15.74032 | 4.843719 | -2.476516 | 10.25968 | 4.930278e-12 | 0.6369147
69.7383 | 13.2769 | 15.7458 | 4.847765 | -2.468899 | 10.26147 | 4.92939e-12 | 0.6365606
69.7483 | 13.2792 | 15.75132 | 4.851812 | -2.472115 | 10.2633 | 4.928502e-12 | 0.6362067
69.7583 | 13.2868 | 15.75686 | 4.855862 | -2.470062 | 10.26515 | 4.928502e-12 | 0.6358531
69.76829 | 13.2901 | 15.76244 | 4.85991 | -2.472335 | 10.26702 | 4.927614e-12 | 0.6355
69.77829 | 13.3071 | 15.76804 | 4.863964 | -2.460945 | 10.26893 | 4.926726e-12 | 0.6351469
69.78829 | 13.3012 | 15.77368 | 4.868021 | -2.472484 | 10.27087 | 4.925838e-12 | 0.634794
69.79829 | 13.3102 | 15.77936 | 4.872079 | -2.469158 | 10.27284 | 4.924949e-12 | 0.6344413
69.80829 | 13.3076 | 15.78506 | 4.87614 | -2.477461 | 10.27483 | 4.924061e-12 | 0.6340889
69.81828 | 13.313 | 15.79079 | 4.880199 | -2.477788 | 10.27685 | 4.923173e-12 | 0.6337371
69.82828 | 13.3195 | 15.79655 | 4.884264 | -2.477054 | 10.2789 | 4.922285e-12 | 0.6333852
69.83828 | 13.3246 | 15.80235 | 4.888331 | -2.477749 | 10.28098 | 4.921397e-12 | 0.6330335
69.84828 | 13.3248 | 15.80818 | 4.8924 | -2.483376 | 10.28309 | 4.920508e-12 | 0.6326821
69.85828 | 13.3351 | 15.81403 | 4.896471 | -2.478933 | 10.28523 | 4.920508e-12 | 0.632331
69.86828 | 13.3327 | 15.81992 | 4.900545 | -2.487221 | 10.2874 | 4.91962e-12 | 0.6319802
69.87827 | 13.341 | 15.82583 | 4.904616 | -2.484835 | 10.28959 | 4.918732e-12 | 0.63163
69.88827 | 13.3348 | 15.83178 | 4.908693 | -2.496982 | 10.29181 | 4.917844e-12 | 0.6312797
69.89827 | 13.3451 | 15.83776 | 4.912772 | -2.492662 | 10.29406 | 4.916956e-12 | 0.6309298
69.90827 | 13.3383 | 15.84377 | 4.916854 | -2.505472 | 10.29634 | 4.916068e-12 | 0.63058
69.91827 | 13.3473 | 15.84981 | 4.920937 | -2.502511 | 10.29864 | 4.916068e-12 | 0.6302307
69.92826 | 13.3447 | 15.85588 | 4.925018 | -2.511175 | 10.30098 | 4.915179e-12 | 0.6298819
69.93826 | 13.346 | 15.86198 | 4.929105 | -2.515976 | 10.30334 | 4.914291e-12 | 0.6295331
69.94826 | 13.3389 | 15.86811 | 4.933194 | -2.529206 | 10.30573 | 4.913403e-12 | 0.6291846
69.95826 | 13.3498 | 15.87427 | 4.937285 | -2.524466 | 10.30814 | 4.913403e-12 | 0.6288364
69.96826 | 13.3484 | 15.88046 | 4.941378 | -2.532056 | 10.31059 | 4.912515e-12 | 0.6284885
69.97826 | 13.3536 | 15.88668 | 4.945473 | -2.533076 | 10.31306 | 4.911627e-12 | 0.6281409
69.98825 | 13.3557 | 15.89292 | 4.949565 | -2.537219 | 10.31556 | 4.910738e-12 | 0.627794
69.99825 | 13.3554 | 15.8992 | 4.953664 | -2.543799 | 10.31809 | 4.910738e-12 | 0.6274471
70.00825 | 13.3609 | 15.90551 | 4.957764 | -2.544607 | 10.32064 | 4.90985e-12 | 0.6271005
70.01825 | 13.3588 | 15.91185 | 4.961866 | -2.553045 | 10.32323 | 4.908962e-12 | 0.6267542
70.02825 | 13.3646 | 15.91821 | 4.965969 | -2.553613 | 10.32583 | 4.908074e-12 | 0.6264083
70.03824 | 13.3606 | 15.9246 | 4.970071 | -2.564003 | 10.32847 | 4.908074e-12 | 0.626063
70.04824 | 13.3711 | 15.93103 | 4.974178 | -2.559929 | 10.33113 | 4.907186e-12 | 0.6257178
70.05824 | 13.3639 | 15.93748 | 4.978287 | -2.573584 | 10.33382 | 4.906298e-12 | 0.6253728
70.06824 | 13.3648 | 15.94397 | 4.982398 | -2.579168 | 10.33654 | 4.906298e-12 | 0.6250282
70.07824 | 13.3702 | 15.95048 | 4.98651 | -2.580281 | 10.33929 | 4.905409e-12 | 0.624684
70.08824 | 13.368 | 15.95702 | 4.990624 | -2.589023 | 10.34206 | 4.904521e-12 | 0.6243401
70.09823 | 13.3821 | 15.96359 | 4.994736 | -2.581487 | 10.34485 | 4.904521e-12 | 0.6239969
70.10823 | 13.3786 | 15.97019 | 4.998853 | -2.591587 | 10.34768 | 4.903633e-12 | 0.6236538
70.11823 | 13.3906 | 15.97682 | 5.002972 | -2.586215 | 10.35053 | 4.902745e-12 | 0.6233109
70.12823 | 13.3822 | 15.98347 | 5.007093 | -2.601272 | 10.35341 | 4.902745e-12 | 0.6229685
70.13823 | 13.398 | 15.99016 | 5.011215 | -2.592157 | 10.35632 | 4.901857e-12 | 0.6226265
70.14822 | 13.3924 | 15.99686 | 5.015335 | -2.604463 | 10.35924 | 4.901857e-12 | 0.6222851
70.15822 | 13.3961 | 16.00361 | 5.01946 | -2.607505 | 10.3622 | 4.900969e-12 | 0.6219438
70.16822 | 13.4062 | 16.01038 | 5.023587 | -2.604175 | 10.36519 | 4.900969e-12 | 0.6216028
70.17822 | 13.4013 | 16.01717 | 5.027715 | -2.615873 | 10.3682 | 4.90008e-12 | 0.6212622
70.18822 | 13.4169 | 16.024 | 5.031845 | -2.6071 | 10.37123 | 4.899192e-12 | 0.620922
70.19822 | 13.413 | 16.03085 | 5.035976 | -2.617854 | 10.3743 | 4.899192e-12 | 0.6205822
70.20821 | 13.4256 | 16.03773 | 5.040105 | -2.612128 | 10.37738 | 4.898304e-12 | 0.6202432
70.21821 | 13.4294 | 16.04464 | 5.044239 | -2.615238 | 10.38049 | 4.898304e-12 | 0.6199042
70.22821 | 13.4413 | 16.05158 | 5.048375 | -2.610276 | 10.38364 | 4.897416e-12 | 0.6195655
70.23821 | 13.4521 | 16.05854 | 5.052512 | -2.60644 | 10.3868 | 4.897416e-12 | 0.6192273
70.24821 | 13.4568 | 16.06553 | 5.056651 | -2.608733 | 10.38999 | 4.896528e-12 | 0.6188895
70.2582 | 13.4744 | 16.07254 | 5.060787 | -2.598145 | 10.39321 | 4.896528e-12 | 0.6185524
70.2682 | 13.4707 | 16.07959 | 5.064928 | -2.60889 | 10.39645 | 4.895639e-12 | 0.6182154
70.2782 | 13.4906 | 16.08667 | 5.069071 | -2.596067 | 10.39972 | 4.895639e-12 | 0.6178788
70.2882 | 13.5017 | 16.09377 | 5.073215 | -2.592067 | 10.40301 | 4.894751e-12 | 0.6175426
70.2982 | 13.511 | 16.1009 | 5.07736 | -2.589897 | 10.40633 | 4.894751e-12 | 0.6172069
70.3082 | 13.5267 | 16.10805 | 5.081506 | -2.581351 | 10.40967 | 4.893863e-12 | 0.6168715
70.31819 | 13.5299 | 16.11523 | 5.08565 | -2.585326 | 10.41304 | 4.893863e-12 | 0.6165369
70.32819 | 13.5423 | 16.12243 | 5.089799 | -2.580134 | 10.41643 | 4.893863e-12 | 0.6162025
70.33819 | 13.5657 | 16.12967 | 5.09395 | -2.563971 | 10.41985 | 4.892975e-12 | 0.6158684
70.34819 | 13.5697 | 16.13693 | 5.098101 | -2.567233 | 10.4233 | 4.892975e-12 | 0.6155347
70.35819 | 13.5874 | 16.14422 | 5.102254 | -2.556822 | 10.42677 | 4.892087e-12 | 0.6152015
70.36818 | 13.6037 | 16.15153 | 5.106404 | -2.54783 | 10.43026 | 4.892087e-12 | 0.6148691
70.37818 | 13.6166 | 16.15887 | 5.110559 | -2.542272 | 10.43378 | 4.892087e-12 | 0.6145368
70.38818 | 13.6335 | 16.16624 | 5.114715 | -2.53274 | 10.43732 | 4.891199e-12 | 0.6142048
70.39818 | 13.6407 | 16.17363 | 5.118873 | -2.532934 | 10.44089 | 4.891199e-12 | 0.6138734
70.40818 | 13.6526 | 16.18105 | 5.123032 | -2.528454 | 10.44448 | 4.89031e-12 | 0.6135424
70.41818 | 13.6769 | 16.1885 | 5.127191 | -2.5116 | 10.4481 | 4.89031e-12 | 0.6132119
70.42817 | 13.6821 | 16.19596 | 5.131348 | -2.513864 | 10.45173 | 4.89031e-12 | 0.6128821
70.43817 | 13.6979 | 16.20346 | 5.13551 | -2.505562 | 10.4554 | 4.889422e-12 | 0.6125524
70.44817 | 13.705 | 16.21099 | 5.139673 | -2.505985 | 10.45909 | 4.889422e-12 | 0.6122232
70.45817 | 13.7125 | 16.21853 | 5.143837 | -2.506033 | 10.4628 | 4.889422e-12 | 0.6118945
70.46817 | 13.7334 | 16.22611 | 5.148002 | -2.492708 | 10.46654 | 4.888534e-12 | 0.6115662
70.47816 | 13.7412 | 16.2337 | 5.152163 | -2.492501 | 10.4703 | 4.888534e-12 | 0.6112388
70.48816 | 13.7528 | 16.24133 | 5.15633 | -2.488525 | 10.47408 | 4.888534e-12 | 0.6109115
70.49816 | 13.7648 | 16.24897 | 5.160498 | -2.484174 | 10.47789 | 4.888534e-12 | 0.6105846
70.50816 | 13.7778 | 16.25665 | 5.164667 | -2.47885 | 10.48172 | 4.887646e-12 | 0.6102582
70.51816 | 13.7868 | 16.26435 | 5.168837 | -2.47755 | 10.48558 | 4.887646e-12 | 0.6099322
70.52816 | 13.8009 | 16.27207 | 5.173008 | -2.471174 | 10.48946 | 4.887646e-12 | 0.6096068
70.53815 | 13.8031 | 16.27982 | 5.177175 | -2.476717 | 10.49336 | 4.886758e-12 | 0.6092821
70.54815 | 13.8152 | 16.28759 | 5.181348 | -2.472392 | 10.49729 | 4.886758e-12 | 0.6089576
70.55815 | 13.8368 | 16.29539 | 5.185521 | -2.458589 | 10.50123 | 4.886758e-12 | 0.6086336
70.56815 | 13.8412 | 16.30321 | 5.189695 | -2.462012 | 10.50521 | 4.886758e-12 | 0.6083101
70.57815 | 13.8465 | 16.31106 | 5.19387 | -2.464559 | 10.5092 | 4.886758e-12 | 0.607987
70.58814 | 13.8598 | 16.31892 | 5.198042 | -2.459123 | 10.51322 | 4.885869e-12 | 0.6076648
70.59814 | 13.8666 | 16.32682 | 5.202218 | -2.460219 | 10.51726 | 4.885869e-12 | 0.6073427
70.60814 | 13.8846 | 16.33474 | 5.206395 | -2.45014 | 10.52132 | 4.885869e-12 | 0.6070212
70.61814 | 13.8951 | 16.34268 | 5.210574 | -2.447584 | 10.52541 | 4.885869e-12 | 0.6067001
70.62814 | 13.9053 | 16.35065 | 5.214752 | -2.445351 | 10.52952 | 4.885869e-12 | 0.6063795
70.63814 | 13.9116 | 16.35864 | 5.218932 | -2.44704 | 10.53365 | 4.884981e-12 | 0.6060594
70.64813 | 13.9323 | 16.36665 | 5.223108 | -2.434348 | 10.5378 | 4.884981e-12 | 0.6057402
70.65813 | 13.9507 | 16.37469 | 5.227289 | -2.423987 | 10.54198 | 4.884981e-12 | 0.6054211
70.66813 | 13.9531 | 16.38275 | 5.23147 | -2.429648 | 10.54618 | 4.884981e-12 | 0.6051025
70.67813 | 13.9706 | 16.39083 | 5.235653 | -2.420233 | 10.5504 | 4.884981e-12 | 0.6047845
70.68813 | 13.9829 | 16.39894 | 5.239836 | -2.41604 | 10.55464 | 4.884981e-12 | 0.6044669
70.69812 | 13.9978 | 16.40706 | 5.244015 | -2.409263 | 10.5589 | 4.884981e-12 | 0.6041502
70.70812 | 14.0076 | 16.41522 | 5.248199 | -2.407617 | 10.56318 | 4.884981e-12 | 0.6038337
70.71812 | 14.0256 | 16.42339 | 5.252383 | -2.397794 | 10.56749 | 4.884093e-12 | 0.6035177
70.72812 | 14.0353 | 16.43159 | 5.256569 | -2.396294 | 10.57182 | 4.884093e-12 | 0.6032022
70.73812 | 14.0475 | 16.43982 | 5.260754 | -2.392316 | 10.57617 | 4.884093e-12 | 0.6028872
70.74812 | 14.0718 | 16.44806 | 5.264941 | -2.37626 | 10.58055 | 4.884093e-12 | 0.6025728
70.75811 | 14.0908 | 16.45632 | 5.269123 | -2.365519 | 10.58494 | 4.884093e-12 | 0.6022592
70.76811 | 14.0963 | 16.46461 | 5.27331 | -2.368307 | 10.58935 | 4.884093e-12 | 0.6019458
70.77811 | 14.1082 | 16.47292 | 5.277498 | -2.364718 | 10.59379 | 4.884093e-12 | 0.6016329
70.78811 | 14.1343 | 16.48125 | 5.281686 | -2.346953 | 10.59825 | 4.884093e-12 | 0.6013206
70.79811 | 14.1559 | 16.48961 | 5.285875 | -2.333708 | 10.60272 | 4.884093e-12 | 0.6010088
70.8081 | 14.1644 | 16.49798 | 5.290059 | -2.333577 | 10.60722 | 4.884093e-12 | 0.6006978
70.8181 | 14.1779 | 16.50638 | 5.294249 | -2.328475 | 10.61174 | 4.884093e-12 | 0.6003871
70.8281 | 14.1896 | 16.5148 | 5.298438 | -2.325196 | 10.61628 | 4.884093e-12 | 0.6000769
70.8381 | 14.2121 | 16.52324 | 5.302628 | -2.311137 | 10.62084 | 4.884093e-12 | 0.5997672
70.8481 | 14.228 | 16.5317 | 5.306819 | -2.303701 | 10.62542 | 4.884093e-12 | 0.5994581
70.8581 | 14.2407 | 16.54019 | 5.311009 | -2.299486 | 10.63003 | 4.884093e-12 | 0.5991495
70.86809 | 14.2625 | 16.54868 | 5.315196 | -2.286182 | 10.63464 | 4.884093e-12 | 0.5988417
70.87809 | 14.2744 | 16.55721 | 5.319388 | -2.282809 | 10.63929 | 4.884093e-12 | 0.5985342
70.88809 | 14.2905 | 16.56576 | 5.323579 | -2.275256 | 10.64395 | 4.884093e-12 | 0.5982272
70.89809 | 14.3077 | 16.57432 | 5.327771 | -2.266625 | 10.64863 | 4.884093e-12 | 0.5979209
70.90809 | 14.3251 | 16.58291 | 5.331963 | -2.257813 | 10.65334 | 4.884093e-12 | 0.597615
70.91808 | 14.3401 | 16.59151 | 5.336151 | -2.251415 | 10.65805 | 4.884093e-12 | 0.59731
70.92808 | 14.3523 | 16.60014 | 5.340343 | -2.247845 | 10.6628 | 4.884093e-12 | 0.5970052
70.93808 | 14.3702 | 16.60879 | 5.344536 | -2.238595 | 10.66756 | 4.884093e-12 | 0.596701
70.94808 | 14.3861 | 16.61746 | 5.348729 | -2.231365 | 10.67234 | 4.884093e-12 | 0.5963973
70.95808 | 14.3966 | 16.62616 | 5.352922 | -2.229555 | 10.67714 | 4.884981e-12 | 0.5960943
70.96808 | 14.4092 | 16.63487 | 5.357115 | -2.225666 | 10.68196 | 4.884981e-12 | 0.5957917
70.97807 | 14.4252 | 16.64359 | 5.361304 | -2.218388 | 10.68679 | 4.884981e-12 | 0.59549
70.98807 | 14.4444 | 16.65234 | 5.365497 | -2.207937 | 10.69165 | 4.884981e-12 | 0.5951886
70.99807 | 14.4605 | 16.66111 | 5.36969 | -2.200607 | 10.69653 | 4.884981e-12 | 0.5948878
71.00807 | 14.4753 | 16.6699 | 5.373883 | -2.194595 | 10.70142 | 4.884981e-12 | 0.5945875
71.01807 | 14.4871 | 16.6787 | 5.378077 | -2.191603 | 10.70634 | 4.884981e-12 | 0.5942877
71.02806 | 14.5021 | 16.68752 | 5.382266 | -2.185422 | 10.71127 | 4.884981e-12 | 0.5939888
71.03806 | 14.5241 | 16.69637 | 5.386459 | -2.172268 | 10.71622 | 4.885869e-12 | 0.5936902
71.04806 | 14.5398 | 16.70523 | 5.390652 | -2.165433 | 10.72119 | 4.885869e-12 | 0.5933922
71.05806 | 14.552 | 16.71412 | 5.394846 | -2.162117 | 10.72618 | 4.885869e-12 | 0.5930947
71.06806 | 14.5639 | 16.72302 | 5.399039 | -2.15912 | 10.73118 | 4.885869e-12 | 0.5927978
71.07806 | 14.5849 | 16.73194 | 5.403232 | -2.147042 | 10.73621 | 4.885869e-12 | 0.5925015
71.08805 | 14.6023 | 16.74087 | 5.407421 | -2.138573 | 10.74125 | 4.885869e-12 | 0.5922061
71.09805 | 14.6192 | 16.74983 | 5.411614 | -2.130631 | 10.74631 | 4.886758e-12 | 0.5919109
71.10805 | 14.6377 | 16.75881 | 5.415806 | -2.121106 | 10.75138 | 4.886758e-12 | 0.5916163
71.11805 | 14.6513 | 16.7678 | 5.419999 | -2.116501 | 10.75648 | 4.886758e-12 | 0.5913223
71.12805 | 14.6782 | 16.77681 | 5.424191 | -2.098613 | 10.76159 | 4.886758e-12 | 0.5910288
71.13804 | 14.6962 | 16.78583 | 5.428379 | -2.089634 | 10.76672 | 4.887646e-12 | 0.5907362
71.14804 | 14.7162 | 16.79488 | 5.432571 | -2.078682 | 10.77187 | 4.887646e-12 | 0.5904439
71.15804 | 14.736 | 16.80395 | 5.436763 | -2.067947 | 10.77703 | 4.887646e-12 | 0.5901522
71.16804 | 14.7517 | 16.81303 | 5.440955 | -2.061329 | 10.78221 | 4.887646e-12 | 0.5898611
71.17804 | 14.7805 | 16.82213 | 5.445146 | -2.041629 | 10.78741 | 4.888534e-12 | 0.5895705
71.18804 | 14.8027 | 16.83125 | 5.449337 | -2.028545 | 10.79263 | 4.888534e-12 | 0.5892806
71.19803 | 14.8267 | 16.84037 | 5.453523 | -2.013671 | 10.79786 | 4.888534e-12 | 0.5889915
71.20803 | 14.8458 | 16.84952 | 5.457714 | -2.003722 | 10.80311 | 4.888534e-12 | 0.5887027
71.21803 | 14.8622 | 16.85869 | 5.461904 | -1.996488 | 10.80837 | 4.889422e-12 | 0.5884145
71.22803 | 14.8948 | 16.86787 | 5.466093 | -1.973073 | 10.81365 | 4.889422e-12 | 0.5881268
71.23803 | 14.9192 | 16.87707 | 5.470283 | -1.957873 | 10.81895 | 4.889422e-12 | 0.5878398
71.24802 | 14.9452 | 16.88628 | 5.474467 | -1.941081 | 10.82426 | 4.89031e-12 | 0.5875536
71.25802 | 14.9711 | 16.89551 | 5.478656 | -1.924413 | 10.82959 | 4.89031e-12 | 0.5872678
71.26802 | 14.9881 | 16.90476 | 5.482844 | -1.916663 | 10.83494 | 4.89031e-12 | 0.5869825
71.27802 | 15.0194 | 16.91403 | 5.487031 | -1.894626 | 10.8403 | 4.89031e-12 | 0.5866978
71.28802 | 15.0519 | 16.92331 | 5.491218 | -1.871407 | 10.84567 | 4.891199e-12 | 0.5864137
71.29801 | 15.0772 | 16.93259 | 5.495401 | -1.855393 | 10.85106 | 4.891199e-12 | 0.5861305
71.30801 | 15.1006 | 16.94191 | 5.499587 | -1.841306 | 10.85647 | 4.892087e-12 | 0.5858476
71.31801 | 15.1202 | 16.95123 | 5.503773 | -1.831033 | 10.8619 | 4.892087e-12 | 0.5855653
71.32801 | 15.1523 | 16.96058 | 5.507958 | -1.808275 | 10.86733 | 4.892087e-12 | 0.5852836
71.33801 | 15.1736 | 16.96993 | 5.512142 | -1.796333 | 10.87279 | 4.892975e-12 | 0.5850025
71.34801 | 15.2021 | 16.9793 | 5.516326 | -1.777204 | 10.87826 | 4.892975e-12 | 0.584722
71.358 | 15.2232 | 16.98868 | 5.520505 | -1.765477 | 10.88373 | 4.892975e-12 | 0.5844423
71.368 | 15.2428 | 16.99808 | 5.524688 | -1.755279 | 10.88923 | 4.893863e-12 | 0.584163
71.378 | 15.2782 | 17.00749 | 5.52887 | -1.729295 | 10.89474 | 4.893863e-12 | 0.5838843
71.388 | 15.3031 | 17.01693 | 5.533051 | -1.713825 | 10.90027 | 4.894751e-12 | 0.5836061
71.398 | 15.3294 | 17.02637 | 5.537232 | -1.696969 | 10.90581 | 4.894751e-12 | 0.5833286
71.40799 | 15.3493 | 17.03582 | 5.541407 | -1.68652 | 10.91136 | 4.894751e-12 | 0.583052
71.41799 | 15.3709 | 17.04529 | 5.545587 | -1.674392 | 10.91693 | 4.895639e-12 | 0.5827757
71.42799 | 15.4005 | 17.05478 | 5.549765 | -1.654277 | 10.92251 | 4.895639e-12 | 0.5824999
71.43799 | 15.4286 | 17.06428 | 5.553943 | -1.635678 | 10.92811 | 4.896528e-12 | 0.5822248
71.44799 | 15.445 | 17.07379 | 5.55812 | -1.628791 | 10.93372 | 4.896528e-12 | 0.5819503
71.45799 | 15.4678 | 17.08332 | 5.562296 | -1.615518 | 10.93934 | 4.897416e-12 | 0.5816764
71.46798 | 15.4874 | 17.09285 | 5.566468 | -1.605448 | 10.94498 | 4.897416e-12 | 0.5814033
71.47798 | 15.5197 | 17.1024 | 5.570642 | -1.582701 | 10.95063 | 4.897416e-12 | 0.5811306
71.48798 | 15.5476 | 17.11197 | 5.574816 | -1.564366 | 10.95629 | 4.898304e-12 | 0.5808585
71.49798 | 15.5691 | 17.12154 | 5.578989 | -1.552445 | 10.96197 | 4.898304e-12 | 0.580587
71.50798 | 15.5947 | 17.13114 | 5.583161 | -1.536436 | 10.96766 | 4.899192e-12 | 0.5803161
71.51797 | 15.614 | 17.14073 | 5.587328 | -1.52673 | 10.97336 | 4.899192e-12 | 0.5800461
71.52797 | 15.6481 | 17.15035 | 5.591498 | -1.502245 | 10.97907 | 4.90008e-12 | 0.5797765
71.53797 | 15.6732 | 17.15997 | 5.595667 | -1.486773 | 10.9848 | 4.90008e-12 | 0.5795073
71.54797 | 15.6928 | 17.16961 | 5.599835 | -1.476813 | 10.99054 | 4.900969e-12 | 0.5792389
71.55797 | 15.72 | 17.17926 | 5.604003 | -1.459265 | 10.99629 | 4.900969e-12 | 0.578971
71.56797 | 15.7411 | 17.18893 | 5.608169 | -1.447827 | 11.00205 | 4.901857e-12 | 0.5787038
71.57796 | 15.7693 | 17.19859 | 5.61233 | -1.429292 | 11.00782 | 4.901857e-12 | 0.5784374
71.58796 | 15.7905 | 17.20828 | 5.616495 | -1.417778 | 11.01361 | 4.902745e-12 | 0.5781714
71.59796 | 15.816 | 17.21798 | 5.620658 | -1.401976 | 11.01941 | 4.902745e-12 | 0.5779059
71.60796 | 15.8412 | 17.22768 | 5.62482 | -1.386484 | 11.02522 | 4.903633e-12 | 0.5776411
71.61796 | 15.861 | 17.2374 | 5.628981 | -1.376403 | 11.03105 | 4.904521e-12 | 0.5773769
71.62795 | 15.8945 | 17.24712 | 5.633137 | -1.352623 | 11.03687 | 4.904521e-12 | 0.5771135
71.63795 | 15.9168 | 17.25686 | 5.637296 | -1.340064 | 11.04272 | 4.905409e-12 | 0.5768506
71.64795 | 15.9378 | 17.26662 | 5.641453 | -1.328815 | 11.04857 | 4.905409e-12 | 0.5765882
71.65795 | 15.9638 | 17.27638 | 5.64561 | -1.312577 | 11.05444 | 4.906298e-12 | 0.5763264
71.66795 | 15.9823 | 17.28615 | 5.649765 | -1.303847 | 11.06032 | 4.906298e-12 | 0.5760652
71.67795 | 16.011 | 17.29593 | 5.653919 | -1.284929 | 11.0662 | 4.907186e-12 | 0.5758047
71.68794 | 16.0329 | 17.30571 | 5.658068 | -1.27281 | 11.0721 | 4.908074e-12 | 0.5755449
71.69794 | 16.059 | 17.31551 | 5.66222 | -1.256511 | 11.07801 | 4.908074e-12 | 0.5752856
71.70794 | 16.0801 | 17.32532 | 5.66637 | -1.245221 | 11.08392 | 4.908962e-12 | 0.5750269
71.71794 | 16.0973 | 17.33514 | 5.670519 | -1.23784 | 11.08985 | 4.908962e-12 | 0.5747688
71.72794 | 16.1219 | 17.34497 | 5.674667 | -1.223068 | 11.09579 | 4.90985e-12 | 0.5745113
71.73793 | 16.1509 | 17.3548 | 5.67881 | -1.203896 | 11.10173 | 4.910738e-12 | 0.5742546
71.74793 | 16.1811 | 17.36464 | 5.682955 | -1.183541 | 11.10769 | 4.910738e-12 | 0.5739984
71.75793 | 16.2067 | 17.3745 | 5.687099 | -1.167797 | 11.11366 | 4.911627e-12 | 0.5737427
71.76793 | 16.2293 | 17.38436 | 5.691241 | -1.15506 | 11.11963 | 4.911627e-12 | 0.5734876
71.77793 | 16.2497 | 17.39423 | 5.695382 | -1.144532 | 11.12562 | 4.912515e-12 | 0.5732331
71.78793 | 16.2798 | 17.40411 | 5.699522 | -1.124311 | 11.13161 | 4.913403e-12 | 0.5729793
71.79792 | 16.3078 | 17.41399 | 5.703656 | -1.10619 | 11.13761 | 4.913403e-12 | 0.5727264
71.80792 | 16.3339 | 17.42388 | 5.707793 | -1.089984 | 11.14362 | 4.914291e-12 | 0.5724737
71.81792 | 16.3615 | 17.43379 | 5.711929 | -1.072288 | 11.14964 | 4.915179e-12 | 0.5722217
71.82792 | 16.3834 | 17.4437 | 5.716062 | -1.060302 | 11.15567 | 4.915179e-12 | 0.5719703
71.83792 | 16.4136 | 17.45362 | 5.720195 | -1.040017 | 11.1617 | 4.916068e-12 | 0.5717195
71.84791 | 16.4473 | 17.46353 | 5.724322 | -1.016234 | 11.16774 | 4.916956e-12 | 0.5714696
71.85791 | 16.4742 | 17.47347 | 5.728451 | -0.9992665 | 11.1738 | 4.916956e-12 | 0.57122
71.86791 | 16.5026 | 17.4834 | 5.732579 | -0.9808036 | 11.17985 | 4.917844e-12 | 0.5709711
71.87791 | 16.5295 | 17.49335 | 5.736705 | -0.9638494 | 11.18592 | 4.918732e-12 | 0.5707228
71.88791 | 16.5634 | 17.5033 | 5.740829 | -0.9399027 | 11.192 | 4.918732e-12 | 0.570475
71.89791 | 16.5981 | 17.51326 | 5.744952 | -0.9151619 | 11.19808 | 4.91962e-12 | 0.5702279
71.9079 | 16.6261 | 17.52322 | 5.74907 | -0.8971162 | 11.20416 | 4.920508e-12 | 0.5699816
71.9179 | 16.6556 | 17.53319 | 5.753189 | -0.8775866 | 11.21026 | 4.920508e-12 | 0.5697357
71.9279 | 16.6832 | 17.54316 | 5.757307 | -0.8599631 | 11.21637 | 4.921397e-12 | 0.5694905
71.9379 | 16.7186 | 17.55315 | 5.761424 | -0.8345453 | 11.22248 | 4.922285e-12 | 0.5692458
71.9479 | 16.7505 | 17.56313 | 5.765538 | -0.8126316 | 11.22859 | 4.923173e-12 | 0.5690017
71.95789 | 16.7745 | 17.57312 | 5.769647 | -0.7986157 | 11.23471 | 4.923173e-12 | 0.5687585
71.96789 | 16.8059 | 17.58311 | 5.773758 | -0.7772125 | 11.24084 | 4.924061e-12 | 0.5685157
71.97789 | 16.8337 | 17.59312 | 5.777868 | -0.7594157 | 11.24697 | 4.924949e-12 | 0.5682734
71.98789 | 16.8678 | 17.60312 | 5.781975 | -0.735323 | 11.25312 | 4.924949e-12 | 0.5680318
71.99789 | 16.897 | 17.61314 | 5.786081 | -0.7161353 | 11.25926 | 4.925838e-12 | 0.5677908
72.00789 | 16.9293 | 17.62315 | 5.790185 | -0.6938522 | 11.26542 | 4.926726e-12 | 0.5675504
72.01788 | 16.9582 | 17.63316 | 5.794283 | -0.6749629 | 11.27157 | 4.927614e-12 | 0.5673108
72.02788 | 16.9901 | 17.64319 | 5.798383 | -0.6530863 | 11.27773 | 4.927614e-12 | 0.5670716
72.03788 | 17.0195 | 17.65322 | 5.802482 | -0.6337153 | 11.2839 | 4.928502e-12 | 0.566833
72.04788 | 17.0479 | 17.66325 | 5.806578 | -0.6153483 | 11.29008 | 4.92939e-12 | 0.566595
72.05788 | 17.0783 | 17.67328 | 5.810673 | -0.5949839 | 11.29625 | 4.930278e-12 | 0.5663577
72.06787 | 17.107 | 17.68331 | 5.814761 | -0.5763123 | 11.30243 | 4.930278e-12 | 0.5661211
72.07787 | 17.1351 | 17.69336 | 5.818852 | -0.5582553 | 11.30862 | 4.931167e-12 | 0.565885
72.08787 | 17.1612 | 17.7034 | 5.822941 | -0.5421999 | 11.31481 | 4.932055e-12 | 0.5656494
72.09787 | 17.1894 | 17.71345 | 5.827027 | -0.5240486 | 11.32101 | 4.932943e-12 | 0.5654145
72.10787 | 17.223 | 17.7235 | 5.831112 | -0.5004989 | 11.32721 | 4.932943e-12 | 0.5651802
72.11787 | 17.2555 | 17.73355 | 5.835195 | -0.4780521 | 11.33341 | 4.933831e-12 | 0.5649464
72.12786 | 17.2841 | 17.7436 | 5.839271 | -0.4594975 | 11.33961 | 4.934719e-12 | 0.5647135
72.13786 | 17.3136 | 17.75365 | 5.84335 | -0.4400542 | 11.34582 | 4.935607e-12 | 0.564481
72.14786 | 17.345 | 17.76371 | 5.847426 | -0.4187145 | 11.35204 | 4.936496e-12 | 0.5642491
72.15786 | 17.372 | 17.77378 | 5.851501 | -0.4017753 | 11.35826 | 4.936496e-12 | 0.5640178
72.16786 | 17.4045 | 17.78384 | 5.855573 | -0.3793372 | 11.36448 | 4.937384e-12 | 0.5637871
72.17785 | 17.4326 | 17.79389 | 5.859639 | -0.3612908 | 11.37069 | 4.938272e-12 | 0.5635572
72.18785 | 17.4596 | 17.80396 | 5.863707 | -0.3443562 | 11.37692 | 4.93916e-12 | 0.5633277
72.19785 | 17.4899 | 17.81402 | 5.867772 | -0.3241218 | 11.38315 | 4.940048e-12 | 0.5630988
72.20785 | 17.521 | 17.82409 | 5.871836 | -0.3030886 | 11.38938 | 4.940048e-12 | 0.5628706
72.21785 | 17.5562 | 17.83416 | 5.875897 | -0.277956 | 11.39562 | 4.940937e-12 | 0.5626429
72.22785 | 17.5839 | 17.84422 | 5.879956 | -0.2603241 | 11.40185 | 4.941825e-12 | 0.5624158
72.23784 | 17.6174 | 17.85428 | 5.884009 | -0.236882 | 11.40808 | 4.942713e-12 | 0.5621895
72.24784 | 17.6467 | 17.86435 | 5.888064 | -0.2176497 | 11.41432 | 4.943601e-12 | 0.5619636
72.25784 | 17.6854 | 17.87442 | 5.892116 | -0.1890174 | 11.42056 | 4.944489e-12 | 0.5617383
72.26784 | 17.7203 | 17.88449 | 5.896166 | -0.1641857 | 11.42681 | 4.944489e-12 | 0.5615137
72.27784 | 17.7467 | 17.89455 | 5.900213 | -0.1478525 | 11.43305 | 4.945377e-12 | 0.5612896
72.28783 | 17.7779 | 17.90461 | 5.904255 | -0.1267088 | 11.43929 | 4.946266e-12 | 0.5610663
72.29783 | 17.8106 | 17.91467 | 5.908297 | -0.1040739 | 11.44553 | 4.947154e-12 | 0.5608434
72.30783 | 17.8479 | 17.92474 | 5.912338 | -0.07683859 | 11.45178 | 4.948042e-12 | 0.5606212
72.31783 | 17.886 | 17.9348 | 5.916376 | -0.04880255 | 11.45803 | 4.94893e-12 | 0.5603995
72.32783 | 17.9094 | 17.94486 | 5.920412 | -0.03546409 | 11.46427 | 4.94893e-12 | 0.5601784
72.33783 | 17.9499 | 17.95492 | 5.924445 | -0.005023581 | 11.47052 | 4.949818e-12 | 0.5599579
72.34782 | 17.9769 | 17.96497 | 5.928471 | 0.01192831 | 11.47676 | 4.950707e-12 | 0.5597382
72.35782 | 18.0159 | 17.97503 | 5.9325 | 0.04087212 | 11.48301 | 4.951595e-12 | 0.5595189
72.36782 | 18.055 | 17.98508 | 5.936525 | 0.06991782 | 11.48926 | 4.952483e-12 | 0.5593002
72.37782 | 18.0883 | 17.99513 | 5.940549 | 0.09316616 | 11.4955 | 4.953371e-12 | 0.5590821
72.38782 | 18.1208 | 18.00518 | 5.944569 | 0.1156178 | 11.50175 | 4.954259e-12 | 0.5588646
72.39781 | 18.1539 | 18.01522 | 5.948583 | 0.1386814 | 11.50799 | 4.954259e-12 | 0.5586479
72.40781 | 18.1796 | 18.02526 | 5.952599 | 0.1543382 | 11.51423 | 4.955147e-12 | 0.5584315
72.41781 | 18.2243 | 18.0353 | 5.956612 | 0.1889984 | 11.52047 | 4.956036e-12 | 0.5582158
72.42781 | 18.2597 | 18.04534 | 5.960622 | 0.2143621 | 11.52672 | 4.956924e-12 | 0.5580007
72.43781 | 18.2937 | 18.05537 | 5.96463 | 0.2383295 | 11.53295 | 4.957812e-12 | 0.5577861
72.44781 | 18.3155 | 18.0654 | 5.968635 | 0.2500994 | 11.53919 | 4.9587e-12 | 0.5575721
72.4578 | 18.3566 | 18.07542 | 5.972633 | 0.2811848 | 11.54542 | 4.959588e-12 | 0.557359
72.4678 | 18.3917 | 18.08544 | 5.976633 | 0.3062631 | 11.55166 | 4.959588e-12 | 0.5571462
72.4778 | 18.4293 | 18.09545 | 5.98063 | 0.3338461 | 11.55789 | 4.960476e-12 | 0.556934
72.4878 | 18.4651 | 18.10547 | 5.984624 | 0.3596345 | 11.56412 | 4.961365e-12 | 0.5567224
72.4978 | 18.4969 | 18.11547 | 5.988615 | 0.3814268 | 11.57035 | 4.962253e-12 | 0.5565114
72.50779 | 18.5293 | 18.12547 | 5.9926 | 0.4038342 | 11.57656 | 4.963141e-12 | 0.5563012
72.51779 | 18.5574 | 18.13546 | 5.996586 | 0.4219367 | 11.58279 | 4.964029e-12 | 0.5560913
72.52779 | 18.5986 | 18.14546 | 6.000569 | 0.4531446 | 11.589 | 4.964917e-12 | 0.5558821
72.53779 | 18.6337 | 18.15544 | 6.004549 | 0.4782579 | 11.59522 | 4.965806e-12 | 0.5556734
72.54779 | 18.6679 | 18.16542 | 6.008527 | 0.5024765 | 11.60143 | 4.966694e-12 | 0.5554653
72.55779 | 18.7044 | 18.1754 | 6.012501 | 0.5290015 | 11.60764 | 4.966694e-12 | 0.5552578
72.56778 | 18.7346 | 18.18535 | 6.016469 | 0.5492469 | 11.61383 | 4.967582e-12 | 0.5550511
72.57778 | 18.7624 | 18.19532 | 6.020438 | 0.567084 | 11.62003 | 4.96847e-12 | 0.5548448
72.58778 | 18.8054 | 18.20527 | 6.024404 | 0.6001287 | 11.62623 | 4.969358e-12 | 0.5546391
72.59778 | 18.8419 | 18.21522 | 6.028366 | 0.6266786 | 11.63242 | 4.970246e-12 | 0.5544339
72.60778 | 18.8811 | 18.22516 | 6.032326 | 0.6559364 | 11.63861 | 4.971135e-12 | 0.5542293
72.61777 | 18.9076 | 18.23509 | 6.036279 | 0.6725107 | 11.64478 | 4.972023e-12 | 0.5540255
72.62777 | 18.9401 | 18.24502 | 6.040233 | 0.695083 | 11.65096 | 4.972911e-12 | 0.5538221
72.63777 | 18.9771 | 18.25494 | 6.044184 | 0.7221617 | 11.65713 | 4.973799e-12 | 0.5536192
72.64777 | 19.016 | 18.26485 | 6.048132 | 0.7511497 | 11.6633 | 4.973799e-12 | 0.553417
72.65777 | 19.0512 | 18.27476 | 6.052077 | 0.7764441 | 11.66946 | 4.974687e-12 | 0.5532153
72.66777 | 19.0798 | 18.28465 | 6.056019 | 0.7951475 | 11.67562 | 4.975576e-12 | 0.5530142
72.67776 | 19.1156 | 18.29453 | 6.059954 | 0.8210686 | 11.68176 | 4.976464e-12 | 0.5528138
72.68776 | 19.1508 | 18.30441 | 6.063889 | 0.8463886 | 11.68791 | 4.977352e-12 | 0.5526139
72.69776 | 19.182 | 18.31428 | 6.067822 | 0.8677164 | 11.69405 | 4.97824e-12 | 0.5524145
72.70776 | 19.222 | 18.32415 | 6.071751 | 0.8978536 | 11.70018 | 4.979128e-12 | 0.5522157
72.71776 | 19.2547 | 18.334 | 6.075677 | 0.9207003 | 11.70631 | 4.980016e-12 | 0.5520175
72.72775 | 19.2864 | 18.34383 | 6.079596 | 0.9425654 | 11.71242 | 4.980905e-12 | 0.55182
72.73775 | 19.3213 | 18.35367 | 6.083516 | 0.9676307 | 11.71853 | 4.981793e-12 | 0.5516229
72.74775 | 19.3532 | 18.36349 | 6.087433 | 0.9897066 | 11.72463 | 4.982681e-12 | 0.5514264
72.75775 | 19.3959 | 18.37331 | 6.091346 | 1.022591 | 11.73073 | 4.982681e-12 | 0.5512305
72.76775 | 19.4272 | 18.38311 | 6.095256 | 1.044086 | 11.73682 | 4.983569e-12 | 0.5510351
72.77775 | 19.4596 | 18.39291 | 6.099163 | 1.06669 | 11.74291 | 4.984457e-12 | 0.5508403
72.78774 | 19.4951 | 18.40268 | 6.103062 | 1.092417 | 11.74897 | 4.985345e-12 | 0.5506463
72.79774 | 19.528 | 18.41246 | 6.106962 | 1.115542 | 11.75504 | 4.986234e-12 | 0.5504526
72.80774 | 19.5708 | 18.42222 | 6.110859 | 1.14858 | 11.7611 | 4.987122e-12 | 0.5502595
72.81774 | 19.5985 | 18.43197 | 6.114753 | 1.166529 | 11.76715 | 4.98801e-12 | 0.550067
72.82774 | 19.6351 | 18.44171 | 6.118643 | 1.193389 | 11.77319 | 4.988898e-12 | 0.549875
72.83773 | 19.6703 | 18.45143 | 6.122526 | 1.218869 | 11.77922 | 4.989786e-12 | 0.5496838
72.84773 | 19.7061 | 18.46115 | 6.126409 | 1.244953 | 11.78525 | 4.990675e-12 | 0.549493
72.85773 | 19.7387 | 18.47085 | 6.130289 | 1.267846 | 11.79126 | 4.991563e-12 | 0.5493027
72.86773 | 19.7825 | 18.48055 | 6.134165 | 1.301954 | 11.79727 | 4.991563e-12 | 0.549113
72.87773 | 19.8161 | 18.49023 | 6.138038 | 1.325873 | 11.80326 | 4.992451e-12 | 0.5489239
72.88773 | 19.8509 | 18.4999 | 6.141908 | 1.351005 | 11.80925 | 4.993339e-12 | 0.5487353
72.89772 | 19.8916 | 18.50954 | 6.14577 | 1.382059 | 11.81522 | 4.994227e-12 | 0.5485475
72.90772 | 19.924 | 18.51918 | 6.149632 | 1.404818 | 11.82119 | 4.995115e-12 | 0.54836
72.91772 | 19.958 | 18.52881 | 6.153491 | 1.429188 | 11.82715 | 4.996004e-12 | 0.5481731
72.92772 | 20.0017 | 18.53843 | 6.157346 | 1.463272 | 11.83309 | 4.996892e-12 | 0.5479868
72.93772 | 20.0294 | 18.54803 | 6.161198 | 1.481369 | 11.83903 | 4.99778e-12 | 0.547801
72.94771 | 20.0663 | 18.55761 | 6.165043 | 1.50869 | 11.84495 | 4.998668e-12 | 0.547616
72.95771 | 20.1069 | 18.56718 | 6.168887 | 1.539715 | 11.85087 | 4.999556e-12 | 0.5474313
72.96771 | 20.145 | 18.57675 | 6.172728 | 1.568255 | 11.85677 | 5.000445e-12 | 0.5472472
72.97771 | 20.1737 | 18.58629 | 6.176565 | 1.587409 | 11.86266 | 5.000445e-12 | 0.5470637
72.98771 | 20.2169 | 18.59582 | 6.180399 | 1.621077 | 11.86854 | 5.001333e-12 | 0.5468807
72.99771 | 20.2544 | 18.60534 | 6.184229 | 1.64906 | 11.87441 | 5.002221e-12 | 0.5466982
73.0077 | 20.294 | 18.61483 | 6.188051 | 1.679167 | 11.88027 | 5.003109e-12 | 0.5465165
73.0177 | 20.3277 | 18.62432 | 6.191874 | 1.703381 | 11.88611 | 5.003997e-12 | 0.5463352
73.0277 | 20.3553 | 18.63379 | 6.195692 | 1.72151 | 11.89194 | 5.004885e-12 | 0.5461544
73.0377 | 20.3961 | 18.64325 | 6.199507 | 1.752854 | 11.89776 | 5.005774e-12 | 0.5459742
73.0477 | 20.4321 | 18.65269 | 6.203319 | 1.779414 | 11.90357 | 5.006662e-12 | 0.5457945
73.05769 | 20.4686 | 18.6621 | 6.207122 | 1.8065 | 11.90936 | 5.00755e-12 | 0.5456156
73.06769 | 20.5058 | 18.67151 | 6.210926 | 1.834291 | 11.91515 | 5.00755e-12 | 0.545437
73.07769 | 20.5346 | 18.6809 | 6.214725 | 1.853701 | 11.92092 | 5.008438e-12 | 0.5452589
73.08769 | 20.5691 | 18.69027 | 6.218521 | 1.878825 | 11.92667 | 5.009326e-12 | 0.5450815
73.09769 | 20.6056 | 18.69963 | 6.222313 | 1.905968 | 11.93241 | 5.010214e-12 | 0.5449045
73.10769 | 20.6413 | 18.70897 | 6.226101 | 1.932326 | 11.93814 | 5.011103e-12 | 0.5447281
73.11768 | 20.6732 | 18.71829 | 6.229882 | 1.954912 | 11.94385 | 5.011991e-12 | 0.5445525
73.12768 | 20.7044 | 18.72759 | 6.233662 | 1.976805 | 11.94956 | 5.012879e-12 | 0.5443772
73.13768 | 20.7311 | 18.73688 | 6.237438 | 1.994217 | 11.95524 | 5.013767e-12 | 0.5442024
73.14768 | 20.7579 | 18.74615 | 6.24121 | 2.011746 | 11.96092 | 5.014655e-12 | 0.5440282
73.15768 | 20.8015 | 18.75541 | 6.244979 | 2.046093 | 11.96657 | 5.014655e-12 | 0.5438545
73.16767 | 20.8319 | 18.76463 | 6.248739 | 2.067267 | 11.97221 | 5.015544e-12 | 0.5436816
73.17767 | 20.8554 | 18.77385 | 6.2525 | 2.08155 | 11.97784 | 5.016432e-12 | 0.543509
73.18767 | 20.8888 | 18.78305 | 6.256256 | 2.105753 | 11.98345 | 5.01732e-12 | 0.543337
73.19767 | 20.9134 | 18.79223 | 6.260008 | 2.121173 | 11.98905 | 5.018208e-12 | 0.5431654
73.20767 | 20.9428 | 18.80139 | 6.263756 | 2.141413 | 11.99464 | 5.019096e-12 | 0.5429945
73.21767 | 20.9808 | 18.81053 | 6.2675 | 2.170273 | 12.0002 | 5.019984e-12 | 0.5428241
73.22766 | 21.0051 | 18.81964 | 6.271236 | 2.18546 | 12.00575 | 5.020873e-12 | 0.5426543
73.23766 | 21.0375 | 18.82874 | 6.274972 | 2.208759 | 12.01128 | 5.020873e-12 | 0.542485
73.24766 | 21.0649 | 18.83782 | 6.278704 | 2.227077 | 12.0168 | 5.021761e-12 | 0.5423162
73.25766 | 21.0919 | 18.84688 | 6.282431 | 2.245015 | 12.02231 | 5.022649e-12 | 0.5421479
73.26766 | 21.1182 | 18.85593 | 6.286154 | 2.262274 | 12.02779 | 5.023537e-12 | 0.5419801
73.27765 | 21.1563 | 18.86494 | 6.28987 | 2.291361 | 12.03326 | 5.024425e-12 | 0.5418131
73.28765 | 21.1863 | 18.87394 | 6.293585 | 2.312361 | 12.03871 | 5.025313e-12 | 0.5416464
73.29765 | 21.2067 | 18.88292 | 6.297295 | 2.323781 | 12.04414 | 5.026202e-12 | 0.5414802
73.30765 | 21.2448 | 18.89188 | 6.301001 | 2.352922 | 12.04956 | 5.026202e-12 | 0.5413146
73.31765 | 21.2685 | 18.90082 | 6.304703 | 2.367684 | 12.05496 | 5.02709e-12 | 0.5411495
73.32765 | 21.2981 | 18.90973 | 6.308401 | 2.388369 | 12.06034 | 5.027978e-12 | 0.540985
73.33764 | 21.3371 | 18.91862 | 6.312091 | 2.418483 | 12.0657 | 5.028866e-12 | 0.5408211
73.34764 | 21.368 | 18.92749 | 6.31578 | 2.44051 | 12.07105 | 5.029754e-12 | 0.5406576
73.35764 | 21.397 | 18.93634 | 6.319465 | 2.460659 | 12.07638 | 5.030643e-12 | 0.5404946
73.36764 | 21.4247 | 18.94517 | 6.323145 | 2.479531 | 12.08169 | 5.030643e-12 | 0.5403322
73.37764 | 21.4566 | 18.95397 | 6.326821 | 2.502626 | 12.08698 | 5.031531e-12 | 0.5401703
73.38763 | 21.487 | 18.96275 | 6.330489 | 2.52425 | 12.09225 | 5.032419e-12 | 0.540009
73.39763 | 21.5252 | 18.97151 | 6.334156 | 2.55369 | 12.09751 | 5.033307e-12 | 0.5398482
73.40763 | 21.5565 | 18.98025 | 6.337818 | 2.576252 | 12.10274 | 5.034195e-12 | 0.5396878
73.41763 | 21.5839 | 18.98896 | 6.341477 | 2.594938 | 12.10796 | 5.034195e-12 | 0.539528
73.42763 | 21.6157 | 18.99765 | 6.34513 | 2.618048 | 12.11315 | 5.035083e-12 | 0.5393687
73.43763 | 21.6525 | 19.00632 | 6.34878 | 2.64618 | 12.11833 | 5.035972e-12 | 0.5392099
73.44762 | 21.6786 | 19.01496 | 6.352421 | 2.663645 | 12.12348 | 5.03686e-12 | 0.5390518
73.45762 | 21.7206 | 19.02357 | 6.356061 | 2.697026 | 12.12862 | 5.037748e-12 | 0.5388941
73.46762 | 21.7494 | 19.03217 | 6.359696 | 2.71723 | 12.13374 | 5.037748e-12 | 0.5387369
73.47762 | 21.781 | 19.04074 | 6.363327 | 2.74026 | 12.13883 | 5.038636e-12 | 0.5385802
73.48762 | 21.8134 | 19.04929 | 6.366954 | 2.764113 | 12.14391 | 5.039524e-12 | 0.538424
73.49761 | 21.8485 | 19.0578 | 6.370572 | 2.7907 | 12.14896 | 5.040413e-12 | 0.5382685
73.50761 | 21.8754 | 19.0663 | 6.374189 | 2.809103 | 12.15399 | 5.041301e-12 | 0.5381133
73.51761 | 21.9157 | 19.07477 | 6.377802 | 2.840932 | 12.15901 | 5.041301e-12 | 0.5379587
73.52761 | 21.9486 | 19.08321 | 6.381409 | 2.865386 | 12.164 | 5.042189e-12 | 0.5378046
73.53761 | 21.9798 | 19.09163 | 6.385013 | 2.888166 | 12.16897 | 5.043077e-12 | 0.537651
73.54761 | 22.0116 | 19.10003 | 6.388611 | 2.911571 | 12.17392 | 5.043965e-12 | 0.5374979
73.5576 | 22.0453 | 19.10839 | 6.392201 | 2.936911 | 12.17884 | 5.043965e-12 | 0.5373455
73.5676 | 22.0705 | 19.11673 | 6.39579 | 2.953767 | 12.18375 | 5.044853e-12 | 0.5371934
73.5776 | 22.1066 | 19.12505 | 6.399374 | 2.981551 | 12.18863 | 5.045742e-12 | 0.5370419
73.5876 | 22.1388 | 19.13334 | 6.402954 | 3.005461 | 12.19349 | 5.04663e-12 | 0.5368908
73.5976 | 22.1659 | 19.1416 | 6.406529 | 3.024298 | 12.19833 | 5.04663e-12 | 0.5367403
73.60759 | 22.1986 | 19.14983 | 6.410095 | 3.048769 | 12.20315 | 5.047518e-12 | 0.5365904
73.61759 | 22.2282 | 19.15804 | 6.41366 | 3.070161 | 12.20794 | 5.048406e-12 | 0.5364409
73.62759 | 22.2545 | 19.16622 | 6.41722 | 3.088278 | 12.21271 | 5.049294e-12 | 0.5362919
73.63759 | 22.282 | 19.17438 | 6.420776 | 3.107623 | 12.21746 | 5.049294e-12 | 0.5361434
73.64759 | 22.3194 | 19.1825 | 6.424326 | 3.136896 | 12.22218 | 5.050182e-12 | 0.5359954
73.65759 | 22.3387 | 19.1906 | 6.427872 | 3.148097 | 12.22688 | 5.051071e-12 | 0.5358479
73.66758 | 22.3721 | 19.19866 | 6.431409 | 3.173437 | 12.23155 | 5.051959e-12 | 0.5357011
73.67758 | 22.3981 | 19.20671 | 6.434944 | 3.191394 | 12.23621 | 5.051959e-12 | 0.5355546
73.68758 | 22.4215 | 19.21472 | 6.438475 | 3.206779 | 12.24084 | 5.052847e-12 | 0.5354087
73.69758 | 22.4472 | 19.22271 | 6.442001 | 3.224492 | 12.24544 | 5.053735e-12 | 0.5352632
73.70758 | 22.4824 | 19.23067 | 6.445522 | 3.251735 | 12.25003 | 5.053735e-12 | 0.5351182
73.71757 | 22.5075 | 19.23858 | 6.449034 | 3.268916 | 12.25458 | 5.054623e-12 | 0.5349739
73.72757 | 22.5327 | 19.24648 | 6.452545 | 3.286216 | 12.25911 | 5.055512e-12 | 0.5348299
73.73757 | 22.5633 | 19.25435 | 6.45605 | 3.308946 | 12.26362 | 5.055512e-12 | 0.5346865
73.74757 | 22.5875 | 19.26219 | 6.459551 | 3.325306 | 12.2681 | 5.0564e-12 | 0.5345435
73.75757 | 22.6101 | 19.27001 | 6.463047 | 3.340094 | 12.27256 | 5.057288e-12 | 0.534401
73.76757 | 22.6462 | 19.27779 | 6.466537 | 3.368414 | 12.27699 | 5.057288e-12 | 0.5342591
73.77756 | 22.6631 | 19.28553 | 6.470019 | 3.37757 | 12.28139 | 5.058176e-12 | 0.5341178
73.78756 | 22.7007 | 19.29325 | 6.473499 | 3.407449 | 12.28577 | 5.059064e-12 | 0.5339768
73.79756 | 22.7241 | 19.30094 | 6.476974 | 3.423159 | 12.29013 | 5.059064e-12 | 0.5338363
73.80756 | 22.7539 | 19.3086 | 6.480444 | 3.445298 | 12.29446 | 5.059952e-12 | 0.5336963
73.81756 | 22.7799 | 19.31623 | 6.483909 | 3.46367 | 12.29876 | 5.060841e-12 | 0.5335568
73.82755 | 22.8131 | 19.32382 | 6.487365 | 3.489278 | 12.30304 | 5.060841e-12 | 0.5334179
73.83755 | 22.8387 | 19.33139 | 6.490819 | 3.507312 | 12.30729 | 5.061729e-12 | 0.5332794
73.84755 | 22.8693 | 19.33892 | 6.494268 | 3.530376 | 12.31151 | 5.062617e-12 | 0.5331414
73.85755 | 22.8971 | 19.34643 | 6.497712 | 3.550671 | 12.31571 | 5.062617e-12 | 0.5330039
73.86755 | 22.9317 | 19.3539 | 6.501151 | 3.577799 | 12.31988 | 5.063505e-12 | 0.5328668
73.87755 | 22.9588 | 19.36134 | 6.504584 | 3.597457 | 12.32403 | 5.063505e-12 | 0.5327303
73.88754 | 22.9862 | 19.36874 | 6.508008 | 3.617455 | 12.32814 | 5.064393e-12 | 0.5325943
73.89754 | 23.0077 | 19.37612 | 6.511431 | 3.631579 | 12.33223 | 5.065282e-12 | 0.5324588
73.90754 | 23.0466 | 19.38347 | 6.514848 | 3.663134 | 12.33629 | 5.065282e-12 | 0.5323237
73.91754 | 23.0735 | 19.39078 | 6.51826 | 3.682722 | 12.34033 | 5.06617e-12 | 0.5321891
73.92754 | 23.1064 | 19.39806 | 6.521667 | 3.708342 | 12.34434 | 5.06617e-12 | 0.532055
73.93753 | 23.1305 | 19.4053 | 6.525064 | 3.725203 | 12.34831 | 5.067058e-12 | 0.5319214
73.94753 | 23.162 | 19.41251 | 6.52846 | 3.749488 | 12.35226 | 5.067058e-12 | 0.5317883
73.95753 | 23.1902 | 19.41969 | 6.53185 | 3.770507 | 12.35619 | 5.067946e-12 | 0.5316556
73.96753 | 23.2192 | 19.42684 | 6.535235 | 3.79236 | 12.36008 | 5.068834e-12 | 0.5315234
73.97753 | 23.2527 | 19.43395 | 6.538614 | 3.818745 | 12.36395 | 5.068834e-12 | 0.5313917
73.98753 | 23.2802 | 19.44104 | 6.541988 | 3.839165 | 12.36779 | 5.069722e-12 | 0.5312605
73.99752 | 23.3023 | 19.44807 | 6.545353 | 3.854225 | 12.37159 | 5.069722e-12 | 0.5311299
74.00752 | 23.3268 | 19.45509 | 6.548716 | 3.871713 | 12.37537 | 5.070611e-12 | 0.5309996
74.01752 | 23.3497 | 19.46207 | 6.552073 | 3.887634 | 12.37912 | 5.070611e-12 | 0.5308698
74.02752 | 23.386 | 19.46901 | 6.555425 | 3.916991 | 12.38284 | 5.071499e-12 | 0.5307405
74.03752 | 23.4151 | 19.47592 | 6.558771 | 3.93918 | 12.38654 | 5.071499e-12 | 0.5306117
74.04751 | 23.4383 | 19.48279 | 6.562109 | 3.955513 | 12.39019 | 5.072387e-12 | 0.5304835
74.05751 | 23.4607 | 19.48963 | 6.565444 | 3.971072 | 12.39383 | 5.072387e-12 | 0.5303556
74.06751 | 23.4893 | 19.49643 | 6.568773 | 3.992867 | 12.39743 | 5.073275e-12 | 0.5302282
74.07751 | 23.5058 | 19.5032 | 6.572097 | 4.002595 | 12.40101 | 5.073275e-12 | 0.5301013
74.08751 | 23.5317 | 19.50994 | 6.575415 | 4.021761 | 12.40455 | 5.074163e-12 | 0.5299748
74.09751 | 23.5597 | 19.51664 | 6.578727 | 4.043062 | 12.40806 | 5.074163e-12 | 0.5298488
74.1075 | 23.5776 | 19.5233 | 6.582031 | 4.054304 | 12.41154 | 5.075051e-12 | 0.5297234
74.1175 | 23.5919 | 19.52992 | 6.585332 | 4.061976 | 12.41499 | 5.075051e-12 | 0.5295984
74.1275 | 23.6104 | 19.53652 | 6.588627 | 4.073884 | 12.41842 | 5.07594e-12 | 0.5294738
74.1375 | 23.6279 | 19.54307 | 6.591917 | 4.084826 | 12.42181 | 5.07594e-12 | 0.5293497
74.1475 | 23.6502 | 19.54959 | 6.5952 | 4.100606 | 12.42517 | 5.076828e-12 | 0.5292261
74.15749 | 23.6738 | 19.55607 | 6.598475 | 4.117729 | 12.42849 | 5.076828e-12 | 0.529103
74.16749 | 23.6835 | 19.56252 | 6.601747 | 4.120981 | 12.43179 | 5.076828e-12 | 0.5289804
74.17749 | 23.7061 | 19.56893 | 6.605014 | 4.13717 | 12.43506 | 5.077716e-12 | 0.5288581
74.18749 | 23.7178 | 19.5753 | 6.608274 | 4.142495 | 12.43829 | 5.077716e-12 | 0.5287364
74.19749 | 23.7302 | 19.58164 | 6.611529 | 4.148559 | 12.4415 | 5.078604e-12 | 0.528615
74.20749 | 23.7483 | 19.58794 | 6.614778 | 4.160357 | 12.44467 | 5.078604e-12 | 0.5284942
74.21748 | 23.7592 | 19.5942 | 6.618018 | 4.165001 | 12.44781 | 5.078604e-12 | 0.5283739
74.22748 | 23.7721 | 19.60042 | 6.621255 | 4.171675 | 12.45092 | 5.079492e-12 | 0.528254
74.23748 | 23.7875 | 19.60661 | 6.624486 | 4.180886 | 12.45399 | 5.079492e-12 | 0.5281346
74.24748 | 23.799 | 19.61276 | 6.627711 | 4.186236 | 12.45704 | 5.080381e-12 | 0.5280156
74.25748 | 23.817 | 19.61888 | 6.63093 | 4.198124 | 12.46005 | 5.080381e-12 | 0.5278971
74.26747 | 23.8351 | 19.62495 | 6.63414 | 4.210154 | 12.46303 | 5.080381e-12 | 0.5277791
74.27747 | 23.8438 | 19.63098 | 6.637348 | 4.212817 | 12.46597 | 5.081269e-12 | 0.5276615
74.28747 | 23.8625 | 19.63698 | 6.640549 | 4.225518 | 12.46889 | 5.081269e-12 | 0.5275443
74.29747 | 23.8786 | 19.64294 | 6.643744 | 4.235657 | 12.47177 | 5.081269e-12 | 0.5274276
74.30747 | 23.8937 | 19.64887 | 6.646934 | 4.244835 | 12.47462 | 5.082157e-12 | 0.5273114
74.31747 | 23.9077 | 19.65475 | 6.650117 | 4.252952 | 12.47744 | 5.082157e-12 | 0.5271956
74.32746 | 23.9284 | 19.66059 | 6.653291 | 4.267812 | 12.48022 | 5.082157e-12 | 0.5270804
74.33746 | 23.9376 | 19.66639 | 6.656462 | 4.271206 | 12.48297 | 5.083045e-12 | 0.5269655
74.34746 | 23.9501 | 19.67216 | 6.659627 | 4.27794 | 12.48568 | 5.083045e-12 | 0.5268511
74.35746 | 23.9756 | 19.67789 | 6.662786 | 4.297712 | 12.48837 | 5.083045e-12 | 0.5267371
74.36746 | 23.9822 | 19.68358 | 6.665939 | 4.298624 | 12.49101 | 5.083045e-12 | 0.5266235
74.37745 | 24.0022 | 19.68922 | 6.669082 | 4.31298 | 12.49363 | 5.083933e-12 | 0.5265106
74.38745 | 24.0201 | 19.69483 | 6.672223 | 4.325271 | 12.49621 | 5.083933e-12 | 0.5263979
74.39745 | 24.0415 | 19.7004 | 6.675357 | 4.341102 | 12.49876 | 5.083933e-12 | 0.5262858
74.40745 | 24.0566 | 19.70593 | 6.678485 | 4.35067 | 12.50127 | 5.084821e-12 | 0.526174
74.41745 | 24.0662 | 19.71142 | 6.681607 | 4.354781 | 12.50375 | 5.084821e-12 | 0.5260627
74.42745 | 24.0924 | 19.71687 | 6.684722 | 4.375531 | 12.5062 | 5.084821e-12 | 0.5259519
74.43744 | 24.112 | 19.72227 | 6.687829 | 4.389726 | 12.5086 | 5.084821e-12 | 0.5258416
74.44744 | 24.1278 | 19.72764 | 6.690932 | 4.400155 | 12.51098 | 5.084821e-12 | 0.5257316
74.45744 | 24.1379 | 19.73297 | 6.694029 | 4.404926 | 12.51332 | 5.08571e-12 | 0.5256221
74.46744 | 24.1588 | 19.73826 | 6.697119 | 4.420537 | 12.51563 | 5.08571e-12 | 0.5255131
74.47744 | 24.165 | 19.74351 | 6.700203 | 4.421488 | 12.5179 | 5.08571e-12 | 0.5254044
74.48743 | 24.1713 | 19.74871 | 6.703278 | 4.422587 | 12.52014 | 5.08571e-12 | 0.5252963
74.49743 | 24.1988 | 19.75388 | 6.70635 | 4.44492 | 12.52234 | 5.08571e-12 | 0.5251886
74.50743 | 24.2197 | 19.75901 | 6.709415 | 4.460693 | 12.52451 | 5.086598e-12 | 0.5250813
74.51743 | 24.2302 | 19.76409 | 6.712474 | 4.466109 | 12.52664 | 5.086598e-12 | 0.5249744
74.52743 | 24.2464 | 19.76914 | 6.715526 | 4.477265 | 12.52874 | 5.086598e-12 | 0.524868
74.53743 | 24.2591 | 19.77414 | 6.718572 | 4.484962 | 12.5308 | 5.086598e-12 | 0.524762
74.54742 | 24.2736 | 19.77909 | 6.721609 | 4.494507 | 12.53283 | 5.086598e-12 | 0.5246565
74.55742 | 24.2839 | 19.78401 | 6.724642 | 4.499886 | 12.53482 | 5.086598e-12 | 0.5245514
74.56742 | 24.2988 | 19.78889 | 6.727668 | 4.50991 | 12.53678 | 5.086598e-12 | 0.5244467
74.57742 | 24.3094 | 19.79373 | 6.730689 | 4.515674 | 12.5387 | 5.087486e-12 | 0.5243424
74.58742 | 24.3193 | 19.79852 | 6.733702 | 4.52078 | 12.54058 | 5.087486e-12 | 0.5242386
74.59741 | 24.3244 | 19.80327 | 6.736706 | 4.521132 | 12.54243 | 5.087486e-12 | 0.5241353
74.60741 | 24.3424 | 19.80798 | 6.739707 | 4.534421 | 12.54424 | 5.087486e-12 | 0.5240323
74.61741 | 24.3492 | 19.81265 | 6.742701 | 4.536553 | 12.54602 | 5.087486e-12 | 0.5239297
74.62741 | 24.3574 | 19.81727 | 6.745689 | 4.540128 | 12.54776 | 5.087486e-12 | 0.5238276
74.63741 | 24.375 | 19.82185 | 6.74867 | 4.553145 | 12.54946 | 5.087486e-12 | 0.5237259
74.6474 | 24.386 | 19.82639 | 6.751641 | 4.559608 | 12.55113 | 5.087486e-12 | 0.5236248
74.6574 | 24.3903 | 19.83089 | 6.754609 | 4.559409 | 12.55276 | 5.087486e-12 | 0.5235239
74.6674 | 24.3988 | 19.83535 | 6.75757 | 4.563454 | 12.55435 | 5.087486e-12 | 0.5234235
74.6774 | 24.4093 | 19.83976 | 6.760525 | 4.56954 | 12.55591 | 5.087486e-12 | 0.5233235
74.6874 | 24.4135 | 19.84413 | 6.763472 | 4.56937 | 12.55743 | 5.087486e-12 | 0.5232239
74.6974 | 24.4168 | 19.84846 | 6.766414 | 4.568343 | 12.55892 | 5.087486e-12 | 0.5231247
74.70739 | 24.4296 | 19.85274 | 6.769345 | 4.576863 | 12.56037 | 5.087486e-12 | 0.5230261
74.71739 | 24.4293 | 19.85698 | 6.772273 | 4.572322 | 12.56178 | 5.087486e-12 | 0.5229278
74.72739 | 24.442 | 19.86118 | 6.775194 | 4.580823 | 12.56315 | 5.087486e-12 | 0.5228299
74.73739 | 24.4472 | 19.86533 | 6.778108 | 4.581869 | 12.56449 | 5.087486e-12 | 0.5227324
74.74739 | 24.4563 | 19.86944 | 6.781016 | 4.586857 | 12.56579 | 5.087486e-12 | 0.5226353
74.75738 | 24.4607 | 19.87351 | 6.783914 | 4.587193 | 12.56705 | 5.087486e-12 | 0.5225387
74.76738 | 24.4678 | 19.87753 | 6.786808 | 4.590269 | 12.56828 | 5.087486e-12 | 0.5224425
74.77738 | 24.4783 | 19.88151 | 6.789695 | 4.596788 | 12.56947 | 5.087486e-12 | 0.5223467
74.78738 | 24.4903 | 19.88545 | 6.792576 | 4.604851 | 12.57062 | 5.087486e-12 | 0.5222513
74.79738 | 24.4921 | 19.88934 | 6.79545 | 4.602759 | 12.57174 | 5.087486e-12 | 0.5221562
74.80738 | 24.4966 | 19.89319 | 6.798316 | 4.603409 | 12.57281 | 5.087486e-12 | 0.5220616
74.81737 | 24.5008 | 19.89699 | 6.801173 | 4.603807 | 12.57385 | 5.087486e-12 | 0.5219675
74.82737 | 24.5013 | 19.90075 | 6.804026 | 4.600546 | 12.57485 | 5.087486e-12 | 0.5218737
74.83737 | 24.5071 | 19.90447 | 6.806873 | 4.602629 | 12.57582 | 5.087486e-12 | 0.5217804
74.84737 | 24.5203 | 19.90814 | 6.809712 | 4.612156 | 12.57674 | 5.087486e-12 | 0.5216874
74.85737 | 24.5275 | 19.91177 | 6.812544 | 4.615727 | 12.57763 | 5.086598e-12 | 0.5215948
74.86736 | 24.5332 | 19.91535 | 6.815367 | 4.617846 | 12.57848 | 5.086598e-12 | 0.5215027
74.87736 | 24.5375 | 19.91889 | 6.818185 | 4.618606 | 12.5793 | 5.086598e-12 | 0.521411
74.88736 | 24.5447 | 19.92239 | 6.820997 | 4.622309 | 12.58007 | 5.086598e-12 | 0.5213196
74.89736 | 24.5491 | 19.92584 | 6.823801 | 4.623258 | 12.58081 | 5.086598e-12 | 0.5212286
74.90736 | 24.552 | 19.92925 | 6.826599 | 4.622752 | 12.58151 | 5.086598e-12 | 0.521138
74.91736 | 24.5504 | 19.93261 | 6.829389 | 4.61779 | 12.58217 | 5.08571e-12 | 0.5210479
74.92735 | 24.5602 | 19.93592 | 6.83217 | 4.624276 | 12.5828 | 5.08571e-12 | 0.5209581
74.93735 | 24.5622 | 19.9392 | 6.834947 | 4.623004 | 12.58338 | 5.08571e-12 | 0.5208688
74.94735 | 24.5626 | 19.94242 | 6.837716 | 4.620176 | 12.58393 | 5.08571e-12 | 0.5207798
74.95735 | 24.5676 | 19.94561 | 6.840478 | 4.621993 | 12.58444 | 5.08571e-12 | 0.5206912
74.96735 | 24.5718 | 19.94874 | 6.843234 | 4.623055 | 12.58491 | 5.084821e-12 | 0.5206029
74.97734 | 24.5725 | 19.95183 | 6.845979 | 4.620666 | 12.58534 | 5.084821e-12 | 0.5205152
74.98734 | 24.5747 | 19.95488 | 6.84872 | 4.619817 | 12.58573 | 5.084821e-12 | 0.5204278
74.99734 | 24.5809 | 19.95788 | 6.851454 | 4.623016 | 12.58609 | 5.084821e-12 | 0.5203407
75.00734 | 24.587 | 19.96084 | 6.854181 | 4.626158 | 12.58641 | 5.083933e-12 | 0.5202541
75.01734 | 24.5867 | 19.96375 | 6.8569 | 4.622947 | 12.58669 | 5.083933e-12 | 0.5201678
75.02734 | 24.588 | 19.96662 | 6.859612 | 4.621379 | 12.58693 | 5.083933e-12 | 0.5200819
75.03733 | 24.5913 | 19.96944 | 6.862315 | 4.621862 | 12.58713 | 5.083933e-12 | 0.5199964
75.04733 | 24.5876 | 19.97221 | 6.865013 | 4.615385 | 12.58729 | 5.083045e-12 | 0.5199113
75.05733 | 24.5849 | 19.97495 | 6.867704 | 4.609954 | 12.58742 | 5.083045e-12 | 0.5198266
75.06733 | 24.5824 | 19.97763 | 6.870387 | 4.60477 | 12.5875 | 5.083045e-12 | 0.5197422
75.07733 | 24.5936 | 19.98027 | 6.873063 | 4.613331 | 12.58755 | 5.082157e-12 | 0.5196582
75.08732 | 24.5916 | 19.98286 | 6.87573 | 4.608738 | 12.58756 | 5.082157e-12 | 0.5195746
75.09732 | 24.5976 | 19.98541 | 6.878392 | 4.612191 | 12.58753 | 5.082157e-12 | 0.5194914
75.10732 | 24.5977 | 19.98791 | 6.881046 | 4.609789 | 12.58746 | 5.081269e-12 | 0.5194085
75.11732 | 24.5968 | 19.99037 | 6.883693 | 4.606431 | 12.58735 | 5.081269e-12 | 0.519326
75.12732 | 24.5942 | 19.99278 | 6.886333 | 4.601421 | 12.5872 | 5.081269e-12 | 0.5192438
75.13732 | 24.5919 | 19.99514 | 6.888965 | 4.596756 | 12.58702 | 5.080381e-12 | 0.5191621
75.14731 | 24.5887 | 19.99746 | 6.891588 | 4.591238 | 12.58679 | 5.080381e-12 | 0.5190807
75.15731 | 24.5954 | 19.99974 | 6.894205 | 4.595665 | 12.58653 | 5.079492e-12 | 0.5189997
75.16731 | 24.5919 | 20.00196 | 6.896816 | 4.589938 | 12.58623 | 5.079492e-12 | 0.518919
75.17731 | 24.5885 | 20.00414 | 6.899419 | 4.584356 | 12.58589 | 5.079492e-12 | 0.5188387
75.18731 | 24.5863 | 20.00628 | 6.902014 | 4.58002 | 12.58551 | 5.078604e-12 | 0.5187588
75.1973 | 24.5855 | 20.00837 | 6.9046 | 4.577133 | 12.58509 | 5.078604e-12 | 0.5186793
75.2073 | 24.5829 | 20.01041 | 6.90718 | 4.57249 | 12.58463 | 5.077716e-12 | 0.5186
75.2173 | 24.5808 | 20.01241 | 6.909754 | 4.568392 | 12.58413 | 5.077716e-12 | 0.5185212
75.2273 | 24.5808 | 20.01436 | 6.912319 | 4.566442 | 12.5836 | 5.076828e-12 | 0.5184427
75.2373 | 24.577 | 20.01626 | 6.914877 | 4.560735 | 12.58302 | 5.076828e-12 | 0.5183645
75.2473 | 24.5748 | 20.01812 | 6.917428 | 4.556676 | 12.58241 | 5.07594e-12 | 0.5182867
75.25729 | 24.5661 | 20.01993 | 6.919969 | 4.546165 | 12.58176 | 5.07594e-12 | 0.5182093
75.26729 | 24.5641 | 20.0217 | 6.922505 | 4.5424 | 12.58106 | 5.075051e-12 | 0.5181322
75.27729 | 24.5582 | 20.02342 | 6.925033 | 4.534778 | 12.58033 | 5.075051e-12 | 0.5180555
75.28729 | 24.5474 | 20.0251 | 6.927553 | 4.522304 | 12.57956 | 5.074163e-12 | 0.5179791
75.29729 | 24.5282 | 20.02672 | 6.930066 | 4.501476 | 12.57875 | 5.074163e-12 | 0.517903
75.30728 | 24.5395 | 20.0283 | 6.932569 | 4.511196 | 12.57791 | 5.073275e-12 | 0.5178273
75.31728 | 24.5271 | 20.02984 | 6.935067 | 4.497261 | 12.57702 | 5.073275e-12 | 0.517752
75.32728 | 24.5267 | 20.03133 | 6.937557 | 4.495372 | 12.57609 | 5.072387e-12 | 0.5176769
75.33728 | 24.5166 | 20.03277 | 6.94004 | 4.48383 | 12.57513 | 5.072387e-12 | 0.5176022
75.34728 | 24.5082 | 20.03417 | 6.942515 | 4.474033 | 12.57412 | 5.071499e-12 | 0.5175279
75.35728 | 24.4963 | 20.03552 | 6.944982 | 4.460783 | 12.57308 | 5.070611e-12 | 0.5174539
75.36727 | 24.4894 | 20.03682 | 6.947439 | 4.452582 | 12.572 | 5.070611e-12 | 0.5173802
75.37727 | 24.482 | 20.03808 | 6.949891 | 4.443925 | 12.57088 | 5.069722e-12 | 0.5173069
75.38727 | 24.4716 | 20.03929 | 6.952335 | 4.432314 | 12.56972 | 5.069722e-12 | 0.5172339
75.39727 | 24.466 | 20.04045 | 6.954772 | 4.42555 | 12.56852 | 5.068834e-12 | 0.5171612
75.40727 | 24.4465 | 20.04157 | 6.957201 | 4.404932 | 12.56728 | 5.067946e-12 | 0.5170888
75.41726 | 24.4372 | 20.04264 | 6.959619 | 4.394561 | 12.566 | 5.067946e-12 | 0.5170168
75.42726 | 24.4271 | 20.04367 | 6.962033 | 4.383435 | 12.56469 | 5.067058e-12 | 0.5169451
75.43726 | 24.419 | 20.04464 | 6.964438 | 4.374357 | 12.56333 | 5.06617e-12 | 0.5168737
75.44726 | 24.4047 | 20.04558 | 6.966836 | 4.359125 | 12.56194 | 5.06617e-12 | 0.5168027
75.45726 | 24.3949 | 20.04646 | 6.969226 | 4.348439 | 12.5605 | 5.065282e-12 | 0.5167319
75.46726 | 24.3896 | 20.0473 | 6.971608 | 4.342299 | 12.55903 | 5.064393e-12 | 0.5166615
75.47725 | 24.3776 | 20.04809 | 6.97398 | 4.329507 | 12.55752 | 5.064393e-12 | 0.5165914
75.48725 | 24.3644 | 20.04884 | 6.976347 | 4.31556 | 12.55597 | 5.063505e-12 | 0.5165216
75.49725 | 24.3517 | 20.04954 | 6.978705 | 4.30216 | 12.55438 | 5.062617e-12 | 0.5164522
75.50725 | 24.3364 | 20.05019 | 6.981056 | 4.286207 | 12.55275 | 5.061729e-12 | 0.516383
75.51725 | 24.3174 | 20.0508 | 6.983399 | 4.266598 | 12.55109 | 5.061729e-12 | 0.5163141
75.52724 | 24.3125 | 20.05136 | 6.985732 | 4.261139 | 12.54938 | 5.060841e-12 | 0.5162456
75.53724 | 24.2995 | 20.05188 | 6.988059 | 4.247624 | 12.54764 | 5.059952e-12 | 0.5161774
75.54724 | 24.3002 | 20.05234 | 6.990378 | 4.247855 | 12.54586 | 5.059064e-12 | 0.5161094
75.55724 | 24.2896 | 20.05277 | 6.992689 | 4.236834 | 12.54404 | 5.059064e-12 | 0.5160418
75.56724 | 24.2794 | 20.05314 | 6.994993 | 4.226258 | 12.54217 | 5.058176e-12 | 0.5159745
75.57724 | 24.2674 | 20.05347 | 6.997288 | 4.213929 | 12.54028 | 5.057288e-12 | 0.5159074
75.58723 | 24.2589 | 20.05375 | 6.999573 | 4.205147 | 12.53834 | 5.0564e-12 | 0.5158407
75.59723 | 24.2513 | 20.05399 | 7.001853 | 4.19731 | 12.53636 | 5.055512e-12 | 0.5157743
75.60723 | 24.242 | 20.05418 | 7.004124 | 4.187821 | 12.53435 | 5.054623e-12 | 0.5157081
75.61723 | 24.223 | 20.05432 | 7.006388 | 4.168676 | 12.53229 | 5.054623e-12 | 0.5156422
75.62723 | 24.224 | 20.05442 | 7.008643 | 4.169579 | 12.5302 | 5.053735e-12 | 0.5155767
75.63722 | 24.2045 | 20.05447 | 7.010888 | 4.150027 | 12.52807 | 5.052847e-12 | 0.5155114
75.64722 | 24.1995 | 20.05448 | 7.013128 | 4.145022 | 12.5259 | 5.051959e-12 | 0.5154464
75.65722 | 24.1922 | 20.05444 | 7.015359 | 4.137764 | 12.5237 | 5.051071e-12 | 0.5153817
75.66722 | 24.1835 | 20.05435 | 7.017582 | 4.12915 | 12.52145 | 5.050182e-12 | 0.5153173
75.67722 | 24.1746 | 20.05422 | 7.019797 | 4.120384 | 12.51917 | 5.049294e-12 | 0.5152531
75.68722 | 24.1632 | 20.05404 | 7.022004 | 4.109164 | 12.51684 | 5.048406e-12 | 0.5151892
75.69721 | 24.151 | 20.05381 | 7.024201 | 4.097188 | 12.51449 | 5.048406e-12 | 0.5151257
75.70721 | 24.1423 | 20.05354 | 7.026392 | 4.088759 | 12.51209 | 5.047518e-12 | 0.5150624
75.71721 | 24.1377 | 20.05322 | 7.028575 | 4.084478 | 12.50965 | 5.04663e-12 | 0.5149993
75.72721 | 24.1291 | 20.05286 | 7.030749 | 4.076241 | 12.50717 | 5.045742e-12 | 0.5149365
75.73721 | 24.1122 | 20.05245 | 7.032916 | 4.059751 | 12.50466 | 5.044853e-12 | 0.514874
75.7472 | 24.1023 | 20.05199 | 7.035072 | 4.050308 | 12.50211 | 5.043965e-12 | 0.5148118
75.7572 | 24.101 | 20.05149 | 7.037222 | 4.049508 | 12.49952 | 5.043077e-12 | 0.5147498
75.7672 | 24.0864 | 20.05094 | 7.039364 | 4.035455 | 12.49689 | 5.042189e-12 | 0.5146881
75.7772 | 24.0748 | 20.05035 | 7.041497 | 4.02445 | 12.49423 | 5.041301e-12 | 0.5146266
75.7872 | 24.0626 | 20.04971 | 7.043623 | 4.012889 | 12.49152 | 5.040413e-12 | 0.5145654
75.7972 | 24.0607 | 20.04903 | 7.04574 | 4.011674 | 12.48878 | 5.039524e-12 | 0.5145045
75.80719 | 24.0484 | 20.0483 | 7.047847 | 4.000104 | 12.48601 | 5.038636e-12 | 0.5144438
75.81719 | 24.0369 | 20.04752 | 7.049947 | 3.98938 | 12.48319 | 5.037748e-12 | 0.5143833
75.82719 | 24.0294 | 20.0467 | 7.05204 | 3.982702 | 12.48034 | 5.03686e-12 | 0.5143231
75.83719 | 24.0192 | 20.04583 | 7.054124 | 3.973371 | 12.47744 | 5.035972e-12 | 0.5142632
75.84719 | 24.01 | 20.04492 | 7.0562 | 3.965084 | 12.47451 | 5.035083e-12 | 0.5142035
75.85718 | 23.9947 | 20.04396 | 7.058265 | 3.950742 | 12.47155 | 5.034195e-12 | 0.5141441
75.86718 | 23.9804 | 20.04295 | 7.060324 | 3.937447 | 12.46854 | 5.032419e-12 | 0.5140848
75.87718 | 23.9702 | 20.0419 | 7.062375 | 3.928297 | 12.4655 | 5.031531e-12 | 0.5140259
75.88718 | 23.9607 | 20.04081 | 7.064418 | 3.919892 | 12.46242 | 5.030643e-12 | 0.5139671
75.89718 | 23.9436 | 20.03967 | 7.066452 | 3.903933 | 12.45931 | 5.029754e-12 | 0.5139086
75.90718 | 23.9265 | 20.03848 | 7.068477 | 3.888019 | 12.45615 | 5.028866e-12 | 0.5138503
75.91717 | 23.9133 | 20.03725 | 7.070493 | 3.876051 | 12.45296 | 5.027978e-12 | 0.5137923
75.92717 | 23.8975 | 20.03597 | 7.072502 | 3.861527 | 12.44974 | 5.02709e-12 | 0.5137345
75.93717 | 23.8814 | 20.03465 | 7.074502 | 3.846749 | 12.44647 | 5.026202e-12 | 0.5136769
75.94717 | 23.8615 | 20.03328 | 7.076495 | 3.828217 | 12.44317 | 5.024425e-12 | 0.5136195
75.95717 | 23.8499 | 20.03187 | 7.078478 | 3.81803 | 12.43983 | 5.023537e-12 | 0.5135624
75.96716 | 23.8342 | 20.03042 | 7.080452 | 3.803783 | 12.43646 | 5.022649e-12 | 0.5135055
75.97716 | 23.8092 | 20.02891 | 7.082419 | 3.780285 | 12.43305 | 5.021761e-12 | 0.5134488
75.98716 | 23.7892 | 20.02737 | 7.084377 | 3.761833 | 12.4296 | 5.020873e-12 | 0.5133923
75.99716 | 23.7744 | 20.02577 | 7.086327 | 3.748625 | 12.42611 | 5.019984e-12 | 0.513336
76.00716 | 23.7571 | 20.02414 | 7.088268 | 3.732962 | 12.42259 | 5.018208e-12 | 0.5132799
76.01716 | 23.7379 | 20.02246 | 7.090201 | 3.715444 | 12.41903 | 5.01732e-12 | 0.513224
76.02715 | 23.7167 | 20.02073 | 7.092124 | 3.695969 | 12.41544 | 5.016432e-12 | 0.5131684
76.03715 | 23.6978 | 20.01896 | 7.09404 | 3.67884 | 12.41181 | 5.015544e-12 | 0.5131129
76.04715 | 23.6812 | 20.01714 | 7.095947 | 3.664056 | 12.40814 | 5.013767e-12 | 0.5130576
76.05715 | 23.6666 | 20.01528 | 7.097846 | 3.651316 | 12.40444 | 5.012879e-12 | 0.5130026
76.06715 | 23.6503 | 20.01338 | 7.099736 | 3.636921 | 12.40069 | 5.011991e-12 | 0.5129477
76.07714 | 23.6314 | 20.01143 | 7.101616 | 3.619968 | 12.39692 | 5.011103e-12 | 0.5128931
76.08714 | 23.609 | 20.00944 | 7.103489 | 3.599562 | 12.39311 | 5.009326e-12 | 0.5128386
76.09714 | 23.5872 | 20.0074 | 7.105354 | 3.579801 | 12.38926 | 5.008438e-12 | 0.5127843
76.10714 | 23.5726 | 20.00532 | 7.10721 | 3.567282 | 12.38538 | 5.00755e-12 | 0.5127301
76.11714 | 23.5624 | 20.00319 | 7.109057 | 3.559209 | 12.38146 | 5.005774e-12 | 0.5126762
76.12714 | 23.5409 | 20.00102 | 7.110896 | 3.539881 | 12.3775 | 5.004885e-12 | 0.5126224
76.13713 | 23.5251 | 19.99881 | 7.112724 | 3.526293 | 12.37351 | 5.003997e-12 | 0.5125689
76.14713 | 23.5098 | 19.99655 | 7.114546 | 3.513252 | 12.36949 | 5.002221e-12 | 0.5125155
76.15713 | 23.4933 | 19.99424 | 7.116359 | 3.499055 | 12.36542 | 5.001333e-12 | 0.5124622
76.16713 | 23.4743 | 19.9919 | 7.118163 | 3.482402 | 12.36133 | 5.000445e-12 | 0.5124092
76.17713 | 23.455 | 19.98951 | 7.119958 | 3.465491 | 12.35719 | 4.998668e-12 | 0.5123563
76.18712 | 23.4385 | 19.98708 | 7.121743 | 3.451423 | 12.35303 | 4.99778e-12 | 0.5123036
76.19712 | 23.4216 | 19.9846 | 7.123521 | 3.437001 | 12.34883 | 4.996004e-12 | 0.512251
76.20712 | 23.4068 | 19.98208 | 7.125291 | 3.424722 | 12.34459 | 4.995115e-12 | 0.5121986
76.21712 | 23.3856 | 19.97951 | 7.127052 | 3.406088 | 12.34031 | 4.994227e-12 | 0.5121464
76.22712 | 23.3715 | 19.9769 | 7.128803 | 3.394595 | 12.33601 | 4.992451e-12 | 0.5120943
76.23712 | 23.3505 | 19.97425 | 7.130547 | 3.376247 | 12.33166 | 4.991563e-12 | 0.5120423
76.24711 | 23.3375 | 19.97156 | 7.132279 | 3.36594 | 12.32729 | 4.989786e-12 | 0.5119906
76.25711 | 23.3174 | 19.96882 | 7.134005 | 3.348578 | 12.32288 | 4.988898e-12 | 0.5119389
76.26711 | 23.3041 | 19.96604 | 7.135722 | 3.33806 | 12.31843 | 4.987122e-12 | 0.5118874
76.27711 | 23.2851 | 19.96322 | 7.13743 | 3.321884 | 12.31395 | 4.986234e-12 | 0.5118361
76.28711 | 23.2728 | 19.96035 | 7.13913 | 3.312452 | 12.30943 | 4.985345e-12 | 0.5117848
76.2971 | 23.2537 | 19.95744 | 7.140818 | 3.296259 | 12.30489 | 4.983569e-12 | 0.5117338
76.3071 | 23.2337 | 19.95449 | 7.1425 | 3.279212 | 12.3003 | 4.982681e-12 | 0.5116829
76.3171 | 23.2119 | 19.95149 | 7.144173 | 3.260408 | 12.29569 | 4.980905e-12 | 0.511632
76.3271 | 23.1966 | 19.94845 | 7.145837 | 3.248147 | 12.29103 | 4.980016e-12 | 0.5115813
76.3371 | 23.1859 | 19.94537 | 7.147492 | 3.240529 | 12.28635 | 4.97824e-12 | 0.5115308
76.3471 | 23.1705 | 19.94225 | 7.149139 | 3.228253 | 12.28163 | 4.976464e-12 | 0.5114803
76.35709 | 23.154 | 19.93908 | 7.150775 | 3.214917 | 12.27688 | 4.975576e-12 | 0.5114301
76.36709 | 23.1412 | 19.93587 | 7.152403 | 3.205325 | 12.27209 | 4.973799e-12 | 0.5113799
76.37709 | 23.1256 | 19.93262 | 7.154023 | 3.192977 | 12.26727 | 4.972911e-12 | 0.5113298
76.38709 | 23.109 | 19.92933 | 7.155634 | 3.17967 | 12.26242 | 4.971135e-12 | 0.5112798
76.39709 | 23.1 | 19.92599 | 7.157236 | 3.174005 | 12.25753 | 4.970246e-12 | 0.5112299
76.40708 | 23.0801 | 19.92262 | 7.158828 | 3.157481 | 12.25261 | 4.96847e-12 | 0.5111802
76.41708 | 23.0659 | 19.9192 | 7.160412 | 3.146699 | 12.24766 | 4.967582e-12 | 0.5111306
76.42708 | 23.0438 | 19.91574 | 7.161987 | 3.128061 | 12.24267 | 4.965806e-12 | 0.511081
76.43708 | 23.0404 | 19.91223 | 7.163553 | 3.128165 | 12.23765 | 4.964029e-12 | 0.5110315
76.44708 | 23.0254 | 19.90869 | 7.165111 | 3.11671 | 12.2326 | 4.963141e-12 | 0.5109822
76.45708 | 23.005 | 19.9051 | 7.166659 | 3.099896 | 12.22751 | 4.961365e-12 | 0.5109329
76.46707 | 22.9865 | 19.90148 | 7.168197 | 3.085021 | 12.2224 | 4.959588e-12 | 0.5108838
76.47707 | 22.9765 | 19.89781 | 7.169727 | 3.078691 | 12.21725 | 4.9587e-12 | 0.5108347
76.48707 | 22.9573 | 19.8941 | 7.171249 | 3.063202 | 12.21206 | 4.956924e-12 | 0.5107857
76.49707 | 22.9423 | 19.89035 | 7.172761 | 3.051955 | 12.20685 | 4.955147e-12 | 0.5107368
76.50707 | 22.9266 | 19.88655 | 7.174265 | 3.040049 | 12.2016 | 4.954259e-12 | 0.5106879
76.51706 | 22.9103 | 19.88272 | 7.175758 | 3.027579 | 12.19632 | 4.952483e-12 | 0.5106392
76.52706 | 22.9042 | 19.87884 | 7.177243 | 3.025355 | 12.19101 | 4.950707e-12 | 0.5105905
76.53706 | 22.8714 | 19.87493 | 7.178719 | 2.996472 | 12.18567 | 4.949818e-12 | 0.5105419
76.54706 | 22.8692 | 19.87097 | 7.180187 | 2.99823 | 12.18029 | 4.948042e-12 | 0.5104933
76.55706 | 22.8483 | 19.86697 | 7.181645 | 2.981328 | 12.17488 | 4.946266e-12 | 0.5104448
76.56706 | 22.8315 | 19.86293 | 7.183094 | 2.968567 | 12.16944 | 4.945377e-12 | 0.5103963
76.57705 | 22.8155 | 19.85886 | 7.184533 | 2.956644 | 12.16398 | 4.943601e-12 | 0.510348
76.58705 | 22.7963 | 19.85474 | 7.185964 | 2.941563 | 12.15847 | 4.941825e-12 | 0.5102997
76.59705 | 22.7858 | 19.85058 | 7.187386 | 2.935225 | 12.15294 | 4.940048e-12 | 0.5102514
76.60705 | 22.769 | 19.84637 | 7.188799 | 2.922625 | 12.14737 | 4.93916e-12 | 0.5102032
76.61705 | 22.7422 | 19.84213 | 7.190202 | 2.900066 | 12.14178 | 4.937384e-12 | 0.510155
76.62704 | 22.7339 | 19.83786 | 7.191596 | 2.896044 | 12.13615 | 4.935607e-12 | 0.5101069
76.63704 | 22.7165 | 19.83354 | 7.192981 | 2.882965 | 12.1305 | 4.933831e-12 | 0.5100589
76.64704 | 22.6921 | 19.82917 | 7.194358 | 2.862926 | 12.12481 | 4.932943e-12 | 0.5100108
76.65704 | 22.6763 | 19.82477 | 7.195725 | 2.851527 | 12.11908 | 4.931167e-12 | 0.5099628
76.66704 | 22.6584 | 19.82033 | 7.197083 | 2.838069 | 12.11333 | 4.92939e-12 | 0.5099148
76.67704 | 22.642 | 19.81585 | 7.198432 | 2.826149 | 12.10755 | 4.927614e-12 | 0.5098668
76.68703 | 22.6238 | 19.81133 | 7.19977 | 2.812465 | 12.10175 | 4.925838e-12 | 0.5098189
76.69703 | 22.5991 | 19.80678 | 7.201101 | 2.792325 | 12.0959 | 4.924061e-12 | 0.509771
76.70703 | 22.5789 | 19.80218 | 7.202423 | 2.776724 | 12.09003 | 4.923173e-12 | 0.5097231
76.71703 | 22.5538 | 19.79754 | 7.203735 | 2.756262 | 12.08413 | 4.921397e-12 | 0.5096753
76.72703 | 22.5374 | 19.79286 | 7.205038 | 2.744541 | 12.07819 | 4.91962e-12 | 0.5096274
76.73702 | 22.5168 | 19.78815 | 7.20633 | 2.728652 | 12.07224 | 4.917844e-12 | 0.5095796
76.74702 | 22.4959 | 19.78339 | 7.207615 | 2.712508 | 12.06625 | 4.916068e-12 | 0.5095317
76.75702 | 22.4618 | 19.7786 | 7.20889 | 2.683203 | 12.06022 | 4.914291e-12 | 0.5094839
76.76702 | 22.4466 | 19.77376 | 7.210156 | 2.672836 | 12.05417 | 4.912515e-12 | 0.5094361
76.77702 | 22.4263 | 19.76889 | 7.211413 | 2.657408 | 12.04809 | 4.910738e-12 | 0.5093882
76.78702 | 22.4052 | 19.76398 | 7.212661 | 2.641219 | 12.04198 | 4.90985e-12 | 0.5093404
76.79701 | 22.3794 | 19.75904 | 7.213898 | 2.620364 | 12.03585 | 4.908074e-12 | 0.5092926
76.80701 | 22.3529 | 19.75405 | 7.215127 | 2.598852 | 12.02968 | 4.906298e-12 | 0.5092447
76.81701 | 22.3319 | 19.74902 | 7.216347 | 2.582878 | 12.02348 | 4.904521e-12 | 0.5091968
76.82701 | 22.3025 | 19.74396 | 7.217558 | 2.558542 | 12.01725 | 4.902745e-12 | 0.5091489
76.83701 | 22.2914 | 19.73886 | 7.218759 | 2.552544 | 12.011 | 4.900969e-12 | 0.509101
76.847 | 22.2735 | 19.73372 | 7.21995 | 2.539781 | 12.00472 | 4.899192e-12 | 0.5090531
76.857 | 22.2455 | 19.72854 | 7.221133 | 2.516959 | 11.9984 | 4.897416e-12 | 0.5090052
76.867 | 22.2151 | 19.72333 | 7.222306 | 2.491775 | 11.99206 | 4.895639e-12 | 0.5089572
76.877 | 22.1939 | 19.71807 | 7.22347 | 2.475829 | 11.98569 | 4.893863e-12 | 0.5089091
76.887 | 22.175 | 19.71278 | 7.224625 | 2.462221 | 11.97929 | 4.892087e-12 | 0.5088611
76.897 | 22.1498 | 19.70745 | 7.22577 | 2.442349 | 11.97287 | 4.89031e-12 | 0.508813
76.90699 | 22.1278 | 19.70209 | 7.226905 | 2.425711 | 11.96642 | 4.888534e-12 | 0.5087649
76.91699 | 22.1053 | 19.69668 | 7.228032 | 2.408615 | 11.95994 | 4.886758e-12 | 0.5087167
76.92699 | 22.0826 | 19.69124 | 7.22915 | 2.391356 | 11.95343 | 4.884981e-12 | 0.5086685
76.93699 | 22.0601 | 19.68577 | 7.230258 | 2.374334 | 11.94689 | 4.883205e-12 | 0.5086202
76.94699 | 22.0417 | 19.68025 | 7.231356 | 2.36145 | 11.94032 | 4.881429e-12 | 0.5085718
76.95698 | 22.0168 | 19.6747 | 7.232444 | 2.342097 | 11.93374 | 4.879652e-12 | 0.5085235
76.96698 | 21.9938 | 19.66911 | 7.233524 | 2.324686 | 11.92711 | 4.877876e-12 | 0.508475
76.97698 | 21.962 | 19.66349 | 7.234595 | 2.298511 | 11.92047 | 4.8761e-12 | 0.5084265
76.98698 | 21.9464 | 19.65783 | 7.235656 | 2.288574 | 11.91379 | 4.874323e-12 | 0.5083779
76.99698 | 21.9303 | 19.65213 | 7.236708 | 2.278173 | 11.90709 | 4.872547e-12 | 0.5083292
77.00698 | 21.9049 | 19.64639 | 7.23775 | 2.258509 | 11.90036 | 4.869882e-12 | 0.5082805
77.01697 | 21.882 | 19.64063 | 7.238782 | 2.241374 | 11.89361 | 4.868106e-12 | 0.5082317
77.02697 | 21.8571 | 19.63482 | 7.239805 | 2.222283 | 11.88683 | 4.86633e-12 | 0.5081828
77.03697 | 21.8336 | 19.62897 | 7.240819 | 2.204626 | 11.88002 | 4.864553e-12 | 0.5081339
77.04697 | 21.8119 | 19.62309 | 7.241824 | 2.188807 | 11.87318 | 4.862777e-12 | 0.5080848
77.05697 | 21.7937 | 19.61718 | 7.242819 | 2.176522 | 11.86632 | 4.861e-12 | 0.5080356
77.06696 | 21.7688 | 19.61123 | 7.243804 | 2.157569 | 11.85944 | 4.859224e-12 | 0.5079864
77.07696 | 21.7479 | 19.60524 | 7.24478 | 2.142657 | 11.85253 | 4.857448e-12 | 0.5079371
77.08696 | 21.7251 | 19.59922 | 7.245747 | 2.12588 | 11.84559 | 4.855671e-12 | 0.5078876
77.09696 | 21.7041 | 19.59316 | 7.246704 | 2.110938 | 11.83862 | 4.853007e-12 | 0.5078381
77.10696 | 21.6849 | 19.58707 | 7.247652 | 2.097832 | 11.83163 | 4.851231e-12 | 0.5077885
77.11696 | 21.6647 | 19.58094 | 7.248591 | 2.083761 | 11.82461 | 4.849454e-12 | 0.5077387
77.12695 | 21.6392 | 19.57478 | 7.249519 | 2.064416 | 11.81758 | 4.847678e-12 | 0.5076889
77.13695 | 21.6138 | 19.56858 | 7.250438 | 2.045216 | 11.81051 | 4.845901e-12 | 0.5076389
77.14695 | 21.5938 | 19.56235 | 7.251348 | 2.03145 | 11.80341 | 4.843237e-12 | 0.5075888
77.15695 | 21.5703 | 19.55608 | 7.252248 | 2.014219 | 11.79629 | 4.841461e-12 | 0.5075386
77.16695 | 21.5584 | 19.54978 | 7.253139 | 2.008624 | 11.78915 | 4.839684e-12 | 0.5074882
77.17694 | 21.5354 | 19.54344 | 7.25402 | 1.991956 | 11.78199 | 4.837908e-12 | 0.5074378
77.18694 | 21.5181 | 19.53707 | 7.254891 | 1.98103 | 11.77479 | 4.836131e-12 | 0.5073872
77.19694 | 21.4893 | 19.53066 | 7.255754 | 1.958638 | 11.76757 | 4.833467e-12 | 0.5073364
77.20694 | 21.4715 | 19.52422 | 7.256607 | 1.94728 | 11.76033 | 4.831691e-12 | 0.5072855
77.21694 | 21.452 | 19.51774 | 7.25745 | 1.934255 | 11.75306 | 4.829914e-12 | 0.5072345
77.22694 | 21.4344 | 19.51123 | 7.258284 | 1.923167 | 11.74577 | 4.828138e-12 | 0.5071834
77.23693 | 21.4098 | 19.50469 | 7.259107 | 1.905106 | 11.73846 | 4.825473e-12 | 0.5071321
77.24693 | 21.3896 | 19.49812 | 7.259921 | 1.891484 | 11.73111 | 4.823697e-12 | 0.5070806
77.25693 | 21.3703 | 19.4915 | 7.260726 | 1.878796 | 11.72375 | 4.821921e-12 | 0.507029
77.26693 | 21.3498 | 19.48486 | 7.261522 | 1.864942 | 11.71636 | 4.819256e-12 | 0.5069772
77.27693 | 21.3323 | 19.47818 | 7.262308 | 1.854122 | 11.70894 | 4.81748e-12 | 0.5069253
77.28692 | 21.3167 | 19.47147 | 7.263083 | 1.845229 | 11.70151 | 4.815703e-12 | 0.5068733
77.29692 | 21.2938 | 19.46472 | 7.26385 | 1.829076 | 11.69405 | 4.813927e-12 | 0.506821
77.30692 | 21.2658 | 19.45794 | 7.264607 | 1.807855 | 11.68657 | 4.811262e-12 | 0.5067685
77.31692 | 21.2536 | 19.45113 | 7.265355 | 1.802469 | 11.67906 | 4.809486e-12 | 0.506716
77.32692 | 21.2294 | 19.44428 | 7.266093 | 1.785115 | 11.67153 | 4.80771e-12 | 0.5066632
77.33692 | 21.2126 | 19.4374 | 7.266821 | 1.775195 | 11.66397 | 4.805045e-12 | 0.5066102
77.34691 | 21.1869 | 19.4305 | 7.267539 | 1.7564 | 11.6564 | 4.803269e-12 | 0.5065571
77.35691 | 21.1687 | 19.42355 | 7.268248 | 1.745146 | 11.6488 | 4.801493e-12 | 0.5065038
77.36691 | 21.1545 | 19.41658 | 7.268948 | 1.737923 | 11.64118 | 4.798828e-12 | 0.5064503
77.37691 | 21.1312 | 19.40957 | 7.269638 | 1.721634 | 11.63353 | 4.797052e-12 | 0.5063965
77.38691 | 21.1086 | 19.40252 | 7.270318 | 1.706077 | 11.62586 | 4.794387e-12 | 0.5063426
77.3969 | 21.0828 | 19.39546 | 7.270988 | 1.687345 | 11.61818 | 4.792611e-12 | 0.5062886
77.4069 | 21.0687 | 19.38835 | 7.271649 | 1.680353 | 11.61046 | 4.790834e-12 | 0.5062343
77.4169 | 21.0375 | 19.38121 | 7.2723 | 1.656293 | 11.60273 | 4.78817e-12 | 0.5061797
77.4269 | 21.0194 | 19.37404 | 7.272942 | 1.645364 | 11.59497 | 4.786394e-12 | 0.506125
77.4369 | 20.9989 | 19.36683 | 7.273574 | 1.632069 | 11.58719 | 4.784617e-12 | 0.5060701
77.4469 | 20.9817 | 19.3596 | 7.274196 | 1.622104 | 11.57938 | 4.781953e-12 | 0.5060149
77.45689 | 20.9638 | 19.35233 | 7.274808 | 1.611465 | 11.57157 | 4.780176e-12 | 0.5059596
77.46689 | 20.9382 | 19.34504 | 7.275411 | 1.593164 | 11.56372 | 4.777512e-12 | 0.505904
77.47689 | 20.9193 | 19.33771 | 7.276005 | 1.581595 | 11.55585 | 4.775735e-12 | 0.5058482
77.48689 | 20.8939 | 19.33034 | 7.276589 | 1.563557 | 11.54796 | 4.773071e-12 | 0.5057922
77.49689 | 20.8707 | 19.32295 | 7.277163 | 1.54775 | 11.54005 | 4.771294e-12 | 0.5057359
77.50688 | 20.8467 | 19.31553 | 7.277726 | 1.531168 | 11.53213 | 4.76863e-12 | 0.5056795
77.51688 | 20.8204 | 19.30808 | 7.278281 | 1.512323 | 11.52417 | 4.766854e-12 | 0.5056227
77.52688 | 20.7911 | 19.30059 | 7.278826 | 1.490511 | 11.5162 | 4.764189e-12 | 0.5055657
77.53688 | 20.7827 | 19.29307 | 7.279362 | 1.489628 | 11.5082 | 4.762413e-12 | 0.5055085
77.54688 | 20.7676 | 19.28552 | 7.279887 | 1.482077 | 11.50018 | 4.760636e-12 | 0.5054511
77.55688 | 20.7436 | 19.27794 | 7.280403 | 1.465656 | 11.49215 | 4.757972e-12 | 0.5053933
77.56687 | 20.7231 | 19.27034 | 7.280909 | 1.452759 | 11.4841 | 4.756195e-12 | 0.5053354
77.57687 | 20.7001 | 19.2627 | 7.281405 | 1.4374 | 11.47602 | 4.753531e-12 | 0.5052772
77.58687 | 20.6785 | 19.25503 | 7.281892 | 1.423471 | 11.46792 | 4.751755e-12 | 0.5052187
77.59687 | 20.6586 | 19.24733 | 7.282369 | 1.411272 | 11.4598 | 4.74909e-12 | 0.50516
77.60687 | 20.6335 | 19.2396 | 7.282837 | 1.393904 | 11.45166 | 4.746425e-12 | 0.5051009
77.61686 | 20.6173 | 19.23184 | 7.283294 | 1.385458 | 11.44351 | 4.744649e-12 | 0.5050417
77.62686 | 20.5916 | 19.22405 | 7.283742 | 1.36755 | 11.43533 | 4.741985e-12 | 0.5049822
77.63686 | 20.575 | 19.21623 | 7.28418 | 1.358772 | 11.42713 | 4.740208e-12 | 0.5049223
77.64686 | 20.5564 | 19.20838 | 7.284609 | 1.348023 | 11.41891 | 4.737544e-12 | 0.5048622
77.65686 | 20.5414 | 19.2005 | 7.285027 | 1.340905 | 11.41067 | 4.735767e-12 | 0.5048018
77.66686 | 20.5217 | 19.19259 | 7.285436 | 1.329115 | 11.40241 | 4.733103e-12 | 0.5047412
77.67685 | 20.5095 | 19.18465 | 7.285835 | 1.324847 | 11.39414 | 4.731326e-12 | 0.5046803
77.68685 | 20.4894 | 19.17668 | 7.286225 | 1.312717 | 11.38584 | 4.728662e-12 | 0.504619
77.69685 | 20.4716 | 19.16868 | 7.286605 | 1.302916 | 11.37752 | 4.725997e-12 | 0.5045575
77.70685 | 20.4578 | 19.16066 | 7.286975 | 1.297144 | 11.36919 | 4.724221e-12 | 0.5044957
77.71685 | 20.4379 | 19.1526 | 7.287335 | 1.285302 | 11.36083 | 4.721556e-12 | 0.5044335
77.72684 | 20.4242 | 19.14452 | 7.287685 | 1.27968 | 11.35246 | 4.71978e-12 | 0.5043712
77.73684 | 20.4004 | 19.1364 | 7.288026 | 1.263995 | 11.34407 | 4.717116e-12 | 0.5043084
77.74684 | 20.3851 | 19.12826 | 7.288357 | 1.25684 | 11.33566 | 4.714451e-12 | 0.5042454
77.75684 | 20.3689 | 19.12009 | 7.288678 | 1.248812 | 11.32723 | 4.712675e-12 | 0.504182
77.76684 | 20.3507 | 19.11189 | 7.28899 | 1.238814 | 11.31878 | 4.71001e-12 | 0.5041184
77.77684 | 20.337 | 19.10366 | 7.289292 | 1.233344 | 11.31031 | 4.707346e-12 | 0.5040544
77.78683 | 20.3184 | 19.09541 | 7.289584 | 1.222994 | 11.30183 | 4.705569e-12 | 0.5039901
77.79683 | 20.3015 | 19.08712 | 7.289866 | 1.214379 | 11.29333 | 4.702905e-12 | 0.5039255
77.80683 | 20.2891 | 19.07881 | 7.290138 | 1.210294 | 11.28481 | 4.70024e-12 | 0.5038605
77.81683 | 20.2688 | 19.07046 | 7.290401 | 1.198337 | 11.27627 | 4.698464e-12 | 0.5037952
77.82683 | 20.2521 | 19.06209 | 7.290654 | 1.190008 | 11.26771 | 4.695799e-12 | 0.5037296
77.83682 | 20.234 | 19.0537 | 7.290897 | 1.180299 | 11.25914 | 4.693135e-12 | 0.5036638
77.84682 | 20.2077 | 19.04527 | 7.29113 | 1.162425 | 11.25055 | 4.691358e-12 | 0.5035975
77.85682 | 20.1871 | 19.03682 | 7.291354 | 1.150279 | 11.24194 | 4.688694e-12 | 0.5035308
77.86682 | 20.1718 | 19.02834 | 7.291568 | 1.143462 | 11.23331 | 4.686029e-12 | 0.5034639
77.87682 | 20.1586 | 19.01983 | 7.291772 | 1.138771 | 11.22466 | 4.684253e-12 | 0.5033965
77.88682 | 20.1406 | 19.01129 | 7.291966 | 1.129307 | 11.216 | 4.681588e-12 | 0.5033289
77.89681 | 20.1195 | 19.00274 | 7.29215 | 1.116763 | 11.20733 | 4.678924e-12 | 0.5032609
77.90681 | 20.1054 | 18.99415 | 7.292325 | 1.111253 | 11.19863 | 4.677148e-12 | 0.5031925
77.91681 | 20.0874 | 18.98553 | 7.29249 | 1.101872 | 11.18991 | 4.674483e-12 | 0.5031238
77.92681 | 20.0695 | 18.97688 | 7.292645 | 1.092617 | 11.18118 | 4.671818e-12 | 0.5030547
77.93681 | 20.054 | 18.96821 | 7.29279 | 1.08579 | 11.17243 | 4.669154e-12 | 0.5029853
77.9468 | 20.0438 | 18.95952 | 7.292926 | 1.08428 | 11.16368 | 4.667378e-12 | 0.5029155
77.9568 | 20.0159 | 18.95079 | 7.293051 | 1.065106 | 11.1549 | 4.664713e-12 | 0.5028453
77.9668 | 20.0037 | 18.94204 | 7.293167 | 1.061658 | 11.1461 | 4.662049e-12 | 0.5027747
77.9768 | 19.992 | 18.93326 | 7.293273 | 1.058737 | 11.13729 | 4.659384e-12 | 0.5027038
77.9868 | 19.9776 | 18.92446 | 7.29337 | 1.053142 | 11.12846 | 4.657608e-12 | 0.5026325
77.99679 | 19.9647 | 18.91564 | 7.293456 | 1.049065 | 11.11962 | 4.654943e-12 | 0.5025608
78.00679 | 19.9453 | 18.90678 | 7.293533 | 1.038524 | 11.11075 | 4.652279e-12 | 0.5024888
78.01679 | 19.9328 | 18.89789 | 7.2936 | 1.034908 | 11.10188 | 4.649614e-12 | 0.5024163
78.02679 | 19.9128 | 18.88898 | 7.293657 | 1.023817 | 11.09298 | 4.646949e-12 | 0.5023435
78.03679 | 19.9003 | 18.88005 | 7.293704 | 1.020254 | 11.08407 | 4.645173e-12 | 0.5022702
78.04679 | 19.8859 | 18.87108 | 7.293742 | 1.014816 | 11.07515 | 4.642509e-12 | 0.5021966
78.05678 | 19.863 | 18.86211 | 7.29377 | 1.000894 | 11.06621 | 4.639844e-12 | 0.5021226
78.06678 | 19.8422 | 18.85309 | 7.293788 | 0.9891079 | 11.05726 | 4.63718e-12 | 0.5020482
78.07678 | 19.8321 | 18.84405 | 7.293796 | 0.9880465 | 11.04828 | 4.634515e-12 | 0.5019733
78.08678 | 19.8126 | 18.83499 | 7.293794 | 0.9776104 | 11.0393 | 4.63185e-12 | 0.5018981
78.09678 | 19.8018 | 18.8259 | 7.293783 | 0.9759006 | 11.03029 | 4.630074e-12 | 0.5018224
78.10677 | 19.7824 | 18.81679 | 7.293761 | 0.965606 | 11.02129 | 4.62741e-12 | 0.5017464
78.11677 | 19.765 | 18.80765 | 7.29373 | 0.9573464 | 11.01225 | 4.624745e-12 | 0.50167
78.12677 | 19.7442 | 18.79849 | 7.29369 | 0.9457114 | 11.00321 | 4.62208e-12 | 0.5015931
78.13677 | 19.7251 | 18.7893 | 7.293639 | 0.9358018 | 10.99414 | 4.619416e-12 | 0.5015158
78.14677 | 19.7054 | 18.78008 | 7.293578 | 0.9253159 | 10.98507 | 4.616751e-12 | 0.501438
78.15677 | 19.6876 | 18.77084 | 7.293508 | 0.9167568 | 10.97598 | 4.614087e-12 | 0.5013599
78.16676 | 19.6594 | 18.76159 | 7.293428 | 0.8978113 | 10.96688 | 4.612311e-12 | 0.5012814
78.17676 | 19.6445 | 18.7523 | 7.293338 | 0.8922005 | 10.95776 | 4.609646e-12 | 0.5012024
78.18676 | 19.6288 | 18.74299 | 7.293239 | 0.8858148 | 10.94862 | 4.606981e-12 | 0.501123
78.19676 | 19.6105 | 18.73365 | 7.293129 | 0.8768521 | 10.93948 | 4.604317e-12 | 0.5010431
78.20676 | 19.5895 | 18.72429 | 7.29301 | 0.8652147 | 10.93031 | 4.601652e-12 | 0.5009628
78.21675 | 19.5711 | 18.71491 | 7.292881 | 0.8561908 | 10.92115 | 4.598988e-12 | 0.5008821
78.22675 | 19.5475 | 18.7055 | 7.292742 | 0.8420017 | 10.91196 | 4.596323e-12 | 0.500801
78.23675 | 19.5295 | 18.69606 | 7.292593 | 0.8334365 | 10.90275 | 4.593659e-12 | 0.5007193
78.24675 | 19.5024 | 18.6866 | 7.292435 | 0.8157954 | 10.89353 | 4.590994e-12 | 0.5006373
78.25675 | 19.491 | 18.67712 | 7.292266 | 0.8138781 | 10.8843 | 4.58833e-12 | 0.5005547
78.26675 | 19.4751 | 18.66762 | 7.292088 | 0.8074837 | 10.87506 | 4.585665e-12 | 0.5004718
78.27674 | 19.4503 | 18.6581 | 7.291901 | 0.7922018 | 10.86581 | 4.583001e-12 | 0.5003884
78.28674 | 19.4332 | 18.64854 | 7.291703 | 0.7846555 | 10.85654 | 4.580336e-12 | 0.5003046
78.29674 | 19.4154 | 18.63897 | 7.291496 | 0.7764323 | 10.84725 | 4.57856e-12 | 0.5002202
78.30674 | 19.3985 | 18.62937 | 7.291278 | 0.7691334 | 10.83795 | 4.575895e-12 | 0.5001354
78.31674 | 19.3775 | 18.61974 | 7.291051 | 0.7577568 | 10.82864 | 4.573231e-12 | 0.5000502
78.32673 | 19.3584 | 18.61011 | 7.290815 | 0.7482946 | 10.81933 | 4.570566e-12 | 0.4999645
78.33673 | 19.3432 | 18.60044 | 7.290568 | 0.7427641 | 10.80999 | 4.567902e-12 | 0.4998784
78.34673 | 19.3272 | 18.59074 | 7.290312 | 0.736458 | 10.80064 | 4.565237e-12 | 0.4997917
78.35673 | 19.3075 | 18.58103 | 7.290045 | 0.7264739 | 10.79128 | 4.562573e-12 | 0.4997046
78.36673 | 19.2938 | 18.57129 | 7.28977 | 0.7225122 | 10.7819 | 4.559908e-12 | 0.499617
78.37673 | 19.27 | 18.56153 | 7.289484 | 0.7084744 | 10.77251 | 4.557243e-12 | 0.4995289
78.38672 | 19.2522 | 18.55175 | 7.289189 | 0.700449 | 10.76312 | 4.554579e-12 | 0.4994404
78.39672 | 19.2406 | 18.54194 | 7.288883 | 0.6986559 | 10.75371 | 4.551914e-12 | 0.4993514
78.40672 | 19.224 | 18.53211 | 7.288568 | 0.6918852 | 10.74428 | 4.54925e-12 | 0.4992619
78.41672 | 19.2081 | 18.52226 | 7.288243 | 0.6858367 | 10.73485 | 4.546585e-12 | 0.4991719
78.42672 | 19.1961 | 18.51239 | 7.287909 | 0.6837112 | 10.7254 | 4.543921e-12 | 0.4990814
78.43671 | 19.186 | 18.5025 | 7.287565 | 0.6834974 | 10.71595 | 4.541256e-12 | 0.4989905
78.44671 | 19.175 | 18.49258 | 7.28721 | 0.6824163 | 10.70647 | 4.538592e-12 | 0.498899
78.45671 | 19.156 | 18.48264 | 7.286846 | 0.6733562 | 10.69699 | 4.535039e-12 | 0.4988071
78.46671 | 19.1453 | 18.47268 | 7.286473 | 0.6726184 | 10.68749 | 4.532374e-12 | 0.4987146
78.47671 | 19.1277 | 18.4627 | 7.286089 | 0.6650032 | 10.67799 | 4.52971e-12 | 0.4986216
78.48671 | 19.1058 | 18.45269 | 7.285696 | 0.6531085 | 10.66847 | 4.527045e-12 | 0.4985282
78.4967 | 19.1 | 18.44267 | 7.285294 | 0.6573271 | 10.65895 | 4.524381e-12 | 0.4984343
78.5067 | 19.0844 | 18.43262 | 7.284881 | 0.6517764 | 10.6494 | 4.521716e-12 | 0.4983399
78.5167 | 19.0731 | 18.42255 | 7.284458 | 0.6505471 | 10.63985 | 4.519052e-12 | 0.4982449
78.5267 | 19.0551 | 18.41246 | 7.284026 | 0.6426395 | 10.63028 | 4.516387e-12 | 0.4981494
78.5367 | 19.0434 | 18.40235 | 7.283584 | 0.6410527 | 10.62071 | 4.513723e-12 | 0.4980534
78.54669 | 19.0304 | 18.39222 | 7.283133 | 0.6381773 | 10.61113 | 4.511058e-12 | 0.4979571
78.55669 | 19.0137 | 18.38207 | 7.282672 | 0.6316331 | 10.60154 | 4.508394e-12 | 0.49786
78.56669 | 18.998 | 18.37189 | 7.2822 | 0.6261101 | 10.59193 | 4.505729e-12 | 0.4977625
78.57669 | 18.9861 | 18.36169 | 7.281719 | 0.6244087 | 10.58231 | 4.502176e-12 | 0.4976645
78.58669 | 18.9745 | 18.35147 | 7.281229 | 0.6230271 | 10.57268 | 4.499512e-12 | 0.4975659
78.59669 | 18.9509 | 18.34123 | 7.280728 | 0.6096667 | 10.56304 | 4.496847e-12 | 0.4974668
78.60668 | 18.9421 | 18.33098 | 7.280219 | 0.6111166 | 10.5534 | 4.494183e-12 | 0.4973673
78.61668 | 18.9351 | 18.3207 | 7.279699 | 0.6143976 | 10.54374 | 4.491518e-12 | 0.4972672
78.62668 | 18.916 | 18.3104 | 7.27917 | 0.6055986 | 10.53407 | 4.488854e-12 | 0.4971666
78.63668 | 18.9011 | 18.30008 | 7.27863 | 0.6010205 | 10.52438 | 4.486189e-12 | 0.4970654
78.64668 | 18.8905 | 18.28974 | 7.278081 | 0.6007633 | 10.51469 | 4.483525e-12 | 0.4969636
78.65667 | 18.8755 | 18.27938 | 7.277523 | 0.5961155 | 10.505 | 4.479972e-12 | 0.4968615
78.66667 | 18.8594 | 18.269 | 7.276955 | 0.5903977 | 10.49529 | 4.477307e-12 | 0.4967587
78.67667 | 18.8472 | 18.2586 | 7.276377 | 0.5886007 | 10.48557 | 4.474643e-12 | 0.4966554
78.68667 | 18.8363 | 18.24818 | 7.275789 | 0.5881229 | 10.47584 | 4.471978e-12 | 0.4965516
78.69667 | 18.8089 | 18.23773 | 7.275192 | 0.5711653 | 10.4661 | 4.469314e-12 | 0.4964472
78.70667 | 18.8025 | 18.22727 | 7.274585 | 0.5752285 | 10.45634 | 4.466649e-12 | 0.4963423
78.71666 | 18.7842 | 18.2168 | 7.273968 | 0.5673997 | 10.44659 | 4.463097e-12 | 0.4962369
78.72666 | 18.7781 | 18.2063 | 7.273342 | 0.5718021 | 10.43683 | 4.460432e-12 | 0.4961309
78.73666 | 18.7619 | 18.19578 | 7.272706 | 0.5661231 | 10.42705 | 4.457767e-12 | 0.4960243
78.74666 | 18.7512 | 18.18524 | 7.27206 | 0.5659647 | 10.41726 | 4.455103e-12 | 0.4959173
78.75666 | 18.7405 | 18.17468 | 7.271405 | 0.5658245 | 10.40746 | 4.452438e-12 | 0.4958096
78.76665 | 18.727 | 18.16411 | 7.27074 | 0.5628944 | 10.39766 | 4.448886e-12 | 0.4957015
78.77665 | 18.7088 | 18.15351 | 7.270065 | 0.5552931 | 10.38785 | 4.446221e-12 | 0.4955928
78.78665 | 18.6968 | 18.14289 | 7.269381 | 0.5539108 | 10.37802 | 4.443557e-12 | 0.4954835
78.79665 | 18.6845 | 18.13225 | 7.268687 | 0.5522489 | 10.36819 | 4.440892e-12 | 0.4953736
78.80665 | 18.667 | 18.1216 | 7.267983 | 0.545404 | 10.35835 | 4.438228e-12 | 0.4952632
78.81665 | 18.6602 | 18.11092 | 7.26727 | 0.5492788 | 10.3485 | 4.434675e-12 | 0.4951522
78.82664 | 18.6534 | 18.10024 | 7.266547 | 0.5531627 | 10.33865 | 4.43201e-12 | 0.4950408
78.83664 | 18.639 | 18.08953 | 7.265815 | 0.5494749 | 10.32878 | 4.429346e-12 | 0.4949287
78.84664 | 18.6277 | 18.07879 | 7.265073 | 0.5489061 | 10.31891 | 4.426681e-12 | 0.494816
78.85664 | 18.6149 | 18.06804 | 7.264321 | 0.5468563 | 10.30902 | 4.423129e-12 | 0.4947028
78.86664 | 18.6035 | 18.05728 | 7.263559 | 0.5462248 | 10.29913 | 4.420464e-12 | 0.4945891
78.87663 | 18.5903 | 18.0465 | 7.262789 | 0.543801 | 10.28924 | 4.417799e-12 | 0.4944748
78.88663 | 18.5744 | 18.0357 | 7.262008 | 0.5387049 | 10.27933 | 4.415135e-12 | 0.4943599
78.89663 | 18.5623 | 18.02487 | 7.261218 | 0.5374278 | 10.26941 | 4.411582e-12 | 0.4942444
78.90663 | 18.5464 | 18.01403 | 7.260418 | 0.5323699 | 10.25948 | 4.408918e-12 | 0.4941284
78.91663 | 18.5351 | 18.00317 | 7.259609 | 0.5319287 | 10.24955 | 4.406253e-12 | 0.4940118
78.92663 | 18.5203 | 17.99229 | 7.25879 | 0.5280063 | 10.23961 | 4.403589e-12 | 0.4938946
78.93662 | 18.5095 | 17.98141 | 7.257962 | 0.528091 | 10.22967 | 4.400036e-12 | 0.493777
78.94662 | 18.4883 | 17.9705 | 7.257124 | 0.5178035 | 10.21971 | 4.397371e-12 | 0.4936586
78.95662 | 18.469 | 17.95957 | 7.256276 | 0.5094345 | 10.20975 | 4.394707e-12 | 0.4935397
78.96662 | 18.4563 | 17.94862 | 7.255419 | 0.5076829 | 10.19978 | 4.391154e-12 | 0.4934202
78.97662 | 18.4399 | 17.93765 | 7.254552 | 0.5022482 | 10.1898 | 4.38849e-12 | 0.4933002
78.98661 | 18.4255 | 17.92668 | 7.253677 | 0.4988213 | 10.17982 | 4.385825e-12 | 0.4931796
78.99661 | 18.4081 | 17.91568 | 7.252791 | 0.4924219 | 10.16983 | 4.382272e-12 | 0.4930584
79.00661 | 18.3835 | 17.90466 | 7.251896 | 0.4788395 | 10.15983 | 4.379608e-12 | 0.4929366
79.01661 | 18.3632 | 17.89363 | 7.250991 | 0.4695747 | 10.14982 | 4.376943e-12 | 0.4928143
79.02661 | 18.3477 | 17.88257 | 7.250077 | 0.4651278 | 10.1398 | 4.373391e-12 | 0.4926913
79.03661 | 18.3314 | 17.8715 | 7.249153 | 0.459897 | 10.12978 | 4.370726e-12 | 0.4925677
79.0466 | 18.3085 | 17.86043 | 7.24822 | 0.4480722 | 10.11976 | 4.368061e-12 | 0.4924437
79.0566 | 18.294 | 17.84932 | 7.247277 | 0.4446757 | 10.10973 | 4.364509e-12 | 0.492319
79.0666 | 18.2751 | 17.8382 | 7.246325 | 0.4368962 | 10.09969 | 4.361844e-12 | 0.4921937
79.0766 | 18.2558 | 17.82707 | 7.245363 | 0.4287327 | 10.08964 | 4.35918e-12 | 0.4920678
79.0866 | 18.2406 | 17.81591 | 7.244392 | 0.4246861 | 10.07958 | 4.355627e-12 | 0.4919414
79.09659 | 18.2199 | 17.80475 | 7.243412 | 0.4151452 | 10.06953 | 4.352962e-12 | 0.4918144
79.10659 | 18.1994 | 17.79357 | 7.242422 | 0.405832 | 10.05946 | 4.350298e-12 | 0.4916868
79.11659 | 18.1673 | 17.78237 | 7.241422 | 0.3849346 | 10.04939 | 4.346745e-12 | 0.4915585
79.12659 | 18.1538 | 17.77115 | 7.240413 | 0.3826549 | 10.0393 | 4.344081e-12 | 0.4914297
79.13659 | 18.1342 | 17.75991 | 7.239394 | 0.3742903 | 10.02922 | 4.341416e-12 | 0.4913003
79.14659 | 18.1149 | 17.74866 | 7.238366 | 0.3662413 | 10.01912 | 4.337863e-12 | 0.4911702
79.15658 | 18.0918 | 17.7374 | 7.23733 | 0.354398 | 10.00903 | 4.335199e-12 | 0.4910397
79.16658 | 18.0715 | 17.72612 | 7.236283 | 0.3453824 | 9.998926 | 4.331646e-12 | 0.4909085
79.17658 | 18.0506 | 17.71482 | 7.235227 | 0.3357812 | 9.988816 | 4.328982e-12 | 0.4907767
79.18658 | 18.0329 | 17.7035 | 7.234161 | 0.3293964 | 9.978698 | 4.326317e-12 | 0.4906443
79.19658 | 18.0117 | 17.69217 | 7.233086 | 0.3195285 | 9.968574 | 4.322764e-12 | 0.4905113
79.20657 | 17.9888 | 17.68084 | 7.232002 | 0.307964 | 9.958456 | 4.3201e-12 | 0.4903779
79.21657 | 17.9613 | 17.66947 | 7.230909 | 0.2918265 | 9.948321 | 4.317435e-12 | 0.4902437
79.22657 | 17.9443 | 17.6581 | 7.229806 | 0.2862047 | 9.938181 | 4.313883e-12 | 0.4901089
79.23657 | 17.9234 | 17.6467 | 7.228693 | 0.2766985 | 9.928035 | 4.311218e-12 | 0.4899735
79.24657 | 17.901 | 17.63529 | 7.227571 | 0.2657069 | 9.917884 | 4.307665e-12 | 0.4898375
79.25657 | 17.8744 | 17.62387 | 7.22644 | 0.2505307 | 9.907728 | 4.305001e-12 | 0.4897009
79.26656 | 17.8512 | 17.61244 | 7.2253 | 0.2387587 | 9.897577 | 4.301448e-12 | 0.4895639
79.27656 | 17.8303 | 17.60099 | 7.224151 | 0.2293133 | 9.88741 | 4.298784e-12 | 0.4894261
79.28656 | 17.8062 | 17.58952 | 7.222991 | 0.2166826 | 9.877238 | 4.296119e-12 | 0.4892877
79.29656 | 17.7836 | 17.57803 | 7.221823 | 0.2055671 | 9.867061 | 4.292566e-12 | 0.4891487
79.30656 | 17.7569 | 17.56653 | 7.220645 | 0.1903667 | 9.856879 | 4.289902e-12 | 0.4890092
79.31655 | 17.7342 | 17.55503 | 7.219459 | 0.1791686 | 9.846703 | 4.286349e-12 | 0.4888691
79.32655 | 17.7036 | 17.5435 | 7.218263 | 0.160097 | 9.836512 | 4.283685e-12 | 0.4887283
79.33655 | 17.6843 | 17.53196 | 7.217057 | 0.1523406 | 9.826315 | 4.280132e-12 | 0.4885869
79.34655 | 17.6591 | 17.5204 | 7.215842 | 0.1386985 | 9.816114 | 4.277467e-12 | 0.4884449
79.35655 | 17.6335 | 17.50883 | 7.214618 | 0.1246704 | 9.805909 | 4.273915e-12 | 0.4883023
79.36655 | 17.6075 | 17.49724 | 7.213385 | 0.1102576 | 9.795698 | 4.27125e-12 | 0.4881591
79.37654 | 17.5854 | 17.48565 | 7.212143 | 0.09974632 | 9.785495 | 4.267697e-12 | 0.4880154
79.38654 | 17.5623 | 17.47404 | 7.210892 | 0.08826172 | 9.775276 | 4.265033e-12 | 0.487871
79.39654 | 17.5348 | 17.46241 | 7.20963 | 0.07239108 | 9.765052 | 4.262368e-12 | 0.487726
79.40654 | 17.5103 | 17.45076 | 7.20836 | 0.059535 | 9.754824 | 4.258816e-12 | 0.4875803
79.41654 | 17.483 | 17.43911 | 7.207081 | 0.04389224 | 9.744593 | 4.256151e-12 | 0.4874341
79.42653 | 17.4529 | 17.42745 | 7.205793 | 0.02544922 | 9.73437 | 4.252598e-12 | 0.4872874
79.43653 | 17.4285 | 17.41576 | 7.204496 | 0.01273572 | 9.724129 | 4.249934e-12 | 0.48714
79.44653 | 17.4077 | 17.40407 | 7.203189 | 0.003633258 | 9.713886 | 4.246381e-12 | 0.4869919
79.45653 | 17.3921 | 17.39235 | 7.201872 | -0.0002526756 | 9.703637 | 4.243716e-12 | 0.4868433
79.46653 | 17.368 | 17.38063 | 7.200547 | -0.01262938 | 9.693388 | 4.240164e-12 | 0.486694
79.47653 | 17.3452 | 17.36889 | 7.199213 | -0.02368669 | 9.68313 | 4.237499e-12 | 0.4865441
79.48652 | 17.3224 | 17.35715 | 7.19787 | -0.03474826 | 9.672884 | 4.233947e-12 | 0.4863938
79.49652 | 17.3042 | 17.34538 | 7.196518 | -0.0411811 | 9.662621 | 4.231282e-12 | 0.4862427
79.50652 | 17.2842 | 17.3336 | 7.195156 | -0.04939906 | 9.652352 | 4.227729e-12 | 0.486091
79.51652 | 17.2638 | 17.32181 | 7.193785 | -0.05800929 | 9.642085 | 4.225065e-12 | 0.4859387
79.52652 | 17.236 | 17.31 | 7.192405 | -0.07400307 | 9.631812 | 4.221512e-12 | 0.4857858
79.53651 | 17.2205 | 17.2982 | 7.191018 | -0.07769565 | 9.621546 | 4.217959e-12 | 0.4856325
79.54651 | 17.2007 | 17.28636 | 7.18962 | -0.08566372 | 9.611266 | 4.215295e-12 | 0.4854784
79.55651 | 17.1864 | 17.27452 | 7.188212 | -0.08811777 | 9.600982 | 4.211742e-12 | 0.4853237
79.56651 | 17.1669 | 17.26266 | 7.186796 | -0.09576074 | 9.590696 | 4.209078e-12 | 0.4851683
79.57651 | 17.1491 | 17.25079 | 7.185371 | -0.1016906 | 9.580407 | 4.205525e-12 | 0.4850124
79.58651 | 17.132 | 17.23891 | 7.183937 | -0.1069071 | 9.570114 | 4.20286e-12 | 0.4848559
79.5965 | 17.1185 | 17.22702 | 7.182495 | -0.1085239 | 9.55983 | 4.199308e-12 | 0.4846989
79.6065 | 17.0947 | 17.21512 | 7.181043 | -0.1204154 | 9.549531 | 4.196643e-12 | 0.4845411
79.6165 | 17.0707 | 17.20319 | 7.179582 | -0.1324946 | 9.53923 | 4.19309e-12 | 0.4843828
79.6265 | 17.0488 | 17.19126 | 7.178111 | -0.1424622 | 9.528927 | 4.190426e-12 | 0.4842238
79.6365 | 17.027 | 17.17932 | 7.176632 | -0.1523166 | 9.51862 | 4.186873e-12 | 0.4840643
79.64649 | 17.0194 | 17.16737 | 7.175146 | -0.1479711 | 9.508321 | 4.18332e-12 | 0.4839043
79.65649 | 17.0011 | 17.1554 | 7.173649 | -0.1543023 | 9.49801 | 4.180656e-12 | 0.4837435
79.66649 | 16.9792 | 17.14342 | 7.172143 | -0.1642209 | 9.487696 | 4.177103e-12 | 0.4835821
79.67649 | 16.9569 | 17.13143 | 7.170628 | -0.1745268 | 9.477379 | 4.174439e-12 | 0.4834202
79.68649 | 16.938 | 17.11942 | 7.169104 | -0.181422 | 9.46706 | 4.170886e-12 | 0.4832576
79.69649 | 16.9184 | 17.1074 | 7.167571 | -0.1890046 | 9.456739 | 4.168221e-12 | 0.4830944
79.70648 | 16.8977 | 17.09539 | 7.166031 | -0.1976873 | 9.446425 | 4.164669e-12 | 0.4829308
79.71648 | 16.8742 | 17.08335 | 7.164481 | -0.2091473 | 9.4361 | 4.161116e-12 | 0.4827664
79.72648 | 16.8564 | 17.0713 | 7.162922 | -0.214896 | 9.425773 | 4.158451e-12 | 0.4826014
79.73648 | 16.8244 | 17.05923 | 7.161354 | -0.2348329 | 9.415443 | 4.154899e-12 | 0.4824358
79.74648 | 16.8116 | 17.04716 | 7.159777 | -0.2355573 | 9.405111 | 4.152234e-12 | 0.4822697
79.75647 | 16.7934 | 17.03508 | 7.158193 | -0.2416836 | 9.394788 | 4.148681e-12 | 0.4821031
79.76647 | 16.77 | 17.02298 | 7.156598 | -0.252985 | 9.384451 | 4.145129e-12 | 0.4819357
79.77647 | 16.7506 | 17.01088 | 7.154995 | -0.2602775 | 9.374115 | 4.142464e-12 | 0.4817677
79.78647 | 16.7299 | 16.99876 | 7.153383 | -0.2688577 | 9.363776 | 4.138911e-12 | 0.4815991
79.79647 | 16.7108 | 16.98663 | 7.151762 | -0.2758277 | 9.353436 | 4.136247e-12 | 0.4814299
79.80647 | 16.6892 | 16.97449 | 7.150132 | -0.2852864 | 9.343094 | 4.132694e-12 | 0.4812601
79.81646 | 16.6669 | 16.96235 | 7.148496 | -0.2954451 | 9.33276 | 4.129141e-12 | 0.4810899
79.82646 | 16.6453 | 16.95018 | 7.146848 | -0.3048819 | 9.322414 | 4.126477e-12 | 0.480919
79.83646 | 16.6049 | 16.93801 | 7.145193 | -0.3331085 | 9.312068 | 4.122924e-12 | 0.4807474
79.84646 | 16.5916 | 16.92582 | 7.143528 | -0.3342239 | 9.30172 | 4.12026e-12 | 0.4805752
79.85646 | 16.5673 | 16.91363 | 7.141855 | -0.3463288 | 9.291371 | 4.116707e-12 | 0.4804025
79.86645 | 16.5421 | 16.90144 | 7.140175 | -0.3593357 | 9.281032 | 4.113154e-12 | 0.4802293
79.87645 | 16.5228 | 16.88922 | 7.138484 | -0.3664195 | 9.27068 | 4.11049e-12 | 0.4800554
79.88645 | 16.4984 | 16.87699 | 7.136785 | -0.3785932 | 9.260327 | 4.106937e-12 | 0.4798808
79.89645 | 16.4744 | 16.86476 | 7.135077 | -0.390357 | 9.249974 | 4.103384e-12 | 0.4797057
79.90645 | 16.4486 | 16.85251 | 7.133361 | -0.4039109 | 9.23962 | 4.10072e-12 | 0.47953
79.91645 | 16.4219 | 16.84025 | 7.131636 | -0.4183538 | 9.229264 | 4.097167e-12 | 0.4793537
79.92644 | 16.3952 | 16.828 | 7.129904 | -0.4327995 | 9.218918 | 4.093614e-12 | 0.479177
79.93644 | 16.3535 | 16.81572 | 7.128162 | -0.4622226 | 9.208561 | 4.09095e-12 | 0.4789995
79.94644 | 16.3363 | 16.80344 | 7.126411 | -0.4671365 | 9.198204 | 4.087397e-12 | 0.4788214
79.95644 | 16.3102 | 16.79114 | 7.124652 | -0.4809403 | 9.187845 | 4.084733e-12 | 0.4786428
79.96644 | 16.2893 | 16.77883 | 7.122884 | -0.4895343 | 9.177486 | 4.08118e-12 | 0.4784635
79.97643 | 16.2654 | 16.76653 | 7.12111 | -0.5011308 | 9.167137 | 4.077627e-12 | 0.4782839
79.98643 | 16.2412 | 16.75421 | 7.119325 | -0.513006 | 9.156777 | 4.074963e-12 | 0.4781035
79.99643 | 16.2164 | 16.74187 | 7.117532 | -0.5254715 | 9.146417 | 4.07141e-12 | 0.4779225
80.00643 | 16.1884 | 16.72953 | 7.11573 | -0.541127 | 9.136056 | 4.067857e-12 | 0.4777409
80.01643 | 16.1675 | 16.71717 | 7.11392 | -0.5496743 | 9.125696 | 4.065193e-12 | 0.4775587
80.02643 | 16.1473 | 16.70481 | 7.112101 | -0.5575115 | 9.115334 | 4.06164e-12 | 0.477376
80.03642 | 16.1117 | 16.69245 | 7.110276 | -0.5807521 | 9.104983 | 4.058087e-12 | 0.4771929
80.04642 | 16.0912 | 16.68007 | 7.10844 | -0.5888718 | 9.094622 | 4.054534e-12 | 0.477009
80.05642 | 16.0704 | 16.66768 | 7.106597 | -0.5972821 | 9.084261 | 4.05187e-12 | 0.4768245
80.06642 | 16.0542 | 16.65528 | 7.104744 | -0.6010834 | 9.0739 | 4.048317e-12 | 0.4766395
80.07642 | 16.0333 | 16.64288 | 7.102884 | -0.6095753 | 9.063538 | 4.044765e-12 | 0.4764538
80.08641 | 16.0099 | 16.63047 | 7.101017 | -0.6205713 | 9.053187 | 4.0421e-12 | 0.4762678
80.09641 | 15.9941 | 16.61805 | 7.099139 | -0.6239467 | 9.042826 | 4.038547e-12 | 0.4760811
80.10641 | 15.9741 | 16.60561 | 7.097254 | -0.6315123 | 9.032465 | 4.034995e-12 | 0.4758937
80.11641 | 15.9535 | 16.59317 | 7.09536 | -0.6396708 | 9.022105 | 4.03233e-12 | 0.4757058
80.12641 | 15.9305 | 16.58072 | 7.093457 | -0.6502204 | 9.011746 | 4.028777e-12 | 0.4755173
80.13641 | 15.8981 | 16.56826 | 7.091547 | -0.6701617 | 9.001386 | 4.025225e-12 | 0.4753283
80.1464 | 15.8778 | 16.55581 | 7.08963 | -0.6780059 | 8.991037 | 4.02256e-12 | 0.4751389
80.1564 | 15.8609 | 16.54333 | 7.087703 | -0.6824306 | 8.980679 | 4.019007e-12 | 0.4749487
80.1664 | 15.8432 | 16.53085 | 7.085768 | -0.6876474 | 8.970321 | 4.015455e-12 | 0.4747579
80.1764 | 15.8227 | 16.51835 | 7.083825 | -0.6956549 | 8.959964 | 4.011902e-12 | 0.4745666
80.1864 | 15.7975 | 16.50586 | 7.081873 | -0.7083551 | 8.949607 | 4.009237e-12 | 0.4743747
80.19639 | 15.7791 | 16.49336 | 7.079915 | -0.71426 | 8.939262 | 4.005685e-12 | 0.4741825
80.20639 | 15.7517 | 16.48084 | 7.077947 | -0.7291444 | 8.928908 | 4.002132e-12 | 0.4739895
80.21639 | 15.7234 | 16.46832 | 7.075971 | -0.7449212 | 8.918554 | 3.999467e-12 | 0.4737959
80.22639 | 15.6962 | 16.45579 | 7.073987 | -0.7595899 | 8.908201 | 3.995915e-12 | 0.4736018
80.23639 | 15.6671 | 16.44325 | 7.071995 | -0.7761508 | 8.897849 | 3.992362e-12 | 0.4734072
80.24639 | 15.638 | 16.4307 | 7.069994 | -0.7927041 | 8.887498 | 3.988809e-12 | 0.4732119
80.25638 | 15.6237 | 16.41816 | 7.067988 | -0.7944637 | 8.877159 | 3.986145e-12 | 0.4730163
80.26638 | 15.5956 | 16.4056 | 7.065971 | -0.8100023 | 8.866811 | 3.982592e-12 | 0.47282
80.27638 | 15.5733 | 16.39303 | 7.063947 | -0.8197334 | 8.856463 | 3.979039e-12 | 0.4726231
80.28638 | 15.5414 | 16.38046 | 7.061914 | -0.839058 | 8.846118 | 3.976375e-12 | 0.4724257
80.29638 | 15.5164 | 16.36787 | 7.059874 | -0.8514749 | 8.835773 | 3.972822e-12 | 0.4722277
80.30637 | 15.4942 | 16.3553 | 7.057827 | -0.8610974 | 8.825441 | 3.969269e-12 | 0.4720294
80.31637 | 15.4674 | 16.3427 | 7.055771 | -0.8752999 | 8.815099 | 3.965717e-12 | 0.4718303
80.32637 | 15.4441 | 16.3301 | 7.053706 | -0.8859957 | 8.804759 | 3.963052e-12 | 0.4716307
80.33637 | 15.4185 | 16.31749 | 7.051634 | -0.8989852 | 8.794421 | 3.959499e-12 | 0.4714305
80.34637 | 15.3954 | 16.30487 | 7.049554 | -0.9094668 | 8.784083 | 3.955947e-12 | 0.4712299
80.35637 | 15.3754 | 16.29224 | 7.047465 | -0.9168425 | 8.773748 | 3.952394e-12 | 0.4710286
80.36636 | 15.3532 | 16.27962 | 7.045371 | -0.9264248 | 8.763426 | 3.949729e-12 | 0.470827
80.37636 | 15.3282 | 16.26699 | 7.043267 | -0.9387864 | 8.753094 | 3.946177e-12 | 0.4706247
80.38636 | 15.3093 | 16.25434 | 7.041156 | -0.9450429 | 8.742765 | 3.942624e-12 | 0.4704219
80.39636 | 15.2918 | 16.24169 | 7.039036 | -0.9498919 | 8.732437 | 3.939071e-12 | 0.4702185
80.40636 | 15.2745 | 16.22903 | 7.036909 | -0.9545349 | 8.722112 | 3.936407e-12 | 0.4700146
80.41635 | 15.2553 | 16.21638 | 7.034776 | -0.9610847 | 8.711799 | 3.932854e-12 | 0.4698103
80.42635 | 15.2339 | 16.20372 | 7.032633 | -0.9698155 | 8.701477 | 3.929301e-12 | 0.4696053
80.43635 | 15.2108 | 16.19104 | 7.030482 | -0.980239 | 8.691157 | 3.925749e-12 | 0.4693998
80.44635 | 15.1909 | 16.17836 | 7.028324 | -0.9874589 | 8.680842 | 3.923084e-12 | 0.4691938
80.45635 | 15.1746 | 16.16567 | 7.026157 | -0.9910703 | 8.670526 | 3.919531e-12 | 0.4689872
80.46635 | 15.1575 | 16.15298 | 7.023984 | -0.995478 | 8.660214 | 3.915979e-12 | 0.4687802
80.47634 | 15.1358 | 16.14029 | 7.021804 | -1.004494 | 8.649917 | 3.912426e-12 | 0.4685728
80.48634 | 15.1211 | 16.12759 | 7.019615 | -1.006489 | 8.639609 | 3.909761e-12 | 0.4683646
80.49634 | 15.1012 | 16.11488 | 7.017418 | -1.013676 | 8.629301 | 3.906209e-12 | 0.468156
80.50634 | 15.0827 | 16.10216 | 7.015214 | -1.019462 | 8.619001 | 3.902656e-12 | 0.4679468
80.51634 | 15.0572 | 16.08944 | 7.013002 | -1.032238 | 8.608699 | 3.899103e-12 | 0.4677372
80.52633 | 15.0402 | 16.07673 | 7.010785 | -1.036525 | 8.598414 | 3.896439e-12 | 0.4675272
80.53633 | 15.0172 | 16.06399 | 7.008558 | -1.046793 | 8.588119 | 3.892886e-12 | 0.4673165
80.54633 | 14.9918 | 16.05125 | 7.006323 | -1.059455 | 8.577827 | 3.889333e-12 | 0.4671053
80.55633 | 14.977 | 16.03851 | 7.004081 | -1.061512 | 8.567537 | 3.885781e-12 | 0.4668936
80.56633 | 14.9596 | 16.02576 | 7.001831 | -1.066163 | 8.557251 | 3.882228e-12 | 0.4666814
80.57633 | 14.9363 | 16.01301 | 6.999574 | -1.07671 | 8.546968 | 3.879563e-12 | 0.4664686
80.58632 | 14.9175 | 16.00026 | 6.997312 | -1.082764 | 8.536697 | 3.876011e-12 | 0.4662556
80.59632 | 14.8965 | 15.9875 | 6.99504 | -1.091001 | 8.52642 | 3.872458e-12 | 0.4660419
80.60632 | 14.8741 | 15.97473 | 6.99276 | -1.100633 | 8.516145 | 3.868905e-12 | 0.4658276
80.61632 | 14.851 | 15.96196 | 6.990473 | -1.11096 | 8.505874 | 3.866241e-12 | 0.4656129
80.62632 | 14.8337 | 15.94918 | 6.988179 | -1.115482 | 8.495605 | 3.862688e-12 | 0.4653977
80.63631 | 14.8098 | 15.93641 | 6.98588 | -1.126612 | 8.48535 | 3.859135e-12 | 0.4651822
80.64631 | 14.7837 | 15.92363 | 6.983571 | -1.139925 | 8.475089 | 3.855583e-12 | 0.4649659
80.65631 | 14.7695 | 15.91083 | 6.981255 | -1.141334 | 8.46483 | 3.85203e-12 | 0.4647492
80.66631 | 14.7527 | 15.89804 | 6.978931 | -1.145338 | 8.454575 | 3.849365e-12 | 0.464532
80.67631 | 14.7341 | 15.88524 | 6.976601 | -1.151138 | 8.444323 | 3.845813e-12 | 0.4643144
80.68631 | 14.7163 | 15.87243 | 6.974263 | -1.156135 | 8.434076 | 3.84226e-12 | 0.4640962
80.6963 | 14.6977 | 15.85964 | 6.97192 | -1.161938 | 8.423841 | 3.838707e-12 | 0.4638778
80.7063 | 14.6759 | 15.84683 | 6.969567 | -1.170926 | 8.4136 | 3.835154e-12 | 0.4636586
80.7163 | 14.6562 | 15.83401 | 6.967208 | -1.177809 | 8.403363 | 3.83249e-12 | 0.463439
80.7263 | 14.6396 | 15.82119 | 6.964841 | -1.181589 | 8.393129 | 3.828937e-12 | 0.4632189
80.7363 | 14.6144 | 15.80836 | 6.962467 | -1.193964 | 8.382899 | 3.825384e-12 | 0.4629984
80.74629 | 14.5956 | 15.79555 | 6.960088 | -1.199948 | 8.372682 | 3.821832e-12 | 0.4627775
80.75629 | 14.5787 | 15.78272 | 6.9577 | -1.204016 | 8.36246 | 3.818279e-12 | 0.462556
80.76629 | 14.5653 | 15.76988 | 6.955305 | -1.204581 | 8.352242 | 3.815614e-12 | 0.462334
80.77629 | 14.5456 | 15.75704 | 6.952903 | -1.211441 | 8.342027 | 3.812062e-12 | 0.4621116
80.78629 | 14.5249 | 15.7442 | 6.950494 | -1.219299 | 8.331816 | 3.808509e-12 | 0.4618886
80.79629 | 14.5057 | 15.73135 | 6.948077 | -1.225652 | 8.32161 | 3.804956e-12 | 0.4616653
80.80628 | 14.4846 | 15.71852 | 6.945656 | -1.233915 | 8.311417 | 3.801404e-12 | 0.4614416
80.81628 | 14.4661 | 15.70566 | 6.943226 | -1.239562 | 8.301218 | 3.798739e-12 | 0.4612173
80.82628 | 14.4465 | 15.69281 | 6.940789 | -1.246306 | 8.291024 | 3.795186e-12 | 0.4609926
80.83628 | 14.4217 | 15.67995 | 6.938345 | -1.258246 | 8.280834 | 3.791634e-12 | 0.4607673
80.84628 | 14.4013 | 15.66708 | 6.935894 | -1.265784 | 8.270648 | 3.788081e-12 | 0.4605417
80.85627 | 14.3843 | 15.65423 | 6.933439 | -1.269931 | 8.260476 | 3.784528e-12 | 0.4603157
80.86627 | 14.3657 | 15.64136 | 6.930974 | -1.275663 | 8.2503 | 3.781864e-12 | 0.4600891
80.87627 | 14.3403 | 15.62849 | 6.928502 | -1.288191 | 8.240127 | 3.778311e-12 | 0.4598621
80.88627 | 14.3205 | 15.61562 | 6.926024 | -1.295118 | 8.229959 | 3.774758e-12 | 0.4596346
80.89627 | 14.3024 | 15.60274 | 6.923539 | -1.300341 | 8.219795 | 3.771206e-12 | 0.4594067
80.90627 | 14.2838 | 15.58986 | 6.921047 | -1.306061 | 8.209636 | 3.767653e-12 | 0.4591783
80.91626 | 14.2637 | 15.57699 | 6.918551 | -1.313292 | 8.199492 | 3.764988e-12 | 0.4589497
80.92626 | 14.2425 | 15.56411 | 6.916046 | -1.321607 | 8.189341 | 3.761436e-12 | 0.4587205
80.93626 | 14.2123 | 15.55122 | 6.913534 | -1.338921 | 8.179196 | 3.757883e-12 | 0.4584908
80.94626 | 14.1896 | 15.53833 | 6.911015 | -1.348732 | 8.169056 | 3.75433e-12 | 0.4582606
80.95626 | 14.1752 | 15.52544 | 6.90849 | -1.35024 | 8.15892 | 3.750777e-12 | 0.4580301
80.96625 | 14.1568 | 15.51256 | 6.905961 | -1.355759 | 8.148799 | 3.748113e-12 | 0.4577993
80.97625 | 14.1316 | 15.49966 | 6.903422 | -1.368064 | 8.138674 | 3.74456e-12 | 0.4575679
80.98625 | 14.1182 | 15.48676 | 6.900877 | -1.368565 | 8.128552 | 3.741008e-12 | 0.457336
80.99625 | 14.1013 | 15.47387 | 6.898326 | -1.372566 | 8.118437 | 3.737455e-12 | 0.4571037
81.00625 | 14.0809 | 15.46096 | 6.895768 | -1.380063 | 8.108325 | 3.733902e-12 | 0.456871
81.01625 | 14.0623 | 15.44806 | 6.893203 | -1.385761 | 8.09822 | 3.731238e-12 | 0.4566379
81.02624 | 14.0422 | 15.43517 | 6.890634 | -1.392968 | 8.088129 | 3.727685e-12 | 0.4564046
81.03624 | 14.0144 | 15.42226 | 6.888057 | -1.407861 | 8.078033 | 3.724132e-12 | 0.4561706
81.04624 | 13.9965 | 15.40935 | 6.885473 | -1.412852 | 8.067943 | 3.720579e-12 | 0.4559363
81.05624 | 13.983 | 15.39644 | 6.882883 | -1.413441 | 8.057857 | 3.717027e-12 | 0.4557015
81.06624 | 13.9684 | 15.38353 | 6.880286 | -1.41513 | 8.047777 | 3.713474e-12 | 0.4554663
81.07623 | 13.9491 | 15.37063 | 6.877686 | -1.421529 | 8.037712 | 3.710809e-12 | 0.4552309
81.08623 | 13.9358 | 15.35771 | 6.875076 | -1.421915 | 8.027643 | 3.707257e-12 | 0.4549949
81.09623 | 13.9184 | 15.3448 | 6.872461 | -1.426398 | 8.017579 | 3.703704e-12 | 0.4547585
81.10623 | 13.8982 | 15.33188 | 6.869839 | -1.433682 | 8.007521 | 3.700151e-12 | 0.4545216
81.11623 | 13.8794 | 15.31896 | 6.867211 | -1.439563 | 7.997468 | 3.696599e-12 | 0.4542844
81.12623 | 13.8615 | 15.30604 | 6.864576 | -1.444544 | 7.987421 | 3.693934e-12 | 0.4540468
81.13622 | 13.8403 | 15.29314 | 6.861939 | -1.452837 | 7.977389 | 3.690381e-12 | 0.453809
81.14622 | 13.827 | 15.28022 | 6.859292 | -1.453215 | 7.967353 | 3.686829e-12 | 0.4535706
81.15622 | 13.8145 | 15.26729 | 6.856639 | -1.452794 | 7.957323 | 3.683276e-12 | 0.4533318
81.16622 | 13.7957 | 15.25437 | 6.85398 | -1.458671 | 7.947298 | 3.679723e-12 | 0.4530926
81.17622 | 13.7767 | 15.24145 | 6.851315 | -1.464747 | 7.937279 | 3.677059e-12 | 0.452853
81.18621 | 13.7606 | 15.22854 | 6.848647 | -1.467936 | 7.927276 | 3.673506e-12 | 0.4526133
81.19621 | 13.7428 | 15.21561 | 6.84597 | -1.472811 | 7.917268 | 3.669953e-12 | 0.4523729
81.20621 | 13.727 | 15.20269 | 6.843286 | -1.475686 | 7.907267 | 3.666401e-12 | 0.4521322
81.21621 | 13.7094 | 15.18976 | 6.840597 | -1.48036 | 7.897272 | 3.662848e-12 | 0.451891
81.22621 | 13.6896 | 15.17683 | 6.837902 | -1.487235 | 7.887283 | 3.659295e-12 | 0.4516495
81.2362 | 13.6646 | 15.16392 | 6.835204 | -1.49932 | 7.877309 | 3.656631e-12 | 0.4514079
81.2462 | 13.6545 | 15.15099 | 6.832497 | -1.496495 | 7.867332 | 3.653078e-12 | 0.4511657
81.2562 | 13.6469 | 15.13807 | 6.829784 | -1.491168 | 7.85736 | 3.649525e-12 | 0.450923
81.2662 | 13.6288 | 15.12514 | 6.827066 | -1.496341 | 7.847395 | 3.645972e-12 | 0.4506801
81.2762 | 13.6114 | 15.11221 | 6.824341 | -1.500815 | 7.837437 | 3.64242e-12 | 0.4504367
81.2862 | 13.5986 | 15.09929 | 6.821611 | -1.500688 | 7.827484 | 3.639755e-12 | 0.450193
81.29619 | 13.5842 | 15.08637 | 6.818878 | -1.502174 | 7.817548 | 3.636202e-12 | 0.4499491
81.30619 | 13.5674 | 15.07345 | 6.816136 | -1.506048 | 7.807608 | 3.63265e-12 | 0.4497047
81.31619 | 13.55 | 15.06052 | 6.813389 | -1.510523 | 7.797674 | 3.629097e-12 | 0.4494599
81.32619 | 13.5375 | 15.0476 | 6.810636 | -1.510097 | 7.787746 | 3.625544e-12 | 0.4492148
81.33619 | 13.5229 | 15.03467 | 6.807877 | -1.511772 | 7.777826 | 3.62288e-12 | 0.4489692
81.34618 | 13.5134 | 15.02176 | 6.805115 | -1.508359 | 7.767921 | 3.619327e-12 | 0.4487236
81.35618 | 13.5008 | 15.00884 | 6.802345 | -1.508036 | 7.758013 | 3.615774e-12 | 0.4484774
81.36618 | 13.4879 | 14.99591 | 6.79957 | -1.508012 | 7.748112 | 3.612222e-12 | 0.4482309
81.37618 | 13.4766 | 14.98299 | 6.796789 | -1.506389 | 7.738217 | 3.608669e-12 | 0.447984
81.38618 | 13.4677 | 14.97007 | 6.794002 | -1.502368 | 7.728329 | 3.605116e-12 | 0.4477367
81.39618 | 13.4566 | 14.95715 | 6.79121 | -1.500547 | 7.718448 | 3.602452e-12 | 0.4474891
81.40617 | 13.4412 | 14.94424 | 6.788415 | -1.503039 | 7.708583 | 3.598899e-12 | 0.4472414
81.41617 | 13.4274 | 14.93132 | 6.785612 | -1.50392 | 7.698715 | 3.595346e-12 | 0.4469932
81.42617 | 13.4159 | 14.9184 | 6.782804 | -1.502501 | 7.688853 | 3.591794e-12 | 0.4467446
81.43617 | 13.4033 | 14.90548 | 6.77999 | -1.502184 | 7.678999 | 3.588241e-12 | 0.4464956
81.44617 | 13.3965 | 14.89257 | 6.777171 | -1.496069 | 7.669151 | 3.585576e-12 | 0.4462464
81.45616 | 13.3811 | 14.87967 | 6.774349 | -1.498567 | 7.65932 | 3.582024e-12 | 0.445997
81.46616 | 13.3684 | 14.86675 | 6.77152 | -1.498354 | 7.649487 | 3.578471e-12 | 0.4457471
81.47616 | 13.3559 | 14.85384 | 6.768685 | -1.497942 | 7.63966 | 3.574918e-12 | 0.4454969
81.48616 | 13.3437 | 14.84093 | 6.765844 | -1.497231 | 7.62984 | 3.571365e-12 | 0.4452463
81.49616 | 13.3292 | 14.82802 | 6.762999 | -1.498822 | 7.620028 | 3.568701e-12 | 0.4449955
81.50616 | 13.3148 | 14.81511 | 6.760148 | -1.500315 | 7.610222 | 3.565148e-12 | 0.4447443
81.51615 | 13.3019 | 14.80222 | 6.757296 | -1.500322 | 7.600433 | 3.561595e-12 | 0.444493
81.52615 | 13.2821 | 14.78932 | 6.754435 | -1.507218 | 7.590642 | 3.558043e-12 | 0.4442412
81.53615 | 13.2707 | 14.77642 | 6.751569 | -1.505716 | 7.580858 | 3.55449e-12 | 0.443989
81.54615 | 13.2588 | 14.76352 | 6.748698 | -1.504716 | 7.571081 | 3.551826e-12 | 0.4437366
81.55615 | 13.2426 | 14.75062 | 6.745822 | -1.508017 | 7.561311 | 3.548273e-12 | 0.4434838
81.56614 | 13.2267 | 14.73773 | 6.742944 | -1.511034 | 7.551559 | 3.54472e-12 | 0.443231
81.57614 | 13.2103 | 14.72484 | 6.740058 | -1.51454 | 7.541804 | 3.541167e-12 | 0.4429777
81.58614 | 13.1963 | 14.71195 | 6.737168 | -1.515648 | 7.532057 | 3.537615e-12 | 0.442724
81.59614 | 13.1847 | 14.69906 | 6.734272 | -1.514358 | 7.522316 | 3.53495e-12 | 0.4424701
81.60614 | 13.168 | 14.68617 | 6.731371 | -1.518171 | 7.512584 | 3.531397e-12 | 0.4422158
81.61614 | 13.15 | 14.67329 | 6.728466 | -1.523285 | 7.502858 | 3.527845e-12 | 0.4419613
81.62613 | 13.1297 | 14.66042 | 6.725559 | -1.530715 | 7.49315 | 3.524292e-12 | 0.4417067
81.63613 | 13.1203 | 14.64754 | 6.722644 | -1.527235 | 7.48344 | 3.520739e-12 | 0.4414516
81.64613 | 13.1058 | 14.63466 | 6.719724 | -1.528857 | 7.473737 | 3.518075e-12 | 0.4411962
81.65613 | 13.0928 | 14.62178 | 6.7168 | -1.528982 | 7.464042 | 3.514522e-12 | 0.4409405
81.66613 | 13.0787 | 14.60891 | 6.71387 | -1.530209 | 7.454354 | 3.510969e-12 | 0.4406845
81.67612 | 13.0651 | 14.59605 | 6.71094 | -1.530953 | 7.444685 | 3.507417e-12 | 0.4404285
81.68612 | 13.0514 | 14.58319 | 6.708001 | -1.531787 | 7.435013 | 3.503864e-12 | 0.4401719
81.69612 | 13.0396 | 14.57032 | 6.705058 | -1.530722 | 7.425349 | 3.501199e-12 | 0.4399151
81.70612 | 13.0234 | 14.55746 | 6.702111 | -1.534062 | 7.415694 | 3.497647e-12 | 0.439658
81.71612 | 13.0039 | 14.5446 | 6.699159 | -1.540703 | 7.406043 | 3.494094e-12 | 0.4394007
81.72612 | 12.99 | 14.53175 | 6.696202 | -1.541749 | 7.396404 | 3.490541e-12 | 0.439143
81.73611 | 12.985 | 14.51891 | 6.693244 | -1.53391 | 7.386781 | 3.487877e-12 | 0.4388854
81.74611 | 12.9722 | 14.50606 | 6.690279 | -1.533861 | 7.377155 | 3.484324e-12 | 0.4386272
81.75611 | 12.9606 | 14.49322 | 6.687309 | -1.532617 | 7.367539 | 3.480771e-12 | 0.4383688
81.76611 | 12.9509 | 14.48038 | 6.684335 | -1.529476 | 7.357931 | 3.477219e-12 | 0.4381101
81.77611 | 12.939 | 14.46754 | 6.681356 | -1.528536 | 7.348329 | 3.473666e-12 | 0.4378512
81.7861 | 12.9262 | 14.45472 | 6.678377 | -1.528516 | 7.338747 | 3.471001e-12 | 0.4375922
81.7961 | 12.9176 | 14.44188 | 6.67539 | -1.524285 | 7.329163 | 3.467449e-12 | 0.4373327
81.8061 | 12.9099 | 14.42906 | 6.672398 | -1.519157 | 7.319586 | 3.463896e-12 | 0.437073
81.8161 | 12.8937 | 14.41623 | 6.669403 | -1.522533 | 7.310017 | 3.460343e-12 | 0.4368131
81.8261 | 12.8888 | 14.40341 | 6.666403 | -1.514613 | 7.300457 | 3.457679e-12 | 0.4365529
81.8361 | 12.8772 | 14.3906 | 6.6634 | -1.513396 | 7.290904 | 3.454126e-12 | 0.4362924
81.84609 | 12.8638 | 14.3778 | 6.660395 | -1.513996 | 7.281369 | 3.450573e-12 | 0.4360319
81.85609 | 12.8613 | 14.36499 | 6.657383 | -1.503688 | 7.271834 | 3.44702e-12 | 0.435771
81.86609 | 12.8507 | 14.35218 | 6.654367 | -1.501483 | 7.262306 | 3.443468e-12 | 0.4355098
81.87609 | 12.8409 | 14.33938 | 6.651347 | -1.498483 | 7.252787 | 3.440803e-12 | 0.4352484
81.88609 | 12.8324 | 14.32659 | 6.648323 | -1.494186 | 7.243276 | 3.43725e-12 | 0.4349867
81.89608 | 12.8251 | 14.31381 | 6.645298 | -1.488706 | 7.233783 | 3.433698e-12 | 0.4347251
81.90608 | 12.808 | 14.30102 | 6.642266 | -1.493018 | 7.224289 | 3.430145e-12 | 0.434463
81.91608 | 12.7989 | 14.28824 | 6.639231 | -1.489335 | 7.214804 | 3.427481e-12 | 0.4342006
81.92608 | 12.7894 | 14.27545 | 6.636191 | -1.486052 | 7.205323 | 3.423928e-12 | 0.433938
81.93608 | 12.7788 | 14.26268 | 6.633148 | -1.483878 | 7.195854 | 3.420375e-12 | 0.4336752
81.94608 | 12.7679 | 14.24991 | 6.630101 | -1.482007 | 7.186394 | 3.416822e-12 | 0.4334122
81.95607 | 12.7547 | 14.23715 | 6.627053 | -1.482455 | 7.176952 | 3.414158e-12 | 0.4331492
81.96607 | 12.7428 | 14.22439 | 6.623999 | -1.481594 | 7.167509 | 3.410605e-12 | 0.4328857
81.97607 | 12.7335 | 14.21164 | 6.620941 | -1.478137 | 7.158074 | 3.407052e-12 | 0.432622
81.98607 | 12.72 | 14.19889 | 6.617879 | -1.478886 | 7.148649 | 3.4035e-12 | 0.4323581
81.99607 | 12.7063 | 14.18614 | 6.614814 | -1.479839 | 7.139231 | 3.400835e-12 | 0.432094
82.00606 | 12.6932 | 14.17341 | 6.611748 | -1.480211 | 7.129833 | 3.397282e-12 | 0.4318299
82.01606 | 12.6791 | 14.16067 | 6.608676 | -1.481574 | 7.120433 | 3.39373e-12 | 0.4315654
82.02606 | 12.6683 | 14.14794 | 6.6056 | -1.479643 | 7.111042 | 3.390177e-12 | 0.4313007
82.03606 | 12.6547 | 14.13522 | 6.602521 | -1.480516 | 7.10166 | 3.387512e-12 | 0.4310357
82.04606 | 12.6394 | 14.12249 | 6.599438 | -1.483095 | 7.092286 | 3.38396e-12 | 0.4307705
82.05606 | 12.6251 | 14.10978 | 6.596352 | -1.484679 | 7.082921 | 3.380407e-12 | 0.4305052
82.06605 | 12.611 | 14.09708 | 6.593266 | -1.486081 | 7.073575 | 3.376854e-12 | 0.4302399
82.07605 | 12.6008 | 14.08438 | 6.590173 | -1.483576 | 7.064229 | 3.37419e-12 | 0.4299741
82.08605 | 12.5894 | 14.07168 | 6.587077 | -1.482275 | 7.05489 | 3.370637e-12 | 0.4297082
82.09605 | 12.5799 | 14.05898 | 6.583978 | -1.479081 | 7.045561 | 3.367084e-12 | 0.429442
82.10605 | 12.5599 | 14.04629 | 6.580875 | -1.486392 | 7.036241 | 3.363532e-12 | 0.4291757
82.11604 | 12.5496 | 14.03362 | 6.577773 | -1.484022 | 7.026939 | 3.360867e-12 | 0.4289095
82.12604 | 12.5375 | 14.02094 | 6.574664 | -1.483444 | 7.017637 | 3.357314e-12 | 0.4286428
82.13604 | 12.5299 | 14.00827 | 6.571552 | -1.478372 | 7.008344 | 3.353762e-12 | 0.4283759
82.14604 | 12.519 | 13.99561 | 6.568438 | -1.476606 | 6.99906 | 3.351097e-12 | 0.4281088
82.15604 | 12.5096 | 13.98295 | 6.56532 | -1.473347 | 6.989785 | 3.347544e-12 | 0.4278416
82.16604 | 12.5061 | 13.97029 | 6.562199 | -1.464192 | 6.980519 | 3.343992e-12 | 0.4275741
82.17603 | 12.4979 | 13.95766 | 6.559078 | -1.459757 | 6.971272 | 3.340439e-12 | 0.4273067
82.18603 | 12.4939 | 13.94501 | 6.555952 | -1.451114 | 6.962024 | 3.337775e-12 | 0.427039
82.19603 | 12.4801 | 13.93238 | 6.552822 | -1.452279 | 6.952786 | 3.334222e-12 | 0.426771
82.20603 | 12.4703 | 13.91975 | 6.54969 | -1.44945 | 6.943557 | 3.330669e-12 | 0.4265029
82.21603 | 12.4654 | 13.90713 | 6.546554 | -1.441726 | 6.934337 | 3.328005e-12 | 0.4262346
82.22602 | 12.4606 | 13.89453 | 6.54342 | -1.433927 | 6.925141 | 3.324452e-12 | 0.4259664
82.23602 | 12.4554 | 13.88192 | 6.540279 | -1.426517 | 6.915941 | 3.320899e-12 | 0.4256978
82.24602 | 12.4434 | 13.86931 | 6.537136 | -1.425913 | 6.906748 | 3.317346e-12 | 0.425429
82.25602 | 12.4346 | 13.85672 | 6.53399 | -1.422115 | 6.897565 | 3.314682e-12 | 0.42516
82.26602 | 12.4279 | 13.84412 | 6.530841 | -1.416224 | 6.888392 | 3.311129e-12 | 0.4248909
82.27602 | 12.424 | 13.83154 | 6.52769 | -1.40754 | 6.879228 | 3.307576e-12 | 0.4246216
82.28601 | 12.4195 | 13.81897 | 6.524539 | -1.399468 | 6.870076 | 3.304912e-12 | 0.4243525
82.29601 | 12.3974 | 13.8064 | 6.521383 | -1.408999 | 6.860933 | 3.301359e-12 | 0.4240829
82.30601 | 12.3857 | 13.79383 | 6.518225 | -1.408133 | 6.851795 | 3.297806e-12 | 0.4238131
82.31601 | 12.3751 | 13.78128 | 6.515064 | -1.406178 | 6.842671 | 3.295142e-12 | 0.4235433
82.32601 | 12.3653 | 13.76873 | 6.5119 | -1.403426 | 6.833552 | 3.291589e-12 | 0.4232732
82.336 | 12.3495 | 13.7562 | 6.508738 | -1.4067 | 6.824459 | 3.288037e-12 | 0.4230033
82.346 | 12.3373 | 13.74366 | 6.50557 | -1.406364 | 6.815361 | 3.284484e-12 | 0.422733
82.356 | 12.3245 | 13.73113 | 6.502399 | -1.406634 | 6.806272 | 3.281819e-12 | 0.4224625
82.366 | 12.3109 | 13.71861 | 6.499227 | -1.407712 | 6.797194 | 3.278267e-12 | 0.422192
82.376 | 12.298 | 13.7061 | 6.496052 | -1.408098 | 6.788125 | 3.274714e-12 | 0.4219212
82.386 | 12.2797 | 13.69359 | 6.492875 | -1.41389 | 6.779065 | 3.272049e-12 | 0.4216503
82.39599 | 12.258 | 13.6811 | 6.489699 | -1.423102 | 6.770023 | 3.268497e-12 | 0.4213795
82.40599 | 12.2479 | 13.66861 | 6.486518 | -1.42071 | 6.760983 | 3.264944e-12 | 0.4211084
82.41599 | 12.2402 | 13.65612 | 6.483335 | -1.415925 | 6.751952 | 3.262279e-12 | 0.4208371
82.42599 | 12.2259 | 13.64365 | 6.48015 | -1.417747 | 6.742931 | 3.258727e-12 | 0.4205657
82.43599 | 12.2088 | 13.63118 | 6.476963 | -1.422377 | 6.73392 | 3.255174e-12 | 0.4202942
82.44598 | 12.1959 | 13.61873 | 6.473778 | -1.422827 | 6.724927 | 3.252509e-12 | 0.4200228
82.45598 | 12.1853 | 13.60627 | 6.470587 | -1.420972 | 6.715934 | 3.248957e-12 | 0.419751
82.46598 | 12.1726 | 13.59383 | 6.467394 | -1.421226 | 6.706952 | 3.245404e-12 | 0.4194791
82.47598 | 12.1602 | 13.58139 | 6.4642 | -1.421187 | 6.69798 | 3.242739e-12 | 0.4192071
82.48598 | 12.1506 | 13.56896 | 6.461004 | -1.418356 | 6.689017 | 3.239187e-12 | 0.4189349
82.49598 | 12.1388 | 13.55653 | 6.457806 | -1.417733 | 6.680065 | 3.235634e-12 | 0.4186627
82.50597 | 12.1329 | 13.54413 | 6.45461 | -1.41123 | 6.67113 | 3.232969e-12 | 0.4183905
82.51597 | 12.1211 | 13.53172 | 6.451409 | -1.410624 | 6.662197 | 3.229417e-12 | 0.418118
82.52597 | 12.1067 | 13.51933 | 6.448206 | -1.412625 | 6.653274 | 3.225864e-12 | 0.4178454
82.53597 | 12.0945 | 13.50693 | 6.445002 | -1.412435 | 6.64436 | 3.223199e-12 | 0.4175727
82.54597 | 12.0844 | 13.49455 | 6.441796 | -1.410152 | 6.635456 | 3.219647e-12 | 0.4172999
82.55596 | 12.074 | 13.48219 | 6.438592 | -1.40819 | 6.626571 | 3.216982e-12 | 0.4170273
82.56596 | 12.0623 | 13.46983 | 6.435383 | -1.407525 | 6.617688 | 3.21343e-12 | 0.4167543
82.57596 | 12.048 | 13.45747 | 6.432173 | -1.409469 | 6.608814 | 3.209877e-12 | 0.4164811
82.58596 | 12.0406 | 13.44512 | 6.428962 | -1.40452 | 6.59995 | 3.207212e-12 | 0.4162079
82.59596 | 12.0308 | 13.43278 | 6.42575 | -1.40198 | 6.591096 | 3.20366e-12 | 0.4159346
82.60596 | 12.0183 | 13.42045 | 6.422536 | -1.402149 | 6.582252 | 3.200107e-12 | 0.4156611
82.61595 | 12.0078 | 13.40814 | 6.419324 | -1.400339 | 6.573427 | 3.197442e-12 | 0.4153878
82.62595 | 11.9956 | 13.39583 | 6.416108 | -1.400225 | 6.564603 | 3.19389e-12 | 0.4151142
82.63595 | 11.9829 | 13.38352 | 6.41289 | -1.400621 | 6.55579 | 3.191225e-12 | 0.4148405
82.64595 | 11.9704 | 13.37122 | 6.409672 | -1.400824 | 6.546986 | 3.187672e-12 | 0.4145667
82.65595 | 11.9585 | 13.35894 | 6.406452 | -1.400438 | 6.538192 | 3.18412e-12 | 0.4142928
82.66594 | 11.9403 | 13.34667 | 6.403235 | -1.406372 | 6.529418 | 3.181455e-12 | 0.4140191
82.67594 | 11.9336 | 13.3344 | 6.400014 | -1.400803 | 6.520644 | 3.177902e-12 | 0.4137451
82.68594 | 11.9223 | 13.32214 | 6.396791 | -1.399843 | 6.511881 | 3.17435e-12 | 0.4134709
82.69594 | 11.9071 | 13.30989 | 6.393568 | -1.402792 | 6.503127 | 3.171685e-12 | 0.4131967
82.70594 | 11.8904 | 13.29765 | 6.390344 | -1.407251 | 6.494385 | 3.168132e-12 | 0.4129224
82.71594 | 11.8766 | 13.28542 | 6.387119 | -1.408819 | 6.485652 | 3.165468e-12 | 0.412648
82.72593 | 11.866 | 13.27321 | 6.383897 | -1.407208 | 6.476938 | 3.161915e-12 | 0.4123738
82.73593 | 11.8551 | 13.26099 | 6.38067 | -1.405895 | 6.468225 | 3.158362e-12 | 0.4120992
82.74593 | 11.8433 | 13.24879 | 6.377443 | -1.405491 | 6.459523 | 3.155698e-12 | 0.4118246
82.75593 | 11.8306 | 13.2366 | 6.374216 | -1.405997 | 6.450831 | 3.152145e-12 | 0.4115499
82.76593 | 11.8181 | 13.22441 | 6.370988 | -1.406312 | 6.442149 | 3.149481e-12 | 0.4112752
82.77592 | 11.8038 | 13.21225 | 6.367762 | -1.408451 | 6.433488 | 3.145928e-12 | 0.4110006
82.78592 | 11.792 | 13.20009 | 6.364533 | -1.408085 | 6.424826 | 3.142375e-12 | 0.4107257
82.79592 | 11.7827 | 13.18793 | 6.361304 | -1.40523 | 6.416176 | 3.139711e-12 | 0.4104508
82.80592 | 11.7697 | 13.17578 | 6.358074 | -1.406084 | 6.407535 | 3.136158e-12 | 0.4101757
82.81592 | 11.7595 | 13.16365 | 6.354843 | -1.404149 | 6.398905 | 3.133493e-12 | 0.4099007
82.82592 | 11.75 | 13.15152 | 6.351613 | -1.401522 | 6.390284 | 3.129941e-12 | 0.4096255
82.83591 | 11.7424 | 13.13942 | 6.348385 | -1.397018 | 6.381683 | 3.127276e-12 | 0.4093506
82.84591 | 11.7296 | 13.12731 | 6.345154 | -1.397713 | 6.373084 | 3.123724e-12 | 0.4090753
82.85591 | 11.7113 | 13.11522 | 6.341923 | -1.403917 | 6.364494 | 3.120171e-12 | 0.4088
82.86591 | 11.7072 | 13.10313 | 6.338691 | -1.395931 | 6.355916 | 3.117506e-12 | 0.4085246
82.87591 | 11.7058 | 13.09106 | 6.33546 | -1.385256 | 6.347347 | 3.113954e-12 | 0.4082492
82.8859 | 11.6995 | 13.079 | 6.332231 | -1.379503 | 6.338798 | 3.111289e-12 | 0.407974
82.8959 | 11.6929 | 13.06695 | 6.329 | -1.374049 | 6.33025 | 3.107736e-12 | 0.4076984
82.9059 | 11.6797 | 13.0549 | 6.325768 | -1.375204 | 6.321713 | 3.105072e-12 | 0.4074228
82.9159 | 11.6694 | 13.04287 | 6.322537 | -1.37347 | 6.313186 | 3.101519e-12 | 0.4071472
82.9259 | 11.6617 | 13.03085 | 6.319306 | -1.369147 | 6.30467 | 3.098855e-12 | 0.4068715
82.9359 | 11.6537 | 13.01883 | 6.316075 | -1.365135 | 6.296164 | 3.095302e-12 | 0.4065958
82.94589 | 11.6382 | 13.00684 | 6.312847 | -1.368645 | 6.287677 | 3.092637e-12 | 0.4063203
82.95589 | 11.637 | 12.99485 | 6.309617 | -1.357853 | 6.279192 | 3.089085e-12 | 0.4060445
82.96589 | 11.6301 | 12.98287 | 6.306386 | -1.352773 | 6.270718 | 3.085532e-12 | 0.4057686
82.97589 | 11.6242 | 12.9709 | 6.303157 | -1.346703 | 6.262254 | 3.082867e-12 | 0.4054928
82.98589 | 11.6139 | 12.95894 | 6.299927 | -1.345044 | 6.2538 | 3.079315e-12 | 0.4052169
82.99588 | 11.6047 | 12.94701 | 6.296701 | -1.342308 | 6.245366 | 3.07665e-12 | 0.4049412
83.00588 | 11.5965 | 12.93507 | 6.293473 | -1.338571 | 6.236933 | 3.073097e-12 | 0.4046652
83.01588 | 11.5912 | 12.92315 | 6.290245 | -1.331945 | 6.228511 | 3.070433e-12 | 0.4043891
83.02588 | 11.5891 | 12.91123 | 6.287018 | -1.32213 | 6.2201 | 3.06688e-12 | 0.4041131
83.03588 | 11.5792 | 12.89933 | 6.283791 | -1.320127 | 6.211699 | 3.064216e-12 | 0.403837
83.04588 | 11.57 | 12.88744 | 6.280565 | -1.317435 | 6.203309 | 3.060663e-12 | 0.4035609
83.05587 | 11.5655 | 12.87557 | 6.277343 | -1.310065 | 6.194937 | 3.057998e-12 | 0.403285
83.06587 | 11.5561 | 12.8637 | 6.274119 | -1.307595 | 6.186568 | 3.054446e-12 | 0.4030089
83.07587 | 11.5502 | 12.85184 | 6.270895 | -1.301637 | 6.178209 | 3.051781e-12 | 0.4027327
83.08587 | 11.5446 | 12.83999 | 6.267673 | -1.29539 | 6.169861 | 3.048228e-12 | 0.4024564
83.09587 | 11.5377 | 12.82815 | 6.264451 | -1.290455 | 6.161524 | 3.045564e-12 | 0.4021802
83.10586 | 11.5329 | 12.81634 | 6.261233 | -1.283442 | 6.153205 | 3.042011e-12 | 0.4019042
83.11586 | 11.526 | 12.80453 | 6.258013 | -1.27853 | 6.144889 | 3.039347e-12 | 0.401628
83.12586 | 11.5211 | 12.79273 | 6.254795 | -1.271629 | 6.136583 | 3.035794e-12 | 0.4013517
83.13586 | 11.5038 | 12.78094 | 6.251577 | -1.277141 | 6.128288 | 3.033129e-12 | 0.4010754
83.14586 | 11.4944 | 12.76916 | 6.248361 | -1.274764 | 6.120004 | 3.029577e-12 | 0.4007991
83.15586 | 11.4916 | 12.7574 | 6.245146 | -1.265798 | 6.11173 | 3.026912e-12 | 0.4005227
83.16585 | 11.4841 | 12.74566 | 6.241935 | -1.261557 | 6.103475 | 3.023359e-12 | 0.4002467
83.17585 | 11.4736 | 12.73392 | 6.238722 | -1.260316 | 6.095223 | 3.020695e-12 | 0.3999703
83.18585 | 11.4641 | 12.72219 | 6.235511 | -1.258086 | 6.086981 | 3.017142e-12 | 0.3996939
83.19585 | 11.4566 | 12.71047 | 6.232301 | -1.253869 | 6.07875 | 3.014478e-12 | 0.3994176
83.20585 | 11.443 | 12.69876 | 6.229093 | -1.255764 | 6.07053 | 3.010925e-12 | 0.3991412
83.21584 | 11.4371 | 12.68708 | 6.225889 | -1.249983 | 6.062328 | 3.00826e-12 | 0.3988651
83.22584 | 11.4237 | 12.6754 | 6.222684 | -1.251702 | 6.054129 | 3.005596e-12 | 0.3985887
83.23584 | 11.4173 | 12.66373 | 6.21948 | -1.246434 | 6.045941 | 3.002043e-12 | 0.3983123
83.24584 | 11.4187 | 12.65208 | 6.216278 | -1.233378 | 6.037763 | 2.999379e-12 | 0.3980359
83.25584 | 11.4074 | 12.64043 | 6.213078 | -1.233034 | 6.029596 | 2.995826e-12 | 0.3977595
83.26584 | 11.3987 | 12.6288 | 6.20988 | -1.230103 | 6.02144 | 2.993161e-12 | 0.3974831
83.27583 | 11.3936 | 12.6172 | 6.206686 | -1.223596 | 6.013303 | 2.989609e-12 | 0.397207
83.28583 | 11.3872 | 12.60559 | 6.203491 | -1.21839 | 6.005168 | 2.986944e-12 | 0.3969306
83.29583 | 11.3823 | 12.594 | 6.200298 | -1.211697 | 5.997044 | 2.983391e-12 | 0.3966542
83.30583 | 11.3774 | 12.58242 | 6.197107 | -1.205016 | 5.988931 | 2.980727e-12 | 0.3963779
83.31583 | 11.3625 | 12.57085 | 6.193918 | -1.208348 | 5.980828 | 2.977174e-12 | 0.3961015
83.32582 | 11.3552 | 12.5593 | 6.190734 | -1.204104 | 5.972744 | 2.97451e-12 | 0.3958254
83.33582 | 11.3546 | 12.54776 | 6.187549 | -1.193162 | 5.964663 | 2.971845e-12 | 0.3955491
83.34582 | 11.3455 | 12.53623 | 6.184367 | -1.190732 | 5.956593 | 2.968292e-12 | 0.3952727
83.35582 | 11.3416 | 12.52472 | 6.181186 | -1.183116 | 5.948534 | 2.965628e-12 | 0.3949964
83.36582 | 11.3359 | 12.51321 | 6.178008 | -1.177313 | 5.940485 | 2.962075e-12 | 0.3947201
83.37582 | 11.3247 | 12.50172 | 6.174832 | -1.177023 | 5.932447 | 2.95941e-12 | 0.3944438
83.38581 | 11.3182 | 12.49026 | 6.171662 | -1.172057 | 5.924428 | 2.956746e-12 | 0.3941678
83.39581 | 11.3115 | 12.47879 | 6.16849 | -1.167293 | 5.916411 | 2.953193e-12 | 0.3938915
83.40581 | 11.2918 | 12.46734 | 6.165322 | -1.175543 | 5.908406 | 2.950529e-12 | 0.3936152
83.41581 | 11.2815 | 12.45591 | 6.162155 | -1.174405 | 5.900411 | 2.946976e-12 | 0.393339
83.42581 | 11.2769 | 12.44448 | 6.158992 | -1.167582 | 5.892428 | 2.944311e-12 | 0.3930628
83.4358 | 11.269 | 12.43308 | 6.155834 | -1.164082 | 5.884462 | 2.941647e-12 | 0.3927869
83.4458 | 11.2572 | 12.42169 | 6.152676 | -1.164485 | 5.876499 | 2.938094e-12 | 0.3925107
83.4558 | 11.2458 | 12.4103 | 6.14952 | -1.164501 | 5.868547 | 2.93543e-12 | 0.3922346
83.4658 | 11.2335 | 12.39893 | 6.146367 | -1.165432 | 5.860606 | 2.931877e-12 | 0.3919585
83.4758 | 11.2258 | 12.38758 | 6.143217 | -1.161775 | 5.852676 | 2.929212e-12 | 0.3916824
83.4858 | 11.2154 | 12.37623 | 6.14007 | -1.160833 | 5.844757 | 2.926548e-12 | 0.3914063
83.49579 | 11.1996 | 12.36492 | 6.136929 | -1.165316 | 5.836857 | 2.922995e-12 | 0.3911306
83.50579 | 11.1837 | 12.3536 | 6.133787 | -1.169901 | 5.828959 | 2.920331e-12 | 0.3908546
83.51579 | 11.1765 | 12.3423 | 6.130649 | -1.1658 | 5.821072 | 2.916778e-12 | 0.3905786
83.52579 | 11.1703 | 12.33101 | 6.127514 | -1.160713 | 5.813196 | 2.914113e-12 | 0.3903026
83.53579 | 11.1608 | 12.31974 | 6.124382 | -1.158939 | 5.805331 | 2.911449e-12 | 0.3900267
83.54578 | 11.1534 | 12.30849 | 6.121256 | -1.155091 | 5.797484 | 2.907896e-12 | 0.3897511
83.55578 | 11.1402 | 12.29725 | 6.11813 | -1.157046 | 5.78964 | 2.905232e-12 | 0.3894753
83.56578 | 11.1369 | 12.28602 | 6.115008 | -1.149115 | 5.781807 | 2.902567e-12 | 0.3891995
83.57578 | 11.131 | 12.2748 | 6.111889 | -1.143799 | 5.773986 | 2.899014e-12 | 0.3889237
83.58578 | 11.115 | 12.2636 | 6.108774 | -1.148596 | 5.766175 | 2.89635e-12 | 0.388648
83.59578 | 11.1033 | 12.25241 | 6.105661 | -1.149109 | 5.758375 | 2.893685e-12 | 0.3883723
83.60577 | 11.1009 | 12.24125 | 6.102556 | -1.140346 | 5.750593 | 2.890133e-12 | 0.3880969
83.61577 | 11.0959 | 12.23009 | 6.099451 | -1.134187 | 5.742815 | 2.887468e-12 | 0.3878213
83.62577 | 11.0925 | 12.21894 | 6.096349 | -1.126442 | 5.735047 | 2.884804e-12 | 0.3875457
83.63577 | 11.0848 | 12.20781 | 6.093252 | -1.123012 | 5.72729 | 2.881251e-12 | 0.3872702
83.64577 | 11.0815 | 12.1967 | 6.090158 | -1.115196 | 5.719544 | 2.878586e-12 | 0.3869947
83.65576 | 11.0765 | 12.18561 | 6.08707 | -1.109106 | 5.711816 | 2.875922e-12 | 0.3867195
83.66576 | 11.0753 | 12.17452 | 6.083984 | -1.099219 | 5.704091 | 2.872369e-12 | 0.3864441
83.67576 | 11.067 | 12.16345 | 6.080901 | -1.096448 | 5.696378 | 2.869704e-12 | 0.3861688
83.68576 | 11.0578 | 12.15239 | 6.077823 | -1.094591 | 5.688675 | 2.86704e-12 | 0.3858935
83.69576 | 11.0577 | 12.14135 | 6.074748 | -1.08365 | 5.680984 | 2.863487e-12 | 0.3856182
83.70576 | 11.0539 | 12.13032 | 6.071677 | -1.076423 | 5.673302 | 2.860823e-12 | 0.385343
83.71575 | 11.0541 | 12.11932 | 6.068614 | -1.065222 | 5.66564 | 2.858158e-12 | 0.3850682
83.72575 | 11.0453 | 12.10833 | 6.065552 | -1.063026 | 5.657981 | 2.854605e-12 | 0.3847931
83.73575 | 11.0429 | 12.09734 | 6.062494 | -1.054444 | 5.650332 | 2.851941e-12 | 0.3845181
83.74575 | 11.0347 | 12.08638 | 6.05944 | -1.051677 | 5.642695 | 2.849276e-12 | 0.3842431
83.75575 | 11.0289 | 12.07543 | 6.05639 | -1.046526 | 5.635068 | 2.845724e-12 | 0.3839681
83.76574 | 11.0276 | 12.0645 | 6.053348 | -1.0369 | 5.627459 | 2.843059e-12 | 0.3836935
83.77574 | 11.0136 | 12.05358 | 6.050307 | -1.03998 | 5.619854 | 2.840395e-12 | 0.3834187
83.78574 | 11.0124 | 12.04267 | 6.047271 | -1.030274 | 5.612259 | 2.83773e-12 | 0.3831439
83.79574 | 11.0077 | 12.03178 | 6.044239 | -1.024084 | 5.604675 | 2.834177e-12 | 0.3828692
83.80574 | 10.9965 | 12.02091 | 6.041212 | -1.02441 | 5.597103 | 2.831513e-12 | 0.3825946
83.81574 | 10.9893 | 12.01005 | 6.03819 | -1.020751 | 5.589541 | 2.828848e-12 | 0.38232
83.82573 | 10.984 | 11.99922 | 6.035175 | -1.015219 | 5.581998 | 2.825296e-12 | 0.3820458
83.83573 | 10.9757 | 11.98839 | 6.032162 | -1.012691 | 5.574458 | 2.822631e-12 | 0.3817713
83.84573 | 10.9693 | 11.97758 | 6.029154 | -1.008279 | 5.566929 | 2.819966e-12 | 0.3814969
83.85573 | 10.9575 | 11.96678 | 6.026151 | -1.009283 | 5.55941 | 2.817302e-12 | 0.3812226
83.86573 | 10.9466 | 11.956 | 6.023152 | -1.009403 | 5.551902 | 2.813749e-12 | 0.3809483
83.87572 | 10.9441 | 11.94525 | 6.020162 | -1.001148 | 5.544412 | 2.811085e-12 | 0.3806743
83.88572 | 10.9384 | 11.9345 | 6.017174 | -0.9961 | 5.536926 | 2.80842e-12 | 0.3804002
83.89572 | 10.9293 | 11.92377 | 6.014191 | -0.9944677 | 5.529451 | 2.805756e-12 | 0.3801261
83.90572 | 10.919 | 11.91305 | 6.011213 | -0.994051 | 5.521986 | 2.802203e-12 | 0.3798521
83.91572 | 10.912 | 11.90235 | 6.00824 | -0.990351 | 5.514533 | 2.799538e-12 | 0.3795782
83.92572 | 10.906 | 11.89167 | 6.005272 | -0.9856669 | 5.50709 | 2.796874e-12 | 0.3793043
83.93571 | 10.8941 | 11.88101 | 6.002313 | -0.9869098 | 5.499666 | 2.794209e-12 | 0.3790308
83.94571 | 10.8855 | 11.87036 | 5.999356 | -0.9848581 | 5.492245 | 2.790657e-12 | 0.3787571
83.95571 | 10.8739 | 11.85972 | 5.996405 | -0.9858229 | 5.484834 | 2.787992e-12 | 0.3784835
83.96571 | 10.8761 | 11.8491 | 5.993459 | -0.9730038 | 5.477435 | 2.785328e-12 | 0.3782099
83.97571 | 10.87 | 11.8385 | 5.990519 | -0.9685013 | 5.470046 | 2.782663e-12 | 0.3779364
83.9857 | 10.8604 | 11.82793 | 5.987588 | -0.9675256 | 5.462675 | 2.779998e-12 | 0.3776632
83.9957 | 10.8519 | 11.81736 | 5.984659 | -0.9654559 | 5.455307 | 2.776446e-12 | 0.3773898
84.0057 | 10.8511 | 11.8068 | 5.981735 | -0.9557028 | 5.447951 | 2.773781e-12 | 0.3771165
84.0157 | 10.8432 | 11.79627 | 5.978818 | -0.953067 | 5.440606 | 2.771117e-12 | 0.3768433
84.0257 | 10.8408 | 11.78575 | 5.975907 | -0.9449475 | 5.433271 | 2.768452e-12 | 0.3765702
84.0357 | 10.8372 | 11.77524 | 5.973001 | -0.9380443 | 5.425946 | 2.764899e-12 | 0.3762971
84.04569 | 10.8234 | 11.76477 | 5.970104 | -0.9413697 | 5.418641 | 2.762235e-12 | 0.3760245
84.05569 | 10.8305 | 11.7543 | 5.967211 | -0.9238006 | 5.411338 | 2.75957e-12 | 0.3757516
84.06569 | 10.8276 | 11.74385 | 5.964323 | -0.9162486 | 5.404046 | 2.756906e-12 | 0.3754788
84.07569 | 10.8266 | 11.73341 | 5.961442 | -0.9068136 | 5.396766 | 2.754241e-12 | 0.3752061
84.08569 | 10.8217 | 11.723 | 5.958567 | -0.9012957 | 5.389495 | 2.751577e-12 | 0.3749334
84.09568 | 10.8166 | 11.7126 | 5.955701 | -0.8960047 | 5.382243 | 2.748024e-12 | 0.3746611
84.10568 | 10.8147 | 11.70222 | 5.952838 | -0.8875211 | 5.374994 | 2.745359e-12 | 0.3743887
84.11568 | 10.8191 | 11.69185 | 5.949982 | -0.8727547 | 5.367756 | 2.742695e-12 | 0.3741163
84.12568 | 10.8181 | 11.68151 | 5.947133 | -0.8634053 | 5.360529 | 2.74003e-12 | 0.373844
84.13568 | 10.8081 | 11.67117 | 5.94429 | -0.8630734 | 5.353312 | 2.737366e-12 | 0.3735717
84.14568 | 10.8124 | 11.66086 | 5.941453 | -0.8484591 | 5.346106 | 2.733813e-12 | 0.3732996
84.15567 | 10.8128 | 11.65057 | 5.938626 | -0.8377728 | 5.338919 | 2.731149e-12 | 0.3730279
84.16567 | 10.8099 | 11.64029 | 5.935803 | -0.8303929 | 5.331734 | 2.728484e-12 | 0.3727559
84.17567 | 10.8055 | 11.63003 | 5.932986 | -0.8245314 | 5.324561 | 2.72582e-12 | 0.372484
84.18567 | 10.8025 | 11.61979 | 5.930176 | -0.8172871 | 5.317398 | 2.723155e-12 | 0.3722122
84.19567 | 10.7994 | 11.60956 | 5.927374 | -0.8101604 | 5.310246 | 2.72049e-12 | 0.3719406
84.20566 | 10.7962 | 11.59936 | 5.924581 | -0.8031614 | 5.303112 | 2.717826e-12 | 0.3716692
84.21566 | 10.794 | 11.58917 | 5.921792 | -0.79517 | 5.295981 | 2.714273e-12 | 0.3713977
84.22566 | 10.782 | 11.579 | 5.91901 | -0.7969967 | 5.28886 | 2.711609e-12 | 0.3711262
84.23566 | 10.7856 | 11.56884 | 5.916235 | -0.7832418 | 5.281752 | 2.708944e-12 | 0.370855
84.24566 | 10.779 | 11.5587 | 5.913468 | -0.7797045 | 5.274653 | 2.70628e-12 | 0.3705837
84.25566 | 10.7704 | 11.54858 | 5.910708 | -0.7781848 | 5.267565 | 2.703615e-12 | 0.3703126
84.26565 | 10.7664 | 11.53849 | 5.907957 | -0.7720937 | 5.260495 | 2.700951e-12 | 0.3700419
84.27565 | 10.7664 | 11.52841 | 5.905212 | -0.7620103 | 5.253428 | 2.698286e-12 | 0.3697709
84.28565 | 10.7579 | 11.51835 | 5.902474 | -0.7604455 | 5.246372 | 2.694733e-12 | 0.3695001
84.29565 | 10.7561 | 11.5083 | 5.899743 | -0.7521989 | 5.239327 | 2.692069e-12 | 0.3692293
84.30565 | 10.7495 | 11.49827 | 5.89702 | -0.7487705 | 5.232292 | 2.689404e-12 | 0.3689587
84.31564 | 10.7414 | 11.48827 | 5.894307 | -0.7468699 | 5.225275 | 2.68674e-12 | 0.3686883
84.32564 | 10.7388 | 11.47828 | 5.891599 | -0.7394783 | 5.218261 | 2.684075e-12 | 0.3684179
84.33564 | 10.7321 | 11.46831 | 5.888899 | -0.7362052 | 5.211259 | 2.681411e-12 | 0.3681475
84.34564 | 10.7271 | 11.45835 | 5.886207 | -0.7312506 | 5.204267 | 2.678746e-12 | 0.3678773
84.35564 | 10.7262 | 11.44841 | 5.883522 | -0.7222143 | 5.197285 | 2.676082e-12 | 0.3676071
84.36564 | 10.7234 | 11.4385 | 5.880846 | -0.7150968 | 5.190314 | 2.673417e-12 | 0.367337
84.37563 | 10.7231 | 11.42861 | 5.87818 | -0.7055087 | 5.183361 | 2.670753e-12 | 0.3670674
84.38563 | 10.7229 | 11.41873 | 5.875519 | -0.6958279 | 5.176411 | 2.6672e-12 | 0.3667975
84.39563 | 10.7059 | 11.40887 | 5.872867 | -0.7029681 | 5.169473 | 2.664535e-12 | 0.3665278
84.40563 | 10.6984 | 11.39902 | 5.870223 | -0.7006242 | 5.162543 | 2.661871e-12 | 0.3662581
84.41563 | 10.696 | 11.3892 | 5.867587 | -0.693201 | 5.155626 | 2.659206e-12 | 0.3659886
84.42562 | 10.6937 | 11.37941 | 5.864962 | -0.6857063 | 5.148725 | 2.656542e-12 | 0.3657194
84.43562 | 10.6903 | 11.36962 | 5.862342 | -0.6793207 | 5.141828 | 2.653877e-12 | 0.36545
84.44562 | 10.6844 | 11.35985 | 5.859732 | -0.6754546 | 5.134942 | 2.651213e-12 | 0.3651808
84.45562 | 10.6823 | 11.35011 | 5.857129 | -0.6678072 | 5.128066 | 2.648548e-12 | 0.3649117
84.46562 | 10.6756 | 11.34038 | 5.854535 | -0.6647795 | 5.121201 | 2.645884e-12 | 0.3646427
84.47562 | 10.6647 | 11.33067 | 5.85195 | -0.6659711 | 5.114347 | 2.643219e-12 | 0.3643738
84.48561 | 10.652 | 11.321 | 5.849376 | -0.6689958 | 5.107514 | 2.640554e-12 | 0.3641053
84.49561 | 10.6472 | 11.31132 | 5.846809 | -0.6641238 | 5.100679 | 2.63789e-12 | 0.3638366
84.50561 | 10.6455 | 11.30167 | 5.84425 | -0.6561718 | 5.093854 | 2.635225e-12 | 0.363568
84.51561 | 10.6401 | 11.29204 | 5.8417 | -0.6519431 | 5.087044 | 2.632561e-12 | 0.3632995
84.52561 | 10.6308 | 11.28243 | 5.839159 | -0.6516333 | 5.080244 | 2.629896e-12 | 0.3630312
84.5356 | 10.6271 | 11.27285 | 5.836629 | -0.645746 | 5.073454 | 2.627232e-12 | 0.3627631
84.5456 | 10.6259 | 11.26328 | 5.834106 | -0.6373758 | 5.066675 | 2.624567e-12 | 0.362495
84.5556 | 10.6113 | 11.25372 | 5.831592 | -0.6424218 | 5.059903 | 2.621903e-12 | 0.362227
84.5656 | 10.6056 | 11.24419 | 5.829087 | -0.6385899 | 5.053143 | 2.61835e-12 | 0.3619591
84.5756 | 10.5942 | 11.23468 | 5.826592 | -0.6404788 | 5.046396 | 2.615685e-12 | 0.3616912
84.58559 | 10.5909 | 11.2252 | 5.824108 | -0.6342976 | 5.039665 | 2.613021e-12 | 0.3614238
84.59559 | 10.5867 | 11.21572 | 5.821632 | -0.6290247 | 5.032937 | 2.610356e-12 | 0.3611562
84.60559 | 10.5897 | 11.20627 | 5.819165 | -0.616572 | 5.026219 | 2.607692e-12 | 0.3608888
84.61559 | 10.5837 | 11.19684 | 5.816707 | -0.6131387 | 5.01951 | 2.605027e-12 | 0.3606214
84.62559 | 10.5771 | 11.18743 | 5.814259 | -0.6103264 | 5.012813 | 2.602363e-12 | 0.3603542
84.63559 | 10.571 | 11.17803 | 5.81182 | -0.6070338 | 5.006126 | 2.599698e-12 | 0.3600871
84.64558 | 10.5659 | 11.16867 | 5.809394 | -0.6027688 | 4.999454 | 2.597034e-12 | 0.3598203
84.65558 | 10.5595 | 11.15932 | 5.806975 | -0.5998153 | 4.992787 | 2.594369e-12 | 0.3595534
84.66558 | 10.5498 | 11.14999 | 5.804566 | -0.6001873 | 4.986134 | 2.591705e-12 | 0.3592866
84.67558 | 10.5512 | 11.14068 | 5.802167 | -0.5894762 | 4.979489 | 2.58904e-12 | 0.35902
84.68558 | 10.5488 | 11.13138 | 5.799778 | -0.5825835 | 4.972852 | 2.586376e-12 | 0.3587534
84.69557 | 10.5515 | 11.12213 | 5.797401 | -0.5706253 | 4.966237 | 2.583711e-12 | 0.3584873
84.70557 | 10.5443 | 11.11288 | 5.795033 | -0.5685757 | 4.959622 | 2.581046e-12 | 0.358221
84.71557 | 10.5419 | 11.10365 | 5.792674 | -0.5617465 | 4.953018 | 2.578382e-12 | 0.3579548
84.72557 | 10.5376 | 11.09444 | 5.790325 | -0.5568388 | 4.946425 | 2.576606e-12 | 0.3576888
84.73557 | 10.5329 | 11.08525 | 5.787987 | -0.5523518 | 4.939842 | 2.573941e-12 | 0.3574228
84.74557 | 10.5269 | 11.07609 | 5.78566 | -0.5491852 | 4.933269 | 2.571277e-12 | 0.357157
84.75556 | 10.5184 | 11.06695 | 5.783345 | -0.5485485 | 4.926712 | 2.568612e-12 | 0.3568915
84.76556 | 10.5232 | 11.05782 | 5.781038 | -0.5346238 | 4.92016 | 2.565947e-12 | 0.356626
84.77556 | 10.5241 | 11.04872 | 5.778742 | -0.5246205 | 4.913618 | 2.563283e-12 | 0.3563605
84.78556 | 10.5238 | 11.03964 | 5.776456 | -0.5158382 | 4.907087 | 2.560618e-12 | 0.3560952
84.79556 | 10.5147 | 11.03058 | 5.774182 | -0.5158769 | 4.900565 | 2.557954e-12 | 0.35583
84.80555 | 10.5092 | 11.02155 | 5.77192 | -0.5123457 | 4.89406 | 2.555289e-12 | 0.3555652
84.81555 | 10.509 | 11.01253 | 5.769667 | -0.503527 | 4.88756 | 2.552625e-12 | 0.3553002
84.82555 | 10.5052 | 11.00353 | 5.767425 | -0.4983296 | 4.881069 | 2.54996e-12 | 0.3550354
84.83555 | 10.4945 | 10.99455 | 5.765194 | -0.500053 | 4.874588 | 2.547296e-12 | 0.3547706
84.84555 | 10.4973 | 10.9856 | 5.762974 | -0.4882983 | 4.868118 | 2.544631e-12 | 0.354506
84.85555 | 10.4926 | 10.97667 | 5.760765 | -0.4840656 | 4.861659 | 2.541967e-12 | 0.3542416
84.86554 | 10.4871 | 10.96776 | 5.75857 | -0.4806627 | 4.855216 | 2.539302e-12 | 0.3539775
84.87554 | 10.4805 | 10.95887 | 5.756383 | -0.4783724 | 4.848776 | 2.536638e-12 | 0.3537132
84.88554 | 10.4748 | 10.95 | 5.754208 | -0.4752041 | 4.842346 | 2.533973e-12 | 0.3534491
84.89554 | 10.4699 | 10.94116 | 5.752045 | -0.4712572 | 4.835927 | 2.532197e-12 | 0.3531852
84.90554 | 10.4712 | 10.93233 | 5.749893 | -0.4611328 | 4.829519 | 2.529532e-12 | 0.3529213
84.91553 | 10.4723 | 10.92354 | 5.747755 | -0.4512384 | 4.823126 | 2.526868e-12 | 0.3526579
84.92553 | 10.4609 | 10.91476 | 5.745626 | -0.4538573 | 4.816737 | 2.524203e-12 | 0.3523943
84.93553 | 10.4569 | 10.906 | 5.743509 | -0.4490981 | 4.810359 | 2.521539e-12 | 0.3521309
84.94553 | 10.4539 | 10.89726 | 5.741403 | -0.4433613 | 4.803991 | 2.518874e-12 | 0.3518676
84.95553 | 10.4524 | 10.88855 | 5.73931 | -0.4361465 | 4.797633 | 2.516209e-12 | 0.3516043
84.96553 | 10.4506 | 10.87985 | 5.737228 | -0.4292537 | 4.791284 | 2.513545e-12 | 0.3513413
84.97552 | 10.4522 | 10.87119 | 5.73516 | -0.4189914 | 4.784952 | 2.51088e-12 | 0.3510786
84.98552 | 10.4537 | 10.86254 | 5.733103 | -0.4088431 | 4.778624 | 2.508216e-12 | 0.3508158
84.99552 | 10.4448 | 10.85392 | 5.731057 | -0.409117 | 4.772307 | 2.50644e-12 | 0.3505531
85.00552 | 10.4481 | 10.84531 | 5.729024 | -0.3972136 | 4.765999 | 2.503775e-12 | 0.3502905
85.01552 | 10.4445 | 10.83673 | 5.727003 | -0.3922326 | 4.759701 | 2.50111e-12 | 0.3500281
85.02551 | 10.4506 | 10.82818 | 5.724996 | -0.3775839 | 4.753421 | 2.498446e-12 | 0.3497661
85.03551 | 10.4443 | 10.81965 | 5.723 | -0.375348 | 4.747144 | 2.495781e-12 | 0.3495039
85.04551 | 10.4466 | 10.81113 | 5.721016 | -0.3645345 | 4.740876 | 2.493117e-12 | 0.3492419
85.05551 | 10.4459 | 10.80264 | 5.719045 | -0.3567439 | 4.734619 | 2.490452e-12 | 0.34898
85.06551 | 10.4463 | 10.79418 | 5.717087 | -0.3478759 | 4.728371 | 2.487788e-12 | 0.3487183
85.07551 | 10.4451 | 10.78573 | 5.715141 | -0.3406308 | 4.722134 | 2.486011e-12 | 0.3484566
85.0855 | 10.446 | 10.77732 | 5.713209 | -0.3313154 | 4.715911 | 2.483347e-12 | 0.3481954
85.0955 | 10.4454 | 10.76892 | 5.711289 | -0.3235179 | 4.709695 | 2.480682e-12 | 0.347934
85.1055 | 10.4478 | 10.76054 | 5.709382 | -0.3127418 | 4.703487 | 2.478018e-12 | 0.3476728
85.1155 | 10.4422 | 10.75219 | 5.707487 | -0.3099883 | 4.697289 | 2.475353e-12 | 0.3474117
85.1255 | 10.4406 | 10.74386 | 5.705606 | -0.3032583 | 4.691102 | 2.472689e-12 | 0.3471507
85.13549 | 10.4407 | 10.73556 | 5.70374 | -0.2948594 | 4.68493 | 2.470912e-12 | 0.3468902
85.14549 | 10.4433 | 10.72728 | 5.701885 | -0.2839764 | 4.678762 | 2.468248e-12 | 0.3466295
85.15549 | 10.4413 | 10.71902 | 5.700043 | -0.2777162 | 4.672605 | 2.465583e-12 | 0.3463689
85.16549 | 10.4408 | 10.71078 | 5.698214 | -0.2699789 | 4.666456 | 2.462919e-12 | 0.3461085
85.17549 | 10.4398 | 10.70257 | 5.696399 | -0.2627657 | 4.660318 | 2.460254e-12 | 0.3458482
85.18549 | 10.4306 | 10.69438 | 5.694598 | -0.2637759 | 4.65419 | 2.45759e-12 | 0.3455881
85.19548 | 10.4359 | 10.68622 | 5.692812 | -0.2503178 | 4.648078 | 2.455813e-12 | 0.3453283
85.20548 | 10.4333 | 10.67808 | 5.691037 | -0.244775 | 4.641969 | 2.453149e-12 | 0.3450684
85.21548 | 10.436 | 10.66996 | 5.689277 | -0.2339561 | 4.635871 | 2.450484e-12 | 0.3448087
85.22548 | 10.4384 | 10.66186 | 5.68753 | -0.2234606 | 4.629782 | 2.44782e-12 | 0.3445491
85.23548 | 10.4329 | 10.65379 | 5.685797 | -0.2208893 | 4.623703 | 2.445155e-12 | 0.3442896
85.24547 | 10.4333 | 10.64575 | 5.684079 | -0.2124496 | 4.61764 | 2.443379e-12 | 0.3440305
85.25547 | 10.4267 | 10.63773 | 5.682374 | -0.211026 | 4.61158 | 2.440714e-12 | 0.3437713
85.26547 | 10.426 | 10.62973 | 5.680683 | -0.2037264 | 4.605531 | 2.43805e-12 | 0.3435123
85.27547 | 10.419 | 10.62175 | 5.679006 | -0.202751 | 4.599491 | 2.435385e-12 | 0.3432534
85.28547 | 10.4204 | 10.6138 | 5.677344 | -0.1933996 | 4.593461 | 2.432721e-12 | 0.3429946
85.29547 | 10.4083 | 10.60587 | 5.675695 | -0.1975725 | 4.587441 | 2.430944e-12 | 0.342736
85.30546 | 10.4063 | 10.59798 | 5.674063 | -0.191677 | 4.581436 | 2.42828e-12 | 0.3424777
85.31546 | 10.399 | 10.5901 | 5.672444 | -0.1910985 | 4.575436 | 2.425615e-12 | 0.3422193
85.32546 | 10.3964 | 10.58224 | 5.670839 | -0.1858443 | 4.569445 | 2.422951e-12 | 0.3419611
85.33546 | 10.3891 | 10.57441 | 5.669248 | -0.1853148 | 4.563464 | 2.421174e-12 | 0.341703
85.34546 | 10.3815 | 10.56661 | 5.667672 | -0.1851093 | 4.557492 | 2.41851e-12 | 0.3414451
85.35545 | 10.3682 | 10.55884 | 5.666113 | -0.1906362 | 4.551536 | 2.415845e-12 | 0.3411875
85.36545 | 10.3644 | 10.55108 | 5.664567 | -0.1866802 | 4.545584 | 2.413181e-12 | 0.3409299
85.37545 | 10.3581 | 10.54335 | 5.663035 | -0.1852486 | 4.539641 | 2.411404e-12 | 0.3406724
85.38545 | 10.3469 | 10.53564 | 5.661519 | -0.1887421 | 4.533708 | 2.40874e-12 | 0.340415
85.39545 | 10.3438 | 10.52796 | 5.660018 | -0.1841605 | 4.527785 | 2.406075e-12 | 0.3401577
85.40545 | 10.337 | 10.5203 | 5.658532 | -0.1833036 | 4.521871 | 2.403411e-12 | 0.3399006
85.41544 | 10.3278 | 10.51268 | 5.657062 | -0.1848792 | 4.515973 | 2.401634e-12 | 0.3396439
85.42544 | 10.3217 | 10.50507 | 5.655607 | -0.1833725 | 4.510079 | 2.39897e-12 | 0.3393871
85.43544 | 10.3133 | 10.49749 | 5.654166 | -0.1841904 | 4.504194 | 2.396305e-12 | 0.3391304
85.44544 | 10.3025 | 10.48993 | 5.652741 | -0.1874339 | 4.498319 | 2.393641e-12 | 0.3388739
85.45544 | 10.3021 | 10.4824 | 5.651332 | -0.1803024 | 4.492453 | 2.391864e-12 | 0.3386175
85.46543 | 10.2934 | 10.4749 | 5.64994 | -0.1815038 | 4.486603 | 2.3892e-12 | 0.3383615
85.47543 | 10.2891 | 10.46742 | 5.648561 | -0.1783228 | 4.480756 | 2.386535e-12 | 0.3381054
85.48543 | 10.2872 | 10.45997 | 5.647199 | -0.1727675 | 4.474919 | 2.383871e-12 | 0.3378495
85.49543 | 10.2749 | 10.45254 | 5.645852 | -0.1776373 | 4.469091 | 2.382095e-12 | 0.3375936
85.50543 | 10.2679 | 10.44513 | 5.644521 | -0.177233 | 4.463274 | 2.37943e-12 | 0.337338
85.51543 | 10.2727 | 10.43775 | 5.643207 | -0.1650545 | 4.457465 | 2.376765e-12 | 0.3370824
85.52542 | 10.2675 | 10.43041 | 5.641909 | -0.1629085 | 4.451672 | 2.374989e-12 | 0.3368273
85.53542 | 10.2483 | 10.42308 | 5.640627 | -0.1747815 | 4.445883 | 2.372325e-12 | 0.336572
85.54542 | 10.2529 | 10.41578 | 5.63936 | -0.1628798 | 4.440103 | 2.36966e-12 | 0.3363169
85.55542 | 10.2457 | 10.4085 | 5.63811 | -0.1628037 | 4.434332 | 2.366995e-12 | 0.336062
85.56542 | 10.2399 | 10.40125 | 5.636876 | -0.1613544 | 4.428571 | 2.365219e-12 | 0.3358072
85.57541 | 10.2428 | 10.39404 | 5.63566 | -0.1512376 | 4.422825 | 2.362555e-12 | 0.3355527
85.58541 | 10.2309 | 10.38684 | 5.634459 | -0.1559398 | 4.417083 | 2.35989e-12 | 0.3352982
85.59541 | 10.2231 | 10.37967 | 5.633275 | -0.1565681 | 4.41135 | 2.358114e-12 | 0.3350438
85.60541 | 10.2171 | 10.37252 | 5.632107 | -0.155423 | 4.405627 | 2.355449e-12 | 0.3347896
85.61541 | 10.2049 | 10.3654 | 5.630956 | -0.1605037 | 4.399912 | 2.352785e-12 | 0.3345355
85.62541 | 10.2045 | 10.35831 | 5.629822 | -0.1538109 | 4.394207 | 2.351008e-12 | 0.3342815
85.6354 | 10.2 | 10.35125 | 5.628706 | -0.1512516 | 4.388518 | 2.348344e-12 | 0.334028
85.6454 | 10.1911 | 10.34421 | 5.627605 | -0.1531116 | 4.382832 | 2.345679e-12 | 0.3337743
85.6554 | 10.1851 | 10.3372 | 5.626522 | -0.1520984 | 4.377155 | 2.343903e-12 | 0.3335208
85.6654 | 10.1797 | 10.33021 | 5.625456 | -0.1505115 | 4.371488 | 2.341238e-12 | 0.3332675
85.6754 | 10.1725 | 10.32325 | 5.624407 | -0.1507514 | 4.36583 | 2.338574e-12 | 0.3330142
85.68539 | 10.17 | 10.31632 | 5.623377 | -0.1463247 | 4.360187 | 2.336797e-12 | 0.3327614
85.69539 | 10.159 | 10.30942 | 5.622362 | -0.1504178 | 4.354547 | 2.334133e-12 | 0.3325085
85.70539 | 10.1487 | 10.30254 | 5.621366 | -0.1538382 | 4.348917 | 2.331468e-12 | 0.3322557
85.71539 | 10.1456 | 10.29569 | 5.620386 | -0.1500855 | 4.343296 | 2.329692e-12 | 0.3320031
85.72539 | 10.1325 | 10.28886 | 5.619425 | -0.1563595 | 4.337684 | 2.327027e-12 | 0.3317506
85.73539 | 10.1333 | 10.28206 | 5.618481 | -0.1487607 | 4.332082 | 2.324363e-12 | 0.3314982
85.74538 | 10.1289 | 10.2753 | 5.617555 | -0.1463962 | 4.326495 | 2.322587e-12 | 0.3312463
85.75538 | 10.1266 | 10.26855 | 5.616647 | -0.1419516 | 4.32091 | 2.319922e-12 | 0.3309942
85.76538 | 10.1206 | 10.26183 | 5.615757 | -0.1412343 | 4.315335 | 2.318146e-12 | 0.3307423
85.77538 | 10.1116 | 10.25514 | 5.614884 | -0.1435442 | 4.30977 | 2.315481e-12 | 0.3304906
85.78538 | 10.095 | 10.24848 | 5.61403 | -0.153482 | 4.304213 | 2.312817e-12 | 0.330239
85.79537 | 10.1036 | 10.24185 | 5.613194 | -0.1382532 | 4.298671 | 2.31104e-12 | 0.3299877
85.80537 | 10.0993 | 10.23525 | 5.612376 | -0.1359457 | 4.293133 | 2.308376e-12 | 0.3297364
85.81537 | 10.0986 | 10.22867 | 5.611577 | -0.130066 | 4.287604 | 2.306599e-12 | 0.3294852
85.82537 | 10.1005 | 10.22211 | 5.610795 | -0.1216136 | 4.282084 | 2.303935e-12 | 0.3292342
85.83537 | 10.0928 | 10.21559 | 5.610033 | -0.1227892 | 4.276573 | 2.30127e-12 | 0.3289833
85.84537 | 10.0915 | 10.20909 | 5.609288 | -0.1175925 | 4.271071 | 2.299494e-12 | 0.3287326
85.85536 | 10.0918 | 10.20263 | 5.608564 | -0.1108304 | 4.265584 | 2.296829e-12 | 0.3284823
85.86536 | 10.0837 | 10.19619 | 5.607857 | -0.1124896 | 4.260101 | 2.294165e-12 | 0.3282319
85.87536 | 10.0816 | 10.18978 | 5.607169 | -0.1081769 | 4.254627 | 2.292389e-12 | 0.3279816
85.88536 | 10.0779 | 10.18339 | 5.6065 | -0.1054923 | 4.249161 | 2.289724e-12 | 0.3277314
85.89536 | 10.0798 | 10.17704 | 5.60585 | -0.09723533 | 4.243704 | 2.287948e-12 | 0.3274815
85.90535 | 10.0795 | 10.17071 | 5.605219 | -0.09121299 | 4.238262 | 2.285283e-12 | 0.3272319
85.91535 | 10.0712 | 10.16441 | 5.604607 | -0.09321283 | 4.232824 | 2.283507e-12 | 0.3269822
85.92535 | 10.0752 | 10.15814 | 5.604014 | -0.08294093 | 4.227394 | 2.280842e-12 | 0.3267326
85.93535 | 10.0689 | 10.1519 | 5.603441 | -0.08299789 | 4.221974 | 2.278178e-12 | 0.3264832
85.94535 | 10.0582 | 10.14568 | 5.602887 | -0.08748322 | 4.216562 | 2.276401e-12 | 0.326234
85.95535 | 10.0497 | 10.1395 | 5.602352 | -0.0897969 | 4.21116 | 2.273737e-12 | 0.3259849
85.96534 | 10.0505 | 10.13335 | 5.601838 | -0.08284579 | 4.205772 | 2.27196e-12 | 0.3257362
85.97534 | 10.0495 | 10.12722 | 5.601342 | -0.07771691 | 4.200387 | 2.269296e-12 | 0.3254874
85.98534 | 10.0375 | 10.12112 | 5.600867 | -0.08361655 | 4.195011 | 2.26752e-12 | 0.3252387
85.99534 | 10.0383 | 10.11505 | 5.600411 | -0.07674557 | 4.189645 | 2.264855e-12 | 0.3249903
86.00534 | 10.0367 | 10.109 | 5.599975 | -0.07230324 | 4.184287 | 2.26219e-12 | 0.3247419
86.01533 | 10.0235 | 10.103 | 5.599559 | -0.07949508 | 4.178942 | 2.260414e-12 | 0.3244939
86.02533 | 10.0136 | 10.09701 | 5.599163 | -0.08341124 | 4.173602 | 2.25775e-12 | 0.3242458
86.03533 | 10.0018 | 10.09106 | 5.598787 | -0.08925579 | 4.168271 | 2.255973e-12 | 0.3239979
86.04533 | 9.9992 | 10.08513 | 5.598431 | -0.08592995 | 4.162948 | 2.253309e-12 | 0.3237502
86.05533 | 9.9911 | 10.07923 | 5.598096 | -0.08813337 | 4.157635 | 2.251532e-12 | 0.3235025
86.06533 | 9.9934 | 10.07337 | 5.597781 | -0.079966 | 4.15233 | 2.248868e-12 | 0.3232551
86.07532 | 9.9937 | 10.06753 | 5.597487 | -0.07383405 | 4.147039 | 2.247091e-12 | 0.3230081
86.08532 | 9.9791 | 10.06173 | 5.597213 | -0.0826255 | 4.141752 | 2.244427e-12 | 0.3227609
86.09532 | 9.9667 | 10.05595 | 5.596959 | -0.08924643 | 4.136473 | 2.242651e-12 | 0.3225139
86.10532 | 9.966 | 10.0502 | 5.596726 | -0.08419743 | 4.131204 | 2.239986e-12 | 0.322267
86.11532 | 9.9638 | 10.04448 | 5.596515 | -0.08067769 | 4.125943 | 2.23821e-12 | 0.3220203
86.12531 | 9.9535 | 10.03879 | 5.596324 | -0.08529297 | 4.120695 | 2.235545e-12 | 0.3217739
86.13531 | 9.9571 | 10.03313 | 5.596154 | -0.07603289 | 4.115452 | 2.233769e-12 | 0.3215275
86.14531 | 9.9506 | 10.0275 | 5.596005 | -0.07690289 | 4.110217 | 2.231104e-12 | 0.3212813
86.15531 | 9.9547 | 10.0219 | 5.595877 | -0.06720268 | 4.104991 | 2.22844e-12 | 0.3210351
86.16531 | 9.9545 | 10.01633 | 5.59577 | -0.06183268 | 4.099773 | 2.226663e-12 | 0.3207892
86.17531 | 9.9441 | 10.01079 | 5.595685 | -0.06669249 | 4.094564 | 2.223999e-12 | 0.3205433
86.1853 | 9.9415 | 10.00529 | 5.595621 | -0.06378868 | 4.08937 | 2.222222e-12 | 0.3202979
86.1953 | 9.943 | 9.999809 | 5.595578 | -0.05680939 | 4.084178 | 2.219558e-12 | 0.3200524
86.2053 | 9.9418 | 9.99436 | 5.595558 | -0.05256014 | 4.078996 | 2.217782e-12 | 0.319807
86.2153 | 9.9472 | 9.988941 | 5.595558 | -0.04174125 | 4.073821 | 2.216005e-12 | 0.3195618
86.2253 | 9.943 | 9.983553 | 5.595581 | -0.0405532 | 4.068656 | 2.213341e-12 | 0.3193167
86.23529 | 9.9422 | 9.9782 | 5.595625 | -0.03600039 | 4.063503 | 2.211564e-12 | 0.319072
86.24529 | 9.9436 | 9.972873 | 5.595691 | -0.02927317 | 4.058355 | 2.2089e-12 | 0.3188272
86.25529 | 9.9523 | 9.967577 | 5.595779 | -0.01527676 | 4.053215 | 2.207123e-12 | 0.3185826
86.26529 | 9.9451 | 9.962311 | 5.59589 | -0.01721147 | 4.048084 | 2.204459e-12 | 0.3183381
86.27529 | 9.9534 | 9.957077 | 5.596022 | -0.003676702 | 4.042961 | 2.202682e-12 | 0.3180938
86.28529 | 9.9384 | 9.951873 | 5.596177 | -0.01347264 | 4.037846 | 2.200018e-12 | 0.3178496
86.29528 | 9.9457 | 9.946705 | 5.596353 | -0.00100541 | 4.032746 | 2.198242e-12 | 0.3176059
86.30528 | 9.9511 | 9.941563 | 5.596553 | 0.00953651 | 4.027649 | 2.195577e-12 | 0.317362
86.31528 | 9.9458 | 9.936453 | 5.596775 | 0.009346933 | 4.02256 | 2.193801e-12 | 0.3171183
86.32528 | 9.9497 | 9.931374 | 5.597019 | 0.01832648 | 4.01748 | 2.191136e-12 | 0.3168747
86.33528 | 9.9492 | 9.926325 | 5.597286 | 0.02287463 | 4.012408 | 2.18936e-12 | 0.3166312
86.34527 | 9.943 | 9.921313 | 5.597576 | 0.02168674 | 4.007349 | 2.186695e-12 | 0.3163882
86.35527 | 9.9496 | 9.916328 | 5.597889 | 0.0332719 | 4.002294 | 2.184919e-12 | 0.316145
86.36527 | 9.9347 | 9.911374 | 5.598225 | 0.02332576 | 3.997248 | 2.183143e-12 | 0.315902
86.37527 | 9.9327 | 9.906452 | 5.598583 | 0.02624811 | 3.992209 | 2.180478e-12 | 0.3156592
86.38527 | 9.9323 | 9.901561 | 5.598965 | 0.03073869 | 3.98718 | 2.178702e-12 | 0.3154165
86.39527 | 9.9329 | 9.896702 | 5.59937 | 0.03619754 | 3.982158 | 2.176037e-12 | 0.315174
86.40526 | 9.9281 | 9.891881 | 5.599798 | 0.03621945 | 3.977151 | 2.174261e-12 | 0.3149318
86.41526 | 9.9277 | 9.887085 | 5.60025 | 0.04061461 | 3.972146 | 2.171596e-12 | 0.3146896
86.42526 | 9.924 | 9.882322 | 5.600725 | 0.04167778 | 3.96715 | 2.16982e-12 | 0.3144475
86.43526 | 9.9103 | 9.877591 | 5.601224 | 0.03270892 | 3.962162 | 2.167155e-12 | 0.3142055
86.44526 | 9.9043 | 9.872892 | 5.601746 | 0.03140813 | 3.957182 | 2.165379e-12 | 0.3139637
86.45525 | 9.8935 | 9.868229 | 5.602292 | 0.02527052 | 3.952215 | 2.163603e-12 | 0.3137223
86.46525 | 9.8955 | 9.863595 | 5.602862 | 0.03190521 | 3.947252 | 2.160938e-12 | 0.3134808
86.47525 | 9.8867 | 9.858993 | 5.603456 | 0.02770732 | 3.942298 | 2.159162e-12 | 0.3132395
86.48525 | 9.8854 | 9.854423 | 5.604073 | 0.03097705 | 3.937351 | 2.156497e-12 | 0.3129983
86.49525 | 9.8832 | 9.849886 | 5.604715 | 0.03331441 | 3.932413 | 2.154721e-12 | 0.3127572
86.50525 | 9.8788 | 9.845381 | 5.605382 | 0.03341913 | 3.927483 | 2.152944e-12 | 0.3125163
86.51524 | 9.8678 | 9.840913 | 5.606071 | 0.02688689 | 3.922566 | 2.15028e-12 | 0.3122758
86.52524 | 9.8607 | 9.836474 | 5.606786 | 0.02422618 | 3.917653 | 2.148504e-12 | 0.3120352
86.53524 | 9.849 | 9.832067 | 5.607525 | 0.01693297 | 3.912747 | 2.145839e-12 | 0.3117947
86.54524 | 9.853 | 9.827693 | 5.608289 | 0.02530667 | 3.90785 | 2.144063e-12 | 0.3115544
86.55524 | 9.8554 | 9.823352 | 5.609077 | 0.03204766 | 3.902961 | 2.142286e-12 | 0.3113143
86.56523 | 9.8569 | 9.819049 | 5.609889 | 0.03785145 | 3.898085 | 2.139622e-12 | 0.3110744
86.57523 | 9.8406 | 9.814774 | 5.610727 | 0.02582635 | 3.893212 | 2.137845e-12 | 0.3108346
86.58523 | 9.8524 | 9.810532 | 5.61159 | 0.04186766 | 3.888348 | 2.135181e-12 | 0.3105949
86.59523 | 9.8493 | 9.806324 | 5.612477 | 0.0429762 | 3.883491 | 2.133405e-12 | 0.3103553
86.60523 | 9.8428 | 9.802149 | 5.61339 | 0.04065108 | 3.878643 | 2.131628e-12 | 0.3101159
86.61523 | 9.8329 | 9.798007 | 5.614328 | 0.03489263 | 3.873803 | 2.128964e-12 | 0.3098766
86.62522 | 9.8294 | 9.793903 | 5.61529 | 0.03549674 | 3.868975 | 2.127187e-12 | 0.3096377
86.63522 | 9.8466 | 9.78983 | 5.616279 | 0.05676962 | 3.864153 | 2.125411e-12 | 0.3093987
86.64522 | 9.842 | 9.785788 | 5.617293 | 0.05621154 | 3.859336 | 2.122746e-12 | 0.3091599
86.65522 | 9.8313 | 9.781781 | 5.618332 | 0.04951864 | 3.854528 | 2.12097e-12 | 0.3089212
86.66522 | 9.8349 | 9.777807 | 5.619397 | 0.05709302 | 3.849727 | 2.119194e-12 | 0.3086827
86.67521 | 9.8318 | 9.773871 | 5.620487 | 0.05792889 | 3.84494 | 2.116529e-12 | 0.3084445
86.68521 | 9.8331 | 9.769965 | 5.621603 | 0.0631345 | 3.840156 | 2.114753e-12 | 0.3082062
86.69521 | 9.8206 | 9.766094 | 5.622746 | 0.05450603 | 3.83538 | 2.112088e-12 | 0.3079681
86.70521 | 9.8173 | 9.762256 | 5.623914 | 0.05504372 | 3.830612 | 2.110312e-12 | 0.3077302
86.71521 | 9.8214 | 9.758453 | 5.625109 | 0.06294701 | 3.825852 | 2.108536e-12 | 0.3074924
86.72521 | 9.8293 | 9.754684 | 5.626329 | 0.0746163 | 3.8211 | 2.105871e-12 | 0.3072547
86.7352 | 9.8213 | 9.750956 | 5.627575 | 0.07034409 | 3.816363 | 2.104095e-12 | 0.3070175
86.7452 | 9.8177 | 9.747255 | 5.628848 | 0.07044452 | 3.811627 | 2.102318e-12 | 0.3067801
86.7552 | 9.8158 | 9.743588 | 5.630148 | 0.07221195 | 3.806897 | 2.099654e-12 | 0.3065429
86.7652 | 9.82 | 9.739957 | 5.631474 | 0.08004256 | 3.802178 | 2.097877e-12 | 0.3063058
86.7752 | 9.8184 | 9.736361 | 5.632827 | 0.08203895 | 3.797465 | 2.096101e-12 | 0.3060689
86.78519 | 9.8079 | 9.7328 | 5.634205 | 0.07509992 | 3.792763 | 2.093437e-12 | 0.3058323
86.79519 | 9.8139 | 9.729273 | 5.635611 | 0.08462702 | 3.788066 | 2.09166e-12 | 0.3055957
86.80519 | 9.8106 | 9.725781 | 5.637044 | 0.08481929 | 3.783377 | 2.089884e-12 | 0.3053592
86.81519 | 9.8227 | 9.722323 | 5.638505 | 0.1003766 | 3.778696 | 2.087219e-12 | 0.3051228
86.82519 | 9.814 | 9.718901 | 5.639992 | 0.09509859 | 3.774023 | 2.085443e-12 | 0.3048866
86.83519 | 9.8105 | 9.715514 | 5.641506 | 0.09498593 | 3.769357 | 2.083667e-12 | 0.3046506
86.84518 | 9.8132 | 9.712169 | 5.643046 | 0.1010314 | 3.764707 | 2.08189e-12 | 0.3044149
86.85518 | 9.8193 | 9.708852 | 5.644615 | 0.1104482 | 3.760057 | 2.079226e-12 | 0.3041792
86.86518 | 9.8047 | 9.705571 | 5.646212 | 0.09912944 | 3.755415 | 2.077449e-12 | 0.3039435
86.87518 | 9.8047 | 9.702325 | 5.647836 | 0.1023752 | 3.750781 | 2.075673e-12 | 0.3037081
86.88518 | 9.8038 | 9.699115 | 5.649488 | 0.1046855 | 3.746154 | 2.073008e-12 | 0.3034727
86.89517 | 9.8119 | 9.69594 | 5.651165 | 0.1159597 | 3.741537 | 2.071232e-12 | 0.3032378
86.90517 | 9.8129 | 9.692801 | 5.652873 | 0.1200985 | 3.736926 | 2.069456e-12 | 0.3030027
86.91517 | 9.8073 | 9.689698 | 5.654608 | 0.1176019 | 3.732323 | 2.066791e-12 | 0.3027678
86.92517 | 9.8041 | 9.686632 | 5.656371 | 0.1174684 | 3.727728 | 2.065015e-12 | 0.3025331
86.93517 | 9.7965 | 9.683599 | 5.658162 | 0.1129008 | 3.723139 | 2.063238e-12 | 0.3022985
86.94517 | 9.7946 | 9.680604 | 5.659981 | 0.1139963 | 3.718558 | 2.061462e-12 | 0.302064
86.95516 | 9.7925 | 9.67765 | 5.661827 | 0.1148503 | 3.713992 | 2.058798e-12 | 0.3018299
86.96516 | 9.7842 | 9.674726 | 5.663703 | 0.1094736 | 3.709427 | 2.057021e-12 | 0.3015958
86.97516 | 9.7935 | 9.67184 | 5.665608 | 0.1216605 | 3.70487 | 2.055245e-12 | 0.3013617
86.98516 | 9.7924 | 9.668989 | 5.667541 | 0.1234112 | 3.70032 | 2.053469e-12 | 0.3011279
86.99516 | 9.7928 | 9.666175 | 5.669503 | 0.1266251 | 3.695778 | 2.050804e-12 | 0.3008941
87.00515 | 9.7862 | 9.6634 | 5.671492 | 0.1228004 | 3.691247 | 2.049028e-12 | 0.3006607
87.01515 | 9.7892 | 9.660659 | 5.673511 | 0.1285415 | 3.68672 | 2.047251e-12 | 0.3004273
87.02515 | 9.7742 | 9.657952 | 5.67556 | 0.1162476 | 3.682199 | 2.045475e-12 | 0.300194
87.03515 | 9.7728 | 9.655285 | 5.677637 | 0.1175146 | 3.677688 | 2.04281e-12 | 0.2999608
87.04515 | 9.7822 | 9.652655 | 5.679744 | 0.1295448 | 3.673184 | 2.041034e-12 | 0.2997278
87.05515 | 9.7875 | 9.650061 | 5.681879 | 0.1374389 | 3.668687 | 2.039258e-12 | 0.2994949
87.06514 | 9.793 | 9.647507 | 5.684042 | 0.1454932 | 3.664202 | 2.037481e-12 | 0.2992624
87.07514 | 9.7944 | 9.644987 | 5.686237 | 0.1494133 | 3.65972 | 2.034817e-12 | 0.2990298
87.08514 | 9.7843 | 9.642504 | 5.688461 | 0.1417961 | 3.655245 | 2.03304e-12 | 0.2987973
87.09514 | 9.7932 | 9.640058 | 5.690715 | 0.1531416 | 3.650778 | 2.031264e-12 | 0.298565
87.10514 | 9.7798 | 9.63765 | 5.692998 | 0.1421499 | 3.646319 | 2.029488e-12 | 0.2983328
87.11513 | 9.7884 | 9.635281 | 5.695309 | 0.1531186 | 3.641871 | 2.026823e-12 | 0.298101
87.12513 | 9.7949 | 9.632948 | 5.697653 | 0.161952 | 3.637426 | 2.025047e-12 | 0.2978691
87.13513 | 9.788 | 9.630652 | 5.700026 | 0.157348 | 3.632989 | 2.02327e-12 | 0.2976374
87.14513 | 9.8016 | 9.628394 | 5.702429 | 0.1732061 | 3.628559 | 2.021494e-12 | 0.2974057
87.15513 | 9.8023 | 9.626173 | 5.704862 | 0.1761265 | 3.624137 | 2.01883e-12 | 0.2971743
87.16513 | 9.7967 | 9.623991 | 5.707326 | 0.172709 | 3.619722 | 2.017053e-12 | 0.2969429
87.17512 | 9.7961 | 9.621849 | 5.709818 | 0.1742506 | 3.615319 | 2.015277e-12 | 0.296712
87.18512 | 9.7688 | 9.619742 | 5.712343 | 0.1490584 | 3.610918 | 2.0135e-12 | 0.296481
87.19512 | 9.7914 | 9.617673 | 5.714898 | 0.1737271 | 3.606525 | 2.011724e-12 | 0.29625
87.20512 | 9.7855 | 9.615642 | 5.717484 | 0.1698576 | 3.602139 | 2.00906e-12 | 0.2960193
87.21512 | 9.7773 | 9.613651 | 5.7201 | 0.1636487 | 3.597762 | 2.007283e-12 | 0.2957886
87.22511 | 9.7806 | 9.611698 | 5.722745 | 0.1689019 | 3.593394 | 2.005507e-12 | 0.2955584
87.23511 | 9.7936 | 9.609782 | 5.725424 | 0.1838178 | 3.58903 | 2.003731e-12 | 0.295328
87.24511 | 9.7678 | 9.607905 | 5.728133 | 0.1598947 | 3.584674 | 2.001954e-12 | 0.2950978
87.25511 | 9.7675 | 9.606067 | 5.730874 | 0.1614332 | 3.580325 | 1.99929e-12 | 0.2948677
87.26511 | 9.7352 | 9.604267 | 5.733646 | 0.1309329 | 3.575983 | 1.997513e-12 | 0.2946378
87.27511 | 9.7687 | 9.602506 | 5.73645 | 0.1661941 | 3.571648 | 1.995737e-12 | 0.294408
87.2851 | 9.7549 | 9.600786 | 5.739282 | 0.1541137 | 3.567326 | 1.993961e-12 | 0.2941786
87.2951 | 9.7522 | 9.599103 | 5.742148 | 0.1530969 | 3.563006 | 1.992184e-12 | 0.2939491
87.3051 | 9.7506 | 9.597459 | 5.745046 | 0.1531413 | 3.558693 | 1.98952e-12 | 0.2937197
87.3151 | 9.7583 | 9.595853 | 5.747976 | 0.1624467 | 3.554387 | 1.987743e-12 | 0.2934905
87.3251 | 9.7442 | 9.594287 | 5.750938 | 0.1499127 | 3.550088 | 1.985967e-12 | 0.2932614
87.33509 | 9.7384 | 9.592761 | 5.753928 | 0.1456394 | 3.5458 | 1.984191e-12 | 0.2930326
87.34509 | 9.7205 | 9.591273 | 5.756954 | 0.1292268 | 3.541516 | 1.982414e-12 | 0.2928038
87.35509 | 9.7485 | 9.589825 | 5.760012 | 0.1586748 | 3.537238 | 1.97975e-12 | 0.2925751
87.36509 | 9.7416 | 9.588418 | 5.763102 | 0.1531824 | 3.532969 | 1.977973e-12 | 0.2923466
87.37509 | 9.726 | 9.587047 | 5.766224 | 0.1389526 | 3.528705 | 1.976197e-12 | 0.2921181
87.38509 | 9.7326 | 9.585718 | 5.769379 | 0.1468817 | 3.52445 | 1.974421e-12 | 0.2918899
87.39508 | 9.7447 | 9.584431 | 5.772563 | 0.160269 | 3.520206 | 1.972644e-12 | 0.291662
87.40508 | 9.727 | 9.583181 | 5.775783 | 0.1438189 | 3.515964 | 1.970868e-12 | 0.291434
87.41508 | 9.7252 | 9.581972 | 5.779036 | 0.1432285 | 3.51173 | 1.969092e-12 | 0.2912061
87.42508 | 9.7136 | 9.580802 | 5.782321 | 0.1327983 | 3.507502 | 1.966427e-12 | 0.2909783
87.43508 | 9.7305 | 9.579672 | 5.78564 | 0.1508277 | 3.503282 | 1.964651e-12 | 0.2907507
87.44507 | 9.7253 | 9.578584 | 5.788988 | 0.1467163 | 3.499072 | 1.962874e-12 | 0.2905235
87.45507 | 9.7154 | 9.577535 | 5.792373 | 0.1378653 | 3.494866 | 1.961098e-12 | 0.2902962
87.46507 | 9.7339 | 9.576526 | 5.795791 | 0.1573739 | 3.490666 | 1.959322e-12 | 0.290069
87.47507 | 9.7127 | 9.575558 | 5.799242 | 0.1371423 | 3.486474 | 1.957545e-12 | 0.2898419
87.48507 | 9.7176 | 9.57463 | 5.802727 | 0.1429699 | 3.482288 | 1.955769e-12 | 0.289615
87.49507 | 9.7143 | 9.573743 | 5.806245 | 0.1405573 | 3.478109 | 1.953104e-12 | 0.2893882
87.50506 | 9.7073 | 9.572897 | 5.809793 | 0.1344026 | 3.473942 | 1.951328e-12 | 0.2891618
87.51506 | 9.7075 | 9.572092 | 5.813379 | 0.1354083 | 3.469777 | 1.949552e-12 | 0.2889353
87.52506 | 9.7112 | 9.571327 | 5.816998 | 0.1398728 | 3.46562 | 1.947775e-12 | 0.2887089
87.53506 | 9.6963 | 9.570604 | 5.820652 | 0.1256964 | 3.461469 | 1.945999e-12 | 0.2884826
87.54506 | 9.7114 | 9.569921 | 5.824339 | 0.1414789 | 3.457325 | 1.944223e-12 | 0.2882565
87.55505 | 9.6999 | 9.56928 | 5.828057 | 0.1306197 | 3.453192 | 1.942446e-12 | 0.2880307
87.56505 | 9.6977 | 9.56868 | 5.831813 | 0.12902 | 3.449062 | 1.94067e-12 | 0.2878049
87.57505 | 9.6889 | 9.568121 | 5.835603 | 0.1207788 | 3.444939 | 1.938005e-12 | 0.2875792
87.58505 | 9.6844 | 9.567604 | 5.839428 | 0.1167958 | 3.440823 | 1.936229e-12 | 0.2873536
87.59505 | 9.6891 | 9.567128 | 5.843287 | 0.1219717 | 3.436713 | 1.934453e-12 | 0.2871281
87.60505 | 9.6778 | 9.566694 | 5.847181 | 0.1111061 | 3.43261 | 1.932676e-12 | 0.2869028
87.61504 | 9.6828 | 9.566302 | 5.851105 | 0.1164982 | 3.428519 | 1.9309e-12 | 0.2866778
87.62504 | 9.6811 | 9.565951 | 5.855069 | 0.1151489 | 3.42443 | 1.929124e-12 | 0.2864528
87.63504 | 9.6678 | 9.565642 | 5.859067 | 0.1021579 | 3.420347 | 1.927347e-12 | 0.2862278
87.64504 | 9.6616 | 9.565375 | 5.8631 | 0.09622457 | 3.416272 | 1.925571e-12 | 0.286003
87.65504 | 9.6659 | 9.565151 | 5.867169 | 0.1007494 | 3.412203 | 1.923794e-12 | 0.2857784
87.66503 | 9.6513 | 9.564968 | 5.871269 | 0.08633197 | 3.408145 | 1.92113e-12 | 0.285554
87.67503 | 9.6461 | 9.564827 | 5.875408 | 0.08127256 | 3.40409 | 1.919354e-12 | 0.2853296
87.68503 | 9.6532 | 9.564729 | 5.879582 | 0.08847087 | 3.400041 | 1.917577e-12 | 0.2851054
87.69503 | 9.664 | 9.564674 | 5.883793 | 0.09932644 | 3.396 | 1.915801e-12 | 0.2848812
87.70503 | 9.6524 | 9.56466 | 5.888038 | 0.08773973 | 3.391965 | 1.914024e-12 | 0.2846572
87.71503 | 9.6439 | 9.56469 | 5.89232 | 0.07921025 | 3.387936 | 1.912248e-12 | 0.2844333
87.72502 | 9.6458 | 9.564762 | 5.896633 | 0.08103844 | 3.383919 | 1.910472e-12 | 0.2842098
87.73502 | 9.6477 | 9.564877 | 5.900987 | 0.08282344 | 3.379904 | 1.908695e-12 | 0.2839861
87.74502 | 9.6408 | 9.565034 | 5.905376 | 0.07576554 | 3.375896 | 1.906919e-12 | 0.2837627
87.75502 | 9.6444 | 9.565235 | 5.909802 | 0.0791652 | 3.371894 | 1.905143e-12 | 0.2835393
87.76502 | 9.6602 | 9.565479 | 5.914264 | 0.09472136 | 3.367899 | 1.903366e-12 | 0.283316
87.77501 | 9.6581 | 9.565765 | 5.918758 | 0.09233487 | 3.363914 | 1.90159e-12 | 0.2830931
87.78501 | 9.6538 | 9.566095 | 5.923292 | 0.08770469 | 3.359933 | 1.899814e-12 | 0.2828702
87.79501 | 9.6531 | 9.566468 | 5.927864 | 0.08663158 | 3.355957 | 1.897149e-12 | 0.2826473
87.80501 | 9.6653 | 9.566885 | 5.932472 | 0.09841461 | 3.351989 | 1.895373e-12 | 0.2824246
87.81501 | 9.6568 | 9.567346 | 5.937117 | 0.08945435 | 3.348027 | 1.893596e-12 | 0.282202
87.82501 | 9.6556 | 9.56785 | 5.941799 | 0.08775027 | 3.344072 | 1.89182e-12 | 0.2819795
87.835 | 9.6698 | 9.568397 | 5.946513 | 0.1014034 | 3.340127 | 1.890044e-12 | 0.2817574
87.845 | 9.6735 | 9.568988 | 5.951269 | 0.104512 | 3.336184 | 1.888267e-12 | 0.2815351
87.855 | 9.6661 | 9.569623 | 5.956062 | 0.09647675 | 3.332249 | 1.886491e-12 | 0.281313
87.865 | 9.6619 | 9.570303 | 5.960892 | 0.09159739 | 3.328319 | 1.884715e-12 | 0.2810911
87.875 | 9.6612 | 9.571026 | 5.96576 | 0.09017427 | 3.324397 | 1.882938e-12 | 0.2808692
87.88499 | 9.6656 | 9.571792 | 5.97066 | 0.09380771 | 3.320484 | 1.881162e-12 | 0.2806477
87.89499 | 9.6518 | 9.572604 | 5.975603 | 0.07919605 | 3.316574 | 1.879386e-12 | 0.2804261
87.90499 | 9.6444 | 9.57346 | 5.980584 | 0.07094015 | 3.312671 | 1.877609e-12 | 0.2802047
87.91499 | 9.6489 | 9.57436 | 5.985603 | 0.07453972 | 3.308774 | 1.875833e-12 | 0.2799833
87.92499 | 9.6485 | 9.575305 | 5.990659 | 0.07319482 | 3.304884 | 1.874056e-12 | 0.2797621
87.93498 | 9.6527 | 9.576293 | 5.995749 | 0.07640651 | 3.301004 | 1.87228e-12 | 0.2795412
87.94498 | 9.6437 | 9.577328 | 6.000881 | 0.06637247 | 3.297126 | 1.870504e-12 | 0.2793202
87.95498 | 9.6375 | 9.578407 | 6.006052 | 0.05909339 | 3.293255 | 1.868727e-12 | 0.2790994
87.96498 | 9.6392 | 9.57953 | 6.011262 | 0.0596697 | 3.28939 | 1.866951e-12 | 0.2788787
87.97498 | 9.6207 | 9.580699 | 6.016509 | 0.04000068 | 3.285532 | 1.865175e-12 | 0.2786581
87.98498 | 9.6363 | 9.581913 | 6.021796 | 0.05438663 | 3.28168 | 1.863398e-12 | 0.2784376
87.99497 | 9.6404 | 9.583171 | 6.027115 | 0.0572288 | 3.277838 | 1.861622e-12 | 0.2782175
88.00497 | 9.6349 | 9.584475 | 6.032479 | 0.05042458 | 3.273999 | 1.859846e-12 | 0.2779972
88.01497 | 9.6398 | 9.585825 | 6.037882 | 0.05397454 | 3.270167 | 1.858069e-12 | 0.2777771
88.02497 | 9.639 | 9.58722 | 6.043324 | 0.0517797 | 3.26634 | 1.856293e-12 | 0.2775571
88.03497 | 9.6393 | 9.588661 | 6.048804 | 0.050639 | 3.262519 | 1.854517e-12 | 0.2773372
88.04496 | 9.6433 | 9.590146 | 6.054319 | 0.0531543 | 3.258709 | 1.85274e-12 | 0.2771177
88.05496 | 9.6324 | 9.591678 | 6.059878 | 0.04072229 | 3.254902 | 1.850964e-12 | 0.2768981
88.06496 | 9.6432 | 9.593256 | 6.065477 | 0.04994444 | 3.2511 | 1.849187e-12 | 0.2766786
88.07496 | 9.6565 | 9.594879 | 6.071115 | 0.06162072 | 3.247305 | 1.847411e-12 | 0.2764592
88.08496 | 9.6658 | 9.596549 | 6.076793 | 0.06925087 | 3.243516 | 1.845635e-12 | 0.27624
88.09496 | 9.6599 | 9.598265 | 6.08251 | 0.06163499 | 3.239734 | 1.843858e-12 | 0.2760208
88.10495 | 9.6672 | 9.600026 | 6.088262 | 0.06717449 | 3.235962 | 1.842082e-12 | 0.275802
88.11495 | 9.6672 | 9.601834 | 6.094059 | 0.06536617 | 3.232191 | 1.840306e-12 | 0.2755831
88.12495 | 9.6707 | 9.603689 | 6.099897 | 0.06701127 | 3.228428 | 1.838529e-12 | 0.2753643
88.13495 | 9.6615 | 9.60559 | 6.105774 | 0.05591002 | 3.22467 | 1.836753e-12 | 0.2751457
88.14495 | 9.673 | 9.607538 | 6.111692 | 0.06546226 | 3.220918 | 1.834977e-12 | 0.2749271
88.15494 | 9.6871 | 9.60953 | 6.117644 | 0.07757006 | 3.217177 | 1.8332e-12 | 0.2747089
88.16494 | 9.6849 | 9.611571 | 6.123643 | 0.07332879 | 3.213438 | 1.831424e-12 | 0.2744906
88.17494 | 9.6885 | 9.613659 | 6.129682 | 0.07484074 | 3.209704 | 1.829648e-12 | 0.2742724
88.18494 | 9.6868 | 9.615794 | 6.135762 | 0.07100562 | 3.205978 | 1.827871e-12 | 0.2740544
88.19494 | 9.6856 | 9.617977 | 6.141883 | 0.06762328 | 3.202257 | 1.826095e-12 | 0.2738364
88.20494 | 9.6844 | 9.620206 | 6.148045 | 0.06419377 | 3.198543 | 1.824318e-12 | 0.2736186
88.21493 | 9.6803 | 9.622481 | 6.154241 | 0.05781936 | 3.194838 | 1.822542e-12 | 0.2734011
88.22493 | 9.6909 | 9.624805 | 6.160485 | 0.06609543 | 3.191136 | 1.820766e-12 | 0.2731835
88.23493 | 9.6957 | 9.627176 | 6.16677 | 0.06852442 | 3.187439 | 1.818989e-12 | 0.272966
88.24493 | 9.6866 | 9.629595 | 6.173097 | 0.0570054 | 3.183749 | 1.817213e-12 | 0.2727486
88.25493 | 9.691 | 9.632061 | 6.179464 | 0.05893886 | 3.180065 | 1.815437e-12 | 0.2725314
88.26492 | 9.6865 | 9.634573 | 6.185867 | 0.0519272 | 3.176391 | 1.81366e-12 | 0.2723145
88.27492 | 9.6756 | 9.637135 | 6.192318 | 0.03846517 | 3.172719 | 1.811884e-12 | 0.2720974
88.28492 | 9.6712 | 9.639745 | 6.198811 | 0.03145518 | 3.169053 | 1.810108e-12 | 0.2718806
88.29492 | 9.6852 | 9.642403 | 6.205346 | 0.04279703 | 3.165393 | 1.808331e-12 | 0.2716638
88.30492 | 9.6735 | 9.645109 | 6.211923 | 0.02839098 | 3.161739 | 1.806555e-12 | 0.2714471
88.31492 | 9.682 | 9.647863 | 6.218541 | 0.03413681 | 3.158091 | 1.804779e-12 | 0.2712305
88.32491 | 9.6814 | 9.650663 | 6.225196 | 0.0307367 | 3.154453 | 1.80389e-12 | 0.2710143
88.33491 | 9.6677 | 9.653514 | 6.231899 | 0.01418565 | 3.150817 | 1.802114e-12 | 0.270798
88.34491 | 9.663 | 9.656414 | 6.238645 | 0.006586261 | 3.147187 | 1.800338e-12 | 0.2705818
88.35491 | 9.6707 | 9.659362 | 6.245433 | 0.01133794 | 3.143563 | 1.798561e-12 | 0.2703657
88.36491 | 9.6583 | 9.662359 | 6.252264 | -0.00405907 | 3.139945 | 1.796785e-12 | 0.2701497
88.3749 | 9.6603 | 9.665401 | 6.259131 | -0.005101445 | 3.136337 | 1.795009e-12 | 0.269934
88.3849 | 9.6636 | 9.668496 | 6.266047 | -0.004895805 | 3.13273 | 1.793232e-12 | 0.2697183
88.3949 | 9.676 | 9.67164 | 6.273007 | 0.004360356 | 3.12913 | 1.791456e-12 | 0.2695026
88.4049 | 9.6604 | 9.674832 | 6.280009 | -0.01443218 | 3.125536 | 1.78968e-12 | 0.2692871
88.4149 | 9.6618 | 9.678074 | 6.287055 | -0.01627405 | 3.121947 | 1.787903e-12 | 0.2690717
88.4249 | 9.6647 | 9.681365 | 6.294144 | -0.01666516 | 3.118365 | 1.786127e-12 | 0.2688564
88.43489 | 9.6449 | 9.684703 | 6.301269 | -0.03980254 | 3.114792 | 1.78435e-12 | 0.2686414
88.44489 | 9.6583 | 9.688093 | 6.308445 | -0.02979253 | 3.111221 | 1.782574e-12 | 0.2684263
88.45489 | 9.6665 | 9.691532 | 6.315665 | -0.02503243 | 3.107656 | 1.780798e-12 | 0.2682114
88.46489 | 9.6695 | 9.695022 | 6.322928 | -0.02552153 | 3.104097 | 1.77991e-12 | 0.2679965
88.47489 | 9.6652 | 9.698561 | 6.330235 | -0.03336065 | 3.100544 | 1.778133e-12 | 0.2677818
88.48488 | 9.6781 | 9.702146 | 6.337579 | -0.02404578 | 3.096999 | 1.776357e-12 | 0.2675673
88.49488 | 9.67 | 9.705784 | 6.344974 | -0.03578446 | 3.093457 | 1.77458e-12 | 0.2673528
88.50488 | 9.664 | 9.709474 | 6.352414 | -0.04547352 | 3.089922 | 1.772804e-12 | 0.2671384
88.51488 | 9.6586 | 9.713213 | 6.359897 | -0.05461269 | 3.086391 | 1.771028e-12 | 0.266924
88.52488 | 9.6703 | 9.717002 | 6.367425 | -0.04670216 | 3.082867 | 1.769251e-12 | 0.2667098
88.53488 | 9.6691 | 9.720842 | 6.374998 | -0.05174205 | 3.079348 | 1.767475e-12 | 0.2664958
88.54487 | 9.6921 | 9.724729 | 6.382607 | -0.03262871 | 3.075839 | 1.765699e-12 | 0.266282
88.55487 | 9.6633 | 9.72867 | 6.390269 | -0.0653696 | 3.072332 | 1.763922e-12 | 0.2660682
88.56487 | 9.6757 | 9.732661 | 6.397976 | -0.05696107 | 3.068831 | 1.763034e-12 | 0.2658544
88.57487 | 9.6754 | 9.736704 | 6.405728 | -0.06130361 | 3.065335 | 1.761258e-12 | 0.2656407
88.58487 | 9.6468 | 9.740797 | 6.413524 | -0.0939967 | 3.061845 | 1.759481e-12 | 0.2654272
88.59486 | 9.6635 | 9.744936 | 6.421358 | -0.08143644 | 3.058364 | 1.757705e-12 | 0.2652139
88.60486 | 9.6625 | 9.749132 | 6.429246 | -0.08663168 | 3.054886 | 1.755929e-12 | 0.2650006
88.61486 | 9.6633 | 9.753378 | 6.437178 | -0.0900781 | 3.051413 | 1.754152e-12 | 0.2647874
88.62486 | 9.6547 | 9.757676 | 6.445156 | -0.1029759 | 3.047945 | 1.752376e-12 | 0.2645743
88.63486 | 9.6512 | 9.762025 | 6.45318 | -0.1108249 | 3.044484 | 1.7506e-12 | 0.2643613
88.64486 | 9.6531 | 9.766426 | 6.461249 | -0.1133256 | 3.041028 | 1.749711e-12 | 0.2641484
88.65485 | 9.6391 | 9.770873 | 6.469356 | -0.1317734 | 3.037581 | 1.747935e-12 | 0.2639358
88.66485 | 9.6206 | 9.775377 | 6.477518 | -0.1547772 | 3.034136 | 1.746159e-12 | 0.2637232
88.67485 | 9.6344 | 9.779933 | 6.485725 | -0.1455329 | 3.030697 | 1.744382e-12 | 0.2635106
88.68485 | 9.6146 | 9.78454 | 6.493978 | -0.1699404 | 3.027264 | 1.742606e-12 | 0.2632981
88.69485 | 9.6163 | 9.7892 | 6.502278 | -0.1729 | 3.023836 | 1.74083e-12 | 0.2630857
88.70484 | 9.6236 | 9.793907 | 6.510616 | -0.1703065 | 3.020417 | 1.739053e-12 | 0.2628736
88.71484 | 9.5978 | 9.79867 | 6.519008 | -0.2008702 | 3.017 | 1.737277e-12 | 0.2626615
88.72484 | 9.6209 | 9.803486 | 6.527448 | -0.1825863 | 3.013589 | 1.736389e-12 | 0.2624494
88.73484 | 9.5918 | 9.808355 | 6.535934 | -0.216555 | 3.010184 | 1.734612e-12 | 0.2622375
88.74484 | 9.5859 | 9.813276 | 6.544466 | -0.2273756 | 3.006784 | 1.732836e-12 | 0.2620256
88.75484 | 9.5914 | 9.818249 | 6.553046 | -0.2268493 | 3.003389 | 1.73106e-12 | 0.2618139
88.76483 | 9.5951 | 9.82327 | 6.561665 | -0.2281703 | 3.000003 | 1.729283e-12 | 0.2616025
88.77483 | 9.5952 | 9.82835 | 6.570339 | -0.2331496 | 2.99662 | 1.727507e-12 | 0.261391
88.78483 | 9.5897 | 9.833481 | 6.57906 | -0.2437812 | 2.993242 | 1.726619e-12 | 0.2611795
88.79483 | 9.6059 | 9.838666 | 6.587829 | -0.2327662 | 2.989869 | 1.724842e-12 | 0.2609682
88.80483 | 9.5843 | 9.843904 | 6.596645 | -0.2596042 | 2.986502 | 1.723066e-12 | 0.260757
88.81482 | 9.5782 | 9.84919 | 6.6055 | -0.27099 | 2.983144 | 1.72129e-12 | 0.260546
88.82482 | 9.5896 | 9.854535 | 6.614412 | -0.2649345 | 2.979788 | 1.719513e-12 | 0.260335
88.83482 | 9.5988 | 9.859932 | 6.623371 | -0.2611324 | 2.976437 | 1.717737e-12 | 0.2601241
88.84482 | 9.5928 | 9.865384 | 6.632379 | -0.2725839 | 2.973092 | 1.715961e-12 | 0.2599133
88.85482 | 9.6196 | 9.870889 | 6.641434 | -0.2512886 | 2.969752 | 1.715073e-12 | 0.2597026
88.86482 | 9.5991 | 9.876448 | 6.650538 | -0.2773477 | 2.966418 | 1.713296e-12 | 0.259492
88.87481 | 9.6216 | 9.882055 | 6.659681 | -0.2604546 | 2.963092 | 1.71152e-12 | 0.2592817
88.88481 | 9.6071 | 9.887721 | 6.668881 | -0.2806212 | 2.959768 | 1.709743e-12 | 0.2590713
88.89481 | 9.5996 | 9.893442 | 6.678131 | -0.2938418 | 2.95645 | 1.707967e-12 | 0.258861
88.90481 | 9.6344 | 9.899216 | 6.687428 | -0.2648164 | 2.953137 | 1.707079e-12 | 0.2586508
88.91481 | 9.6143 | 9.905045 | 6.696775 | -0.2907454 | 2.94983 | 1.705303e-12 | 0.2584407
88.9248 | 9.6391 | 9.910923 | 6.706161 | -0.2718226 | 2.946531 | 1.703526e-12 | 0.2582309
88.9348 | 9.6315 | 9.91686 | 6.715605 | -0.2853603 | 2.943234 | 1.70175e-12 | 0.258021
88.9448 | 9.631 | 9.922852 | 6.725099 | -0.2918523 | 2.939943 | 1.699973e-12 | 0.2578112
88.9548 | 9.6379 | 9.928899 | 6.734641 | -0.2909993 | 2.936656 | 1.698197e-12 | 0.2576015
88.9648 | 9.6258 | 9.935001 | 6.744233 | -0.309201 | 2.933376 | 1.697309e-12 | 0.2573919
88.9748 | 9.6299 | 9.941157 | 6.753875 | -0.3112575 | 2.9301 | 1.695533e-12 | 0.2571824
88.98479 | 9.6345 | 9.947365 | 6.763556 | -0.3128647 | 2.926835 | 1.693756e-12 | 0.2569732
88.99479 | 9.6526 | 9.953632 | 6.773297 | -0.3010315 | 2.923571 | 1.69198e-12 | 0.2567639
89.00479 | 9.6323 | 9.959952 | 6.783088 | -0.3276516 | 2.920309 | 1.690204e-12 | 0.2565547
89.01479 | 9.6432 | 9.966329 | 6.792928 | -0.3231291 | 2.917055 | 1.689315e-12 | 0.2563456
89.02479 | 9.6294 | 9.972762 | 6.802819 | -0.3433624 | 2.913807 | 1.687539e-12 | 0.2561366
89.03478 | 9.6365 | 9.979242 | 6.812749 | -0.3427416 | 2.910564 | 1.685763e-12 | 0.2559278
89.04478 | 9.6238 | 9.985785 | 6.82274 | -0.361985 | 2.907326 | 1.683986e-12 | 0.255719
89.05478 | 9.6361 | 9.992384 | 6.832781 | -0.3562842 | 2.904092 | 1.68221e-12 | 0.2555103
89.06478 | 9.6302 | 9.999039 | 6.842873 | -0.3688391 | 2.900864 | 1.681322e-12 | 0.2553017
89.07478 | 9.6375 | 10.00575 | 6.853016 | -0.3682499 | 2.897641 | 1.679545e-12 | 0.2550932
89.08478 | 9.6296 | 10.01252 | 6.863209 | -0.3829167 | 2.894423 | 1.677769e-12 | 0.2548848
89.09477 | 9.6329 | 10.01933 | 6.873442 | -0.3864349 | 2.891216 | 1.675993e-12 | 0.2546767
89.10477 | 9.6045 | 10.02621 | 6.883737 | -0.4217141 | 2.888008 | 1.674216e-12 | 0.2544684
89.11477 | 9.6182 | 10.03315 | 6.894083 | -0.4149496 | 2.884806 | 1.673328e-12 | 0.2542603
89.12477 | 9.5839 | 10.04014 | 6.90448 | -0.4562416 | 2.881609 | 1.671552e-12 | 0.2540523
89.13477 | 9.6269 | 10.04719 | 6.914929 | -0.42029 | 2.878417 | 1.669775e-12 | 0.2538443
89.14476 | 9.6066 | 10.05429 | 6.925418 | -0.4476862 | 2.875232 | 1.667999e-12 | 0.2536367
89.15476 | 9.5977 | 10.06145 | 6.935969 | -0.4637476 | 2.872049 | 1.667111e-12 | 0.2534289
89.16476 | 9.5882 | 10.06867 | 6.946572 | -0.4804663 | 2.868873 | 1.665335e-12 | 0.2532213
89.17476 | 9.5873 | 10.07594 | 6.957227 | -0.4886424 | 2.865702 | 1.663558e-12 | 0.2530137
89.18476 | 9.5602 | 10.08328 | 6.967934 | -0.5230752 | 2.862535 | 1.661782e-12 | 0.2528063
89.19476 | 9.5678 | 10.09066 | 6.978692 | -0.5228647 | 2.859374 | 1.660894e-12 | 0.2525989
89.20475 | 9.5852 | 10.09811 | 6.989492 | -0.5129063 | 2.856222 | 1.659117e-12 | 0.2523918
89.21475 | 9.5728 | 10.10561 | 7.000355 | -0.5328108 | 2.853071 | 1.657341e-12 | 0.2521847
89.22475 | 9.5788 | 10.11317 | 7.01127 | -0.5343731 | 2.849925 | 1.655565e-12 | 0.2519776
89.23475 | 9.5633 | 10.12079 | 7.022238 | -0.5574925 | 2.846784 | 1.653788e-12 | 0.2517706
89.24475 | 9.5609 | 10.12847 | 7.033258 | -0.56757 | 2.843648 | 1.6529e-12 | 0.2515637
89.25474 | 9.5453 | 10.1362 | 7.04432 | -0.5908975 | 2.84052 | 1.651124e-12 | 0.2513571
89.26474 | 9.567 | 10.14399 | 7.055446 | -0.5769906 | 2.837394 | 1.649347e-12 | 0.2511504
89.27474 | 9.5749 | 10.15184 | 7.066625 | -0.5769405 | 2.834272 | 1.647571e-12 | 0.2509438
89.28474 | 9.5651 | 10.15975 | 7.077856 | -0.5946491 | 2.831156 | 1.646683e-12 | 0.2507373
89.29474 | 9.5799 | 10.16772 | 7.089141 | -0.5878178 | 2.828046 | 1.644906e-12 | 0.2505308
89.30474 | 9.5663 | 10.17574 | 7.100479 | -0.609444 | 2.82494 | 1.64313e-12 | 0.2503245
89.31473 | 9.5753 | 10.18382 | 7.11186 | -0.6085204 | 2.821842 | 1.641354e-12 | 0.2501185
89.32473 | 9.5786 | 10.19196 | 7.123305 | -0.6133632 | 2.818746 | 1.640466e-12 | 0.2499123
89.33473 | 9.5618 | 10.20016 | 7.134803 | -0.6383648 | 2.815655 | 1.638689e-12 | 0.2497063
89.34473 | 9.5951 | 10.20843 | 7.146356 | -0.6133251 | 2.812569 | 1.636913e-12 | 0.2495003
89.35473 | 9.5799 | 10.21674 | 7.157962 | -0.6368442 | 2.809488 | 1.635136e-12 | 0.2492945
89.36472 | 9.5862 | 10.22511 | 7.169611 | -0.6389141 | 2.806415 | 1.634248e-12 | 0.2490889
89.37472 | 9.6111 | 10.23355 | 7.181325 | -0.6224511 | 2.803343 | 1.632472e-12 | 0.2488832
89.38472 | 9.5861 | 10.24205 | 7.193093 | -0.6559477 | 2.800277 | 1.630696e-12 | 0.2486776
89.39472 | 9.5885 | 10.2506 | 7.204916 | -0.6621035 | 2.797215 | 1.629807e-12 | 0.2484721
89.40472 | 9.611 | 10.25922 | 7.216794 | -0.6482189 | 2.794159 | 1.628031e-12 | 0.2482667
89.41472 | 9.584 | 10.26789 | 7.228726 | -0.6838935 | 2.791107 | 1.626255e-12 | 0.2480614
89.42471 | 9.5941 | 10.27662 | 7.2407 | -0.6825199 | 2.788063 | 1.624478e-12 | 0.2478564
89.43471 | 9.608 | 10.28541 | 7.252741 | -0.6774141 | 2.785021 | 1.62359e-12 | 0.2476512
89.44471 | 9.6007 | 10.29427 | 7.264838 | -0.6935674 | 2.781984 | 1.621814e-12 | 0.2474462
89.45471 | 9.6026 | 10.30318 | 7.276989 | -0.7005814 | 2.778951 | 1.620037e-12 | 0.2472413
89.46471 | 9.6076 | 10.31216 | 7.289195 | -0.7045561 | 2.775924 | 1.618261e-12 | 0.2470364
89.4747 | 9.5889 | 10.32118 | 7.301445 | -0.7322804 | 2.772904 | 1.617373e-12 | 0.2468318
89.4847 | 9.5994 | 10.33028 | 7.313762 | -0.7308751 | 2.769886 | 1.615597e-12 | 0.2466271
89.4947 | 9.5813 | 10.33943 | 7.326135 | -0.7581298 | 2.766873 | 1.61382e-12 | 0.2464225
89.5047 | 9.6185 | 10.34865 | 7.338563 | -0.7301454 | 2.763864 | 1.612932e-12 | 0.246218
89.5147 | 9.5947 | 10.35792 | 7.351047 | -0.7632213 | 2.760861 | 1.611156e-12 | 0.2460136
89.5247 | 9.5956 | 10.36726 | 7.363587 | -0.7716583 | 2.757862 | 1.609379e-12 | 0.2458093
89.53469 | 9.5854 | 10.37665 | 7.37617 | -0.7912473 | 2.754872 | 1.607603e-12 | 0.2456053
89.54469 | 9.5862 | 10.38611 | 7.388822 | -0.7999058 | 2.751883 | 1.606715e-12 | 0.2454012
89.55469 | 9.5933 | 10.39563 | 7.40153 | -0.8023253 | 2.748898 | 1.604938e-12 | 0.2451971
89.56469 | 9.5789 | 10.40521 | 7.414295 | -0.8263062 | 2.745919 | 1.603162e-12 | 0.2449931
89.57469 | 9.6058 | 10.41485 | 7.427115 | -0.8090483 | 2.742944 | 1.602274e-12 | 0.2447893
89.58468 | 9.599 | 10.42454 | 7.43998 | -0.8255412 | 2.739975 | 1.600498e-12 | 0.2445857
89.59468 | 9.5964 | 10.43431 | 7.452914 | -0.8379062 | 2.73701 | 1.598721e-12 | 0.244382
89.60468 | 9.5779 | 10.44413 | 7.465905 | -0.866233 | 2.734049 | 1.597833e-12 | 0.2441784
89.61468 | 9.5995 | 10.45402 | 7.478953 | -0.8545212 | 2.731093 | 1.596057e-12 | 0.2439749
89.62468 | 9.6013 | 10.46397 | 7.492058 | -0.8626714 | 2.728142 | 1.59428e-12 | 0.2437714
89.63468 | 9.5965 | 10.47398 | 7.50522 | -0.8774834 | 2.725195 | 1.592504e-12 | 0.2435681
89.64467 | 9.6203 | 10.48405 | 7.518427 | -0.8637481 | 2.722256 | 1.591616e-12 | 0.2433651
89.65467 | 9.6035 | 10.49418 | 7.531703 | -0.8906843 | 2.719319 | 1.589839e-12 | 0.2431619
89.66467 | 9.6127 | 10.50438 | 7.545038 | -0.8916829 | 2.716386 | 1.588063e-12 | 0.2429588
89.67467 | 9.5886 | 10.51464 | 7.55843 | -0.9260439 | 2.713458 | 1.587175e-12 | 0.2427558
89.68467 | 9.6147 | 10.52497 | 7.57188 | -0.9102672 | 2.710535 | 1.585398e-12 | 0.2425529
89.69466 | 9.6176 | 10.53534 | 7.585374 | -0.9177421 | 2.707618 | 1.583622e-12 | 0.2423503
89.70466 | 9.6146 | 10.54579 | 7.59894 | -0.9311914 | 2.704704 | 1.582734e-12 | 0.2421476
89.71466 | 9.6298 | 10.5563 | 7.612563 | -0.9265022 | 2.701794 | 1.580958e-12 | 0.241945
89.72466 | 9.6205 | 10.56688 | 7.626245 | -0.9463767 | 2.698889 | 1.579181e-12 | 0.2417424
89.73466 | 9.5948 | 10.57751 | 7.639986 | -0.9827143 | 2.695989 | 1.578293e-12 | 0.24154
89.74466 | 9.6243 | 10.58822 | 7.653785 | -0.9639158 | 2.693093 | 1.576517e-12 | 0.2413376
89.75465 | 9.6022 | 10.59897 | 7.667628 | -0.9967688 | 2.690205 | 1.57474e-12 | 0.2411355
89.76465 | 9.6276 | 10.6098 | 7.681545 | -0.982196 | 2.687318 | 1.573852e-12 | 0.2409333
89.77465 | 9.6215 | 10.62069 | 7.69552 | -0.9991868 | 2.684436 | 1.572076e-12 | 0.2407312
89.78465 | 9.6217 | 10.63164 | 7.709554 | -1.009941 | 2.681559 | 1.570299e-12 | 0.2405292
89.79465 | 9.609 | 10.64266 | 7.723647 | -1.033659 | 2.678685 | 1.569411e-12 | 0.2403273
89.80464 | 9.6317 | 10.65373 | 7.737785 | -1.02203 | 2.67582 | 1.567635e-12 | 0.2401256
89.81464 | 9.6143 | 10.66488 | 7.751997 | -1.050576 | 2.672956 | 1.565859e-12 | 0.2399238
89.82464 | 9.6393 | 10.67609 | 7.766268 | -1.036786 | 2.670096 | 1.56497e-12 | 0.2397222
89.83464 | 9.6212 | 10.68736 | 7.780598 | -1.06616 | 2.667241 | 1.563194e-12 | 0.2395206
89.84464 | 9.6372 | 10.6987 | 7.794989 | -1.061498 | 2.66439 | 1.561418e-12 | 0.2393191
89.85464 | 9.636 | 10.7101 | 7.809439 | -1.074101 | 2.661545 | 1.560529e-12 | 0.2391177
89.86463 | 9.6393 | 10.72156 | 7.823934 | -1.082257 | 2.658706 | 1.558753e-12 | 0.2389165
89.87463 | 9.6589 | 10.73309 | 7.838505 | -1.074188 | 2.655869 | 1.556977e-12 | 0.2387153
89.88463 | 9.6738 | 10.74469 | 7.853135 | -1.070885 | 2.653036 | 1.556089e-12 | 0.2385141
89.89463 | 9.6837 | 10.75635 | 7.867825 | -1.072646 | 2.650208 | 1.554312e-12 | 0.2383131
89.90463 | 9.703 | 10.76807 | 7.882576 | -1.065073 | 2.647384 | 1.552536e-12 | 0.2381121
89.91462 | 9.6828 | 10.77985 | 7.897373 | -1.097052 | 2.644568 | 1.551648e-12 | 0.2379114
89.92462 | 9.7275 | 10.79171 | 7.912245 | -1.064209 | 2.641753 | 1.549871e-12 | 0.2377106
89.93462 | 9.7112 | 10.80363 | 7.927178 | -1.092431 | 2.638942 | 1.548983e-12 | 0.2375098
89.94462 | 9.7404 | 10.81562 | 7.942172 | -1.075218 | 2.636136 | 1.547207e-12 | 0.2373092
89.95462 | 9.7637 | 10.82767 | 7.957227 | -1.06397 | 2.633335 | 1.54543e-12 | 0.2371086
89.96462 | 9.7767 | 10.83979 | 7.972343 | -1.063089 | 2.630537 | 1.544542e-12 | 0.2369082
89.97461 | 9.772 | 10.85196 | 7.987505 | -1.079961 | 2.627747 | 1.542766e-12 | 0.236708
89.98461 | 9.7874 | 10.86421 | 8.002744 | -1.07681 | 2.624959 | 1.541878e-12 | 0.2365077
89.99461 | 9.8048 | 10.87653 | 8.018044 | -1.071726 | 2.622175 | 1.540101e-12 | 0.2363075