## Summary
Parameter | MoO2_P21c_fixed P 21/c | MoO2_P21c_fixed P 21/c ()
Sample | M17-SM_Cu_powder.dat | M17-SM_Cu_powder.dat
Method | GSAS-II | GSAS-II
Phase name | MoO2_P21c_fixed P 21/c | MoO2_P21c_fixed P 21/c
COD / MP ID | manual | manual
Formula | Mo4 O8 | Mo4 O8
Space group
Space group # | 14 | 14
Crystal system | monoclinic | monoclinic
a (Å) | 5.48033 | 5.48033
b (Å) | 4.90628 | 4.90628
c (Å) | 5.55537 | 5.55537
α (°) | 90 | 90
β (°) | 121.356 | 121.356
γ (°) | 90 | 90
Volume (A^3) | 127.55773 | 127.55773
da/a0 (%) | -1.092 | -1.092
db/b0 (%) | 0.775 | 0.775
dc/c0 (%) | -1.525 | -1.525
dV/V0 (%) | -3.041 | -3.041
Weight fraction (%) | 50 | 50
GSAS-II mass weight fraction (%) | 50 | 50
Weight fraction ± (%) | 3.58 | 3.58
Weight fraction error source | integrated_phase_area_diagonal_covariance+binary_closure | integrated_phase_area_diagonal_covariance+binary_closure
Weight fraction propagated sigma (%) | 3.582 | 3.582
Weight fraction systematic floor (%) | 1 | 1
Weight fraction method | integrated_phase_pattern_area | integrated_phase_pattern_area
Integrated phase fraction (%) | 50 | 50
Integrated - wt fraction (percentage points) | 0 | 0
Integrated phase fraction method | primary_quant_from_refined_phase_envelope | primary_quant_from_refined_phase_envelope
Crystallite size (nm) | 1000 | 1000
Crystallite size source | gsas_hap_size | gsas_hap_size
Scale factor | 0.21697 | 0.21697
Scale factor sigma | 0.02197905 | 0.02197905
Scale factor sigma (%) | 10.13 | 10.13
Scale factor sigma source | gsas_covariance | gsas_covariance
Scale * phase mass value | 111.0338 | 111.0338
Legacy mass-weighted scale value | 111.0338 | 111.0338
U (Caglioti) | 0.01489 | 0.01489
V (Caglioti) | -0.01538 | -0.01538
W (Caglioti) | 0.00566 | 0.00566
X (Lorentzian) | 0 | 0
Y (Lorentzian) | 7.8455 | 7.8455
η at strongest | 1 | 1
FWHM (°) | 8.0522 | 8.0522
FWHM reference 2theta (deg) | 25.9463 | 25.9463
FWHM reference hkl | [1, 1, 1] | [1, 1, 1]
N reflections | 45 | 45
Seeded by | gsas2 | gsas2
Zero shift (°) | -0.00155 | -0.00155
Rwp (%) | 21.38 | 21.38
Rp (%) | 18 | 18
χ² | 1135.481 | 1135.481
GoF | 33.697 | 33.697

## Plot Data
2theta | Y_obs | Y_calc | Background | Residual | MoO2_P21c_fixed P 21/c | MoO2_P21c_fixed P 21/c peak 2θ | MoO2_P21c_fixed P 21/c [hkl]
10.00918 | 53.3691 | 28.56613 | 28.45336 | 24.80297 | 0.05638701 | 18.947 | [100]
10.01918 | 53.3504 | 28.75159 | 28.6387 | 24.59881 | 0.056445 | 25.918 | [111]
10.02917 | 53.3496 | 28.93605 | 28.82304 | 24.41355 | 0.05650305 | 26.107 | [011]
10.03917 | 53.2814 | 29.11987 | 29.00675 | 24.16153 | 0.05656126 | 32.204 | [102]
10.04917 | 53.2618 | 29.30287 | 29.18963 | 23.95893 | 0.0566196 | 36.601 | [020]
10.05917 | 53.2185 | 29.48506 | 29.37171 | 23.73344 | 0.05667804 | 37.357 | [202]
10.06917 | 53.174 | 29.66644 | 29.55297 | 23.50756 | 0.0567366 | 37.899 | [002]
10.07916 | 53.1731 | 29.84683 | 29.73324 | 23.32627 | 0.05679521 | 37.985 | [111]
10.08916 | 53.072 | 30.02659 | 29.91288 | 23.04541 | 0.056854 | 38.439 | [200]
10.09916 | 53.0755 | 30.20554 | 30.09171 | 22.86996 | 0.05691289 | 42.286 | [012]
10.10916 | 53.0062 | 30.38369 | 30.26974 | 22.62251 | 0.05697191 | 42.779 | [210]
10.11916 | 52.9975 | 30.56103 | 30.44697 | 22.43647 | 0.05703104 | 49.536 | [122]
10.12916 | 52.9531 | 30.73758 | 30.6234 | 22.21552 | 0.05709028 | 51.416 | [102]
10.13915 | 52.9063 | 30.91315 | 30.79885 | 21.99315 | 0.05714958 | 53.296 | [222]
10.14915 | 52.8595 | 31.0881 | 30.97368 | 21.7714 | 0.05720906 | 53.617 | [213]
10.15915 | 52.8479 | 31.26225 | 31.14772 | 21.58565 | 0.05726866 | 53.708 | [022]
10.16915 | 52.8011 | 31.43562 | 31.32096 | 21.36548 | 0.05732837 | 53.924 | [113]
10.17915 | 52.7756 | 31.60819 | 31.49341 | 21.16741 | 0.0573882 | 54.12 | [220]
10.18914 | 52.7257 | 31.7798 | 31.66491 | 20.9459 | 0.05744808 | 54.745 | [311]
10.19914 | 52.6926 | 31.9508 | 31.83578 | 20.7418 | 0.05750815 | 55.25 | [211]
10.20914 | 52.6485 | 32.12101 | 32.00588 | 20.52749 | 0.05756833 | 59.178 | [300]
10.21914 | 52.591 | 32.29044 | 32.17519 | 20.30056 | 0.05762863 | 59.666 | [131]
10.22914 | 52.6138 | 32.45909 | 32.34372 | 20.15471 | 0.05768905 | 60.715 | [313]
10.23914 | 52.5346 | 32.62697 | 32.51147 | 19.90763 | 0.0577496 | 61.565 | [013]
10.24913 | 52.529 | 32.79389 | 32.67827 | 19.73511 | 0.0578102 | 64.756 | [122]
10.25913 | 52.4629 | 32.96022 | 32.84447 | 19.50268 | 0.05787098 | 66.809 | [131]
10.26913 | 52.4549 | 33.12576 | 33.0099 | 19.32914 | 0.05793188 | 67.379 | [204]
10.27913 | 52.4179 | 33.29054 | 33.17456 | 19.12736 | 0.0579929 | 68.457 | [402]
10.28913 | 52.3628 | 33.45455 | 33.33844 | 18.90825 | 0.05805404 | 69.521 | [202]
10.29912 | 52.3435 | 33.61763 | 33.5014 | 18.72587 | 0.05811525 | 70.352 | [304]
10.30912 | 52.3193 | 33.78011 | 33.66376 | 18.53919 | 0.05817664 | 71.054 | [104]
10.31912 | 52.2555 | 33.94182 | 33.82535 | 18.31368 | 0.05823815 | 75.22 | [113]
10.32912 | 52.2705 | 34.10278 | 33.98618 | 18.16772 | 0.05829979 | 75.909 | [311]
10.33912 | 52.1793 | 34.26297 | 34.14625 | 17.91633 | 0.05836154 | 77.805 | [040]
10.34912 | 52.193 | 34.42241 | 34.30557 | 17.77059 | 0.05842343 | 78.786 | [133]
10.35911 | 52.1233 | 34.58094 | 34.46397 | 17.54236 | 0.05848537 | 79.196 | [224]
10.36911 | 52.0999 | 34.73887 | 34.62177 | 17.36103 | 0.0585475 | 79.465 | [331]
10.37911 | 52.0706 | 34.89605 | 34.77883 | 17.17455 | 0.05860975 | 79.661 | [404]
10.38911 | 52.0445 | 35.05248 | 34.93514 | 16.99202 | 0.05867213 | 80.212 | [422]
10.39911 | 51.9907 | 35.20816 | 35.09069 | 16.78254 | 0.05873464 | 82.351 | [400]
10.4091 | 51.971 | 35.36295 | 35.24535 | 16.60805 | 0.05879721 | 82.675 | [124]
10.4191 | 51.9273 | 35.51714 | 35.39942 | 16.41016 | 0.05885997 | 84.562 | [333]
10.4291 | 51.9167 | 35.67059 | 35.55275 | 16.24611 | 0.05892286 | 85.309 | [033]
10.4391 | 51.8384 | 35.82331 | 35.70534 | 16.01509 | 0.05898587 | 89.65 | [242]
10.4491 | 51.8777 | 35.97528 | 35.85719 | 15.90242 | 0.05904901 | 89.981 | [042]
10.4591 | 51.7931 | 36.12653 | 36.0083 | 15.66657 | 0.05911228
10.46909 | 51.785 | 36.27688 | 36.15853 | 15.50812 | 0.05917561
10.47909 | 51.7347 | 36.42666 | 36.30818 | 15.30804 | 0.05923914
10.48909 | 51.7244 | 36.5757 | 36.4571 | 15.1487 | 0.0593028
10.49909 | 51.696 | 36.72402 | 36.60528 | 14.97198 | 0.05936659
10.50909 | 51.6554 | 36.87161 | 36.75275 | 14.78379 | 0.0594305
10.51908 | 51.6462 | 37.01833 | 36.89934 | 14.62787 | 0.05949448
10.52908 | 51.6084 | 37.16447 | 37.04535 | 14.44393 | 0.05955866
10.53908 | 51.5954 | 37.3099 | 37.19065 | 14.2855 | 0.05962297
10.54908 | 51.5562 | 37.4546 | 37.33523 | 14.1016 | 0.05968742
10.55908 | 51.5374 | 37.59859 | 37.47908 | 13.93881 | 0.05975199
10.56908 | 51.534 | 37.74186 | 37.62223 | 13.79214 | 0.05981669
10.57907 | 51.4664 | 37.88428 | 37.76451 | 13.58212 | 0.05988147
10.58907 | 51.4666 | 38.02613 | 37.90623 | 13.44047 | 0.05994645
10.59907 | 51.4306 | 38.16727 | 38.04724 | 13.26333 | 0.06001155
10.60907 | 51.4166 | 38.3077 | 38.18754 | 13.1089 | 0.0600768
10.61907 | 51.3925 | 38.44742 | 38.32714 | 12.94508 | 0.06014217
10.62906 | 51.3752 | 38.58631 | 38.46589 | 12.78889 | 0.06020762
10.63906 | 51.3429 | 38.72463 | 38.60408 | 12.61827 | 0.06027327
10.64906 | 51.3068 | 38.86225 | 38.74157 | 12.44455 | 0.06033905
10.65906 | 51.2788 | 38.99917 | 38.87836 | 12.27963 | 0.06040498
10.66906 | 51.2559 | 39.1354 | 39.01446 | 12.1205 | 0.06047104
10.67906 | 51.2321 | 39.27093 | 39.14986 | 11.96117 | 0.06053723
10.68905 | 51.2151 | 39.40564 | 39.28443 | 11.80946 | 0.0606035
10.69905 | 51.1792 | 39.53978 | 39.41844 | 11.63942 | 0.06066997
10.70905 | 51.1394 | 39.67324 | 39.55177 | 11.46616 | 0.06073658
10.71905 | 51.1244 | 39.80602 | 39.68441 | 11.31838 | 0.06080333
10.72905 | 51.0919 | 39.9381 | 39.81636 | 11.1538 | 0.06087022
10.73904 | 51.0787 | 40.06937 | 39.9475 | 11.00933 | 0.06093719
10.74904 | 51.0422 | 40.2001 | 40.07809 | 10.8421 | 0.06100436
10.75904 | 51.0188 | 40.33014 | 40.208 | 10.68866 | 0.06107168
10.76904 | 50.9834 | 40.4595 | 40.33722 | 10.5239 | 0.06113913
10.77904 | 50.9323 | 40.58819 | 40.46578 | 10.34411 | 0.06120673
10.78904 | 50.9322 | 40.7162 | 40.59365 | 10.216 | 0.06127447
10.79903 | 50.9037 | 40.84342 | 40.72073 | 10.06028 | 0.06134229
10.80903 | 50.8925 | 40.97009 | 40.84726 | 9.922414 | 0.06141031
10.81903 | 50.8719 | 41.09609 | 40.97313 | 9.775814 | 0.06147849
10.82903 | 50.8239 | 41.22142 | 41.09833 | 9.602481 | 0.0615468
10.83903 | 50.7889 | 41.34609 | 41.22286 | 9.442813 | 0.06161526
10.84902 | 50.7582 | 41.46997 | 41.3466 | 9.288233 | 0.0616838
10.85902 | 50.7341 | 41.59331 | 41.4698 | 9.14079 | 0.06175256
10.86902 | 50.7056 | 41.71599 | 41.59235 | 8.989608 | 0.06182145
10.87902 | 50.6965 | 41.83802 | 41.71423 | 8.858484 | 0.0618905
10.88902 | 50.6625 | 41.95938 | 41.83546 | 8.703117 | 0.0619597
10.89902 | 50.6273 | 42.0801 | 41.95604 | 8.547205 | 0.06202904
10.90901 | 50.6095 | 42.20003 | 42.07584 | 8.409466 | 0.06209847
10.91901 | 50.5861 | 42.31944 | 42.19511 | 8.266657 | 0.0621681
10.92901 | 50.5602 | 42.4382 | 42.31373 | 8.121999 | 0.06223789
10.93901 | 50.5339 | 42.55631 | 42.4317 | 7.977588 | 0.06230784
10.94901 | 50.4856 | 42.67378 | 42.54902 | 7.811823 | 0.06237792
10.959 | 50.4696 | 42.79048 | 42.66558 | 7.679119 | 0.0624481
10.969 | 50.456 | 42.90666 | 42.78162 | 7.54934 | 0.06251849
10.979 | 50.422 | 43.0222 | 42.89702 | 7.399803 | 0.06258904
10.989 | 50.3998 | 43.1371 | 43.01178 | 7.262704 | 0.06265973
10.999 | 50.3707 | 43.25136 | 43.1259 | 7.119343 | 0.06273059
11.009 | 50.3265 | 43.36498 | 43.23938 | 6.961517 | 0.06280159
11.01899 | 50.3102 | 43.47786 | 43.35212 | 6.832338 | 0.06287268
11.02899 | 50.2896 | 43.59022 | 43.46433 | 6.699378 | 0.062944
11.03899 | 50.2671 | 43.70195 | 43.57592 | 6.565148 | 0.06301547
11.04899 | 50.2512 | 43.81305 | 43.68688 | 6.438147 | 0.06308709
11.05899 | 50.2267 | 43.92353 | 43.79721 | 6.303173 | 0.06315887
11.06898 | 50.1781 | 44.03327 | 43.9068 | 6.144834 | 0.06323074
11.07898 | 50.1519 | 44.14249 | 44.01589 | 6.009408 | 0.06330284
11.08898 | 50.1361 | 44.2511 | 44.12435 | 5.885004 | 0.06337509
11.09898 | 50.0942 | 44.35908 | 44.23219 | 5.73512 | 0.06344751
11.10898 | 50.0798 | 44.46645 | 44.33941 | 5.613354 | 0.06352008
11.11898 | 50.0759 | 44.57319 | 44.44601 | 5.502705 | 0.06359281
11.12897 | 50.0353 | 44.67922 | 44.55189 | 5.356077 | 0.06366564
11.13897 | 50.0048 | 44.78474 | 44.65727 | 5.220056 | 0.06373869
11.14897 | 49.9885 | 44.88965 | 44.76203 | 5.098846 | 0.06381191
11.15897 | 49.9647 | 44.99395 | 44.86618 | 4.970746 | 0.06388528
11.16897 | 49.939 | 45.09765 | 44.96973 | 4.841354 | 0.06395882
11.17896 | 49.9159 | 45.20063 | 45.07256 | 4.715272 | 0.06403245
11.18896 | 49.8852 | 45.30311 | 45.1749 | 4.582091 | 0.06410632
11.19896 | 49.8744 | 45.40499 | 45.27663 | 4.469413 | 0.06418035
11.20896 | 49.8546 | 45.50626 | 45.37775 | 4.348337 | 0.06425455
11.21896 | 49.832 | 45.60694 | 45.47828 | 4.22506 | 0.06432891
11.22896 | 49.8065 | 45.70702 | 45.57821 | 4.099482 | 0.06440344
11.23895 | 49.783 | 45.8064 | 45.67744 | 3.976599 | 0.06447806
11.24895 | 49.7527 | 45.90529 | 45.77618 | 3.847411 | 0.06455292
11.25895 | 49.7407 | 46.00358 | 45.87433 | 3.737117 | 0.06462794
11.26895 | 49.7365 | 46.10129 | 45.97188 | 3.635213 | 0.06470314
11.27895 | 49.7113 | 46.1984 | 46.06884 | 3.5129 | 0.06477852
11.28894 | 49.7022 | 46.29483 | 46.16512 | 3.407371 | 0.06485397
11.29894 | 49.684 | 46.39077 | 46.26091 | 3.293232 | 0.06492968
11.30894 | 49.6586 | 46.48612 | 46.35611 | 3.172477 | 0.06500556
11.31894 | 49.6333 | 46.58089 | 46.45073 | 3.052406 | 0.06508161
11.32894 | 49.6073 | 46.67508 | 46.54477 | 2.932216 | 0.06515783
11.33894 | 49.5981 | 46.76869 | 46.63823 | 2.829406 | 0.06523422
11.34893 | 49.5908 | 46.86163 | 46.73101 | 2.729167 | 0.06531071
11.35893 | 49.541 | 46.95409 | 46.82331 | 2.586911 | 0.06538745
11.36893 | 49.5386 | 47.04597 | 46.91504 | 2.492631 | 0.06546437
11.37893 | 49.5241 | 47.13728 | 47.00619 | 2.386823 | 0.06554147
11.38893 | 49.495 | 47.22801 | 47.09677 | 2.266988 | 0.06561873
11.39892 | 49.4945 | 47.31809 | 47.1867 | 2.176412 | 0.0656961
11.40892 | 49.4555 | 47.40769 | 47.27614 | 2.047815 | 0.06577372
11.41892 | 49.4575 | 47.49672 | 47.36501 | 1.960784 | 0.06585152
11.42892 | 49.4286 | 47.58518 | 47.45332 | 1.843419 | 0.0659295
11.43892 | 49.3995 | 47.67308 | 47.54107 | 1.726417 | 0.06600765
11.44892 | 49.3667 | 47.76042 | 47.62825 | 1.606278 | 0.06608599
11.45891 | 49.3708 | 47.84712 | 47.71479 | 1.523685 | 0.06616443
11.46891 | 49.3449 | 47.93334 | 47.80085 | 1.411564 | 0.06624312
11.47891 | 49.304 | 48.019 | 47.88636 | 1.285 | 0.06632201
11.48891 | 49.2957 | 48.10411 | 47.97131 | 1.191592 | 0.06640107
11.49891 | 49.2792 | 48.18866 | 48.0557 | 1.090538 | 0.06648032
11.5089 | 49.2526 | 48.27258 | 48.13946 | 0.9800201 | 0.06655966
11.5189 | 49.2473 | 48.35603 | 48.22275 | 0.8912687 | 0.06663928
11.5289 | 49.2255 | 48.43893 | 48.3055 | 0.7865667 | 0.06671908
11.5389 | 49.2007 | 48.52129 | 48.38769 | 0.6794123 | 0.06679906
11.5489 | 49.1838 | 48.6031 | 48.46934 | 0.580704 | 0.06687923
11.5589 | 49.1679 | 48.68436 | 48.55044 | 0.4835403 | 0.0669596
11.56889 | 49.1248 | 48.765 | 48.63092 | 0.3597999 | 0.06704006
11.57889 | 49.1035 | 48.84518 | 48.71094 | 0.2583199 | 0.0671208
11.58889 | 49.0941 | 48.92482 | 48.79042 | 0.1692797 | 0.06720172
11.59889 | 49.0817 | 49.00392 | 48.86936 | 0.0777778 | 0.06728283
11.60889 | 49.0464 | 49.08249 | 48.94776 | -0.03608746 | 0.06736414
11.61888 | 49.0259 | 49.16044 | 49.02555 | -0.1345399 | 0.06744555
11.62888 | 49.0202 | 49.23794 | 49.10288 | -0.217737 | 0.06752725
11.63888 | 49.0042 | 49.3149 | 49.17968 | -0.3107021 | 0.06760913
11.64888 | 48.9751 | 49.39134 | 49.25595 | -0.4162368 | 0.06769121
11.65888 | 48.957 | 49.46724 | 49.3317 | -0.5102426 | 0.06777348
11.66887 | 48.9307 | 49.54255 | 49.40683 | -0.611846 | 0.06785586
11.67887 | 48.904 | 49.6174 | 49.48152 | -0.7133991 | 0.06793852
11.68887 | 48.8778 | 49.69173 | 49.55569 | -0.8139281 | 0.06802138
11.69887 | 48.84 | 49.76553 | 49.62933 | -0.9255343 | 0.06810444
11.70887 | 48.838 | 49.83882 | 49.70244 | -1.000819 | 0.0681877
11.71887 | 48.8276 | 49.91158 | 49.77504 | -1.083985 | 0.06827115
11.72886 | 48.8055 | 49.98376 | 49.84705 | -1.17826 | 0.06835472
11.73886 | 48.7588 | 50.05549 | 49.91861 | -1.296691 | 0.06843857
11.74886 | 48.7588 | 50.12671 | 49.98966 | -1.367907 | 0.06852262
11.75886 | 48.73 | 50.19741 | 50.0602 | -1.46741 | 0.06860689
11.76886 | 48.715 | 50.2676 | 50.13022 | -1.5526 | 0.06869134
11.77885 | 48.694 | 50.33721 | 50.19966 | -1.643211 | 0.06877592
11.78885 | 48.6603 | 50.40638 | 50.26866 | -1.746082 | 0.06886079
11.79885 | 48.646 | 50.47505 | 50.33715 | -1.829046 | 0.06894587
11.80885 | 48.6156 | 50.5432 | 50.40514 | -1.927604 | 0.06903114
11.81885 | 48.5895 | 50.61086 | 50.47262 | -2.021358 | 0.06911663
11.82885 | 48.5863 | 50.67801 | 50.5396 | -2.091709 | 0.06920233
11.83884 | 48.5646 | 50.74459 | 50.60602 | -2.179991 | 0.06928814
11.84884 | 48.5535 | 50.81074 | 50.67199 | -2.257241 | 0.06937425
11.85884 | 48.5373 | 50.87639 | 50.73747 | -2.339092 | 0.06946058
11.86884 | 48.5246 | 50.94155 | 50.80245 | -2.416947 | 0.0695471
11.87884 | 48.5164 | 51.00621 | 50.86694 | -2.489805 | 0.06963385
11.88883 | 48.4885 | 51.07031 | 50.93086 | -2.581806 | 0.06972072
11.89883 | 48.4732 | 51.13398 | 50.99436 | -2.660779 | 0.06980789
11.90883 | 48.4841 | 51.19716 | 51.05737 | -2.713061 | 0.06989528
11.91883 | 48.4543 | 51.25985 | 51.11989 | -2.805553 | 0.06998288
11.92883 | 48.4353 | 51.32206 | 51.18192 | -2.886757 | 0.07007069
11.93883 | 48.4301 | 51.38377 | 51.24346 | -2.953674 | 0.07015873
11.94882 | 48.4017 | 51.44495 | 51.30445 | -3.043245 | 0.07024689
11.95882 | 48.4 | 51.50569 | 51.36502 | -3.105694 | 0.07033536
11.96882 | 48.4014 | 51.56596 | 51.42511 | -3.164561 | 0.07042405
11.97882 | 48.3908 | 51.62575 | 51.48472 | -3.234947 | 0.07051296
11.98882 | 48.3718 | 51.68505 | 51.54385 | -3.313254 | 0.07060209
11.99881 | 48.3634 | 51.74382 | 51.60244 | -3.380425 | 0.07069135
12.00881 | 48.3544 | 51.80218 | 51.66062 | -3.447778 | 0.07078093
12.01881 | 48.3468 | 51.86006 | 51.71831 | -3.513256 | 0.07087072
12.02881 | 48.3171 | 51.91746 | 51.77554 | -3.600361 | 0.07096075
12.03881 | 48.3023 | 51.97439 | 51.83229 | -3.672094 | 0.071051
12.04881 | 48.2918 | 52.03086 | 51.88857 | -3.739056 | 0.07114147
12.0588 | 48.2648 | 52.08679 | 51.94433 | -3.821993 | 0.07123209
12.0688 | 48.2424 | 52.14232 | 51.99967 | -3.899919 | 0.07132302
12.0788 | 48.2454 | 52.19738 | 52.05455 | -3.951978 | 0.07141418
12.0888 | 48.2221 | 52.25197 | 52.10896 | -4.029873 | 0.07150558
12.0988 | 48.2047 | 52.3061 | 52.16291 | -4.101404 | 0.0715972
12.10879 | 48.186 | 52.35972 | 52.21634 | -4.17372 | 0.07168896
12.11879 | 48.1826 | 52.41293 | 52.26937 | -4.230329 | 0.07178105
12.12879 | 48.1475 | 52.46568 | 52.32193 | -4.318179 | 0.07187338
12.13879 | 48.1321 | 52.51797 | 52.37404 | -4.385871 | 0.07196594
12.14879 | 48.1145 | 52.56981 | 52.42569 | -4.455307 | 0.07205872
12.15879 | 48.0904 | 52.62119 | 52.47689 | -4.530789 | 0.07215176
12.16878 | 48.0636 | 52.67207 | 52.52758 | -4.608466 | 0.07224493
12.17878 | 48.044 | 52.72254 | 52.57786 | -4.678542 | 0.07233844
12.18878 | 48.045 | 52.77257 | 52.6277 | -4.727567 | 0.07243219
12.19878 | 48.0098 | 52.82214 | 52.67709 | -4.812343 | 0.07252619
12.20878 | 48.0018 | 52.87127 | 52.72603 | -4.869472 | 0.07262041
12.21877 | 47.9933 | 52.91991 | 52.77448 | -4.926605 | 0.0727148
12.22877 | 47.9686 | 52.96814 | 52.82252 | -4.999543 | 0.07280952
12.23877 | 47.9558 | 53.01594 | 52.87013 | -5.060136 | 0.07290448
12.24877 | 47.9474 | 53.06329 | 52.91729 | -5.115888 | 0.07299969
12.25877 | 47.9392 | 53.1102 | 52.96401 | -5.170998 | 0.07309515
12.26877 | 47.9353 | 53.15667 | 53.01029 | -5.221369 | 0.07319085
12.27876 | 47.9229 | 53.20266 | 53.05608 | -5.279756 | 0.07328672
12.28876 | 47.9093 | 53.24825 | 53.10149 | -5.338953 | 0.07338291
12.29876 | 47.903 | 53.29341 | 53.14646 | -5.390414 | 0.07347937
12.30876 | 47.9004 | 53.33814 | 53.19099 | -5.437742 | 0.07357608
12.31876 | 47.893 | 53.38244 | 53.23509 | -5.489436 | 0.07367305
12.32875 | 47.9129 | 53.42626 | 53.27872 | -5.513356 | 0.07377017
12.33875 | 47.9147 | 53.46969 | 53.32196 | -5.55499 | 0.07386764
12.34875 | 47.9183 | 53.5127 | 53.36477 | -5.594396 | 0.07396537
12.35875 | 47.9268 | 53.55527 | 53.40715 | -5.628475 | 0.07406336
12.36875 | 47.9256 | 53.59743 | 53.4491 | -5.671827 | 0.07416161
12.37875 | 47.9347 | 53.63916 | 53.49064 | -5.704456 | 0.07426011
12.38874 | 47.9405 | 53.68042 | 53.5317 | -5.73992 | 0.07435878
12.39874 | 47.9611 | 53.7213 | 53.57239 | -5.760204 | 0.07445782
12.40874 | 47.9655 | 53.76177 | 53.61265 | -5.796267 | 0.07455711
12.41874 | 47.9841 | 53.80181 | 53.6525 | -5.817712 | 0.07465666
12.42874 | 48.0012 | 53.84144 | 53.69193 | -5.840239 | 0.07475649
12.43873 | 48.021 | 53.88061 | 53.7309 | -5.859611 | 0.07485648
12.44873 | 48.0523 | 53.91941 | 53.76949 | -5.867107 | 0.07495684
12.45873 | 48.0688 | 53.95779 | 53.80767 | -5.888989 | 0.07505747
12.46873 | 48.0859 | 53.99576 | 53.84544 | -5.909859 | 0.07515838
12.47873 | 48.1149 | 54.03332 | 53.8828 | -5.918418 | 0.07525955
12.48873 | 48.1429 | 54.07047 | 53.91975 | -5.927568 | 0.07536099
12.49872 | 48.1702 | 54.10717 | 53.95625 | -5.936972 | 0.07546261
12.50872 | 48.1823 | 54.14351 | 53.99238 | -5.961207 | 0.0755646
12.51872 | 48.2019 | 54.17944 | 54.0281 | -5.977536 | 0.07566687
12.52872 | 48.2168 | 54.21496 | 54.06342 | -5.998161 | 0.07576942
12.53872 | 48.2472 | 54.25008 | 54.09834 | -6.002882 | 0.07587225
12.54871 | 48.2808 | 54.28477 | 54.13282 | -6.003968 | 0.07597525
12.55871 | 48.3039 | 54.31909 | 54.16693 | -6.015187 | 0.07607864
12.56871 | 48.313 | 54.35301 | 54.20064 | -6.040008 | 0.07618231
12.57871 | 48.3417 | 54.38653 | 54.23396 | -6.044831 | 0.07628627
12.58871 | 48.3695 | 54.41966 | 54.26688 | -6.050158 | 0.07639051
12.59871 | 48.378 | 54.45239 | 54.2994 | -6.074389 | 0.07649504
12.6087 | 48.3939 | 54.48469 | 54.33149 | -6.090794 | 0.07659975
12.6187 | 48.4186 | 54.51664 | 54.36323 | -6.098039 | 0.07670486
12.6287 | 48.4381 | 54.54819 | 54.39457 | -6.110093 | 0.07681025
12.6387 | 48.4415 | 54.57936 | 54.42553 | -6.137857 | 0.07691594
12.6487 | 48.4423 | 54.61013 | 54.45609 | -6.167832 | 0.07702192
12.65869 | 48.4424 | 54.64049 | 54.48623 | -6.19809 | 0.07712808
12.66869 | 48.4552 | 54.67049 | 54.51602 | -6.215292 | 0.07723465
12.67869 | 48.4657 | 54.70011 | 54.54543 | -6.234409 | 0.07734153
12.68869 | 48.4709 | 54.72934 | 54.57445 | -6.258443 | 0.07744868
12.69869 | 48.4693 | 54.75819 | 54.60308 | -6.288894 | 0.07755615
12.70869 | 48.4672 | 54.78666 | 54.63134 | -6.319465 | 0.07766392
12.71868 | 48.4671 | 54.81473 | 54.65918 | -6.347627 | 0.07777188
12.72868 | 48.4818 | 54.84244 | 54.68668 | -6.36064 | 0.07788025
12.73868 | 48.4619 | 54.86978 | 54.7138 | -6.407875 | 0.07798893
12.74868 | 48.4358 | 54.89673 | 54.74054 | -6.460934 | 0.07809792
12.75868 | 48.4229 | 54.92332 | 54.7669 | -6.500419 | 0.07820721
12.76867 | 48.4087 | 54.9495 | 54.79287 | -6.540804 | 0.07831671
12.77867 | 48.3915 | 54.97534 | 54.81849 | -6.583844 | 0.07842662
12.78867 | 48.3748 | 55.00081 | 54.84374 | -6.626012 | 0.07853684
12.79867 | 48.3587 | 55.02591 | 54.86862 | -6.667211 | 0.07864739
12.80867 | 48.3372 | 55.05064 | 54.89313 | -6.713442 | 0.07875825
12.81867 | 48.3155 | 55.07501 | 54.91727 | -6.759505 | 0.07886942
12.82866 | 48.289 | 55.09898 | 54.94102 | -6.809979 | 0.0789808
12.83866 | 48.2583 | 55.12261 | 54.96443 | -6.864312 | 0.07909261
12.84866 | 48.2239 | 55.14588 | 54.98747 | -6.921982 | 0.07920475
12.85866 | 48.1975 | 55.16879 | 55.01015 | -6.971289 | 0.0793172
12.86866 | 48.1499 | 55.19134 | 55.03248 | -7.041436 | 0.07942998
12.87865 | 48.1104 | 55.2135 | 55.05441 | -7.103101 | 0.07954298
12.88865 | 48.0901 | 55.23533 | 55.07602 | -7.14523 | 0.07965641
12.89865 | 48.0482 | 55.2568 | 55.09726 | -7.208601 | 0.07977017
12.90865 | 48.0042 | 55.27792 | 55.11815 | -7.273717 | 0.07988427
12.91865 | 47.9644 | 55.29868 | 55.13868 | -7.334277 | 0.0799987
12.92865 | 47.9132 | 55.31908 | 55.15886 | -7.405885 | 0.08011346
12.93864 | 47.8613 | 55.33912 | 55.17866 | -7.477819 | 0.08022844
12.94864 | 47.8192 | 55.35882 | 55.19814 | -7.539623 | 0.08034387
12.95864 | 47.7817 | 55.37818 | 55.21726 | -7.596478 | 0.08045964
12.96864 | 47.7327 | 55.39718 | 55.23603 | -7.664483 | 0.08057575
12.97864 | 47.6699 | 55.41584 | 55.25446 | -7.745941 | 0.08069221
12.98863 | 47.6332 | 55.43413 | 55.27252 | -7.800934 | 0.08080888
12.99863 | 47.5782 | 55.4521 | 55.29025 | -7.873901 | 0.08092604
13.00863 | 47.5265 | 55.46972 | 55.30764 | -7.943224 | 0.08104353
13.01863 | 47.4801 | 55.487 | 55.32468 | -8.006904 | 0.08116137
13.02863 | 47.4287 | 55.50394 | 55.34138 | -8.075243 | 0.08127955
13.03863 | 47.3838 | 55.52054 | 55.35775 | -8.136742 | 0.0813981
13.04862 | 47.3418 | 55.53678 | 55.37375 | -8.194985 | 0.08151687
13.05862 | 47.2933 | 55.55271 | 55.38943 | -8.259407 | 0.08163612
13.06862 | 47.2391 | 55.56829 | 55.40478 | -8.329192 | 0.08175573
13.07862 | 47.2009 | 55.58354 | 55.41979 | -8.382642 | 0.0818757
13.08862 | 47.1652 | 55.59846 | 55.43446 | -8.433257 | 0.08199603
13.09861 | 47.1183 | 55.61302 | 55.44879 | -8.494725 | 0.08211661
13.10861 | 47.0579 | 55.62728 | 55.4628 | -8.569375 | 0.08223766
13.11861 | 47.0213 | 55.64119 | 55.47648 | -8.619895 | 0.08235909
13.12861 | 46.976 | 55.65478 | 55.48982 | -8.678785 | 0.08248088
13.13861 | 46.9414 | 55.66805 | 55.50284 | -8.726646 | 0.08260304
13.14861 | 46.9175 | 55.68098 | 55.51553 | -8.763481 | 0.08272557
13.1586 | 46.8894 | 55.69358 | 55.52788 | -8.804176 | 0.08284836
13.1686 | 46.857 | 55.70586 | 55.53992 | -8.84886 | 0.08297164
13.1786 | 46.817 | 55.71782 | 55.55163 | -8.90082 | 0.0830953
13.1886 | 46.7961 | 55.72946 | 55.56302 | -8.933357 | 0.08321935
13.1986 | 46.755 | 55.74077 | 55.57409 | -8.985773 | 0.08334377
13.20859 | 46.7354 | 55.75176 | 55.58482 | -9.016357 | 0.08346845
13.21859 | 46.6877 | 55.76243 | 55.59525 | -9.074734 | 0.08359364
13.22859 | 46.6847 | 55.77279 | 55.60535 | -9.088092 | 0.08371922
13.23859 | 46.6587 | 55.78283 | 55.61514 | -9.124134 | 0.08384518
13.24859 | 46.6374 | 55.79256 | 55.62462 | -9.15516 | 0.08397154
13.25859 | 46.6269 | 55.80197 | 55.63378 | -9.175072 | 0.0840983
13.26858 | 46.6019 | 55.81106 | 55.64261 | -9.209161 | 0.08422531
13.27858 | 46.5831 | 55.81985 | 55.65114 | -9.236747 | 0.08435286
13.28858 | 46.5752 | 55.82832 | 55.65936 | -9.253122 | 0.08448081
13.29858 | 46.5515 | 55.83649 | 55.66727 | -9.284987 | 0.08460914
13.30858 | 46.5431 | 55.84434 | 55.67487 | -9.301243 | 0.0847379
13.31857 | 46.538 | 55.85188 | 55.68215 | -9.313884 | 0.08486693
13.32857 | 46.5321 | 55.85913 | 55.68913 | -9.327026 | 0.08499648
13.33857 | 46.519 | 55.86606 | 55.69581 | -9.347063 | 0.08512646
13.34857 | 46.507 | 55.87269 | 55.70218 | -9.365695 | 0.08525684
13.35857 | 46.5017 | 55.87902 | 55.70825 | -9.377324 | 0.08538765
13.36857 | 46.4817 | 55.88505 | 55.71401 | -9.403351 | 0.08551886
13.37856 | 46.4752 | 55.89077 | 55.71947 | -9.415571 | 0.08565036
13.38856 | 46.4627 | 55.8962 | 55.72463 | -9.433498 | 0.08578242
13.39856 | 46.4821 | 55.90133 | 55.7295 | -9.419225 | 0.0859149
13.40856 | 46.4695 | 55.90616 | 55.73406 | -9.436655 | 0.0860478
13.41856 | 46.4591 | 55.91069 | 55.73833 | -9.451589 | 0.08618113
13.42855 | 46.4435 | 55.91492 | 55.74229 | -9.471423 | 0.08631476
13.43855 | 46.4394 | 55.91887 | 55.74597 | -9.479467 | 0.08644896
13.44855 | 46.4407 | 55.92252 | 55.74935 | -9.481818 | 0.08658358
13.45855 | 46.4168 | 55.92588 | 55.75244 | -9.509076 | 0.08671865
13.46855 | 46.4212 | 55.92894 | 55.75524 | -9.507744 | 0.08685415
13.47855 | 46.4051 | 55.93172 | 55.75774 | -9.526622 | 0.0869901
13.48854 | 46.386 | 55.93421 | 55.75996 | -9.548208 | 0.08712636
13.49854 | 46.3843 | 55.93641 | 55.76188 | -9.55211 | 0.08726319
13.50854 | 46.3737 | 55.93832 | 55.76352 | -9.564625 | 0.08740047
13.51854 | 46.3682 | 55.93995 | 55.76488 | -9.571754 | 0.08753821
13.52854 | 46.3551 | 55.9413 | 55.76595 | -9.586199 | 0.08767641
13.53853 | 46.3475 | 55.94236 | 55.76673 | -9.594859 | 0.08781491
13.54853 | 46.3304 | 55.94314 | 55.76723 | -9.612739 | 0.08795402
13.55853 | 46.3264 | 55.94364 | 55.76745 | -9.617237 | 0.08809359
13.56853 | 46.3029 | 55.94385 | 55.76739 | -9.640955 | 0.08823362
13.57853 | 46.2884 | 55.94379 | 55.76705 | -9.655394 | 0.08837411
13.58853 | 46.2721 | 55.94345 | 55.76642 | -9.671355 | 0.08851508
13.59852 | 46.2601 | 55.94284 | 55.76553 | -9.68274 | 0.08865638
13.60852 | 46.2383 | 55.94195 | 55.76435 | -9.703648 | 0.08879829
13.61852 | 46.237 | 55.94078 | 55.7629 | -9.703782 | 0.08894068
13.62852 | 46.2164 | 55.93934 | 55.76117 | -9.722941 | 0.08908356
13.63852 | 46.2047 | 55.93763 | 55.75917 | -9.732929 | 0.0892269
13.64851 | 46.189 | 55.93565 | 55.75691 | -9.746646 | 0.0893706
13.65851 | 46.1794 | 55.93339 | 55.75436 | -9.753992 | 0.08951492
13.66851 | 46.167 | 55.93087 | 55.75155 | -9.763868 | 0.08965974
13.67851 | 46.1416 | 55.92807 | 55.74846 | -9.786475 | 0.08980505
13.68851 | 46.1373 | 55.92501 | 55.74511 | -9.787715 | 0.08995085
13.69851 | 46.1155 | 55.92169 | 55.74149 | -9.806188 | 0.09009715
13.7085 | 46.096 | 55.9181 | 55.73761 | -9.822101 | 0.09024381
13.7185 | 46.0864 | 55.91424 | 55.73346 | -9.827845 | 0.09039112
13.7285 | 46.0748 | 55.91013 | 55.72905 | -9.835326 | 0.09053894
13.7385 | 46.0424 | 55.90574 | 55.72437 | -9.863345 | 0.09068727
13.7485 | 46.0424 | 55.9011 | 55.71943 | -9.858703 | 0.09083611
13.75849 | 46.029 | 55.89621 | 55.71423 | -9.867205 | 0.09098532
13.76849 | 46.006 | 55.89104 | 55.70877 | -9.885044 | 0.09113519
13.77849 | 45.994 | 55.88563 | 55.70305 | -9.891625 | 0.0912856
13.78849 | 45.9891 | 55.87995 | 55.69708 | -9.890849 | 0.09143651
13.79849 | 45.9696 | 55.87402 | 55.69084 | -9.904417 | 0.09158797
13.80849 | 45.9512 | 55.86783 | 55.68435 | -9.91663 | 0.09173996
13.81848 | 45.9464 | 55.8614 | 55.67761 | -9.914995 | 0.09189232
13.82848 | 45.9173 | 55.8547 | 55.67061 | -9.937402 | 0.09204538
13.83848 | 45.9151 | 55.84776 | 55.66336 | -9.932656 | 0.09219899
13.84848 | 45.8834 | 55.84056 | 55.65585 | -9.95716 | 0.09235311
13.85848 | 45.8587 | 55.83311 | 55.6481 | -9.974413 | 0.0925078
13.86847 | 45.8559 | 55.82543 | 55.6401 | -9.969526 | 0.09266289
13.87847 | 45.8504 | 55.81748 | 55.63185 | -9.967083 | 0.09281868
13.88847 | 45.8233 | 55.80929 | 55.62334 | -9.985994 | 0.09297504
13.89847 | 45.8113 | 55.80086 | 55.61459 | -9.989559 | 0.09313195
13.90847 | 45.804 | 55.79218 | 55.6056 | -9.988178 | 0.09328942
13.91847 | 45.8027 | 55.78325 | 55.59636 | -9.980555 | 0.09344747
13.92846 | 45.7897 | 55.7741 | 55.58689 | -9.984397 | 0.09360593
13.93846 | 45.7753 | 55.76469 | 55.57716 | -9.989389 | 0.09376511
13.94846 | 45.7573 | 55.75504 | 55.56719 | -9.99774 | 0.09392487
13.95846 | 45.7353 | 55.74515 | 55.55698 | -10.00985 | 0.09408522
13.96846 | 45.7075 | 55.73502 | 55.54653 | -10.02752 | 0.09424616
13.97845 | 45.7138 | 55.72467 | 55.53585 | -10.01087 | 0.09440751
13.98845 | 45.6981 | 55.71407 | 55.52493 | -10.01597 | 0.09456962
13.99845 | 45.6849 | 55.70323 | 55.51376 | -10.01833 | 0.09473233
14.00845 | 45.6836 | 55.69215 | 55.50236 | -10.00855 | 0.09489563
14.01845 | 45.6677 | 55.68085 | 55.49073 | -10.01315 | 0.09505955
14.02845 | 45.6682 | 55.66931 | 55.47886 | -10.00111 | 0.09522406
14.03844 | 45.6585 | 55.65755 | 55.46677 | -9.999048 | 0.09538902
14.04844 | 45.6429 | 55.64555 | 55.45444 | -10.00265 | 0.09555476
14.05844 | 45.6306 | 55.63331 | 55.44187 | -10.00271 | 0.09572111
14.06844 | 45.603 | 55.62085 | 55.42908 | -10.01785 | 0.09588809
14.07844 | 45.5917 | 55.60816 | 55.41605 | -10.01646 | 0.0960557
14.08843 | 45.5918 | 55.59526 | 55.40281 | -10.00346 | 0.09622376
14.09843 | 45.5837 | 55.58212 | 55.38933 | -9.998417 | 0.09639264
14.10843 | 45.5776 | 55.56875 | 55.37563 | -9.99115 | 0.09656214
14.11843 | 45.5588 | 55.55516 | 55.36169 | -9.996358 | 0.09673229
14.12843 | 45.5621 | 55.54134 | 55.34754 | -9.979243 | 0.09690307
14.13843 | 45.5453 | 55.52731 | 55.33316 | -9.982006 | 0.09707452
14.14842 | 45.5462 | 55.51306 | 55.31857 | -9.966862 | 0.09724644
14.15842 | 45.5196 | 55.49858 | 55.30375 | -9.978984 | 0.0974192
14.16842 | 45.5006 | 55.48389 | 55.2887 | -9.983286 | 0.09759262
14.17842 | 45.5167 | 55.46897 | 55.27344 | -9.952269 | 0.09776671
14.18842 | 45.4872 | 55.45384 | 55.25795 | -9.966635 | 0.09794145
14.19841 | 45.4911 | 55.4385 | 55.24227 | -9.947401 | 0.09811671
14.20841 | 45.4877 | 55.42293 | 55.22635 | -9.935235 | 0.09829281
14.21841 | 45.4771 | 55.40715 | 55.21022 | -9.930054 | 0.09846961
14.22841 | 45.4603 | 55.39116 | 55.19387 | -9.93086 | 0.09864709
14.23841 | 45.466 | 55.37495 | 55.1773 | -9.908953 | 0.09882526
14.24841 | 45.4459 | 55.35853 | 55.16053 | -9.912634 | 0.09900414
14.2584 | 45.4392 | 55.34192 | 55.14355 | -9.902722 | 0.09918353
14.2684 | 45.4321 | 55.32508 | 55.12635 | -9.892982 | 0.09936381
14.2784 | 45.4428 | 55.30803 | 55.10894 | -9.865234 | 0.0995448
14.2884 | 45.4301 | 55.29078 | 55.09132 | -9.860677 | 0.09972651
14.2984 | 45.4104 | 55.27331 | 55.0735 | -9.862913 | 0.09990894
14.30839 | 45.4118 | 55.25566 | 55.05548 | -9.843861 | 0.1000919
14.31839 | 45.4095 | 55.23779 | 55.03723 | -9.828286 | 0.1002758
14.32839 | 45.4056 | 55.21971 | 55.01879 | -9.814106 | 0.1004604
14.33839 | 45.396 | 55.20142 | 55.00013 | -9.805423 | 0.1006458
14.34839 | 45.3946 | 55.18294 | 54.98127 | -9.788338 | 0.1008319
14.35839 | 45.3873 | 55.16425 | 54.96221 | -9.77695 | 0.1010187
14.36838 | 45.3781 | 55.14538 | 54.94297 | -9.767281 | 0.1012061
14.37838 | 45.3611 | 55.12629 | 54.9235 | -9.765194 | 0.1013945
14.38838 | 45.3809 | 55.10701 | 54.90384 | -9.726107 | 0.1015837
14.39838 | 45.3714 | 55.08752 | 54.88398 | -9.716122 | 0.1017735
14.40838 | 45.3327 | 55.06784 | 54.86391 | -9.735141 | 0.1019642
14.41837 | 45.332 | 55.04798 | 54.84367 | -9.715983 | 0.1021555
14.42837 | 45.3386 | 55.02791 | 54.82321 | -9.68931 | 0.1023477
14.43837 | 45.3239 | 55.00764 | 54.80256 | -9.683742 | 0.1025408
14.44837 | 45.3201 | 54.98718 | 54.78171 | -9.667081 | 0.1027346
14.45837 | 45.312 | 54.96653 | 54.76067 | -9.654528 | 0.1029293
14.46837 | 45.3043 | 54.94568 | 54.73943 | -9.641383 | 0.1031247
14.47836 | 45.2938 | 54.92467 | 54.71803 | -9.630868 | 0.1033208
14.48836 | 45.2871 | 54.90344 | 54.69641 | -9.616342 | 0.1035179
14.49836 | 45.274 | 54.88203 | 54.6746 | -9.608027 | 0.1037158
14.50836 | 45.2722 | 54.86042 | 54.6526 | -9.588224 | 0.1039145
14.51836 | 45.2497 | 54.83863 | 54.63041 | -9.588934 | 0.1041141
14.52835 | 45.2365 | 54.81668 | 54.60805 | -9.580179 | 0.1043143
14.53835 | 45.2194 | 54.79452 | 54.58549 | -9.575118 | 0.1045156
14.54835 | 45.2184 | 54.77217 | 54.56274 | -9.553771 | 0.1047177
14.55835 | 45.225 | 54.74964 | 54.5398 | -9.524641 | 0.1049207
14.56835 | 45.2146 | 54.72693 | 54.51668 | -9.512328 | 0.1051246
14.57835 | 45.2102 | 54.70403 | 54.49337 | -9.493833 | 0.1053293
14.58834 | 45.1886 | 54.68098 | 54.46991 | -9.49238 | 0.1055347
14.59834 | 45.1875 | 54.65772 | 54.44624 | -9.470223 | 0.1057412
14.60834 | 45.1732 | 54.63429 | 54.42239 | -9.461088 | 0.1059486
14.61834 | 45.1657 | 54.61067 | 54.39836 | -9.444974 | 0.1061569
14.62834 | 45.1525 | 54.58688 | 54.37415 | -9.434382 | 0.1063661
14.63833 | 45.1525 | 54.56294 | 54.34979 | -9.410438 | 0.106576
14.64833 | 45.1426 | 54.53879 | 54.32522 | -9.396193 | 0.106787
14.65833 | 45.1365 | 54.51447 | 54.30048 | -9.377974 | 0.1069989
14.66833 | 45.1318 | 54.48998 | 54.27556 | -9.358181 | 0.1072118
14.67833 | 45.142 | 54.46531 | 54.25046 | -9.323314 | 0.1074256
14.68833 | 45.1241 | 54.44047 | 54.22519 | -9.316375 | 0.1076404
14.69832 | 45.1033 | 54.41549 | 54.19978 | -9.312189 | 0.1078559
14.70832 | 45.1089 | 54.39031 | 54.17416 | -9.281408 | 0.1080726
14.71832 | 45.121 | 54.36496 | 54.14838 | -9.243956 | 0.1082902
14.72832 | 45.1108 | 54.33944 | 54.12242 | -9.228636 | 0.1085088
14.73832 | 45.0885 | 54.31375 | 54.09629 | -9.225247 | 0.1087284
14.74831 | 45.0897 | 54.28792 | 54.07002 | -9.198217 | 0.1089488
14.75831 | 45.0907 | 54.26189 | 54.04355 | -9.171195 | 0.1091704
14.76831 | 45.0704 | 54.23571 | 54.01692 | -9.165307 | 0.109393
14.77831 | 45.0816 | 54.20935 | 53.99012 | -9.127754 | 0.1096166
14.78831 | 45.0716 | 54.18284 | 53.96315 | -9.111237 | 0.1098412
14.79831 | 45.0612 | 54.15616 | 53.93602 | -9.094957 | 0.1100669
14.8083 | 45.0416 | 54.12934 | 53.90875 | -9.087741 | 0.1102934
14.8183 | 45.0501 | 54.10234 | 53.8813 | -9.052238 | 0.1105211
14.8283 | 45.0306 | 54.07517 | 53.85367 | -9.044573 | 0.1107499
14.8383 | 45.0441 | 54.04785 | 53.82589 | -9.003749 | 0.1109797
14.8483 | 45.0289 | 54.02037 | 53.79794 | -8.991466 | 0.1112106
14.85829 | 45.0188 | 53.99275 | 53.76987 | -8.973952 | 0.1114424
14.86829 | 45.0115 | 53.96495 | 53.7416 | -8.953453 | 0.1116755
14.87829 | 45.0072 | 53.937 | 53.71318 | -8.929798 | 0.1119096
14.88829 | 45.0072 | 53.90889 | 53.6846 | -8.901687 | 0.1121449
14.89829 | 44.9922 | 53.88062 | 53.65586 | -8.888421 | 0.1123812
14.90829 | 44.9639 | 53.8522 | 53.62696 | -8.888301 | 0.1126187
14.91828 | 44.9703 | 53.82366 | 53.59794 | -8.853357 | 0.1128571
14.92828 | 44.9572 | 53.79493 | 53.56874 | -8.837731 | 0.1130969
14.93828 | 44.9424 | 53.76605 | 53.53938 | -8.823654 | 0.1133378
14.94828 | 44.9325 | 53.73703 | 53.50987 | -8.804526 | 0.1135798
14.95828 | 44.9188 | 53.70785 | 53.4802 | -8.789048 | 0.1138231
14.96827 | 44.9182 | 53.67855 | 53.45042 | -8.76035 | 0.1140672
14.97827 | 44.9172 | 53.64907 | 53.42045 | -8.731875 | 0.1143128
14.98827 | 44.9047 | 53.61945 | 53.39033 | -8.714752 | 0.1145595
14.99827 | 44.9123 | 53.58968 | 53.36007 | -8.677382 | 0.1148075
15.00827 | 44.8811 | 53.55977 | 53.32965 | -8.678666 | 0.1150567
15.01826 | 44.8578 | 53.52974 | 53.29912 | -8.671936 | 0.1153068
15.02826 | 44.8459 | 53.49953 | 53.26841 | -8.65363 | 0.1155585
15.03826 | 44.8552 | 53.46918 | 53.23756 | -8.613981 | 0.1158113
15.04826 | 44.8484 | 53.43869 | 53.20656 | -8.59029 | 0.1160655
15.05826 | 44.8264 | 53.40806 | 53.17541 | -8.581656 | 0.1163209
15.06826 | 44.7988 | 53.37728 | 53.14413 | -8.578481 | 0.1165775
15.07825 | 44.8106 | 53.3464 | 53.11273 | -8.535797 | 0.1168352
15.08825 | 44.8111 | 53.31534 | 53.08115 | -8.504242 | 0.1170945
15.09825 | 44.8161 | 53.28415 | 53.04944 | -8.468049 | 0.117355
15.10825 | 44.7856 | 53.25282 | 53.01758 | -8.467217 | 0.1176169
15.11825 | 44.7601 | 53.22135 | 52.98559 | -8.461248 | 0.11788
15.12824 | 44.7445 | 53.18977 | 52.95349 | -8.445274 | 0.1181443
15.13824 | 44.7302 | 53.15803 | 52.92121 | -8.427833 | 0.1184102
15.14824 | 44.7284 | 53.12616 | 52.8888 | -8.397757 | 0.1186774
15.15824 | 44.7326 | 53.09415 | 52.85625 | -8.361547 | 0.118946
15.16824 | 44.7126 | 53.062 | 52.82357 | -8.349403 | 0.119216
15.17824 | 44.6755 | 53.02973 | 52.79075 | -8.354227 | 0.1194874
15.18823 | 44.6829 | 52.99735 | 52.75783 | -8.314452 | 0.1197599
15.19823 | 44.696 | 52.96481 | 52.72474 | -8.268813 | 0.1200341
15.20823 | 44.6772 | 52.93214 | 52.69152 | -8.254944 | 0.1203097
15.21823 | 44.6683 | 52.89935 | 52.65817 | -8.231045 | 0.1205868
15.22823 | 44.6556 | 52.86642 | 52.62469 | -8.210818 | 0.1208653
15.23822 | 44.6396 | 52.8334 | 52.59111 | -8.193795 | 0.1211451
15.24822 | 44.6485 | 52.80021 | 52.55736 | -8.151713 | 0.1214266
15.25822 | 44.6284 | 52.7669 | 52.52348 | -8.138504 | 0.1217095
15.26822 | 44.6159 | 52.73347 | 52.48948 | -8.117569 | 0.121994
15.27822 | 44.6043 | 52.69991 | 52.45535 | -8.09561 | 0.12228
15.28822 | 44.5948 | 52.66623 | 52.42109 | -8.071426 | 0.1225676
15.29821 | 44.5921 | 52.63245 | 52.38674 | -8.040353 | 0.1228564
15.30821 | 44.5957 | 52.59852 | 52.35223 | -8.002823 | 0.1231471
15.31821 | 44.591 | 52.56447 | 52.31759 | -7.973472 | 0.1234393
15.32821 | 44.5867 | 52.5303 | 52.28283 | -7.943599 | 0.1237332
15.33821 | 44.5762 | 52.49601 | 52.24795 | -7.919806 | 0.1240286
15.3482 | 44.5653 | 52.46163 | 52.21298 | -7.896328 | 0.1243253
15.3582 | 44.5649 | 52.4271 | 52.17785 | -7.862196 | 0.124624
15.3682 | 44.5511 | 52.39245 | 52.1426 | -7.841346 | 0.1249244
15.3782 | 44.5562 | 52.35768 | 52.10723 | -7.801479 | 0.1252264
15.3882 | 44.5229 | 52.3228 | 52.07174 | -7.799896 | 0.1255301
15.3982 | 44.5372 | 52.2878 | 52.03613 | -7.750596 | 0.1258354
15.40819 | 44.5275 | 52.25272 | 52.00043 | -7.725216 | 0.1261422
15.41819 | 44.5318 | 52.21749 | 51.96459 | -7.685687 | 0.126451
15.42819 | 44.5239 | 52.18214 | 51.92862 | -7.658244 | 0.1267616
15.43819 | 44.5246 | 52.14669 | 51.89254 | -7.622089 | 0.1270739
15.44819 | 44.5061 | 52.11112 | 51.85634 | -7.605021 | 0.127388
15.45818 | 44.4941 | 52.07548 | 51.82007 | -7.581377 | 0.1277035
15.46818 | 44.5029 | 52.03969 | 51.78364 | -7.536787 | 0.1280212
15.47818 | 44.4975 | 52.00379 | 51.74711 | -7.506287 | 0.1283407
15.48818 | 44.4869 | 51.96778 | 51.71045 | -7.480877 | 0.128662
15.49818 | 44.4583 | 51.93166 | 51.67369 | -7.473359 | 0.1289853
15.50818 | 44.4704 | 51.89543 | 51.63681 | -7.425034 | 0.1293104
15.51817 | 44.4841 | 51.85914 | 51.59986 | -7.375037 | 0.129637
15.52817 | 44.4721 | 51.8227 | 51.56277 | -7.350598 | 0.1299659
15.53817 | 44.479 | 51.78615 | 51.52556 | -7.307154 | 0.1302967
15.54817 | 44.4577 | 51.7495 | 51.48825 | -7.291804 | 0.1306295
15.55817 | 44.4566 | 51.71275 | 51.45082 | -7.25615 | 0.1309642
15.56816 | 44.4466 | 51.67593 | 51.41333 | -7.22933 | 0.1313007
15.57816 | 44.4413 | 51.63897 | 51.37569 | -7.19767 | 0.1316394
15.58816 | 44.446 | 51.60191 | 51.33795 | -7.155908 | 0.1319801
15.59816 | 44.4248 | 51.56474 | 51.3001 | -7.139945 | 0.132323
15.60816 | 44.4147 | 51.52748 | 51.26215 | -7.112781 | 0.1326679
15.61816 | 44.4296 | 51.49012 | 51.22409 | -7.060518 | 0.1330148
15.62815 | 44.4384 | 51.45269 | 51.18597 | -7.014292 | 0.1333636
15.63815 | 44.4291 | 51.41513 | 51.1477 | -6.986031 | 0.1337148
15.64815 | 44.4186 | 51.37747 | 51.10934 | -6.958872 | 0.1340681
15.65815 | 44.4073 | 51.33972 | 51.07087 | -6.932416 | 0.1344236
15.66815 | 44.4192 | 51.30186 | 51.0323 | -6.882664 | 0.1347814
15.67814 | 44.4111 | 51.26395 | 50.99367 | -6.852855 | 0.135141
15.68814 | 44.4032 | 51.22591 | 50.95491 | -6.822712 | 0.1355031
15.69814 | 44.3962 | 51.18778 | 50.91604 | -6.791575 | 0.1358676
15.70814 | 44.3663 | 51.14955 | 50.87708 | -6.783245 | 0.1362343
15.71814 | 44.3789 | 51.11122 | 50.83802 | -6.732322 | 0.1366033
15.72814 | 44.3772 | 51.07281 | 50.79886 | -6.695607 | 0.1369747
15.73813 | 44.3816 | 51.03434 | 50.75964 | -6.65274 | 0.137348
15.74813 | 44.3637 | 50.99574 | 50.72029 | -6.632043 | 0.1377241
15.75813 | 44.3596 | 50.95706 | 50.68085 | -6.597456 | 0.1381026
15.76813 | 44.3448 | 50.91828 | 50.64131 | -6.57348 | 0.1384835
15.77813 | 44.3544 | 50.87942 | 50.60168 | -6.525015 | 0.1388669
15.78812 | 44.3458 | 50.8405 | 50.562 | -6.494702 | 0.1392523
15.79812 | 44.3342 | 50.80146 | 50.52218 | -6.467262 | 0.1396407
15.80812 | 44.3303 | 50.76234 | 50.48227 | -6.432036 | 0.1400316
15.81812 | 44.2881 | 50.72312 | 50.44227 | -6.435024 | 0.140425
15.82812 | 44.3141 | 50.68383 | 50.40219 | -6.369728 | 0.1408211
15.83812 | 44.2904 | 50.64445 | 50.36201 | -6.354047 | 0.1412197
15.84811 | 44.264 | 50.60502 | 50.32178 | -6.341021 | 0.1416206
15.85811 | 44.271 | 50.56547 | 50.28142 | -6.294474 | 0.1420245
15.86811 | 44.246 | 50.52584 | 50.24098 | -6.279844 | 0.1424312
15.87811 | 44.2452 | 50.48613 | 50.20045 | -6.240932 | 0.1428406
15.88811 | 44.2304 | 50.44634 | 50.15983 | -6.215939 | 0.1432527
15.8981 | 44.2281 | 50.40651 | 50.11917 | -6.178407 | 0.1436672
15.9081 | 44.228 | 50.36655 | 50.07838 | -6.138555 | 0.1440849
15.9181 | 44.2166 | 50.32652 | 50.03751 | -6.109924 | 0.1445055
15.9281 | 44.1811 | 50.28641 | 49.99656 | -6.105314 | 0.1449289
15.9381 | 44.1896 | 50.24623 | 49.95552 | -6.056628 | 0.1453553
15.9481 | 44.1807 | 50.20596 | 49.9144 | -6.025265 | 0.1457846
15.95809 | 44.159 | 50.16567 | 49.87323 | -6.006666 | 0.1462165
15.96809 | 44.1547 | 50.12525 | 49.83195 | -5.970551 | 0.1466518
15.97809 | 44.1534 | 50.08476 | 49.79058 | -5.931361 | 0.1470901
15.98809 | 44.1336 | 50.0442 | 49.74913 | -5.910598 | 0.1475315
15.99809 | 44.1405 | 50.00356 | 49.70761 | -5.863061 | 0.147976
16.00808 | 44.1282 | 49.96289 | 49.66605 | -5.834692 | 0.1484232
16.01808 | 44.1262 | 49.92211 | 49.62436 | -5.795911 | 0.1488741
16.02808 | 44.085 | 49.88126 | 49.5826 | -5.796258 | 0.1493281
16.03808 | 44.1136 | 49.84033 | 49.54076 | -5.726735 | 0.1497854
16.04808 | 44.0939 | 49.79934 | 49.49885 | -5.705441 | 0.150246
16.05808 | 44.0901 | 49.75828 | 49.45686 | -5.668179 | 0.1507099
16.06807 | 44.0806 | 49.71719 | 49.41484 | -5.636589 | 0.1511767
16.07807 | 44.0797 | 49.67599 | 49.37269 | -5.59629 | 0.1516474
16.08807 | 44.0817 | 49.63472 | 49.33048 | -5.553024 | 0.1521216
16.09807 | 44.0868 | 49.59339 | 49.28819 | -5.506591 | 0.1525992
16.10807 | 44.0907 | 49.55199 | 49.24583 | -5.461292 | 0.1530803
16.11806 | 44.0712 | 49.51057 | 49.20344 | -5.43937 | 0.1535645
16.12806 | 44.09 | 49.46904 | 49.16094 | -5.379042 | 0.1540528
16.13806 | 44.059 | 49.42745 | 49.11836 | -5.36845 | 0.1545448
16.14806 | 44.0878 | 49.38579 | 49.07571 | -5.297994 | 0.1550405
16.15806 | 44.0728 | 49.34408 | 49.033 | -5.271277 | 0.1555399
16.16806 | 44.0639 | 49.3023 | 48.99021 | -5.238397 | 0.156043
16.17805 | 44.051 | 49.2605 | 48.9474 | -5.209498 | 0.1565496
16.18805 | 44.0481 | 49.2186 | 48.90448 | -5.170497 | 0.1570604
16.19805 | 44.0464 | 49.17664 | 48.86149 | -5.130237 | 0.1575752
16.20805 | 44.0555 | 49.13462 | 48.81843 | -5.079117 | 0.158094
16.21805 | 44.0438 | 49.09254 | 48.7753 | -5.048738 | 0.1586168
16.22804 | 44.0308 | 49.05044 | 48.73216 | -5.019645 | 0.1591431
16.23804 | 44.0458 | 49.00825 | 48.6889 | -4.962451 | 0.1596741
16.24804 | 44.0318 | 48.966 | 48.64558 | -4.934202 | 0.1602092
16.25804 | 44.0178 | 48.9237 | 48.6022 | -4.905897 | 0.1607485
16.26804 | 44.0247 | 48.88134 | 48.55875 | -4.856637 | 0.1612922
16.27804 | 43.9904 | 48.83892 | 48.51524 | -4.848522 | 0.1618401
16.28803 | 44.0071 | 48.7965 | 48.47171 | -4.789396 | 0.1623919
16.29803 | 43.9856 | 48.75398 | 48.42808 | -4.768375 | 0.1629486
16.30803 | 43.989 | 48.7114 | 48.38438 | -4.722402 | 0.1635098
16.31803 | 43.9867 | 48.66878 | 48.34063 | -4.682077 | 0.1640756
16.32803 | 43.9768 | 48.6261 | 48.29681 | -4.649301 | 0.164646
16.33802 | 43.9756 | 48.58342 | 48.25298 | -4.607817 | 0.1652204
16.34802 | 43.9605 | 48.54064 | 48.20904 | -4.580141 | 0.1658001
16.35802 | 43.9538 | 48.49782 | 48.16505 | -4.544016 | 0.1663847
16.36802 | 43.9466 | 48.45494 | 48.12099 | -4.508343 | 0.166974
16.37802 | 43.9372 | 48.41202 | 48.07689 | -4.474822 | 0.1675683
16.38802 | 43.9248 | 48.36905 | 48.03272 | -4.444255 | 0.1681675
16.39801 | 43.9275 | 48.32608 | 47.98854 | -4.398584 | 0.1687711
16.40801 | 43.9131 | 48.28302 | 47.94426 | -4.369925 | 0.1693805
16.41801 | 43.8918 | 48.23992 | 47.89993 | -4.348121 | 0.169995
16.42801 | 43.8962 | 48.19677 | 47.85554 | -4.300572 | 0.1706148
16.43801 | 43.9102 | 48.15358 | 47.8111 | -4.243381 | 0.1712398
16.448 | 43.8975 | 48.11039 | 47.76665 | -4.212889 | 0.1718696
16.458 | 43.8726 | 48.06711 | 47.7221 | -4.194513 | 0.1725054
16.468 | 43.8873 | 48.02379 | 47.6775 | -4.136495 | 0.1731468
16.478 | 43.8601 | 47.98044 | 47.63285 | -4.120336 | 0.1737938
16.488 | 43.8492 | 47.93704 | 47.58814 | -4.087837 | 0.1744464
16.498 | 43.8468 | 47.8936 | 47.54339 | -4.046799 | 0.1751047
16.50799 | 43.8523 | 47.85017 | 47.49863 | -3.997866 | 0.1757682
16.51799 | 43.8285 | 47.80665 | 47.45377 | -3.978151 | 0.1764383
16.52799 | 43.8254 | 47.7631 | 47.40887 | -3.937699 | 0.1771143
16.53799 | 43.8365 | 47.71951 | 47.36392 | -3.883011 | 0.1777964
16.54799 | 43.8294 | 47.67589 | 47.31892 | -3.846487 | 0.1784846
16.55798 | 43.7997 | 47.63227 | 47.27391 | -3.832571 | 0.1791784
16.56798 | 43.792 | 47.58858 | 47.22882 | -3.796577 | 0.1798792
16.57798 | 43.7743 | 47.54485 | 47.18368 | -3.770549 | 0.1805863
16.58798 | 43.7871 | 47.50109 | 47.13849 | -3.713988 | 0.1813
16.59798 | 43.7829 | 47.4573 | 47.09325 | -3.674395 | 0.1820202
16.60798 | 43.7637 | 47.41347 | 47.04798 | -3.649771 | 0.1827471
16.61797 | 43.7557 | 47.36966 | 47.0027 | -3.613959 | 0.1834801
16.62797 | 43.7666 | 47.32577 | 46.95733 | -3.559173 | 0.1842206
16.63797 | 43.7454 | 47.28186 | 46.91192 | -3.536457 | 0.1849681
16.64797 | 43.7563 | 47.23791 | 46.86647 | -3.481613 | 0.1857226
16.65797 | 43.7516 | 47.19394 | 46.82097 | -3.442341 | 0.1864843
16.66796 | 43.7123 | 47.14999 | 46.77548 | -3.437685 | 0.1872525
16.67796 | 43.7135 | 47.10596 | 46.7299 | -3.392459 | 0.1880289
16.68796 | 43.7232 | 47.06191 | 46.68428 | -3.338707 | 0.1888127
16.69796 | 43.6994 | 47.01783 | 46.63862 | -3.318429 | 0.1896041
16.70796 | 43.7055 | 46.97373 | 46.59292 | -3.268228 | 0.1904032
16.71796 | 43.7078 | 46.9296 | 46.54718 | -3.221802 | 0.1912101
16.72795 | 43.7082 | 46.8855 | 46.50145 | -3.177298 | 0.1920241
16.73795 | 43.6715 | 46.84133 | 46.45563 | -3.169827 | 0.192847
16.74795 | 43.7174 | 46.79713 | 46.40978 | -3.079735 | 0.193678
16.75795 | 43.677 | 46.75292 | 46.36389 | -3.075922 | 0.1945174
16.76795 | 43.6614 | 46.70869 | 46.31796 | -3.047289 | 0.1953651
16.77794 | 43.6413 | 46.66448 | 46.27204 | -3.023181 | 0.1962205
16.78794 | 43.6514 | 46.62021 | 46.22604 | -2.96881 | 0.1970855
16.79794 | 43.6406 | 46.57592 | 46.18 | -2.935322 | 0.1979592
16.80794 | 43.6323 | 46.53162 | 46.13393 | -2.899316 | 0.1988418
16.81794 | 43.647 | 46.48729 | 46.08783 | -2.840294 | 0.1997335
16.82794 | 43.6277 | 46.44296 | 46.04169 | -2.815257 | 0.2006345
16.83793 | 43.6294 | 46.39865 | 45.99556 | -2.76925 | 0.2015438
16.84793 | 43.6431 | 46.35428 | 45.94936 | -2.711184 | 0.2024636
16.85793 | 43.6233 | 46.30991 | 45.90312 | -2.686605 | 0.203393
16.86793 | 43.6202 | 46.26551 | 45.85685 | -2.645314 | 0.2043322
16.87793 | 43.596 | 46.22111 | 45.81055 | -2.625111 | 0.2052813
16.88792 | 43.6136 | 46.17674 | 45.76426 | -2.563142 | 0.2062396
16.89792 | 43.5861 | 46.13232 | 45.7179 | -2.546219 | 0.2072091
16.90792 | 43.5957 | 46.08789 | 45.67151 | -2.492186 | 0.2081889
16.91792 | 43.5965 | 46.04345 | 45.62509 | -2.446945 | 0.2091794
16.92792 | 43.6004 | 45.999 | 45.57864 | -2.398597 | 0.2101807
16.93792 | 43.5804 | 45.95454 | 45.53216 | -2.374142 | 0.2111929
16.94791 | 43.6238 | 45.91013 | 45.4857 | -2.286326 | 0.2122152
16.95791 | 43.5725 | 45.86566 | 45.43916 | -2.29316 | 0.2132497
16.96791 | 43.5829 | 45.82119 | 45.3926 | -2.23829 | 0.2142958
16.97791 | 43.5363 | 45.77672 | 45.34601 | -2.240416 | 0.2153535
16.98791 | 43.5513 | 45.73224 | 45.29939 | -2.18094 | 0.216423
16.9979 | 43.5333 | 45.68781 | 45.2528 | -2.154507 | 0.2175035
17.0079 | 43.5323 | 45.64333 | 45.20613 | -2.111029 | 0.2185974
17.0179 | 43.5214 | 45.59885 | 45.15944 | -2.07745 | 0.2197036
17.0279 | 43.5323 | 45.55437 | 45.11273 | -2.022073 | 0.2208226
17.0379 | 43.503 | 45.5099 | 45.06599 | -2.006898 | 0.2219543
17.0479 | 43.5296 | 45.46542 | 45.01923 | -1.935825 | 0.2230992
17.05789 | 43.502 | 45.421 | 44.97249 | -1.919 | 0.2242562
17.06789 | 43.4995 | 45.37654 | 44.92568 | -1.877036 | 0.2254279
17.07789 | 43.4621 | 45.33208 | 44.87885 | -1.869977 | 0.2266133
17.08789 | 43.4455 | 45.28762 | 44.832 | -1.842124 | 0.2278127
17.09789 | 43.4309 | 45.24318 | 44.78513 | -1.812279 | 0.2290263
17.10788 | 43.4179 | 45.19879 | 44.73828 | -1.780886 | 0.2302532
17.11788 | 43.404 | 45.15436 | 44.69137 | -1.750359 | 0.231496
17.12788 | 43.4081 | 45.10994 | 44.64443 | -1.701841 | 0.2327538
17.13788 | 43.4024 | 45.06553 | 44.59748 | -1.663134 | 0.2340268
17.14788 | 43.4111 | 45.02114 | 44.55051 | -1.61004 | 0.2353153
17.15788 | 43.3905 | 44.97676 | 44.50352 | -1.586259 | 0.2366195
17.16787 | 43.3736 | 44.93244 | 44.45656 | -1.558836 | 0.2379385
17.17787 | 43.3619 | 44.88808 | 44.40953 | -1.526184 | 0.2392751
17.18787 | 43.3143 | 44.84375 | 44.36249 | -1.529448 | 0.2406283
17.19787 | 43.3204 | 44.79943 | 44.31543 | -1.479029 | 0.2419984
17.20787 | 43.3039 | 44.75513 | 44.26836 | -1.451229 | 0.2433858
17.21786 | 43.2944 | 44.71089 | 44.22131 | -1.416492 | 0.2447892
17.22786 | 43.2812 | 44.66663 | 44.17421 | -1.385431 | 0.2462118
17.23786 | 43.2993 | 44.62239 | 44.12709 | -1.323091 | 0.2476526
17.24786 | 43.2919 | 44.57817 | 44.07995 | -1.286274 | 0.2491119
17.25786 | 43.2899 | 44.53398 | 44.0328 | -1.24408 | 0.2505899
17.26786 | 43.2504 | 44.48981 | 43.98564 | -1.239411 | 0.2520871
17.27785 | 43.2712 | 44.44571 | 43.93851 | -1.174512 | 0.2536022
17.28785 | 43.2343 | 44.4016 | 43.89132 | -1.167296 | 0.2551387
17.29785 | 43.25 | 44.35751 | 43.84412 | -1.107508 | 0.2566955
17.30785 | 43.207 | 44.31345 | 43.7969 | -1.106449 | 0.2582728
17.31785 | 43.2269 | 44.26942 | 43.74968 | -1.042521 | 0.259871
17.32784 | 43.2091 | 44.22547 | 43.70249 | -1.016368 | 0.261489
17.33784 | 43.2083 | 44.1815 | 43.65524 | -0.9732045 | 0.2631303
17.34784 | 43.2125 | 44.13757 | 43.60799 | -0.9250748 | 0.2647938
17.35784 | 43.2163 | 44.09368 | 43.56072 | -0.8773803 | 0.2664798
17.36784 | 43.1831 | 44.04982 | 43.51344 | -0.8667226 | 0.2681888
17.37784 | 43.1869 | 44.006 | 43.46616 | -0.8191027 | 0.2699212
17.38783 | 43.17 | 43.96227 | 43.41891 | -0.7922657 | 0.2716757
17.39783 | 43.1529 | 43.91853 | 43.37161 | -0.7656254 | 0.2734562
17.40783 | 43.1032 | 43.87483 | 43.3243 | -0.7716268 | 0.2752614
17.41783 | 43.1527 | 43.83117 | 43.27699 | -0.6784714 | 0.2770919
17.42783 | 43.1297 | 43.78756 | 43.22966 | -0.6578605 | 0.278948
17.43782 | 43.1262 | 43.74404 | 43.18238 | -0.6178392 | 0.2808284
17.44782 | 43.1367 | 43.70052 | 43.13505 | -0.5638215 | 0.2827374
17.45782 | 43.1228 | 43.65705 | 43.08771 | -0.5342525 | 0.2846735
17.46782 | 43.0977 | 43.61363 | 43.04036 | -0.5159337 | 0.2866374
17.47782 | 43.0881 | 43.57027 | 42.99301 | -0.4821665 | 0.2886294
17.48782 | 43.0742 | 43.52695 | 42.94565 | -0.4527525 | 0.2906503
17.49781 | 43.0487 | 43.48374 | 42.89834 | -0.435036 | 0.2926982
17.50781 | 43.0294 | 43.44053 | 42.85098 | -0.4111326 | 0.2947782
17.51781 | 43.0274 | 43.39739 | 42.80361 | -0.369987 | 0.2968887
17.52781 | 43.0235 | 43.3543 | 42.75624 | -0.3308005 | 0.2990301
17.53781 | 43.0142 | 43.31128 | 42.70887 | -0.297075 | 0.3012033
17.5478 | 43.0442 | 43.26835 | 42.66154 | -0.2241549 | 0.3034064
17.5578 | 43.0131 | 43.22546 | 42.61417 | -0.2123559 | 0.3056446
17.5678 | 42.9932 | 43.18262 | 42.56679 | -0.1894227 | 0.3079164
17.5778 | 43.0009 | 43.13986 | 42.51941 | -0.1389569 | 0.3102223
17.5878 | 42.9674 | 43.09716 | 42.47203 | -0.1297605 | 0.312563
17.5978 | 42.9434 | 43.05453 | 42.42466 | -0.1111349 | 0.3149392
17.60779 | 42.9334 | 43.01202 | 42.37733 | -0.07862467 | 0.3173493
17.61779 | 42.9211 | 42.96955 | 42.32995 | -0.04844628 | 0.3197986
17.62779 | 42.9303 | 42.92714 | 42.28257 | 0.003155782 | 0.3222855
17.63779 | 42.9466 | 42.88482 | 42.2352 | 0.06177975 | 0.3248107
17.64779 | 42.9454 | 42.84258 | 42.18783 | 0.1028236 | 0.327375
17.65778 | 42.9272 | 42.80046 | 42.1405 | 0.1267432 | 0.3299766
17.66778 | 42.9106 | 42.75838 | 42.09314 | 0.1522212 | 0.3326214
17.67778 | 42.9241 | 42.71639 | 42.04577 | 0.2077135 | 0.3353076
17.68778 | 42.8787 | 42.67448 | 41.99841 | 0.2042178 | 0.338036
17.69778 | 42.8796 | 42.63267 | 41.95105 | 0.2469323 | 0.3408074
17.70778 | 42.8472 | 42.59095 | 41.9037 | 0.2562548 | 0.3436228
17.71777 | 42.8562 | 42.54936 | 41.8564 | 0.3068417 | 0.34648
17.72777 | 42.8556 | 42.50783 | 41.80905 | 0.3477742 | 0.3493857
17.73777 | 42.884 | 42.46639 | 41.76172 | 0.4176085 | 0.3523378
17.74777 | 42.8748 | 42.42506 | 41.71438 | 0.4497424 | 0.3553373
17.75777 | 42.8526 | 42.38383 | 41.66706 | 0.4687736 | 0.3583851
17.76776 | 42.8361 | 42.34274 | 41.61978 | 0.4933588 | 0.3614791
17.77776 | 42.8384 | 42.30172 | 41.57247 | 0.536678 | 0.3646263
17.78776 | 42.8032 | 42.26081 | 41.52516 | 0.5423879 | 0.3678247
17.79776 | 42.7883 | 42.22001 | 41.47786 | 0.568286 | 0.3710752
17.80776 | 42.7434 | 42.17933 | 41.43057 | 0.56407 | 0.3743788
17.81776 | 42.7742 | 42.13876 | 41.38329 | 0.6354378 | 0.3777364
17.82775 | 42.7571 | 42.09835 | 41.33606 | 0.6587464 | 0.3811456
17.83775 | 42.7851 | 42.05803 | 41.2888 | 0.7270737 | 0.3846147
17.84775 | 42.7705 | 42.01782 | 41.24154 | 0.7526771 | 0.3881411
17.85775 | 42.746 | 41.97775 | 41.19429 | 0.7682542 | 0.3917258
17.86775 | 42.7425 | 41.9378 | 41.14706 | 0.8047023 | 0.39537
17.87774 | 42.7128 | 41.89802 | 41.09988 | 0.8147791 | 0.3990711
17.88774 | 42.7191 | 41.85834 | 41.05266 | 0.8607618 | 0.4028374
17.89774 | 42.6735 | 41.81879 | 41.00546 | 0.8547076 | 0.4066667
17.90774 | 42.6223 | 41.77939 | 40.95827 | 0.8429142 | 0.4105598
17.91774 | 42.648 | 41.74012 | 40.91109 | 0.9078787 | 0.4145181
17.92774 | 42.6424 | 41.701 | 40.86392 | 0.9413983 | 0.4185428
17.93773 | 42.647 | 41.66207 | 40.81681 | 0.9849313 | 0.4226309
17.94773 | 42.6214 | 41.62325 | 40.76966 | 0.9981534 | 0.4267916
17.95773 | 42.6202 | 41.58458 | 40.72253 | 1.035622 | 0.4310224
17.96773 | 42.6021 | 41.54606 | 40.67542 | 1.056035 | 0.4353243
17.97773 | 42.573 | 41.50771 | 40.62831 | 1.06529 | 0.4396986
17.98772 | 42.5815 | 41.46956 | 40.58127 | 1.111944 | 0.4441421
17.99772 | 42.5296 | 41.43153 | 40.5342 | 1.098073 | 0.4486649
18.00772 | 42.4889 | 41.39367 | 40.48714 | 1.095234 | 0.4532638
18.01772 | 42.4846 | 41.35597 | 40.44009 | 1.128626 | 0.4579402
18.02772 | 42.4736 | 41.31846 | 40.39307 | 1.155144 | 0.4626952
18.03772 | 42.4986 | 41.28111 | 40.34605 | 1.217487 | 0.4675301
18.04771 | 42.4688 | 41.24399 | 40.2991 | 1.224814 | 0.4724414
18.05771 | 42.4695 | 41.207 | 40.25212 | 1.262496 | 0.47744
18.06771 | 42.4481 | 41.17021 | 40.20516 | 1.277894 | 0.4825223
18.07771 | 42.4147 | 41.13359 | 40.15822 | 1.281105 | 0.4876896
18.08771 | 42.4159 | 41.09717 | 40.11129 | 1.318726 | 0.4929432
18.0977 | 42.3963 | 41.06098 | 40.06442 | 1.335319 | 0.4982783
18.1077 | 42.3289 | 41.02495 | 40.01753 | 1.303951 | 0.5037078
18.1177 | 42.328 | 40.98911 | 39.97066 | 1.338885 | 0.5092274
18.1277 | 42.3461 | 40.95348 | 39.92381 | 1.392618 | 0.5148379
18.1377 | 42.3417 | 40.91805 | 39.87697 | 1.423648 | 0.5205407
18.1477 | 42.3204 | 40.88283 | 39.83016 | 1.437571 | 0.5263369
18.15769 | 42.3169 | 40.84785 | 39.78341 | 1.46905 | 0.5322217
18.16769 | 42.2911 | 40.81305 | 39.73663 | 1.478053 | 0.5382076
18.17769 | 42.2818 | 40.77846 | 39.68988 | 1.503343 | 0.5442902
18.18769 | 42.2727 | 40.74408 | 39.64314 | 1.528617 | 0.5504703
18.19769 | 42.258 | 40.70993 | 39.59643 | 1.548073 | 0.5567487
18.20768 | 42.1983 | 40.67603 | 39.54979 | 1.522274 | 0.5631201
18.21768 | 42.2091 | 40.64231 | 39.50312 | 1.566788 | 0.5695978
18.22768 | 42.2244 | 40.60882 | 39.45647 | 1.615579 | 0.5761762
18.23768 | 42.2081 | 40.57556 | 39.40984 | 1.632544 | 0.5828562
18.24768 | 42.1951 | 40.54252 | 39.36324 | 1.652582 | 0.589638
18.25767 | 42.1745 | 40.50974 | 39.31671 | 1.664759 | 0.5965157
18.26767 | 42.1713 | 40.47716 | 39.27015 | 1.694141 | 0.6035028
18.27767 | 42.1478 | 40.44481 | 39.22362 | 1.702992 | 0.610593
18.28767 | 42.1486 | 40.41269 | 39.17711 | 1.735913 | 0.6177866
18.29767 | 42.111 | 40.3808 | 39.13063 | 1.730203 | 0.6250834
18.30767 | 42.0857 | 40.34914 | 39.08417 | 1.736562 | 0.6324834
18.31766 | 42.068 | 40.31774 | 39.03778 | 1.750258 | 0.639979
18.32766 | 42.1022 | 40.28654 | 38.99138 | 1.815656 | 0.6475843
18.33766 | 42.0616 | 40.25557 | 38.94499 | 1.806025 | 0.6552915
18.34766 | 42.056 | 40.22483 | 38.89863 | 1.831166 | 0.6630999
18.35766 | 42.0399 | 40.19432 | 38.8523 | 1.84558 | 0.6710085
18.36765 | 42.0091 | 40.16406 | 38.80604 | 1.845041 | 0.6790074
18.37765 | 42.0112 | 40.13399 | 38.75977 | 1.877208 | 0.6871126
18.38765 | 41.9924 | 40.10414 | 38.71352 | 1.888257 | 0.6953138
18.39765 | 41.978 | 40.07451 | 38.66729 | 1.903489 | 0.7036093
18.40765 | 41.9311 | 40.04509 | 38.6211 | 1.88601 | 0.7119969
18.41765 | 41.9354 | 40.01588 | 38.57493 | 1.919524 | 0.7204742
18.42764 | 41.9396 | 39.98689 | 38.52883 | 1.952705 | 0.7290303
18.43764 | 41.9114 | 39.95808 | 38.48272 | 1.95332 | 0.7376788
18.44764 | 41.9055 | 39.92946 | 38.43664 | 1.976043 | 0.7464081
18.45764 | 41.891 | 39.90102 | 38.39059 | 1.989983 | 0.7552148
18.46764 | 41.8769 | 39.87275 | 38.34456 | 2.004147 | 0.7640948
18.47763 | 41.8576 | 39.84468 | 38.29861 | 2.012915 | 0.7730351
18.48763 | 41.8486 | 39.81675 | 38.25265 | 2.031853 | 0.7820485
18.49763 | 41.832 | 39.78896 | 38.20672 | 2.043041 | 0.7911213
18.50763 | 41.8065 | 39.76131 | 38.16081 | 2.045191 | 0.8002481
18.51763 | 41.8081 | 39.73379 | 38.11494 | 2.074314 | 0.8094229
18.52763 | 41.8234 | 39.70638 | 38.0691 | 2.117022 | 0.8186397
18.53762 | 41.8075 | 39.6791 | 38.02333 | 2.1284 | 0.8278826
18.54762 | 41.7971 | 39.65188 | 37.97756 | 2.145219 | 0.8371626
18.55762 | 41.7806 | 39.62474 | 37.93181 | 2.155864 | 0.8464633
18.56762 | 41.7784 | 39.59765 | 37.8861 | 2.180752 | 0.8557765
18.57762 | 41.7789 | 39.5706 | 37.84041 | 2.208299 | 0.8650937
18.58761 | 41.7566 | 39.5436 | 37.79481 | 2.212995 | 0.8743972
18.59761 | 41.7277 | 39.51659 | 37.74919 | 2.211114 | 0.8836957
18.60761 | 41.7002 | 39.48955 | 37.70361 | 2.210647 | 0.8929703
18.61761 | 41.7324 | 39.46249 | 37.65806 | 2.269915 | 0.9022108
18.62761 | 41.7204 | 39.43536 | 37.61255 | 2.285038 | 0.9114065
18.63761 | 41.7171 | 39.40816 | 37.56707 | 2.30894 | 0.9205463
18.6476 | 41.7035 | 39.38088 | 37.52167 | 2.322615 | 0.9296089
18.6576 | 41.6745 | 39.35346 | 37.47626 | 2.32104 | 0.9386022
18.6676 | 41.6644 | 39.32589 | 37.43088 | 2.338513 | 0.947504
18.6776 | 41.6528 | 39.29814 | 37.38554 | 2.354659 | 0.9563016
18.6876 | 41.653 | 39.2702 | 37.34023 | 2.382804 | 0.9649821
18.69759 | 41.5904 | 39.24206 | 37.29501 | 2.348344 | 0.9735241
18.70759 | 41.5735 | 39.21363 | 37.24977 | 2.359865 | 0.9819307
18.71759 | 41.6031 | 39.18494 | 37.20458 | 2.418164 | 0.9901799
18.72759 | 41.5632 | 39.15593 | 37.15941 | 2.40727 | 0.9982577
18.73759 | 41.5512 | 39.12659 | 37.11429 | 2.424608 | 1.00615
18.74759 | 41.5194 | 39.09689 | 37.0692 | 2.422509 | 1.013844
18.75758 | 41.5136 | 39.06683 | 37.0242 | 2.446768 | 1.021316
18.76758 | 41.4855 | 39.03633 | 36.97919 | 2.449175 | 1.028569
18.77758 | 41.4724 | 39.00537 | 36.93421 | 2.467026 | 1.03558
18.78758 | 41.4342 | 38.97395 | 36.88928 | 2.46025 | 1.042337
18.79758 | 41.3888 | 38.94203 | 36.84438 | 2.446773 | 1.048824
18.80757 | 41.3817 | 38.90961 | 36.79957 | 2.472087 | 1.055023
18.81757 | 41.3564 | 38.87661 | 36.75475 | 2.479786 | 1.060934
18.82757 | 41.3346 | 38.84304 | 36.70996 | 2.49156 | 1.066537
18.83757 | 41.3093 | 38.80887 | 36.66522 | 2.500434 | 1.071821
18.84757 | 41.2927 | 38.77407 | 36.62052 | 2.518631 | 1.076774
18.85757 | 41.2829 | 38.73863 | 36.57586 | 2.544271 | 1.081385
18.86756 | 41.2516 | 38.70256 | 36.53128 | 2.549038 | 1.085639
18.87756 | 41.2089 | 38.66578 | 36.4867 | 2.543124 | 1.089537
18.88756 | 41.1773 | 38.62829 | 36.44216 | 2.549011 | 1.093064
18.89756 | 41.142 | 38.59009 | 36.39766 | 2.551912 | 1.096213
18.90756 | 41.1377 | 38.55116 | 36.3532 | 2.586543 | 1.098977
18.91755 | 41.0993 | 38.51153 | 36.30883 | 2.587775 | 1.101347
18.92755 | 41.0859 | 38.4711 | 36.26446 | 2.614796 | 1.103324
18.93755 | 41.0685 | 38.42992 | 36.22012 | 2.638576 | 1.104901
18.94755 | 41.0525 | 38.38798 | 36.17583 | 2.66452 | 1.106075
18.95755 | 41.0196 | 38.34527 | 36.13158 | 2.674332 | 1.106843
18.96755 | 41.0045 | 38.30179 | 36.08738 | 2.702714 | 1.107205
18.97754 | 41.0078 | 38.25758 | 36.04326 | 2.750221 | 1.107161
18.98754 | 40.9604 | 38.21256 | 35.99914 | 2.747837 | 1.106713
18.99754 | 40.9508 | 38.16678 | 35.95506 | 2.784016 | 1.105863
19.00754 | 40.8955 | 38.12025 | 35.91103 | 2.775248 | 1.104613
19.01754 | 40.9097 | 38.07297 | 35.86704 | 2.836727 | 1.102969
19.02753 | 40.8612 | 38.02501 | 35.82313 | 2.836192 | 1.100937
19.03753 | 40.8519 | 37.97627 | 35.77923 | 2.875627 | 1.09852
19.04753 | 40.8496 | 37.92683 | 35.73538 | 2.922769 | 1.095728
19.05753 | 40.8105 | 37.8767 | 35.69156 | 2.933801 | 1.092567
19.06753 | 40.7999 | 37.82589 | 35.6478 | 2.974007 | 1.089048
19.07753 | 40.7687 | 37.77444 | 35.60407 | 2.994265 | 1.08518
19.08752 | 40.7737 | 37.7224 | 35.56044 | 3.051303 | 1.080978
19.09752 | 40.7356 | 37.6697 | 35.51681 | 3.065902 | 1.076444
19.10752 | 40.715 | 37.61641 | 35.47323 | 3.098587 | 1.071594
19.11752 | 40.7131 | 37.56257 | 35.42969 | 3.150534 | 1.06644
19.12752 | 40.6634 | 37.50818 | 35.38619 | 3.155216 | 1.060995
19.13751 | 40.6802 | 37.45335 | 35.34279 | 3.226853 | 1.055278
19.14751 | 40.6494 | 37.39797 | 35.29939 | 3.251427 | 1.04929
19.15751 | 40.6259 | 37.34214 | 35.25604 | 3.283756 | 1.043052
19.16751 | 40.6245 | 37.28589 | 35.21273 | 3.338612 | 1.036577
19.17751 | 40.5932 | 37.22923 | 35.16948 | 3.363967 | 1.029878
19.18751 | 40.5904 | 37.17221 | 35.12627 | 3.418192 | 1.02297
19.1975 | 40.5331 | 37.1149 | 35.08315 | 3.418202 | 1.015875
19.2075 | 40.5246 | 37.05722 | 35.04003 | 3.467384 | 1.008591
19.2175 | 40.5231 | 36.99925 | 34.99697 | 3.52385 | 1.001141
19.2275 | 40.4683 | 36.94102 | 34.95395 | 3.527275 | 0.9935369
19.2375 | 40.4697 | 36.88257 | 34.91098 | 3.58713 | 0.9857938
19.24749 | 40.4548 | 36.82397 | 34.86811 | 3.630828 | 0.9779331
19.25749 | 40.4466 | 36.76514 | 34.82524 | 3.681463 | 0.9699509
19.26749 | 40.418 | 36.70615 | 34.78241 | 3.711849 | 0.9618686
19.27749 | 40.421 | 36.64704 | 34.73964 | 3.77396 | 0.9536986
19.28749 | 40.3933 | 36.58783 | 34.69692 | 3.805473 | 0.9454532
19.29749 | 40.3266 | 36.52854 | 34.65425 | 3.798063 | 0.9371442
19.30748 | 40.3036 | 36.46925 | 34.61167 | 3.834348 | 0.9287912
19.31748 | 40.3182 | 36.40988 | 34.5691 | 3.908323 | 0.9203888
19.32748 | 40.2722 | 36.35049 | 34.52658 | 3.92171 | 0.9119557
19.33748 | 40.2512 | 36.29111 | 34.48411 | 3.960087 | 0.9035021
19.34748 | 40.2498 | 36.23177 | 34.44169 | 4.018035 | 0.8950377
19.35747 | 40.2277 | 36.17252 | 34.39937 | 4.055175 | 0.8865798
19.36747 | 40.191 | 36.11329 | 34.35705 | 4.077709 | 0.8781208
19.37747 | 40.2031 | 36.05414 | 34.31478 | 4.148961 | 0.8696774
19.38747 | 40.152 | 35.99509 | 34.27257 | 4.156913 | 0.8612573
19.39747 | 40.0652 | 35.93615 | 34.23041 | 4.129052 | 0.8528681
19.40747 | 40.0788 | 35.87734 | 34.1883 | 4.201464 | 0.8445166
19.41746 | 40.065 | 35.81872 | 34.14629 | 4.246276 | 0.8362175
19.42746 | 40.0187 | 35.76021 | 34.10429 | 4.258492 | 0.827961
19.43746 | 40.0154 | 35.70186 | 34.06234 | 4.313543 | 0.8197607
19.44746 | 39.9963 | 35.64368 | 34.02044 | 4.352618 | 0.8116219
19.45746 | 39.9741 | 35.58569 | 33.97859 | 4.388406 | 0.8035498
19.46745 | 39.9669 | 35.52796 | 33.93684 | 4.438942 | 0.7955565
19.47745 | 39.9026 | 35.47037 | 33.89511 | 4.432231 | 0.7876307
19.48745 | 39.8966 | 35.41299 | 33.85342 | 4.483607 | 0.7797842
19.49745 | 39.8122 | 35.35584 | 33.81179 | 4.456365 | 0.7720202
19.50745 | 39.829 | 35.2989 | 33.77022 | 4.530096 | 0.7643423
19.51745 | 39.8194 | 35.2422 | 33.7287 | 4.577195 | 0.7567531
19.52744 | 39.7634 | 35.1858 | 33.68727 | 4.577599 | 0.7492636
19.53744 | 39.7484 | 35.12958 | 33.64586 | 4.618819 | 0.7418595
19.54744 | 39.7379 | 35.07361 | 33.60451 | 4.664293 | 0.7345511
19.55744 | 39.7444 | 35.01788 | 33.5632 | 4.726516 | 0.7273404
19.56744 | 39.6958 | 34.96241 | 33.52196 | 4.733386 | 0.7202287
19.57743 | 39.6833 | 34.90726 | 33.48081 | 4.776044 | 0.7132243
19.58743 | 39.6301 | 34.8523 | 33.43967 | 4.777799 | 0.7063146
19.59743 | 39.5913 | 34.79761 | 33.39859 | 4.793692 | 0.6995075
19.60743 | 39.5993 | 34.74318 | 33.35757 | 4.856124 | 0.6928034
19.61743 | 39.5983 | 34.68901 | 33.3166 | 4.909291 | 0.6862034
19.62743 | 39.5532 | 34.63511 | 33.27569 | 4.918094 | 0.6797075
19.63742 | 39.5308 | 34.58152 | 33.23488 | 4.949278 | 0.6733222
19.64742 | 39.5197 | 34.52815 | 33.19408 | 4.991549 | 0.6670352
19.65742 | 39.5127 | 34.47504 | 33.15334 | 5.037655 | 0.6608527
19.66742 | 39.4476 | 34.42221 | 33.11266 | 5.025394865 | 0.6547746
19.67742 | 39.4557 | 34.36963 | 33.07203 | 5.086069 | 0.6488004
19.68741 | 39.3875 | 34.31737 | 33.0315 | 5.070127 | 0.6429357
19.69741 | 39.3909 | 34.26533 | 32.99099 | 5.125573 | 0.6371685
19.70741 | 39.3611 | 34.21354 | 32.95054 | 5.147556 | 0.6315039
19.71741 | 39.3559 | 34.16202 | 32.91014 | 5.193876 | 0.6259413
19.72741 | 39.322 | 34.11076 | 32.8698 | 5.211236 | 0.62048
19.73741 | 39.3015 | 34.05976 | 32.82952 | 5.241737 | 0.6151192
19.7474 | 39.3166 | 34.00907 | 32.78934 | 5.30753 | 0.6098631
19.7574 | 39.2647 | 33.95858 | 32.74918 | 5.306117 | 0.6047005
19.7674 | 39.2443 | 33.90835 | 32.70908 | 5.33595 | 0.5996357
19.7774 | 39.2242 | 33.85837 | 32.66903 | 5.36583 | 0.5946677
19.7874 | 39.1197 | 33.80864 | 32.62905 | 5.31106 | 0.5897954
19.79739 | 39.1686 | 33.75921 | 32.58916 | 5.409391 | 0.585023
19.80739 | 39.1298 | 33.70997 | 32.5493 | 5.419826 | 0.5803387
19.81739 | 39.0969 | 33.66098 | 32.50949 | 5.435916 | 0.5757468
19.82739 | 39.0801 | 33.61224 | 32.46974 | 5.467865 | 0.5712462
19.83739 | 39.0729 | 33.56373 | 32.43006 | 5.509173 | 0.5668355
19.84739 | 39.0487 | 33.51546 | 32.39043 | 5.533244 | 0.5625138
19.85738 | 39.0191 | 33.46747 | 32.3509 | 5.551631 | 0.5582837
19.86738 | 38.9907 | 33.41967 | 32.3114 | 5.571033 | 0.5541358
19.87738 | 38.9697 | 33.3721 | 32.27195 | 5.597604 | 0.5500731
19.88738 | 38.9089 | 33.32475 | 32.23256 | 5.584147 | 0.5460944
19.89738 | 38.9109 | 33.27764 | 32.19324 | 5.633263 | 0.5421982
19.90737 | 38.8748 | 33.23079 | 32.15402 | 5.644009 | 0.5383873
19.91737 | 38.8675 | 33.18412 | 32.11482 | 5.683379 | 0.5346527
19.92737 | 38.8381 | 33.13767 | 32.07567 | 5.700431 | 0.5309972
19.93737 | 38.8112 | 33.09143 | 32.0366 | 5.719766 | 0.5274193
19.94737 | 38.8018 | 33.04541 | 31.99758 | 5.756386 | 0.5239179
19.95737 | 38.7639 | 32.99961 | 31.95862 | 5.764294 | 0.5204918
19.96736 | 38.7542 | 32.95405 | 31.91977 | 5.800146 | 0.517143
19.97736 | 38.6895 | 32.90866 | 31.88094 | 5.780836 | 0.5138636
19.98736 | 38.6654 | 32.86348 | 31.84217 | 5.80192 | 0.5106559
19.99736 | 38.6984 | 32.8185 | 31.80346 | 5.879902 | 0.5075187
20.00736 | 38.6243 | 32.77372 | 31.76482 | 5.850582 | 0.5044507
20.01735 | 38.6117 | 32.72918 | 31.72627 | 5.882519 | 0.5014537
20.02735 | 38.6102 | 32.6848 | 31.68776 | 5.925403 | 0.4985206
20.03735 | 38.5573 | 32.64061 | 31.6493 | 5.916693 | 0.4956534
20.04735 | 38.5476 | 32.59661 | 31.61091 | 5.950991 | 0.4928509
20.05735 | 38.5236 | 32.5528 | 31.57258 | 5.970798 | 0.4901119
20.06735 | 38.4756 | 32.50918 | 31.53431 | 5.966416 | 0.4874355
20.07734 | 38.4708 | 32.4658 | 31.49615 | 6.005004 | 0.4848233
20.08734 | 38.4195 | 32.42255 | 31.45801 | 5.996953 | 0.4822685
20.09734 | 38.4114 | 32.37948 | 31.41994 | 6.031918 | 0.479773
20.10734 | 38.3821 | 32.3366 | 31.38193 | 6.045504 | 0.4773355
20.11734 | 38.3762 | 32.29389 | 31.34398 | 6.08231 | 0.4749554
20.12733 | 38.3192 | 32.2514 | 31.30613 | 6.067797 | 0.4726341
20.13733 | 38.2989 | 32.20905 | 31.26832 | 6.089852 | 0.4703655
20.14733 | 38.2793 | 32.16687 | 31.23056 | 6.112434 | 0.4681512
20.15733 | 38.2453 | 32.12486 | 31.19288 | 6.120444 | 0.4659903
20.16733 | 38.1851 | 32.08302 | 31.15525 | 6.102085 | 0.4638817
20.17733 | 38.1891 | 32.04134 | 31.11769 | 6.147758 | 0.4618246
20.18732 | 38.1584 | 31.99988 | 31.08024 | 6.158523 | 0.45982
20.19732 | 38.1385 | 31.95853 | 31.04281 | 6.179965 | 0.4578631
20.20732 | 38.1245 | 31.91736 | 31.00545 | 6.207144 | 0.4559552
20.21732 | 38.066 | 31.87634 | 30.96815 | 6.189662 | 0.4540951
20.22732 | 38.0659 | 31.83548 | 30.93092 | 6.230419 | 0.4522822
20.23731 | 38.0455 | 31.79482 | 30.89379 | 6.250678 | 0.4505173
20.24731 | 37.9813 | 31.75428 | 30.85669 | 6.227021 | 0.4487961
20.25731 | 37.9413 | 31.71389 | 30.81965 | 6.227408 | 0.4471197
20.26731 | 37.9283 | 31.67366 | 30.78268 | 6.254641 | 0.4454873
20.27731 | 37.8966 | 31.63358 | 30.74578 | 6.263021 | 0.4438981
20.28731 | 37.8544 | 31.59365 | 30.70895 | 6.260751 | 0.4423512
20.2973 | 37.8569 | 31.55391 | 30.67221 | 6.30299 | 0.4408475
20.3073 | 37.8159 | 31.51428 | 30.63551 | 6.301621 | 0.4393834
20.3173 | 37.7807 | 31.4748 | 30.59888 | 6.305904 | 0.4379596
20.3273 | 37.7751 | 31.43546 | 30.56231 | 6.339641 | 0.4365753
20.3373 | 37.721 | 31.39627 | 30.52581 | 6.324734 | 0.4352301
20.34729 | 37.703 | 31.35726 | 30.48941 | 6.345743 | 0.4339245
20.35729 | 37.6503 | 31.31835 | 30.45304 | 6.331949 | 0.4326552
20.36729 | 37.6119 | 31.27959 | 30.41674 | 6.332314 | 0.4314227
20.37729 | 37.6015 | 31.24096 | 30.38051 | 6.360538 | 0.4302269
20.38729 | 37.5911 | 31.20248 | 30.34434 | 6.388623 | 0.4290666
20.39729 | 37.5538 | 31.16413 | 30.30825 | 6.38967 | 0.4279418
20.40728 | 37.5346 | 31.12596 | 30.27225 | 6.408642 | 0.4268525
20.41728 | 37.5052 | 31.08788 | 30.23629 | 6.417316 | 0.4257963
20.42728 | 37.5001 | 31.04994 | 30.2004 | 6.450155 | 0.4247735
20.43728 | 37.4482 | 31.01214 | 30.16457 | 6.43606 | 0.4237837
20.44728 | 37.4013 | 30.97447 | 30.12882 | 6.426831 | 0.4228264
20.45727 | 37.3755 | 30.93697 | 30.09316 | 6.438533 | 0.4219019
20.46727 | 37.3736 | 30.89956 | 30.05754 | 6.474041 | 0.4210079
20.47727 | 37.3399 | 30.86228 | 30.02199 | 6.477618 | 0.4201448
20.48727 | 37.312 | 30.82513 | 29.98651 | 6.486866 | 0.4193121
20.49727 | 37.2903 | 30.78811 | 29.9511 | 6.502185 | 0.4185094
20.50727 | 37.2739 | 30.75122 | 29.91575 | 6.522676 | 0.4177363
20.51726 | 37.2418 | 30.7145 | 29.88051 | 6.527303 | 0.416993
20.52726 | 37.2153 | 30.67786 | 29.8453 | 6.537441 | 0.4162775
20.53726 | 37.2015 | 30.64135 | 29.81017 | 6.560152 | 0.4155902
20.54726 | 37.1502 | 30.60496 | 29.7751 | 6.545239 | 0.4149307
20.55726 | 37.1379 | 30.5687 | 29.7401 | 6.569202 | 0.4142984
20.56725 | 37.1195 | 30.5326 | 29.70521 | 6.586905 | 0.4136939
20.57725 | 37.1035 | 30.49658 | 29.67035 | 6.606921 | 0.4131152
20.58725 | 37.0745 | 30.46068 | 29.63556 | 6.613815 | 0.4125627
20.59725 | 37.0283 | 30.42491 | 29.60084 | 6.603388 | 0.4120359
20.60725 | 37.0099 | 30.38926 | 29.56619 | 6.62064 | 0.4115348
20.61725 | 37.0102 | 30.35373 | 29.53161 | 6.656471 | 0.4110585
20.62724 | 36.9714 | 30.31835 | 29.49714 | 6.653047 | 0.4106075
20.63724 | 36.9034 | 30.28306 | 29.4627 | 6.62034 | 0.4101805
20.64724 | 36.9011 | 30.24789 | 29.42833 | 6.653214 | 0.4097775
20.65724 | 36.8817 | 30.21283 | 29.39403 | 6.66887 | 0.4093982
20.66724 | 36.8704 | 30.17789 | 29.35981 | 6.692509 | 0.4090424
20.67723 | 36.8304 | 30.1431 | 29.32568 | 6.687295 | 0.40871
20.68723 | 36.8116 | 30.1084 | 29.2916 | 6.703201 | 0.4084001
20.69723 | 36.7826 | 30.07381 | 29.25758 | 6.70879 | 0.4081127
20.70723 | 36.7536 | 30.03934 | 29.22364 | 6.714264 | 0.4078475
20.71723 | 36.7444 | 30.00498 | 29.18977 | 6.739422 | 0.4076043
20.72723 | 36.7095 | 29.97073 | 29.15597 | 6.738767 | 0.4073828
20.73722 | 36.68 | 29.93664 | 29.12227 | 6.743362 | 0.4071829
20.74722 | 36.6468 | 29.90262 | 29.08861 | 6.744179 | 0.4070039
20.75722 | 36.6452 | 29.86872 | 29.05503 | 6.776482 | 0.4068458
20.76722 | 36.6273 | 29.83493 | 29.02151 | 6.792372 | 0.4067083
20.77722 | 36.5813 | 29.80125 | 28.98807 | 6.78005 | 0.4065914
20.78721 | 36.5555 | 29.76772 | 28.95473 | 6.787782 | 0.4064947
20.79721 | 36.5553 | 29.73426 | 28.92143 | 6.821036 | 0.4064178
20.80721 | 36.5034 | 29.70092 | 28.8882 | 6.802479 | 0.4063606
20.81721 | 36.4837 | 29.66769 | 28.85504 | 6.81601 | 0.4063231
20.82721 | 36.467 | 29.63457 | 28.82196 | 6.832431 | 0.4063046
20.83721 | 36.4278 | 29.60156 | 28.78895 | 6.826241 | 0.4063056
20.8472 | 36.4307 | 29.56869 | 28.75604 | 6.862008 | 0.4063253
20.8572 | 36.3973 | 29.5359 | 28.72317 | 6.861398 | 0.4063636
20.8672 | 36.3712 | 29.50322 | 28.69038 | 6.867979 | 0.4064207
20.8772 | 36.347 | 29.47065 | 28.65766 | 6.876351 | 0.4064958
20.8872 | 36.3052 | 29.43819 | 28.62501 | 6.867014 | 0.4065893
20.89719 | 36.3088 | 29.40586 | 28.59246 | 6.902936 | 0.4067004
20.90719 | 36.2978 | 29.37362 | 28.55996 | 6.924182 | 0.4068295
20.91719 | 36.2327 | 29.34148 | 28.52753 | 6.89122 | 0.4069764
20.92719 | 36.2031 | 29.30945 | 28.49517 | 6.893649 | 0.4071406
20.93719 | 36.1959 | 29.27753 | 28.46288 | 6.918372 | 0.4073222
20.94719 | 36.1761 | 29.24571 | 28.43067 | 6.930386 | 0.407521
20.95718 | 36.1401 | 29.21404 | 28.39856 | 6.926062 | 0.4077366
20.96718 | 36.1071 | 29.18244 | 28.3665 | 6.924662 | 0.4079693
20.97718 | 36.0984 | 29.15094 | 28.33451 | 6.947456 | 0.4082187
20.98718 | 36.057 | 29.11956 | 28.30259 | 6.937443 | 0.4084848
20.99718 | 36.0603 | 29.08828 | 28.27074 | 6.972023 | 0.4087673
21.00717 | 36.0168 | 29.05713 | 28.239 | 6.959667 | 0.4090659
21.01717 | 35.9681 | 29.02607 | 28.2073 | 6.942035 | 0.4093809
21.02717 | 35.9676 | 28.9951 | 28.17568 | 6.972497 | 0.4097123
21.03717 | 35.9476 | 28.96425 | 28.14413 | 6.983354 | 0.4100594
21.04717 | 35.9312 | 28.9335 | 28.11265 | 6.997704 | 0.4104226
21.05717 | 35.8914 | 28.90285 | 28.08125 | 6.98855 | 0.4108014
21.06716 | 35.8685 | 28.87234 | 28.04995 | 6.996159 | 0.4111956
21.07716 | 35.8426 | 28.84191 | 28.01869 | 7.000694 | 0.4116057
21.08716 | 35.8218 | 28.81158 | 27.98751 | 7.010223 | 0.4120313
21.09716 | 35.8123 | 28.78135 | 27.95641 | 7.030948 | 0.4124723
21.10716 | 35.7617 | 28.75123 | 27.92538 | 7.010468 | 0.4129285
21.11715 | 35.7484 | 28.72125 | 27.89445 | 7.027153 | 0.4133996
21.12715 | 35.7233 | 28.69134 | 27.86356 | 7.031963 | 0.4138862
21.13715 | 35.7115 | 28.66153 | 27.83276 | 7.049969 | 0.4143878
21.14715 | 35.6791 | 28.63183 | 27.80202 | 7.047271 | 0.4149043
21.15715 | 35.674 | 28.60223 | 27.77136 | 7.071768 | 0.4154358
21.16715 | 35.6378 | 28.57274 | 27.74078 | 7.06506 | 0.4159821
21.17714 | 35.6141 | 28.54338 | 27.7103 | 7.070719 | 0.4165425
21.18714 | 35.6213 | 28.5141 | 27.67986 | 7.107204 | 0.4171182
21.19714 | 35.5837 | 28.48492 | 27.6495 | 7.098784 | 0.4177085
21.20714 | 35.541 | 28.45584 | 27.61921 | 7.08516 | 0.4183133
21.21714 | 35.5399 | 28.42687 | 27.589 | 7.113033 | 0.4189326
21.22713 | 35.5251 | 28.39803 | 27.5589 | 7.127072 | 0.4195658
21.23713 | 35.4815 | 28.36926 | 27.52884 | 7.112236 | 0.4202139
21.24713 | 35.4711 | 28.3406 | 27.49885 | 7.130497 | 0.4208763
21.25713 | 35.4484 | 28.31205 | 27.46894 | 7.136354 | 0.4215531
21.26713 | 35.4299 | 28.28359 | 27.43911 | 7.146307 | 0.422244
21.27713 | 35.4132 | 28.25524 | 27.40935 | 7.157956 | 0.4229492
21.28712 | 35.3836 | 28.22703 | 27.37969 | 7.156573 | 0.4236678
21.29712 | 35.3716 | 28.19888 | 27.35008 | 7.172715 | 0.4244013
21.30712 | 35.3343 | 28.17085 | 27.32055 | 7.163453 | 0.4251488
21.31712 | 35.3159 | 28.14291 | 27.29109 | 7.172988 | 0.4259104
21.32712 | 35.3047 | 28.11508 | 27.26171 | 7.189619 | 0.4266859
21.33711 | 35.2618 | 28.08738 | 27.23243 | 7.174418 | 0.4274747
21.34711 | 35.245 | 28.05976 | 27.2032 | 7.185242 | 0.4282783
21.35711 | 35.2277 | 28.03224 | 27.17405 | 7.195461 | 0.4290957
21.36711 | 35.21 | 28.00482 | 27.14497 | 7.205177 | 0.4299271
21.37711 | 35.1852 | 27.97751 | 27.11597 | 7.20769 | 0.4307724
21.38711 | 35.1498 | 27.9503 | 27.08704 | 7.199498 | 0.4316316
21.3971 | 35.1203 | 27.92322 | 27.05822 | 7.197076 | 0.4325038
21.4071 | 35.1194 | 27.89622 | 27.02944 | 7.223177 | 0.4333907
21.4171 | 35.07 | 27.86933 | 27.00074 | 7.200675 | 0.4342914
21.4271 | 35.0428 | 27.84253 | 26.97212 | 7.200268 | 0.4352059
21.4371 | 35.0354 | 27.81584 | 26.94357 | 7.219558 | 0.4361344
21.44709 | 34.989 | 27.78928 | 26.91513 | 7.199717 | 0.4370754
21.45709 | 34.9765 | 27.7628 | 26.88674 | 7.213699 | 0.4380316
21.46709 | 34.9535 | 27.73642 | 26.85842 | 7.217077 | 0.4390012
21.47709 | 34.9287 | 27.71015 | 26.83018 | 7.21855 | 0.4399851
21.48709 | 34.8937 | 27.68398 | 26.80201 | 7.209721 | 0.4409823
21.49709 | 34.8662 | 27.65791 | 26.77393 | 7.208286 | 0.4419938
21.50708 | 34.8399 | 27.63198 | 26.74594 | 7.207922 | 0.4430178
21.51708 | 34.811 | 27.60612 | 26.71801 | 7.204879 | 0.4440567
21.52708 | 34.7867 | 27.58037 | 26.69015 | 7.206331 | 0.4451095
21.53708 | 34.7599 | 27.55472 | 26.66237 | 7.20518 | 0.4461762
21.54708 | 34.7463 | 27.52918 | 26.63466 | 7.217124 | 0.4472568
21.55707 | 34.7184 | 27.50376 | 26.60706 | 7.214638 | 0.4483502
21.56707 | 34.6848 | 27.47843 | 26.57951 | 7.206372 | 0.4494586
21.57707 | 34.6748 | 27.4532 | 26.55204 | 7.221602 | 0.450581
21.58707 | 34.6285 | 27.42807 | 26.52464 | 7.200428 | 0.4517172
21.59707 | 34.6032 | 27.40305 | 26.49732 | 7.200148 | 0.4528675
21.60706 | 34.5966 | 27.37816 | 26.4701 | 7.218438 | 0.4540307
21.61706 | 34.5737 | 27.35335 | 26.44293 | 7.220349 | 0.455209
21.62706 | 34.5316 | 27.32865 | 26.41584 | 7.202954 | 0.4564014
21.63706 | 34.5168 | 27.30405 | 26.38883 | 7.212754 | 0.4576079
21.64706 | 34.5087 | 27.27955 | 26.36189 | 7.229148 | 0.4588285
21.65706 | 34.4848 | 27.25516 | 26.33504 | 7.229637 | 0.4600633
21.66705 | 34.4569 | 27.2309 | 26.30828 | 7.225997 | 0.461311
21.67705 | 34.4271 | 27.20673 | 26.28158 | 7.220374 | 0.4625744
21.68705 | 34.4169 | 27.18265 | 26.25495 | 7.234246 | 0.4638518
21.69705 | 34.3787 | 27.15869 | 26.2284 | 7.220012 | 0.4651438
21.70705 | 34.3625 | 27.13483 | 26.20193 | 7.227672 | 0.4664499
21.71704 | 34.3425 | 27.1111 | 26.17556 | 7.231402 | 0.4677693
21.72704 | 34.3333 | 27.08745 | 26.14924 | 7.245849 | 0.4691045
21.73704 | 34.3151 | 27.06391 | 26.123 | 7.251191 | 0.4704541
21.74704 | 34.2985 | 27.04047 | 26.09684 | 7.258025 | 0.4718184
21.75704 | 34.2719 | 27.01715 | 26.07075 | 7.254753 | 0.4731971
21.76704 | 34.2475 | 26.99393 | 26.04474 | 7.253574 | 0.4745906
21.77703 | 34.2197 | 26.97084 | 26.01884 | 7.248865 | 0.4759975
21.78703 | 34.1988 | 26.94783 | 25.99299 | 7.250971 | 0.4774205
21.79703 | 34.1854 | 26.92493 | 25.96721 | 7.260471 | 0.4788583
21.80703 | 34.1485 | 26.90214 | 25.94151 | 7.246363 | 0.4803111
21.81703 | 34.1288 | 26.87945 | 25.91589 | 7.249348 | 0.4817789
21.82702 | 34.1262 | 26.8569 | 25.89038 | 7.269302 | 0.4832602
21.83702 | 34.1075 | 26.83443 | 25.86491 | 7.273071 | 0.4847581
21.84702 | 34.0903 | 26.81207 | 25.83953 | 7.278231 | 0.4862712
21.85702 | 34.0555 | 26.78982 | 25.81422 | 7.265684 | 0.4877995
21.86702 | 34.0317 | 26.76767 | 25.78899 | 7.264028 | 0.4893431
21.87702 | 34.035 | 26.74564 | 25.76383 | 7.289364 | 0.4909022
21.88701 | 33.9936 | 26.72373 | 25.73878 | 7.269869 | 0.4924751
21.89701 | 33.9737 | 26.70191 | 25.71378 | 7.271787 | 0.4940651
21.90701 | 33.9596 | 26.6802 | 25.68886 | 7.279395 | 0.4956708
21.91701 | 33.9481 | 26.65861 | 25.66402 | 7.289495 | 0.4972922
21.92701 | 33.9191 | 26.63712 | 25.63926 | 7.281985 | 0.4989294
21.937 | 33.9194 | 26.61576 | 25.61459 | 7.303644 | 0.5005805
21.947 | 33.902 | 26.59449 | 25.58999 | 7.307515 | 0.5022495
21.957 | 33.8748 | 26.57333 | 25.56546 | 7.301475 | 0.5039349
21.967 | 33.8564 | 26.55228 | 25.541 | 7.304125 | 0.5056361
21.977 | 33.8387 | 26.53134 | 25.51663 | 7.307364 | 0.5073536
21.987 | 33.8362 | 26.51051 | 25.49233 | 7.325693 | 0.5090873
21.99699 | 33.8042 | 26.48981 | 25.46814 | 7.314391 | 0.5108356
22.00699 | 33.8011 | 26.4692 | 25.444 | 7.331898 | 0.5126023
22.01699 | 33.7868 | 26.44871 | 25.41993 | 7.338094 | 0.5143856
22.02699 | 33.7701 | 26.42832 | 25.39595 | 7.341778 | 0.5161857
22.03699 | 33.7742 | 26.40805 | 25.37204 | 7.36615 | 0.5180027
22.04698 | 33.7541 | 26.38791 | 25.34824 | 7.36619 | 0.5198347
22.05698 | 33.7314 | 26.36786 | 25.32449 | 7.363538 | 0.5216857
22.06698 | 33.7156 | 26.34793 | 25.30082 | 7.367674 | 0.5235537
22.07698 | 33.7091 | 26.3281 | 25.27722 | 7.380997 | 0.525439
22.08698 | 33.687 | 26.30839 | 25.25371 | 7.378607 | 0.5273417
22.09698 | 33.6937 | 26.2888 | 25.23027 | 7.404904 | 0.529262
22.10697 | 33.6671 | 26.26933 | 25.20694 | 7.397768 | 0.5311979
22.11697 | 33.6537 | 26.24996 | 25.18366 | 7.403737 | 0.5331535
22.12697 | 33.6573 | 26.23071 | 25.16045 | 7.426593 | 0.5351269
22.13697 | 33.6415 | 26.21157 | 25.13733 | 7.429935 | 0.5371183
22.14697 | 33.6019 | 26.19254 | 25.11428 | 7.409362 | 0.5391278
22.15696 | 33.6065 | 26.17364 | 25.09134 | 7.432856 | 0.5411535
22.16696 | 33.5851 | 26.15485 | 25.06845 | 7.430253 | 0.5431996
22.17696 | 33.568 | 26.13616 | 25.04564 | 7.431835 | 0.5452642
22.18696 | 33.5625 | 26.1176 | 25.0229 | 7.444902 | 0.5473475
22.19696 | 33.5321 | 26.09915 | 25.00025 | 7.432952 | 0.5494496
22.20696 | 33.5326 | 26.08081 | 24.97767 | 7.451787 | 0.5515706
22.21695 | 33.5178 | 26.06261 | 24.9552 | 7.455187 | 0.5537085
22.22695 | 33.4956 | 26.04451 | 24.93278 | 7.451088 | 0.5558678
22.23695 | 33.4674 | 26.02653 | 24.91043 | 7.440873 | 0.5580463
22.24695 | 33.4532 | 26.00866 | 24.88817 | 7.44454 | 0.5602444
22.25695 | 33.4256 | 25.99091 | 24.86599 | 7.434689 | 0.5624621
22.26694 | 33.4148 | 25.9733 | 24.8439 | 7.441503 | 0.5646975
22.27694 | 33.4023 | 25.95578 | 24.82187 | 7.446517 | 0.566955
22.28694 | 33.3874 | 25.93839 | 24.79992 | 7.449012 | 0.5692326
22.29694 | 33.3589 | 25.92111 | 24.77805 | 7.437787 | 0.5715305
22.30694 | 33.3534 | 25.90396 | 24.75626 | 7.449444 | 0.5738487
22.31694 | 33.325 | 25.88692 | 24.73454 | 7.438081 | 0.5761877
22.32693 | 33.3069 | 25.87002 | 24.71293 | 7.436882 | 0.5785451
22.33693 | 33.2718 | 25.85322 | 24.69137 | 7.418579 | 0.5809257
22.34693 | 33.2399 | 25.83654 | 24.66989 | 7.403355 | 0.5833275
22.35693 | 33.2344 | 25.81999 | 24.64849 | 7.414411 | 0.5857505
22.36693 | 33.2135 | 25.80356 | 24.62716 | 7.409945 | 0.5881951
22.37692 | 33.1927 | 25.78726 | 24.60594 | 7.405441 | 0.5906588
22.38692 | 33.1754 | 25.77107 | 24.58477 | 7.404332 | 0.5931469
22.39692 | 33.1511 | 25.755 | 24.56369 | 7.3961 | 0.5956569
22.40692 | 33.147 | 25.73905 | 24.54268 | 7.407946 | 0.5981892
22.41692 | 33.1097 | 25.72323 | 24.52174 | 7.386468 | 0.6007438
22.42692 | 33.0644 | 25.70753 | 24.50089 | 7.356867 | 0.6033211
22.43691 | 33.0672 | 25.69197 | 24.48014 | 7.375226 | 0.6059186
22.44691 | 33.0312 | 25.67652 | 24.45944 | 7.354677 | 0.6085416
22.45691 | 33.0281 | 25.6612 | 24.43882 | 7.366903 | 0.6111878
22.46691 | 32.9914 | 25.646 | 24.41828 | 7.345403 | 0.6138575
22.47691 | 32.9744 | 25.63092 | 24.39782 | 7.343478 | 0.6165508
22.4869 | 32.9674 | 25.61599 | 24.37746 | 7.351413 | 0.6192653
22.4969 | 32.9576 | 25.60116 | 24.35715 | 7.356436 | 0.6220065
22.5069 | 32.914 | 25.58647 | 24.33692 | 7.327532 | 0.6247719
22.5169 | 32.9028 | 25.5719 | 24.31678 | 7.3309 | 0.6275618
22.5269 | 32.8686 | 25.55746 | 24.29671 | 7.311142 | 0.6303764
22.5369 | 32.8546 | 25.54315 | 24.27671 | 7.311455 | 0.633216
22.54689 | 32.8101 | 25.52898 | 24.25682 | 7.281125 | 0.6360779
22.55689 | 32.8099 | 25.51492 | 24.23698 | 7.29498 | 0.6389681
22.56689 | 32.7915 | 25.50099 | 24.21723 | 7.290506 | 0.6418838
22.57689 | 32.763 | 25.4872 | 24.19755 | 7.275802 | 0.6448255
22.58689 | 32.76 | 25.47353 | 24.17795 | 7.286467 | 0.6477933
22.59688 | 32.7294 | 25.46001 | 24.15844 | 7.269389 | 0.6507841
22.60688 | 32.697 | 25.44661 | 24.139 | 7.250392 | 0.6538049
22.61688 | 32.6812 | 25.43334 | 24.11963 | 7.247863 | 0.6568526
22.62688 | 32.6663 | 25.4202 | 24.10034 | 7.246101 | 0.6599276
22.63688 | 32.6412 | 25.40719 | 24.08113 | 7.234007 | 0.6630299
22.64688 | 32.5944 | 25.39432 | 24.062 | 7.200079 | 0.6661597
22.65687 | 32.5962 | 25.3816 | 24.04297 | 7.214604 | 0.6693146
22.66687 | 32.5802 | 25.36899 | 24.02399 | 7.211208 | 0.6725007
22.67687 | 32.5652 | 25.35652 | 24.00509 | 7.208676 | 0.6757154
22.68687 | 32.5414 | 25.34419 | 23.98627 | 7.197209 | 0.6789589
22.69687 | 32.5052 | 25.33199 | 23.96753 | 7.173206 | 0.6822313
22.70686 | 32.5 | 25.31995 | 23.94889 | 7.180053 | 0.68553
22.71686 | 32.4644 | 25.30802 | 23.9303 | 7.156376 | 0.6888615
22.72686 | 32.4723 | 25.29624 | 23.91179 | 7.17606 | 0.692223
22.73686 | 32.4391 | 25.28459 | 23.89336 | 7.154506 | 0.6956148
22.74686 | 32.4221 | 25.27309 | 23.87501 | 7.149013 | 0.6990371
22.75686 | 32.4006 | 25.26172 | 23.85674 | 7.13888 | 0.7024903
22.76685 | 32.3991 | 25.2505 | 23.83856 | 7.148595 | 0.7059714
22.77685 | 32.3804 | 25.23942 | 23.82044 | 7.140981 | 0.7094873
22.78685 | 32.3471 | 25.22847 | 23.8024 | 7.118626 | 0.7130351
22.79685 | 32.3534 | 25.21767 | 23.78444 | 7.135728 | 0.716615
22.80685 | 32.3466 | 25.20701 | 23.76656 | 7.139587 | 0.7202276
22.81684 | 32.3402 | 25.19651 | 23.74877 | 7.143691 | 0.7238694
22.82684 | 32.3188 | 25.18614 | 23.73104 | 7.132663 | 0.7275478
22.83684 | 32.3094 | 25.17591 | 23.71339 | 7.13349 | 0.7312599
22.84684 | 32.3087 | 25.16583 | 23.69582 | 7.14287 | 0.7350059
22.85684 | 32.3106 | 25.15589 | 23.67832 | 7.154705 | 0.7387861
22.86684 | 32.2958 | 25.14611 | 23.66091 | 7.149692 | 0.7426011
22.87683 | 32.3046 | 25.13648 | 23.64358 | 7.168123 | 0.7464469
22.88683 | 32.2942 | 25.12699 | 23.62632 | 7.167215 | 0.7503321
22.89683 | 32.3038 | 25.11764 | 23.60914 | 7.186157 | 0.7542531
22.90683 | 32.3109 | 25.10845 | 23.59203 | 7.202449 | 0.7582102
22.91683 | 32.3207 | 25.09941 | 23.575 | 7.221291 | 0.7622039
22.92682 | 32.3186 | 25.09053 | 23.55807 | 7.228072 | 0.7662306
22.93682 | 32.3421 | 25.08179 | 23.54119 | 7.260311 | 0.7702985
22.94682 | 32.3475 | 25.0732 | 23.5244 | 7.274296 | 0.7744042
22.95682 | 32.3541 | 25.06477 | 23.50768 | 7.289327 | 0.7785481
22.96682 | 32.381 | 25.0565 | 23.49104 | 7.324503 | 0.7827305
22.97682 | 32.4018 | 25.04838 | 23.47447 | 7.353425 | 0.7869519
22.98681 | 32.4116 | 25.04042 | 23.458 | 7.371181 | 0.7912086
22.99681 | 32.4326 | 25.03261 | 23.44159 | 7.399989 | 0.7955093
23.00681 | 32.4652 | 25.02496 | 23.42526 | 7.440239 | 0.7998505
23.01681 | 32.5108 | 25.01747 | 23.40901 | 7.493329 | 0.8042323
23.02681 | 32.5143 | 25.01014 | 23.39283 | 7.50416 | 0.8086555
23.0368 | 32.5387 | 25.00298 | 23.37675 | 7.535723 | 0.8131159
23.0468 | 32.5855 | 24.99597 | 23.36072 | 7.589532 | 0.8176229
23.0568 | 32.6371 | 24.98912 | 23.34478 | 7.647978 | 0.8221725
23.0668 | 32.6422 | 24.98244 | 23.32891 | 7.659761 | 0.8267653
23.0768 | 32.6554 | 24.97592 | 23.31312 | 7.679479 | 0.8314018
23.0868 | 32.7146 | 24.96957 | 23.2974 | 7.745032 | 0.8360824
23.09679 | 32.7647 | 24.96339 | 23.28178 | 7.801313 | 0.8408023
23.10679 | 32.8022 | 24.95737 | 23.26622 | 7.844832 | 0.8455726
23.11679 | 32.8232 | 24.95152 | 23.25074 | 7.871683 | 0.8503888
23.12679 | 32.8563 | 24.94584 | 23.23533 | 7.910464 | 0.8552511
23.13679 | 32.9207 | 24.94033 | 23.22001 | 7.980375 | 0.8601602
23.14678 | 32.9382 | 24.93499 | 23.20477 | 8.003208 | 0.8651117
23.15678 | 32.9843 | 24.92983 | 23.18959 | 8.054475 | 0.870116
23.16678 | 33.0164 | 24.92483 | 23.1745 | 8.091568 | 0.8751687
23.17678 | 33.047 | 24.92001 | 23.15947 | 8.126985 | 0.8802704
23.18678 | 33.0904 | 24.91537 | 23.14453 | 8.175028 | 0.8854216
23.19678 | 33.1215 | 24.91091 | 23.12966 | 8.210592 | 0.8906231
23.20677 | 33.1637 | 24.90663 | 23.11489 | 8.257075 | 0.8958702
23.21677 | 33.211 | 24.90252 | 23.10017 | 8.308482 | 0.9011738
23.22677 | 33.2455 | 24.89859 | 23.08553 | 8.346908 | 0.9065294
23.23677 | 33.2533 | 24.89485 | 23.07097 | 8.358453 | 0.9119375
23.24677 | 33.2874 | 24.89129 | 23.05649 | 8.396115 | 0.9173991
23.25676 | 33.3272 | 24.88791 | 23.04209 | 8.439289 | 0.9229089
23.26676 | 33.3739 | 24.88472 | 23.02776 | 8.489181 | 0.9284789
23.27676 | 33.3636 | 24.88171 | 23.01351 | 8.481885 | 0.934104
23.28676 | 33.4008 | 24.8789 | 22.99933 | 8.521902 | 0.939785
23.29676 | 33.4246 | 24.87627 | 22.98523 | 8.548329 | 0.9455228
23.30676 | 33.4572 | 24.87383 | 22.9712 | 8.583366 | 0.9513176
23.31675 | 33.4748 | 24.87159 | 22.95726 | 8.603208 | 0.9571644
23.32675 | 33.4709 | 24.86954 | 22.94339 | 8.601358 | 0.9630758
23.33675 | 33.4791 | 24.86769 | 22.92959 | 8.611414 | 0.9690468
23.34675 | 33.5002 | 24.86603 | 22.91587 | 8.634173 | 0.975078
23.35675 | 33.519 | 24.86457 | 22.90223 | 8.654434 | 0.98117
23.36674 | 33.523 | 24.86331 | 22.88867 | 8.659694 | 0.9873176
23.37674 | 33.5063 | 24.86225 | 22.87518 | 8.644054 | 0.9935338
23.38674 | 33.5134 | 24.86139 | 22.86176 | 8.652013 | 0.9998131
23.39674 | 33.51 | 24.86073 | 22.84842 | 8.649267 | 1.006156
23.40674 | 33.518 | 24.86028 | 22.83516 | 8.657715 | 1.012565
23.41674 | 33.4929 | 24.86004 | 22.82197 | 8.632857 | 1.019039
23.42673 | 33.4836 | 24.86001 | 22.80887 | 8.623589 | 1.025572
23.43673 | 33.4654 | 24.86019 | 22.79583 | 8.605212 | 1.03218
23.44673 | 33.4537 | 24.86058 | 22.78287 | 8.593122 | 1.038856
23.45673 | 33.4094 | 24.86118 | 22.76998 | 8.548218 | 1.045601
23.46673 | 33.4132 | 24.862 | 22.75717 | 8.551199 | 1.052416
23.47672 | 33.3688 | 24.86304 | 22.74445 | 8.505763 | 1.059295
23.48672 | 33.3467 | 24.86429 | 22.73179 | 8.482408 | 1.066252
23.49672 | 33.3038 | 24.86577 | 22.7192 | 8.438032 | 1.073282
23.50672 | 33.2721 | 24.86747 | 22.7067 | 8.404633 | 1.080386
23.51672 | 33.2311 | 24.86939 | 22.69426 | 8.361709 | 1.087564
23.52672 | 33.1637 | 24.87154 | 22.6819 | 8.292159 | 1.094818
23.53671 | 33.1461 | 24.87392 | 22.66963 | 8.272183 | 1.102141
23.54671 | 33.0971 | 24.87653 | 22.65743 | 8.220574 | 1.109549
23.55671 | 33.0491 | 24.87937 | 22.6453 | 8.169733 | 1.117035
23.56671 | 32.9976 | 24.88244 | 22.63324 | 8.115158 | 1.124602
23.57671 | 32.9304 | 24.88575 | 22.62126 | 8.044646 | 1.132248
23.5867 | 32.8763 | 24.8893 | 22.60936 | 7.986999 | 1.139969
23.5967 | 32.8337 | 24.89309 | 22.59753 | 7.940609 | 1.14778
23.6067 | 32.7531 | 24.89712 | 22.58577 | 7.855975 | 1.155675
23.6167 | 32.6897 | 24.9014 | 22.57409 | 7.788297 | 1.163655
23.6267 | 32.6277 | 24.90593 | 22.56249 | 7.721772 | 1.171721
23.6367 | 32.5709 | 24.9107 | 22.55095 | 7.660197 | 1.179875
23.64669 | 32.5075 | 24.91573 | 22.53951 | 7.591775 | 1.188108
23.65669 | 32.4467 | 24.92101 | 22.52813 | 7.525695 | 1.19644
23.66669 | 32.3908 | 24.92654 | 22.51682 | 7.464258 | 1.204862
23.67669 | 32.2894 | 24.93234 | 22.50558 | 7.357063 | 1.213376
23.68669 | 32.2369 | 24.93839 | 22.49443 | 7.298506 | 1.221984
23.69668 | 32.1697 | 24.94471 | 22.48335 | 7.224995 | 1.230676
23.70668 | 32.0986 | 24.95129 | 22.47234 | 7.147309 | 1.239474
23.71668 | 32.0472 | 24.95815 | 22.46141 | 7.089054 | 1.248369
23.72668 | 31.9805 | 24.96527 | 22.45055 | 7.015228 | 1.257363
23.73668 | 31.8859 | 24.97267 | 22.43976 | 6.913228 | 1.266456
23.74668 | 31.8502 | 24.98035 | 22.42905 | 6.869849 | 1.275652
23.75667 | 31.7728 | 24.9883 | 22.41842 | 6.784503 | 1.284939
23.76667 | 31.7172 | 24.99653 | 22.40785 | 6.720666 | 1.29434
23.77667 | 31.6467 | 25.00506 | 22.39736 | 6.641643 | 1.303846
23.78667 | 31.5999 | 25.01387 | 22.38695 | 6.586033 | 1.31346
23.79667 | 31.5288 | 25.02297 | 22.37661 | 6.505832 | 1.323181
23.80666 | 31.4564 | 25.03235 | 22.36635 | 6.424046 | 1.333003
23.81666 | 31.4188 | 25.04204 | 22.35615 | 6.376756 | 1.342946
23.82666 | 31.3647 | 25.05203 | 22.34603 | 6.312665 | 1.353001
23.83666 | 31.2928 | 25.06233 | 22.33599 | 6.230472 | 1.363171
23.84666 | 31.2677 | 25.07293 | 22.32601 | 6.194774 | 1.373457
23.85666 | 31.1896 | 25.08383 | 22.31611 | 6.105766 | 1.383861
23.86665 | 31.1532 | 25.09504 | 22.3063 | 6.058157 | 1.394374
23.87665 | 31.0934 | 25.10658 | 22.29654 | 5.986822 | 1.405018
23.88665 | 31.0397 | 25.11843 | 22.28686 | 5.921269 | 1.415784
23.89665 | 30.9957 | 25.13061 | 22.27726 | 5.865093 | 1.426675
23.90665 | 30.9591 | 25.14311 | 22.26772 | 5.815991 | 1.437692
23.91664 | 30.9186 | 25.15593 | 22.25827 | 5.762673 | 1.448826
23.92664 | 30.8742 | 25.16909 | 22.24889 | 5.705111 | 1.460101
23.93664 | 30.8278 | 25.18259 | 22.23957 | 5.645211 | 1.471507
23.94664 | 30.765 | 25.19643 | 22.23033 | 5.568573 | 1.483047
23.95664 | 30.745 | 25.21061 | 22.22117 | 5.53439 | 1.494722
23.96664 | 30.7117 | 25.22514 | 22.21207 | 5.48656 | 1.506534
23.97663 | 30.6673 | 25.24 | 22.20306 | 5.427296 | 1.518472
23.98663 | 30.6335 | 25.25524 | 22.19411 | 5.37826 | 1.530564
23.99663 | 30.6036 | 25.27083 | 22.18524 | 5.332765 | 1.5428
24.00663 | 30.5556 | 25.28679 | 22.17643 | 5.268808 | 1.55518
24.01663 | 30.5216 | 25.30312 | 22.1677 | 5.218483 | 1.567708
24.02662 | 30.4885 | 25.3198 | 22.15905 | 5.168703 | 1.580372
24.03662 | 30.463 | 25.33687 | 22.15047 | 5.126132 | 1.593201
24.04662 | 30.4386 | 25.35432 | 22.14195 | 5.084282 | 1.606182
24.05662 | 30.4022 | 25.37215 | 22.13351 | 5.030047 | 1.61932
24.06662 | 30.3748 | 25.39038 | 22.12514 | 4.984424 | 1.632616
24.07662 | 30.3335 | 25.40899 | 22.11685 | 4.924509 | 1.646072
24.08661 | 30.3047 | 25.42799 | 22.10863 | 4.876714 | 1.659677
24.09661 | 30.2894 | 25.4474 | 22.10048 | 4.841999 | 1.67346
24.10661 | 30.2623 | 25.46722 | 22.0924 | 4.795078 | 1.687411
24.11661 | 30.2155 | 25.48745 | 22.08439 | 4.728046 | 1.701531
24.12661 | 30.2047 | 25.5081 | 22.07646 | 4.696597 | 1.715824
24.1366 | 30.1832 | 25.52915 | 22.0686 | 4.654048 | 1.730277
24.1466 | 30.1749 | 25.55065 | 22.06081 | 4.624252 | 1.744921
24.1566 | 30.1198 | 25.57257 | 22.05309 | 4.547226 | 1.759744
24.1666 | 30.1081 | 25.59494 | 22.04544 | 4.513164 | 1.77475
24.1766 | 30.0859 | 25.61774 | 22.03786 | 4.468161 | 1.78994
24.1866 | 30.0674 | 25.64099 | 22.03035 | 4.426411 | 1.805318
24.19659 | 30.0496 | 25.66467 | 22.02293 | 4.384933 | 1.820871
24.20659 | 30.0389 | 25.68883 | 22.01556 | 4.350074 | 1.836632
24.21659 | 30.0017 | 25.71345 | 22.00827 | 4.288253 | 1.852589
24.22659 | 29.9869 | 25.73854 | 22.00105 | 4.248364 | 1.868743
24.23659 | 29.9673 | 25.7641 | 21.9939 | 4.203201 | 1.8851
24.24658 | 29.9413 | 25.79011 | 21.98683 | 4.15119 | 1.901641
24.25658 | 29.9424 | 25.81664 | 21.97982 | 4.125763 | 1.918408
24.26658 | 29.9139 | 25.84366 | 21.97288 | 4.070245 | 1.935386
24.27658 | 29.8929 | 25.87117 | 21.96602 | 4.021729 | 1.952577
24.28658 | 29.8935 | 25.89919 | 21.95922 | 3.994311 | 1.969983
24.29658 | 29.8674 | 25.92772 | 21.9525 | 3.939679 | 1.987612
24.30657 | 29.8573 | 25.95673 | 21.94585 | 3.90057 | 2.00544
24.31657 | 29.84 | 25.98629 | 21.93927 | 3.853706 | 2.023513
24.32657 | 29.8235 | 26.01639 | 21.93276 | 3.807114 | 2.041815
24.33657 | 29.794 | 26.04701 | 21.92631 | 3.746988 | 2.060349
24.34657 | 29.7906 | 26.07818 | 21.91994 | 3.712421 | 2.079119
24.35656 | 29.7768 | 26.10986 | 21.91365 | 3.666938 | 2.098108
24.36656 | 29.7659 | 26.14213 | 21.90741 | 3.62377 | 2.117358
24.37656 | 29.7692 | 26.17496 | 21.90125 | 3.594241 | 2.136853
24.38656 | 29.7396 | 26.20836 | 21.89516 | 3.531245 | 2.156596
24.39656 | 29.7292 | 26.24233 | 21.88914 | 3.486874 | 2.176593
24.40656 | 29.7104 | 26.27688 | 21.88319 | 3.433521 | 2.196845
24.41655 | 29.706 | 26.31199 | 21.87731 | 3.394014 | 2.217336
24.42655 | 29.6998 | 26.34772 | 21.8715 | 3.352077 | 2.23811
24.43655 | 29.6657 | 26.38406 | 21.86576 | 3.281637 | 2.259151
24.44655 | 29.6777 | 26.42101 | 21.86009 | 3.256686 | 2.280462
24.45655 | 29.6728 | 26.45858 | 21.85449 | 3.21422 | 2.302047
24.46654 | 29.6537 | 26.49674 | 21.84896 | 3.156964 | 2.323889
24.47654 | 29.6445 | 26.53556 | 21.84349 | 3.108939 | 2.346033
24.48654 | 29.6355 | 26.57503 | 21.8381 | 3.060473 | 2.368463
24.49654 | 29.6157 | 26.61514 | 21.83277 | 3.00056 | 2.391183
24.50654 | 29.6183 | 26.65591 | 21.82752 | 2.962391 | 2.414195
24.51654 | 29.6013 | 26.69734 | 21.82233 | 2.903958 | 2.437505
24.52653 | 29.5845 | 26.7394 | 21.81722 | 2.845098 | 2.461092
24.53653 | 29.5808 | 26.78218 | 21.81217 | 2.798616 | 2.485008
24.54653 | 29.586 | 26.82566 | 21.80719 | 2.760345 | 2.509233
24.55653 | 29.5754 | 26.86982 | 21.80228 | 2.705579 | 2.533772
24.56653 | 29.5569 | 26.91469 | 21.79743 | 2.642209 | 2.558628
24.57652 | 29.5227 | 26.96023 | 21.79267 | 2.562473 | 2.583781
24.58652 | 29.5302 | 27.00653 | 21.78796 | 2.523672 | 2.609284
24.59652 | 29.5233 | 27.05356 | 21.78332 | 2.469743 | 2.635117
24.60652 | 29.5199 | 27.10132 | 21.77875 | 2.418578 | 2.661284
24.61652 | 29.4996 | 27.14983 | 21.77425 | 2.349768 | 2.687789
24.62652 | 29.4946 | 27.1991 | 21.76982 | 2.295504 | 2.714637
24.63651 | 29.4834 | 27.24907 | 21.76546 | 2.234328 | 2.741805
24.64651 | 29.4674 | 27.29987 | 21.76117 | 2.167533 | 2.769351
24.65651 | 29.4715 | 27.35144 | 21.75694 | 2.12006 | 2.797251
24.66651 | 29.4402 | 27.4038 | 21.75278 | 2.0364 | 2.825512
24.67651 | 29.4423 | 27.45696 | 21.74868 | 1.985344 | 2.854136
24.6865 | 29.4199 | 27.51086 | 21.74466 | 1.909037 | 2.883099
24.6965 | 29.4182 | 27.56563 | 21.74071 | 1.852565 | 2.912464
24.7065 | 29.4008 | 27.62123 | 21.73682 | 1.779573 | 2.942205
24.7165 | 29.3988 | 27.67765 | 21.733 | 1.721151 | 2.972326
24.7265 | 29.3947 | 27.73491 | 21.72924 | 1.659792 | 3.002833
24.7365 | 29.3713 | 27.79301 | 21.72555 | 1.578287 | 3.03373
24.74649 | 29.3485 | 27.85192 | 21.72194 | 1.496584 | 3.064989
24.75649 | 29.3457 | 27.91174 | 21.71839 | 1.433964 | 3.096676
24.76649 | 29.3422 | 27.97243 | 21.7149 | 1.369772 | 3.128764
24.77649 | 29.3312 | 28.034 | 21.71148 | 1.297201 | 3.161259
24.78649 | 29.3261 | 28.09646 | 21.70813 | 1.229643 | 3.194164
24.79648 | 29.2888 | 28.15975 | 21.70485 | 1.129053 | 3.227449
24.80648 | 29.297 | 28.224 | 21.70163 | 1.073 | 3.261185
24.81648 | 29.2934 | 28.28916 | 21.69848 | 1.004237 | 3.295343
24.82648 | 29.2776 | 28.35524 | 21.69539 | 0.9223559 | 3.329925
24.83648 | 29.2726 | 28.42225 | 21.69238 | 0.8503506 | 3.364937
24.84648 | 29.2515 | 28.49019 | 21.68942 | 0.7613135 | 3.400382
24.85647 | 29.2464 | 28.55898 | 21.68654 | 0.6874166 | 3.436222
24.86647 | 29.2424 | 28.6288 | 21.68372 | 0.613597 | 3.472541
24.87647 | 29.2446 | 28.69958 | 21.68097 | 0.5450241 | 3.509304
24.88647 | 29.2105 | 28.77132 | 21.67828 | 0.4391824 | 3.546519
24.89647 | 29.2083 | 28.84401 | 21.67566 | 0.3642879 | 3.584176
24.90646 | 29.2123 | 28.91759 | 21.67311 | 0.2947097 | 3.622242
24.91646 | 29.198 | 28.99223 | 21.67062 | 0.2057712 | 3.660806
24.92646 | 29.2026 | 29.06785 | 21.66819 | 0.1347536 | 3.699826
24.93646 | 29.1699 | 29.14445 | 21.66584 | 0.0254515 | 3.739307
24.94646 | 29.1742 | 29.22204 | 21.66354 | -0.04783889 | 3.779248
24.95645 | 29.1885 | 29.30055 | 21.66132 | -0.1120452 | 3.819614
24.96645 | 29.1725 | 29.38012 | 21.65916 | -0.2076235 | 3.860484
24.97645 | 29.183 | 29.4607 | 21.65706 | -0.2777 | 3.90182
24.98645 | 29.1538 | 29.54228 | 21.65503 | -0.3884782 | 3.943625
24.99645 | 29.1562 | 29.62486 | 21.65306 | -0.4686596 | 3.985899
25.00645 | 29.1656 | 29.70844 | 21.65116 | -0.542844 | 4.028641
25.01644 | 29.1641 | 29.79295 | 21.64933 | -0.6288506 | 4.071812
25.02644 | 29.153 | 29.87855 | 21.64756 | -0.7255454 | 4.115495
25.03644 | 29.1451 | 29.96514 | 21.64585 | -0.8200441 | 4.159647
25.04644 | 29.1615 | 30.05275 | 21.64421 | -0.8912451 | 4.204269
25.05644 | 29.1481 | 30.14135 | 21.64263 | -0.9932473 | 4.249359
25.06643 | 29.1743 | 30.23086 | 21.64112 | -1.05656 | 4.29487
25.07643 | 29.1664 | 30.32145 | 21.63967 | -1.155053 | 4.340891
25.08643 | 29.1554 | 30.41304 | 21.63829 | -1.257637 | 4.387375
25.09643 | 29.1526 | 30.5056 | 21.63697 | -1.353005 | 4.434319
25.10643 | 29.1653 | 30.59915 | 21.63571 | -1.433851 | 4.48172
25.11643 | 29.1663 | 30.69367 | 21.63452 | -1.527367 | 4.529574
25.12642 | 29.1763 | 30.78905 | 21.63339 | -1.612745 | 4.577826
25.13642 | 29.1824 | 30.88548 | 21.63233 | -1.703076 | 4.626573
25.14642 | 29.1926 | 30.98285 | 21.63133 | -1.790248 | 4.675759
25.15642 | 29.1966 | 31.08115 | 21.63039 | -1.884551 | 4.725379
25.16642 | 29.1997 | 31.18037 | 21.62952 | -1.98067 | 4.775425
25.17641 | 29.2047 | 31.28039 | 21.62871 | -2.075694 | 4.825841
25.18641 | 29.211 | 31.3814 | 21.62797 | -2.170403 | 4.876719
25.19641 | 29.2225 | 31.48328 | 21.62728 | -2.260783 | 4.928
25.20641 | 29.2338 | 31.58601 | 21.62666 | -2.352214 | 4.979675
25.21641 | 29.2627 | 31.68958 | 21.62611 | -2.426876 | 5.031734
25.22641 | 29.2644 | 31.79395 | 21.62561 | -2.529549 | 5.084167
25.2364 | 29.2776 | 31.89901 | 21.62518 | -2.621406 | 5.136911
25.2464 | 29.2755 | 32.00493 | 21.62482 | -2.729429 | 5.190056
25.2564 | 29.3155 | 32.11159 | 21.62451 | -2.796089 | 5.243538
25.2664 | 29.3187 | 32.21896 | 21.62427 | -2.900256 | 5.297343
25.2764 | 29.3367 | 32.327 | 21.62409 | -2.990302 | 5.351455
25.28639 | 29.371 | 32.43559 | 21.62397 | -3.064589 | 5.405807
25.29639 | 29.3772 | 32.54489 | 21.62392 | -3.167694 | 5.460487
25.30639 | 29.3946 | 32.65478 | 21.62393 | -3.260178 | 5.515425
25.31639 | 29.428 | 32.7652 | 21.624 | -3.337202 | 5.570602
25.32639 | 29.4457 | 32.87613 | 21.62413 | -3.43043 | 5.625999
25.33639 | 29.4575 | 32.98752 | 21.62432 | -3.530015 | 5.681595
25.34638 | 29.5013 | 33.09921 | 21.62458 | -3.597909 | 5.737314
25.35638 | 29.5156 | 33.21138 | 21.6249 | -3.695782 | 5.793242
25.36638 | 29.5545 | 33.32388 | 21.62528 | -3.769379 | 5.849301
25.37638 | 29.5616 | 33.43665 | 21.62572 | -3.875049 | 5.905465
25.38638 | 29.601 | 33.54964 | 21.62622 | -3.948643 | 5.96171
25.39637 | 29.6275 | 33.66269 | 21.62679 | -4.035191 | 6.017953
25.40637 | 29.6732 | 33.77596 | 21.62741 | -4.102763 | 6.074276
25.41637 | 29.7065 | 33.88929 | 21.6281 | -4.182787 | 6.130594
25.42637 | 29.7374 | 34.0026 | 21.62885 | -4.265201 | 6.186877
25.43637 | 29.7531 | 34.11585 | 21.62966 | -4.362747 | 6.243096
25.44637 | 29.7898 | 34.22896 | 21.63053 | -4.439157 | 6.299216
25.45636 | 29.8313 | 34.34174 | 21.63146 | -4.510436 | 6.35514
25.46636 | 29.8739 | 34.45437 | 21.63245 | -4.580469 | 6.410961
25.47636 | 29.9047 | 34.56666 | 21.6335 | -4.66196 | 6.46658
25.48636 | 29.9472 | 34.67853 | 21.63461 | -4.731334 | 6.521961
25.49636 | 29.9839 | 34.78991 | 21.63579 | -4.806012 | 6.577063
25.50635 | 30.0042 | 34.90061 | 21.63702 | -4.896413 | 6.631797
25.51635 | 30.0541 | 35.01077 | 21.63831 | -4.956673 | 6.68623
25.52635 | 30.1071 | 35.1202 | 21.63967 | -5.013102 | 6.740268
25.53635 | 30.1269 | 35.22882 | 21.64108 | -5.101918 | 6.793869
25.54635 | 30.1661 | 35.33653 | 21.64255 | -5.170434 | 6.84699
25.55635 | 30.2056 | 35.44327 | 21.64409 | -5.237667 | 6.899589
25.56634 | 30.2517 | 35.54882 | 21.64568 | -5.297125 | 6.951572
25.57634 | 30.2835 | 35.65333 | 21.64734 | -5.369826 | 7.002996
25.58634 | 30.3246 | 35.75658 | 21.64905 | -5.431976 | 7.053764
25.59634 | 30.3595 | 35.85849 | 21.65082 | -5.498986 | 7.103832
25.60634 | 30.3984 | 35.95896 | 21.65265 | -5.560562 | 7.153155
25.61633 | 30.4249 | 36.05781 | 21.65454 | -5.632914 | 7.201636
25.62633 | 30.4615 | 36.15515 | 21.65649 | -5.693649 | 7.249328
25.63633 | 30.4973 | 36.25077 | 21.6585 | -5.753469 | 7.296133
25.64633 | 30.5392 | 36.34458 | 21.66057 | -5.805384 | 7.342006
25.65633 | 30.5568 | 36.4365 | 21.6627 | -5.879698 | 7.386899
25.66633 | 30.5834 | 36.52642 | 21.66489 | -5.943023 | 7.430768
25.67632 | 30.6187 | 36.61417 | 21.66713 | -5.995469 | 7.47352
25.68632 | 30.6483 | 36.69983 | 21.66943 | -6.05153 | 7.515198
25.69632 | 30.666 | 36.78322 | 21.6718 | -6.117222 | 7.555713
25.70632 | 30.6873 | 36.86425 | 21.67422 | -6.176955 | 7.595019
25.71632 | 30.7106 | 36.94284 | 21.67669 | -6.23224 | 7.633072
25.72631 | 30.7234 | 37.01881 | 21.67923 | -6.295413 | 7.669792
25.73631 | 30.7382 | 37.09224 | 21.68182 | -6.354041 | 7.705208
25.74631 | 30.7492 | 37.16296 | 21.68448 | -6.413764 | 7.739243
25.75631 | 30.7627 | 37.2309 | 21.68719 | -6.468198 | 7.771854
25.76631 | 30.7825 | 37.29597 | 21.68996 | -6.513465 | 7.803004
25.77631 | 30.7778 | 37.35809 | 21.69278 | -6.58029 | 7.832653
25.7863 | 30.7833 | 37.41714 | 21.69567 | -6.633843 | 7.860738
25.7963 | 30.7816 | 37.47317 | 21.69861 | -6.691567 | 7.88728
25.8063 | 30.7862 | 37.52604 | 21.70161 | -6.739837 | 7.912215
25.8163 | 30.7644 | 37.57569 | 21.70466 | -6.81129 | 7.935513
25.8263 | 30.7965 | 37.62206 | 21.70778 | -6.825564 | 7.957144
25.83629 | 30.7733 | 37.66507 | 21.71094 | -6.891766 | 7.977061
25.84629 | 30.7705 | 37.70473 | 21.71417 | -6.934226 | 7.995277
25.85629 | 30.7449 | 37.74095 | 21.71746 | -6.996053 | 8.011748
25.86629 | 30.729 | 37.7737 | 21.7208 | -7.044705 | 8.026453
25.87629 | 30.7261 | 37.80294 | 21.7242 | -7.076842 | 8.039373
25.88629 | 30.7036 | 37.82863 | 21.72765 | -7.125031 | 8.05049
25.89628 | 30.7 | 37.85072 | 21.73116 | -7.150721 | 8.059781
25.90628 | 30.6527 | 37.86923 | 21.73473 | -7.216534 | 8.067254
25.91628 | 30.6547 | 37.88413 | 21.73835 | -7.229426 | 8.072889
25.92628 | 30.6223 | 37.89538 | 21.74203 | -7.273081 | 8.076676
25.93628 | 30.6174 | 37.90299 | 21.74577 | -7.285594 | 8.078614
25.94627 | 30.5745 | 37.90696 | 21.74955 | -7.332455 | 8.078701
25.95627 | 30.5564 | 37.90727 | 21.7534 | -7.350873 | 8.076936
25.96627 | 30.5228 | 37.90395 | 21.7573 | -7.38115 | 8.073323
25.97627 | 30.4933 | 37.897 | 21.76126 | -7.403696 | 8.067867
25.98627 | 30.4671 | 37.88643 | 21.76528 | -7.41933 | 8.060576
25.99627 | 30.4394 | 37.87227 | 21.76935 | -7.432867 | 8.05146
26.00626 | 30.4193 | 37.85456 | 21.77347 | -7.435264 | 8.040548
26.01626 | 30.3787 | 37.83331 | 21.77765 | -7.454605 | 8.027828
26.02626 | 30.3448 | 37.80854 | 21.78188 | -7.463742 | 8.013329
26.03626 | 30.2915 | 37.78032 | 21.78618 | -7.48882 | 7.997072
26.04626 | 30.2777 | 37.74868 | 21.79052 | -7.470982 | 7.97908
26.05625 | 30.2476 | 37.71371 | 21.79492 | -7.466112 | 7.959398
26.06625 | 30.2244 | 37.67539 | 21.79937 | -7.450994 | 7.938011
26.07625 | 30.1582 | 37.63382 | 21.80388 | -7.475618 | 7.914968
26.08625 | 30.1445 | 37.58905 | 21.80845 | -7.444546 | 7.8903
26.09625 | 30.0899 | 37.54114 | 21.81306 | -7.451242 | 7.864039
26.10625 | 30.0711 | 37.49017 | 21.81774 | -7.41907 | 7.836216
26.11624 | 30.0067 | 37.43626 | 21.82246 | -7.429559 | 7.8069
26.12624 | 29.9937 | 37.37938 | 21.82724 | -7.385676 | 7.776068
26.13624 | 29.9462 | 37.31965 | 21.83207 | -7.373448 | 7.743787
26.14624 | 29.909 | 37.25716 | 21.83696 | -7.348157 | 7.710097
26.15624 | 29.8591 | 37.19198 | 21.84191 | -7.332879 | 7.675036
26.16623 | 29.8305 | 37.12427 | 21.8469 | -7.293768 | 7.638685
26.17623 | 29.7835 | 37.05398 | 21.85195 | -7.270476 | 7.601015
26.18623 | 29.7347 | 36.98126 | 21.85705 | -7.246557 | 7.562103
26.19623 | 29.7034 | 36.9062 | 21.86221 | -7.202796 | 7.521995
26.20623 | 29.6583 | 36.82888 | 21.86742 | -7.170583 | 7.480733
26.21623 | 29.6049 | 36.74941 | 21.87268 | -7.144511 | 7.438366
26.22622 | 29.5723 | 36.66795 | 21.87799 | -7.095654 | 7.394983
26.23622 | 29.5216 | 36.58443 | 21.88336 | -7.062834 | 7.350538
26.24622 | 29.4782 | 36.49903 | 21.88878 | -7.020829 | 7.305125
26.25622 | 29.4328 | 36.41183 | 21.89425 | -6.979028 | 7.258788
26.26622 | 29.3893 | 36.32293 | 21.89978 | -6.933626 | 7.211573
26.27621 | 29.347 | 36.2325 | 21.90535 | -6.885502 | 7.163575
26.28621 | 29.3055 | 36.14047 | 21.91098 | -6.83497 | 7.114743
26.29621 | 29.2552 | 36.04701 | 21.91667 | -6.791812 | 7.065172
26.30621 | 29.2067 | 35.95222 | 21.9224 | -6.745515 | 7.014906
26.31621 | 29.1751 | 35.85617 | 21.92819 | -6.681068 | 6.963989
26.32621 | 29.1229 | 35.75896 | 21.93403 | -6.63606 | 6.912465
26.3362 | 29.0751 | 35.66077 | 21.93992 | -6.585675 | 6.860429
26.3462 | 29.015 | 35.56151 | 21.94586 | -6.546506 | 6.807823
26.3562 | 28.9771 | 35.46133 | 21.95185 | -6.484232 | 6.754739
26.3662 | 28.9361 | 35.36034 | 21.9579 | -6.424237 | 6.701218
26.3762 | 28.8784 | 35.2586 | 21.964 | -6.380202 | 6.647302
26.38619 | 28.8355 | 35.15631 | 21.97014 | -6.320806 | 6.593083
26.39619 | 28.8068 | 35.05333 | 21.97634 | -6.246529 | 6.538494
26.40619 | 28.7306 | 34.94984 | 21.98259 | -6.219244 | 6.483626
26.41619 | 28.6926 | 34.84593 | 21.98889 | -6.153327 | 6.428516
26.42619 | 28.6498 | 34.74165 | 21.99525 | -6.091848 | 6.373201
26.43619 | 28.5828 | 34.63708 | 22.00165 | -6.054279 | 6.317714
26.44618 | 28.5374 | 34.53239 | 22.0081 | -5.994989 | 6.262146
26.45618 | 28.5061 | 34.42744 | 22.0146 | -5.921339 | 6.206418
26.46618 | 28.4562 | 34.3224 | 22.02116 | -5.866197 | 6.15062
26.47618 | 28.402 | 34.21733 | 22.02776 | -5.815325 | 6.094781
26.48618 | 28.3608 | 34.11228 | 22.03442 | -5.75148 | 6.038931
26.49617 | 28.3102 | 34.00742 | 22.04112 | -5.697224 | 5.983154
26.50617 | 28.2644 | 33.90261 | 22.04787 | -5.638207 | 5.927367
26.51617 | 28.2133 | 33.79798 | 22.05468 | -5.584684 | 5.871653
26.52617 | 28.1738 | 33.69361 | 22.06153 | -5.519808 | 5.816038
26.53617 | 28.1206 | 33.58953 | 22.06844 | -5.468927 | 5.760545
26.54617 | 28.0786 | 33.48579 | 22.07539 | -5.407187 | 5.705198
26.55616 | 28.0516 | 33.38255 | 22.08239 | -5.330952 | 5.650082
26.56616 | 27.9975 | 33.27963 | 22.08944 | -5.282128 | 5.595093
26.57616 | 27.9706 | 33.17718 | 22.09654 | -5.206576 | 5.540316
26.58616 | 27.9142 | 33.07523 | 22.10369 | -5.161033 | 5.48577
26.59616 | 27.8763 | 32.97384 | 22.11089 | -5.097536 | 5.431471
26.60615 | 27.8326 | 32.87312 | 22.11814 | -5.040521 | 5.377493
26.61615 | 27.8078 | 32.77292 | 22.12543 | -4.96512 | 5.323744
26.62615 | 27.7622 | 32.67337 | 22.13278 | -4.911167 | 5.270294
26.63615 | 27.7288 | 32.57449 | 22.14017 | -4.845691 | 5.217159
26.64615 | 27.6977 | 32.47632 | 22.14762 | -4.778618 | 5.164351
26.65615 | 27.6557 | 32.37888 | 22.15511 | -4.723176 | 5.111884
26.66614 | 27.6363 | 32.28228 | 22.16264 | -4.645982 | 5.059821
26.67614 | 27.5943 | 32.18637 | 22.17023 | -4.592072 | 5.008072
26.68614 | 27.5599 | 32.09126 | 22.17786 | -4.531362 | 4.956699
26.69614 | 27.5332 | 31.99697 | 22.18555 | -4.463771 | 4.905712
26.70614 | 27.5019 | 31.90352 | 22.19328 | -4.401619 | 4.855121
26.71613 | 27.4535 | 31.81101 | 22.20105 | -4.357512 | 4.804982
26.72613 | 27.4326 | 31.71928 | 22.20887 | -4.286685 | 4.755205
26.73613 | 27.4026 | 31.62844 | 22.21675 | -4.225843 | 4.705847
26.74613 | 27.3912 | 31.5385 | 22.22467 | -4.1473 | 4.656916
26.75613 | 27.374 | 31.44947 | 22.23264 | -4.075469 | 4.608416
26.76613 | 27.3258 | 31.36136 | 22.24065 | -4.035558 | 4.560353
26.77612 | 27.3181 | 31.27427 | 22.24871 | -3.956166 | 4.51278
26.78612 | 27.2788 | 31.18803 | 22.25682 | -3.909227 | 4.465606
26.79612 | 27.2628 | 31.10274 | 22.26497 | -3.839942 | 4.418886
26.80612 | 27.251 | 31.0184 | 22.27317 | -3.767398 | 4.372612
26.81612 | 27.2302 | 30.93502 | 22.28142 | -3.70482 | 4.326799
26.82611 | 27.2272 | 30.85269 | 22.28971 | -3.625494 | 4.281493
26.83611 | 27.2084 | 30.77125 | 22.29805 | -3.56285 | 4.2366
26.84611 | 27.1843 | 30.69078 | 22.30644 | -3.506477 | 4.19217
26.85611 | 27.1864 | 30.61128 | 22.31487 | -3.424877 | 4.148203
26.86611 | 27.1889 | 30.53275 | 22.32335 | -3.343854 | 4.104702
26.87611 | 27.1632 | 30.45521 | 22.33188 | -3.292008 | 4.061666
26.8861 | 27.1842 | 30.37871 | 22.34044 | -3.194512 | 4.019137
26.8961 | 27.1829 | 30.30312 | 22.34905 | -3.120219 | 3.977032
26.9061 | 27.1848 | 30.2285 | 22.35772 | -3.043699 | 3.935391
26.9161 | 27.2074 | 30.15486 | 22.36642 | -2.947455 | 3.894216
26.9261 | 27.1994 | 30.08218 | 22.37518 | -2.882781 | 3.853502
26.93609 | 27.2318 | 30.01055 | 22.38397 | -2.778745 | 3.81329
26.94609 | 27.2623 | 29.93981 | 22.39281 | -2.677505 | 3.773499
26.95609 | 27.2713 | 29.87003 | 22.4017 | -2.598727 | 3.734166
26.96609 | 27.3123 | 29.80121 | 22.41063 | -2.488907 | 3.695289
26.97609 | 27.3311 | 29.73334 | 22.41961 | -2.402241 | 3.656867
26.98609 | 27.3654 | 29.66642 | 22.42863 | -2.301023 | 3.618898
26.99608 | 27.4124 | 29.60051 | 22.43768 | -2.188111 | 3.581413
27.00608 | 27.4475 | 29.53547 | 22.4468 | -2.087974 | 3.54434
27.01608 | 27.4983 | 29.47137 | 22.45595 | -1.973069 | 3.50771
27.02608 | 27.5497 | 29.40819 | 22.46515 | -1.858491 | 3.471521
27.03608 | 27.6002 | 29.34593 | 22.47439 | -1.745732 | 3.43577
27.04607 | 27.6634 | 29.28465 | 22.48367 | -1.621245 | 3.400488
27.05607 | 27.7222 | 29.2242 | 22.493 | -1.502004 | 3.365602
27.06607 | 27.7977 | 29.16466 | 22.50237 | -1.366964 | 3.331145
27.07607 | 27.8609 | 29.10601 | 22.51179 | -1.245114 | 3.297111
27.08607 | 27.926 | 29.04825 | 22.52125 | -1.12225 | 3.263499
27.09607 | 28.0087 | 28.99136 | 22.53076 | -0.9826623 | 3.230303
27.10606 | 28.0763 | 28.9354 | 22.5403 | -0.8590985 | 3.197552
27.11606 | 28.171 | 28.88024 | 22.54989 | -0.7092413 | 3.165178
27.12606 | 28.2454 | 28.82594 | 22.55952 | -0.5805375 | 3.133209
27.13606 | 28.3358 | 28.77248 | 22.5692 | -0.4366787 | 3.101641
27.14606 | 28.4128 | 28.71986 | 22.57892 | -0.3070584 | 3.070471
27.15605 | 28.4996 | 28.66812 | 22.58867 | -0.168525 | 3.039729
27.16605 | 28.5852 | 28.61715 | 22.59847 | -0.03195341 | 3.009341
27.17605 | 28.6716 | 28.56699 | 22.60832 | 0.1046068 | 2.979337
27.18605 | 28.7502 | 28.51764 | 22.61821 | 0.2325622 | 2.949715
27.19605 | 28.8359 | 28.46908 | 22.62814 | 0.3668221 | 2.920469
27.20605 | 28.9222 | 28.42131 | 22.63811 | 0.500895 | 2.891596
27.21604 | 29.0008 | 28.37436 | 22.64812 | 0.6264446 | 2.863119
27.22604 | 29.0853 | 28.32813 | 22.65817 | 0.7571694 | 2.834978
27.23604 | 29.138 | 28.28267 | 22.66827 | 0.8553334 | 2.807197
27.24604 | 29.2192 | 28.23796 | 22.67841 | 0.9812441 | 2.779771
27.25604 | 29.2858 | 28.19399 | 22.6886 | 1.09181 | 2.752697
27.26603 | 29.3442 | 28.1508 | 22.69881 | 1.1934 | 2.725996
27.27603 | 29.3945 | 28.1083 | 22.70907 | 1.286204 | 2.699612
27.28603 | 29.4505 | 28.06651 | 22.71938 | 1.383989 | 2.673566
27.29603 | 29.4946 | 28.02544 | 22.72973 | 1.469163 | 2.647856
27.30603 | 29.5215 | 27.98506 | 22.74011 | 1.536436 | 2.622476
27.31603 | 29.5611 | 27.94539 | 22.75054 | 1.615715 | 2.597422
27.32602 | 29.573 | 27.90643 | 22.761 | 1.666571 | 2.572715
27.33602 | 29.5974 | 27.86811 | 22.77151 | 1.729288 | 2.548301
27.34602 | 29.606 | 27.83046 | 22.78206 | 1.775537 | 2.524202
27.35602 | 29.6074 | 27.79347 | 22.79265 | 1.813926 | 2.500413
27.36602 | 29.6195 | 27.75714 | 22.80328 | 1.862361 | 2.47693
27.37601 | 29.5875 | 27.72148 | 22.81394 | 1.866015 | 2.453773
27.38601 | 29.5768 | 27.68643 | 22.82465 | 1.890371 | 2.43089
27.39601 | 29.5651 | 27.652 | 22.8354 | 1.913099 | 2.4083
27.40601 | 29.5113 | 27.61819 | 22.84619 | 1.893107 | 2.386001
27.41601 | 29.4894 | 27.585 | 22.85702 | 1.904402 | 2.363989
27.42601 | 29.4393 | 27.5524 | 22.86789 | 1.886896 | 2.342258
27.436 | 29.3703 | 27.52045 | 22.87879 | 1.849855 | 2.320829
27.446 | 29.3072 | 27.48904 | 22.88973 | 1.818159 | 2.299653
27.456 | 29.2485 | 27.45822 | 22.90072 | 1.790281 | 2.278749
27.466 | 29.1549 | 27.42797 | 22.91175 | 1.726929 | 2.258112
27.476 | 29.0916 | 27.39829 | 22.92281 | 1.69331 | 2.237739
27.48599 | 28.9955 | 27.3692 | 22.93391 | 1.626304 | 2.217645
27.49599 | 28.9252 | 27.34063 | 22.94505 | 1.584573 | 2.19779
27.50599 | 28.7921 | 27.3126 | 22.95623 | 1.479497 | 2.178187
27.51599 | 28.6895 | 27.28512 | 22.96745 | 1.404382 | 2.158834
27.52599 | 28.6075 | 27.25816 | 22.97871 | 1.349337 | 2.139728
27.53599 | 28.4757 | 27.23173 | 22.99 | 1.243968 | 2.120865
27.54598 | 28.3672 | 27.20584 | 23.00133 | 1.161356 | 2.102259
27.55598 | 28.2451 | 27.18044 | 23.0127 | 1.064659 | 2.083872
27.56598 | 28.1444 | 27.15554 | 23.02411 | 0.9888571 | 2.065717
27.57598 | 28.0181 | 27.13114 | 23.03556 | 0.8869593 | 2.047792
27.58598 | 27.8787 | 27.10723 | 23.04704 | 0.7714698 | 2.030094
27.59597 | 27.7753 | 27.08383 | 23.05855 | 0.6914738 | 2.012637
27.60597 | 27.6318 | 27.06088 | 23.07011 | 0.5709229 | 1.995382
27.61597 | 27.5239 | 27.0384 | 23.08171 | 0.4854999 | 1.978344
27.62597 | 27.3881 | 27.01639 | 23.09335 | 0.3717117 | 1.961521
27.63597 | 27.2787 | 26.99484 | 23.10502 | 0.2838641 | 1.944909
27.64597 | 27.1512 | 26.97374 | 23.11673 | 0.1774627 | 1.928505
27.65596 | 27.0459 | 26.95311 | 23.12846 | 0.09279487 | 1.912322
27.66596 | 26.9307 | 26.93289 | 23.14024 | -0.002194546 | 1.896325
27.67596 | 26.7933 | 26.91312 | 23.15206 | -0.1198196 | 1.880528
27.68596 | 26.6871 | 26.89377 | 23.16392 | -0.2066747 | 1.864928
27.69596 | 26.5734 | 26.87485 | 23.17581 | -0.3014534 | 1.849521
27.70595 | 26.4895 | 26.85637 | 23.18773 | -0.3668734 | 1.834323
27.71595 | 26.3783 | 26.83828 | 23.19969 | -0.4599837 | 1.819296
27.72595 | 26.2687 | 26.8206 | 23.21169 | -0.5519019 | 1.804455
27.73595 | 26.1927 | 26.80332 | 23.22373 | -0.6106227 | 1.789797
27.74595 | 26.0838 | 26.78644 | 23.2358 | -0.7026402 | 1.77532
27.75595 | 25.9993 | 26.76995 | 23.24791 | -0.7706494 | 1.761021
27.76594 | 25.93 | 26.75386 | 23.26004 | -0.823861 | 1.746911
27.77594 | 25.8301 | 26.73814 | 23.27222 | -0.9080383 | 1.73296
27.78594 | 25.7477 | 26.72279 | 23.28443 | -0.9750924 | 1.71918
27.79594 | 25.6933 | 26.70782 | 23.29668 | -1.014518 | 1.705568
27.80594 | 25.6199 | 26.69321 | 23.30897 | -1.073311 | 1.692122
27.81593 | 25.5471 | 26.67898 | 23.32127 | -1.131879 | 1.678853
27.82593 | 25.4898 | 26.66509 | 23.33363 | -1.175291 | 1.665732
27.83593 | 25.419 | 26.65156 | 23.34602 | -1.232556 | 1.65277
27.84593 | 25.3558 | 26.63837 | 23.35844 | -1.282568 | 1.639964
27.85593 | 25.3217 | 26.62552 | 23.3709 | -1.303824 | 1.627313
27.86593 | 25.2503 | 26.61302 | 23.38339 | -1.36272 | 1.614815
27.87592 | 25.2307 | 26.60086 | 23.3959 | -1.370161 | 1.602479
27.88592 | 25.1764 | 26.58902 | 23.40847 | -1.412622 | 1.590278
27.89592 | 25.1233 | 26.57751 | 23.42106 | -1.454208 | 1.578224
27.90592 | 25.0972 | 26.56632 | 23.43369 | -1.469117 | 1.566314
27.91592 | 25.0401 | 26.55544 | 23.44635 | -1.515343 | 1.554546
27.92591 | 25.0223 | 26.5449 | 23.45903 | -1.522595 | 1.54293
27.93591 | 24.9906 | 26.53464 | 23.47176 | -1.544045 | 1.53144
27.94591 | 24.9623 | 26.5247 | 23.48453 | -1.5624 | 1.520086
27.95591 | 24.9339 | 26.51506 | 23.49732 | -1.581157 | 1.508866
27.96591 | 24.9121 | 26.50571 | 23.51015 | -1.593612 | 1.497779
27.97591 | 24.876 | 26.49666 | 23.52302 | -1.62066 | 1.486821
27.9859 | 24.8467 | 26.48791 | 23.5359 | -1.641209 | 1.476005
27.9959 | 24.8243 | 26.47944 | 23.54883 | -1.655136 | 1.465304
28.0059 | 24.8107 | 26.47125 | 23.56179 | -1.660546 | 1.454728
28.0159 | 24.7768 | 26.46334 | 23.57478 | -1.686535 | 1.444275
28.0259 | 24.765 | 26.4557 | 23.58781 | -1.690701 | 1.433945
28.03589 | 24.7424 | 26.44835 | 23.60086 | -1.705945 | 1.423744
28.04589 | 24.7238 | 26.44125 | 23.61395 | -1.717453 | 1.413652
28.05589 | 24.7137 | 26.43443 | 23.62707 | -1.720725 | 1.403677
28.06589 | 24.6922 | 26.42786 | 23.64023 | -1.735661 | 1.393817
28.07589 | 24.687 | 26.42156 | 23.65341 | -1.734556 | 1.384071
28.08589 | 24.655 | 26.41551 | 23.66663 | -1.760506 | 1.374436
28.09588 | 24.6578 | 26.40972 | 23.67987 | -1.751915 | 1.364922
28.10588 | 24.628 | 26.40417 | 23.69315 | -1.776169 | 1.355507
28.11588 | 24.6169 | 26.39887 | 23.70647 | -1.781969 | 1.3462
28.12588 | 24.6071 | 26.39381 | 23.71981 | -1.786712 | 1.337
28.13588 | 24.6014 | 26.389 | 23.73319 | -1.787597 | 1.327904
28.14587 | 24.5782 | 26.38442 | 23.74658 | -1.806223 | 1.318919
28.15587 | 24.5773 | 26.38008 | 23.76002 | -1.802779 | 1.310029
28.16587 | 24.5531 | 26.37597 | 23.77349 | -1.822868 | 1.301238
28.17587 | 24.5489 | 26.37209 | 23.78699 | -1.823186 | 1.292547
28.18587 | 24.5456 | 26.36843 | 23.80052 | -1.82283 | 1.283954
28.19586 | 24.5221 | 26.365 | 23.81407 | -1.842901 | 1.275465
28.20586 | 24.5159 | 26.36179 | 23.82766 | -1.845889 | 1.267064
28.21586 | 24.5088 | 26.3588 | 23.84128 | -1.849996 | 1.258756
28.22586 | 24.5001 | 26.35602 | 23.85494 | -1.855919 | 1.250541
28.23586 | 24.4953 | 26.35345 | 23.86862 | -1.858154 | 1.242418
28.24586 | 24.4687 | 26.3511 | 23.88233 | -1.882401 | 1.234385
28.25585 | 24.4723 | 26.34896 | 23.89606 | -1.876657 | 1.226449
28.26585 | 24.4562 | 26.34702 | 23.90983 | -1.890817 | 1.218593
28.27585 | 24.4502 | 26.34528 | 23.92363 | -1.89508 | 1.210824
28.28585 | 24.4384 | 26.34374 | 23.93746 | -1.905344 | 1.20314
28.29585 | 24.4247 | 26.34241 | 23.95132 | -1.917706 | 1.195541
28.30584 | 24.4195 | 26.34126 | 23.9652 | -1.921765 | 1.188033
28.31584 | 24.4096 | 26.34032 | 23.97912 | -1.930717 | 1.1806
28.32584 | 24.3999 | 26.33956 | 23.99306 | -1.939663 | 1.173249
28.33584 | 24.3866 | 26.339 | 24.00704 | -1.952395 | 1.165977
28.34584 | 24.3676 | 26.33862 | 24.02105 | -1.971015 | 1.158785
28.35584 | 24.3583 | 26.33842 | 24.03508 | -1.98012 | 1.15167
28.36583 | 24.3476 | 26.33841 | 24.04913 | -1.990808 | 1.14464
28.37583 | 24.3308 | 26.33858 | 24.06322 | -2.007776 | 1.137679
28.38583 | 24.3284 | 26.33892 | 24.07734 | -2.010523 | 1.130793
28.39583 | 24.3082 | 26.33945 | 24.09148 | -2.031247 | 1.123981
28.40583 | 24.2944 | 26.34015 | 24.10566 | -2.045746 | 1.117243
28.41582 | 24.2943 | 26.34102 | 24.11985 | -2.046716 | 1.110584
28.42582 | 24.2742 | 26.34206 | 24.13408 | -2.067858 | 1.103989
28.43582 | 24.2516 | 26.34327 | 24.14834 | -2.091668 | 1.097465
28.44582 | 24.2523 | 26.34465 | 24.16262 | -2.092345 | 1.09101
28.45582 | 24.2247 | 26.34619 | 24.17694 | -2.121488 | 1.084625
28.46582 | 24.2249 | 26.34789 | 24.19128 | -2.122993 | 1.078307
28.47581 | 24.1929 | 26.34976 | 24.20563 | -2.156858 | 1.072062
28.48581 | 24.2005 | 26.35178 | 24.22003 | -2.151285 | 1.065878
28.49581 | 24.1921 | 26.35397 | 24.23445 | -2.161869 | 1.059759
28.50581 | 24.1686 | 26.35631 | 24.2489 | -2.187709 | 1.053704
28.51581 | 24.1736 | 26.3588 | 24.26338 | -2.185204 | 1.047713
28.5258 | 24.1661 | 26.36145 | 24.27787 | -2.195349 | 1.041792
28.5358 | 24.1362 | 26.36425 | 24.29239 | -2.228047 | 1.035926
28.5458 | 24.1269 | 26.36719 | 24.30695 | -2.240295 | 1.030122
28.5558 | 24.1225 | 26.37029 | 24.32153 | -2.24779 | 1.024379
28.5658 | 24.1063 | 26.37353 | 24.33614 | -2.267231 | 1.018695
28.5758 | 24.108 | 26.37692 | 24.35078 | -2.268917 | 1.01307
28.58579 | 24.1013 | 26.38044 | 24.36542 | -2.279142 | 1.007511
28.59579 | 24.0902 | 26.38411 | 24.38011 | -2.293913 | 1.002003
28.60579 | 24.0795 | 26.38792 | 24.39482 | -2.308423 | 0.9965517
28.61579 | 24.0606 | 26.39187 | 24.40956 | -2.331271 | 0.9911572
28.62579 | 24.0681 | 26.39596 | 24.42432 | -2.327857 | 0.9858184
28.63578 | 24.0444 | 26.40017 | 24.43909 | -2.355774 | 0.98054
28.64578 | 24.0338 | 26.40453 | 24.45391 | -2.370729 | 0.9753107
28.65578 | 24.0233 | 26.40902 | 24.46875 | -2.385717 | 0.9701351
28.66578 | 24.0282 | 26.41364 | 24.48361 | -2.385436 | 0.9650127
28.67578 | 24.0094 | 26.41838 | 24.4985 | -2.408985 | 0.9599428
28.68578 | 24.0036 | 26.42326 | 24.51341 | -2.419662 | 0.9549247
28.69577 | 24.0065 | 26.42826 | 24.52834 | -2.421762 | 0.9499628
28.70577 | 23.9953 | 26.43339 | 24.5433 | -2.438092 | 0.9450466
28.71577 | 23.9876 | 26.43865 | 24.55829 | -2.451047 | 0.9401805
28.72577 | 23.9793 | 26.44403 | 24.5733 | -2.464726 | 0.935364
28.73577 | 23.9688 | 26.44953 | 24.58833 | -2.480726 | 0.9305963
28.74576 | 23.9599 | 26.45514 | 24.60338 | -2.495241 | 0.9258815
28.75576 | 23.9541 | 26.46088 | 24.61846 | -2.506782 | 0.9212099
28.76576 | 23.9431 | 26.46674 | 24.63357 | -2.523641 | 0.9165855
28.77576 | 23.9381 | 26.47272 | 24.6487 | -2.534618 | 0.9120079
28.78576 | 23.9273 | 26.47881 | 24.66386 | -2.55151 | 0.9074764
28.79576 | 23.9195 | 26.48502 | 24.67904 | -2.565517 | 0.9029906
28.80575 | 23.9178 | 26.49133 | 24.69422 | -2.573532 | 0.8985548
28.81575 | 23.9166 | 26.49776 | 24.70945 | -2.581165 | 0.8941585
28.82575 | 23.9097 | 26.50431 | 24.7247 | -2.594609 | 0.8898064
28.83575 | 23.8937 | 26.51096 | 24.73997 | -2.617264 | 0.8854979
28.84575 | 23.8839 | 26.51773 | 24.75526 | -2.633828 | 0.8812325
28.85574 | 23.8777 | 26.52459 | 24.77056 | -2.646892 | 0.8770137
28.86574 | 23.8706 | 26.53157 | 24.7859 | -2.660971 | 0.872833
28.87574 | 23.8608 | 26.53866 | 24.80127 | -2.677856 | 0.868694
28.88574 | 23.872 | 26.54585 | 24.81665 | -2.673845 | 0.8645962
28.89574 | 23.8425 | 26.55314 | 24.83206 | -2.710639 | 0.8605392
28.90574 | 23.8444 | 26.56054 | 24.84749 | -2.716135 | 0.8565225
28.91573 | 23.8381 | 26.56803 | 24.86293 | -2.729925 | 0.8525494
28.92573 | 23.8056 | 26.57562 | 24.8784 | -2.770024 | 0.8486119
28.93573 | 23.8126 | 26.58332 | 24.8939 | -2.770723 | 0.8447134
28.94573 | 23.7946 | 26.59112 | 24.90941 | -2.796521 | 0.8408535
28.95573 | 23.7901 | 26.59902 | 24.92495 | -2.808917 | 0.8370318
28.96572 | 23.7926 | 26.607 | 24.9405 | -2.814402 | 0.8332515
28.97572 | 23.7739 | 26.61509 | 24.95608 | -2.84119 | 0.8295048
28.98572 | 23.7815 | 26.62327 | 24.97168 | -2.841774 | 0.825795
28.99572 | 23.7462 | 26.63155 | 24.98731 | -2.885353 | 0.8221218
29.00572 | 23.7354 | 26.63992 | 25.00296 | -2.904525 | 0.8184847
29.01572 | 23.7351 | 26.64839 | 25.01862 | -2.913289 | 0.8148833
29.02571 | 23.731 | 26.65694 | 25.03429 | -2.925936 | 0.8113208
29.03571 | 23.7153 | 26.66558 | 25.05 | -2.950283 | 0.8077899
29.04571 | 23.7035 | 26.67432 | 25.06573 | -2.970819 | 0.8042935
29.05571 | 23.6917 | 26.68314 | 25.08148 | -2.991445 | 0.8008316
29.06571 | 23.6805 | 26.69206 | 25.09725 | -3.011558 | 0.7974035
29.0757 | 23.6874 | 26.70105 | 25.11303 | -3.013651 | 0.7940125
29.0857 | 23.6661 | 26.71014 | 25.12884 | -3.044039 | 0.7906513
29.0957 | 23.652 | 26.71931 | 25.14467 | -3.067313 | 0.7873228
29.1057 | 23.6415 | 26.72857 | 25.16052 | -3.087071 | 0.7840269
29.1157 | 23.6354 | 26.73791 | 25.17639 | -3.102514 | 0.7807632
29.1257 | 23.6422 | 26.74734 | 25.19228 | -3.105141 | 0.7775313
29.13569 | 23.627 | 26.75684 | 25.20817 | -3.12984 | 0.7743342
29.14569 | 23.6258 | 26.76643 | 25.2241 | -3.140631 | 0.7711651
29.15569 | 23.6147 | 26.7761 | 25.24005 | -3.161403 | 0.7680269
29.16569 | 23.6007 | 26.78586 | 25.25602 | -3.185156 | 0.7649193
29.17569 | 23.615 | 26.79569 | 25.272 | -3.180689 | 0.7618421
29.18568 | 23.6032 | 26.80559 | 25.28799 | -3.20239 | 0.7587978
29.19568 | 23.5949 | 26.81558 | 25.30402 | -3.22068 | 0.7557802
29.20568 | 23.6084 | 26.82565 | 25.32006 | -3.217247 | 0.7527921
29.21568 | 23.5995 | 26.83579 | 25.33613 | -3.236291 | 0.749833
29.22568 | 23.5962 | 26.84601 | 25.35221 | -3.249812 | 0.7469028
29.23568 | 23.5845 | 26.85631 | 25.36831 | -3.271808 | 0.744001
29.24567 | 23.5916 | 26.86667 | 25.38441 | -3.275068 | 0.7411304
29.25567 | 23.591 | 26.87711 | 25.40054 | -3.286113 | 0.738285
29.26567 | 23.5838 | 26.88763 | 25.4167 | -3.303832 | 0.7354673
29.27567 | 23.5761 | 26.89822 | 25.43287 | -3.322123 | 0.732677
29.28567 | 23.5899 | 26.90889 | 25.44906 | -3.318987 | 0.7299138
29.29566 | 23.5807 | 26.91961 | 25.46525 | -3.338912 | 0.7271804
29.30566 | 23.5693 | 26.93042 | 25.48148 | -3.361118 | 0.7244708
29.31566 | 23.5684 | 26.94129 | 25.49772 | -3.372895 | 0.7217877
29.32566 | 23.5658 | 26.95224 | 25.51398 | -3.386441 | 0.7191309
29.33566 | 23.5661 | 26.96326 | 25.53026 | -3.397157 | 0.7164998
29.34566 | 23.5591 | 26.97434 | 25.54655 | -3.415241 | 0.7138945
29.35565 | 23.5451 | 26.98548 | 25.56285 | -3.440382 | 0.7113171
29.36565 | 23.5474 | 26.9967 | 25.57918 | -3.449302 | 0.7087625
29.37565 | 23.5299 | 27.00799 | 25.59552 | -3.478088 | 0.7062327
29.38565 | 23.5219 | 27.01934 | 25.61189 | -3.497441 | 0.7037278
29.39565 | 23.5299 | 27.03076 | 25.62826 | -3.500859 | 0.7012474
29.40564 | 23.5148 | 27.04223 | 25.64464 | -3.527431 | 0.6987936
29.41564 | 23.5003 | 27.05378 | 25.66106 | -3.553479 | 0.6963615
29.42564 | 23.487 | 27.06539 | 25.67748 | -3.578391 | 0.6939532
29.43564 | 23.4886 | 27.07707 | 25.69393 | -3.588467 | 0.6915686
29.44564 | 23.4754 | 27.0888 | 25.71039 | -3.613405 | 0.6892075
29.45564 | 23.4663 | 27.10061 | 25.72687 | -3.634306 | 0.6868695
29.46563 | 23.4463 | 27.11246 | 25.74334 | -3.666157 | 0.6845573
29.47563 | 23.4506 | 27.12438 | 25.75985 | -3.673781 | 0.6822651
29.48563 | 23.447 | 27.13637 | 25.77637 | -3.689366 | 0.6799956
29.49563 | 23.4337 | 27.14841 | 25.79291 | -3.714711 | 0.6777484
29.50563 | 23.4224 | 27.16052 | 25.80947 | -3.738115 | 0.6755232
29.51562 | 23.4159 | 27.17267 | 25.82602 | -3.756768 | 0.6733229
29.52562 | 23.4216 | 27.18489 | 25.84261 | -3.763291 | 0.6711418
29.53562 | 23.4056 | 27.19717 | 25.85921 | -3.791573 | 0.6689824
29.54562 | 23.3907 | 27.20951 | 25.87582 | -3.818812 | 0.6668445
29.55562 | 23.3882 | 27.22191 | 25.89245 | -3.833709 | 0.6647278
29.56562 | 23.3923 | 27.23436 | 25.9091 | -3.842063 | 0.6626323
29.57561 | 23.3744 | 27.24686 | 25.92574 | -3.872461 | 0.6605598
29.58561 | 23.3626 | 27.25943 | 25.94241 | -3.896827 | 0.6585059
29.59561 | 23.3586 | 27.27205 | 25.9591 | -3.913448 | 0.6564726
29.60561 | 23.3521 | 27.28473 | 25.97581 | -3.932625 | 0.6544598
29.61561 | 23.3512 | 27.29746 | 25.99252 | -3.946257 | 0.6524671
29.6256 | 23.3443 | 27.31023 | 26.00924 | -3.96593 | 0.6504965
29.6356 | 23.3387 | 27.32307 | 26.02598 | -3.984369 | 0.6485438
29.6456 | 23.3175 | 27.33596 | 26.04274 | -4.018462 | 0.6466109
29.6556 | 23.3278 | 27.34891 | 26.05951 | -4.021107 | 0.6446976
29.6656 | 23.2997 | 27.36191 | 26.0763 | -4.062206 | 0.6428038
29.6756 | 23.3065 | 27.37496 | 26.0931 | -4.068456 | 0.6409293
29.68559 | 23.3138 | 27.38805 | 26.10989 | -4.074245 | 0.6390759
29.69559 | 23.2709 | 27.4012 | 26.12672 | -4.130298 | 0.6372394
29.70559 | 23.2907 | 27.4144 | 26.14356 | -4.123702 | 0.6354218
29.71559 | 23.2891 | 27.42766 | 26.16041 | -4.138556 | 0.6336229
29.72559 | 23.2678 | 27.44096 | 26.17728 | -4.173161 | 0.6318426
29.73558 | 23.2656 | 27.4543 | 26.19414 | -4.188701 | 0.6300823
29.74558 | 23.2497 | 27.4677 | 26.21103 | -4.218005 | 0.6283387
29.75558 | 23.2439 | 27.48116 | 26.22793 | -4.237257 | 0.6266131
29.76558 | 23.2437 | 27.49466 | 26.24485 | -4.250958 | 0.6249056
29.77558 | 23.2348 | 27.50821 | 26.26177 | -4.273406 | 0.6232158
29.78558 | 23.2333 | 27.5218 | 26.27872 | -4.288503 | 0.6215439
29.79557 | 23.2183 | 27.53543 | 26.29565 | -4.317133 | 0.6198911
29.80557 | 23.2045 | 27.54912 | 26.31262 | -4.344624 | 0.6182542
29.81557 | 23.2058 | 27.56286 | 26.32959 | -4.357061 | 0.6166347
29.82557 | 23.2104 | 27.57664 | 26.34658 | -4.366245 | 0.6150323
29.83557 | 23.1807 | 27.59047 | 26.36358 | -4.409775 | 0.6134471
29.84556 | 23.1856 | 27.60434 | 26.38058 | -4.418736 | 0.6118804
29.85556 | 23.1879 | 27.61826 | 26.3976 | -4.430356 | 0.610329
29.86556 | 23.1728 | 27.63222 | 26.41463 | -4.459422 | 0.6087944
29.87556 | 23.1802 | 27.64623 | 26.43168 | -4.466031 | 0.6072764
29.88556 | 23.1518 | 27.66029 | 26.44874 | -4.508485 | 0.6057749
29.89556 | 23.1554 | 27.67438 | 26.4658 | -4.518983 | 0.6042898
29.90555 | 23.1501 | 27.68851 | 26.48287 | -4.53841 | 0.6028224
29.91555 | 23.1423 | 27.7027 | 26.49996 | -4.560395 | 0.6013698
29.92555 | 23.1416 | 27.71692 | 26.51706 | -4.575323 | 0.5999332
29.93555 | 23.1309 | 27.73119 | 26.53417 | -4.600293 | 0.5985126
29.94555 | 23.1303 | 27.7455 | 26.55129 | -4.615205 | 0.5971079
29.95554 | 23.1293 | 27.75985 | 26.5684 | -4.630545 | 0.5957206
29.96554 | 23.1186 | 27.77424 | 26.58555 | -4.655641 | 0.5943473
29.97554 | 23.1139 | 27.78868 | 26.6027 | -4.674778 | 0.5929895
29.98554 | 23.1019 | 27.80316 | 26.61986 | -4.701256 | 0.5916472
29.99554 | 23.0925 | 27.81767 | 26.63703 | -4.725175 | 0.5903203
30.00554 | 23.0953 | 27.83223 | 26.65422 | -4.736933 | 0.5890084
30.01553 | 23.0921 | 27.84682 | 26.67139 | -4.754718 | 0.5877135
30.02553 | 23.0742 | 27.86146 | 26.68859 | -4.787258 | 0.5864322
30.03553 | 23.0824 | 27.87614 | 26.7058 | -4.793736 | 0.5851657
30.04553 | 23.0668 | 27.89085 | 26.72303 | -4.824054 | 0.5839143
30.05553 | 23.0619 | 27.90561 | 26.74026 | -4.843711 | 0.5826776
30.06552 | 23.0428 | 27.92039 | 26.75748 | -4.877591 | 0.581457
30.07552 | 23.0574 | 27.93523 | 26.77473 | -4.877825 | 0.5802497
30.08552 | 23.0429 | 27.9501 | 26.79198 | -4.907197 | 0.579057
30.09552 | 23.0282 | 27.96501 | 26.80925 | -4.936807 | 0.5778788
30.10552 | 23.0368 | 27.97995 | 26.82652 | -4.943154 | 0.576715
30.11552 | 23.0202 | 27.99494 | 26.84381 | -4.974739 | 0.5755656
30.12551 | 23.024 | 28.00995 | 26.86108 | -4.985945 | 0.5744314
30.13551 | 23.0143 | 28.025 | 26.87838 | -5.010704 | 0.5733103
30.14551 | 22.9919 | 28.0401 | 26.89569 | -5.048199 | 0.5722034
30.15551 | 23.0122 | 28.05523 | 26.91301 | -5.04303 | 0.5711104
30.16551 | 22.9948 | 28.0704 | 26.93033 | -5.075597 | 0.5700314
30.1755 | 23.0069 | 28.08559 | 26.94765 | -5.078685 | 0.5689675
30.1855 | 23.0036 | 28.10082 | 26.96499 | -5.097223 | 0.567916
30.1955 | 22.9963 | 28.1161 | 26.98234 | -5.119797 | 0.5668786
30.2055 | 22.9944 | 28.13141 | 26.9997 | -5.137006 | 0.5658545
30.2155 | 22.9999 | 28.14675 | 27.01706 | -5.14685 | 0.5648443
30.2255 | 22.9908 | 28.16213 | 27.03443 | -5.171328 | 0.5638474
30.23549 | 22.9884 | 28.17752 | 27.05179 | -5.189125 | 0.5628652
30.24549 | 23.0007 | 28.19297 | 27.06918 | -5.192271 | 0.5618953
30.25549 | 22.9976 | 28.20845 | 27.08657 | -5.210851 | 0.5609386
30.26549 | 22.9868 | 28.22397 | 27.10397 | -5.237165 | 0.5599954
30.27549 | 22.9905 | 28.23951 | 27.12138 | -5.249013 | 0.5590654
30.28548 | 23.0031 | 28.25508 | 27.13878 | -5.251978 | 0.5581494
30.29548 | 22.9941 | 28.27069 | 27.1562 | -5.276591 | 0.5572456
30.30548 | 22.9847 | 28.28634 | 27.17363 | -5.301637 | 0.5563549
30.31548 | 23.0052 | 28.30202 | 27.19106 | -5.296816 | 0.5554772
30.32548 | 23.0031 | 28.31773 | 27.2085 | -5.314626 | 0.5546124
30.33548 | 22.9946 | 28.33347 | 27.22595 | -5.338869 | 0.5537605
30.34547 | 22.999 | 28.34923 | 27.24338 | -5.350228 | 0.5529223
30.35547 | 22.9881 | 28.36503 | 27.26084 | -5.376935 | 0.552096
30.36547 | 22.9893 | 28.38087 | 27.27831 | -5.391573 | 0.5512825
30.37547 | 23.0006 | 28.39674 | 27.29578 | -5.396142 | 0.5504816
30.38547 | 22.978 | 28.41264 | 27.31326 | -5.434642 | 0.5496934
30.39546 | 22.9948 | 28.42856 | 27.33072 | -5.433757 | 0.5489186
30.40546 | 22.9814 | 28.44452 | 27.34821 | -5.463119 | 0.5481555
30.41546 | 22.9809 | 28.46051 | 27.3657 | -5.479611 | 0.5474049
30.42546 | 22.9814 | 28.47653 | 27.3832 | -5.495133 | 0.5466668
30.43546 | 22.9786 | 28.49259 | 27.4007 | -5.513986 | 0.5459411
30.44546 | 22.9727 | 28.50867 | 27.41821 | -5.535968 | 0.5452279
30.45545 | 22.9736 | 28.52476 | 27.43571 | -5.551164 | 0.5445275
30.46545 | 22.9688 | 28.54091 | 27.45323 | -5.572105 | 0.5438388
30.47545 | 22.9663 | 28.55708 | 27.47075 | -5.590776 | 0.5431624
30.48545 | 22.9622 | 28.57328 | 27.48828 | -5.611076 | 0.5424982
30.49545 | 22.947 | 28.58951 | 27.50581 | -5.642505 | 0.5418461
30.50544 | 22.962 | 28.60575 | 27.52333 | -5.643747 | 0.5412068
30.51544 | 22.9511 | 28.62203 | 27.54087 | -5.670933 | 0.540579
30.52544 | 22.9531 | 28.63835 | 27.55842 | -5.685248 | 0.5399632
30.53544 | 22.9354 | 28.65469 | 27.57597 | -5.71929 | 0.5393595
30.54544 | 22.9597 | 28.67106 | 27.59353 | -5.711361 | 0.5387678
30.55544 | 22.9488 | 28.68746 | 27.61108 | -5.73866 | 0.5381881
30.56543 | 22.9334 | 28.70387 | 27.62863 | -5.770471 | 0.5376208
30.57543 | 22.9483 | 28.72033 | 27.6462 | -5.772025 | 0.5370651
30.58543 | 22.9506 | 28.73681 | 27.66376 | -5.786206 | 0.5365208
30.59543 | 22.9419 | 28.75332 | 27.68134 | -5.811415 | 0.5359886
30.60543 | 22.9392 | 28.76985 | 27.69891 | -5.830651 | 0.5354683
30.61542 | 22.9489 | 28.7864 | 27.71648 | -5.837498 | 0.5349602
30.62542 | 22.9513 | 28.80299 | 27.73406 | -5.851688 | 0.5344635
30.63542 | 22.9512 | 28.8196 | 27.75165 | -5.868404 | 0.5339783
30.64542 | 22.9515 | 28.83625 | 27.76924 | -5.884747 | 0.533505
30.65542 | 22.9638 | 28.85292 | 27.78683 | -5.889115 | 0.5330431
30.66542 | 22.9604 | 28.86961 | 27.80442 | -5.909211 | 0.5325932
30.67541 | 22.9517 | 28.88632 | 27.822 | -5.934615 | 0.5321552
30.68541 | 22.969 | 28.90306 | 27.83961 | -5.934062 | 0.5317284
30.69541 | 22.9609 | 28.91983 | 27.85721 | -5.958935 | 0.5313131
30.70541 | 22.9566 | 28.93663 | 27.87481 | -5.980033 | 0.5309094
30.71541 | 22.9763 | 28.95346 | 27.89242 | -5.977156 | 0.5305173
30.7254 | 22.9628 | 28.97029 | 27.91001 | -6.007488 | 0.530137
30.7354 | 22.9758 | 28.98716 | 27.92763 | -6.011362 | 0.5297679
30.7454 | 22.9822 | 29.00406 | 27.94524 | -6.021861 | 0.5294101
30.7554 | 22.9826 | 29.02098 | 27.96286 | -6.038385 | 0.5290639
30.7654 | 22.9759 | 29.03793 | 27.98047 | -6.062033 | 0.5287291
30.7754 | 22.9849 | 29.05491 | 27.99809 | -6.070006 | 0.5284057
30.78539 | 22.9931 | 29.07189 | 28.0157 | -6.078786 | 0.528094
30.79539 | 22.9892 | 29.08891 | 28.03332 | -6.099708 | 0.5277934
30.80539 | 23.0054 | 29.10595 | 28.05094 | -6.100553 | 0.5275041
30.81539 | 23.0022 | 29.12302 | 28.06857 | -6.120823 | 0.5272262
30.82539 | 22.9966 | 29.14012 | 28.0862 | -6.143516 | 0.5269596
30.83538 | 23.0165 | 29.15722 | 28.10381 | -6.140716 | 0.5267045
30.84538 | 23.0115 | 29.17436 | 28.12144 | -6.162856 | 0.5264604
30.85538 | 23.0029 | 29.19152 | 28.13907 | -6.188621 | 0.5262276
30.86538 | 23.0145 | 29.20871 | 28.1567 | -6.194208 | 0.526006
30.87538 | 23.0243 | 29.22592 | 28.17433 | -6.201618 | 0.5257958
30.88538 | 23.0061 | 29.24315 | 28.19196 | -6.237051 | 0.5255965
30.89537 | 23.03 | 29.26039 | 28.20957 | -6.23039 | 0.5254088
30.90537 | 23.0255 | 29.27767 | 28.22721 | -6.252169 | 0.5252321
30.91537 | 23.0277 | 29.29497 | 28.24484 | -6.267271 | 0.5250664
30.92537 | 23.0365 | 29.31229 | 28.26247 | -6.275795 | 0.5249118
30.93537 | 23.0339 | 29.32964 | 28.2801 | -6.295741 | 0.5247685
30.94536 | 23.0477 | 29.34699 | 28.29772 | -6.299292 | 0.5246363
30.95536 | 23.0468 | 29.36438 | 28.31535 | -6.317582 | 0.524515
30.96536 | 23.0429 | 29.38179 | 28.33298 | -6.338895 | 0.5244049
30.97536 | 23.0499 | 29.39923 | 28.35062 | -6.349329 | 0.5243057
30.98536 | 23.0304 | 29.41668 | 28.36825 | -6.386284 | 0.5242176
30.99536 | 23.0715 | 29.43416 | 28.38588 | -6.362661 | 0.5241404
31.00535 | 23.0615 | 29.45164 | 28.40349 | -6.390142 | 0.5240743
31.01535 | 23.0638 | 29.46916 | 28.42112 | -6.405362 | 0.5240191
31.02535 | 23.0769 | 29.4867 | 28.43875 | -6.409802 | 0.5239747
31.03535 | 23.0701 | 29.50426 | 28.45638 | -6.434164 | 0.5239413
31.04535 | 23.0699 | 29.52185 | 28.47401 | -6.451946 | 0.5239188
31.05534 | 23.1078 | 29.53943 | 28.49162 | -6.431631 | 0.523907
31.06534 | 23.0834 | 29.55705 | 28.50924 | -6.473654 | 0.5239063
31.07534 | 23.1102 | 29.5747 | 28.52687 | -6.464498 | 0.5239161
31.08534 | 23.1061 | 29.59236 | 28.54449 | -6.486261 | 0.5239369
31.09534 | 23.1118 | 29.61004 | 28.56211 | -6.498245 | 0.5239682
31.10534 | 23.1302 | 29.62775 | 28.57973 | -6.497548 | 0.5240105
31.11533 | 23.1265 | 29.64545 | 28.59733 | -6.518953 | 0.5240632
31.12533 | 23.1415 | 29.6632 | 28.61494 | -6.521696 | 0.5241266
31.13533 | 23.1542 | 29.68096 | 28.63256 | -6.526757 | 0.5242006
31.14533 | 23.1673 | 29.69874 | 28.65017 | -6.531438 | 0.5242853
31.15533 | 23.1716 | 29.71654 | 28.66778 | -6.544938 | 0.5243804
31.16532 | 23.1843 | 29.73434 | 28.68537 | -6.550039 | 0.5244859
31.17532 | 23.1801 | 29.75218 | 28.70297 | -6.572076 | 0.5246019
31.18532 | 23.2079 | 29.77003 | 28.72057 | -6.562131 | 0.5247284
31.19532 | 23.2055 | 29.78791 | 28.73817 | -6.582405 | 0.5248653
31.20532 | 23.2126 | 29.8058 | 28.75577 | -6.593197 | 0.5250125
31.21532 | 23.2212 | 29.82371 | 28.77337 | -6.602507 | 0.5251698
31.22531 | 23.2241 | 29.84162 | 28.79094 | -6.617516 | 0.5253373
31.23531 | 23.236 | 29.85956 | 28.80853 | -6.623561 | 0.5255151
31.24531 | 23.2489 | 29.87752 | 28.82612 | -6.628623 | 0.525703
31.25531 | 23.2571 | 29.8955 | 28.8437 | -6.638402 | 0.525901
31.26531 | 23.2522 | 29.9135 | 28.86128 | -6.661297 | 0.526109
31.2753 | 23.285 | 29.93149 | 28.87884 | -6.646492 | 0.5263266
31.2853 | 23.2772 | 29.94952 | 28.89641 | -6.67232 | 0.5265543
31.2953 | 23.285 | 29.96757 | 28.91398 | -6.682565 | 0.5267919
31.3053 | 23.3007 | 29.98563 | 28.93155 | -6.684926 | 0.5270392
31.3153 | 23.2951 | 30.0037 | 28.94911 | -6.708602 | 0.5272961
31.3253 | 23.3184 | 30.02179 | 28.96667 | -6.703394 | 0.5275626
31.33529 | 23.3032 | 30.03988 | 28.98421 | -6.736683 | 0.5278383
31.34529 | 23.3428 | 30.058 | 29.00176 | -6.715204 | 0.5281237
31.35529 | 23.3335 | 30.07614 | 29.0193 | -6.742641 | 0.5284184
31.36529 | 23.3498 | 30.09429 | 29.03685 | -6.744491 | 0.5287223
31.37529 | 23.3577 | 30.11246 | 29.05438 | -6.754756 | 0.5290354
31.38528 | 23.3798 | 30.13062 | 29.0719 | -6.750816 | 0.5293573
31.39528 | 23.3783 | 30.14881 | 29.08943 | -6.770508 | 0.5296883
31.40528 | 23.3856 | 30.16701 | 29.10696 | -6.781413 | 0.5300283
31.41528 | 23.4053 | 30.18523 | 29.12448 | -6.779931 | 0.530377
31.42528 | 23.404 | 30.20346 | 29.14199 | -6.799461 | 0.5307342
31.43528 | 23.4149 | 30.2217 | 29.1595 | -6.806804 | 0.5311001
31.44527 | 23.4213 | 30.23994 | 29.17699 | -6.81864 | 0.5314739
31.45527 | 23.4227 | 30.25821 | 29.19449 | -6.835506 | 0.5318564
31.46527 | 23.4422 | 30.27648 | 29.21199 | -6.834283 | 0.532247
31.47527 | 23.4339 | 30.29477 | 29.22948 | -6.860872 | 0.5326456
31.48527 | 23.467 | 30.31307 | 29.24697 | -6.84607 | 0.5330522
31.49526 | 23.4521 | 30.33136 | 29.26443 | -6.87926 | 0.5334659
31.50526 | 23.4659 | 30.34968 | 29.2819 | -6.883779 | 0.5338878
31.51526 | 23.4645 | 30.36801 | 29.29937 | -6.903506 | 0.5343171
31.52526 | 23.4771 | 30.38634 | 29.31684 | -6.909243 | 0.5347538
31.53526 | 23.4887 | 30.40469 | 29.33429 | -6.915988 | 0.5351975
31.54525 | 23.4956 | 30.42302 | 29.35173 | -6.927423 | 0.5356478
31.55525 | 23.5026 | 30.44138 | 29.36917 | -6.938784 | 0.5361054
31.56525 | 23.5139 | 30.45975 | 29.38661 | -6.945852 | 0.5365696
31.57525 | 23.5285 | 30.47813 | 29.40405 | -6.949627 | 0.5370403
31.58525 | 23.5366 | 30.49651 | 29.42147 | -6.959909 | 0.5375173
31.59525 | 23.5303 | 30.5149 | 29.4389 | -6.984596 | 0.5380004
31.60524 | 23.5429 | 30.53327 | 29.45629 | -6.990371 | 0.538489
31.61524 | 23.5584 | 30.55167 | 29.4737 | -6.993269 | 0.5389838
31.62524 | 23.5672 | 30.57007 | 29.4911 | -7.002871 | 0.5394842
31.63524 | 23.5804 | 30.58848 | 29.5085 | -7.008078 | 0.5399899
31.64524 | 23.5782 | 30.60689 | 29.52589 | -7.028687 | 0.5405008
31.65523 | 23.6013 | 30.62528 | 29.54325 | -7.023982 | 0.5410162
31.66523 | 23.6026 | 30.6437 | 29.56062 | -7.041097 | 0.5415368
31.67523 | 23.6079 | 30.66212 | 29.57799 | -7.054215 | 0.5420619
31.68523 | 23.6258 | 30.68053 | 29.59535 | -7.054734 | 0.5425914
31.69523 | 23.6324 | 30.69895 | 29.6127 | -7.066554 | 0.543125
31.70523 | 23.6571 | 30.71737 | 29.63005 | -7.060275 | 0.5436625
31.71522 | 23.6518 | 30.73578 | 29.64737 | -7.083976 | 0.5442031
31.72522 | 23.6823 | 30.7542 | 29.6647 | -7.071896 | 0.5447476
31.73522 | 23.6825 | 30.77261 | 29.68202 | -7.090115 | 0.5452954
31.74522 | 23.7034 | 30.79103 | 29.69934 | -7.087631 | 0.5458462
31.75522 | 23.6997 | 30.80945 | 29.71665 | -7.109746 | 0.5463996
31.76521 | 23.7193 | 30.82784 | 29.73393 | -7.108539 | 0.5469551
31.77521 | 23.735 | 30.84625 | 29.75122 | -7.111247 | 0.5475134
31.78521 | 23.7506 | 30.86465 | 29.7685 | -7.114051 | 0.5480737
31.79521 | 23.772 | 30.88305 | 29.78578 | -7.111051 | 0.5486358
31.80521 | 23.7815 | 30.90145 | 29.80305 | -7.119945 | 0.5491995
31.81521 | 23.7953 | 30.91983 | 29.8203 | -7.124534 | 0.5497644
31.8252 | 23.8157 | 30.9382 | 29.83754 | -7.122498 | 0.55033
31.8352 | 23.8302 | 30.95657 | 29.85478 | -7.126373 | 0.5508968
31.8452 | 23.8494 | 30.97494 | 29.87201 | -7.125542 | 0.5514643
31.8552 | 23.8554 | 30.9933 | 29.88924 | -7.137902 | 0.5520322
31.8652 | 23.8928 | 31.01165 | 29.90645 | -7.118853 | 0.5526001
31.87519 | 23.8929 | 31.02998 | 29.92364 | -7.137078 | 0.5531674
31.88519 | 23.9313 | 31.04831 | 29.94084 | -7.11701 | 0.5537349
31.89519 | 23.9391 | 31.06663 | 29.95803 | -7.127533 | 0.5543018
31.90519 | 23.9577 | 31.08494 | 29.97521 | -7.127245 | 0.5548679
31.91519 | 23.9721 | 31.10325 | 29.99238 | -7.131145 | 0.555433
31.92519 | 23.9802 | 31.12153 | 30.00954 | -7.141334 | 0.5559968
31.93518 | 24.0088 | 31.13979 | 30.02667 | -7.130992 | 0.5565586
31.94518 | 24.0266 | 31.15806 | 30.04382 | -7.131456 | 0.5571192
31.95518 | 24.0412 | 31.17631 | 30.06095 | -7.135106 | 0.557678
31.96518 | 24.0642 | 31.19454 | 30.07807 | -7.130342 | 0.5582347
31.97518 | 24.0737 | 31.21276 | 30.09519 | -7.139064 | 0.5587891
31.98517 | 24.0927 | 31.23095 | 30.11227 | -7.138252 | 0.5593404
31.99517 | 24.1146 | 31.24914 | 30.12936 | -7.134544 | 0.5598896
32.00517 | 24.1239 | 31.26732 | 30.14645 | -7.14342 | 0.560436
32.01517 | 24.1378 | 31.28548 | 30.16352 | -7.14768 | 0.5609793
32.02517 | 24.1387 | 31.30362 | 30.18058 | -7.164923 | 0.5615195
32.03517 | 24.1676 | 31.32175 | 30.19764 | -7.154149 | 0.5620563
32.04516 | 24.1761 | 31.33984 | 30.21466 | -7.16374 | 0.562589
32.05516 | 24.1803 | 31.35793 | 30.23169 | -7.177631 | 0.5631187
32.06516 | 24.2045 | 31.376 | 30.24871 | -7.171504 | 0.5636446
32.07516 | 24.2112 | 31.39406 | 30.26573 | -7.182859 | 0.5641667
32.08516 | 24.2303 | 31.41209 | 30.28273 | -7.181794 | 0.5646846
32.09515 | 24.2408 | 31.43009 | 30.2997 | -7.189293 | 0.565198
32.10515 | 24.2442 | 31.44809 | 30.31668 | -7.203891 | 0.5657077
32.11515 | 24.2672 | 31.46607 | 30.33364 | -7.198868 | 0.5662132
32.12515 | 24.2835 | 31.48403 | 30.3506 | -7.200526 | 0.5667142
32.13515 | 24.2831 | 31.50196 | 30.36754 | -7.218865 | 0.5672109
32.14515 | 24.3062 | 31.51988 | 30.38448 | -7.213682 | 0.567703
32.15514 | 24.327 | 31.53776 | 30.40138 | -7.210762 | 0.5681903
32.16514 | 24.3324 | 31.55564 | 30.41829 | -7.223239 | 0.5686733
32.17514 | 24.3387 | 31.5735 | 30.43519 | -7.234795 | 0.5691518
32.18514 | 24.3542 | 31.59133 | 30.45208 | -7.237131 | 0.5696258
32.19514 | 24.3786 | 31.60915 | 30.46896 | -7.230545 | 0.5700952
32.20513 | 24.3815 | 31.62692 | 30.4858 | -7.245422 | 0.5705596
32.21513 | 24.4112 | 31.64469 | 30.50265 | -7.233494 | 0.5710198
32.22513 | 24.4273 | 31.66245 | 30.5195 | -7.235147 | 0.5714757
32.23513 | 24.4423 | 31.68018 | 30.53632 | -7.237878 | 0.571927
32.24513 | 24.4367 | 31.69789 | 30.55314 | -7.261188 | 0.5723741
32.25513 | 24.4792 | 31.71558 | 30.56994 | -7.236377 | 0.5728166
32.26512 | 24.4864 | 31.73323 | 30.58672 | -7.246828 | 0.5732547
32.27512 | 24.5037 | 31.75088 | 30.6035 | -7.247176 | 0.573689
32.28512 | 24.532 | 31.7685 | 30.62026 | -7.236503 | 0.5741192
32.29512 | 24.5602 | 31.78611 | 30.63702 | -7.225911 | 0.5745456
32.30512 | 24.5805 | 31.8037 | 30.65376 | -7.223197 | 0.5749681
32.31511 | 24.5917 | 31.82125 | 30.67047 | -7.229546 | 0.5753865
32.32511 | 24.6336 | 31.83879 | 30.68719 | -7.205193 | 0.5758019
32.33511 | 24.6404 | 31.85632 | 30.70389 | -7.215921 | 0.5762138
32.34511 | 24.6698 | 31.87383 | 30.72058 | -7.204029 | 0.5766226
32.35511 | 24.7047 | 31.89132 | 30.73726 | -7.186618 | 0.5770283
32.36511 | 24.7209 | 31.90879 | 30.75393 | -7.187888 | 0.5774312
32.3751 | 24.7294 | 31.92622 | 30.77056 | -7.196821 | 0.577831
32.3851 | 24.7637 | 31.94365 | 30.7872 | -7.179955 | 0.5782287
32.3951 | 24.8 | 31.96107 | 30.80382 | -7.16107 | 0.5786242
32.4051 | 24.8108 | 31.97847 | 30.82043 | -7.167668 | 0.5790176
32.4151 | 24.8397 | 31.99585 | 30.83703 | -7.156148 | 0.5794092
32.42509 | 24.8714 | 32.01319 | 30.8536 | -7.141795 | 0.5797987
32.43509 | 24.8926 | 32.03054 | 30.87017 | -7.137942 | 0.5801874
32.44509 | 24.9237 | 32.04787 | 30.88672 | -7.124173 | 0.5805748
32.45509 | 24.9406 | 32.06519 | 30.90327 | -7.124589 | 0.5809614
32.46509 | 24.9668 | 32.08249 | 30.91979 | -7.115689 | 0.5813473
32.47509 | 25.0052 | 32.09977 | 30.93631 | -7.094575 | 0.5817329
32.48508 | 25.0154 | 32.11703 | 30.95279 | -7.101628 | 0.5821179
32.49508 | 25.0398 | 32.13429 | 30.96928 | -7.094486 | 0.5825034
32.50508 | 25.0635 | 32.15153 | 30.98575 | -7.088029 | 0.5828894
32.51508 | 25.0956 | 32.16876 | 31.00221 | -7.07316 | 0.583276
32.52508 | 25.1278 | 32.18598 | 31.01865 | -7.058178 | 0.5836635
32.53507 | 25.1644 | 32.20317 | 31.03506 | -7.038767 | 0.5840518
32.54507 | 25.1751 | 32.22036 | 31.05148 | -7.045261 | 0.584442
32.55507 | 25.2137 | 32.23754 | 31.06788 | -7.023844 | 0.584834
32.56507 | 25.2391 | 32.25472 | 31.08426 | -7.015617 | 0.585228
32.57507 | 25.263 | 32.27188 | 31.10063 | -7.008879 | 0.5856244
32.58507 | 25.2987 | 32.28903 | 31.11698 | -6.990331 | 0.5860233
32.59506 | 25.3317 | 32.30616 | 31.13331 | -6.974458 | 0.5864247
32.60506 | 25.3608 | 32.32329 | 31.14963 | -6.962492 | 0.5868296
32.61506 | 25.3907 | 32.34042 | 31.16594 | -6.949718 | 0.5872381
32.62506 | 25.4278 | 32.35754 | 31.18224 | -6.929737 | 0.5876502
32.63506 | 25.4717 | 32.37465 | 31.19852 | -6.902948 | 0.5880663
32.64505 | 25.4819 | 32.39173 | 31.21476 | -6.909835 | 0.5884863
32.65505 | 25.5242 | 32.40883 | 31.23101 | -6.884633 | 0.5889113
32.66505 | 25.5505 | 32.42592 | 31.24724 | -6.875425 | 0.5893411
32.67505 | 25.5851 | 32.44301 | 31.26346 | -6.857911 | 0.5897759
32.68505 | 25.6373 | 32.46009 | 31.27966 | -6.822793 | 0.5902162
32.69505 | 25.6598 | 32.47717 | 31.29585 | -6.81737 | 0.590662
32.70504 | 25.6912 | 32.49423 | 31.312 | -6.803025 | 0.5911133
32.71504 | 25.7204 | 32.51129 | 31.32815 | -6.790894 | 0.5915713
32.72504 | 25.7473 | 32.52836 | 31.34429 | -6.78106 | 0.5920356
32.73504 | 25.8043 | 32.54542 | 31.36041 | -6.741124 | 0.5925067
32.74504 | 25.8276 | 32.56248 | 31.37652 | -6.734885 | 0.5929848
32.75503 | 25.8685 | 32.57953 | 31.39259 | -6.711027 | 0.5934694
32.76503 | 25.9052 | 32.59658 | 31.40866 | -6.691384 | 0.593962
32.77503 | 25.9368 | 32.61364 | 31.42472 | -6.676841 | 0.5944623
32.78503 | 25.9807 | 32.6307 | 31.44076 | -6.649997 | 0.5949705
32.79503 | 26.0193 | 32.64775 | 31.45678 | -6.628452 | 0.5954868
32.80503 | 26.0337 | 32.66481 | 31.47278 | -6.631108 | 0.5960116
32.81502 | 26.0906 | 32.68185 | 31.48876 | -6.591247 | 0.5965444
32.82502 | 26.1107 | 32.6989 | 31.50473 | -6.588204 | 0.5970867
32.83502 | 26.1719 | 32.71596 | 31.52069 | -6.544062 | 0.5976379
32.84502 | 26.1969 | 32.73302 | 31.53663 | -6.536122 | 0.5981985
32.85502 | 26.2285 | 32.75008 | 31.55255 | -6.521584 | 0.5987685
32.86501 | 26.2879 | 32.76713 | 31.56844 | -6.479231 | 0.5993476
32.87501 | 26.3123 | 32.7842 | 31.58432 | -6.471898 | 0.5999373
32.88501 | 26.3681 | 32.80127 | 31.60019 | -6.433167 | 0.600537
32.89501 | 26.4079 | 32.81834 | 31.61605 | -6.41044 | 0.6011471
32.90501 | 26.441 | 32.83542 | 31.63188 | -6.394416 | 0.6017677
32.91501 | 26.491 | 32.8525 | 31.6477 | -6.361497 | 0.6023989
32.925 | 26.53 | 32.86956 | 31.66348 | -6.339564 | 0.6030404
32.935 | 26.5753 | 32.88665 | 31.67927 | -6.311353 | 0.6036936
32.945 | 26.6271 | 32.90375 | 31.69503 | -6.276647 | 0.604358
32.955 | 26.6484 | 32.92085 | 31.71078 | -6.272445 | 0.6050339
32.965 | 26.7091 | 32.93795 | 31.72651 | -6.228849 | 0.6057213
32.97499 | 26.7475 | 32.95504 | 31.7422 | -6.207542 | 0.6064197
32.98499 | 26.7969 | 32.97216 | 31.7579 | -6.175257 | 0.6071307
32.99499 | 26.8566 | 32.98928 | 31.77357 | -6.132678 | 0.6078539
33.00499 | 26.8998 | 33.00641 | 31.78923 | -6.106606 | 0.6085892
33.01499 | 26.9322 | 33.02354 | 31.80487 | -6.09134 | 0.6093369
33.02499 | 26.9843 | 33.04068 | 31.82049 | -6.05638 | 0.6100972
33.03498 | 27.0574 | 33.05781 | 31.83607 | -6.000411 | 0.6108694
33.04498 | 27.0951 | 33.07497 | 31.85166 | -5.979866 | 0.6116551
33.05498 | 27.1515 | 33.09213 | 31.86722 | -5.940628 | 0.6124538
33.06498 | 27.1906 | 33.1093 | 31.88277 | -5.918698 | 0.6132656
33.07498 | 27.2511 | 33.12648 | 31.89829 | -5.875375 | 0.6140906
33.08497 | 27.2975 | 33.14364 | 31.91379 | -5.846144 | 0.6149281
33.09497 | 27.3598 | 33.16084 | 31.92928 | -5.801037 | 0.61578
33.10497 | 27.4105 | 33.17804 | 31.94475 | -5.767539 | 0.6166455
33.11497 | 27.4698 | 33.19525 | 31.9602 | -5.725449 | 0.6175247
33.12497 | 27.5169 | 33.21247 | 31.97563 | -5.695569 | 0.6184178
33.13497 | 27.5702 | 33.2297 | 31.99105 | -5.659496 | 0.6193249
33.14496 | 27.6174 | 33.24692 | 32.00643 | -5.629516 | 0.6202451
33.15496 | 27.6624 | 33.26416 | 32.0218 | -5.601762 | 0.6211805
33.16496 | 27.7214 | 33.28142 | 32.03716 | -5.560017 | 0.6221303
33.17496 | 27.7766 | 33.29868 | 32.05249 | -5.522082 | 0.6230945
33.18496 | 27.8304 | 33.31596 | 32.06781 | -5.485557 | 0.6240732
33.19495 | 27.8988 | 33.33322 | 32.08309 | -5.434424 | 0.6250657
33.20495 | 27.9215 | 33.35052 | 32.09837 | -5.429018 | 0.6260738
33.21495 | 27.9839 | 33.36782 | 32.11363 | -5.383921 | 0.6270968
33.22495 | 28.0435 | 33.38514 | 32.12887 | -5.341636 | 0.6281348
33.23495 | 28.0813 | 33.40246 | 32.14408 | -5.32116 | 0.6291878
33.24495 | 28.1359 | 33.4198 | 32.15928 | -5.283895 | 0.6302561
33.25494 | 28.2047 | 33.43712 | 32.17445 | -5.232423 | 0.6313386
33.26494 | 28.2629 | 33.45448 | 32.1896 | -5.191579 | 0.6324375
33.27494 | 28.3139 | 33.47185 | 32.20474 | -5.157946 | 0.6335518
33.28494 | 28.3565 | 33.48922 | 32.21986 | -5.132724 | 0.6346817
33.29494 | 28.4198 | 33.50661 | 32.23496 | -5.086813 | 0.6358274
33.30493 | 28.471 | 33.524 | 32.25002 | -5.052995 | 0.6369875
33.31493 | 28.5423 | 33.54141 | 32.26508 | -4.999107 | 0.6381648
33.32493 | 28.5934 | 33.55883 | 32.28011 | -4.965429 | 0.6393578
33.33493 | 28.6467 | 33.57626 | 32.29513 | -4.929563 | 0.640567
33.34493 | 28.7221 | 33.59371 | 32.31012 | -4.871609 | 0.6417923
33.35493 | 28.7717 | 33.61117 | 32.3251 | -4.839467 | 0.6430338
33.36492 | 28.8406 | 33.62862 | 32.34004 | -4.788018 | 0.6442904
33.37492 | 28.9021 | 33.6461 | 32.35497 | -4.744 | 0.6455645
33.38492 | 28.9676 | 33.66359 | 32.36988 | -4.695993 | 0.6468553
33.39492 | 29.0369 | 33.6811 | 32.38477 | -4.644198 | 0.6481625
33.40492 | 29.1066 | 33.69862 | 32.39964 | -4.592016 | 0.6494865
33.41491 | 29.1576 | 33.71613 | 32.41448 | -4.558529 | 0.6508258
33.42491 | 29.2339 | 33.73367 | 32.4293 | -4.499771 | 0.6521833
33.43491 | 29.3153 | 33.75123 | 32.44411 | -4.435927 | 0.6535579
33.44491 | 29.3672 | 33.76879 | 32.4589 | -4.401595 | 0.6549493
33.45491 | 29.4566 | 33.78638 | 32.47366 | -4.329776 | 0.6563579
33.46491 | 29.5231 | 33.80397 | 32.4884 | -4.280869 | 0.6577838
33.4749 | 29.6027 | 33.82156 | 32.50311 | -4.218859 | 0.6592255
33.4849 | 29.6802 | 33.83918 | 32.51781 | -4.158979 | 0.660686
33.4949 | 29.7412 | 33.85681 | 32.53248 | -4.115612 | 0.662164
33.5049 | 29.8168 | 33.87446 | 32.54714 | -4.057659 | 0.6636596
33.5149 | 29.895 | 33.89212 | 32.56177 | -3.997119 | 0.6651729
33.52489 | 29.9795 | 33.90978 | 32.57637 | -3.930275 | 0.6667023
33.53489 | 30.0421 | 33.92746 | 32.59096 | -3.885363 | 0.6682512
33.54489 | 30.1055 | 33.94516 | 32.60553 | -3.839665 | 0.669818
33.55489 | 30.2208 | 33.96288 | 32.62007 | -3.742081 | 0.671403
33.56489 | 30.273 | 33.98061 | 32.6346 | -3.70761 | 0.6730059
33.57489 | 30.3517 | 33.99835 | 32.6491 | -3.646654 | 0.6746273
33.58488 | 30.4329 | 34.0161 | 32.66356 | -3.583195 | 0.6762652
33.59488 | 30.5046 | 34.03387 | 32.67802 | -3.529268 | 0.6779232
33.60488 | 30.5909 | 34.05166 | 32.69246 | -3.460756 | 0.6795998
33.61488 | 30.6609 | 34.06946 | 32.70687 | -3.408559 | 0.6812951
33.62488 | 30.7439 | 34.08728 | 32.72126 | -3.343376 | 0.683009
33.63487 | 30.8119 | 34.10509 | 32.73561 | -3.293191 | 0.6847402
33.64487 | 30.8863 | 34.12294 | 32.74995 | -3.236639 | 0.6864919
33.65487 | 30.9596 | 34.1408 | 32.76428 | -3.181202 | 0.6882627
33.66487 | 31.032 | 34.15868 | 32.77858 | -3.12668 | 0.6900526
33.67487 | 31.1237 | 34.17657 | 32.79285 | -3.052875 | 0.6918619
33.68487 | 31.1966 | 34.19449 | 32.8071 | -2.997885 | 0.6936905
33.69486 | 31.2503 | 34.21239 | 32.82132 | -2.962093 | 0.6955368
33.70486 | 31.3239 | 34.23034 | 32.83553 | -2.906436 | 0.6974044
33.71486 | 31.405 | 34.24829 | 32.84971 | -2.843294 | 0.6992918
33.72486 | 31.4834 | 34.26627 | 32.86387 | -2.782869 | 0.701199
33.73486 | 31.5351 | 34.28426 | 32.87801 | -2.749161 | 0.7031262
33.74485 | 31.5975 | 34.30225 | 32.89211 | -2.704752 | 0.7050715
33.75485 | 31.6667 | 34.32028 | 32.9062 | -2.653577 | 0.7070388
33.76485 | 31.731 | 34.33832 | 32.92027 | -2.60732 | 0.7090265
33.77485 | 31.7864 | 34.35638 | 32.93431 | -2.569979 | 0.7110345
33.78485 | 31.8518 | 34.37446 | 32.94833 | -2.522657 | 0.7130631
33.79485 | 31.9042 | 34.39255 | 32.96233 | -2.488352 | 0.7151123
33.80484 | 31.9705 | 34.41065 | 32.97629 | -2.440147 | 0.7171802
33.81484 | 31.9925 | 34.42878 | 32.99024 | -2.436278 | 0.7192712
33.82484 | 32.0623 | 34.44693 | 33.00416 | -2.384627 | 0.7213831
33.83484 | 32.1289 | 34.46509 | 33.01806 | -2.336195 | 0.7235162
33.84484 | 32.1617 | 34.48328 | 33.03194 | -2.321581 | 0.7256706
33.85483 | 32.2145 | 34.50147 | 33.04578 | -2.286968 | 0.7278443
33.86483 | 32.2718 | 34.51969 | 33.05961 | -2.247892 | 0.7300415
33.87483 | 32.3193 | 34.53794 | 33.07341 | -2.218635 | 0.7322608
33.88483 | 32.3618 | 34.5562 | 33.0872 | -2.194398 | 0.7345016
33.89483 | 32.4051 | 34.57448 | 33.10095 | -2.169381 | 0.7367646
33.90483 | 32.4596 | 34.59278 | 33.11468 | -2.133184 | 0.7390496
33.91482 | 32.5136 | 34.61109 | 33.12838 | -2.097488 | 0.7413547
33.92482 | 32.5413 | 34.62943 | 33.14206 | -2.088132 | 0.7436845
33.93482 | 32.6057 | 34.6478 | 33.15572 | -2.042095 | 0.7460367
33.94482 | 32.6497 | 34.66618 | 33.16936 | -2.01648 | 0.7484118
33.95482 | 32.6917 | 34.68459 | 33.18297 | -1.992886 | 0.7508096
33.96481 | 32.7487 | 34.70299 | 33.19654 | -1.954295 | 0.7532282
33.97481 | 32.7911 | 34.72144 | 33.2101 | -1.930344 | 0.7556722
33.98481 | 32.8329 | 34.73991 | 33.22363 | -1.907014 | 0.7581396
33.99481 | 32.8725 | 34.75841 | 33.23715 | -1.885907 | 0.7606306
34.00481 | 32.9327 | 34.77692 | 33.25063 | -1.844222 | 0.7631451
34.01481 | 32.9811 | 34.79546 | 33.26409 | -1.81436 | 0.7656835
34.0248 | 33.0264 | 34.814 | 33.27752 | -1.787602 | 0.7682433
34.0348 | 33.084 | 34.83259 | 33.29093 | -1.748586 | 0.7708297
34.0448 | 33.123 | 34.85119 | 33.30431 | -1.728194 | 0.7734406
34.0548 | 33.1738 | 34.86982 | 33.31767 | -1.696025 | 0.7760759
34.0648 | 33.2137 | 34.88848 | 33.33101 | -1.67478 | 0.778736
34.07479 | 33.2809 | 34.90714 | 33.3443 | -1.626241 | 0.7814182
34.08479 | 33.3272 | 34.92585 | 33.35759 | -1.598646 | 0.7841281
34.09479 | 33.3803 | 34.94457 | 33.37085 | -1.564275 | 0.7868632
34.10479 | 33.4383 | 34.96333 | 33.38408 | -1.52503 | 0.7896237
34.11479 | 33.4914 | 34.98211 | 33.39729 | -1.49071 | 0.7924098
34.12479 | 33.542 | 35.00092 | 33.41047 | -1.458916 | 0.7952217
34.13478 | 33.589 | 35.01973 | 33.42362 | -1.430729 | 0.7980566
34.14478 | 33.6478 | 35.03859 | 33.43675 | -1.390788 | 0.8009206
34.15478 | 33.7119 | 35.05747 | 33.44985 | -1.345574 | 0.8038109
34.16478 | 33.7581 | 35.07639 | 33.46293 | -1.318287 | 0.8067278
34.17478 | 33.8262 | 35.09533 | 33.47598 | -1.269127 | 0.8096713
34.18477 | 33.8831 | 35.11428 | 33.489 | -1.231177 | 0.812639
34.19477 | 33.9405 | 35.13327 | 33.502 | -1.192774 | 0.8156367
34.20477 | 34.0047 | 35.1523 | 33.51498 | -1.147599 | 0.8186618
34.21477 | 34.0619 | 35.17135 | 33.52792 | -1.109454 | 0.8217144
34.22477 | 34.1326 | 35.19044 | 33.54085 | -1.057837 | 0.8247947
34.23477 | 34.1894 | 35.20955 | 33.55374 | -1.020151 | 0.8279031
34.24476 | 34.2685 | 35.22868 | 33.5666 | -0.9601753 | 0.8310367
34.25476 | 34.321 | 35.24785 | 33.57945 | -0.9268494 | 0.8342017
34.26476 | 34.3818 | 35.26705 | 33.59226 | -0.8852544 | 0.8373955
34.27476 | 34.4687 | 35.28629 | 33.60505 | -0.8175907 | 0.8406181
34.28476 | 34.5378 | 35.30556 | 33.61782 | -0.7677586 | 0.8438698
34.29475 | 34.6114 | 35.32484 | 33.63054 | -0.7134393 | 0.8471476
34.30475 | 34.6589 | 35.34417 | 33.64326 | -0.6852719 | 0.8504582
34.31475 | 34.759 | 35.36354 | 33.65594 | -0.6045372 | 0.8537986
34.32475 | 34.8396 | 35.38294 | 33.6686 | -0.5433361 | 0.8571692
34.33475 | 34.9121 | 35.40237 | 33.68123 | -0.4902687 | 0.86057
34.34475 | 34.9838 | 35.42184 | 33.69383 | -0.4380354 | 0.8640013
34.35474 | 35.0759 | 35.44132 | 33.7064 | -0.3654174 | 0.86746
34.36474 | 35.1556 | 35.46085 | 33.71895 | -0.3052538 | 0.8709531
34.37474 | 35.2383 | 35.48043 | 33.73147 | -0.2421259 | 0.8744776
34.38474 | 35.3209 | 35.50003 | 33.74397 | -0.1791338 | 0.8780335
34.39474 | 35.3997 | 35.51968 | 33.75644 | -0.1199783 | 0.8816214
34.40473 | 35.4994 | 35.53934 | 33.76886 | -0.03994002 | 0.8852376
34.41473 | 35.5952 | 35.55906 | 33.78128 | 0.03614129 | 0.8888897
34.42473 | 35.6798 | 35.57882 | 33.79367 | 0.1009847 | 0.8925744
34.43473 | 35.7822 | 35.59861 | 33.80603 | 0.1835898 | 0.896292
34.44473 | 35.8501 | 35.61844 | 33.81836 | 0.231656 | 0.9000427
34.45473 | 35.9627 | 35.63832 | 33.83066 | 0.3243829 | 0.9038268
34.46472 | 36.0482 | 35.65821 | 33.84293 | 0.3899901 | 0.9076407
34.47472 | 36.1663 | 35.67816 | 33.85518 | 0.4881368 | 0.9114924
34.48472 | 36.232 | 35.69816 | 33.8674 | 0.5338426 | 0.9153785
34.49472 | 36.3334 | 35.71819 | 33.87959 | 0.6152071 | 0.919299
34.50472 | 36.4281 | 35.73827 | 33.89176 | 0.6898296 | 0.9232543
34.51471 | 36.5517 | 35.75837 | 33.90389 | 0.7933297 | 0.9272409
34.52471 | 36.6232 | 35.77853 | 33.916 | 0.8446669 | 0.9312667
34.53471 | 36.7234 | 35.79874 | 33.92808 | 0.9246605 | 0.9353283
34.54471 | 36.8325 | 35.81899 | 33.94014 | 1.01351 | 0.9394259
34.55471 | 36.9262 | 35.83929 | 33.95217 | 1.086915 | 0.9435598
34.56471 | 37.03 | 35.85963 | 33.96416 | 1.170375 | 0.9477303
34.5747 | 37.1336 | 35.87999 | 33.97612 | 1.253609 | 0.9519334
34.5847 | 37.2185 | 35.90042 | 33.98807 | 1.318077 | 0.9561781
34.5947 | 37.3412 | 35.9209 | 33.99998 | 1.420297 | 0.9604604
34.6047 | 37.4227 | 35.94143 | 34.01187 | 1.481271 | 0.9647804
34.6147 | 37.5269 | 35.962 | 34.02373 | 1.564896 | 0.9691388
34.62469 | 37.6422 | 35.98261 | 34.03554 | 1.659593 | 0.9735313
34.63469 | 37.7315 | 36.00328 | 34.04735 | 1.72822 | 0.9779669
34.64469 | 37.8187 | 36.024 | 34.05912 | 1.794697 | 0.9824418
34.65469 | 37.9234 | 36.04478 | 34.07086 | 1.878624 | 0.9869562
34.66469 | 38.0392 | 36.0656 | 34.08258 | 1.973599 | 0.9915105
34.67469 | 38.1365 | 36.08648 | 34.09427 | 2.050023 | 0.9961047
34.68468 | 38.2212 | 36.10738 | 34.10591 | 2.113815 | 1.000735
34.69468 | 38.3449 | 36.12837 | 34.11754 | 2.216533 | 1.005411
34.70468 | 38.4414 | 36.1494 | 34.12915 | 2.291998 | 1.010128
34.71468 | 38.5353 | 36.17049 | 34.14072 | 2.364808 | 1.014887
34.72468 | 38.648 | 36.19164 | 34.15226 | 2.456363 | 1.019688
34.73467 | 38.7398 | 36.21282 | 34.16377 | 2.526983 | 1.024526
34.74467 | 38.8658 | 36.23407 | 34.17525 | 2.631726 | 1.029411
34.75467 | 38.9531 | 36.25539 | 34.18671 | 2.697712 | 1.03434
34.76467 | 39.0508 | 36.27676 | 34.19814 | 2.77404 | 1.039312
34.77467 | 39.187 | 36.29819 | 34.20953 | 2.88881 | 1.044328
34.78467 | 39.2713 | 36.31968 | 34.2209 | 2.95162 | 1.049388
34.79466 | 39.389 | 36.34121 | 34.23223 | 3.047792 | 1.054488
34.80466 | 39.4975 | 36.36282 | 34.24354 | 3.134682 | 1.059637
34.81466 | 39.6135 | 36.38449 | 34.25483 | 3.229011 | 1.064832
34.82466 | 39.7086 | 36.40622 | 34.26608 | 3.302378 | 1.070072
34.83466 | 39.8178 | 36.42802 | 34.2773 | 3.389782 | 1.075358
34.84465 | 39.9352 | 36.44986 | 34.28848 | 3.485344 | 1.080686
34.85465 | 40.0492 | 36.47178 | 34.29965 | 3.577421 | 1.086066
34.86465 | 40.1548 | 36.49377 | 34.31078 | 3.661032 | 1.091493
34.87465 | 40.254 | 36.51582 | 34.32189 | 3.738178 | 1.096967
34.88465 | 40.3825 | 36.53794 | 34.33296 | 3.844557 | 1.10249
34.89464 | 40.5086 | 36.56011 | 34.344 | 3.948491 | 1.108055
34.90464 | 40.5975 | 36.58236 | 34.35501 | 4.015135 | 1.113675
34.91464 | 40.7166 | 36.60469 | 34.366 | 4.111911 | 1.119344
34.92464 | 40.8459 | 36.62708 | 34.37696 | 4.218817 | 1.125063
34.93464 | 40.9367 | 36.64955 | 34.38788 | 4.287153 | 1.130832
34.94464 | 41.0752 | 36.67208 | 34.39878 | 4.403117 | 1.136651
34.95463 | 41.178 | 36.69467 | 34.40964 | 4.483333 | 1.142516
34.96463 | 41.2743 | 36.71735 | 34.42047 | 4.556953 | 1.148437
34.97463 | 41.4382 | 36.7401 | 34.43128 | 4.698099 | 1.15441
34.98463 | 41.5156 | 36.76293 | 34.44206 | 4.752672 | 1.160436
34.99463 | 41.6218 | 36.78583 | 34.4528 | 4.835969 | 1.166514
35.00462 | 41.7896 | 36.80879 | 34.46351 | 4.980814 | 1.172639
35.01462 | 41.8569 | 36.83184 | 34.4742 | 5.025059 | 1.178823
35.02462 | 42.0196 | 36.85497 | 34.48485 | 5.164626 | 1.185061
35.03462 | 42.0952 | 36.87818 | 34.49548 | 5.217015 | 1.191354
35.04462 | 42.2382 | 36.90148 | 34.50607 | 5.336725 | 1.197701
35.05462 | 42.3888 | 36.92485 | 34.51664 | 5.463955 | 1.204104
35.06461 | 42.4623 | 36.94827 | 34.52716 | 5.514028 | 1.210555
35.07461 | 42.6126 | 36.9718 | 34.53767 | 5.640796 | 1.217069
35.08461 | 42.7508 | 36.99542 | 34.54814 | 5.755381 | 1.22364
35.09461 | 42.8293 | 37.01912 | 34.55858 | 5.810183 | 1.230268
35.10461 | 42.9808 | 37.0429 | 34.56899 | 5.9379 | 1.236952
35.1146 | 43.0954 | 37.06674 | 34.57937 | 6.028657 | 1.243689
35.1246 | 43.2465 | 37.0907 | 34.58972 | 6.155804 | 1.250489
35.1346 | 43.3826 | 37.11474 | 34.60004 | 6.267865 | 1.257349
35.1446 | 43.4668 | 37.13886 | 34.61033 | 6.327938 | 1.264268
35.1546 | 43.6363 | 37.16308 | 34.62059 | 6.473222 | 1.271246
35.1646 | 43.7766 | 37.18738 | 34.63081 | 6.589218 | 1.278284
35.17459 | 43.8837 | 37.21175 | 34.641 | 6.671949 | 1.285376
35.18459 | 44.0531 | 37.23624 | 34.65117 | 6.816864 | 1.292535
35.19459 | 44.1473 | 37.26081 | 34.6613 | 6.886487 | 1.299756
35.20459 | 44.3221 | 37.28548 | 34.67141 | 7.036618 | 1.307039
35.21459 | 44.4671 | 37.31024 | 34.68148 | 7.156855 | 1.314383
35.22458 | 44.5555 | 37.33508 | 34.69151 | 7.220423 | 1.321783
35.23458 | 44.7511 | 37.36003 | 34.70152 | 7.391072 | 1.329254
35.24458 | 44.8412 | 37.38508 | 34.7115 | 7.456125 | 1.336788
35.25458 | 45.0211 | 37.41022 | 34.72145 | 7.610881 | 1.344386
35.26458 | 45.1599 | 37.43546 | 34.73136 | 7.724439 | 1.352048
35.27458 | 45.2609 | 37.4608 | 34.74125 | 7.8001 | 1.359775
35.28457 | 45.4567 | 37.48621 | 34.75109 | 7.970487 | 1.367559
35.29457 | 45.5427 | 37.51175 | 34.76092 | 8.030949 | 1.375417
35.30457 | 45.7133 | 37.53739 | 34.77071 | 8.17591 | 1.383341
35.31457 | 45.863 | 37.56313 | 34.78047 | 8.29987 | 1.391331
35.32457 | 45.9592 | 37.58897 | 34.7902 | 8.370227 | 1.399388
35.33456 | 46.1472 | 37.61489 | 34.79988 | 8.532308 | 1.407504
35.34456 | 46.2536 | 37.64094 | 34.80955 | 8.612659 | 1.415696
35.35456 | 46.4115 | 37.66709 | 34.81918 | 8.744405 | 1.423956
35.36456 | 46.5613 | 37.69335 | 34.82878 | 8.867947 | 1.432284
35.37456 | 46.6757 | 37.71972 | 34.83835 | 8.955982 | 1.440681
35.38456 | 46.8445 | 37.74619 | 34.84789 | 9.098311 | 1.449148
35.39455 | 46.9671 | 37.77274 | 34.85739 | 9.194359 | 1.457675
35.40455 | 47.1153 | 37.79943 | 34.86687 | 9.315872 | 1.466281
35.41455 | 47.2602 | 37.82622 | 34.87631 | 9.433977 | 1.474958
35.42455 | 47.3826 | 37.85313 | 34.88572 | 9.529472 | 1.483704
35.43455 | 47.5594 | 37.88014 | 34.8951 | 9.679258 | 1.492522
35.44454 | 47.668 | 37.90724 | 34.90444 | 9.760759 | 1.501403
35.45454 | 47.8253 | 37.93448 | 34.91375 | 9.890822 | 1.510364
35.46454 | 47.9787 | 37.96183 | 34.92303 | 10.01687 | 1.519397
35.47454 | 48.0786 | 37.98929 | 34.93228 | 10.08931 | 1.528502
35.48454 | 48.2627 | 38.01686 | 34.9415 | 10.24584 | 1.53768
35.49454 | 48.3746 | 38.04455 | 34.95069 | 10.33005 | 1.546931
35.50453 | 48.5232 | 38.07233 | 34.95983 | 10.45087 | 1.556245
35.51453 | 48.6698 | 38.10024 | 34.96896 | 10.56956 | 1.565643
35.52453 | 48.7687 | 38.12827 | 34.97805 | 10.64043 | 1.575114
35.53453 | 48.94 | 38.15642 | 34.9871 | 10.78358 | 1.584659
35.54453 | 49.0503 | 38.18469 | 34.99613 | 10.86561 | 1.594278
35.55452 | 49.2098 | 38.21304 | 35.00511 | 10.99676 | 1.603963
35.56452 | 49.3384 | 38.24153 | 35.01407 | 11.09687 | 1.613731
35.57452 | 49.4347 | 38.27015 | 35.023 | 11.16455 | 1.623574
35.58452 | 49.618 | 38.29888 | 35.0319 | 11.31912 | 1.633493
35.59452 | 49.7003 | 38.32773 | 35.04076 | 11.37257 | 1.643486
35.60452 | 49.8644 | 38.3567 | 35.04959 | 11.5077 | 1.653555
35.61451 | 49.9852 | 38.38576 | 35.05838 | 11.59944 | 1.66369
35.62451 | 50.125 | 38.41496 | 35.06714 | 11.71004 | 1.67391
35.63451 | 50.266 | 38.44428 | 35.07587 | 11.82172 | 1.684206
35.64451 | 50.3557 | 38.47373 | 35.08457 | 11.88197 | 1.694578
35.65451 | 50.5253 | 38.50329 | 35.09324 | 12.02201 | 1.705025
35.6645 | 50.6492 | 38.53294 | 35.10186 | 12.11626 | 1.715539
35.6745 | 50.7836 | 38.56274 | 35.11047 | 12.22086 | 1.726138
35.6845 | 50.9339 | 38.59266 | 35.11903 | 12.34124 | 1.736814
35.6945 | 51.0337 | 38.6227 | 35.12757 | 12.411 | 1.747566
35.7045 | 51.1879 | 38.65286 | 35.13607 | 12.53504 | 1.758393
35.7145 | 51.3027 | 38.68313 | 35.14454 | 12.61957 | 1.769297
35.72449 | 51.4564 | 38.7135 | 35.15297 | 12.7429 | 1.780267
35.73449 | 51.584 | 38.74402 | 35.16137 | 12.83998 | 1.791322
35.74449 | 51.6989 | 38.77465 | 35.16974 | 12.92425 | 1.802454
35.75449 | 51.8609 | 38.8054 | 35.17808 | 13.0555 | 1.813661
35.76449 | 51.9651 | 38.83627 | 35.18638 | 13.12883 | 1.824943
35.77448 | 52.1193 | 38.86722 | 35.19465 | 13.25208 | 1.836289
35.78448 | 52.2329 | 38.89833 | 35.20288 | 13.33457 | 1.847722
35.79448 | 52.3601 | 38.92955 | 35.21109 | 13.43055 | 1.85923
35.80448 | 52.5082 | 38.96088 | 35.21926 | 13.54732 | 1.870813
35.81448 | 52.6306 | 38.99234 | 35.2274 | 13.63826 | 1.88247
35.82448 | 52.7834 | 39.0239 | 35.2355 | 13.7595 | 1.894202
35.83447 | 52.9009 | 39.05555 | 35.24356 | 13.84535 | 1.905995
35.84447 | 53.0416 | 39.08735 | 35.2516 | 13.95425 | 1.917874
35.85447 | 53.1968 | 39.11926 | 35.25961 | 14.07754 | 1.929825
35.86447 | 53.3182 | 39.15128 | 35.26758 | 14.16692 | 1.94185
35.87447 | 53.4437 | 39.18341 | 35.27551 | 14.26029 | 1.953946
35.88446 | 53.5793 | 39.21561 | 35.28341 | 14.36369 | 1.966102
35.89446 | 53.7177 | 39.24796 | 35.29128 | 14.46974 | 1.978342
35.90446 | 53.8445 | 39.28042 | 35.29912 | 14.56408 | 1.990653
35.91446 | 54.0043 | 39.31299 | 35.30692 | 14.69131 | 2.003034
35.92446 | 54.1093 | 39.34566 | 35.31469 | 14.76364 | 2.015484
35.93446 | 54.2797 | 39.37843 | 35.32242 | 14.90127 | 2.028004
35.94445 | 54.3786 | 39.41128 | 35.33012 | 14.96732 | 2.04058
35.95445 | 54.5367 | 39.44426 | 35.33779 | 15.09244 | 2.053236
35.96445 | 54.6596 | 39.47734 | 35.34542 | 15.18226 | 2.06596
35.97445 | 54.7816 | 39.51052 | 35.35302 | 15.27108 | 2.07875
35.98445 | 54.9367 | 39.5438 | 35.36059 | 15.3929 | 2.091605
35.99444 | 55.0392 | 39.57714 | 35.36811 | 15.46206 | 2.104514
36.00444 | 55.1953 | 39.61061 | 35.37561 | 15.58469 | 2.117499
36.01444 | 55.3215 | 39.64417 | 35.38308 | 15.67733 | 2.130547
36.02444 | 55.4512 | 39.67783 | 35.39051 | 15.77337 | 2.143658
36.03444 | 55.5774 | 39.71157 | 35.39791 | 15.86583 | 2.156831
36.04444 | 55.7177 | 39.7454 | 35.40527 | 15.9723 | 2.170064
36.05443 | 55.835 | 39.77928 | 35.41259 | 16.05572 | 2.183345
36.06443 | 55.9578 | 39.81328 | 35.41989 | 16.14452 | 2.196697
36.07443 | 56.0887 | 39.84736 | 35.42715 | 16.24134 | 2.210107
36.08443 | 56.2055 | 39.88152 | 35.43437 | 16.32398 | 2.223574
36.09443 | 56.3245 | 39.91576 | 35.44157 | 16.40874 | 2.237097
36.10442 | 56.458 | 39.95004 | 35.44872 | 16.50796 | 2.250661
36.11442 | 56.5638 | 39.98443 | 35.45584 | 16.57937 | 2.264292
36.12442 | 56.6946 | 40.01888 | 35.46293 | 16.67572 | 2.277976
36.13442 | 56.8052 | 40.05341 | 35.46999 | 16.75179 | 2.291711
36.14442 | 56.9306 | 40.088 | 35.47701 | 16.8426 | 2.305497
36.15442 | 57.0538 | 40.12266 | 35.484 | 16.93114 | 2.319331
36.16441 | 57.1976 | 40.15734 | 35.49094 | 17.04026 | 2.3332
36.17441 | 57.308 | 40.19212 | 35.49786 | 17.11588 | 2.347129
36.18441 | 57.4389 | 40.22695 | 35.50475 | 17.21195 | 2.361103
36.19441 | 57.5612 | 40.26184 | 35.5116 | 17.29936 | 2.375122
36.20441 | 57.721 | 40.29678 | 35.51841 | 17.42422 | 2.389184
36.2144 | 57.8372 | 40.33173 | 35.52518 | 17.50547 | 2.403273
36.2244 | 57.9628 | 40.36676 | 35.53193 | 17.59604 | 2.417416
36.2344 | 58.1224 | 40.40184 | 35.53864 | 17.72056 | 2.431598
36.2444 | 58.2437 | 40.43696 | 35.54532 | 17.80674 | 2.445818
36.2544 | 58.3991 | 40.47211 | 35.55196 | 17.92699 | 2.460074
36.2644 | 58.5222 | 40.5073 | 35.55857 | 18.0149 | 2.474365
36.27439 | 58.653 | 40.54249 | 35.56514 | 18.11051 | 2.488675
36.28439 | 58.8004 | 40.57774 | 35.57168 | 18.22266 | 2.503031
36.29439 | 58.9243 | 40.61302 | 35.57818 | 18.31128 | 2.517418
36.30439 | 59.0316 | 40.64832 | 35.58465 | 18.38328 | 2.531834
36.31439 | 59.1785 | 40.68364 | 35.59108 | 18.49486 | 2.546278
36.32438 | 59.2947 | 40.71894 | 35.59748 | 18.57576 | 2.560734
36.33438 | 59.4301 | 40.7543 | 35.60384 | 18.6758 | 2.575229
36.34438 | 59.5402 | 40.78967 | 35.61017 | 18.75053 | 2.589748
36.35438 | 59.681 | 40.82504 | 35.61647 | 18.85596 | 2.604288
36.36438 | 59.8054 | 40.86043 | 35.62273 | 18.94497 | 2.61885
36.37438 | 59.905 | 40.89581 | 35.62895 | 19.00919 | 2.63343
36.38437 | 60.0401 | 40.93117 | 35.63514 | 19.10893 | 2.648014
36.39437 | 60.1469 | 40.96655 | 35.64129 | 19.18035 | 2.662629
36.40437 | 60.2786 | 41.00193 | 35.64741 | 19.27667 | 2.677259
36.41437 | 60.382 | 41.0373 | 35.6535 | 19.3447 | 2.691902
36.42437 | 60.5046 | 41.07266 | 35.65955 | 19.43194 | 2.706557
36.43436 | 60.6352 | 41.10798 | 35.66556 | 19.52722 | 2.721209
36.44436 | 60.7352 | 41.14331 | 35.67154 | 19.59189 | 2.735885
36.45436 | 60.8528 | 41.17862 | 35.67748 | 19.67418 | 2.750568
36.46436 | 60.9634 | 41.21391 | 35.6834 | 19.74949 | 2.765258
36.47436 | 61.0726 | 41.24918 | 35.68927 | 19.82342 | 2.779954
36.48436 | 61.1933 | 41.28442 | 35.69511 | 19.90888 | 2.794653
36.49435 | 61.2975 | 41.31959 | 35.70091 | 19.97791 | 2.80934
36.50435 | 61.432 | 41.35477 | 35.70668 | 20.07723 | 2.824043
36.51435 | 61.5215 | 41.38991 | 35.71241 | 20.13159 | 2.838746
36.52435 | 61.6293 | 41.42501 | 35.71811 | 20.20429 | 2.853448
36.53435 | 61.7686 | 41.46007 | 35.72378 | 20.30853 | 2.868147
36.54434 | 61.8527 | 41.49506 | 35.7294 | 20.35764 | 2.882827
36.55434 | 61.9601 | 41.53003 | 35.73499 | 20.43007 | 2.897518
36.56434 | 62.0706 | 41.56496 | 35.74055 | 20.50564 | 2.912201
36.57434 | 62.1938 | 41.59983 | 35.74608 | 20.59397 | 2.926878
36.58434 | 62.286 | 41.63465 | 35.75156 | 20.65135 | 2.941546
36.59434 | 62.3978 | 41.66942 | 35.75702 | 20.72838 | 2.956204
36.60433 | 62.5297 | 41.7041 | 35.76243 | 20.8256 | 2.970836
36.61433 | 62.5968 | 41.73875 | 35.76781 | 20.85805 | 2.985471
36.62433 | 62.7245 | 41.77334 | 35.77315 | 20.95116 | 3.000093
36.63433 | 62.8272 | 41.80786 | 35.77846 | 21.01934 | 3.014701
36.64433 | 62.9064 | 41.84232 | 35.78374 | 21.06408 | 3.029292
36.65432 | 63.0332 | 41.87668 | 35.78897 | 21.15652 | 3.043854
36.66432 | 63.1155 | 41.911 | 35.79418 | 21.2045 | 3.058412
36.67432 | 63.2294 | 41.94525 | 35.79935 | 21.28415 | 3.072952
36.68432 | 63.3116 | 41.97942 | 35.80448 | 21.33218 | 3.087472
36.69432 | 63.3925 | 42.01352 | 35.80957 | 21.37898 | 3.101972
36.70432 | 63.4925 | 42.04754 | 35.81464 | 21.44496 | 3.11645
36.71431 | 63.5609 | 42.08144 | 35.81966 | 21.47946 | 3.130891
36.72431 | 63.6367 | 42.1153 | 35.82465 | 21.5214 | 3.145324
36.73431 | 63.7441 | 42.14907 | 35.8296 | 21.59503 | 3.159732
36.74431 | 63.7877 | 42.18275 | 35.83452 | 21.60495 | 3.174115
36.75431 | 63.8969 | 42.21635 | 35.8394 | 21.68055 | 3.188472
36.7643 | 63.9626 | 42.24982 | 35.84425 | 21.71278 | 3.202787
36.7743 | 64.0444 | 42.28324 | 35.84906 | 21.76116 | 3.217088
36.7843 | 64.1243 | 42.31656 | 35.85383 | 21.80774 | 3.231361
36.7943 | 64.2108 | 42.34978 | 35.85857 | 21.86102 | 3.245604
36.8043 | 64.2801 | 42.38291 | 35.86328 | 21.89719 | 3.259815
36.8143 | 64.353 | 42.41594 | 35.86795 | 21.93706 | 3.273996
36.82429 | 64.4544 | 42.44883 | 35.87258 | 22.00557 | 3.288129
36.83429 | 64.4984 | 42.48166 | 35.87717 | 22.01674 | 3.302243
36.84429 | 64.5935 | 42.51438 | 35.88173 | 22.07912 | 3.316323
36.85429 | 64.6585 | 42.54699 | 35.88626 | 22.11151 | 3.330367
36.86429 | 64.7232 | 42.5795 | 35.89075 | 22.1437 | 3.344375
36.87428 | 64.7819 | 42.61186 | 35.8952 | 22.17004 | 3.358332
36.88428 | 64.8429 | 42.64415 | 35.89962 | 22.19875 | 3.372265
36.89428 | 64.897 | 42.67632 | 35.904 | 22.22068 | 3.386159
36.90428 | 64.9593 | 42.70837 | 35.90834 | 22.25093 | 3.400013
36.91428 | 65.0092 | 42.7403 | 35.91265 | 22.2689 | 3.413825
36.92428 | 65.0714 | 42.77212 | 35.91693 | 22.29928 | 3.427595
36.93427 | 65.0928 | 42.80378 | 35.92116 | 22.28902 | 3.441309
36.94427 | 65.1602 | 42.83534 | 35.92536 | 22.32486 | 3.454991
36.95427 | 65.1857 | 42.86678 | 35.92953 | 22.31892 | 3.468629
36.96427 | 65.2366 | 42.8981 | 35.93366 | 22.3385 | 3.48222
36.97427 | 65.2688 | 42.92928 | 35.93775 | 22.33952 | 3.495763
36.98426 | 65.3079 | 42.96029 | 35.9418 | 22.34761 | 3.509245
36.99426 | 65.3466 | 42.9912 | 35.94582 | 22.3554 | 3.52269
37.00426 | 65.4002 | 43.02198 | 35.94981 | 22.37822 | 3.536084
37.01426 | 65.4253 | 43.05261 | 35.95376 | 22.37269 | 3.549425
37.02426 | 65.4355 | 43.0831 | 35.95767 | 22.3524 | 3.562713
37.03426 | 65.5053 | 43.11344 | 35.96155 | 22.39186 | 3.575946
37.04425 | 65.5128 | 43.1436 | 35.96538 | 22.3692 | 3.589109
37.05425 | 65.5589 | 43.17364 | 35.96919 | 22.38526 | 3.602228
37.06425 | 65.5777 | 43.20353 | 35.97296 | 22.37417 | 3.615287
37.07425 | 65.6039 | 43.23326 | 35.97669 | 22.37064 | 3.628286
37.08425 | 65.6332 | 43.26283 | 35.98038 | 22.37037 | 3.641223
37.09424 | 65.654 | 43.2922 | 35.98404 | 22.3618 | 3.654082
37.10424 | 65.689 | 43.32144 | 35.98766 | 22.36756 | 3.66689
37.11424 | 65.71 | 43.35051 | 35.99125 | 22.35949 | 3.679631
37.12424 | 65.7094 | 43.37941 | 35.9948 | 22.32999 | 3.692303
37.13424 | 65.7438 | 43.40812 | 35.99831 | 22.33568 | 3.704905
37.14424 | 65.734 | 43.43666 | 36.00179 | 22.29734 | 3.717435
37.15423 | 65.7774 | 43.46499 | 36.00523 | 22.31241 | 3.729878
37.16423 | 65.7557 | 43.49315 | 36.00864 | 22.26255 | 3.742259
37.17423 | 65.7897 | 43.52113 | 36.012 | 22.26857 | 3.754561
37.18423 | 65.7883 | 43.5489 | 36.01534 | 22.2394 | 3.766784
37.19423 | 65.7809 | 43.57648 | 36.01863 | 22.20442 | 3.778925
37.20422 | 65.8087 | 43.60383 | 36.02189 | 22.20487 | 3.79097
37.21422 | 65.8032 | 43.631 | 36.02511 | 22.1722 | 3.802942
37.22422 | 65.794 | 43.65795 | 36.0283 | 22.13605 | 3.814825
37.23422 | 65.8043 | 43.68469 | 36.03145 | 22.11961 | 3.826619
37.24422 | 65.7972 | 43.7112 | 36.03456 | 22.086 | 3.83832
37.25422 | 65.8113 | 43.7375 | 36.03764 | 22.0738 | 3.849927
37.26421 | 65.7918 | 43.76353 | 36.04068 | 22.02827 | 3.861424
37.27421 | 65.7788 | 43.78935 | 36.04369 | 21.98945 | 3.872834
37.28421 | 65.7621 | 43.81494 | 36.04665 | 21.94716 | 3.884142
37.29421 | 65.758 | 43.84028 | 36.04959 | 21.91772 | 3.895346
37.30421 | 65.7167 | 43.86537 | 36.05248 | 21.85133 | 3.906443
37.3142 | 65.7281 | 43.89018 | 36.05534 | 21.83792 | 3.91742
37.3242 | 65.6951 | 43.91475 | 36.05816 | 21.78035 | 3.928296
37.3342 | 65.6654 | 43.93906 | 36.06094 | 21.72634 | 3.939057
37.3442 | 65.6332 | 43.96309 | 36.06369 | 21.67011 | 3.949701
37.3542 | 65.6096 | 43.98685 | 36.06641 | 21.62275 | 3.960224
37.3642 | 65.5937 | 44.01033 | 36.06908 | 21.58337 | 3.970625
37.37419 | 65.5491 | 44.0335 | 36.07172 | 21.5156 | 3.980889
37.38419 | 65.5105 | 44.05639 | 36.07432 | 21.45411 | 3.991035
37.39419 | 65.4662 | 44.07899 | 36.07689 | 21.38721 | 4.00105
37.40419 | 65.4266 | 44.10128 | 36.07942 | 21.32532 | 4.010931
37.41419 | 65.4 | 44.12326 | 36.08191 | 21.27674 | 4.020674
37.42418 | 65.3524 | 44.1449 | 36.08437 | 21.2075 | 4.030267
37.43418 | 65.3108 | 44.16624 | 36.08678 | 21.14456 | 4.039727
37.44418 | 65.2928 | 44.18725 | 36.08917 | 21.10555 | 4.04904
37.45418 | 65.2278 | 44.20792 | 36.09151 | 21.01988 | 4.058204
37.46418 | 65.2066 | 44.22825 | 36.09382 | 20.97835 | 4.067214
37.47418 | 65.1268 | 44.24824 | 36.0961 | 20.87856 | 4.076069
37.48417 | 65.1216 | 44.26785 | 36.09833 | 20.85375 | 4.084757
37.49417 | 65.0737 | 44.28711 | 36.10053 | 20.78659 | 4.093291
37.50417 | 65.0426 | 44.30601 | 36.1027 | 20.73659 | 4.10166
37.51417 | 64.979 | 44.32454 | 36.10482 | 20.65446 | 4.109859
37.52417 | 64.9352 | 44.34269 | 36.10691 | 20.59251 | 4.117887
37.53416 | 64.8961 | 44.36043 | 36.10896 | 20.53567 | 4.125732
37.54416 | 64.8317 | 44.37779 | 36.11098 | 20.45391 | 4.133406
37.55416 | 64.7877 | 44.39476 | 36.11296 | 20.39294 | 4.140899
37.56416 | 64.72 | 44.41132 | 36.1149 | 20.30868 | 4.148207
37.57416 | 64.6724 | 44.42746 | 36.11681 | 20.24494 | 4.155327
37.58416 | 64.5928 | 44.44319 | 36.11868 | 20.14961 | 4.162255
37.59415 | 64.5412 | 44.45847 | 36.12051 | 20.08273 | 4.168982
37.60415 | 64.4655 | 44.47334 | 36.1223 | 19.99216 | 4.175518
37.61415 | 64.425 | 44.48777 | 36.12406 | 19.93723 | 4.181853
37.62415 | 64.3559 | 44.50175 | 36.12579 | 19.85415 | 4.187983
37.63415 | 64.2597 | 44.51528 | 36.12747 | 19.74442 | 4.193905
37.64414 | 64.221 | 44.52834 | 36.12912 | 19.69266 | 4.199611
37.65414 | 64.1437 | 44.54095 | 36.13073 | 19.60275 | 4.205109
37.66414 | 64.1134 | 44.55309 | 36.13231 | 19.56031 | 4.21039
37.67414 | 64.0055 | 44.56475 | 36.13384 | 19.44075 | 4.215451
37.68414 | 63.9728 | 44.57592 | 36.13535 | 19.39688 | 4.220288
37.69414 | 63.8914 | 44.58661 | 36.13681 | 19.30479 | 4.2249
37.70413 | 63.8415 | 44.59679 | 36.13824 | 19.24471 | 4.229278
37.71413 | 63.7804 | 44.60648 | 36.13963 | 19.17392 | 4.233427
37.72413 | 63.6984 | 44.61567 | 36.14098 | 19.08273 | 4.237342
37.73413 | 63.6624 | 44.62434 | 36.1423 | 19.03806 | 4.241019
37.74413 | 63.5846 | 44.63249 | 36.14358 | 18.95211 | 4.244455
37.75412 | 63.5348 | 44.64011 | 36.14482 | 18.89469 | 4.247645
37.76412 | 63.4725 | 44.64722 | 36.14603 | 18.82528 | 4.250592
37.77412 | 63.3917 | 44.65378 | 36.1472 | 18.73792 | 4.253291
37.78412 | 63.318 | 44.65981 | 36.14833 | 18.65819 | 4.255738
37.79412 | 63.2271 | 44.66529 | 36.14943 | 18.56181 | 4.257932
37.80412 | 63.1559 | 44.67023 | 36.15049 | 18.48567 | 4.25987
37.81411 | 63.0613 | 44.67461 | 36.15151 | 18.38669 | 4.261548
37.82411 | 63.0011 | 44.67843 | 36.1525 | 18.32267 | 4.262967
37.83411 | 62.8963 | 44.6817 | 36.15345 | 18.2146 | 4.264124
37.84411 | 62.8332 | 44.68439 | 36.15436 | 18.14881 | 4.265016
37.85411 | 62.7238 | 44.68652 | 36.15523 | 18.03728 | 4.265643
37.8641 | 62.675 | 44.68807 | 36.15607 | 17.98693 | 4.266
37.8741 | 62.5539 | 44.68905 | 36.15687 | 17.86485 | 4.266088
37.8841 | 62.5004 | 44.68945 | 36.15764 | 17.81095 | 4.265905
37.8941 | 62.3779 | 44.68926 | 36.15837 | 17.68864 | 4.265449
37.9041 | 62.3026 | 44.68849 | 36.15906 | 17.61411 | 4.264718
37.9141 | 62.23 | 44.68713 | 36.15971 | 17.54287 | 4.263712
37.92409 | 62.1345 | 44.68519 | 36.16033 | 17.44931 | 4.26243
37.93409 | 62.0513 | 44.68265 | 36.16091 | 17.36865 | 4.260869
37.94409 | 61.9643 | 44.67951 | 36.16145 | 17.28479 | 4.25903
37.95409 | 61.8958 | 44.67578 | 36.16196 | 17.22002 | 4.25691
37.96409 | 61.7865 | 44.67145 | 36.16243 | 17.11505 | 4.254511
37.97408 | 61.7115 | 44.66652 | 36.16286 | 17.04498 | 4.251833
37.98408 | 61.6354 | 44.661 | 36.16326 | 16.9744 | 4.248871
37.99408 | 61.5565 | 44.65487 | 36.16361 | 16.90163 | 4.245628
38.00408 | 61.4492 | 44.64814 | 36.16394 | 16.80106 | 4.242103
38.01408 | 61.3893 | 44.64081 | 36.16422 | 16.74849 | 4.238296
38.02408 | 61.29 | 44.63288 | 36.16447 | 16.65712 | 4.234207
38.03407 | 61.1979 | 44.62436 | 36.16468 | 16.57354 | 4.229841
38.04407 | 61.1106 | 44.61523 | 36.16485 | 16.49537 | 4.22519
38.05407 | 61.0154 | 44.60551 | 36.16499 | 16.40989 | 4.220258
38.06407 | 60.9445 | 44.59518 | 36.16509 | 16.34932 | 4.215046
38.07407 | 60.7969 | 44.58426 | 36.16516 | 16.21264 | 4.209554
38.08406 | 60.7521 | 44.57276 | 36.16518 | 16.17934 | 4.203789
38.09406 | 60.6504 | 44.56065 | 36.16517 | 16.08975 | 4.197741
38.10406 | 60.5433 | 44.54796 | 36.16512 | 15.99534 | 4.191417
38.11406 | 60.467 | 44.53468 | 36.16504 | 15.93232 | 4.184818
38.12406 | 60.3668 | 44.52081 | 36.16492 | 15.84599 | 4.177944
38.13405 | 60.2609 | 44.50637 | 36.16476 | 15.75453 | 4.170805
38.14405 | 60.1613 | 44.49134 | 36.16457 | 15.66996 | 4.163389
38.15405 | 60.074 | 44.47574 | 36.16434 | 15.59826 | 4.155703
38.16405 | 59.9881 | 44.45957 | 36.16407 | 15.52853 | 4.14775
38.17405 | 59.8834 | 44.44283 | 36.16376 | 15.44057 | 4.139532
38.18405 | 59.8153 | 44.42552 | 36.16342 | 15.38978 | 4.131051
38.19404 | 59.72 | 44.40767 | 36.16304 | 15.31233 | 4.122317
38.20404 | 59.6438 | 44.38926 | 36.16262 | 15.25454 | 4.113317
38.21404 | 59.5131 | 44.37029 | 36.16217 | 15.14281 | 4.10406
38.22404 | 59.4641 | 44.35078 | 36.16168 | 15.11332 | 4.09455
38.23404 | 59.3523 | 44.33073 | 36.16115 | 15.02157 | 4.084789
38.24403 | 59.2558 | 44.31017 | 36.16059 | 14.94563 | 4.07479
38.25403 | 59.1795 | 44.28906 | 36.15999 | 14.89044 | 4.064535
38.26403 | 59.0809 | 44.26743 | 36.15935 | 14.81347 | 4.054038
38.27403 | 58.9847 | 44.24528 | 36.15868 | 14.73942 | 4.043302
38.28403 | 58.9005 | 44.22263 | 36.15797 | 14.67787 | 4.032329
38.29403 | 58.8038 | 44.19947 | 36.15722 | 14.60433 | 4.021124
38.30402 | 58.7391 | 44.17584 | 36.15643 | 14.56326 | 4.0097
38.31402 | 58.6137 | 44.15169 | 36.15561 | 14.46201 | 3.99804
38.32402 | 58.5411 | 44.12707 | 36.15475 | 14.41403 | 3.986156
38.33402 | 58.4204 | 44.10196 | 36.15386 | 14.31844 | 3.974053
38.34402 | 58.346 | 44.0764 | 36.15293 | 14.2696 | 3.961735
38.35401 | 58.2378 | 44.05039 | 36.15196 | 14.18741 | 3.949217
38.36401 | 58.1388 | 44.02391 | 36.15095 | 14.11489 | 3.936479
38.37401 | 58.0622 | 43.99698 | 36.14991 | 14.06522 | 3.923537
38.38401 | 57.9731 | 43.96962 | 36.14883 | 14.00348 | 3.910394
38.39401 | 57.8571 | 43.94182 | 36.14771 | 13.91528 | 3.897055
38.40401 | 57.7628 | 43.91361 | 36.14656 | 13.84919 | 3.883524
38.414 | 57.6564 | 43.88501 | 36.14537 | 13.77139 | 3.869818
38.424 | 57.5877 | 43.85597 | 36.14414 | 13.73173 | 3.855915
38.434 | 57.4474 | 43.82654 | 36.14288 | 13.62086 | 3.841832
38.444 | 57.3582 | 43.79672 | 36.14158 | 13.56148 | 3.827573
38.454 | 57.2447 | 43.76652 | 36.14024 | 13.47818 | 3.813142
38.46399 | 57.1509 | 43.73598 | 36.13887 | 13.41492 | 3.798559
38.47399 | 57.056 | 43.70505 | 36.13745 | 13.35095 | 3.783798
38.48399 | 56.9133 | 43.67376 | 36.13601 | 13.23954 | 3.768878
38.49399 | 56.8556 | 43.64213 | 36.13452 | 13.21347 | 3.753805
38.50399 | 56.7164 | 43.61016 | 36.133 | 13.10624 | 3.738581
38.51399 | 56.62 | 43.57786 | 36.13144 | 13.04214 | 3.723212
38.52398 | 56.5255 | 43.54528 | 36.12985 | 12.98022 | 3.707717
38.53398 | 56.3915 | 43.51236 | 36.12822 | 12.87914 | 3.692071
38.54398 | 56.3295 | 43.47913 | 36.12655 | 12.85037 | 3.676291
38.55398 | 56.2122 | 43.44561 | 36.12484 | 12.76659 | 3.660384
38.56398 | 56.075 | 43.41181 | 36.1231 | 12.66319 | 3.644353
38.57397 | 56.021 | 43.37776 | 36.12132 | 12.64324 | 3.628219
38.58397 | 55.8972 | 43.34342 | 36.11951 | 12.55378 | 3.611955
38.59397 | 55.8202 | 43.30882 | 36.11765 | 12.51138 | 3.595581
38.60397 | 55.681 | 43.27397 | 36.11577 | 12.40703 | 3.5791
38.61397 | 55.5905 | 43.23888 | 36.11384 | 12.35162 | 3.562519
38.62397 | 55.5405 | 43.20356 | 36.11188 | 12.33694 | 3.545841
38.63396 | 55.4073 | 43.16805 | 36.10988 | 12.23925 | 3.529086
38.64396 | 55.3414 | 43.1323 | 36.10784 | 12.2091 | 3.512227
38.65396 | 55.2397 | 43.09634 | 36.10577 | 12.14336 | 3.495284
38.66396 | 55.127 | 43.06018 | 36.10366 | 12.06682 | 3.478261
38.67396 | 55.1022 | 43.02384 | 36.10152 | 12.07836 | 3.461163
38.68395 | 54.9808 | 42.98736 | 36.09933 | 11.99344 | 3.444011
38.69395 | 54.9034 | 42.95067 | 36.09712 | 11.95273 | 3.426775
38.70395 | 54.8407 | 42.91381 | 36.09486 | 11.92689 | 3.409477
38.71395 | 54.7332 | 42.87681 | 36.09257 | 11.85639 | 3.39212
38.72395 | 54.7258 | 42.83965 | 36.09024 | 11.88615 | 3.374708
38.73395 | 54.5756 | 42.80237 | 36.08787 | 11.77323 | 3.357247
38.74394 | 54.5013 | 42.76498 | 36.08547 | 11.73632 | 3.339756
38.75394 | 54.4599 | 42.72744 | 36.08303 | 11.73246 | 3.322205
38.76394 | 54.3042 | 42.68979 | 36.08056 | 11.61441 | 3.304617
38.77394 | 54.3095 | 42.65203 | 36.07804 | 11.65747 | 3.286994
38.78394 | 54.1638 | 42.61418 | 36.0755 | 11.54962 | 3.26934
38.79393 | 54.0966 | 42.57627 | 36.07291 | 11.52033 | 3.251678
38.80393 | 54.0232 | 42.53824 | 36.07029 | 11.48496 | 3.233975
38.81393 | 53.9483 | 42.50014 | 36.06763 | 11.44816 | 3.216253
38.82393 | 53.861 | 42.46197 | 36.06494 | 11.39903 | 3.198514
38.83393 | 53.7987 | 42.42373 | 36.06221 | 11.37497 | 3.180764
38.84393 | 53.6723 | 42.38545 | 36.05944 | 11.28685 | 3.163005
38.85392 | 53.6238 | 42.34715 | 36.05664 | 11.27665 | 3.145259
38.86392 | 53.5197 | 42.30878 | 36.0538 | 11.21092 | 3.127494
38.87392 | 53.4452 | 42.27038 | 36.05092 | 11.17482 | 3.10973
38.88392 | 53.4021 | 42.23195 | 36.048 | 11.17015 | 3.091972
38.89392 | 53.2707 | 42.1935 | 36.04505 | 11.0772 | 3.074222
38.90391 | 53.2262 | 42.15507 | 36.04207 | 11.07113 | 3.056501
38.91391 | 53.1302 | 42.1166 | 36.03905 | 11.0136 | 3.038778
38.92391 | 53.0363 | 42.07813 | 36.03599 | 10.95817 | 3.021072
38.93391 | 52.9899 | 42.03966 | 36.03289 | 10.95024 | 3.003387
38.94391 | 52.8903 | 42.00121 | 36.02976 | 10.88909 | 2.985725
38.95391 | 52.8103 | 41.96277 | 36.02659 | 10.84753 | 2.968091
38.9639 | 52.7146 | 41.92439 | 36.02339 | 10.79021 | 2.950503
38.9739 | 52.6632 | 41.886 | 36.02014 | 10.7772 | 2.93293
38.9839 | 52.5266 | 41.84765 | 36.01686 | 10.67895 | 2.915392
38.9939 | 52.4814 | 41.80933 | 36.01355 | 10.67207 | 2.897892
39.0039 | 52.3895 | 41.77106 | 36.0102 | 10.61844 | 2.880431
39.01389 | 52.2793 | 41.73288 | 36.00682 | 10.54642 | 2.863031
39.02389 | 52.2252 | 41.69471 | 36.00339 | 10.53049 | 2.845659
39.03389 | 52.1004 | 41.6566 | 35.99993 | 10.4438 | 2.828333
39.04389 | 52.0167 | 41.61855 | 35.99644 | 10.39815 | 2.811058
39.05389 | 51.9199 | 41.58057 | 35.9929 | 10.33933 | 2.793834
39.06389 | 51.8366 | 41.54266 | 35.98933 | 10.29394 | 2.776665
39.07388 | 51.7312 | 41.50487 | 35.98573 | 10.22633 | 2.759569
39.08388 | 51.6086 | 41.46712 | 35.98209 | 10.14148 | 2.742514
39.09388 | 51.5313 | 41.42945 | 35.97841 | 10.10185 | 2.72552
39.10388 | 51.4349 | 41.39188 | 35.9747 | 10.04302 | 2.708588
39.11388 | 51.3262 | 41.35439 | 35.97095 | 9.971809 | 2.69172
39.12387 | 51.2259 | 41.31704 | 35.96717 | 9.90886 | 2.674936
39.13387 | 51.1386 | 41.27975 | 35.96335 | 9.858851 | 2.658201
39.14387 | 51.0325 | 41.24256 | 35.95949 | 9.789939 | 2.641537
39.15387 | 50.9117 | 41.20548 | 35.95559 | 9.706221 | 2.624943
39.16387 | 50.8042 | 41.16851 | 35.95166 | 9.635694 | 2.608422
39.17387 | 50.711 | 41.13165 | 35.9477 | 9.579354 | 2.591975
39.18386 | 50.6466 | 41.09494 | 35.9437 | 9.551664 | 2.57562
39.19386 | 50.511 | 41.05831 | 35.93966 | 9.452692 | 2.559325
39.20386 | 50.4283 | 41.0218 | 35.93558 | 9.406499 | 2.543109
39.21386 | 50.3077 | 40.98542 | 35.93147 | 9.322283 | 2.526973
39.22386 | 50.2166 | 40.94916 | 35.92732 | 9.267441 | 2.510918
39.23385 | 50.0714 | 40.91307 | 35.92314 | 9.158334 | 2.494961
39.24385 | 50.0028 | 40.87707 | 35.91893 | 9.125733 | 2.479071
39.25385 | 49.88 | 40.8412 | 35.91467 | 9.038801 | 2.463265
39.26385 | 49.7725 | 40.80547 | 35.91038 | 8.967033 | 2.447544
39.27385 | 49.7137 | 40.76987 | 35.90605 | 8.943829 | 2.43191
39.28385 | 49.5938 | 40.73441 | 35.90169 | 8.859387 | 2.416362
39.29384 | 49.5091 | 40.69913 | 35.89729 | 8.809969 | 2.400919
39.30384 | 49.4035 | 40.66396 | 35.89286 | 8.739545 | 2.385548
39.31384 | 49.2932 | 40.62892 | 35.88839 | 8.664277 | 2.370268
39.32384 | 49.214 | 40.59404 | 35.88388 | 8.619964 | 2.355078
39.33384 | 49.099 | 40.5593 | 35.87934 | 8.539705 | 2.339979
39.34383 | 49.0399 | 40.52474 | 35.87476 | 8.515162 | 2.324987
39.35383 | 48.9372 | 40.49029 | 35.87015 | 8.446906 | 2.310073
39.36383 | 48.8745 | 40.456 | 35.8655 | 8.4185 | 2.295251
39.37383 | 48.7778 | 40.42186 | 35.86081 | 8.355943 | 2.280522
39.38383 | 48.6844 | 40.38787 | 35.85609 | 8.296533 | 2.265888
39.39383 | 48.6198 | 40.35403 | 35.85133 | 8.265771 | 2.251348
39.40382 | 48.5048 | 40.32038 | 35.84654 | 8.184421 | 2.236917
39.41382 | 48.4434 | 40.28685 | 35.84171 | 8.15655 | 2.222568
39.42382 | 48.346 | 40.25348 | 35.83685 | 8.092524 | 2.208313
39.43382 | 48.2572 | 40.22026 | 35.83195 | 8.036942 | 2.194155
39.44382 | 48.2024 | 40.1872 | 35.82701 | 8.015203 | 2.180092
39.45381 | 48.1222 | 40.15432 | 35.82205 | 7.967875 | 2.16614
39.46381 | 48.0473 | 40.12158 | 35.81704 | 7.925722 | 2.15227
39.47381 | 47.9633 | 40.08899 | 35.81199 | 7.874312 | 2.138497
39.48381 | 47.8924 | 40.05656 | 35.80691 | 7.835843 | 2.124821
39.49381 | 47.8126 | 40.02428 | 35.8018 | 7.788316 | 2.111242
39.50381 | 47.7448 | 39.99217 | 35.79665 | 7.75263 | 2.09776
39.5138 | 47.681 | 39.96024 | 35.79147 | 7.720755 | 2.084388
39.5238 | 47.5774 | 39.92845 | 35.78625 | 7.648953 | 2.0711
39.5338 | 47.5147 | 39.89681 | 35.78099 | 7.617892 | 2.057909
39.5438 | 47.4595 | 39.86533 | 35.7757 | 7.594172 | 2.044815
39.5538 | 47.386 | 39.83401 | 35.77037 | 7.551994 | 2.031818
39.56379 | 47.2994 | 39.80287 | 35.76501 | 7.496526 | 2.018931
39.57379 | 47.224 | 39.77187 | 35.75961 | 7.452131 | 2.006128
39.58379 | 47.148 | 39.74102 | 35.75418 | 7.406979 | 1.993421
39.59379 | 47.1048 | 39.71033 | 35.74871 | 7.39447 | 1.980811
39.60379 | 47.0051 | 39.6798 | 35.7432 | 7.325303 | 1.968297
39.61379 | 46.9545 | 39.64942 | 35.73766 | 7.305079 | 1.955879
39.62378 | 46.9132 | 39.61923 | 35.73209 | 7.293969 | 1.943569
39.63378 | 46.8327 | 39.58917 | 35.72648 | 7.243533 | 1.931343
39.64378 | 46.7652 | 39.55926 | 35.72083 | 7.205941 | 1.919212
39.65378 | 46.6991 | 39.52951 | 35.71515 | 7.169595 | 1.907176
39.66378 | 46.6341 | 39.49991 | 35.70944 | 7.134193 | 1.895236
39.67377 | 46.5996 | 39.47049 | 35.70369 | 7.129108 | 1.883402
39.68377 | 46.5004 | 39.4412 | 35.6979 | 7.059199 | 1.87165
39.69377 | 46.4684 | 39.41206 | 35.69208 | 7.056338 | 1.859992
39.70377 | 46.412 | 39.38307 | 35.68622 | 7.028925 | 1.848428
39.71377 | 46.3562 | 39.35424 | 35.68033 | 7.001961 | 1.836956
39.72377 | 46.28 | 39.32555 | 35.6744 | 6.954446 | 1.825578
39.73376 | 46.226 | 39.29705 | 35.66844 | 6.928953 | 1.814304
39.74376 | 46.1516 | 39.26866 | 35.66244 | 6.88294 | 1.80311
39.75376 | 46.1038 | 39.24042 | 35.65641 | 6.863378 | 1.792008
39.76376 | 46.0522 | 39.21233 | 35.65034 | 6.839869 | 1.780997
39.77376 | 45.9921 | 39.18439 | 35.64423 | 6.807713 | 1.770077
39.78375 | 45.9464 | 39.15662 | 35.6381 | 6.789784 | 1.759258
39.79375 | 45.904 | 39.12896 | 35.63193 | 6.775037 | 1.748518
39.80375 | 45.8051 | 39.10145 | 35.62572 | 6.703647 | 1.737868
39.81375 | 45.8006 | 39.07409 | 35.61947 | 6.726514 | 1.727307
39.82375 | 45.7265 | 39.04686 | 35.61319 | 6.679638 | 1.716834
39.83375 | 45.687 | 39.01978 | 35.60688 | 6.667221 | 1.70645
39.84374 | 45.6405 | 38.99286 | 35.60054 | 6.647637 | 1.696163
39.85374 | 45.5526 | 38.96606 | 35.59415 | 6.586541 | 1.685953
39.86374 | 45.5762 | 38.93939 | 35.58773 | 6.636807 | 1.67583
39.87374 | 45.4781 | 38.91286 | 35.58128 | 6.565235 | 1.665793
39.88374 | 45.451 | 38.88647 | 35.57479 | 6.564527 | 1.655841
39.89373 | 45.407 | 38.86024 | 35.56827 | 6.546759 | 1.645983
39.90373 | 45.3549 | 38.83412 | 35.56172 | 6.520782 | 1.636201
39.91373 | 45.3063 | 38.80813 | 35.55512 | 6.498171 | 1.626503
39.92373 | 45.2655 | 38.78227 | 35.5485 | 6.483229 | 1.616888
39.93373 | 45.2179 | 38.75654 | 35.54183 | 6.461356 | 1.607356
39.94373 | 45.192 | 38.73095 | 35.53514 | 6.461052 | 1.597906
39.95372 | 45.1215 | 38.70551 | 35.52841 | 6.415994 | 1.588547
39.96372 | 45.114 | 38.68017 | 35.52164 | 6.433834 | 1.579261
39.97372 | 45.0731 | 38.65495 | 35.51484 | 6.418147 | 1.570054
39.98372 | 44.9903 | 38.62987 | 35.50801 | 6.360434 | 1.560929
39.99372 | 44.9849 | 38.6049 | 35.50114 | 6.379997 | 1.551882
40.00371 | 44.9293 | 38.58009 | 35.49424 | 6.349211 | 1.542924
40.01371 | 44.8963 | 38.55537 | 35.4873 | 6.340928 | 1.534036
40.02371 | 44.896 | 38.53078 | 35.48033 | 6.365224 | 1.525225
40.03371 | 44.8207 | 38.5063 | 35.47332 | 6.314399 | 1.516491
40.04371 | 44.7968 | 38.48195 | 35.46628 | 6.314855 | 1.507835
40.05371 | 44.7259 | 38.45771 | 35.4592 | 6.268193 | 1.499254
40.0637 | 44.7217 | 38.43361 | 35.45209 | 6.28809 | 1.490758
40.0737 | 44.6444 | 38.4096 | 35.44495 | 6.234795 | 1.482328
40.0837 | 44.6162 | 38.38571 | 35.43777 | 6.230486 | 1.473973
40.0937 | 44.5667 | 38.36194 | 35.43055 | 6.204762 | 1.465692
40.1037 | 44.5283 | 38.33827 | 35.4233 | 6.190027 | 1.457485
40.11369 | 44.507 | 38.31474 | 35.41603 | 6.192256 | 1.449358
40.12369 | 44.4524 | 38.2913 | 35.40871 | 6.161099 | 1.441295
40.13369 | 44.4281 | 38.26797 | 35.40136 | 6.160133 | 1.433304
40.14369 | 44.3805 | 38.24474 | 35.39397 | 6.135758 | 1.425385
40.15369 | 44.3346 | 38.22162 | 35.38655 | 6.112976 | 1.417536
40.16369 | 44.3033 | 38.19861 | 35.3791 | 6.104688 | 1.409757
40.17368 | 44.2659 | 38.17573 | 35.37162 | 6.090173 | 1.402055
40.18368 | 44.2686 | 38.15292 | 35.36409 | 6.115676 | 1.394415
40.19368 | 44.1966 | 38.13022 | 35.35654 | 6.066378 | 1.386843
40.20368 | 44.1739 | 38.10762 | 35.34895 | 6.066277 | 1.379338
40.21368 | 44.1584 | 38.08512 | 35.34132 | 6.073276 | 1.371901
40.22367 | 44.1012 | 38.06275 | 35.33367 | 6.038453 | 1.364538
40.23367 | 44.098 | 38.04045 | 35.32598 | 6.057555 | 1.357234
40.24367 | 44.0484 | 38.01824 | 35.31825 | 6.030159 | 1.349995
40.25367 | 44.0334 | 37.99613 | 35.31049 | 6.037266 | 1.342822
40.26367 | 44.0183 | 37.97412 | 35.3027 | 6.044179 | 1.335713
40.27367 | 43.9671 | 37.9522 | 35.29487 | 6.014897 | 1.328668
40.28366 | 43.9479 | 37.9304 | 35.28701 | 6.0175 | 1.321694
40.29366 | 43.925 | 37.90867 | 35.27912 | 6.016334 | 1.314775
40.30366 | 43.8848 | 37.88702 | 35.27119 | 5.997776 | 1.307919
40.31366 | 43.8726 | 37.86547 | 35.26322 | 6.007128 | 1.301125
40.32366 | 43.8334 | 37.84401 | 35.25522 | 5.989392 | 1.294392
40.33365 | 43.8379 | 37.82265 | 35.2472 | 6.015247 | 1.287726
40.34365 | 43.7978 | 37.80136 | 35.23914 | 5.996436 | 1.281114
40.35365 | 43.8017 | 37.78016 | 35.23104 | 6.021539 | 1.274562
40.36365 | 43.7821 | 37.75904 | 35.2229 | 6.023057 | 1.268069
40.37365 | 43.717 | 37.73801 | 35.21474 | 5.978991 | 1.261635
40.38365 | 43.7192 | 37.71706 | 35.20654 | 6.002143 | 1.255259
40.39364 | 43.6716 | 37.69621 | 35.19831 | 5.975391 | 1.248947
40.40364 | 43.7114 | 37.67542 | 35.19005 | 6.03598 | 1.242686
40.41364 | 43.6345 | 37.65471 | 35.18175 | 5.979789 | 1.236482
40.42364 | 43.6397 | 37.63408 | 35.17341 | 6.005619 | 1.230333
40.43364 | 43.607 | 37.61353 | 35.16505 | 5.993472 | 1.224241
40.44363 | 43.5575 | 37.59307 | 35.15665 | 5.964427 | 1.218209
40.45363 | 43.5585 | 37.57267 | 35.14822 | 5.985826 | 1.212226
40.46363 | 43.5197 | 37.55235 | 35.13975 | 5.96735 | 1.206298
40.47363 | 43.5216 | 37.5321 | 35.13125 | 5.989501 | 1.200423
40.48363 | 43.4934 | 37.51192 | 35.12272 | 5.981478 | 1.194601
40.49363 | 43.4586 | 37.49182 | 35.11415 | 5.966783 | 1.188833
40.50362 | 43.4306 | 37.4718 | 35.10556 | 5.958797 | 1.183122
40.51362 | 43.4304 | 37.45184 | 35.09693 | 5.97856 | 1.177457
40.52362 | 43.3757 | 37.43195 | 35.08826 | 5.943754 | 1.171843
40.53362 | 43.3926 | 37.41212 | 35.07956 | 5.98048 | 1.16628
40.54362 | 43.3553 | 37.39236 | 35.07083 | 5.962938 | 1.160768
40.55361 | 43.3533 | 37.37269 | 35.06207 | 5.98061 | 1.155311
40.56361 | 43.3177 | 37.35306 | 35.05327 | 5.964635 | 1.149898
40.57361 | 43.2986 | 37.3335 | 35.04444 | 5.965096 | 1.144533
40.58361 | 43.2774 | 37.31401 | 35.03557 | 5.963393 | 1.139218
40.59361 | 43.2482 | 37.29457 | 35.02667 | 5.953626 | 1.13395
40.60361 | 43.2629 | 37.2752 | 35.01774 | 5.987698 | 1.12873
40.6136 | 43.2392 | 37.25591 | 35.00879 | 5.983288 | 1.123562
40.6236 | 43.2283 | 37.23666 | 34.99979 | 5.991638 | 1.118436
40.6336 | 43.1887 | 37.21747 | 34.99076 | 5.971228 | 1.113356
40.6436 | 43.1667 | 37.19834 | 34.9817 | 5.968358 | 1.108322
40.6536 | 43.1658 | 37.17927 | 34.9726 | 5.986531 | 1.103334
40.66359 | 43.1245 | 37.16027 | 34.96348 | 5.964228 | 1.098395
40.67359 | 43.1321 | 37.14131 | 34.95432 | 5.990788 | 1.093496
40.68359 | 43.1182 | 37.12241 | 34.94513 | 5.995792 | 1.088641
40.69359 | 43.0975 | 37.10356 | 34.9359 | 5.993941 | 1.083829
40.70359 | 43.0898 | 37.08476 | 34.92664 | 6.005037 | 1.079061
40.71359 | 43.0747 | 37.06602 | 34.91735 | 6.008679 | 1.074336
40.72358 | 43.0485 | 37.04735 | 34.90803 | 6.001151 | 1.069658
40.73358 | 43.0506 | 37.02871 | 34.89868 | 6.02189 | 1.065017
40.74358 | 43.0192 | 37.01012 | 34.88929 | 6.009079 | 1.060417
40.75358 | 43.0287 | 36.99158 | 34.87986 | 6.037117 | 1.055859
40.76358 | 43.0191 | 36.97309 | 34.87041 | 6.046007 | 1.051342
40.77357 | 42.9978 | 36.95467 | 34.86093 | 6.04313 | 1.046869
40.78357 | 42.973 | 36.93628 | 34.85141 | 6.036724 | 1.042432
40.79357 | 42.9691 | 36.91793 | 34.84186 | 6.051171 | 1.038034
40.80357 | 42.9531 | 36.89963 | 34.83228 | 6.053471 | 1.033676
40.81357 | 42.9163 | 36.88137 | 34.82266 | 6.034927 | 1.029356
40.82357 | 42.9338 | 36.86316 | 34.81301 | 6.070639 | 1.025075
40.83356 | 42.8919 | 36.84501 | 34.80334 | 6.046888 | 1.020835
40.84356 | 42.8971 | 36.82689 | 34.79363 | 6.070213 | 1.016629
40.85356 | 42.8665 | 36.8088 | 34.78388 | 6.057696 | 1.012461
40.86356 | 42.8483 | 36.79076 | 34.7741 | 6.057537 | 1.008329
40.87356 | 42.879 | 36.77276 | 34.7643 | 6.106237 | 1.004234
40.88355 | 42.8408 | 36.75482 | 34.75446 | 6.08598 | 1.000179
40.89355 | 42.8511 | 36.7369 | 34.74459 | 6.1142 | 0.9961551
40.90355 | 42.8441 | 36.71902 | 34.73468 | 6.125083 | 0.9921668
40.91355 | 42.8236 | 36.70117 | 34.72475 | 6.122427 | 0.9882136
40.92355 | 42.8338 | 36.68337 | 34.71478 | 6.150434 | 0.9842949
40.93355 | 42.8261 | 36.6656 | 34.70477 | 6.160504 | 0.9804105
40.94354 | 42.8192 | 36.64788 | 34.69475 | 6.171322 | 0.9765637
40.95354 | 42.8154 | 36.63018 | 34.68469 | 6.185221 | 0.9727467
40.96354 | 42.8063 | 36.61251 | 34.67459 | 6.193786017 | 0.9689629
40.97354 | 42.8111 | 36.59488 | 34.66446 | 6.216218 | 0.9652117
40.98354 | 42.7841 | 36.57728 | 34.6543 | 6.206816 | 0.9614931
40.99353 | 42.774 | 36.55974 | 34.64412 | 6.214263 | 0.9578104
41.00353 | 42.7747 | 36.5422 | 34.63389 | 6.232497 | 0.9541557
41.01353 | 42.7451 | 36.5247 | 34.62364 | 6.2204 | 0.9505323
41.02353 | 42.7707 | 36.50723 | 34.61335 | 6.263472 | 0.9469401
41.03353 | 42.7385 | 36.48979 | 34.60303 | 6.248713 | 0.9433787
41.04353 | 42.7407 | 36.47237 | 34.59268 | 6.268326 | 0.9398477
41.05352 | 42.7449 | 36.45501 | 34.58231 | 6.289893 | 0.9363502
41.06352 | 42.7394 | 36.43765 | 34.57189 | 6.301749 | 0.932879
41.07352 | 42.7333 | 36.42032 | 34.56145 | 6.312978 | 0.9294372
41.08352 | 42.7037 | 36.40302 | 34.55097 | 6.30068 | 0.9260246
41.09352 | 42.7225 | 36.38574 | 34.54046 | 6.336755 | 0.9226407
41.10351 | 42.723 | 36.36851 | 34.52993 | 6.354489 | 0.9192886
41.11351 | 42.6987 | 36.35129 | 34.51936 | 6.347414 | 0.9159614
41.12351 | 42.7347 | 36.33409 | 34.50876 | 6.400614 | 0.9126619
41.13351 | 42.683 | 36.31691 | 34.49813 | 6.366091 | 0.90939
41.14351 | 42.6978 | 36.29975 | 34.48746 | 6.398045 | 0.9061454
41.15351 | 42.6907 | 36.28262 | 34.47677 | 6.408076 | 0.9029277
41.1635 | 42.6909 | 36.26553 | 34.46605 | 6.425368 | 0.8997397
41.1735 | 42.6969 | 36.24844 | 34.45529 | 6.448456 | 0.8965748
41.1835 | 42.6772 | 36.23138 | 34.44451 | 6.445822 | 0.893436
41.1935 | 42.675 | 36.21433 | 34.43369 | 6.460668 | 0.890323
41.2035 | 42.6699 | 36.19731 | 34.42283 | 6.472594 | 0.8872353
41.21349 | 42.6521 | 36.18032 | 34.41196 | 6.471784 | 0.8841762
41.22349 | 42.6887 | 36.16333 | 34.40105 | 6.525372 | 0.8811386
41.23349 | 42.6609 | 36.14636 | 34.39011 | 6.514542 | 0.8781255
41.24349 | 42.6754 | 36.12941 | 34.37913 | 6.545994 | 0.8751367
41.25349 | 42.6484 | 36.11247 | 34.36813 | 6.535929 | 0.8721719
41.26349 | 42.6442 | 36.09555 | 34.35709 | 6.548647 | 0.8692309
41.27348 | 42.6671 | 36.07867 | 34.34604 | 6.588433 | 0.8663161
41.28348 | 42.6521 | 36.06178 | 34.33494 | 6.590319 | 0.8634218
41.29348 | 42.6876 | 36.04491 | 34.32381 | 6.64269 | 0.8605503
41.30348 | 42.657 | 36.02805 | 34.31265 | 6.628947 | 0.8577015
41.31348 | 42.6632 | 36.01121 | 34.30146 | 6.651989 | 0.8548751
41.32347 | 42.6579 | 35.9944 | 34.29025 | 6.663501 | 0.8520737
41.33347 | 42.6474 | 35.97758 | 34.279 | 6.669817 | 0.8492912
41.34347 | 42.6943 | 35.96078 | 34.26772 | 6.73352 | 0.8465304
41.35347 | 42.6745 | 35.94399 | 34.25641 | 6.73051 | 0.843791
41.36347 | 42.685 | 35.92721 | 34.24507 | 6.757789 | 0.8410728
41.37347 | 42.6881 | 35.91044 | 34.23369 | 6.777656 | 0.8383753
41.38346 | 42.689 | 35.8937 | 34.2223 | 6.795296 | 0.8357013
41.39346 | 42.6996 | 35.87696 | 34.21087 | 6.822642 | 0.8330449
41.40346 | 42.7113 | 35.86022 | 34.1994 | 6.851078 | 0.8304086
41.41346 | 42.704 | 35.8435 | 34.18791 | 6.860504 | 0.8277923
41.42346 | 42.7139 | 35.82678 | 34.17639 | 6.887122 | 0.8251956
41.43345 | 42.6848 | 35.81009 | 34.16484 | 6.874714 | 0.8226209
41.44345 | 42.7235 | 35.79339 | 34.15326 | 6.930114 | 0.8200629
41.45345 | 42.6893 | 35.77669 | 34.14165 | 6.912607 | 0.8175238
41.46345 | 42.7031 | 35.76001 | 34.13 | 6.943092 | 0.8150035
41.47345 | 42.7256 | 35.74333 | 34.11833 | 6.982269 | 0.8125018
41.48344 | 42.6994 | 35.72668 | 34.10663 | 6.972724 | 0.8100207
41.49344 | 42.7094 | 35.71001 | 34.0949 | 6.999389 | 0.8075554
41.50344 | 42.6856 | 35.69335 | 34.08314 | 6.992248 | 0.8051079
41.51344 | 42.6943 | 35.6767 | 34.07134 | 7.017602 | 0.8026781
41.52344 | 42.6899 | 35.66005 | 34.05952 | 7.029851 | 0.8002657
41.53344 | 42.717 | 35.64341 | 34.04766 | 7.073595 | 0.7978706
41.54343 | 42.7211 | 35.62678 | 34.03579 | 7.094318 | 0.795495
41.55343 | 42.6957 | 35.61015 | 34.02388 | 7.085553 | 0.7931337
41.56343 | 42.7051 | 35.59351 | 34.01194 | 7.111586 | 0.7907891
41.57343 | 42.7156 | 35.57689 | 33.99996 | 7.138715 | 0.7884609
41.58343 | 42.695 | 35.56026 | 33.98796 | 7.13474 | 0.786149
41.59342 | 42.7183 | 35.54365 | 33.97594 | 7.174648 | 0.7838553
41.60342 | 42.7083 | 35.52703 | 33.96388 | 7.181269 | 0.7815751
41.61342 | 42.7052 | 35.51041 | 33.95179 | 7.194789 | 0.7793106
41.62342 | 42.7003 | 35.49379 | 33.93967 | 7.206507 | 0.7770616
41.63342 | 42.7026 | 35.47718 | 33.92752 | 7.225424 | 0.7748278
41.64342 | 42.7131 | 35.46056 | 33.91534 | 7.25254 | 0.7726091
41.65341 | 42.731 | 35.44396 | 33.90315 | 7.287039 | 0.7704077
41.66341 | 42.7131 | 35.42734 | 33.89091 | 7.285755 | 0.7682185
41.67341 | 42.7054 | 35.41073 | 33.87864 | 7.294671 | 0.7660439
41.68341 | 42.6995 | 35.39411 | 33.86635 | 7.305388 | 0.7638836
41.69341 | 42.7171 | 35.37749 | 33.85402 | 7.339605 | 0.7617375
41.7034 | 42.7093 | 35.36089 | 33.84168 | 7.348407 | 0.7596074
41.7134 | 42.7354 | 35.34427 | 33.82929 | 7.391127 | 0.757489
41.7234 | 42.6993 | 35.32765 | 33.81688 | 7.371649 | 0.7553842
41.7334 | 42.6978 | 35.31103 | 33.80444 | 7.386773 | 0.753293
41.7434 | 42.6944 | 35.2944 | 33.79197 | 7.4 | 0.751215
41.7534 | 42.6841 | 35.27777 | 33.77947 | 7.406329 | 0.74915
41.76339 | 42.6792 | 35.26116 | 33.76696 | 7.418045 | 0.7471
41.77339 | 42.6761 | 35.24452 | 33.7544 | 7.43158 | 0.7450608
41.78339 | 42.6673 | 35.22788 | 33.74181 | 7.439419 | 0.7430342
41.79339 | 42.6797 | 35.21124 | 33.7292 | 7.468462 | 0.7410201
41.80339 | 42.6525 | 35.19459 | 33.71655 | 7.45791 | 0.7390182
41.81338 | 42.6802 | 35.17796 | 33.70389 | 7.502245 | 0.7370303
41.82338 | 42.6382 | 35.1613 | 33.69119 | 7.476901 | 0.7350525
41.83338 | 42.655 | 35.14464 | 33.67846 | 7.510363 | 0.7330864
41.84338 | 42.647 | 35.12797 | 33.66571 | 7.519029 | 0.7311321
41.85338 | 42.6335 | 35.1113 | 33.65292 | 7.522202 | 0.7291891
41.86338 | 42.6385 | 35.09462 | 33.64011 | 7.54388 | 0.7272575
41.87337 | 42.6043 | 35.07795 | 33.62727 | 7.526348 | 0.7253389
41.88337 | 42.6382 | 35.06126 | 33.6144 | 7.576938 | 0.7234296
41.89337 | 42.6024 | 35.04456 | 33.6015 | 7.557835 | 0.721531
41.90337 | 42.6003 | 35.02786 | 33.58857 | 7.57244 | 0.7196432
41.91337 | 42.5909 | 35.01115 | 33.57562 | 7.579751 | 0.7177659
41.92336 | 42.5733 | 34.99445 | 33.56265 | 7.578853 | 0.7159009
41.93336 | 42.5557 | 34.97772 | 33.54963 | 7.57798 | 0.7140443
41.94336 | 42.5773 | 34.96099 | 33.53659 | 7.616314 | 0.7121978
41.95336 | 42.5338 | 34.94424 | 33.52352 | 7.589556 | 0.7103613
41.96336 | 42.5351 | 34.92749 | 33.51042 | 7.607607 | 0.7085347
41.97336 | 42.5112 | 34.91073 | 33.4973 | 7.600467 | 0.7067177
41.98335 | 42.5272 | 34.89398 | 33.48416 | 7.633218 | 0.7049121
41.99335 | 42.5181 | 34.8772 | 33.47098 | 7.640896 | 0.7031141
42.00335 | 42.4992 | 34.86042 | 33.45777 | 7.638783 | 0.7013255
42.01335 | 42.4818 | 34.84362 | 33.44453 | 7.638179 | 0.6995459
42.02335 | 42.4603 | 34.82681 | 33.43126 | 7.633486 | 0.6977754
42.03334 | 42.4735 | 34.81001 | 33.41798 | 7.663485 | 0.6960154
42.04334 | 42.4677 | 34.79319 | 33.40466 | 7.674512 | 0.6942625
42.05334 | 42.4486 | 34.77635 | 33.39131 | 7.672249 | 0.6925181
42.06334 | 42.4424 | 34.7595 | 33.37794 | 7.682896 | 0.6907823
42.07334 | 42.4162 | 34.74264 | 33.36454 | 7.673555 | 0.6890549
42.08334 | 42.4266 | 34.72578 | 33.3511 | 7.700825 | 0.6873356
42.09333 | 42.4083 | 34.70891 | 33.33766 | 7.699389 | 0.6856262
42.10333 | 42.3865 | 34.69202 | 33.32417 | 7.694482 | 0.683923
42.11333 | 42.3961 | 34.67511 | 33.31066 | 7.720986 | 0.6822277
42.12333 | 42.3576 | 34.6582 | 33.29712 | 7.699402 | 0.6805402
42.13333 | 42.3888 | 34.64127 | 33.28355 | 7.747531 | 0.6788603
42.14332 | 42.3689 | 34.62435 | 33.26997 | 7.744554 | 0.6771896
42.15332 | 42.3327 | 34.60739 | 33.25634 | 7.725307 | 0.6755246
42.16332 | 42.3306 | 34.59043 | 33.24269 | 7.740173 | 0.6738667
42.17332 | 42.299 | 34.57345 | 33.22902 | 7.725552 | 0.6722162
42.18332 | 42.3054 | 34.55646 | 33.21531 | 7.748943 | 0.6705727
42.19332 | 42.2785 | 34.53945 | 33.20158 | 7.739048 | 0.6689361
42.20331 | 42.2534 | 34.52245 | 33.18783 | 7.73095 | 0.667308
42.21331 | 42.2393 | 34.50542 | 33.17405 | 7.733882 | 0.665685
42.22331 | 42.2344 | 34.48837 | 33.16024 | 7.746027 | 0.6640686
42.23331 | 42.2379 | 34.47131 | 33.1464 | 7.766586 | 0.6624588
42.24331 | 42.1972 | 34.45424 | 33.13253 | 7.74296 | 0.6608554
42.2533 | 42.1639 | 34.43717 | 33.11865 | 7.72673 | 0.6592599
42.2633 | 42.1517 | 34.42007 | 33.10473 | 7.731632 | 0.6576691
42.2733 | 42.1388 | 34.40295 | 33.09078 | 7.735849 | 0.6560845
42.2833 | 42.1499 | 34.38582 | 33.07681 | 7.764079 | 0.6545058
42.2933 | 42.0935 | 34.36867 | 33.06281 | 7.724825 | 0.6529332
42.3033 | 42.0774 | 34.35151 | 33.04878 | 7.725886 | 0.6513665
42.31329 | 42.0624 | 34.33436 | 33.03474 | 7.728044 | 0.649807
42.32329 | 42.0564 | 34.31717 | 33.02066 | 7.739235 | 0.6482518
42.33329 | 42.0253 | 34.29996 | 33.00656 | 7.72534 | 0.6467022
42.34329 | 41.9804 | 34.28274 | 32.99242 | 7.697662 | 0.6451581
42.35329 | 41.9747 | 34.2655 | 32.97826 | 7.709198 | 0.6436195
42.36328 | 41.9507 | 34.24827 | 32.96409 | 7.702433 | 0.6420879
42.37328 | 41.9096 | 34.231 | 32.94988 | 7.678601 | 0.64056
42.38328 | 41.9267 | 34.21372 | 32.93564 | 7.712985 | 0.6390374
42.39328 | 41.8524 | 34.19642 | 32.92138 | 7.655984 | 0.63752
42.40328 | 41.8617 | 34.1791 | 32.90709 | 7.682599 | 0.6360077
42.41328 | 41.8301 | 34.16177 | 32.89277 | 7.668331 | 0.6345005
42.42327 | 41.7923 | 34.14444 | 32.87844 | 7.647861 | 0.6329999
42.43327 | 41.7925 | 34.12708 | 32.86407 | 7.665424 | 0.6315026
42.44327 | 41.7424 | 34.1097 | 32.84968 | 7.632704 | 0.6300101
42.45327 | 41.7472 | 34.0923 | 32.83525 | 7.6549 | 0.6285226
42.46327 | 41.6976 | 34.07489 | 32.82081 | 7.622713 | 0.6270397
42.47326 | 41.6916 | 34.05748 | 32.80635 | 7.634125 | 0.6255632
42.48326 | 41.6493 | 34.04003 | 32.79185 | 7.60927 | 0.6240898
42.49326 | 41.6298 | 34.02257 | 32.77733 | 7.607232 | 0.622621
42.50326 | 41.6064 | 34.00509 | 32.76278 | 7.601311 | 0.6211568
42.51326 | 41.5751 | 33.98759 | 32.7482 | 7.587506 | 0.6196971
42.52326 | 41.5284 | 33.97008 | 32.7336 | 7.558318 | 0.6182419
42.53325 | 41.5262 | 33.95257 | 32.71899 | 7.573628 | 0.6167927
42.54325 | 41.491 | 33.93503 | 32.70433 | 7.555974 | 0.6153464
42.55325 | 41.475 | 33.91746 | 32.68966 | 7.557535 | 0.6139045
42.56325 | 41.4337 | 33.89989 | 32.67495 | 7.533814 | 0.6124669
42.57325 | 41.3947 | 33.88229 | 32.66022 | 7.51241 | 0.6110337
42.58324 | 41.3908 | 33.8647 | 32.64548 | 7.526104 | 0.6096062
42.59324 | 41.3586 | 33.84707 | 32.6307 | 7.511533 | 0.6081815
42.60324 | 41.3492 | 33.82942 | 32.6159 | 7.519779 | 0.6067611
42.61324 | 41.2827 | 33.81176 | 32.60107 | 7.470942 | 0.6053449
42.62324 | 41.2778 | 33.79408 | 32.58621 | 7.483721 | 0.6039329
42.63324 | 41.2522 | 33.77638 | 32.57133 | 7.475817 | 0.602525
42.64323 | 41.2627 | 33.75869 | 32.55644 | 7.504012 | 0.6011227
42.65323 | 41.2035 | 33.74096 | 32.54151 | 7.462542 | 0.5997232
42.66323 | 41.161 | 33.72321 | 32.52656 | 7.437788 | 0.5983279
42.67323 | 41.1465 | 33.70545 | 32.51158 | 7.441051 | 0.5969366
42.68323 | 41.119 | 33.68767 | 32.49657 | 7.431331 | 0.5955495
42.69322 | 41.0928 | 33.66989 | 32.48155 | 7.42291 | 0.5941678
42.70322 | 41.0653 | 33.65208 | 32.4665 | 7.413222 | 0.5927889
42.71322 | 41.0002 | 33.63425 | 32.45142 | 7.365952 | 0.5914141
42.72322 | 41.0006 | 33.6164 | 32.43632 | 7.384198 | 0.5900434
42.73322 | 40.9619 | 33.59854 | 32.42119 | 7.36336 | 0.5886768
42.74322 | 40.9174 | 33.58066 | 32.40603 | 7.336739 | 0.5873142
42.75321 | 40.9132 | 33.56278 | 32.39087 | 7.350417 | 0.5859572
42.76321 | 40.8526 | 33.54487 | 32.37567 | 7.307728 | 0.5846028
42.77321 | 40.8212 | 33.52694 | 32.36044 | 7.294256 | 0.5832527
42.78321 | 40.7925 | 33.509 | 32.34519 | 7.2835 | 0.5819065
42.79321 | 40.7736 | 33.49104 | 32.32991 | 7.282561 | 0.5805646
42.8032 | 40.7299 | 33.47308 | 32.31462 | 7.256819 | 0.5792281
42.8132 | 40.6787 | 33.45509 | 32.2993 | 7.223611 | 0.5778945
42.8232 | 40.6721 | 33.43708 | 32.28395 | 7.23502 | 0.5765648
42.8332 | 40.6139 | 33.41906 | 32.26858 | 7.194844 | 0.5752395
42.8432 | 40.6039 | 33.40102 | 32.25318 | 7.202884 | 0.5739182
42.8532 | 40.5638 | 33.38296 | 32.23776 | 7.180839 | 0.5726013
42.86319 | 40.5155 | 33.36491 | 32.22233 | 7.150592 | 0.5712898
42.87319 | 40.4987 | 33.34682 | 32.20686 | 7.151879 | 0.5699811
42.88319 | 40.4436 | 33.32872 | 32.19136 | 7.114881 | 0.5686769
42.89319 | 40.4341 | 33.3106 | 32.17585 | 7.123499 | 0.5673767
42.90319 | 40.4168 | 33.29247 | 32.16031 | 7.124332 | 0.566081
42.91318 | 40.343 | 33.27434 | 32.14476 | 7.068662 | 0.5647908
42.92318 | 40.3445 | 33.25617 | 32.12917 | 7.088326 | 0.5635037
42.93318 | 40.2964 | 33.238 | 32.11355 | 7.058404 | 0.5622209
42.94318 | 40.2988 | 33.2198 | 32.09792 | 7.078997 | 0.5609425
42.95318 | 40.2609 | 33.20159 | 32.08226 | 7.059305 | 0.5596685
42.96318 | 40.1881 | 33.18337 | 32.06657 | 7.004728 | 0.5583989
42.97317 | 40.1878 | 33.16515 | 32.05088 | 7.022647 | 0.5571351
42.98317 | 40.1436 | 33.1469 | 32.03515 | 6.996699 | 0.5558744
42.99317 | 40.142 | 33.12863 | 32.0194 | 7.013365 | 0.5546183
43.00317 | 40.0824 | 33.11035 | 32.00362 | 6.972046 | 0.5533666
43.01317 | 40.0329 | 33.09206 | 31.98782 | 6.940841 | 0.5521196
43.02316 | 40.0321 | 33.07377 | 31.97201 | 6.958331 | 0.5508784
43.03316 | 39.9806 | 33.05545 | 31.95616 | 6.925154 | 0.5496406
43.04316 | 39.9471 | 33.03711 | 31.94029 | 6.909991 | 0.5484074
43.05316 | 39.9311 | 33.01876 | 31.9244 | 6.912342 | 0.5471789
43.06316 | 39.8878 | 33.00039 | 31.90848 | 6.887406 | 0.5459552
43.07316 | 39.8586 | 32.98202 | 31.89254 | 6.876584 | 0.5447362
43.08315 | 39.8116 | 32.96364 | 31.8766 | 6.847957 | 0.5435231
43.09315 | 39.8023 | 32.94524 | 31.86061 | 6.857061 | 0.5423136
43.10315 | 39.7586 | 32.92682 | 31.8446 | 6.831779 | 0.541109
43.11315 | 39.6987 | 32.90839 | 31.82857 | 6.79031 | 0.5399093
43.12315 | 39.6884 | 32.88995 | 31.81252 | 6.798454 | 0.5387144
43.13314 | 39.6432 | 32.87151 | 31.79646 | 6.771693 | 0.5375256
43.14314 | 39.6331 | 32.85304 | 31.78036 | 6.780062 | 0.5363407
43.15314 | 39.5808 | 32.83456 | 31.76423 | 6.746245 | 0.5351607
43.16314 | 39.538 | 32.81606 | 31.74809 | 6.72194 | 0.5339857
43.17314 | 39.4931 | 32.79755 | 31.73192 | 6.695547 | 0.5328159
43.18314 | 39.4781 | 32.77903 | 31.71573 | 6.699066 | 0.5316511
43.19313 | 39.4532 | 32.76052 | 31.69954 | 6.69268 | 0.5304925
43.20313 | 39.4036 | 32.74198 | 31.6833 | 6.661624 | 0.529338
43.21313 | 39.3499 | 32.72342 | 31.66704 | 6.62648 | 0.5281887
43.22313 | 39.3488 | 32.70485 | 31.65076 | 6.643948 | 0.5270445
43.23313 | 39.302 | 32.68627 | 31.63446 | 6.615727 | 0.5259055
43.24312 | 39.2835 | 32.6677 | 31.61815 | 6.6158 | 0.524773
43.25312 | 39.2093 | 32.6491 | 31.60181 | 6.560203 | 0.5236447
43.26312 | 39.2126 | 32.63048 | 31.58544 | 6.582117 | 0.5225216
43.27312 | 39.1677 | 32.61186 | 31.56905 | 6.555843 | 0.5214039
43.28312 | 39.1178 | 32.59322 | 31.55264 | 6.52458 | 0.5202916
43.29312 | 39.0809 | 32.57457 | 31.5362 | 6.506328 | 0.5191848
43.30311 | 39.0438 | 32.55593 | 31.51976 | 6.487869 | 0.5180844
43.31311 | 38.996 | 32.53726 | 31.50328 | 6.458739 | 0.5169884
43.32311 | 38.9721 | 32.51858 | 31.48678 | 6.45352 | 0.5158979
43.33311 | 38.8991 | 32.49989 | 31.47026 | 6.399211 | 0.5148129
43.34311 | 38.8703 | 32.48119 | 31.45372 | 6.389113 | 0.5137335
43.3531 | 38.8096 | 32.46249 | 31.43717 | 6.347107 | 0.5126607
43.3631 | 38.7811 | 32.44377 | 31.42058 | 6.337331 | 0.5115924
43.3731 | 38.7275 | 32.42504 | 31.40398 | 6.302464 | 0.5105297
43.3831 | 38.6793 | 32.40629 | 31.38735 | 6.273008 | 0.5094727
43.3931 | 38.6551 | 32.38754 | 31.3707 | 6.267562 | 0.5084214
43.4031 | 38.5738 | 32.36877 | 31.35402 | 6.205026 | 0.5073757
43.41309 | 38.5655 | 32.35002 | 31.33735 | 6.215481 | 0.5063368
43.42309 | 38.5198 | 32.33124 | 31.32063 | 6.188564 | 0.5053025
43.43309 | 38.4569 | 32.31244 | 31.30389 | 6.144458 | 0.504274
43.44309 | 38.4199 | 32.29364 | 31.28714 | 6.126261 | 0.5032513
43.45309 | 38.3852 | 32.27483 | 31.27036 | 6.110374 | 0.5022344
43.46308 | 38.3282 | 32.25602 | 31.25357 | 6.072177 | 0.5012243
43.47308 | 38.3006 | 32.23719 | 31.23675 | 6.063409 | 0.5002189
43.48308 | 38.2446 | 32.21835 | 31.21991 | 6.02625 | 0.4992195
43.49308 | 38.2109 | 32.1995 | 31.20305 | 6.0114 | 0.4982258
43.50308 | 38.178 | 32.18064 | 31.18616 | 5.997359 | 0.4972381
43.51308 | 38.1128 | 32.16177 | 31.16926 | 5.951028 | 0.4962562
43.52307 | 38.0896 | 32.14291 | 31.15235 | 5.946686 | 0.4952813
43.53307 | 38.0272 | 32.12403 | 31.13541 | 5.903172 | 0.4943112
43.54307 | 38.0007 | 32.10513 | 31.11844 | 5.895568 | 0.4933471
43.55307 | 37.96 | 32.08623 | 31.10145 | 5.873772 | 0.4923889
43.56307 | 37.9099 | 32.06732 | 31.08444 | 5.842584 | 0.4914366
43.57306 | 37.8978 | 32.04841 | 31.06743 | 5.849387 | 0.4904913
43.58306 | 37.8325 | 32.02948 | 31.05038 | 5.803016 | 0.489551
43.59306 | 37.8394 | 32.01055 | 31.03331 | 5.828855 | 0.4886167
43.60306 | 37.756 | 31.9916 | 31.01622 | 5.764401 | 0.4876884
43.61306 | 37.7486 | 31.97264 | 30.99911 | 5.775956 | 0.486766
43.62306 | 37.6979 | 31.95368 | 30.98198 | 5.74422 | 0.4858497
43.63305 | 37.6768 | 31.93473 | 30.96485 | 5.742072 | 0.4849403
43.64305 | 37.6269 | 31.91575 | 30.94768 | 5.711152 | 0.484036
43.65305 | 37.59 | 31.89676 | 30.93049 | 5.69324 | 0.4831377
43.66305 | 37.5701 | 31.87776 | 30.91327 | 5.692335 | 0.4822454
43.67305 | 37.5055 | 31.85876 | 30.89604 | 5.646739 | 0.4813592
43.68304 | 37.4711 | 31.83977 | 30.87881 | 5.631332 | 0.4804799
43.69304 | 37.4307 | 31.82075 | 30.86154 | 5.609951 | 0.4796057
43.70304 | 37.3847 | 31.80172 | 30.84425 | 5.582979 | 0.4787376
43.71304 | 37.3301 | 31.78269 | 30.82694 | 5.547414 | 0.4778755
43.72304 | 37.2996 | 31.76364 | 30.8096 | 5.535956 | 0.4770194
43.73304 | 37.24 | 31.74459 | 30.79225 | 5.495407 | 0.4761695
43.74303 | 37.2163 | 31.72555 | 30.7749 | 5.490746 | 0.4753263
43.75303 | 37.133 | 31.70649 | 30.75751 | 5.426511 | 0.4744884
43.76303 | 37.1151 | 31.68742 | 30.7401 | 5.427684 | 0.4736566
43.77303 | 37.0477 | 31.66834 | 30.72267 | 5.379364 | 0.4728307
43.78303 | 37.0128 | 31.64925 | 30.70523 | 5.363552 | 0.4720109
43.79302 | 36.9427 | 31.63017 | 30.68778 | 5.312528 | 0.471198
43.80302 | 36.8929 | 31.61107 | 30.67029 | 5.281831 | 0.4703902
43.81302 | 36.8667 | 31.59196 | 30.65278 | 5.27474 | 0.4695885
43.82302 | 36.8028 | 31.57284 | 30.63526 | 5.229957 | 0.4687928
43.83302 | 36.747 | 31.55372 | 30.61771 | 5.193281 | 0.4680032
43.84302 | 36.7028 | 31.53459 | 30.60015 | 5.168212 | 0.4672195
43.85301 | 36.6565 | 31.51547 | 30.58258 | 5.141031 | 0.4664426
43.86301 | 36.5819 | 31.49632 | 30.56498 | 5.085576 | 0.4656709
43.87301 | 36.5488 | 31.47717 | 30.54736 | 5.071629 | 0.4649052
43.88301 | 36.4997 | 31.45801 | 30.52972 | 5.041688 | 0.4641455
43.89301 | 36.4498 | 31.43885 | 30.51206 | 5.010954 | 0.4633918
43.903 | 36.357 | 31.41969 | 30.4944 | 4.937308 | 0.4626448
43.913 | 36.3468 | 31.40051 | 30.47671 | 4.946288 | 0.461903
43.923 | 36.2709 | 31.38133 | 30.45899 | 4.889575 | 0.4611672
43.933 | 36.2366 | 31.36213 | 30.44126 | 4.874468 | 0.4604372
43.943 | 36.1484 | 31.34293 | 30.42351 | 4.805468 | 0.4597132
43.953 | 36.1049 | 31.32372 | 30.40573 | 4.781176 | 0.4589951
43.96299 | 36.0655 | 31.30453 | 30.38796 | 4.76097 | 0.4582836
43.97299 | 35.9888 | 31.28531 | 30.37015 | 4.70349 | 0.4575773
43.98299 | 35.9386 | 31.26608 | 30.35233 | 4.672517 | 0.4568769
43.99299 | 35.9031 | 31.24685 | 30.33448 | 4.656251 | 0.4561824
44.00299 | 35.8318 | 31.22761 | 30.31662 | 4.604191 | 0.4554937
44.01298 | 35.7649 | 31.20838 | 30.29876 | 4.556519 | 0.4548116
44.02298 | 35.7074 | 31.18913 | 30.28086 | 4.518272 | 0.4541346
44.03298 | 35.6795 | 31.16987 | 30.26294 | 4.509632 | 0.4534634
44.04298 | 35.6128 | 31.1506 | 30.24501 | 4.462198 | 0.452798
44.05298 | 35.5487 | 31.13133 | 30.22705 | 4.417371 | 0.4521385
44.06298 | 35.5172 | 31.11205 | 30.20908 | 4.40515 | 0.4514847
44.07297 | 35.4548 | 31.09278 | 30.19111 | 4.362016 | 0.4508372
44.08297 | 35.4081 | 31.07349 | 30.1731 | 4.334608 | 0.450195
44.09297 | 35.3319 | 31.05419 | 30.15508 | 4.277707 | 0.4495584
44.10297 | 35.3105 | 31.03489 | 30.13703 | 4.275611 | 0.4489276
44.11297 | 35.2449 | 31.01558 | 30.11897 | 4.229322 | 0.4483025
44.12296 | 35.1611 | 30.99628 | 30.10091 | 4.16482 | 0.4476836
44.13296 | 35.1486 | 30.97696 | 30.08282 | 4.171643 | 0.4470699
44.14296 | 35.0864 | 30.95763 | 30.0647 | 4.128773 | 0.4464618
44.15296 | 35.0277 | 30.93829 | 30.04657 | 4.089409 | 0.4458593
44.16296 | 34.9909 | 30.91895 | 30.02842 | 4.071951 | 0.4452625
44.17296 | 34.9044 | 30.8996 | 30.01026 | 4.004799 | 0.4446713
44.18295 | 34.9007 | 30.88027 | 29.99209 | 4.020434 | 0.4440863
44.19295 | 34.7957 | 30.86091 | 29.97389 | 3.934794 | 0.4435063
44.20295 | 34.7695 | 30.84154 | 29.95568 | 3.927961 | 0.4429318
44.21295 | 34.7267 | 30.82217 | 29.93744 | 3.904534 | 0.4423628
44.22295 | 34.6491 | 30.80279 | 29.91919 | 3.846312 | 0.4417994
44.23294 | 34.6205 | 30.78342 | 29.90094 | 3.837078 | 0.4412421
44.24294 | 34.5461 | 30.76403 | 29.88265 | 3.782069 | 0.4406897
44.25294 | 34.5023 | 30.74463 | 29.86435 | 3.757665 | 0.4401428
44.26294 | 34.4389 | 30.72523 | 29.84603 | 3.713668 | 0.4396014
44.27294 | 34.3809 | 30.70582 | 29.82769 | 3.675077 | 0.4390653
44.28294 | 34.331 | 30.68641 | 29.80934 | 3.644591 | 0.4385348
44.29293 | 34.2424 | 30.66701 | 29.79099 | 3.575393 | 0.4380101
44.30293 | 34.2375 | 30.64758 | 29.7726 | 3.589919 | 0.4374903
44.31293 | 34.1585 | 30.62815 | 29.7542 | 3.530351 | 0.436976
44.32293 | 34.1012 | 30.60871 | 29.73578 | 3.49249 | 0.4364669
44.33293 | 34.0398 | 30.58927 | 29.71734 | 3.450534 | 0.4359632
44.34292 | 33.9725 | 30.56984 | 29.69891 | 3.402664 | 0.4354654
44.35292 | 33.9298 | 30.55038 | 29.68044 | 3.37942 | 0.4349723
44.36292 | 33.8511 | 30.53092 | 29.66195 | 3.320181 | 0.4344845
44.37292 | 33.7967 | 30.51145 | 29.64345 | 3.285249 | 0.434002
44.38292 | 33.7597 | 30.49198 | 29.62493 | 3.267722 | 0.4335247
44.39292 | 33.6927 | 30.4725 | 29.60639 | 3.2202 | 0.4330527
44.40291 | 33.6179 | 30.45303 | 29.58786 | 3.164865 | 0.4325864
44.41291 | 33.5686 | 30.43354 | 29.5693 | 3.135055 | 0.4321248
44.42291 | 33.5164 | 30.41405 | 29.55071 | 3.102351 | 0.4316684
44.43291 | 33.4474 | 30.39455 | 29.53211 | 3.052853 | 0.4312171
44.44291 | 33.382 | 30.37504 | 29.5135 | 3.00696 | 0.4307711
44.4529 | 33.3287 | 30.35555 | 29.49489 | 2.973153 | 0.4303305
44.4629 | 33.2754 | 30.33603 | 29.47624 | 2.939371 | 0.4298947
44.4729 | 33.2052 | 30.31651 | 29.45758 | 2.888695 | 0.4294639
44.4829 | 33.1649 | 30.29698 | 29.4389 | 2.867924 | 0.4290382
44.4929 | 33.094 | 30.27744 | 29.42021 | 2.816559 | 0.4286176
44.5029 | 33.0483 | 30.2579 | 29.4015 | 2.7904 | 0.428202
44.51289 | 32.9829 | 30.23837 | 29.38279 | 2.744526 | 0.4277919
44.52289 | 32.9156 | 30.21882 | 29.36405 | 2.696777 | 0.4273864
44.53289 | 32.8709 | 30.19927 | 29.34529 | 2.671634 | 0.4269858
44.54289 | 32.8111 | 30.1797 | 29.32652 | 2.631397 | 0.4265903
44.55289 | 32.7552 | 30.16014 | 29.30774 | 2.595064 | 0.4261997
44.56288 | 32.7039 | 30.14058 | 29.28895 | 2.563318 | 0.4258144
44.57288 | 32.6433 | 30.121 | 29.27014 | 2.522296 | 0.4254336
44.58288 | 32.6024 | 30.10142 | 29.2513 | 2.50098 | 0.4250578
44.59288 | 32.5326 | 30.08183 | 29.23246 | 2.450769 | 0.4246869
44.60288 | 32.4724 | 30.06224 | 29.2136 | 2.410163 | 0.4243208
44.61288 | 32.4299 | 30.04264 | 29.19472 | 2.387263 | 0.4239596
44.62287 | 32.3653 | 30.02305 | 29.17584 | 2.342248 | 0.4236036
44.63287 | 32.2985 | 30.00344 | 29.15694 | 2.295058 | 0.4232521
44.64287 | 32.2459 | 29.98383 | 29.13802 | 2.262074 | 0.4229054
44.65287 | 32.2204 | 29.96421 | 29.11908 | 2.256194 | 0.4225635
44.66287 | 32.1304 | 29.94458 | 29.10013 | 2.18582 | 0.4222264
44.67286 | 32.0744 | 29.92497 | 29.08118 | 2.149431 | 0.4218944
44.68286 | 32.0423 | 29.90533 | 29.0622 | 2.136967 | 0.4215668
44.69286 | 31.9712 | 29.88569 | 29.0432 | 2.085508 | 0.4212439
44.70286 | 31.9126 | 29.86605 | 29.02419 | 2.046554 | 0.4209257
44.71286 | 31.8497 | 29.84639 | 29.00517 | 2.003305 | 0.4206123
44.72286 | 31.8129 | 29.82674 | 28.98613 | 1.986161 | 0.4203035
44.73285 | 31.7443 | 29.8071 | 28.9671 | 1.937203 | 0.4199997
44.74285 | 31.6886 | 29.78743 | 28.94803 | 1.901169 | 0.4197003
44.75285 | 31.6405 | 29.76776 | 28.92895 | 1.87274 | 0.4194056
44.76285 | 31.5829 | 29.74808 | 28.90985 | 1.834816 | 0.4191154
44.77285 | 31.5083 | 29.7284 | 28.89074 | 1.779896 | 0.4188299
44.78284 | 31.4837 | 29.70874 | 28.87164 | 1.774962 | 0.4185492
44.79284 | 31.3951 | 29.68905 | 28.8525 | 1.706053 | 0.4182729
44.80284 | 31.3579 | 29.66935 | 28.83335 | 1.688548 | 0.4180011
44.81284 | 31.2864 | 29.64965 | 28.81418 | 1.636748 | 0.4177338
44.82284 | 31.2574 | 29.62995 | 28.795 | 1.627453 | 0.4174712
44.83283 | 31.1641 | 29.61026 | 28.77583 | 1.553842 | 0.4172133
44.84283 | 31.153 | 29.59054 | 28.75662 | 1.562457 | 0.4169597
44.85283 | 31.0694 | 29.57082 | 28.7374 | 1.498575 | 0.4167106
44.86283 | 31.0119 | 29.5511 | 28.71817 | 1.460799 | 0.416466
44.87283 | 30.9651 | 29.53137 | 28.69892 | 1.433727 | 0.4162258
44.88283 | 30.9342 | 29.51164 | 28.67966 | 1.42256 | 0.4159901
44.89282 | 30.8441 | 29.49192 | 28.6604 | 1.352177 | 0.4157592
44.90282 | 30.8142 | 29.47218 | 28.64112 | 1.342019 | 0.4155324
44.91282 | 30.772 | 29.45244 | 28.62182 | 1.319565 | 0.41531
44.92282 | 30.7094 | 29.43268 | 28.6025 | 1.276715 | 0.4150921
44.93282 | 30.631 | 29.41293 | 28.58317 | 1.21807 | 0.4148786
44.94281 | 30.6139 | 29.39319 | 28.56385 | 1.22071 | 0.4146696
44.95281 | 30.5831 | 29.37343 | 28.5445 | 1.209674 | 0.4144648
44.96281 | 30.4693 | 29.35366 | 28.52513 | 1.115642 | 0.4142644
44.97281 | 30.4473 | 29.33389 | 28.50575 | 1.113414 | 0.4140684
44.98281 | 30.4149 | 29.31411 | 28.48636 | 1.100791 | 0.4138767
44.99281 | 30.325 | 29.29433 | 28.46695 | 1.030672 | 0.4136893
45.0028 | 30.3072 | 29.27456 | 28.44755 | 1.032637 | 0.4135064
45.0128 | 30.2433 | 29.25477 | 28.42812 | 0.988526 | 0.4133277
45.0228 | 30.1996 | 29.23498 | 28.40867 | 0.9646194 | 0.4131532
45.0328 | 30.1308 | 29.21518 | 28.38922 | 0.9156167 | 0.4129831
45.0428 | 30.0975 | 29.19538 | 28.36975 | 0.9021182 | 0.4128172
45.05279 | 30.0424 | 29.1756 | 28.35028 | 0.8668037 | 0.4126558
45.06279 | 30.0041 | 29.15579 | 28.33079 | 0.8483132 | 0.4124984
45.07279 | 29.9358 | 29.13597 | 28.31128 | 0.7998265 | 0.4123454
45.08279 | 29.8751 | 29.11616 | 28.29176 | 0.7589439 | 0.4121964
45.09279 | 29.8431 | 29.09634 | 28.27223 | 0.746765 | 0.4120519
45.10279 | 29.7948 | 29.07651 | 28.25269 | 0.71829 | 0.4119114
45.11278 | 29.7071 | 29.0567 | 28.23315 | 0.6503989 | 0.4117754
45.12278 | 29.672 | 29.03687 | 28.21358 | 0.6351314 | 0.4116434
45.13278 | 29.6417 | 29.01703 | 28.194 | 0.6246677 | 0.4115156
45.14278 | 29.5518 | 28.99719 | 28.17441 | 0.5546076 | 0.4113919
45.15278 | 29.5102 | 28.97735 | 28.1548 | 0.5328513 | 0.4112724
45.16277 | 29.4755 | 28.95752 | 28.13521 | 0.5179785 | 0.4111573
45.17277 | 29.3994 | 28.93767 | 28.11558 | 0.4617292 | 0.4110462
45.18277 | 29.3388 | 28.91782 | 28.09594 | 0.4209837 | 0.4109391
45.19277 | 29.2833 | 28.89796 | 28.07629 | 0.3853413 | 0.4108363
45.20277 | 29.2687 | 28.8781 | 28.05662 | 0.3906025 | 0.4107376
45.21277 | 29.1647 | 28.85823 | 28.03695 | 0.3064672 | 0.410643
45.22276 | 29.1374 | 28.83838 | 28.01728 | 0.2990153 | 0.4105526
45.23276 | 29.0969 | 28.81851 | 27.99758 | 0.2783866 | 0.4104662
45.24276 | 29.0134 | 28.79864 | 27.97787 | 0.2147612 | 0.4103839
45.25276 | 28.9695 | 28.77876 | 27.95815 | 0.1907391 | 0.4103057
45.26276 | 28.923 | 28.75888 | 27.93842 | 0.1641202 | 0.4102316
45.27275 | 28.8773 | 28.73902 | 27.91869 | 0.1382845 | 0.4101617
45.28275 | 28.7959 | 28.71913 | 27.89894 | 0.07677187 | 0.4100957
45.29275 | 28.7549 | 28.69924 | 27.87917 | 0.05566227 | 0.4100338
45.30275 | 28.7136 | 28.67934 | 27.85939 | 0.0342557 | 0.409976
45.31275 | 28.6525 | 28.65945 | 27.8396 | -0.006947868 | 0.4099222
45.32275 | 28.5961 | 28.63955 | 27.8198 | -0.04344849 | 0.4098725
45.33274 | 28.5348 | 28.61967 | 27.80001 | -0.08486612 | 0.4098268
45.34274 | 28.516 | 28.59976 | 27.78019 | -0.08376101 | 0.4097851
45.35274 | 28.4425 | 28.57985 | 27.76036 | -0.1373531 | 0.4097475
45.36274 | 28.3727 | 28.55994 | 27.74051 | -0.1872424 | 0.4097139
45.37274 | 28.358 | 28.54003 | 27.72066 | -0.1820289 | 0.4096843
45.38273 | 28.2934 | 28.52013 | 27.70082 | -0.2267328 | 0.4096587
45.39273 | 28.2212 | 28.50021 | 27.68094 | -0.279014 | 0.4096371
45.40273 | 28.2025 | 28.48029 | 27.66105 | -0.2777928 | 0.4096195
45.41273 | 28.1664 | 28.46037 | 27.64116 | -0.293969 | 0.4096059
45.42273 | 28.0738 | 28.44044 | 27.62125 | -0.3666427 | 0.4095963
45.43273 | 28.0499 | 28.42051 | 27.60133 | -0.3706138 | 0.4095907
45.44272 | 28.0234 | 28.4006 | 27.58142 | -0.3772027 | 0.4095891
45.45272 | 27.9197 | 28.38067 | 27.56149 | -0.4609692 | 0.4095914
45.46272 | 27.9105 | 28.36073 | 27.54154 | -0.4502334 | 0.4095977
45.47272 | 27.8711 | 28.3408 | 27.52158 | -0.4696954 | 0.409608
45.48272 | 27.8076 | 28.32086 | 27.50161 | -0.5132552 | 0.4096223
45.49271 | 27.7514 | 28.30093 | 27.48165 | -0.5495327 | 0.4096405
45.50271 | 27.7282 | 28.28099 | 27.46166 | -0.5527882 | 0.4096626
45.51271 | 27.6817 | 28.26104 | 27.44166 | -0.5793418 | 0.4096888
45.52271 | 27.6311 | 28.24109 | 27.42166 | -0.6099932 | 0.4097188
45.53271 | 27.5729 | 28.22114 | 27.40164 | -0.6482428 | 0.4097529
45.54271 | 27.5544 | 28.20119 | 27.38161 | -0.6467904 | 0.4097908
45.5527 | 27.5016 | 28.18126 | 27.36159 | -0.6796562 | 0.4098327
45.5627 | 27.4458 | 28.1613 | 27.34154 | -0.7155002 | 0.4098785
45.5727 | 27.4238 | 28.14134 | 27.32149 | -0.7175424 | 0.4099283
45.5827 | 27.4017 | 28.12138 | 27.30142 | -0.719683 | 0.4099821
45.5927 | 27.3065 | 28.10142 | 27.28134 | -0.794922 | 0.4100397
45.60269 | 27.2946 | 28.08148 | 27.26128 | -0.7868793 | 0.4101013
45.61269 | 27.2746 | 28.06152 | 27.24118 | -0.7869151 | 0.4101668
45.62269 | 27.1952 | 28.04155 | 27.22108 | -0.8463495 | 0.4102362
45.63269 | 27.1561 | 28.02158 | 27.20096 | -0.8654824 | 0.4103096
45.64269 | 27.1672 | 28.00161 | 27.18084 | -0.834414 | 0.4103869
45.65269 | 27.0931 | 27.98164 | 27.16071 | -0.8885442 | 0.4104682
45.66268 | 27.0387 | 27.96169 | 27.14059 | -0.9229931 | 0.4105532
45.67268 | 27.0522 | 27.94172 | 27.12044 | -0.8895209 | 0.4106423
45.68268 | 26.9805 | 27.92175 | 27.10028 | -0.9412475 | 0.4107353
45.69268 | 26.9164 | 27.90177 | 27.08011 | -0.9853731 | 0.4108322
45.70268 | 26.932 | 27.8818 | 27.05993 | -0.9497976 | 0.410933
45.71267 | 26.8674 | 27.86184 | 27.03977 | -0.9944411 | 0.4110377
45.72267 | 26.8305 | 27.84186 | 27.01957 | -1.011364 | 0.4111464
45.73267 | 26.8111 | 27.82189 | 26.99937 | -1.010785 | 0.411259
45.74267 | 26.7726 | 27.80191 | 26.97916 | -1.029306 | 0.4113755
45.75267 | 26.7258 | 27.78193 | 26.95893 | -1.056126 | 0.4114959
45.76267 | 26.6849 | 27.76195 | 26.93871 | -1.077046 | 0.4116202
45.77266 | 26.6607 | 27.74198 | 26.91849 | -1.081285 | 0.4117484
45.78266 | 26.627 | 27.722 | 26.89824 | -1.095003 | 0.4118806
45.79266 | 26.5444 | 27.70202 | 26.87799 | -1.157621 | 0.4120167
45.80266 | 26.5598 | 27.68204 | 26.85772 | -1.122238 | 0.4121568
45.81266 | 26.5186 | 27.66205 | 26.83745 | -1.143455 | 0.4123007
45.82265 | 26.4468 | 27.64209 | 26.81719 | -1.195291 | 0.4124485
45.83265 | 26.4483 | 27.62211 | 26.79691 | -1.173807 | 0.4126003
45.84265 | 26.4025 | 27.60212 | 26.77661 | -1.199623 | 0.412756
45.85265 | 26.3305 | 27.58214 | 26.75631 | -1.251639 | 0.4129157
45.86265 | 26.3112 | 27.56215 | 26.736 | -1.250955 | 0.4130793
45.87265 | 26.3041 | 27.54217 | 26.71568 | -1.23807 | 0.4132468
45.88264 | 26.2085 | 27.52221 | 26.69537 | -1.313706 | 0.4134181
45.89264 | 26.2067 | 27.50222 | 26.67503 | -1.295522 | 0.4135935
45.90264 | 26.1745 | 27.48224 | 26.65469 | -1.307738 | 0.4137729
45.91264 | 26.103 | 27.46225 | 26.63434 | -1.359254 | 0.4139562
45.92264 | 26.0829 | 27.44227 | 26.61398 | -1.35937 | 0.4141434
45.93263 | 26.0321 | 27.42231 | 26.59364 | -1.390207 | 0.4143344
45.94263 | 26.0019 | 27.40232 | 26.57326 | -1.400424 | 0.4145296
45.95263 | 25.9347 | 27.38234 | 26.55288 | -1.447641 | 0.4147287
45.96263 | 25.9069 | 27.36236 | 26.5325 | -1.455459 | 0.4149317
45.97263 | 25.8667 | 27.34238 | 26.5121 | -1.475678 | 0.4151387
45.98263 | 25.8348 | 27.3224 | 26.4917 | -1.487597 | 0.4153497
45.99262 | 25.7634 | 27.30244 | 26.47131 | -1.539037 | 0.4155645
46.00262 | 25.742 | 27.28246 | 26.45089 | -1.540458 | 0.4157834
46.01262 | 25.6928 | 27.26248 | 26.43047 | -1.56968 | 0.4160063
46.02262 | 25.6409 | 27.2425 | 26.41004 | -1.601602 | 0.4162331
46.03262 | 25.6145 | 27.22253 | 26.3896 | -1.608026 | 0.416464
46.04261 | 25.5596 | 27.20257 | 26.36917 | -1.64297 | 0.4166986
46.05261 | 25.5052 | 27.1826 | 26.34872 | -1.677396 | 0.4169375
46.06261 | 25.4872 | 27.16262 | 26.32826 | -1.675423 | 0.4171803
46.07261 | 25.4277 | 27.14265 | 26.3078 | -1.714951 | 0.4174272
46.08261 | 25.3895 | 27.12268 | 26.28732 | -1.73318 | 0.4176781
46.09261 | 25.354 | 27.10271 | 26.26684 | -1.748711 | 0.4179329
46.1026 | 25.315 | 27.08276 | 26.24638 | -1.767763 | 0.4181916
46.1126 | 25.2322 | 27.0628 | 26.22589 | -1.830596 | 0.4184545
46.1226 | 25.2313 | 27.04283 | 26.20539 | -1.811531 | 0.4187214
46.1326 | 25.1719 | 27.02287 | 26.18488 | -1.850968 | 0.4189924
46.1426 | 25.1111 | 27.00291 | 26.16437 | -1.891807 | 0.4192675
46.15259 | 25.0869 | 26.98297 | 26.14387 | -1.896067 | 0.4195462
46.16259 | 25.052 | 26.96301 | 26.12335 | -1.911009 | 0.4198294
46.17259 | 24.987 | 26.94305 | 26.10282 | -1.956054 | 0.4201166
46.18259 | 24.9581 | 26.9231 | 26.08228 | -1.965 | 0.4204079
46.19259 | 24.9227 | 26.90315 | 26.06174 | -1.980448 | 0.4207032
46.20259 | 24.8546 | 26.8832 | 26.04119 | -2.028598 | 0.4210027
46.21258 | 24.818 | 26.86327 | 26.02066 | -2.045271 | 0.4213059
46.22258 | 24.7835 | 26.84333 | 26.0001 | -2.059826 | 0.4216135
46.23258 | 24.7238 | 26.82338 | 25.97953 | -2.099583 | 0.4219252
46.24258 | 24.7089 | 26.80344 | 25.95896 | -2.094542 | 0.4222411
46.25258 | 24.6627 | 26.7835 | 25.93838 | -2.120804 | 0.422561
46.26257 | 24.5733 | 26.76359 | 25.91782 | -2.190289 | 0.4228848
46.27257 | 24.5979 | 26.74366 | 25.89723 | -2.145756 | 0.423213
46.28257 | 24.5177 | 26.72373 | 25.87664 | -2.206026 | 0.4235453
46.29257 | 24.4533 | 26.7038 | 25.85604 | -2.250499 | 0.4238818
46.30257 | 24.4489 | 26.68387 | 25.83543 | -2.234974 | 0.4242225
46.31257 | 24.3924 | 26.66395 | 25.81482 | -2.271553 | 0.4245673
46.32256 | 24.329 | 26.64405 | 25.79422 | -2.315054 | 0.424916
46.33256 | 24.3473 | 26.62414 | 25.7736 | -2.276839 | 0.4252692
46.34256 | 24.2474 | 26.60423 | 25.75297 | -2.356827 | 0.4256266
46.35256 | 24.2096 | 26.58432 | 25.73234 | -2.374718 | 0.4259881
46.36256 | 24.1764 | 26.56441 | 25.7117 | -2.388012 | 0.426354
46.37255 | 24.1305 | 26.54453 | 25.69108 | -2.414029 | 0.4267236
46.38255 | 24.0898 | 26.52463 | 25.67043 | -2.434831 | 0.4270979
46.39255 | 24.0494 | 26.50474 | 25.64978 | -2.455335 | 0.4274763
46.40255 | 24.0199 | 26.48484 | 25.62913 | -2.464944 | 0.4278591
46.41255 | 23.9545 | 26.46496 | 25.60846 | -2.510455 | 0.4282461
46.42255 | 23.9204 | 26.44507 | 25.5878 | -2.524671 | 0.4286373
46.43254 | 23.8819 | 26.42521 | 25.56715 | -2.54331 | 0.4290325
46.44254 | 23.8065 | 26.40533 | 25.54647 | -2.598834 | 0.4294323
46.45254 | 23.7958 | 26.38546 | 25.52579 | -2.589661 | 0.4298364
46.46254 | 23.747 | 26.36559 | 25.5051 | -2.618593 | 0.4302449
46.47254 | 23.669 | 26.34573 | 25.48441 | -2.676729 | 0.4306577
46.48253 | 23.6573 | 26.32589 | 25.46374 | -2.668588 | 0.4310744
46.49253 | 23.5963 | 26.30603 | 25.44304 | -2.709732 | 0.4314957
46.50253 | 23.5458 | 26.28618 | 25.42234 | -2.740381 | 0.4319216
46.51253 | 23.5155 | 26.26633 | 25.40163 | -2.750834 | 0.4323517
46.52253 | 23.432 | 26.24649 | 25.38092 | -2.814492 | 0.4327864
46.53253 | 23.4202 | 26.22665 | 25.3602 | -2.806454 | 0.4332252
46.54252 | 23.356 | 26.20684 | 25.3395 | -2.850841 | 0.4336682
46.55252 | 23.3082 | 26.18701 | 25.31878 | -2.878812 | 0.4341159
46.56252 | 23.2705 | 26.16719 | 25.29805 | -2.896689 | 0.4345681
46.57252 | 23.195 | 26.14737 | 25.27732 | -2.952371 | 0.4350247
46.58252 | 23.1841 | 26.12756 | 25.25659 | -2.943457 | 0.4354858
46.59251 | 23.1203 | 26.10777 | 25.23587 | -2.987469 | 0.4359509
46.60251 | 23.0619 | 26.08797 | 25.21512 | -3.026066 | 0.4364209
46.61251 | 23.0429 | 26.06817 | 25.19438 | -3.025268 | 0.4368954
46.62251 | 22.9585 | 26.04838 | 25.17363 | -3.089875 | 0.4373745
46.63251 | 22.9292 | 26.02859 | 25.15287 | -3.099388 | 0.437858
46.64251 | 22.9012 | 26.00881 | 25.13211 | -3.107607 | 0.4383461
46.6525 | 22.8126 | 25.98905 | 25.11137 | -3.176451 | 0.4388382
46.6625 | 22.8008 | 25.96928 | 25.09061 | -3.168481 | 0.4393354
46.6725 | 22.7353 | 25.94952 | 25.06984 | -3.214216 | 0.4398371
46.6825 | 22.7169 | 25.92976 | 25.04907 | -3.212858 | 0.4403434
46.6925 | 22.6676 | 25.91001 | 25.0283 | -3.242405 | 0.4408543
46.70249 | 22.6021 | 25.89028 | 25.00754 | -3.288178 | 0.4413693
46.71249 | 22.5741 | 25.87054 | 24.98676 | -3.296438 | 0.4418895
46.72249 | 22.5298 | 25.8508 | 24.96598 | -3.321004 | 0.4424143
46.73249 | 22.4942 | 25.83108 | 24.94519 | -3.336876 | 0.4429437
46.74249 | 22.452 | 25.81135 | 24.9244 | -3.359354 | 0.4434778
46.75249 | 22.4151 | 25.79164 | 24.90361 | -3.376539 | 0.4440167
46.76248 | 22.3615 | 25.77195 | 24.88283 | -3.410451 | 0.4445596
46.77248 | 22.3391 | 25.75225 | 24.86203 | -3.413149 | 0.4451079
46.78248 | 22.2802 | 25.73255 | 24.84123 | -3.452353 | 0.4456608
46.79248 | 22.2352 | 25.71287 | 24.82043 | -3.477665 | 0.4462185
46.80248 | 22.1919 | 25.69318 | 24.79962 | -3.501284 | 0.446781
46.81247 | 22.1791 | 25.67353 | 24.77883 | -3.494429 | 0.4473477
46.82247 | 22.0954 | 25.65386 | 24.75802 | -3.558462 | 0.4479197
46.83247 | 22.103 | 25.6342 | 24.73721 | -3.531201 | 0.4484966
46.84247 | 22.0337 | 25.61455 | 24.71639 | -3.580848 | 0.4490782
46.85247 | 22.0018 | 25.5949 | 24.69557 | -3.593103 | 0.4496648
46.86247 | 21.9554 | 25.57526 | 24.67475 | -3.619865 | 0.4502561
46.87246 | 21.8991 | 25.55565 | 24.65395 | -3.656554 | 0.4508518
46.88246 | 21.8797 | 25.53603 | 24.63312 | -3.656331 | 0.4514529
46.89246 | 21.8231 | 25.51642 | 24.6123 | -3.693315 | 0.452059
46.90246 | 21.7995 | 25.49681 | 24.59147 | -3.697308 | 0.45267
46.91246 | 21.7568 | 25.47721 | 24.57064 | -3.720408 | 0.4532859
46.92245 | 21.698 | 25.45764 | 24.54982 | -3.759636 | 0.4539062
46.93245 | 21.6851 | 25.43805 | 24.52899 | -3.752953 | 0.4545321
46.94245 | 21.6216 | 25.41848 | 24.50815 | -3.796877 | 0.4551629
46.95245 | 21.5878 | 25.39891 | 24.48731 | -3.81111 | 0.4557988
46.96245 | 21.5424 | 25.37935 | 24.46647 | -3.836951 | 0.4564397
46.97245 | 21.4985 | 25.3598 | 24.44563 | -3.861301 | 0.4570857
46.98244 | 21.5018 | 25.34028 | 24.42481 | -3.838478 | 0.4577361
46.99244 | 21.3914 | 25.32075 | 24.40396 | -3.929345 | 0.4583922
47.00244 | 21.3981 | 25.30122 | 24.38311 | -3.903121 | 0.4590534
47.01244 | 21.3527 | 25.2817 | 24.36227 | -3.929005 | 0.4597197
47.02244 | 21.3043 | 25.2622 | 24.34142 | -3.957898 | 0.4603912
47.03243 | 21.283 | 25.24272 | 24.32059 | -3.95972 | 0.4610672
47.04243 | 21.2207 | 25.22323 | 24.29973 | -4.002531 | 0.461749
47.05243 | 21.2164 | 25.20375 | 24.27888 | -3.987352 | 0.462436
47.06243 | 21.1609 | 25.18428 | 24.25802 | -4.023381 | 0.4631283
47.07243 | 21.1297 | 25.16482 | 24.23717 | -4.03512 | 0.4638258
47.08243 | 21.1026 | 25.14537 | 24.21631 | -4.042769 | 0.4645285
47.09242 | 21.0642 | 25.12595 | 24.19547 | -4.061746 | 0.4652358
47.10242 | 21.0323 | 25.10651 | 24.17462 | -4.074214 | 0.4659491
47.11242 | 20.9831 | 25.08709 | 24.15376 | -4.103992 | 0.4666677
47.12242 | 20.9667 | 25.06768 | 24.1329 | -4.100979 | 0.4673917
47.13242 | 20.9125 | 25.04828 | 24.11203 | -4.135776 | 0.468121
47.14241 | 20.8977 | 25.0289 | 24.09119 | -4.131203 | 0.4688549
47.15241 | 20.8728 | 25.00952 | 24.07033 | -4.136721 | 0.469595
47.16241 | 20.8176 | 24.99015 | 24.04947 | -4.172548 | 0.4703404
47.17241 | 20.8277 | 24.97079 | 24.0286 | -4.143086 | 0.4710914
47.18241 | 20.7488 | 24.95143 | 24.00774 | -4.202635 | 0.4718477
47.19241 | 20.7412 | 24.93209 | 23.98687 | -4.190894 | 0.4726096
47.2024 | 20.712 | 24.91278 | 23.96603 | -4.200783 | 0.4733761
47.2124 | 20.6745 | 24.89346 | 23.94517 | -4.218963 | 0.474149
47.2224 | 20.6609 | 24.87415 | 23.9243 | -4.213254 | 0.4749274
47.2324 | 20.6163 | 24.85486 | 23.90343 | -4.238556 | 0.4757113
47.2424 | 20.5924 | 24.83557 | 23.88257 | -4.243169 | 0.4765009
47.25239 | 20.5752 | 24.81631 | 23.86172 | -4.241113 | 0.4772951
47.26239 | 20.5281 | 24.79705 | 23.84086 | -4.268948 | 0.4780959
47.27239 | 20.5121 | 24.77779 | 23.81999 | -4.265695 | 0.4789023
47.28239 | 20.482 | 24.75855 | 23.79912 | -4.276553 | 0.4797144
47.29239 | 20.4493 | 24.73932 | 23.77826 | -4.290022 | 0.4805321
47.30239 | 20.4285 | 24.7201 | 23.75739 | -4.291604 | 0.4813555
47.31238 | 20.4047 | 24.70092 | 23.73655 | -4.296216 | 0.4821839
47.32238 | 20.363 | 24.68172 | 23.71568 | -4.31872 | 0.4830188
47.33238 | 20.3682 | 24.66254 | 23.69482 | -4.294337 | 0.4838595
47.34238 | 20.2996 | 24.64337 | 23.67395 | -4.343766 | 0.484706
47.35238 | 20.2981 | 24.62421 | 23.65309 | -4.326106 | 0.4855583
47.36237 | 20.2701 | 24.60508 | 23.63225 | -4.334978 | 0.4864156
47.37237 | 20.2302 | 24.58594 | 23.61138 | -4.355743 | 0.4872796
47.38237 | 20.2462 | 24.56682 | 23.59052 | -4.320621 | 0.4881495
47.39237 | 20.159 | 24.54771 | 23.56966 | -4.388711 | 0.4890252
47.40237 | 20.1805 | 24.52861 | 23.5488 | -4.348113 | 0.4899069
47.41237 | 20.1319 | 24.50953 | 23.52794 | -4.377629 | 0.4907945
47.42236 | 20.1001 | 24.49048 | 23.5071 | -4.390376 | 0.4916873
47.43236 | 20.0856 | 24.47142 | 23.48624 | -4.385817 | 0.4925868
47.44236 | 20.055 | 24.45237 | 23.46539 | -4.397371 | 0.4934924
47.45236 | 20.0246 | 24.43334 | 23.44453 | -4.408738 | 0.4944041
47.46236 | 20.0063 | 24.41432 | 23.42367 | -4.408018 | 0.4953217
47.47235 | 19.9703 | 24.39533 | 23.40284 | -4.42503 | 0.4962446
47.48235 | 19.9328 | 24.37634 | 23.38199 | -4.443537 | 0.4971744
47.49235 | 19.9267 | 24.35736 | 23.36114 | -4.430658 | 0.4981104
47.50235 | 19.8714 | 24.33839 | 23.34029 | -4.466991 | 0.4990525
47.51235 | 19.8944 | 24.31944 | 23.31944 | -4.425039 | 0.5000008
47.52235 | 19.8097 | 24.3005 | 23.29859 | -4.4908 | 0.5009552
47.53234 | 19.8082 | 24.28159 | 23.27776 | -4.473394 | 0.501915
47.54234 | 19.7737 | 24.26268 | 23.25692 | -4.488984 | 0.5028819
47.55234 | 19.7474 | 24.24379 | 23.23608 | -4.496387 | 0.503855
47.56234 | 19.7523 | 24.2249 | 23.21524 | -4.472604 | 0.5048344
47.57234 | 19.6693 | 24.20604 | 23.1944 | -4.536736 | 0.5058202
47.58233 | 19.6787 | 24.1872 | 23.17358 | -4.508501 | 0.5068112
47.59233 | 19.6372 | 24.16836 | 23.15274 | -4.531162 | 0.5078096
47.60233 | 19.626 | 24.14954 | 23.13191 | -4.523537 | 0.5088143
47.61233 | 19.582 | 24.13073 | 23.11108 | -4.548727 | 0.5098254
47.62233 | 19.5463 | 24.11193 | 23.09025 | -4.565631 | 0.5108429
47.63233 | 19.5212 | 24.09315 | 23.06942 | -4.571951 | 0.5118668
47.64232 | 19.5275 | 24.0744 | 23.04861 | -4.546904 | 0.5128961
47.65232 | 19.4572 | 24.05565 | 23.02779 | -4.598453 | 0.513933
47.66232 | 19.4758 | 24.03692 | 23.00696 | -4.561118 | 0.5149763
47.67232 | 19.4203 | 24.0182 | 22.98615 | -4.597897 | 0.5160261
47.68232 | 19.393 | 23.99949 | 22.96533 | -4.606492 | 0.5170825
47.69231 | 19.3874 | 23.98082 | 22.94453 | -4.593422 | 0.5181443
47.70231 | 19.3133 | 23.96215 | 22.92372 | -4.648848 | 0.5192137
47.71231 | 19.3465 | 23.94349 | 22.90291 | -4.59699 | 0.5202898
47.72231 | 19.2713 | 23.92485 | 22.8821 | -4.653547 | 0.5213725
47.73231 | 19.2745 | 23.90622 | 22.8613 | -4.63172 | 0.5224617
47.74231 | 19.2497 | 23.88761 | 22.84049 | -4.637909 | 0.5235577
47.7523 | 19.2146 | 23.86903 | 22.81971 | -4.654433 | 0.524659
47.7623 | 19.197 | 23.85045 | 22.79892 | -4.653454 | 0.5257684
47.7723 | 19.158 | 23.83189 | 22.77812 | -4.673892 | 0.5268844
47.7823 | 19.1392 | 23.81335 | 22.75733 | -4.674146 | 0.5280071
47.7923 | 19.1269 | 23.79482 | 22.73654 | -4.667916 | 0.5291365
47.80229 | 19.1003 | 23.77632 | 22.71578 | -4.676021 | 0.5302715
47.81229 | 19.0716 | 23.75782 | 22.69499 | -4.686224 | 0.5314146
47.82229 | 19.0505 | 23.73934 | 22.67422 | -4.688844 | 0.5325643
47.83229 | 19.0063 | 23.72088 | 22.65344 | -4.71458 | 0.533721
47.84229 | 19.0179 | 23.70243 | 22.63266 | -4.684533 | 0.5348843
47.85229 | 18.9662 | 23.684 | 22.61189 | -4.717804 | 0.5360547
47.86228 | 18.9909 | 23.66561 | 22.59115 | -4.674709 | 0.5372306
47.87228 | 18.9094 | 23.64721 | 22.57038 | -4.737814 | 0.5384146
47.88228 | 18.9398 | 23.62884 | 22.54962 | -4.689035 | 0.5396055
47.89228 | 18.8721 | 23.61047 | 22.52887 | -4.738374 | 0.5408033
47.90228 | 18.8876 | 23.59213 | 22.50811 | -4.70453 | 0.5420081
47.91227 | 18.855 | 23.57382 | 22.48738 | -4.718822 | 0.5432186
47.92227 | 18.8133 | 23.55551 | 22.46664 | -4.742213 | 0.5444372
47.93227 | 18.8318 | 23.53722 | 22.4459 | -4.705422 | 0.5456628
47.94227 | 18.7752 | 23.51895 | 22.42516 | -4.743748 | 0.5468955
47.95227 | 18.7733 | 23.50069 | 22.40442 | -4.727392 | 0.5481351
47.96227 | 18.7534 | 23.48245 | 22.38369 | -4.729054 | 0.5493817
47.97226 | 18.7138 | 23.46425 | 22.36298 | -4.750452 | 0.5506342
47.98226 | 18.7049 | 23.44605 | 22.34226 | -4.74115 | 0.5518949
47.99226 | 18.6962 | 23.42787 | 22.32154 | -4.731666 | 0.5531626
48.00226 | 18.6604 | 23.4097 | 22.30083 | -4.7493 | 0.5544374
48.01226 | 18.6638 | 23.39155 | 22.28011 | -4.727752 | 0.5557193
48.02225 | 18.5992 | 23.37344 | 22.25943 | -4.774241 | 0.557007
48.03225 | 18.6244 | 23.35533 | 22.23872 | -4.73093 | 0.558303
48.04225 | 18.5574 | 23.33724 | 22.21803 | -4.779838 | 0.5596062
48.05225 | 18.5906 | 23.31916 | 22.19733 | -4.728564 | 0.5609165
48.06225 | 18.5301 | 23.30111 | 22.17664 | -4.771008 | 0.5622339
48.07224 | 18.5361 | 23.28309 | 22.15598 | -4.74699 | 0.5635572
48.08224 | 18.5191 | 23.26507 | 22.13529 | -4.745972 | 0.5648888
48.09224 | 18.4891 | 23.24707 | 22.11462 | -4.757972 | 0.5662277
48.10224 | 18.4711 | 23.22909 | 22.09394 | -4.757992 | 0.5675736
48.11224 | 18.4477 | 23.21113 | 22.07328 | -4.763431 | 0.5689268
48.12224 | 18.4185 | 23.19319 | 22.05261 | -4.774688 | 0.5702871
48.13223 | 18.4338 | 23.17528 | 22.03198 | -4.741483 | 0.5716531
48.14223 | 18.3888 | 23.15738 | 22.01132 | -4.768579 | 0.5730278
48.15223 | 18.3977 | 23.13949 | 21.99067 | -4.741793 | 0.5744095
48.16223 | 18.3526 | 23.12163 | 21.97003 | -4.769028 | 0.5757986
48.17223 | 18.345 | 23.10378 | 21.94939 | -4.758781 | 0.5771946
48.18222 | 18.3284 | 23.08597 | 21.92878 | -4.757572 | 0.5785966
48.19222 | 18.3115 | 23.06816 | 21.90815 | -4.756664 | 0.5800071
48.20222 | 18.2944 | 23.05038 | 21.88753 | -4.755976 | 0.5814248
48.21222 | 18.2725 | 23.03261 | 21.86691 | -4.760107 | 0.5828496
48.22222 | 18.2685 | 23.01486 | 21.84629 | -4.746358 | 0.5842817
48.23222 | 18.2393 | 22.99713 | 21.82569 | -4.757828 | 0.5857209
48.24221 | 18.2231 | 22.97944 | 21.8051 | -4.756336 | 0.5871659
48.25221 | 18.2036 | 22.96175 | 21.78451 | -4.758146 | 0.5886195
48.26221 | 18.1886 | 22.94408 | 21.76392 | -4.755475 | 0.5900802
48.27221 | 18.177 | 22.92642 | 21.74333 | -4.749425 | 0.5915481
48.28221 | 18.1449 | 22.90879 | 21.72275 | -4.763894 | 0.5930232
48.2922 | 18.1389 | 22.8912 | 21.70219 | -4.752301 | 0.5945039
48.3022 | 18.0983 | 22.87361 | 21.68162 | -4.775309 | 0.5959932
48.3122 | 18.1077 | 22.85604 | 21.66106 | -4.748338 | 0.5974896
48.3222 | 18.0574 | 22.83849 | 21.6405 | -4.781087 | 0.5989932
48.3322 | 18.0705 | 22.82096 | 21.61995 | -4.750456 | 0.6005039
48.3422 | 18.0422 | 22.80345 | 21.5994 | -4.761245 | 0.6020217
48.35219 | 18.0062 | 22.78597 | 21.57888 | -4.779772 | 0.6035451
48.36219 | 18.0183 | 22.7685 | 21.55835 | -4.750201 | 0.605077
48.37219 | 17.9479 | 22.75105 | 21.53782 | -4.80315 | 0.606616
48.38219 | 17.9786 | 22.73362 | 21.51729 | -4.755019 | 0.6081621
48.39219 | 17.9263 | 22.71621 | 21.49678 | -4.789909 | 0.6097152
48.40218 | 17.9181 | 22.69884 | 21.47629 | -4.780735 | 0.6112735
48.41218 | 17.912 | 22.68147 | 21.45578 | -4.769465 | 0.6128406
48.42218 | 17.8697 | 22.66412 | 21.43529 | -4.794415 | 0.6144147
48.43218 | 17.871 | 22.64679 | 21.41479 | -4.775786 | 0.6159957
48.44218 | 17.8294 | 22.62948 | 21.39431 | -4.800076 | 0.6175837
48.45218 | 17.8278 | 22.61219 | 21.37383 | -4.784387 | 0.6191786
48.46217 | 17.7877 | 22.59494 | 21.35338 | -4.807236 | 0.6207788
48.47217 | 17.7924 | 22.57769 | 21.33291 | -4.785287 | 0.6223874
48.48217 | 17.7518 | 22.56046 | 21.31245 | -4.808659 | 0.624003
48.49217 | 17.7538 | 22.54325 | 21.292 | -4.789451 | 0.6256253
48.50217 | 17.7116 | 22.52606 | 21.27155 | -4.814463 | 0.6272545
48.51216 | 17.7232 | 22.50891 | 21.25114 | -4.785713 | 0.6288887
48.52216 | 17.6843 | 22.49177 | 21.2307 | -4.807466 | 0.6305314
48.53216 | 17.6688 | 22.47464 | 21.21028 | -4.805839 | 0.6321808
48.54216 | 17.6589 | 22.45753 | 21.18986 | -4.798632 | 0.6338368
48.55216 | 17.6371 | 22.44045 | 21.16945 | -4.803346 | 0.6354995
48.56216 | 17.6219 | 22.42338 | 21.14904 | -4.80148 | 0.6371688
48.57215 | 17.604 | 22.40635 | 21.12866 | -4.802351 | 0.6388431
48.58215 | 17.5803 | 22.38933 | 21.10827 | -4.809025 | 0.6405256
48.59215 | 17.5843 | 22.37232 | 21.08789 | -4.78802 | 0.6422146
48.60215 | 17.537 | 22.35533 | 21.06751 | -4.818334 | 0.6439101
48.61215 | 17.5543 | 22.33837 | 21.04715 | -4.784069 | 0.6456121
48.62214 | 17.4959 | 22.32144 | 21.0268 | -4.825541 | 0.6473188
48.63214 | 17.5407 | 22.30452 | 21.00645 | -4.763816 | 0.6490335
48.64214 | 17.4481 | 22.28761 | 20.9861 | -4.839512 | 0.6507546
48.65214 | 17.4937 | 22.27073 | 20.96576 | -4.777027 | 0.652482
48.66214 | 17.4306 | 22.25386 | 20.94543 | -4.823262 | 0.6542156
48.67214 | 17.4572 | 22.23702 | 20.92511 | -4.779818 | 0.6559555
48.68213 | 17.4191 | 22.22021 | 20.90481 | -4.80111 | 0.6576999
48.69213 | 17.4142 | 22.2034 | 20.8845 | -4.789205 | 0.659452
48.70213 | 17.3843 | 22.18662 | 20.8642 | -4.80232 | 0.6612103
48.71213 | 17.3849 | 22.16985 | 20.84391 | -4.784955 | 0.6629746
48.72213 | 17.3645 | 22.15311 | 20.82362 | -4.78861 | 0.664745
48.73212 | 17.3492 | 22.1364 | 20.80336 | -4.787201 | 0.6665195
48.74212 | 17.3587 | 22.1197 | 20.78309 | -4.760995 | 0.6683015
48.75212 | 17.3061 | 22.10301 | 20.76283 | -4.796909 | 0.6700896
48.76212 | 17.3399 | 22.08634 | 20.74258 | -4.746443 | 0.6718833
48.77212 | 17.2715 | 22.0697 | 20.72233 | -4.798197 | 0.6736832
48.78212 | 17.3043 | 22.05307 | 20.70209 | -4.748769 | 0.6754884
48.79211 | 17.2515 | 22.03648 | 20.68188 | -4.784978 | 0.6772975
48.80211 | 17.2851 | 22.01989 | 20.66166 | -4.73479 | 0.6791141
48.81211 | 17.2254 | 22.00332 | 20.64145 | -4.777921 | 0.6809361
48.82211 | 17.2618 | 21.98677 | 20.62124 | -4.724972 | 0.682764
48.83211 | 17.2033 | 21.97024 | 20.60105 | -4.766941 | 0.6845969
48.8421 | 17.2334 | 21.95375 | 20.58088 | -4.720347 | 0.6864337
48.8521 | 17.2004 | 21.93726 | 20.5607 | -4.736855 | 0.6882776
48.8621 | 17.1915 | 21.92078 | 20.54053 | -4.729283 | 0.6901267
48.8721 | 17.1975 | 21.90433 | 20.52037 | -4.706829 | 0.6919812
48.8821 | 17.1606 | 21.88789 | 20.50021 | -4.727295 | 0.6938408
48.8921 | 17.1997 | 21.87148 | 20.48007 | -4.671779 | 0.6957056
48.90209 | 17.1276 | 21.8551 | 20.45995 | -4.727499 | 0.6975736
48.91209 | 17.1853 | 21.83872 | 20.43982 | -4.653422 | 0.6994485
48.92209 | 17.1225 | 21.82236 | 20.41971 | -4.699863 | 0.7013283
48.93209 | 17.1675 | 21.80602 | 20.3996 | -4.638523 | 0.7032131
48.94209 | 17.0942 | 21.7897 | 20.3795 | -4.695501 | 0.7051028
48.95208 | 17.141 | 21.77341 | 20.35942 | -4.632415 | 0.7069954
48.96208 | 17.1093 | 21.75713 | 20.33934 | -4.64783 | 0.7088946
48.97208 | 17.1217 | 21.74086 | 20.31927 | -4.619164 | 0.7107985
48.98208 | 17.1052 | 21.72462 | 20.2992 | -4.619417 | 0.712707
48.99208 | 17.1182 | 21.70839 | 20.27915 | -4.590188 | 0.7146203
49.00208 | 17.1109 | 21.69218 | 20.2591 | -4.581277 | 0.7165379
49.01207 | 17.1044 | 21.676 | 20.23908 | -4.571601 | 0.7184582
49.02207 | 17.1156 | 21.65983 | 20.21906 | -4.544227 | 0.7203849
49.03207 | 17.0892 | 21.64367 | 20.19904 | -4.554471 | 0.7223159
49.04207 | 17.1377 | 21.62753 | 20.17903 | -4.489833 | 0.7242512
49.05207 | 17.0807 | 21.61141 | 20.15903 | -4.530713 | 0.7261908
49.06206 | 17.1203 | 21.59533 | 20.13906 | -4.475027 | 0.7281328
49.07206 | 17.1082 | 21.57924 | 20.11908 | -4.471043 | 0.7300808
49.08206 | 17.1147 | 21.56318 | 20.09911 | -4.448477 | 0.732033
49.09206 | 17.1229 | 21.54713 | 20.07915 | -4.424229 | 0.7339892
49.10206 | 17.1194 | 21.5311 | 20.0592 | -4.411699 | 0.7359495
49.11206 | 17.1149 | 21.51509 | 20.03926 | -4.400186 | 0.7379138
49.12205 | 17.1297 | 21.49911 | 20.01935 | -4.369407 | 0.73988
49.13205 | 17.1372 | 21.48313 | 19.99943 | -4.34593 | 0.7418521
49.14205 | 17.1301 | 21.46717 | 19.97951 | -4.337071 | 0.7438281
49.15205 | 17.1215 | 21.45123 | 19.95961 | -4.329729 | 0.7458079
49.16205 | 17.1571 | 21.4353 | 19.93972 | -4.278204 | 0.7477914
49.17204 | 17.1312 | 21.41941 | 19.91986 | -4.288214 | 0.7497767
49.18204 | 17.1724 | 21.40352 | 19.89999 | -4.231124 | 0.7517676
49.19204 | 17.1309 | 21.38765 | 19.88013 | -4.256752 | 0.7537622
49.20204 | 17.1866 | 21.3718 | 19.86028 | -4.185198 | 0.7557604
49.21204 | 17.1311 | 21.35596 | 19.84044 | -4.224861 | 0.7577622
49.22204 | 17.1862 | 21.34014 | 19.82061 | -4.153942 | 0.7597675
49.23203 | 17.1554 | 21.32436 | 19.80081 | -4.168955 | 0.7617744
49.24203 | 17.1762 | 21.30857 | 19.781 | -4.132371 | 0.7637868
49.25203 | 17.1771 | 21.2928 | 19.7612 | -4.115704 | 0.7658026
49.26203 | 17.1761 | 21.27705 | 19.74141 | -4.100954 | 0.7678219
49.27203 | 17.1844 | 21.26132 | 19.72163 | -4.076921 | 0.7698446
49.28202 | 17.1628 | 21.24562 | 19.70189 | -4.082822 | 0.7718686
49.29202 | 17.1704 | 21.22992 | 19.68213 | -4.059525 | 0.7738981
49.30202 | 17.1837 | 21.21424 | 19.66238 | -4.030545 | 0.7759309
49.31202 | 17.1565 | 21.19858 | 19.64265 | -4.042082 | 0.777967
49.32202 | 17.2041 | 21.18294 | 19.62292 | -3.978837 | 0.7800065
49.33202 | 17.1446 | 21.16731 | 19.60321 | -4.022709 | 0.7820492
49.34201 | 17.1872 | 21.15171 | 19.58353 | -3.964515 | 0.7840933
49.35201 | 17.1306 | 21.13612 | 19.56384 | -4.005522 | 0.7861426
49.36201 | 17.1563 | 21.12055 | 19.54416 | -3.964247 | 0.7881953
49.37201 | 17.1269 | 21.10499 | 19.52449 | -3.97809 | 0.7902513
49.38201 | 17.1348 | 21.08945 | 19.50483 | -3.95465 | 0.7923106
49.392 | 17.1272 | 21.07394 | 19.4852 | -3.946744 | 0.794371
49.402 | 17.0986 | 21.05844 | 19.46557 | -3.959839 | 0.7964369
49.412 | 17.1016 | 21.04295 | 19.44594 | -3.941353 | 0.7985061
49.422 | 17.0713 | 21.02748 | 19.42633 | -3.956185 | 0.8005785
49.432 | 17.0407 | 21.01203 | 19.40673 | -3.971335 | 0.8026543
49.442 | 17.0553 | 20.9966 | 19.38714 | -3.941302 | 0.8047334
49.45199 | 16.998 | 20.9812 | 19.36758 | -3.983204 | 0.8068139
49.46199 | 17.0289 | 20.96581 | 19.34801 | -3.936908 | 0.8088998
49.47199 | 16.9451 | 20.95043 | 19.32845 | -4.005331 | 0.8109891
49.48199 | 16.9673 | 20.93507 | 19.30891 | -3.967772 | 0.8130819
49.49199 | 16.9072 | 20.91973 | 19.28938 | -4.012532 | 0.8151781
49.50198 | 16.9138 | 20.90443 | 19.26987 | -3.990626 | 0.8172758
49.51198 | 16.8776 | 20.88912 | 19.25036 | -4.011523 | 0.8193791
49.52198 | 16.8401 | 20.87384 | 19.23087 | -4.033739 | 0.8214859
49.53198 | 16.8168 | 20.85857 | 19.21138 | -4.041774 | 0.8235963
49.54198 | 16.7745 | 20.84333 | 19.19191 | -4.068829 | 0.8257105
49.55198 | 16.7408 | 20.8281 | 19.17245 | -4.087302 | 0.8278283
49.56197 | 16.7444 | 20.81291 | 19.15302 | -4.068511 | 0.8299478
49.57197 | 16.6638 | 20.79772 | 19.13358 | -4.133924 | 0.8320732
49.58197 | 16.7089 | 20.78256 | 19.11415 | -4.073656 | 0.8342025
49.59197 | 16.5741 | 20.76741 | 19.09474 | -4.193309 | 0.8363357
49.60197 | 16.5979 | 20.75228 | 19.07534 | -4.154382 | 0.8384728
49.61196 | 16.5646 | 20.73719 | 19.05597 | -4.17259 | 0.8406119
49.62196 | 16.5076 | 20.7221 | 19.03659 | -4.214504 | 0.8427572
49.63196 | 16.5151 | 20.70704 | 19.01722 | -4.191938 | 0.8449068
49.64196 | 16.4341 | 20.69199 | 18.99787 | -4.257893 | 0.8470605
49.65196 | 16.4279 | 20.67697 | 18.97853 | -4.249069 | 0.8492187
49.66196 | 16.4016 | 20.66197 | 18.9592 | -4.260367 | 0.8513811
49.67195 | 16.3468 | 20.647 | 18.93991 | -4.300201 | 0.853546
49.68195 | 16.3646 | 20.63204 | 18.92061 | -4.267441 | 0.8557177
49.69195 | 16.2847 | 20.6171 | 18.90132 | -4.332404 | 0.8578939
49.70195 | 16.2537 | 20.60219 | 18.88204 | -4.348488 | 0.8600749
49.71195 | 16.269 | 20.5873 | 18.86277 | -4.318296 | 0.8622607
49.72194 | 16.1842 | 20.57244 | 18.84354 | -4.38824 | 0.8644494
49.73194 | 16.2291 | 20.55759 | 18.8243 | -4.328493 | 0.8666453
49.74194 | 16.1334 | 20.54277 | 18.80508 | -4.409368 | 0.8688462
49.75194 | 16.1346 | 20.52797 | 18.78586 | -4.393367 | 0.8710525
49.76194 | 16.11 | 20.51319 | 18.76666 | -4.40319 | 0.873264
49.77194 | 16.0814 | 20.49844 | 18.74747 | -4.417036 | 0.8754811
49.78193 | 16.0519 | 20.48372 | 18.72832 | -4.431822 | 0.8777014
49.79193 | 16.0602 | 20.46902 | 18.70916 | -4.408817 | 0.8799297
49.80193 | 15.9803 | 20.45434 | 18.69001 | -4.474036 | 0.8821638
49.81193 | 16.0157 | 20.43968 | 18.67087 | -4.423981 | 0.8844038
49.82193 | 15.9447 | 20.42505 | 18.65175 | -4.480351 | 0.8866498
49.83192 | 15.9686 | 20.41046 | 18.63266 | -4.441861 | 0.8888998
49.84192 | 15.951 | 20.39588 | 18.61357 | -4.444882 | 0.8911581
49.85192 | 15.8969 | 20.38133 | 18.59448 | -4.48443 | 0.8934231
49.86192 | 15.9272 | 20.3668 | 18.57541 | -4.439603 | 0.8956944
49.87192 | 15.854 | 20.3523 | 18.55636 | -4.498304 | 0.8979725
49.88192 | 15.8777 | 20.33783 | 18.53732 | -4.460132 | 0.9002573
49.89191 | 15.8624 | 20.3234 | 18.51831 | -4.461001 | 0.9025468
49.90191 | 15.8315 | 20.30898 | 18.49929 | -4.477484 | 0.9048456
49.91191 | 15.8293 | 20.29459 | 18.48029 | -4.465295 | 0.9071516
49.92191 | 15.8164 | 20.28023 | 18.4613 | -4.463834 | 0.909465
49.93191 | 15.7756 | 20.2659 | 18.44233 | -4.490301 | 0.9117859
49.9419 | 15.8003 | 20.25161 | 18.42339 | -4.451312 | 0.914112
49.9519 | 15.754 | 20.23734 | 18.40444 | -4.483338 | 0.9164483
49.9619 | 15.7604 | 20.22309 | 18.38551 | -4.462694 | 0.9187925
49.9719 | 15.75 | 20.20888 | 18.36659 | -4.458879 | 0.9211447
49.9819 | 15.7254 | 20.1947 | 18.34769 | -4.469295 | 0.9235052
49.9919 | 15.7369 | 20.18054 | 18.32879 | -4.443642 | 0.925874
50.00189 | 15.6906 | 20.16643 | 18.30994 | -4.475834 | 0.9282489
50.01189 | 15.7265 | 20.15234 | 18.29107 | -4.425843 | 0.9306349
50.02189 | 15.6616 | 20.13828 | 18.27222 | -4.476684 | 0.9330296
50.03189 | 15.6828 | 20.12426 | 18.25339 | -4.441456 | 0.9354334
50.04189 | 15.6543 | 20.11026 | 18.23457 | -4.455961 | 0.937846
50.05188 | 15.6436 | 20.09631 | 18.21578 | -4.452713 | 0.9402659
50.06188 | 15.6351 | 20.08238 | 18.19699 | -4.447285 | 0.9426975
50.07188 | 15.6238 | 20.06849 | 18.17821 | -4.444689 | 0.9451387
50.08188 | 15.6109 | 20.05463 | 18.15945 | -4.443728 | 0.9475898
50.09188 | 15.5905 | 20.0408 | 18.1407 | -4.450301 | 0.9500507
50.10188 | 15.5917 | 20.02701 | 18.12197 | -4.435309 | 0.9525218
50.11187 | 15.5561 | 20.01327 | 18.10326 | -4.457165 | 0.9550006
50.12187 | 15.5746 | 19.99954 | 18.08456 | -4.424943 | 0.9574923
50.13187 | 15.5235 | 19.98586 | 18.06587 | -4.462357 | 0.9599945
50.14187 | 15.558 | 19.97221 | 18.04719 | -4.414207 | 0.9625075
50.15187 | 15.5104 | 19.95859 | 18.02853 | -4.448193 | 0.9650314
50.16186 | 15.5088 | 19.94503 | 18.0099 | -4.43623 | 0.9675639
50.17186 | 15.5038 | 19.93149 | 17.99127 | -4.42769 | 0.9701101
50.18186 | 15.4767 | 19.91799 | 17.97265 | -4.441288 | 0.9726676
50.19186 | 15.4995 | 19.90452 | 17.95405 | -4.405024 | 0.9752367
50.20186 | 15.4494 | 19.8911 | 17.93546 | -4.441698 | 0.9778176
50.21186 | 15.4694 | 19.87771 | 17.91689 | -4.408311 | 0.9804103
50.22185 | 15.4319 | 19.86438 | 17.89835 | -4.432476 | 0.9830125
50.23185 | 15.4285 | 19.85107 | 17.87981 | -4.422567 | 0.9856295
50.24185 | 15.4365 | 19.8378 | 17.86128 | -4.401299 | 0.9882588
50.25185 | 15.404 | 19.82457 | 17.84277 | -4.42057 | 0.9909008
50.26185 | 15.4036 | 19.81138 | 17.82427 | -4.407782 | 0.9935554
50.27184 | 15.3871 | 19.79825 | 17.80581 | -4.411148 | 0.9962203
50.28184 | 15.3969 | 19.78514 | 17.78734 | -4.388242 | 0.9989008
50.29184 | 15.3523 | 19.77208 | 17.76889 | -4.419778 | 1.001594
50.30184 | 15.3819 | 19.75906 | 17.75045 | -4.377156 | 1.004302
50.31184 | 15.3553 | 19.74608 | 17.73203 | -4.390777 | 1.007022
50.32184 | 15.3429 | 19.73314 | 17.71363 | -4.39024 | 1.009756
50.33183 | 15.3554 | 19.72026 | 17.69526 | -4.364859 | 1.012502
50.34183 | 15.3177 | 19.70741 | 17.67688 | -4.389709 | 1.015264
50.35183 | 15.3405 | 19.6946 | 17.65852 | -4.354102 | 1.01804
50.36183 | 15.2954 | 19.68184 | 17.64018 | -4.38644 | 1.020831
50.37183 | 15.314 | 19.66912 | 17.62185 | -4.355123 | 1.023636
50.38182 | 15.3061 | 19.65646 | 17.60356 | -4.350363 | 1.026453
50.39182 | 15.2765 | 19.64384 | 17.58526 | -4.367336 | 1.029288
50.40182 | 15.3049 | 19.63125 | 17.56698 | -4.326355 | 1.032137
50.41182 | 15.2625 | 19.61872 | 17.54872 | -4.35622 | 1.035002
50.42182 | 15.2864 | 19.60623 | 17.53047 | -4.319831 | 1.037882
50.43182 | 15.2396 | 19.59379 | 17.51223 | -4.354189 | 1.040778
50.44181 | 15.2483 | 19.58141 | 17.49403 | -4.333106 | 1.043686
50.45181 | 15.2468 | 19.56906 | 17.47583 | -4.322259 | 1.046613
50.46181 | 15.2261 | 19.55676 | 17.45765 | -4.330659 | 1.049556
50.47181 | 15.245 | 19.54451 | 17.43948 | -4.299508 | 1.052514
50.48181 | 15.2083 | 19.53231 | 17.42133 | -4.324005 | 1.055489
50.4918 | 15.2103 | 19.52016 | 17.40321 | -4.309863 | 1.058478
50.5018 | 15.2056 | 19.50806 | 17.38509 | -4.302458 | 1.061486
50.5118 | 15.1933 | 19.496 | 17.36698 | -4.302703 | 1.06451
50.5218 | 15.1929 | 19.484 | 17.34889 | -4.291098 | 1.067552
50.5318 | 15.1741 | 19.47204 | 17.33082 | -4.297943 | 1.07061
50.5418 | 15.18 | 19.46014 | 17.31277 | -4.280139 | 1.073686
50.55179 | 15.1566 | 19.4483 | 17.29475 | -4.291697 | 1.076776
50.56179 | 15.1589 | 19.4365 | 17.27672 | -4.277595 | 1.079886
50.57179 | 15.1499 | 19.42474 | 17.25872 | -4.274845 | 1.083014
50.58179 | 15.1296 | 19.41305 | 17.24073 | -4.283446 | 1.08616
50.59179 | 15.135 | 19.4014 | 17.22275 | -4.2664 | 1.089323
50.60178 | 15.1172 | 19.38982 | 17.20481 | -4.272618 | 1.092502
50.61178 | 15.1081 | 19.37828 | 17.18687 | -4.270177 | 1.095701
50.62178 | 15.1075 | 19.36679 | 17.16895 | -4.25929 | 1.098919
50.63178 | 15.1045 | 19.35536 | 17.15104 | -4.250856 | 1.102156
50.64178 | 15.0991 | 19.34398 | 17.13315 | -4.244876 | 1.105411
50.65178 | 15.074 | 19.33265 | 17.11528 | -4.258651 | 1.108685
50.66177 | 15.0849 | 19.32139 | 17.09744 | -4.236491 | 1.111974
50.67177 | 15.066 | 19.31018 | 17.0796 | -4.244175 | 1.115286
50.68177 | 15.0623 | 19.29901 | 17.06178 | -4.236714 | 1.118616
50.69177 | 15.0587 | 19.28791 | 17.04398 | -4.229209 | 1.121966
50.70177 | 15.0307 | 19.27686 | 17.02619 | -4.246159 | 1.125336
50.71176 | 15.0425 | 19.26588 | 17.00843 | -4.223376 | 1.128721
50.72176 | 15.017 | 19.25494 | 16.99068 | -4.237939 | 1.13213
50.73176 | 15.0284 | 19.24406 | 16.97294 | -4.215659 | 1.135558
50.74176 | 15.0229 | 19.23324 | 16.95522 | -4.210336 | 1.139007
50.75176 | 14.9854 | 19.22247 | 16.93752 | -4.23707 | 1.142475
50.76176 | 14.9972 | 19.21176 | 16.91983 | -4.214562 | 1.145964
50.77175 | 14.9798 | 19.20112 | 16.90218 | -4.221322 | 1.14947
50.78175 | 14.9761 | 19.19053 | 16.88453 | -4.21443 | 1.152999
50.79175 | 14.9828 | 19.18 | 16.8669 | -4.197197 | 1.156549
50.80175 | 14.9399 | 19.16952 | 16.84928 | -4.229623 | 1.16012
50.81175 | 14.9549 | 19.15911 | 16.83168 | -4.204207 | 1.163712
50.82174 | 14.9479 | 19.14876 | 16.81412 | -4.200862 | 1.167321
50.83174 | 14.9273 | 19.13847 | 16.79656 | -4.211165 | 1.170955
50.84174 | 14.9382 | 19.12823 | 16.77901 | -4.190029 | 1.17461
50.85174 | 14.8972 | 19.11805 | 16.76148 | -4.220853 | 1.178286
50.86174 | 14.9098 | 19.10794 | 16.74397 | -4.198138 | 1.181984
50.87174 | 14.9112 | 19.09788 | 16.72648 | -4.186684 | 1.185704
50.88173 | 14.8757 | 19.0879 | 16.70902 | -4.212201 | 1.189441
50.89173 | 14.8879 | 19.07797 | 16.69156 | -4.19007 | 1.193204
50.90173 | 14.8718 | 19.0681 | 16.67412 | -4.1963 | 1.196989
50.91173 | 14.8544 | 19.05829 | 16.6567 | -4.203892 | 1.200797
50.92173 | 14.8675 | 19.04855 | 16.63929 | -4.181046 | 1.204626
50.93172 | 14.8316 | 19.03887 | 16.62193 | -4.207274 | 1.208474
50.94172 | 14.8526 | 19.02925 | 16.60456 | -4.176653 | 1.212348
50.95172 | 14.8333 | 19.0197 | 16.58721 | -4.186397 | 1.216245
50.96172 | 14.8307 | 19.0102 | 16.56987 | -4.179503 | 1.220165
50.97172 | 14.8243 | 19.00077 | 16.55256 | -4.176474 | 1.224107
50.98172 | 14.8208 | 18.99141 | 16.53526 | -4.170608 | 1.228072
50.99171 | 14.8177 | 18.98212 | 16.518 | -4.164416 | 1.232057
51.00171 | 14.8188 | 18.97288 | 16.50074 | -4.154079 | 1.236068
51.01171 | 14.7965 | 18.96371 | 16.4835 | -4.167207 | 1.240103
51.02171 | 14.8054 | 18.9546 | 16.46628 | -4.1492 | 1.244161
51.03171 | 14.7876 | 18.94556 | 16.44907 | -4.157958 | 1.248243
51.0417 | 14.8008 | 18.93659 | 16.4319 | -4.135791 | 1.252344
51.0517 | 14.7882 | 18.92768 | 16.41474 | -4.13948 | 1.256473
51.0617 | 14.7904 | 18.91884 | 16.39759 | -4.128436 | 1.260625
51.0717 | 14.7792 | 18.91006 | 16.38045 | -4.130858 | 1.264802
51.0817 | 14.7765 | 18.90135 | 16.36334 | -4.124847 | 1.269003
51.0917 | 14.772 | 18.8927 | 16.34625 | -4.120703 | 1.273228
51.10169 | 14.7679 | 18.88413 | 16.32919 | -4.116234 | 1.277473
51.11169 | 14.7633 | 18.87562 | 16.31213 | -4.112325 | 1.281747
51.12169 | 14.7692 | 18.86718 | 16.29509 | -4.097983 | 1.286046
51.13169 | 14.7517 | 18.85881 | 16.27807 | -4.107109 | 1.290369
51.14169 | 14.7547 | 18.8505 | 16.26107 | -4.095803 | 1.294716
51.15168 | 14.7528 | 18.84227 | 16.24411 | -4.089473 | 1.299084
51.16168 | 14.7401 | 18.8341 | 16.22714 | -4.094005 | 1.303481
51.17168 | 14.7399 | 18.826 | 16.2102 | -4.086105 | 1.307904
51.18168 | 14.7217 | 18.81797 | 16.19327 | -4.096274 | 1.312352
51.19168 | 14.7263 | 18.81001 | 16.17636 | -4.083713 | 1.316825
51.20168 | 14.7141 | 18.80212 | 16.15948 | -4.088022 | 1.321323
51.21167 | 14.7129 | 18.79431 | 16.14262 | -4.081409 | 1.325843
51.22167 | 14.7069 | 18.78656 | 16.12577 | -4.079658 | 1.330392
51.23167 | 14.6877 | 18.77888 | 16.10894 | -4.091177 | 1.334967
51.24167 | 14.694 | 18.77127 | 16.09213 | -4.077267 | 1.339568
51.25167 | 14.6695 | 18.76373 | 16.07534 | -4.094228 | 1.344195
51.26166 | 14.6762 | 18.75627 | 16.05858 | -4.080068 | 1.348844
51.27166 | 14.6622 | 18.74887 | 16.04183 | -4.086671 | 1.353523
51.28166 | 14.6593 | 18.74155 | 16.02509 | -4.082247 | 1.358228
51.29166 | 14.6558 | 18.73429 | 16.00838 | -4.078494 | 1.362959
51.30166 | 14.6389 | 18.72711 | 15.99168 | -4.088213 | 1.367717
51.31166 | 14.6296 | 18.72 | 15.975 | -4.090405 | 1.372502
51.32165 | 14.6293 | 18.71298 | 15.95836 | -4.083676 | 1.377308
51.33165 | 14.6144 | 18.70601 | 15.94172 | -4.091613 | 1.382145
51.34165 | 14.5971 | 18.69912 | 15.9251 | -4.102023 | 1.38701
51.35165 | 14.6107 | 18.69231 | 15.9085 | -4.081606 | 1.391901
51.36165 | 14.5856 | 18.68556 | 15.89192 | -4.099963 | 1.39682
51.37164 | 14.5855 | 18.6789 | 15.87538 | -4.093401 | 1.401761
51.38164 | 14.583 | 18.67231 | 15.85884 | -4.089305 | 1.406733
51.39164 | 14.5608 | 18.66578 | 15.84232 | -4.104984 | 1.411733
51.40164 | 14.5642 | 18.65934 | 15.82582 | -4.095137 | 1.41676
51.41164 | 14.5495 | 18.65297 | 15.80933 | -4.103465 | 1.421815
51.42163 | 14.5326 | 18.64667 | 15.79289 | -4.114074 | 1.426892
51.43163 | 14.5535 | 18.64045 | 15.77645 | -4.086952 | 1.432002
51.44163 | 14.5209 | 18.6343 | 15.76002 | -4.113404 | 1.43714
51.45163 | 14.5228 | 18.62823 | 15.74362 | -4.105433 | 1.442305
51.46163 | 14.5311 | 18.62224 | 15.72724 | -4.091136 | 1.447498
51.47163 | 14.5054 | 18.61632 | 15.71088 | -4.110916 | 1.452719
51.48162 | 14.5139 | 18.61048 | 15.69455 | -4.096578 | 1.457964
51.49162 | 14.5056 | 18.60471 | 15.67823 | -4.09911 | 1.463241
51.50162 | 14.4852 | 18.59902 | 15.66193 | -4.113818 | 1.468546
51.51162 | 14.4907 | 18.5934 | 15.64564 | -4.102703 | 1.47388
51.52162 | 14.4924 | 18.58786 | 15.62938 | -4.095464 | 1.479242
51.53161 | 14.4712 | 18.58241 | 15.61315 | -4.111208 | 1.484627
51.54161 | 14.4812 | 18.57702 | 15.59693 | -4.095824 | 1.490046
51.55161 | 14.4656 | 18.57172 | 15.58073 | -4.106116 | 1.495493
51.56161 | 14.4607 | 18.56649 | 15.56455 | -4.105787 | 1.500969
51.57161 | 14.4632 | 18.56133 | 15.54839 | -4.098134 | 1.506474
51.58161 | 14.4517 | 18.55626 | 15.53225 | -4.10456 | 1.512007
51.5916 | 14.4564 | 18.55127 | 15.51614 | -4.094869 | 1.517564
51.6016 | 14.4468 | 18.54635 | 15.50004 | -4.09955 | 1.523155
51.6116 | 14.4467 | 18.54151 | 15.48396 | -4.09481 | 1.528775
51.6216 | 14.4424 | 18.53675 | 15.4679 | -4.094347 | 1.534424
51.6316 | 14.435 | 18.53206 | 15.45186 | -4.097064 | 1.540101
51.64159 | 14.4314 | 18.52746 | 15.43586 | -4.096064 | 1.545803
51.65159 | 14.4365 | 18.52294 | 15.41986 | -4.086437 | 1.551538
51.66159 | 14.4167 | 18.51849 | 15.40388 | -4.101789 | 1.557303
51.67159 | 14.4227 | 18.51412 | 15.38793 | -4.09142 | 1.563097
51.68159 | 14.4122 | 18.50983 | 15.37199 | -4.09763 | 1.56892
51.69159 | 14.4189 | 18.50562 | 15.35607 | -4.086719 | 1.574772
51.70158 | 14.4098 | 18.50149 | 15.3402 | -4.091691 | 1.580648
51.71158 | 14.4093 | 18.49744 | 15.32432 | -4.088138 | 1.586559
51.72158 | 14.3956 | 18.49347 | 15.30847 | -4.097865 | 1.592499
51.73158 | 14.3957 | 18.48957 | 15.29264 | -4.093871 | 1.598468
51.74158 | 14.3992 | 18.48576 | 15.27682 | -4.086556 | 1.604466
51.75157 | 14.3937 | 18.48203 | 15.26105 | -4.088325 | 1.610488
51.76157 | 14.3904 | 18.47837 | 15.24528 | -4.087969 | 1.616545
51.77157 | 14.3767 | 18.47479 | 15.22953 | -4.098093 | 1.622631
51.78157 | 14.3885 | 18.4713 | 15.2138 | -4.082796 | 1.628747
51.79157 | 14.3921 | 18.46788 | 15.1981 | -4.075779 | 1.634892
51.80157 | 14.3712 | 18.46454 | 15.18241 | -4.093341 | 1.641066
51.81156 | 14.3843 | 18.46129 | 15.16676 | -4.076986 | 1.647263
51.82156 | 14.3782 | 18.45811 | 15.15112 | -4.079907 | 1.653495
51.83156 | 14.3655 | 18.45501 | 15.13549 | -4.089508 | 1.659757
51.84156 | 14.3725 | 18.45199 | 15.11989 | -4.079488 | 1.666047
51.85156 | 14.3773 | 18.44905 | 15.10431 | -4.071747 | 1.672367
51.86155 | 14.3585 | 18.44619 | 15.08877 | -4.087688 | 1.678709
51.87155 | 14.3738 | 18.44341 | 15.07323 | -4.069606 | 1.685087
51.88155 | 14.3727 | 18.4407 | 15.05772 | -4.068002 | 1.691493
51.89155 | 14.3596 | 18.43808 | 15.04222 | -4.078478 | 1.697928
51.90155 | 14.3645 | 18.43553 | 15.02675 | -4.071032 | 1.704393
51.91155 | 14.3639 | 18.43307 | 15.0113 | -4.069166 | 1.710885
51.92154 | 14.3616 | 18.43068 | 14.99588 | -4.069079 | 1.7174
51.93154 | 14.3614 | 18.42837 | 14.98047 | -4.06697 | 1.723949
51.94154 | 14.3555 | 18.42614 | 14.96508 | -4.070638 | 1.730528
51.95154 | 14.363 | 18.42398 | 14.94972 | -4.060985 | 1.737134
51.96154 | 14.3699 | 18.42191 | 14.93437 | -4.052009 | 1.743769
51.97153 | 14.3587 | 18.41991 | 14.91906 | -4.061214 | 1.750425
51.98153 | 14.3629 | 18.41799 | 14.90376 | -4.055094 | 1.757115
51.99153 | 14.3548 | 18.41615 | 14.88848 | -4.061351 | 1.763834
52.00153 | 14.3591 | 18.41438 | 14.87323 | -4.055285 | 1.77058
52.01153 | 14.3618 | 18.4127 | 14.85799 | -4.050896 | 1.777353
52.02153 | 14.3576 | 18.41108 | 14.84277 | -4.053483 | 1.784154
52.03152 | 14.3624 | 18.40955 | 14.8276 | -4.047148 | 1.790976
52.04152 | 14.3661 | 18.40809 | 14.81243 | -4.041987 | 1.797831
52.05152 | 14.355 | 18.4067 | 14.79728 | -4.051702 | 1.804713
52.06152 | 14.3676 | 18.40539 | 14.78215 | -4.037792 | 1.811621
52.07152 | 14.3517 | 18.40416 | 14.76704 | -4.052457 | 1.818557
52.08151 | 14.3719 | 18.403 | 14.75198 | -4.031098 | 1.825511
52.09151 | 14.3804 | 18.40191 | 14.73691 | -4.021511 | 1.832498
52.10151 | 14.3558 | 18.4009 | 14.72187 | -4.045098 | 1.839512
52.11151 | 14.3851 | 18.39996 | 14.70686 | -4.014858 | 1.846551
52.12151 | 14.3735 | 18.39909 | 14.69186 | -4.025591 | 1.853615
52.13151 | 14.3735 | 18.3983 | 14.67689 | -4.024796 | 1.860704
52.1415 | 14.3885 | 18.39757 | 14.66195 | -4.009075 | 1.867811
52.1515 | 14.3833 | 18.39692 | 14.64702 | -4.013623 | 1.87495
52.1615 | 14.3864 | 18.39634 | 14.63212 | -4.009942 | 1.882113
52.1715 | 14.4047 | 18.39583 | 14.61723 | -3.991132 | 1.8893
52.1815 | 14.3998 | 18.39539 | 14.60237 | -3.995591 | 1.896511
52.19149 | 14.3975 | 18.39502 | 14.58754 | -3.997521 | 1.903738
52.20149 | 14.4054 | 18.39472 | 14.57273 | -3.989318 | 1.910996
52.21149 | 14.4173 | 18.39448 | 14.55793 | -3.977182 | 1.918276
52.22149 | 14.4192 | 18.39431 | 14.54316 | -3.975115 | 1.925579
52.23149 | 14.4195 | 18.39421 | 14.52841 | -3.974714 | 1.932903
52.24149 | 14.4272 | 18.39418 | 14.51368 | -3.966978 | 1.94025
52.25148 | 14.4364 | 18.39421 | 14.49899 | -3.957808 | 1.94761
52.26148 | 14.4348 | 18.3943 | 14.4843 | -3.959502 | 1.954999
52.27148 | 14.4556 | 18.39446 | 14.46964 | -3.93886 | 1.962409
52.28148 | 14.4459 | 18.39468 | 14.455 | -3.948782 | 1.969839
52.29148 | 14.4697 | 18.39497 | 14.44039 | -3.925265 | 1.977288
52.30147 | 14.4695 | 18.39531 | 14.42581 | -3.925809 | 1.984749
52.31147 | 14.4729 | 18.39571 | 14.41124 | -3.922814 | 1.992237
52.32147 | 14.4789 | 18.39618 | 14.39669 | -3.91728 | 1.999744
52.33147 | 14.4832 | 18.3967 | 14.38217 | -3.913504 | 2.007269
52.34147 | 14.4903 | 18.39729 | 14.36766 | -3.906986 | 2.014811
52.35147 | 14.4962 | 18.39793 | 14.35318 | -3.901726 | 2.022371
52.36146 | 14.5008 | 18.39862 | 14.33874 | -3.897821 | 2.02994
52.37146 | 14.5064 | 18.39937 | 14.32431 | -3.892971 | 2.037532
52.38146 | 14.5171 | 18.40018 | 14.3099 | -3.883077 | 2.04514
52.39146 | 14.5042 | 18.40103 | 14.29551 | -3.896835 | 2.052764
52.40146 | 14.5361 | 18.40194 | 14.28114 | -3.865845 | 2.060402
52.41145 | 14.5278 | 18.40291 | 14.26681 | -3.875105 | 2.068046
52.42145 | 14.5303 | 18.40392 | 14.25249 | -3.873617 | 2.075712
52.43145 | 14.5462 | 18.40498 | 14.2382 | -3.858777 | 2.08339
52.44145 | 14.5435 | 18.40609 | 14.22392 | -3.862586 | 2.091082
52.45145 | 14.5439 | 18.40724 | 14.20967 | -3.863341 | 2.098785
52.46145 | 14.5574 | 18.40844 | 14.19544 | -3.851041 | 2.106499
52.47144 | 14.5623 | 18.40969 | 14.18125 | -3.847385 | 2.114216
52.48144 | 14.5559 | 18.41097 | 14.16707 | -3.855074 | 2.121951
52.49144 | 14.5555 | 18.4123 | 14.15291 | -3.856804 | 2.129695
52.50144 | 14.5782 | 18.41367 | 14.13878 | -3.835474 | 2.137448
52.51144 | 14.5711 | 18.41508 | 14.12467 | -3.843985 | 2.14521
52.52143 | 14.5807 | 18.41653 | 14.11059 | -3.835832 | 2.15297
52.53143 | 14.5766 | 18.41802 | 14.09653 | -3.841417 | 2.160746
52.54143 | 14.5775 | 18.41954 | 14.08248 | -3.842037 | 2.168527
52.55143 | 14.5848 | 18.42109 | 14.06846 | -3.836292 | 2.176314
52.56143 | 14.5993 | 18.42268 | 14.05447 | -3.82338 | 2.184106
52.57143 | 14.5961 | 18.4243 | 14.0405 | -3.828198 | 2.191901
52.58142 | 14.6107 | 18.42595 | 14.02656 | -3.815245 | 2.199693
52.59142 | 14.6058 | 18.42762 | 14.01263 | -3.821822 | 2.207494
52.60142 | 14.6087 | 18.42933 | 13.99873 | -3.820626 | 2.215297
52.61142 | 14.6169 | 18.43106 | 13.98485 | -3.814156 | 2.223101
52.62142 | 14.6234 | 18.43281 | 13.971 | -3.809409 | 2.230906
52.63141 | 14.6438 | 18.43458 | 13.95718 | -3.790783 | 2.238702
52.64141 | 14.6389 | 18.43638 | 13.94337 | -3.79748 | 2.246504
52.65141 | 14.6346 | 18.4382 | 13.92959 | -3.803595 | 2.254305
52.66141 | 14.6594 | 18.44003 | 13.91583 | -3.780629 | 2.262102
52.67141 | 14.6586 | 18.44188 | 13.90209 | -3.783278 | 2.269895
52.68141 | 14.6658 | 18.44374 | 13.88837 | -3.777943 | 2.277684
52.6914 | 14.6757 | 18.44562 | 13.8747 | -3.769918 | 2.28546
52.7014 | 14.6668 | 18.44751 | 13.86103 | -3.780706 | 2.293238
52.7114 | 14.6969 | 18.4494 | 13.84739 | -3.752503 | 2.301008
52.7214 | 14.7024 | 18.45131 | 13.83377 | -3.748908 | 2.30877
52.7314 | 14.7027 | 18.45322 | 13.82017 | -3.750519 | 2.316523
52.74139 | 14.7142 | 18.45513 | 13.80661 | -3.740933 | 2.324259
52.75139 | 14.719 | 18.45705 | 13.79307 | -3.73805 | 2.331992
52.76139 | 14.7348 | 18.45897 | 13.77954 | -3.724169 | 2.339713
52.77139 | 14.743 | 18.46089 | 13.76604 | -3.717886 | 2.347421
52.78139 | 14.7423 | 18.4628 | 13.75257 | -3.720501 | 2.355117
52.79139 | 14.7612 | 18.46471 | 13.73911 | -3.70351 | 2.362798
52.80138 | 14.7625 | 18.46661 | 13.7257 | -3.70411 | 2.370455
52.81138 | 14.764 | 18.4685 | 13.7123 | -3.704505 | 2.378105
52.82138 | 14.7896 | 18.47039 | 13.69892 | -3.680789 | 2.385737
52.83138 | 14.7828 | 18.47226 | 13.68556 | -3.689461 | 2.393351
52.84138 | 14.7984 | 18.47412 | 13.67223 | -3.675719 | 2.400947
52.85137 | 14.8001 | 18.47596 | 13.65893 | -3.67586 | 2.408514
52.86137 | 14.7984 | 18.47778 | 13.64565 | -3.679384 | 2.416069
52.87137 | 14.8205 | 18.47959 | 13.63239 | -3.659089 | 2.423601
52.88137 | 14.8135 | 18.48137 | 13.61915 | -3.667871 | 2.43111
52.89137 | 14.825 | 18.48313 | 13.60594 | -3.65813 | 2.438595
52.90137 | 14.8375 | 18.48486 | 13.59275 | -3.647363 | 2.446056
52.91136 | 14.8345 | 18.48657 | 13.5796 | -3.652067 | 2.453483
52.92136 | 14.8487 | 18.48824 | 13.56646 | -3.639543 | 2.46089
52.93136 | 14.8523 | 18.48989 | 13.55335 | -3.637587 | 2.46827
52.94136 | 14.8502 | 18.4915 | 13.54026 | -3.641298 | 2.47562
52.95136 | 14.8701 | 18.49307 | 13.52719 | -3.622973 | 2.482941
52.96135 | 14.8639 | 18.49461 | 13.51416 | -3.630708 | 2.490223
52.97135 | 14.8616 | 18.49611 | 13.50114 | -3.634506 | 2.497481
52.98135 | 14.8741 | 18.49756 | 13.48815 | -3.623462 | 2.504705
52.99135 | 14.8761 | 18.49897 | 13.47518 | -3.622874 | 2.511896
53.00135 | 14.8913 | 18.50034 | 13.46224 | -3.60904 | 2.519051
53.01135 | 14.8889 | 18.50166 | 13.44932 | -3.612759 | 2.526171
53.02134 | 14.888 | 18.50293 | 13.43644 | -3.614927 | 2.533246
53.03134 | 14.901 | 18.50414 | 13.42356 | -3.603144 | 2.54029
53.04134 | 14.9019 | 18.50531 | 13.41072 | -3.603407 | 2.547295
53.05134 | 14.9075 | 18.50641 | 13.3979 | -3.598914 | 2.554259
53.06134 | 14.9171 | 18.50746 | 13.3851 | -3.590363 | 2.561183
53.07133 | 14.9186 | 18.50845 | 13.37234 | -3.589851 | 2.568056
53.08133 | 14.9438 | 18.50938 | 13.35959 | -3.565578 | 2.574894
53.09133 | 14.9268 | 18.51024 | 13.34687 | -3.583442 | 2.581688
53.10133 | 14.9481 | 18.51104 | 13.33417 | -3.562939 | 2.588436
53.11133 | 14.954 | 18.51177 | 13.32149 | -3.557768 | 2.595137
53.12133 | 14.9606 | 18.51243 | 13.30884 | -3.551827 | 2.601791
53.13132 | 14.9599 | 18.51301 | 13.29623 | -3.553112 | 2.60839
53.14132 | 14.9704 | 18.51352 | 13.28363 | -3.543125 | 2.614947
53.15132 | 14.9783 | 18.51396 | 13.27106 | -3.535661 | 2.621453
53.16132 | 14.995 | 18.51432 | 13.25851 | -3.51932 | 2.627907
53.17132 | 14.9852 | 18.5146 | 13.24598 | -3.529398 | 2.634309
53.18131 | 15.0024 | 18.51479 | 13.23349 | -3.512394 | 2.640651
53.19131 | 15.0109 | 18.51491 | 13.22102 | -3.504007 | 2.646946
53.20131 | 15.0106 | 18.51493 | 13.20856 | -3.504333 | 2.653184
53.21131 | 15.0269 | 18.51487 | 13.19614 | -3.487971 | 2.659367
53.22131 | 15.0285 | 18.51472 | 13.18374 | -3.486219 | 2.665492
53.23131 | 15.0361 | 18.51448 | 13.17136 | -3.478376 | 2.671558
53.2413 | 15.0473 | 18.51414 | 13.15902 | -3.466839 | 2.677559
53.2513 | 15.0535 | 18.51371 | 13.14669 | -3.460207 | 2.683506
53.2613 | 15.0575 | 18.51318 | 13.13439 | -3.455677 | 2.689392
53.2713 | 15.0729 | 18.51255 | 13.12212 | -3.439647 | 2.695216
53.2813 | 15.0634 | 18.51182 | 13.10986 | -3.448417 | 2.700976
53.29129 | 15.0778 | 18.51098 | 13.09765 | -3.433185 | 2.706667
53.30129 | 15.0823 | 18.51005 | 13.08545 | -3.427746 | 2.712298
53.31129 | 15.0907 | 18.509 | 13.07327 | -3.418301 | 2.717864
53.32129 | 15.0954 | 18.50785 | 13.06112 | -3.412448 | 2.723363
53.33129 | 15.0925 | 18.50658 | 13.049 | -3.414085 | 2.728795
53.34129 | 15.1105 | 18.50521 | 13.03689 | -3.39471 | 2.734157
53.35128 | 15.1017 | 18.50372 | 13.02483 | -3.402023 | 2.739446
53.36128 | 15.1053 | 18.50212 | 13.01278 | -3.396819 | 2.744669
53.37128 | 15.1312 | 18.5004 | 13.00076 | -3.369198 | 2.749821
53.38128 | 15.1179 | 18.49856 | 12.98876 | -3.380658 | 2.754901
53.39128 | 15.1161 | 18.4966 | 12.97678 | -3.380499 | 2.759909
53.40127 | 15.1418 | 18.49452 | 12.96484 | -3.35272 | 2.764838
53.41127 | 15.1336 | 18.49232 | 12.95292 | -3.358715 | 2.769698
53.42127 | 15.1332 | 18.48999 | 12.94102 | -3.356786 | 2.774483
53.43127 | 15.1389 | 18.48753 | 12.92915 | -3.348631 | 2.779192
53.44127 | 15.1469 | 18.48495 | 12.9173 | -3.338047 | 2.783824
53.45127 | 15.1472 | 18.48223 | 12.90548 | -3.335035 | 2.788379
53.46126 | 15.133 | 18.47939 | 12.89369 | -3.346395 | 2.792852
53.47126 | 15.1469 | 18.47642 | 12.88192 | -3.329519 | 2.79725
53.48126 | 15.1566 | 18.47331 | 12.87017 | -3.31671 | 2.801568
53.49126 | 15.135 | 18.47007 | 12.85845 | -3.335066 | 2.805807
53.50126 | 15.1388 | 18.46669 | 12.84676 | -3.327885 | 2.809964
53.51125 | 15.1442 | 18.46317 | 12.8351 | -3.318971 | 2.814036
53.52125 | 15.1338 | 18.45951 | 12.82345 | -3.325714 | 2.81803
53.53125 | 15.1447 | 18.45572 | 12.81183 | -3.311018 | 2.821941
53.54125 | 15.1349 | 18.45178 | 12.80024 | -3.31688 | 2.825769
53.55125 | 15.1348 | 18.4477 | 12.78867 | -3.312899 | 2.829513
53.56125 | 15.1293 | 18.44348 | 12.77713 | -3.314175 | 2.833172
53.57124 | 15.1273 | 18.43911 | 12.76563 | -3.311811 | 2.836742
53.58124 | 15.1297 | 18.4346 | 12.75414 | -3.304897 | 2.840231
53.59124 | 15.1197 | 18.42994 | 12.74267 | -3.310236 | 2.843633
53.60124 | 15.1097 | 18.42513 | 12.73123 | -3.315428 | 2.846949
53.61124 | 15.1142 | 18.42017 | 12.71982 | -3.30597 | 2.850177
53.62123 | 15.1059 | 18.41507 | 12.70844 | -3.309168 | 2.853314
53.63123 | 15.0963 | 18.40981 | 12.69708 | -3.313511 | 2.856367
53.64123 | 15.0956 | 18.4044 | 12.68574 | -3.308802 | 2.859331
53.65123 | 15.0891 | 18.39884 | 12.67443 | -3.30974 | 2.862205
53.66123 | 15.0708 | 18.39313 | 12.66314 | -3.322325 | 2.864991
53.67123 | 15.0695 | 18.38726 | 12.65188 | -3.317757 | 2.867686
53.68122 | 15.0659 | 18.38124 | 12.64066 | -3.315341 | 2.870289
53.69122 | 15.0616 | 18.37506 | 12.62945 | -3.313462 | 2.872804
53.70122 | 15.0532 | 18.36873 | 12.61827 | -3.315528 | 2.875228
53.71122 | 15.0467 | 18.36224 | 12.60712 | -3.315537 | 2.877561
53.72122 | 15.0314 | 18.35559 | 12.59599 | -3.32419 | 2.879802
53.73121 | 15.0378 | 18.34879 | 12.58489 | -3.310991 | 2.881949
53.74121 | 15.0245 | 18.34183 | 12.57381 | -3.317327 | 2.884007
53.75121 | 15.0135 | 18.3347 | 12.56276 | -3.321205 | 2.885972
53.76121 | 14.9992 | 18.32742 | 12.55174 | -3.328223 | 2.887844
53.77121 | 15.0004 | 18.31998 | 12.54073 | -3.319582 | 2.889624
53.78121 | 14.9869 | 18.31238 | 12.52976 | -3.325481 | 2.891311
53.7912 | 14.9725 | 18.30463 | 12.51882 | -3.332127 | 2.892903
53.8012 | 14.965 | 18.29671 | 12.5079 | -3.331706 | 2.894403
53.8112 | 14.9559 | 18.28862 | 12.497 | -3.332723 | 2.89581
53.8212 | 14.9316 | 18.28038 | 12.48613 | -3.348779 | 2.897123
53.8312 | 14.9381 | 18.27197 | 12.47529 | -3.333874 | 2.898343
53.84119 | 14.9111 | 18.26342 | 12.46448 | -3.352316 | 2.899468
53.85119 | 14.8956 | 18.25469 | 12.45369 | -3.359088 | 2.9005
53.86119 | 14.9057 | 18.2458 | 12.44292 | -3.340099 | 2.901439
53.87119 | 14.8732 | 18.23675 | 12.43218 | -3.363547 | 2.902283
53.88119 | 14.8659 | 18.22753 | 12.42147 | -3.361634 | 2.903033
53.89119 | 14.862 | 18.21816 | 12.41078 | -3.35616 | 2.90369
53.90118 | 14.8336 | 18.20863 | 12.40013 | -3.375034 | 2.904252
53.91118 | 14.829 | 18.19894 | 12.38949 | -3.369936 | 2.904721
53.92118 | 14.7984 | 18.18908 | 12.37888 | -3.390677 | 2.905097
53.93118 | 14.7945 | 18.17906 | 12.3683 | -3.384557 | 2.905378
53.94118 | 14.7749 | 18.16888 | 12.35774 | -3.393976 | 2.905566
53.95117 | 14.757 | 18.15854 | 12.34722 | -3.401545 | 2.90566
53.96117 | 14.7464 | 18.14804 | 12.33672 | -3.401643 | 2.905661
53.97117 | 14.7251 | 18.13738 | 12.32624 | -3.41228 | 2.905569
53.98117 | 14.6963 | 18.12656 | 12.31579 | -3.430258 | 2.905384
53.99117 | 14.6915 | 18.11558 | 12.30536 | -3.424077 | 2.905106
54.00117 | 14.6828 | 18.10444 | 12.29497 | -3.421636 | 2.904735
54.01116 | 14.6563 | 18.09315 | 12.2846 | -3.436848 | 2.904272
54.02116 | 14.6432 | 18.08169 | 12.27426 | -3.43849 | 2.903717
54.03116 | 14.6263 | 18.07008 | 12.26394 | -3.443775 | 2.903069
54.04116 | 14.608 | 18.0583 | 12.25364 | -3.450303 | 2.90233
54.05116 | 14.599 | 18.04637 | 12.24338 | -3.447374 | 2.901499
54.06115 | 14.5703 | 18.0343 | 12.23315 | -3.464001 | 2.900578
54.07115 | 14.5616 | 18.02206 | 12.22293 | -3.460461 | 2.899565
54.08115 | 14.5433 | 18.00967 | 12.21274 | -3.466366 | 2.898461
54.09115 | 14.5238 | 17.99712 | 12.20258 | -3.473317 | 2.897268
54.10115 | 14.4994 | 17.98442 | 12.19245 | -3.485015 | 2.895984
54.11115 | 14.4881 | 17.97156 | 12.18234 | -3.48346 | 2.894611
54.12114 | 14.4732 | 17.95857 | 12.17227 | -3.485366 | 2.89315
54.13114 | 14.451 | 17.94541 | 12.16221 | -3.494409 | 2.891599
54.14114 | 14.4315 | 17.9321 | 12.15218 | -3.500601 | 2.88996
54.15114 | 14.4255 | 17.91864 | 12.14218 | -3.493144 | 2.888233
54.16114 | 14.4004 | 17.90504 | 12.1322 | -3.504639 | 2.886418
54.17113 | 14.3905 | 17.8913 | 12.12226 | -3.5008 | 2.884518
54.18113 | 14.3663 | 17.8774 | 12.11234 | -3.5111 | 2.88253
54.19113 | 14.3425 | 17.86336 | 12.10244 | -3.520855 | 2.880455
54.20113 | 14.3339 | 17.84917 | 12.09257 | -3.515265 | 2.878295
54.21113 | 14.3216 | 17.83483 | 12.08273 | -3.513232 | 2.87605
54.22113 | 14.3012 | 17.82036 | 12.07292 | -3.519156 | 2.87372
54.23112 | 14.2783 | 17.80575 | 12.06314 | -3.527454 | 2.871309
54.24112 | 14.2618 | 17.791 | 12.05337 | -3.529197 | 2.868812
54.25112 | 14.2454 | 17.7761 | 12.04364 | -3.530699 | 2.866232
54.26112 | 14.2283 | 17.76106 | 12.03393 | -3.532764 | 2.863569
54.27112 | 14.1944 | 17.74589 | 12.02424 | -3.551492 | 2.860824
54.28111 | 14.189 | 17.7306 | 12.0146 | -3.541599 | 2.858001
54.29111 | 14.1729 | 17.71516 | 12.00497 | -3.542256 | 2.855094
54.30111 | 14.1371 | 17.69958 | 11.99536 | -3.562479 | 2.852108
54.31111 | 14.1311 | 17.68387 | 11.98579 | -3.552771 | 2.849042
54.32111 | 14.1132 | 17.66803 | 11.97624 | -3.554831 | 2.845897
54.33111 | 14.0886 | 17.65206 | 11.96672 | -3.563462 | 2.842673
54.3411 | 14.0771 | 17.63598 | 11.95723 | -3.558881 | 2.839376
54.3511 | 14.0485 | 17.61976 | 11.94776 | -3.571256 | 2.835998
54.3611 | 14.0404 | 17.60341 | 11.93832 | -3.563006 | 2.832544
54.3711 | 14.0207 | 17.58693 | 11.9289 | -3.566231 | 2.829015
54.3811 | 13.9936 | 17.57033 | 11.91951 | -3.576733 | 2.82541
54.39109 | 13.9906 | 17.55363 | 11.91016 | -3.563031 | 2.821735
54.40109 | 13.9528 | 17.53679 | 11.90083 | -3.583991 | 2.817982
54.41109 | 13.9413 | 17.51983 | 11.89152 | -3.578532 | 2.814157
54.42109 | 13.9361 | 17.50276 | 11.88224 | -3.566656 | 2.81026
54.43109 | 13.8887 | 17.48556 | 11.87298 | -3.596864 | 2.806291
54.44109 | 13.8933 | 17.46826 | 11.86375 | -3.574957 | 2.802251
54.45108 | 13.8674 | 17.45086 | 11.85456 | -3.583455 | 2.798146
54.46108 | 13.8532 | 17.43332 | 11.84539 | -3.580124 | 2.793967
54.47108 | 13.8391 | 17.41568 | 11.83624 | -3.576583 | 2.78972
54.48108 | 13.8102 | 17.39793 | 11.82712 | -3.587732 | 2.785405
54.49108 | 13.8113 | 17.38008 | 11.81803 | -3.568775 | 2.781023
54.50107 | 13.7881 | 17.36213 | 11.80897 | -3.57403 | 2.776579
54.51107 | 13.7691 | 17.34406 | 11.79993 | -3.574964 | 2.772065
54.52107 | 13.7582 | 17.32589 | 11.79092 | -3.567694 | 2.767486
54.53107 | 13.7442 | 17.30762 | 11.78194 | -3.563424 | 2.762844
54.54107 | 13.7286 | 17.28926 | 11.77298 | -3.560656 | 2.758139
54.55107 | 13.7269 | 17.27079 | 11.76405 | -3.543888 | 2.75337
54.56106 | 13.6973 | 17.25224 | 11.75515 | -3.554943 | 2.748546
54.57106 | 13.6778 | 17.23359 | 11.74627 | -3.555786 | 2.743655
54.58106 | 13.6834 | 17.21483 | 11.73742 | -3.531435 | 2.738705
54.59106 | 13.6603 | 17.19599 | 11.7286 | -3.535692 | 2.733695
54.60106 | 13.6454 | 17.17706 | 11.71981 | -3.53166 | 2.728627
54.61105 | 13.6372 | 17.15806 | 11.71105 | -3.52086 | 2.723507
54.62105 | 13.6087 | 17.13895 | 11.7023 | -3.530253 | 2.718325
54.63105 | 13.6117 | 17.11976 | 11.69359 | -3.508061 | 2.713086
54.64105 | 13.5994 | 17.10049 | 11.6849 | -3.501086 | 2.707793
54.65105 | 13.5841 | 17.08113 | 11.67624 | -3.49703 | 2.702444
54.66105 | 13.5771 | 17.06169 | 11.66761 | -3.484593 | 2.697043
54.67104 | 13.5667 | 17.0422 | 11.65901 | -3.475497 | 2.691594
54.68104 | 13.5521 | 17.02261 | 11.65043 | -3.470506 | 2.686088
54.69104 | 13.5411 | 17.00294 | 11.64188 | -3.46184 | 2.680531
54.70104 | 13.5273 | 16.9832 | 11.63335 | -3.4559 | 2.674923
54.71104 | 13.5238 | 16.96339 | 11.62486 | -3.439588 | 2.669266
54.72103 | 13.5137 | 16.94353 | 11.61639 | -3.429827 | 2.663567
54.73103 | 13.4928 | 16.92358 | 11.60795 | -3.430777 | 2.657814
54.74103 | 13.4965 | 16.90356 | 11.59953 | -3.407061 | 2.652014
54.75103 | 13.4745 | 16.88348 | 11.59114 | -3.40898 | 2.646168
54.76103 | 13.4674 | 16.86333 | 11.58278 | -3.395935 | 2.640276
54.77102 | 13.4546 | 16.84315 | 11.57446 | -3.388549 | 2.634347
54.78102 | 13.4484 | 16.82288 | 11.56615 | -3.374483 | 2.628367
54.79102 | 13.4464 | 16.80256 | 11.55787 | -3.356158 | 2.622345
54.80102 | 13.4308 | 16.78218 | 11.54961 | -3.351377 | 2.616281
54.81102 | 13.4261 | 16.76174 | 11.54139 | -3.335642 | 2.610176
54.82102 | 13.4185 | 16.74125 | 11.53319 | -3.322752 | 2.604031
54.83101 | 13.4154 | 16.72073 | 11.52503 | -3.305332 | 2.597852
54.84101 | 13.4099 | 16.70014 | 11.51688 | -3.290241 | 2.591629
54.85101 | 13.4168 | 16.6795 | 11.50877 | -3.262702 | 2.585368
54.86101 | 13.398 | 16.65882 | 11.50068 | -3.260817 | 2.57907
54.87101 | 13.4012 | 16.63809 | 11.49261 | -3.236887 | 2.572736
54.881 | 13.3832 | 16.61733 | 11.48459 | -3.234134 | 2.566373
54.891 | 13.3924 | 16.59652 | 11.47658 | -3.204118 | 2.55997
54.901 | 13.3904 | 16.57566 | 11.4686 | -3.185263 | 2.553533
54.911 | 13.3943 | 16.55477 | 11.46065 | -3.16047 | 2.547063
54.921 | 13.3844 | 16.53384 | 11.45272 | -3.14944 | 2.540561
54.931 | 13.3803 | 16.51288 | 11.44482 | -3.132576 | 2.534028
54.94099 | 13.381 | 16.4919 | 11.43696 | -3.110898 | 2.527471
54.95099 | 13.3898 | 16.47087 | 11.42911 | -3.081068 | 2.520878
54.96099 | 13.3993 | 16.44981 | 11.4213 | -3.050508 | 2.514256
54.97099 | 13.3824 | 16.42872 | 11.41351 | -3.04632 | 2.507606
54.98099 | 13.3981 | 16.4076 | 11.40575 | -3.009505 | 2.50093
54.99098 | 13.3974 | 16.38649 | 11.39802 | -2.989086 | 2.494234
55.00098 | 13.4061 | 16.36532 | 11.39031 | -2.959221 | 2.487505
55.01098 | 13.4104 | 16.34414 | 11.38263 | -2.933736 | 2.480752
55.02098 | 13.4136 | 16.32293 | 11.37498 | -2.909329 | 2.473975
55.03098 | 13.4175 | 16.3017 | 11.36735 | -2.884204 | 2.467175
55.04098 | 13.4302 | 16.28046 | 11.35976 | -2.850262 | 2.460353
55.05097 | 13.4293 | 16.25923 | 11.35219 | -2.829926 | 2.453516
55.06097 | 13.4344 | 16.23795 | 11.34465 | -2.803554 | 2.446652
55.07097 | 13.4395 | 16.21667 | 11.33713 | -2.777169 | 2.439768
55.08097 | 13.4477 | 16.19537 | 11.32965 | -2.747674 | 2.432864
55.09097 | 13.4459 | 16.17407 | 11.32219 | -2.728169 | 2.425942
55.10096 | 13.4634 | 16.15278 | 11.31476 | -2.689379 | 2.41901
55.11096 | 13.4662 | 16.13146 | 11.30735 | -2.66526 | 2.412053
55.12096 | 13.4863 | 16.11014 | 11.29997 | -2.623836 | 2.405081
55.13096 | 13.4717 | 16.08881 | 11.29262 | -2.617109 | 2.398093
55.14096 | 13.4946 | 16.06748 | 11.2853 | -2.572881 | 2.39109
55.15096 | 13.4971 | 16.04615 | 11.278 | -2.549052 | 2.384074
55.16095 | 13.5082 | 16.02484 | 11.27074 | -2.516645 | 2.377051
55.17095 | 13.5163 | 16.00352 | 11.2635 | -2.48722 | 2.37001
55.18095 | 13.5197 | 15.9822 | 11.25629 | -2.462499 | 2.362956
55.19095 | 13.5238 | 15.96088 | 11.2491 | -2.437083 | 2.355892
55.20095 | 13.5403 | 15.93957 | 11.24194 | -2.399275 | 2.348817
55.21094 | 13.5415 | 15.9183 | 11.23482 | -2.376796 | 2.34174
55.22094 | 13.5403 | 15.89701 | 11.22771 | -2.356706 | 2.334647
55.23094 | 13.55 | 15.87573 | 11.22064 | -2.325728 | 2.327546
55.24094 | 13.5577 | 15.85446 | 11.21359 | -2.296762 | 2.320438
55.25094 | 13.5567 | 15.83321 | 11.20657 | -2.276511 | 2.313323
55.26094 | 13.5584 | 15.81197 | 11.19957 | -2.253575 | 2.306202
55.27093 | 13.5714 | 15.79078 | 11.19261 | -2.219377 | 2.299083
55.28093 | 13.5713 | 15.76958 | 11.18567 | -2.198276 | 2.291952
55.29093 | 13.5821 | 15.74839 | 11.17876 | -2.166295 | 2.284817
55.30093 | 13.5672 | 15.72723 | 11.17188 | -2.160034 | 2.277679
55.31093 | 13.5821 | 15.7061 | 11.16502 | -2.123996 | 2.270539
55.32092 | 13.5809 | 15.685 | 11.1582 | -2.104104 | 2.263404
55.33092 | 13.5801 | 15.66391 | 11.15139 | -2.083814 | 2.25626
55.34092 | 13.579 | 15.64285 | 11.14462 | -2.063851 | 2.249115
55.35092 | 13.5759 | 15.62182 | 11.13787 | -2.045915 | 2.241971
55.36092 | 13.5755 | 15.60081 | 11.13115 | -2.025308 | 2.234827
55.37092 | 13.5717 | 15.57983 | 11.12446 | -2.008131 | 2.227684
55.38091 | 13.5677 | 15.55891 | 11.11781 | -1.991207 | 2.220551
55.39091 | 13.5538 | 15.53799 | 11.11117 | -1.984193 | 2.213412
55.40091 | 13.5581 | 15.51711 | 11.10456 | -1.959014 | 2.206277
55.41091 | 13.5447 | 15.49627 | 11.09798 | -1.951569 | 2.199146
55.42091 | 13.5447 | 15.47546 | 11.09142 | -1.930761 | 2.192019
55.4309 | 13.5361 | 15.45471 | 11.0849 | -1.918611 | 2.184904
55.4409 | 13.5287 | 15.43398 | 11.0784 | -1.905278 | 2.177787
55.4509 | 13.5212 | 15.41329 | 11.07193 | -1.892085 | 2.170676
55.4609 | 13.5102 | 15.39263 | 11.06549 | -1.882433 | 2.163572
55.4709 | 13.4994 | 15.37202 | 11.05907 | -1.872623 | 2.156475
55.4809 | 13.4966 | 15.35146 | 11.05268 | -1.854855 | 2.149386
55.49089 | 13.4831 | 15.33095 | 11.04633 | -1.847852 | 2.142312
55.50089 | 13.468 | 15.31047 | 11.03999 | -1.842474 | 2.13524
55.51089 | 13.4686 | 15.29004 | 11.03369 | -1.821442 | 2.128177
55.52089 | 13.4367 | 15.26966 | 11.02741 | -1.832958 | 2.121124
55.53089 | 13.4388 | 15.24932 | 11.02116 | -1.810522 | 2.114082
55.54088 | 13.4239 | 15.22905 | 11.01494 | -1.805155 | 2.107057
55.55088 | 13.4 | 15.20882 | 11.00874 | -1.808819 | 2.100037
55.56088 | 13.3944 | 15.18863 | 11.00258 | -1.794233 | 2.093029
55.57088 | 13.3736 | 15.1685 | 10.99644 | -1.794901 | 2.086033
55.58088 | 13.3736 | 15.14842 | 10.99032 | -1.774822 | 2.07905
55.59088 | 13.3615 | 15.1284 | 10.98424 | -1.766898 | 2.072081
55.60087 | 13.3362 | 15.10845 | 10.97818 | -1.772248 | 2.065132
55.61087 | 13.3309 | 15.08853 | 10.97215 | -1.757635 | 2.058191
55.62087 | 13.3185 | 15.06868 | 10.96615 | -1.750179 | 2.051265
55.63087 | 13.3057 | 15.04888 | 10.96017 | -1.743181 | 2.044354
55.64087 | 13.2985 | 15.02914 | 10.95423 | -1.730643 | 2.037459
55.65086 | 13.2781 | 15.00948 | 10.94831 | -1.731384 | 2.030587
55.66086 | 13.2655 | 14.98987 | 10.94242 | -1.724366 | 2.023724
55.67086 | 13.2635 | 14.97031 | 10.93655 | -1.70681 | 2.016879
55.68086 | 13.2515 | 14.95082 | 10.93071 | -1.699315 | 2.010051
55.69086 | 13.2325 | 14.93138 | 10.9249 | -1.698884 | 2.00324
55.70086 | 13.2272 | 14.91202 | 10.91912 | -1.684818 | 1.996449
55.71085 | 13.2031 | 14.89274 | 10.91337 | -1.689636 | 1.989682
55.72085 | 13.2009 | 14.8735 | 10.90764 | -1.6726 | 1.982928
55.73085 | 13.2017 | 14.85433 | 10.90194 | -1.65263 | 1.976193
55.74085 | 13.1708 | 14.83523 | 10.89627 | -1.664427 | 1.969478
55.75085 | 13.1862 | 14.81619 | 10.89063 | -1.629993 | 1.962784
55.76084 | 13.1617 | 14.79725 | 10.88501 | -1.635545 | 1.956116
55.77084 | 13.1495 | 14.77835 | 10.87942 | -1.628849 | 1.949463
55.78084 | 13.1631 | 14.75952 | 10.87386 | -1.596422 | 1.942831
55.79084 | 13.136 | 14.74077 | 10.86833 | -1.604767 | 1.93622
55.80084 | 13.1394 | 14.72208 | 10.86282 | -1.582682 | 1.929632
55.81084 | 13.1313 | 14.70347 | 10.85734 | -1.572171 | 1.923066
55.82083 | 13.1163 | 14.68495 | 10.85189 | -1.56865 | 1.916529
55.83083 | 13.1272 | 14.66648 | 10.84647 | -1.539284 | 1.910008
55.84083 | 13.1033 | 14.64809 | 10.84107 | -1.544792 | 1.903511
55.85083 | 13.0983 | 14.62978 | 10.8357 | -1.531475 | 1.897038
55.86083 | 13.1026 | 14.61153 | 10.83036 | -1.508934 | 1.890588
55.87082 | 13.0889 | 14.59339 | 10.82505 | -1.504486 | 1.884169
55.88082 | 13.0744 | 14.5753 | 10.81976 | -1.500896 | 1.877767
55.89082 | 13.0833 | 14.55728 | 10.8145 | -1.473984 | 1.871391
55.90082 | 13.0713 | 14.53935 | 10.80927 | -1.468049 | 1.86504
55.91082 | 13.0782 | 14.52149 | 10.80407 | -1.443293 | 1.858714
55.92082 | 13.0683 | 14.50371 | 10.79889 | -1.435414 | 1.852413
55.93081 | 13.0595 | 14.48603 | 10.79374 | -1.426533 | 1.846144
55.94081 | 13.0773 | 14.46841 | 10.78862 | -1.391114 | 1.839896
55.95081 | 13.0576 | 14.45087 | 10.78353 | -1.393274 | 1.833673
55.96081 | 13.0554 | 14.43342 | 10.77846 | -1.378016 | 1.827477
55.97081 | 13.0696 | 14.41604 | 10.77342 | -1.346438 | 1.821308
55.9808 | 13.0588 | 14.39876 | 10.76841 | -1.339959 | 1.815172
55.9908 | 13.0598 | 14.38155 | 10.76343 | -1.321745 | 1.809057
56.0008 | 13.0594 | 14.36441 | 10.75847 | -1.305013 | 1.80297
56.0108 | 13.0543 | 14.34736 | 10.75354 | -1.293065 | 1.79691
56.0208 | 13.058 | 14.3304 | 10.74864 | -1.272399 | 1.790878
56.0308 | 13.0586 | 14.31352 | 10.74377 | -1.254917 | 1.784874
56.04079 | 13.0394 | 14.29674 | 10.73893 | -1.257335 | 1.778905
56.05079 | 13.0705 | 14.28002 | 10.73411 | -1.209521 | 1.772957
56.06079 | 13.0586 | 14.26339 | 10.72931 | -1.204792 | 1.767039
56.07079 | 13.0542 | 14.24685 | 10.72455 | -1.192649 | 1.761149
56.08079 | 13.0729 | 14.23039 | 10.71981 | -1.15749 | 1.755288
56.09078 | 13.0681 | 14.21403 | 10.71511 | -1.145934 | 1.749463
56.10078 | 13.0701 | 14.19775 | 10.71043 | -1.127647 | 1.74366
56.11078 | 13.0839 | 14.18155 | 10.70577 | -1.097647 | 1.737887
56.12078 | 13.0726 | 14.16543 | 10.70114 | -1.092833 | 1.732144
56.13078 | 13.0881 | 14.14941 | 10.69655 | -1.061306 | 1.726431
56.14078 | 13.0916 | 14.13347 | 10.69197 | -1.041867 | 1.720747
56.15077 | 13.0872 | 14.11763 | 10.68743 | -1.030431 | 1.715099
56.16077 | 13.1027 | 14.10187 | 10.68292 | -0.9991666 | 1.709475
56.17077 | 13.1181 | 14.08619 | 10.67843 | -0.9680905 | 1.703882
56.18077 | 13.0993 | 14.0706 | 10.67396 | -0.9713026 | 1.69832
56.19077 | 13.1192 | 14.0551 | 10.66953 | -0.9359033 | 1.692787
56.20076 | 13.1162 | 14.03971 | 10.66513 | -0.9235079 | 1.687291
56.21076 | 13.1298 | 14.02439 | 10.66075 | -0.8945862 | 1.68182
56.22076 | 13.1453 | 14.00915 | 10.65639 | -0.8638535 | 1.676381
56.23076 | 13.1565 | 13.99401 | 10.65207 | -0.8375103 | 1.670972
56.24076 | 13.1546 | 13.97896 | 10.64777 | -0.8243565 | 1.665594
56.25076 | 13.1758 | 13.96399 | 10.6435 | -0.7881925 | 1.660247
56.26075 | 13.1739 | 13.94913 | 10.63926 | -0.7752342 | 1.654937
56.27075 | 13.2021 | 13.93435 | 10.63504 | -0.7322499 | 1.649653
56.28075 | 13.1936 | 13.91966 | 10.63086 | -0.7260559 | 1.6444
56.29075 | 13.2132 | 13.90505 | 10.6267 | -0.6918521 | 1.639179
56.30075 | 13.2351 | 13.89054 | 10.62256 | -0.6554389 | 1.633989
56.31074 | 13.2254 | 13.87613 | 10.61846 | -0.6507304 | 1.628835
56.32074 | 13.2501 | 13.8618 | 10.61438 | -0.6116985 | 1.623709
56.33074 | 13.2614 | 13.84756 | 10.61033 | -0.5861571 | 1.618614
56.34074 | 13.2623 | 13.83341 | 10.60631 | -0.5711068 | 1.613551
56.35074 | 13.2647 | 13.81935 | 10.60231 | -0.5546476 | 1.60852
56.36074 | 13.2877 | 13.80538 | 10.59834 | -0.5176795 | 1.60352
56.37073 | 13.2908 | 13.79152 | 10.5944 | -0.500716 | 1.598558
56.38073 | 13.3036 | 13.77773 | 10.59049 | -0.4741303 | 1.593622
56.39073 | 13.3072 | 13.76404 | 10.5866 | -0.456836 | 1.588719
56.40073 | 13.3178 | 13.75043 | 10.58274 | -0.432633 | 1.583847
56.41073 | 13.3264 | 13.73692 | 10.57891 | -0.4105215 | 1.579008
56.42072 | 13.326 | 13.72352 | 10.5751 | -0.3975152 | 1.574206
56.43072 | 13.3416 | 13.71019 | 10.57133 | -0.3685866 | 1.56943
56.44072 | 13.3498 | 13.69695 | 10.56758 | -0.3471496 | 1.564687
56.45072 | 13.3479 | 13.6838 | 10.56385 | -0.3359043 | 1.559976
56.46072 | 13.3489 | 13.67075 | 10.56016 | -0.3218506 | 1.555298
56.47072 | 13.3495 | 13.65779 | 10.55649 | -0.3082885 | 1.550651
56.48071 | 13.359 | 13.64493 | 10.55285 | -0.2859308 | 1.546041
56.49071 | 13.3522 | 13.63215 | 10.54923 | -0.2799522 | 1.541459
56.50071 | 13.3565 | 13.61947 | 10.54565 | -0.2629651 | 1.53691
56.51071 | 13.3641 | 13.60687 | 10.54209 | -0.2427697 | 1.532392
56.52071 | 13.3542 | 13.59437 | 10.53855 | -0.2401665 | 1.527907
56.5307 | 13.3611 | 13.58197 | 10.53505 | -0.2208666 | 1.523458
56.5407 | 13.368 | 13.56965 | 10.53157 | -0.2016462 | 1.519037
56.5507 | 13.3646 | 13.55742 | 10.52812 | -0.1928173 | 1.514648
56.5607 | 13.367 | 13.54528 | 10.5247 | -0.17828 | 1.510291
56.5707 | 13.3608 | 13.53323 | 10.5213 | -0.1724343 | 1.505967
56.5807 | 13.367 | 13.52128 | 10.51793 | -0.1542801 | 1.501675
56.59069 | 13.3769 | 13.50943 | 10.51459 | -0.1325299 | 1.497419
56.60069 | 13.3614 | 13.49766 | 10.51128 | -0.1362585 | 1.493191
56.61069 | 13.3669 | 13.48598 | 10.50799 | -0.1190785 | 1.488995
56.62069 | 13.373 | 13.47439 | 10.50473 | -0.1013899 | 1.484831
56.63069 | 13.3661 | 13.46289 | 10.50149 | -0.09679235 | 1.480699
56.64068 | 13.3688 | 13.4515 | 10.49829 | -0.08269732 | 1.476603
56.65068 | 13.3598 | 13.44018 | 10.49511 | -0.08038184 | 1.472535
56.66068 | 13.3621 | 13.42896 | 10.49196 | -0.06685796 | 1.4685
56.67068 | 13.3639 | 13.41782 | 10.48883 | -0.05392471 | 1.464496
56.68068 | 13.3587 | 13.40678 | 10.48574 | -0.04808233 | 1.460524
56.69068 | 13.3594 | 13.39583 | 10.48266 | -0.03643078 | 1.456583
56.70067 | 13.3688 | 13.38498 | 10.47962 | -0.01618066 | 1.452679
56.71067 | 13.3626 | 13.37421 | 10.47661 | -0.0116103 | 1.448802
56.72067 | 13.357 | 13.36353 | 10.47362 | -0.006530523 | 1.444957
56.73067 | 13.365 | 13.35294 | 10.47065 | 0.01205882 | 1.441144
56.74067 | 13.3533 | 13.34244 | 10.46772 | 0.0108578 | 1.437362
56.75066 | 13.3602 | 13.33204 | 10.46481 | 0.02815636 | 1.433616
56.76066 | 13.3524 | 13.32172 | 10.46193 | 0.03067505 | 1.429897
56.77066 | 13.346 | 13.3115 | 10.45908 | 0.03450376 | 1.42621
56.78066 | 13.3488 | 13.30136 | 10.45625 | 0.04744271 | 1.422555
56.79066 | 13.3458 | 13.29131 | 10.45345 | 0.05449175 | 1.41893
56.80066 | 13.3505 | 13.28135 | 10.45067 | 0.06915114 | 1.415338
56.81065 | 13.3287 | 13.27149 | 10.44793 | 0.05721177 | 1.411779
56.82065 | 13.3255 | 13.26171 | 10.44521 | 0.06379229 | 1.408249
56.83065 | 13.3409 | 13.25202 | 10.44252 | 0.08888357 | 1.40475
56.84065 | 13.3331 | 13.24241 | 10.43985 | 0.09068571 | 1.401281
56.85065 | 13.3258 | 13.2329 | 10.43721 | 0.09289879 | 1.397844
56.86064 | 13.3315 | 13.22349 | 10.4346 | 0.108013 | 1.394442
56.87064 | 13.3241 | 13.21415 | 10.43202 | 0.1099485 | 1.391067
56.88064 | 13.3244 | 13.2049 | 10.42946 | 0.1194954 | 1.387722
56.89064 | 13.3338 | 13.19575 | 10.42693 | 0.1380538 | 1.384409
56.90064 | 13.3253 | 13.18668 | 10.42442 | 0.1386241 | 1.381126
56.91064 | 13.3207 | 13.17769 | 10.42195 | 0.143006 | 1.377873
56.92063 | 13.3304 | 13.16881 | 10.4195 | 0.1615906 | 1.374655
56.93063 | 13.3156 | 13.16 | 10.41708 | 0.1555967 | 1.371464
56.94063 | 13.3307 | 13.15128 | 10.41468 | 0.1794151 | 1.368303
56.95063 | 13.3331 | 13.14265 | 10.41231 | 0.1904455 | 1.365173
56.96063 | 13.3209 | 13.13411 | 10.40997 | 0.1867889 | 1.362073
56.97062 | 13.3173 | 13.12566 | 10.40765 | 0.1916367 | 1.359006
56.98062 | 13.3266 | 13.11729 | 10.40536 | 0.2093057 | 1.355966
56.99062 | 13.3168 | 13.10901 | 10.4031 | 0.2077877 | 1.352957
57.00062 | 13.3405 | 13.10082 | 10.40086 | 0.2396829 | 1.349977
57.01062 | 13.3367 | 13.09271 | 10.39865 | 0.2439914 | 1.347027
57.02062 | 13.3317 | 13.08469 | 10.39647 | 0.2470136 | 1.344108
57.03061 | 13.3462 | 13.07676 | 10.39432 | 0.2694415 | 1.34122
57.04061 | 13.3391 | 13.06891 | 10.39219 | 0.2701913 | 1.33836
57.05061 | 13.3372 | 13.06114 | 10.39009 | 0.276055 | 1.335529
57.06061 | 13.3591 | 13.05347 | 10.38801 | 0.3056328 | 1.332728
57.07061 | 13.3467 | 13.04587 | 10.38596 | 0.3008251 | 1.329957
57.0806 | 13.3593 | 13.03838 | 10.38394 | 0.3209246 | 1.327217
57.0906 | 13.366 | 13.03095 | 10.38195 | 0.3350462 | 1.324504
57.1006 | 13.3534 | 13.02362 | 10.37998 | 0.3297827 | 1.32182
57.1106 | 13.3787 | 13.01637 | 10.37803 | 0.362334 | 1.319166
57.1206 | 13.3627 | 13.0092 | 10.37612 | 0.3535008 | 1.31654
57.1306 | 13.3718 | 13.00212 | 10.37423 | 0.3696829 | 1.313944
57.14059 | 13.3763 | 12.99513 | 10.37237 | 0.3811736 | 1.311378
57.15059 | 13.3801 | 12.98821 | 10.37053 | 0.391887 | 1.30884
57.16059 | 13.3849 | 12.98138 | 10.36872 | 0.4035164 | 1.30633
57.17059 | 13.3999 | 12.97464 | 10.36694 | 0.4252621 | 1.303848
57.18059 | 13.3948 | 12.96798 | 10.36519 | 0.4268238 | 1.301395
57.19058 | 13.4087 | 12.9614 | 10.36346 | 0.4472956 | 1.298973
57.20058 | 13.4149 | 12.95491 | 10.36175 | 0.4599906 | 1.296577
57.21058 | 13.41 | 12.9485 | 10.36008 | 0.4615024 | 1.29421
57.22058 | 13.4259 | 12.94217 | 10.35843 | 0.4837313 | 1.29187
57.23058 | 13.4285 | 12.93592 | 10.3568 | 0.4925773 | 1.289559
57.24058 | 13.4254 | 12.92976 | 10.35521 | 0.4956409 | 1.287276
57.25057 | 13.4412 | 12.92368 | 10.35364 | 0.5175159 | 1.285023
57.26057 | 13.4477 | 12.91769 | 10.35209 | 0.5300147 | 1.282795
57.27057 | 13.4434 | 12.91177 | 10.35058 | 0.5316315 | 1.280596
57.28057 | 13.4592 | 12.90593 | 10.34909 | 0.5532665 | 1.278424
57.29057 | 13.4557 | 12.90018 | 10.34762 | 0.5555198 | 1.27628
57.30056 | 13.4571 | 12.89451 | 10.34618 | 0.562586 | 1.274165
57.31056 | 13.4732 | 12.88892 | 10.34477 | 0.5842766 | 1.272076
57.32056 | 13.4746 | 12.88341 | 10.34339 | 0.5911861 | 1.270014
57.33056 | 13.4806 | 12.87799 | 10.34203 | 0.6026147 | 1.26798
57.34056 | 13.4956 | 12.87264 | 10.34069 | 0.6229626 | 1.265972
57.35056 | 13.4914 | 12.86737 | 10.33939 | 0.6240299 | 1.263992
57.36055 | 13.4994 | 12.86219 | 10.33811 | 0.6372113 | 1.262041
57.37055 | 13.5134 | 12.85708 | 10.33685 | 0.6563183 | 1.260114
57.38055 | 13.5033 | 12.85205 | 10.33563 | 0.6512453 | 1.258215
57.39055 | 13.5236 | 12.84711 | 10.33442 | 0.6764925 | 1.256342
57.40055 | 13.5212 | 12.84224 | 10.33325 | 0.6789602 | 1.254496
57.41054 | 13.5264 | 12.83746 | 10.3321 | 0.6889438 | 1.252678
57.42054 | 13.5363 | 12.83275 | 10.33098 | 0.7035531 | 1.250885
57.43054 | 13.5397 | 12.82812 | 10.32988 | 0.7115834 | 1.249118
57.44054 | 13.5358 | 12.82357 | 10.32881 | 0.712235 | 1.247377
57.45054 | 13.5481 | 12.81909 | 10.32777 | 0.7290079 | 1.245663
57.46054 | 13.553 | 12.8147 | 10.32675 | 0.7383025 | 1.243975
57.47053 | 13.5656 | 12.81039 | 10.32576 | 0.7552147 | 1.242314
57.48053 | 13.5695 | 12.80615 | 10.32479 | 0.7633534 | 1.240678
57.49053 | 13.5744 | 12.80199 | 10.32385 | 0.7724141 | 1.239067
57.50053 | 13.5801 | 12.7979 | 10.32294 | 0.7821973 | 1.237483
57.51053 | 13.5966 | 12.7939 | 10.32205 | 0.8027031 | 1.235924
57.52052 | 13.5855 | 12.78997 | 10.32119 | 0.7955277 | 1.234392
57.53052 | 13.606 | 12.78612 | 10.32035 | 0.8198795 | 1.232883
57.54052 | 13.6094 | 12.78235 | 10.31954 | 0.8270545 | 1.231401
57.55052 | 13.611 | 12.77865 | 10.31876 | 0.832353 | 1.229943
57.56052 | 13.6333 | 12.77502 | 10.318 | 0.8582752 | 1.228511
57.57052 | 13.6257 | 12.77148 | 10.31727 | 0.8542213 | 1.227104
57.58051 | 13.6371 | 12.76801 | 10.31657 | 0.8690881 | 1.225723
57.59051 | 13.6415 | 12.76462 | 10.31589 | 0.8768826 | 1.224365
57.60051 | 13.6549 | 12.7613 | 10.31523 | 0.8936015 | 1.223032
57.61051 | 13.6543 | 12.75806 | 10.31461 | 0.896245 | 1.221725
57.62051 | 13.6746 | 12.75489 | 10.314 | 0.9197136 | 1.220441
57.6305 | 13.6818 | 12.7518 | 10.31343 | 0.9300042 | 1.219184
57.6405 | 13.6912 | 12.74878 | 10.31288 | 0.9424234 | 1.217949
57.6505 | 13.7103 | 12.74583 | 10.31235 | 0.9644679 | 1.216739
57.6605 | 13.7124 | 12.74296 | 10.31186 | 0.9694383 | 1.215553
57.6705 | 13.725 | 12.74017 | 10.31138 | 0.9848347 | 1.214391
57.6805 | 13.7343 | 12.73744 | 10.31094 | 0.9968573 | 1.213253
57.69049 | 13.7459 | 12.7348 | 10.31052 | 1.011103 | 1.21214
57.70049 | 13.7607 | 12.73222 | 10.31012 | 1.028479 | 1.21105
57.71049 | 13.767 | 12.72972 | 10.30975 | 1.037281 | 1.209984
57.72049 | 13.7802 | 12.72729 | 10.30941 | 1.052911 | 1.208941
57.73049 | 13.7899 | 12.72493 | 10.30909 | 1.064968 | 1.207921
57.74048 | 13.7919 | 12.72265 | 10.3088 | 1.06925 | 1.206926
57.75048 | 13.8032 | 12.72044 | 10.30853 | 1.082762 | 1.205953
57.76048 | 13.8226 | 12.7183 | 10.30829 | 1.104302 | 1.205004
57.77048 | 13.822 | 12.71623 | 10.30807 | 1.10577 | 1.204077
57.78048 | 13.8391 | 12.71423 | 10.30789 | 1.124867 | 1.203174
57.79048 | 13.8559 | 12.71231 | 10.30772 | 1.143592 | 1.202293
57.80047 | 13.8627 | 12.71046 | 10.30758 | 1.152245 | 1.201436
57.81047 | 13.8696 | 12.70867 | 10.30747 | 1.160928 | 1.200601
57.82047 | 13.8842 | 12.70696 | 10.30738 | 1.17724 | 1.199789
57.83047 | 13.8877 | 12.70532 | 10.30732 | 1.182382 | 1.198999
57.84047 | 13.8959 | 12.70375 | 10.30728 | 1.192154 | 1.198231
57.85046 | 13.9132 | 12.70225 | 10.30727 | 1.210954 | 1.197486
57.86046 | 13.9229 | 12.70081 | 10.30729 | 1.222087 | 1.196763
57.87046 | 13.9195 | 12.69945 | 10.30733 | 1.220049 | 1.196061
57.88046 | 13.9359 | 12.69816 | 10.30739 | 1.237742 | 1.195382
57.89046 | 13.9407 | 12.69693 | 10.30748 | 1.243767 | 1.194724
57.90046 | 13.9459 | 12.69578 | 10.3076 | 1.250122 | 1.194089
57.91045 | 13.955 | 12.69469 | 10.30774 | 1.260308 | 1.193475
57.92045 | 13.965 | 12.69367 | 10.30791 | 1.271327 | 1.192882
57.93045 | 13.9764 | 12.69272 | 10.3081 | 1.283677 | 1.19231
57.94045 | 13.9857 | 12.69184 | 10.30832 | 1.29386 | 1.19176
57.95045 | 13.9857 | 12.69102 | 10.30856 | 1.294675 | 1.191231
57.96044 | 14.0059 | 12.69028 | 10.30883 | 1.315622 | 1.190723
57.97044 | 14.02 | 12.6896 | 10.30912 | 1.330403 | 1.190236
57.98044 | 14.0192 | 12.68898 | 10.30944 | 1.330217 | 1.18977
57.99044 | 14.0396 | 12.68844 | 10.30979 | 1.351164 | 1.189324
58.00044 | 14.0427 | 12.68795 | 10.31016 | 1.354745 | 1.188899
58.01044 | 14.0462 | 12.68754 | 10.31055 | 1.35866 | 1.188494
58.02043 | 14.0654 | 12.68719 | 10.31097 | 1.378209 | 1.18811
58.03043 | 14.071 | 12.68691 | 10.31142 | 1.384093 | 1.187746
58.04043 | 14.0804 | 12.68669 | 10.31189 | 1.393712 | 1.187402
58.05043 | 14.0892 | 12.68653 | 10.31238 | 1.402665 | 1.187077
58.06043 | 14.099 | 12.68645 | 10.3129 | 1.412554 | 1.186773
58.07042 | 14.101 | 12.68642 | 10.31345 | 1.414578 | 1.186488
58.08042 | 14.1241 | 12.68646 | 10.31402 | 1.437638 | 1.186223
58.09042 | 14.1303 | 12.68657 | 10.31461 | 1.443735 | 1.185977
58.10042 | 14.1391 | 12.68673 | 10.31523 | 1.452367 | 1.185751
58.11042 | 14.154 | 12.68696 | 10.31588 | 1.467037 | 1.185544
58.12041 | 14.1575 | 12.68726 | 10.31655 | 1.470244 | 1.185355
58.13041 | 14.1692 | 12.68761 | 10.31724 | 1.481587 | 1.185186
58.14041 | 14.1908 | 12.68803 | 10.31796 | 1.502768 | 1.185035
58.15041 | 14.1894 | 12.68851 | 10.31871 | 1.500887 | 1.184903
58.16041 | 14.2078 | 12.68906 | 10.31948 | 1.518744 | 1.18479
58.17041 | 14.2166 | 12.68966 | 10.32027 | 1.526939 | 1.184695
58.1804 | 14.2215 | 12.69033 | 10.32109 | 1.531174 | 1.184618
58.1904 | 14.2439 | 12.69105 | 10.32193 | 1.552847 | 1.18456
58.2004 | 14.2523 | 12.69184 | 10.3228 | 1.560459 | 1.184519
58.2104 | 14.2449 | 12.69269 | 10.3237 | 1.552211 | 1.184496
58.2204 | 14.2743 | 12.6936 | 10.32462 | 1.580703 | 1.184491
58.23039 | 14.2822 | 12.69456 | 10.32556 | 1.587635 | 1.184503
58.24039 | 14.2892 | 12.69559 | 10.32653 | 1.593608 | 1.184532
58.25039 | 14.3218 | 12.69668 | 10.32752 | 1.625121 | 1.184579
58.26039 | 14.3151 | 12.69782 | 10.32854 | 1.617276 | 1.184643
58.27039 | 14.3237 | 12.69903 | 10.32958 | 1.624672 | 1.184724
58.28039 | 14.3514 | 12.70029 | 10.33065 | 1.651109 | 1.184822
58.29038 | 14.3613 | 12.70161 | 10.33174 | 1.65969 | 1.184936
58.30038 | 14.3717 | 12.70299 | 10.33285 | 1.668712 | 1.185067
58.31038 | 14.3921 | 12.70442 | 10.33399 | 1.687677 | 1.185214
58.32038 | 14.3954 | 12.70591 | 10.33516 | 1.689485 | 1.185378
58.33038 | 14.412 | 12.70746 | 10.33635 | 1.704537 | 1.185557
58.34037 | 14.4317 | 12.70907 | 10.33756 | 1.722634 | 1.185752
58.35037 | 14.4337 | 12.71073 | 10.3388 | 1.722973 | 1.185963
58.36037 | 14.4503 | 12.71244 | 10.34006 | 1.737857 | 1.18619
58.37037 | 14.4719 | 12.71421 | 10.34135 | 1.757685 | 1.186432
58.38037 | 14.4664 | 12.71604 | 10.34266 | 1.750359 | 1.186689
58.39037 | 14.5039 | 12.71792 | 10.344 | 1.785978 | 1.186961
58.40036 | 14.5142 | 12.71985 | 10.34536 | 1.794345 | 1.187248
58.41036 | 14.5171 | 12.72184 | 10.34674 | 1.795256 | 1.18755
58.42036 | 14.5454 | 12.72389 | 10.34815 | 1.821514 | 1.187866
58.43036 | 14.5555 | 12.72598 | 10.34959 | 1.829519 | 1.188197
58.44036 | 14.5605 | 12.72813 | 10.35104 | 1.832371 | 1.188542
58.45035 | 14.5885 | 12.73033 | 10.35253 | 1.858173 | 1.188901
58.46035 | 14.6054 | 12.73258 | 10.35403 | 1.872821 | 1.189274
58.47035 | 14.6035 | 12.73488 | 10.35556 | 1.868617 | 1.18966
58.48035 | 14.6379 | 12.73724 | 10.35712 | 1.900662 | 1.19006
58.49035 | 14.6475 | 12.73964 | 10.3587 | 1.907856 | 1.190474
58.50035 | 14.656 | 12.7421 | 10.3603 | 1.9139 | 1.190901
58.51034 | 14.6728 | 12.7446 | 10.36192 | 1.928196 | 1.19134
58.52034 | 14.6839 | 12.74716 | 10.36358 | 1.936741 | 1.191792
58.53034 | 14.6999 | 12.74976 | 10.36525 | 1.950135 | 1.192257
58.54034 | 14.7244 | 12.75242 | 10.36695 | 1.971982 | 1.192734
58.55034 | 14.733 | 12.75512 | 10.36867 | 1.977879 | 1.193224
58.56033 | 14.7599 | 12.75787 | 10.37042 | 2.002031 | 1.193725
58.57033 | 14.7777 | 12.76067 | 10.37219 | 2.017033 | 1.194238
58.58033 | 14.7849 | 12.76351 | 10.37399 | 2.021388 | 1.194764
58.59033 | 14.8122 | 12.7664 | 10.3758 | 2.045796 | 1.1953
58.60033 | 14.8305 | 12.76934 | 10.37765 | 2.061157 | 1.195848
58.61033 | 14.8456 | 12.77233 | 10.37951 | 2.073272 | 1.196407
58.62032 | 14.8694 | 12.77536 | 10.3814 | 2.094045 | 1.196976
58.63032 | 14.8885 | 12.77843 | 10.38332 | 2.11007 | 1.197557
58.64032 | 14.8962 | 12.78155 | 10.38526 | 2.11465 | 1.198147
58.65032 | 14.9363 | 12.78471 | 10.38722 | 2.151585 | 1.198749
58.66032 | 14.9489 | 12.78792 | 10.3892 | 2.160977 | 1.19936
58.67031 | 14.9573 | 12.79117 | 10.39121 | 2.166129 | 1.19998
58.68031 | 14.9905 | 12.79447 | 10.39324 | 2.196034 | 1.200611
58.69031 | 15.011 | 12.7978 | 10.3953 | 2.213197 | 1.201251
58.70031 | 15.0267 | 12.80118 | 10.39738 | 2.225518 | 1.2019
58.71031 | 15.0602 | 12.8046 | 10.39949 | 2.255597 | 1.202559
58.72031 | 15.0806 | 12.80807 | 10.40161 | 2.272535 | 1.203226
58.7303 | 15.1002 | 12.81156 | 10.40376 | 2.288635 | 1.203901
58.7403 | 15.1264 | 12.81511 | 10.40594 | 2.311292 | 1.204585
58.7503 | 15.1499 | 12.81869 | 10.40814 | 2.331209 | 1.205278
58.7603 | 15.1603 | 12.82231 | 10.41036 | 2.337987 | 1.205978
58.7703 | 15.2012 | 12.82597 | 10.4126 | 2.375226 | 1.206686
58.78029 | 15.2187 | 12.82967 | 10.41487 | 2.38903 | 1.207401
58.79029 | 15.2293 | 12.83341 | 10.41716 | 2.395892 | 1.208123
58.80029 | 15.2665 | 12.83718 | 10.41948 | 2.429317 | 1.208853
58.81029 | 15.2727 | 12.841 | 10.42182 | 2.431705 | 1.20959
58.82029 | 15.2956 | 12.84484 | 10.42418 | 2.450756 | 1.210333
58.83029 | 15.3209 | 12.84873 | 10.42656 | 2.472171 | 1.211083
58.84028 | 15.3395 | 12.85265 | 10.42897 | 2.486855 | 1.211838
58.85028 | 15.3647 | 12.8566 | 10.4314 | 2.508099 | 1.2126
58.86028 | 15.3855 | 12.86059 | 10.43386 | 2.524909 | 1.213367
58.87028 | 15.3997 | 12.86462 | 10.43634 | 2.535084 | 1.21414
58.88028 | 15.426 | 12.86867 | 10.43884 | 2.557326 | 1.214918
58.89027 | 15.4463 | 12.87276 | 10.44136 | 2.573539 | 1.2157
58.90027 | 15.46 | 12.87688 | 10.44391 | 2.583115 | 1.216488
58.91027 | 15.4809 | 12.88104 | 10.44648 | 2.599859 | 1.217281
58.92027 | 15.4946 | 12.88523 | 10.44907 | 2.609371 | 1.218078
58.93027 | 15.5107 | 12.88945 | 10.45169 | 2.621252 | 1.218879
58.94027 | 15.5349 | 12.8937 | 10.45433 | 2.641202 | 1.219684
58.95026 | 15.5451 | 12.89797 | 10.45699 | 2.647127 | 1.220491
58.96026 | 15.5568 | 12.90228 | 10.45968 | 2.654517 | 1.221303
58.97026 | 15.5689 | 12.90662 | 10.46239 | 2.662279 | 1.222117
58.98026 | 15.5899 | 12.91099 | 10.46512 | 2.678911 | 1.222935
58.99026 | 15.5922 | 12.91539 | 10.46787 | 2.676815 | 1.223756
59.00025 | 15.6221 | 12.9198 | 10.47065 | 2.702296 | 1.224578
59.01025 | 15.6249 | 12.92425 | 10.47345 | 2.700645 | 1.225403
59.02025 | 15.6365 | 12.92873 | 10.47627 | 2.707767 | 1.22623
59.03025 | 15.6567 | 12.93324 | 10.47912 | 2.723464 | 1.227059
59.04025 | 15.67 | 12.93777 | 10.48199 | 2.732234 | 1.227889
59.05025 | 15.6682 | 12.94232 | 10.48488 | 2.72588 | 1.22872
59.06024 | 15.6916 | 12.94689 | 10.48779 | 2.744706 | 1.229552
59.07024 | 15.7024 | 12.9515 | 10.49073 | 2.750902 | 1.230385
59.08024 | 15.7053 | 12.95612 | 10.49369 | 2.749175 | 1.231219
59.09024 | 15.7282 | 12.96077 | 10.49667 | 2.767425 | 1.232052
59.10024 | 15.7337 | 12.96545 | 10.49967 | 2.768252 | 1.232886
59.11023 | 15.7322 | 12.97014 | 10.5027 | 2.762062 | 1.233719
59.12023 | 15.7434 | 12.97485 | 10.50575 | 2.768545 | 1.234553
59.13023 | 15.7624 | 12.97959 | 10.50882 | 2.782808 | 1.235385
59.14023 | 15.7634 | 12.98435 | 10.51192 | 2.779049 | 1.236217
59.15023 | 15.789 | 12.98913 | 10.51503 | 2.799871 | 1.237048
59.16023 | 15.7923 | 12.99393 | 10.51817 | 2.798373 | 1.237877
59.17022 | 15.7921 | 12.99874 | 10.52133 | 2.79336 | 1.238703
59.18022 | 15.817 | 13.00358 | 10.52452 | 2.813424 | 1.239529
59.19022 | 15.831 | 13.00843 | 10.52772 | 2.822571 | 1.240353
59.20022 | 15.8352 | 13.0133 | 10.53095 | 2.8219 | 1.241174
59.21022 | 15.8606 | 13.01819 | 10.5342 | 2.842411 | 1.241992
59.22021 | 15.858 | 13.02309 | 10.53748 | 2.834911 | 1.242807
59.23021 | 15.8694 | 13.02801 | 10.54077 | 2.84139 | 1.24362
59.24021 | 15.8931 | 13.03295 | 10.54409 | 2.860153 | 1.244429
59.25021 | 15.897 | 13.0379 | 10.54743 | 2.859101 | 1.245235
59.26021 | 15.9029 | 13.04286 | 10.55079 | 2.860035 | 1.246037
59.27021 | 15.9225 | 13.04785 | 10.55418 | 2.874655 | 1.246835
59.2802 | 15.9342 | 13.05283 | 10.55758 | 2.881366 | 1.247628
59.2902 | 15.9474 | 13.05784 | 10.56101 | 2.889558 | 1.248417
59.3002 | 15.9713 | 13.06286 | 10.56446 | 2.908439 | 1.249201
59.3102 | 15.9766 | 13.06789 | 10.56793 | 2.908707 | 1.249981
59.3202 | 15.9956 | 13.07294 | 10.57143 | 2.922663 | 1.250756
59.33019 | 16.0221 | 13.07799 | 10.57494 | 2.944113 | 1.251524
59.34019 | 16.0301 | 13.08305 | 10.57848 | 2.947048 | 1.252287
59.35019 | 16.0445 | 13.08813 | 10.58204 | 2.956372 | 1.253045
59.36019 | 16.0727 | 13.09321 | 10.58562 | 2.979487 | 1.253797
59.37019 | 16.0805 | 13.09831 | 10.58922 | 2.982192 | 1.254542
59.38019 | 16.1011 | 13.10341 | 10.59285 | 2.997689 | 1.255281
59.39018 | 16.1238 | 13.10852 | 10.59649 | 3.015282 | 1.256013
59.40018 | 16.1302 | 13.11364 | 10.60016 | 3.016563 | 1.256738
59.41018 | 16.1638 | 13.11876 | 10.60385 | 3.045036 | 1.257456
59.42018 | 16.1762 | 13.1239 | 10.60756 | 3.052301 | 1.258167
59.43018 | 16.1883 | 13.12904 | 10.6113 | 3.059261 | 1.25887
59.44017 | 16.2183 | 13.13418 | 10.61505 | 3.084119 | 1.259565
59.45017 | 16.2371 | 13.13933 | 10.61883 | 3.097767 | 1.260253
59.46017 | 16.2491 | 13.14449 | 10.62263 | 3.104609 | 1.260932
59.47017 | 16.2821 | 13.14965 | 10.62645 | 3.132447 | 1.261603
59.48017 | 16.3096 | 13.15482 | 10.63029 | 3.15478 | 1.262265
59.49017 | 16.3053 | 13.15999 | 10.63415 | 3.14531 | 1.262919
59.50016 | 16.3525 | 13.16516 | 10.63803 | 3.187341 | 1.263563
59.51016 | 16.3734 | 13.17034 | 10.64194 | 3.203064 | 1.264199
59.52016 | 16.378 | 13.17552 | 10.64587 | 3.202484 | 1.264825
59.53016 | 16.4181 | 13.1807 | 10.64981 | 3.237403 | 1.265441
59.54016 | 16.4371 | 13.18588 | 10.65378 | 3.251219 | 1.266048
59.55015 | 16.4485 | 13.19106 | 10.65777 | 3.257439 | 1.266644
59.56015 | 16.487 | 13.19625 | 10.66178 | 3.290753 | 1.267231
59.57015 | 16.5006 | 13.20143 | 10.66582 | 3.299166 | 1.267808
59.58015 | 16.5134 | 13.20662 | 10.66987 | 3.30678 | 1.268374
59.59015 | 16.5563 | 13.21181 | 10.67395 | 3.344493 | 1.268929
59.60015 | 16.5752 | 13.21699 | 10.67805 | 3.358207 | 1.269474
59.61014 | 16.579 | 13.22217 | 10.68216 | 3.356827 | 1.270007
59.62014 | 16.6291 | 13.22736 | 10.6863 | 3.401743 | 1.270529
59.63014 | 16.6448 | 13.23254 | 10.69046 | 3.41226 | 1.27104
59.64014 | 16.6615 | 13.23772 | 10.69464 | 3.42378 | 1.27154
59.65014 | 16.7011 | 13.2429 | 10.69884 | 3.458202 | 1.272028
59.66013 | 16.7206 | 13.24807 | 10.70306 | 3.472532 | 1.272503
59.67013 | 16.7416 | 13.25324 | 10.7073 | 3.48836 | 1.272967
59.68013 | 16.779 | 13.25841 | 10.71157 | 3.520592 | 1.273419
59.69013 | 16.7935 | 13.26357 | 10.71586 | 3.529927 | 1.273859
59.70013 | 16.828 | 13.26873 | 10.72016 | 3.559266 | 1.274286
59.71013 | 16.8539 | 13.27389 | 10.72449 | 3.580009 | 1.274701
59.72012 | 16.8704 | 13.27904 | 10.72883 | 3.591363 | 1.275102
59.73012 | 16.906 | 13.28418 | 10.7332 | 3.621816 | 1.275492
59.74012 | 16.9341 | 13.28933 | 10.73759 | 3.644775 | 1.275868
59.75012 | 16.9501 | 13.29446 | 10.742 | 3.655639 | 1.27623
59.76012 | 16.978 | 13.29959 | 10.74643 | 3.67841 | 1.27658
59.77011 | 17.017 | 13.30471 | 10.75088 | 3.712291 | 1.276916
59.78011 | 17.0419 | 13.30983 | 10.75535 | 3.732074 | 1.277239
59.79011 | 17.0696 | 13.31494 | 10.75984 | 3.754664 | 1.277548
59.80011 | 17.1027 | 13.32004 | 10.76435 | 3.782661 | 1.277843
59.81011 | 17.1324 | 13.32513 | 10.76889 | 3.807265 | 1.278125
59.82011 | 17.1564 | 13.33022 | 10.77344 | 3.826177 | 1.278392
59.8301 | 17.1926 | 13.3353 | 10.77801 | 3.857302 | 1.278645
59.8401 | 17.2186 | 13.34037 | 10.7826 | 3.87823 | 1.278884
59.8501 | 17.2459 | 13.34543 | 10.78722 | 3.900466 | 1.279109
59.8601 | 17.2756 | 13.35049 | 10.79185 | 3.925111 | 1.279319
59.8701 | 17.3002 | 13.35554 | 10.79651 | 3.944664 | 1.279515
59.88009 | 17.3286 | 13.36057 | 10.80118 | 3.968032 | 1.279696
59.89009 | 17.3597 | 13.3656 | 10.80587 | 3.994104 | 1.279862
59.90009 | 17.3892 | 13.37061 | 10.81059 | 4.018586 | 1.280014
59.91009 | 17.42 | 13.37562 | 10.81532 | 4.044377 | 1.28015
59.92009 | 17.4496 | 13.38062 | 10.82008 | 4.068978 | 1.280272
59.93009 | 17.4753 | 13.38561 | 10.82485 | 4.08969 | 1.280378
59.94008 | 17.5048 | 13.39058 | 10.82964 | 4.114217 | 1.28047
59.95008 | 17.5373 | 13.39555 | 10.83446 | 4.141749 | 1.280546
59.96008 | 17.5664 | 13.40051 | 10.8393 | 4.165892 | 1.280606
59.97008 | 17.586 | 13.40545 | 10.84415 | 4.180546 | 1.280652
59.98008 | 17.6223 | 13.41039 | 10.84903 | 4.211911 | 1.280682
59.99007 | 17.6546 | 13.41531 | 10.85392 | 4.239292 | 1.280696
60.00007 | 17.6719 | 13.42022 | 10.85883 | 4.251679 | 1.280695
60.01007 | 17.7126 | 13.42512 | 10.86377 | 4.287478 | 1.280678
60.02007 | 17.7353 | 13.43001 | 10.86872 | 4.305289 | 1.280645
60.03007 | 17.7595 | 13.43489 | 10.87369 | 4.324612 | 1.280597
60.04007 | 17.7919 | 13.43975 | 10.87869 | 4.352147 | 1.280533
60.05006 | 17.8238 | 13.4446 | 10.8837 | 4.379199 | 1.280452
60.06006 | 17.8451 | 13.44944 | 10.88873 | 4.395658 | 1.280356
60.07006 | 17.8758 | 13.45427 | 10.89378 | 4.421529 | 1.280244
60.08006 | 17.9147 | 13.45909 | 10.89885 | 4.455613 | 1.280116
60.09006 | 17.9385 | 13.46389 | 10.90395 | 4.47461 | 1.279972
60.10005 | 17.9724 | 13.46868 | 10.90905 | 4.503724 | 1.279812
60.11005 | 18.0046 | 13.47345 | 10.91418 | 4.531146 | 1.279636
60.12005 | 18.0328 | 13.47822 | 10.91933 | 4.554582 | 1.279443
60.13005 | 18.0655 | 13.48297 | 10.9245 | 4.58253 | 1.279234
60.14005 | 18.0993 | 13.48771 | 10.92969 | 4.611591 | 1.279009
60.15005 | 18.128 | 13.49243 | 10.9349 | 4.635565 | 1.278768
60.16004 | 18.1627 | 13.49714 | 10.94012 | 4.665558 | 1.278511
60.17004 | 18.1869 | 13.50184 | 10.94537 | 4.685059 | 1.278237
60.18004 | 18.219 | 13.50653 | 10.95063 | 4.712474 | 1.277947
60.19004 | 18.2595 | 13.5112 | 10.95592 | 4.748302 | 1.277641
60.20004 | 18.29 | 13.51586 | 10.96122 | 4.774143 | 1.277318
60.21003 | 18.3155 | 13.5205 | 10.96654 | 4.795003 | 1.27698
60.22003 | 18.3582 | 13.52513 | 10.97188 | 4.833071 | 1.276624
60.23003 | 18.3921 | 13.52975 | 10.97724 | 4.862354 | 1.276252
60.24003 | 18.4191 | 13.53435 | 10.98262 | 4.88475 | 1.275864
60.25003 | 18.457 | 13.53894 | 10.98802 | 4.91806 | 1.27546
60.26003 | 18.4908 | 13.54352 | 10.99344 | 4.947284 | 1.275039
60.27002 | 18.5171 | 13.54807 | 10.99887 | 4.969026 | 1.274602
60.28002 | 18.5561 | 13.55262 | 11.00432 | 5.003478 | 1.274149
60.29002 | 18.5976 | 13.55716 | 11.0098 | 5.040443 | 1.273679
60.30002 | 18.6137 | 13.56168 | 11.01529 | 5.052022 | 1.273193
60.31002 | 18.6608 | 13.56618 | 11.0208 | 5.094615 | 1.27269
60.32001 | 18.6815 | 13.57067 | 11.02633 | 5.110827 | 1.272172
60.33001 | 18.7073 | 13.57515 | 11.03188 | 5.132148 | 1.271637
60.34001 | 18.7478 | 13.57962 | 11.03745 | 5.168183 | 1.271086
60.35001 | 18.785 | 13.58407 | 11.04303 | 5.200931 | 1.270518
60.36001 | 18.8067 | 13.58851 | 11.04864 | 5.218194 | 1.269935
60.37001 | 18.8503 | 13.59293 | 11.05426 | 5.25737 | 1.269335
60.38 | 18.8826 | 13.59734 | 11.0599 | 5.285264 | 1.268719
60.39 | 18.9005 | 13.60173 | 11.06556 | 5.298769 | 1.268087
60.4 | 18.9413 | 13.60611 | 11.07124 | 5.335186 | 1.267439
60.41 | 18.9676 | 13.61048 | 11.07693 | 5.357118 | 1.266775
60.42 | 18.9954 | 13.61484 | 11.08265 | 5.380563 | 1.266094
60.42999 | 19.0316 | 13.61917 | 11.08838 | 5.412426 | 1.265399
60.43999 | 19.0595 | 13.6235 | 11.09413 | 5.435998 | 1.264687
60.44999 | 19.0876 | 13.62782 | 11.0999 | 5.459784 | 1.263959
60.45999 | 19.1296 | 13.63212 | 11.10569 | 5.497484 | 1.263215
60.46999 | 19.1398 | 13.6364 | 11.11149 | 5.503396 | 1.262455
60.47999 | 19.1674 | 13.64068 | 11.11732 | 5.526723 | 1.261679
60.48998 | 19.2175 | 13.64493 | 11.12316 | 5.572567 | 1.260889
60.49998 | 19.2425 | 13.64918 | 11.12902 | 5.593319 | 1.260082
60.50998 | 19.2624 | 13.65341 | 11.1349 | 5.608985 | 1.25926
60.51998 | 19.3065 | 13.65764 | 11.14079 | 5.648864 | 1.258422
60.52998 | 19.3281 | 13.66184 | 11.14671 | 5.666256 | 1.257568
60.53997 | 19.3554 | 13.66603 | 11.15263 | 5.689366 | 1.2567
60.54997 | 19.3965 | 13.67022 | 11.15858 | 5.726284 | 1.255816
60.55997 | 19.418 | 13.67439 | 11.16455 | 5.743614 | 1.254917
60.56997 | 19.4491 | 13.67854 | 11.17054 | 5.770557 | 1.254002
60.57997 | 19.4835 | 13.68269 | 11.17654 | 5.800813 | 1.253072
60.58997 | 19.5125 | 13.68682 | 11.18256 | 5.825681 | 1.252127
60.59996 | 19.5317 | 13.69093 | 11.1886 | 5.840766 | 1.251168
60.60996 | 19.5695 | 13.69504 | 11.19465 | 5.874459 | 1.250193
60.61996 | 19.5928 | 13.69914 | 11.20073 | 5.893664 | 1.249204
60.62996 | 19.6137 | 13.70322 | 11.20682 | 5.910481 | 1.248199
60.63996 | 19.6596 | 13.70729 | 11.21293 | 5.95231 | 1.24718
60.64995 | 19.6853 | 13.71135 | 11.21905 | 5.973955 | 1.246147
60.65995 | 19.7084 | 13.71539 | 11.2252 | 5.993007 | 1.245099
60.66995 | 19.7481 | 13.71943 | 11.23136 | 6.028671 | 1.244036
60.67995 | 19.7665 | 13.72345 | 11.23754 | 6.043046 | 1.242958
60.68995 | 19.8021 | 13.72747 | 11.24373 | 6.074633 | 1.241867
60.69995 | 19.8331 | 13.73147 | 11.24995 | 6.101631 | 1.240761
60.70994 | 19.8708 | 13.73546 | 11.25617 | 6.135343 | 1.239642
60.71994 | 19.8833 | 13.73944 | 11.26242 | 6.143863 | 1.238508
60.72994 | 19.9169 | 13.74341 | 11.26869 | 6.173493 | 1.23736
60.73994 | 19.9477 | 13.74737 | 11.27497 | 6.200334 | 1.236198
60.74994 | 19.9743 | 13.75131 | 11.28127 | 6.222985 | 1.235023
60.75993 | 20.0138 | 13.75525 | 11.28758 | 6.258551 | 1.233835
60.76993 | 20.0341 | 13.75918 | 11.29391 | 6.274922 | 1.232632
60.77993 | 20.0572 | 13.7631 | 11.30027 | 6.294104 | 1.231416
60.78993 | 20.092 | 13.76701 | 11.30663 | 6.324995 | 1.230186
60.79993 | 20.128 | 13.7709 | 11.31302 | 6.357096 | 1.228943
60.80993 | 20.1499 | 13.77479 | 11.31942 | 6.375106 | 1.227687
60.81992 | 20.1947 | 13.77867 | 11.32583 | 6.41603 | 1.226419
60.82992 | 20.2139 | 13.78254 | 11.33227 | 6.431359 | 1.225137
60.83992 | 20.2363 | 13.7864 | 11.33872 | 6.449896 | 1.223842
60.84992 | 20.277 | 13.79026 | 11.34519 | 6.486743 | 1.222534
60.85992 | 20.3054 | 13.7941 | 11.35167 | 6.511298 | 1.221214
60.86991 | 20.327 | 13.79793 | 11.35817 | 6.529065 | 1.219882
60.87991 | 20.3655 | 13.80176 | 11.36469 | 6.563737 | 1.218537
60.88991 | 20.3939 | 13.80558 | 11.37122 | 6.588317 | 1.21718
60.89991 | 20.4081 | 13.8094 | 11.37778 | 6.598704 | 1.21581
60.90991 | 20.4474 | 13.8132 | 11.38434 | 6.634199 | 1.214428
60.91991 | 20.4661 | 13.817 | 11.39093 | 6.649102 | 1.213034
60.9299 | 20.5024 | 13.82078 | 11.39752 | 6.681616 | 1.21163
60.9399 | 20.5277 | 13.82457 | 11.40414 | 6.703133 | 1.210213
60.9499 | 20.5554 | 13.82834 | 11.41078 | 6.727056 | 1.208784
60.9599 | 20.5761 | 13.83211 | 11.41743 | 6.743987 | 1.207343
60.9699 | 20.6109 | 13.83588 | 11.42409 | 6.775024 | 1.205891
60.97989 | 20.6285 | 13.83963 | 11.43077 | 6.788871 | 1.20443
60.98989 | 20.6643 | 13.84338 | 11.43747 | 6.82092 | 1.202956
60.99989 | 20.6868 | 13.84712 | 11.44418 | 6.839675 | 1.201471
61.00989 | 20.7082 | 13.85086 | 11.45092 | 6.857336 | 1.199975
61.01989 | 20.7395 | 13.8546 | 11.45766 | 6.884902 | 1.198468
61.02989 | 20.7613 | 13.85833 | 11.46443 | 6.902973 | 1.19695
61.03988 | 20.7956 | 13.86205 | 11.4712 | 6.933553 | 1.195424
61.04988 | 20.8095 | 13.86577 | 11.47799 | 6.943734 | 1.193886
61.05988 | 20.8236 | 13.86948 | 11.48481 | 6.95412 | 1.192337
61.06988 | 20.8537 | 13.87319 | 11.49163 | 6.98051 | 1.190779
61.07988 | 20.8797 | 13.8769 | 11.49848 | 7.002804 | 1.18921
61.08987 | 20.9112 | 13.88059 | 11.50533 | 7.030605 | 1.187634
61.09987 | 20.9293 | 13.88429 | 11.5122 | 7.045007 | 1.186046
61.10987 | 20.9497 | 13.88799 | 11.51909 | 7.061712 | 1.184448
61.11987 | 20.9724 | 13.89168 | 11.526 | 7.08072 | 1.182841
61.12987 | 21.0062 | 13.89537 | 11.53292 | 7.110831 | 1.181225
61.13987 | 21.0298 | 13.89905 | 11.53986 | 7.130745 | 1.179599
61.14986 | 21.0381 | 13.90273 | 11.5468 | 7.135365 | 1.177966
61.15986 | 21.071 | 13.90642 | 11.55377 | 7.164584 | 1.176323
61.16986 | 21.1028 | 13.9101 | 11.56075 | 7.192705 | 1.174671
61.17986 | 21.1212 | 13.91377 | 11.56775 | 7.207427 | 1.17301
61.18986 | 21.1529 | 13.91745 | 11.57477 | 7.235451 | 1.171341
61.19985 | 21.1671 | 13.92112 | 11.58179 | 7.24598 | 1.169665
61.20985 | 21.1854 | 13.92479 | 11.58884 | 7.260606 | 1.167979
61.21985 | 21.2176 | 13.92847 | 11.5959 | 7.289134 | 1.166285
61.22985 | 21.2465 | 13.93214 | 11.60297 | 7.314362 | 1.164583
61.23985 | 21.2587 | 13.93581 | 11.61006 | 7.32289 | 1.162874
61.24985 | 21.281 | 13.93948 | 11.61717 | 7.341518 | 1.161156
61.25984 | 21.3148 | 13.94315 | 11.62428 | 7.37165 | 1.159433
61.26984 | 21.3298 | 13.94682 | 11.63142 | 7.382978 | 1.157701
61.27984 | 21.3636 | 13.95049 | 11.63857 | 7.413106 | 1.155962
61.28984 | 21.3825 | 13.95417 | 11.64574 | 7.428332 | 1.154216
61.29984 | 21.3955 | 13.95784 | 11.65292 | 7.437657 | 1.152462
61.30983 | 21.4299 | 13.96151 | 11.66011 | 7.468385 | 1.150704
61.31983 | 21.46 | 13.96519 | 11.66732 | 7.494808 | 1.148937
61.32983 | 21.4705 | 13.96887 | 11.67454 | 7.501628 | 1.147164
61.33983 | 21.4855 | 13.97255 | 11.68178 | 7.512947 | 1.145385
61.34983 | 21.5229 | 13.97624 | 11.68904 | 7.546663 | 1.143599
61.35982 | 21.5382 | 13.97992 | 11.6963 | 7.55828 | 1.141809
61.36982 | 21.554 | 13.98361 | 11.70359 | 7.57039 | 1.140012
61.37982 | 21.5762 | 13.9873 | 11.71089 | 7.588898 | 1.138208
61.38982 | 21.5981 | 13.991 | 11.7182 | 7.607102 | 1.136399
61.39982 | 21.6253 | 13.9947 | 11.72553 | 7.630603 | 1.134584
61.40982 | 21.6502 | 13.9984 | 11.73287 | 7.6518 | 1.132764
61.41981 | 21.6623 | 14.0021 | 11.74022 | 7.660197 | 1.130941
61.42981 | 21.67 | 14.00582 | 11.74759 | 7.664185 | 1.129111
61.43981 | 21.7139 | 14.00953 | 11.75498 | 7.704369 | 1.127276
61.44981 | 21.7317 | 14.01325 | 11.76238 | 7.718448 | 1.125436
61.45981 | 21.7454 | 14.01698 | 11.76979 | 7.728422 | 1.123592
61.4698 | 21.7643 | 14.02071 | 11.77722 | 7.743595 | 1.121745
61.4798 | 21.787 | 14.02444 | 11.78466 | 7.762558 | 1.119891
61.4898 | 21.8083 | 14.02819 | 11.79212 | 7.780115 | 1.118034
61.4998 | 21.8402 | 14.03193 | 11.79959 | 7.808266 | 1.116173
61.5098 | 21.8346 | 14.03569 | 11.80707 | 7.798911 | 1.114308
61.5198 | 21.8614 | 14.03945 | 11.81457 | 7.821949 | 1.112439
61.52979 | 21.8926 | 14.04322 | 11.82208 | 7.849384 | 1.110568
61.53979 | 21.918 | 14.04699 | 11.82961 | 7.871008 | 1.108692
61.54979 | 21.9119 | 14.05077 | 11.83715 | 7.861125 | 1.106813
61.55979 | 21.9581 | 14.05457 | 11.8447 | 7.903535 | 1.10493
61.56979 | 21.9765 | 14.05836 | 11.85227 | 7.918136 | 1.103045
61.57978 | 21.9888 | 14.06217 | 11.85985 | 7.926634 | 1.101158
61.58978 | 22.0058 | 14.06598 | 11.86745 | 7.939819 | 1.099267
61.59978 | 22.0396 | 14.0698 | 11.87506 | 7.969796 | 1.097374
61.60978 | 22.0497 | 14.07364 | 11.88268 | 7.976063 | 1.095478
61.61978 | 22.0901 | 14.07748 | 11.89032 | 8.012622 | 1.093579
61.62978 | 22.0864 | 14.08133 | 11.89797 | 8.005072 | 1.091679
61.63977 | 22.1143 | 14.08518 | 11.90563 | 8.029115 | 1.089778
61.64977 | 22.1466 | 14.08905 | 11.91331 | 8.057545 | 1.087874
61.65977 | 22.1605 | 14.09293 | 11.921 | 8.067565 | 1.085968
61.66977 | 22.1628 | 14.09682 | 11.9287 | 8.065975 | 1.08406
61.67977 | 22.1955 | 14.10073 | 11.93642 | 8.094775 | 1.082151
61.68976 | 22.2263 | 14.10463 | 11.94415 | 8.121667 | 1.080243
61.69976 | 22.2334 | 14.10856 | 11.95189 | 8.124845 | 1.078331
61.70976 | 22.264 | 14.11249 | 11.95965 | 8.151511 | 1.076419
61.71976 | 22.2861 | 14.11643 | 11.96742 | 8.169666 | 1.074506
61.72976 | 22.3011 | 14.12039 | 11.97521 | 8.180709 | 1.072592
61.73976 | 22.3143 | 14.12436 | 11.98301 | 8.18994 | 1.070677
61.74975 | 22.3435 | 14.12834 | 11.99081 | 8.215163 | 1.068764
61.75975 | 22.3653 | 14.13233 | 11.99863 | 8.23297 | 1.066848
61.76975 | 22.388 | 14.13634 | 12.00647 | 8.251664 | 1.064933
61.77975 | 22.3948 | 14.14035 | 12.01432 | 8.254445 | 1.063017
61.78975 | 22.4175 | 14.14439 | 12.02218 | 8.273113 | 1.061101
61.79974 | 22.4471 | 14.14843 | 12.03005 | 8.298672 | 1.059188
61.80974 | 22.459 | 14.15249 | 12.03794 | 8.306513 | 1.057273
61.81974 | 22.4696 | 14.15656 | 12.04584 | 8.313041 | 1.055358
61.82974 | 22.4999 | 14.16065 | 12.05376 | 8.339254 | 1.053445
61.83974 | 22.5266 | 14.16475 | 12.06168 | 8.361853 | 1.051531
61.84974 | 22.5282 | 14.16886 | 12.06962 | 8.359338 | 1.049619
61.85973 | 22.5546 | 14.17299 | 12.07757 | 8.381612 | 1.04771
61.86973 | 22.5864 | 14.17713 | 12.08553 | 8.409267 | 1.0458
61.87973 | 22.5908 | 14.18129 | 12.09351 | 8.409507 | 1.043891
61.88973 | 22.6025 | 14.18547 | 12.1015 | 8.417032 | 1.041984
61.89973 | 22.6295 | 14.18966 | 12.1095 | 8.439841 | 1.040078
61.90972 | 22.6492 | 14.19386 | 12.11751 | 8.455338 | 1.038176
61.91972 | 22.6583 | 14.19808 | 12.12554 | 8.460216 | 1.036274
61.92972 | 22.6773 | 14.20232 | 12.13358 | 8.474977 | 1.034374
61.93972 | 22.7044 | 14.20658 | 12.14163 | 8.497822 | 1.032476
61.94972 | 22.7038 | 14.21085 | 12.14969 | 8.49295 | 1.03058
61.95972 | 22.7187 | 14.21514 | 12.15777 | 8.503561 | 1.028686
61.96971 | 22.7426 | 14.21944 | 12.16585 | 8.52316 | 1.026797
61.97971 | 22.7604 | 14.22376 | 12.17395 | 8.536637 | 1.024908
61.98971 | 22.7542 | 14.2281 | 12.18206 | 8.526097 | 1.023022
61.99971 | 22.7873 | 14.23246 | 12.19018 | 8.554839 | 1.021139
62.00971 | 22.7955 | 14.23684 | 12.19832 | 8.558663 | 1.019258
62.0197 | 22.7953 | 14.24123 | 12.20646 | 8.554074 | 1.017383
62.0297 | 22.8188 | 14.24564 | 12.21462 | 8.573162 | 1.015509
62.0397 | 22.832 | 14.25007 | 12.22279 | 8.581932 | 1.013638
62.0497 | 22.8311 | 14.25452 | 12.23098 | 8.576583 | 1.011771
62.0597 | 22.8453 | 14.25898 | 12.23917 | 8.586315 | 1.009907
62.0697 | 22.8599 | 14.26347 | 12.24738 | 8.596429 | 1.008046
62.07969 | 22.869 | 14.26797 | 12.25559 | 8.601028 | 1.006192
62.08969 | 22.8638 | 14.2725 | 12.26382 | 8.591302 | 1.004339
62.09969 | 22.8773 | 14.27704 | 12.27206 | 8.600258 | 1.002491
62.10969 | 22.8956 | 14.28161 | 12.28031 | 8.613993 | 1.000646
62.11969 | 22.8838 | 14.28619 | 12.28858 | 8.597609 | 0.9988056
62.12968 | 22.9092 | 14.29079 | 12.29685 | 8.61841 | 0.9969713
62.13968 | 22.9195 | 14.29541 | 12.30514 | 8.624085 | 0.9951397
62.14968 | 22.9154 | 14.30006 | 12.31343 | 8.61534 | 0.9933125
62.15968 | 22.9341 | 14.30473 | 12.32175 | 8.629375 | 0.99149
62.16968 | 22.9467 | 14.30941 | 12.33007 | 8.637289 | 0.9896722
62.17968 | 22.943 | 14.31412 | 12.3384 | 8.628882 | 0.9878593
62.18967 | 22.9647 | 14.31884 | 12.34674 | 8.645858 | 0.9860531
62.19967 | 22.9803 | 14.32359 | 12.35509 | 8.656709 | 0.9842501
62.20967 | 22.9683 | 14.32836 | 12.36346 | 8.639938 | 0.9824523
62.21967 | 22.9973 | 14.33315 | 12.37183 | 8.664146 | 0.9806597
62.22967 | 23.0095 | 14.33797 | 12.38022 | 8.671532 | 0.9788725
62.23966 | 23.0127 | 14.3428 | 12.38861 | 8.669901 | 0.9770924
62.24966 | 23.0131 | 14.34766 | 12.39702 | 8.665443 | 0.9753162
62.25966 | 23.0452 | 14.35254 | 12.40545 | 8.692663 | 0.9735456
62.26966 | 23.0468 | 14.35744 | 12.41388 | 8.689361 | 0.9717808
62.27966 | 23.0547 | 14.36236 | 12.42232 | 8.692336 | 0.9700218
62.28966 | 23.0822 | 14.36731 | 12.43077 | 8.714889 | 0.9682687
62.29965 | 23.0907 | 14.37228 | 12.43923 | 8.718424 | 0.9665232
62.30965 | 23.0892 | 14.37727 | 12.4477 | 8.711931 | 0.9647822
62.31965 | 23.1247 | 14.38228 | 12.45619 | 8.742416 | 0.9630475
62.32965 | 23.1167 | 14.38732 | 12.46469 | 8.729377 | 0.961319
62.33965 | 23.1223 | 14.39239 | 12.47319 | 8.729914 | 0.9595971
62.34964 | 23.1542 | 14.39747 | 12.4817 | 8.756733 | 0.9578831
62.35964 | 23.1545 | 14.40258 | 12.49023 | 8.751924 | 0.956174
62.36964 | 23.1514 | 14.40771 | 12.49877 | 8.743692 | 0.9544715
62.37964 | 23.1815 | 14.41286 | 12.50731 | 8.768635 | 0.9527757
62.38964 | 23.169 | 14.41805 | 12.51587 | 8.750955 | 0.9510867
62.39964 | 23.1743 | 14.42325 | 12.52444 | 8.75105 | 0.9494046
62.40963 | 23.2028 | 14.42847 | 12.53301 | 8.774327 | 0.9477312
62.41963 | 23.1935 | 14.43373 | 12.5416 | 8.759774 | 0.9460631
62.42963 | 23.2016 | 14.439 | 12.5502 | 8.762597 | 0.9444021
62.43963 | 23.2193 | 14.4443 | 12.55881 | 8.774995 | 0.9427483
62.44963 | 23.2136 | 14.44963 | 12.56743 | 8.763969 | 0.9411017
62.45962 | 23.2174 | 14.45498 | 12.57605 | 8.762424 | 0.9394639
62.46962 | 23.2274 | 14.46035 | 12.58469 | 8.767049 | 0.9378322
62.47962 | 23.2223 | 14.46575 | 12.59334 | 8.756549 | 0.9362077
62.48962 | 23.2309 | 14.47118 | 12.60199 | 8.759724 | 0.934591
62.49962 | 23.235 | 14.47663 | 12.61066 | 8.758373 | 0.9329817
62.50962 | 23.2248 | 14.4821 | 12.61934 | 8.742698 | 0.9313803
62.51961 | 23.2374 | 14.4876 | 12.62802 | 8.749803 | 0.9297881
62.52961 | 23.2304 | 14.49312 | 12.63672 | 8.737277 | 0.9282022
62.53961 | 23.2335 | 14.49867 | 12.64543 | 8.734826 | 0.9266241
62.54961 | 23.2408 | 14.50425 | 12.65414 | 8.736549 | 0.925054
62.55961 | 23.2211 | 14.50985 | 12.66287 | 8.711247 | 0.923492
62.5696 | 23.2416 | 14.51548 | 12.6716 | 8.726124 | 0.9219396
62.5796 | 23.2522 | 14.52113 | 12.68034 | 8.731071 | 0.9203937
62.5896 | 23.2286 | 14.52681 | 12.6891 | 8.701791 | 0.918856
62.5996 | 23.2405 | 14.53251 | 12.69786 | 8.707986 | 0.9173266
62.6096 | 23.2524 | 14.53825 | 12.70663 | 8.714155 | 0.9158055
62.6196 | 23.2274 | 14.544 | 12.71542 | 8.683398 | 0.9142927
62.62959 | 23.2385 | 14.54978 | 12.7242 | 8.688721 | 0.9127899
62.63959 | 23.2417 | 14.55559 | 12.733 | 8.686111 | 0.911294
62.64959 | 23.2368 | 14.56142 | 12.74181 | 8.675376 | 0.9098067
62.65959 | 23.2426 | 14.56729 | 12.75063 | 8.675314 | 0.9083279
62.66959 | 23.2283 | 14.57317 | 12.75946 | 8.655126 | 0.9068577
62.67958 | 23.2366 | 14.57908 | 12.76829 | 8.657518 | 0.9053978
62.68958 | 23.229 | 14.58502 | 12.77713 | 8.643977 | 0.903945
62.69958 | 23.2354 | 14.59099 | 12.78599 | 8.64441 | 0.902501
62.70958 | 23.2324 | 14.59698 | 12.79485 | 8.635417 | 0.9010657
62.71958 | 23.2166 | 14.603 | 12.80372 | 8.613597 | 0.8996394
62.72958 | 23.2323 | 14.60905 | 12.81261 | 8.62325 | 0.898222
62.73957 | 23.2316 | 14.61512 | 12.82149 | 8.616483 | 0.896815
62.74957 | 23.2136 | 14.62122 | 12.83039 | 8.592383 | 0.8954154
62.75957 | 23.2229 | 14.62734 | 12.83929 | 8.595557 | 0.8940249
62.76957 | 23.2048 | 14.6335 | 12.84821 | 8.571303 | 0.8926435
62.77957 | 23.2147 | 14.63968 | 12.85713 | 8.575023 | 0.8912712
62.78956 | 23.2098 | 14.64588 | 12.86606 | 8.563923 | 0.8899094
62.79956 | 23.1906 | 14.65211 | 12.875 | 8.53849 | 0.8885553
62.80956 | 23.206 | 14.65837 | 12.88395 | 8.54763 | 0.8872103
62.81956 | 23.1844 | 14.66466 | 12.89291 | 8.519743 | 0.8858748
62.82956 | 23.1854 | 14.67097 | 12.90187 | 8.514429 | 0.8845484
62.83956 | 23.1865 | 14.67731 | 12.91085 | 8.509188 | 0.8832314
62.84955 | 23.158 | 14.68367 | 12.91982 | 8.474327 | 0.8819251
62.85955 | 23.1805 | 14.69007 | 12.92881 | 8.490432 | 0.8806268
62.86955 | 23.156 | 14.69649 | 12.93781 | 8.459511 | 0.8793378
62.87955 | 23.1564 | 14.70294 | 12.94682 | 8.453463 | 0.8780582
62.88955 | 23.1579 | 14.70941 | 12.95584 | 8.448488 | 0.8767881
62.89954 | 23.1336 | 14.71591 | 12.96485 | 8.417692 | 0.8755287
62.90954 | 23.1411 | 14.72244 | 12.97388 | 8.418663 | 0.8742775
62.91954 | 23.1141 | 14.72899 | 12.98292 | 8.385107 | 0.8730358
62.92954 | 23.1272 | 14.73558 | 12.99197 | 8.391625 | 0.8718037
62.93954 | 23.1206 | 14.74219 | 13.00102 | 8.378415 | 0.8705811
62.94954 | 23.0909 | 14.74882 | 13.01009 | 8.342079 | 0.8693681
62.95953 | 23.1136 | 14.75548 | 13.01915 | 8.358122 | 0.8681658
62.96953 | 23.0815 | 14.76217 | 13.02822 | 8.319332 | 0.866972
62.97953 | 23.0738 | 14.76889 | 13.03731 | 8.304914 | 0.8657878
62.98953 | 23.0783 | 14.77563 | 13.0464 | 8.302671 | 0.8646132
62.99953 | 23.0767 | 14.7824 | 13.0555 | 8.2943 | 0.8634483
63.00952 | 23.0683 | 14.78919 | 13.0646 | 8.279109 | 0.8622941
63.01952 | 23.0397 | 14.79602 | 13.07372 | 8.243685 | 0.8611485
63.02952 | 23.0647 | 14.80287 | 13.08284 | 8.261834 | 0.8600127
63.03952 | 23.0285 | 14.80974 | 13.09197 | 8.218756 | 0.8588865
63.04952 | 23.0373 | 14.81665 | 13.10111 | 8.220651 | 0.85777
63.05952 | 23.0259 | 14.82358 | 13.11025 | 8.20232 | 0.8566632
63.06951 | 23.0159 | 14.83053 | 13.1194 | 8.185369 | 0.8555672
63.07951 | 23.014 | 14.83752 | 13.12856 | 8.176485 | 0.8544799
63.08951 | 22.9924 | 14.84453 | 13.13772 | 8.147874 | 0.8534023
63.09951 | 23.0032 | 14.85156 | 13.14689 | 8.151636 | 0.8523344
63.10951 | 22.9709 | 14.85863 | 13.15608 | 8.112272 | 0.8512763
63.1195 | 22.9714 | 14.86571 | 13.16525 | 8.105689 | 0.8502291
63.1295 | 22.9622 | 14.87283 | 13.17445 | 8.089372 | 0.8491905
63.1395 | 22.9512 | 14.87997 | 13.18365 | 8.071228 | 0.8481617
63.1495 | 22.9402 | 14.88714 | 13.19286 | 8.053059 | 0.8471426
63.1595 | 22.9408 | 14.89434 | 13.20207 | 8.046463 | 0.8461332
63.1695 | 22.9294 | 14.90156 | 13.21129 | 8.027841 | 0.8451336
63.17949 | 22.8965 | 14.9088 | 13.22051 | 7.9877 | 0.8441447
63.18949 | 22.9132 | 14.91607 | 13.22975 | 7.997125 | 0.8431646
63.19949 | 22.8844 | 14.92338 | 13.23899 | 7.961025 | 0.8421943
63.20949 | 22.8607 | 14.9307 | 13.24823 | 7.929998 | 0.8412337
63.21949 | 22.8597 | 14.93805 | 13.25749 | 7.921646 | 0.8402828
63.22948 | 22.8521 | 14.94543 | 13.26674 | 7.906675 | 0.8393426
63.23948 | 22.8163 | 14.95283 | 13.27601 | 7.86347 | 0.8384111
63.24948 | 22.8144 | 14.96026 | 13.28528 | 7.85414 | 0.8374893
63.25948 | 22.7909 | 14.96772 | 13.29456 | 7.823184 | 0.8365773
63.26948 | 22.7741 | 14.9752 | 13.30385 | 7.798903 | 0.835675
63.27948 | 22.7692 | 14.9827 | 13.31314 | 7.786496 | 0.8347823
63.28947 | 22.7321 | 14.99023 | 13.32243 | 7.741871 | 0.8339002
63.29947 | 22.7371 | 14.99779 | 13.33173 | 7.739313 | 0.8330268
63.30947 | 22.6982 | 15.00537 | 13.34104 | 7.69283 | 0.8321631
63.31947 | 22.6998 | 15.01298 | 13.35036 | 7.686821 | 0.831309
63.32947 | 22.6677 | 15.02061 | 13.35968 | 7.647087 | 0.8304646
63.33946 | 22.6488 | 15.02826 | 13.369 | 7.620536 | 0.8296306
63.34946 | 22.638 | 15.03595 | 13.37834 | 7.602052 | 0.8288053
63.35946 | 22.6298 | 15.04366 | 13.38768 | 7.586143 | 0.8279896
63.36946 | 22.5796 | 15.05139 | 13.39702 | 7.528209 | 0.8271834
63.37946 | 22.5809 | 15.05915 | 13.40638 | 7.521751 | 0.8263868
63.38946 | 22.5622 | 15.06693 | 13.41573 | 7.495267 | 0.8255997
63.39945 | 22.5349 | 15.07473 | 13.42509 | 7.460167 | 0.8248229
63.40945 | 22.51 | 15.08257 | 13.43446 | 7.427434 | 0.8240548
63.41945 | 22.5012 | 15.09042 | 13.44383 | 7.410777 | 0.823296
63.42945 | 22.4806 | 15.0983 | 13.45321 | 7.382295 | 0.8225468
63.43945 | 22.454 | 15.10621 | 13.4626 | 7.34779 | 0.821807
63.44944 | 22.4483 | 15.11413 | 13.47198 | 7.334168 | 0.8210771
63.45944 | 22.4215 | 15.12209 | 13.48137 | 7.299414 | 0.820356
63.46944 | 22.3982 | 15.13006 | 13.49078 | 7.268135 | 0.8196442
63.47944 | 22.3931 | 15.13807 | 13.50018 | 7.255033 | 0.8189418
63.48944 | 22.3714 | 15.14609 | 13.5096 | 7.225308 | 0.8182486
63.49944 | 22.3379 | 15.15414 | 13.51901 | 7.183758 | 0.8175647
63.50943 | 22.3306 | 15.16221 | 13.52843 | 7.168393 | 0.8168909
63.51943 | 22.3141 | 15.1703 | 13.53785 | 7.143796 | 0.8162254
63.52943 | 22.2849 | 15.17842 | 13.54729 | 7.106476 | 0.8155691
63.53943 | 22.2684 | 15.18657 | 13.55672 | 7.081832 | 0.814922
63.54943 | 22.2432 | 15.19473 | 13.56617 | 7.048466 | 0.814284
63.55942 | 22.2338 | 15.20292 | 13.5756 | 7.030884 | 0.8136557
63.56942 | 22.1998 | 15.21113 | 13.58506 | 6.988672 | 0.8130359
63.57942 | 22.1962 | 15.21936 | 13.59451 | 6.976836 | 0.812425
63.58942 | 22.1651 | 15.22762 | 13.60398 | 6.937478 | 0.8118232
63.59942 | 22.1505 | 15.2359 | 13.61344 | 6.914597 | 0.8112303
63.60942 | 22.1251 | 15.24421 | 13.62291 | 6.880893 | 0.8106464
63.61941 | 22.1063 | 15.25252 | 13.63238 | 6.853776 | 0.8100721
63.62941 | 22.0896 | 15.26087 | 13.64186 | 6.828727 | 0.8095059
63.63941 | 22.0636 | 15.26924 | 13.65135 | 6.794357 | 0.8089485
63.64941 | 22.0451 | 15.27764 | 13.66084 | 6.767464 | 0.8083999
63.65941 | 22.0232 | 15.28605 | 13.67033 | 6.73715 | 0.8078602
63.6694 | 21.9891 | 15.29448 | 13.67982 | 6.694622 | 0.8073296
63.6794 | 21.99 | 15.30294 | 13.68932 | 6.687064 | 0.8068073
63.6894 | 21.9414 | 15.31142 | 13.69883 | 6.629984 | 0.8062938
63.6994 | 21.9314 | 15.31992 | 13.70834 | 6.611483 | 0.8057887
63.7094 | 21.9067 | 15.32844 | 13.71786 | 6.57826 | 0.8052922
63.7194 | 21.8797 | 15.33698 | 13.72738 | 6.542716 | 0.8048043
63.72939 | 21.8615 | 15.34554 | 13.73689 | 6.51596 | 0.8043252
63.73939 | 21.8335 | 15.35413 | 13.74642 | 6.479374 | 0.8038542
63.74939 | 21.8172 | 15.36273 | 13.75595 | 6.454468 | 0.8033917
63.75939 | 21.792 | 15.37136 | 13.76548 | 6.42064 | 0.8029375
63.76939 | 21.7649 | 15.38001 | 13.77502 | 6.384892 | 0.8024917
63.77938 | 21.752 | 15.38867 | 13.78456 | 6.363332 | 0.8020548
63.78938 | 21.7167 | 15.39736 | 13.79411 | 6.319343 | 0.8016256
63.79938 | 21.7035 | 15.40607 | 13.80366 | 6.297433 | 0.8012045
63.80938 | 21.6707 | 15.4148 | 13.81321 | 6.255904 | 0.8007917
63.81938 | 21.6594 | 15.42355 | 13.82277 | 6.235855 | 0.8003871
63.82938 | 21.6237 | 15.43231 | 13.83233 | 6.191386 | 0.7999905
63.83937 | 21.6013 | 15.44109 | 13.84189 | 6.160206 | 0.7996023
63.84937 | 21.5857 | 15.4499 | 13.85146 | 6.135797 | 0.7992218
63.85937 | 21.5638 | 15.45873 | 13.86103 | 6.105069 | 0.7988493
63.86937 | 21.535 | 15.46758 | 13.87061 | 6.067422 | 0.7984847
63.87937 | 21.5193 | 15.47644 | 13.88019 | 6.042856 | 0.798128
63.88936 | 21.4991 | 15.48532 | 13.88976 | 6.013779 | 0.7977795
63.89936 | 21.4675 | 15.49423 | 13.89935 | 5.973275 | 0.7974384
63.90936 | 21.453 | 15.50315 | 13.90894 | 5.949852 | 0.7971051
63.91936 | 21.4261 | 15.51209 | 13.91853 | 5.91401 | 0.7967794
63.92936 | 21.4094 | 15.52105 | 13.92813 | 5.88835 | 0.7964614
63.93936 | 21.3745 | 15.53003 | 13.93773 | 5.844472 | 0.7961511
63.94935 | 21.3681 | 15.53902 | 13.94732 | 5.829084 | 0.7958487
63.95935 | 21.3391 | 15.54803 | 13.95692 | 5.791069 | 0.7955534
63.96935 | 21.3077 | 15.55706 | 13.96653 | 5.750636 | 0.7952656
63.97935 | 21.2929 | 15.56611 | 13.97614 | 5.726786 | 0.7949853
63.98935 | 21.2603 | 15.57518 | 13.98576 | 5.685117 | 0.7947124
63.99934 | 21.2464 | 15.58426 | 13.99537 | 5.662141 | 0.794447
64.00934 | 21.2158 | 15.59336 | 14.00498 | 5.622438 | 0.7941887
64.01934 | 21.2077 | 15.60248 | 14.01461 | 5.605217 | 0.7939377
64.02934 | 21.1654 | 15.61162 | 14.02423 | 5.55378 | 0.7936939
64.03934 | 21.1532 | 15.62077 | 14.03386 | 5.532425 | 0.7934572
64.04934 | 21.1296 | 15.62995 | 14.04349 | 5.499654 | 0.7932276
64.05933 | 21.1119 | 15.63912 | 14.05311 | 5.472776 | 0.7930053
64.06933 | 21.0703 | 15.64833 | 14.06275 | 5.421971 | 0.7927898
64.07933 | 21.0691 | 15.65755 | 14.07239 | 5.41155 | 0.7925813
64.08933 | 21.0368 | 15.66679 | 14.08203 | 5.370013 | 0.7923796
64.09933 | 21.0118 | 15.67604 | 14.09167 | 5.33576 | 0.7921849
64.10932 | 20.9826 | 15.6853 | 14.10131 | 5.2973 | 0.7919971
64.11932 | 20.9696 | 15.69458 | 14.11095 | 5.275015 | 0.7918159
64.12932 | 20.9349 | 15.70389 | 14.1206 | 5.231015 | 0.7916415
64.13932 | 20.914 | 15.7132 | 14.13025 | 5.200798 | 0.7914738
64.14932 | 20.8945 | 15.72253 | 14.13991 | 5.171967 | 0.7913127
64.15932 | 20.8692 | 15.73188 | 14.14956 | 5.13732 | 0.7911582
64.16931 | 20.8389 | 15.74123 | 14.15921 | 5.097667 | 0.7910104
64.17931 | 20.821 | 15.75061 | 14.16887 | 5.07039 | 0.7908689
64.18931 | 20.8057 | 15.76 | 14.17853 | 5.045699 | 0.7907339
64.19931 | 20.7683 | 15.76941 | 14.1882 | 4.998892 | 0.7906053
64.20931 | 20.7445 | 15.77883 | 14.19786 | 4.965671 | 0.790483
64.2193 | 20.7285 | 15.78825 | 14.20752 | 4.940245 | 0.7903671
64.2293 | 20.7025 | 15.7977 | 14.21719 | 4.904796 | 0.7902574
64.2393 | 20.6672 | 15.80717 | 14.22686 | 4.860032 | 0.7901539
64.2493 | 20.662 | 15.81665 | 14.23653 | 4.845354 | 0.7900566
64.2593 | 20.6262 | 15.82614 | 14.24621 | 4.800063 | 0.7899654
64.2693 | 20.5978 | 15.83564 | 14.25588 | 4.762157 | 0.7898803
64.27929 | 20.5772 | 15.84515 | 14.26555 | 4.732048 | 0.7898012
64.28929 | 20.5591 | 15.85468 | 14.27523 | 4.704416 | 0.7897281
64.29929 | 20.5334 | 15.86423 | 14.28491 | 4.66917 | 0.7896609
64.30929 | 20.5103 | 15.87379 | 14.29459 | 4.636511 | 0.7895995
64.31929 | 20.4939 | 15.88336 | 14.30427 | 4.61054 | 0.789544
64.32928 | 20.466 | 15.89294 | 14.31395 | 4.573065 | 0.7894944
64.33928 | 20.4491 | 15.90253 | 14.32363 | 4.546568 | 0.7894504
64.34928 | 20.4276 | 15.91214 | 14.33332 | 4.515458 | 0.7894122
64.35928 | 20.4078 | 15.92176 | 14.34301 | 4.486035 | 0.7893796
64.36928 | 20.3862 | 15.9314 | 14.35269 | 4.454801 | 0.7893526
64.37928 | 20.3708 | 15.94105 | 14.36238 | 4.429754 | 0.7893312
64.38927 | 20.3468 | 15.9507 | 14.37206 | 4.396105 | 0.7893153
64.39927 | 20.3244 | 15.96037 | 14.38176 | 4.364034 | 0.7893049
64.40927 | 20.3001 | 15.97005 | 14.39145 | 4.330052 | 0.7892999
64.41927 | 20.2977 | 15.97974 | 14.40114 | 4.317958 | 0.7893003
64.42927 | 20.2667 | 15.98945 | 14.41084 | 4.277252 | 0.7893061
64.43926 | 20.2557 | 15.99916 | 14.42052 | 4.256545 | 0.7893172
64.44926 | 20.2313 | 16.00888 | 14.43022 | 4.222417 | 0.7893335
64.45926 | 20.2315 | 16.01862 | 14.43991 | 4.212877 | 0.7893551
64.46926 | 20.196 | 16.02837 | 14.44961 | 4.167627 | 0.7893818
64.47926 | 20.1829 | 16.03813 | 14.45931 | 4.144766 | 0.7894136
64.48926 | 20.1635 | 16.04791 | 14.469 | 4.115594 | 0.7894506
64.49925 | 20.1522 | 16.05768 | 14.47869 | 4.094522 | 0.7894926
64.50925 | 20.1185 | 16.06747 | 14.48839 | 4.051029 | 0.7895396
64.51925 | 20.106 | 16.07727 | 14.49809 | 4.028726 | 0.7895916
64.52925 | 20.0936 | 16.08709 | 14.50779 | 4.006512 | 0.7896485
64.53925 | 20.058 | 16.09691 | 14.51749 | 3.961089 | 0.7897103
64.54924 | 20.0448 | 16.10673 | 14.52718 | 3.938066 | 0.7897769
64.55924 | 20.0231 | 16.11658 | 14.53688 | 3.906522 | 0.7898484
64.56924 | 20.0137 | 16.12643 | 14.54658 | 3.88727 | 0.7899246
64.57924 | 19.966 | 16.13629 | 14.55628 | 3.829707 | 0.7900056
64.58924 | 19.9724 | 16.14616 | 14.56598 | 3.826235 | 0.7900913
64.59924 | 19.9418 | 16.15605 | 14.57568 | 3.785754 | 0.7901817
64.60923 | 19.9165 | 16.16593 | 14.58537 | 3.750574 | 0.7902765
64.61923 | 19.8908 | 16.17583 | 14.59507 | 3.714975 | 0.790376
64.62923 | 19.8731 | 16.18573 | 14.60477 | 3.687366 | 0.7904801
64.63923 | 19.8518 | 16.19565 | 14.61447 | 3.656149 | 0.7905887
64.64923 | 19.8122 | 16.20558 | 14.62417 | 3.606623 | 0.7907017
64.65922 | 19.8012 | 16.2155 | 14.63386 | 3.585699 | 0.7908191
64.66922 | 19.7757 | 16.22544 | 14.64356 | 3.550256 | 0.790941
64.67922 | 19.7438 | 16.2354 | 14.65326 | 3.508405 | 0.7910673
64.68922 | 19.7068 | 16.24535 | 14.66296 | 3.461445 | 0.7911978
64.69922 | 19.696 | 16.25532 | 14.67266 | 3.440678 | 0.7913327
64.70921 | 19.6664 | 16.26529 | 14.68234 | 3.401112 | 0.7914718
64.71921 | 19.6275 | 16.27527 | 14.69204 | 3.352228 | 0.7916152
64.72921 | 19.6155 | 16.28526 | 14.70174 | 3.330237 | 0.7917627
64.73921 | 19.5876 | 16.29526 | 14.71143 | 3.292338 | 0.7919144
64.74921 | 19.5552 | 16.30527 | 14.72113 | 3.249932 | 0.7920704
64.75921 | 19.5233 | 16.31528 | 14.73082 | 3.208018 | 0.7922302
64.7692 | 19.5001 | 16.32529 | 14.7405 | 3.174807 | 0.7923942
64.7792 | 19.4664 | 16.33532 | 14.7502 | 3.131078 | 0.7925622
64.7892 | 19.4264 | 16.34536 | 14.75989 | 3.081043 | 0.7927343
64.7992 | 19.4069 | 16.3554 | 14.76958 | 3.0515 | 0.7929103
64.8092 | 19.3774 | 16.36545 | 14.77927 | 3.011951 | 0.7930903
64.81919 | 19.3343 | 16.3755 | 14.78895 | 2.958805 | 0.7932739
64.82919 | 19.3043 | 16.38556 | 14.79863 | 2.918742 | 0.7934616
64.83919 | 19.2857 | 16.39563 | 14.80832 | 2.890072 | 0.7936533
64.84919 | 19.2433 | 16.4057 | 14.81801 | 2.837597 | 0.7938487
64.85919 | 19.207 | 16.41579 | 14.82769 | 2.791214 | 0.794048
64.86919 | 19.1914 | 16.42587 | 14.83737 | 2.765526 | 0.794251
64.87918 | 19.1473 | 16.43596 | 14.84704 | 2.711341 | 0.7944575
64.88918 | 19.1107 | 16.44606 | 14.85672 | 2.66464 | 0.794668
64.89918 | 19.0918 | 16.45617 | 14.8664 | 2.635634 | 0.7948821
64.90918 | 19.0598 | 16.46628 | 14.87608 | 2.593521 | 0.7951
64.91918 | 19.0145 | 16.4764 | 14.88575 | 2.538103 | 0.7953214
64.92917 | 18.9827 | 16.48651 | 14.89542 | 2.496189 | 0.7955462
64.93917 | 18.959 | 16.49664 | 14.90509 | 2.462359 | 0.7957748
64.94917 | 18.9227 | 16.50678 | 14.91476 | 2.415924 | 0.796007
64.95917 | 18.88 | 16.51692 | 14.92443 | 2.363084 | 0.7962427
64.96917 | 18.8548 | 16.52706 | 14.9341 | 2.327738 | 0.7964819
64.97917 | 18.827 | 16.53721 | 14.94376 | 2.289787 | 0.7967246
64.98916 | 18.7892 | 16.54736 | 14.95342 | 2.241842 | 0.7969704
64.99916 | 18.7648 | 16.55752 | 14.96308 | 2.207281 | 0.79722
65.00916 | 18.7377 | 16.56768 | 14.97274 | 2.170016 | 0.7974729
65.01916 | 18.6989 | 16.57785 | 14.9824 | 2.121045 | 0.7977292
65.02916 | 18.671 | 16.58803 | 14.99205 | 2.08297 | 0.7979889
65.03915 | 18.6496 | 16.5982 | 15.0017 | 2.0514 | 0.7982516
65.04915 | 18.612 | 16.60838 | 15.01135 | 2.003616 | 0.7985179
65.05915 | 18.5796 | 16.61857 | 15.021 | 1.961028 | 0.7987875
65.06915 | 18.5557 | 16.62877 | 15.03064 | 1.926935 | 0.7990603
65.07915 | 18.5292 | 16.63896 | 15.04029 | 1.890238 | 0.7993364
65.08915 | 18.494 | 16.64916 | 15.04993 | 1.844837 | 0.7996156
65.09914 | 18.4637 | 16.65936 | 15.05956 | 1.804342 | 0.7998978
65.10914 | 18.4367 | 16.66957 | 15.0692 | 1.767133 | 0.8001834
65.11914 | 18.4111 | 16.67978 | 15.07884 | 1.73132 | 0.8004721
65.12914 | 18.3835 | 16.69 | 15.08847 | 1.693503 | 0.8007639
65.13914 | 18.3555 | 16.70022 | 15.0981 | 1.655283 | 0.8010589
65.14913 | 18.3299 | 16.71043 | 15.10772 | 1.619469 | 0.8013566
65.15913 | 18.3027 | 16.72066 | 15.11734 | 1.582042 | 0.8016576
65.16913 | 18.2694 | 16.73089 | 15.12697 | 1.538511 | 0.8019617
65.17913 | 18.2517 | 16.74112 | 15.13659 | 1.510578 | 0.8022686
65.18913 | 18.2238 | 16.75136 | 15.1462 | 1.472441 | 0.8025787
65.19913 | 18.1918 | 16.7616 | 15.15582 | 1.430201 | 0.8028916
65.20912 | 18.1624 | 16.77183 | 15.16542 | 1.390568 | 0.8032072
65.21912 | 18.1339 | 16.78208 | 15.17503 | 1.351822 | 0.803526
65.22912 | 18.1143 | 16.79233 | 15.18463 | 1.321973 | 0.8038476
65.23912 | 18.0778 | 16.80258 | 15.19423 | 1.275222 | 0.8041721
65.24912 | 18.0473 | 16.81283 | 15.20383 | 1.234467 | 0.8044994
65.25911 | 18.0256 | 16.82308 | 15.21342 | 1.202521 | 0.8048292
65.26911 | 17.9935 | 16.83334 | 15.22301 | 1.160162 | 0.8051622
65.27911 | 17.9633 | 16.8436 | 15.2326 | 1.119701 | 0.8054978
65.28911 | 17.942 | 16.85386 | 15.24219 | 1.088137 | 0.8058362
65.29911 | 17.9127 | 16.86413 | 15.25177 | 1.048572 | 0.8061773
65.30911 | 17.884 | 16.8744 | 15.26135 | 1.009604 | 0.8065211
65.3191 | 17.8518 | 16.88466 | 15.27092 | 0.9671447 | 0.8068671
65.3291 | 17.8305 | 16.89493 | 15.28049 | 0.9355733 | 0.8072162
65.3391 | 17.8018 | 16.9052 | 15.29006 | 0.8966002 | 0.8075678
65.3491 | 17.7703 | 16.91547 | 15.29963 | 0.8548251 | 0.8079221
65.3591 | 17.7416 | 16.92575 | 15.30919 | 0.8158488 | 0.8082789
65.36909 | 17.7158 | 16.93602 | 15.31874 | 0.7797815 | 0.8086377
65.37909 | 17.6843 | 16.9463 | 15.3283 | 0.7380022 | 0.8089996
65.38909 | 17.6495 | 16.95658 | 15.33785 | 0.6929219 | 0.8093639
65.39909 | 17.624 | 16.96686 | 15.3474 | 0.6571403 | 0.8097306
65.40909 | 17.6033 | 16.97714 | 15.35694 | 0.6261577 | 0.8100998
65.41909 | 17.5702 | 16.98743 | 15.36648 | 0.5827741 | 0.8104713
65.42908 | 17.5471 | 16.9977 | 15.37601 | 0.5494001 | 0.8108448
65.43908 | 17.5256 | 17.00799 | 15.38554 | 0.517615 | 0.811221
65.44908 | 17.4913 | 17.01827 | 15.39507 | 0.4730293 | 0.8115995
65.45908 | 17.4678 | 17.02856 | 15.4046 | 0.439243 | 0.8119803
65.46908 | 17.44 | 17.03884 | 15.41412 | 0.4011564 | 0.8123634
65.47907 | 17.4182 | 17.04912 | 15.42362 | 0.3690797 | 0.8127482
65.48907 | 17.3825 | 17.05941 | 15.43314 | 0.3230925 | 0.8131356
65.49907 | 17.3636 | 17.06969 | 15.44264 | 0.2939053 | 0.8135252
65.50907 | 17.3319 | 17.07998 | 15.45215 | 0.2519181 | 0.8139169
65.51907 | 17.2997 | 17.09027 | 15.46165 | 0.209431 | 0.8143106
65.52907 | 17.2712 | 17.10056 | 15.47114 | 0.1706442 | 0.8147064
65.53906 | 17.2484 | 17.11083 | 15.48062 | 0.137568 | 0.8151039
65.54906 | 17.2284 | 17.12112 | 15.49011 | 0.107282 | 0.8155037
65.55906 | 17.1883 | 17.1314 | 15.49959 | 0.05689651 | 0.8159054
65.56906 | 17.1767 | 17.14169 | 15.50907 | 0.03501185 | 0.8163091
65.57906 | 17.149 | 17.15197 | 15.51854 | -0.002972087 | 0.8167146
65.58905 | 17.1206 | 17.16224 | 15.528 | -0.04164475 | 0.8171216
65.59905 | 17.0883 | 17.17253 | 15.53747 | -0.08422671 | 0.8175308
65.60905 | 17.0753 | 17.18281 | 15.54692 | -0.1075074 | 0.8179418
65.61905 | 17.0444 | 17.19309 | 15.55638 | -0.1486868 | 0.8183544
65.62905 | 17.0135 | 17.20336 | 15.56583 | -0.1898648 | 0.8187688
65.63905 | 16.9918 | 17.21364 | 15.57527 | -0.2218412 | 0.8191848
65.64904 | 16.973 | 17.22391 | 15.5847 | -0.2509058 | 0.819602
65.65904 | 16.9311 | 17.23418 | 15.59414 | -0.3030788 | 0.8200212
65.66904 | 16.9091 | 17.24445 | 15.60357 | -0.3353499 | 0.820442
65.67904 | 16.8905 | 17.25472 | 15.61299 | -0.3642188 | 0.8208641
65.68904 | 16.8713 | 17.26499 | 15.62241 | -0.3936857 | 0.8212878
65.69903 | 16.8394 | 17.27524 | 15.63182 | -0.4358401 | 0.8217125
65.70903 | 16.8248 | 17.2855 | 15.64122 | -0.4607022 | 0.822139
65.71903 | 16.8031 | 17.29576 | 15.65063 | -0.4926618 | 0.8225668
65.72903 | 16.7775 | 17.30602 | 15.66003 | -0.5285186 | 0.8229958
65.73903 | 16.7529 | 17.31627 | 15.66942 | -0.5633726 | 0.823426
65.74903 | 16.7439 | 17.32652 | 15.67881 | -0.5826235 | 0.8238574
65.75902 | 16.7157 | 17.33676 | 15.68818 | -0.6210612 | 0.8242896
65.76902 | 16.6893 | 17.34701 | 15.69756 | -0.6577057 | 0.8247232
65.77902 | 16.6733 | 17.35725 | 15.70693 | -0.6839469 | 0.8251579
65.78902 | 16.6549 | 17.36748 | 15.7163 | -0.7125846 | 0.8255936
65.79902 | 16.6228 | 17.37772 | 15.72566 | -0.7549185 | 0.8260302
65.80901 | 16.6005 | 17.38794 | 15.735 | -0.7874385 | 0.8264674
65.81901 | 16.5904 | 17.39816 | 15.74435 | -0.8077646 | 0.8269057
65.82901 | 16.5668 | 17.40839 | 15.7537 | -0.8415867 | 0.8273449
65.83901 | 16.5457 | 17.4186 | 15.76303 | -0.8729043 | 0.8277847
65.84901 | 16.5249 | 17.42882 | 15.77237 | -0.9039178 | 0.8282254
65.85901 | 16.51 | 17.43903 | 15.78169 | -0.9290265 | 0.8286666
65.869 | 16.4872 | 17.44922 | 15.791 | -0.9620204 | 0.829108
65.879 | 16.4629 | 17.45942 | 15.80032 | -0.9965196 | 0.8295504
65.889 | 16.4418 | 17.46961 | 15.80963 | -1.027814 | 0.8299931
65.899 | 16.4245 | 17.4798 | 15.81893 | -1.055303 | 0.8304364
65.909 | 16.3992 | 17.48999 | 15.82823 | -1.090786 | 0.8308799
65.91899 | 16.3749 | 17.50015 | 15.83751 | -1.125254 | 0.8313234
65.92899 | 16.3606 | 17.51033 | 15.84679 | -1.149727 | 0.8317676
65.93899 | 16.3311 | 17.52049 | 15.85607 | -1.189393 | 0.832212
65.94899 | 16.3144 | 17.53065 | 15.86534 | -1.216254 | 0.8326565
65.95899 | 16.2951 | 17.54081 | 15.87461 | -1.245709 | 0.833101
65.96899 | 16.2744 | 17.55096 | 15.88387 | -1.276557 | 0.8335456
65.97898 | 16.2533 | 17.56109 | 15.89311 | -1.307788 | 0.8339896
65.98898 | 16.2283 | 17.57122 | 15.90236 | -1.342923 | 0.834434
65.99898 | 16.217 | 17.58135 | 15.9116 | -1.364352 | 0.8348783
66.00898 | 16.1917 | 17.59147 | 15.92083 | -1.399773 | 0.8353224
66.01898 | 16.173 | 17.60159 | 15.93006 | -1.428587 | 0.8357661
66.02897 | 16.1508 | 17.61168 | 15.93927 | -1.460884 | 0.8362092
66.03897 | 16.1312 | 17.62178 | 15.94848 | -1.490584 | 0.8366522
66.04897 | 16.1167 | 17.63188 | 15.95769 | -1.515176 | 0.8370948
66.05897 | 16.09 | 17.64196 | 15.96689 | -1.55196 | 0.8375368
66.06897 | 16.0771 | 17.65204 | 15.97608 | -1.574936 | 0.8379782
66.07897 | 16.0496 | 17.6621 | 15.98527 | -1.612504 | 0.8384189
66.08896 | 16.0365 | 17.67215 | 15.99444 | -1.635653 | 0.8388584
66.09896 | 16.0134 | 17.6822 | 16.00361 | -1.668804 | 0.8392977
66.10896 | 15.996 | 17.69225 | 16.01277 | -1.696247 | 0.8397361
66.11896 | 15.9837 | 17.70228 | 16.02193 | -1.71858 | 0.8401735
66.12896 | 15.9646 | 17.7123 | 16.03108 | -1.747705 | 0.84061
66.13895 | 15.941 | 17.72231 | 16.04022 | -1.78131 | 0.8410449
66.14895 | 15.9328 | 17.73232 | 16.04936 | -1.799516 | 0.8414792
66.15895 | 15.9076 | 17.74231 | 16.05849 | -1.834712 | 0.8419122
66.16895 | 15.8852 | 17.7523 | 16.06761 | -1.867099 | 0.8423441
66.17895 | 15.8735 | 17.76228 | 16.07673 | -1.888775 | 0.8427745
66.18895 | 15.853 | 17.77224 | 16.08583 | -1.919242 | 0.8432036
66.19894 | 15.8385 | 17.78219 | 16.09493 | -1.943689 | 0.8436309
66.20894 | 15.8132 | 17.79213 | 16.10402 | -1.978934 | 0.844057
66.21894 | 15.7868 | 17.80207 | 16.11311 | -2.01527 | 0.8444815
66.22894 | 15.7784 | 17.81199 | 16.12219 | -2.033594 | 0.8449044
66.23894 | 15.7597 | 17.82191 | 16.13126 | -2.062207 | 0.8453254
66.24893 | 15.7381 | 17.8318 | 16.14031 | -2.093699 | 0.8457443
66.25893 | 15.7253 | 17.84169 | 16.14937 | -2.11639 | 0.8461617
66.26893 | 15.7087 | 17.85157 | 16.15842 | -2.142869 | 0.8465772
66.27893 | 15.6865 | 17.86144 | 16.16746 | -2.174937 | 0.8469907
66.28893 | 15.6707 | 17.87129 | 16.17649 | -2.200593 | 0.847402
66.29893 | 15.6552 | 17.88114 | 16.18551 | -2.225936 | 0.8478112
66.30892 | 15.6342 | 17.89096 | 16.19452 | -2.256757 | 0.8482178
66.31892 | 15.6176 | 17.90078 | 16.20353 | -2.283176 | 0.8486225
66.32892 | 15.6027 | 17.91058 | 16.21253 | -2.307882 | 0.8490249
66.33892 | 15.5868 | 17.92038 | 16.22153 | -2.333575 | 0.8494248
66.34892 | 15.5676 | 17.93016 | 16.23051 | -2.362556 | 0.8498222
66.35891 | 15.5451 | 17.93991 | 16.23948 | -2.394813 | 0.8502167
66.36891 | 15.5353 | 17.94967 | 16.24845 | -2.414367 | 0.8506089
66.37891 | 15.5197 | 17.95941 | 16.25741 | -2.439707 | 0.8509984
66.38891 | 15.5119 | 17.96913 | 16.26636 | -2.457233 | 0.8513851
66.39891 | 15.4878 | 17.97885 | 16.27531 | -2.491046 | 0.851769
66.40891 | 15.4793 | 17.98854 | 16.28424 | -2.509244 | 0.85215
66.4189 | 15.4639 | 17.99822 | 16.29316 | -2.534318 | 0.8525277
66.4289 | 15.4494 | 18.00789 | 16.30208 | -2.558488 | 0.8529027
66.4389 | 15.4392 | 18.01754 | 16.31099 | -2.578343 | 0.8532745
66.4489 | 15.4243 | 18.02718 | 16.3199 | -2.602883 | 0.8536432
66.4589 | 15.4061 | 18.03681 | 16.32879 | -2.630709 | 0.8540086
66.46889 | 15.3938 | 18.04641 | 16.33767 | -2.652609 | 0.8543703
66.47889 | 15.3818 | 18.056 | 16.34655 | -2.674204 | 0.8547291
66.48889 | 15.3588 | 18.06558 | 16.35541 | -2.706783 | 0.8550844
66.49889 | 15.348 | 18.07515 | 16.36427 | -2.727147 | 0.8554362
66.50889 | 15.3336 | 18.08469 | 16.37313 | -2.751094 | 0.8557844
66.51889 | 15.3211 | 18.09423 | 16.38197 | -2.773126 | 0.8561291
66.52888 | 15.3043 | 18.10373 | 16.39079 | -2.799432 | 0.8564697
66.53888 | 15.2942 | 18.11323 | 16.39962 | -2.819031 | 0.8568068
66.54888 | 15.2766 | 18.12271 | 16.40843 | -2.846114 | 0.8571402
66.55888 | 15.2581 | 18.13218 | 16.41724 | -2.87408 | 0.8574696
66.56888 | 15.2439 | 18.14163 | 16.42604 | -2.897729 | 0.8577951
66.57887 | 15.2259 | 18.15105 | 16.43482 | -2.925152 | 0.8581163
66.58887 | 15.2161 | 18.16047 | 16.4436 | -2.944367 | 0.8584337
66.59887 | 15.1948 | 18.16986 | 16.45237 | -2.975065 | 0.858747
66.60887 | 15.1757 | 18.17924 | 16.46113 | -3.003545 | 0.8590561
66.61887 | 15.1606 | 18.18861 | 16.46989 | -3.028007 | 0.859361
66.62887 | 15.1424 | 18.19795 | 16.47863 | -3.055552 | 0.8596616
66.63886 | 15.1232 | 18.20727 | 16.48735 | -3.084069 | 0.8599575
66.64886 | 15.1057 | 18.21658 | 16.49608 | -3.110878 | 0.8602493
66.65886 | 15.0893 | 18.22587 | 16.50479 | -3.136568 | 0.8605367
66.66886 | 15.0723 | 18.23514 | 16.5135 | -3.16284 | 0.8608195
66.67886 | 15.0604 | 18.24439 | 16.5222 | -3.183993 | 0.8610977
66.68885 | 15.0367 | 18.25362 | 16.53088 | -3.216919 | 0.8613711
66.69885 | 15.0247 | 18.26283 | 16.53955 | -3.238134 | 0.86164
66.70885 | 15.0063 | 18.27203 | 16.54822 | -3.265731 | 0.8619042
66.71885 | 14.9918 | 18.28121 | 16.55688 | -3.289408 | 0.8621637
66.72885 | 14.9691 | 18.29037 | 16.56553 | -3.321267 | 0.8624183
66.73885 | 14.9577 | 18.29951 | 16.57417 | -3.341805 | 0.862668
66.74884 | 14.9401 | 18.30862 | 16.58279 | -3.368515 | 0.8629125
66.75884 | 14.9156 | 18.31771 | 16.59141 | -3.402115 | 0.8631524
66.76884 | 14.8982 | 18.32679 | 16.60002 | -3.428595 | 0.8633872
66.77884 | 14.8874 | 18.33585 | 16.60862 | -3.448454 | 0.8636169
66.78884 | 14.8688 | 18.34489 | 16.61721 | -3.476094 | 0.8638416
66.79883 | 14.857 | 18.3539 | 16.62578 | -3.496904 | 0.864061
66.80883 | 14.8357 | 18.3629 | 16.63435 | -3.527203 | 0.8642752
66.81883 | 14.8269 | 18.37188 | 16.64291 | -3.544982 | 0.8644844
66.82883 | 14.81 | 18.38084 | 16.65146 | -3.57084 | 0.864688
66.83883 | 14.7886 | 18.38978 | 16.66 | -3.601177 | 0.8648866
66.84883 | 14.7782 | 18.39869 | 16.66853 | -3.620493 | 0.8650797
66.85882 | 14.7667 | 18.40758 | 16.67705 | -3.64088 | 0.8652673
66.86882 | 14.7503 | 18.41645 | 16.68555 | -3.666154 | 0.8654497
66.87882 | 14.7247 | 18.42531 | 16.69405 | -3.700607 | 0.8656266
66.88882 | 14.7216 | 18.43414 | 16.70254 | -3.712539 | 0.865798
66.89882 | 14.6979 | 18.44295 | 16.71102 | -3.74505 | 0.8659638
66.90881 | 14.6875 | 18.45173 | 16.71948 | -3.76423 | 0.866124
66.91881 | 14.6656 | 18.4605 | 16.72794 | -3.794897 | 0.8662788
66.92881 | 14.6575 | 18.46924 | 16.73639 | -3.811743 | 0.8664279
66.93881 | 14.6461 | 18.47797 | 16.74482 | -3.831867 | 0.8665714
66.94881 | 14.6246 | 18.48667 | 16.75325 | -3.862069 | 0.8667093
66.95881 | 14.6035 | 18.49535 | 16.76167 | -3.891849 | 0.8668415
66.9688 | 14.6 | 18.504 | 16.77006 | -3.903999 | 0.8669678
66.9788 | 14.5821 | 18.51263 | 16.77846 | -3.930535 | 0.8670885
66.9888 | 14.5637 | 18.52125 | 16.78684 | -3.957548 | 0.8672034
66.9988 | 14.5453 | 18.52984 | 16.79521 | -3.98454 | 0.8673126
67.0088 | 14.5372 | 18.53841 | 16.80358 | -4.001209 | 0.8674159
67.01879 | 14.5246 | 18.54695 | 16.81192 | -4.022347 | 0.8675134
67.02879 | 14.4951 | 18.55547 | 16.82026 | -4.060371 | 0.8676051
67.03879 | 14.4839 | 18.56397 | 16.82859 | -4.080072 | 0.8676909
67.04879 | 14.4726 | 18.57245 | 16.83691 | -4.099851 | 0.8677709
67.05879 | 14.4546 | 18.58091 | 16.84522 | -4.126306 | 0.867845
67.06879 | 14.4336 | 18.58934 | 16.85351 | -4.155739 | 0.8679132
67.07878 | 14.4255 | 18.59774 | 16.86179 | -4.172241 | 0.8679753
67.08878 | 14.4164 | 18.60613 | 16.87006 | -4.189728 | 0.8680317
67.09878 | 14.3908 | 18.61449 | 16.87833 | -4.223692 | 0.8680821
67.10878 | 14.3769 | 18.62283 | 16.88658 | -4.245933 | 0.8681266
67.11878 | 14.3688 | 18.63115 | 16.89482 | -4.262351 | 0.8681653
67.12877 | 14.3545 | 18.63944 | 16.90304 | -4.284938 | 0.8681978
67.13877 | 14.3361 | 18.64771 | 16.91126 | -4.311609 | 0.8682244
67.14877 | 14.322 | 18.65596 | 16.91947 | -4.333957 | 0.8682451
67.15877 | 14.3138 | 18.66418 | 16.92766 | -4.350382 | 0.8682598
67.16877 | 14.293 | 18.67238 | 16.93585 | -4.379384 | 0.8682685
67.17877 | 14.2807 | 18.68056 | 16.94402 | -4.399862 | 0.8682713
67.18876 | 14.2698 | 18.68871 | 16.95217 | -4.418908 | 0.868268
67.19876 | 14.2602 | 18.69684 | 16.96032 | -4.436639 | 0.8682588
67.20876 | 14.2464 | 18.70495 | 16.96846 | -4.458547 | 0.8682437
67.21876 | 14.2292 | 18.71303 | 16.97659 | -4.483831 | 0.8682226
67.22876 | 14.2226 | 18.72109 | 16.9847 | -4.498491 | 0.8681955
67.23875 | 14.2112 | 18.72912 | 16.99279 | -4.51792 | 0.8681625
67.24875 | 14.2009 | 18.73713 | 17.00089 | -4.536233 | 0.8681235
67.25875 | 14.1783 | 18.74512 | 17.00896 | -4.566822 | 0.8680786
67.26875 | 14.1774 | 18.75309 | 17.01703 | -4.575688 | 0.8680277
67.27875 | 14.1618 | 18.76103 | 17.02509 | -4.59923 | 0.867971
67.28875 | 14.1534 | 18.76895 | 17.03313 | -4.615548 | 0.8679083
67.29874 | 14.1327 | 18.77683 | 17.04115 | -4.644134 | 0.8678397
67.30874 | 14.1245 | 18.78471 | 17.04917 | -4.660205 | 0.8677652
67.31874 | 14.1134 | 18.79255 | 17.05718 | -4.679152 | 0.8676848
67.32874 | 14.1033 | 18.80037 | 17.06518 | -4.697075 | 0.8675986
67.33874 | 14.0855 | 18.80817 | 17.07316 | -4.722674 | 0.8675065
67.34873 | 14.0825 | 18.81594 | 17.08112 | -4.733442 | 0.8674086
67.35873 | 14.0732 | 18.82369 | 17.08908 | -4.750493 | 0.8673049
67.36873 | 14.0635 | 18.83142 | 17.09703 | -4.767921 | 0.8671953
67.37873 | 14.046 | 18.83912 | 17.10496 | -4.793125 | 0.86708
67.38873 | 14.0414 | 18.8468 | 17.11289 | -4.805405 | 0.8669589
67.39873 | 14.0322 | 18.85446 | 17.1208 | -4.822261 | 0.866832
67.40872 | 14.0189 | 18.86209 | 17.12869 | -4.843186 | 0.8666995
67.41872 | 14.0038 | 18.86969 | 17.13657 | -4.865894 | 0.8665613
67.42872 | 13.9987 | 18.87728 | 17.14444 | -4.878579 | 0.8664172
67.43872 | 13.9834 | 18.88484 | 17.1523 | -4.90144 | 0.8662676
67.44872 | 13.9706 | 18.89238 | 17.16015 | -4.921777 | 0.8661123
67.45871 | 13.9572 | 18.89988 | 17.16798 | -4.942682 | 0.8659515
67.46871 | 13.9553 | 18.90737 | 17.1758 | -4.952072 | 0.8657851
67.47871 | 13.9444 | 18.91484 | 17.18361 | -4.970437 | 0.865613
67.48871 | 13.9337 | 18.92228 | 17.19141 | -4.988579 | 0.8654354
67.49871 | 13.9196 | 18.9297 | 17.19919 | -5.010097 | 0.8652523
67.50871 | 13.9149 | 18.93709 | 17.20696 | -5.022192 | 0.8650637
67.5187 | 13.9032 | 18.94445 | 17.21472 | -5.041255 | 0.8648698
67.5287 | 13.8876 | 18.9518 | 17.22246 | -5.064202 | 0.8646703
67.5387 | 13.8775 | 18.95913 | 17.23019 | -5.081625 | 0.8644655
67.5487 | 13.8734 | 18.96642 | 17.23791 | -5.093025 | 0.8642552
67.5587 | 13.8594 | 18.9737 | 17.24562 | -5.114301 | 0.8640396
67.56869 | 13.841 | 18.98095 | 17.25331 | -5.139946 | 0.8638189
67.57869 | 13.8345 | 18.98817 | 17.26099 | -5.153675 | 0.8635928
67.58869 | 13.8254 | 18.99538 | 17.26866 | -5.16998 | 0.8633613
67.59869 | 13.8143 | 19.00256 | 17.27631 | -5.188261 | 0.8631247
67.60869 | 13.7936 | 19.00972 | 17.28395 | -5.21612 | 0.8628829
67.61869 | 13.7937 | 19.01685 | 17.29158 | -5.223154 | 0.862636
67.62868 | 13.7852 | 19.02396 | 17.29919 | -5.238758 | 0.8623841
67.63868 | 13.7698 | 19.03105 | 17.30679 | -5.261246 | 0.862127
67.64868 | 13.754 | 19.03811 | 17.31438 | -5.284111 | 0.8618648
67.65868 | 13.7557 | 19.04515 | 17.32196 | -5.289452 | 0.8615976
67.66868 | 13.7465 | 19.05217 | 17.32952 | -5.305669 | 0.8613254
67.67867 | 13.7228 | 19.05916 | 17.33706 | -5.336357 | 0.8610485
67.68867 | 13.7124 | 19.06613 | 17.34459 | -5.353728 | 0.8607664
67.69867 | 13.7112 | 19.07308 | 17.35212 | -5.361876 | 0.8604796
67.70867 | 13.6912 | 19.08 | 17.35962 | -5.388801 | 0.8601878
67.71867 | 13.6804 | 19.0869 | 17.36712 | -5.406502 | 0.8598913
67.72867 | 13.6684 | 19.09378 | 17.3746 | -5.425381 | 0.85959
67.73866 | 13.6561 | 19.10063 | 17.38206 | -5.444529 | 0.8592843
67.74866 | 13.6498 | 19.10746 | 17.38951 | -5.457662 | 0.8589736
67.75866 | 13.6386 | 19.11427 | 17.39695 | -5.475671 | 0.8586582
67.76866 | 13.6256 | 19.12106 | 17.40438 | -5.495457 | 0.8583383
67.77866 | 13.6128 | 19.12782 | 17.41179 | -5.515021 | 0.8580138
67.78865 | 13.5995 | 19.13455 | 17.41918 | -5.535055 | 0.857685
67.79865 | 13.5899 | 19.14127 | 17.42657 | -5.551373 | 0.8573515
67.80865 | 13.577 | 19.14797 | 17.43394 | -5.570968 | 0.8570135
67.81865 | 13.5693 | 19.15464 | 17.4413 | -5.58534 | 0.8566711
67.82865 | 13.553 | 19.16129 | 17.44864 | -5.608289 | 0.8563243
67.83865 | 13.5404 | 19.16792 | 17.45597 | -5.627516 | 0.8559731
67.84864 | 13.5216 | 19.17451 | 17.46328 | -5.652914 | 0.8556181
67.85864 | 13.5177 | 19.1811 | 17.47058 | -5.663395 | 0.8552584
67.86864 | 13.5019 | 19.18765 | 17.47787 | -5.685754 | 0.8548944
67.87864 | 13.4869 | 19.19419 | 17.48514 | -5.707291 | 0.8545263
67.88864 | 13.478 | 19.2007 | 17.4924 | -5.722705 | 0.8541541
67.89863 | 13.4693 | 19.20719 | 17.49963 | -5.73789 | 0.8537781
67.90863 | 13.4556 | 19.21366 | 17.50686 | -5.758059 | 0.8533977
67.91863 | 13.4407 | 19.22011 | 17.51408 | -5.779406 | 0.8530133
67.92863 | 13.427 | 19.22653 | 17.52128 | -5.799531 | 0.8526248
67.93863 | 13.4191 | 19.23293 | 17.52847 | -5.813833 | 0.8522324
67.94863 | 13.4091 | 19.23931 | 17.53564 | -5.830213 | 0.8518361
67.95862 | 13.3992 | 19.24566 | 17.54279 | -5.846465 | 0.8514363
67.96862 | 13.3843 | 19.252 | 17.54994 | -5.867701 | 0.8510323
67.97862 | 13.3704 | 19.25831 | 17.55707 | -5.887915 | 0.8506245
67.98862 | 13.3597 | 19.26461 | 17.56418 | -5.904906 | 0.850213
67.99862 | 13.3474 | 19.27088 | 17.57128 | -5.923476 | 0.8497978
68.00861 | 13.3344 | 19.27712 | 17.57836 | -5.942718 | 0.8493793
68.01861 | 13.3326 | 19.28334 | 17.58543 | -5.950744 | 0.8489567
68.02861 | 13.3191 | 19.28955 | 17.59249 | -5.970448 | 0.8485305
68.03861 | 13.3094 | 19.29573 | 17.59953 | -5.98633 | 0.8481008
68.04861 | 13.2921 | 19.30189 | 17.60656 | -6.00979 | 0.8476676
68.0586 | 13.2882 | 19.30802 | 17.61356 | -6.019823 | 0.8472313
68.0686 | 13.2787 | 19.31414 | 17.62056 | -6.03544 | 0.8467911
68.0786 | 13.2712 | 19.32024 | 17.62754 | -6.049035 | 0.8463475
68.0886 | 13.2584 | 19.32631 | 17.63451 | -6.067909 | 0.8459006
68.0986 | 13.2549 | 19.33236 | 17.64146 | -6.077461 | 0.8454503
68.1086 | 13.2403 | 19.33839 | 17.6484 | -6.098091 | 0.8449967
68.11859 | 13.2306 | 19.34439 | 17.65531 | -6.113794 | 0.8445403
68.12859 | 13.2233 | 19.35038 | 17.66222 | -6.127082 | 0.8440803
68.13859 | 13.2179 | 19.35635 | 17.66911 | -6.138448 | 0.8436171
68.14859 | 13.2095 | 19.36229 | 17.67599 | -6.152793 | 0.8431507
68.15859 | 13.2034 | 19.36822 | 17.68285 | -6.164816 | 0.8426812
68.16858 | 13.1922 | 19.37411 | 17.68969 | -6.181913 | 0.8422092
68.17858 | 13.1904 | 19.37999 | 17.69653 | -6.189594 | 0.8417336
68.18858 | 13.1811 | 19.38585 | 17.70334 | -6.204753 | 0.841255
68.19858 | 13.1765 | 19.39169 | 17.71014 | -6.215192 | 0.8407734
68.20858 | 13.1631 | 19.39751 | 17.71693 | -6.234409 | 0.840289
68.21858 | 13.165 | 19.40331 | 17.7237 | -6.238305 | 0.8398016
68.22857 | 13.1585 | 19.40907 | 17.73045 | -6.250575 | 0.8393119
68.23857 | 13.1453 | 19.41483 | 17.73719 | -6.269529 | 0.8388189
68.24857 | 13.1372 | 19.42056 | 17.74392 | -6.283362 | 0.838323
68.25857 | 13.1344 | 19.42627 | 17.75063 | -6.291874 | 0.8378245
68.26857 | 13.1303 | 19.43197 | 17.75732 | -6.301665 | 0.8373232
68.27856 | 13.12 | 19.43763 | 17.76399 | -6.31763 | 0.83682
68.28856 | 13.1181 | 19.44328 | 17.77065 | -6.32518 | 0.8363134
68.29856 | 13.1099 | 19.44891 | 17.7773 | -6.339009 | 0.8358042
68.30856 | 13.1086 | 19.45452 | 17.78393 | -6.345917 | 0.8352924
68.31856 | 13.0942 | 19.4601 | 17.79055 | -6.365904 | 0.834778
68.32856 | 13.0893 | 19.46567 | 17.79715 | -6.37637 | 0.8342611
68.33855 | 13.0901 | 19.47121 | 17.80373 | -6.38111 | 0.8337423
68.34855 | 13.0807 | 19.47674 | 17.81029 | -6.396035 | 0.8332206
68.35855 | 13.0735 | 19.48224 | 17.81685 | -6.40874 | 0.8326964
68.36855 | 13.0619 | 19.48772 | 17.82338 | -6.425823 | 0.8321697
68.37855 | 13.0542 | 19.49319 | 17.82991 | -6.438987 | 0.8316408
68.38854 | 13.054 | 19.49862 | 17.8364 | -6.444624 | 0.8311101
68.39854 | 13.0391 | 19.50405 | 17.84289 | -6.464946 | 0.8305766
68.40854 | 13.0348 | 19.50945 | 17.84937 | -6.474648 | 0.8300408
68.41854 | 13.0366 | 19.51483 | 17.85582 | -6.478229 | 0.8295028
68.42854 | 13.0281 | 19.52019 | 17.86227 | -6.49209 | 0.8289626
68.43854 | 13.0195 | 19.52553 | 17.86869 | -6.506031 | 0.8284202
68.44853 | 13.0074 | 19.53085 | 17.87509 | -6.523446 | 0.8278763
68.45853 | 13.0091 | 19.53615 | 17.88149 | -6.527046 | 0.8273297
68.46853 | 13.0047 | 19.54143 | 17.88786 | -6.536725 | 0.826781
68.47853 | 12.9916 | 19.54668 | 17.89422 | -6.555085 | 0.8262302
68.48853 | 12.9855 | 19.55192 | 17.90057 | -6.566424 | 0.8256775
68.49852 | 12.9855 | 19.55714 | 17.90689 | -6.571637 | 0.8251234
68.50852 | 12.9709 | 19.56234 | 17.9132 | -6.591436 | 0.8245667
68.51852 | 12.9676 | 19.56751 | 17.9195 | -6.599914 | 0.824008
68.52852 | 12.9583 | 19.57267 | 17.92578 | -6.614373 | 0.8234475
68.53852 | 12.9613 | 19.57781 | 17.93204 | -6.616511 | 0.8228852
68.54852 | 12.9565 | 19.58293 | 17.93829 | -6.626429 | 0.8223209
68.55851 | 12.9473 | 19.58802 | 17.94451 | -6.640722 | 0.8217554
68.56851 | 12.9388 | 19.5931 | 17.95072 | -6.6543 | 0.8211876
68.57851 | 12.9403 | 19.59816 | 17.95692 | -6.657858 | 0.820618
68.58851 | 12.9344 | 19.6032 | 17.9631 | -6.668796 | 0.8200467
68.59851 | 12.9308 | 19.60821 | 17.96927 | -6.677414 | 0.8194736
68.6085 | 12.9202 | 19.61321 | 17.97541 | -6.693007 | 0.8188995
68.6185 | 12.9211 | 19.61818 | 17.98154 | -6.697085 | 0.8183231
68.6285 | 12.9192 | 19.62314 | 17.98765 | -6.703943 | 0.8177451
68.6385 | 12.9079 | 19.62808 | 17.99375 | -6.720181 | 0.8171655
68.6485 | 12.9016 | 19.633 | 17.99983 | -6.7314 | 0.8165843
68.6585 | 12.9025 | 19.6379 | 18.0059 | -6.735398 | 0.8160016
68.66849 | 12.9065 | 19.64277 | 18.01194 | -6.736272 | 0.8154179
68.67849 | 12.9009 | 19.64763 | 18.01797 | -6.746731 | 0.8148321
68.68849 | 12.8961 | 19.65247 | 18.02398 | -6.75637 | 0.8142449
68.69849 | 12.8955 | 19.65729 | 18.02998 | -6.761789 | 0.8136562
68.70849 | 12.8976 | 19.66209 | 18.03596 | -6.764489 | 0.813066
68.71848 | 12.8942 | 19.66686 | 18.04191 | -6.772664 | 0.8124752
68.72848 | 12.8939 | 19.67162 | 18.04786 | -6.777724 | 0.8118823
68.73848 | 12.8917 | 19.67636 | 18.05379 | -6.784665 | 0.811288
68.74848 | 12.8983 | 19.68109 | 18.0597 | -6.782785 | 0.8106923
68.75848 | 12.8954 | 19.68579 | 18.0656 | -6.790386 | 0.8100954
68.76848 | 12.889 | 19.69047 | 18.07147 | -6.801468 | 0.8094972
68.77847 | 12.8836 | 19.69512 | 18.07733 | -6.811524 | 0.8088983
68.78847 | 12.8993 | 19.69977 | 18.08317 | -6.800467 | 0.8082976
68.79847 | 12.8984 | 19.70439 | 18.089 | -6.805989 | 0.8076956
68.80847 | 12.8991 | 19.70899 | 18.09481 | -6.809892 | 0.8070925
68.81847 | 12.8918 | 19.71358 | 18.1006 | -6.821775 | 0.8064881
68.82846 | 12.8968 | 19.71813 | 18.10637 | -6.821334 | 0.8058831
68.83846 | 12.9044 | 19.72268 | 18.11212 | -6.818278 | 0.8052765
68.84846 | 12.8986 | 19.7272 | 18.11787 | -6.828603 | 0.8046688
68.85846 | 12.8934 | 19.73171 | 18.12359 | -6.838308 | 0.80406
68.86846 | 12.9016 | 19.73619 | 18.12929 | -6.834593 | 0.80345
68.87846 | 12.8973 | 19.74066 | 18.13498 | -6.843359 | 0.8028391
68.88845 | 12.9025 | 19.7451 | 18.14065 | -6.842601 | 0.8022277
68.89845 | 12.8939 | 19.74953 | 18.1463 | -6.855628 | 0.8016146
68.90845 | 12.8864 | 19.75394 | 18.15193 | -6.867535 | 0.8010006
68.91845 | 12.8967 | 19.75832 | 18.15755 | -6.861624 | 0.8003857
68.92845 | 12.895 | 19.76269 | 18.16315 | -6.867692 | 0.7997697
68.93844 | 12.8884 | 19.76704 | 18.16873 | -6.878637 | 0.7991535
68.94844 | 12.8922 | 19.77137 | 18.1743 | -6.879166 | 0.7985357
68.95844 | 12.8911 | 19.77568 | 18.17984 | -6.884577 | 0.797917
68.96844 | 12.8907 | 19.77997 | 18.18537 | -6.889268 | 0.7972974
68.97844 | 12.885 | 19.78424 | 18.19088 | -6.899239 | 0.796677
68.98844 | 12.8817 | 19.78849 | 18.19638 | -6.906791 | 0.7960558
68.99843 | 12.8885 | 19.79272 | 18.20185 | -6.904219 | 0.7954343
69.00843 | 12.8814 | 19.79693 | 18.20731 | -6.915532 | 0.7948114
69.01843 | 12.8856 | 19.80113 | 18.21275 | -6.915526 | 0.7941877
69.02843 | 12.8811 | 19.8053 | 18.21817 | -6.924201 | 0.7935633
69.03843 | 12.874 | 19.80946 | 18.22358 | -6.935456 | 0.7929381
69.04842 | 12.8848 | 19.81359 | 18.22896 | -6.928787 | 0.7923127
69.05842 | 12.8841 | 19.8177 | 18.23433 | -6.933604 | 0.7916861
69.06842 | 12.8839 | 19.8218 | 18.23968 | -6.937901 | 0.7910587
69.07842 | 12.8899 | 19.82588 | 18.24502 | -6.935979 | 0.7904307
69.08842 | 12.8864 | 19.82994 | 18.25033 | -6.943537 | 0.789802
69.09842 | 12.8888 | 19.83398 | 18.25563 | -6.945176 | 0.7891726
69.10841 | 12.8973 | 19.83799 | 18.26091 | -6.940691 | 0.7885432
69.11841 | 12.8883 | 19.84199 | 18.26617 | -6.953692 | 0.7879126
69.12841 | 12.8997 | 19.84597 | 18.27141 | -6.946273 | 0.7872814
69.13841 | 12.9015 | 19.84993 | 18.27664 | -6.948435 | 0.7866496
69.14841 | 12.9006 | 19.85388 | 18.28184 | -6.953277 | 0.7860172
69.1584 | 12.9019 | 19.8578 | 18.28703 | -6.955896 | 0.7853849
69.1684 | 12.9051 | 19.8617 | 18.2922 | -6.9566 | 0.7847514
69.1784 | 12.9076 | 19.86558 | 18.29735 | -6.957985 | 0.7841174
69.1884 | 12.9134 | 19.86945 | 18.30248 | -6.95605 | 0.7834829
69.1984 | 12.9131 | 19.8733 | 18.3076 | -6.960196 | 0.7828479
69.2084 | 12.9182 | 19.87712 | 18.3127 | -6.958922 | 0.7822124
69.21839 | 12.9249 | 19.88093 | 18.31777 | -6.956026 | 0.781577
69.22839 | 12.927 | 19.88471 | 18.32283 | -6.957714 | 0.7809406
69.23839 | 12.9299 | 19.88848 | 18.32788 | -6.958583 | 0.7803037
69.24839 | 12.9304 | 19.89223 | 18.3329 | -6.961832 | 0.7796664
69.25839 | 12.9384 | 19.89596 | 18.3379 | -6.957562 | 0.7790287
69.26838 | 12.9435 | 19.89967 | 18.34289 | -6.95617 | 0.7783912
69.27838 | 12.9427 | 19.90336 | 18.34786 | -6.960661 | 0.7777527
69.28838 | 12.9447 | 19.90703 | 18.35281 | -6.962334 | 0.7771139
69.29838 | 12.9499 | 19.91069 | 18.35774 | -6.960787 | 0.7764746
69.30838 | 12.9549 | 19.91432 | 18.36265 | -6.959421 | 0.7758351
69.31838 | 12.963 | 19.91794 | 18.36754 | -6.954935 | 0.7751952
69.32837 | 12.9648 | 19.92153 | 18.37242 | -6.956727 | 0.7745556
69.33837 | 12.9726 | 19.9251 | 18.37727 | -6.952503 | 0.773915
69.34837 | 12.9846 | 19.92866 | 18.38211 | -6.944059 | 0.7732742
69.35837 | 12.9836 | 19.9322 | 18.38693 | -6.948597 | 0.7726331
69.36837 | 12.9922 | 19.93571 | 18.39173 | -6.943515 | 0.7719917
69.37836 | 12.9988 | 19.93921 | 18.39651 | -6.940411 | 0.7713509
69.38836 | 13.0064 | 19.94269 | 18.40127 | -6.93629 | 0.770709
69.39836 | 13.0133 | 19.94615 | 18.40602 | -6.932851 | 0.7700669
69.40836 | 13.0179 | 19.94959 | 18.41074 | -6.931692 | 0.7694246
69.41836 | 13.0249 | 19.95301 | 18.41545 | -6.928113 | 0.768782
69.42836 | 13.0302 | 19.95642 | 18.42014 | -6.926216 | 0.7681392
69.43835 | 13.0384 | 19.9598 | 18.4248 | -6.921396 | 0.7674969
69.44835 | 13.0461 | 19.96316 | 18.42945 | -6.91706 | 0.7668538
69.45835 | 13.0507 | 19.9665 | 18.43408 | -6.915804 | 0.7662106
69.46835 | 13.0662 | 19.96983 | 18.4387 | -6.903629 | 0.7655671
69.47835 | 13.07 | 19.97314 | 18.44329 | -6.903135 | 0.7649236
69.48834 | 13.0806 | 19.97642 | 18.44786 | -6.895819 | 0.7642804
69.49834 | 13.0842 | 19.97969 | 18.45241 | -6.895486 | 0.7636366
69.50834 | 13.0923 | 19.98293 | 18.45695 | -6.890634 | 0.7629926
69.51834 | 13.1095 | 19.98616 | 18.46147 | -6.876663 | 0.7623486
69.52834 | 13.1062 | 19.98937 | 18.46596 | -6.883172 | 0.7617044
69.53834 | 13.1196 | 19.99256 | 18.47044 | -6.872963 | 0.7610602
69.54833 | 13.1185 | 19.99573 | 18.4749 | -6.87723 | 0.7604166
69.55833 | 13.1315 | 19.99888 | 18.47934 | -6.867382 | 0.7597723
69.56833 | 13.1381 | 20.00201 | 18.48376 | -6.863914 | 0.7591278
69.57833 | 13.1454 | 20.00513 | 18.48816 | -6.859727 | 0.7584834
69.58833 | 13.1515 | 20.00822 | 18.49254 | -6.85672 | 0.7578389
69.59832 | 13.1614 | 20.01129 | 18.4969 | -6.849892 | 0.757195
69.60832 | 13.1751 | 20.01435 | 18.50125 | -6.839246 | 0.7565506
69.61832 | 13.1784 | 20.01738 | 18.50557 | -6.838982 | 0.7559061
69.62832 | 13.191 | 20.0204 | 18.50988 | -6.829398 | 0.7552616
69.63832 | 13.1928 | 20.02339 | 18.51416 | -6.830595 | 0.7546171
69.64832 | 13.2099 | 20.02637 | 18.51843 | -6.816472 | 0.7539726
69.65831 | 13.2117 | 20.02933 | 18.52267 | -6.817628 | 0.7533289
69.66831 | 13.2219 | 20.03227 | 18.5269 | -6.810366 | 0.7526845
69.67831 | 13.2219 | 20.03519 | 18.53111 | -6.813286 | 0.7520402
69.68831 | 13.2314 | 20.03809 | 18.53529 | -6.806686 | 0.7513959
69.69831 | 13.2419 | 20.04097 | 18.53946 | -6.799066 | 0.7507518
69.7083 | 13.2478 | 20.04382 | 18.54361 | -6.796025 | 0.7501083
69.7183 | 13.2561 | 20.04667 | 18.54774 | -6.790567 | 0.7494643
69.7283 | 13.2638 | 20.04949 | 18.55185 | -6.785689 | 0.7488204
69.7383 | 13.2769 | 20.05229 | 18.55594 | -6.775392 | 0.7481766
69.7483 | 13.2792 | 20.05508 | 18.56001 | -6.775876 | 0.747533
69.7583 | 13.2868 | 20.05784 | 18.56406 | -6.77104 | 0.7468894
69.76829 | 13.2901 | 20.06058 | 18.56809 | -6.770483 | 0.7462466
69.77829 | 13.3071 | 20.06331 | 18.5721 | -6.756208 | 0.7456034
69.78829 | 13.3012 | 20.06601 | 18.57609 | -6.764814 | 0.7449603
69.79829 | 13.3102 | 20.0687 | 18.58007 | -6.758501 | 0.7443173
69.80829 | 13.3076 | 20.07137 | 18.58402 | -6.763768 | 0.7436745
69.81828 | 13.313 | 20.07401 | 18.58795 | -6.761013 | 0.7430326
69.82828 | 13.3195 | 20.07664 | 18.59186 | -6.757142 | 0.7423902
69.83828 | 13.3246 | 20.07925 | 18.59575 | -6.754651 | 0.7417479
69.84828 | 13.3248 | 20.08184 | 18.59963 | -6.75704 | 0.7411059
69.85828 | 13.3351 | 20.08441 | 18.60348 | -6.74931 | 0.7404641
69.86828 | 13.3327 | 20.08696 | 18.60732 | -6.754261 | 0.7398225
69.87827 | 13.341 | 20.08949 | 18.61113 | -6.748489 | 0.7391818
69.88827 | 13.3348 | 20.092 | 18.61492 | -6.757201 | 0.7385407
69.89827 | 13.3451 | 20.09449 | 18.61869 | -6.749393 | 0.7378998
69.90827 | 13.3383 | 20.09697 | 18.62245 | -6.758666 | 0.7372592
69.91827 | 13.3473 | 20.09942 | 18.62618 | -6.752119 | 0.7366189
69.92826 | 13.3447 | 20.10185 | 18.62989 | -6.757151 | 0.7359794
69.93826 | 13.346 | 20.10427 | 18.63359 | -6.758265 | 0.7353396
69.94826 | 13.3389 | 20.10666 | 18.63726 | -6.76776 | 0.7347001
69.95826 | 13.3498 | 20.10904 | 18.64091 | -6.759236 | 0.7340608
69.96826 | 13.3484 | 20.11139 | 18.64455 | -6.762991 | 0.7334218
69.97826 | 13.3536 | 20.11373 | 18.64816 | -6.760128 | 0.7327832
69.98825 | 13.3557 | 20.11604 | 18.65175 | -6.760342 | 0.7321455
69.99825 | 13.3554 | 20.11834 | 18.65532 | -6.76294 | 0.7315075
70.00825 | 13.3609 | 20.12062 | 18.65888 | -6.759717 | 0.7308698
70.01825 | 13.3588 | 20.12288 | 18.66241 | -6.764076 | 0.7302325
70.02825 | 13.3646 | 20.12511 | 18.66592 | -6.760515 | 0.7295955
70.03824 | 13.3606 | 20.12733 | 18.66941 | -6.766732 | 0.7289595
70.04824 | 13.3711 | 20.12953 | 18.67289 | -6.758431 | 0.7283232
70.05824 | 13.3639 | 20.13171 | 18.67634 | -6.767812 | 0.7276873
70.06824 | 13.3648 | 20.13387 | 18.67977 | -6.769073 | 0.7270519
70.07824 | 13.3702 | 20.13601 | 18.68318 | -6.765814 | 0.7264167
70.08824 | 13.368 | 20.13814 | 18.68657 | -6.770135 | 0.725782
70.09823 | 13.3821 | 20.14024 | 18.68994 | -6.758135 | 0.7251483
70.10823 | 13.3786 | 20.14232 | 18.69329 | -6.763718 | 0.7245143
70.11823 | 13.3906 | 20.14438 | 18.69662 | -6.753781 | 0.7238809
70.12823 | 13.3822 | 20.14642 | 18.69993 | -6.764225 | 0.7232478
70.13823 | 13.398 | 20.14845 | 18.70322 | -6.750449 | 0.7226152
70.14822 | 13.3924 | 20.15045 | 18.70648 | -6.758051 | 0.7219836
70.15822 | 13.3961 | 20.15244 | 18.70973 | -6.756336 | 0.7213518
70.16822 | 13.4062 | 20.1544 | 18.71296 | -6.748201 | 0.7207205
70.17822 | 13.4013 | 20.15635 | 18.71617 | -6.755047 | 0.7200897
70.18822 | 13.4169 | 20.15827 | 18.71935 | -6.741373 | 0.7194594
70.19822 | 13.413 | 20.16018 | 18.72252 | -6.74718 | 0.7188295
70.20821 | 13.4256 | 20.16206 | 18.72566 | -6.736465 | 0.7182008
70.21821 | 13.4294 | 20.16393 | 18.72879 | -6.734532 | 0.7175719
70.22821 | 13.4413 | 20.16578 | 18.73189 | -6.72448 | 0.7169435
70.23821 | 13.4521 | 20.16761 | 18.73498 | -6.715509 | 0.7163157
70.24821 | 13.4568 | 20.16942 | 18.73804 | -6.712617 | 0.7156883
70.2582 | 13.4744 | 20.1712 | 18.74108 | -6.696805 | 0.7150622
70.2682 | 13.4707 | 20.17297 | 18.7441 | -6.702274 | 0.7144359
70.2782 | 13.4906 | 20.17472 | 18.7471 | -6.684124 | 0.7138102
70.2882 | 13.5017 | 20.17645 | 18.75008 | -6.674755 | 0.713185
70.2982 | 13.511 | 20.17817 | 18.75304 | -6.667166 | 0.7125604
70.3082 | 13.5267 | 20.17986 | 18.75598 | -6.653157 | 0.7119364
70.31819 | 13.5299 | 20.18153 | 18.7589 | -6.651627 | 0.7113136
70.32819 | 13.5423 | 20.18318 | 18.7618 | -6.640879 | 0.7106907
70.33819 | 13.5657 | 20.18481 | 18.76468 | -6.619112 | 0.7100685
70.34819 | 13.5697 | 20.18643 | 18.76753 | -6.616725 | 0.7094468
70.35819 | 13.5874 | 20.18802 | 18.77037 | -6.600619 | 0.7088258
70.36818 | 13.6037 | 20.18959 | 18.77318 | -6.585891 | 0.708206
70.37818 | 13.6166 | 20.19115 | 18.77597 | -6.574545 | 0.7075863
70.38818 | 13.6335 | 20.19268 | 18.77875 | -6.55918 | 0.7069671
70.39818 | 13.6407 | 20.1942 | 18.7815 | -6.553495 | 0.7063486
70.40818 | 13.6526 | 20.19569 | 18.78423 | -6.543091 | 0.7057308
70.41818 | 13.6769 | 20.19717 | 18.78694 | -6.520267 | 0.7051136
70.42817 | 13.6821 | 20.19862 | 18.78963 | -6.516522 | 0.7044978
70.43817 | 13.6979 | 20.20006 | 18.7923 | -6.502159 | 0.703882
70.44817 | 13.705 | 20.20148 | 18.79494 | -6.496477 | 0.7032669
70.45817 | 13.7125 | 20.20287 | 18.79757 | -6.490375 | 0.7026525
70.46817 | 13.7334 | 20.20425 | 18.80018 | -6.470853 | 0.7020388
70.47816 | 13.7412 | 20.20561 | 18.80276 | -6.46441 | 0.7014265
70.48816 | 13.7528 | 20.20695 | 18.80532 | -6.45415 | 0.7008143
70.49816 | 13.7648 | 20.20827 | 18.80786 | -6.443469 | 0.7002028
70.50816 | 13.7778 | 20.20957 | 18.81039 | -6.43177 | 0.6995921
70.51816 | 13.7868 | 20.21085 | 18.81289 | -6.42405 | 0.6989821
70.52816 | 13.8009 | 20.21211 | 18.81537 | -6.411211 | 0.6983729
70.53815 | 13.8031 | 20.21335 | 18.81782 | -6.410252 | 0.697765
70.54815 | 13.8152 | 20.21457 | 18.82026 | -6.399374 | 0.6971574
70.55815 | 13.8368 | 20.21578 | 18.82268 | -6.378977 | 0.6965506
70.56815 | 13.8412 | 20.21696 | 18.82507 | -6.37576 | 0.6959445
70.57815 | 13.8465 | 20.21812 | 18.82744 | -6.371623 | 0.6953393
70.58814 | 13.8598 | 20.21927 | 18.8298 | -6.359466 | 0.6947356
70.59814 | 13.8666 | 20.22039 | 18.83213 | -6.353791 | 0.6941321
70.60814 | 13.8846 | 20.2215 | 18.83444 | -6.336896 | 0.6935294
70.61814 | 13.8951 | 20.22258 | 18.83673 | -6.327482 | 0.6929276
70.62814 | 13.9053 | 20.22365 | 18.83899 | -6.318348 | 0.6923266
70.63814 | 13.9116 | 20.22469 | 18.84124 | -6.313095 | 0.6917266
70.64813 | 13.9323 | 20.22572 | 18.84347 | -6.293421 | 0.6911281
70.65813 | 13.9507 | 20.22673 | 18.84567 | -6.276029 | 0.6905298
70.66813 | 13.9531 | 20.22772 | 18.84785 | -6.274618 | 0.6899324
70.67813 | 13.9706 | 20.22869 | 18.85001 | -6.258087 | 0.689336
70.68813 | 13.9829 | 20.22964 | 18.85216 | -6.246736 | 0.6887405
70.69812 | 13.9978 | 20.23057 | 18.85427 | -6.232765 | 0.6881465
70.70812 | 14.0076 | 20.23148 | 18.85637 | -6.223876 | 0.6875529
70.71812 | 14.0256 | 20.23237 | 18.85845 | -6.206768 | 0.6869603
70.72812 | 14.0353 | 20.23324 | 18.8605 | -6.19794 | 0.6863687
70.73812 | 14.0475 | 20.23409 | 18.86254 | -6.186592 | 0.685778
70.74812 | 14.0718 | 20.23493 | 18.86455 | -6.163126 | 0.6851884
70.75811 | 14.0908 | 20.23574 | 18.86654 | -6.144939 | 0.6846004
70.76811 | 14.0963 | 20.23653 | 18.86851 | -6.140234 | 0.6840128
70.77811 | 14.1082 | 20.23731 | 18.87046 | -6.129109 | 0.6834262
70.78811 | 14.1343 | 20.23807 | 18.87238 | -6.103765 | 0.6828407
70.79811 | 14.1559 | 20.2388 | 18.87429 | -6.082902 | 0.6822563
70.8081 | 14.1644 | 20.23952 | 18.87617 | -6.075119 | 0.6816735
70.8181 | 14.1779 | 20.24022 | 18.87803 | -6.062317 | 0.6810913
70.8281 | 14.1896 | 20.2409 | 18.87988 | -6.051296 | 0.6805101
70.8381 | 14.2121 | 20.24156 | 18.8817 | -6.029456 | 0.6799301
70.8481 | 14.228 | 20.2422 | 18.88349 | -6.014196 | 0.6793512
70.8581 | 14.2407 | 20.24282 | 18.88527 | -6.002117 | 0.6787734
70.86809 | 14.2625 | 20.24342 | 18.88702 | -5.980919 | 0.6781973
70.87809 | 14.2744 | 20.244 | 18.88876 | -5.969602 | 0.6776219
70.88809 | 14.2905 | 20.24457 | 18.89047 | -5.954066 | 0.6770476
70.89809 | 14.3077 | 20.24511 | 18.89216 | -5.93741 | 0.6764746
70.90809 | 14.3251 | 20.24564 | 18.89383 | -5.920536 | 0.6759027
70.91808 | 14.3401 | 20.24614 | 18.89548 | -5.906042 | 0.6753326
70.92808 | 14.3523 | 20.24663 | 18.8971 | -5.894329 | 0.6747633
70.93808 | 14.3702 | 20.2471 | 18.89871 | -5.876897 | 0.6741951
70.94808 | 14.3861 | 20.24755 | 18.90029 | -5.861446 | 0.6736282
70.95808 | 14.3966 | 20.24798 | 18.90185 | -5.851376 | 0.6730627
70.96808 | 14.4092 | 20.24839 | 18.90339 | -5.839187 | 0.6724984
70.97807 | 14.4252 | 20.24878 | 18.90491 | -5.823579 | 0.671936
70.98807 | 14.4444 | 20.24915 | 18.9064 | -5.804752 | 0.6713742
70.99807 | 14.4605 | 20.24951 | 18.90788 | -5.789006 | 0.6708139
71.00807 | 14.4753 | 20.24984 | 18.90933 | -5.774541 | 0.670255
71.01807 | 14.4871 | 20.25016 | 18.91076 | -5.763058 | 0.6696974
71.02806 | 14.5021 | 20.25045 | 18.91217 | -5.748355 | 0.6691418
71.03806 | 14.5241 | 20.25073 | 18.91356 | -5.726633 | 0.668587
71.04806 | 14.5398 | 20.25099 | 18.91493 | -5.711193 | 0.6680335
71.05806 | 14.552 | 20.25123 | 18.91627 | -5.699233 | 0.6674815
71.06806 | 14.5639 | 20.25146 | 18.91759 | -5.687555 | 0.666931
71.07806 | 14.5849 | 20.25166 | 18.91889 | -5.666759 | 0.666382
71.08805 | 14.6023 | 20.25184 | 18.92017 | -5.649543 | 0.6658349
71.09805 | 14.6192 | 20.25201 | 18.92143 | -5.632808 | 0.6652888
71.10805 | 14.6377 | 20.25216 | 18.92267 | -5.614455 | 0.6647442
71.11805 | 14.6513 | 20.25228 | 18.92388 | -5.600983 | 0.6642012
71.12805 | 14.6782 | 20.25239 | 18.92507 | -5.574193 | 0.6636597
71.13804 | 14.6962 | 20.25248 | 18.92624 | -5.556283 | 0.6631202
71.14804 | 14.7162 | 20.25256 | 18.92739 | -5.536356 | 0.6625818
71.15804 | 14.736 | 20.25261 | 18.92852 | -5.516609 | 0.662045
71.16804 | 14.7517 | 20.25264 | 18.92962 | -5.500944 | 0.6615099
71.17804 | 14.7805 | 20.25266 | 18.93071 | -5.472161 | 0.6609763
71.18804 | 14.8027 | 20.25266 | 18.93177 | -5.449959 | 0.6604444
71.19803 | 14.8267 | 20.25264 | 18.93281 | -5.425938 | 0.6599147
71.20803 | 14.8458 | 20.2526 | 18.93383 | -5.406799 | 0.6593861
71.21803 | 14.8622 | 20.25254 | 18.93482 | -5.390342 | 0.6588592
71.22803 | 14.8948 | 20.25247 | 18.9358 | -5.357666 | 0.6583341
71.23803 | 14.9192 | 20.25237 | 18.93675 | -5.333171 | 0.6578106
71.24802 | 14.9452 | 20.25226 | 18.93768 | -5.307059 | 0.6572895
71.25802 | 14.9711 | 20.25213 | 18.93859 | -5.281028 | 0.6567696
71.26802 | 14.9881 | 20.25198 | 18.93948 | -5.263878 | 0.6562514
71.27802 | 15.0194 | 20.25181 | 18.94034 | -5.232411 | 0.6557351
71.28802 | 15.0519 | 20.25162 | 18.94118 | -5.199725 | 0.6552206
71.29801 | 15.0772 | 20.25142 | 18.942 | -5.174221 | 0.6547084
71.30801 | 15.1006 | 20.2512 | 18.9428 | -5.150599 | 0.6541976
71.31801 | 15.1202 | 20.25096 | 18.94358 | -5.130758 | 0.6536887
71.32801 | 15.1523 | 20.2507 | 18.94434 | -5.0984 | 0.6531817
71.33801 | 15.1736 | 20.25042 | 18.94507 | -5.076823 | 0.6526766
71.34801 | 15.2021 | 20.25013 | 18.94578 | -5.048029 | 0.6521734
71.358 | 15.2232 | 20.24982 | 18.94647 | -5.026616 | 0.6516727
71.368 | 15.2428 | 20.24949 | 18.94714 | -5.006685 | 0.6511734
71.378 | 15.2782 | 20.24914 | 18.94778 | -4.970937 | 0.6506762
71.388 | 15.3031 | 20.24877 | 18.94841 | -4.94567 | 0.6501809
71.398 | 15.3294 | 20.24839 | 18.94901 | -4.918986 | 0.6496877
71.40799 | 15.3493 | 20.24798 | 18.94959 | -4.898684 | 0.6491971
71.41799 | 15.3709 | 20.24756 | 18.95015 | -4.876663 | 0.648708
71.42799 | 15.4005 | 20.24713 | 18.95068 | -4.846625 | 0.648221
71.43799 | 15.4286 | 20.24667 | 18.9512 | -4.81807 | 0.6477361
71.44799 | 15.445 | 20.2462 | 18.95169 | -4.801196 | 0.6472534
71.45799 | 15.4678 | 20.2457 | 18.95216 | -4.777905 | 0.6467727
71.46798 | 15.4874 | 20.2452 | 18.95261 | -4.757797 | 0.6462948
71.47798 | 15.5197 | 20.24467 | 18.95303 | -4.72497 | 0.6458186
71.48798 | 15.5476 | 20.24413 | 18.95344 | -4.696526 | 0.6453445
71.49798 | 15.5691 | 20.24356 | 18.95382 | -4.674464 | 0.6448728
71.50798 | 15.5947 | 20.24299 | 18.95418 | -4.648285 | 0.6444032
71.51797 | 15.614 | 20.24239 | 18.95452 | -4.628389 | 0.6439364
71.52797 | 15.6481 | 20.24178 | 18.95483 | -4.593675 | 0.6434714
71.53797 | 15.6732 | 20.24114 | 18.95513 | -4.567944 | 0.6430087
71.54797 | 15.6928 | 20.24049 | 18.9554 | -4.547695 | 0.6425483
71.55797 | 15.72 | 20.23983 | 18.95565 | -4.519829 | 0.6420904
71.56797 | 15.7411 | 20.23915 | 18.95588 | -4.498045 | 0.6416348
71.57796 | 15.7693 | 20.23845 | 18.95608 | -4.469145 | 0.641182
71.58796 | 15.7905 | 20.23773 | 18.95626 | -4.447227 | 0.6407312
71.59796 | 15.816 | 20.23699 | 18.95643 | -4.420992 | 0.6402828
71.60796 | 15.8412 | 20.23624 | 18.95657 | -4.39504 | 0.6398369
71.61796 | 15.861 | 20.23547 | 18.95668 | -4.37447 | 0.6393935
71.62795 | 15.8945 | 20.23468 | 18.95678 | -4.340184 | 0.638953
71.63795 | 15.9168 | 20.23388 | 18.95685 | -4.317081 | 0.6385146
71.64795 | 15.9378 | 20.23306 | 18.9569 | -4.29526 | 0.6380787
71.65795 | 15.9638 | 20.23222 | 18.95693 | -4.268423 | 0.6376455
71.66795 | 15.9823 | 20.23137 | 18.95694 | -4.249068 | 0.6372147
71.67795 | 16.011 | 20.2305 | 18.95692 | -4.219497 | 0.6367866
71.68794 | 16.0329 | 20.22961 | 18.95689 | -4.19671 | 0.6363616
71.69794 | 16.059 | 20.22871 | 18.95683 | -4.169705 | 0.6359388
71.70794 | 16.0801 | 20.22778 | 18.95675 | -4.147684 | 0.6355186
71.71794 | 16.0973 | 20.22685 | 18.95664 | -4.129545 | 0.6351011
71.72794 | 16.1219 | 20.22589 | 18.95652 | -4.10399 | 0.6346864
71.73793 | 16.1509 | 20.22492 | 18.95637 | -4.07402 | 0.6342748
71.74793 | 16.1811 | 20.22393 | 18.9562 | -4.042831 | 0.6338655
71.75793 | 16.2067 | 20.22293 | 18.95601 | -4.016226 | 0.633459
71.76793 | 16.2293 | 20.2219 | 18.95579 | -3.992605 | 0.6330553
71.77793 | 16.2497 | 20.22087 | 18.95556 | -3.971167 | 0.6326544
71.78793 | 16.2798 | 20.21981 | 18.9553 | -3.940013 | 0.6322563
71.79792 | 16.3078 | 20.21874 | 18.95502 | -3.910943 | 0.6318615
71.80792 | 16.3339 | 20.21766 | 18.95472 | -3.883756 | 0.6314692
71.81792 | 16.3615 | 20.21655 | 18.95439 | -3.855053 | 0.6310798
71.82792 | 16.3834 | 20.21543 | 18.95405 | -3.832033 | 0.6306932
71.83792 | 16.4136 | 20.2143 | 18.95368 | -3.800697 | 0.6303097
71.84791 | 16.4473 | 20.21315 | 18.95329 | -3.765846 | 0.6299295
71.85791 | 16.4742 | 20.21198 | 18.95287 | -3.737778 | 0.6295519
71.86791 | 16.5026 | 20.21079 | 18.95244 | -3.708194 | 0.6291773
71.87791 | 16.5295 | 20.20959 | 18.95198 | -3.680093 | 0.6288057
71.88791 | 16.5634 | 20.20838 | 18.9515 | -3.644977 | 0.6284372
71.89791 | 16.5981 | 20.20714 | 18.951 | -3.609045 | 0.6280717
71.9079 | 16.6261 | 20.2059 | 18.95048 | -3.579797 | 0.6277097
71.9179 | 16.6556 | 20.20463 | 18.94993 | -3.549033 | 0.6273504
71.9279 | 16.6832 | 20.20335 | 18.94936 | -3.520153 | 0.6269943
71.9379 | 16.7186 | 20.20206 | 18.94877 | -3.483457 | 0.6266413
71.9479 | 16.7505 | 20.20075 | 18.94816 | -3.450245 | 0.6262915
71.95789 | 16.7745 | 20.19942 | 18.94753 | -3.424919 | 0.6259452
71.96789 | 16.8059 | 20.19808 | 18.94687 | -3.392176 | 0.6256018
71.97789 | 16.8337 | 20.19672 | 18.94619 | -3.363017 | 0.6252616
71.98789 | 16.8678 | 20.19534 | 18.94549 | -3.327543 | 0.6249247
71.99789 | 16.897 | 20.19395 | 18.94477 | -3.296952 | 0.624591
72.00789 | 16.9293 | 20.19255 | 18.94403 | -3.263247 | 0.6242607
72.01788 | 16.9582 | 20.19113 | 18.94326 | -3.232927 | 0.623934
72.02788 | 16.9901 | 20.18969 | 18.94247 | -3.199591 | 0.6236102
72.03788 | 17.0195 | 20.18824 | 18.94166 | -3.168739 | 0.6232899
72.04788 | 17.0479 | 20.18677 | 18.94083 | -3.138871 | 0.6229729
72.05788 | 17.0783 | 20.18529 | 18.93997 | -3.106989 | 0.6226593
72.06787 | 17.107 | 20.18379 | 18.93909 | -3.076792 | 0.6223494
72.07787 | 17.1351 | 20.18228 | 18.93819 | -3.047179 | 0.6220427
72.08787 | 17.1612 | 20.18075 | 18.93727 | -3.01955 | 0.6217394
72.09787 | 17.1894 | 20.17921 | 18.93633 | -2.989807 | 0.6214396
72.10787 | 17.223 | 20.17765 | 18.93536 | -2.954648 | 0.6211432
72.11787 | 17.2555 | 20.17607 | 18.93437 | -2.920574 | 0.6208504
72.12786 | 17.2841 | 20.17449 | 18.93336 | -2.890387 | 0.6205614
72.13786 | 17.3136 | 20.17288 | 18.93233 | -2.859283 | 0.6202756
72.14786 | 17.345 | 20.17126 | 18.93128 | -2.826264 | 0.6199934
72.15786 | 17.372 | 20.16963 | 18.9302 | -2.79763 | 0.6197148
72.16786 | 17.4045 | 20.16798 | 18.9291 | -2.763481 | 0.6194398
72.17785 | 17.4326 | 20.16632 | 18.92798 | -2.733719 | 0.6191686
72.18785 | 17.4596 | 20.16464 | 18.92684 | -2.705041 | 0.6189009
72.19785 | 17.4899 | 20.16295 | 18.92567 | -2.673048 | 0.6186368
72.20785 | 17.521 | 20.16124 | 18.92449 | -2.64024 | 0.6183763
72.21785 | 17.5562 | 20.15952 | 18.92328 | -2.603317 | 0.6181196
72.22785 | 17.5839 | 20.15778 | 18.92205 | -2.57388 | 0.6178666
72.23784 | 17.6174 | 20.15603 | 18.92079 | -2.53863 | 0.6176176
72.24784 | 17.6467 | 20.15426 | 18.91952 | -2.507563 | 0.617372
72.25784 | 17.6854 | 20.15248 | 18.91822 | -2.467082 | 0.6171302
72.26784 | 17.7203 | 20.15069 | 18.9169 | -2.430386 | 0.6168922
72.27784 | 17.7467 | 20.14888 | 18.91556 | -2.402176 | 0.616658
72.28783 | 17.7779 | 20.14705 | 18.9142 | -2.369154 | 0.6164278
72.29783 | 17.8106 | 20.14521 | 18.91281 | -2.334615 | 0.6162013
72.30783 | 17.8479 | 20.14336 | 18.9114 | -2.295461 | 0.6159785
72.31783 | 17.886 | 20.14149 | 18.90997 | -2.255494 | 0.6157596
72.32783 | 17.9094 | 20.13961 | 18.90852 | -2.230212 | 0.6155446
72.33783 | 17.9499 | 20.13772 | 18.90705 | -2.187815 | 0.6153335
72.34782 | 17.9769 | 20.13581 | 18.90555 | -2.158907 | 0.6151265
72.35782 | 18.0159 | 20.13388 | 18.90404 | -2.117982 | 0.6149232
72.36782 | 18.055 | 20.13194 | 18.9025 | -2.076943 | 0.6147238
72.37782 | 18.0883 | 20.12999 | 18.90093 | -2.04169 | 0.6145284
72.38782 | 18.1208 | 20.12802 | 18.89935 | -2.007223 | 0.614337
72.39781 | 18.1539 | 20.12604 | 18.89774 | -1.972144 | 0.6141497
72.40781 | 18.1796 | 20.12405 | 18.89612 | -1.944449 | 0.6139662
72.41781 | 18.2243 | 20.12204 | 18.89447 | -1.89774 | 0.6137868
72.42781 | 18.2597 | 20.12002 | 18.89279 | -1.860317 | 0.6136114
72.43781 | 18.2937 | 20.11798 | 18.8911 | -1.82428 | 0.6134401
72.44781 | 18.3155 | 20.11593 | 18.88938 | -1.800429 | 0.6132728
72.4578 | 18.3566 | 20.11387 | 18.88765 | -1.757267 | 0.6131097
72.4678 | 18.3917 | 20.11179 | 18.88589 | -1.720088 | 0.6129506
72.4778 | 18.4293 | 20.1097 | 18.88411 | -1.680396 | 0.6127955
72.4878 | 18.4651 | 20.10759 | 18.8823 | -1.64249 | 0.6126446
72.4978 | 18.4969 | 20.10547 | 18.88048 | -1.608571 | 0.6124977
72.50779 | 18.5293 | 20.10334 | 18.87863 | -1.574039 | 0.6123552
72.51779 | 18.5574 | 20.10119 | 18.87676 | -1.543792 | 0.6122167
72.52779 | 18.5986 | 20.09903 | 18.87487 | -1.500432 | 0.6120823
72.53779 | 18.6337 | 20.09686 | 18.87295 | -1.463157 | 0.6119521
72.54779 | 18.6679 | 20.09467 | 18.87102 | -1.426769 | 0.611826
72.55779 | 18.7044 | 20.09247 | 18.86906 | -1.388068 | 0.6117042
72.56778 | 18.7346 | 20.09026 | 18.86708 | -1.355655 | 0.6115867
72.57778 | 18.7624 | 20.08803 | 18.86508 | -1.325627 | 0.6114733
72.58778 | 18.8054 | 20.08579 | 18.86306 | -1.280385 | 0.6113642
72.59778 | 18.8419 | 20.08353 | 18.86101 | -1.24163 | 0.6112592
72.60778 | 18.8811 | 20.08126 | 18.85894 | -1.200161 | 0.6111586
72.61777 | 18.9076 | 20.07898 | 18.85686 | -1.171382 | 0.6110622
72.62777 | 18.9401 | 20.07669 | 18.85475 | -1.136587 | 0.6109701
72.63777 | 18.9771 | 20.07438 | 18.85261 | -1.097278 | 0.6108822
72.64777 | 19.016 | 20.07206 | 18.85046 | -1.056056 | 0.6107987
72.65777 | 19.0512 | 20.06972 | 18.84828 | -1.018521 | 0.6107195
72.66777 | 19.0798 | 20.06737 | 18.84608 | -0.9875726 | 0.6106445
72.67776 | 19.1156 | 20.06501 | 18.84387 | -0.9494136 | 0.610574
72.68776 | 19.1508 | 20.06264 | 18.84162 | -0.9118389 | 0.6105077
72.69776 | 19.182 | 20.06025 | 18.83936 | -0.8782511 | 0.6104458
72.70776 | 19.222 | 20.05785 | 18.83707 | -0.8358501 | 0.6103881
72.71776 | 19.2547 | 20.05544 | 18.83477 | -0.800736 | 0.6103349
72.72775 | 19.2864 | 20.05301 | 18.83244 | -0.7666115 | 0.6102861
72.73775 | 19.3213 | 20.05057 | 18.83009 | -0.7292713 | 0.6102416
72.74775 | 19.3532 | 20.04812 | 18.82772 | -0.6949182 | 0.6102015
72.75775 | 19.3959 | 20.04565 | 18.82532 | -0.6497519 | 0.6101657
72.76775 | 19.4272 | 20.04317 | 18.8229 | -0.6159729 | 0.6101344
72.77775 | 19.4596 | 20.04068 | 18.82047 | -0.5810808 | 0.6101075
72.78774 | 19.4951 | 20.03818 | 18.81801 | -0.5430783 | 0.610085
72.79774 | 19.528 | 20.03566 | 18.81553 | -0.5076604 | 0.6100669
72.80774 | 19.5708 | 20.03313 | 18.81302 | -0.4623297 | 0.6100532
72.81774 | 19.5985 | 20.03059 | 18.8105 | -0.432086 | 0.6100439
72.82774 | 19.6351 | 20.02803 | 18.80795 | -0.3929295 | 0.6100391
72.83773 | 19.6703 | 20.02546 | 18.80539 | -0.3551627 | 0.6100387
72.84773 | 19.7061 | 20.02288 | 18.8028 | -0.3167808 | 0.6100428
72.85773 | 19.7387 | 20.02029 | 18.80018 | -0.281586 | 0.6100513
72.86773 | 19.7825 | 20.01768 | 18.79755 | -0.2351783 | 0.6100643
72.87773 | 19.8161 | 20.01506 | 18.79489 | -0.198958 | 0.6100817
72.88773 | 19.8509 | 20.01242 | 18.79222 | -0.1615248 | 0.6101036
72.89772 | 19.8916 | 20.00978 | 18.78952 | -0.1181817 | 0.6101299
72.90772 | 19.924 | 20.00712 | 18.7868 | -0.08312321 | 0.6101607
72.91772 | 19.958 | 20.00445 | 18.78406 | -0.04645207 | 0.610196
72.92772 | 20.0017 | 20.00177 | 18.7813 | -6.840501e-05 | 0.6102359
72.93772 | 20.0294 | 19.99907 | 18.77851 | 0.03032801 | 0.6102801
72.94771 | 20.0663 | 19.99637 | 18.77571 | 0.06993415 | 0.6103289
72.95771 | 20.1069 | 19.99364 | 18.77288 | 0.1132557 | 0.6103822
72.96771 | 20.145 | 19.99091 | 18.77003 | 0.1540898 | 0.6104399
72.97771 | 20.1737 | 19.98816 | 18.76716 | 0.1855365 | 0.6105022
72.98771 | 20.2169 | 19.9854 | 18.76427 | 0.2314958 | 0.6105689
72.99771 | 20.2544 | 19.98263 | 18.76135 | 0.2717675 | 0.6106402
73.0077 | 20.294 | 19.97985 | 18.75842 | 0.314149 | 0.6107158
73.0177 | 20.3277 | 19.97705 | 18.75546 | 0.3506458 | 0.6107961
73.0277 | 20.3553 | 19.97425 | 18.75248 | 0.381055 | 0.6108809
73.0377 | 20.3961 | 19.97142 | 18.74948 | 0.4246768 | 0.6109701
73.0477 | 20.4321 | 19.96859 | 18.74646 | 0.4635109 | 0.6110639
73.05769 | 20.4686 | 19.96575 | 18.74342 | 0.5028547 | 0.6111621
73.06769 | 20.5058 | 19.96289 | 18.74036 | 0.5429137 | 0.6112649
73.07769 | 20.5346 | 19.96001 | 18.73727 | 0.5745852 | 0.6113722
73.08769 | 20.5691 | 19.95713 | 18.73416 | 0.611969 | 0.6114839
73.09769 | 20.6056 | 19.95423 | 18.73103 | 0.6513652 | 0.6116003
73.10769 | 20.6413 | 19.95133 | 18.72788 | 0.6899739 | 0.6117211
73.11768 | 20.6732 | 19.94841 | 18.72472 | 0.724792 | 0.6118463
73.12768 | 20.7044 | 19.94547 | 18.72152 | 0.7589254 | 0.6119761
73.13768 | 20.7311 | 19.94253 | 18.71831 | 0.788571 | 0.6121104
73.14768 | 20.7579 | 19.93957 | 18.71507 | 0.8183291 | 0.6122492
73.15768 | 20.8015 | 19.9366 | 18.71182 | 0.8648994 | 0.6123926
73.16767 | 20.8319 | 19.93362 | 18.70854 | 0.8982792 | 0.6125403
73.17767 | 20.8554 | 19.93063 | 18.70524 | 0.9247742 | 0.6126926
73.18767 | 20.8888 | 19.92762 | 18.70192 | 0.9611815 | 0.6128494
73.19767 | 20.9134 | 19.9246 | 18.69858 | 0.9888011 | 0.6130107
73.20767 | 20.9428 | 19.92157 | 18.69521 | 1.021233 | 0.6131765
73.21767 | 20.9808 | 19.91852 | 18.69183 | 1.062277 | 0.6133468
73.22766 | 21.0051 | 19.91547 | 18.68843 | 1.08963 | 0.6135213
73.23766 | 21.0375 | 19.9124 | 18.685 | 1.125099 | 0.6137006
73.24766 | 21.0649 | 19.90932 | 18.68155 | 1.15558 | 0.6138843
73.25766 | 21.0919 | 19.90623 | 18.67808 | 1.185673 | 0.6140725
73.26766 | 21.1182 | 19.90312 | 18.67459 | 1.215079 | 0.6142651
73.27765 | 21.1563 | 19.90001 | 18.67108 | 1.256293 | 0.614462
73.28765 | 21.1863 | 19.89688 | 18.66755 | 1.289423 | 0.6146635
73.29765 | 21.2067 | 19.89373 | 18.664 | 1.312965 | 0.6148695
73.30765 | 21.2448 | 19.89058 | 18.66042 | 1.35422 | 0.61508
73.31765 | 21.2685 | 19.88741 | 18.65682 | 1.381086 | 0.6152949
73.32765 | 21.2981 | 19.88423 | 18.65321 | 1.413865 | 0.6155142
73.33764 | 21.3371 | 19.88105 | 18.64957 | 1.456053 | 0.6157377
73.34764 | 21.368 | 19.87784 | 18.64591 | 1.490156 | 0.6159659
73.35764 | 21.397 | 19.87463 | 18.64223 | 1.522372 | 0.6161985
73.36764 | 21.4247 | 19.8714 | 18.63853 | 1.553299 | 0.6164355
73.37764 | 21.4566 | 19.86816 | 18.63481 | 1.588439 | 0.6166769
73.38763 | 21.487 | 19.86491 | 18.63107 | 1.622088 | 0.6169225
73.39763 | 21.5252 | 19.86165 | 18.6273 | 1.663552 | 0.6171727
73.40763 | 21.5565 | 19.85837 | 18.62352 | 1.698129 | 0.6174272
73.41763 | 21.5839 | 19.85508 | 18.61971 | 1.728817 | 0.6176861
73.42763 | 21.6157 | 19.85178 | 18.61588 | 1.763918 | 0.6179494
73.43763 | 21.6525 | 19.84847 | 18.61203 | 1.804031 | 0.618217
73.44762 | 21.6786 | 19.84515 | 18.60817 | 1.833453 | 0.6184888
73.45762 | 21.7206 | 19.84181 | 18.60428 | 1.878791 | 0.6187651
73.46762 | 21.7494 | 19.83846 | 18.60037 | 1.910941 | 0.6190457
73.47762 | 21.781 | 19.8351 | 18.59644 | 1.945902 | 0.6193307
73.48762 | 21.8134 | 19.83172 | 18.59248 | 1.981677 | 0.6196199
73.49761 | 21.8485 | 19.82834 | 18.58851 | 2.02016 | 0.6199132
73.50761 | 21.8754 | 19.82494 | 18.58452 | 2.050458 | 0.6202111
73.51761 | 21.9157 | 19.82153 | 18.5805 | 2.094169 | 0.6205132
73.52761 | 21.9486 | 19.81811 | 18.57647 | 2.130492 | 0.6208196
73.53761 | 21.9798 | 19.81467 | 18.57241 | 2.165127 | 0.6211303
73.54761 | 22.0116 | 19.81123 | 18.56834 | 2.200375 | 0.6214452
73.5576 | 22.0453 | 19.80777 | 18.56424 | 2.237531 | 0.6217639
73.5676 | 22.0705 | 19.8043 | 18.56012 | 2.266203 | 0.6220873
73.5776 | 22.1066 | 19.80081 | 18.55598 | 2.305787 | 0.6224149
73.5876 | 22.1388 | 19.79732 | 18.55182 | 2.341484 | 0.6227466
73.5976 | 22.1659 | 19.79381 | 18.54764 | 2.372092 | 0.6230826
73.60759 | 22.1986 | 19.79029 | 18.54345 | 2.40831 | 0.6234224
73.61759 | 22.2282 | 19.78676 | 18.53922 | 2.441443 | 0.6237667
73.62759 | 22.2545 | 19.78321 | 18.53498 | 2.471288 | 0.6241151
73.63759 | 22.282 | 19.77965 | 18.53072 | 2.502346 | 0.6244677
73.64759 | 22.3194 | 19.77608 | 18.52643 | 2.543316 | 0.6248244
73.65759 | 22.3387 | 19.7725 | 18.52213 | 2.566199 | 0.6251852
73.66758 | 22.3721 | 19.76891 | 18.51781 | 2.60319 | 0.6255497
73.67758 | 22.3981 | 19.7653 | 18.51347 | 2.632797 | 0.6259187
73.68758 | 22.4215 | 19.76168 | 18.5091 | 2.659816 | 0.6262918
73.69758 | 22.4472 | 19.75805 | 18.50471 | 2.689148 | 0.6266689
73.70758 | 22.4824 | 19.75441 | 18.50031 | 2.727992 | 0.6270501
73.71757 | 22.5075 | 19.75076 | 18.49589 | 2.756745 | 0.6274349
73.72757 | 22.5327 | 19.74709 | 18.49144 | 2.785614 | 0.6278241
73.73757 | 22.5633 | 19.74341 | 18.48697 | 2.819895 | 0.6282173
73.74757 | 22.5875 | 19.73971 | 18.48248 | 2.847788 | 0.6286145
73.75757 | 22.6101 | 19.73601 | 18.47797 | 2.874094 | 0.6290156
73.76757 | 22.6462 | 19.73229 | 18.47345 | 2.913913 | 0.6294207
73.77756 | 22.6631 | 19.72856 | 18.4689 | 2.93454 | 0.6298293
73.78756 | 22.7007 | 19.72482 | 18.46433 | 2.975883 | 0.6302422
73.79756 | 22.7241 | 19.72106 | 18.45974 | 3.003038 | 0.6306591
73.80756 | 22.7539 | 19.71729 | 18.45513 | 3.036607 | 0.6310798
73.81756 | 22.7799 | 19.71351 | 18.4505 | 3.066387 | 0.6315044
73.82755 | 22.8131 | 19.70972 | 18.44586 | 3.103376 | 0.6319324
73.83755 | 22.8387 | 19.70592 | 18.44119 | 3.132782 | 0.6323647
73.84755 | 22.8693 | 19.7021 | 18.4365 | 3.1672 | 0.6328008
73.85755 | 22.8971 | 19.69827 | 18.43179 | 3.198831 | 0.6332406
73.86755 | 22.9317 | 19.69443 | 18.42706 | 3.237274 | 0.6336843
73.87755 | 22.9588 | 19.69057 | 18.42231 | 3.26823 | 0.6341317
73.88754 | 22.9862 | 19.68671 | 18.41754 | 3.299494 | 0.6345825
73.89754 | 23.0077 | 19.68283 | 18.41275 | 3.324875 | 0.6350373
73.90754 | 23.0466 | 19.67893 | 18.40794 | 3.367668 | 0.6354959
73.91754 | 23.0735 | 19.67503 | 18.40311 | 3.398474 | 0.6359582
73.92754 | 23.1064 | 19.67111 | 18.39826 | 3.435293 | 0.6364241
73.93753 | 23.1305 | 19.66718 | 18.39339 | 3.463321 | 0.6368933
73.94753 | 23.162 | 19.66324 | 18.3885 | 3.498765 | 0.6373665
73.95753 | 23.1902 | 19.65928 | 18.38359 | 3.530922 | 0.6378434
73.96753 | 23.2192 | 19.65531 | 18.37866 | 3.563891 | 0.6383238
73.97753 | 23.2527 | 19.65133 | 18.37371 | 3.601373 | 0.6388078
73.98753 | 23.2802 | 19.64733 | 18.36874 | 3.632868 | 0.6392953
73.99752 | 23.3023 | 19.64333 | 18.36376 | 3.658972 | 0.6397858
74.00752 | 23.3268 | 19.63931 | 18.35875 | 3.687492 | 0.6402804
74.01752 | 23.3497 | 19.63527 | 18.35372 | 3.714426 | 0.6407785
74.02752 | 23.386 | 19.63123 | 18.34867 | 3.754772 | 0.64128
74.03752 | 23.4151 | 19.62717 | 18.3436 | 3.787931 | 0.641785
74.04751 | 23.4383 | 19.6231 | 18.33852 | 3.815198 | 0.6422929
74.05751 | 23.4607 | 19.61902 | 18.33341 | 3.841683 | 0.6428047
74.06751 | 23.4893 | 19.61492 | 18.32828 | 3.874381 | 0.6433199
74.07751 | 23.5058 | 19.61081 | 18.32313 | 3.894991 | 0.6438384
74.08751 | 23.5317 | 19.60669 | 18.31796 | 3.925014 | 0.6443603
74.09751 | 23.5597 | 19.60255 | 18.31278 | 3.957151 | 0.6448855
74.1075 | 23.5776 | 19.5984 | 18.30758 | 3.979196 | 0.6454135
74.1175 | 23.5919 | 19.59424 | 18.30235 | 3.997658 | 0.6459453
74.1275 | 23.6104 | 19.59007 | 18.29711 | 4.020334 | 0.6464803
74.1375 | 23.6279 | 19.58588 | 18.29184 | 4.042022 | 0.6470185
74.1475 | 23.6502 | 19.58168 | 18.28656 | 4.068523 | 0.64756
74.15749 | 23.6738 | 19.57747 | 18.28126 | 4.096334 | 0.648104
74.16749 | 23.6835 | 19.57324 | 18.27594 | 4.110261 | 0.6486518
74.17749 | 23.7061 | 19.569 | 18.27059 | 4.137102 | 0.6492027
74.18749 | 23.7178 | 19.56474 | 18.26523 | 4.153056 | 0.6497567
74.19749 | 23.7302 | 19.56048 | 18.25985 | 4.169723 | 0.6503139
74.20749 | 23.7483 | 19.5562 | 18.25445 | 4.192103 | 0.650874
74.21748 | 23.7592 | 19.55191 | 18.24903 | 4.207292 | 0.6514367
74.22748 | 23.7721 | 19.5476 | 18.24359 | 4.224499 | 0.6520029
74.23748 | 23.7875 | 19.54328 | 18.23814 | 4.244219 | 0.6525721
74.24748 | 23.799 | 19.53895 | 18.23266 | 4.260052 | 0.6531443
74.25748 | 23.817 | 19.5346 | 18.22716 | 4.282399 | 0.6537194
74.26747 | 23.8351 | 19.53025 | 18.22165 | 4.304855 | 0.6542969
74.27747 | 23.8438 | 19.52587 | 18.21612 | 4.317928 | 0.6548778
74.28747 | 23.8625 | 19.52149 | 18.21056 | 4.341015 | 0.6554616
74.29747 | 23.8786 | 19.51709 | 18.20499 | 4.361515 | 0.6560483
74.30747 | 23.8937 | 19.51267 | 18.1994 | 4.381028 | 0.6566377
74.31747 | 23.9077 | 19.50824 | 18.19379 | 4.399455 | 0.65723
74.32746 | 23.9284 | 19.50381 | 18.18816 | 4.424591 | 0.6578244
74.33746 | 23.9376 | 19.49936 | 18.18251 | 4.438245 | 0.6584222
74.34746 | 23.9501 | 19.49489 | 18.17684 | 4.455212 | 0.6590227
74.35746 | 23.9756 | 19.49041 | 18.17116 | 4.485193 | 0.6596259
74.36746 | 23.9822 | 19.48591 | 18.16545 | 4.496288 | 0.6602317
74.37745 | 24.0022 | 19.48141 | 18.15973 | 4.520791 | 0.6608396
74.38745 | 24.0201 | 19.47689 | 18.15399 | 4.543213 | 0.6614507
74.39745 | 24.0415 | 19.47235 | 18.14822 | 4.569149 | 0.6620644
74.40745 | 24.0566 | 19.4678 | 18.14244 | 4.588798 | 0.6626807
74.41745 | 24.0662 | 19.46324 | 18.13664 | 4.602961 | 0.6632994
74.42745 | 24.0924 | 19.45866 | 18.13082 | 4.633737 | 0.6639208
74.43744 | 24.112 | 19.45408 | 18.12499 | 4.657923 | 0.6645439
74.44744 | 24.1278 | 19.44947 | 18.11913 | 4.678327 | 0.6651702
74.45744 | 24.1379 | 19.44486 | 18.11326 | 4.693044 | 0.6657989
74.46744 | 24.1588 | 19.44022 | 18.10736 | 4.718576 | 0.66643
74.47744 | 24.165 | 19.43558 | 18.10145 | 4.729422 | 0.6670634
74.48743 | 24.1713 | 19.43092 | 18.09553 | 4.740376 | 0.6676986
74.49743 | 24.1988 | 19.42625 | 18.08958 | 4.77255 | 0.6683368
74.50743 | 24.2197 | 19.42156 | 18.08361 | 4.798137 | 0.6689773
74.51743 | 24.2302 | 19.41686 | 18.07762 | 4.813338 | 0.66962
74.52743 | 24.2464 | 19.41215 | 18.07162 | 4.834253 | 0.670265
74.53743 | 24.2591 | 19.40742 | 18.06559 | 4.851682 | 0.6709123
74.54742 | 24.2736 | 19.40268 | 18.05956 | 4.87092 | 0.6715611
74.55742 | 24.2839 | 19.39792 | 18.0535 | 4.885977 | 0.6722126
74.56742 | 24.2988 | 19.39315 | 18.04742 | 4.905648 | 0.6728664
74.57742 | 24.3094 | 19.38837 | 18.04132 | 4.921034 | 0.6735222
74.58742 | 24.3193 | 19.38357 | 18.03521 | 4.935733 | 0.6741802
74.59741 | 24.3244 | 19.37876 | 18.02908 | 4.945642 | 0.6748395
74.60741 | 24.3424 | 19.37393 | 18.02293 | 4.968469 | 0.6755016
74.61741 | 24.3492 | 19.36909 | 18.01676 | 4.980111 | 0.6761657
74.62741 | 24.3574 | 19.36423 | 18.01057 | 4.993167 | 0.6768317
74.63741 | 24.375 | 19.35936 | 18.00436 | 5.015638 | 0.6774997
74.6474 | 24.386 | 19.35448 | 17.99814 | 5.031517 | 0.678169
74.6574 | 24.3903 | 19.34958 | 17.9919 | 5.040716 | 0.6788408
74.6674 | 24.3988 | 19.34467 | 17.98564 | 5.054129 | 0.6795145
74.6774 | 24.4093 | 19.33974 | 17.97936 | 5.069557 | 0.6801902
74.6874 | 24.4135 | 19.3348 | 17.97307 | 5.078698 | 0.6808675
74.6974 | 24.4168 | 19.32985 | 17.96675 | 5.086954 | 0.6815468
74.70739 | 24.4296 | 19.32488 | 17.96043 | 5.10472 | 0.6822271
74.71739 | 24.4293 | 19.31989 | 17.95408 | 5.109405 | 0.6829098
74.72739 | 24.442 | 19.3149 | 17.94771 | 5.127104 | 0.6835943
74.73739 | 24.4472 | 19.30988 | 17.94132 | 5.137318 | 0.6842804
74.74739 | 24.4563 | 19.30485 | 17.93492 | 5.151447 | 0.6849682
74.75738 | 24.4607 | 19.29982 | 17.9285 | 5.160884 | 0.6856571
74.76738 | 24.4678 | 19.29476 | 17.92206 | 5.173042 | 0.6863481
74.77738 | 24.4783 | 19.28969 | 17.9156 | 5.188613 | 0.6870409
74.78738 | 24.4903 | 19.2846 | 17.90913 | 5.2057 | 0.6877351
74.79738 | 24.4921 | 19.2795 | 17.90264 | 5.212601 | 0.6884309
74.80738 | 24.4966 | 19.27438 | 17.89613 | 5.222216 | 0.6891282
74.81737 | 24.5008 | 19.26926 | 17.88961 | 5.231542 | 0.6898264
74.82737 | 24.5013 | 19.26411 | 17.88306 | 5.237186 | 0.6905267
74.83737 | 24.5071 | 19.25895 | 17.8765 | 5.248146 | 0.6912284
74.84737 | 24.5203 | 19.25378 | 17.86992 | 5.26652 | 0.6919316
74.85737 | 24.5275 | 19.24859 | 17.86332 | 5.278909 | 0.6926361
74.86736 | 24.5332 | 19.24339 | 17.85671 | 5.289807 | 0.6933413
74.87736 | 24.5375 | 19.23817 | 17.85008 | 5.299325 | 0.6940486
74.88736 | 24.5447 | 19.23294 | 17.84343 | 5.311758 | 0.6947572
74.89736 | 24.5491 | 19.22769 | 17.83676 | 5.321406 | 0.6954671
74.90736 | 24.552 | 19.22243 | 17.83007 | 5.329569 | 0.6961782
74.91736 | 24.5504 | 19.21715 | 17.82337 | 5.333246 | 0.6968906
74.92735 | 24.5602 | 19.21187 | 17.81666 | 5.348333 | 0.6976036
74.93735 | 24.5622 | 19.20656 | 17.80992 | 5.35564 | 0.6983184
74.94735 | 24.5626 | 19.20124 | 17.80317 | 5.361361 | 0.6990344
74.95735 | 24.5676 | 19.1959 | 17.7964 | 5.371698 | 0.6997516
74.96735 | 24.5718 | 19.19055 | 17.78961 | 5.381249 | 0.7004699
74.97734 | 24.5725 | 19.18519 | 17.78281 | 5.38731 | 0.7011886
74.98734 | 24.5747 | 19.17981 | 17.77599 | 5.394891 | 0.7019091
74.99734 | 24.5809 | 19.17441 | 17.76915 | 5.406488 | 0.7026307
75.00734 | 24.587 | 19.169 | 17.76229 | 5.417999 | 0.7033533
75.01734 | 24.5867 | 19.16358 | 17.75542 | 5.423124 | 0.704077
75.02734 | 24.588 | 19.15813 | 17.74853 | 5.429865 | 0.7048016
75.03733 | 24.5913 | 19.15268 | 17.74163 | 5.438615 | 0.7055265
75.04733 | 24.5876 | 19.14721 | 17.73471 | 5.440386 | 0.7062531
75.05733 | 24.5849 | 19.14173 | 17.72777 | 5.443172 | 0.7069805
75.06733 | 24.5824 | 19.13623 | 17.72081 | 5.446172 | 0.707709
75.07733 | 24.5936 | 19.13071 | 17.71384 | 5.462888 | 0.7084383
75.08732 | 24.5916 | 19.12519 | 17.70685 | 5.466413 | 0.7091677
75.09732 | 24.5976 | 19.11964 | 17.69984 | 5.477958 | 0.7098988
75.10732 | 24.5977 | 19.11408 | 17.69282 | 5.483619 | 0.7106306
75.11732 | 24.5968 | 19.10851 | 17.68578 | 5.488294 | 0.7113633
75.12732 | 24.5942 | 19.10292 | 17.67872 | 5.491285 | 0.7120968
75.13732 | 24.5919 | 19.09731 | 17.67165 | 5.49459 | 0.712831
75.14731 | 24.5887 | 19.09169 | 17.66456 | 5.497005 | 0.7135653
75.15731 | 24.5954 | 19.08606 | 17.65746 | 5.509341 | 0.714301
75.16731 | 24.5919 | 19.08041 | 17.65033 | 5.511491 | 0.7150375
75.17731 | 24.5885 | 19.07474 | 17.64319 | 5.513757 | 0.7157746
75.18731 | 24.5863 | 19.06906 | 17.63604 | 5.517237 | 0.7165125
75.1973 | 24.5855 | 19.06337 | 17.62887 | 5.522127 | 0.7172502
75.2073 | 24.5829 | 19.05766 | 17.62168 | 5.525238 | 0.7179894
75.2173 | 24.5808 | 19.05194 | 17.61448 | 5.528863 | 0.7187291
75.2273 | 24.5808 | 19.0462 | 17.60726 | 5.534604 | 0.7194695
75.2373 | 24.577 | 19.04044 | 17.60002 | 5.536559 | 0.7202105
75.2473 | 24.5748 | 19.03467 | 17.59277 | 5.54013 | 0.7209521
75.25729 | 24.5661 | 19.02889 | 17.5855 | 5.537209 | 0.7216935
75.26729 | 24.5641 | 19.02309 | 17.57822 | 5.54101 | 0.7224361
75.27729 | 24.5582 | 19.01727 | 17.57092 | 5.540926 | 0.7231794
75.28729 | 24.5474 | 19.01144 | 17.5636 | 5.535956 | 0.7239231
75.29729 | 24.5282 | 19.0056 | 17.55626 | 5.522601 | 0.7246673
75.30728 | 24.5395 | 18.99974 | 17.54892 | 5.539756 | 0.7254113
75.31728 | 24.5271 | 18.99387 | 17.54156 | 5.533231 | 0.7261565
75.32728 | 24.5267 | 18.98798 | 17.53417 | 5.538722 | 0.7269021
75.33728 | 24.5166 | 18.98207 | 17.52678 | 5.534527 | 0.7276482
75.34728 | 24.5082 | 18.97615 | 17.51936 | 5.532047 | 0.7283948
75.35728 | 24.4963 | 18.97022 | 17.51193 | 5.526083 | 0.7291417
75.36727 | 24.4894 | 18.96427 | 17.5045 | 5.525127 | 0.7298883
75.37727 | 24.482 | 18.95831 | 17.49704 | 5.523692 | 0.7306361
75.38727 | 24.4716 | 18.95233 | 17.48956 | 5.519271 | 0.7313842
75.39727 | 24.466 | 18.94633 | 17.48207 | 5.519666 | 0.7321327
75.40727 | 24.4465 | 18.94032 | 17.47456 | 5.506176 | 0.7328815
75.41726 | 24.4372 | 18.93431 | 17.46705 | 5.502894 | 0.73363
75.42726 | 24.4271 | 18.92827 | 17.45951 | 5.498833 | 0.7343795
75.43726 | 24.419 | 18.92221 | 17.45195 | 5.496787 | 0.7351295
75.44726 | 24.4047 | 18.91614 | 17.44438 | 5.488556 | 0.7358796
75.45726 | 24.3949 | 18.91006 | 17.4368 | 5.48484 | 0.7366302
75.46726 | 24.3896 | 18.90396 | 17.4292 | 5.485638 | 0.737381
75.47725 | 24.3776 | 18.89785 | 17.42159 | 5.479745 | 0.7381313
75.48725 | 24.3644 | 18.89173 | 17.41396 | 5.472673 | 0.7388827
75.49725 | 24.3517 | 18.88558 | 17.40632 | 5.466115 | 0.7396344
75.50725 | 24.3364 | 18.87943 | 17.39865 | 5.456973 | 0.7403863
75.51725 | 24.3174 | 18.87326 | 17.39098 | 5.444144 | 0.7411385
75.52724 | 24.3125 | 18.86708 | 17.3833 | 5.445424 | 0.7418902
75.53724 | 24.2995 | 18.86087 | 17.37559 | 5.438625 | 0.7426429
75.54724 | 24.3002 | 18.85466 | 17.36787 | 5.445541 | 0.7433958
75.55724 | 24.2896 | 18.84843 | 17.36013 | 5.441171 | 0.744149
75.56724 | 24.2794 | 18.84218 | 17.35238 | 5.437216 | 0.7449024
75.57724 | 24.2674 | 18.83593 | 17.34461 | 5.431475 | 0.745656
75.58723 | 24.2589 | 18.82966 | 17.33684 | 5.429242 | 0.746409
75.59723 | 24.2513 | 18.82337 | 17.32904 | 5.42793 | 0.7471631
75.60723 | 24.242 | 18.81707 | 17.32123 | 5.424933 | 0.7479173
75.61723 | 24.223 | 18.81075 | 17.31341 | 5.412249 | 0.7486717
75.62723 | 24.224 | 18.80442 | 17.30557 | 5.41958 | 0.7494264
75.63722 | 24.2045 | 18.79808 | 17.29772 | 5.40642 | 0.7501804
75.64722 | 24.1995 | 18.79172 | 17.28985 | 5.407779 | 0.7509355
75.65722 | 24.1922 | 18.78535 | 17.28197 | 5.406853 | 0.7516906
75.66722 | 24.1835 | 18.77896 | 17.27407 | 5.404541 | 0.752446
75.67722 | 24.1746 | 18.77256 | 17.26615 | 5.402044 | 0.7532015
75.68722 | 24.1632 | 18.76614 | 17.25823 | 5.39706 | 0.7539573
75.69721 | 24.151 | 18.75972 | 17.25029 | 5.391284 | 0.7547125
75.70721 | 24.1423 | 18.75327 | 17.24233 | 5.389029 | 0.7554686
75.71721 | 24.1377 | 18.74681 | 17.23436 | 5.390887 | 0.7562249
75.72721 | 24.1291 | 18.74034 | 17.22638 | 5.38876 | 0.7569813
75.73721 | 24.1122 | 18.73385 | 17.21838 | 5.378347 | 0.7577379
75.7472 | 24.1023 | 18.72736 | 17.21037 | 5.374941 | 0.758494
75.7572 | 24.101 | 18.72084 | 17.20234 | 5.380155 | 0.7592509
75.7672 | 24.0864 | 18.71432 | 17.1943 | 5.372083 | 0.7600081
75.7772 | 24.0748 | 18.70777 | 17.18624 | 5.367025 | 0.7607654
75.7872 | 24.0626 | 18.70122 | 17.17817 | 5.361381 | 0.7615229
75.7972 | 24.0607 | 18.69465 | 17.17009 | 5.36605 | 0.7622806
75.80719 | 24.0484 | 18.68807 | 17.162 | 5.360327 | 0.7630377
75.81719 | 24.0369 | 18.68148 | 17.15389 | 5.355423 | 0.7637957
75.82719 | 24.0294 | 18.67487 | 17.14576 | 5.354534 | 0.7645539
75.83719 | 24.0192 | 18.66824 | 17.13762 | 5.350957 | 0.7653124
75.84719 | 24.01 | 18.66161 | 17.12946 | 5.348395 | 0.7660709
75.85718 | 23.9947 | 18.65496 | 17.1213 | 5.339739 | 0.766829
75.86718 | 23.9804 | 18.6483 | 17.11312 | 5.332102 | 0.767588
75.87718 | 23.9702 | 18.64162 | 17.10493 | 5.32858 | 0.7683472
75.88718 | 23.9607 | 18.63493 | 17.09672 | 5.32577 | 0.7691065
75.89718 | 23.9436 | 18.62823 | 17.08849 | 5.315374 | 0.7698662
75.90718 | 23.9265 | 18.62151 | 17.08026 | 5.304991 | 0.7706259
75.91717 | 23.9133 | 18.61479 | 17.07202 | 5.298515 | 0.7713852
75.92717 | 23.8975 | 18.60804 | 17.06375 | 5.289458 | 0.7721455
75.93717 | 23.8814 | 18.60129 | 17.05547 | 5.280114 | 0.7729059
75.94717 | 23.8615 | 18.59452 | 17.04718 | 5.266983 | 0.7736666
75.95717 | 23.8499 | 18.58773 | 17.03888 | 5.262165 | 0.7744276
75.96716 | 23.8342 | 18.58095 | 17.03057 | 5.253253 | 0.7751879
75.97716 | 23.8092 | 18.57414 | 17.02224 | 5.235061 | 0.7759493
75.98716 | 23.7892 | 18.56732 | 17.0139 | 5.221882 | 0.776711
75.99716 | 23.7744 | 18.56049 | 17.00554 | 5.213915 | 0.777473
76.00716 | 23.7571 | 18.55364 | 16.99717 | 5.203461 | 0.7782352
76.01716 | 23.7379 | 18.54678 | 16.98879 | 5.191119 | 0.7789977
76.02715 | 23.7167 | 18.53992 | 16.9804 | 5.176783 | 0.7797597
76.03715 | 23.6978 | 18.53303 | 16.97199 | 5.164767 | 0.7805227
76.04715 | 23.6812 | 18.52614 | 16.96357 | 5.155062 | 0.7812861
76.05715 | 23.6666 | 18.51923 | 16.95513 | 5.14737 | 0.7820497
76.06715 | 23.6503 | 18.51231 | 16.94668 | 5.137991 | 0.7828137
76.07714 | 23.6314 | 18.50538 | 16.93823 | 5.126017 | 0.7835772
76.08714 | 23.609 | 18.49844 | 16.92975 | 5.110561 | 0.7843419
76.09714 | 23.5872 | 18.49148 | 16.92127 | 5.095718 | 0.7851068
76.10714 | 23.5726 | 18.48451 | 16.91277 | 5.088087 | 0.7858721
76.11714 | 23.5624 | 18.47753 | 16.90426 | 5.084869 | 0.7866377
76.12714 | 23.5409 | 18.47054 | 16.89573 | 5.070361 | 0.7874037
76.13713 | 23.5251 | 18.46354 | 16.8872 | 5.061559 | 0.7881694
76.14713 | 23.5098 | 18.45652 | 16.87865 | 5.053276 | 0.7889361
76.15713 | 23.4933 | 18.4495 | 16.87009 | 5.043804 | 0.7897032
76.16713 | 23.4743 | 18.44246 | 16.86151 | 5.031844 | 0.7904708
76.17713 | 23.455 | 18.4354 | 16.85293 | 5.019596 | 0.7912387
76.18712 | 23.4385 | 18.42835 | 16.84434 | 5.010152 | 0.7920063
76.19712 | 23.4216 | 18.42127 | 16.83572 | 5.000327 | 0.7927751
76.20712 | 23.4068 | 18.41419 | 16.8271 | 4.992613 | 0.7935443
76.21712 | 23.3856 | 18.40709 | 16.81846 | 4.978511 | 0.7943139
76.22712 | 23.3715 | 18.39998 | 16.80981 | 4.97152 | 0.795084
76.23712 | 23.3505 | 18.39286 | 16.80115 | 4.95764 | 0.7958546
76.24711 | 23.3375 | 18.38574 | 16.79249 | 4.951764 | 0.7966249
76.25711 | 23.3174 | 18.37859 | 16.7838 | 4.938806 | 0.7973964
76.26711 | 23.3041 | 18.37144 | 16.7751 | 4.93266 | 0.7981684
76.27711 | 23.2851 | 18.36428 | 16.76639 | 4.920824 | 0.7989409
76.28711 | 23.2728 | 18.3571 | 16.75767 | 4.9157 | 0.7997139
76.2971 | 23.2537 | 18.34992 | 16.74895 | 4.903779 | 0.8004867
76.3071 | 23.2337 | 18.34272 | 16.7402 | 4.890976 | 0.8012608
76.3171 | 23.2119 | 18.33552 | 16.73145 | 4.876383 | 0.8020353
76.3271 | 23.1966 | 18.3283 | 16.72268 | 4.868302 | 0.8028105
76.3371 | 23.1859 | 18.32107 | 16.7139 | 4.864831 | 0.8035862
76.3471 | 23.1705 | 18.31383 | 16.7051 | 4.85667 | 0.8043625
76.35709 | 23.154 | 18.30659 | 16.69631 | 4.847413 | 0.8051386
76.36709 | 23.1412 | 18.29933 | 16.68749 | 4.841874 | 0.805916
76.37709 | 23.1256 | 18.29206 | 16.67867 | 4.833545 | 0.806694
76.38709 | 23.109 | 18.28477 | 16.66983 | 4.824226 | 0.8074726
76.39709 | 23.1 | 18.27748 | 16.66098 | 4.822517 | 0.8082519
76.40708 | 23.0801 | 18.27019 | 16.65213 | 4.809911 | 0.8090309
76.41708 | 23.0659 | 18.26288 | 16.64325 | 4.803023 | 0.8098114
76.42708 | 23.0438 | 18.25556 | 16.63437 | 4.788244 | 0.8105926
76.43708 | 23.0404 | 18.24822 | 16.62548 | 4.792176 | 0.8113744
76.44708 | 23.0254 | 18.24088 | 16.61657 | 4.784517 | 0.8121568
76.45708 | 23.005 | 18.23353 | 16.60765 | 4.771468 | 0.8129399
76.46707 | 22.9865 | 18.22618 | 16.59873 | 4.760322 | 0.813723
76.47707 | 22.9765 | 18.21881 | 16.58979 | 4.757693 | 0.8145075
76.48707 | 22.9573 | 18.21143 | 16.58084 | 4.745873 | 0.8152926
76.49707 | 22.9423 | 18.20404 | 16.57188 | 4.738263 | 0.8160785
76.50707 | 22.9266 | 18.19664 | 16.56291 | 4.729962 | 0.8168651
76.51706 | 22.9103 | 18.18924 | 16.55393 | 4.721064 | 0.8176517
76.52706 | 22.9042 | 18.18182 | 16.54494 | 4.722382 | 0.8184397
76.53706 | 22.8714 | 18.17439 | 16.53593 | 4.697009 | 0.8192285
76.54706 | 22.8692 | 18.16695 | 16.52692 | 4.702246 | 0.820018
76.55706 | 22.8483 | 18.15951 | 16.51789 | 4.688792 | 0.8208083
76.56706 | 22.8315 | 18.15205 | 16.50885 | 4.679447 | 0.8215994
76.57705 | 22.8155 | 18.1446 | 16.49982 | 4.670904 | 0.8223904
76.58705 | 22.7963 | 18.13712 | 16.49076 | 4.659177 | 0.823183
76.59705 | 22.7858 | 18.12964 | 16.48169 | 4.656159 | 0.8239763
76.60705 | 22.769 | 18.12215 | 16.47261 | 4.64685 | 0.8247705
76.61705 | 22.7422 | 18.11465 | 16.46352 | 4.62755 | 0.8255654
76.62704 | 22.7339 | 18.10715 | 16.45443 | 4.626751 | 0.8263604
76.63704 | 22.7165 | 18.09963 | 16.44532 | 4.616869 | 0.8271569
76.64704 | 22.6921 | 18.09211 | 16.4362 | 4.599995 | 0.8279542
76.65704 | 22.6763 | 18.08457 | 16.42707 | 4.591729 | 0.8287524
76.66704 | 22.6584 | 18.07703 | 16.41792 | 4.581372 | 0.8295514
76.67704 | 22.642 | 18.06948 | 16.40877 | 4.572524 | 0.8303512
76.68703 | 22.6238 | 18.06192 | 16.39962 | 4.561876 | 0.831151
76.69703 | 22.5991 | 18.05436 | 16.39045 | 4.544745 | 0.8319525
76.70703 | 22.5789 | 18.04678 | 16.38127 | 4.532121 | 0.8327548
76.71703 | 22.5538 | 18.03919 | 16.37208 | 4.514606 | 0.8335579
76.72703 | 22.5374 | 18.0316 | 16.36288 | 4.505799 | 0.8343619
76.73702 | 22.5168 | 18.02401 | 16.35367 | 4.492793 | 0.835166
76.74702 | 22.4959 | 18.0164 | 16.34445 | 4.479502 | 0.8359717
76.75702 | 22.4618 | 18.00878 | 16.33522 | 4.45302 | 0.8367782
76.76702 | 22.4466 | 18.00115 | 16.32598 | 4.445445 | 0.8375857
76.77702 | 22.4263 | 17.99352 | 16.31673 | 4.432778 | 0.8383939
76.78702 | 22.4052 | 17.98588 | 16.30747 | 4.419319 | 0.839203
76.79701 | 22.3794 | 17.97824 | 16.29821 | 4.401161 | 0.8400122
76.80701 | 22.3529 | 17.97058 | 16.28894 | 4.382317 | 0.8408231
76.81701 | 22.3319 | 17.96292 | 16.27965 | 4.368982 | 0.8416348
76.82701 | 22.3025 | 17.95525 | 16.27035 | 4.347254 | 0.8424473
76.83701 | 22.2914 | 17.94757 | 16.26104 | 4.343834 | 0.8432607
76.847 | 22.2735 | 17.93989 | 16.25174 | 4.333614 | 0.8440742
76.857 | 22.2455 | 17.93219 | 16.24241 | 4.313308 | 0.8448894
76.867 | 22.2151 | 17.92449 | 16.23308 | 4.290611 | 0.8457054
76.877 | 22.1939 | 17.91678 | 16.22374 | 4.27712 | 0.8465222
76.887 | 22.175 | 17.90906 | 16.21438 | 4.265938 | 0.84734
76.897 | 22.1498 | 17.90134 | 16.20502 | 4.248462 | 0.8481586
76.90699 | 22.1278 | 17.89361 | 16.19566 | 4.234186 | 0.8489772
76.91699 | 22.1053 | 17.88588 | 16.18628 | 4.219425 | 0.8497975
76.92699 | 22.0826 | 17.87813 | 16.17689 | 4.204471 | 0.8506186
76.93699 | 22.0601 | 17.87038 | 16.16749 | 4.189725 | 0.8514406
76.94699 | 22.0417 | 17.86261 | 16.15809 | 4.179085 | 0.8522634
76.95698 | 22.0168 | 17.85486 | 16.14868 | 4.161945 | 0.8530863
76.96698 | 21.9938 | 17.84708 | 16.13926 | 4.14672 | 0.8539107
76.97698 | 21.962 | 17.8393 | 16.12983 | 4.122701 | 0.854736
76.98698 | 21.9464 | 17.83151 | 16.12039 | 4.11489 | 0.8555621
76.99698 | 21.9303 | 17.82371 | 16.11094 | 4.106585 | 0.856389
77.00698 | 21.9049 | 17.81591 | 16.10148 | 4.088988 | 0.8572168
77.01697 | 21.882 | 17.80811 | 16.09202 | 4.073889 | 0.8580444
77.02697 | 21.8571 | 17.80029 | 16.08255 | 4.056805 | 0.8588738
77.03697 | 21.8336 | 17.79247 | 16.07306 | 4.041128 | 0.8597039
77.04697 | 21.8119 | 17.78464 | 16.06357 | 4.027258 | 0.8605348
77.05697 | 21.7937 | 17.77681 | 16.05407 | 4.016894 | 0.8613665
77.06696 | 21.7688 | 17.76897 | 16.04457 | 3.999829 | 0.862198
77.07696 | 21.7479 | 17.76112 | 16.03506 | 3.986779 | 0.8630311
77.08696 | 21.7251 | 17.75326 | 16.02553 | 3.971835 | 0.863865
77.09696 | 21.7041 | 17.7454 | 16.016 | 3.958698 | 0.8646996
77.10696 | 21.6849 | 17.73753 | 16.00646 | 3.947368 | 0.865535
77.11696 | 21.6647 | 17.72966 | 15.99691 | 3.935044 | 0.866371
77.12695 | 21.6392 | 17.72178 | 15.98737 | 3.917418 | 0.8672069
77.13695 | 21.6138 | 17.71389 | 15.9778 | 3.899907 | 0.8680443
77.14695 | 21.5938 | 17.706 | 15.96823 | 3.887803 | 0.8688824
77.15695 | 21.5703 | 17.6981 | 15.95865 | 3.872205 | 0.8697211
77.16695 | 21.5584 | 17.69019 | 15.94907 | 3.868213 | 0.8705605
77.17694 | 21.5354 | 17.68228 | 15.93948 | 3.853119 | 0.8713996
77.18694 | 21.5181 | 17.67436 | 15.92988 | 3.84374 | 0.8722402
77.19694 | 21.4893 | 17.66643 | 15.92027 | 3.822868 | 0.8730814
77.20694 | 21.4715 | 17.6585 | 15.91065 | 3.813001 | 0.8739232
77.21694 | 21.452 | 17.65056 | 15.90103 | 3.801441 | 0.8747656
77.22694 | 21.4344 | 17.64261 | 15.8914 | 3.791787 | 0.8756085
77.23693 | 21.4098 | 17.63467 | 15.88177 | 3.775132 | 0.8764512
77.24693 | 21.3896 | 17.62671 | 15.87212 | 3.762891 | 0.8772951
77.25693 | 21.3703 | 17.61874 | 15.86247 | 3.751555 | 0.8781396
77.26693 | 21.3498 | 17.61077 | 15.8528 | 3.739027 | 0.8789846
77.27693 | 21.3323 | 17.6028 | 15.84314 | 3.729504 | 0.87983
77.28692 | 21.3167 | 17.59482 | 15.83347 | 3.721879 | 0.880675
77.29692 | 21.2938 | 17.58683 | 15.82379 | 3.706969 | 0.8815213
77.30692 | 21.2658 | 17.57884 | 15.8141 | 3.686965 | 0.882368
77.31692 | 21.2536 | 17.57083 | 15.8044 | 3.682767 | 0.8832151
77.32692 | 21.2294 | 17.56283 | 15.7947 | 3.666575 | 0.8840625
77.33692 | 21.2126 | 17.55481 | 15.78499 | 3.657789 | 0.8849102
77.34691 | 21.1869 | 17.5468 | 15.77528 | 3.640101 | 0.8857575
77.35691 | 21.1687 | 17.53877 | 15.76556 | 3.629928 | 0.8866059
77.36691 | 21.1545 | 17.53074 | 15.75583 | 3.62376 | 0.8874545
77.37691 | 21.1312 | 17.5227 | 15.74609 | 3.608499 | 0.8883035
77.38691 | 21.1086 | 17.51466 | 15.73635 | 3.593943 | 0.8891526
77.3969 | 21.0828 | 17.50661 | 15.72661 | 3.576186 | 0.8900011
77.4069 | 21.0687 | 17.49856 | 15.71686 | 3.570143 | 0.8908507
77.4169 | 21.0375 | 17.49049 | 15.70709 | 3.547006 | 0.8917003
77.4269 | 21.0194 | 17.48243 | 15.69732 | 3.536975 | 0.8925502
77.4369 | 20.9989 | 17.47435 | 15.68755 | 3.52455 | 0.8934001
77.4469 | 20.9817 | 17.46627 | 15.67777 | 3.515431 | 0.8942501
77.45689 | 20.9638 | 17.45819 | 15.66799 | 3.50561 | 0.8950994
77.46689 | 20.9382 | 17.4501 | 15.6582 | 3.488103 | 0.8959495
77.47689 | 20.9193 | 17.442 | 15.6484 | 3.477303 | 0.8967995
77.48689 | 20.8939 | 17.43389 | 15.63859 | 3.460008 | 0.8976496
77.49689 | 20.8707 | 17.42578 | 15.62878 | 3.444919 | 0.8984995
77.50688 | 20.8467 | 17.41767 | 15.61897 | 3.429029 | 0.8993485
77.51688 | 20.8204 | 17.40955 | 15.60915 | 3.410853 | 0.9001983
77.52688 | 20.7911 | 17.40142 | 15.59932 | 3.389682 | 0.901048
77.53688 | 20.7827 | 17.39328 | 15.58949 | 3.389418 | 0.9018974
77.54688 | 20.7676 | 17.38514 | 15.57965 | 3.38246 | 0.9027466
77.55688 | 20.7436 | 17.37699 | 15.5698 | 3.366608 | 0.9035957
77.56687 | 20.7231 | 17.36885 | 15.55996 | 3.354254 | 0.9044435
77.57687 | 20.7001 | 17.36069 | 15.5501 | 3.339415 | 0.9052919
77.58687 | 20.6785 | 17.35252 | 15.54024 | 3.325981 | 0.90614
77.59687 | 20.6586 | 17.34435 | 15.53037 | 3.314254 | 0.9069877
77.60687 | 20.6335 | 17.33617 | 15.5205 | 3.297333 | 0.907835
77.61686 | 20.6173 | 17.32799 | 15.51063 | 3.28931 | 0.908681
77.62686 | 20.5916 | 17.3198 | 15.50074 | 3.271801 | 0.9095274
77.63686 | 20.575 | 17.3116 | 15.49085 | 3.263399 | 0.9103733
77.64686 | 20.5564 | 17.3034 | 15.48096 | 3.253002 | 0.9112187
77.65686 | 20.5414 | 17.29519 | 15.47106 | 3.246212 | 0.9120635
77.66686 | 20.5217 | 17.28697 | 15.46116 | 3.234729 | 0.9129077
77.67685 | 20.5095 | 17.27876 | 15.45126 | 3.230743 | 0.9137504
77.68685 | 20.4894 | 17.27053 | 15.44134 | 3.218872 | 0.9145933
77.69685 | 20.4716 | 17.26229 | 15.43142 | 3.209307 | 0.9154354
77.70685 | 20.4578 | 17.25405 | 15.4215 | 3.203748 | 0.9162769
77.71685 | 20.4379 | 17.2458 | 15.41157 | 3.192096 | 0.9171174
77.72684 | 20.4242 | 17.23756 | 15.40165 | 3.186642 | 0.9179564
77.73684 | 20.4004 | 17.2293 | 15.39171 | 3.171103 | 0.9187953
77.74684 | 20.3851 | 17.22103 | 15.38176 | 3.164069 | 0.9196334
77.75684 | 20.3689 | 17.21276 | 15.37182 | 3.156143 | 0.9204704
77.76684 | 20.3507 | 17.20448 | 15.36186 | 3.146223 | 0.9213065
77.77684 | 20.337 | 17.19619 | 15.35191 | 3.140809 | 0.9221416
77.78683 | 20.3184 | 17.18791 | 15.34196 | 3.130494 | 0.9229747
77.79683 | 20.3015 | 17.17961 | 15.33199 | 3.121894 | 0.9238076
77.80683 | 20.2891 | 17.1713 | 15.32202 | 3.1178 | 0.9246394
77.81683 | 20.2688 | 17.16299 | 15.31205 | 3.105812 | 0.92547
77.82683 | 20.2521 | 17.15467 | 15.30207 | 3.097432 | 0.9262993
77.83682 | 20.234 | 17.14635 | 15.2921 | 3.087649 | 0.9271266
77.84682 | 20.2077 | 17.13802 | 15.28211 | 3.069682 | 0.9279534
77.85682 | 20.1871 | 17.12968 | 15.27212 | 3.057421 | 0.9287788
77.86682 | 20.1718 | 17.12133 | 15.26213 | 3.050468 | 0.9296029
77.87682 | 20.1586 | 17.11298 | 15.25213 | 3.04562 | 0.9304255
77.88682 | 20.1406 | 17.10462 | 15.24213 | 3.03598 | 0.9312467
77.89681 | 20.1195 | 17.09626 | 15.23213 | 3.023238 | 0.9320655
77.90681 | 20.1054 | 17.08789 | 15.22212 | 3.017512 | 0.9328836
77.91681 | 20.0874 | 17.07951 | 15.21211 | 3.007892 | 0.9337
77.92681 | 20.0695 | 17.07112 | 15.20209 | 2.998379 | 0.9345148
77.93681 | 20.054 | 17.06273 | 15.19207 | 2.991273 | 0.935328
77.9468 | 20.0438 | 17.05433 | 15.18206 | 2.989466 | 0.9361385
77.9568 | 20.0159 | 17.04593 | 15.17203 | 2.969974 | 0.9369481
77.9668 | 20.0037 | 17.03751 | 15.162 | 2.96619 | 0.9377559
77.9768 | 19.992 | 17.02909 | 15.15196 | 2.962912 | 0.9385618
77.9868 | 19.9776 | 17.02066 | 15.14193 | 2.956941 | 0.9393658
77.99679 | 19.9647 | 17.01223 | 15.1319 | 2.95247 | 0.940167
78.00679 | 19.9453 | 17.00379 | 15.12185 | 2.941513 | 0.9409671
78.01679 | 19.9328 | 16.99534 | 15.11181 | 2.937465 | 0.9417651
78.02679 | 19.9128 | 16.98688 | 15.10176 | 2.925923 | 0.9425609
78.03679 | 19.9003 | 16.97841 | 15.0917 | 2.921889 | 0.9433546
78.04679 | 19.8859 | 16.96994 | 15.08165 | 2.915962 | 0.9441462
78.05678 | 19.863 | 16.96147 | 15.0716 | 2.901534 | 0.9449347
78.06678 | 19.8422 | 16.95298 | 15.06154 | 2.889222 | 0.9457217
78.07678 | 19.8321 | 16.94448 | 15.05147 | 2.887617 | 0.9465064
78.08678 | 19.8126 | 16.93598 | 15.0414 | 2.87662 | 0.9472887
78.09678 | 19.8018 | 16.92747 | 15.03133 | 2.87433 | 0.9480685
78.10677 | 19.7824 | 16.91896 | 15.02127 | 2.86344 | 0.9488451
78.11677 | 19.765 | 16.91043 | 15.01119 | 2.854565 | 0.94962
78.12677 | 19.7442 | 16.9019 | 15.00112 | 2.842299 | 0.9503922
78.13677 | 19.7251 | 16.89336 | 14.99104 | 2.83174 | 0.9511619
78.14677 | 19.7054 | 16.88481 | 14.98095 | 2.820589 | 0.9519289
78.15677 | 19.6876 | 16.87626 | 14.97087 | 2.811345 | 0.9526933
78.16676 | 19.6594 | 16.8677 | 14.96079 | 2.791701 | 0.9534541
78.17676 | 19.6445 | 16.85913 | 14.9507 | 2.785373 | 0.9542128
78.18676 | 19.6288 | 16.85055 | 14.94061 | 2.778253 | 0.9549687
78.19676 | 19.6105 | 16.84196 | 14.93052 | 2.768541 | 0.9557217
78.20676 | 19.5895 | 16.83336 | 14.92042 | 2.756137 | 0.9564717
78.21675 | 19.5711 | 16.82477 | 14.91033 | 2.746333 | 0.9572179
78.22675 | 19.5475 | 16.81615 | 14.90023 | 2.731345 | 0.9579618
78.23675 | 19.5295 | 16.80753 | 14.89013 | 2.721965 | 0.9587027
78.24675 | 19.5024 | 16.79891 | 14.88003 | 2.703494 | 0.9594404
78.25675 | 19.491 | 16.79027 | 14.86992 | 2.700731 | 0.9601749
78.26675 | 19.4751 | 16.78162 | 14.85981 | 2.693475 | 0.9609062
78.27674 | 19.4503 | 16.77298 | 14.84971 | 2.67732 | 0.9616334
78.28674 | 19.4332 | 16.76432 | 14.8396 | 2.668881 | 0.9623581
78.29674 | 19.4154 | 16.75565 | 14.82949 | 2.659751 | 0.9630793
78.30674 | 19.3985 | 16.74697 | 14.81938 | 2.65153 | 0.9637971
78.31674 | 19.3775 | 16.73828 | 14.80926 | 2.639216 | 0.9645113
78.32673 | 19.3584 | 16.7296 | 14.79915 | 2.628803 | 0.9652213
78.33673 | 19.3432 | 16.72089 | 14.78904 | 2.622307 | 0.9659285
78.34673 | 19.3272 | 16.71218 | 14.77892 | 2.615019 | 0.9666319
78.35673 | 19.3075 | 16.70346 | 14.7688 | 2.60404 | 0.9673318
78.36673 | 19.2938 | 16.69473 | 14.75867 | 2.59907 | 0.9680278
78.37673 | 19.27 | 16.68599 | 14.74855 | 2.584008 | 0.9687201
78.38672 | 19.2522 | 16.67725 | 14.73844 | 2.574946 | 0.9694079
78.39672 | 19.2406 | 16.6685 | 14.72831 | 2.572102 | 0.9700924
78.40672 | 19.224 | 16.65973 | 14.71819 | 2.564267 | 0.9707731
78.41672 | 19.2081 | 16.65096 | 14.70806 | 2.55714 | 0.9714497
78.42672 | 19.1961 | 16.64218 | 14.69793 | 2.553923 | 0.9721224
78.43671 | 19.186 | 16.63339 | 14.68781 | 2.552606 | 0.9727902
78.44671 | 19.175 | 16.62459 | 14.67768 | 2.550406 | 0.9734546
78.45671 | 19.156 | 16.61578 | 14.66755 | 2.540215 | 0.9741148
78.46671 | 19.1453 | 16.60697 | 14.65742 | 2.538334 | 0.9747709
78.47671 | 19.1277 | 16.59814 | 14.64729 | 2.529562 | 0.9754226
78.48671 | 19.1058 | 16.5893 | 14.63716 | 2.516498 | 0.97607
78.4967 | 19.1 | 16.58046 | 14.62704 | 2.519535 | 0.9767124
78.5067 | 19.0844 | 16.57161 | 14.61691 | 2.512791 | 0.977351
78.5167 | 19.0731 | 16.56274 | 14.60677 | 2.510355 | 0.9779852
78.5267 | 19.0551 | 16.55387 | 14.59664 | 2.501229 | 0.9786148
78.5367 | 19.0434 | 16.54499 | 14.58651 | 2.498412 | 0.9792399
78.54669 | 19.0304 | 16.5361 | 14.57638 | 2.494295 | 0.9798599
78.55669 | 19.0137 | 16.5272 | 14.56625 | 2.486497 | 0.9804756
78.56669 | 18.998 | 16.51829 | 14.55612 | 2.479709 | 0.9810868
78.57669 | 18.9861 | 16.50937 | 14.54598 | 2.47673 | 0.9816932
78.58669 | 18.9745 | 16.50044 | 14.53585 | 2.47406 | 0.9822947
78.59669 | 18.9509 | 16.4915 | 14.52572 | 2.4594 | 0.9828915
78.60668 | 18.9421 | 16.48256 | 14.51559 | 2.459541 | 0.9834828
78.61668 | 18.9351 | 16.4736 | 14.50546 | 2.4615 | 0.9840697
78.62668 | 18.916 | 16.46463 | 14.49533 | 2.451369 | 0.9846516
78.63668 | 18.9011 | 16.45565 | 14.4852 | 2.445447 | 0.9852286
78.64668 | 18.8905 | 16.44666 | 14.47506 | 2.443836 | 0.9858004
78.65667 | 18.8755 | 16.43768 | 14.46494 | 2.437825 | 0.9863666
78.66667 | 18.8594 | 16.42867 | 14.45481 | 2.430733 | 0.9869282
78.67667 | 18.8472 | 16.41965 | 14.44468 | 2.42755 | 0.9874845
78.68667 | 18.8363 | 16.41062 | 14.43455 | 2.425678 | 0.9880357
78.69667 | 18.8089 | 16.40158 | 14.42442 | 2.407316 | 0.9885815
78.70667 | 18.8025 | 16.39254 | 14.41429 | 2.409963 | 0.989122
78.71666 | 18.7842 | 16.38349 | 14.40418 | 2.400712 | 0.9896566
78.72666 | 18.7781 | 16.37442 | 14.39405 | 2.403679 | 0.9901863
78.73666 | 18.7619 | 16.36534 | 14.38392 | 2.396556 | 0.9907106
78.74666 | 18.7512 | 16.35626 | 14.3738 | 2.394944 | 0.9912293
78.75666 | 18.7405 | 16.34716 | 14.36367 | 2.393341 | 0.9917425
78.76665 | 18.727 | 16.33806 | 14.35356 | 2.38894 | 0.9922496
78.77665 | 18.7088 | 16.32894 | 14.34344 | 2.379858 | 0.9927516
78.78665 | 18.6968 | 16.31981 | 14.33332 | 2.376986 | 0.9932479
78.79665 | 18.6845 | 16.31068 | 14.3232 | 2.373824 | 0.9937385
78.80665 | 18.667 | 16.30153 | 14.31308 | 2.365472 | 0.9942233
78.81665 | 18.6602 | 16.29237 | 14.30296 | 2.367831 | 0.9947024
78.82664 | 18.6534 | 16.28321 | 14.29286 | 2.37019 | 0.9951751
78.83664 | 18.639 | 16.27403 | 14.28275 | 2.364969 | 0.9956425
78.84664 | 18.6277 | 16.26484 | 14.27263 | 2.362859 | 0.9961039
78.85664 | 18.6149 | 16.25564 | 14.26252 | 2.359258 | 0.9965594
78.86664 | 18.6035 | 16.24643 | 14.25241 | 2.357068 | 0.9970089
78.87663 | 18.5903 | 16.23722 | 14.24232 | 2.35308 | 0.9974519
78.88663 | 18.5744 | 16.22799 | 14.23221 | 2.34641 | 0.9978893
78.89663 | 18.5623 | 16.21875 | 14.22211 | 2.343551 | 0.9983206
78.90663 | 18.5464 | 16.2095 | 14.21201 | 2.336903 | 0.9987458
78.91663 | 18.5351 | 16.20024 | 14.20191 | 2.334865 | 0.9991648
78.92663 | 18.5203 | 16.19096 | 14.19181 | 2.329337 | 0.9995775
78.93662 | 18.5095 | 16.18169 | 14.18172 | 2.327811 | 0.9999836
78.94662 | 18.4883 | 16.1724 | 14.17163 | 2.315904 | 1.000384
78.95662 | 18.469 | 16.16309 | 14.16154 | 2.305908 | 1.000778
78.96662 | 18.4563 | 16.15378 | 14.15145 | 2.302522 | 1.001165
78.97662 | 18.4399 | 16.14445 | 14.14136 | 2.295447 | 1.001547
78.98661 | 18.4255 | 16.13513 | 14.13128 | 2.290373 | 1.001921
78.99661 | 18.4081 | 16.12578 | 14.1212 | 2.282319 | 1.002289
79.00661 | 18.3835 | 16.11642 | 14.11112 | 2.267075 | 1.002651
79.01661 | 18.3632 | 16.10706 | 14.10104 | 2.256142 | 1.003007
79.02661 | 18.3477 | 16.09768 | 14.09097 | 2.250019 | 1.003356
79.03661 | 18.3314 | 16.08829 | 14.0809 | 2.243107 | 1.003698
79.0466 | 18.3085 | 16.0789 | 14.07084 | 2.229596 | 1.004033
79.0566 | 18.294 | 16.06949 | 14.06077 | 2.224505 | 1.004362
79.0666 | 18.2751 | 16.06008 | 14.05071 | 2.215025 | 1.004684
79.0766 | 18.2558 | 16.05064 | 14.04064 | 2.205155 | 1.005
79.0866 | 18.2406 | 16.0412 | 14.03059 | 2.199396 | 1.005309
79.09659 | 18.2199 | 16.03176 | 14.02054 | 2.188138 | 1.005611
79.10659 | 18.1994 | 16.0223 | 14.01049 | 2.177099 | 1.005906
79.11659 | 18.1673 | 16.01283 | 14.00044 | 2.154472 | 1.006195
79.12659 | 18.1538 | 16.00335 | 13.99039 | 2.150454 | 1.006477
79.13659 | 18.1342 | 15.99385 | 13.98035 | 2.140348 | 1.006752
79.14659 | 18.1149 | 15.98435 | 13.97031 | 2.130552 | 1.00702
79.15658 | 18.0918 | 15.97484 | 13.96028 | 2.116957 | 1.007281
79.16658 | 18.0715 | 15.96532 | 13.95025 | 2.106182 | 1.007535
79.17658 | 18.0506 | 15.95578 | 13.94022 | 2.094817 | 1.007782
79.18658 | 18.0329 | 15.94624 | 13.93019 | 2.086663 | 1.008023
79.19658 | 18.0117 | 15.93668 | 13.92017 | 2.07502 | 1.008256
79.20657 | 17.9888 | 15.92712 | 13.91016 | 2.061677 | 1.008482
79.21657 | 17.9613 | 15.91755 | 13.90014 | 2.043754 | 1.008701
79.22657 | 17.9443 | 15.90796 | 13.89013 | 2.036342 | 1.008913
79.23657 | 17.9234 | 15.89836 | 13.88012 | 2.02504 | 1.009119
79.24657 | 17.901 | 15.88875 | 13.87012 | 2.012249 | 1.009317
79.25657 | 17.8744 | 15.87913 | 13.86012 | 1.995268 | 1.009508
79.26656 | 17.8512 | 15.86951 | 13.85013 | 1.981688 | 1.009691
79.27656 | 17.8303 | 15.85987 | 13.84014 | 1.970428 | 1.009868
79.28656 | 17.8062 | 15.85022 | 13.83015 | 1.955978 | 1.010037
79.29656 | 17.7836 | 15.84056 | 13.82016 | 1.943038 | 1.010199
79.30656 | 17.7569 | 15.83089 | 13.81018 | 1.926009 | 1.010354
79.31655 | 17.7342 | 15.82122 | 13.80022 | 1.91298 | 1.010502
79.32655 | 17.7036 | 15.81153 | 13.79024 | 1.892071 | 1.010643
79.33655 | 17.6843 | 15.80183 | 13.78028 | 1.882473 | 1.010776
79.34655 | 17.6591 | 15.79212 | 13.77031 | 1.866984 | 1.010902
79.35655 | 17.6335 | 15.78239 | 13.76035 | 1.851106 | 1.011021
79.36655 | 17.6075 | 15.77266 | 13.7504 | 1.834838 | 1.011133
79.37654 | 17.5854 | 15.76293 | 13.74046 | 1.82247 | 1.011237
79.38654 | 17.5623 | 15.75318 | 13.73051 | 1.809121 | 1.011334
79.39654 | 17.5348 | 15.74342 | 13.72057 | 1.791383 | 1.011423
79.40654 | 17.5103 | 15.73364 | 13.71063 | 1.776655 | 1.011506
79.41654 | 17.483 | 15.72386 | 13.7007 | 1.759137 | 1.011581
79.42653 | 17.4529 | 15.71408 | 13.69078 | 1.738819 | 1.011648
79.43653 | 17.4285 | 15.70428 | 13.68086 | 1.72422 | 1.011708
79.44653 | 17.4077 | 15.69447 | 13.67095 | 1.713232 | 1.011761
79.45653 | 17.3921 | 15.68465 | 13.66103 | 1.707453 | 1.011807
79.46653 | 17.368 | 15.67482 | 13.65113 | 1.693184 | 1.011845
79.47653 | 17.3452 | 15.66498 | 13.64122 | 1.680225 | 1.011876
79.48652 | 17.3224 | 15.65514 | 13.63134 | 1.667265 | 1.011899
79.49652 | 17.3042 | 15.64528 | 13.62145 | 1.658925 | 1.011915
79.50652 | 17.2842 | 15.63541 | 13.61156 | 1.648794 | 1.011924
79.51652 | 17.2638 | 15.62553 | 13.60168 | 1.638273 | 1.011925
79.52652 | 17.236 | 15.61564 | 13.5918 | 1.620361 | 1.011918
79.53651 | 17.2205 | 15.60575 | 13.58194 | 1.614749 | 1.011905
79.54651 | 17.2007 | 15.59584 | 13.57208 | 1.604856 | 1.011884
79.55651 | 17.1864 | 15.58593 | 13.56222 | 1.600473 | 1.011855
79.56651 | 17.1669 | 15.576 | 13.55236 | 1.590898 | 1.01182
79.57651 | 17.1491 | 15.56607 | 13.54251 | 1.583033 | 1.011776
79.58651 | 17.132 | 15.55612 | 13.53267 | 1.575877 | 1.011726
79.5965 | 17.1185 | 15.54618 | 13.52284 | 1.57232 | 1.011668
79.6065 | 17.0947 | 15.53622 | 13.51301 | 1.558482 | 1.011602
79.6165 | 17.0707 | 15.52625 | 13.50319 | 1.544453 | 1.011529
79.6265 | 17.0488 | 15.51627 | 13.49337 | 1.532533 | 1.011449
79.6365 | 17.027 | 15.50628 | 13.48356 | 1.520721 | 1.011361
79.64649 | 17.0194 | 15.49629 | 13.47376 | 1.523109 | 1.011266
79.65649 | 17.0011 | 15.48629 | 13.46396 | 1.514815 | 1.011164
79.66649 | 16.9792 | 15.47627 | 13.45416 | 1.502929 | 1.011054
79.67649 | 16.9569 | 15.46625 | 13.44437 | 1.490653 | 1.010937
79.68649 | 16.938 | 15.45622 | 13.43459 | 1.481784 | 1.010813
79.69649 | 16.9184 | 15.44618 | 13.42481 | 1.472225 | 1.010681
79.70648 | 16.8977 | 15.43614 | 13.41505 | 1.461563 | 1.010542
79.71648 | 16.8742 | 15.42608 | 13.40529 | 1.44812 | 1.010395
79.72648 | 16.8564 | 15.41602 | 13.39553 | 1.440385 | 1.010241
79.73648 | 16.8244 | 15.40594 | 13.38578 | 1.418458 | 1.01008
79.74648 | 16.8116 | 15.39586 | 13.37604 | 1.415739 | 1.009912
79.75647 | 16.7934 | 15.38578 | 13.36631 | 1.407618 | 1.009736
79.76647 | 16.77 | 15.37569 | 13.35658 | 1.394315 | 1.009553
79.77647 | 16.7506 | 15.36558 | 13.34685 | 1.38502 | 1.009363
79.78647 | 16.7299 | 15.35547 | 13.33714 | 1.374432 | 1.009165
79.79647 | 16.7108 | 15.34535 | 13.32743 | 1.365452 | 1.00896
79.80647 | 16.6892 | 15.33522 | 13.31772 | 1.35398 | 1.008748
79.81646 | 16.6669 | 15.32509 | 13.30804 | 1.341805 | 1.008529
79.82646 | 16.6453 | 15.31495 | 13.29835 | 1.330348 | 1.008303
79.83646 | 16.6049 | 15.3048 | 13.28866 | 1.300098 | 1.008069
79.84646 | 16.5916 | 15.29465 | 13.27899 | 1.296955 | 1.007828
79.85646 | 16.5673 | 15.28448 | 13.26932 | 1.282819 | 1.00758
79.86645 | 16.5421 | 15.27432 | 13.25967 | 1.26778 | 1.007325
79.87645 | 16.5228 | 15.26414 | 13.25001 | 1.258658 | 1.007063
79.88645 | 16.4984 | 15.25396 | 13.24037 | 1.244444 | 1.006794
79.89645 | 16.4744 | 15.24376 | 13.23073 | 1.230636 | 1.006518
79.90645 | 16.4486 | 15.23357 | 13.2211 | 1.215034 | 1.006234
79.91645 | 16.4219 | 15.22336 | 13.21147 | 1.198539 | 1.005944
79.92644 | 16.3952 | 15.21316 | 13.20187 | 1.182041 | 1.005646
79.93644 | 16.3535 | 15.20294 | 13.19226 | 1.150559 | 1.005342
79.94644 | 16.3363 | 15.19272 | 13.18266 | 1.143583 | 1.005031
79.95644 | 16.3102 | 15.18249 | 13.17306 | 1.127714 | 1.004712
79.96644 | 16.2893 | 15.17225 | 13.16348 | 1.117051 | 1.004387
79.97643 | 16.2654 | 15.16202 | 13.15391 | 1.103383 | 1.004055
79.98643 | 16.2412 | 15.15177 | 13.14434 | 1.089432 | 1.003716
79.99643 | 16.2164 | 15.14151 | 13.13477 | 1.074886 | 1.00337
80.00643 | 16.1884 | 15.13125 | 13.12522 | 1.057146 | 1.003017
80.01643 | 16.1675 | 15.12099 | 13.11567 | 1.046512 | 1.002657
80.02643 | 16.1473 | 15.11072 | 13.10614 | 1.036583 | 1.002291
80.03642 | 16.1117 | 15.10045 | 13.09661 | 1.01125 | 1.001918
80.04642 | 16.0912 | 15.09017 | 13.08709 | 1.001032 | 1.001538
80.05642 | 16.0704 | 15.07988 | 13.07758 | 0.9905186 | 1.001152
80.06642 | 16.0542 | 15.06959 | 13.06807 | 0.9846108 | 1.000758
80.07642 | 16.0333 | 15.05929 | 13.05858 | 0.9740079 | 1.000358
80.08641 | 16.0099 | 15.049 | 13.0491 | 0.9608995 | 0.9999522
80.09641 | 15.9941 | 15.03869 | 13.03962 | 0.9554061 | 0.999539
80.10641 | 15.9741 | 15.02838 | 13.03014 | 0.9457176 | 0.9991193
80.11641 | 15.9535 | 15.01807 | 13.02068 | 0.9354334 | 0.998693
80.12641 | 15.9305 | 15.00775 | 13.01123 | 0.9227537 | 0.9982603
80.13641 | 15.8981 | 14.99742 | 13.00178 | 0.9006783 | 0.997821
80.1464 | 15.8778 | 14.9871 | 12.99235 | 0.8906967 | 0.9973758
80.1564 | 15.8609 | 14.97677 | 12.98292 | 0.8841296 | 0.9969237
80.1664 | 15.8432 | 14.96643 | 12.9735 | 0.8767663 | 0.9964652
80.1764 | 15.8227 | 14.95609 | 12.96409 | 0.866607 | 0.9960004
80.1864 | 15.7975 | 14.94575 | 12.95469 | 0.8517514 | 0.9955292
80.19639 | 15.7791 | 14.93541 | 12.94531 | 0.8436889 | 0.9950523
80.20639 | 15.7517 | 14.92506 | 12.93592 | 0.8266403 | 0.9945687
80.21639 | 15.7234 | 14.9147 | 12.92655 | 0.8086951 | 0.9940788
80.22639 | 15.6962 | 14.90435 | 12.91718 | 0.7918533 | 0.9935826
80.23639 | 15.6671 | 14.89399 | 12.90782 | 0.7731145 | 0.9930804
80.24639 | 15.638 | 14.88362 | 12.89848 | 0.7543788 | 0.992572
80.25638 | 15.6237 | 14.87326 | 12.88915 | 0.7504354 | 0.9920581
80.26638 | 15.5956 | 14.86289 | 12.87982 | 0.7327053 | 0.9915376
80.27638 | 15.5733 | 14.85252 | 12.8705 | 0.7207778 | 0.9910111
80.28638 | 15.5414 | 14.84215 | 12.86119 | 0.6992529 | 0.9904786
80.29638 | 15.5164 | 14.83177 | 12.85189 | 0.6846304 | 0.9899402
80.30637 | 15.4942 | 14.8214 | 12.84261 | 0.6727998 | 0.9893964
80.31637 | 15.4674 | 14.81102 | 12.83333 | 0.6563817 | 0.9888462
80.32637 | 15.4441 | 14.80063 | 12.82405 | 0.6434657 | 0.9882901
80.33637 | 15.4185 | 14.79025 | 12.81479 | 0.6282516 | 0.9877282
80.34637 | 15.3954 | 14.77986 | 12.80554 | 0.6155393 | 0.9871606
80.35637 | 15.3754 | 14.76947 | 12.7963 | 0.6059286 | 0.9865873
80.36636 | 15.3532 | 14.75909 | 12.78707 | 0.5941091 | 0.9860088
80.37636 | 15.3282 | 14.7487 | 12.77785 | 0.5795013 | 0.9854242
80.38636 | 15.3093 | 14.73831 | 12.76864 | 0.5709949 | 0.9848339
80.39636 | 15.2918 | 14.72791 | 12.75943 | 0.5638896 | 0.984238
80.40636 | 15.2745 | 14.71751 | 12.75024 | 0.5569853 | 0.9836366
80.41635 | 15.2553 | 14.70713 | 12.74107 | 0.5481715 | 0.9830304
80.42635 | 15.2339 | 14.69673 | 12.73189 | 0.5371689 | 0.9824181
80.43635 | 15.2108 | 14.68633 | 12.72273 | 0.5244671 | 0.9818003
80.44635 | 15.1909 | 14.67593 | 12.71358 | 0.5149656 | 0.9811771
80.45635 | 15.1746 | 14.66554 | 12.70444 | 0.5090646 | 0.9805487
80.46635 | 15.1575 | 14.65514 | 12.69531 | 0.5023638 | 0.9799149
80.47634 | 15.1358 | 14.64475 | 12.68619 | 0.4910527 | 0.9792765
80.48634 | 15.1211 | 14.63435 | 12.67708 | 0.4867521 | 0.9786323
80.49634 | 15.1012 | 14.62395 | 12.66798 | 0.4772514 | 0.9779828
80.50634 | 15.0827 | 14.61355 | 12.65889 | 0.4691503 | 0.9773283
80.51634 | 15.0572 | 14.60315 | 12.64981 | 0.4540489 | 0.9766686
80.52633 | 15.0402 | 14.59276 | 12.64075 | 0.4474364 | 0.9760046
80.53633 | 15.0172 | 14.58237 | 12.6317 | 0.4348338 | 0.9753349
80.54633 | 14.9918 | 14.57197 | 12.62265 | 0.4198305 | 0.9746602
80.55633 | 14.977 | 14.56157 | 12.61361 | 0.4154262 | 0.9739805
80.56633 | 14.9596 | 14.55118 | 12.60459 | 0.4084209 | 0.9732959
80.57633 | 14.9363 | 14.54079 | 12.59557 | 0.3955144 | 0.9726066
80.58632 | 14.9175 | 14.5304 | 12.58658 | 0.3870962 | 0.971913
80.59632 | 14.8965 | 14.52001 | 12.57758 | 0.376487 | 0.9712141
80.60632 | 14.8741 | 14.50962 | 12.5686 | 0.3644762 | 0.9705103
80.61632 | 14.851 | 14.49924 | 12.55963 | 0.3517637 | 0.9698019
80.62632 | 14.8337 | 14.48885 | 12.55067 | 0.3448494 | 0.9690889
80.63631 | 14.8098 | 14.47848 | 12.54173 | 0.3313226 | 0.968372
80.64631 | 14.7837 | 14.4681 | 12.5328 | 0.3156042 | 0.9676498
80.65631 | 14.7695 | 14.45772 | 12.52387 | 0.3117836 | 0.966923
80.66631 | 14.7527 | 14.44734 | 12.51496 | 0.3053606 | 0.9661918
80.67631 | 14.7341 | 14.43696 | 12.50605 | 0.2971351 | 0.9654562
80.68631 | 14.7163 | 14.42659 | 12.49716 | 0.289707 | 0.9647162
80.6963 | 14.6977 | 14.41623 | 12.48829 | 0.2814659 | 0.9639725
80.7063 | 14.6759 | 14.40587 | 12.47942 | 0.2700321 | 0.9632238
80.7163 | 14.6562 | 14.3955 | 12.47056 | 0.2606954 | 0.9624708
80.7263 | 14.6396 | 14.38514 | 12.46172 | 0.2544555 | 0.9617136
80.7363 | 14.6144 | 14.37479 | 12.45288 | 0.2396123 | 0.9609522
80.74629 | 14.5956 | 14.36444 | 12.44407 | 0.2311555 | 0.9601875
80.75629 | 14.5787 | 14.35409 | 12.43526 | 0.2246053 | 0.9594179
80.76629 | 14.5653 | 14.34375 | 12.42646 | 0.2215515 | 0.9586442
80.77629 | 14.5456 | 14.33341 | 12.41767 | 0.2121939 | 0.9578665
80.78629 | 14.5249 | 14.32307 | 12.4089 | 0.2018323 | 0.9570849
80.79629 | 14.5057 | 14.31273 | 12.40013 | 0.1929667 | 0.9562993
80.80628 | 14.4846 | 14.30241 | 12.39139 | 0.1821867 | 0.9555105
80.81628 | 14.4661 | 14.29209 | 12.38265 | 0.1740125 | 0.9547172
80.82628 | 14.4465 | 14.28177 | 12.37393 | 0.164734 | 0.9539201
80.83628 | 14.4217 | 14.27145 | 12.36521 | 0.1502507 | 0.9531192
80.84628 | 14.4013 | 14.26114 | 12.35651 | 0.140163 | 0.9523145
80.85627 | 14.3843 | 14.25084 | 12.34783 | 0.13346 | 0.951507
80.86627 | 14.3657 | 14.24054 | 12.33915 | 0.1251623 | 0.9506951
80.87627 | 14.3403 | 14.23024 | 12.33048 | 0.1100595 | 0.9498795
80.88627 | 14.3205 | 14.21995 | 12.32183 | 0.1005515 | 0.9490604
80.89627 | 14.3024 | 14.20966 | 12.31319 | 0.09273803 | 0.9482379
80.90627 | 14.2838 | 14.19938 | 12.30456 | 0.08441907 | 0.9474118
80.91626 | 14.2637 | 14.18912 | 12.29595 | 0.07458443 | 0.9465831
80.92626 | 14.2425 | 14.17885 | 12.28735 | 0.06365418 | 0.9457502
80.93626 | 14.2123 | 14.16858 | 12.27875 | 0.04371807 | 0.944914
80.94626 | 14.1896 | 14.15832 | 12.27018 | 0.03127596 | 0.9440744
80.95626 | 14.1752 | 14.14807 | 12.26161 | 0.02712772 | 0.9432316
80.96625 | 14.1568 | 14.13784 | 12.25306 | 0.01896308 | 0.9423864
80.97625 | 14.1316 | 14.1276 | 12.24452 | 0.004002202 | 0.9415372
80.98625 | 14.1182 | 14.11737 | 12.236 | 0.0008348725 | 0.9406848
80.99625 | 14.1013 | 14.10714 | 12.22748 | -0.005839165 | 0.9398293
81.00625 | 14.0809 | 14.09692 | 12.21898 | -0.01601999 | 0.9389709
81.01625 | 14.0623 | 14.08671 | 12.21049 | -0.02440759 | 0.9381093
81.02624 | 14.0422 | 14.07651 | 12.20202 | -0.0343125 | 0.9372457
81.03624 | 14.0144 | 14.06631 | 12.19356 | -0.05191422 | 0.9363782
81.04624 | 13.9965 | 14.05612 | 12.18511 | -0.05962326 | 0.9355078
81.05624 | 13.983 | 14.04594 | 12.17667 | -0.0629396 | 0.9346346
81.06624 | 13.9684 | 14.03576 | 12.16825 | -0.06736354 | 0.9337586
81.07623 | 13.9491 | 14.02561 | 12.15984 | -0.07650519 | 0.9328806
81.08623 | 13.9358 | 14.01544 | 12.15145 | -0.07964436 | 0.931999
81.09623 | 13.9184 | 14.00529 | 12.14306 | -0.0868915 | 0.9311147
81.10623 | 13.8982 | 13.99515 | 12.13469 | -0.09694661 | 0.9302278
81.11623 | 13.8794 | 13.98501 | 12.12633 | -0.1056098 | 0.9293383
81.12623 | 13.8615 | 13.97488 | 12.11799 | -0.1133812 | 0.9284461
81.13622 | 13.8403 | 13.96477 | 12.10967 | -0.124471 | 0.9275522
81.14622 | 13.827 | 13.95466 | 12.10135 | -0.1276592 | 0.926655
81.15622 | 13.8145 | 13.94456 | 12.09305 | -0.130056 | 0.9257554
81.16622 | 13.7957 | 13.93446 | 12.08475 | -0.1387615 | 0.9248532
81.17622 | 13.7767 | 13.92438 | 12.07648 | -0.1476757 | 0.9239487
81.18621 | 13.7606 | 13.91431 | 12.06822 | -0.153709 | 0.9230427
81.19621 | 13.7428 | 13.90424 | 12.05997 | -0.1614413 | 0.9221335
81.20621 | 13.727 | 13.89418 | 12.05174 | -0.1671827 | 0.9212221
81.21621 | 13.7094 | 13.88413 | 12.04352 | -0.1747334 | 0.9203084
81.22621 | 13.6896 | 13.87409 | 12.03531 | -0.1844936 | 0.9193925
81.2362 | 13.6646 | 13.86407 | 12.02712 | -0.1994733 | 0.9184753
81.2462 | 13.6545 | 13.85405 | 12.01894 | -0.1995526 | 0.9175551
81.2562 | 13.6469 | 13.84404 | 12.01078 | -0.1971416 | 0.9166328
81.2662 | 13.6288 | 13.83404 | 12.00262 | -0.2052404 | 0.9157084
81.2762 | 13.6114 | 13.82405 | 11.99449 | -0.2126492 | 0.914782
81.2862 | 13.5986 | 13.81407 | 11.98636 | -0.2154681 | 0.9138536
81.29619 | 13.5842 | 13.80411 | 11.97826 | -0.2199071 | 0.9129241
81.30619 | 13.5674 | 13.79415 | 11.97016 | -0.2267465 | 0.9119919
81.31619 | 13.55 | 13.7842 | 11.96208 | -0.2341962 | 0.9110577
81.32619 | 13.5375 | 13.77426 | 11.95401 | -0.2367565 | 0.9101217
81.33619 | 13.5229 | 13.76433 | 11.94596 | -0.2414275 | 0.9091839
81.34618 | 13.5134 | 13.75442 | 11.93793 | -0.241019 | 0.9082452
81.35618 | 13.5008 | 13.74451 | 11.9299 | -0.2437115 | 0.9073038
81.36618 | 13.4879 | 13.73461 | 11.92189 | -0.2467149 | 0.9063608
81.37618 | 13.4766 | 13.72473 | 11.9139 | -0.2481294 | 0.905416
81.38618 | 13.4677 | 13.71486 | 11.90592 | -0.2471551 | 0.9044697
81.39618 | 13.4566 | 13.70499 | 11.89795 | -0.248392 | 0.9035217
81.40617 | 13.4412 | 13.69515 | 11.89 | -0.2539503 | 0.9025731
81.41617 | 13.4274 | 13.68531 | 11.88207 | -0.2579101 | 0.901622
81.42617 | 13.4159 | 13.67548 | 11.87414 | -0.2595814 | 0.9006694
81.43617 | 13.4033 | 13.66566 | 11.86623 | -0.2623645 | 0.8997153
81.44617 | 13.3965 | 13.65586 | 11.85834 | -0.2593594 | 0.8987597
81.45616 | 13.3811 | 13.64608 | 11.85047 | -0.2649758 | 0.8978037
81.46616 | 13.3684 | 13.63629 | 11.8426 | -0.2678946 | 0.8968454
81.47616 | 13.3559 | 13.62653 | 11.83475 | -0.2706254 | 0.8958857
81.48616 | 13.3437 | 13.61677 | 11.82692 | -0.2730684 | 0.8949247
81.49616 | 13.3292 | 13.60702 | 11.8191 | -0.2778237 | 0.8939624
81.50616 | 13.3148 | 13.59729 | 11.81129 | -0.2824914 | 0.8929989
81.51615 | 13.3019 | 13.58758 | 11.80351 | -0.2856813 | 0.8920351
81.52615 | 13.2821 | 13.57787 | 11.79574 | -0.2957741 | 0.8910691
81.53615 | 13.2707 | 13.56818 | 11.78798 | -0.2974796 | 0.890102
81.54615 | 13.2588 | 13.5585 | 11.78023 | -0.2996978 | 0.8891338
81.55615 | 13.2426 | 13.54883 | 11.7725 | -0.3062289 | 0.8881644
81.56614 | 13.2267 | 13.53918 | 11.76479 | -0.3124828 | 0.887195
81.57614 | 13.2103 | 13.52954 | 11.75709 | -0.31924 | 0.8862235
81.58614 | 13.1963 | 13.51991 | 11.74941 | -0.3236103 | 0.8852511
81.59614 | 13.1847 | 13.51029 | 11.74174 | -0.3255939 | 0.8842776
81.60614 | 13.168 | 13.50069 | 11.73408 | -0.3326908 | 0.8833031
81.61614 | 13.15 | 13.4911 | 11.72645 | -0.3411011 | 0.8823278
81.62613 | 13.1297 | 13.48153 | 11.71883 | -0.3518346 | 0.8813525
81.63613 | 13.1203 | 13.47197 | 11.71122 | -0.3516721 | 0.8803754
81.64613 | 13.1058 | 13.46242 | 11.70363 | -0.3566234 | 0.8793974
81.65613 | 13.0928 | 13.45289 | 11.69605 | -0.3600884 | 0.8784186
81.66613 | 13.0787 | 13.44337 | 11.68849 | -0.3646673 | 0.877439
81.67612 | 13.0651 | 13.43387 | 11.68095 | -0.3687697 | 0.8764596
81.68612 | 13.0514 | 13.42438 | 11.67342 | -0.3729766 | 0.8754785
81.69612 | 13.0396 | 13.4149 | 11.6659 | -0.3752977 | 0.8744967
81.70612 | 13.0234 | 13.40543 | 11.6584 | -0.382033 | 0.8735143
81.71612 | 13.0039 | 13.39598 | 11.65092 | -0.3920827 | 0.8725311
81.72612 | 12.99 | 13.38655 | 11.64345 | -0.3965468 | 0.8715474
81.73611 | 12.985 | 13.37713 | 11.63601 | -0.3921349 | 0.8705641
81.74611 | 12.9722 | 13.36773 | 11.62857 | -0.395528 | 0.8695791
81.75611 | 12.9606 | 13.35834 | 11.62115 | -0.3977358 | 0.8685936
81.76611 | 12.9509 | 13.34896 | 11.61374 | -0.3980584 | 0.8676076
81.77611 | 12.939 | 13.3396 | 11.60635 | -0.4005958 | 0.8666211
81.7861 | 12.9262 | 13.33026 | 11.59899 | -0.4040575 | 0.8656351
81.7961 | 12.9176 | 13.32092 | 11.59163 | -0.4033248 | 0.8646477
81.8061 | 12.9099 | 13.31161 | 11.58429 | -0.4017071 | 0.8636598
81.8161 | 12.8937 | 13.3023 | 11.57696 | -0.4086046 | 0.8626715
81.8261 | 12.8888 | 13.29302 | 11.56965 | -0.4042174 | 0.8616828
81.8361 | 12.8772 | 13.28375 | 11.56236 | -0.4065454 | 0.8606938
81.84609 | 12.8638 | 13.2745 | 11.55509 | -0.410698 | 0.8597054
81.85609 | 12.8613 | 13.26526 | 11.54783 | -0.4039569 | 0.8587157
81.86609 | 12.8507 | 13.25603 | 11.54058 | -0.4053313 | 0.8577258
81.87609 | 12.8409 | 13.24682 | 11.53335 | -0.4059214 | 0.8567356
81.88609 | 12.8324 | 13.23763 | 11.52614 | -0.4052271 | 0.8557451
81.89608 | 12.8251 | 13.22846 | 11.51895 | -0.4033577 | 0.8547554
81.90608 | 12.808 | 13.2193 | 11.51177 | -0.411295 | 0.8537645
81.91608 | 12.7989 | 13.21015 | 11.5046 | -0.4112482 | 0.8527734
81.92608 | 12.7894 | 13.20102 | 11.49745 | -0.4116173 | 0.8517821
81.93608 | 12.7788 | 13.1919 | 11.49032 | -0.4131027 | 0.8507909
81.94608 | 12.7679 | 13.1828 | 11.48321 | -0.4149041 | 0.8497994
81.95607 | 12.7547 | 13.17373 | 11.47611 | -0.4190305 | 0.8488088
81.96607 | 12.7428 | 13.16466 | 11.46903 | -0.4218644 | 0.8478171
81.97607 | 12.7335 | 13.15561 | 11.46196 | -0.4221145 | 0.8468255
81.98607 | 12.72 | 13.14658 | 11.45491 | -0.4265811 | 0.8458338
81.99607 | 12.7063 | 13.13756 | 11.44788 | -0.4312642 | 0.8448421
82.00606 | 12.6932 | 13.12857 | 11.44087 | -0.435373 | 0.8438515
82.01606 | 12.6791 | 13.11959 | 11.43387 | -0.4404892 | 0.8428598
82.02606 | 12.6683 | 13.11062 | 11.42689 | -0.442322 | 0.8418682
82.03606 | 12.6547 | 13.10167 | 11.41992 | -0.4469717 | 0.8408767
82.04606 | 12.6394 | 13.09274 | 11.41297 | -0.4533381 | 0.8398852
82.05606 | 12.6251 | 13.08382 | 11.40603 | -0.4587214 | 0.8388938
82.06605 | 12.611 | 13.07493 | 11.39912 | -0.4639304 | 0.8379036
82.07605 | 12.6008 | 13.06605 | 11.39222 | -0.4652476 | 0.8369125
82.08605 | 12.5894 | 13.05718 | 11.38534 | -0.4677818 | 0.8359216
82.09605 | 12.5799 | 13.04833 | 11.37847 | -0.4684332 | 0.8349308
82.10605 | 12.5599 | 13.0395 | 11.37162 | -0.4796018 | 0.8339403
82.11604 | 12.5496 | 13.0307 | 11.36479 | -0.4810967 | 0.8329511
82.12604 | 12.5375 | 13.0219 | 11.35798 | -0.4843998 | 0.831961
82.13604 | 12.5299 | 13.01312 | 11.35118 | -0.4832203 | 0.8309712
82.14604 | 12.519 | 13.00436 | 11.34439 | -0.4853582 | 0.8299817
82.15604 | 12.5096 | 12.99561 | 11.33763 | -0.4860136 | 0.8289924
82.16604 | 12.5061 | 12.98689 | 11.33088 | -0.4807865 | 0.8280034
82.17603 | 12.4979 | 12.97819 | 11.32415 | -0.4802857 | 0.8270157
82.18603 | 12.4939 | 12.96949 | 11.31744 | -0.4755939 | 0.8260274
82.19603 | 12.4801 | 12.96082 | 11.31074 | -0.4807198 | 0.8250395
82.20603 | 12.4703 | 12.95216 | 11.30406 | -0.4818635 | 0.8240519
82.21603 | 12.4654 | 12.94352 | 11.2974 | -0.478125 | 0.8230647
82.22602 | 12.4606 | 12.93491 | 11.29076 | -0.4743131 | 0.822079
82.23602 | 12.4554 | 12.92631 | 11.28413 | -0.4709104 | 0.8210926
82.24602 | 12.4434 | 12.91773 | 11.27751 | -0.4743255 | 0.8201066
82.25602 | 12.4346 | 12.90916 | 11.27092 | -0.474559 | 0.8191212
82.26602 | 12.4279 | 12.90061 | 11.26434 | -0.4727103 | 0.8181361
82.27602 | 12.424 | 12.89208 | 11.25778 | -0.4680799 | 0.8171516
82.28601 | 12.4195 | 12.88358 | 11.25124 | -0.464076 | 0.8161684
82.29601 | 12.3974 | 12.87508 | 11.24471 | -0.477682 | 0.8151849
82.30601 | 12.3857 | 12.86661 | 11.2382 | -0.4809062 | 0.8142018
82.31601 | 12.3751 | 12.85815 | 11.23171 | -0.4830489 | 0.8132194
82.32601 | 12.3653 | 12.84971 | 11.22524 | -0.4844098 | 0.8122374
82.336 | 12.3495 | 12.8413 | 11.21878 | -0.4917979 | 0.8112571
82.346 | 12.3373 | 12.8329 | 11.21234 | -0.4955959 | 0.8102763
82.356 | 12.3245 | 12.82451 | 11.20592 | -0.5000123 | 0.8092961
82.366 | 12.3109 | 12.81615 | 11.19951 | -0.5052473 | 0.8083165
82.376 | 12.298 | 12.8078 | 11.19313 | -0.509801 | 0.8073375
82.386 | 12.2797 | 12.79947 | 11.18676 | -0.5197733 | 0.8063591
82.39599 | 12.258 | 12.79117 | 11.18041 | -0.5331726 | 0.8053823
82.40599 | 12.2479 | 12.78288 | 11.17407 | -0.5349823 | 0.8044053
82.41599 | 12.2402 | 12.77461 | 11.16775 | -0.5344109 | 0.8034289
82.42599 | 12.2259 | 12.76636 | 11.16145 | -0.5404584 | 0.8024532
82.43599 | 12.2088 | 12.75812 | 11.15517 | -0.5493247 | 0.8014781
82.44598 | 12.1959 | 12.74992 | 11.14891 | -0.5540183 | 0.8005048
82.45598 | 12.1853 | 12.74172 | 11.14266 | -0.5564225 | 0.7995312
82.46598 | 12.1726 | 12.73355 | 11.13643 | -0.5609457 | 0.7985583
82.47598 | 12.1602 | 12.72539 | 11.13022 | -0.565188 | 0.7975862
82.48598 | 12.1506 | 12.71725 | 11.12402 | -0.5666494 | 0.7966148
82.49598 | 12.1388 | 12.70913 | 11.11784 | -0.5703299 | 0.7956442
82.50597 | 12.1329 | 12.70104 | 11.11169 | -0.5681376 | 0.7946753
82.51597 | 12.1211 | 12.69296 | 11.10554 | -0.5718565 | 0.7937062
82.52597 | 12.1067 | 12.68489 | 11.09942 | -0.5781946 | 0.7927379
82.53597 | 12.0945 | 12.67685 | 11.09331 | -0.5823521 | 0.7917705
82.54597 | 12.0844 | 12.66883 | 11.08722 | -0.5844288 | 0.7908038
82.55596 | 12.074 | 12.66083 | 11.08115 | -0.586833 | 0.789839
82.56596 | 12.0623 | 12.65285 | 11.0751 | -0.5905485 | 0.788874
82.57596 | 12.048 | 12.64488 | 11.06906 | -0.5968834 | 0.7879099
82.58596 | 12.0406 | 12.63694 | 11.06304 | -0.5963377 | 0.7869467
82.59596 | 12.0308 | 12.62901 | 11.05704 | -0.5982116 | 0.7859842
82.60596 | 12.0183 | 12.62111 | 11.05106 | -0.602805 | 0.7850227
82.61595 | 12.0078 | 12.61323 | 11.0451 | -0.6054254 | 0.7840628
82.62595 | 11.9956 | 12.60536 | 11.03915 | -0.609758 | 0.7831031
82.63595 | 11.9829 | 12.59751 | 11.03322 | -0.6146101 | 0.7821442
82.64595 | 11.9704 | 12.58968 | 11.02731 | -0.6192822 | 0.7811865
82.65595 | 11.9585 | 12.58187 | 11.02141 | -0.6233734 | 0.7802293
82.66594 | 11.9403 | 12.57409 | 11.01554 | -0.6337926 | 0.7792743
82.67594 | 11.9336 | 12.56632 | 11.00969 | -0.6327235 | 0.7783192
82.68594 | 11.9223 | 12.55857 | 11.00384 | -0.6362741 | 0.7773649
82.69594 | 11.9071 | 12.55084 | 10.99802 | -0.6437446 | 0.7764117
82.70594 | 11.8904 | 12.54313 | 10.99222 | -0.6527349 | 0.7754594
82.71594 | 11.8766 | 12.53545 | 10.98643 | -0.6588451 | 0.7745081
82.72593 | 11.866 | 12.52778 | 10.98067 | -0.6617829 | 0.7735588
82.73593 | 11.8551 | 12.52013 | 10.97491 | -0.6650328 | 0.7726094
82.74593 | 11.8433 | 12.5125 | 10.96918 | -0.6692026 | 0.7716611
82.75593 | 11.8306 | 12.50489 | 10.96346 | -0.6742924 | 0.7707137
82.76593 | 11.8181 | 12.4973 | 10.95777 | -0.6792023 | 0.7697675
82.77592 | 11.8038 | 12.48974 | 10.95209 | -0.68594 | 0.7688232
82.78592 | 11.792 | 12.48219 | 10.94643 | -0.6901899 | 0.767879
82.79592 | 11.7827 | 12.47466 | 10.94079 | -0.6919597 | 0.7669357
82.80592 | 11.7697 | 12.46715 | 10.93516 | -0.6974497 | 0.7659936
82.81592 | 11.7595 | 12.45966 | 10.92956 | -0.7001596 | 0.7650523
82.82592 | 11.75 | 12.45219 | 10.92397 | -0.7021898 | 0.7641122
82.83591 | 11.7424 | 12.44475 | 10.9184 | -0.7023475 | 0.7631741
82.84591 | 11.7296 | 12.43732 | 10.91285 | -0.707718 | 0.7622361
82.85591 | 11.7113 | 12.42991 | 10.90731 | -0.7186086 | 0.7612992
82.86591 | 11.7072 | 12.42252 | 10.90179 | -0.7153194 | 0.7603633
82.87591 | 11.7058 | 12.41515 | 10.89629 | -0.7093504 | 0.7594286
82.8859 | 11.6995 | 12.40781 | 10.89082 | -0.708309 | 0.7584959
82.8959 | 11.6929 | 12.40048 | 10.88535 | -0.7075805 | 0.7575633
82.9059 | 11.6797 | 12.39317 | 10.87991 | -0.7134723 | 0.7566318
82.9159 | 11.6694 | 12.38588 | 10.87448 | -0.7164843 | 0.7557014
82.9259 | 11.6617 | 12.37862 | 10.86907 | -0.7169166 | 0.7547722
82.9359 | 11.6537 | 12.37137 | 10.86368 | -0.7176692 | 0.753844
82.94589 | 11.6382 | 12.36415 | 10.85831 | -0.7259492 | 0.7529178
82.95589 | 11.637 | 12.35694 | 10.85296 | -0.7199424 | 0.7519919
82.96589 | 11.6301 | 12.34976 | 10.84762 | -0.719656 | 0.7510671
82.97589 | 11.6242 | 12.34259 | 10.8423 | -0.71839 | 0.7501435
82.98589 | 11.6139 | 12.33544 | 10.837 | -0.7215443 | 0.749221
82.99588 | 11.6047 | 12.32833 | 10.83173 | -0.7236262 | 0.7483006
83.00588 | 11.5965 | 12.32122 | 10.82646 | -0.7247213 | 0.7473803
83.01588 | 11.5912 | 12.31414 | 10.82121 | -0.7229368 | 0.7464612
83.02588 | 11.5891 | 12.30707 | 10.81599 | -0.7179728 | 0.7455433
83.03588 | 11.5792 | 12.30003 | 10.81078 | -0.7208291 | 0.7446266
83.04588 | 11.57 | 12.29301 | 10.80558 | -0.7230059 | 0.743711
83.05587 | 11.5655 | 12.28601 | 10.80042 | -0.7205101 | 0.7427974
83.06587 | 11.5561 | 12.27903 | 10.79526 | -0.7229277 | 0.7418841
83.07587 | 11.5502 | 12.27207 | 10.79012 | -0.7218659 | 0.740972
83.08587 | 11.5446 | 12.26512 | 10.785 | -0.7205244 | 0.7400611
83.09587 | 11.5377 | 12.2582 | 10.7799 | -0.7205035 | 0.7391513
83.10586 | 11.5329 | 12.25131 | 10.77482 | -0.7184098 | 0.7382437
83.11586 | 11.526 | 12.24443 | 10.76976 | -0.7184298 | 0.7373362
83.12586 | 11.5211 | 12.23757 | 10.76471 | -0.7164703 | 0.7364301
83.13586 | 11.5038 | 12.23073 | 10.75968 | -0.7269312 | 0.735525
83.14586 | 11.4944 | 12.22391 | 10.75467 | -0.7295127 | 0.7346212
83.15586 | 11.4916 | 12.21711 | 10.74968 | -0.7255146 | 0.7337186
83.16585 | 11.4841 | 12.21034 | 10.74471 | -0.7262437 | 0.732818
83.17585 | 11.4736 | 12.20359 | 10.73975 | -0.7299867 | 0.7319177
83.18585 | 11.4641 | 12.19685 | 10.73481 | -0.73275 | 0.7310187
83.19585 | 11.4566 | 12.19013 | 10.72989 | -0.733534 | 0.7301208
83.20585 | 11.443 | 12.18344 | 10.72499 | -0.7404383 | 0.7292241
83.21584 | 11.4371 | 12.17677 | 10.72011 | -0.7396698 | 0.7283295
83.22584 | 11.4237 | 12.17012 | 10.71524 | -0.7464151 | 0.7274353
83.23584 | 11.4173 | 12.16348 | 10.7104 | -0.7461812 | 0.7265423
83.24584 | 11.4187 | 12.15687 | 10.70557 | -0.7381676 | 0.7256505
83.25584 | 11.4074 | 12.15027 | 10.70075 | -0.7428744 | 0.7247599
83.26584 | 11.3987 | 12.1437 | 10.69596 | -0.7450017 | 0.7238704
83.27583 | 11.3936 | 12.13716 | 10.69119 | -0.7435556 | 0.7229829
83.28583 | 11.3872 | 12.13062 | 10.68643 | -0.7434239 | 0.7220959
83.29583 | 11.3823 | 12.12411 | 10.68169 | -0.7418125 | 0.72121
83.30583 | 11.3774 | 12.11762 | 10.67697 | -0.740222 | 0.7203255
83.31583 | 11.3625 | 12.11115 | 10.67227 | -0.7486512 | 0.719442
83.32582 | 11.3552 | 12.10471 | 10.66759 | -0.749508 | 0.7185608
83.33582 | 11.3546 | 12.09828 | 10.66292 | -0.7436786 | 0.7176799
83.34582 | 11.3455 | 12.09187 | 10.65827 | -0.7463693 | 0.7168
83.35582 | 11.3416 | 12.08548 | 10.65364 | -0.7438808 | 0.7159215
83.36582 | 11.3359 | 12.07911 | 10.64902 | -0.7432124 | 0.7150441
83.37582 | 11.3247 | 12.07276 | 10.64443 | -0.7480646 | 0.714168
83.38581 | 11.3182 | 12.06644 | 10.63986 | -0.7482432 | 0.7132938
83.39581 | 11.3115 | 12.06014 | 10.6353 | -0.7486362 | 0.7124201
83.40581 | 11.2918 | 12.05385 | 10.63075 | -0.7620493 | 0.7115474
83.41581 | 11.2815 | 12.04758 | 10.62623 | -0.766083 | 0.7106761
83.42581 | 11.2769 | 12.04134 | 10.62172 | -0.7644368 | 0.7098059
83.4358 | 11.269 | 12.03512 | 10.61724 | -0.7661174 | 0.7089379
83.4458 | 11.2572 | 12.02891 | 10.61277 | -0.7717119 | 0.7080702
83.4558 | 11.2458 | 12.02273 | 10.60832 | -0.7769268 | 0.7072036
83.4658 | 11.2335 | 12.01656 | 10.60389 | -0.7830619 | 0.7063383
83.4758 | 11.2258 | 12.01042 | 10.59947 | -0.7846174 | 0.7054742
83.4858 | 11.2154 | 12.00429 | 10.59507 | -0.788893 | 0.7046111
83.49579 | 11.1996 | 11.9982 | 10.59069 | -0.798595 | 0.7037503
83.50579 | 11.1837 | 11.99211 | 10.58633 | -0.8084111 | 0.7028897
83.51579 | 11.1765 | 11.98605 | 10.58199 | -0.8095474 | 0.7020303
83.52579 | 11.1703 | 11.98 | 10.57766 | -0.8097039 | 0.7011721
83.53579 | 11.1608 | 11.97398 | 10.57335 | -0.8131806 | 0.700315
83.54578 | 11.1534 | 11.96798 | 10.56906 | -0.8145833 | 0.69946
83.55578 | 11.1402 | 11.962 | 10.56479 | -0.8218002 | 0.6986054
83.56578 | 11.1369 | 11.95604 | 10.56053 | -0.8191372 | 0.6977519
83.57578 | 11.131 | 11.95009 | 10.5563 | -0.8190944 | 0.6968996
83.58578 | 11.115 | 11.94417 | 10.55207 | -0.8291715 | 0.6960484
83.59578 | 11.1033 | 11.93827 | 10.54787 | -0.8349687 | 0.6951985
83.60577 | 11.1009 | 11.93239 | 10.54369 | -0.8314918 | 0.6943505
83.61577 | 11.0959 | 11.92653 | 10.53952 | -0.830629 | 0.6935029
83.62577 | 11.0925 | 11.92069 | 10.53537 | -0.8281862 | 0.6926564
83.63577 | 11.0848 | 11.91486 | 10.53124 | -0.8300633 | 0.6918111
83.64577 | 11.0815 | 11.90906 | 10.52713 | -0.8275602 | 0.6909669
83.65576 | 11.0765 | 11.90328 | 10.52303 | -0.826783 | 0.6901247
83.66576 | 11.0753 | 11.89752 | 10.51895 | -0.8222198 | 0.6892828
83.67576 | 11.067 | 11.89178 | 10.51489 | -0.8247764 | 0.6884421
83.68576 | 11.0578 | 11.88605 | 10.51085 | -0.8282528 | 0.6876025
83.69576 | 11.0577 | 11.88035 | 10.50682 | -0.822649 | 0.686764
83.70576 | 11.0539 | 11.87466 | 10.50281 | -0.820765 | 0.6859267
83.71575 | 11.0541 | 11.86901 | 10.49882 | -0.8149063 | 0.6850913
83.72575 | 11.0453 | 11.86336 | 10.49485 | -0.8180618 | 0.6842563
83.73575 | 11.0429 | 11.85774 | 10.49089 | -0.8148368 | 0.6834223
83.74575 | 11.0347 | 11.85213 | 10.48695 | -0.8174315 | 0.6825895
83.75575 | 11.0289 | 11.84655 | 10.48303 | -0.8176458 | 0.6817577
83.76574 | 11.0276 | 11.84099 | 10.47913 | -0.8133853 | 0.6809279
83.77574 | 11.0136 | 11.83544 | 10.47524 | -0.8218387 | 0.6800984
83.78574 | 11.0124 | 11.82991 | 10.47137 | -0.8175117 | 0.67927
83.79574 | 11.0077 | 11.8244 | 10.46752 | -0.8167041 | 0.6784427
83.80574 | 10.9965 | 11.81892 | 10.46368 | -0.822416 | 0.6776165
83.81574 | 10.9893 | 11.81345 | 10.45986 | -0.8241473 | 0.6767913
83.82573 | 10.984 | 11.808 | 10.45607 | -0.8240036 | 0.6759682
83.83573 | 10.9757 | 11.80257 | 10.45228 | -0.8268736 | 0.6751452
83.84573 | 10.9693 | 11.79716 | 10.44852 | -0.827863 | 0.6743233
83.85573 | 10.9575 | 11.79177 | 10.44477 | -0.8342715 | 0.6735024
83.86573 | 10.9466 | 11.7864 | 10.44103 | -0.8397995 | 0.6726827
83.87572 | 10.9441 | 11.78105 | 10.43732 | -0.8369518 | 0.6718648
83.88572 | 10.9384 | 11.77572 | 10.43362 | -0.837318 | 0.6710471
83.89572 | 10.9293 | 11.7704 | 10.42994 | -0.8411033 | 0.6702305
83.90572 | 10.919 | 11.76511 | 10.42628 | -0.8461078 | 0.6694149
83.91572 | 10.912 | 11.75983 | 10.42263 | -0.8478313 | 0.6686005
83.92572 | 10.906 | 11.75457 | 10.419 | -0.8485738 | 0.667787
83.93571 | 10.8941 | 11.74934 | 10.41539 | -0.8552404 | 0.6669753
83.94571 | 10.8855 | 11.74412 | 10.41179 | -0.8586208 | 0.6661639
83.95571 | 10.8739 | 11.73892 | 10.40821 | -0.8650201 | 0.6653535
83.96571 | 10.8761 | 11.73374 | 10.40465 | -0.8576383 | 0.6645441
83.97571 | 10.87 | 11.72858 | 10.4011 | -0.8585753 | 0.6637357
83.9857 | 10.8604 | 11.72344 | 10.39758 | -0.8630362 | 0.6629292
83.9957 | 10.8519 | 11.71831 | 10.39407 | -0.8664107 | 0.6621228
84.0057 | 10.8511 | 11.7132 | 10.39057 | -0.8621038 | 0.6613174
84.0157 | 10.8432 | 11.70812 | 10.38709 | -0.8649156 | 0.660513
84.0257 | 10.8408 | 11.70305 | 10.38363 | -0.862246 | 0.6597096
84.0357 | 10.8372 | 11.69799 | 10.38018 | -0.8607949 | 0.6589072
84.04569 | 10.8234 | 11.69297 | 10.37675 | -0.8695674 | 0.6581066
84.05569 | 10.8305 | 11.68795 | 10.37334 | -0.8574533 | 0.6573061
84.06569 | 10.8276 | 11.68296 | 10.36994 | -0.8553576 | 0.6565065
84.07569 | 10.8266 | 11.67798 | 10.36656 | -0.8513803 | 0.655708
84.08569 | 10.8217 | 11.67302 | 10.3632 | -0.8513213 | 0.6549104
84.09568 | 10.8166 | 11.66809 | 10.35986 | -0.8514854 | 0.6541144
84.10568 | 10.8147 | 11.66316 | 10.35653 | -0.848463 | 0.6533188
84.11568 | 10.8191 | 11.65826 | 10.35321 | -0.8391586 | 0.6525239
84.12568 | 10.8181 | 11.65337 | 10.34991 | -0.8352725 | 0.6517301
84.13568 | 10.8081 | 11.6485 | 10.34663 | -0.8404043 | 0.6509371
84.14568 | 10.8124 | 11.64365 | 10.34336 | -0.8312545 | 0.6501452
84.15567 | 10.8128 | 11.63883 | 10.34012 | -0.8260274 | 0.6493549
84.16567 | 10.8099 | 11.63401 | 10.33688 | -0.8241134 | 0.6485648
84.17567 | 10.8055 | 11.62922 | 10.33367 | -0.823717 | 0.6477755
84.18567 | 10.8025 | 11.62444 | 10.33046 | -0.8219387 | 0.6469871
84.19567 | 10.7994 | 11.61968 | 10.32728 | -0.8202781 | 0.6461996
84.20566 | 10.7962 | 11.61494 | 10.32411 | -0.8187399 | 0.6454138
84.21566 | 10.794 | 11.61021 | 10.32096 | -0.8162148 | 0.6446281
84.22566 | 10.782 | 11.60551 | 10.31782 | -0.8235072 | 0.6438432
84.23566 | 10.7856 | 11.60082 | 10.3147 | -0.8152173 | 0.6430593
84.24566 | 10.779 | 11.59614 | 10.31159 | -0.8171449 | 0.6422762
84.25566 | 10.7704 | 11.59149 | 10.3085 | -0.8210899 | 0.641494
84.26565 | 10.7664 | 11.58686 | 10.30543 | -0.8204571 | 0.6407134
84.27565 | 10.7664 | 11.58224 | 10.30237 | -0.815837 | 0.6399329
84.28565 | 10.7579 | 11.57763 | 10.29933 | -0.8197341 | 0.6391533
84.29565 | 10.7561 | 11.57305 | 10.2963 | -0.8169486 | 0.6383745
84.30565 | 10.7495 | 11.56848 | 10.29329 | -0.8189801 | 0.6375965
84.31564 | 10.7414 | 11.56393 | 10.29029 | -0.8225334 | 0.6368201
84.32564 | 10.7388 | 11.5594 | 10.28731 | -0.8205993 | 0.6360438
84.33564 | 10.7321 | 11.55488 | 10.28435 | -0.8227822 | 0.6352683
84.34564 | 10.7271 | 11.55038 | 10.28139 | -0.823282 | 0.6344936
84.35564 | 10.7262 | 11.5459 | 10.27846 | -0.8196989 | 0.6337197
84.36564 | 10.7234 | 11.54143 | 10.27554 | -0.8180325 | 0.6329467
84.37563 | 10.7231 | 11.53699 | 10.27264 | -0.8138877 | 0.6321753
84.38563 | 10.7229 | 11.53255 | 10.26975 | -0.8096549 | 0.6314038
84.39563 | 10.7059 | 11.52814 | 10.26687 | -0.8222388 | 0.6306332
84.40563 | 10.6984 | 11.52374 | 10.26401 | -0.8253394 | 0.6298633
84.41563 | 10.696 | 11.51936 | 10.26117 | -0.8233566 | 0.6290943
84.42562 | 10.6937 | 11.51499 | 10.25834 | -0.8212944 | 0.6283267
84.43562 | 10.6903 | 11.51064 | 10.25553 | -0.8203446 | 0.6275592
84.44562 | 10.6844 | 11.50631 | 10.25273 | -0.8219111 | 0.6267925
84.45562 | 10.6823 | 11.50199 | 10.24994 | -0.819694 | 0.6260266
84.46562 | 10.6756 | 11.49769 | 10.24717 | -0.8220931 | 0.6252613
84.47562 | 10.6647 | 11.49341 | 10.24441 | -0.8287086 | 0.624497
84.48561 | 10.652 | 11.48914 | 10.24168 | -0.8371444 | 0.6237341
84.49561 | 10.6472 | 11.48489 | 10.23895 | -0.8376919 | 0.6229711
84.50561 | 10.6455 | 11.48066 | 10.23624 | -0.8351556 | 0.622209
84.51561 | 10.6401 | 11.47644 | 10.23354 | -0.8363351 | 0.6214475
84.52561 | 10.6308 | 11.47223 | 10.23086 | -0.8414307 | 0.6206869
84.5356 | 10.6271 | 11.46805 | 10.22819 | -0.8409461 | 0.6199277
84.5456 | 10.6259 | 11.46387 | 10.22554 | -0.8379732 | 0.6191685
84.5556 | 10.6113 | 11.45972 | 10.2229 | -0.8484161 | 0.61841
84.5656 | 10.6056 | 11.45557 | 10.22027 | -0.8499746 | 0.6176523
84.5756 | 10.5942 | 11.45145 | 10.21766 | -0.8572487 | 0.6168953
84.58559 | 10.5909 | 11.44734 | 10.21506 | -0.8564425 | 0.6161398
84.59559 | 10.5867 | 11.44325 | 10.21248 | -0.8565475 | 0.6153842
84.60559 | 10.5897 | 11.43917 | 10.20991 | -0.8494681 | 0.6146294
84.61559 | 10.5837 | 11.4351 | 10.20735 | -0.8514039 | 0.6138753
84.62559 | 10.5771 | 11.43105 | 10.20481 | -0.8539549 | 0.6131218
84.63559 | 10.571 | 11.42702 | 10.20228 | -0.8560212 | 0.6123691
84.64558 | 10.5659 | 11.42301 | 10.19977 | -0.8571065 | 0.6116178
84.65558 | 10.5595 | 11.419 | 10.19727 | -0.859503 | 0.6108665
84.66558 | 10.5498 | 11.41501 | 10.19478 | -0.8652144 | 0.6101159
84.67558 | 10.5512 | 11.41104 | 10.19231 | -0.8598408 | 0.609366
84.68558 | 10.5488 | 11.40708 | 10.18985 | -0.8582821 | 0.6086168
84.69557 | 10.5515 | 11.40314 | 10.1874 | -0.8516422 | 0.6078691
84.70557 | 10.5443 | 11.39921 | 10.18497 | -0.854913 | 0.6071213
84.71557 | 10.5419 | 11.3953 | 10.18255 | -0.8533984 | 0.6063742
84.72557 | 10.5376 | 11.3914 | 10.18014 | -0.8537985 | 0.6056278
84.73557 | 10.5329 | 11.38751 | 10.17775 | -0.854613 | 0.604882
84.74557 | 10.5269 | 11.38364 | 10.17537 | -0.8567421 | 0.6041369
84.75556 | 10.5184 | 11.37979 | 10.173 | -0.8613892 | 0.6033932
84.76556 | 10.5232 | 11.37595 | 10.17065 | -0.8527469 | 0.6026495
84.77556 | 10.5241 | 11.37212 | 10.16831 | -0.8480188 | 0.6019065
84.78556 | 10.5238 | 11.3683 | 10.16598 | -0.8445049 | 0.6011641
84.79556 | 10.5147 | 11.36451 | 10.16366 | -0.8498051 | 0.6004224
84.80555 | 10.5092 | 11.36072 | 10.16136 | -0.8515232 | 0.5996822
84.81555 | 10.509 | 11.35695 | 10.15907 | -0.8479515 | 0.5989419
84.82555 | 10.5052 | 11.35319 | 10.15679 | -0.8479935 | 0.5982023
84.83555 | 10.4945 | 11.34945 | 10.15452 | -0.8549494 | 0.5974633
84.84555 | 10.4973 | 11.34572 | 10.15227 | -0.8484191 | 0.596725
84.85555 | 10.4926 | 11.342 | 10.15003 | -0.8494024 | 0.5959874
84.86554 | 10.4871 | 11.3383 | 10.1478 | -0.8512029 | 0.5952511
84.87554 | 10.4805 | 11.33461 | 10.14558 | -0.8541134 | 0.5945148
84.88554 | 10.4748 | 11.33094 | 10.14338 | -0.8561373 | 0.5937792
84.89554 | 10.4699 | 11.32727 | 10.14119 | -0.8573745 | 0.5930443
84.90554 | 10.4712 | 11.32363 | 10.13901 | -0.8524252 | 0.59231
84.91553 | 10.4723 | 11.31999 | 10.13684 | -0.8476928 | 0.5915773
84.92553 | 10.4609 | 11.31637 | 10.13468 | -0.8554696 | 0.5908443
84.93553 | 10.4569 | 11.31276 | 10.13254 | -0.8558598 | 0.5901121
84.94553 | 10.4539 | 11.30916 | 10.1304 | -0.8552627 | 0.5893805
84.95553 | 10.4524 | 11.30558 | 10.12828 | -0.8531788 | 0.5886496
84.96553 | 10.4506 | 11.30201 | 10.12617 | -0.8514076 | 0.5879193
84.97552 | 10.4522 | 11.29845 | 10.12407 | -0.8462527 | 0.5871905
84.98552 | 10.4537 | 11.29491 | 10.12198 | -0.841207 | 0.5864616
84.99552 | 10.4448 | 11.29137 | 10.11991 | -0.8465739 | 0.5857334
85.00552 | 10.4481 | 11.28785 | 10.11784 | -0.8397533 | 0.5850059
85.01552 | 10.4445 | 11.28435 | 10.11579 | -0.8398453 | 0.584279
85.02551 | 10.4506 | 11.28085 | 10.11375 | -0.8302532 | 0.5835537
85.03551 | 10.4443 | 11.27737 | 10.11171 | -0.8330698 | 0.5828282
85.04551 | 10.4466 | 11.2739 | 10.10969 | -0.8272987 | 0.5821034
85.05551 | 10.4459 | 11.27044 | 10.10768 | -0.8245397 | 0.5813792
85.06551 | 10.4463 | 11.26699 | 10.10568 | -0.8206928 | 0.5806558
85.07551 | 10.4451 | 11.26356 | 10.10369 | -0.8184579 | 0.579933
85.0855 | 10.446 | 11.26014 | 10.10171 | -0.8141382 | 0.5792116
85.0955 | 10.4454 | 11.25673 | 10.09975 | -0.811327 | 0.5784902
85.1055 | 10.4478 | 11.25333 | 10.09779 | -0.8055276 | 0.5777696
85.1155 | 10.4422 | 11.24994 | 10.09584 | -0.8077399 | 0.5770496
85.1255 | 10.4406 | 11.24656 | 10.0939 | -0.8059637 | 0.5763303
85.13549 | 10.4407 | 11.2432 | 10.09198 | -0.8025024 | 0.5756124
85.14549 | 10.4433 | 11.23985 | 10.09006 | -0.7965492 | 0.5748946
85.15549 | 10.4413 | 11.23651 | 10.08815 | -0.7952074 | 0.5741774
85.16549 | 10.4408 | 11.23318 | 10.08625 | -0.7923767 | 0.5734609
85.17549 | 10.4398 | 11.22986 | 10.08437 | -0.7900573 | 0.5727451
85.18549 | 10.4306 | 11.22655 | 10.08249 | -0.795949 | 0.5720301
85.19548 | 10.4359 | 11.22325 | 10.08062 | -0.7873549 | 0.5713164
85.20548 | 10.4333 | 11.21997 | 10.07876 | -0.7866686 | 0.5706029
85.21548 | 10.436 | 11.21669 | 10.07691 | -0.780693 | 0.5698899
85.22548 | 10.4384 | 11.21343 | 10.07507 | -0.7750282 | 0.5691778
85.23548 | 10.4329 | 11.21017 | 10.07324 | -0.7772741 | 0.5684664
85.24547 | 10.4333 | 11.20693 | 10.07142 | -0.7736338 | 0.5677564
85.25547 | 10.4267 | 11.2037 | 10.06961 | -0.7770008 | 0.5670464
85.26547 | 10.426 | 11.20048 | 10.0678 | -0.7744782 | 0.5663372
85.27547 | 10.419 | 11.19727 | 10.06601 | -0.7782659 | 0.5656287
85.28547 | 10.4204 | 11.19406 | 10.06422 | -0.7736639 | 0.564921
85.29547 | 10.4083 | 11.19087 | 10.06244 | -0.782572 | 0.564214
85.30546 | 10.4063 | 11.18769 | 10.06068 | -0.7813934 | 0.5635084
85.31546 | 10.399 | 11.18452 | 10.05892 | -0.7855215 | 0.562803
85.32546 | 10.3964 | 11.18136 | 10.05716 | -0.7849596 | 0.5620983
85.33546 | 10.3891 | 11.17821 | 10.05542 | -0.7891074 | 0.5613943
85.34546 | 10.3815 | 11.17506 | 10.05368 | -0.793565 | 0.5606912
85.35545 | 10.3682 | 11.17194 | 10.05196 | -0.8037353 | 0.5599895
85.36545 | 10.3644 | 11.16881 | 10.05024 | -0.804412 | 0.5592879
85.37545 | 10.3581 | 11.1657 | 10.04852 | -0.8075982 | 0.5585871
85.38545 | 10.3469 | 11.16259 | 10.04682 | -0.8156937 | 0.5578871
85.39545 | 10.3438 | 11.1595 | 10.04512 | -0.8156984 | 0.5571878
85.40545 | 10.337 | 11.15641 | 10.04343 | -0.8194123 | 0.5564894
85.41544 | 10.3278 | 11.15334 | 10.04175 | -0.8255384 | 0.5557925
85.42544 | 10.3217 | 11.15027 | 10.04008 | -0.8285704 | 0.5550957
85.43544 | 10.3133 | 11.14721 | 10.03841 | -0.8339112 | 0.5543997
85.44544 | 10.3025 | 11.14416 | 10.03675 | -0.8416609 | 0.5537045
85.45544 | 10.3021 | 11.14112 | 10.0351 | -0.8390192 | 0.5530101
85.46543 | 10.2934 | 11.13809 | 10.03345 | -0.8446893 | 0.5523174
85.47543 | 10.2891 | 11.13506 | 10.03182 | -0.8459646 | 0.5516246
85.48543 | 10.2872 | 11.13205 | 10.03018 | -0.8448486 | 0.5509328
85.49543 | 10.2749 | 11.12904 | 10.02856 | -0.8541407 | 0.5502418
85.50543 | 10.2679 | 11.12604 | 10.02694 | -0.8581412 | 0.5495517
85.51543 | 10.2727 | 11.12305 | 10.02532 | -0.8503496 | 0.5488624
85.52542 | 10.2675 | 11.12007 | 10.02372 | -0.8525691 | 0.5481746
85.53542 | 10.2483 | 11.11709 | 10.02212 | -0.8687936 | 0.5474871
85.54542 | 10.2529 | 11.11413 | 10.02052 | -0.8612258 | 0.5468004
85.55542 | 10.2457 | 11.11117 | 10.01894 | -0.8654659 | 0.5461147
85.56542 | 10.2399 | 11.10821 | 10.01735 | -0.8683135 | 0.5454298
85.57541 | 10.2428 | 11.10527 | 10.01578 | -0.8624718 | 0.5447465
85.58541 | 10.2309 | 11.10233 | 10.01421 | -0.8714343 | 0.5440634
85.59541 | 10.2231 | 11.0994 | 10.01264 | -0.8763043 | 0.5433812
85.60541 | 10.2171 | 11.09648 | 10.01108 | -0.8793814 | 0.5426999
85.61541 | 10.2049 | 11.09357 | 10.00953 | -0.8886657 | 0.5420196
85.62541 | 10.2045 | 11.09066 | 10.00798 | -0.886157 | 0.5413401
85.6354 | 10.2 | 11.08776 | 10.00643 | -0.8877579 | 0.5406622
85.6454 | 10.1911 | 11.08486 | 10.00489 | -0.8937627 | 0.5399845
85.6554 | 10.1851 | 11.08197 | 10.00336 | -0.8968746 | 0.539308
85.6654 | 10.1797 | 11.07909 | 10.00183 | -0.8993928 | 0.5386323
85.6754 | 10.1725 | 11.07622 | 10.0003 | -0.9037177 | 0.5379576
85.68539 | 10.17 | 11.07335 | 9.998783 | -0.9033518 | 0.5372845
85.69539 | 10.159 | 11.07049 | 9.997266 | -0.9114893 | 0.5366117
85.70539 | 10.1487 | 11.06763 | 9.995753 | -0.9189329 | 0.5359399
85.71539 | 10.1456 | 11.06478 | 9.994245 | -0.9191827 | 0.5352691
85.72539 | 10.1325 | 11.06194 | 9.99274 | -0.9294383 | 0.5345992
85.73539 | 10.1333 | 11.0591 | 9.991239 | -0.9257999 | 0.5339303
85.74538 | 10.1289 | 11.05627 | 9.989744 | -0.92737 | 0.5332632
85.75538 | 10.1266 | 11.05344 | 9.98825 | -0.9268429 | 0.5325963
85.76538 | 10.1206 | 11.05062 | 9.98676 | -0.9300213 | 0.5319305
85.77538 | 10.1116 | 11.04781 | 9.985274 | -0.9362051 | 0.5312657
85.78538 | 10.095 | 11.04499 | 9.98379 | -0.9499943 | 0.5306019
85.79537 | 10.1036 | 11.04219 | 9.982312 | -0.9385913 | 0.5299398
85.80537 | 10.0993 | 11.03939 | 9.980834 | -0.9400907 | 0.5292781
85.81537 | 10.0986 | 11.0366 | 9.97936 | -0.9379951 | 0.5286175
85.82537 | 10.1005 | 11.0338 | 9.977888 | -0.9333042 | 0.5279579
85.83537 | 10.0928 | 11.03102 | 9.976419 | -0.9382181 | 0.5272993
85.84537 | 10.0915 | 11.02824 | 9.974953 | -0.9367366 | 0.5266419
85.85536 | 10.0918 | 11.02546 | 9.97349 | -0.9336625 | 0.5259861
85.86536 | 10.0837 | 11.02269 | 9.972028 | -0.9389898 | 0.5253308
85.87536 | 10.0816 | 11.01992 | 9.970568 | -0.9383215 | 0.5246766
85.88536 | 10.0779 | 11.01716 | 9.96911 | -0.9392573 | 0.5240235
85.89536 | 10.0798 | 11.0144 | 9.967654 | -0.9345971 | 0.5233715
85.90535 | 10.0795 | 11.01164 | 9.966201 | -0.9321436 | 0.5227213
85.91535 | 10.0712 | 11.00889 | 9.964748 | -0.9376912 | 0.5220715
85.92535 | 10.0752 | 11.00614 | 9.963297 | -0.9309423 | 0.5214228
85.93535 | 10.0689 | 11.0034 | 9.961846 | -0.934497 | 0.5207753
85.94535 | 10.0582 | 11.00066 | 9.960397 | -0.9424551 | 0.5201289
85.95535 | 10.0497 | 10.99792 | 9.958949 | -0.9482166 | 0.5194837
85.96534 | 10.0505 | 10.99518 | 9.957504 | -0.9446838 | 0.5188402
85.97534 | 10.0495 | 10.99245 | 9.956057 | -0.9429515 | 0.5181972
85.98534 | 10.0375 | 10.98972 | 9.954611 | -0.952222 | 0.5175554
85.99534 | 10.0383 | 10.987 | 9.953166 | -0.9486954 | 0.5169149
86.00534 | 10.0367 | 10.98427 | 9.951721 | -0.9475714 | 0.5162754
86.01533 | 10.0235 | 10.98155 | 9.950277 | -0.9580527 | 0.5156378
86.02533 | 10.0136 | 10.97883 | 9.948832 | -0.9652337 | 0.5150008
86.03533 | 10.0018 | 10.97612 | 9.947387 | -0.974317 | 0.5143649
86.04533 | 9.9992 | 10.9734 | 9.945942 | -0.9742024 | 0.5137303
86.05533 | 9.9911 | 10.97069 | 9.944496 | -0.9795899 | 0.5130969
86.06533 | 9.9934 | 10.96798 | 9.94305 | -0.9745793 | 0.5124647
86.07532 | 9.9937 | 10.96527 | 9.941604 | -0.9715732 | 0.5118344
86.08532 | 9.9791 | 10.96257 | 9.940157 | -0.983466 | 0.5112046
86.09532 | 9.9667 | 10.95986 | 9.938708 | -0.9931602 | 0.5105761
86.10532 | 9.966 | 10.95716 | 9.937258 | -0.9911559 | 0.5099489
86.11532 | 9.9638 | 10.95445 | 9.935807 | -0.9906528 | 0.5093229
86.12531 | 9.9535 | 10.95175 | 9.934356 | -0.9982533 | 0.5086987
86.13531 | 9.9571 | 10.94905 | 9.932902 | -0.9919522 | 0.5080752
86.14531 | 9.9506 | 10.94635 | 9.931446 | -0.995752 | 0.507453
86.15531 | 9.9547 | 10.94365 | 9.929988 | -0.9889525 | 0.5068321
86.16531 | 9.9545 | 10.94095 | 9.928529 | -0.9864534 | 0.5062124
86.17531 | 9.9441 | 10.93825 | 9.927067 | -0.9941548 | 0.5055941
86.1853 | 9.9415 | 10.93556 | 9.925604 | -0.9940591 | 0.5049776
86.1953 | 9.943 | 10.93286 | 9.924137 | -0.989861 | 0.5043619
86.2053 | 9.9418 | 10.93016 | 9.922668 | -0.9883627 | 0.5037475
86.2153 | 9.9472 | 10.92746 | 9.921196 | -0.9802643 | 0.5031343
86.2253 | 9.943 | 10.92477 | 9.919721 | -0.9817656 | 0.5025225
86.23529 | 9.9422 | 10.92207 | 9.918244 | -0.9798692 | 0.5019126
86.24529 | 9.9436 | 10.91937 | 9.916762 | -0.9757695 | 0.5013035
86.25529 | 9.9523 | 10.91667 | 9.915278 | -0.9643691 | 0.5006957
86.26529 | 9.9451 | 10.91397 | 9.913789 | -0.9688677 | 0.5000892
86.27529 | 9.9534 | 10.91127 | 9.912297 | -0.9578654 | 0.4994842
86.28529 | 9.9384 | 10.90856 | 9.910801 | -0.9701618 | 0.4988804
86.29528 | 9.9457 | 10.90586 | 9.909302 | -0.9601596 | 0.4982786
86.30528 | 9.9511 | 10.90315 | 9.907798 | -0.9520532 | 0.4976776
86.31528 | 9.9458 | 10.90045 | 9.906289 | -0.9546454 | 0.497078
86.32528 | 9.9497 | 10.89774 | 9.904776 | -0.9480356 | 0.4964797
86.33528 | 9.9492 | 10.89502 | 9.903258 | -0.945824 | 0.4958829
86.34527 | 9.943 | 10.89231 | 9.901737 | -0.9493129 | 0.495288
86.35527 | 9.9496 | 10.8896 | 9.900209 | -0.9399969 | 0.4946939
86.36527 | 9.9347 | 10.88688 | 9.898676 | -0.9521785 | 0.4941012
86.37527 | 9.9327 | 10.88416 | 9.897138 | -0.9514576 | 0.49351
86.38527 | 9.9323 | 10.88143 | 9.895594 | -0.949134 | 0.4929201
86.39527 | 9.9329 | 10.87871 | 9.894044 | -0.9458076 | 0.4923317
86.40526 | 9.9281 | 10.87598 | 9.89249 | -0.947881 | 0.4917454
86.41526 | 9.9277 | 10.87325 | 9.890929 | -0.9455483 | 0.4911598
86.42526 | 9.924 | 10.87051 | 9.889361 | -0.9465123 | 0.4905757
86.43526 | 9.9103 | 10.86777 | 9.887787 | -0.9574729 | 0.489993
86.44526 | 9.9043 | 10.86503 | 9.886206 | -0.9607297 | 0.4894118
86.45525 | 9.8935 | 10.86229 | 9.88462 | -0.9687854 | 0.4888325
86.46525 | 9.8955 | 10.85953 | 9.883026 | -0.9640345 | 0.4882542
86.47525 | 9.8867 | 10.85678 | 9.881425 | -0.9700793 | 0.4876772
86.48525 | 9.8854 | 10.85402 | 9.879816 | -0.96862 | 0.4871019
86.49525 | 9.8832 | 10.85126 | 9.8782 | -0.968056 | 0.4865279
86.50525 | 9.8788 | 10.84849 | 9.876577 | -0.9696876 | 0.4859555
86.51524 | 9.8678 | 10.84572 | 9.874947 | -0.9779171 | 0.4853851
86.52524 | 9.8607 | 10.84294 | 9.873308 | -0.9822387 | 0.4848156
86.53524 | 9.849 | 10.84016 | 9.87166 | -0.9911553 | 0.4842476
86.54524 | 9.853 | 10.83737 | 9.870004 | -0.9843665 | 0.4836811
86.55524 | 9.8554 | 10.83457 | 9.86834 | -0.9791721 | 0.483116
86.56523 | 9.8569 | 10.83177 | 9.866669 | -0.9748749 | 0.482553
86.57523 | 9.8406 | 10.82897 | 9.864987 | -0.9883691 | 0.481991
86.58523 | 9.8524 | 10.82616 | 9.863296 | -0.9737573 | 0.4814305
86.59523 | 9.8493 | 10.82334 | 9.861596 | -0.9740392 | 0.4808714
86.60523 | 9.8428 | 10.82051 | 9.859887 | -0.9777148 | 0.480314
86.61523 | 9.8329 | 10.81768 | 9.858168 | -0.9847839 | 0.479758
86.62522 | 9.8294 | 10.81485 | 9.856441 | -0.9854491 | 0.4792041
86.63522 | 9.8466 | 10.812 | 9.854702 | -0.9654045 | 0.4786512
86.64522 | 9.842 | 10.80915 | 9.852953 | -0.9671529 | 0.4780998
86.65522 | 9.8313 | 10.80629 | 9.851194 | -0.9749939 | 0.4775499
86.66522 | 9.8349 | 10.80343 | 9.849424 | -0.9685276 | 0.4770016
86.67521 | 9.8318 | 10.80056 | 9.847646 | -0.9687564 | 0.4764553
86.68521 | 9.8331 | 10.79767 | 9.845854 | -0.9645746 | 0.4759101
86.69521 | 9.8206 | 10.79478 | 9.844052 | -0.9741848 | 0.4753664
86.70521 | 9.8173 | 10.79189 | 9.842238 | -0.9745868 | 0.4748242
86.71521 | 9.8214 | 10.78898 | 9.840413 | -0.9675804 | 0.4742836
86.72521 | 9.8293 | 10.78607 | 9.838576 | -0.9567655 | 0.4737446
86.7352 | 9.8213 | 10.78314 | 9.836729 | -0.9618448 | 0.4732076
86.7452 | 9.8177 | 10.78021 | 9.834869 | -0.9625122 | 0.4726717
86.7552 | 9.8158 | 10.77727 | 9.832996 | -0.9614704 | 0.4721373
86.7652 | 9.82 | 10.77432 | 9.83111 | -0.9543193 | 0.4716045
86.7752 | 9.8184 | 10.77136 | 9.829212 | -0.9529587 | 0.4710733
86.78519 | 9.8079 | 10.76839 | 9.827303 | -0.9604914 | 0.4705441
86.79519 | 9.8139 | 10.76541 | 9.825379 | -0.9515112 | 0.470016
86.80519 | 9.8106 | 10.76242 | 9.823442 | -0.9518209 | 0.4694895
86.81519 | 9.8227 | 10.75942 | 9.821491 | -0.9367203 | 0.4689645
86.82519 | 9.814 | 10.75641 | 9.819527 | -0.9424092 | 0.4684411
86.83519 | 9.8105 | 10.75339 | 9.817549 | -0.9428874 | 0.4679193
86.84518 | 9.8132 | 10.75036 | 9.815559 | -0.9371578 | 0.4673997
86.85518 | 9.8193 | 10.74731 | 9.813552 | -0.9280141 | 0.466881
86.86518 | 9.8047 | 10.74426 | 9.811531 | -0.939559 | 0.466364
86.87518 | 9.8047 | 10.74119 | 9.809495 | -0.9364925 | 0.4658485
86.88518 | 9.8038 | 10.73811 | 9.807445 | -0.9343142 | 0.4653346
86.89517 | 9.8119 | 10.73503 | 9.805381 | -0.9231271 | 0.4648228
86.90517 | 9.8129 | 10.73192 | 9.803301 | -0.9190248 | 0.4643121
86.91517 | 9.8073 | 10.72881 | 9.801204 | -0.9215102 | 0.4638029
86.92517 | 9.8041 | 10.72568 | 9.799092 | -0.921583 | 0.4632954
86.93517 | 9.7965 | 10.72254 | 9.796964 | -0.9260432 | 0.4627895
86.94517 | 9.7946 | 10.71939 | 9.79482 | -0.9247904 | 0.4622851
86.95516 | 9.7925 | 10.71623 | 9.792662 | -0.9237277 | 0.4617829
86.96516 | 9.7842 | 10.71305 | 9.790485 | -0.9288484 | 0.4612817
86.97516 | 9.7935 | 10.70986 | 9.788291 | -0.9163554 | 0.4607822
86.98516 | 9.7924 | 10.70665 | 9.78608 | -0.9142487 | 0.4602842
86.99516 | 9.7928 | 10.70343 | 9.783852 | -0.9106279 | 0.4597878
87.00515 | 9.7862 | 10.7002 | 9.781609 | -0.9139962 | 0.4592935
87.01515 | 9.7892 | 10.69695 | 9.779346 | -0.9077467 | 0.4588002
87.02515 | 9.7742 | 10.69368 | 9.777065 | -0.9194827 | 0.4583086
87.03515 | 9.7728 | 10.6904 | 9.774767 | -0.9176037 | 0.4578186
87.04515 | 9.7822 | 10.68711 | 9.772449 | -0.9049097 | 0.4573302
87.05515 | 9.7875 | 10.6838 | 9.770114 | -0.8963002 | 0.4568433
87.06514 | 9.793 | 10.68048 | 9.767761 | -0.8874787 | 0.4563586
87.07514 | 9.7944 | 10.67714 | 9.765388 | -0.882738 | 0.455875
87.08514 | 9.7843 | 10.67378 | 9.762995 | -0.8894812 | 0.4553929
87.09514 | 9.7932 | 10.67041 | 9.760583 | -0.8772083 | 0.4549124
87.10514 | 9.7798 | 10.66702 | 9.758152 | -0.8872189 | 0.4544335
87.11513 | 9.7884 | 10.66362 | 9.755703 | -0.8752162 | 0.4539567
87.12513 | 9.7949 | 10.66019 | 9.753231 | -0.8652932 | 0.453481
87.13513 | 9.788 | 10.65675 | 9.750739 | -0.8687531 | 0.4530069
87.14513 | 9.8016 | 10.6533 | 9.748227 | -0.8516956 | 0.4525343
87.15513 | 9.8023 | 10.64982 | 9.745694 | -0.8475205 | 0.4520634
87.16513 | 9.7967 | 10.64633 | 9.74314 | -0.8496275 | 0.451594
87.17512 | 9.7961 | 10.64282 | 9.740567 | -0.8467203 | 0.4511268
87.18512 | 9.7688 | 10.63929 | 9.73797 | -0.870491 | 0.4506605
87.19512 | 9.7914 | 10.63574 | 9.735351 | -0.8443432 | 0.4501959
87.20512 | 9.7855 | 10.63218 | 9.732711 | -0.8466765 | 0.4497328
87.21512 | 9.7773 | 10.62859 | 9.730048 | -0.8512909 | 0.4492713
87.22511 | 9.7806 | 10.62499 | 9.727366 | -0.8443895 | 0.4488118
87.23511 | 9.7936 | 10.62137 | 9.724658 | -0.8277651 | 0.4483535
87.24511 | 9.7678 | 10.61772 | 9.721928 | -0.849921 | 0.4478967
87.25511 | 9.7675 | 10.61406 | 9.719174 | -0.8465568 | 0.4474414
87.26511 | 9.7352 | 10.61037 | 9.716397 | -0.8751724 | 0.4469877
87.27511 | 9.7687 | 10.60667 | 9.713596 | -0.8379675 | 0.4465356
87.2851 | 9.7549 | 10.60295 | 9.710775 | -0.8480458 | 0.4460855
87.2951 | 9.7522 | 10.5992 | 9.707926 | -0.8469992 | 0.4456365
87.3051 | 9.7506 | 10.59543 | 9.705053 | -0.8448315 | 0.445189
87.3151 | 9.7583 | 10.59164 | 9.702156 | -0.8333421 | 0.4447431
87.3251 | 9.7442 | 10.58783 | 9.699234 | -0.8436312 | 0.4442987
87.33509 | 9.7384 | 10.584 | 9.696289 | -0.845602 | 0.4438563
87.34509 | 9.7205 | 10.58015 | 9.693317 | -0.8596468 | 0.4434149
87.35509 | 9.7485 | 10.57627 | 9.690319 | -0.8277692 | 0.4429752
87.36509 | 9.7416 | 10.57237 | 9.687295 | -0.8307688 | 0.4425369
87.37509 | 9.726 | 10.56845 | 9.684245 | -0.8424454 | 0.4421002
87.38509 | 9.7326 | 10.5645 | 9.681169 | -0.8318987 | 0.4416649
87.39508 | 9.7447 | 10.56053 | 9.678069 | -0.8158327 | 0.4412318
87.40508 | 9.727 | 10.55654 | 9.67494 | -0.8295387 | 0.4407996
87.41508 | 9.7252 | 10.55252 | 9.671783 | -0.8273208 | 0.4403689
87.42508 | 9.7136 | 10.54848 | 9.668599 | -0.8348785 | 0.4399397
87.43508 | 9.7305 | 10.54441 | 9.665388 | -0.8139117 | 0.439512
87.44507 | 9.7253 | 10.54032 | 9.662152 | -0.8150242 | 0.4390863
87.45507 | 9.7154 | 10.53621 | 9.658884 | -0.8208074 | 0.4386616
87.46507 | 9.7339 | 10.53207 | 9.655589 | -0.7981653 | 0.4382384
87.47507 | 9.7127 | 10.5279 | 9.652264 | -0.8151976 | 0.4378166
87.48507 | 9.7176 | 10.5237 | 9.648911 | -0.806104 | 0.4373964
87.49507 | 9.7143 | 10.51948 | 9.645529 | -0.8051842 | 0.4369776
87.50506 | 9.7073 | 10.51524 | 9.642121 | -0.8079421 | 0.4365606
87.51506 | 9.7075 | 10.51097 | 9.63868 | -0.8034691 | 0.4361448
87.52506 | 9.7112 | 10.50667 | 9.635208 | -0.7954692 | 0.4357303
87.53506 | 9.6963 | 10.50234 | 9.631707 | -0.806042 | 0.4353174
87.54506 | 9.7114 | 10.49799 | 9.628176 | -0.7865872 | 0.4349059
87.55505 | 9.6999 | 10.49361 | 9.624617 | -0.7937092 | 0.4344962
87.56505 | 9.6977 | 10.4892 | 9.621023 | -0.7914985 | 0.4340876
87.57505 | 9.6889 | 10.48476 | 9.617399 | -0.7958595 | 0.4336803
87.58505 | 9.6844 | 10.48029 | 9.613743 | -0.7958918 | 0.4332745
87.59505 | 9.6891 | 10.4758 | 9.610055 | -0.7866952 | 0.4328701
87.60505 | 9.6778 | 10.47127 | 9.606335 | -0.7934694 | 0.4324671
87.61504 | 9.6828 | 10.46672 | 9.602587 | -0.7839186 | 0.4320659
87.62504 | 9.6811 | 10.46213 | 9.598802 | -0.7810335 | 0.4316657
87.63504 | 9.6678 | 10.45752 | 9.594984 | -0.7897183 | 0.4312669
87.64504 | 9.6616 | 10.45287 | 9.591134 | -0.7912727 | 0.4308695
87.65504 | 9.6659 | 10.4482 | 9.58725 | -0.7822964 | 0.4304734
87.66503 | 9.6513 | 10.44349 | 9.583336 | -0.792194 | 0.4300791
87.67503 | 9.6461 | 10.43876 | 9.579384 | -0.7926556 | 0.4296858
87.68503 | 9.6532 | 10.43399 | 9.575398 | -0.7807856 | 0.4292938
87.69503 | 9.664 | 10.42918 | 9.571378 | -0.7651839 | 0.4289032
87.70503 | 9.6524 | 10.42435 | 9.567322 | -0.77195 | 0.4285139
87.71503 | 9.6439 | 10.41948 | 9.563232 | -0.7755837 | 0.4281259
87.72502 | 9.6458 | 10.41459 | 9.55911 | -0.7687896 | 0.4277397
87.73502 | 9.6477 | 10.40966 | 9.554949 | -0.7619576 | 0.4273544
87.74502 | 9.6408 | 10.40469 | 9.550752 | -0.7638922 | 0.4269703
87.75502 | 9.6444 | 10.39969 | 9.546518 | -0.7552933 | 0.4265877
87.76502 | 9.6602 | 10.39466 | 9.542248 | -0.7344604 | 0.4262062
87.77501 | 9.6581 | 10.3896 | 9.537945 | -0.7314984 | 0.4258265
87.78501 | 9.6538 | 10.3845 | 9.533602 | -0.7306968 | 0.4254476
87.79501 | 9.6531 | 10.37936 | 9.52922 | -0.7262604 | 0.42507
87.80501 | 9.6653 | 10.37419 | 9.524801 | -0.7088888 | 0.4246937
87.81501 | 9.6568 | 10.36898 | 9.520345 | -0.7121818 | 0.4243186
87.82501 | 9.6556 | 10.36374 | 9.515849 | -0.708139 | 0.4239448
87.835 | 9.6698 | 10.35847 | 9.51132 | -0.6886655 | 0.4235726
87.845 | 9.6735 | 10.35315 | 9.506748 | -0.6796503 | 0.4232012
87.855 | 9.6661 | 10.3478 | 9.502136 | -0.6816984 | 0.4228311
87.865 | 9.6619 | 10.34241 | 9.497485 | -0.6805095 | 0.4224621
87.875 | 9.6612 | 10.33698 | 9.492795 | -0.6757833 | 0.4220944
87.88499 | 9.6656 | 10.33152 | 9.488069 | -0.6659248 | 0.4217282
87.89499 | 9.6518 | 10.32602 | 9.483297 | -0.674223 | 0.4213628
87.90499 | 9.6444 | 10.32048 | 9.478486 | -0.676083 | 0.4209986
87.91499 | 9.6489 | 10.3149 | 9.473633 | -0.6660043 | 0.4206355
87.92499 | 9.6485 | 10.30929 | 9.468739 | -0.6607867 | 0.4202737
87.93498 | 9.6527 | 10.30364 | 9.463809 | -0.6509354 | 0.4199132
87.94498 | 9.6437 | 10.29794 | 9.458832 | -0.654239 | 0.4195536
87.95498 | 9.6375 | 10.2922 | 9.453812 | -0.6547027 | 0.4191951
87.96498 | 9.6392 | 10.28643 | 9.448751 | -0.6472262 | 0.4188378
87.97498 | 9.6207 | 10.28061 | 9.443646 | -0.6599092 | 0.4184815
87.98498 | 9.6363 | 10.27475 | 9.438499 | -0.6384513 | 0.4181264
87.99497 | 9.6404 | 10.26886 | 9.433313 | -0.628458 | 0.4177726
88.00497 | 9.6349 | 10.26292 | 9.428078 | -0.6280174 | 0.4174196
88.01497 | 9.6398 | 10.25693 | 9.4228 | -0.6171349 | 0.4170677
88.02497 | 9.639 | 10.25091 | 9.417477 | -0.6119103 | 0.4167168
88.03497 | 9.6393 | 10.24484 | 9.412109 | -0.605543 | 0.416367
88.04496 | 9.6433 | 10.23874 | 9.406702 | -0.595439 | 0.4160185
88.05496 | 9.6324 | 10.23259 | 9.401244 | -0.6001857 | 0.4156707
88.06496 | 9.6432 | 10.22639 | 9.395741 | -0.5831888 | 0.4153239
88.07496 | 9.6565 | 10.22015 | 9.390192 | -0.5636481 | 0.4149782
88.08496 | 9.6658 | 10.21386 | 9.384596 | -0.5480632 | 0.4146334
88.09496 | 9.6599 | 10.20753 | 9.378954 | -0.5476336 | 0.4142896
88.10495 | 9.6672 | 10.20117 | 9.373271 | -0.5339656 | 0.4139471
88.11495 | 9.6672 | 10.19475 | 9.367535 | -0.5275459 | 0.4136053
88.12495 | 9.6707 | 10.18828 | 9.361752 | -0.5175806 | 0.4132643
88.13495 | 9.6615 | 10.18177 | 9.355921 | -0.5202693 | 0.4129244
88.14495 | 9.673 | 10.17521 | 9.350041 | -0.5022118 | 0.4125853
88.15494 | 9.6871 | 10.16861 | 9.344119 | -0.4815142 | 0.4122475
88.16494 | 9.6849 | 10.16196 | 9.338143 | -0.477063 | 0.4119102
88.17494 | 9.6885 | 10.15526 | 9.332117 | -0.4667645 | 0.4115739
88.18494 | 9.6868 | 10.14852 | 9.326041 | -0.4617183 | 0.4112384
88.19494 | 9.6856 | 10.14172 | 9.319916 | -0.456124 | 0.4109038
88.20494 | 9.6844 | 10.13488 | 9.313741 | -0.4504812 | 0.41057
88.21493 | 9.6803 | 10.128 | 9.307522 | -0.4476966 | 0.4102374
88.22493 | 9.6909 | 10.12106 | 9.301245 | -0.430156 | 0.4099054
88.23493 | 9.6957 | 10.11407 | 9.294918 | -0.4183659 | 0.4095741
88.24493 | 9.6866 | 10.10703 | 9.288539 | -0.420426 | 0.4092437
88.25493 | 9.691 | 10.09994 | 9.282108 | -0.4089357 | 0.408914
88.26492 | 9.6865 | 10.0928 | 9.275631 | -0.4063022 | 0.4085855
88.27492 | 9.6756 | 10.08561 | 9.269096 | -0.4100105 | 0.4082574
88.28492 | 9.6712 | 10.07837 | 9.262508 | -0.4071675 | 0.40793
88.29492 | 9.6852 | 10.07107 | 9.255866 | -0.3858729 | 0.4076034
88.30492 | 9.6735 | 10.06373 | 9.249171 | -0.3902262 | 0.4072775
88.31492 | 9.682 | 10.05633 | 9.242422 | -0.3743271 | 0.4069524
88.32491 | 9.6814 | 10.04888 | 9.235626 | -0.3674827 | 0.4066283
88.33491 | 9.6677 | 10.04138 | 9.228769 | -0.3736777 | 0.4063045
88.34491 | 9.663 | 10.03382 | 9.221856 | -0.3708192 | 0.4059815
88.35491 | 9.6707 | 10.02621 | 9.214888 | -0.3555067 | 0.4056591
88.36491 | 9.6583 | 10.01854 | 9.207865 | -0.36024 | 0.4053374
88.3749 | 9.6603 | 10.01083 | 9.200793 | -0.3505263 | 0.4050166
88.3849 | 9.6636 | 10.00305 | 9.193658 | -0.33945 | 0.4046962
88.3949 | 9.676 | 9.995218 | 9.186465 | -0.3192182 | 0.4043764
88.4049 | 9.6604 | 9.987331 | 9.179216 | -0.3269306 | 0.4040571
88.4149 | 9.6618 | 9.979387 | 9.17191 | -0.3175869 | 0.4037385
88.4249 | 9.6647 | 9.971387 | 9.164546 | -0.3066866 | 0.4034205
88.43489 | 9.6449 | 9.963338 | 9.157131 | -0.3184375 | 0.4031034
88.44489 | 9.6583 | 9.955223 | 9.14965 | -0.296923 | 0.4027865
88.45489 | 9.6665 | 9.947051 | 9.142111 | -0.2805508 | 0.4024701
88.46489 | 9.6695 | 9.93882 | 9.134512 | -0.2693204 | 0.4021542
88.47489 | 9.6652 | 9.930532 | 9.126854 | -0.2653316 | 0.4018389
88.48488 | 9.6781 | 9.922192 | 9.119143 | -0.2440923 | 0.4015244
88.49488 | 9.67 | 9.913785 | 9.111365 | -0.2437853 | 0.4012101
88.50488 | 9.664 | 9.905319 | 9.103526 | -0.2413188 | 0.4008962
88.51488 | 9.6586 | 9.896792 | 9.095627 | -0.2381921 | 0.4005828
88.52488 | 9.6703 | 9.888205 | 9.087665 | -0.217905 | 0.4002698
88.53488 | 9.6691 | 9.879557 | 9.079642 | -0.2104571 | 0.3999573
88.54487 | 9.6921 | 9.870856 | 9.071566 | -0.1787565 | 0.3996455
88.55487 | 9.6633 | 9.862086 | 9.063418 | -0.1987857 | 0.3993338
88.56487 | 9.6757 | 9.853253 | 9.055208 | -0.1775529 | 0.3990225
88.57487 | 9.6754 | 9.844358 | 9.046934 | -0.1689576 | 0.3987116
88.58487 | 9.6468 | 9.8354 | 9.038597 | -0.1885995 | 0.3984011
88.59486 | 9.6635 | 9.826387 | 9.030205 | -0.1628871 | 0.3980911
88.60486 | 9.6625 | 9.817302 | 9.02174 | -0.1548022 | 0.3977813
88.61486 | 9.6633 | 9.808153 | 9.01321 | -0.1448531 | 0.3974718
88.62486 | 9.6547 | 9.79894 | 9.004614 | -0.1442397 | 0.3971626
88.63486 | 9.6512 | 9.789661 | 8.995954 | -0.1384613 | 0.3968537
88.64486 | 9.6531 | 9.780318 | 8.987228 | -0.1272177 | 0.3965451
88.65485 | 9.6391 | 9.770918 | 8.978444 | -0.1318178 | 0.396237
88.66485 | 9.6206 | 9.761442 | 8.969584 | -0.1408424 | 0.395929
88.67485 | 9.6344 | 9.751901 | 8.960658 | -0.1175005 | 0.3956211
88.68485 | 9.6146 | 9.742292 | 8.951665 | -0.1276916 | 0.3953135
88.69485 | 9.6163 | 9.732615 | 8.942603 | -0.1163154 | 0.3950061
88.70484 | 9.6236 | 9.722881 | 8.933483 | -0.09928116 | 0.3946992
88.71484 | 9.5978 | 9.713069 | 8.924285 | -0.115269 | 0.3943922
88.72484 | 9.6209 | 9.703188 | 8.915018 | -0.08228839 | 0.3940854
88.73484 | 9.5918 | 9.693239 | 8.905681 | -0.1014387 | 0.3937787
88.74484 | 9.5859 | 9.683219 | 8.896275 | -0.09731945 | 0.3934722
88.75484 | 9.5914 | 9.67313 | 8.886799 | -0.08173039 | 0.3931658
88.76483 | 9.5951 | 9.662981 | 8.877262 | -0.06788135 | 0.3928599
88.77483 | 9.5952 | 9.652751 | 8.867644 | -0.05755134 | 0.3925537
88.78483 | 9.5897 | 9.64245 | 8.857955 | -0.05275022 | 0.3922477
88.79483 | 9.6059 | 9.632077 | 8.848194 | -0.02617749 | 0.3919417
88.80483 | 9.5843 | 9.621633 | 8.838361 | -0.03733282 | 0.3916358
88.81482 | 9.5782 | 9.611126 | 8.828466 | -0.03292617 | 0.3913302
88.82482 | 9.5896 | 9.600536 | 8.818488 | -0.01093625 | 0.3910244
88.83482 | 9.5988 | 9.589873 | 8.808436 | 0.008927004 | 0.3907185
88.84482 | 9.5928 | 9.579136 | 8.798311 | 0.01366395 | 0.3904128
88.85482 | 9.6196 | 9.568325 | 8.788111 | 0.05127506 | 0.390107
88.86482 | 9.5991 | 9.557439 | 8.777837 | 0.04166075 | 0.3898012
88.87481 | 9.6216 | 9.54649 | 8.767498 | 0.0751105 | 0.3894956
88.88481 | 9.6071 | 9.535453 | 8.757074 | 0.07164663 | 0.3891898
88.89481 | 9.5996 | 9.524341 | 8.746574 | 0.07525867 | 0.3888838
88.90481 | 9.6344 | 9.513153 | 8.735997 | 0.1212471 | 0.3885778
88.91481 | 9.6143 | 9.501888 | 8.725344 | 0.1124123 | 0.3882717
88.9248 | 9.6391 | 9.490557 | 8.714625 | 0.1485434 | 0.3879658
88.9348 | 9.6315 | 9.479137 | 8.703818 | 0.1523635 | 0.3876595
88.9448 | 9.631 | 9.467638 | 8.692932 | 0.1633617 | 0.3873531
88.9548 | 9.6379 | 9.456062 | 8.681969 | 0.1818384 | 0.3870465
88.9648 | 9.6258 | 9.444406 | 8.670926 | 0.1813942 | 0.3867398
88.9748 | 9.6299 | 9.432671 | 8.659805 | 0.1972295 | 0.3864329
88.98479 | 9.6345 | 9.420867 | 8.648615 | 0.2136327 | 0.3861262
88.99479 | 9.6526 | 9.408972 | 8.637334 | 0.2436282 | 0.3858189
89.00479 | 9.6323 | 9.396996 | 8.625973 | 0.2353045 | 0.3855115
89.01479 | 9.6432 | 9.384938 | 8.61453 | 0.258262 | 0.3852038
89.02479 | 9.6294 | 9.372799 | 8.603007 | 0.2566013 | 0.3848959
89.03478 | 9.6365 | 9.360589 | 8.591413 | 0.2759106 | 0.384588
89.04478 | 9.6238 | 9.348285 | 8.579726 | 0.2755146 | 0.3842796
89.05478 | 9.6361 | 9.335898 | 8.567956 | 0.3002017 | 0.3839709
89.06478 | 9.6302 | 9.323428 | 8.556104 | 0.3067724 | 0.383662
89.07478 | 9.6375 | 9.310873 | 8.544167 | 0.3266271 | 0.3833527
89.08478 | 9.6296 | 9.298234 | 8.532147 | 0.3313663 | 0.3830432
89.09477 | 9.6329 | 9.285522 | 8.520055 | 0.3473776 | 0.3827337
89.10477 | 9.6045 | 9.272713 | 8.507866 | 0.3317871 | 0.3824234
89.11477 | 9.6182 | 9.259818 | 8.495592 | 0.3583824 | 0.3821129
89.12477 | 9.5839 | 9.246836 | 8.483232 | 0.3370641 | 0.381802
89.13477 | 9.6269 | 9.233767 | 8.470786 | 0.3931326 | 0.3814907
89.14476 | 9.6066 | 9.220625 | 8.458266 | 0.3859752 | 0.3811793
89.15476 | 9.5977 | 9.207381 | 8.445647 | 0.3903186 | 0.3808672
89.16476 | 9.5882 | 9.19405 | 8.43294 | 0.3941502 | 0.3805548
89.17476 | 9.5873 | 9.180629 | 8.420146 | 0.4066706 | 0.3802419
89.18476 | 9.5602 | 9.16712 | 8.407263 | 0.3930801 | 0.3799286
89.19476 | 9.5678 | 9.153521 | 8.394291 | 0.4142792 | 0.3796148
89.20475 | 9.5852 | 9.139845 | 8.381244 | 0.4453546 | 0.3793009
89.21475 | 9.5728 | 9.126066 | 8.368093 | 0.4467343 | 0.3789863
89.22475 | 9.5788 | 9.112195 | 8.354853 | 0.4666051 | 0.3786711
89.23475 | 9.5633 | 9.098233 | 8.341522 | 0.4650675 | 0.3783554
89.24475 | 9.5609 | 9.084178 | 8.3281 | 0.4767218 | 0.3780393
89.25474 | 9.5453 | 9.070045 | 8.3146 | 0.4752545 | 0.3777229
89.26474 | 9.567 | 9.055806 | 8.300994 | 0.5111943 | 0.3774057
89.27474 | 9.5749 | 9.041472 | 8.287297 | 0.5334275 | 0.377088
89.28474 | 9.5651 | 9.027045 | 8.273506 | 0.5380547 | 0.3767697
89.29474 | 9.5799 | 9.012524 | 8.259622 | 0.5673763 | 0.3764509
89.30474 | 9.5663 | 8.997907 | 8.245644 | 0.5683928 | 0.3761315
89.31473 | 9.5753 | 8.98321 | 8.231586 | 0.5920899 | 0.3758118
89.32473 | 9.5786 | 8.968402 | 8.21742 | 0.6101977 | 0.3754913
89.33473 | 9.5618 | 8.953498 | 8.203158 | 0.6083018 | 0.3751701
89.34473 | 9.5951 | 8.938497 | 8.188801 | 0.6566028 | 0.3748483
89.35473 | 9.5799 | 8.923399 | 8.174347 | 0.6565012 | 0.3745259
89.36472 | 9.5862 | 8.908218 | 8.159811 | 0.6779823 | 0.3742031
89.37472 | 9.6111 | 8.892923 | 8.145164 | 0.7181768 | 0.3738795
89.38472 | 9.5861 | 8.87753 | 8.13042 | 0.7085702 | 0.3735551
89.39472 | 9.5885 | 8.862037 | 8.115577 | 0.726463 | 0.3732301
89.40472 | 9.611 | 8.846444 | 8.100636 | 0.7645556 | 0.3729044
89.41472 | 9.584 | 8.830751 | 8.085595 | 0.7532486 | 0.3725781
89.42471 | 9.5941 | 8.814974 | 8.070471 | 0.7791264 | 0.3722514
89.43471 | 9.608 | 8.799078 | 8.055231 | 0.8089215 | 0.3719236
89.44471 | 9.6007 | 8.783082 | 8.039891 | 0.8176183 | 0.3715952
89.45471 | 9.6026 | 8.766982 | 8.02445 | 0.8356177 | 0.3712659
89.46471 | 9.6076 | 8.75078 | 8.008908 | 0.8568198 | 0.3709361
89.4747 | 9.5889 | 8.734491 | 7.99328 | 0.8544091 | 0.3706057
89.4847 | 9.5994 | 8.718082 | 7.977533 | 0.8813182 | 0.3702743
89.4947 | 9.5813 | 8.701568 | 7.961684 | 0.879732 | 0.3699421
89.5047 | 9.6185 | 8.684949 | 7.945731 | 0.9335505 | 0.3696092
89.5147 | 9.5947 | 8.668225 | 7.929674 | 0.9264746 | 0.3692755
89.5247 | 9.5956 | 8.651396 | 7.913514 | 0.9442043 | 0.368941
89.53469 | 9.5854 | 8.634476 | 7.897264 | 0.9509237 | 0.3686061
89.54469 | 9.5862 | 8.617433 | 7.880893 | 0.9687668 | 0.36827
89.55469 | 9.5933 | 8.600283 | 7.864416 | 0.9930174 | 0.3679331
89.56469 | 9.5789 | 8.583024 | 7.847833 | 0.9958761 | 0.3675954
89.57469 | 9.6058 | 8.565657 | 7.831143 | 1.040143 | 0.3672569
89.58468 | 9.599 | 8.548198 | 7.814363 | 1.050802 | 0.3669178
89.59468 | 9.5964 | 8.530613 | 7.797458 | 1.065787 | 0.3665776
89.60468 | 9.5779 | 8.512917 | 7.780444 | 1.064983 | 0.3662366
89.61468 | 9.5995 | 8.495111 | 7.763322 | 1.104389 | 0.3658946
89.62468 | 9.6013 | 8.477194 | 7.74609 | 1.124106 | 0.3655519
89.63468 | 9.5965 | 8.459165 | 7.728748 | 1.137335 | 0.3652082
89.64467 | 9.6203 | 8.441042 | 7.711314 | 1.179258 | 0.3648641
89.65467 | 9.6035 | 8.422789 | 7.693751 | 1.180711 | 0.3645187
89.66467 | 9.6127 | 8.404422 | 7.676077 | 1.208278 | 0.3641724
89.67467 | 9.5886 | 8.385942 | 7.658291 | 1.202658 | 0.3638253
89.68467 | 9.6147 | 8.367347 | 7.640392 | 1.247353 | 0.3634772
89.69466 | 9.6176 | 8.348656 | 7.622399 | 1.268944 | 0.3631285
89.70466 | 9.6146 | 8.329831 | 7.604274 | 1.284769 | 0.3627786
89.71466 | 9.6298 | 8.310891 | 7.586035 | 1.318909 | 0.3624278
89.72466 | 9.6205 | 8.291834 | 7.567682 | 1.328666 | 0.362076
89.73466 | 9.5948 | 8.27266 | 7.549213 | 1.32214 | 0.3617234
89.74466 | 9.6243 | 8.253369 | 7.530629 | 1.370931 | 0.3613697
89.75465 | 9.6022 | 8.233979 | 7.511948 | 1.368221 | 0.3610155
89.76465 | 9.6276 | 8.214451 | 7.493131 | 1.413149 | 0.36066
89.77465 | 9.6215 | 8.194804 | 7.474197 | 1.426696 | 0.3603036
89.78465 | 9.6217 | 8.175038 | 7.455146 | 1.446662 | 0.3599461
89.79465 | 9.609 | 8.155151 | 7.435976 | 1.453849 | 0.3595877
89.80464 | 9.6317 | 8.135164 | 7.416707 | 1.496536 | 0.3592288
89.81464 | 9.6143 | 8.115036 | 7.397299 | 1.499264 | 0.3588685
89.82464 | 9.6393 | 8.094786 | 7.377771 | 1.544514 | 0.3585072
89.83464 | 9.6212 | 8.074413 | 7.358123 | 1.546787 | 0.3581449
89.84464 | 9.6372 | 8.053918 | 7.338354 | 1.583282 | 0.3577816
89.85464 | 9.636 | 8.033299 | 7.318464 | 1.602701 | 0.3574174
89.86463 | 9.6393 | 8.012577 | 7.298472 | 1.626723 | 0.3570525
89.87463 | 9.6589 | 7.99171 | 7.278337 | 1.66719 | 0.3566863
89.88463 | 9.6738 | 7.970717 | 7.258079 | 1.703083 | 0.356319
89.89463 | 9.6837 | 7.949599 | 7.237698 | 1.734101 | 0.3559508
89.90463 | 9.703 | 7.928355 | 7.217192 | 1.774645 | 0.3555816
89.91462 | 9.6828 | 7.907006 | 7.196582 | 1.775794 | 0.3552117
89.92462 | 9.7275 | 7.885508 | 7.175827 | 1.841992 | 0.3548404
89.93462 | 9.7112 | 7.863882 | 7.154946 | 1.847318 | 0.3544682
89.94462 | 9.7404 | 7.842127 | 7.133938 | 1.898273 | 0.3540949
89.95462 | 9.7637 | 7.820244 | 7.112803 | 1.943456 | 0.3537206
89.96462 | 9.7767 | 7.798231 | 7.091541 | 1.978469 | 0.3533453
89.97461 | 9.772 | 7.77611 | 7.070172 | 1.99589 | 0.3529693
89.98461 | 9.7874 | 7.753837 | 7.048653 | 2.033563 | 0.3525919
89.99461 | 9.8048 | 7.731432 | 7.027005 | 2.073368 | 0.3522135