## Summary
Parameter | MoC_0.66 F m -3 m | MoO2_P21c_fixed P 21/c
Sample | M17-SM_Cu_powder.dat | M17-SM_Cu_powder.dat
Method | GSAS-II | GSAS-II
Phase name | MoC_0.66 F m -3 m | MoO2_P21c_fixed P 21/c
COD / MP ID | manual | manual
Formula | Mo4 C2.64 | Mo4 O8
Space group
Space group # | 225 | 14
Crystal system | cubic | monoclinic
a (Å) | 4.19943 | 5.54083
b (Å) | 4.19943 | 4.86854
c (Å) | 4.19943 | 5.64137
α (°) | 90 | 90
β (°) | 90 | 120.175
γ (°) | 90 | 90
Volume (A^3) | 74.05795 | 131.55883
da/a0 (%) | -1.26 | 0
db/b0 (%) | -1.26 | 0
dc/c0 (%) | -1.26 | 0
dV/V0 (%) | -3.731 | 0
Weight fraction (%) | 91.7 | 8.3
GSAS-II mass weight fraction (%) | 91.4 | 8.6
Weight fraction ± (%) | 1.83 | 1.83
Weight fraction error source | integrated_phase_area_diagonal_covariance+systematic_floor+binary_closure | integrated_phase_area_diagonal_covariance+systematic_floor+binary_closure
Weight fraction propagated sigma (%) | 0.233 | 0.233
Weight fraction systematic floor (%) | 1.834 | 1
Weight fraction method | integrated_phase_pattern_area | integrated_phase_pattern_area
Integrated phase fraction (%) | 91.7 | 8.3
Integrated - wt fraction (percentage points) | 0.32 | -0.32
Integrated phase fraction method | primary_quant_from_refined_phase_envelope | primary_quant_from_refined_phase_envelope
Crystallite size (nm) | 1000 | 1000
Crystallite size source | gsas_hap_size | gsas_hap_size
Scale factor | 3.95073 | 0.30316
Scale factor sigma | 0.02319298 | 0.00914448
Scale factor sigma (%) | 0.587 | 3.016
Scale factor sigma source | gsas_covariance | gsas_covariance
Scale * phase mass value | 1641.405 | 155.1419
Legacy mass-weighted scale value | 1641.405 | 155.1419
U (Caglioti) | 0.01489 | 0.01489
V (Caglioti) | -0.01538 | -0.01538
W (Caglioti) | 0.00566 | 0.00566
X (Lorentzian) | 0 | 0
Y (Lorentzian) | 16.10668 | 16.10668
η at strongest | 1 | 1
FWHM (°) | 16.9954 | 16.5296
FWHM reference 2theta (deg) | 37.2042 | 25.9463
FWHM reference hkl | [1, 1, 1] | [1, 1, 1]
N reflections | 5 | 48
Seeded by | gsas2 | gsas2
Zero shift (°) | -0.00155 | -0.00155
Rwp (%) | 7 | 7
Rp (%) | 4.58 | 4.58
χ² | 121.708 | 121.708
GoF | 11.032 | 11.032

## Plot Data
2theta | Y_obs | Y_calc | Background | Residual | MoC_0.66 F m -3 m | MoO2_P21c_fixed P 21/c | MoC_0.66 F m -3 m peak 2θ | MoC_0.66 F m -3 m [hkl] | MoO2_P21c_fixed P 21/c peak 2θ | MoO2_P21c_fixed P 21/c [hkl]
10.00918 | 53.3691 | 53.21988 | 52.16433 | 0.1492154 | 0.9331555 | 0.1223994 | 37.048 | [111] | 18.508 | [100]
10.01918 | 53.3504 | 53.18352 | 52.12727 | 0.1668793 | 0.9337276 | 0.1225182 | 43.043 | [200] | 25.836 | [011]
10.02917 | 53.3496 | 53.14736 | 52.09042 | 0.2022428 | 0.9342996 | 0.1226371 | 62.504 | [220] | 25.922 | [111]
10.03917 | 53.2814 | 53.11132 | 52.05369 | 0.1700791 | 0.9348727 | 0.1227563 | 74.941 | [311] | 31.696 | [102]
10.04917 | 53.2618 | 53.07545 | 52.01713 | 0.1863525 | 0.9354464 | 0.1228757 | 78.9 | [222] | 36.829 | [002]
10.05917 | 53.2185 | 53.03974 | 51.98072 | 0.1787637 | 0.9360207 | 0.1229953 |  |  | 36.895 | [020]
10.06917 | 53.174 | 53.00419 | 51.94448 | 0.1698133 | 0.9365955 | 0.1231152 |  |  | 37.078 | [202]
10.07916 | 53.1731 | 52.96883 | 51.90843 | 0.2042667 | 0.9371703 | 0.1232351 |  |  | 37.131 | [111]
10.08916 | 53.072 | 52.9336 | 51.8725 | 0.1383953 | 0.9377463 | 0.1233553 |  |  | 37.522 | [200]
10.09916 | 53.0755 | 52.89854 | 51.83674 | 0.1769643 | 0.9383227 | 0.1234758 |  |  | 41.378 | [012]
10.10916 | 53.0062 | 52.86363 | 51.80113 | 0.1425743 | 0.9388998 | 0.1235964 |  |  | 42.007 | [210]
10.11916 | 52.9975 | 52.82887 | 51.76568 | 0.1686259 | 0.9394775 | 0.1237172 |  |  | 49.414 | [122]
10.12916 | 52.9531 | 52.79428 | 51.73039 | 0.15882 | 0.9400556 | 0.1238383 |  |  | 49.716 | [102]
10.13915 | 52.9063 | 52.75988 | 51.69528 | 0.1464225 | 0.9406339 | 0.1239595 |  |  | 52.959 | [113]
10.14915 | 52.8595 | 52.7256 | 51.6603 | 0.1339032 | 0.9412132 | 0.1240809 |  |  | 53.1 | [213]
10.15915 | 52.8479 | 52.69147 | 51.62548 | 0.1564283 | 0.941793 | 0.1242026 |  |  | 53.118 | [022]
10.16915 | 52.8011 | 52.6575 | 51.5908 | 0.1435981 | 0.9423735 | 0.1243245 |  |  | 53.305 | [222]
10.17915 | 52.7756 | 52.62369 | 51.55629 | 0.1519135 | 0.9429545 | 0.1244466 |  |  | 53.639 | [220]
10.18914 | 52.7257 | 52.59006 | 51.52195 | 0.1356413 | 0.9435356 | 0.1245688 |  |  | 53.77 | [211]
10.19914 | 52.6926 | 52.55655 | 51.48774 | 0.1360497 | 0.9441179 | 0.1246913 |  |  | 54.001 | [311]
10.20914 | 52.6485 | 52.52319 | 51.45368 | 0.1253056 | 0.9447006 | 0.1248141 |  |  | 57.688 | [300]
10.21914 | 52.591 | 52.48999 | 51.41977 | 0.1010096 | 0.9452838 | 0.124937 |  |  | 59.94 | [013]
10.22914 | 52.6138 | 52.45694 | 51.38601 | 0.1568622 | 0.9458677 | 0.1250602 |  |  | 60.074 | [131]
10.23914 | 52.5346 | 52.42404 | 51.3524 | 0.1105641 | 0.9464522 | 0.1251836 |  |  | 60.329 | [313]
10.24913 | 52.529 | 52.39132 | 51.31897 | 0.1376832 | 0.9470367 | 0.125307 |  |  | 63.492 | [122]
10.25913 | 52.4629 | 52.35871 | 51.28566 | 0.1041857 | 0.9476223 | 0.1254308 |  |  | 66.211 | [204]
10.26913 | 52.4549 | 52.32626 | 51.2525 | 0.1286393 | 0.9482085 | 0.1255548 |  |  | 66.625 | [131]
10.27913 | 52.4179 | 52.29396 | 51.21948 | 0.1239449 | 0.9487953 | 0.1256791 |  |  | 67.09 | [202]
10.28913 | 52.3628 | 52.2618 | 51.18661 | 0.1010029 | 0.9493825 | 0.1258035 |  |  | 67.577 | [402]
10.29912 | 52.3435 | 52.22982 | 51.15392 | 0.1136818 | 0.9499699 | 0.1259281 |  |  | 69.251 | [104]
10.30912 | 52.3193 | 52.19795 | 51.12134 | 0.1213465 | 0.9505584 | 0.1260529 |  |  | 69.571 | [304]
10.31912 | 52.2555 | 52.16623 | 51.08891 | 0.08926545 | 0.9511475 | 0.126178 |  |  | 72.783 | [113]
10.32912 | 52.2705 | 52.13466 | 51.05662 | 0.1358392 | 0.9517373 | 0.1263034 |  |  | 73.658 | [311]
10.33912 | 52.1793 | 52.10323 | 51.02448 | 0.0760686 | 0.9523275 | 0.1264289 |  |  | 78.281 | [224]
10.34912 | 52.193 | 52.07195 | 50.99247 | 0.1210541 | 0.9529182 | 0.1265546 |  |  | 78.354 | [133]
10.35911 | 52.1233 | 52.04083 | 50.96065 | 0.08246515 | 0.9535091 | 0.1266805 |  |  | 78.362 | [004]
10.36911 | 52.0999 | 52.00984 | 50.92893 | 0.09006471 | 0.9541011 | 0.1268067 |  |  | 78.523 | [040]
10.37911 | 52.0706 | 51.97898 | 50.89735 | 0.0916222 | 0.9546937 | 0.1269331 |  |  | 78.973 | [404]
10.38911 | 52.0445 | 51.94826 | 50.86592 | 0.09623818 | 0.9552869 | 0.1270597 |  |  | 79.104 | [222]
10.39911 | 51.9907 | 51.91769 | 50.83462 | 0.07301333 | 0.9558806 | 0.1271866 |  |  | 79.208 | [331]
10.4091 | 51.971 | 51.88728 | 50.80349 | 0.08371785 | 0.9564743 | 0.1273136 |  |  | 79.561 | [422]
10.4191 | 51.9273 | 51.85699 | 50.77248 | 0.07031318 | 0.9570692 | 0.1274409 |  |  | 80.067 | [400]
10.4291 | 51.9167 | 51.82683 | 50.7416 | 0.08986937 | 0.9576648 | 0.1275684 |  |  | 81.141 | [124]
10.4391 | 51.8384 | 51.79681 | 50.71086 | 0.04158714 | 0.9582609 | 0.1276961 |  |  | 84.238 | [033]
10.4491 | 51.8777 | 51.76693 | 50.68025 | 0.110767 | 0.9588576 | 0.1278241 |  |  | 84.577 | [333]
10.4591 | 51.7931 | 51.73719 | 50.64978 | 0.05590958 | 0.9594548 | 0.1279523 |  |  | 88.363 | [302]
10.46909 | 51.785 | 51.70761 | 50.61948 | 0.07738581 | 0.9600522 | 0.1280806 |  |  | 89.633 | [215]
10.47909 | 51.7347 | 51.67814 | 50.58928 | 0.05655571 | 0.9606506 | 0.1282093 |  |  | 89.82 | [315]
10.48909 | 51.7244 | 51.64881 | 50.55922 | 0.07559002 | 0.9612497 | 0.1283382 |  |  | 89.916 | [024]
10.49909 | 51.696 | 51.61961 | 50.52929 | 0.07638944 | 0.9618493 | 0.1284673
10.50909 | 51.6554 | 51.59055 | 50.4995 | 0.06485444 | 0.9624496 | 0.1285966
10.51908 | 51.6462 | 51.56164 | 50.46987 | 0.08455691 | 0.9630498 | 0.1287261
10.52908 | 51.6084 | 51.53284 | 50.44034 | 0.07555512 | 0.9636513 | 0.1288558
10.53908 | 51.5954 | 51.50418 | 50.41094 | 0.09122066 | 0.9642534 | 0.1289859
10.54908 | 51.5562 | 51.47565 | 50.38167 | 0.08055423 | 0.964856 | 0.1291161
10.55908 | 51.5374 | 51.44724 | 50.35254 | 0.09015632 | 0.9654593 | 0.1292466
10.56908 | 51.534 | 51.41897 | 50.32353 | 0.1150276 | 0.9660631 | 0.1293773
10.57907 | 51.4664 | 51.39086 | 50.29468 | 0.0755405 | 0.9666668 | 0.1295082
10.58907 | 51.4666 | 51.36285 | 50.26594 | 0.1037518 | 0.9672719 | 0.1296394
10.59907 | 51.4306 | 51.33497 | 50.23732 | 0.09563399 | 0.9678776 | 0.1297708
10.60907 | 51.4166 | 51.30721 | 50.20883 | 0.1093876 | 0.9684838 | 0.1299025
10.61907 | 51.3925 | 51.27959 | 50.18046 | 0.1129131 | 0.9690907 | 0.1300343
10.62906 | 51.3752 | 51.25212 | 50.15225 | 0.1230838 | 0.9696976 | 0.1301663
10.63906 | 51.3429 | 51.22474 | 50.12414 | 0.1181553 | 0.9703055 | 0.1302987
10.64906 | 51.3068 | 51.1975 | 50.09615 | 0.1093003 | 0.9709142 | 0.1304313
10.65906 | 51.2788 | 51.17038 | 50.06829 | 0.1084196 | 0.9715236 | 0.1305641
10.66906 | 51.2559 | 51.14339 | 50.04056 | 0.1125137 | 0.9721335 | 0.1306972
10.67906 | 51.2321 | 51.11652 | 50.01294 | 0.1155832 | 0.972744 | 0.1308305
10.68905 | 51.2151 | 51.0898 | 49.98548 | 0.1253019 | 0.9733545 | 0.130964
10.69905 | 51.1792 | 51.06318 | 49.95811 | 0.1160239 | 0.9739662 | 0.1310977
10.70905 | 51.1394 | 51.03668 | 49.93087 | 0.102723 | 0.9745785 | 0.1312318
10.71905 | 51.1244 | 51.0103 | 49.90374 | 0.1140997 | 0.9751914 | 0.1313661
10.72905 | 51.0919 | 50.98405 | 49.87674 | 0.1078544 | 0.975805 | 0.1315006
10.73904 | 51.0787 | 50.95794 | 49.84988 | 0.1207618 | 0.9764186 | 0.1316352
10.74904 | 51.0422 | 50.93193 | 49.82312 | 0.1102747 | 0.9770333 | 0.1317702
10.75904 | 51.0188 | 50.90603 | 49.79648 | 0.1127673 | 0.9776488 | 0.1319055
10.76904 | 50.9834 | 50.88026 | 49.76995 | 0.1031404 | 0.9782647 | 0.132041
10.77904 | 50.9323 | 50.85461 | 49.74355 | 0.0776943 | 0.9788813 | 0.1321767
10.78904 | 50.9322 | 50.82907 | 49.71726 | 0.1031296 | 0.9794986 | 0.1323127
10.79903 | 50.9037 | 50.80368 | 49.69111 | 0.1000215 | 0.9801159 | 0.1324488
10.80903 | 50.8925 | 50.77838 | 49.66506 | 0.1141214 | 0.9807344 | 0.1325853
10.81903 | 50.8719 | 50.7532 | 49.63912 | 0.1187044 | 0.9813535 | 0.132722
10.82903 | 50.8239 | 50.72813 | 49.6133 | 0.0957711 | 0.9819732 | 0.132859
10.83903 | 50.7889 | 50.70318 | 49.58759 | 0.0857219 | 0.9825935 | 0.1329962
10.84902 | 50.7582 | 50.67837 | 49.56202 | 0.07983246 | 0.9832139 | 0.1331336
10.85902 | 50.7341 | 50.65365 | 49.53654 | 0.08045323 | 0.9838355 | 0.1332713
10.86902 | 50.7056 | 50.62904 | 49.51117 | 0.07655964 | 0.9844578 | 0.1334093
10.87902 | 50.6965 | 50.60455 | 49.48592 | 0.09195232 | 0.9850807 | 0.1335475
10.88902 | 50.6625 | 50.58017 | 49.46078 | 0.08233195 | 0.9857041 | 0.133686
10.89902 | 50.6273 | 50.5559 | 49.43575 | 0.07139888 | 0.9863281 | 0.1338248
10.90901 | 50.6095 | 50.53177 | 49.41085 | 0.07772943 | 0.9869523 | 0.1339636
10.91901 | 50.5861 | 50.50773 | 49.38605 | 0.07837263 | 0.9875777 | 0.1341029
10.92901 | 50.5602 | 50.4838 | 49.36135 | 0.07640479 | 0.9882037 | 0.1342424
10.93901 | 50.5339 | 50.45997 | 49.33676 | 0.07392624 | 0.9888304 | 0.1343822
10.94901 | 50.4856 | 50.43626 | 49.31228 | 0.04933785 | 0.9894576 | 0.1345222
10.959 | 50.4696 | 50.41268 | 49.28794 | 0.05691628 | 0.9900849 | 0.1346623
10.969 | 50.456 | 50.38919 | 49.26367 | 0.06680931 | 0.9907134 | 0.1348029
10.979 | 50.422 | 50.36581 | 49.23952 | 0.0561939 | 0.9913426 | 0.1349437
10.989 | 50.3998 | 50.34253 | 49.21547 | 0.05727053 | 0.9919724 | 0.1350847
10.999 | 50.3707 | 50.31936 | 49.19153 | 0.05133966 | 0.9926028 | 0.135226
11.009 | 50.3265 | 50.2963 | 49.1677 | 0.03020182 | 0.993234 | 0.1353676
11.01899 | 50.3102 | 50.27337 | 49.14399 | 0.03683471 | 0.993865 | 0.1355093
11.02899 | 50.2896 | 50.25052 | 49.12037 | 0.03908471 | 0.9944973 | 0.1356514
11.03899 | 50.2671 | 50.22777 | 49.09685 | 0.03932924 | 0.9951303 | 0.1357938
11.04899 | 50.2512 | 50.20513 | 49.07343 | 0.04606888 | 0.995764 | 0.1359364
11.05899 | 50.2267 | 50.1826 | 49.05012 | 0.04410405 | 0.9963983 | 0.1360793
11.06898 | 50.1781 | 50.16019 | 49.02693 | 0.01791305 | 0.9970325 | 0.1362223
11.07898 | 50.1519 | 50.13786 | 49.00383 | 0.01404108 | 0.9976681 | 0.1363658
11.08898 | 50.1361 | 50.11563 | 48.98082 | 0.02046619 | 0.9983044 | 0.1365095
11.09898 | 50.0942 | 50.09351 | 48.95792 | 0.000688999 | 0.9989412 | 0.1366534
11.10898 | 50.0798 | 50.07149 | 48.93511 | 0.008309913 | 0.9995787 | 0.1367977
11.11898 | 50.0759 | 50.04957 | 48.91241 | 0.02632938 | 1.000217 | 0.1369422
11.12897 | 50.0353 | 50.02777 | 48.88983 | 0.00752621 | 1.000855 | 0.1370868
11.13897 | 50.0048 | 50.00606 | 48.86733 | -0.001255483 | 1.001494 | 0.1372319
11.14897 | 49.9885 | 49.98444 | 48.84493 | 0.004062887 | 1.002135 | 0.1373772
11.15897 | 49.9647 | 49.96292 | 48.82262 | 0.001781891 | 1.002775 | 0.1375228
11.16897 | 49.939 | 49.9415 | 48.80041 | -0.002498025 | 1.003417 | 0.1376686
11.17896 | 49.9159 | 49.9202 | 48.77832 | -0.004297638 | 1.004058 | 0.1378146
11.18896 | 49.8852 | 49.89897 | 48.75631 | -0.01377377 | 1.004701 | 0.137961
11.19896 | 49.8744 | 49.87785 | 48.7344 | -0.00344746 | 1.005344 | 0.1381077
11.20896 | 49.8546 | 49.85682 | 48.71258 | -0.002218044 | 1.005988 | 0.1382547
11.21896 | 49.832 | 49.83589 | 48.69085 | -0.003885155 | 1.006633 | 0.1384019
11.22896 | 49.8065 | 49.81505 | 48.66922 | -0.008548276 | 1.007278 | 0.1385495
11.23895 | 49.783 | 49.79433 | 48.64771 | -0.01132759 | 1.007924 | 0.1386971
11.24895 | 49.7527 | 49.77368 | 48.62627 | -0.02098106 | 1.00857 | 0.1388452
11.25895 | 49.7407 | 49.75313 | 48.60492 | -0.01242914 | 1.009217 | 0.1389936
11.26895 | 49.7365 | 49.73267 | 48.58366 | 0.003828605 | 1.009866 | 0.1391422
11.27895 | 49.7113 | 49.71231 | 48.5625 | -0.001007144 | 1.010514 | 0.1392911
11.28894 | 49.7022 | 49.69206 | 48.54145 | 0.01014377 | 1.011163 | 0.1394402
11.29894 | 49.684 | 49.67188 | 48.52048 | 0.01212231 | 1.011813 | 0.1395897
11.30894 | 49.6586 | 49.65179 | 48.49959 | 0.00680873 | 1.012463 | 0.1397394
11.31894 | 49.6333 | 49.6318 | 48.47879 | 0.001503483 | 1.013115 | 0.1398895
11.32894 | 49.6073 | 49.61189 | 48.45809 | -0.004593141 | 1.013767 | 0.1400399
11.33894 | 49.5981 | 49.59208 | 48.43747 | 0.006019599 | 1.014419 | 0.1401905
11.34893 | 49.5908 | 49.57238 | 48.41696 | 0.01842224 | 1.015072 | 0.1403413
11.35893 | 49.541 | 49.55275 | 48.39653 | -0.01174513 | 1.015726 | 0.1404925
11.36893 | 49.5386 | 49.5332 | 48.37618 | 0.005398286 | 1.01638 | 0.140644
11.37893 | 49.5241 | 49.51375 | 48.35592 | 0.0103527 | 1.017036 | 0.1407958
11.38893 | 49.495 | 49.49438 | 48.33574 | 0.0006185278 | 1.017692 | 0.1409478
11.39892 | 49.4945 | 49.47512 | 48.31567 | 0.01937732 | 1.018348 | 0.1411001
11.40892 | 49.4555 | 49.45593 | 48.29567 | -0.0004320867 | 1.019005 | 0.1412527
11.41892 | 49.4575 | 49.43683 | 48.27576 | 0.02067131 | 1.019663 | 0.1414057
11.42892 | 49.4286 | 49.41781 | 48.25593 | 0.01078822 | 1.020322 | 0.141559
11.43892 | 49.3995 | 49.39888 | 48.23619 | 0.0006189947 | 1.020981 | 0.1417125
11.44892 | 49.3667 | 49.38004 | 48.21653 | -0.01333589 | 1.021641 | 0.1418663
11.45891 | 49.3708 | 49.36129 | 48.19697 | 0.00950521 | 1.022301 | 0.1420203
11.46891 | 49.3449 | 49.34262 | 48.17748 | 0.002280371 | 1.022963 | 0.1421748
11.47891 | 49.304 | 49.32403 | 48.15807 | -0.02002889 | 1.023625 | 0.1423295
11.48891 | 49.2957 | 49.30552 | 48.13875 | -0.009821925 | 1.024288 | 0.1424846
11.49891 | 49.2792 | 49.2871 | 48.11951 | -0.007898377 | 1.024951 | 0.1426399
11.5089 | 49.2526 | 49.26878 | 48.10037 | -0.01617621 | 1.025614 | 0.1427954
11.5189 | 49.2473 | 49.25052 | 48.08129 | -0.003218125 | 1.026279 | 0.1429513
11.5289 | 49.2255 | 49.23234 | 48.06229 | -0.00684213 | 1.026945 | 0.1431076
11.5389 | 49.2007 | 49.21425 | 48.04337 | -0.01354787 | 1.027611 | 0.1432642
11.5489 | 49.1838 | 49.19623 | 48.02454 | -0.01243472 | 1.028278 | 0.143421
11.5589 | 49.1679 | 49.1783 | 48.00578 | -0.01040238 | 1.028945 | 0.1435782
11.56889 | 49.1248 | 49.16047 | 47.98712 | -0.03566817 | 1.029613 | 0.1437355
11.57889 | 49.1035 | 49.1427 | 47.96852 | -0.03919602 | 1.030282 | 0.1438933
11.58889 | 49.0941 | 49.125 | 47.95 | -0.03090321 | 1.030952 | 0.1440514
11.59889 | 49.0817 | 49.10739 | 47.93156 | -0.02568955 | 1.031622 | 0.1442098
11.60889 | 49.0464 | 49.08985 | 47.91319 | -0.04345435 | 1.032293 | 0.1443685
11.61888 | 49.0259 | 49.07241 | 47.89492 | -0.04651476 | 1.032964 | 0.1445273
11.62888 | 49.0202 | 49.05504 | 47.87671 | -0.03483533 | 1.033636 | 0.1446867
11.63888 | 49.0042 | 49.03773 | 47.85858 | -0.03353332 | 1.03431 | 0.1448463
11.64888 | 48.9751 | 49.02051 | 47.84052 | -0.04540807 | 1.034983 | 0.1450063
11.65888 | 48.957 | 49.00336 | 47.82253 | -0.04635921 | 1.035658 | 0.1451665
11.66887 | 48.9307 | 48.9863 | 47.80464 | -0.05560348 | 1.036332 | 0.145327
11.67887 | 48.904 | 48.96931 | 47.78681 | -0.06530607 | 1.037008 | 0.1454879
11.68887 | 48.8778 | 48.95238 | 47.76905 | -0.0745839 | 1.037685 | 0.1456491
11.69887 | 48.84 | 48.93554 | 47.75136 | -0.09553651 | 1.038362 | 0.1458107
11.70887 | 48.838 | 48.91876 | 47.73375 | -0.08076337 | 1.03904 | 0.1459725
11.71887 | 48.8276 | 48.90206 | 47.71621 | -0.07446407 | 1.039719 | 0.1461347
11.72886 | 48.8055 | 48.88545 | 47.69876 | -0.07995481 | 1.040398 | 0.1462971
11.73886 | 48.7588 | 48.8689 | 47.68136 | -0.110102 | 1.041078 | 0.1464599
11.74886 | 48.7588 | 48.85242 | 47.66404 | -0.09362178 | 1.041759 | 0.146623
11.75886 | 48.73 | 48.83601 | 47.64679 | -0.1060137 | 1.04244 | 0.1467865
11.76886 | 48.715 | 48.81968 | 47.6296 | -0.1046776 | 1.043122 | 0.1469503
11.77885 | 48.694 | 48.80343 | 47.61251 | -0.1094289 | 1.043805 | 0.1471143
11.78885 | 48.6603 | 48.78724 | 47.59547 | -0.126935 | 1.044488 | 0.1472788
11.79885 | 48.646 | 48.77111 | 47.5785 | -0.1251115 | 1.045173 | 0.1474436
11.80885 | 48.6156 | 48.75506 | 47.56159 | -0.1394582 | 1.045858 | 0.1476087
11.81885 | 48.5895 | 48.73907 | 47.54476 | -0.1495748 | 1.046544 | 0.1477741
11.82885 | 48.5863 | 48.72316 | 47.52799 | -0.1368606 | 1.04723 | 0.1479399
11.83884 | 48.5646 | 48.70733 | 47.51131 | -0.1427311 | 1.047917 | 0.1481058
11.84884 | 48.5535 | 48.69155 | 47.49468 | -0.1380543 | 1.048605 | 0.1482723
11.85884 | 48.5373 | 48.67585 | 47.47811 | -0.1385455 | 1.049293 | 0.1484391
11.86884 | 48.5246 | 48.6602 | 47.46162 | -0.1356045 | 1.049983 | 0.1486062
11.87884 | 48.5164 | 48.64463 | 47.44518 | -0.1282308 | 1.050673 | 0.1487737
11.88883 | 48.4885 | 48.62914 | 47.42883 | -0.1406395 | 1.051363 | 0.1489413
11.89883 | 48.4732 | 48.6137 | 47.41253 | -0.1404991 | 1.052055 | 0.1491094
11.90883 | 48.4841 | 48.59832 | 47.3963 | -0.1142249 | 1.052747 | 0.1492779
11.91883 | 48.4543 | 48.58302 | 47.38013 | -0.1287162 | 1.05344 | 0.1494467
11.92883 | 48.4353 | 48.56777 | 47.36402 | -0.1324729 | 1.054134 | 0.1496159
11.93883 | 48.4301 | 48.55259 | 47.34798 | -0.1224946 | 1.054828 | 0.1497854
11.94882 | 48.4017 | 48.5375 | 47.33202 | -0.1357958 | 1.055523 | 0.149955
11.95882 | 48.4 | 48.52245 | 47.3161 | -0.1224463 | 1.056219 | 0.1501252
11.96882 | 48.4014 | 48.50746 | 47.30025 | -0.1060602 | 1.056916 | 0.1502958
11.97882 | 48.3908 | 48.49254 | 47.28446 | -0.1017375 | 1.057613 | 0.1504667
11.98882 | 48.3718 | 48.47768 | 47.26873 | -0.1058779 | 1.058311 | 0.1506379
11.99881 | 48.3634 | 48.4629 | 47.25308 | -0.09949544 | 1.059009 | 0.1508093
12.00881 | 48.3544 | 48.44816 | 47.23747 | -0.09376036 | 1.059709 | 0.1509812
12.01881 | 48.3468 | 48.43349 | 47.22192 | -0.08668718 | 1.060409 | 0.1511535
12.02881 | 48.3171 | 48.41888 | 47.20644 | -0.1017754 | 1.06111 | 0.1513262
12.03881 | 48.3023 | 48.40432 | 47.19101 | -0.1020247 | 1.061812 | 0.1514992
12.04881 | 48.2918 | 48.38983 | 47.17565 | -0.09803452 | 1.062515 | 0.1516725
12.0588 | 48.2648 | 48.37542 | 47.16036 | -0.110619 | 1.063217 | 0.151846
12.0688 | 48.2424 | 48.36105 | 47.14511 | -0.1186491 | 1.063921 | 0.1520201
12.0788 | 48.2454 | 48.34674 | 47.12992 | -0.1013385 | 1.064626 | 0.1521945
12.0888 | 48.2221 | 48.33249 | 47.11479 | -0.1103871 | 1.065332 | 0.1523693
12.0988 | 48.2047 | 48.31829 | 47.09971 | -0.1135946 | 1.066038 | 0.1525444
12.10879 | 48.186 | 48.30417 | 47.08471 | -0.1181744 | 1.066744 | 0.1527198
12.11879 | 48.1826 | 48.2901 | 47.06975 | -0.107498 | 1.067452 | 0.1528956
12.12879 | 48.1475 | 48.27608 | 47.05485 | -0.1285795 | 1.068161 | 0.1530719
12.13879 | 48.1321 | 48.26212 | 47.04 | -0.130018 | 1.06887 | 0.1532485
12.14879 | 48.1145 | 48.24821 | 47.02521 | -0.1337135 | 1.06958 | 0.1534254
12.15879 | 48.0904 | 48.23437 | 47.01047 | -0.1439656 | 1.070291 | 0.1536028
12.16878 | 48.0636 | 48.22059 | 46.99581 | -0.1569875 | 1.071001 | 0.1537803
12.17878 | 48.044 | 48.20685 | 46.98118 | -0.1628514 | 1.071714 | 0.1539584
12.18878 | 48.045 | 48.19317 | 46.96661 | -0.1481707 | 1.072427 | 0.1541368
12.19878 | 48.0098 | 48.17955 | 46.95209 | -0.169745 | 1.07314 | 0.1543156
12.20878 | 48.0018 | 48.16597 | 46.93762 | -0.1641741 | 1.073855 | 0.1544948
12.21877 | 47.9933 | 48.15247 | 46.92323 | -0.1591711 | 1.07457 | 0.1546742
12.22877 | 47.9686 | 48.13901 | 46.90887 | -0.1704083 | 1.075286 | 0.1548541
12.23877 | 47.9558 | 48.1256 | 46.89456 | -0.1697991 | 1.076002 | 0.1550344
12.24877 | 47.9474 | 48.11224 | 46.88031 | -0.1648433 | 1.07672 | 0.1552151
12.25877 | 47.9392 | 48.09894 | 46.86611 | -0.1597404 | 1.077438 | 0.1553962
12.26877 | 47.9353 | 48.08569 | 46.85195 | -0.1503899 | 1.078158 | 0.1555777
12.27876 | 47.9229 | 48.0725 | 46.83787 | -0.1496048 | 1.078877 | 0.1557593
12.28876 | 47.9093 | 48.05936 | 46.82382 | -0.1500583 | 1.079597 | 0.1559415
12.29876 | 47.903 | 48.04626 | 46.80982 | -0.1432632 | 1.080319 | 0.1561241
12.30876 | 47.9004 | 48.03322 | 46.79587 | -0.1328193 | 1.081041 | 0.1563071
12.31876 | 47.893 | 48.02023 | 46.78197 | -0.1272262 | 1.081764 | 0.1564905
12.32875 | 47.9129 | 48.0073 | 46.76814 | -0.09439636 | 1.082487 | 0.1566741
12.33875 | 47.9147 | 47.9944 | 46.75433 | -0.07970354 | 1.083211 | 0.1568583
12.34875 | 47.9183 | 47.98156 | 46.74058 | -0.06326058 | 1.083937 | 0.1570428
12.35875 | 47.9268 | 47.96877 | 46.72688 | -0.04196692 | 1.084663 | 0.1572278
12.36875 | 47.9256 | 47.95602 | 46.71322 | -0.03042224 | 1.085389 | 0.1574131
12.37875 | 47.9347 | 47.94333 | 46.69961 | -0.008626236 | 1.086117 | 0.1575988
12.38874 | 47.9405 | 47.93069 | 46.68606 | 0.009808736 | 1.086845 | 0.1577848
12.39874 | 47.9611 | 47.91809 | 46.67255 | 0.04300846 | 1.087574 | 0.1579713
12.40874 | 47.9655 | 47.90554 | 46.65908 | 0.05996065 | 1.088304 | 0.1581582
12.41874 | 47.9841 | 47.89303 | 46.64565 | 0.09106542 | 1.089034 | 0.1583456
12.42874 | 48.0012 | 47.88058 | 46.63228 | 0.1206232 | 1.089766 | 0.1585333
12.43873 | 48.021 | 47.86818 | 46.61896 | 0.152822 | 1.090497 | 0.1587212
12.44873 | 48.0523 | 47.85581 | 46.60567 | 0.1964869 | 1.09123 | 0.1589097
12.45873 | 48.0688 | 47.84349 | 46.59243 | 0.2253059 | 1.091964 | 0.1590987
12.46873 | 48.0859 | 47.83122 | 46.57923 | 0.2546794 | 1.092699 | 0.159288
12.47873 | 48.1149 | 47.81899 | 46.56608 | 0.2959076 | 1.093434 | 0.1594778
12.48873 | 48.1429 | 47.80681 | 46.55297 | 0.3360908 | 1.09417 | 0.1596679
12.49872 | 48.1702 | 47.79468 | 46.53992 | 0.3755171 | 1.094907 | 0.1598583
12.50872 | 48.1823 | 47.78259 | 46.52689 | 0.3997114 | 1.095644 | 0.1600493
12.51872 | 48.2019 | 47.77054 | 46.51391 | 0.4313618 | 1.096383 | 0.1602407
12.52872 | 48.2168 | 47.75853 | 46.50098 | 0.4582686 | 1.097122 | 0.1604325
12.53872 | 48.2472 | 47.74657 | 46.48808 | 0.5006321 | 1.097862 | 0.1606247
12.54871 | 48.2808 | 47.73466 | 46.47524 | 0.5461407 | 1.098603 | 0.1608172
12.55871 | 48.3039 | 47.72278 | 46.46243 | 0.5811187 | 1.099344 | 0.1610103
12.56871 | 48.313 | 47.71095 | 46.44966 | 0.6020542 | 1.100087 | 0.1612038
12.57871 | 48.3417 | 47.69915 | 46.43692 | 0.6425477 | 1.10083 | 0.1613977
12.58871 | 48.3695 | 47.6874 | 46.42423 | 0.6820997 | 1.101574 | 0.161592
12.59871 | 48.378 | 47.67569 | 46.41158 | 0.7023103 | 1.102319 | 0.1617868
12.6087 | 48.3939 | 47.66403 | 46.39899 | 0.7298682 | 1.103064 | 0.1619818
12.6187 | 48.4186 | 47.6524 | 46.38641 | 0.7661971 | 1.103811 | 0.1621774
12.6287 | 48.4381 | 47.64081 | 46.37388 | 0.7972856 | 1.104558 | 0.1623734
12.6387 | 48.4415 | 47.62927 | 46.36139 | 0.812234 | 1.105306 | 0.1625699
12.6487 | 48.4423 | 47.61776 | 46.34894 | 0.8245428 | 1.106055 | 0.1627668
12.65869 | 48.4424 | 47.6063 | 46.33653 | 0.8361007 | 1.106804 | 0.162964
12.66869 | 48.4552 | 47.59487 | 46.32415 | 0.8603308 | 1.107555 | 0.1631617
12.67869 | 48.4657 | 47.58348 | 46.31181 | 0.8822222 | 1.108306 | 0.16336
12.68869 | 48.4709 | 47.57212 | 46.29951 | 0.898775 | 1.109058 | 0.1635586
12.69869 | 48.4693 | 47.56081 | 46.28724 | 0.9084897 | 1.109811 | 0.1637577
12.70869 | 48.4672 | 47.54953 | 46.27501 | 0.9176666 | 1.110565 | 0.1639572
12.71868 | 48.4671 | 47.53831 | 46.26283 | 0.9287946 | 1.111319 | 0.164157
12.72868 | 48.4818 | 47.5271 | 46.25067 | 0.9546966 | 1.112075 | 0.1643575
12.73868 | 48.4619 | 47.51594 | 46.23855 | 0.9459618 | 1.112831 | 0.1645583
12.74868 | 48.4358 | 47.50481 | 46.22646 | 0.9309902 | 1.113588 | 0.1647596
12.75868 | 48.4229 | 47.49372 | 46.21441 | 0.9291823 | 1.114346 | 0.1649614
12.76867 | 48.4087 | 47.48267 | 46.20241 | 0.9260273 | 1.115104 | 0.1651634
12.77867 | 48.3915 | 47.47165 | 46.19042 | 0.9198478 | 1.115863 | 0.1653661
12.78867 | 48.3748 | 47.46067 | 46.17847 | 0.9141327 | 1.116624 | 0.1655692
12.79867 | 48.3587 | 47.44972 | 46.16656 | 0.9089825 | 1.117385 | 0.1657728
12.80867 | 48.3372 | 47.4388 | 46.15468 | 0.8983976 | 1.118147 | 0.1659768
12.81867 | 48.3155 | 47.42792 | 46.14283 | 0.8875781 | 1.11891 | 0.1661813
12.82866 | 48.289 | 47.41709 | 46.13103 | 0.8719135 | 1.119673 | 0.1663861
12.83866 | 48.2583 | 47.40627 | 46.11925 | 0.8520259 | 1.120437 | 0.1665915
12.84866 | 48.2239 | 47.3955 | 46.1075 | 0.8284047 | 1.121203 | 0.1667974
12.85866 | 48.1975 | 47.38475 | 46.09578 | 0.81275 | 1.121969 | 0.1670037
12.86866 | 48.1499 | 47.37404 | 46.08409 | 0.7758624 | 1.122736 | 0.1672105
12.87865 | 48.1104 | 47.36337 | 46.07245 | 0.7470314 | 1.123503 | 0.1674176
12.88865 | 48.0901 | 47.35272 | 46.06082 | 0.7373787 | 1.124272 | 0.1676254
12.89865 | 48.0482 | 47.34211 | 46.04923 | 0.7060938 | 1.125041 | 0.1678336
12.90865 | 48.0042 | 47.33152 | 46.03767 | 0.6726768 | 1.125812 | 0.1680423
12.91865 | 47.9644 | 47.32097 | 46.02614 | 0.6434284 | 1.126583 | 0.1682514
12.92865 | 47.9132 | 47.31045 | 46.01464 | 0.6027487 | 1.127355 | 0.1684611
12.93864 | 47.8613 | 47.29997 | 46.00317 | 0.5613275 | 1.128127 | 0.168671
12.94864 | 47.8192 | 47.28951 | 45.99173 | 0.5296861 | 1.128901 | 0.1688816
12.95864 | 47.7817 | 47.27909 | 45.98032 | 0.5026143 | 1.129675 | 0.1690927
12.96864 | 47.7327 | 47.26869 | 45.96893 | 0.4640123 | 1.130451 | 0.1693043
12.97864 | 47.6699 | 47.25832 | 45.95758 | 0.4115804 | 1.131227 | 0.1695163
12.98863 | 47.6332 | 47.24799 | 45.94626 | 0.3852087 | 1.132004 | 0.1697287
12.99863 | 47.5782 | 47.23768 | 45.93496 | 0.3405179 | 1.132782 | 0.1699417
13.00863 | 47.5265 | 47.2274 | 45.92369 | 0.2990981 | 1.133561 | 0.1701552
13.01863 | 47.4801 | 47.21715 | 45.91244 | 0.2629498 | 1.13434 | 0.1703693
13.02863 | 47.4287 | 47.20693 | 45.90122 | 0.2217728 | 1.135121 | 0.1705838
13.03863 | 47.3838 | 47.19673 | 45.89003 | 0.1870677 | 1.135902 | 0.1707988
13.04862 | 47.3418 | 47.18658 | 45.87888 | 0.1552244 | 1.136684 | 0.1710141
13.05862 | 47.2933 | 47.17644 | 45.86774 | 0.1168638 | 1.137467 | 0.1712301
13.06862 | 47.2391 | 47.16632 | 45.85663 | 0.07277581 | 1.138251 | 0.1714466
13.07862 | 47.2009 | 47.15624 | 45.84554 | 0.04466079 | 1.139036 | 0.1716636
13.08862 | 47.1652 | 47.14618 | 45.83448 | 0.01901891 | 1.139821 | 0.1718811
13.09861 | 47.1183 | 47.13616 | 45.82345 | -0.01785963 | 1.140607 | 0.172099
13.10861 | 47.0579 | 47.12615 | 45.81244 | -0.06825418 | 1.141394 | 0.1723175
13.11861 | 47.0213 | 47.11617 | 45.80146 | -0.09487498 | 1.142183 | 0.1725365
13.12861 | 46.976 | 47.10622 | 45.79049 | -0.1302214 | 1.142972 | 0.1727561
13.13861 | 46.9414 | 47.09629 | 45.77955 | -0.1548931 | 1.143762 | 0.1729762
13.14861 | 46.9175 | 47.08639 | 45.76864 | -0.1688902 | 1.144553 | 0.1731968
13.1586 | 46.8894 | 47.07652 | 45.75776 | -0.187122 | 1.145344 | 0.1734177
13.1686 | 46.857 | 47.06667 | 45.74689 | -0.2096686 | 1.146137 | 0.1736393
13.1786 | 46.817 | 47.05684 | 45.73605 | -0.2398396 | 1.14693 | 0.1738615
13.1886 | 46.7961 | 47.04703 | 45.72523 | -0.2509348 | 1.147725 | 0.1740841
13.1986 | 46.755 | 47.03725 | 45.71443 | -0.2822538 | 1.14852 | 0.1743074
13.20859 | 46.7354 | 47.02751 | 45.70366 | -0.2921061 | 1.149315 | 0.1745309
13.21859 | 46.6877 | 47.01777 | 45.6929 | -0.330072 | 1.150112 | 0.1747551
13.22859 | 46.6847 | 47.00806 | 45.68217 | -0.323361 | 1.15091 | 0.1749799
13.23859 | 46.6587 | 46.99837 | 45.67146 | -0.3396729 | 1.151709 | 0.1752053
13.24859 | 46.6374 | 46.98871 | 45.66077 | -0.3513072 | 1.152509 | 0.1754311
13.25859 | 46.6269 | 46.97906 | 45.6501 | -0.352164 | 1.153309 | 0.1756575
13.26858 | 46.6019 | 46.96945 | 45.63946 | -0.3675523 | 1.15411 | 0.1758843
13.27858 | 46.5831 | 46.95985 | 45.62883 | -0.3767529 | 1.154912 | 0.1761118
13.28858 | 46.5752 | 46.95027 | 45.61822 | -0.375075 | 1.155715 | 0.1763398
13.29858 | 46.5515 | 46.94072 | 45.60763 | -0.3892183 | 1.15652 | 0.1765684
13.30858 | 46.5431 | 46.93118 | 45.59706 | -0.3880828 | 1.157325 | 0.1767975
13.31857 | 46.538 | 46.92168 | 45.58652 | -0.3836775 | 1.15813 | 0.177027
13.32857 | 46.5321 | 46.91218 | 45.57599 | -0.3800832 | 1.158937 | 0.1772572
13.33857 | 46.519 | 46.90271 | 45.56548 | -0.3837092 | 1.159744 | 0.177488
13.34857 | 46.507 | 46.89326 | 45.55498 | -0.3862553 | 1.160553 | 0.1777194
13.35857 | 46.5017 | 46.88382 | 45.54451 | -0.3821211 | 1.161362 | 0.1779513
13.36857 | 46.4817 | 46.87441 | 45.53405 | -0.3927066 | 1.162173 | 0.1781838
13.37856 | 46.4752 | 46.86502 | 45.52362 | -0.3898206 | 1.162983 | 0.1784166
13.38856 | 46.4627 | 46.85564 | 45.5132 | -0.3929442 | 1.163795 | 0.1786502
13.39856 | 46.4821 | 46.84629 | 45.50279 | -0.3641868 | 1.164609 | 0.1788844
13.40856 | 46.4695 | 46.83695 | 45.49241 | -0.3674479 | 1.165423 | 0.1791191
13.41856 | 46.4591 | 46.82763 | 45.48204 | -0.3685273 | 1.166237 | 0.1793544
13.42855 | 46.4435 | 46.81833 | 45.47169 | -0.3748341 | 1.167052 | 0.1795901
13.43855 | 46.4394 | 46.80905 | 45.46135 | -0.3696493 | 1.167869 | 0.1798265
13.44855 | 46.4407 | 46.79978 | 45.45103 | -0.3590822 | 1.168687 | 0.1800636
13.45855 | 46.4168 | 46.79053 | 45.44073 | -0.3737324 | 1.169505 | 0.1803012
13.46855 | 46.4212 | 46.7813 | 45.43044 | -0.3600999 | 1.170325 | 0.1805394
13.47855 | 46.4051 | 46.77208 | 45.42016 | -0.3669842 | 1.171145 | 0.1807782
13.48854 | 46.386 | 46.76289 | 45.40991 | -0.3768942 | 1.171966 | 0.1810173
13.49854 | 46.3843 | 46.75371 | 45.39967 | -0.3694114 | 1.172788 | 0.1812573
13.50854 | 46.3737 | 46.74454 | 45.38944 | -0.3708448 | 1.173611 | 0.1814979
13.51854 | 46.3682 | 46.73539 | 45.37922 | -0.3671944 | 1.174435 | 0.1817391
13.52854 | 46.3551 | 46.72626 | 45.36902 | -0.3711595 | 1.17526 | 0.1819808
13.53853 | 46.3475 | 46.71715 | 45.35884 | -0.3696493 | 1.176085 | 0.182223
13.54853 | 46.3304 | 46.70805 | 45.34867 | -0.3776451 | 1.176912 | 0.182466
13.55853 | 46.3264 | 46.69896 | 45.33851 | -0.3725559 | 1.17774 | 0.1827095
13.56853 | 46.3029 | 46.68988 | 45.32836 | -0.3869815 | 1.178569 | 0.1829537
13.57853 | 46.2884 | 46.68082 | 45.31823 | -0.3924218 | 1.179398 | 0.1831986
13.58853 | 46.2721 | 46.67178 | 45.3081 | -0.3996763 | 1.180229 | 0.1834439
13.59852 | 46.2601 | 46.66275 | 45.298 | -0.402654 | 1.181059 | 0.1836897
13.60852 | 46.2383 | 46.65374 | 45.28791 | -0.4154365 | 1.181892 | 0.1839364
13.61852 | 46.237 | 46.64473 | 45.27782 | -0.4077327 | 1.182725 | 0.1841836
13.62852 | 46.2164 | 46.63574 | 45.26775 | -0.4193421 | 1.183559 | 0.1844315
13.63852 | 46.2047 | 46.62676 | 45.25769 | -0.4220649 | 1.184395 | 0.18468
13.64851 | 46.189 | 46.61781 | 45.24765 | -0.4288097 | 1.18523 | 0.184929
13.65851 | 46.1794 | 46.60886 | 45.23761 | -0.4294583 | 1.186067 | 0.1851787
13.66851 | 46.167 | 46.59992 | 45.22758 | -0.4329193 | 1.186905 | 0.1854291
13.67851 | 46.1416 | 46.59099 | 45.21757 | -0.4493928 | 1.187744 | 0.1856802
13.68851 | 46.1373 | 46.58208 | 45.20756 | -0.4447781 | 1.188584 | 0.1859319
13.69851 | 46.1155 | 46.57318 | 45.19757 | -0.4576755 | 1.189425 | 0.1861842
13.7085 | 46.096 | 46.56429 | 45.18759 | -0.4682934 | 1.190266 | 0.1864369
13.7185 | 46.0864 | 46.55541 | 45.17761 | -0.469014 | 1.191109 | 0.1866905
13.7285 | 46.0748 | 46.54655 | 45.16765 | -0.4717457 | 1.191953 | 0.1869448
13.7385 | 46.0424 | 46.53769 | 45.15769 | -0.4952884 | 1.192797 | 0.1871997
13.7485 | 46.0424 | 46.52884 | 45.14774 | -0.4864419 | 1.193643 | 0.1874553
13.75849 | 46.029 | 46.52001 | 45.13781 | -0.4910149 | 1.194489 | 0.1877112
13.76849 | 46.006 | 46.51119 | 45.12789 | -0.5051894 | 1.195336 | 0.1879681
13.77849 | 45.994 | 46.50237 | 45.11796 | -0.508374 | 1.196185 | 0.1882257
13.78849 | 45.9891 | 46.49357 | 45.10805 | -0.5044686 | 1.197034 | 0.1884839
13.79849 | 45.9696 | 46.48477 | 45.09815 | -0.515173 | 1.197885 | 0.1887428
13.80849 | 45.9512 | 46.47599 | 45.08825 | -0.524787 | 1.198736 | 0.1890023
13.81848 | 45.9464 | 46.46722 | 45.07837 | -0.5208189 | 1.199588 | 0.1892623
13.82848 | 45.9173 | 46.45845 | 45.06849 | -0.5411512 | 1.200441 | 0.1895232
13.83848 | 45.9151 | 46.44969 | 45.05861 | -0.5345925 | 1.201295 | 0.1897848
13.84848 | 45.8834 | 46.44094 | 45.04874 | -0.5575425 | 1.20215 | 0.1900471
13.85848 | 45.8587 | 46.4322 | 45.03888 | -0.573501 | 1.203007 | 0.19031
13.86847 | 45.8559 | 46.42348 | 45.02904 | -0.5675765 | 1.203863 | 0.1905734
13.87847 | 45.8504 | 46.41475 | 45.01919 | -0.5643513 | 1.204721 | 0.1908377
13.88847 | 45.8233 | 46.40603 | 45.00935 | -0.5827342 | 1.20558 | 0.1911028
13.89847 | 45.8113 | 46.39732 | 44.99952 | -0.5860246 | 1.206441 | 0.1913685
13.90847 | 45.804 | 46.38862 | 44.98969 | -0.5846226 | 1.207302 | 0.1916349
13.91847 | 45.8027 | 46.37993 | 44.97986 | -0.5772278 | 1.208164 | 0.1919021
13.92846 | 45.7897 | 46.37125 | 44.97005 | -0.5815489 | 1.209026 | 0.1921696
13.93846 | 45.7753 | 46.36257 | 44.96024 | -0.5872682 | 1.20989 | 0.1924382
13.94846 | 45.7573 | 46.35389 | 44.95043 | -0.5965941 | 1.210755 | 0.1927074
13.95846 | 45.7353 | 46.34523 | 44.94063 | -0.6099266 | 1.211621 | 0.1929774
13.96846 | 45.7075 | 46.33657 | 44.93083 | -0.6290653 | 1.212488 | 0.1932481
13.97845 | 45.7138 | 46.32792 | 44.92104 | -0.6141189 | 1.213355 | 0.1935193
13.98845 | 45.6981 | 46.31927 | 44.91125 | -0.6211697 | 1.214224 | 0.1937914
13.99845 | 45.6849 | 46.31063 | 44.90147 | -0.6257262 | 1.215094 | 0.1940643
14.00845 | 45.6836 | 46.30199 | 44.89168 | -0.6183883 | 1.215965 | 0.1943379
14.01845 | 45.6677 | 46.29336 | 44.88191 | -0.6256557 | 1.216837 | 0.1946123
14.02845 | 45.6682 | 46.28473 | 44.87213 | -0.6165283 | 1.21771 | 0.1948873
14.03844 | 45.6585 | 46.27611 | 44.86237 | -0.6176143 | 1.218583 | 0.1951629
14.04844 | 45.6429 | 46.2675 | 44.8526 | -0.6245965 | 1.219458 | 0.1954395
14.05844 | 45.6306 | 46.25888 | 44.84283 | -0.6282833 | 1.220334 | 0.1957168
14.06844 | 45.603 | 46.25027 | 44.83307 | -0.6472747 | 1.221211 | 0.1959948
14.07844 | 45.5917 | 46.24167 | 44.82331 | -0.6499701 | 1.222089 | 0.1962736
14.08843 | 45.5918 | 46.23308 | 44.81356 | -0.6412782 | 1.222968 | 0.1965529
14.09843 | 45.5837 | 46.22448 | 44.8038 | -0.6407815 | 1.223848 | 0.1968333
14.10843 | 45.5776 | 46.21589 | 44.79405 | -0.6382884 | 1.224729 | 0.1971144
14.11843 | 45.5588 | 46.2073 | 44.78429 | -0.6484989 | 1.225611 | 0.1973963
14.12843 | 45.5621 | 46.19871 | 44.77454 | -0.6366125 | 1.226494 | 0.197679
14.13843 | 45.5453 | 46.19013 | 44.76479 | -0.6448295 | 1.227378 | 0.1979623
14.14842 | 45.5462 | 46.18156 | 44.75505 | -0.6353578 | 1.228262 | 0.1982463
14.15842 | 45.5196 | 46.17298 | 44.7453 | -0.6533803 | 1.229148 | 0.1985313
14.16842 | 45.5006 | 46.16441 | 44.73555 | -0.6638052 | 1.230035 | 0.198817
14.17842 | 45.5167 | 46.15583 | 44.72581 | -0.6391326 | 1.230923 | 0.1991036
14.18842 | 45.4872 | 46.14726 | 44.71606 | -0.6600622 | 1.231812 | 0.199391
14.19841 | 45.4911 | 46.1387 | 44.70632 | -0.6476025 | 1.232702 | 0.1996789
14.20841 | 45.4877 | 46.13014 | 44.69658 | -0.6424361 | 1.233593 | 0.1999678
14.21841 | 45.4771 | 46.12157 | 44.68683 | -0.6444713 | 1.234485 | 0.2002576
14.22841 | 45.4603 | 46.11301 | 44.67708 | -0.6527078 | 1.235378 | 0.2005481
14.23841 | 45.466 | 46.10445 | 44.66733 | -0.6384458 | 1.236273 | 0.2008395
14.24841 | 45.4459 | 46.09588 | 44.65759 | -0.6499849 | 1.237168 | 0.2011317
14.2584 | 45.4392 | 46.08733 | 44.64785 | -0.6481336 | 1.238064 | 0.2014245
14.2684 | 45.4321 | 46.07877 | 44.6381 | -0.6466744 | 1.238961 | 0.2017183
14.2784 | 45.4428 | 46.07022 | 44.62834 | -0.627416 | 1.239859 | 0.202013
14.2884 | 45.4301 | 46.06166 | 44.61859 | -0.6315581 | 1.240759 | 0.2023085
14.2984 | 45.4104 | 46.0531 | 44.60884 | -0.6427003 | 1.241659 | 0.2026048
14.30839 | 45.4118 | 46.04455 | 44.59909 | -0.6327513 | 1.24256 | 0.2029017
14.31839 | 45.4095 | 46.03599 | 44.58933 | -0.6264936 | 1.243463 | 0.2031998
14.32839 | 45.4056 | 46.02744 | 44.57957 | -0.6218357 | 1.244366 | 0.2034986
14.33839 | 45.396 | 46.01888 | 44.56981 | -0.6228776 | 1.245271 | 0.2037983
14.34839 | 45.3946 | 46.01032 | 44.56004 | -0.615719 | 1.246177 | 0.2040989
14.35839 | 45.3873 | 46.00176 | 44.55028 | -0.6144593 | 1.247083 | 0.2044004
14.36838 | 45.3781 | 45.99321 | 44.54051 | -0.6151076 | 1.24799 | 0.2047024
14.37838 | 45.3611 | 45.98465 | 44.53074 | -0.6235463 | 1.248899 | 0.2050055
14.38838 | 45.3809 | 45.97608 | 44.52096 | -0.5951836 | 1.249809 | 0.2053096
14.39838 | 45.3714 | 45.96752 | 44.51118 | -0.5961196 | 1.25072 | 0.2056145
14.40838 | 45.3327 | 45.95895 | 44.5014 | -0.6262542 | 1.251632 | 0.2059203
14.41837 | 45.332 | 45.9504 | 44.49162 | -0.6183957 | 1.252545 | 0.2062267
14.42837 | 45.3386 | 45.94183 | 44.48183 | -0.6032266 | 1.253459 | 0.2065343
14.43837 | 45.3239 | 45.93326 | 44.47204 | -0.6093556 | 1.254374 | 0.2068427
14.44837 | 45.3201 | 45.92468 | 44.46224 | -0.6045824 | 1.25529 | 0.2071521
14.45837 | 45.312 | 45.91611 | 44.45244 | -0.604107 | 1.256208 | 0.2074624
14.46837 | 45.3043 | 45.90753 | 44.44263 | -0.603229 | 1.257126 | 0.2077736
14.47836 | 45.2938 | 45.89896 | 44.43283 | -0.6051569 | 1.258045 | 0.2080853
14.48836 | 45.2871 | 45.89037 | 44.42301 | -0.6032735 | 1.258965 | 0.2083983
14.49836 | 45.274 | 45.88179 | 44.41319 | -0.6077872 | 1.259887 | 0.2087123
14.50836 | 45.2722 | 45.8732 | 44.40336 | -0.6009978 | 1.26081 | 0.2090271
14.51836 | 45.2497 | 45.86461 | 44.39353 | -0.614905 | 1.261734 | 0.2093429
14.52835 | 45.2365 | 45.85602 | 44.3837 | -0.6195176 | 1.262658 | 0.2096593
14.53835 | 45.2194 | 45.84742 | 44.37386 | -0.6280179 | 1.263584 | 0.209977
14.54835 | 45.2184 | 45.83881 | 44.36401 | -0.6204144 | 1.264511 | 0.2102956
14.55835 | 45.225 | 45.83021 | 44.35415 | -0.6052073 | 1.265439 | 0.2106151
14.56835 | 45.2146 | 45.8216 | 44.34429 | -0.6069961 | 1.266368 | 0.2109356
14.57835 | 45.2102 | 45.81298 | 44.33443 | -0.6027807 | 1.267299 | 0.2112571
14.58834 | 45.1886 | 45.80437 | 44.32456 | -0.6157697 | 1.268229 | 0.2115792
14.59834 | 45.1875 | 45.79575 | 44.31468 | -0.6082455 | 1.269162 | 0.2119026
14.60834 | 45.1732 | 45.78712 | 44.30479 | -0.6139166 | 1.270095 | 0.2122269
14.61834 | 45.1657 | 45.77848 | 44.2949 | -0.6127832 | 1.27103 | 0.2125523
14.62834 | 45.1525 | 45.76984 | 44.285 | -0.6173449 | 1.271966 | 0.2128786
14.63833 | 45.1525 | 45.76121 | 44.2751 | -0.6087101 | 1.272902 | 0.2132056
14.64833 | 45.1426 | 45.75256 | 44.26519 | -0.6099615 | 1.27384 | 0.2135338
14.65833 | 45.1365 | 45.74391 | 44.25527 | -0.6074074 | 1.274779 | 0.2138632
14.66833 | 45.1318 | 45.73525 | 44.24534 | -0.6034482 | 1.275719 | 0.2141935
14.67833 | 45.142 | 45.72658 | 44.2354 | -0.5845832 | 1.27666 | 0.2145248
14.68833 | 45.1241 | 45.71791 | 44.22545 | -0.5938126 | 1.277603 | 0.2148571
14.69832 | 45.1033 | 45.70924 | 44.21551 | -0.6059445 | 1.278545 | 0.2151901
14.70832 | 45.1089 | 45.70056 | 44.20555 | -0.591662 | 1.27949 | 0.2155245
14.71832 | 45.121 | 45.69187 | 44.19558 | -0.570873 | 1.280436 | 0.2158599
14.72832 | 45.1108 | 45.68318 | 44.1856 | -0.572378 | 1.281383 | 0.2161964
14.73832 | 45.0885 | 45.67448 | 44.17561 | -0.5859764 | 1.282331 | 0.2165339
14.74831 | 45.0897 | 45.66578 | 44.16563 | -0.5760771 | 1.283279 | 0.2168721
14.75831 | 45.0907 | 45.65706 | 44.15562 | -0.5663623 | 1.284229 | 0.2172116
14.76831 | 45.0704 | 45.64834 | 44.14561 | -0.5779407 | 1.285181 | 0.2175523
14.77831 | 45.0816 | 45.63961 | 44.13558 | -0.5580119 | 1.286133 | 0.217894
14.78831 | 45.0716 | 45.63088 | 44.12555 | -0.559276 | 1.287087 | 0.2182367
14.79831 | 45.0612 | 45.62213 | 44.11551 | -0.560933 | 1.288041 | 0.2185806
14.8083 | 45.0416 | 45.61339 | 44.10547 | -0.5717914 | 1.288996 | 0.2189252
14.8183 | 45.0501 | 45.60463 | 44.09541 | -0.5545335 | 1.289953 | 0.2192712
14.8283 | 45.0306 | 45.59587 | 44.08534 | -0.565268 | 1.290912 | 0.2196183
14.8383 | 45.0441 | 45.58709 | 44.07526 | -0.5429946 | 1.291871 | 0.2199665
14.8483 | 45.0289 | 45.57831 | 44.06517 | -0.5494132 | 1.292831 | 0.2203158
14.85829 | 45.0188 | 45.56953 | 44.05508 | -0.5507328 | 1.293792 | 0.2206658
14.86829 | 45.0115 | 45.56074 | 44.04496 | -0.5492353 | 1.294754 | 0.2210174
14.87829 | 45.0072 | 45.55193 | 44.03484 | -0.5447296 | 1.295718 | 0.22137
14.88829 | 45.0072 | 45.54312 | 44.02471 | -0.5359155 | 1.296683 | 0.2217238
14.89829 | 44.9922 | 45.53429 | 44.01456 | -0.542093 | 1.297649 | 0.2220787
14.90829 | 44.9639 | 45.52546 | 44.00441 | -0.5615614 | 1.298617 | 0.2224348
14.91828 | 44.9703 | 45.51663 | 43.99425 | -0.5463301 | 1.299584 | 0.2227916
14.92828 | 44.9572 | 45.50778 | 43.98408 | -0.550581 | 1.300554 | 0.22315
14.93828 | 44.9424 | 45.49892 | 43.97389 | -0.5565229 | 1.301524 | 0.2235095
14.94828 | 44.9325 | 45.49006 | 43.96369 | -0.5575557 | 1.302496 | 0.2238702
14.95828 | 44.9188 | 45.48118 | 43.95348 | -0.5623792 | 1.303469 | 0.224232
14.96827 | 44.9182 | 45.4723 | 43.94326 | -0.5541019 | 1.304442 | 0.2245947
14.97827 | 44.9172 | 45.46341 | 43.93303 | -0.5462065 | 1.305418 | 0.2249589
14.98827 | 44.9047 | 45.4545 | 43.92278 | -0.5498014 | 1.306394 | 0.2253244
14.99827 | 44.9123 | 45.44559 | 43.91252 | -0.5332865 | 1.307372 | 0.225691
15.00827 | 44.8811 | 45.43666 | 43.90225 | -0.5555617 | 1.308351 | 0.2260588
15.01826 | 44.8578 | 45.42774 | 43.89198 | -0.5699359 | 1.30933 | 0.2264275
15.02826 | 44.8459 | 45.41879 | 43.88168 | -0.5728911 | 1.310311 | 0.2267977
15.03826 | 44.8552 | 45.40984 | 43.87137 | -0.5546359 | 1.311293 | 0.2271692
15.04826 | 44.8484 | 45.40087 | 43.86105 | -0.5524705 | 1.312277 | 0.2275419
15.05826 | 44.8264 | 45.39189 | 43.85072 | -0.5654945 | 1.313262 | 0.2279159
15.06826 | 44.7988 | 45.38291 | 43.84037 | -0.584108 | 1.314248 | 0.2282911
15.07825 | 44.8106 | 45.37392 | 43.83002 | -0.5633199 | 1.315234 | 0.2286672
15.08825 | 44.8111 | 45.36491 | 43.81964 | -0.5538117 | 1.316222 | 0.2290449
15.09825 | 44.8161 | 45.35589 | 43.80926 | -0.5397928 | 1.317212 | 0.2294238
15.10825 | 44.7856 | 45.34686 | 43.79886 | -0.5612629 | 1.318202 | 0.2298042
15.11825 | 44.7601 | 45.33782 | 43.78844 | -0.5777219 | 1.319194 | 0.2301857
15.12824 | 44.7445 | 45.32878 | 43.77802 | -0.5842785 | 1.320186 | 0.2305682
15.13824 | 44.7302 | 45.31971 | 43.76758 | -0.5895148 | 1.32118 | 0.2309524
15.14824 | 44.7284 | 45.31064 | 43.75713 | -0.5822397 | 1.322176 | 0.2313378
15.15824 | 44.7326 | 45.30155 | 43.74666 | -0.5689529 | 1.323172 | 0.2317246
15.16824 | 44.7126 | 45.29245 | 43.73617 | -0.5798544 | 1.32417 | 0.2321126
15.17824 | 44.6755 | 45.28334 | 43.72567 | -0.6078443 | 1.325169 | 0.2325021
15.18823 | 44.6829 | 45.27423 | 43.71517 | -0.5913312 | 1.326168 | 0.2328924
15.19823 | 44.696 | 45.2651 | 43.70464 | -0.569097 | 1.32717 | 0.2332846
15.20823 | 44.6772 | 45.25595 | 43.6941 | -0.5787508 | 1.328172 | 0.2336781
15.21823 | 44.6683 | 45.24679 | 43.68354 | -0.5784923 | 1.329176 | 0.2340729
15.22823 | 44.6556 | 45.23762 | 43.67297 | -0.5820216 | 1.330181 | 0.2344691
15.23822 | 44.6396 | 45.22845 | 43.66239 | -0.5888477 | 1.331186 | 0.2348663
15.24822 | 44.6485 | 45.21925 | 43.65179 | -0.5707519 | 1.332194 | 0.2352652
15.25822 | 44.6284 | 45.21004 | 43.64118 | -0.5816435 | 1.333203 | 0.2356656
15.26822 | 44.6159 | 45.20082 | 43.63054 | -0.5849224 | 1.334212 | 0.2360674
15.27822 | 44.6043 | 45.19159 | 43.61989 | -0.5872886 | 1.335224 | 0.2364706
15.28822 | 44.5948 | 45.18234 | 43.60923 | -0.5875418 | 1.336236 | 0.2368752
15.29821 | 44.5921 | 45.17309 | 43.59856 | -0.5809914 | 1.337249 | 0.2372808
15.30821 | 44.5957 | 45.16382 | 43.58787 | -0.5681184 | 1.338263 | 0.2376883
15.31821 | 44.591 | 45.15453 | 43.57716 | -0.5635323 | 1.339279 | 0.2380972
15.32821 | 44.5867 | 45.14523 | 43.56643 | -0.5585327 | 1.340297 | 0.2385076
15.33821 | 44.5762 | 45.13592 | 43.55569 | -0.5597198 | 1.341315 | 0.2389195
15.3482 | 44.5653 | 45.1266 | 43.54494 | -0.5613027 | 1.342334 | 0.2393324
15.3582 | 44.5649 | 45.11726 | 43.53416 | -0.5523628 | 1.343355 | 0.2397472
15.3682 | 44.5511 | 45.10791 | 43.52337 | -0.5568092 | 1.344377 | 0.2401636
15.3782 | 44.5562 | 45.09854 | 43.51256 | -0.5423417 | 1.3454 | 0.2405814
15.3882 | 44.5229 | 45.08916 | 43.50173 | -0.5662603 | 1.346425 | 0.2410007
15.3982 | 44.5372 | 45.07976 | 43.49089 | -0.5425649 | 1.347451 | 0.2414215
15.40819 | 44.5275 | 45.07036 | 43.48004 | -0.542865 | 1.348477 | 0.2418435
15.41819 | 44.5318 | 45.06094 | 43.46917 | -0.5291415 | 1.349506 | 0.2422674
15.42819 | 44.5239 | 45.0515 | 43.45828 | -0.5276036 | 1.350535 | 0.2426929
15.43819 | 44.5246 | 45.04205 | 43.44737 | -0.5174516 | 1.351566 | 0.2431199
15.44819 | 44.5061 | 45.03259 | 43.43644 | -0.526485 | 1.352598 | 0.2435485
15.45818 | 44.4941 | 45.02311 | 43.4255 | -0.5290133 | 1.353631 | 0.2439783
15.46818 | 44.5029 | 45.01362 | 43.41454 | -0.5107178 | 1.354666 | 0.2444101
15.47818 | 44.4975 | 45.00411 | 43.40356 | -0.5066072 | 1.355701 | 0.2448435
15.48818 | 44.4869 | 44.99458 | 43.39257 | -0.5076822 | 1.356739 | 0.2452785
15.49818 | 44.4583 | 44.98504 | 43.38155 | -0.5267422 | 1.357777 | 0.2457151
15.50818 | 44.4704 | 44.97549 | 43.37052 | -0.5050873 | 1.358817 | 0.2461533
15.51817 | 44.4841 | 44.96593 | 43.35948 | -0.4818269 | 1.359857 | 0.2465928
15.52817 | 44.4721 | 44.95634 | 43.34841 | -0.4842418 | 1.360899 | 0.2470343
15.53817 | 44.479 | 44.94674 | 43.33732 | -0.4677416 | 1.361943 | 0.2474775
15.54817 | 44.4577 | 44.93713 | 43.32622 | -0.479426 | 1.362988 | 0.2479224
15.55817 | 44.4566 | 44.9275 | 43.31509 | -0.4708952 | 1.364034 | 0.248369
15.56816 | 44.4466 | 44.91786 | 43.30396 | -0.4712585 | 1.36508 | 0.2488168
15.57816 | 44.4413 | 44.9082 | 43.2928 | -0.4668966 | 1.366129 | 0.2492668
15.58816 | 44.446 | 44.89852 | 43.28162 | -0.4525192 | 1.367179 | 0.2497185
15.59816 | 44.4248 | 44.88883 | 43.27042 | -0.4640261 | 1.36823 | 0.250172
15.60816 | 44.4147 | 44.87912 | 43.25921 | -0.4644171 | 1.369283 | 0.2506271
15.61816 | 44.4296 | 44.86939 | 43.24797 | -0.4397923 | 1.370337 | 0.2510841
15.62815 | 44.4384 | 44.85966 | 43.23673 | -0.4212615 | 1.371391 | 0.2515423
15.63815 | 44.4291 | 44.8499 | 43.22545 | -0.4208048 | 1.372447 | 0.2520028
15.64815 | 44.4186 | 44.84013 | 43.21416 | -0.4215321 | 1.373505 | 0.252465
15.65815 | 44.4073 | 44.83034 | 43.20285 | -0.4230433 | 1.374564 | 0.2529291
15.66815 | 44.4192 | 44.82054 | 43.19152 | -0.4013382 | 1.375624 | 0.253395
15.67814 | 44.4111 | 44.81073 | 43.18018 | -0.3996269 | 1.376685 | 0.2538622
15.68814 | 44.4032 | 44.80089 | 43.16881 | -0.3976891 | 1.377748 | 0.2543318
15.69814 | 44.3962 | 44.79103 | 43.15742 | -0.3948349 | 1.378812 | 0.2548032
15.70814 | 44.3663 | 44.78116 | 43.14601 | -0.4148642 | 1.379878 | 0.2552764
15.71814 | 44.3789 | 44.77128 | 43.13458 | -0.3923771 | 1.380945 | 0.2557515
15.72814 | 44.3772 | 44.76137 | 43.12313 | -0.3841733 | 1.382013 | 0.2562286
15.73813 | 44.3816 | 44.75146 | 43.11167 | -0.3698626 | 1.383081 | 0.256707
15.74813 | 44.3637 | 44.74152 | 43.10019 | -0.377825 | 1.384152 | 0.2571879
15.75813 | 44.3596 | 44.73157 | 43.08868 | -0.3719709 | 1.385224 | 0.2576706
15.76813 | 44.3448 | 44.7216 | 43.07715 | -0.3767999 | 1.386298 | 0.2581554
15.77813 | 44.3544 | 44.71161 | 43.0656 | -0.3572117 | 1.387373 | 0.258642
15.78812 | 44.3458 | 44.70162 | 43.05404 | -0.3558165 | 1.388448 | 0.2591302
15.79812 | 44.3342 | 44.69159 | 43.04245 | -0.3573943 | 1.389525 | 0.2596208
15.80812 | 44.3303 | 44.68155 | 43.03084 | -0.3512547 | 1.390604 | 0.2601134
15.81812 | 44.2881 | 44.6715 | 43.01921 | -0.3833979 | 1.391684 | 0.2606081
15.82812 | 44.3141 | 44.66142 | 43.00755 | -0.3473238 | 1.392766 | 0.2611047
15.83812 | 44.2904 | 44.65133 | 42.99588 | -0.3609324 | 1.393849 | 0.2616034
15.84811 | 44.264 | 44.64123 | 42.9842 | -0.3772337 | 1.394932 | 0.2621036
15.85811 | 44.271 | 44.63111 | 42.97248 | -0.3601072 | 1.396017 | 0.2626064
15.86811 | 44.246 | 44.62096 | 42.96075 | -0.3749633 | 1.397104 | 0.2631113
15.87811 | 44.2452 | 44.6108 | 42.94899 | -0.3656015 | 1.398192 | 0.2636183
15.88811 | 44.2304 | 44.60062 | 42.93721 | -0.3702222 | 1.399282 | 0.2641274
15.8981 | 44.2281 | 44.59044 | 42.92543 | -0.3623355 | 1.400372 | 0.2646381
15.9081 | 44.228 | 44.58022 | 42.9136 | -0.3522207 | 1.401464 | 0.2651514
15.9181 | 44.2166 | 44.56999 | 42.90176 | -0.353388 | 1.402558 | 0.2656669
15.9281 | 44.1811 | 44.55974 | 42.8899 | -0.3786374 | 1.403653 | 0.2661846
15.9381 | 44.1896 | 44.54947 | 42.87801 | -0.3598687 | 1.404749 | 0.2667044
15.9481 | 44.1807 | 44.53918 | 42.86611 | -0.358482 | 1.405847 | 0.2672265
15.95809 | 44.159 | 44.52889 | 42.85419 | -0.3698877 | 1.406945 | 0.2677503
15.96809 | 44.1547 | 44.51856 | 42.84224 | -0.3638646 | 1.408046 | 0.2682768
15.97809 | 44.1534 | 44.50822 | 42.83027 | -0.3548238 | 1.409148 | 0.2688055
15.98809 | 44.1336 | 44.49786 | 42.81828 | -0.3642644 | 1.410251 | 0.2693366
15.99809 | 44.1405 | 44.48749 | 42.80626 | -0.3469867 | 1.411356 | 0.2698699
16.00808 | 44.1282 | 44.4771 | 42.79424 | -0.348901 | 1.41246 | 0.2704049
16.01808 | 44.1262 | 44.46669 | 42.78218 | -0.3404866 | 1.413568 | 0.2709429
16.02808 | 44.085 | 44.45625 | 42.77009 | -0.3712537 | 1.414677 | 0.2714831
16.03808 | 44.1136 | 44.4458 | 42.75799 | -0.3322023 | 1.415787 | 0.2720257
16.04808 | 44.0939 | 44.43533 | 42.74586 | -0.3414324 | 1.416898 | 0.2725706
16.05808 | 44.0901 | 44.42484 | 42.73371 | -0.3347438 | 1.418011 | 0.273118
16.06807 | 44.0806 | 44.41435 | 42.72156 | -0.333747 | 1.419124 | 0.2736672
16.07807 | 44.0797 | 44.40382 | 42.70936 | -0.3241211 | 1.42024 | 0.2742193
16.08807 | 44.0817 | 44.39328 | 42.69715 | -0.3115764 | 1.421357 | 0.2747739
16.09807 | 44.0868 | 44.38271 | 42.68491 | -0.2959128 | 1.422476 | 0.275331
16.10807 | 44.0907 | 44.37213 | 42.67264 | -0.2814305 | 1.423596 | 0.2758905
16.11806 | 44.0712 | 44.36154 | 42.66037 | -0.2903399 | 1.424716 | 0.2764519
16.12806 | 44.09 | 44.35092 | 42.64806 | -0.2609196 | 1.425839 | 0.2770164
16.13806 | 44.059 | 44.34028 | 42.63573 | -0.2812804 | 1.426963 | 0.2775834
16.14806 | 44.0878 | 44.32962 | 42.62338 | -0.2418222 | 1.428089 | 0.278153
16.15806 | 44.0728 | 44.31894 | 42.611 | -0.2461449 | 1.429216 | 0.2787251
16.16806 | 44.0639 | 44.30825 | 42.5986 | -0.2443485 | 1.430344 | 0.2792998
16.17805 | 44.051 | 44.29754 | 42.58619 | -0.2465436 | 1.431473 | 0.2798765
16.18805 | 44.0481 | 44.28681 | 42.57375 | -0.2387088 | 1.432604 | 0.2804565
16.19805 | 44.0464 | 44.27605 | 42.56128 | -0.2296549 | 1.433737 | 0.281039
16.20805 | 44.0555 | 44.26528 | 42.54879 | -0.2097815 | 1.434871 | 0.2816242
16.21805 | 44.0438 | 44.25449 | 42.53627 | -0.210689 | 1.436007 | 0.2822121
16.22804 | 44.0308 | 44.24369 | 42.52374 | -0.2128879 | 1.437143 | 0.282802
16.23804 | 44.0458 | 44.23286 | 42.51118018 | -0.1870565 | 1.438281 | 0.2833954
16.24804 | 44.0318 | 44.22201 | 42.49859 | -0.1902058 | 1.439421 | 0.2839914
16.25804 | 44.0178 | 44.21114 | 42.48598 | -0.1933354 | 1.440562 | 0.2845901
16.26804 | 44.0247 | 44.20025 | 42.47335 | -0.1755457 | 1.441705 | 0.2851917
16.27804 | 43.9904 | 44.18934 | 42.46069 | -0.1989364 | 1.442849 | 0.2857961
16.28803 | 44.0071 | 44.17842 | 42.44802 | -0.1713185 | 1.443994 | 0.2864026
16.29803 | 43.9856 | 44.16747 | 42.43532 | -0.18187 | 1.445141 | 0.2870126
16.30803 | 43.989 | 44.1565 | 42.42259 | -0.167502 | 1.446289 | 0.2876255
16.31803 | 43.9867 | 44.14551 | 42.40983 | -0.1588142 | 1.447439 | 0.2882413
16.32803 | 43.9768 | 44.13451 | 42.39706 | -0.1577067 | 1.448591 | 0.2888599
16.33802 | 43.9756 | 44.12349 | 42.38427 | -0.1478905 | 1.449743 | 0.2894809
16.34802 | 43.9605 | 44.11244 | 42.37144 | -0.1519435 | 1.450897 | 0.2901053
16.35802 | 43.9538 | 44.10138 | 42.35859 | -0.1475768 | 1.452053 | 0.2907328
16.36802 | 43.9466 | 44.09029 | 42.34572 | -0.14369 | 1.45321 | 0.2913633
16.37802 | 43.9372 | 44.07918 | 42.33282 | -0.1419835 | 1.454369 | 0.2919967
16.38802 | 43.9248 | 44.06806 | 42.31989 | -0.1432573 | 1.45553 | 0.2926332
16.39801 | 43.9275 | 44.05692 | 42.30696 | -0.1294222 | 1.45669 | 0.2932721
16.40801 | 43.9131 | 44.04576 | 42.29399 | -0.132656 | 1.457854 | 0.2939147
16.41801 | 43.8918 | 44.03457 | 42.28099 | -0.1427698 | 1.459018 | 0.2945605
16.42801 | 43.8962 | 44.02336 | 42.26797 | -0.1271635 | 1.460184 | 0.2952093
16.43801 | 43.9102 | 44.01214 | 42.25492 | -0.1019373 | 1.461352 | 0.2958613
16.448 | 43.8975 | 44.0009 | 42.24187 | -0.1034024 | 1.46252 | 0.2965158
16.458 | 43.8726 | 43.98964 | 42.22877 | -0.1170361 | 1.463691 | 0.2971741
16.468 | 43.8873 | 43.97835 | 42.21565 | -0.0910496 | 1.464863 | 0.2978357
16.478 | 43.8601 | 43.96704 | 42.20251 | -0.106943 | 1.466037 | 0.2985004
16.488 | 43.8492 | 43.95572 | 42.18934 | -0.1065162 | 1.467212 | 0.2991684
16.498 | 43.8468 | 43.94437 | 42.17614 | -0.09756939 | 1.468389 | 0.2998398
16.50799 | 43.8523 | 43.93301 | 42.16293 | -0.08071384 | 1.469566 | 0.3005137
16.51799 | 43.8285 | 43.92163 | 42.14969 | -0.09312667 | 1.470746 | 0.3011917
16.52799 | 43.8254 | 43.91022 | 42.13642 | -0.08481914 | 1.471927 | 0.301873
16.53799 | 43.8365 | 43.89879 | 42.12312 | -0.06229148 | 1.473109 | 0.3025577
16.54799 | 43.8294 | 43.88734 | 42.1098 | -0.05794337 | 1.474294 | 0.3032458
16.55798 | 43.7997 | 43.87589 | 42.09647 | -0.07618652 | 1.475478 | 0.3039366
16.56798 | 43.792 | 43.8644 | 42.0831 | -0.07239814 | 1.476666 | 0.3046316
16.57798 | 43.7743 | 43.85289 | 42.0697 | -0.07858911 | 1.477854 | 0.30533
16.58798 | 43.7871 | 43.84136 | 42.05628 | -0.05425986 | 1.479045 | 0.3060319
16.59798 | 43.7829 | 43.82981 | 42.04284 | -0.04691029 | 1.480237 | 0.3067374
16.60798 | 43.7637 | 43.81824 | 42.02936 | -0.05454032 | 1.48143 | 0.3074464
16.61797 | 43.7557 | 43.80666 | 42.01588 | -0.05096137 | 1.482624 | 0.3081583
16.62797 | 43.7666 | 43.79505 | 42.00236 | -0.02845086 | 1.48382 | 0.3088745
16.63797 | 43.7454 | 43.78342 | 41.98881 | -0.03801978 | 1.485018 | 0.3095943
16.64797 | 43.7563 | 43.77177 | 41.97523 | -0.01546814 | 1.486218 | 0.3103178
16.65797 | 43.7516 | 43.7601 | 41.96163 | -0.008495964 | 1.487419 | 0.3110449
16.66796 | 43.7123 | 43.74842 | 41.94802 | -0.03611519 | 1.488621 | 0.311775
16.67796 | 43.7135 | 43.7367 | 41.93437 | -0.02320217 | 1.489825 | 0.3125096
16.68796 | 43.7232 | 43.72497 | 41.92069 | -0.001768774 | 1.491031 | 0.3132479
16.69796 | 43.6994 | 43.71321 | 41.90699 | -0.0138148 | 1.492238 | 0.31399
16.70796 | 43.7055 | 43.70144 | 41.89326 | 0.004059647 | 1.493447 | 0.3147359
16.71796 | 43.7078 | 43.68965 | 41.8795 | 0.0181545 | 1.494657 | 0.3154856
16.72795 | 43.7082 | 43.67784 | 41.86574 | 0.03035828 | 1.495868 | 0.3162384
16.73795 | 43.6715 | 43.66601 | 41.85193 | 0.005494247 | 1.497082 | 0.3169959
16.74795 | 43.7174 | 43.65415 | 41.83809 | 0.06325094 | 1.498297 | 0.3177572
16.75795 | 43.677 | 43.64227 | 41.82424 | 0.03472814 | 1.499514 | 0.3185225
16.76795 | 43.6614 | 43.63037 | 41.81035 | 0.03102576 | 1.500732 | 0.3192917
16.77794 | 43.6413 | 43.61847 | 41.79645 | 0.02283213 | 1.501951 | 0.3200642
16.78794 | 43.6514 | 43.60653 | 41.78252 | 0.04487113 | 1.503172 | 0.3208414
16.79794 | 43.6406 | 43.59457 | 41.76855 | 0.04603054 | 1.504395 | 0.3216226
16.80794 | 43.6323 | 43.58259 | 41.75456 | 0.04971054 | 1.50562 | 0.3224079
16.81794 | 43.647 | 43.57059 | 41.74055 | 0.07641128 | 1.506846 | 0.3231973
16.82794 | 43.6277 | 43.55857 | 41.7265 | 0.0691325 | 1.508074 | 0.3239908
16.83793 | 43.6294 | 43.54654 | 41.71245 | 0.08286251 | 1.509302 | 0.3247875
16.84793 | 43.6431 | 43.53448 | 41.69835 | 0.108625 | 1.510533 | 0.3255893
16.85793 | 43.6233 | 43.52239 | 41.68423 | 0.1009082 | 1.511766 | 0.3263953
16.86793 | 43.6202 | 43.51029 | 41.67008 | 0.109912 | 1.513 | 0.3272054
16.87793 | 43.596 | 43.49816 | 41.65591 | 0.09783644 | 1.514236 | 0.3280198
16.88792 | 43.6136 | 43.48603 | 41.64172 | 0.1275693 | 1.515472 | 0.3288376
16.89792 | 43.5861 | 43.47387 | 41.62749 | 0.1122349 | 1.516712 | 0.3296605
16.90792 | 43.5957 | 43.46168 | 41.61324 | 0.1340215 | 1.517952 | 0.3304877
16.91792 | 43.5965 | 43.44947 | 41.59896 | 0.1470286 | 1.519195 | 0.3313192
16.92792 | 43.6004 | 43.43724 | 41.58465 | 0.1631562 | 1.520439 | 0.3321551
16.93792 | 43.5804 | 43.425 | 41.57032 | 0.1554048 | 1.521684 | 0.3329953
16.94791 | 43.6238 | 43.41274 | 41.55597 | 0.2110615 | 1.52293 | 0.3338391
16.95791 | 43.5725 | 43.40045 | 41.54158 | 0.1720512 | 1.524179 | 0.3346882
16.96791 | 43.5829 | 43.38814 | 41.52717 | 0.1947616 | 1.52543 | 0.3355417
16.97791 | 43.5363 | 43.37581 | 41.51273 | 0.1604928 | 1.526682 | 0.3363996
16.98791 | 43.5513 | 43.36346 | 41.49826 | 0.1878447 | 1.527935 | 0.337262
16.9979 | 43.5333 | 43.3511 | 41.48378 | 0.1822048 | 1.52919 | 0.3381281
17.0079 | 43.5323 | 43.3387 | 41.46926 | 0.1935981 | 1.530447 | 0.3389995
17.0179 | 43.5214 | 43.32629 | 41.45471 | 0.1951119 | 1.531705 | 0.3398755
17.0279 | 43.5323 | 43.31385 | 41.44013 | 0.2184465 | 1.532966 | 0.3407561
17.0379 | 43.503 | 43.3014 | 41.42553 | 0.201602 | 1.534228 | 0.3416412
17.0479 | 43.5296 | 43.28892 | 41.4109 | 0.2406782 | 1.535491 | 0.3425309
17.05789 | 43.502 | 43.27644 | 41.39626 | 0.2255623 | 1.536756 | 0.3434244
17.06789 | 43.4995 | 43.26392 | 41.38157 | 0.2355799 | 1.538022 | 0.3443234
17.07789 | 43.4621 | 43.25138 | 41.36686 | 0.2107181 | 1.539291 | 0.345227
17.08789 | 43.4455 | 43.23882 | 41.35213 | 0.2066771 | 1.540562 | 0.3461354
17.09789 | 43.4309 | 43.22624 | 41.33736 | 0.204657 | 1.541833 | 0.3470483
17.10788 | 43.4179 | 43.21366 | 41.32258 | 0.2042447 | 1.543106 | 0.3479651
17.11788 | 43.404 | 43.20103 | 41.30777 | 0.202966 | 1.544381 | 0.3488875
17.12788 | 43.4081 | 43.18839 | 41.29292 | 0.219708 | 1.545658 | 0.3498146
17.13788 | 43.4024 | 43.17573 | 41.27805 | 0.2266707 | 1.546937 | 0.3507465
17.14788 | 43.4111 | 43.16305 | 41.26315 | 0.2480542 | 1.548218 | 0.3516831
17.15788 | 43.3905 | 43.15034 | 41.24822 | 0.2401585 | 1.5495 | 0.3526246
17.16787 | 43.3736 | 43.13763 | 41.23328 | 0.2359711 | 1.550782 | 0.3535698
17.17787 | 43.3619 | 43.12488 | 41.21829 | 0.2370169 | 1.552068 | 0.3545207
17.18787 | 43.3143 | 43.11212 | 41.20328 | 0.2021836 | 1.553355 | 0.3554765
17.19787 | 43.3204 | 43.09933 | 41.18825 | 0.2210711 | 1.554644 | 0.3564371
17.20787 | 43.3039 | 43.08652 | 41.17318 | 0.2173796 | 1.555934 | 0.3574024
17.21786 | 43.2944 | 43.0737 | 41.15811 | 0.220696 | 1.557225 | 0.3583717
17.22786 | 43.2812 | 43.06085 | 41.14299 | 0.220346 | 1.55852 | 0.3593466
17.23786 | 43.2993 | 43.04798 | 41.12784 | 0.2513168 | 1.559815 | 0.3603265
17.24786 | 43.2919 | 43.03509 | 41.11267 | 0.2568086 | 1.561113 | 0.3613112
17.25786 | 43.2899 | 43.02218 | 41.09747 | 0.2677213 | 1.562412 | 0.3623006
17.26786 | 43.2504 | 43.00925 | 41.08224 | 0.241155 | 1.563713 | 0.3632949
17.27785 | 43.2712 | 42.9963 | 41.067 | 0.2748966 | 1.565014 | 0.364293
17.28785 | 43.2343 | 42.98333 | 41.05171 | 0.2509721 | 1.566319 | 0.365297
17.29785 | 43.25 | 42.97033 | 41.0364 | 0.2796684 | 1.567625 | 0.3663057
17.30785 | 43.207 | 42.95731 | 41.02106 | 0.2496858 | 1.568933 | 0.3673192
17.31785 | 43.2269 | 42.94428 | 41.0057 | 0.2826243 | 1.570242 | 0.3683377
17.32784 | 43.2091 | 42.93123 | 40.99032 | 0.2778707 | 1.571552 | 0.3693598
17.33784 | 43.2083 | 42.91815 | 40.9749 | 0.2901513 | 1.572865 | 0.3703877
17.34784 | 43.2125 | 42.90505 | 40.95945 | 0.3074527 | 1.57418 | 0.3714204
17.35784 | 43.2163 | 42.89192 | 40.94397 | 0.3243754 | 1.575497 | 0.3724578
17.36784 | 43.1831 | 42.87878 | 40.92847 | 0.3043191 | 1.576816 | 0.3735
17.37784 | 43.1869 | 42.86562 | 40.91293 | 0.321284 | 1.578136 | 0.374547
17.38783 | 43.17 | 42.85244 | 40.89739 | 0.3175571 | 1.579456 | 0.3755974
17.39783 | 43.1529 | 42.83924 | 40.8818 | 0.3136645 | 1.58078 | 0.3766538
17.40783 | 43.1032 | 42.82601 | 40.86619 | 0.277193 | 1.582105 | 0.3777147
17.41783 | 43.1527 | 42.81276 | 40.85054 | 0.3399429 | 1.583433 | 0.3787803
17.42783 | 43.1297 | 42.79949 | 40.83487 | 0.330214 | 1.584762 | 0.3798505
17.43782 | 43.1262 | 42.78621 | 40.81919 | 0.3399933 | 1.586091 | 0.3809241
17.44782 | 43.1367 | 42.77289 | 40.80347 | 0.3638073 | 1.587424 | 0.3820034
17.45782 | 43.1228 | 42.75956 | 40.78771 | 0.3632427 | 1.588758 | 0.3830872
17.46782 | 43.0977 | 42.7462 | 40.77193 | 0.3514997 | 1.590094 | 0.3841755
17.47782 | 43.0881 | 42.73282 | 40.75612 | 0.3552781 | 1.591432 | 0.3852682
17.48782 | 43.0742 | 42.71942 | 40.74028 | 0.3547782 | 1.592772 | 0.3863653
17.49781 | 43.0487 | 42.70601 | 40.72444 | 0.3426862 | 1.594112 | 0.3874656
17.50781 | 43.0294 | 42.69257 | 40.70854 | 0.3368295 | 1.595455 | 0.3885713
17.51781 | 43.0274 | 42.67911 | 40.69262 | 0.3482948 | 1.5968 | 0.3896812
17.52781 | 43.0235 | 42.66562 | 40.67668 | 0.3578817 | 1.598147 | 0.3907954
17.53781 | 43.0142 | 42.65211 | 40.6607 | 0.3620905 | 1.599496 | 0.3919137
17.5478 | 43.0442 | 42.63859 | 40.64471 | 0.4056077 | 1.600845 | 0.3930349
17.5578 | 43.0131 | 42.62504 | 40.62868 | 0.3880603 | 1.602198 | 0.3941613
17.5678 | 42.9932 | 42.61146 | 40.61262 | 0.3817351 | 1.603552 | 0.3952916
17.5778 | 43.0009 | 42.59787 | 40.59653 | 0.403032 | 1.604908 | 0.3964259
17.5878 | 42.9674 | 42.58425 | 40.58042 | 0.3831512 | 1.606266 | 0.397564
17.5978 | 42.9434 | 42.57061 | 40.56428 | 0.3727926 | 1.607626 | 0.3987057
17.60779 | 42.9334 | 42.55696 | 40.54812 | 0.3764427 | 1.608986 | 0.3998501
17.61779 | 42.9211 | 42.54327 | 40.53192 | 0.3778288 | 1.610349 | 0.4009991
17.62779 | 42.9303 | 42.52956 | 40.5157 | 0.4007375 | 1.611715 | 0.4021517
17.63779 | 42.9466 | 42.51583 | 40.49944 | 0.430769 | 1.613082 | 0.4033077
17.64779 | 42.9454 | 42.50208 | 40.48316 | 0.443323 | 1.614451 | 0.4044671
17.65778 | 42.9272 | 42.48831 | 40.46687 | 0.4388862 | 1.61582 | 0.4056284
17.66778 | 42.9106 | 42.47451 | 40.45053 | 0.436086 | 1.617193 | 0.4067942
17.67778 | 42.9241 | 42.46069 | 40.43416 | 0.4634088 | 1.618567 | 0.4079629
17.68778 | 42.8787 | 42.44685 | 40.41777 | 0.4318547 | 1.619944 | 0.4091346
17.69778 | 42.8796 | 42.43298 | 40.40134 | 0.4466237 | 1.621322 | 0.4103092
17.70778 | 42.8472 | 42.41908 | 40.3849 | 0.4281163 | 1.622702 | 0.4114865
17.71777 | 42.8562 | 42.40518 | 40.36843 | 0.4510182 | 1.624083 | 0.4126652
17.72777 | 42.8556 | 42.39124 | 40.35193 | 0.4643575 | 1.625467 | 0.4138476
17.73777 | 42.884 | 42.37728 | 40.33539 | 0.5067207 | 1.626852 | 0.4150324
17.74777 | 42.8748 | 42.36329 | 40.31883 | 0.5115076 | 1.62824 | 0.4162194
17.75777 | 42.8526 | 42.34928 | 40.30224 | 0.5033182 | 1.62963 | 0.4174086
17.76776 | 42.8361 | 42.33526 | 40.28564 | 0.5008391 | 1.63102 | 0.4185986
17.77776 | 42.8384 | 42.3212 | 40.269 | 0.5171982 | 1.632413 | 0.4197916
17.78776 | 42.8032 | 42.30712 | 40.25232 | 0.4960815 | 1.633808 | 0.4209863
17.79776 | 42.7883 | 42.29301 | 40.23562 | 0.4952892 | 1.635205 | 0.4221827
17.80776 | 42.7434 | 42.27888 | 40.21889 | 0.4645217 | 1.636604 | 0.4233805
17.81776 | 42.7742 | 42.26472 | 40.20214 | 0.5094787 | 1.638006 | 0.4245795
17.82775 | 42.7571 | 42.25055 | 40.18537 | 0.5065466 | 1.639407 | 0.4257786
17.83775 | 42.7851 | 42.23635 | 40.16855 | 0.5487537 | 1.640812 | 0.4269797
17.84775 | 42.7705 | 42.22211 | 40.15171 | 0.5483859 | 1.642219 | 0.4281817
17.85775 | 42.746 | 42.20786 | 40.13484 | 0.5381434 | 1.643627 | 0.4293844
17.86775 | 42.7425 | 42.19357 | 40.11795 | 0.5489266 | 1.645038 | 0.4305876
17.87774 | 42.7128 | 42.17928 | 40.10104 | 0.5335212 | 1.646449 | 0.4317898
17.88774 | 42.7191 | 42.16494 | 40.08409 | 0.5541558 | 1.647863 | 0.4329935
17.89774 | 42.6735 | 42.15058 | 40.06711 | 0.5229165 | 1.64928 | 0.4341971
17.90774 | 42.6223 | 42.1362 | 40.0501 | 0.4861034 | 1.650698 | 0.4354004
17.91774 | 42.648 | 42.12178 | 40.03306 | 0.5262166 | 1.652118 | 0.4366034
17.92774 | 42.6424 | 42.10734 | 40.016 | 0.5350565 | 1.653541 | 0.4378058
17.93773 | 42.647 | 42.09289 | 39.99892 | 0.5541087 | 1.654963 | 0.4390063
17.94773 | 42.6214 | 42.0784 | 39.9818 | 0.5430021 | 1.656389 | 0.4402069
17.95773 | 42.6202 | 42.06388 | 39.96465 | 0.5563226 | 1.657818 | 0.4414065
17.96773 | 42.6021 | 42.04933 | 39.94748 | 0.5527704 | 1.659248 | 0.4426047
17.97773 | 42.573 | 42.03475 | 39.93027 | 0.5382458 | 1.66068 | 0.4438014
17.98772 | 42.5815 | 42.02017 | 39.91306 | 0.5613342 | 1.662112 | 0.444995
17.99772 | 42.5296 | 42.00553 | 39.8958 | 0.524065 | 1.663548 | 0.446188
18.00772 | 42.4889 | 41.99088 | 39.87851 | 0.4980242 | 1.664986 | 0.4473788
18.01772 | 42.4846 | 41.97619 | 39.8612 | 0.5084114 | 1.666426 | 0.4485672
18.02772 | 42.4736 | 41.96147 | 39.84385 | 0.5121271 | 1.667868 | 0.4497531
18.03772 | 42.4986 | 41.94673 | 39.82648 | 0.5518714 | 1.669312 | 0.4509362
18.04771 | 42.4688 | 41.93197 | 39.8091 | 0.5368296 | 1.670757 | 0.4521152
18.05771 | 42.4695 | 41.91717 | 39.79167 | 0.5523318 | 1.672205 | 0.4532921
18.06771 | 42.4481 | 41.90234 | 39.77422 | 0.5457634 | 1.673655 | 0.4544656
18.07771 | 42.4147 | 41.88748 | 39.75673 | 0.5272244 | 1.675107 | 0.4556355
18.08771 | 42.4159 | 41.87258 | 39.73922 | 0.543315 | 1.676561 | 0.4568015
18.0977 | 42.3963 | 41.85768 | 39.7217 | 0.5386205 | 1.678015 | 0.4579624
18.1077 | 42.3289 | 41.84273 | 39.70414 | 0.486171 | 1.679473 | 0.4591201
18.1177 | 42.328 | 41.82775 | 39.68654 | 0.500252 | 1.680933 | 0.4602733
18.1277 | 42.3461 | 41.81274 | 39.66892 | 0.5333634 | 1.682395 | 0.4614218
18.1377 | 42.3417 | 41.79769 | 39.65127 | 0.5440053 | 1.683859 | 0.4625655
18.1477 | 42.3204 | 41.78262 | 39.63359 | 0.5377783 | 1.685325 | 0.463704
18.15769 | 42.3169 | 41.76753 | 39.6159 | 0.549367 | 1.686792 | 0.4648361
18.16769 | 42.2911 | 41.7524 | 39.59817 | 0.5387023 | 1.688262 | 0.4659637
18.17769 | 42.2818 | 41.73723 | 39.58041 | 0.5445689 | 1.689735 | 0.4670856
18.18769 | 42.2727 | 41.72203 | 39.56262 | 0.5506672 | 1.691209 | 0.4682016
18.19769 | 42.258 | 41.7068 | 39.54481 | 0.5511975 | 1.692685 | 0.4693113
18.20768 | 42.1983 | 41.69156 | 39.52698 | 0.5067444 | 1.694162 | 0.4704137
18.21768 | 42.2091 | 41.67626 | 39.50911 | 0.5328387 | 1.695643 | 0.4715106
18.22768 | 42.2244 | 41.66093 | 39.49121 | 0.5634655 | 1.697125 | 0.4726007
18.23768 | 42.2081 | 41.64558 | 39.47328 | 0.562525 | 1.69861 | 0.4736839
18.24768 | 42.1951 | 41.63018 | 39.45533 | 0.564917 | 1.700096 | 0.4747599
18.25767 | 42.1745 | 41.61477 | 39.43736 | 0.5597267 | 1.701584 | 0.4758276
18.26767 | 42.1713 | 41.59932 | 39.41935 | 0.5719847 | 1.703074 | 0.4768889
18.27767 | 42.1478 | 41.58382 | 39.40131 | 0.5639759 | 1.704567 | 0.4779425
18.28767 | 42.1486 | 41.5683 | 39.38325 | 0.5803006 | 1.706062 | 0.4789882
18.29767 | 42.111 | 41.55274 | 39.36516 | 0.5582588 | 1.70756 | 0.480026
18.30767 | 42.0857 | 41.53715 | 39.34703 | 0.5485507 | 1.709059 | 0.4810555
18.31766 | 42.068 | 41.52154 | 39.3289 | 0.5464607 | 1.710559 | 0.4820758
18.32766 | 42.1022 | 41.50588 | 39.31073 | 0.5963203 | 1.712062 | 0.4830887
18.33766 | 42.0616 | 41.49019 | 39.29253 | 0.571414 | 1.713568 | 0.4840929
18.34766 | 42.056 | 41.47446 | 39.27429 | 0.5815418 | 1.715075 | 0.4850884
18.35766 | 42.0399 | 41.4587 | 39.25604 | 0.581204 | 1.716585 | 0.4860749
18.36765 | 42.0091 | 41.44292 | 39.23777 | 0.5661848 | 1.718095 | 0.4870515
18.37765 | 42.0112 | 41.42708 | 39.21945 | 0.5841158 | 1.719609 | 0.4880201
18.38765 | 41.9924 | 41.41122 | 39.20111 | 0.5811815 | 1.721125 | 0.4889793
18.39765 | 41.978 | 41.39532 | 39.18275 | 0.5826816 | 1.722644 | 0.4899292
18.40765 | 41.9311 | 41.37938 | 39.16435 | 0.5517167 | 1.724164 | 0.4908697
18.41765 | 41.9354 | 41.36341 | 39.14593 | 0.5719866 | 1.725687 | 0.4918007
18.42764 | 41.9396 | 41.34742 | 39.12749 | 0.5921754 | 1.72721 | 0.4927212
18.43764 | 41.9114 | 41.33139 | 39.10902 | 0.5800149 | 1.728737 | 0.4936329
18.44764 | 41.9055 | 41.31531 | 39.09051 | 0.5901895 | 1.730266 | 0.494535
18.45764 | 41.891 | 41.2992 | 39.07198 | 0.591799 | 1.731797 | 0.4954273
18.46764 | 41.8769 | 41.28306 | 39.05342 | 0.5938436 | 1.73333 | 0.4963097
18.47763 | 41.8576 | 41.26689 | 39.03485 | 0.5907068 | 1.734864 | 0.4971814
18.48763 | 41.8486 | 41.25068 | 39.01623 | 0.5979217 | 1.736402 | 0.4980441
18.49763 | 41.832 | 41.23443 | 38.99759 | 0.5975715 | 1.737942 | 0.4988969
18.50763 | 41.8065 | 41.21814 | 38.97892 | 0.5883561 | 1.739484 | 0.4997397
18.51763 | 41.8081 | 41.20182 | 38.96022 | 0.6062758 | 1.741028 | 0.5005727
18.52763 | 41.8234 | 41.18547 | 38.9415 | 0.6379306 | 1.742574 | 0.5013957
18.53762 | 41.8075 | 41.1691 | 38.92277 | 0.6384037 | 1.744122 | 0.502208
18.54762 | 41.7971 | 41.15267 | 38.90399 | 0.6444284 | 1.745672 | 0.5030112
18.55762 | 41.7806 | 41.13621 | 38.88518 | 0.6443878 | 1.747225 | 0.5038046
18.56762 | 41.7784 | 41.11972 | 38.86635 | 0.6586821 | 1.74878 | 0.5045881
18.57762 | 41.7789 | 41.10319 | 38.84749 | 0.6757108 | 1.750338 | 0.505362
18.58761 | 41.7566 | 41.08664 | 38.82862 | 0.6699578 | 1.751896 | 0.5061253
18.59761 | 41.7277 | 41.07004 | 38.80971 | 0.6576556 | 1.753458 | 0.5068798
18.60761 | 41.7002 | 41.05341 | 38.79077 | 0.6467881 | 1.755022 | 0.5076247
18.61761 | 41.7324 | 41.03674 | 38.7718 | 0.695655 | 1.756588 | 0.5083601
18.62761 | 41.7204 | 41.02004 | 38.7528 | 0.7003561 | 1.758156 | 0.5090862
18.63761 | 41.7171 | 41.00331 | 38.73378 | 0.713791 | 1.759727 | 0.509803
18.6476 | 41.7035 | 40.98656 | 38.71475 | 0.7169432 | 1.761299 | 0.5105098
18.6576 | 41.6745 | 40.96975 | 38.69567 | 0.7047459 | 1.762874 | 0.5112084
18.6676 | 41.6644 | 40.95292 | 38.67657 | 0.7114824 | 1.764452 | 0.511898
18.6776 | 41.6528 | 40.93605 | 38.65744 | 0.7167524 | 1.766031 | 0.5125787
18.6876 | 41.653 | 40.91914 | 38.63828 | 0.7338558 | 1.767613 | 0.5132508
18.69759 | 41.5904 | 40.90222 | 38.61912 | 0.6881751 | 1.769196 | 0.5139137
18.70759 | 41.5735 | 40.88526 | 38.5999 | 0.6882445 | 1.770783 | 0.5145689
18.71759 | 41.6031 | 40.86825 | 38.58067 | 0.7348466 | 1.772372 | 0.5152159
18.72759 | 41.5632 | 40.85122 | 38.5614 | 0.7119814 | 1.773963 | 0.5158548
18.73759 | 41.5512 | 40.83415 | 38.54211 | 0.7170488 | 1.775556 | 0.5164859
18.74759 | 41.5194 | 40.81705 | 38.52279 | 0.702348 | 1.777152 | 0.5171093
18.75758 | 41.5136 | 40.79994 | 38.50347 | 0.7136624 | 1.778748 | 0.5177245
18.76758 | 41.4855 | 40.78277 | 38.48409 | 0.7027254 | 1.780348 | 0.518333
18.77758 | 41.4724 | 40.76558 | 38.46469 | 0.7068202 | 1.781951 | 0.5189344
18.78758 | 41.4342 | 40.74835 | 38.44527 | 0.6858462 | 1.783556 | 0.5195288
18.79758 | 41.3888 | 40.7311 | 38.42582 | 0.6577032 | 1.785163 | 0.5201165
18.80757 | 41.3817 | 40.71383 | 38.40636 | 0.6678741 | 1.786771 | 0.5206971
18.81757 | 41.3564 | 40.69651 | 38.38685 | 0.6598924 | 1.788382 | 0.521272
18.82757 | 41.3346 | 40.67916 | 38.36732 | 0.6554412 | 1.789997 | 0.5218407
18.83757 | 41.3093 | 40.66178 | 38.34776 | 0.6475204 | 1.791613 | 0.5224036
18.84757 | 41.2927 | 40.64437 | 38.32818 | 0.6483291 | 1.793232 | 0.5229608
18.85757 | 41.2829 | 40.62693 | 38.30857 | 0.6559676 | 1.794853 | 0.5235126
18.86756 | 41.2516 | 40.60948 | 38.28895 | 0.642118 | 1.796475 | 0.5240587
18.87756 | 41.2089 | 40.59199 | 38.26928 | 0.6169148 | 1.7981 | 0.5246003
18.88756 | 41.1773 | 40.57446 | 38.24959 | 0.6028404 | 1.799729 | 0.5251372
18.89756 | 41.142 | 40.55691 | 38.22988 | 0.5850946 | 1.801359 | 0.5256696
18.90756 | 41.1377 | 40.53932 | 38.21013 | 0.5983771 | 1.802992 | 0.5261978
18.91755 | 41.0993 | 40.52173 | 38.19038 | 0.57757 | 1.804626 | 0.5267214
18.92755 | 41.0859 | 40.50409 | 38.17059 | 0.5818082 | 1.806263 | 0.5272417
18.93755 | 41.0685 | 40.48643 | 38.15076 | 0.5820739 | 1.807903 | 0.5277585
18.94755 | 41.0525 | 40.46873 | 38.13092 | 0.5837667 | 1.809545 | 0.528272
18.95755 | 41.0196 | 40.45101 | 38.11104 | 0.5685864 | 1.81119 | 0.5287824
18.96755 | 41.0045 | 40.43327 | 38.09114 | 0.5712328 | 1.812837 | 0.52929
18.97754 | 41.0078 | 40.41551 | 38.07123 | 0.5922878 | 1.814485 | 0.5297946
18.98754 | 40.9604 | 40.39771 | 38.05128 | 0.5626867 | 1.816137 | 0.5302972
18.99754 | 40.9508 | 40.37989 | 38.0313 | 0.5709112 | 1.817791 | 0.5307979
19.00754 | 40.8955 | 40.36204 | 38.01129 | 0.5334614 | 1.819448 | 0.5312966
19.01754 | 40.9097 | 40.34416 | 37.99126 | 0.5655367 | 1.821107 | 0.5317938
19.02753 | 40.8612 | 40.32628 | 37.97122 | 0.5349192 | 1.822767 | 0.5322891
19.03753 | 40.8519 | 40.30836 | 37.95114 | 0.5435444 | 1.824431 | 0.5327838
19.04753 | 40.8496 | 40.29041 | 37.93103 | 0.5591939 | 1.826097 | 0.5332776
19.05753 | 40.8105 | 40.27243 | 37.9109 | 0.5380675 | 1.827766 | 0.5337707
19.06753 | 40.7999 | 40.25443 | 37.89073 | 0.545465 | 1.829437 | 0.5342634
19.07753 | 40.7687 | 40.23641 | 37.87055 | 0.5322863 | 1.831111 | 0.5347559
19.08752 | 40.7737 | 40.21839 | 37.85035 | 0.5553127 | 1.832785 | 0.535248
19.09752 | 40.7356 | 40.20032 | 37.83011 | 0.5352804 | 1.834464 | 0.5357408
19.10752 | 40.715 | 40.18223 | 37.80985 | 0.5327709 | 1.836145 | 0.5362341
19.11752 | 40.7131 | 40.16412 | 37.78956 | 0.548984 | 1.837828 | 0.5367281
19.12752 | 40.6634 | 40.14598 | 37.76924 | 0.5174192 | 1.839515 | 0.5372231
19.13751 | 40.6802 | 40.12784 | 37.74892 | 0.5523585 | 1.841201 | 0.5377187
19.14751 | 40.6494 | 40.10966 | 37.72855 | 0.5397377 | 1.842892 | 0.5382163
19.15751 | 40.6259 | 40.09146 | 37.70816 | 0.5344384 | 1.844586 | 0.5387152
19.16751 | 40.6245 | 40.07324 | 37.68774 | 0.5512608 | 1.846281 | 0.5392161
19.17751 | 40.5932 | 40.055 | 37.6673 | 0.5382041 | 1.84798 | 0.5397189
19.18751 | 40.5904 | 40.03673 | 37.64683 | 0.553668 | 1.849681 | 0.540224
19.1975 | 40.5331 | 40.01847 | 37.62635 | 0.5146343 | 1.851382 | 0.5407309
19.2075 | 40.5246 | 40.00016 | 37.60583 | 0.5244395 | 1.853088 | 0.5412409
19.2175 | 40.5231 | 39.98184 | 37.58529 | 0.5412646 | 1.854797 | 0.5417537
19.2275 | 40.4683 | 39.96349 | 37.56471 | 0.5048098 | 1.856507 | 0.5422694
19.2375 | 40.4697 | 39.94513 | 37.54412 | 0.5245746 | 1.858221 | 0.5427884
19.24749 | 40.4548 | 39.92676 | 37.52351 | 0.5280404 | 1.859935 | 0.5433101
19.25749 | 40.4466 | 39.90836 | 37.50287 | 0.5382436 | 1.861654 | 0.5438359
19.26749 | 40.418 | 39.88993 | 37.48219 | 0.5280661 | 1.863375 | 0.5443653
19.27749 | 40.421 | 39.87149 | 37.4615 | 0.5495074 | 1.865098 | 0.5448987
19.28749 | 40.3933 | 39.85303 | 37.44077 | 0.5402676 | 1.866824 | 0.545436
19.29749 | 40.3266 | 39.83455 | 37.42002 | 0.4920458 | 1.868553 | 0.5459776
19.30748 | 40.3036 | 39.81608 | 37.39927 | 0.4875239 | 1.870282 | 0.546523
19.31748 | 40.3182 | 39.79756 | 37.37847 | 0.5206385 | 1.872016 | 0.5470734
19.32748 | 40.2722 | 39.77903 | 37.35765 | 0.4931707 | 1.873752 | 0.5476286
19.33748 | 40.2512 | 39.76048 | 37.3368 | 0.4907206 | 1.875491 | 0.5481885
19.34748 | 40.2498 | 39.74191 | 37.31593 | 0.5078879 | 1.877233 | 0.5487534
19.35747 | 40.2277 | 39.72335 | 37.29505 | 0.5043541 | 1.878975 | 0.5493229
19.36747 | 40.191 | 39.70474 | 37.27412 | 0.4862559 | 1.880721 | 0.5498982
19.37747 | 40.2031 | 39.68613 | 37.25318 | 0.5169744 | 1.882471 | 0.5504789
19.38747 | 40.152 | 39.66749 | 37.2322 | 0.4845096 | 1.884223 | 0.5510651
19.39747 | 40.0652 | 39.64884 | 37.2112 | 0.4163617 | 1.885977 | 0.5516569
19.40747 | 40.0788 | 39.63017 | 37.19018 | 0.4486297 | 1.887734 | 0.5522546
19.41746 | 40.065 | 39.6115 | 37.16916 | 0.4534956 | 1.889492 | 0.5528576
19.42746 | 40.0187 | 39.5928 | 37.14808 | 0.4258959 | 1.891254 | 0.5534672
19.43746 | 40.0154 | 39.57409 | 37.12699 | 0.4413123 | 1.893019 | 0.5540829
19.44746 | 39.9963 | 39.55536 | 37.10586 | 0.4409444 | 1.894786 | 0.5547049
19.45746 | 39.9741 | 39.53661 | 37.08472 | 0.437492 | 1.896557 | 0.5553332
19.46745 | 39.9669 | 39.51786 | 37.06357 | 0.4490363 | 1.898328 | 0.5559674
19.47745 | 39.9026 | 39.49909 | 37.04237 | 0.4035146 | 1.900103 | 0.5566089
19.48745 | 39.8966 | 39.48029 | 37.02115 | 0.4163081 | 1.901881 | 0.557257
19.49745 | 39.8122 | 39.46148 | 36.99991 | 0.3507166 | 1.903662 | 0.5579119
19.50745 | 39.829 | 39.44266 | 36.97864 | 0.3863397 | 1.905445 | 0.5585736
19.51745 | 39.8194 | 39.42382 | 36.95735 | 0.3955777 | 1.907232 | 0.5592423
19.52744 | 39.7634 | 39.40499 | 36.93605 | 0.3584114 | 1.909019 | 0.5599175
19.53744 | 39.7484 | 39.38612 | 36.91471 | 0.3622786 | 1.91081 | 0.5606004
19.54744 | 39.7379 | 39.36724 | 36.89335 | 0.3706597 | 1.912604 | 0.5612906
19.55744 | 39.7444 | 39.34834 | 36.87196 | 0.3960554 | 1.914401 | 0.5619881
19.56744 | 39.6958 | 39.32944 | 36.85054 | 0.3663648 | 1.9162 | 0.5626931
19.57743 | 39.6833 | 39.31053 | 36.82913 | 0.3727695 | 1.918001 | 0.5634046
19.58743 | 39.6301 | 39.29159 | 36.80766 | 0.338507 | 1.919805 | 0.5641246
19.59743 | 39.5913 | 39.27264 | 36.78618 | 0.3186579 | 1.921613 | 0.5648522
19.60743 | 39.5993 | 39.25368 | 36.76467 | 0.3456225 | 1.923423 | 0.5655874
19.61743 | 39.5983 | 39.2347 | 36.74313 | 0.3636005 | 1.925237 | 0.5663304
19.62743 | 39.5532 | 39.21571 | 36.72157 | 0.3374919 | 1.927052 | 0.5670813
19.63742 | 39.5308 | 39.19672 | 36.70001 | 0.3340774 | 1.928869 | 0.5678393
19.64742 | 39.5197 | 39.1777 | 36.67841 | 0.3419955 | 1.93069 | 0.5686059
19.65742 | 39.5127 | 39.15867 | 36.65678 | 0.3540264 | 1.932514 | 0.5693807
19.66742 | 39.4476 | 39.13963 | 36.63513 | 0.30797 | 1.934341 | 0.5701635
19.67742 | 39.4557 | 39.12057 | 36.61345 | 0.3351265 | 1.936171 | 0.5709544
19.68741 | 39.3875 | 39.10152 | 36.59177 | 0.2859767 | 1.938001 | 0.5717528
19.69741 | 39.3909 | 39.08244 | 36.57005 | 0.3084585 | 1.939836 | 0.5725603
19.70741 | 39.3611 | 39.06335 | 36.5483 | 0.2977532 | 1.941674 | 0.5733758
19.71741 | 39.3559 | 39.04424 | 36.52653 | 0.31166 | 1.943514 | 0.5741999
19.72741 | 39.322 | 39.02512 | 36.50473 | 0.2968793 | 1.945358 | 0.5750322
19.73741 | 39.3015 | 39.00599 | 36.48291 | 0.2955105 | 1.947204 | 0.5758732
19.7474 | 39.3166 | 38.98687 | 36.46109 | 0.329735 | 1.949051 | 0.5767215
19.7574 | 39.2647 | 38.96771 | 36.43923 | 0.2969906 | 1.950903 | 0.5775794
19.7674 | 39.2443 | 38.94854 | 36.41734 | 0.2957581 | 1.952758 | 0.5784458
19.7774 | 39.2242 | 38.92936 | 36.39543 | 0.2948376 | 1.954615 | 0.5793208
19.7874 | 39.1197 | 38.91017 | 36.37349 | 0.2095289 | 1.956475 | 0.5802045
19.79739 | 39.1686 | 38.89099 | 36.35156 | 0.2776126 | 1.958336 | 0.5810959
19.80739 | 39.1298 | 38.87177 | 36.32957 | 0.2580271 | 1.960202 | 0.5819971
19.81739 | 39.0969 | 38.85255 | 36.30757 | 0.2443531 | 1.962071 | 0.5829069
19.82739 | 39.0801 | 38.83331 | 36.28554 | 0.2467905 | 1.963943 | 0.5838255
19.83739 | 39.0729 | 38.81406 | 36.26349 | 0.2588394 | 1.965817 | 0.584753
19.84739 | 39.0487 | 38.7948 | 36.24142 | 0.2538996 | 1.967694 | 0.5856894
19.85738 | 39.0191 | 38.77555 | 36.21934 | 0.2435515 | 1.969573 | 0.5866337
19.86738 | 38.9907 | 38.75627 | 36.19722 | 0.234434 | 1.971456 | 0.5875878
19.87738 | 38.9697 | 38.73697 | 36.17508 | 0.2327274 | 1.973341 | 0.588551
19.88738 | 38.9089 | 38.71767 | 36.15291 | 0.1912318 | 1.97523 | 0.5895231
19.89738 | 38.9109 | 38.69835 | 36.13073 | 0.2125473 | 1.977122 | 0.5905042
19.90737 | 38.8748 | 38.67905 | 36.10854 | 0.1957538 | 1.979014 | 0.5914935
19.91737 | 38.8675 | 38.65971 | 36.0863 | 0.2077906 | 1.980912 | 0.5924927
19.92737 | 38.8381 | 38.64036 | 36.06405 | 0.197738 | 1.982812 | 0.5935011
19.93737 | 38.8112 | 38.621 | 36.04177 | 0.1901959 | 1.984715 | 0.5945186
19.94737 | 38.8018 | 38.60164 | 36.01947 | 0.2001642 | 1.986622 | 0.5955452
19.95737 | 38.7639 | 38.58226 | 35.99715 | 0.1816431 | 1.988531 | 0.5965811
19.96736 | 38.7542 | 38.56289 | 35.97482 | 0.1913131 | 1.990441 | 0.5976251
19.97736 | 38.6895 | 38.54349 | 35.95245 | 0.1460123 | 1.992356 | 0.5986795
19.98736 | 38.6654 | 38.52408 | 35.93006 | 0.1413219 | 1.994274 | 0.5997429
19.99736 | 38.6984 | 38.50466 | 35.90765 | 0.1937417 | 1.996194 | 0.6008157
20.00736 | 38.6243 | 38.48523 | 35.88521 | 0.1390714 | 1.998118 | 0.6018978
20.01735 | 38.6117 | 38.46581 | 35.86278 | 0.1458917 | 2.000043 | 0.6029882
20.02735 | 38.6102 | 38.44636 | 35.8403 | 0.1638412 | 2.001973 | 0.6040889
20.03735 | 38.5573 | 38.4269 | 35.81779 | 0.1304006 | 2.003905 | 0.6051991
20.04735 | 38.5476 | 38.40743 | 35.79527 | 0.1401695 | 2.005841 | 0.6063186
20.05735 | 38.5236 | 38.38795 | 35.77272 | 0.1356484 | 2.00778 | 0.6074475
20.06735 | 38.4756 | 38.36846 | 35.75016 | 0.1071366 | 2.009722 | 0.6085859
20.07734 | 38.4708 | 38.34899 | 35.72759 | 0.121815 | 2.011664 | 0.6097326
20.08734 | 38.4195 | 38.32948 | 35.70498 | 0.09002235 | 2.013612 | 0.6108899
20.09734 | 38.4114 | 38.30996 | 35.68234 | 0.101439 | 2.015562 | 0.6120567
20.10734 | 38.3821 | 38.29044 | 35.65969 | 0.0916648 | 2.017516 | 0.613233
20.11734 | 38.3762 | 38.2709 | 35.63701 | 0.1052999 | 2.019473 | 0.6144189
20.12733 | 38.3192 | 38.25138 | 35.61433 | 0.06782472 | 2.021431 | 0.6156129
20.13733 | 38.2989 | 38.23182 | 35.59161 | 0.06707802 | 2.023393 | 0.616818
20.14733 | 38.2793 | 38.21226 | 35.56887 | 0.06704041 | 2.025359 | 0.6180325
20.15733 | 38.2453 | 38.19269 | 35.5461 | 0.05261141 | 2.027328 | 0.6192568
20.16733 | 38.1851 | 38.17311 | 35.52332 | 0.01199163 | 2.0293 | 0.6204906
20.17733 | 38.1891 | 38.15352 | 35.50051 | 0.03558021 | 2.031275 | 0.6217342
20.18732 | 38.1584 | 38.13394 | 35.4777 | 0.02445836 | 2.033251 | 0.622986
20.19732 | 38.1385 | 38.11434 | 35.45485 | 0.02416454 | 2.035232 | 0.624249
20.20732 | 38.1245 | 38.09472 | 35.43198 | 0.02977912 | 2.037216 | 0.6255216
20.21732 | 38.066 | 38.0751 | 35.40909 | -0.009097644 | 2.039204 | 0.6268039
20.22732 | 38.0659 | 38.05547 | 35.38618 | 0.01043377 | 2.041194 | 0.6280961
20.23731 | 38.0455 | 38.03585 | 35.36326 | 0.009653861 | 2.043186 | 0.6293968
20.24731 | 37.9813 | 38.0162 | 35.34031 | -0.03489794 | 2.045182 | 0.6307083
20.25731 | 37.9413 | 37.99654 | 35.31733 | -0.05524176 | 2.047182 | 0.63203
20.26731 | 37.9283 | 37.97688 | 35.29433 | -0.04857732 | 2.049184 | 0.6333614
20.27731 | 37.8966 | 37.95721 | 35.27131 | -0.06060509 | 2.05119 | 0.6347027
20.28731 | 37.8544 | 37.93753 | 35.24827 | -0.08312515 | 2.0532 | 0.6360539
20.2973 | 37.8569 | 37.91786 | 35.22523 | -0.06095677 | 2.05521 | 0.6374136
20.3073 | 37.8159 | 37.89816 | 35.20215 | -0.08226101 | 2.057225 | 0.6387848
20.3173 | 37.7807 | 37.87846 | 35.17905 | -0.0977572 | 2.059244 | 0.6401657
20.3273 | 37.7751 | 37.85875 | 35.15592 | -0.08364631 | 2.061266 | 0.6415568
20.3373 | 37.721 | 37.83903 | 35.13278 | -0.1180274 | 2.06329 | 0.6429577
20.34729 | 37.703 | 37.81932 | 35.10964 | -0.1163212 | 2.065316 | 0.6443674
20.35729 | 37.6503 | 37.79959 | 35.08645 | -0.1492878 | 2.067348 | 0.6457885
20.36729 | 37.6119 | 37.77985 | 35.06325 | -0.1679471 | 2.069382 | 0.6472197
20.37729 | 37.6015 | 37.7601 | 35.04002 | -0.1585992 | 2.07142 | 0.648661
20.38729 | 37.5911 | 37.74034 | 35.01677 | -0.149244 | 2.073461 | 0.6501124
20.39729 | 37.5538 | 37.72058 | 34.9935 | -0.1667818 | 2.075504 | 0.651574
20.40728 | 37.5346 | 37.70083 | 34.97024 | -0.1662325 | 2.07755 | 0.6530444
20.41728 | 37.5052 | 37.68106 | 34.94693 | -0.1758568 | 2.0796 | 0.6545264
20.42728 | 37.5001 | 37.66127 | 34.9236 | -0.161174 | 2.081654 | 0.6560186
20.43728 | 37.4482 | 37.64148 | 34.90025 | -0.1932846 | 2.083711 | 0.6575212
20.44728 | 37.4013 | 37.62169 | 34.87688 | -0.2203884 | 2.085771 | 0.6590339
20.45727 | 37.3755 | 37.60191 | 34.85352 | -0.2264058 | 2.087832 | 0.6605556
20.46727 | 37.3736 | 37.5821 | 34.83011 | -0.2084965 | 2.089899 | 0.662089
20.47727 | 37.3399 | 37.56228 | 34.80668 | -0.2223812 | 2.091969 | 0.6636329
20.48727 | 37.312 | 37.54246 | 34.78323 | -0.2304596 | 2.094042 | 0.6651872
20.49727 | 37.2903 | 37.52263 | 34.75976 | -0.2323319 | 2.096119 | 0.6667518
20.50727 | 37.2739 | 37.5028 | 34.73627 | -0.2288977 | 2.098198 | 0.668327
20.51726 | 37.2418 | 37.48298 | 34.71279 | -0.2411775 | 2.100279 | 0.6699112
20.52726 | 37.2153 | 37.46313 | 34.68926 | -0.2478315 | 2.102366 | 0.6715072
20.53726 | 37.2015 | 37.44328 | 34.66571 | -0.2417799 | 2.104455 | 0.673114
20.54726 | 37.1502 | 37.42342 | 34.64214 | -0.2732226 | 2.106548 | 0.6747314
20.55726 | 37.1379 | 37.40356 | 34.61856 | -0.2656593 | 2.108645 | 0.6763593
20.56725 | 37.1195 | 37.38371 | 34.59497 | -0.2642107 | 2.110742 | 0.6779964
20.57725 | 37.1035 | 37.36384 | 34.57135 | -0.2603366 | 2.112845 | 0.6796455
20.58725 | 37.0745 | 37.34396 | 34.5477 | -0.2694569 | 2.114951 | 0.6813057
20.59725 | 37.0283 | 37.32407 | 34.52403 | -0.2957721 | 2.117061 | 0.6829762
20.60725 | 37.0099 | 37.30418 | 34.50035 | -0.2942821 | 2.119174 | 0.6846578
20.61725 | 37.0102 | 37.28429 | 34.47665 | -0.2740872 | 2.121291 | 0.6863501
20.62724 | 36.9714 | 37.26441 | 34.45295 | -0.2930069 | 2.123408 | 0.6880517
20.63724 | 36.9034 | 37.2445 | 34.4292 | -0.3411019 | 2.125531 | 0.6897659
20.64724 | 36.9011 | 37.22459 | 34.40544 | -0.3234923 | 2.127658 | 0.6914909
20.65724 | 36.8817 | 37.20468 | 34.38166 | -0.3229777 | 2.129788 | 0.6932269
20.66724 | 36.8704 | 37.18476 | 34.35786 | -0.3143585 | 2.131921 | 0.6949739
20.67723 | 36.8304 | 37.16485 | 34.33407 | -0.334455 | 2.134056 | 0.6967303
20.68723 | 36.8116 | 37.14493 | 34.31023 | -0.3333271 | 2.136196 | 0.6984994
20.69723 | 36.7826 | 37.12499 | 34.28638 | -0.3423947 | 2.13834 | 0.7002797
20.70723 | 36.7536 | 37.10506 | 34.2625 | -0.3514582 | 2.140487 | 0.7020711
20.71723 | 36.7444 | 37.08512 | 34.23861 | -0.3407174 | 2.142637 | 0.7038737
20.72723 | 36.7095 | 37.06517 | 34.21469 | -0.3556728 | 2.144791 | 0.7056876
20.73722 | 36.68 | 37.04524 | 34.19079 | -0.3652443 | 2.146947 | 0.707511
20.74722 | 36.6468 | 37.02529 | 34.16684 | -0.3784918 | 2.149107 | 0.7093475
20.75722 | 36.6452 | 37.00534 | 34.14287 | -0.3601358 | 2.151272 | 0.7111953
20.76722 | 36.6273 | 36.98538 | 34.11888 | -0.3580762 | 2.15344 | 0.7130545
20.77722 | 36.5813 | 36.96541 | 34.09488 | -0.3841131 | 2.155611 | 0.7149253
20.78721 | 36.5555 | 36.94547 | 34.07088 | -0.3899664 | 2.157783 | 0.7168056
20.79721 | 36.5553 | 36.9255 | 34.04684 | -0.3701966 | 2.159962 | 0.7186993
20.80721 | 36.5034 | 36.90552 | 34.02278 | -0.4021235 | 2.162143 | 0.7206046
20.81721 | 36.4837 | 36.88555 | 33.9987 | -0.4018471 | 2.164329 | 0.7225212
20.82721 | 36.467 | 36.86557 | 33.9746 | -0.3985685 | 2.166518 | 0.7244502
20.83721 | 36.4278 | 36.84559 | 33.95049 | -0.4177863 | 2.16871 | 0.7263902
20.8472 | 36.4307 | 36.82562 | 33.92638 | -0.3949217 | 2.170904 | 0.7283404
20.8572 | 36.3973 | 36.80563 | 33.90223 | -0.4083347 | 2.173103 | 0.7303047
20.8672 | 36.3712 | 36.78564 | 33.87806 | -0.4144447 | 2.175306 | 0.7322802
20.8772 | 36.347 | 36.76565 | 33.85387 | -0.4186528 | 2.177513 | 0.7342683
20.8872 | 36.3052 | 36.74566 | 33.82967 | -0.4404579 | 2.179723 | 0.7362677
20.89719 | 36.3088 | 36.72568 | 33.80547 | -0.4168816 | 2.181934 | 0.7382775
20.90719 | 36.2978 | 36.70568 | 33.78123 | -0.4078828 | 2.184152 | 0.7403012
20.91719 | 36.2327 | 36.68568 | 33.75697 | -0.4529822 | 2.186373 | 0.7423372
20.92719 | 36.2031 | 36.66568 | 33.7327 | -0.4625797 | 2.188597 | 0.7443853
20.93719 | 36.1959 | 36.64568 | 33.7084 | -0.4497753 | 2.190825 | 0.7464456
20.94719 | 36.1761 | 36.62567 | 33.68409 | -0.4495694 | 2.193057 | 0.7485182
20.95718 | 36.1401 | 36.60568 | 33.65979 | -0.4655823 | 2.19529 | 0.7506011
20.96718 | 36.1071 | 36.58567 | 33.63545 | -0.4785737 | 2.197529 | 0.7526984
20.97718 | 36.0984 | 36.56566 | 33.61108 | -0.4672637 | 2.199772 | 0.7548082
20.98718 | 36.057 | 36.54565 | 33.5867 | -0.4886528 | 2.202018 | 0.7569305
20.99718 | 36.0603 | 36.52564 | 33.56231 | -0.4653407 | 2.204268 | 0.7590653
21.00717 | 36.0168 | 36.50565 | 33.53792 | -0.4888479 | 2.20652 | 0.7612107
21.01717 | 35.9681 | 36.48563 | 33.51349 | -0.5175339 | 2.208777 | 0.7633707
21.02717 | 35.9676 | 36.46562 | 33.48904 | -0.4980198 | 2.211038 | 0.7655437
21.03717 | 35.9476 | 36.4456 | 33.46457 | -0.4980046 | 2.213302 | 0.7677292
21.04717 | 35.9312 | 36.42559 | 33.44009 | -0.4943897 | 2.215571 | 0.7699278
21.05717 | 35.8914 | 36.40557 | 33.41559 | -0.5141739 | 2.217843 | 0.7721391
21.06716 | 35.8685 | 36.38558 | 33.3911 | -0.5170785 | 2.220117 | 0.7743614
21.07716 | 35.8426 | 36.36556 | 33.36657 | -0.5229629 | 2.222396 | 0.7765989
21.08716 | 35.8218 | 36.34555 | 33.34202 | -0.5237471 | 2.224679 | 0.7788494
21.09716 | 35.8123 | 36.32553 | 33.31745 | -0.5132318 | 2.226966 | 0.7811131
21.10716 | 35.7617 | 36.30552 | 33.29287 | -0.5438169 | 2.229257 | 0.78339
21.11715 | 35.7484 | 36.28552 | 33.2683 | -0.5371223 | 2.231549 | 0.785678
21.12715 | 35.7233 | 36.26551 | 33.24368 | -0.5422083 | 2.233847 | 0.7879817
21.13715 | 35.7115 | 36.2455 | 33.21905 | -0.5339957 | 2.23615 | 0.7902987
21.14715 | 35.6791 | 36.22548 | 33.1944 | -0.5463834 | 2.238456 | 0.7926292
21.15715 | 35.674 | 36.20547 | 33.16973 | -0.5314719 | 2.240765 | 0.7949733
21.16715 | 35.6378 | 36.18546 | 33.14505 | -0.5476621 | 2.243079 | 0.7973311
21.17714 | 35.6141 | 36.16547 | 33.12038 | -0.5513736 | 2.245394 | 0.7997001
21.18714 | 35.6213 | 36.14547 | 33.09567 | -0.5241661 | 2.247715 | 0.8020853
21.19714 | 35.5837 | 36.12546 | 33.07094 | -0.5417603 | 2.250039 | 0.8044843
21.20714 | 35.541 | 36.10546 | 33.04619 | -0.5644567 | 2.252368 | 0.8068973
21.21714 | 35.5399 | 36.08545 | 33.02143 | -0.5455544 | 2.254701 | 0.8093242
21.22713 | 35.5251 | 36.06547 | 32.99668 | -0.5403741 | 2.257035 | 0.8117628
21.23713 | 35.4815 | 36.04548 | 32.97188 | -0.5639763 | 2.259375 | 0.814218
21.24713 | 35.4711 | 36.02548 | 32.94707 | -0.5543802 | 2.261719 | 0.8166872
21.25713 | 35.4484 | 36.00549 | 32.92225 | -0.5570868 | 2.264067 | 0.8191709
21.26713 | 35.4299 | 35.9855 | 32.89741 | -0.555596 | 2.266419 | 0.8216688
21.27713 | 35.4132 | 35.96551 | 32.87255 | -0.5523079 | 2.268775 | 0.8241812
21.28712 | 35.3836 | 35.94554 | 32.8477 | -0.5619424 | 2.271133 | 0.8267057
21.29712 | 35.3716 | 35.92556 | 32.82282 | -0.5539602 | 2.273496 | 0.8292472
21.30712 | 35.3343 | 35.90558 | 32.79791 | -0.5712809 | 2.275864 | 0.8318033
21.31712 | 35.3159 | 35.8856 | 32.773 | -0.5697048 | 2.278235 | 0.8343742
21.32712 | 35.3047 | 35.86563 | 32.74806 | -0.5609318 | 2.280611 | 0.8369595
21.33711 | 35.2618 | 35.84568 | 32.72314 | -0.5838827 | 2.282988 | 0.8395577
21.34711 | 35.245 | 35.82572 | 32.69817 | -0.5807175 | 2.285371 | 0.8421733
21.35711 | 35.2277 | 35.80576 | 32.67319 | -0.578056 | 2.287759 | 0.844804
21.36711 | 35.21 | 35.7858 | 32.6482 | -0.5757987 | 2.29015 | 0.8474499
21.37711 | 35.1852 | 35.76585 | 32.62319 | -0.5806454 | 2.292545 | 0.850111
21.38711 | 35.1498 | 35.7459 | 32.59816 | -0.5960962 | 2.294945 | 0.8527874
21.3971 | 35.1203 | 35.72597 | 32.57315 | -0.6056717 | 2.297345 | 0.8554767
21.4071 | 35.1194 | 35.70603 | 32.5481 | -0.5866318 | 2.299753 | 0.8581841
21.4171 | 35.07 | 35.6861 | 32.52303 | -0.6160966 | 2.302164 | 0.860907
21.4271 | 35.0428 | 35.66617 | 32.49794 | -0.6233667 | 2.30458 | 0.8636456
21.4371 | 35.0354 | 35.64624 | 32.47284 | -0.6108411 | 2.306999 | 0.8663999
21.44709 | 34.989 | 35.62634 | 32.44775 | -0.6373417 | 2.30942 | 0.8691675
21.45709 | 34.9765 | 35.60643 | 32.42263 | -0.6299271 | 2.311848 | 0.8719537
21.46709 | 34.9535 | 35.58652 | 32.39748 | -0.6330181 | 2.314279 | 0.8747559
21.47709 | 34.9287 | 35.56661 | 32.37233 | -0.637915 | 2.316715 | 0.8775743
21.48709 | 34.8937 | 35.54672 | 32.34715 | -0.6530178 | 2.319155 | 0.8804088
21.49709 | 34.8662 | 35.52683 | 32.32197 | -0.6606264 | 2.321598 | 0.8832598
21.50708 | 34.8399 | 35.50696 | 32.29679 | -0.6670615 | 2.324044 | 0.8861243
21.51708 | 34.811 | 35.48708 | 32.27158 | -0.6760828 | 2.326496 | 0.8890082
21.52708 | 34.7867 | 35.46721 | 32.24635 | -0.6805106 | 2.328952 | 0.8919086
21.53708 | 34.7599 | 35.44735 | 32.22111 | -0.6874451 | 2.331412 | 0.8948258
21.54708 | 34.7463 | 35.42749 | 32.19585 | -0.6811869 | 2.333877 | 0.8977597
21.55707 | 34.7184 | 35.40766 | 32.1706 | -0.6892552 | 2.336343 | 0.9007077
21.56707 | 34.6848 | 35.38781 | 32.14532 | -0.703011 | 2.338816 | 0.9036756
21.57707 | 34.6748 | 35.36797 | 32.12002 | -0.6931743 | 2.341294 | 0.9066605
21.58707 | 34.6285 | 35.34814 | 32.09471 | -0.7196447 | 2.343774 | 0.9096627
21.59707 | 34.6032 | 35.32832 | 32.06938 | -0.7251229 | 2.34626 | 0.9126822
21.60706 | 34.5966 | 35.30853 | 32.04407 | -0.7119294 | 2.348747 | 0.9157161
21.61706 | 34.5737 | 35.28872 | 32.01871 | -0.7150236 | 2.351241 | 0.9187705
21.62706 | 34.5316 | 35.26893 | 31.99334 | -0.7373259 | 2.353739 | 0.9218424
21.63706 | 34.5168 | 35.24914 | 31.96796 | -0.7323372 | 2.356241 | 0.9249325
21.64706 | 34.5087 | 35.22936 | 31.94257 | -0.7206566 | 2.358747 | 0.9280398
21.65706 | 34.4848 | 35.20959 | 31.91716 | -0.7247853 | 2.361258 | 0.9311657
21.66705 | 34.4569 | 35.18984 | 31.89177 | -0.7329422 | 2.363771 | 0.9343061
21.67705 | 34.4271 | 35.17009 | 31.86633 | -0.7429887 | 2.36629 | 0.9374678
21.68705 | 34.4169 | 35.15034 | 31.84088 | -0.7334445 | 2.368814 | 0.940648
21.69705 | 34.3787 | 35.13061 | 31.81542 | -0.75191 | 2.371342 | 0.9438466
21.70705 | 34.3625 | 35.11088 | 31.78995 | -0.748385 | 2.373874 | 0.9470636
21.71704 | 34.3425 | 35.09119 | 31.76449 | -0.7486896 | 2.376408 | 0.950296
21.72704 | 34.3333 | 35.07148 | 31.73899 | -0.7381847 | 2.378949 | 0.9535505
21.73704 | 34.3151 | 35.05179 | 31.71347 | -0.7366897 | 2.381494 | 0.9568237
21.74704 | 34.2985 | 35.03211 | 31.68795 | -0.7336052 | 2.384043 | 0.960116
21.75704 | 34.2719 | 35.01243 | 31.66241 | -0.7405313 | 2.386597 | 0.9634273
21.76704 | 34.2475 | 34.99277 | 31.63686 | -0.7452684 | 2.389155 | 0.9667579
21.77703 | 34.2197 | 34.97314 | 31.61132 | -0.7534358 | 2.391715 | 0.9701044
21.78703 | 34.1988 | 34.9535 | 31.58574 | -0.7546953 | 2.394282 | 0.9734738
21.79703 | 34.1854 | 34.93387 | 31.56015 | -0.748466 | 2.396854 | 0.9768627
21.80703 | 34.1485 | 34.91425 | 31.53455 | -0.7657479 | 2.399429 | 0.9802714
21.81703 | 34.1288 | 34.89464 | 31.50893 | -0.7658419 | 2.402009 | 0.9836999
21.82702 | 34.1262 | 34.87507 | 31.48333 | -0.7488674 | 2.404591 | 0.9871449
21.83702 | 34.1075 | 34.85549 | 31.45769 | -0.7479855 | 2.40718 | 0.9906133
21.84702 | 34.0903 | 34.83592 | 31.43204 | -0.7456157 | 2.409774 | 0.994102
21.85702 | 34.0555 | 34.81636 | 31.40638 | -0.7608587 | 2.412372 | 0.9976111
21.86702 | 34.0317 | 34.79681 | 31.3807 | -0.7651145 | 2.414974 | 1.001141
21.87702 | 34.035 | 34.77728 | 31.35501 | -0.742283 | 2.417581 | 1.004691
21.88701 | 33.9936 | 34.75778 | 31.32934 | -0.7641845 | 2.42019 | 1.008258
21.89701 | 33.9737 | 34.73828 | 31.30362 | -0.7645797 | 2.422805 | 1.01185
21.90701 | 33.9596 | 34.71879 | 31.2779 | -0.7591884 | 2.425426 | 1.015463
21.91701 | 33.9481 | 34.69931 | 31.25216 | -0.7512111 | 2.428051 | 1.019096
21.92701 | 33.9191 | 34.67985 | 31.22642 | -0.7607477 | 2.43068 | 1.022751
21.937 | 33.9194 | 34.66042 | 31.20068 | -0.7410174 | 2.433311 | 1.026424
21.947 | 33.902 | 34.64098 | 31.17491 | -0.7389827 | 2.43595 | 1.030122
21.957 | 33.8748 | 34.62156 | 31.14913 | -0.7467628 | 2.438593 | 1.033842
21.967 | 33.8564 | 34.60216 | 31.12333 | -0.7457575 | 2.441241 | 1.037584
21.977 | 33.8387 | 34.58277 | 31.09753 | -0.7440669 | 2.443893 | 1.041348
21.987 | 33.8362 | 34.56339 | 31.07171 | -0.7271921 | 2.44655 | 1.045133
21.99699 | 33.8042 | 34.54405 | 31.04591 | -0.7398514 | 2.449208 | 1.048937
22.00699 | 33.8011 | 34.52471 | 31.02007 | -0.7236075 | 2.451875 | 1.052767
22.01699 | 33.7868 | 34.50538 | 30.99421 | -0.7185794 | 2.454545 | 1.05662
22.02699 | 33.7701 | 34.48607 | 30.96835 | -0.7159675 | 2.45722 | 1.060496
22.03699 | 33.7742 | 34.46677 | 30.94248 | -0.6925719 | 2.4599 | 1.064394
22.04698 | 33.7541 | 34.44751 | 30.91662 | -0.6934125 | 2.462582 | 1.068312
22.05698 | 33.7314 | 34.42825 | 30.89072 | -0.6968504 | 2.465272 | 1.072257
22.06698 | 33.7156 | 34.40901 | 30.86481 | -0.6934053 | 2.467966 | 1.076225
22.07698 | 33.7091 | 34.38978 | 30.8389 | -0.6806773 | 2.470664 | 1.080216
22.08698 | 33.687 | 34.37057 | 30.81297 | -0.6835669 | 2.473367 | 1.084231
22.09698 | 33.6937 | 34.35137 | 30.78703 | -0.6576744 | 2.476076 | 1.08827
22.10697 | 33.6671 | 34.33222 | 30.7611 | -0.6651188 | 2.478786 | 1.092329
22.11697 | 33.6537 | 34.31306 | 30.73514 | -0.6593621 | 2.481503 | 1.096416
22.12697 | 33.6573 | 34.29392 | 30.70917 | -0.6366241 | 2.484225 | 1.100527
22.13697 | 33.6415 | 34.2748 | 30.68319 | -0.6333045 | 2.486953 | 1.104663
22.14697 | 33.6019 | 34.2557 | 30.6572 | -0.6538036 | 2.489684 | 1.108823
22.15696 | 33.6065 | 34.23664 | 30.63122 | -0.6301412 | 2.492418 | 1.113003
22.16696 | 33.5851 | 34.21758 | 30.60521 | -0.6324789 | 2.49516 | 1.117213
22.17696 | 33.568 | 34.19854 | 30.57918 | -0.6305361 | 2.497906 | 1.121448
22.18696 | 33.5625 | 34.17951 | 30.55315 | -0.6170135 | 2.500657 | 1.125708
22.19696 | 33.5321 | 34.16051 | 30.5271 | -0.6284107 | 2.503413 | 1.129993
22.20696 | 33.5326 | 34.14153 | 30.50105 | -0.6089281 | 2.506173 | 1.134304
22.21695 | 33.5178 | 34.12259 | 30.47501 | -0.6047854 | 2.508936 | 1.138637
22.22695 | 33.4956 | 34.10364 | 30.44894 | -0.6080443 | 2.511707 | 1.143
22.23695 | 33.4674 | 34.08472 | 30.42285 | -0.6173243 | 2.514482 | 1.147389
22.24695 | 33.4532 | 34.06583 | 30.39676 | -0.6126253 | 2.517262 | 1.151804
22.25695 | 33.4256 | 34.04695 | 30.37066 | -0.6213482 | 2.520047 | 1.156246
22.26694 | 33.4148 | 34.02811 | 30.34457 | -0.6133117 | 2.522834 | 1.16071
22.27694 | 33.4023 | 34.00928 | 30.31844 | -0.606978 | 2.525629 | 1.165205
22.28694 | 33.3874 | 33.99047 | 30.29231 | -0.6030669 | 2.528429 | 1.169727
22.29694 | 33.3589 | 33.97168 | 30.26617 | -0.6127786 | 2.531234 | 1.174276
22.30694 | 33.3534 | 33.95291 | 30.24002 | -0.5995129 | 2.534043 | 1.178853
22.31694 | 33.325 | 33.93417 | 30.21386 | -0.6091703 | 2.536858 | 1.183457
22.32693 | 33.3069 | 33.91547 | 30.18771 | -0.60857 | 2.539675 | 1.188084
22.33693 | 33.2718 | 33.89677 | 30.16153 | -0.6249744 | 2.5425 | 1.192744
22.34693 | 33.2399 | 33.8781 | 30.13534 | -0.6382022 | 2.545329 | 1.197432
22.35693 | 33.2344 | 33.85945 | 30.10914 | -0.6250543 | 2.548164 | 1.202149
22.36693 | 33.2135 | 33.84083 | 30.08293 | -0.6273316 | 2.551004 | 1.206894
22.37692 | 33.1927 | 33.82225 | 30.05674 | -0.6295511 | 2.553845 | 1.211662
22.38692 | 33.1754 | 33.80368 | 30.03052 | -0.6282774 | 2.556695 | 1.216465
22.39692 | 33.1511 | 33.78513 | 30.00428 | -0.6340292 | 2.559551 | 1.221296
22.40692 | 33.147 | 33.76661 | 29.97804 | -0.6196058 | 2.56241 | 1.226157
22.41692 | 33.1097 | 33.74811 | 29.95179 | -0.6384087 | 2.565275 | 1.231047
22.42692 | 33.0644 | 33.72964 | 29.92552 | -0.6652372 | 2.568145 | 1.235967
22.43691 | 33.0672 | 33.71121 | 29.89928 | -0.644011 | 2.571018 | 1.240912
22.44691 | 33.0312 | 33.69279 | 29.873 | -0.6615924 | 2.573898 | 1.245892
22.45691 | 33.0281 | 33.6744 | 29.84671 | -0.6463009 | 2.576784 | 1.250903
22.46691 | 32.9914 | 33.65604 | 29.82042 | -0.6646365 | 2.579675 | 1.255944
22.47691 | 32.9744 | 33.6377 | 29.79411 | -0.6632994 | 2.582571 | 1.261015
22.4869 | 32.9674 | 33.61941 | 29.76783 | -0.6520077 | 2.585469 | 1.266112
22.4969 | 32.9576 | 33.60113 | 29.74151 | -0.6435265 | 2.588375 | 1.271245
22.5069 | 32.914 | 33.58287 | 29.71518 | -0.6688735 | 2.591287 | 1.27641
22.5169 | 32.9028 | 33.56465 | 29.68884 | -0.6618489 | 2.594203 | 1.281606
22.5269 | 32.8686 | 33.54645 | 29.66249 | -0.6778531 | 2.597125 | 1.286835
22.5369 | 32.8546 | 33.52829 | 29.63614 | -0.6736867 | 2.600052 | 1.292095
22.54689 | 32.8101 | 33.51017 | 29.6098 | -0.700068 | 2.602982 | 1.297382
22.55689 | 32.8099 | 33.49206 | 29.58343 | -0.6821598 | 2.605919 | 1.302707
22.56689 | 32.7915 | 33.47398 | 29.55706 | -0.6824829 | 2.608862 | 1.308065
22.57689 | 32.763 | 33.45594 | 29.53067 | -0.6929359 | 2.611811 | 1.313455
22.58689 | 32.76 | 33.43792 | 29.50428 | -0.6779199 | 2.614764 | 1.318879
22.59688 | 32.7294 | 33.41995 | 29.4779 | -0.6905522 | 2.61772 | 1.324331
22.60688 | 32.697 | 33.402 | 29.45149 | -0.7049979 | 2.620684 | 1.329821
22.61688 | 32.6812 | 33.38408 | 29.42508 | -0.7028752 | 2.623654 | 1.335345
22.62688 | 32.6663 | 33.36618 | 29.39865 | -0.6998841 | 2.626629 | 1.340904
22.63688 | 32.6412 | 33.34833 | 29.37222 | -0.7071259 | 2.629609 | 1.346496
22.64688 | 32.5944 | 33.3305 | 29.34578 | -0.7360995 | 2.632595 | 1.352123
22.65687 | 32.5962 | 33.31272 | 29.31936 | -0.7165235 | 2.635583 | 1.35778
22.66687 | 32.5802 | 33.29496 | 29.29291 | -0.7147636 | 2.63858 | 1.363477
22.67687 | 32.5652 | 33.27724 | 29.26645 | -0.7120361 | 2.641581 | 1.369208
22.68687 | 32.5414 | 33.25954 | 29.23998 | -0.7181428 | 2.644589 | 1.374976
22.69687 | 32.5052 | 33.24188 | 29.2135 | -0.7366837 | 2.647602 | 1.380779
22.70686 | 32.5 | 33.22428 | 29.18705 | -0.7242761 | 2.650617 | 1.386612
22.71686 | 32.4644 | 33.20669 | 29.16056 | -0.742286 | 2.653641 | 1.392488
22.72686 | 32.4723 | 33.18913 | 29.13406 | -0.7168306 | 2.65667 | 1.398399
22.73686 | 32.4391 | 33.17161 | 29.10756 | -0.7325107 | 2.659705 | 1.404348
22.74686 | 32.4221 | 33.15413 | 29.08105 | -0.7320261 | 2.662745 | 1.410333
22.75686 | 32.4006 | 33.13668 | 29.05453 | -0.7360777 | 2.665791 | 1.416355
22.76685 | 32.3991 | 33.11928 | 29.02803 | -0.7201829 | 2.668839 | 1.422409
22.77685 | 32.3804 | 33.10191 | 29.0015 | -0.7215071 | 2.671896 | 1.428506
22.78685 | 32.3471 | 33.08457 | 28.97497 | -0.7374687 | 2.674959 | 1.434642
22.79685 | 32.3534 | 33.06727 | 28.94842 | -0.7138671 | 2.678027 | 1.440815
22.80685 | 32.3466 | 33.05 | 28.92188 | -0.7034031 | 2.681101 | 1.447027
22.81684 | 32.3402 | 33.0328 | 28.89535 | -0.6925951 | 2.684177 | 1.453272
22.82684 | 32.3188 | 33.01561 | 28.86878 | -0.6968073 | 2.687262 | 1.459562
22.83684 | 32.3094 | 32.99846 | 28.84221 | -0.6890583 | 2.690352 | 1.465891
22.84684 | 32.3087 | 32.98135 | 28.81564 | -0.6726482 | 2.693449 | 1.47226
22.85684 | 32.3106 | 32.96428 | 28.78906 | -0.6536778 | 2.696551 | 1.478668
22.86684 | 32.2958 | 32.94725 | 28.76247 | -0.6514469 | 2.699659 | 1.485116
22.87683 | 32.3046 | 32.93027 | 28.73591 | -0.625673 | 2.702769 | 1.491599
22.88683 | 32.2942 | 32.91332 | 28.70931 | -0.6191223 | 2.705888 | 1.498128
22.89683 | 32.3038 | 32.89641 | 28.6827 | -0.5926125 | 2.709013 | 1.504698
22.90683 | 32.3109 | 32.87954 | 28.65609 | -0.5686432 | 2.712143 | 1.511309
22.91683 | 32.3207 | 32.86272 | 28.62947 | -0.542016 | 2.71528 | 1.517962
22.92682 | 32.3186 | 32.84595 | 28.60288 | -0.5273469 | 2.718419 | 1.52465
22.93682 | 32.3421 | 32.8292 | 28.57625 | -0.4871033 | 2.721567 | 1.531386
22.94682 | 32.3475 | 32.8125 | 28.54962 | -0.4650018 | 2.72472 | 1.538164
22.95682 | 32.3541 | 32.79584 | 28.52298 | -0.4417438 | 2.72788 | 1.544985
22.96682 | 32.381 | 32.77923 | 28.49633 | -0.3982281 | 2.731045 | 1.551849
22.97682 | 32.4018 | 32.76266 | 28.46968 | -0.3608563 | 2.734216 | 1.558756
22.98681 | 32.4116 | 32.74614 | 28.44306 | -0.3345448 | 2.73739 | 1.565699
22.99681 | 32.4326 | 32.72966 | 28.41639 | -0.2970613 | 2.740573 | 1.572693
23.00681 | 32.4652 | 32.71322 | 28.38973 | -0.2480224 | 2.743762 | 1.579731
23.01681 | 32.5108 | 32.69683 | 28.36306 | -0.1860281 | 2.746957 | 1.586813
23.02681 | 32.5143 | 32.68048 | 28.33638 | -0.1661796 | 2.750157 | 1.59394
23.0368 | 32.5387 | 32.66419 | 28.30973 | -0.125493 | 2.753361 | 1.601104
23.0468 | 32.5855 | 32.64794 | 28.28304 | -0.06243572 | 2.756573 | 1.608321
23.0568 | 32.6371 | 32.63173 | 28.25635 | 0.005374766 | 2.759792 | 1.615583
23.0668 | 32.6422 | 32.61556 | 28.22966 | 0.02663828 | 2.763016 | 1.62289
23.0768 | 32.6554 | 32.59945 | 28.20295 | 0.05595469 | 2.766247 | 1.630244
23.0868 | 32.7146 | 32.58338 | 28.17625 | 0.131224 | 2.769483 | 1.637644
23.09679 | 32.7647 | 32.56737 | 28.14957 | 0.1973299 | 2.772723 | 1.645082
23.10679 | 32.8022 | 32.5514 | 28.12285 | 0.2508025 | 2.775971 | 1.652575
23.11679 | 32.8232 | 32.53547 | 28.09613 | 0.2877265 | 2.779226 | 1.660116
23.12679 | 32.8563 | 32.5196 | 28.06941 | 0.3367013 | 2.782487 | 1.667704
23.13679 | 32.9207 | 32.50377 | 28.04268 | 0.4169269 | 2.785754 | 1.67534
23.14678 | 32.9382 | 32.48801 | 28.01597 | 0.4501865 | 2.789023 | 1.683016
23.15678 | 32.9843 | 32.47229 | 27.98924 | 0.512012 | 2.792302 | 1.690748
23.16678 | 33.0164 | 32.45661 | 27.9625 | 0.559787 | 2.795587 | 1.698529
23.17678 | 33.047 | 32.44099 | 27.93575 | 0.6060109 | 2.798879 | 1.706359
23.18678 | 33.0904 | 32.42542 | 27.909 | 0.6649835 | 2.802176 | 1.714239
23.19678 | 33.1215 | 32.4099 | 27.88225 | 0.711604 | 2.80548 | 1.722168
23.20677 | 33.1637 | 32.39444 | 27.85552 | 0.7692565 | 2.808787 | 1.730139
23.21677 | 33.211 | 32.37903 | 27.82876 | 0.8319727 | 2.812103 | 1.738168
23.22677 | 33.2455 | 32.36366 | 27.80199 | 0.8818358 | 2.815425 | 1.746248
23.23677 | 33.2533 | 32.34835 | 27.77522 | 0.9049457 | 2.818754 | 1.754379
23.24677 | 33.2874 | 32.3331 | 27.74845 | 0.9543019 | 2.822088 | 1.762561
23.25676 | 33.3272 | 32.31791 | 27.7217 | 1.009288 | 2.825426 | 1.770786
23.26676 | 33.3739 | 32.30276 | 27.69492 | 1.071136 | 2.828774 | 1.779072
23.27676 | 33.3636 | 32.28767 | 27.66813 | 1.075929 | 2.832127 | 1.787409
23.28676 | 33.4008 | 32.27263 | 27.64135 | 1.128166 | 2.835488 | 1.795799
23.29676 | 33.4246 | 32.25765 | 27.61456 | 1.166947 | 2.838854 | 1.804242
23.30676 | 33.4572 | 32.24273 | 27.58776 | 1.214474 | 2.842226 | 1.812737
23.31675 | 33.4748 | 32.22787 | 27.56099 | 1.246928 | 2.845603 | 1.821278
23.32675 | 33.4709 | 32.21306 | 27.53419 | 1.257841 | 2.848988 | 1.82988
23.33675 | 33.4791 | 32.1983 | 27.50739 | 1.280795 | 2.85238 | 1.838537
23.34675 | 33.5002 | 32.18361 | 27.48058 | 1.316593 | 2.855778 | 1.847248
23.35675 | 33.519 | 32.16897 | 27.45377 | 1.350033 | 2.859183 | 1.856015
23.36674 | 33.523 | 32.1544 | 27.42698 | 1.368599 | 2.862591 | 1.864827
23.37674 | 33.5063 | 32.13988 | 27.40017 | 1.366421 | 2.866009 | 1.873703
23.38674 | 33.5134 | 32.12542 | 27.37335 | 1.387984 | 2.869433 | 1.882635
23.39674 | 33.51 | 32.11101 | 27.34653 | 1.398987 | 2.872864 | 1.891623
23.40674 | 33.518 | 32.09667 | 27.3197 | 1.421331 | 2.876301 | 1.900667
23.41674 | 33.4929 | 32.08239 | 27.29287 | 1.410514 | 2.879745 | 1.909768
23.42673 | 33.4836 | 32.06818 | 27.26607 | 1.415422 | 2.883192 | 1.918917
23.43673 | 33.4654 | 32.05402 | 27.23924 | 1.411383 | 2.886648 | 1.928132
23.44673 | 33.4537 | 32.03992 | 27.2124 | 1.413782 | 2.890112 | 1.937404
23.45673 | 33.4094 | 32.02588 | 27.18556 | 1.38352 | 2.893583 | 1.946734
23.46673 | 33.4132 | 32.01191 | 27.15872 | 1.401295 | 2.897059 | 1.956123
23.47672 | 33.3688 | 31.99801 | 27.13191 | 1.370793 | 2.900539 | 1.965561
23.48672 | 33.3467 | 31.98416 | 27.10506 | 1.362542 | 2.904029 | 1.975067
23.49672 | 33.3038 | 31.97037 | 27.07821 | 1.333428 | 2.907526 | 1.984632
23.50672 | 33.2721 | 31.95665 | 27.05137 | 1.315449 | 2.911029 | 1.994256
23.51672 | 33.2311 | 31.94299 | 27.02451 | 1.288106 | 2.91454 | 2.00394
23.52672 | 33.1637 | 31.9294 | 26.99766 | 1.234299 | 2.918057 | 2.013684
23.53671 | 33.1461 | 31.91589 | 26.97083 | 1.230213 | 2.921577 | 2.023479
23.54671 | 33.0971 | 31.90243 | 26.94397 | 1.194675 | 2.925107 | 2.033344
23.55671 | 33.0491 | 31.88903 | 26.91711 | 1.160071 | 2.928645 | 2.043271
23.56671 | 32.9976 | 31.8757 | 26.89025 | 1.121901 | 2.932189 | 2.053258
23.57671 | 32.9304 | 31.86244 | 26.86339 | 1.067964 | 2.935739 | 2.063307
23.5867 | 32.8763 | 31.84925 | 26.83655 | 1.027046 | 2.939294 | 2.073408
23.5967 | 32.8337 | 31.83612 | 26.80968 | 0.9975754 | 2.942858 | 2.083581
23.6067 | 32.7531 | 31.82306 | 26.78282 | 0.9300366 | 2.94643 | 2.093817
23.6167 | 32.6897 | 31.81007 | 26.75595 | 0.8796291 | 2.950008 | 2.104116
23.6267 | 32.6277 | 31.79715 | 26.72908 | 0.8305536 | 2.953593 | 2.114477
23.6367 | 32.5709 | 31.78429 | 26.7022 | 0.7866087 | 2.957186 | 2.124902
23.64669 | 32.5075 | 31.77152 | 26.67536 | 0.7359836 | 2.960781 | 2.135379
23.65669 | 32.4467 | 31.7588 | 26.64848 | 0.6879 | 2.964387 | 2.145931
23.66669 | 32.3908 | 31.74615 | 26.62161 | 0.6446466 | 2.968 | 2.156548
23.67669 | 32.2894 | 31.73358 | 26.59473 | 0.5558229 | 2.97162 | 2.167229
23.68669 | 32.2369 | 31.72107 | 26.56785 | 0.5158284 | 2.975248 | 2.177975
23.69668 | 32.1697 | 31.70865 | 26.541 | 0.4610502 | 2.978878 | 2.188776
23.70668 | 32.0986 | 31.69629 | 26.51412 | 0.4023129 | 2.982519 | 2.199653
23.71668 | 32.0472 | 31.684 | 26.48723 | 0.3632045 | 2.986167 | 2.210595
23.72668 | 31.9805 | 31.67178 | 26.46035 | 0.3087238 | 2.989823 | 2.221603
23.73668 | 31.8859 | 31.65963 | 26.43347 | 0.2262704 | 2.993485 | 2.232677
23.74668 | 31.8502 | 31.64756 | 26.40658 | 0.2026443 | 2.997155 | 2.243817
23.75667 | 31.7728 | 31.63557 | 26.37973 | 0.1372329 | 3.000828 | 2.255013
23.76667 | 31.7172 | 31.62364 | 26.35284 | 0.09356059 | 3.004512 | 2.266287
23.77667 | 31.6467 | 31.61179 | 26.32595 | 0.03491402 | 3.008203 | 2.277629
23.78667 | 31.5999 | 31.60001 | 26.29907 | -0.0001061303 | 3.011901 | 2.289037
23.79667 | 31.5288 | 31.5883 | 26.27218 | -0.05950117 | 3.015607 | 2.300513
23.80666 | 31.4564 | 31.57668 | 26.24532 | -0.1202823 | 3.019316 | 2.312046
23.81666 | 31.4188 | 31.56513 | 26.21843 | -0.1463264 | 3.023036 | 2.323658
23.82666 | 31.3647 | 31.55365 | 26.19154 | -0.1889465 | 3.026764 | 2.335338
23.83666 | 31.2928 | 31.54224 | 26.16466 | -0.2494418 | 3.030498 | 2.347087
23.84666 | 31.2677 | 31.53091 | 26.13777 | -0.263213 | 3.03424 | 2.358905
23.85666 | 31.1896 | 31.51966 | 26.11088 | -0.3300602 | 3.03799 | 2.370791
23.86665 | 31.1532 | 31.5085 | 26.08402 | -0.3552959 | 3.041743 | 2.382736
23.87665 | 31.0934 | 31.4974 | 26.05713 | -0.4039963 | 3.045507 | 2.39476
23.88665 | 31.0397 | 31.48637 | 26.03024 | -0.4466735 | 3.049278 | 2.406855
23.89665 | 30.9957 | 31.47543 | 26.00335 | -0.4797282 | 3.053057 | 2.419019
23.90665 | 30.9591 | 31.46456 | 25.97646 | -0.5054605 | 3.056844 | 2.431253
23.91664 | 30.9186 | 31.45378 | 25.9496 | -0.5351808 | 3.060634 | 2.443544
23.92664 | 30.8742 | 31.44307 | 25.92272 | -0.5688686 | 3.064435 | 2.455918
23.93664 | 30.8278 | 31.43243 | 25.89583 | -0.6046345 | 3.068244 | 2.468362
23.94664 | 30.765 | 31.42188 | 25.86894 | -0.656879 | 3.072061 | 2.480877
23.95664 | 30.745 | 31.4114 | 25.84206 | -0.6664019 | 3.075885 | 2.493462
23.96664 | 30.7117 | 31.401 | 25.81517 | -0.6893037 | 3.079716 | 2.506118
23.97663 | 30.6673 | 31.3907 | 25.78831 | -0.7233952 | 3.083552 | 2.518833
23.98663 | 30.6335 | 31.38046 | 25.76143 | -0.7469552 | 3.087398 | 2.531631
23.99663 | 30.6036 | 31.37029 | 25.73454 | -0.7666941 | 3.091252 | 2.544499
24.00663 | 30.5556 | 31.36021 | 25.70766 | -0.8046127 | 3.095114 | 2.557439
24.01663 | 30.5216 | 31.35021 | 25.68078 | -0.8286118 | 3.098984 | 2.57045
24.02662 | 30.4885 | 31.3403 | 25.65392 | -0.8517999 | 3.102858 | 2.583519
24.03662 | 30.463 | 31.33046 | 25.62704 | -0.8674579 | 3.106742 | 2.596673
24.04662 | 30.4386 | 31.3207 | 25.60016 | -0.8820965 | 3.110636 | 2.609898
24.05662 | 30.4022 | 31.31101 | 25.57329 | -0.9088149 | 3.114536 | 2.623193
24.06662 | 30.3748 | 31.30141 | 25.54641 | -0.9266137 | 3.118444 | 2.636561
24.07662 | 30.3335 | 31.29189 | 25.51953 | -0.9583922 | 3.12236 | 2.65
24.08661 | 30.3047 | 31.28246 | 25.49268 | -0.9777621 | 3.126281 | 2.663497
24.09661 | 30.2894 | 31.2731 | 25.46581 | -0.9837017 | 3.130212 | 2.677079
24.10661 | 30.2623 | 31.26382 | 25.43894 | -1.001522 | 3.134152 | 2.690732
24.11661 | 30.2155 | 31.25462 | 25.41207 | -1.039124 | 3.138099 | 2.704456
24.12661 | 30.2047 | 31.24551 | 25.3852 | -1.040805 | 3.142054 | 2.718251
24.1366 | 30.1832 | 31.23648 | 25.35836 | -1.053277 | 3.146014 | 2.732105
24.1466 | 30.1749 | 31.22752 | 25.33149 | -1.05262 | 3.149985 | 2.746042
24.1566 | 30.1198 | 31.21864 | 25.30463 | -1.098844 | 3.153964 | 2.760051
24.1666 | 30.1081 | 31.20985 | 25.27777 | -1.101748 | 3.157952 | 2.774131
24.1766 | 30.0859 | 31.20113 | 25.2509 | -1.115233 | 3.161947 | 2.788281
24.1866 | 30.0674 | 31.1925 | 25.22405 | -1.125098 | 3.16595 | 2.802502
24.19659 | 30.0496 | 31.18395 | 25.19722 | -1.134352 | 3.169957 | 2.81678
24.20659 | 30.0389 | 31.17548 | 25.17036 | -1.136579 | 3.173977 | 2.831142
24.21659 | 30.0017 | 31.16708 | 25.14351 | -1.165385 | 3.178004 | 2.845573
24.22659 | 29.9869 | 31.15877 | 25.11666 | -1.171871 | 3.18204 | 2.860075
24.23659 | 29.9673 | 31.15054 | 25.08981 | -1.183237 | 3.186084 | 2.874647
24.24658 | 29.9413 | 31.14239 | 25.06299 | -1.201089 | 3.190132 | 2.889271
24.25658 | 29.9424 | 31.13431 | 25.03614 | -1.191914 | 3.194191 | 2.903981
24.26658 | 29.9139 | 31.12632 | 25.0093 | -1.212419 | 3.19826 | 2.91876
24.27658 | 29.8929 | 31.1184 | 24.98246 | -1.225503 | 3.202336 | 2.933607
24.28658 | 29.8935 | 31.11057 | 24.95562 | -1.217066 | 3.206421 | 2.948523
24.29658 | 29.8674 | 31.10281 | 24.92879 | -1.235408 | 3.210514 | 2.963507
24.30657 | 29.8573 | 31.09514 | 24.90198 | -1.237836 | 3.214612 | 2.978543
24.31657 | 29.84 | 31.08753 | 24.87515 | -1.247534 | 3.218721 | 2.993662
24.32657 | 29.8235 | 31.08001 | 24.84832 | -1.256509 | 3.222839 | 3.008846
24.33657 | 29.794 | 31.07256 | 24.8215 | -1.278562 | 3.226965 | 3.024098
24.34657 | 29.7906 | 31.06519 | 24.79468 | -1.274593 | 3.2311 | 3.039415
24.35656 | 29.7768 | 31.05791 | 24.76788 | -1.281107 | 3.235239 | 3.054783
24.36656 | 29.7659 | 31.05069 | 24.74107 | -1.28479 | 3.239391 | 3.070231
24.37656 | 29.7692 | 31.04355 | 24.71425 | -1.274349 | 3.243551 | 3.085743
24.38656 | 29.7396 | 31.03648 | 24.68744 | -1.296883 | 3.24772 | 3.101319
24.39656 | 29.7292 | 31.02949 | 24.66064 | -1.300292 | 3.251897 | 3.116959
24.40656 | 29.7104 | 31.02258 | 24.63383 | -1.312176 | 3.256082 | 3.132661
24.41655 | 29.706 | 31.01574 | 24.60706 | -1.30974 | 3.260272 | 3.14841
24.42655 | 29.6998 | 31.00897 | 24.58026 | -1.309171 | 3.264475 | 3.164236
24.43655 | 29.6657 | 31.00227 | 24.55347 | -1.336574 | 3.268686 | 3.180122
24.44655 | 29.6777 | 30.99565 | 24.52667 | -1.317949 | 3.272907 | 3.196069
24.45655 | 29.6728 | 30.9891 | 24.49989 | -1.316296 | 3.277135 | 3.212075
24.46654 | 29.6537 | 30.98262 | 24.47313 | -1.328919 | 3.281368 | 3.228123
24.47654 | 29.6445 | 30.97621 | 24.44635 | -1.331707 | 3.285614 | 3.244246
24.48654 | 29.6355 | 30.96986 | 24.41957 | -1.334363 | 3.289869 | 3.260426
24.49654 | 29.6157 | 30.96359 | 24.39279 | -1.347889 | 3.294132 | 3.276662
24.50654 | 29.6183 | 30.95738 | 24.36602 | -1.339083 | 3.298404 | 3.292954
24.51654 | 29.6013 | 30.95124 | 24.33926 | -1.349943 | 3.302685 | 3.3093
24.52653 | 29.5845 | 30.94518 | 24.31252 | -1.360676 | 3.306971 | 3.325683
24.53653 | 29.5808 | 30.93917 | 24.28576 | -1.358367 | 3.31127 | 3.342135
24.54653 | 29.586 | 30.93322 | 24.25901 | -1.347224 | 3.315578 | 3.358639
24.55653 | 29.5754 | 30.92734 | 24.23226 | -1.351944 | 3.319894 | 3.375194
24.56653 | 29.5569 | 30.92153 | 24.20551 | -1.364626 | 3.324219 | 3.391798
24.57652 | 29.5227 | 30.91578 | 24.17879 | -1.393076 | 3.328549 | 3.408434
24.58652 | 29.5302 | 30.91008 | 24.15205 | -1.37988 | 3.332893 | 3.425135
24.59652 | 29.5233 | 30.90444 | 24.12532 | -1.381143 | 3.337244 | 3.441881
24.60652 | 29.5199 | 30.89886 | 24.09859 | -1.378965 | 3.341606 | 3.458672
24.61652 | 29.4996 | 30.89334 | 24.07186 | -1.393745 | 3.345977 | 3.475507
24.62652 | 29.4946 | 30.88788 | 24.04514 | -1.393279 | 3.350356 | 3.492385
24.63651 | 29.4834 | 30.88247 | 24.01845 | -1.399075 | 3.35474 | 3.509288
24.64651 | 29.4674 | 30.87712 | 23.99173 | -1.409719 | 3.359138 | 3.526247
24.65651 | 29.4715 | 30.87181 | 23.96502 | -1.400314 | 3.363544 | 3.543245
24.66651 | 29.4402 | 30.86656 | 23.93832 | -1.42636 | 3.36796 | 3.56028
24.67651 | 29.4423 | 30.86136 | 23.91162 | -1.419057 | 3.372385 | 3.577351
24.6865 | 29.4199 | 30.85621 | 23.88495 | -1.436307 | 3.376815 | 3.594439
24.6965 | 29.4182 | 30.8511 | 23.85826 | -1.432898 | 3.381259 | 3.611577
24.7065 | 29.4008 | 30.84603 | 23.83158 | -1.445235 | 3.385712 | 3.628747
24.7165 | 29.3988 | 30.84102 | 23.8049 | -1.442216 | 3.390174 | 3.645946
24.7265 | 29.3947 | 30.83604 | 23.77822 | -1.441338 | 3.394646 | 3.663173
24.7365 | 29.3713 | 30.8311 | 23.75155 | -1.459802 | 3.399127 | 3.680427
24.74649 | 29.3485 | 30.82621 | 23.72491 | -1.47771 | 3.403613 | 3.697688
24.75649 | 29.3457 | 30.82135 | 23.69825 | -1.47565 | 3.408112 | 3.71499
24.76649 | 29.3422 | 30.81653 | 23.67159 | -1.474326 | 3.412621 | 3.732313
24.77649 | 29.3312 | 30.81174 | 23.64494 | -1.480536 | 3.41714 | 3.749655
24.78649 | 29.3261 | 30.80698 | 23.6183 | -1.480879 | 3.421668 | 3.767015
24.79648 | 29.2888 | 30.80225 | 23.59168 | -1.513454 | 3.426201 | 3.78437
24.80648 | 29.297 | 30.79756 | 23.56505 | -1.500555 | 3.430748 | 3.801759
24.81648 | 29.2934 | 30.79288 | 23.53842 | -1.499483 | 3.435305 | 3.819161
24.82648 | 29.2776 | 30.78824 | 23.51179 | -1.510637 | 3.439872 | 3.836571
24.83648 | 29.2726 | 30.78361 | 23.48517 | -1.511012 | 3.444448 | 3.85399
24.84648 | 29.2515 | 30.77901 | 23.45856 | -1.527508 | 3.449033 | 3.871414
24.85647 | 29.2464 | 30.77443 | 23.43198 | -1.528029 | 3.453624 | 3.888825
24.86647 | 29.2424 | 30.76986 | 23.40538 | -1.527461 | 3.458228 | 3.906253
24.87647 | 29.2446 | 30.76531 | 23.37878 | -1.520707 | 3.462843 | 3.923681
24.88647 | 29.2105 | 30.76077 | 23.35219 | -1.550266 | 3.467468 | 3.941106
24.89647 | 29.2083 | 30.75623 | 23.32561 | -1.547934 | 3.472102 | 3.958525
24.90646 | 29.2123 | 30.75172 | 23.29906 | -1.539416 | 3.476741 | 3.975919
24.91646 | 29.198 | 30.7472 | 23.27248 | -1.549198 | 3.481396 | 3.99332
24.92646 | 29.2026 | 30.74268 | 23.24592 | -1.540084 | 3.48606 | 4.010709
24.93646 | 29.1699 | 30.73817 | 23.21935 | -1.56827 | 3.490733 | 4.028082
24.94646 | 29.1742 | 30.73365 | 23.1928 | -1.559454 | 3.495417 | 4.045437
24.95645 | 29.1885 | 30.72914 | 23.16628 | -1.54064 | 3.500106 | 4.062756
24.96645 | 29.1725 | 30.72461 | 23.13973 | -1.552114 | 3.50481 | 4.080069
24.97645 | 29.183 | 30.72008 | 23.1132 | -1.537078 | 3.509523 | 4.097357
24.98645 | 29.1538 | 30.71553 | 23.08667 | -1.561732 | 3.514247 | 4.114616
24.99645 | 29.1562 | 30.71097 | 23.06014 | -1.55477 | 3.518981 | 4.131844
25.00645 | 29.1656 | 30.70639 | 23.03363 | -1.540792 | 3.523725 | 4.14904
25.01644 | 29.1641 | 30.7018 | 23.00714 | -1.5377 | 3.528474 | 4.166182
25.02644 | 29.153 | 30.69718 | 22.98064 | -1.544179 | 3.533238 | 4.183302
25.03644 | 29.1451 | 30.69253 | 22.95414 | -1.547433 | 3.538013 | 4.200379
25.04644 | 29.1615 | 30.68786 | 22.92765 | -1.526361 | 3.542798 | 4.217413
25.05644 | 29.1481 | 30.68316 | 22.90117 | -1.535056 | 3.547593 | 4.234398
25.06643 | 29.1743 | 30.67842 | 22.87471 | -1.504121 | 3.552393 | 4.251314
25.07643 | 29.1664 | 30.67365 | 22.84824 | -1.507247 | 3.557209 | 4.268195
25.08643 | 29.1554 | 30.66883 | 22.82178 | -1.513433 | 3.562035 | 4.285019
25.09643 | 29.1526 | 30.66398 | 22.79532 | -1.511376 | 3.566871 | 4.301784
25.10643 | 29.1653 | 30.65907 | 22.76887 | -1.493774 | 3.571718 | 4.318485
25.11643 | 29.1663 | 30.65412 | 22.74243 | -1.487823 | 3.576575 | 4.33512
25.12642 | 29.1763 | 30.64913 | 22.71602 | -1.472825 | 3.581437 | 4.35167
25.13642 | 29.1824 | 30.64407 | 22.68959 | -1.461668 | 3.586316 | 4.368164
25.14642 | 29.1926 | 30.63895 | 22.66317 | -1.446352 | 3.591204 | 4.384582
25.15642 | 29.1966 | 30.63378 | 22.63675 | -1.437176 | 3.596103 | 4.400921
25.16642 | 29.1997 | 30.62853 | 22.61034 | -1.428835 | 3.601013 | 4.417178
25.17641 | 29.2047 | 30.62323 | 22.58397 | -1.418532 | 3.605928 | 4.433334
25.18641 | 29.211 | 30.61785 | 22.55758 | -1.406853 | 3.610859 | 4.449417
25.19641 | 29.2225 | 30.6124 | 22.53119 | -1.3899 | 3.615801 | 4.465407
25.20641 | 29.2338 | 30.60687 | 22.50481 | -1.37307 | 3.620754 | 4.481303
25.21641 | 29.2627 | 30.60126 | 22.47844 | -1.338558 | 3.625717 | 4.497099
25.22641 | 29.2644 | 30.59556 | 22.45208 | -1.331163 | 3.630691 | 4.512793
25.2364 | 29.2776 | 30.58979 | 22.42575 | -1.312188 | 3.635671 | 4.528367
25.2464 | 29.2755 | 30.58391 | 22.3994 | -1.308414 | 3.640666 | 4.543846
25.2564 | 29.3155 | 30.57795 | 22.37306 | -1.262447 | 3.645673 | 4.559212
25.2664 | 29.3187 | 30.57188 | 22.34673 | -1.253183 | 3.65069 | 4.574463
25.2764 | 29.3367 | 30.56572 | 22.32041 | -1.229018 | 3.655719 | 4.589594
25.28639 | 29.371 | 30.55945 | 22.29412 | -1.188455 | 3.660753 | 4.604587
25.29639 | 29.3772 | 30.55308 | 22.26781 | -1.175878 | 3.665803 | 4.619468
25.30639 | 29.3946 | 30.54659 | 22.24151 | -1.151989 | 3.670864 | 4.634219
25.31639 | 29.428 | 30.53999 | 22.21521 | -1.111986 | 3.675937 | 4.648836
25.32639 | 29.4457 | 30.53327 | 22.18893 | -1.087565 | 3.68102 | 4.663316
25.33639 | 29.4575 | 30.52642 | 22.16265 | -1.068923 | 3.686115 | 4.677656
25.34638 | 29.5013 | 30.51946 | 22.13641 | -1.018163 | 3.691216 | 4.691837
25.35638 | 29.5156 | 30.51237 | 22.11015 | -0.996767 | 3.696333 | 4.705885
25.36638 | 29.5545 | 30.50514 | 22.0839 | -0.9506397 | 3.701461 | 4.719781
25.37638 | 29.5616 | 30.49778 | 22.05765 | -0.9361752 | 3.706601 | 4.73352
25.38638 | 29.601 | 30.49027 | 22.03142 | -0.8892736 | 3.711751 | 4.747103
25.39637 | 29.6275 | 30.48264 | 22.00522 | -0.8551381 | 3.716909 | 4.760511
25.40637 | 29.6732 | 30.47485 | 21.979 | -0.8016493 | 3.722082 | 4.773767
25.41637 | 29.7065 | 30.46691 | 21.95279 | -0.7604112 | 3.727267 | 4.786853
25.42637 | 29.7374 | 30.45882 | 21.92659 | -0.7214211 | 3.732463 | 4.799768
25.43637 | 29.7531 | 30.45058 | 21.9004 | -0.6974753 | 3.737671 | 4.812507
25.44637 | 29.7898 | 30.44217 | 21.87421 | -0.6523702 | 3.742891 | 4.825066
25.45636 | 29.8313 | 30.43361 | 21.84806 | -0.6023117 | 3.748116 | 4.837431
25.46636 | 29.8739 | 30.42488 | 21.8219 | -0.550979 | 3.753359 | 4.849622
25.47636 | 29.9047 | 30.41598 | 21.79574 | -0.5112775 | 3.758613 | 4.861624
25.48636 | 29.9472 | 30.4069 | 21.76959 | -0.4597036 | 3.763879 | 4.873432
25.49636 | 29.9839 | 30.39765 | 21.74345 | -0.413754 | 3.769156 | 4.885045
25.50635 | 30.0042 | 30.38824 | 21.71735 | -0.3840358 | 3.77444 | 4.896447
25.51635 | 30.0541 | 30.37863 | 21.69123 | -0.3245258 | 3.779741 | 4.907658
25.52635 | 30.1071 | 30.36883 | 21.66511 | -0.2617309 | 3.785053 | 4.918663
25.53635 | 30.1269 | 30.35885 | 21.63901 | -0.2319477 | 3.790378 | 4.929458
25.54635 | 30.1661 | 30.34867 | 21.61292 | -0.1825742 | 3.795714 | 4.940043
25.55635 | 30.2056 | 30.33831 | 21.58683 | -0.1327059 | 3.801062 | 4.950411
25.56634 | 30.2517 | 30.32775 | 21.56078 | -0.07605238 | 3.806417 | 4.960552
25.57634 | 30.2835 | 30.31699 | 21.53472 | -0.03348759 | 3.811789 | 4.970481
25.58634 | 30.3246 | 30.30602 | 21.50866 | 0.01857989 | 3.817173 | 4.980186
25.59634 | 30.3595 | 30.29485 | 21.48261 | 0.06465371 | 3.822569 | 4.989664
25.60634 | 30.3984 | 30.28347 | 21.45658 | 0.114935 | 3.827978 | 4.998912
25.61633 | 30.4249 | 30.27188 | 21.43057 | 0.1530162 | 3.833393 | 5.007918
25.62633 | 30.4615 | 30.26008 | 21.40455 | 0.2014231 | 3.838825 | 5.016698
25.63633 | 30.4973 | 30.24805 | 21.37855 | 0.2492456 | 3.84427 | 5.025239
25.64633 | 30.5392 | 30.23581 | 21.35255 | 0.303387 | 3.849727 | 5.03354
25.65633 | 30.5568 | 30.22335 | 21.32656 | 0.3334503 | 3.855195 | 5.041598
25.66633 | 30.5834 | 30.21066 | 21.30058 | 0.3727363 | 3.860677 | 5.049411
25.67632 | 30.6187 | 30.19776 | 21.27463 | 0.4209357 | 3.866165 | 5.056967
25.68632 | 30.6483 | 30.18462 | 21.24867 | 0.4636765 | 3.871671 | 5.06428
25.69632 | 30.666 | 30.17125 | 21.22272 | 0.494748 | 3.87719 | 5.07134
25.70632 | 30.6873 | 30.15765 | 21.19678 | 0.5296519 | 3.882721 | 5.078145
25.71632 | 30.7106 | 30.14381 | 21.17085 | 0.5667898 | 3.888264 | 5.084694
25.72631 | 30.7234 | 30.12975 | 21.14496 | 0.5936517 | 3.893814 | 5.090976
25.73631 | 30.7382 | 30.11544 | 21.11905 | 0.6227647 | 3.899383 | 5.097004
25.74631 | 30.7492 | 30.10088 | 21.09315 | 0.6483193 | 3.904964 | 5.102769
25.75631 | 30.7627 | 30.08608 | 21.06726 | 0.6766159 | 3.910557 | 5.108268
25.76631 | 30.7825 | 30.07104 | 21.04138 | 0.7114558 | 3.916163 | 5.113502
25.77631 | 30.7778 | 30.05576 | 21.01551 | 0.7220402 | 3.921783 | 5.118466
25.7863 | 30.7833 | 30.04024 | 20.98968 | 0.743057 | 3.927409 | 5.123157
25.7963 | 30.7816 | 30.02446 | 20.96383 | 0.7571371 | 3.933053 | 5.12758
25.8063 | 30.7862 | 30.00843 | 20.93799 | 0.7777659 | 3.938712 | 5.131731
25.8163 | 30.7644 | 29.99215 | 20.91216 | 0.7722472 | 3.944381 | 5.135607
25.8263 | 30.7965 | 29.97562 | 20.88635 | 0.8208787 | 3.950064 | 5.139208
25.83629 | 30.7733 | 29.95885 | 20.86057 | 0.8144463 | 3.955755 | 5.14253
25.84629 | 30.7705 | 29.94182 | 20.83477 | 0.8286848 | 3.961464 | 5.145578
25.85629 | 30.7449 | 29.92452 | 20.80899 | 0.8203781 | 3.967187 | 5.148347
25.86629 | 30.729 | 29.90697 | 20.78321 | 0.8220266 | 3.972922 | 5.150837
25.87629 | 30.7261 | 29.88917 | 20.75745 | 0.8369311 | 3.97867 | 5.153048
25.88629 | 30.7036 | 29.87111 | 20.7317 | 0.8324922 | 3.984432 | 5.154977
25.89628 | 30.7 | 29.85281 | 20.70598 | 0.8471918 | 3.990201 | 5.156623
25.90628 | 30.6527 | 29.83423 | 20.68025 | 0.8184682 | 3.995988 | 5.15799
25.91628 | 30.6547 | 29.8154 | 20.65453 | 0.8393018 | 4.001789 | 5.159074
25.92628 | 30.6223 | 29.79631 | 20.62883 | 0.8259928 | 4.007604 | 5.159877
25.93628 | 30.6174 | 29.77696 | 20.60313 | 0.8404428 | 4.013432 | 5.160396
25.94627 | 30.5745 | 29.75737 | 20.57747 | 0.8171303 | 4.019268 | 5.160633
25.95627 | 30.5564 | 29.7375 | 20.55179 | 0.8188955 | 4.025122 | 5.160588
25.96627 | 30.5228 | 29.71738 | 20.52613 | 0.8054176 | 4.030991 | 5.160261
25.97627 | 30.4933 | 29.697 | 20.50048 | 0.7962993 | 4.036872 | 5.159651
25.98627 | 30.4671 | 29.67636 | 20.47484 | 0.790736 | 4.042768 | 5.158759
25.99627 | 30.4394 | 29.65547 | 20.44921 | 0.7839302 | 4.048676 | 5.157586
26.00626 | 30.4193 | 29.63434 | 20.42362 | 0.7849589 | 4.054592 | 5.156134
26.01626 | 30.3787 | 29.61294 | 20.39801 | 0.765764 | 4.060529 | 5.154399
26.02626 | 30.3448 | 29.59128 | 20.37241 | 0.7535239 | 4.066478 | 5.152385
26.03626 | 30.2915 | 29.56936 | 20.34683 | 0.7221368 | 4.072442 | 5.150092
26.04626 | 30.2777 | 29.5472 | 20.32126 | 0.7305027 | 4.07842 | 5.14752
26.05625 | 30.2476 | 29.5248 | 20.29572 | 0.7227981 | 4.084405 | 5.144675
26.06625 | 30.2244 | 29.50213 | 20.27017 | 0.7222657 | 4.09041 | 5.141551
26.07625 | 30.1582 | 29.47922 | 20.24464 | 0.6789811 | 4.09643 | 5.138152
26.08625 | 30.1445 | 29.45605 | 20.21911 | 0.6884455 | 4.102463 | 5.134479
26.09625 | 30.0899 | 29.43264 | 20.1936 | 0.6572569 | 4.10851 | 5.130534
26.10625 | 30.0711 | 29.40899 | 20.1681 | 0.6621129 | 4.114571 | 5.126319
26.11624 | 30.0067 | 29.38511 | 20.14263 | 0.6215884 | 4.12064 | 5.121838
26.12624 | 29.9937 | 29.36097 | 20.11716 | 0.6327283 | 4.12673 | 5.117086
26.13624 | 29.9462 | 29.33659 | 20.09169 | 0.6096087 | 4.132834 | 5.112067
26.14624 | 29.909 | 29.31197 | 20.06624 | 0.5970262 | 4.138953 | 5.106784
26.15624 | 29.8591 | 29.28712 | 20.0408 | 0.571981 | 4.145084 | 5.101239
26.16623 | 29.8305 | 29.26206 | 20.01539 | 0.5684439 | 4.151225 | 5.095439
26.17623 | 29.7835 | 29.23674 | 19.98998 | 0.5467639 | 4.157386 | 5.089375
26.18623 | 29.7347 | 29.21119 | 19.96457 | 0.5235137 | 4.163561 | 5.083054
26.19623 | 29.7034 | 29.18541 | 19.93918 | 0.517991 | 4.169751 | 5.07648
26.20623 | 29.6583 | 29.15941 | 19.9138 | 0.4988929 | 4.175956 | 5.069653
26.21623 | 29.6049 | 29.13318 | 19.88843 | 0.471718 | 4.182175 | 5.062576
26.22622 | 29.5723 | 29.10676 | 19.8631 | 0.4655352 | 4.188403 | 5.055261
26.23622 | 29.5216 | 29.0801 | 19.83776 | 0.4414985 | 4.194651 | 5.047692
26.24622 | 29.4782 | 29.05322 | 19.81243 | 0.4249756 | 4.200915 | 5.039882
26.25622 | 29.4328 | 29.02613 | 19.78711 | 0.4066658 | 4.207192 | 5.031832
26.26622 | 29.3893 | 28.99883 | 19.76181 | 0.3904658 | 4.213485 | 5.023544
26.27621 | 29.347 | 28.97135 | 19.73654 | 0.3756454 | 4.219786 | 5.01503
26.28621 | 29.3055 | 28.94364 | 19.71126 | 0.3618565 | 4.226109 | 5.006276
26.29621 | 29.2552 | 28.91573 | 19.68599 | 0.3394682 | 4.232446 | 4.997294
26.30621 | 29.2067 | 28.88762 | 19.66074 | 0.3190777 | 4.238799 | 4.988086
26.31621 | 29.1751 | 28.85932 | 19.6355 | 0.3157836 | 4.245166 | 4.978654
26.32621 | 29.1229 | 28.83082 | 19.61027 | 0.2920814 | 4.251548 | 4.969002
26.3362 | 29.0751 | 28.80216 | 19.58508 | 0.2729396 | 4.257939 | 4.959144
26.3462 | 29.015 | 28.77329 | 19.55987 | 0.2417105 | 4.264353 | 4.949062
26.3562 | 28.9771 | 28.74423 | 19.53469 | 0.2328656 | 4.27078 | 4.938768
26.3662 | 28.9361 | 28.715 | 19.50951 | 0.2210997 | 4.277224 | 4.928267
26.3762 | 28.8784 | 28.68559 | 19.48435 | 0.1928104 | 4.283683 | 4.917561
26.38619 | 28.8355 | 28.65604 | 19.45922 | 0.1794633 | 4.290151 | 4.906665
26.39619 | 28.8068 | 28.62628 | 19.43408 | 0.1805162 | 4.29664 | 4.89556
26.40619 | 28.7306 | 28.59637 | 19.40896 | 0.1342346 | 4.303145 | 4.88426
26.41619 | 28.6926 | 28.56628 | 19.38385 | 0.1263154 | 4.309666 | 4.872769
26.42619 | 28.6498 | 28.53604 | 19.35875 | 0.1137558 | 4.316202 | 4.86109
26.43619 | 28.5828 | 28.50565 | 19.33367 | 0.07715113 | 4.322754 | 4.849226
26.44618 | 28.5374 | 28.47513 | 19.30862 | 0.06227008 | 4.329314 | 4.837193
26.45618 | 28.5061 | 28.44443 | 19.28357 | 0.06166672 | 4.335898 | 4.82497
26.46618 | 28.4562 | 28.41359 | 19.25852 | 0.04260807 | 4.342497 | 4.812572
26.47618 | 28.402 | 28.38261 | 19.23349 | 0.01939103 | 4.349112 | 4.800005
26.48618 | 28.3608 | 28.35149 | 19.20848 | 0.00931313 | 4.355743 | 4.787268
26.49617 | 28.3102 | 28.32026 | 19.1835 | -0.01006452 | 4.362383 | 4.774383
26.50617 | 28.2644 | 28.28888 | 19.15851 | -0.02447745 | 4.369045 | 4.761323
26.51617 | 28.2133 | 28.25736 | 19.13353 | -0.04406369 | 4.375724 | 4.748106
26.52617 | 28.1738 | 28.22573 | 19.10857 | -0.05192603 | 4.382418 | 4.734735
26.53617 | 28.1206 | 28.19397 | 19.08362 | -0.07336903 | 4.38913 | 4.721215
26.54617 | 28.0786 | 28.1621 | 19.05869 | -0.08349535 | 4.395857 | 4.707548
26.55616 | 28.0516 | 28.13014 | 19.0338 | -0.07854152 | 4.402594 | 4.693752
26.56616 | 27.9975 | 28.09805 | 19.00889 | -0.1005463 | 4.409354 | 4.679804
26.57616 | 27.9706 | 28.06584 | 18.984 | -0.09524488 | 4.416129 | 4.665719
26.58616 | 27.9142 | 28.03354 | 18.95912 | -0.1193424 | 4.422921 | 4.651502
26.59616 | 27.8763 | 28.00114 | 18.93425 | -0.124842 | 4.42973 | 4.637157
26.60615 | 27.8326 | 27.96868 | 18.90943 | -0.1360792 | 4.43655 | 4.6227
26.61615 | 27.8078 | 27.93609 | 18.88459 | -0.1282932 | 4.443392 | 4.608108
26.62615 | 27.7622 | 27.90342 | 18.85977 | -0.1412196 | 4.45025 | 4.593398
26.63615 | 27.7288 | 27.87066 | 18.83496 | -0.1418622 | 4.457125 | 4.578573
26.64615 | 27.6977 | 27.83782 | 18.81017 | -0.1401248 | 4.464017 | 4.563637
26.65615 | 27.6557 | 27.80491 | 18.78539 | -0.1492108 | 4.470926 | 4.548593
26.66614 | 27.6363 | 27.77196 | 18.76065 | -0.1356569 | 4.477845 | 4.53346
26.67614 | 27.5943 | 27.7389 | 18.7359 | -0.1446002 | 4.484788 | 4.518211
26.68614 | 27.5599 | 27.70578 | 18.71117 | -0.1458774 | 4.491747 | 4.502865
26.69614 | 27.5332 | 27.67259 | 18.68644 | -0.1393923 | 4.498724 | 4.487424
26.70614 | 27.5019 | 27.63935 | 18.66174 | -0.137448 | 4.505717 | 4.471893
26.71613 | 27.4535 | 27.60608 | 18.63707 | -0.1525812 | 4.512721 | 4.456291
26.72613 | 27.4326 | 27.57273 | 18.61239 | -0.1401293 | 4.519749 | 4.440588
26.73613 | 27.4026 | 27.53933 | 18.58773 | -0.1367279 | 4.526795 | 4.424805
26.74613 | 27.3912 | 27.50588 | 18.56308 | -0.114682 | 4.533857 | 4.408945
26.75613 | 27.374 | 27.47239 | 18.53845 | -0.09839325 | 4.540936 | 4.39301
26.76613 | 27.3258 | 27.43887 | 18.51383 | -0.1130664 | 4.548034 | 4.377005
26.77612 | 27.3181 | 27.40534 | 18.48925 | -0.08723743 | 4.555141 | 4.360948
26.78612 | 27.2788 | 27.37174 | 18.46466 | -0.09294288 | 4.562274 | 4.344811
26.79612 | 27.2628 | 27.33812 | 18.44008 | -0.07531824 | 4.569423 | 4.328611
26.80612 | 27.251 | 27.30447 | 18.41552 | -0.05346873 | 4.576591 | 4.312354
26.81612 | 27.2302 | 27.2708 | 18.39098 | -0.040596 | 4.583776 | 4.296041
26.82611 | 27.2272 | 27.23714 | 18.36647 | -0.009937368 | 4.590972 | 4.279691
26.83611 | 27.2084 | 27.20343 | 18.34196 | 0.00497122 | 4.598192 | 4.263276
26.84611 | 27.1843 | 27.16971 | 18.31746 | 0.01459436 | 4.60543 | 4.246815
26.85611 | 27.1864 | 27.13597 | 18.29298 | 0.05042671 | 4.612687 | 4.23031
26.86611 | 27.1889 | 27.10223 | 18.26851 | 0.08666578 | 4.619962 | 4.213765
26.87611 | 27.1632 | 27.06849 | 18.24405 | 0.09470991 | 4.627255 | 4.197182
26.8861 | 27.1842 | 27.03478 | 18.21964 | 0.1494235 | 4.634557 | 4.180581
26.8961 | 27.1829 | 27.00103 | 18.19522 | 0.181868 | 4.641886 | 4.163931
26.9061 | 27.1848 | 26.96729 | 18.17081 | 0.2175071 | 4.649234 | 4.147252
26.9161 | 27.2074 | 26.93356 | 18.14641 | 0.2738417 | 4.656599 | 4.130546
26.9261 | 27.1994 | 26.89983 | 18.12204 | 0.2995651 | 4.663982 | 4.113816
26.93609 | 27.2318 | 26.86616 | 18.0977 | 0.3656432 | 4.671377 | 4.097081
26.94609 | 27.2623 | 26.83246 | 18.07335 | 0.42984 | 4.678797 | 4.08031
26.95609 | 27.2713 | 26.79878 | 18.04902 | 0.4725185 | 4.686237 | 4.063523
26.96609 | 27.3123 | 26.76512 | 18.02471 | 0.5471765 | 4.693694 | 4.046723
26.97609 | 27.3311 | 26.73149 | 18.00041 | 0.5996112 | 4.701171 | 4.029911
26.98609 | 27.3654 | 26.69788 | 17.97612 | 0.667521 | 4.708666 | 4.013091
26.99608 | 27.4124 | 26.66433 | 17.95188 | 0.7480703 | 4.716173 | 3.996279
27.00608 | 27.4475 | 26.63078 | 17.92762 | 0.8167222 | 4.723705 | 3.979448
27.01608 | 27.4983 | 26.59726 | 17.90339 | 0.9010407 | 4.731257 | 3.962614
27.02608 | 27.5497 | 26.56378 | 17.87917 | 0.9859248 | 4.738828 | 3.945781
27.03608 | 27.6002 | 26.53033 | 17.85496 | 1.069871 | 4.746418 | 3.928951
27.04607 | 27.6634 | 26.49696 | 17.8308 | 1.166442 | 4.754019 | 3.912144
27.05607 | 27.7222 | 26.46359 | 17.80662 | 1.258607 | 4.761647 | 3.895325
27.06607 | 27.7977 | 26.43027 | 17.78246 | 1.36743 | 4.769295 | 3.878511
27.07607 | 27.8609 | 26.39699 | 17.75832 | 1.463905 | 4.776961 | 3.861712
27.08607 | 27.926 | 26.36377 | 17.7342 | 1.562231 | 4.784647 | 3.844926
27.09607 | 28.0087 | 26.33059 | 17.71009 | 1.678107 | 4.792353 | 3.828155
27.10606 | 28.0763 | 26.29751 | 17.68602 | 1.778795 | 4.800069 | 3.811419
27.11606 | 28.171 | 26.26444 | 17.66194 | 1.906563 | 4.807815 | 3.794684
27.12606 | 28.2454 | 26.23142 | 17.63788 | 2.013975 | 4.815579 | 3.777968
27.13606 | 28.3358 | 26.19847 | 17.61383 | 2.13733 | 4.823362 | 3.761276
27.14606 | 28.4128 | 26.16558 | 17.5898 | 2.247224 | 4.831166 | 3.744607
27.15605 | 28.4996 | 26.13278 | 17.56582 | 2.366823 | 4.838981 | 3.72798
27.16605 | 28.5852 | 26.10001 | 17.54182 | 2.485191 | 4.846824 | 3.711366
27.17605 | 28.6716 | 26.06731 | 17.51784 | 2.604293 | 4.854688 | 3.69478
27.18605 | 28.7502 | 26.03467 | 17.49388 | 2.715529 | 4.862571 | 3.678224
27.19605 | 28.8359 | 26.00211 | 17.46993 | 2.833795 | 4.870475 | 3.661702
27.20605 | 28.9222 | 25.96961 | 17.446 | 2.95259 | 4.878399 | 3.645213
27.21604 | 29.0008 | 25.93722 | 17.42211 | 3.063583 | 4.886334 | 3.628776
27.22604 | 29.0853 | 25.90487 | 17.39821 | 3.180432 | 4.894299 | 3.61236
27.23604 | 29.138 | 25.87259 | 17.37433 | 3.265406 | 4.902284 | 3.595982
27.24604 | 29.2192 | 25.8404 | 17.35046 | 3.378805 | 4.910287 | 3.579644
27.25604 | 29.2858 | 25.80828 | 17.32662 | 3.477524 | 4.918313 | 3.563347
27.26603 | 29.3442 | 25.77627 | 17.30281 | 3.567932 | 4.926351 | 3.547107
27.27603 | 29.3945 | 25.74431 | 17.27899 | 3.65019 | 4.934419 | 3.530897
27.28603 | 29.4505 | 25.71243 | 17.2552 | 3.738066 | 4.942506 | 3.51473
27.29603 | 29.4946 | 25.68064 | 17.23142 | 3.813958 | 4.950615 | 3.49861
27.30603 | 29.5215 | 25.64893 | 17.20765 | 3.872565 | 4.958745 | 3.482538
27.31603 | 29.5611 | 25.61731 | 17.18391 | 3.943787 | 4.966894 | 3.466513
27.32602 | 29.573 | 25.58581 | 17.1602 | 3.987189 | 4.975058 | 3.450554
27.33602 | 29.5974 | 25.55437 | 17.13649 | 4.043035 | 4.98325 | 3.434629
27.34602 | 29.606 | 25.52301 | 17.11279 | 4.08299 | 4.991463 | 3.418757
27.35602 | 29.6074 | 25.49175 | 17.08911 | 4.115655 | 4.999698 | 3.402937
27.36602 | 29.6195 | 25.46057 | 17.06545 | 4.158925 | 5.007955 | 3.387171
27.37601 | 29.5875 | 25.42953 | 17.04183 | 4.157973 | 5.016224 | 3.371476
27.38601 | 29.5768 | 25.39854 | 17.0182 | 4.178258 | 5.024523 | 3.35582
27.39601 | 29.5651 | 25.36765 | 16.99459 | 4.197449 | 5.032843 | 3.34022
27.40601 | 29.5113 | 25.33686 | 16.97099 | 4.174442 | 5.041185 | 3.324678
27.41601 | 29.4894 | 25.30616 | 16.94742 | 4.183239 | 5.049549 | 3.309194
27.42601 | 29.4393 | 25.27556 | 16.92386 | 4.163738 | 5.057935 | 3.293768
27.436 | 29.3703 | 25.24509 | 16.90034 | 4.125208 | 5.066333 | 3.278418
27.446 | 29.3072 | 25.21469 | 16.87682 | 4.092508 | 5.074763 | 3.263112
27.456 | 29.2485 | 25.18439 | 16.85331 | 4.064108 | 5.083214 | 3.247868
27.466 | 29.1549 | 25.15419 | 16.82982 | 4.000707 | 5.091688 | 3.232685
27.476 | 29.0916 | 25.1241 | 16.80635 | 3.967504 | 5.100183 | 3.217565
27.48599 | 28.9955 | 25.09413 | 16.78292 | 3.901368 | 5.108693 | 3.202523
27.49599 | 28.9252 | 25.06424 | 16.75948 | 3.860959 | 5.117232 | 3.18753
27.50599 | 28.7921 | 25.03446 | 16.73606 | 3.757644 | 5.125795 | 3.172601
27.51599 | 28.6895 | 25.00477 | 16.71266 | 3.684726 | 5.13438 | 3.157737
27.52599 | 28.6075 | 24.9752 | 16.68927 | 3.632301 | 5.142988 | 3.142938
27.53599 | 28.4757 | 24.94573 | 16.66591 | 3.529971 | 5.151617 | 3.128206
27.54598 | 28.3672 | 24.9164 | 16.64258 | 3.450804 | 5.160262 | 3.113554
27.55598 | 28.2451 | 24.88714 | 16.61925 | 3.357959 | 5.168938 | 3.098955
27.56598 | 28.1444 | 24.85799 | 16.59593 | 3.286407 | 5.177636 | 3.084422
27.57598 | 28.0181 | 24.82895 | 16.57264 | 3.189146 | 5.186358 | 3.069958
27.58598 | 27.8787 | 24.80002 | 16.54936 | 3.078675 | 5.195102 | 3.055562
27.59597 | 27.7753 | 24.77123 | 16.52612 | 3.004068 | 5.203861 | 3.041248
27.60597 | 27.6318 | 24.74252 | 16.50288 | 2.889278 | 5.212652 | 3.026989
27.61597 | 27.5239 | 24.71392 | 16.47966 | 2.809978 | 5.221466 | 3.012799
27.62597 | 27.3881 | 24.68543 | 16.45645 | 2.702668 | 5.230303 | 2.998679
27.63597 | 27.2787 | 24.65705 | 16.43326 | 2.621646 | 5.239164 | 2.984629
27.64597 | 27.1512 | 24.62879 | 16.41009 | 2.522412 | 5.248048 | 2.970648
27.65596 | 27.0459 | 24.60066 | 16.38696 | 2.445239 | 5.256947 | 2.956752
27.66596 | 26.9307 | 24.57262 | 16.36383 | 2.358081 | 5.265878 | 2.942913
27.67596 | 26.7933 | 24.54469 | 16.34071 | 2.24861 | 5.274833 | 2.929144
27.68596 | 26.6871 | 24.51687 | 16.31761 | 2.170226 | 5.283813 | 2.915447
27.69596 | 26.5734 | 24.48917 | 16.29453 | 2.084227 | 5.292816 | 2.901823
27.70595 | 26.4895 | 24.46161 | 16.2715 | 2.027889 | 5.301834 | 2.888282
27.71595 | 26.3783 | 24.43414 | 16.24845 | 1.944165 | 5.310885 | 2.874798
27.72595 | 26.2687 | 24.40677 | 16.22543 | 1.861925 | 5.319961 | 2.861387
27.73595 | 26.1927 | 24.37953 | 16.20242 | 1.813172 | 5.329061 | 2.848047
27.74595 | 26.0838 | 24.3524 | 16.17943 | 1.731404 | 5.338184 | 2.834779
27.75595 | 25.9993 | 24.32538 | 16.15646 | 1.673921 | 5.347333 | 2.821584
27.76594 | 25.93 | 24.2985 | 16.13353 | 1.631496 | 5.356497 | 2.808473
27.77594 | 25.8301 | 24.27172 | 16.1106 | 1.558383 | 5.365695 | 2.795422
27.78594 | 25.7477 | 24.24505 | 16.08769 | 1.502654 | 5.374917 | 2.782443
27.79594 | 25.6933 | 24.21849 | 16.06479 | 1.47481 | 5.384165 | 2.769536
27.80594 | 25.6199 | 24.19205 | 16.04191 | 1.42785 | 5.393437 | 2.756702
27.81593 | 25.5471 | 24.16575 | 16.01908 | 1.381347 | 5.402725 | 2.743952
27.82593 | 25.4898 | 24.13954 | 15.99624 | 1.350255 | 5.412047 | 2.731263
27.83593 | 25.419 | 24.11345 | 15.97341 | 1.305547 | 5.421394 | 2.718646
27.84593 | 25.3558 | 24.08748 | 15.95061 | 1.268323 | 5.430767 | 2.7061
27.85593 | 25.3217 | 24.06162 | 15.92783 | 1.260081 | 5.440165 | 2.693628
27.86593 | 25.2503 | 24.03588 | 15.90506 | 1.214424 | 5.449588 | 2.681228
27.87592 | 25.2307 | 24.01028 | 15.88234 | 1.220425 | 5.459028 | 2.668911
27.88592 | 25.1764 | 23.98477 | 15.85961 | 1.191633 | 5.468503 | 2.656656
27.89592 | 25.1233 | 23.95937 | 15.8369 | 1.163926 | 5.478002 | 2.644473
27.90592 | 25.0972 | 23.9341 | 15.81421 | 1.163102 | 5.487529 | 2.632361
27.91592 | 25.0401 | 23.90894 | 15.79154 | 1.131162 | 5.49708 | 2.620321
27.92591 | 25.0223 | 23.88392 | 15.76891 | 1.13838 | 5.506649 | 2.608364
27.93591 | 24.9906 | 23.85899 | 15.74627 | 1.131606 | 5.516253 | 2.596467
27.94591 | 24.9623 | 23.83418 | 15.72366 | 1.128118 | 5.525882 | 2.584642
27.95591 | 24.9339 | 23.80949 | 15.70106 | 1.124409 | 5.535539 | 2.572889
27.96591 | 24.9121 | 23.78492 | 15.67849 | 1.127184 | 5.545223 | 2.561207
27.97591 | 24.876 | 23.76046 | 15.65593 | 1.115544 | 5.554932 | 2.549596
27.9859 | 24.8467 | 23.73614 | 15.63341 | 1.110562 | 5.564658 | 2.538067
27.9959 | 24.8243 | 23.71191 | 15.61089 | 1.112387 | 5.574421 | 2.526598
28.0059 | 24.8107 | 23.6878 | 15.58839 | 1.122898 | 5.584208 | 2.5152
28.0159 | 24.7768 | 23.66381 | 15.56591 | 1.112991 | 5.594024 | 2.503872
28.0259 | 24.765 | 23.63993 | 15.54345 | 1.125066 | 5.603869 | 2.492614
28.03589 | 24.7424 | 23.6162 | 15.52103 | 1.126203 | 5.613728 | 2.481438
28.04589 | 24.7238 | 23.59255 | 15.49861 | 1.131246 | 5.623625 | 2.470321
28.05589 | 24.7137 | 23.56903 | 15.4762 | 1.144673 | 5.63355 | 2.459273
28.06589 | 24.6922 | 23.54562 | 15.45382 | 1.146584 | 5.643502 | 2.448295
28.07589 | 24.687 | 23.52232 | 15.43145 | 1.164678 | 5.653481 | 2.437386
28.08589 | 24.655 | 23.49914 | 15.40911 | 1.155856 | 5.663488 | 2.426547
28.09588 | 24.6578 | 23.47611 | 15.38681 | 1.181695 | 5.673513 | 2.415787
28.10588 | 24.628 | 23.45316 | 15.3645 | 1.174841 | 5.683576 | 2.405085
28.11588 | 24.6169 | 23.43033 | 15.34221 | 1.186572 | 5.693666 | 2.394451
28.12588 | 24.6071 | 23.40761 | 15.31994 | 1.199487 | 5.703783 | 2.383886
28.13588 | 24.6014 | 23.38501 | 15.2977 | 1.216386 | 5.71393 | 2.373389
28.14587 | 24.5782 | 23.36255 | 15.27549 | 1.215647 | 5.724095 | 2.36297
28.15587 | 24.5773 | 23.34019 | 15.25328 | 1.237115 | 5.734297 | 2.352608
28.16587 | 24.5531 | 23.31793 | 15.23109 | 1.235168 | 5.744528 | 2.342313
28.17587 | 24.5489 | 23.29579 | 15.20892 | 1.253106 | 5.754788 | 2.332086
28.18587 | 24.5456 | 23.27377 | 15.18677 | 1.271828 | 5.765076 | 2.321925
28.19586 | 24.5221 | 23.25189 | 15.16466 | 1.270213 | 5.775382 | 2.311842
28.20586 | 24.5159 | 23.23009 | 15.14255 | 1.285806 | 5.785728 | 2.301814
28.21586 | 24.5088 | 23.20842 | 15.12046 | 1.300384 | 5.796103 | 2.291852
28.22586 | 24.5001 | 23.18685 | 15.09839 | 1.313248 | 5.806506 | 2.281955
28.23586 | 24.4953 | 23.1654 | 15.07634 | 1.329898 | 5.816938 | 2.272124
28.24586 | 24.4687 | 23.14407 | 15.05431 | 1.324632 | 5.827401 | 2.262358
28.25585 | 24.4723 | 23.12287 | 15.03232 | 1.349433 | 5.837881 | 2.252666
28.26585 | 24.4562 | 23.10176 | 15.01033 | 1.35444 | 5.848402 | 2.24303
28.27585 | 24.4502 | 23.08077 | 14.98836 | 1.369433 | 5.858953 | 2.233457
28.28585 | 24.4384 | 23.05989 | 14.96641 | 1.378513 | 5.869532 | 2.223949
28.29585 | 24.4247 | 23.03912 | 14.94447 | 1.38558 | 5.880142 | 2.214504
28.30584 | 24.4195 | 23.01849 | 14.92258 | 1.401012 | 5.890771 | 2.205132
28.31584 | 24.4096 | 22.99795 | 14.90069 | 1.411652 | 5.90144 | 2.195814
28.32584 | 24.3999 | 22.97752 | 14.87882 | 1.422379 | 5.91214 | 2.186559
28.33584 | 24.3866 | 22.95721 | 14.85697 | 1.429393 | 5.92287 | 2.177366
28.34584 | 24.3676 | 22.93701 | 14.83514 | 1.430594 | 5.93363 | 2.168235
28.35584 | 24.3583 | 22.91692 | 14.81333 | 1.441382 | 5.944421 | 2.159167
28.36583 | 24.3476 | 22.89696 | 14.79156 | 1.45064 | 5.95523 | 2.150169
28.37583 | 24.3308 | 22.8771 | 14.76979 | 1.453704 | 5.966082 | 2.141223
28.38583 | 24.3284 | 22.85735 | 14.74804 | 1.471054 | 5.976966 | 2.132338
28.39583 | 24.3082 | 22.83771 | 14.72631 | 1.470495 | 5.98788 | 2.123514
28.40583 | 24.2944 | 22.81818 | 14.7046 | 1.476224 | 5.998823 | 2.114751
28.41582 | 24.2943 | 22.79878 | 14.68293 | 1.49552 | 6.00979 | 2.106056
28.42582 | 24.2742 | 22.77947 | 14.66127 | 1.494727 | 6.020796 | 2.097412
28.43582 | 24.2516 | 22.76028 | 14.63962 | 1.491321 | 6.031834 | 2.088828
28.44582 | 24.2523 | 22.7412 | 14.61799 | 1.511104 | 6.042904 | 2.080303
28.45582 | 24.2247 | 22.72223 | 14.59638 | 1.502473 | 6.054008 | 2.071837
28.46582 | 24.2249 | 22.70336 | 14.57479 | 1.521536 | 6.065139 | 2.06343
28.47581 | 24.1929 | 22.68463 | 14.55325 | 1.508268 | 6.076294 | 2.055088
28.48581 | 24.2005 | 22.66599 | 14.5317 | 1.534507 | 6.087492 | 2.046797
28.49581 | 24.1921 | 22.64746 | 14.51018 | 1.544638 | 6.09872 | 2.038563
28.50581 | 24.1686 | 22.62904 | 14.48867 | 1.539557 | 6.109982 | 2.030387
28.51581 | 24.1736 | 22.61073 | 14.46719 | 1.562867 | 6.121276 | 2.022268
28.5258 | 24.1661 | 22.59255 | 14.44575 | 1.573549 | 6.132591 | 2.014213
28.5358 | 24.1362 | 22.57446 | 14.4243 | 1.561739 | 6.14395 | 2.006206
28.5458 | 24.1269 | 22.55648 | 14.40288 | 1.57042 | 6.155342 | 1.998256
28.5558 | 24.1225 | 22.53861 | 14.38148 | 1.583892 | 6.166766 | 1.990362
28.5658 | 24.1063 | 22.52085 | 14.3601 | 1.585454 | 6.178224 | 1.982523
28.5758 | 24.108 | 22.50319 | 14.33874 | 1.604808 | 6.189715 | 1.974739
28.58579 | 24.1013 | 22.48567 | 14.31742 | 1.615635 | 6.201227 | 1.967017
28.59579 | 24.0902 | 22.46823 | 14.2961 | 1.62197 | 6.212785 | 1.959343
28.60579 | 24.0795 | 22.4509 | 14.27481 | 1.628598 | 6.224375 | 1.951722
28.61579 | 24.0606 | 22.43368 | 14.25353 | 1.626916 | 6.236 | 1.944156
28.62579 | 24.0681 | 22.41657 | 14.23227 | 1.651527 | 6.247658 | 1.936643
28.63578 | 24.0444 | 22.39959 | 14.21106 | 1.644812 | 6.259339 | 1.92919
28.64578 | 24.0338 | 22.38269 | 14.18984 | 1.651108 | 6.271064 | 1.921784
28.65578 | 24.0233 | 22.3659 | 14.16865 | 1.657395 | 6.282823 | 1.91443
28.66578 | 24.0282 | 22.34923 | 14.14748 | 1.678975 | 6.294618 | 1.907128
28.67578 | 24.0094 | 22.33265 | 14.12633 | 1.676746 | 6.306447 | 1.899879
28.68578 | 24.0036 | 22.31619 | 14.1052 | 1.687411 | 6.318311 | 1.892681
28.69577 | 24.0065 | 22.29985 | 14.08411 | 1.706652 | 6.330196 | 1.885542
28.70577 | 23.9953 | 22.2836 | 14.06302 | 1.711703 | 6.342129 | 1.878446
28.71577 | 23.9876 | 22.26745 | 14.04195 | 1.720147 | 6.354096 | 1.871402
28.72577 | 23.9793 | 22.25142 | 14.02091 | 1.727883 | 6.366099 | 1.864409
28.73577 | 23.9688 | 22.23549 | 13.99988 | 1.733314 | 6.378137 | 1.857465
28.74576 | 23.9599 | 22.21968 | 13.9789 | 1.740221 | 6.390199 | 1.850578
28.75576 | 23.9541 | 22.20396 | 13.95792 | 1.750139 | 6.402307 | 1.843734
28.76576 | 23.9431 | 22.18835 | 13.93696 | 1.75475 | 6.414451 | 1.83694
28.77576 | 23.9381 | 22.17284 | 13.91602 | 1.765255 | 6.426631 | 1.830194
28.78576 | 23.9273 | 22.15745 | 13.8951 | 1.769854 | 6.438848 | 1.823498
28.79576 | 23.9195 | 22.14215 | 13.8742 | 1.777348 | 6.451099 | 1.816849
28.80575 | 23.9178 | 22.12698 | 13.85335 | 1.790821 | 6.463376 | 1.810256
28.81575 | 23.9166 | 22.1119 | 13.83249 | 1.804702 | 6.4757 | 1.803705
28.82575 | 23.9097 | 22.09692 | 13.81166 | 1.812778 | 6.488061 | 1.7972
28.83575 | 23.8937 | 22.08205 | 13.79085 | 1.811651 | 6.500458 | 1.790743
28.84575 | 23.8839 | 22.06728 | 13.77006 | 1.816617 | 6.512893 | 1.784333
28.85574 | 23.8777 | 22.05264 | 13.74931 | 1.825063 | 6.525352 | 1.777976
28.86574 | 23.8706 | 22.03808 | 13.72856 | 1.83252 | 6.53786 | 1.771659
28.87574 | 23.8608 | 22.02363 | 13.70784 | 1.837172 | 6.550405 | 1.765388
28.88574 | 23.872 | 22.00928 | 13.68713 | 1.862718 | 6.562988 | 1.759163
28.89574 | 23.8425 | 21.99504 | 13.66645 | 1.84746 | 6.575608 | 1.752984
28.90574 | 23.8444 | 21.9809 | 13.64579 | 1.863498 | 6.588266 | 1.74685
28.91573 | 23.8381 | 21.96688 | 13.62517 | 1.871217 | 6.600949 | 1.740767
28.92573 | 23.8056 | 21.95295 | 13.60455 | 1.852647 | 6.613681 | 1.734723
28.93573 | 23.8126 | 21.93913 | 13.58395 | 1.873472 | 6.626453 | 1.728723
28.94573 | 23.7946 | 21.92541 | 13.56338 | 1.869193 | 6.639263 | 1.722768
28.95573 | 23.7901 | 21.91179 | 13.54282 | 1.87831 | 6.652111 | 1.716856
28.96572 | 23.7926 | 21.89829 | 13.52231 | 1.89431 | 6.664984 | 1.710994
28.97572 | 23.7739 | 21.88488 | 13.5018 | 1.889019 | 6.67791 | 1.70517
28.98572 | 23.7815 | 21.87158 | 13.48131 | 1.909924 | 6.690874 | 1.699389
28.99572 | 23.7462 | 21.85837 | 13.46085 | 1.887826 | 6.703877 | 1.69365
29.00572 | 23.7354 | 21.84527 | 13.4404 | 1.890125 | 6.716919 | 1.687954
29.01572 | 23.7351 | 21.83228 | 13.41998 | 1.90282 | 6.73 | 1.682301
29.02571 | 23.731 | 21.8194 | 13.3996 | 1.911598 | 6.743108 | 1.676696
29.03571 | 23.7153 | 21.80661 | 13.37922 | 1.908689 | 6.756266 | 1.671126
29.04571 | 23.7035 | 21.79393 | 13.35886 | 1.909573 | 6.769469 | 1.665598
29.05571 | 23.6917 | 21.78135 | 13.33852 | 1.910355 | 6.782709 | 1.660112
29.06571 | 23.6805 | 21.76887 | 13.31821 | 1.911634 | 6.795989 | 1.654666
29.0757 | 23.6874 | 21.7565 | 13.29794 | 1.930898 | 6.809296 | 1.649266
29.0857 | 23.6661 | 21.74423 | 13.27767 | 1.921871 | 6.822657 | 1.643902
29.0957 | 23.652 | 21.73206 | 13.25742 | 1.919942 | 6.836058 | 1.638578
29.1057 | 23.6415 | 21.71999 | 13.2372 | 1.921511 | 6.849499 | 1.633294
29.1157 | 23.6354 | 21.70802 | 13.21699 | 1.927376 | 6.862983 | 1.62805
29.1257 | 23.6422 | 21.69616 | 13.19681 | 1.946039 | 6.876507 | 1.622846
29.13569 | 23.627 | 21.68441 | 13.17667 | 1.94259 | 6.890056 | 1.617686
29.14569 | 23.6258 | 21.67275 | 13.15653 | 1.953045 | 6.903664 | 1.612559
29.15569 | 23.6147 | 21.6612 | 13.13641 | 1.953503 | 6.91731 | 1.607472
29.16569 | 23.6007 | 21.64975 | 13.11632 | 1.950954 | 6.931002 | 1.602423
29.17569 | 23.615 | 21.63839 | 13.09625 | 1.976607 | 6.944731 | 1.597412
29.18568 | 23.6032 | 21.62716 | 13.07622 | 1.976044 | 6.958492 | 1.592445
29.19568 | 23.5949 | 21.61601 | 13.05619 | 1.97889 | 6.972307 | 1.58751
29.20568 | 23.6084 | 21.60497 | 13.03619 | 2.003435 | 6.986165 | 1.582613
29.21568 | 23.5995 | 21.59402 | 13.0162 | 2.005477 | 7.000066 | 1.577753
29.22568 | 23.5962 | 21.58318 | 12.99624 | 2.013017 | 7.014009 | 1.572931
29.23568 | 23.5845 | 21.57245 | 12.9763 | 2.012055 | 7.027995 | 1.568145
29.24567 | 23.5916 | 21.56182 | 12.95641 | 2.02978 | 7.042011 | 1.563401
29.25567 | 23.591 | 21.55129 | 12.93651 | 2.039714 | 7.056083 | 1.558689
29.26567 | 23.5838 | 21.54085 | 12.91664 | 2.042947 | 7.070199 | 1.554012
29.27567 | 23.5761 | 21.53052 | 12.89679 | 2.045577 | 7.084358 | 1.549372
29.28567 | 23.5899 | 21.52029 | 12.87697 | 2.069605 | 7.098562 | 1.544768
29.29566 | 23.5807 | 21.51018 | 12.85718 | 2.070521 | 7.112795 | 1.540203
29.30566 | 23.5693 | 21.50015 | 12.8374 | 2.069146 | 7.127086 | 1.53567
29.31566 | 23.5684 | 21.49023 | 12.81764 | 2.078169 | 7.141422 | 1.531171
29.32566 | 23.5658 | 21.48041 | 12.7979 | 2.085391 | 7.155801 | 1.526708
29.33566 | 23.5661 | 21.47069 | 12.77819 | 2.095409 | 7.170227 | 1.522279
29.34566 | 23.5591 | 21.46107 | 12.75849 | 2.098027 | 7.184696 | 1.517885
29.35565 | 23.5451 | 21.45157 | 12.73884 | 2.093534 | 7.199195 | 1.513529
29.36565 | 23.5474 | 21.44215 | 12.71919 | 2.105246 | 7.213757 | 1.509203
29.37565 | 23.5299 | 21.43284 | 12.69957 | 2.09706 | 7.22836 | 1.504911
29.38565 | 23.5219 | 21.42363 | 12.67997 | 2.09827 | 7.243011 | 1.500652
29.39565 | 23.5299 | 21.41452 | 12.66039 | 2.115379 | 7.257708 | 1.496427
29.40564 | 23.5148 | 21.40552 | 12.64085 | 2.109278 | 7.272435 | 1.492239
29.41564 | 23.5003 | 21.39662 | 12.62131 | 2.103682 | 7.287225 | 1.48808
29.42564 | 23.487 | 21.38781 | 12.6018 | 2.099188 | 7.302058 | 1.483954
29.43564 | 23.4886 | 21.37911 | 12.58231 | 2.109489 | 7.316941 | 1.47986
29.44564 | 23.4754 | 21.37051 | 12.56284 | 2.104891 | 7.331868 | 1.475799
29.45564 | 23.4663 | 21.36201 | 12.5434 | 2.104289 | 7.346843 | 1.47177
29.46563 | 23.4463 | 21.35362 | 12.524 | 2.092677 | 7.361851 | 1.467777
29.47563 | 23.4506 | 21.34533 | 12.5046 | 2.105272 | 7.37692 | 1.463812
29.48563 | 23.447 | 21.33713 | 12.48522 | 2.109866 | 7.392037 | 1.459878
29.49563 | 23.4337 | 21.32904 | 12.46587 | 2.104658 | 7.407201 | 1.455976
29.50563 | 23.4224 | 21.32105 | 12.44653 | 2.101347 | 7.422414 | 1.452105
29.51562 | 23.4159 | 21.31317 | 12.42724 | 2.102727 | 7.437659 | 1.448268
29.52562 | 23.4216 | 21.30539 | 12.40796 | 2.116214 | 7.452968 | 1.444459
29.53562 | 23.4056 | 21.2977 | 12.3887 | 2.1079 | 7.468323 | 1.440681
29.54562 | 23.3907 | 21.29012 | 12.36946 | 2.10058 | 7.483731 | 1.436933
29.55562 | 23.3882 | 21.28264 | 12.35024 | 2.105562 | 7.499184 | 1.433215
29.56562 | 23.3923 | 21.27526 | 12.33104 | 2.117039 | 7.514689 | 1.429527
29.57561 | 23.3744 | 21.26799 | 12.31189 | 2.10641 | 7.530225 | 1.425873
29.58561 | 23.3626 | 21.26082 | 12.29274 | 2.101784 | 7.545828 | 1.422245
29.59561 | 23.3586 | 21.25374 | 12.27362 | 2.104856 | 7.56148 | 1.418647
29.60561 | 23.3521 | 21.24677 | 12.25451 | 2.105327 | 7.577181 | 1.415078
29.61561 | 23.3512 | 21.23991 | 12.23543 | 2.111293 | 7.592935 | 1.411538
29.6256 | 23.3443 | 21.23315 | 12.2164 | 2.111152 | 7.608721 | 1.40803
29.6356 | 23.3387 | 21.22648 | 12.19736 | 2.112215 | 7.624574 | 1.404548
29.6456 | 23.3175 | 21.21992 | 12.17835 | 2.097577 | 7.640477 | 1.401095
29.6556 | 23.3278 | 21.21347 | 12.15936 | 2.114335 | 7.656432 | 1.39767
29.6656 | 23.2997 | 21.20711 | 12.1404 | 2.092591 | 7.672438 | 1.394273
29.6756 | 23.3065 | 21.20086 | 12.12146 | 2.105644 | 7.688496 | 1.390905
29.68559 | 23.3138 | 21.19471 | 12.10256 | 2.119088 | 7.704589 | 1.387568
29.69559 | 23.2709 | 21.18866 | 12.08366 | 2.082237 | 7.720749 | 1.384255
29.70559 | 23.2907 | 21.18272 | 12.06479 | 2.107982 | 7.736962 | 1.38097
29.71559 | 23.2891 | 21.17687 | 12.04594 | 2.112225 | 7.753226 | 1.377713
29.72559 | 23.2678 | 21.17114 | 12.02711 | 2.096664 | 7.769544 | 1.374483
29.73558 | 23.2656 | 21.1655 | 12.00832 | 2.100095 | 7.785898 | 1.371283
29.74558 | 23.2497 | 21.15997 | 11.98954 | 2.089729 | 7.802321 | 1.368107
29.75558 | 23.2439 | 21.15454 | 11.97079 | 2.089361 | 7.818796 | 1.364957
29.76558 | 23.2437 | 21.14921 | 11.95205 | 2.094488 | 7.835326 | 1.361835
29.77558 | 23.2348 | 21.14399 | 11.93334 | 2.090812 | 7.851909 | 1.358739
29.78558 | 23.2333 | 21.13887 | 11.91465 | 2.094433 | 7.868546 | 1.355669
29.79557 | 23.2183 | 21.13385 | 11.89601 | 2.084447 | 7.885219 | 1.352629
29.80557 | 23.2045 | 21.12894 | 11.87736 | 2.075562 | 7.901963 | 1.349611
29.81557 | 23.2058 | 21.12413 | 11.85875 | 2.081671 | 7.918764 | 1.34662
29.82557 | 23.2104 | 21.11942 | 11.84015 | 2.090979 | 7.935617 | 1.343654
29.83557 | 23.1807 | 21.11482 | 11.82158 | 2.065881 | 7.952528 | 1.340713
29.84556 | 23.1856 | 21.11032 | 11.80305 | 2.075277 | 7.969473 | 1.337801
29.85556 | 23.1879 | 21.10593 | 11.78452 | 2.081972 | 7.986494 | 1.334912
29.86556 | 23.1728 | 21.10164 | 11.76602 | 2.071163 | 8.003569 | 1.332047
29.87556 | 23.1802 | 21.09745 | 11.74754 | 2.08275 | 8.0207 | 1.329208
29.88556 | 23.1518 | 21.09337 | 11.72909 | 2.058433 | 8.037888 | 1.326393
29.89556 | 23.1554 | 21.08939 | 11.71065 | 2.066012 | 8.05513 | 1.323603
29.90555 | 23.1501 | 21.08552 | 11.69226 | 2.064582 | 8.072414 | 1.32084
29.91555 | 23.1423 | 21.08175 | 11.67388 | 2.060551 | 8.089771 | 1.318099
29.92555 | 23.1416 | 21.07808 | 11.65552 | 2.063516 | 8.107185 | 1.315383
29.93555 | 23.1309 | 21.07452 | 11.63718 | 2.056375 | 8.124657 | 1.31269
29.94555 | 23.1303 | 21.07107 | 11.61886 | 2.05923 | 8.142186 | 1.310021
29.95554 | 23.1293 | 21.06772 | 11.60059 | 2.061577 | 8.159754 | 1.30738
29.96554 | 23.1186 | 21.06448 | 11.58232 | 2.054122 | 8.177399 | 1.304758
29.97554 | 23.1139 | 21.06134 | 11.56408 | 2.052561 | 8.195102 | 1.302161
29.98554 | 23.1019 | 21.05831 | 11.54585 | 2.043595 | 8.212865 | 1.299586
29.99554 | 23.0925 | 21.05538 | 11.52766 | 2.037124 | 8.230685 | 1.297035
30.00554 | 23.0953 | 21.05255 | 11.50948 | 2.042746 | 8.248565 | 1.294508
30.01553 | 23.0921 | 21.04984 | 11.49135 | 2.04226 | 8.266486 | 1.292005
30.02553 | 23.0742 | 21.04723 | 11.47322 | 2.026971 | 8.284484 | 1.289523
30.03553 | 23.0824 | 21.04472 | 11.45512 | 2.037677 | 8.302542 | 1.287064
30.04553 | 23.0668 | 21.04233 | 11.43704 | 2.024474 | 8.320662 | 1.284627
30.05553 | 23.0619 | 21.04003 | 11.41898 | 2.021868 | 8.338839 | 1.282213
30.06552 | 23.0428 | 21.03785 | 11.40096 | 2.004951 | 8.357061 | 1.279824
30.07552 | 23.0574 | 21.03577 | 11.38295 | 2.02163 | 8.375361 | 1.277454
30.08552 | 23.0429 | 21.0338 | 11.36497 | 2.009103 | 8.393722 | 1.275107
30.09552 | 23.0282 | 21.03193 | 11.34701 | 1.996269 | 8.412144 | 1.272781
30.10552 | 23.0368 | 21.03017 | 11.32907 | 2.006626 | 8.430629 | 1.270477
30.11552 | 23.0202 | 21.02852 | 11.31115 | 1.991677 | 8.449176 | 1.268195
30.12551 | 23.024 | 21.02698 | 11.29328 | 1.997019 | 8.467766 | 1.265937
30.13551 | 23.0143 | 21.02554 | 11.27541 | 1.988756 | 8.486436 | 1.263699
30.14551 | 22.9919 | 21.02422 | 11.25757 | 1.967685 | 8.50517 | 1.261481
30.15551 | 23.0122 | 21.023 | 11.23974 | 1.989204 | 8.523967 | 1.259284
30.16551 | 22.9948 | 21.02188 | 11.22195 | 1.972918 | 8.542826 | 1.257109
30.1755 | 23.0069 | 21.02088 | 11.20419 | 1.986021 | 8.561731 | 1.254957
30.1855 | 23.0036 | 21.01998 | 11.18644 | 1.983616 | 8.580719 | 1.252823
30.1955 | 22.9963 | 21.0192 | 11.16872 | 1.977103 | 8.599771 | 1.25071
30.2055 | 22.9944 | 21.01852 | 11.15101 | 1.975883 | 8.618886 | 1.248618
30.2155 | 22.9999 | 21.01795 | 11.13334 | 1.981953 | 8.638066 | 1.246546
30.2255 | 22.9908 | 21.01749 | 11.11568 | 1.973313 | 8.657312 | 1.244495
30.23549 | 22.9884 | 21.01714 | 11.09807 | 1.971265 | 8.676603 | 1.242466
30.24549 | 23.0007 | 21.01689 | 11.08046 | 1.983809 | 8.695976 | 1.240455
30.25549 | 22.9976 | 21.01676 | 11.06288 | 1.98084 | 8.71542 | 1.238464
30.26549 | 22.9868 | 21.01674 | 11.04532 | 1.970062 | 8.734929 | 1.236492
30.27549 | 22.9905 | 21.01683 | 11.02778 | 1.973675 | 8.754504 | 1.234541
30.28548 | 23.0031 | 21.01702 | 11.01029 | 1.986077 | 8.774125 | 1.232611
30.29548 | 22.9941 | 21.01733 | 10.9928 | 1.976773 | 8.79383 | 1.230699
30.30548 | 22.9847 | 21.01775 | 10.97533 | 1.966953 | 8.813607 | 1.228806
30.31548 | 23.0052 | 21.01827 | 10.95789 | 1.986926 | 8.833448 | 1.226933
30.32548 | 23.0031 | 21.01892 | 10.94048 | 1.984183 | 8.853362 | 1.225079
30.33548 | 22.9946 | 21.01966 | 10.92308 | 1.974936 | 8.873337 | 1.223244
30.34547 | 22.999 | 21.02053 | 10.90573 | 1.978474 | 8.893365 | 1.221429
30.35547 | 22.9881 | 21.0215 | 10.88839 | 1.966601 | 8.91348 | 1.219632
30.36547 | 22.9893 | 21.02258 | 10.87107 | 1.966716 | 8.933665 | 1.217854
30.37547 | 23.0006 | 21.02378 | 10.85377 | 1.976818 | 8.953919 | 1.216094
30.38547 | 22.978 | 21.02509 | 10.8365 | 1.952908 | 8.974244 | 1.214353
30.39546 | 22.9948 | 21.02651 | 10.81926 | 1.968288 | 8.994617 | 1.212632
30.40546 | 22.9814 | 21.02805 | 10.80204 | 1.953354 | 9.015081 | 1.210927
30.41546 | 22.9809 | 21.02969 | 10.78484 | 1.951206 | 9.035617 | 1.209241
30.42546 | 22.9814 | 21.03145 | 10.76766 | 1.949946 | 9.056222 | 1.207573
30.43546 | 22.9786 | 21.03333 | 10.7505 | 1.945273 | 9.076899 | 1.205923
30.44546 | 22.9727 | 21.03531 | 10.73338 | 1.937386 | 9.097647 | 1.204291
30.45545 | 22.9736 | 21.03741 | 10.71629 | 1.936188 | 9.118447 | 1.202678
30.46545 | 22.9688 | 21.03963 | 10.69921 | 1.929174 | 9.139339 | 1.201082
30.47545 | 22.9663 | 21.04196 | 10.68215 | 1.924345 | 9.160305 | 1.199503
30.48545 | 22.9622 | 21.0444 | 10.66511 | 1.917802 | 9.181343 | 1.197942
30.49545 | 22.947 | 21.04695 | 10.6481 | 1.900045 | 9.202453 | 1.196397
30.50544 | 22.962 | 21.04962 | 10.63114 | 1.912376 | 9.223616 | 1.194872
30.51544 | 22.9511 | 21.05241 | 10.61417 | 1.89869 | 9.244873 | 1.193363
30.52544 | 22.9531 | 21.05531 | 10.59724 | 1.897786 | 9.266207 | 1.191871
30.53544 | 22.9354 | 21.05833 | 10.58032 | 1.87707 | 9.287612 | 1.190395
30.54544 | 22.9597 | 21.06147 | 10.56343 | 1.898235 | 9.309095 | 1.188937
30.55544 | 22.9488 | 21.06471 | 10.54657 | 1.884087 | 9.33065 | 1.187495
30.56543 | 22.9334 | 21.06808 | 10.52974 | 1.865324 | 9.352261 | 1.186071
30.57543 | 22.9483 | 21.07156 | 10.51293 | 1.876742 | 9.373968 | 1.184663
30.58543 | 22.9506 | 21.07516 | 10.49613 | 1.875443 | 9.395752 | 1.183271
30.59543 | 22.9419 | 21.07887 | 10.47936 | 1.863027 | 9.417612 | 1.181896
30.60543 | 22.9392 | 21.08271 | 10.46262 | 1.856494 | 9.43955 | 1.180537
30.61542 | 22.9489 | 21.08665 | 10.44592 | 1.862247 | 9.461543 | 1.179195
30.62542 | 22.9513 | 21.09072 | 10.42922 | 1.860579 | 9.483634 | 1.177868
30.63542 | 22.9512 | 21.09491 | 10.41255 | 1.856293 | 9.505803 | 1.176558
30.64542 | 22.9515 | 21.09921 | 10.3959 | 1.852287 | 9.528051 | 1.175263
30.65542 | 22.9638 | 21.10364 | 10.37927 | 1.860164 | 9.550377 | 1.173984
30.66542 | 22.9604 | 21.10818 | 10.36267 | 1.852222 | 9.572783 | 1.172721
30.67541 | 22.9517 | 21.11283 | 10.34611 | 1.838866 | 9.595245 | 1.171474
30.68541 | 22.969 | 21.11762 | 10.32956 | 1.851385 | 9.617809 | 1.170243
30.69541 | 22.9609 | 21.12251 | 10.31304 | 1.838388 | 9.64045 | 1.169026
30.70541 | 22.9566 | 21.12753 | 10.29653 | 1.829065 | 9.663177 | 1.167825
30.71541 | 22.9763 | 21.13267 | 10.28005 | 1.843629 | 9.685978 | 1.166639
30.7254 | 22.9628 | 21.13793 | 10.26361 | 1.824872 | 9.708843 | 1.16547
30.7354 | 22.9758 | 21.14331 | 10.24718 | 1.832491 | 9.731811 | 1.164314
30.7454 | 22.9822 | 21.14881 | 10.23078 | 1.833389 | 9.754859 | 1.163174
30.7554 | 22.9826 | 21.15443 | 10.2144 | 1.828166 | 9.77799 | 1.162049
30.7654 | 22.9759 | 21.16018 | 10.19804 | 1.81572 | 9.801205 | 1.160938
30.7754 | 22.9849 | 21.16605 | 10.1817 | 1.818852 | 9.824502 | 1.159842
30.78539 | 22.9931 | 21.17203 | 10.16541 | 1.821069 | 9.847859 | 1.158762
30.79539 | 22.9892 | 21.17814 | 10.14913 | 1.811057 | 9.871323 | 1.157695
30.80539 | 23.0054 | 21.18438 | 10.13286 | 1.821023 | 9.89487 | 1.156643
30.81539 | 23.0022 | 21.19074 | 10.11663 | 1.811465 | 9.918502 | 1.155606
30.82539 | 22.9966 | 21.19722 | 10.10041 | 1.799383 | 9.94222 | 1.154583
30.83538 | 23.0165 | 21.20382 | 10.08424 | 1.812685 | 9.965998 | 1.153574
30.84538 | 23.0115 | 21.21054 | 10.06808 | 1.800956 | 9.989886 | 1.152579
30.85538 | 23.0029 | 21.2174 | 10.05194 | 1.785503 | 10.01386 | 1.151599
30.86538 | 23.0145 | 21.22437 | 10.03582 | 1.790125 | 10.03792 | 1.150632
30.87538 | 23.0243 | 21.23148 | 10.01973 | 1.792823 | 10.06207 | 1.149679
30.88538 | 23.0061 | 21.23871 | 10.00367 | 1.767394 | 10.0863 | 1.14874
30.89537 | 23.03 | 21.24605 | 9.987639 | 1.783947 | 10.1106 | 1.147815
30.90537 | 23.0255 | 21.25353 | 9.971621 | 1.771968 | 10.13501 | 1.146904
30.91537 | 23.0277 | 21.26114 | 9.955627 | 1.766562 | 10.1595 | 1.146006
30.92537 | 23.0365 | 21.26887 | 9.939658 | 1.76763 | 10.18409 | 1.145121
30.93537 | 23.0339 | 21.27673 | 9.923713 | 1.757171 | 10.20877 | 1.14425
30.94536 | 23.0477 | 21.28471 | 9.907808 | 1.762994 | 10.23351 | 1.143393
30.95536 | 23.0468 | 21.29282 | 9.891911 | 1.753979 | 10.25836 | 1.142549
30.96536 | 23.0429 | 21.30106 | 9.876039 | 1.741837 | 10.28331 | 1.141717
30.97536 | 23.0499 | 21.30943 | 9.860191 | 1.740467 | 10.30834 | 1.140899
30.98536 | 23.0304 | 21.31793 | 9.844368 | 1.712468 | 10.33347 | 1.140094
30.99536 | 23.0715 | 21.32656 | 9.828569 | 1.74494 | 10.35869 | 1.139302
31.00535 | 23.0615 | 21.33531 | 9.81281 | 1.72619 | 10.38398 | 1.138523
31.01535 | 23.0638 | 21.3442 | 9.797059 | 1.719603 | 10.40938 | 1.137757
31.02535 | 23.0769 | 21.35321 | 9.781333 | 1.723686 | 10.43488 | 1.137003
31.03535 | 23.0701 | 21.36236 | 9.765632 | 1.70774 | 10.46047 | 1.136262
31.04535 | 23.0699 | 21.37164 | 9.749955 | 1.698262 | 10.48615 | 1.135534
31.05534 | 23.1078 | 21.38104 | 9.734317 | 1.726762 | 10.5119 | 1.134819
31.06534 | 23.0834 | 21.39058 | 9.718689 | 1.692822 | 10.53777 | 1.134115
31.07534 | 23.1102 | 21.40025 | 9.703085 | 1.709949 | 10.56374 | 1.133424
31.08534 | 23.1061 | 21.41006 | 9.687505 | 1.696044 | 10.58981 | 1.132745
31.09534 | 23.1118 | 21.41999 | 9.67195 | 1.691806 | 10.61596 | 1.132079
31.10534 | 23.1302 | 21.43006 | 9.656419 | 1.700137 | 10.64222 | 1.131425
31.11533 | 23.1265 | 21.44026 | 9.640928 | 1.686243 | 10.66855 | 1.130783
31.12533 | 23.1415 | 21.45059 | 9.625446 | 1.690906 | 10.695 | 1.130153
31.13533 | 23.1542 | 21.46107 | 9.609989 | 1.693134 | 10.72154 | 1.129535
31.14533 | 23.1673 | 21.47167 | 9.594556 | 1.695629 | 10.74819 | 1.128928
31.15533 | 23.1716 | 21.48241 | 9.579147 | 1.689188 | 10.77493 | 1.128334
31.16532 | 23.1843 | 21.49328 | 9.563778 | 1.691023 | 10.80175 | 1.127752
31.17532 | 23.1801 | 21.50429 | 9.548418 | 1.675811 | 10.82869 | 1.127181
31.18532 | 23.2079 | 21.51544 | 9.533083 | 1.692463 | 10.85573 | 1.126622
31.19532 | 23.2055 | 21.52672 | 9.517772 | 1.678779 | 10.88287 | 1.126074
31.20532 | 23.2126 | 21.53814 | 9.502486 | 1.674457 | 10.91012 | 1.125538
31.21532 | 23.2212 | 21.5497 | 9.487224 | 1.6715 | 10.93746 | 1.125013
31.22531 | 23.2241 | 21.56139 | 9.472001 | 1.662714 | 10.96488 | 1.1245
31.23531 | 23.236 | 21.57322 | 9.456788 | 1.662779 | 10.99243 | 1.123998
31.24531 | 23.2489 | 21.58519 | 9.441599 | 1.663707 | 11.02009 | 1.123507
31.25531 | 23.2571 | 21.5973 | 9.426435 | 1.659795 | 11.04784 | 1.123028
31.26531 | 23.2522 | 21.60956 | 9.411296 | 1.642644 | 11.0757 | 1.122559
31.2753 | 23.285 | 21.62194 | 9.396195 | 1.663065 | 11.10364 | 1.122103
31.2853 | 23.2772 | 21.63447 | 9.381105 | 1.642733 | 11.13171 | 1.121656
31.2953 | 23.285 | 21.64714 | 9.366038 | 1.637861 | 11.15988 | 1.121221
31.3053 | 23.3007 | 21.65995 | 9.350996 | 1.640748 | 11.18816 | 1.120797
31.3153 | 23.2951 | 21.67291 | 9.335979 | 1.622192 | 11.21655 | 1.120384
31.3253 | 23.3184 | 21.686 | 9.320986 | 1.632396 | 11.24504 | 1.119981
31.33529 | 23.3032 | 21.69923 | 9.306033 | 1.603969 | 11.27361 | 1.11959
31.34529 | 23.3428 | 21.71261 | 9.291089 | 1.630186 | 11.30232 | 1.119209
31.35529 | 23.3335 | 21.72614 | 9.276169 | 1.607361 | 11.33113 | 1.118839
31.36529 | 23.3498 | 21.73981 | 9.261274 | 1.609991 | 11.36006 | 1.118479
31.37529 | 23.3577 | 21.75362 | 9.246404 | 1.604077 | 11.38909 | 1.11813
31.38528 | 23.3798 | 21.76756 | 9.231573 | 1.612236 | 11.4182 | 1.117792
31.39528 | 23.3783 | 21.78167 | 9.216751 | 1.596628 | 11.44746 | 1.117464
31.40528 | 23.3856 | 21.79592 | 9.201954 | 1.589683 | 11.47682 | 1.117147
31.41528 | 23.4053 | 21.81032 | 9.187182 | 1.594982 | 11.5063 | 1.116839
31.42528 | 23.404 | 21.82486 | 9.172434 | 1.579145 | 11.53588 | 1.116543
31.43528 | 23.4149 | 21.83955 | 9.157711 | 1.575351 | 11.56558 | 1.116256
31.44527 | 23.4213 | 21.85437 | 9.143026 | 1.566928 | 11.59537 | 1.11598
31.45527 | 23.4227 | 21.86935 | 9.128352 | 1.553346 | 11.62529 | 1.115714
31.46527 | 23.4422 | 21.88449 | 9.113702 | 1.557708 | 11.65533 | 1.115459
31.47527 | 23.4339 | 21.89977 | 9.099076 | 1.534128 | 11.68548 | 1.115213
31.48527 | 23.467 | 21.91521 | 9.084475 | 1.551792 | 11.71575 | 1.114978
31.49526 | 23.4521 | 21.93077 | 9.069914 | 1.521328 | 11.74611 | 1.114753
31.50526 | 23.4659 | 21.94651 | 9.055362 | 1.519395 | 11.77661 | 1.114538
31.51526 | 23.4645 | 21.96239 | 9.040834 | 1.502109 | 11.80722 | 1.114332
31.52526 | 23.4771 | 21.97843 | 9.026331 | 1.498674 | 11.83796 | 1.114137
31.53526 | 23.4887 | 21.99462 | 9.011853 | 1.494084 | 11.86881 | 1.113952
31.54525 | 23.4956 | 22.01094 | 8.997414 | 1.484658 | 11.89975 | 1.113777
31.55525 | 23.5026 | 22.02744 | 8.982984 | 1.475164 | 11.93084 | 1.113612
31.56525 | 23.5139 | 22.04408 | 8.968579 | 1.469816 | 11.96205 | 1.113456
31.57525 | 23.5285 | 22.06089 | 8.954199 | 1.467612 | 11.99338 | 1.11331
31.58525 | 23.5366 | 22.07784 | 8.939843 | 1.458755 | 12.02483 | 1.113174
31.59525 | 23.5303 | 22.09496 | 8.925512 | 1.435343 | 12.0564 | 1.113048
31.60524 | 23.5429 | 22.11221 | 8.911219 | 1.43069 | 12.08806 | 1.112932
31.61524 | 23.5584 | 22.12964 | 8.896937 | 1.428764 | 12.11987 | 1.112825
31.62524 | 23.5672 | 22.14722 | 8.882679 | 1.419982 | 12.15181 | 1.112729
31.63524 | 23.5804 | 22.16496 | 8.868446 | 1.415442 | 12.18387 | 1.112641
31.64524 | 23.5782 | 22.18286 | 8.854237 | 1.395343 | 12.21606 | 1.112564
31.65523 | 23.6013 | 22.20089 | 8.840067 | 1.400406 | 12.24833 | 1.112496
31.66523 | 23.6026 | 22.21911 | 8.825908 | 1.383488 | 12.28077 | 1.112438
31.67523 | 23.6079 | 22.23749 | 8.811773 | 1.370414 | 12.31332 | 1.112389
31.68523 | 23.6258 | 22.25603 | 8.797662 | 1.369774 | 12.34601 | 1.11235
31.69523 | 23.6324 | 22.27472 | 8.783576 | 1.357679 | 12.37883 | 1.11232
31.70523 | 23.6571 | 22.29358 | 8.769514 | 1.363518 | 12.41177 | 1.1123
31.71522 | 23.6518 | 22.31258 | 8.755491 | 1.339217 | 12.4448 | 1.11229
31.72522 | 23.6823 | 22.33177 | 8.741478 | 1.350532 | 12.478 | 1.112289
31.73522 | 23.6825 | 22.35111 | 8.72749 | 1.331385 | 12.51133 | 1.112298
31.74522 | 23.7034 | 22.37063 | 8.713527 | 1.332773 | 12.54478 | 1.112316
31.75522 | 23.6997 | 22.3903 | 8.699588 | 1.309397 | 12.57837 | 1.112344
31.76521 | 23.7193 | 22.41013 | 8.685687 | 1.309174 | 12.61206 | 1.112381
31.77521 | 23.735 | 22.43013 | 8.671797 | 1.304868 | 12.64591 | 1.112427
31.78521 | 23.7506 | 22.45031 | 8.657931 | 1.300295 | 12.67989 | 1.112484
31.79521 | 23.772 | 22.47065 | 8.64409 | 1.301353 | 12.71401 | 1.112549
31.80521 | 23.7815 | 22.49116 | 8.630274 | 1.290345 | 12.74826 | 1.112624
31.81521 | 23.7953 | 22.51183 | 8.616482 | 1.283469 | 12.78264 | 1.112709
31.8252 | 23.8157 | 22.53265 | 8.602728 | 1.283049 | 12.81712 | 1.112803
31.8352 | 23.8302 | 22.55367 | 8.588985 | 1.276529 | 12.85178 | 1.112906
31.8452 | 23.8494 | 22.57486 | 8.575266 | 1.274543 | 12.88657 | 1.113019
31.8552 | 23.8554 | 22.59621 | 8.561572 | 1.259192 | 12.92149 | 1.113141
31.8652 | 23.8928 | 22.61774 | 8.547903 | 1.275059 | 12.95656 | 1.113273
31.87519 | 23.8929 | 22.63941 | 8.534272 | 1.253486 | 12.99173 | 1.113414
31.88519 | 23.9313 | 22.66129 | 8.520651 | 1.270013 | 13.02707 | 1.113565
31.89519 | 23.9391 | 22.68333 | 8.507055 | 1.255767 | 13.06255 | 1.113726
31.90519 | 23.9577 | 22.70555 | 8.493483 | 1.252147 | 13.09817 | 1.113895
31.91519 | 23.9721 | 22.72795 | 8.479936 | 1.244153 | 13.13394 | 1.114074
31.92519 | 23.9802 | 22.75052 | 8.466414 | 1.22968 | 13.16984 | 1.114263
31.93518 | 24.0088 | 22.77324 | 8.452929 | 1.235556 | 13.20585 | 1.114461
31.94518 | 24.0266 | 22.79617 | 8.439455 | 1.230431 | 13.24204 | 1.114669
31.95518 | 24.0412 | 22.81927 | 8.426006 | 1.221931 | 13.27838 | 1.114886
31.96518 | 24.0642 | 22.84255 | 8.412582 | 1.221652 | 13.31485 | 1.115113
31.97518 | 24.0737 | 22.86601 | 8.399181 | 1.207694 | 13.35148 | 1.115349
31.98517 | 24.0927 | 22.88962 | 8.385819 | 1.203078 | 13.38821 | 1.115595
31.99517 | 24.1146 | 22.91344 | 8.372468 | 1.20116 | 13.42512 | 1.11585
32.00517 | 24.1239 | 22.93744 | 8.359141 | 1.186461 | 13.46218 | 1.116115
32.01517 | 24.1378 | 22.96162 | 8.345839 | 1.176181 | 13.49939 | 1.11639
32.02517 | 24.1387 | 22.98598 | 8.332561 | 1.152716 | 13.53675 | 1.116674
32.03517 | 24.1676 | 23.01053 | 8.319307 | 1.157071 | 13.57425 | 1.116968
32.04516 | 24.1761 | 23.03524 | 8.306092 | 1.140864 | 13.61187 | 1.117271
32.05516 | 24.1803 | 23.06015 | 8.292887 | 1.120148 | 13.64968 | 1.117585
32.06516 | 24.2045 | 23.08525 | 8.279707 | 1.119248 | 13.68764 | 1.117907
32.07516 | 24.2112 | 23.11054 | 8.266551 | 1.100663 | 13.72575 | 1.11824
32.08516 | 24.2303 | 23.13601 | 8.25342 | 1.094289 | 13.76401 | 1.118582
32.09515 | 24.2408 | 23.16164 | 8.240327 | 1.079156 | 13.80238 | 1.118934
32.10515 | 24.2442 | 23.1875 | 8.227244 | 1.056704 | 13.84096 | 1.119296
32.11515 | 24.2672 | 23.21353 | 8.214186 | 1.053669 | 13.87968 | 1.119667
32.12515 | 24.2835 | 23.23976 | 8.201153 | 1.04374 | 13.91856 | 1.120049
32.13515 | 24.2831 | 23.26618 | 8.188144 | 1.016923 | 13.95759 | 1.12044
32.14515 | 24.3062 | 23.29279 | 8.175159 | 1.01341 | 13.99679 | 1.120841
32.15514 | 24.327 | 23.31956 | 8.162212 | 1.007437 | 14.0361 | 1.121252
32.16514 | 24.3324 | 23.34656 | 8.149276 | 0.985842 | 14.07561 | 1.121673
32.17514 | 24.3387 | 23.37375 | 8.136365 | 0.9649548 | 14.11528 | 1.122104
32.18514 | 24.3542 | 23.40113 | 8.123478 | 0.9530712 | 14.15511 | 1.122545
32.19514 | 24.3786 | 23.42871 | 8.110616 | 0.9498914 | 14.1951 | 1.122996
32.20513 | 24.3815 | 23.45645 | 8.09779 | 0.9250473 | 14.23521 | 1.123456
32.21513 | 24.4112 | 23.48443 | 8.084976 | 0.9267749 | 14.27552 | 1.123927
32.22513 | 24.4273 | 23.51259 | 8.072187 | 0.9147059 | 14.316 | 1.124409
32.23513 | 24.4423 | 23.54096 | 8.059422 | 0.9013394 | 14.35664 | 1.1249
32.24513 | 24.4367 | 23.56952 | 8.046681 | 0.8671756 | 14.39744 | 1.125401
32.25513 | 24.4792 | 23.59829 | 8.033965 | 0.8809094 | 14.43841 | 1.125913
32.26512 | 24.4864 | 23.62723 | 8.021286 | 0.8591688 | 14.47951 | 1.126434
32.27512 | 24.5037 | 23.6564 | 8.008619 | 0.8473019 | 14.52081 | 1.126967
32.28512 | 24.532 | 23.68577 | 7.995975 | 0.8462315 | 14.56228 | 1.127509
32.29512 | 24.5602 | 23.71534 | 7.983357 | 0.8448565 | 14.60392 | 1.128062
32.30512 | 24.5805 | 23.74512 | 7.970762 | 0.8353782 | 14.64573 | 1.128625
32.31511 | 24.5917 | 23.77507 | 7.958205 | 0.8166255 | 14.68767 | 1.129198
32.32511 | 24.6336 | 23.80526 | 7.945659 | 0.8283355 | 14.72982 | 1.129782
32.33511 | 24.6404 | 23.83566 | 7.933138 | 0.8047415 | 14.77214 | 1.130377
32.34511 | 24.6698 | 23.86626 | 7.920641 | 0.8035384 | 14.81464 | 1.130982
32.35511 | 24.7047 | 23.89707 | 7.908168 | 0.8076283 | 14.85731 | 1.131598
32.36511 | 24.7209 | 23.92809 | 7.895719 | 0.7928071 | 14.90015 | 1.132224
32.3751 | 24.7294 | 23.95929 | 7.883308 | 0.7701082 | 14.94312 | 1.13286
32.3851 | 24.7637 | 23.99073 | 7.870908 | 0.7729668 | 14.98632 | 1.133508
32.3951 | 24.8 | 24.02238 | 7.858533 | 0.7776156 | 15.02969 | 1.134166
32.4051 | 24.8108 | 24.05425 | 7.846181 | 0.7565501 | 15.07323 | 1.134835
32.4151 | 24.8397 | 24.08633 | 7.833854 | 0.753371 | 15.11696 | 1.135514
32.42509 | 24.8714 | 24.11859 | 7.821564 | 0.7528093 | 15.16082 | 1.136204
32.43509 | 24.8926 | 24.1511 | 7.809286 | 0.7415005 | 15.20491 | 1.136906
32.44509 | 24.9237 | 24.18382 | 7.797032 | 0.7398779 | 15.24917 | 1.137618
32.45509 | 24.9406 | 24.21676 | 7.784802 | 0.7238362 | 15.29362 | 1.138342
32.46509 | 24.9668 | 24.24992 | 7.772597 | 0.7168772 | 15.33825 | 1.139076
32.47509 | 25.0052 | 24.2833 | 7.760415 | 0.7218987 | 15.38306 | 1.139822
32.48508 | 25.0154 | 24.31686 | 7.748271 | 0.6985361 | 15.42802 | 1.140578
32.49508 | 25.0398 | 24.35068 | 7.736138 | 0.689116 | 15.4732 | 1.141345
32.50508 | 25.0635 | 24.38472 | 7.72403 | 0.6787794 | 15.51857 | 1.142124
32.51508 | 25.0956 | 24.41898 | 7.711945 | 0.6766154 | 15.56412 | 1.142914
32.52508 | 25.1278 | 24.45347 | 7.699885 | 0.6743308 | 15.60987 | 1.143716
32.53507 | 25.1644 | 24.48814 | 7.687862 | 0.676263 | 15.65575 | 1.144528
32.54507 | 25.1751 | 24.52307 | 7.67585 | 0.6520306 | 15.70187 | 1.145352
32.55507 | 25.2137 | 24.55823 | 7.663863 | 0.6554686 | 15.74818 | 1.146187
32.56507 | 25.2391 | 24.59362 | 7.6519 | 0.6454825 | 15.79468 | 1.147034
32.57507 | 25.263 | 24.62923 | 7.639961 | 0.6337675 | 15.84138 | 1.147893
32.58507 | 25.2987 | 24.66508 | 7.628046 | 0.6336243 | 15.88827 | 1.148763
32.59506 | 25.3317 | 24.70111 | 7.616167 | 0.6305852 | 15.9353 | 1.149643
32.60506 | 25.3608 | 24.73742 | 7.604301 | 0.6233829 | 15.98258 | 1.150536
32.61506 | 25.3907 | 24.77395 | 7.592459 | 0.6167481 | 16.03005 | 1.151441
32.62506 | 25.4278 | 24.81072 | 7.580641 | 0.6170791 | 16.07772 | 1.152358
32.63506 | 25.4717 | 24.84772 | 7.568847 | 0.6239768 | 16.12559 | 1.153286
32.64505 | 25.4819 | 24.88492 | 7.557089 | 0.5969777 | 16.17361 | 1.154225
32.65505 | 25.5242 | 24.92239 | 7.545343 | 0.6018069 | 16.22187 | 1.155177
32.66505 | 25.5505 | 24.9601 | 7.533622 | 0.5903987 | 16.27034 | 1.156141
32.67505 | 25.5851 | 24.99805 | 7.521924 | 0.5870545 | 16.319 | 1.157117
32.68505 | 25.6373 | 25.03623 | 7.510251 | 0.6010706 | 16.36787 | 1.158105
32.69505 | 25.6598 | 25.07465 | 7.498602 | 0.5851478 | 16.41694 | 1.159105
32.70504 | 25.6912 | 25.11328 | 7.486989 | 0.5779222 | 16.46617 | 1.160116
32.71504 | 25.7204 | 25.15218 | 7.475388 | 0.5682188 | 16.51565 | 1.161141
32.72504 | 25.7473 | 25.19133 | 7.463811 | 0.5559713 | 16.56534 | 1.162177
32.73504 | 25.8043 | 25.23072 | 7.452258 | 0.5735825 | 16.61523 | 1.163226
32.74504 | 25.8276 | 25.27035 | 7.44073 | 0.5572494 | 16.66533 | 1.164287
32.75503 | 25.8685 | 25.31019 | 7.429237 | 0.5583077 | 16.7156 | 1.165359
32.76503 | 25.9052 | 25.35031 | 7.417756 | 0.5548881 | 16.76611 | 1.166445
32.77503 | 25.9368 | 25.39069 | 7.4063 | 0.5461136 | 16.81684 | 1.167543
32.78503 | 25.9807 | 25.43131 | 7.394868 | 0.5493916 | 16.86779 | 1.168654
32.79503 | 26.0193 | 25.47217 | 7.383459 | 0.5471271 | 16.91894 | 1.169777
32.80503 | 26.0337 | 25.5133 | 7.372075 | 0.5204048 | 16.97031 | 1.170913
32.81502 | 26.0906 | 25.55462 | 7.360726 | 0.5359765 | 17.02184 | 1.17206
32.82502 | 26.1107 | 25.59625 | 7.34939 | 0.5144527 | 17.07364 | 1.173221
32.83502 | 26.1719 | 25.63812 | 7.338077 | 0.533779 | 17.12565 | 1.174395
32.84502 | 26.1969 | 25.68025 | 7.326789 | 0.5166472 | 17.17788 | 1.175581
32.85502 | 26.2285 | 25.72264 | 7.315525 | 0.5058617 | 17.23033 | 1.176781
32.86501 | 26.2879 | 25.76524 | 7.304296 | 0.5226617 | 17.28295 | 1.177992
32.87501 | 26.3123 | 25.80814 | 7.293079 | 0.5041624 | 17.33584 | 1.179217
32.88501 | 26.3681 | 25.85129 | 7.281887 | 0.5168068 | 17.38895 | 1.180455
32.89501 | 26.4079 | 25.89471 | 7.270719 | 0.5131911 | 17.44228 | 1.181706
32.90501 | 26.441 | 25.93839 | 7.259574 | 0.5026126 | 17.49584 | 1.182971
32.91501 | 26.491 | 25.98232 | 7.248454 | 0.5086754 | 17.54962 | 1.184248
32.925 | 26.53 | 26.02648 | 7.237368 | 0.5035156 | 17.60358 | 1.185537
32.935 | 26.5753 | 26.07095 | 7.226295 | 0.5043529 | 17.65781 | 1.186841
32.945 | 26.6271 | 26.11568 | 7.215247 | 0.5114249 | 17.71227 | 1.188158
32.955 | 26.6484 | 26.16067 | 7.204222 | 0.4877307 | 17.76696 | 1.189488
32.965 | 26.7091 | 26.20593 | 7.193221 | 0.5031691 | 17.82188 | 1.190832
32.97499 | 26.7475 | 26.25142 | 7.182255 | 0.4960845 | 17.87697 | 1.192188
32.98499 | 26.7969 | 26.29721 | 7.171301 | 0.4996945 | 17.93235 | 1.193558
32.99499 | 26.8566 | 26.34328 | 7.160372 | 0.5133186 | 17.98797 | 1.194942
33.00499 | 26.8998 | 26.38961 | 7.149467 | 0.5101906 | 18.0438 | 1.19634
33.01499 | 26.9322 | 26.43623 | 7.138585 | 0.4959704 | 18.09989 | 1.197751
33.02499 | 26.9843 | 26.4831 | 7.127727 | 0.5011974 | 18.1562 | 1.199176
33.03498 | 27.0574 | 26.53021 | 7.116904 | 0.5271866 | 18.2127 | 1.200613
33.04498 | 27.0951 | 26.57765 | 7.106094 | 0.5174461 | 18.26949 | 1.202065
33.05498 | 27.1515 | 26.62535 | 7.095307 | 0.5261459 | 18.32652 | 1.203532
33.06498 | 27.1906 | 26.67334 | 7.084545 | 0.5172608 | 18.38378 | 1.205011
33.07498 | 27.2511 | 26.7216 | 7.073806 | 0.5294956 | 18.44129 | 1.206505
33.08497 | 27.2975 | 26.7701 | 7.063102 | 0.5274014 | 18.49899 | 1.208011
33.09497 | 27.3598 | 26.81892 | 7.052411 | 0.5408771 | 18.55698 | 1.209533
33.10497 | 27.4105 | 26.86803 | 7.041743 | 0.542471 | 18.61522 | 1.211069
33.11497 | 27.4698 | 26.91742 | 7.031099 | 0.552384 | 18.6737 | 1.212619
33.12497 | 27.5169 | 26.96709 | 7.020479 | 0.5498119 | 18.73243 | 1.214183
33.13497 | 27.5702 | 27.01705 | 7.009883 | 0.553154 | 18.7914 | 1.215761
33.14496 | 27.6174 | 27.06724 | 6.999321 | 0.5501616 | 18.85057 | 1.217351
33.15496 | 27.6624 | 27.11777 | 6.988772 | 0.5446314 | 18.91004 | 1.218958
33.16496 | 27.7214 | 27.16859 | 6.978247 | 0.5528131 | 18.96976 | 1.220579
33.17496 | 27.7766 | 27.21969 | 6.967746 | 0.5569083 | 19.02973 | 1.222214
33.18496 | 27.8304 | 27.27109 | 6.957268 | 0.5593113 | 19.08996 | 1.223864
33.19495 | 27.8988 | 27.32273 | 6.946824 | 0.5760711 | 19.15038 | 1.225526
33.20495 | 27.9215 | 27.37471 | 6.936394 | 0.5467912 | 19.21111 | 1.227205
33.21495 | 27.9839 | 27.42698 | 6.925987 | 0.5569159 | 19.2721 | 1.228898
33.22495 | 28.0435 | 27.47955 | 6.915604 | 0.5639468 | 19.33334 | 1.230606
33.23495 | 28.0813 | 27.53242 | 6.905245 | 0.5488839 | 19.39484 | 1.232328
33.24495 | 28.1359 | 27.58558 | 6.894909 | 0.5503208 | 19.45661 | 1.234065
33.25494 | 28.2047 | 27.63898 | 6.884607 | 0.5657176 | 19.51856 | 1.235815
33.26494 | 28.2629 | 27.69274 | 6.874318 | 0.5701582 | 19.58084 | 1.237582
33.27494 | 28.3139 | 27.7468 | 6.864053 | 0.5670995 | 19.64338 | 1.239363
33.28494 | 28.3565 | 27.80117 | 6.853811 | 0.5553338 | 19.7062 | 1.241159
33.29494 | 28.4198 | 27.85583 | 6.843593 | 0.5639706 | 19.76927 | 1.24297
33.30493 | 28.471 | 27.91074 | 6.833409 | 0.5602647 | 19.83253 | 1.244795
33.31493 | 28.5423 | 27.96601 | 6.823238 | 0.5762915 | 19.89613 | 1.246636
33.32493 | 28.5934 | 28.02159 | 6.813091 | 0.5718145 | 19.96 | 1.248492
33.33493 | 28.6467 | 28.07747 | 6.802967 | 0.569232 | 20.02414 | 1.250363
33.34493 | 28.7221 | 28.13366 | 6.792866 | 0.5884404 | 20.08854 | 1.25225
33.35493 | 28.7717 | 28.19016 | 6.782789 | 0.5815394 | 20.15322 | 1.254151
33.36492 | 28.8406 | 28.24692 | 6.772746 | 0.5936843 | 20.2181 | 1.256066
33.37492 | 28.9021 | 28.30404 | 6.762716 | 0.5980619 | 20.28332 | 1.257998
33.38492 | 28.9676 | 28.36147 | 6.75271 | 0.6061272 | 20.34882 | 1.259945
33.39492 | 29.0369 | 28.41922 | 6.742727 | 0.6176801 | 20.41459 | 1.261908
33.40492 | 29.1066 | 28.47728 | 6.732767 | 0.6293177 | 20.48063 | 1.263886
33.41491 | 29.1576 | 28.5356 | 6.722841 | 0.6219956 | 20.54689 | 1.265878
33.42491 | 29.2339 | 28.5943 | 6.712928 | 0.6396017 | 20.61348 | 1.267887
33.43491 | 29.3153 | 28.65331 | 6.703038 | 0.661988 | 20.68036 | 1.269911
33.44491 | 29.3672 | 28.71264 | 6.693172 | 0.654557 | 20.74752 | 1.271951
33.45491 | 29.4566 | 28.77229 | 6.68333 | 0.6843057 | 20.81496 | 1.274007
33.46491 | 29.5231 | 28.83227 | 6.673511 | 0.6908315 | 20.88268 | 1.276079
33.4749 | 29.6027 | 28.89251 | 6.663724 | 0.7101944 | 20.95062 | 1.278164
33.4849 | 29.6802 | 28.95312 | 6.653952 | 0.7270771 | 21.0189 | 1.280267
33.4949 | 29.7412 | 29.01407 | 6.644203 | 0.7271318 | 21.08748 | 1.282385
33.5049 | 29.8168 | 29.07534 | 6.634477 | 0.7414644 | 21.15634 | 1.28452
33.5149 | 29.895 | 29.13693 | 6.624774 | 0.7580688 | 21.22549 | 1.28667
33.52489 | 29.9795 | 29.19879 | 6.615104 | 0.7807053 | 21.29486 | 1.288834
33.53489 | 30.0421 | 29.26105 | 6.605448 | 0.7810544 | 21.36458 | 1.291016
33.54489 | 30.1055 | 29.32363 | 6.595815 | 0.7818733 | 21.4346 | 1.293215
33.55489 | 30.2208 | 29.38654 | 6.586206 | 0.8342601 | 21.50491 | 1.295429
33.56489 | 30.273 | 29.44979 | 6.57662 | 0.8232131 | 21.57551 | 1.297659
33.57489 | 30.3517 | 29.51336 | 6.567057 | 0.838336 | 21.6464 | 1.299906
33.58488 | 30.4329 | 29.57722 | 6.557526 | 0.8556848 | 21.71752 | 1.302166
33.59488 | 30.5046 | 29.64146 | 6.548009 | 0.8631371 | 21.78901 | 1.304445
33.60488 | 30.5909 | 29.70605 | 6.538516 | 0.8848542 | 21.86079 | 1.30674
33.61488 | 30.6609 | 29.77097 | 6.529046 | 0.8899326 | 21.93287 | 1.309051
33.62488 | 30.7439 | 29.83623 | 6.519598 | 0.9076723 | 22.00525 | 1.311379
33.63487 | 30.8119 | 29.90176 | 6.510184 | 0.9101354 | 22.07786 | 1.313721
33.64487 | 30.8863 | 29.96771 | 6.500783 | 0.9185948 | 22.15084 | 1.316081
33.65487 | 30.9596 | 30.03399 | 6.491405 | 0.9256136 | 22.22412 | 1.318458
33.66487 | 31.032 | 30.10061 | 6.482051 | 0.9313894 | 22.29771 | 1.320852
33.67487 | 31.1237 | 30.16758 | 6.472719 | 0.9561218 | 22.3716 | 1.323261
33.68487 | 31.1966 | 30.23489 | 6.463411 | 0.9617074 | 22.44579 | 1.325688
33.69486 | 31.2503 | 30.30248 | 6.454134 | 0.9478241 | 22.52021 | 1.328128
33.70486 | 31.3239 | 30.37048 | 6.444872 | 0.9534186 | 22.59502 | 1.330588
33.71486 | 31.405 | 30.43884 | 6.435633 | 0.966164 | 22.67014 | 1.333064
33.72486 | 31.4834 | 30.50754 | 6.426417 | 0.975862 | 22.74556 | 1.335557
33.73486 | 31.5351 | 30.57659 | 6.417223 | 0.9585093 | 22.8213 | 1.338067
33.74485 | 31.5975 | 30.64593 | 6.408062 | 0.9515737 | 22.89727 | 1.340591
33.75485 | 31.6667 | 30.71568 | 6.398915 | 0.9510177 | 22.97363 | 1.343134
33.76485 | 31.731 | 30.78579 | 6.389791 | 0.9452103 | 23.0503 | 1.345695
33.77485 | 31.7864 | 30.85625 | 6.380689 | 0.930146 | 23.12729 | 1.348272
33.78485 | 31.8518 | 30.92707 | 6.371611 | 0.9247295 | 23.20459 | 1.350866
33.79485 | 31.9042 | 30.99824 | 6.362555 | 0.9059558 | 23.28221 | 1.353477
33.80484 | 31.9705 | 31.0697 | 6.353532 | 0.9007971 | 23.36007 | 1.356102
33.81484 | 31.9925 | 31.14159 | 6.344522 | 0.8509078 | 23.43832 | 1.358747
33.82484 | 32.0623 | 31.21384 | 6.335535 | 0.8484615 | 23.51689 | 1.361409
33.83484 | 32.1289 | 31.28645 | 6.326572 | 0.8424547 | 23.59579 | 1.364088
33.84484 | 32.1617 | 31.35941 | 6.317631 | 0.8022901 | 23.675 | 1.366784
33.85483 | 32.2145 | 31.43267 | 6.308721 | 0.7818302 | 23.75445 | 1.369495
33.86483 | 32.2718 | 31.50636 | 6.299826 | 0.765442 | 23.83431 | 1.372225
33.87483 | 32.3193 | 31.58041 | 6.290953 | 0.7388864 | 23.91449 | 1.374973
33.88483 | 32.3618 | 31.65483 | 6.282104 | 0.7069662 | 23.99499 | 1.377738
33.89483 | 32.4051 | 31.72962 | 6.273277 | 0.6754838 | 24.07582 | 1.38052
33.90483 | 32.4596 | 31.80477 | 6.264473 | 0.6548327 | 24.15697 | 1.38332
33.91482 | 32.5136 | 31.88021 | 6.2557 | 0.6333893 | 24.23838 | 1.386134
33.92482 | 32.5413 | 31.95609 | 6.246941 | 0.5852053 | 24.32019 | 1.388968
33.93482 | 32.6057 | 32.03235 | 6.238206 | 0.5733534 | 24.40232 | 1.39182
33.94482 | 32.6497 | 32.10897 | 6.229492 | 0.5407341 | 24.48478 | 1.394689
33.95482 | 32.6917 | 32.18596 | 6.220802 | 0.5057431 | 24.56758 | 1.397575
33.96481 | 32.7487 | 32.26325 | 6.212143 | 0.4854524 | 24.65063 | 1.400476
33.97481 | 32.7911 | 32.34099 | 6.203498 | 0.4501134 | 24.73409 | 1.403398
33.98481 | 32.8329 | 32.41909 | 6.194875 | 0.4138071 | 24.81788 | 1.406337
33.99481 | 32.8725 | 32.49758 | 6.186275 | 0.3749227 | 24.90201 | 1.409294
34.00481 | 32.9327 | 32.57643 | 6.177698 | 0.3562666 | 24.98647 | 1.412268
34.01481 | 32.9811 | 32.65566 | 6.169144 | 0.3254358 | 25.07126 | 1.41526
34.0248 | 33.0264 | 32.7352 | 6.16062 | 0.2912044 | 25.15631 | 1.418266
34.0348 | 33.084 | 32.81518 | 6.152111 | 0.26882 | 25.24178 | 1.421293
34.0448 | 33.123 | 32.89554 | 6.143624 | 0.2274598 | 25.32758 | 1.424338
34.0548 | 33.1738 | 32.97628 | 6.13516 | 0.1975164 | 25.41372 | 1.4274
34.0648 | 33.2137 | 33.0574 | 6.126718 | 0.1562964 | 25.50021 | 1.430481
34.07479 | 33.2809 | 33.13882 | 6.118307 | 0.1420782 | 25.58694 | 1.433575
34.08479 | 33.3272 | 33.2207 | 6.10991 | 0.1065031 | 25.6741 | 1.436691
34.09479 | 33.3803 | 33.30296 | 6.101536 | 0.07733982 | 25.7616 | 1.439825
34.10479 | 33.4383 | 33.3856 | 6.093184 | 0.05270285 | 25.84944 | 1.442976
34.11479 | 33.4914 | 33.46862 | 6.084855 | 0.02278011 | 25.93762 | 1.446145
34.12479 | 33.542 | 33.55202 | 6.076548 | -0.01002439 | 26.02614 | 1.449332
34.13478 | 33.589 | 33.63573 | 6.068272 | -0.0467322 | 26.11493 | 1.452534
34.14478 | 33.6478 | 33.7199 | 6.06001 | -0.0721037 | 26.20414 | 1.455756
34.15478 | 33.7119 | 33.80446 | 6.05177 | -0.0925598 | 26.29369 | 1.458997
34.16478 | 33.7581 | 33.8894 | 6.043553 | -0.1313004 | 26.38359 | 1.462255
34.17478 | 33.8262 | 33.97473 | 6.035358 | -0.1485264 | 26.47384 | 1.465532
34.18477 | 33.8831 | 34.06034 | 6.027194 | -0.1772394 | 26.56432 | 1.468823
34.19477 | 33.9405 | 34.14644 | 6.019044 | -0.2059393 | 26.65526 | 1.472135
34.20477 | 34.0047 | 34.23292 | 6.010916 | -0.2282244 | 26.74654 | 1.475465
34.21477 | 34.0619 | 34.3198 | 6.00281 | -0.2578968 | 26.83817 | 1.478813
34.22477 | 34.1326 | 34.40706 | 5.994727 | -0.2744567 | 26.93015 | 1.482179
34.23477 | 34.1894 | 34.4947 | 5.986666 | -0.3053007 | 27.02247 | 1.485564
34.24476 | 34.2685 | 34.58265 | 5.978635 | -0.3141499 | 27.11505 | 1.488962
34.25476 | 34.321 | 34.67108 | 5.970619 | -0.3500756 | 27.20807 | 1.492382
34.26476 | 34.3818 | 34.75989 | 5.962624 | -0.3780904 | 27.30145 | 1.49582
34.27476 | 34.4687 | 34.84909 | 5.954652 | -0.3803921 | 27.39516 | 1.499277
34.28476 | 34.5378 | 34.93869 | 5.946702 | -0.4008852 | 27.48923 | 1.502751
34.29475 | 34.6114 | 35.02858 | 5.938783 | -0.4171806 | 27.58356 | 1.506239
34.30475 | 34.6589 | 35.11895 | 5.930877 | -0.4600512 | 27.67832 | 1.50975
34.31475 | 34.759 | 35.20971 | 5.922993 | -0.4507123 | 27.77344 | 1.513278
34.32475 | 34.8396 | 35.30087 | 5.915132 | -0.461267 | 27.86891 | 1.516824
34.33475 | 34.9121 | 35.39241 | 5.907293 | -0.4803132 | 27.96473 | 1.520388
34.34475 | 34.9838 | 35.48435 | 5.899476 | -0.5005474 | 28.0609 | 1.52397
34.35474 | 35.0759 | 35.57658 | 5.891688 | -0.5006805 | 28.15732 | 1.527567
34.36474 | 35.1556 | 35.6693 | 5.883915 | -0.5136979 | 28.2542 | 1.531185
34.37474 | 35.2383 | 35.7624 | 5.876164 | -0.5241046 | 28.35142 | 1.534821
34.38474 | 35.3209 | 35.8559 | 5.868435 | -0.5350042 | 28.44899 | 1.538476
34.39474 | 35.3997 | 35.9498 | 5.860728 | -0.550096 | 28.54692 | 1.542148
34.40473 | 35.4994 | 36.04397 | 5.853051 | -0.5445733 | 28.64509 | 1.545835
34.41473 | 35.5952 | 36.13865 | 5.845388 | -0.5434463 | 28.74372 | 1.549543
34.42473 | 35.6798 | 36.23371 | 5.837747 | -0.5539056 | 28.84269 | 1.553269
34.43473 | 35.7822 | 36.32916 | 5.830128 | -0.5469576 | 28.94202 | 1.557013
34.44473 | 35.8501 | 36.425 | 5.822531 | -0.5749049 | 29.0417 | 1.560775
34.45473 | 35.9627 | 36.52124 | 5.814955 | -0.5585394 | 29.14173 | 1.564555
34.46472 | 36.0482 | 36.61776 | 5.80741 | -0.5695646 | 29.24201 | 1.568349
34.47472 | 36.1663 | 36.71478 | 5.799878 | -0.548479 | 29.34274 | 1.572165
34.48472 | 36.232 | 36.81218 | 5.792368 | -0.5801828 | 29.44382 | 1.575998
34.49472 | 36.3334 | 36.90998 | 5.78488 | -0.5765757 | 29.54525 | 1.57985
34.50472 | 36.4281 | 37.00816 | 5.777414 | -0.5800563 | 29.64702 | 1.583719
34.51471 | 36.5517 | 37.10663 | 5.769978 | -0.5549327 | 29.74905 | 1.587602
34.52471 | 36.6232 | 37.20559 | 5.762555 | -0.5823862 | 29.85152 | 1.591507
34.53471 | 36.7234 | 37.30493 | 5.755154 | -0.5815345 | 29.95435 | 1.59543
34.54471 | 36.8325 | 37.40467 | 5.747775 | -0.5721684 | 30.05752 | 1.59937
34.55471 | 36.9262 | 37.50479 | 5.740418 | -0.5785892 | 30.16104 | 1.603328
34.56471 | 37.03 | 37.60529 | 5.733082 | -0.575293 | 30.26491 | 1.607304
34.5747 | 37.1336 | 37.70608 | 5.725776 | -0.5724833 | 30.36901 | 1.611293
34.5847 | 37.2185 | 37.80736 | 5.718484 | -0.5888607 | 30.47357 | 1.615304
34.5947 | 37.3412 | 37.90902 | 5.711213 | -0.5678177 | 30.57847 | 1.619332
34.6047 | 37.4227 | 38.01106 | 5.703964 | -0.5883609 | 30.68372 | 1.623378
34.6147 | 37.5269 | 38.11349 | 5.696737 | -0.5865858 | 30.78931 | 1.627441
34.62469 | 37.6422 | 38.21619 | 5.689538 | -0.5739938 | 30.89514 | 1.631518
34.63469 | 37.7315 | 38.31938 | 5.682354 | -0.5878805 | 31.00141 | 1.635616
34.64469 | 37.8187 | 38.42295 | 5.675192 | -0.604249 | 31.10803 | 1.639732
34.65469 | 37.9234 | 38.5269 | 5.668051 | -0.6034955 | 31.21498 | 1.643865
34.66469 | 38.0392 | 38.63122 | 5.660931 | -0.5920193 | 31.32227 | 1.648015
34.67469 | 38.1365 | 38.73592 | 5.653833 | -0.5994228 | 31.42991 | 1.652182
34.68468 | 38.2212 | 38.8409 | 5.646764 | -0.6196973 | 31.53777 | 1.656362
34.69468 | 38.3449 | 38.94635 | 5.639709 | -0.6014504 | 31.64608 | 1.660564
34.70468 | 38.4414 | 39.05217 | 5.632675 | -0.6107744 | 31.75472 | 1.664783
34.71468 | 38.5353 | 39.15837 | 5.625663 | -0.6230745 | 31.86369 | 1.669018
34.72468 | 38.648 | 39.26494 | 5.618673 | -0.616944 | 31.973 | 1.673271
34.73467 | 38.7398 | 39.37178 | 5.61171 | -0.6319801 | 32.08253 | 1.677535
34.74467 | 38.8658 | 39.47909 | 5.604762 | -0.6132878 | 32.1925 | 1.681822
34.75467 | 38.9531 | 39.58676 | 5.597836 | -0.6336617 | 32.3028 | 1.686124
34.76467 | 39.0508 | 39.6948 | 5.590931 | -0.6440033 | 32.41343 | 1.690444
34.77467 | 39.187 | 39.80321 | 5.584047 | -0.616208 | 32.52438 | 1.69478
34.78467 | 39.2713 | 39.91197 | 5.577184 | -0.6406701 | 32.63565 | 1.699132
34.79466 | 39.389 | 40.02098 | 5.57035 | -0.6319757 | 32.74713 | 1.703497
34.80466 | 39.4975 | 40.13046 | 5.56353 | -0.6329584 | 32.85905 | 1.707883
34.81466 | 39.6135 | 40.24031 | 5.556731 | -0.6268077 | 32.97129 | 1.712284
34.82466 | 39.7086 | 40.3505 | 5.549953 | -0.6419043 | 33.08385 | 1.716702
34.83466 | 39.8178 | 40.46106 | 5.543197 | -0.6432568 | 33.19672 | 1.721136
34.84465 | 39.9352 | 40.57185 | 5.536468 | -0.6366528 | 33.3098 | 1.725582
34.85465 | 40.0492 | 40.6831 | 5.529754 | -0.6339044 | 33.4233 | 1.730048
34.86465 | 40.1548 | 40.79471 | 5.523062 | -0.639906 | 33.53712 | 1.734529
34.87465 | 40.254 | 40.90665 | 5.51639 | -0.6526522 | 33.65124 | 1.739027
34.88465 | 40.3825 | 41.01894 | 5.509739 | -0.6364443 | 33.76566 | 1.74354
34.89464 | 40.5086 | 41.13147 | 5.503117 | -0.6228657 | 33.88028 | 1.748064
34.90464 | 40.5975 | 41.24443 | 5.496508 | -0.6469339 | 33.99532 | 1.752608
34.91464 | 40.7166 | 41.35774 | 5.489921 | -0.6411422 | 34.11065 | 1.757168
34.92464 | 40.8459 | 41.47138 | 5.483354 | -0.6254801 | 34.22628 | 1.761743
34.93464 | 40.9367 | 41.58536 | 5.476809 | -0.6486565 | 34.34221 | 1.766333
34.94464 | 41.0752 | 41.69966 | 5.470285 | -0.624458 | 34.45844 | 1.770938
34.95463 | 41.178 | 41.81417 | 5.463788 | -0.6361725 | 34.57483 | 1.775553
34.96463 | 41.2743 | 41.92913 | 5.457306 | -0.6548254 | 34.69163 | 1.780187
34.97463 | 41.4382 | 42.0444 | 5.450844 | -0.6061981 | 34.80872 | 1.784837
34.98463 | 41.5156 | 42.15999 | 5.444404 | -0.6443917 | 34.92609 | 1.7895
34.99463 | 41.6218 | 42.2759 | 5.437984 | -0.6540986 | 35.04374 | 1.794179
35.00462 | 41.7896 | 42.39201 | 5.431592 | -0.6024055 | 35.16155 | 1.798867
35.01462 | 41.8569 | 42.50854 | 5.425214 | -0.6516371 | 35.27975 | 1.803573
35.02462 | 42.0196 | 42.62537 | 5.418857 | -0.6057723 | 35.39822 | 1.808294
35.03462 | 42.0952 | 42.7425 | 5.412521 | -0.6473017 | 35.51695 | 1.813029
35.04462 | 42.2382 | 42.85994 | 5.406206 | -0.6217439 | 35.63596 | 1.817777
35.05462 | 42.3888 | 42.97768 | 5.399911 | -0.5888804 | 35.75523 | 1.822539
35.06461 | 42.4623 | 43.0956 | 5.393643 | -0.6332973 | 35.87464 | 1.82731
35.07461 | 42.6126 | 43.21392 | 5.38739 | -0.601317 | 35.99443 | 1.832099
35.08461 | 42.7508 | 43.33252 | 5.381158 | -0.5817249 | 36.11447 | 1.8369
35.09461 | 42.8293 | 43.45141 | 5.374946 | -0.6221128 | 36.23475 | 1.841715
35.10461 | 42.9808 | 43.57058 | 5.368755 | -0.5897818 | 36.35528 | 1.846543
35.1146 | 43.0954 | 43.68991 | 5.362591 | -0.5945112 | 36.47594 | 1.851379
35.1246 | 43.2465 | 43.80963 | 5.356442 | -0.563128 | 36.59695 | 1.856232
35.1346 | 43.3826 | 43.92961 | 5.350312 | -0.5470101 | 36.7182 | 1.861097
35.1446 | 43.4668 | 44.04986 | 5.344204 | -0.5830603 | 36.83968 | 1.865974
35.1546 | 43.6363 | 44.17037 | 5.338116 | -0.5340654 | 36.96139 | 1.870864
35.1646 | 43.7766 | 44.29113 | 5.332049 | -0.5145313 | 37.08332 | 1.875765
35.17459 | 43.8837 | 44.41203 | 5.326008 | -0.5283273 | 37.20535 | 1.880673
35.18459 | 44.0531 | 44.53329 | 5.319982 | -0.4801911 | 37.32771 | 1.885597
35.19459 | 44.1473 | 44.65479 | 5.313976 | -0.5074928 | 37.45028 | 1.890533
35.20459 | 44.3221 | 44.77654 | 5.307991 | -0.4544362 | 37.57307 | 1.89548
35.21459 | 44.4671 | 44.89852 | 5.302026 | -0.4314157 | 37.69605 | 1.900438
35.22458 | 44.5555 | 45.0206 | 5.296088 | -0.4650997 | 37.81911 | 1.905401
35.23458 | 44.7511 | 45.14303 | 5.290164 | -0.3919329 | 37.94249 | 1.91038
35.24458 | 44.8412 | 45.26568 | 5.28426 | -0.4244822 | 38.06605 | 1.915369
35.25458 | 45.0211 | 45.38855 | 5.278377 | -0.3674478 | 38.1898 | 1.920368
35.26458 | 45.1599 | 45.51162 | 5.272514 | -0.3517175 | 38.31373 | 1.925377
35.27458 | 45.2609 | 45.6349 | 5.266672 | -0.374001 | 38.43783 | 1.930395
35.28457 | 45.4567 | 45.75826 | 5.260855 | -0.3015596 | 38.56199 | 1.935418
35.29457 | 45.5427 | 45.88193 | 5.255054 | -0.3392316 | 38.68642 | 1.940456
35.30457 | 45.7133 | 46.00579 | 5.249272 | -0.2924934 | 38.81102 | 1.945502
35.31457 | 45.863 | 46.12984 | 5.243511 | -0.2668362 | 38.93577 | 1.950557
35.32457 | 45.9592 | 46.25406 | 5.237769 | -0.294861 | 39.06067 | 1.95562
35.33456 | 46.1472 | 46.37832 | 5.232054 | -0.2311192 | 39.18558 | 1.960686
35.34456 | 46.2536 | 46.50288 | 5.226354 | -0.2492804 | 39.31076 | 1.965766
35.35456 | 46.4115 | 46.62761 | 5.220673 | -0.2161051 | 39.43608 | 1.970853
35.36456 | 46.5613 | 46.75248 | 5.215013 | -0.1911834 | 39.56152 | 1.975948
35.37456 | 46.6757 | 46.87751 | 5.209372 | -0.2018122 | 39.68709 | 1.981051
35.38456 | 46.8445 | 47.00268 | 5.203752 | -0.1581835 | 39.81277 | 1.98616
35.39455 | 46.9671 | 47.12787 | 5.198158 | -0.1607689 | 39.93844 | 1.991271
35.40455 | 47.1153 | 47.25331 | 5.192578 | -0.1380085 | 40.06434 | 1.996393
35.41455 | 47.2602 | 47.37887 | 5.187018 | -0.1186739 | 40.19033 | 2.001522
35.42455 | 47.3826 | 47.50455 | 5.181478 | -0.1219508 | 40.31642 | 2.006657
35.43455 | 47.5594 | 47.63034 | 5.175958 | -0.07094496 | 40.44259 | 2.011797
35.44454 | 47.668 | 47.75612 | 5.170463 | -0.08811922 | 40.56872 | 2.016938
35.45454 | 47.8253 | 47.88212 | 5.164983 | -0.0568202 | 40.69505 | 2.022089
35.46454 | 47.9787 | 48.00821 | 5.159523 | -0.02950503 | 40.82144 | 2.027244
35.47454 | 48.0786 | 48.13438 | 5.154083 | -0.0557785 | 40.94789 | 2.032404
35.48454 | 48.2627 | 48.26063 | 5.148663 | 0.002072706 | 41.0744 | 2.037569
35.49454 | 48.3746 | 48.38695 | 5.143262 | -0.01234851 | 41.20095 | 2.042737
35.50453 | 48.5232 | 48.51321 | 5.137887 | 0.009993224 | 41.32742 | 2.047904
35.51453 | 48.6698 | 48.63964 | 5.132526 | 0.03015589 | 41.45404 | 2.053079
35.52453 | 48.7687 | 48.76613 | 5.127185 | 0.002569374 | 41.58069 | 2.058257
35.53453 | 48.94 | 48.89266 | 5.121864 | 0.04733504 | 41.70736 | 2.063438
35.54453 | 49.0503 | 49.01923 | 5.116563 | 0.03107483 | 41.83404 | 2.068621
35.55452 | 49.2098 | 49.14569 | 5.111286 | 0.06411117 | 41.9606 | 2.073801
35.56452 | 49.3384 | 49.2723 | 5.106024 | 0.0661023 | 42.08728 | 2.078989
35.57452 | 49.4347 | 49.39891 | 5.100782 | 0.03579374 | 42.21395 | 2.084177
35.58452 | 49.618 | 49.52553 | 5.09556 | 0.09247313 | 42.3406 | 2.089367
35.59452 | 49.7003 | 49.65214 | 5.090357 | 0.04815737 | 42.46723 | 2.094557
35.60452 | 49.8644 | 49.77874 | 5.085173 | 0.08565706 | 42.59382 | 2.099748
35.61451 | 49.9852 | 49.9052 | 5.080015 | 0.08000021 | 42.72025 | 2.104933
35.62451 | 50.125 | 50.03175 | 5.074871 | 0.09324871 | 42.84676 | 2.110124
35.63451 | 50.266 | 50.15826 | 5.069746 | 0.1077397 | 42.9732 | 2.115313
35.64451 | 50.3557 | 50.28472 | 5.064641 | 0.07097618 | 43.09958 | 2.120502
35.65451 | 50.5253 | 50.41113 | 5.059556 | 0.1141669 | 43.22589 | 2.125689
35.6645 | 50.6492 | 50.53735 | 5.054495 | 0.1118457 | 43.35199 | 2.13087
35.6745 | 50.7836 | 50.66362 | 5.049448 | 0.1199763 | 43.47812 | 2.136053
35.6845 | 50.9339 | 50.78982 | 5.044421 | 0.1440835 | 43.60416 | 2.141234
35.6945 | 51.0337 | 50.91591 | 5.039414 | 0.1177875 | 43.73009 | 2.146412
35.7045 | 51.1879 | 51.04191 | 5.034425 | 0.1459885 | 43.8559 | 2.151587
35.7145 | 51.3027 | 51.1678 | 5.029457 | 0.1348992 | 43.98159 | 2.156758
35.72449 | 51.4564 | 51.29345 | 5.024512 | 0.1629474 | 44.10702 | 2.16192
35.73449 | 51.584 | 51.4191 | 5.019582 | 0.1649008 | 44.23243 | 2.167082
35.74449 | 51.6989 | 51.5446 | 5.014671 | 0.1542963 | 44.35769 | 2.17224
35.75449 | 51.8609 | 51.66997 | 5.00978 | 0.1909323 | 44.4828 | 2.177393
35.76449 | 51.9651 | 51.79518 | 5.004907 | 0.1699239 | 44.60773 | 2.18254
35.77448 | 52.1193 | 51.92009 | 5.000059 | 0.1992063 | 44.73236 | 2.187676
35.78448 | 52.2329 | 52.04496 | 4.995226 | 0.1879414 | 44.85692 | 2.19281
35.79448 | 52.3601 | 52.16964 | 4.990411 | 0.1904613 | 44.98129 | 2.197938
35.80448 | 52.5082 | 52.29413 | 4.985616 | 0.2140724 | 45.10545 | 2.203058
35.81448 | 52.6306 | 52.41841 | 4.980839 | 0.2121893 | 45.2294 | 2.208171
35.82448 | 52.7834 | 52.54248 | 4.976082 | 0.2409248 | 45.35312 | 2.213276
35.83447 | 52.9009 | 52.66619 | 4.971349 | 0.2347059 | 45.47648 | 2.218367
35.84447 | 53.0416 | 52.78981 | 4.96663 | 0.2517933 | 45.59972 | 2.223454
35.85447 | 53.1968 | 52.91317 | 4.96193 | 0.2836348 | 45.7227 | 2.228532
35.86447 | 53.3182 | 53.03627 | 4.95725 | 0.2819283 | 45.84542 | 2.2336
35.87447 | 53.4437 | 53.15911 | 4.952588 | 0.2845919 | 45.96786 | 2.238658
35.88446 | 53.5793 | 53.28155 | 4.94795 | 0.2977468 | 46.0899 | 2.243699
35.89446 | 53.7177 | 53.40383 | 4.943326 | 0.3138676 | 46.21177 | 2.248735
35.90446 | 53.8445 | 53.52581 | 4.938721 | 0.3186911 | 46.33333 | 2.253759
35.91446 | 54.0043 | 53.64748 | 4.934136 | 0.356821 | 46.45457 | 2.258771
35.92446 | 54.1093 | 53.76883 | 4.929569 | 0.3404673 | 46.57549 | 2.263771
35.93446 | 54.2797 | 53.88985 | 4.925021 | 0.3898451 | 46.69608 | 2.268758
35.94445 | 54.3786 | 54.01039 | 4.920496 | 0.3682065 | 46.81617 | 2.273726
35.95445 | 54.5367 | 54.13072 | 4.915985 | 0.4059766 | 46.93605 | 2.278685
35.96445 | 54.6596 | 54.25069 | 4.911494 | 0.4089053 | 47.05557 | 2.28363
35.97445 | 54.7816 | 54.37028 | 4.907021 | 0.4113187 | 47.1747 | 2.288561
35.98445 | 54.9367 | 54.48948 | 4.902567 | 0.4472154 | 47.29344 | 2.293475
35.99444 | 55.0392 | 54.60819 | 4.898136 | 0.4310132 | 47.41168 | 2.29837
36.00444 | 55.1953 | 54.72659 | 4.89372 | 0.4687136 | 47.52961 | 2.303253
36.01444 | 55.3215 | 54.84457 | 4.889322 | 0.4769295 | 47.64713 | 2.308119
36.02444 | 55.4512 | 54.96212 | 4.884943 | 0.4890805 | 47.76421 | 2.312968
36.03444 | 55.5774 | 55.07924 | 4.880583 | 0.4981632 | 47.88086 | 2.317799
36.04444 | 55.7177 | 55.19589 | 4.876241 | 0.521809 | 47.99704 | 2.322612
36.05443 | 55.835 | 55.31198 | 4.871922 | 0.5230234 | 48.11265 | 2.327402
36.06443 | 55.9578 | 55.42769 | 4.867617 | 0.5301085 | 48.2279 | 2.332177
36.07443 | 56.0887 | 55.54292 | 4.863331 | 0.5457775 | 48.34266 | 2.336933
36.08443 | 56.2055 | 55.65766 | 4.859063 | 0.5478435 | 48.45692 | 2.341669
36.09443 | 56.3245 | 55.77188 | 4.854814 | 0.5526232 | 48.57068 | 2.346384
36.10442 | 56.458 | 55.88547 | 4.850588 | 0.5725307 | 48.68381 | 2.351074
36.11442 | 56.5638 | 55.99864 | 4.846376 | 0.5651612 | 48.79652 | 2.355746
36.12442 | 56.6946 | 56.11126 | 4.842182 | 0.5833389 | 48.90868 | 2.360396
36.13442 | 56.8052 | 56.22332 | 4.838007 | 0.5818756 | 49.02029 | 2.365024
36.14442 | 56.9306 | 56.33482 | 4.83385 | 0.5957773 | 49.13134 | 2.369629
36.15442 | 57.0538 | 56.44574 | 4.829712 | 0.6080647 | 49.24181 | 2.37421
36.16441 | 57.1976 | 56.55594 | 4.825596 | 0.6416559 | 49.35159 | 2.378763
36.17441 | 57.308 | 56.66566 | 4.821494 | 0.642338 | 49.46087 | 2.383295
36.18441 | 57.4389 | 56.77477 | 4.817411 | 0.6641261 | 49.56956 | 2.387803
36.19441 | 57.5612 | 56.88325 | 4.813345 | 0.6779532 | 49.67762 | 2.392285
36.20441 | 57.721 | 56.99109 | 4.809298 | 0.7299122 | 49.78505 | 2.396741
36.2144 | 57.8372 | 57.09816 | 4.805274 | 0.7390413 | 49.89172 | 2.401166
36.2244 | 57.9628 | 57.20468 | 4.801263 | 0.7581178 | 49.99785 | 2.405568
36.2344 | 58.1224 | 57.31053 | 4.797271 | 0.8118697 | 50.10332 | 2.409943
36.2444 | 58.2437 | 57.41569 | 4.793297 | 0.8280067 | 50.20811 | 2.414289
36.2544 | 58.3991 | 57.52016 | 4.789341 | 0.8789421 | 50.31221 | 2.418607
36.2644 | 58.5222 | 57.62391 | 4.785403 | 0.898291 | 50.41561 | 2.422896
36.27439 | 58.653 | 57.72684 | 4.781487 | 0.9261591 | 50.5182 | 2.427152
36.28439 | 58.8004 | 57.82914 | 4.777585 | 0.971256 | 50.62018 | 2.431381
36.29439 | 58.9243 | 57.9307 | 4.773701 | 0.9936046 | 50.72141 | 2.43558
36.30439 | 59.0316 | 58.0315 | 4.769835 | 1.000104 | 50.82191 | 2.439748
36.31439 | 59.1785 | 58.13152 | 4.765988 | 1.046978 | 50.92165 | 2.443884
36.32438 | 59.2947 | 58.23068 | 4.762162 | 1.064025 | 51.02053 | 2.447984
36.33438 | 59.4301 | 58.32913 | 4.75835 | 1.100965 | 51.11873 | 2.452055
36.34438 | 59.5402 | 58.4268 | 4.754556 | 1.113404 | 51.21615 | 2.456094
36.35438 | 59.681 | 58.52363 | 4.75078 | 1.157366 | 51.31276 | 2.460099
36.36438 | 59.8054 | 58.61965 | 4.747022 | 1.185746 | 51.40856 | 2.46407
36.37438 | 59.905 | 58.71483 | 4.743281 | 1.190167 | 51.50355 | 2.468006
36.38437 | 60.0401 | 58.80907 | 4.739562 | 1.231031 | 51.5976 | 2.471904
36.39437 | 60.1469 | 58.90255 | 4.735858 | 1.244354 | 51.69092 | 2.475769
36.40437 | 60.2786 | 58.99515 | 4.732171 | 1.283454 | 51.78338 | 2.479599
36.41437 | 60.382 | 59.08686 | 4.728501 | 1.295136 | 51.87497 | 2.483393
36.42437 | 60.5046 | 59.17769 | 4.72485 | 1.326908 | 51.96569 | 2.487149
36.43436 | 60.6352 | 59.26753 | 4.72122 | 1.367673 | 52.05544 | 2.490864
36.44436 | 60.7352 | 59.35653 | 4.717604 | 1.378666 | 52.14438 | 2.494546
36.45436 | 60.8528 | 59.44462 | 4.714005 | 1.408183 | 52.23242 | 2.498188
36.46436 | 60.9634 | 59.53177 | 4.710424 | 1.431635 | 52.31955 | 2.501792
36.47436 | 61.0726 | 59.61796 | 4.706861 | 1.454637 | 52.40574551 | 2.505357
36.48436 | 61.1933 | 59.7032 | 4.703315 | 1.490097 | 52.49101 | 2.508882
36.49435 | 61.2975 | 59.78738 | 4.699791 | 1.510117 | 52.57523 | 2.512363
36.50435 | 61.432 | 59.87068 | 4.69628 | 1.561317 | 52.6586 | 2.515807
36.51435 | 61.5215 | 59.95299 | 4.692787 | 1.568509 | 52.741 | 2.519209
36.52435 | 61.6293 | 60.0343 | 4.689311 | 1.594998 | 52.82242 | 2.52257
36.53435 | 61.7686 | 60.1146 | 4.685853 | 1.653998 | 52.90286 | 2.52589
36.54434 | 61.8527 | 60.19381 | 4.682416 | 1.658893 | 52.98223 | 2.529163
36.55434 | 61.9601 | 60.27205 | 4.678992 | 1.688046 | 53.06066 | 2.532397
36.56434 | 62.0706 | 60.34927 | 4.675586 | 1.721328 | 53.1381 | 2.535587
36.57434 | 62.1938 | 60.42543 | 4.672198 | 1.768368 | 53.2145 | 2.538734
36.58434 | 62.286 | 60.50055 | 4.668826 | 1.78545 | 53.28989 | 2.541836
36.59434 | 62.3978 | 60.57459 | 4.665472 | 1.823215 | 53.36422 | 2.544894
36.60433 | 62.5297 | 60.64748 | 4.662139 | 1.88222 | 53.43744 | 2.547904
36.61433 | 62.5968 | 60.71936 | 4.65882 | 1.877437 | 53.50967 | 2.550871
36.62433 | 62.7245 | 60.79014 | 4.655517 | 1.934361 | 53.58083 | 2.553793
36.63433 | 62.8272 | 60.85983 | 4.652232 | 1.967371 | 53.65093 | 2.556668
36.64433 | 62.9064 | 60.9284 | 4.648964 | 1.977997 | 53.71994 | 2.559496
36.65432 | 63.0332 | 60.99579 | 4.645717 | 2.037412 | 53.7878 | 2.562275
36.66432 | 63.1155 | 61.0621 | 4.642483 | 2.053395 | 53.85461 | 2.565009
36.67432 | 63.2294 | 61.12729 | 4.639267 | 2.102113 | 53.92033 | 2.567696
36.68432 | 63.3116 | 61.19133 | 4.636067 | 2.120267 | 53.98493 | 2.570334
36.69432 | 63.3925 | 61.25422 | 4.632885 | 2.138276 | 54.04842 | 2.572923
36.70432 | 63.4925 | 61.31594 | 4.629719 | 2.17656 | 54.11076 | 2.575464
36.71431 | 63.5609 | 61.37644 | 4.626574 | 2.184461 | 54.17191 | 2.577953
36.72431 | 63.6367 | 61.43582 | 4.623443 | 2.200876 | 54.23199 | 2.580395
36.73431 | 63.7441 | 61.49402 | 4.620328 | 2.250079 | 54.29091 | 2.582787
36.74431 | 63.7877 | 61.55104 | 4.617231 | 2.236662 | 54.34868 | 2.585128
36.75431 | 63.8969 | 61.60684 | 4.61415 | 2.290057 | 54.40527 | 2.587419
36.7643 | 63.9626 | 61.66139 | 4.61109 | 2.301212 | 54.46064 | 2.589657
36.7743 | 64.0444 | 61.71479 | 4.608043 | 2.329609 | 54.5149 | 2.591846
36.7843 | 64.1243 | 61.76697 | 4.605013 | 2.357329 | 54.56798 | 2.593983
36.7943 | 64.2108 | 61.81793 | 4.601999 | 2.392874 | 54.61986 | 2.596069
36.8043 | 64.2801 | 61.86766 | 4.599003 | 2.412443 | 54.67055 | 2.598102
36.8143 | 64.353 | 61.91615 | 4.596023 | 2.436852 | 54.72004 | 2.600083
36.82429 | 64.4544 | 61.96336 | 4.593063 | 2.491042 | 54.76829 | 2.602009
36.83429 | 64.4984 | 62.00937 | 4.590117 | 2.489034 | 54.81537 | 2.603884
36.84429 | 64.5935 | 62.05411 | 4.587187 | 2.539385 | 54.86122 | 2.605706
36.85429 | 64.6585 | 62.09762 | 4.584274 | 2.560883 | 54.90587 | 2.607474
36.86429 | 64.7232 | 62.13985 | 4.581378 | 2.583347 | 54.94929 | 2.609189
36.87428 | 64.7819 | 62.18078 | 4.578501 | 2.601117 | 54.99143 | 2.610848
36.88428 | 64.8429 | 62.22048 | 4.575638 | 2.622422 | 55.03239 | 2.612454
36.89428 | 64.897 | 62.25892 | 4.572791 | 2.638084 | 55.07212 | 2.614006
36.90428 | 64.9593 | 62.29606 | 4.569961 | 2.663242 | 55.11059 | 2.615503
36.91428 | 65.0092 | 62.33193 | 4.567147 | 2.67727 | 55.14784 | 2.616945
36.92428 | 65.0714 | 62.36651 | 4.56435 | 2.704891 | 55.18383 | 2.618332
36.93427 | 65.0928 | 62.39976 | 4.561572 | 2.693037 | 55.21853 | 2.619663
36.94427 | 65.1602 | 62.43177 | 4.558807 | 2.728433 | 55.25202 | 2.620939
36.95427 | 65.1857 | 62.46247 | 4.556059 | 2.723227 | 55.28425 | 2.62216
36.96427 | 65.2366 | 62.49187 | 4.553328 | 2.744726 | 55.31522 | 2.623325
36.97427 | 65.2688 | 62.51998 | 4.550613 | 2.74882 | 55.34493 | 2.624434
36.98426 | 65.3079 | 62.54676 | 4.547916 | 2.761145 | 55.37335 | 2.625485
36.99426 | 65.3466 | 62.57225 | 4.545234 | 2.774348 | 55.40054 | 2.626482
37.00426 | 65.4002 | 62.59644 | 4.542567 | 2.803756 | 55.42645 | 2.627422
37.01426 | 65.4253 | 62.61932 | 4.539917 | 2.805978 | 55.4511 | 2.628306
37.02426 | 65.4355 | 62.6409 | 4.537283 | 2.794603 | 55.47448 | 2.629132
37.03426 | 65.5053 | 62.66116 | 4.534665 | 2.844144 | 55.49659 | 2.629903
37.04425 | 65.5128 | 62.68009 | 4.532066 | 2.832713 | 55.51741 | 2.630615
37.05425 | 65.5589 | 62.69772 | 4.529481 | 2.861181 | 55.53697 | 2.631271
37.06425 | 65.5777 | 62.71404 | 4.526912 | 2.863659 | 55.55526 | 2.631871
37.07425 | 65.6039 | 62.72905 | 4.524358 | 2.874854 | 55.57227 | 2.632413
37.08425 | 65.6332 | 62.74274 | 4.521821 | 2.890459 | 55.58802 | 2.632898
37.09424 | 65.654 | 62.75511 | 4.519302 | 2.898893 | 55.60248 | 2.633325
37.10424 | 65.689 | 62.76618 | 4.516797 | 2.922824 | 55.61568 | 2.633695
37.11424 | 65.71 | 62.77593 | 4.514308 | 2.934069 | 55.62761 | 2.634008
37.12424 | 65.7094 | 62.78437 | 4.511835 | 2.925027 | 55.63827 | 2.634264
37.13424 | 65.7438 | 62.7915 | 4.509377 | 2.9523 | 55.64766 | 2.634462
37.14424 | 65.734 | 62.79732 | 4.506936 | 2.936677 | 55.65578 | 2.634603
37.15423 | 65.7774 | 62.80184 | 4.504513 | 2.975563 | 55.66264 | 2.634687
37.16423 | 65.7557 | 62.80503 | 4.502103 | 2.950666 | 55.66822 | 2.634713
37.17423 | 65.7897 | 62.80694 | 4.499709 | 2.982757 | 55.67255 | 2.634682
37.18423 | 65.7883 | 62.80754 | 4.497331 | 2.980758 | 55.67562 | 2.634594
37.19423 | 65.7809 | 62.80684 | 4.494968 | 2.974057 | 55.67743 | 2.634448
37.20422 | 65.8087 | 62.80485 | 4.492624 | 3.003849 | 55.67798 | 2.634245
37.21422 | 65.8032 | 62.80156 | 4.490293 | 3.001644 | 55.67728 | 2.633985
37.22422 | 65.794 | 62.79698 | 4.487978 | 2.997023 | 55.67533 | 2.633667
37.23422 | 65.8043 | 62.7911 | 4.485678 | 3.013196 | 55.67213 | 2.633293
37.24422 | 65.7972 | 62.78396 | 4.483394 | 3.013245 | 55.6677 | 2.632862
37.25422 | 65.8113 | 62.77551 | 4.481126 | 3.035791 | 55.66201 | 2.632373
37.26421 | 65.7918 | 62.76581 | 4.478876 | 3.025986 | 55.65511 | 2.631829
37.27421 | 65.7788 | 62.75483 | 4.476639 | 3.023975 | 55.64696 | 2.631227
37.28421 | 65.7621 | 62.74257 | 4.474417 | 3.01953 | 55.63758 | 2.630569
37.29421 | 65.758 | 62.72905 | 4.472211 | 3.02895 | 55.62699 | 2.629854
37.30421 | 65.7167 | 62.71427 | 4.47002 | 3.002429 | 55.61517 | 2.629083
37.3142 | 65.7281 | 62.69826 | 4.467847 | 3.02984 | 55.60216 | 2.628256
37.3242 | 65.6951 | 62.68098 | 4.465687 | 3.014117 | 55.58792 | 2.627373
37.3342 | 65.6654 | 62.66245 | 4.463543 | 3.002946 | 55.57248 | 2.626434
37.3442 | 65.6332 | 62.6427 | 4.461414 | 2.990499 | 55.55585 | 2.625439
37.3542 | 65.6096 | 62.6217 | 4.4593 | 2.987898 | 55.53801 | 2.624388
37.3642 | 65.5937 | 62.59948 | 4.457202 | 2.994221 | 55.519 | 2.623282
37.37419 | 65.5491 | 62.57606 | 4.455121 | 2.973038 | 55.49882 | 2.622122
37.38419 | 65.5105 | 62.55141 | 4.453053 | 2.959095 | 55.47745 | 2.620906
37.39419 | 65.4662 | 62.52554 | 4.451001 | 2.940661 | 55.4549 | 2.619635
37.40419 | 65.4266 | 62.49848 | 4.448963 | 2.928122 | 55.4312 | 2.61831
37.41419 | 65.4 | 62.47022 | 4.446941 | 2.929781 | 55.40635 | 2.61693
37.42418 | 65.3524 | 62.4408 | 4.444936 | 2.911596 | 55.38037 | 2.615498
37.43418 | 65.3108 | 62.41018 | 4.442944 | 2.900621 | 55.35322 | 2.61401
37.44418 | 65.2928 | 62.37839 | 4.440968 | 2.914412 | 55.32495 | 2.612469
37.45418 | 65.2278 | 62.34543 | 4.439006 | 2.882373 | 55.29555 | 2.610875
37.46418 | 65.2066 | 62.31131 | 4.437059 | 2.895292 | 55.26502 | 2.609227
37.47418 | 65.1268 | 62.27604 | 4.435128 | 2.85076 | 55.23339 | 2.607526
37.48417 | 65.1216 | 62.23966 | 4.433213 | 2.881936 | 55.20068 | 2.605775
37.49417 | 65.0737 | 62.20213 | 4.431312 | 2.871573 | 55.16685 | 2.60397
37.50417 | 65.0426 | 62.16347 | 4.429425 | 2.879135 | 55.13193 | 2.602112
37.51417 | 64.979 | 62.12368 | 4.427553 | 2.855316 | 55.09593 | 2.600203
37.52417 | 64.9352 | 62.0828 | 4.425696 | 2.852403 | 55.05886 | 2.598243
37.53416 | 64.8961 | 62.04086 | 4.423856 | 2.85524 | 55.02077 | 2.596233
37.54416 | 64.8317 | 61.99778 | 4.422029 | 2.833915 | 54.98158 | 2.594171
37.55416 | 64.7877 | 61.95364 | 4.420217 | 2.834063 | 54.94136 | 2.592058
37.56416 | 64.72 | 61.90841 | 4.418419 | 2.81159 | 54.90009 | 2.589896
37.57416 | 64.6724 | 61.86213 | 4.416637 | 2.810271 | 54.85781 | 2.587683
37.58416 | 64.5928 | 61.81479 | 4.414869 | 2.778006 | 54.8145 | 2.585421
37.59415 | 64.5412 | 61.76647 | 4.413117 | 2.774733 | 54.77024 | 2.583112
37.60415 | 64.4655 | 61.71706 | 4.411378 | 2.74844 | 54.72493 | 2.580753
37.61415 | 64.425 | 61.66663 | 4.409654 | 2.758372 | 54.67863 | 2.578345
37.62415 | 64.3559 | 61.61519 | 4.407945 | 2.740714 | 54.63135 | 2.575888
37.63415 | 64.2597 | 61.56274 | 4.40625 | 2.696959 | 54.58311 | 2.573385
37.64414 | 64.221 | 61.50938 | 4.404572 | 2.711623 | 54.53397 | 2.570836
37.65414 | 64.1437 | 61.45496 | 4.402906 | 2.688743 | 54.48381 | 2.568239
37.66414 | 64.1134 | 61.39957 | 4.401255 | 2.713827 | 54.43272 | 2.565594
37.67414 | 64.0055 | 61.34323 | 4.399618 | 2.66227 | 54.38071 | 2.562904
37.68414 | 63.9728 | 61.28594 | 4.397996 | 2.686863 | 54.32777 | 2.560168
37.69414 | 63.8914 | 61.22771 | 4.396389 | 2.663695 | 54.27393 | 2.557386
37.70413 | 63.8415 | 61.1686 | 4.394797 | 2.672901 | 54.21924 | 2.554563
37.71413 | 63.7804 | 61.10853 | 4.393218 | 2.67187 | 54.16362 | 2.551692
37.72413 | 63.6984 | 61.04755 | 4.391653 | 2.650848 | 54.10712 | 2.548778
37.73413 | 63.6624 | 60.98567 | 4.390103 | 2.676729 | 54.04975 | 2.545819
37.74413 | 63.5846 | 60.92292 | 4.388567 | 2.661681 | 53.99153 | 2.542818
37.75412 | 63.5348 | 60.85935 | 4.387047 | 2.675448 | 53.93253 | 2.539777
37.76412 | 63.4725 | 60.79486 | 4.38554 | 2.677638 | 53.87263 | 2.53669
37.77412 | 63.3917 | 60.72953 | 4.384047 | 2.662172 | 53.81192 | 2.533562
37.78412 | 63.318 | 60.66336 | 4.382568 | 2.654642 | 53.7504 | 2.530392
37.79412 | 63.2271 | 60.59636 | 4.381103 | 2.630739 | 53.68808 | 2.527181
37.80412 | 63.1559 | 60.52855 | 4.379652 | 2.627352 | 53.62497 | 2.523929
37.81411 | 63.0613 | 60.46 | 4.378217 | 2.6013 | 53.56114 | 2.520641
37.82411 | 63.0011 | 60.3906 | 4.376795 | 2.610504 | 53.49649 | 2.51731
37.83411 | 62.8963 | 60.32042 | 4.375386 | 2.57588 | 53.43109 | 2.51394
37.84411 | 62.8332 | 60.24947 | 4.373992 | 2.58373 | 53.36495 | 2.510531
37.85411 | 62.7238 | 60.17777 | 4.372612 | 2.546034 | 53.29807 | 2.507083
37.8641 | 62.675 | 60.10539 | 4.371247 | 2.569609 | 53.23054 | 2.503602
37.8741 | 62.5539 | 60.03222 | 4.369894 | 2.521676 | 53.16225 | 2.500079
37.8841 | 62.5004 | 59.95833 | 4.368556 | 2.542073 | 53.09325 | 2.49652
37.8941 | 62.3779 | 59.88373 | 4.367231 | 2.494166 | 53.02358 | 2.492924
37.9041 | 62.3026 | 59.80844 | 4.36592 | 2.494161 | 52.95323 | 2.489293
37.9141 | 62.23 | 59.73246 | 4.364624 | 2.497539 | 52.88221 | 2.485626
37.92409 | 62.1345 | 59.65589 | 4.363342 | 2.478612 | 52.81062 | 2.481927
37.93409 | 62.0513 | 59.57858 | 4.362073 | 2.472724 | 52.73831 | 2.478191
37.94409 | 61.9643 | 59.50063 | 4.360817 | 2.463665 | 52.6654 | 2.47442
37.95409 | 61.8958 | 59.42205 | 4.359575 | 2.473752 | 52.59186 | 2.470617
37.96409 | 61.7865 | 59.34284 | 4.358347 | 2.443661 | 52.51771 | 2.46678
37.97408 | 61.7115 | 59.2631 | 4.357134 | 2.448396 | 52.44306 | 2.462914
37.98408 | 61.6354 | 59.18269 | 4.355933 | 2.452711 | 52.36774 | 2.459013
37.99408 | 61.5565 | 59.10169 | 4.354746 | 2.454806 | 52.29187 | 2.45508
38.00408 | 61.4492 | 59.02012 | 4.353573 | 2.429079 | 52.21543 | 2.451116
38.01408 | 61.3893 | 58.93799 | 4.352413 | 2.451308 | 52.13846 | 2.447121
38.02408 | 61.29 | 58.85531 | 4.351266 | 2.434691 | 52.06095 | 2.443097
38.03407 | 61.1979 | 58.77218 | 4.350135 | 2.425724 | 51.98299 | 2.439047
38.04407 | 61.1106 | 58.68843 | 4.349015 | 2.422166 | 51.90446 | 2.434963
38.05407 | 61.0154 | 58.60418 | 4.347909 | 2.411218 | 51.82542 | 2.430851
38.06407 | 60.9445 | 58.51943 | 4.346817 | 2.42507 | 51.7459 | 2.426712
38.07407 | 60.7969 | 58.43419 | 4.345738 | 2.362713 | 51.66591 | 2.422544
38.08406 | 60.7521 | 58.34855 | 4.344673 | 2.403547 | 51.58553 | 2.418353
38.09406 | 60.6504 | 58.26237 | 4.343621 | 2.38803 | 51.50462 | 2.414132
38.10406 | 60.5433 | 58.17574 | 4.342582 | 2.367565 | 51.42327 | 2.409885
38.11406 | 60.467 | 58.08867 | 4.341556 | 2.378335 | 51.3415 | 2.405612
38.12406 | 60.3668 | 58.00116 | 4.340544 | 2.365637 | 51.25931 | 2.401314
38.13405 | 60.2609 | 57.91333 | 4.339546 | 2.347571 | 51.17679 | 2.396995
38.14405 | 60.1613 | 57.825 | 4.33856 | 2.336295 | 51.0938 | 2.392648
38.15405 | 60.074 | 57.73629 | 4.337587 | 2.337711 | 51.01042 | 2.388278
38.16405 | 59.9881 | 57.64719 | 4.336627 | 2.340905 | 50.92668 | 2.383884
38.17405 | 59.8834 | 57.55773 | 4.335681 | 2.325673 | 50.84258 | 2.379468
38.18405 | 59.8153 | 57.4679 | 4.334747 | 2.347396 | 50.75813 | 2.375029
38.19404 | 59.72 | 57.37782 | 4.333828 | 2.342177 | 50.67342 | 2.370573
38.20404 | 59.6438 | 57.28732 | 4.332921 | 2.356483 | 50.5883 | 2.366092
38.21404 | 59.5131 | 57.19649 | 4.332026 | 2.316613 | 50.50287 | 2.361589
38.22404 | 59.4641 | 57.10536 | 4.331145 | 2.358737 | 50.41715 | 2.357067
38.23404 | 59.3523 | 57.01392 | 4.330277 | 2.338377 | 50.33112 | 2.352524
38.24403 | 59.2558 | 56.92229 | 4.329423 | 2.333514 | 50.2449 | 2.347967
38.25403 | 59.1795 | 56.83028 | 4.32858 | 2.349224 | 50.15831 | 2.343387
38.26403 | 59.0809 | 56.738 | 4.327751 | 2.3429 | 50.07146 | 2.338788
38.27403 | 58.9847 | 56.64548 | 4.326934 | 2.339223 | 49.98437 | 2.334171
38.28403 | 58.9005 | 56.5527 | 4.32613 | 2.347801 | 49.89703 | 2.329537
38.29403 | 58.8038 | 56.45969 | 4.325339 | 2.344106 | 49.80947 | 2.324886
38.30402 | 58.7391 | 56.36655 | 4.324562 | 2.372545 | 49.72177 | 2.320223
38.31402 | 58.6137 | 56.27311 | 4.323796 | 2.340586 | 49.63378 | 2.31554
38.32402 | 58.5411 | 56.17948 | 4.323043 | 2.361625 | 49.54559 | 2.310841
38.33402 | 58.4204 | 56.08564 | 4.322303 | 2.334756 | 49.45721 | 2.306127
38.34402 | 58.346 | 55.99163 | 4.321576 | 2.354372 | 49.36865 | 2.301398
38.35401 | 58.2378 | 55.89754 | 4.320862 | 2.340262 | 49.28002 | 2.29666
38.36401 | 58.1388 | 55.8032 | 4.32016 | 2.335603 | 49.19113 | 2.291903
38.37401 | 58.0622 | 55.70871 | 4.31947 | 2.353485 | 49.10211 | 2.287134
38.38401 | 57.9731 | 55.61409 | 4.318793 | 2.359015 | 49.01294 | 2.282351
38.39401 | 57.8571 | 55.51933 | 4.318129 | 2.337765 | 48.92365 | 2.277556
38.40401 | 57.7628 | 55.42446 | 4.317477 | 2.338337 | 48.83424 | 2.272749
38.414 | 57.6564 | 55.32958 | 4.316838 | 2.326822 | 48.7448 | 2.267936
38.424 | 57.5877 | 55.23451 | 4.316211 | 2.353193 | 48.65519 | 2.263106
38.434 | 57.4474 | 55.13934 | 4.315596 | 2.308056 | 48.56548 | 2.258266
38.444 | 57.3582 | 55.04411 | 4.314994 | 2.314094 | 48.4757 | 2.253416
38.454 | 57.2447 | 54.94879 | 4.314404 | 2.295908 | 48.38583 | 2.248556
38.46399 | 57.1509 | 54.85353 | 4.313827 | 2.297367 | 48.29601 | 2.243692
38.47399 | 57.056 | 54.75812 | 4.313262 | 2.297881 | 48.20604 | 2.238813
38.48399 | 56.9133 | 54.66266 | 4.312709 | 2.250637 | 48.11603 | 2.233927
38.49399 | 56.8556 | 54.56717 | 4.312168 | 2.288427 | 48.02597 | 2.229032
38.50399 | 56.7164 | 54.47167 | 4.31164 | 2.244729 | 47.9359 | 2.224129
38.51399 | 56.62 | 54.37616 | 4.311123 | 2.243841 | 47.84582 | 2.21922
38.52398 | 56.5255 | 54.28074 | 4.31062 | 2.244762 | 47.75581 | 2.214308
38.53398 | 56.3915 | 54.18523 | 4.310128 | 2.206273 | 47.66571 | 2.209385
38.54398 | 56.3295 | 54.08973 | 4.309648 | 2.239765 | 47.57563 | 2.204456
38.55398 | 56.2122 | 53.99426 | 4.30918 | 2.217936 | 47.48556 | 2.199521
38.56398 | 56.075 | 53.89882 | 4.308725 | 2.176177 | 47.39552 | 2.194581
38.57397 | 56.021 | 53.80352 | 4.308281 | 2.217476 | 47.3056 | 2.189641
38.58397 | 55.8972 | 53.70818 | 4.30785 | 2.189021 | 47.21564 | 2.184692
38.59397 | 55.8202 | 53.61289 | 4.30743 | 2.207305 | 47.12573 | 2.179738
38.60397 | 55.681 | 53.51768 | 4.307022 | 2.163324 | 47.03587 | 2.174781
38.61397 | 55.5905 | 53.42253 | 4.306626 | 2.167965 | 46.94609 | 2.16982
38.62397 | 55.5405 | 53.32748 | 4.306243 | 2.213025 | 46.85638 | 2.164857
38.63396 | 55.4073 | 53.2326 | 4.305871 | 2.174698 | 46.76684 | 2.159896
38.64396 | 55.3414 | 53.13774 | 4.305511 | 2.203662 | 46.6773 | 2.154927
38.65396 | 55.2397 | 53.04297 | 4.305162 | 2.196725 | 46.58786 | 2.149957
38.66396 | 55.127 | 52.94833 | 4.304826 | 2.178667 | 46.49852 | 2.144985
38.67396 | 55.1022 | 52.85381 | 4.304501 | 2.248385 | 46.4093 | 2.140011
38.68395 | 54.9808 | 52.75951 | 4.304188 | 2.221286 | 46.32028 | 2.135042
38.69395 | 54.9034 | 52.66527 | 4.303887 | 2.238133 | 46.23131 | 2.130068
38.70395 | 54.8407 | 52.57116 | 4.303597 | 2.269541 | 46.14247 | 2.125093
38.71395 | 54.7332 | 52.47721 | 4.303319 | 2.255992 | 46.05377 | 2.120118
38.72395 | 54.7258 | 52.38341 | 4.303052 | 2.342386 | 45.96522 | 2.115144
38.73395 | 54.5756 | 52.28979 | 4.302797 | 2.285809 | 45.87682 | 2.110171
38.74394 | 54.5013 | 52.19643 | 4.302554 | 2.304867 | 45.78868 | 2.105203
38.75394 | 54.4599 | 52.10316 | 4.302322 | 2.356736 | 45.70061 | 2.100233
38.76394 | 54.3042 | 52.01009 | 4.302102 | 2.294111 | 45.61272 | 2.095264
38.77394 | 54.3095 | 51.9172 | 4.301893 | 2.392299 | 45.52501 | 2.090297
38.78394 | 54.1638 | 51.82452 | 4.301696 | 2.339279 | 45.43749 | 2.085332
38.79393 | 54.0966 | 51.73216 | 4.30151 | 2.364445 | 45.35027 | 2.080375
38.80393 | 54.0232 | 51.6399 | 4.301336 | 2.383305 | 45.26314 | 2.075416
38.81393 | 53.9483 | 51.54786 | 4.301172 | 2.400444 | 45.17622 | 2.070461
38.82393 | 53.861 | 51.45605 | 4.301021 | 2.404954 | 45.08952 | 2.065508
38.83393 | 53.7987 | 51.36447 | 4.30088 | 2.434229 | 45.00303 | 2.06056
38.84393 | 53.6723 | 51.27313 | 4.300751 | 2.399168 | 44.91677 | 2.055616
38.85392 | 53.6238 | 51.18213 | 4.300633 | 2.44167 | 44.83082 | 2.050681
38.86392 | 53.5197 | 51.09129 | 4.300526 | 2.428407 | 44.74502 | 2.045746
38.87392 | 53.4452 | 51.00071 | 4.300431 | 2.444488 | 44.65947 | 2.040816
38.88392 | 53.4021 | 50.91039 | 4.300346 | 2.491708 | 44.57415 | 2.035891
38.89392 | 53.2707 | 50.82034 | 4.300273 | 2.450356 | 44.4891 | 2.030972
38.90391 | 53.2262 | 50.73066 | 4.300211 | 2.49554 | 44.40439 | 2.026064
38.91391 | 53.1302 | 50.64117 | 4.30016 | 2.489034 | 44.31985 | 2.021156
38.92391 | 53.0363 | 50.55195 | 4.30012 | 2.484346 | 44.23558 | 2.016255
38.93391 | 52.9899 | 50.46304 | 4.300091 | 2.526864 | 44.15159 | 2.01136
38.94391 | 52.8903 | 50.37442 | 4.300073 | 2.515884 | 44.06787 | 2.006472
38.95391 | 52.8103 | 50.2861 | 4.300066 | 2.524202 | 43.98444 | 2.001591
38.9639 | 52.7146 | 50.19817 | 4.30007 | 2.516429 | 43.90138 | 1.996723
38.9739 | 52.6632 | 50.11047 | 4.300085 | 2.55273 | 43.81853 | 1.991856
38.9839 | 52.5266 | 50.02308 | 4.300111 | 2.503517 | 43.73597 | 1.986998
38.9939 | 52.4814 | 49.93601 | 4.300147 | 2.545385 | 43.65372 | 1.982147
39.0039 | 52.3895 | 49.84928 | 4.300195 | 2.54022 | 43.57178 | 1.977305
39.01389 | 52.2793 | 49.76296 | 4.300253 | 2.51634 | 43.49023 | 1.972476
39.02389 | 52.2252 | 49.67689 | 4.300322 | 2.548314 | 43.40891 | 1.96765
39.03389 | 52.1004 | 49.59115 | 4.300402 | 2.509247 | 43.32792 | 1.962833
39.04389 | 52.0167 | 49.50575 | 4.300493 | 2.510946 | 43.24724 | 1.958026
39.05389 | 51.9199 | 49.42072 | 4.300594 | 2.499184 | 43.16689 | 1.953227
39.06389 | 51.8366 | 49.33602 | 4.300706 | 2.500578 | 43.08688 | 1.948438
39.07388 | 51.7312 | 49.25177 | 4.300829 | 2.479434 | 43.00727 | 1.943663
39.08388 | 51.6086 | 49.16779 | 4.300962 | 2.440812 | 42.92793 | 1.938894
39.09388 | 51.5313 | 49.08418 | 4.301106 | 2.447123 | 42.84894 | 1.934134
39.10388 | 51.4349 | 49.00094 | 4.30126 | 2.43396 | 42.77029 | 1.929384
39.11388 | 51.3262 | 48.91807 | 4.301425 | 2.408131 | 42.692 | 1.924645
39.12387 | 51.2259 | 48.83565 | 4.301601 | 2.390247 | 42.61413 | 1.919921
39.13387 | 51.1386 | 48.75354 | 4.301786 | 2.385061 | 42.53655 | 1.915203
39.14387 | 51.0325 | 48.67181 | 4.301983 | 2.360689 | 42.45933 | 1.910496
39.15387 | 50.9117 | 48.59046 | 4.30219 | 2.321236 | 42.38247 | 1.9058
39.16387 | 50.8042 | 48.50951 | 4.302407 | 2.29469 | 42.30599 | 1.901115
39.17387 | 50.711 | 48.42895 | 4.302635 | 2.282052 | 42.22987 | 1.896442
39.18386 | 50.6466 | 48.34886 | 4.302872 | 2.297737 | 42.15421 | 1.891784
39.19386 | 50.511 | 48.2691 | 4.30312 | 2.241902 | 42.07884 | 1.887134
39.20386 | 50.4283 | 48.18974 | 4.303379 | 2.238565 | 42.00386 | 1.882496
39.21386 | 50.3077 | 48.11078 | 4.303648 | 2.196916 | 41.92927 | 1.877869
39.22386 | 50.2166 | 48.03224 | 4.303927 | 2.18436 | 41.85506 | 1.873255
39.23385 | 50.0714 | 47.95418 | 4.304216 | 2.117217 | 41.78131 | 1.868657
39.24385 | 50.0028 | 47.87647 | 4.304515 | 2.126334 | 41.70788 | 1.864068
39.25385 | 49.88 | 47.79917 | 4.304825 | 2.080832 | 41.63485 | 1.859491
39.26385 | 49.7725 | 47.72229 | 4.305144 | 2.05021 | 41.56222 | 1.854926
39.27385 | 49.7137 | 47.64583 | 4.305474 | 2.06787 | 41.48998 | 1.850375
39.28385 | 49.5938 | 47.5698 | 4.305814 | 2.023997 | 41.41815 | 1.845836
39.29384 | 49.5091 | 47.49428 | 4.306163 | 2.014823 | 41.3468 | 1.841315
39.30384 | 49.4035 | 47.41911 | 4.306523 | 1.98439 | 41.27578 | 1.836802
39.31384 | 49.2932 | 47.34437 | 4.306893 | 1.948826 | 41.20518 | 1.832303
39.32384 | 49.214 | 47.27007 | 4.307273 | 1.943927 | 41.13498 | 1.827817
39.33384 | 49.099 | 47.19621 | 4.307663 | 1.902788 | 41.0652 | 1.823345
39.34383 | 49.0399 | 47.12286 | 4.308062 | 1.917036 | 40.99591 | 1.81889
39.35383 | 48.9372 | 47.04988 | 4.308471 | 1.887316 | 40.92697 | 1.814445
39.36383 | 48.8745 | 46.97735 | 4.308891 | 1.897147 | 40.85845 | 1.810014
39.37383 | 48.7778 | 46.90527 | 4.30932 | 1.872534 | 40.79035 | 1.805597
39.38383 | 48.6844 | 46.83363 | 4.309759 | 1.850772 | 40.72268 | 1.801193
39.39383 | 48.6198 | 46.76244 | 4.310207 | 1.857357 | 40.65543 | 1.796804
39.40382 | 48.5048 | 46.69179 | 4.310665 | 1.813006 | 40.5887 | 1.792433
39.41382 | 48.4434 | 46.62151 | 4.311134 | 1.821886 | 40.52231 | 1.788072
39.42382 | 48.346 | 46.55169 | 4.311611 | 1.794308 | 40.45635 | 1.783726
39.43382 | 48.2572 | 46.48233 | 4.312099 | 1.774872 | 40.39083 | 1.779394
39.44382 | 48.2024 | 46.41342 | 4.312596 | 1.788982 | 40.32575 | 1.775077
39.45381 | 48.1222 | 46.34504 | 4.313102 | 1.777159 | 40.26116 | 1.770778
39.46381 | 48.0473 | 46.27706 | 4.313618 | 1.770236 | 40.19696 | 1.76649
39.47381 | 47.9633 | 46.20955 | 4.314144 | 1.753752 | 40.13319 | 1.762216
39.48381 | 47.8924 | 46.1425 | 4.314679 | 1.749901 | 40.06986 | 1.757958
39.49381 | 47.8126 | 46.07592 | 4.315224 | 1.736684 | 40.00698 | 1.753714
39.50381 | 47.7448 | 46.0098 | 4.315778 | 1.735003 | 39.94453 | 1.749485
39.5138 | 47.681 | 45.94421 | 4.316341 | 1.736785 | 39.8826 | 1.745275
39.5238 | 47.5774 | 45.87904 | 4.316915 | 1.698355 | 39.82105 | 1.741077
39.5338 | 47.5147 | 45.81434 | 4.317497 | 1.70036 | 39.75995 | 1.736893
39.5438 | 47.4595 | 45.75011 | 4.318089 | 1.709387 | 39.6993 | 1.732724
39.5538 | 47.386 | 45.68636 | 4.31869 | 1.699638 | 39.6391 | 1.728571
39.56379 | 47.2994 | 45.62314 | 4.3193 | 1.676264 | 39.5794 | 1.724437
39.57379 | 47.224 | 45.56033 | 4.319919 | 1.663667 | 39.5201 | 1.720315
39.58379 | 47.148 | 45.49801 | 4.320548 | 1.649989 | 39.46126 | 1.716207
39.59379 | 47.1048 | 45.43616 | 4.321186 | 1.668637 | 39.40286 | 1.712115
39.60379 | 47.0051 | 45.3748 | 4.321833 | 1.630301 | 39.34493 | 1.708038
39.61379 | 46.9545 | 45.31391 | 4.32249 | 1.640586 | 39.28745 | 1.703977
39.62378 | 46.9132 | 45.25358 | 4.323155 | 1.659624 | 39.23049 | 1.699936
39.63378 | 46.8327 | 45.19365 | 4.323829 | 1.639054 | 39.17391 | 1.695906
39.64378 | 46.7652 | 45.13421 | 4.324513 | 1.630994 | 39.1178 | 1.691891
39.65378 | 46.6991 | 45.07525 | 4.325206 | 1.623852 | 39.06215 | 1.687892
39.66378 | 46.6341 | 45.01677 | 4.325908 | 1.617326 | 39.00696 | 1.683909
39.67377 | 46.5996 | 44.95885 | 4.326618 | 1.640755 | 38.95228 | 1.679945
39.68377 | 46.5004 | 44.90134 | 4.327337 | 1.599057 | 38.89801 | 1.675993
39.69377 | 46.4684 | 44.84432 | 4.328066 | 1.62408 | 38.8442 | 1.672057
39.70377 | 46.412 | 44.78779 | 4.328804 | 1.624208 | 38.79085 | 1.668136
39.71377 | 46.3562 | 44.73174 | 4.32955 | 1.62446 | 38.73796 | 1.664232
39.72377 | 46.28 | 44.67618 | 4.330305 | 1.603823 | 38.68553 | 1.660342
39.73376 | 46.226 | 44.62116 | 4.331069 | 1.604838 | 38.63362 | 1.656473
39.74376 | 46.1516 | 44.56657 | 4.331842 | 1.585032 | 38.58211 | 1.652615
39.75376 | 46.1038 | 44.51247 | 4.332623 | 1.591331 | 38.53107 | 1.648773
39.76376 | 46.0522 | 44.45886 | 4.333414 | 1.593343 | 38.4805 | 1.644947
39.77376 | 45.9921 | 44.40573 | 4.334213 | 1.586372 | 38.43038 | 1.641137
39.78375 | 45.9464 | 44.35314 | 4.33502 | 1.593257 | 38.38078 | 1.637346
39.79375 | 45.904 | 44.30099 | 4.335836 | 1.603005 | 38.33159 | 1.633567
39.80375 | 45.8051 | 44.24933 | 4.336661 | 1.555768 | 38.28287 | 1.629804
39.81375 | 45.8006 | 44.19816 | 4.337495 | 1.602443 | 38.2346 | 1.626057
39.82375 | 45.7265 | 44.14747 | 4.338337 | 1.579029 | 38.18681 | 1.622326
39.83375 | 45.687 | 44.09727 | 4.339188 | 1.589726 | 38.13948 | 1.61861
39.84374 | 45.6405 | 44.04761 | 4.340046 | 1.592887 | 38.09265 | 1.614914
39.85374 | 45.5526 | 43.99839 | 4.340914 | 1.554212 | 38.04624 | 1.61123
39.86374 | 45.5762 | 43.94965 | 4.34179 | 1.626546 | 38.0003 | 1.607562
39.87374 | 45.4781 | 43.9014 | 4.342675 | 1.576695 | 37.95482 | 1.603909
39.88374 | 45.451 | 43.85364 | 4.343568 | 1.597355 | 37.9098 | 1.600272
39.89373 | 45.407 | 43.80643 | 4.344469 | 1.600568 | 37.86531 | 1.596655
39.90373 | 45.3549 | 43.75964 | 4.345379 | 1.595256 | 37.82122 | 1.593049
39.91373 | 45.3063 | 43.71334 | 4.346297 | 1.592956 | 37.77759 | 1.58946
39.92373 | 45.2655 | 43.66753 | 4.347223 | 1.59797 | 37.73442 | 1.585885
39.93373 | 45.2179 | 43.6222 | 4.348158 | 1.595701 | 37.69171 | 1.582327
39.94373 | 45.192 | 43.57735 | 4.349101 | 1.614646 | 37.64947 | 1.578784
39.95372 | 45.1215 | 43.53304 | 4.350051 | 1.58846 | 37.60773 | 1.57526
39.96372 | 45.114 | 43.48917 | 4.351011 | 1.624833 | 37.56641 | 1.571748
39.97372 | 45.0731 | 43.44578 | 4.351978 | 1.627325 | 37.52554 | 1.568252
39.98372 | 44.9903 | 43.40287 | 4.352954 | 1.587434 | 37.48514 | 1.564771
39.99372 | 44.9849 | 43.36044 | 4.353938 | 1.624457 | 37.4452 | 1.561306
40.00371 | 44.9293 | 43.31854 | 4.354929 | 1.61076 | 37.40575 | 1.55786
40.01371 | 44.8963 | 43.27708 | 4.355929 | 1.61922 | 37.36673 | 1.554425
40.02371 | 44.896 | 43.2361 | 4.356937 | 1.6599 | 37.32816 | 1.551006
40.03371 | 44.8207 | 43.1956 | 4.357953 | 1.6251 | 37.29004 | 1.547603
40.04371 | 44.7968 | 43.15558 | 4.358977 | 1.641221 | 37.25239 | 1.544214
40.05371 | 44.7259 | 43.11604 | 4.360008 | 1.609862 | 37.21519 | 1.540841
40.0637 | 44.7217 | 43.07701 | 4.361047 | 1.644686 | 37.17848 | 1.537487
40.0737 | 44.6444 | 43.03843 | 4.362095 | 1.605974 | 37.14219 | 1.534144
40.0837 | 44.6162 | 43.00032 | 4.36315 | 1.615882 | 37.10635 | 1.530817
40.0937 | 44.5667 | 42.96268 | 4.364214 | 1.604016 | 37.07097 | 1.527504
40.1037 | 44.5283 | 42.92552 | 4.365285 | 1.602776 | 37.03603 | 1.524207
40.11369 | 44.507 | 42.88888 | 4.366363 | 1.618123 | 37.00159 | 1.520928
40.12369 | 44.4524 | 42.85267 | 4.36745 | 1.599733 | 36.96756 | 1.517661
40.13369 | 44.4281 | 42.81693 | 4.368544 | 1.611173 | 36.93397 | 1.514409
40.14369 | 44.3805 | 42.78167 | 4.369646 | 1.598832 | 36.90085 | 1.511171
40.15369 | 44.3346 | 42.74687 | 4.370756 | 1.587735 | 36.86816 | 1.507949
40.16369 | 44.3033 | 42.71254 | 4.371874 | 1.590763 | 36.83592 | 1.504741
40.17368 | 44.2659 | 42.67871 | 4.372998 | 1.587194 | 36.80416 | 1.501551
40.18368 | 44.2686 | 42.64531 | 4.37413 | 1.623288 | 36.77281 | 1.498373
40.19368 | 44.1966 | 42.61239 | 4.375271 | 1.584212 | 36.74191 | 1.495209
40.20368 | 44.1739 | 42.57993 | 4.376418 | 1.593975 | 36.71145 | 1.49206
40.21368 | 44.1584 | 42.54793 | 4.377574 | 1.610469 | 36.68143 | 1.488926
40.22367 | 44.1012 | 42.51641 | 4.378735 | 1.584787 | 36.65187 | 1.485809
40.23367 | 44.098 | 42.48534 | 4.379906 | 1.612661 | 36.62273 | 1.482703
40.24367 | 44.0484 | 42.45473 | 4.381083 | 1.593674 | 36.59403 | 1.479612
40.25367 | 44.0334 | 42.42457 | 4.382268 | 1.608831 | 36.56577 | 1.476536
40.26367 | 44.0183 | 42.39487 | 4.383461 | 1.623429 | 36.53794 | 1.473473
40.27367 | 43.9671 | 42.36563 | 4.384661 | 1.601469 | 36.51055 | 1.470425
40.28366 | 43.9479 | 42.33687 | 4.385866 | 1.611025 | 36.48361 | 1.467394
40.29366 | 43.925 | 42.30854 | 4.387081 | 1.616458 | 36.45709 | 1.464374
40.30366 | 43.8848 | 42.28066 | 4.388303 | 1.604135 | 36.43099 | 1.461368
40.31366 | 43.8726 | 42.25324 | 4.389531 | 1.619363 | 36.40533 | 1.458376
40.32366 | 43.8334 | 42.22626 | 4.390768 | 1.607141 | 36.38009 | 1.455397
40.33365 | 43.8379 | 42.19975 | 4.39201 | 1.638145 | 36.35531 | 1.452436
40.34365 | 43.7978 | 42.17367 | 4.39326 | 1.624128 | 36.33093 | 1.449486
40.35365 | 43.8017 | 42.14804 | 4.394518 | 1.653663 | 36.30697 | 1.446549
40.36365 | 43.7821 | 42.12284 | 4.395782 | 1.659257 | 36.28343 | 1.443626
40.37365 | 43.717 | 42.09809 | 4.397054 | 1.618907 | 36.26032 | 1.440717
40.38365 | 43.7192 | 42.07378 | 4.398333 | 1.645418 | 36.23763 | 1.437821
40.39364 | 43.6716 | 42.04994 | 4.399618 | 1.621665 | 36.21538 | 1.434941
40.40364 | 43.7114 | 42.02651 | 4.40091 | 1.684895 | 36.19352 | 1.432072
40.41364 | 43.6345 | 42.00351 | 4.40221 | 1.630988 | 36.17209 | 1.429216
40.42364 | 43.6397 | 41.98095 | 4.403517 | 1.65875 | 36.15106 | 1.426374
40.43364 | 43.607 | 41.95882 | 4.404831 | 1.648179 | 36.13045 | 1.423545
40.44363 | 43.5575 | 41.93715 | 4.40615 | 1.62035 | 36.11027 | 1.420732
40.45363 | 43.5585 | 41.91588 | 4.407477 | 1.642617 | 36.09048 | 1.417929
40.46363 | 43.5197 | 41.89504 | 4.408812 | 1.624657 | 36.07109 | 1.415139
40.47363 | 43.5216 | 41.87463 | 4.410153 | 1.646968 | 36.05212 | 1.412362
40.48363 | 43.4934 | 41.85464 | 4.411501 | 1.638756 | 36.03355 | 1.409598
40.49363 | 43.4586 | 41.83508 | 4.412855 | 1.62352 | 36.01538 | 1.406846
40.50362 | 43.4306 | 41.81596 | 4.414215 | 1.614644 | 35.99763 | 1.40411
40.51362 | 43.4304 | 41.79723 | 4.415583 | 1.633168 | 35.98026 | 1.401384
40.52362 | 43.3757 | 41.77893 | 4.416958 | 1.596774 | 35.9633 | 1.398671
40.53362 | 43.3926 | 41.76104 | 4.418339 | 1.631563 | 35.94673 | 1.39597
40.54362 | 43.3553 | 41.74356 | 4.419727 | 1.611742 | 35.93055 | 1.393281
40.55361 | 43.3533 | 41.72652 | 4.42112 | 1.626779 | 35.91479 | 1.390608
40.56361 | 43.3177 | 41.70987 | 4.422522 | 1.607835 | 35.8994 | 1.387944
40.57361 | 43.2986 | 41.69362 | 4.423929 | 1.604982 | 35.8844 | 1.385293
40.58361 | 43.2774 | 41.67778 | 4.425344 | 1.599623 | 35.86978 | 1.382653
40.59361 | 43.2482 | 41.66234 | 4.426764 | 1.58586 | 35.85555 | 1.380026
40.60361 | 43.2629 | 41.6473 | 4.428191 | 1.615597 | 35.8417 | 1.377411
40.6136 | 43.2392 | 41.63268 | 4.429624 | 1.606519 | 35.82825 | 1.37481
40.6236 | 43.2283 | 41.61845 | 4.431064 | 1.609855 | 35.81516 | 1.372218
40.6336 | 43.1887 | 41.6046 | 4.43251 | 1.584096 | 35.80246 | 1.369638
40.6436 | 43.1667 | 41.59116 | 4.433963 | 1.575542 | 35.79013 | 1.36707
40.6536 | 43.1658 | 41.5781 | 4.435422 | 1.587698 | 35.77817 | 1.364514
40.66359 | 43.1245 | 41.56545 | 4.436886 | 1.559051 | 35.76659 | 1.361972
40.67359 | 43.1321 | 41.55317 | 4.438357 | 1.57893 | 35.75537 | 1.359438
40.68359 | 43.1182 | 41.54128 | 4.439835 | 1.576925 | 35.74452 | 1.356916
40.69359 | 43.0975 | 41.52977 | 4.441319 | 1.567733 | 35.73404 | 1.354406
40.70359 | 43.0898 | 41.51863 | 4.44281 | 1.571165 | 35.72392 | 1.351906
40.71359 | 43.0747 | 41.50788 | 4.444306 | 1.566817 | 35.71416 | 1.349418
40.72358 | 43.0485 | 41.49751 | 4.445807 | 1.550994 | 35.70476 | 1.346943
40.73358 | 43.0506 | 41.48751 | 4.447316 | 1.563091 | 35.69572 | 1.344477
40.74358 | 43.0192 | 41.47788 | 4.448831 | 1.541321 | 35.68703 | 1.342022
40.75358 | 43.0287 | 41.46862 | 4.450352 | 1.560081 | 35.67869 | 1.339578
40.76358 | 43.0191 | 41.45973 | 4.451878 | 1.559371 | 35.67071 | 1.337144
40.77357 | 42.9978 | 41.45121 | 4.45341 | 1.546585 | 35.66308 | 1.334724
40.78357 | 42.973 | 41.44305 | 4.454949 | 1.529952 | 35.65579 | 1.332312
40.79357 | 42.9691 | 41.43524 | 4.456494 | 1.533856 | 35.64884 | 1.32991
40.80357 | 42.9531 | 41.4278 | 4.458044 | 1.525304 | 35.64223 | 1.327519
40.81357 | 42.9163 | 41.4207 | 4.459601 | 1.495596 | 35.63596 | 1.325139
40.82357 | 42.9338 | 41.41397 | 4.461164 | 1.519835 | 35.63003 | 1.322768
40.83356 | 42.8919 | 41.40758 | 4.462731 | 1.48432 | 35.62444 | 1.320411
40.84356 | 42.8971 | 41.40154 | 4.464305 | 1.495564 | 35.61917 | 1.318061
40.85356 | 42.8665 | 41.39584 | 4.465885 | 1.470659 | 35.61424 | 1.315721
40.86356 | 42.8483 | 41.39048 | 4.467471 | 1.457815 | 35.60962 | 1.313392
40.87356 | 42.879 | 41.38547 | 4.469062 | 1.49353 | 35.60534 | 1.311072
40.88355 | 42.8408 | 41.3808 | 4.470658 | 1.460004 | 35.60137 | 1.308765
40.89355 | 42.8511 | 41.37645 | 4.472261 | 1.474649 | 35.59773 | 1.306465
40.90355 | 42.8441 | 41.37244 | 4.47387 | 1.471661 | 35.59439 | 1.304174
40.91355 | 42.8236 | 41.36876 | 4.475484 | 1.454839 | 35.59138 | 1.301894
40.92355 | 42.8338 | 41.3654 | 4.477104 | 1.468398 | 35.58867 | 1.299623
40.93355 | 42.8261 | 41.36237 | 4.47873 | 1.463731 | 35.58628 | 1.297362
40.94354 | 42.8192 | 41.35966 | 4.480359 | 1.459538 | 35.58419 | 1.295112
40.95354 | 42.8154 | 41.35727 | 4.481996 | 1.45813 | 35.5824 | 1.29287
40.96354 | 42.8063 | 41.3552 | 4.483638 | 1.451104 | 35.58092 | 1.290636
40.97354 | 42.8111 | 41.35343 | 4.485285 | 1.457668 | 35.57973 | 1.288412
40.98354 | 42.7841 | 41.35198 | 4.486938 | 1.432122 | 35.57884 | 1.286198
40.99353 | 42.774 | 41.35084 | 4.488595 | 1.423159 | 35.57825 | 1.283994
41.00353 | 42.7747 | 41.35 | 4.490259 | 1.424703 | 35.57794 | 1.281797
41.01353 | 42.7451 | 41.34945 | 4.491928 | 1.395648 | 35.57791 | 1.27961
41.02353 | 42.7707 | 41.3492 | 4.493603 | 1.421499 | 35.57817 | 1.277431
41.03353 | 42.7385 | 41.34925 | 4.495283 | 1.389248 | 35.57871 | 1.275261
41.04353 | 42.7407 | 41.34959 | 4.496968 | 1.391106 | 35.57953 | 1.273099
41.05352 | 42.7449 | 41.35024 | 4.498657 | 1.394664 | 35.58063 | 1.270949
41.06352 | 42.7394 | 41.35115 | 4.500353 | 1.388246 | 35.582 | 1.268804
41.07352 | 42.7333 | 41.35236 | 4.502054 | 1.380944 | 35.58363 | 1.266669
41.08352 | 42.7037 | 41.35384 | 4.50376 | 1.349862 | 35.58554 | 1.264542
41.09352 | 42.7225 | 41.3556 | 4.505472 | 1.366902 | 35.5877 | 1.262423
41.10351 | 42.723 | 41.35763 | 4.507187 | 1.36537 | 35.59013 | 1.260314
41.11351 | 42.6987 | 41.35994 | 4.508908 | 1.338765 | 35.59281 | 1.258212
41.12351 | 42.7347 | 41.36251 | 4.510635 | 1.372194 | 35.59575 | 1.256118
41.13351 | 42.683 | 41.36534 | 4.512367 | 1.317658 | 35.59894 | 1.254032
41.14351 | 42.6978 | 41.36844 | 4.514104 | 1.329362 | 35.60238 | 1.251954
41.15351 | 42.6907 | 41.3718 | 4.515846 | 1.318904 | 35.60607 | 1.249884
41.1635 | 42.6909 | 41.3754 | 4.517591 | 1.315496 | 35.60999 | 1.247824
41.1735 | 42.6969 | 41.37926 | 4.519343 | 1.317635 | 35.61415 | 1.24577
41.1835 | 42.6772 | 41.38337 | 4.521099 | 1.293827 | 35.61855 | 1.243724
41.1935 | 42.675 | 41.38773 | 4.522861 | 1.287271 | 35.62318 | 1.241685
41.2035 | 42.6699 | 41.39233 | 4.524628 | 1.277574 | 35.62804 | 1.239654
41.21349 | 42.6521 | 41.39715 | 4.526397 | 1.254946 | 35.63312 | 1.237632
41.22349 | 42.6887 | 41.40222 | 4.528174 | 1.286475 | 35.63844 | 1.235616
41.23349 | 42.6609 | 41.40753 | 4.529955 | 1.253372 | 35.64397 | 1.233608
41.24349 | 42.6754 | 41.41305 | 4.531741 | 1.262347 | 35.64971 | 1.231606
41.25349 | 42.6484 | 41.41881 | 4.533531 | 1.229591 | 35.65567 | 1.229612
41.26349 | 42.6442 | 41.42478 | 4.535327 | 1.219417 | 35.66183 | 1.227625
41.27348 | 42.6671 | 41.43097 | 4.537125 | 1.236131 | 35.6682 | 1.225648
41.28348 | 42.6521 | 41.43737 | 4.53893 | 1.214727 | 35.67477 | 1.223676
41.29348 | 42.6876 | 41.44399 | 4.540739 | 1.243607 | 35.68154 | 1.22171
41.30348 | 42.657 | 41.45082 | 4.542554 | 1.206184 | 35.68851 | 1.219752
41.31348 | 42.6632 | 41.45784 | 4.544372 | 1.20536 | 35.69567 | 1.217801
41.32347 | 42.6579 | 41.46506 | 4.546194 | 1.192842 | 35.70301 | 1.215858
41.33347 | 42.6474 | 41.47248 | 4.548022 | 1.174923 | 35.71053 | 1.213921
41.34347 | 42.6943 | 41.48009 | 4.549854 | 1.214207 | 35.71825 | 1.21199
41.35347 | 42.6745 | 41.4879 | 4.551691 | 1.186605 | 35.72614 | 1.210066
41.36347 | 42.685 | 41.49588 | 4.553532 | 1.189118 | 35.7342 | 1.208148
41.37347 | 42.6881 | 41.50405 | 4.555378 | 1.184046 | 35.74244 | 1.206237
41.38346 | 42.689 | 41.51239 | 4.557226 | 1.176609 | 35.75083 | 1.204335
41.39346 | 42.6996 | 41.52091 | 4.559081 | 1.178689 | 35.75939 | 1.202437
41.40346 | 42.7113 | 41.5296 | 4.56094 | 1.181701 | 35.76811 | 1.200546
41.41346 | 42.704 | 41.53846 | 4.562803 | 1.165543 | 35.77699 | 1.198661
41.42346 | 42.7139 | 41.54748 | 4.564671 | 1.166423 | 35.78602 | 1.196782
41.43345 | 42.6848 | 41.55664 | 4.566541 | 1.12816 | 35.79519 | 1.194912
41.44345 | 42.7235 | 41.56597 | 4.568418 | 1.157529 | 35.80451 | 1.193045
41.45345 | 42.6893 | 41.57545 | 4.570298 | 1.113849 | 35.81397 | 1.191185
41.46345 | 42.7031 | 41.58508 | 4.572183 | 1.11802 | 35.82357 | 1.189332
41.47345 | 42.7256 | 41.59485 | 4.574072 | 1.130749 | 35.8333 | 1.187484
41.48344 | 42.6994 | 41.60475 | 4.575963 | 1.09465 | 35.84314 | 1.185644
41.49344 | 42.7094 | 41.61479 | 4.57786 | 1.094606 | 35.85313 | 1.183808
41.50344 | 42.6856 | 41.62497 | 4.579762 | 1.06063 | 35.86323 | 1.181978
41.51344 | 42.6943 | 41.63527 | 4.581667 | 1.059029 | 35.87345 | 1.180154
41.52344 | 42.6899 | 41.64569 | 4.583577 | 1.044207 | 35.88378 | 1.178336
41.53344 | 42.717 | 41.65624 | 4.585491 | 1.060764 | 35.89422 | 1.176523
41.54343 | 42.7211 | 41.66688 | 4.587406 | 1.054216 | 35.90476 | 1.174719
41.55343 | 42.6957 | 41.67765 | 4.589328 | 1.018049 | 35.91541 | 1.172918
41.56343 | 42.7051 | 41.68853 | 4.591254 | 1.016573 | 35.92615 | 1.171123
41.57343 | 42.7156 | 41.6995 | 4.593183 | 1.016102 | 35.93698 | 1.169333
41.58343 | 42.695 | 41.71058 | 4.595117 | 0.9844227 | 35.94791 | 1.167549
41.59342 | 42.7183 | 41.72171 | 4.597052 | 0.9965918 | 35.95888 | 1.165772
41.60342 | 42.7083 | 41.73296 | 4.598994 | 0.9753374 | 35.96997 | 1.163998
41.61342 | 42.7052 | 41.74431 | 4.600939 | 0.9608936 | 35.98114 | 1.162231
41.62342 | 42.7003 | 41.75573 | 4.602888 | 0.9445702 | 35.99237 | 1.160468
41.63342 | 42.7026 | 41.76723 | 4.604841 | 0.9353689 | 36.00368 | 1.158711
41.64342 | 42.7131 | 41.7788 | 4.606797 | 0.9342958 | 36.01505 | 1.15696
41.65341 | 42.731 | 41.79043 | 4.608755 | 0.9405655 | 36.02646 | 1.155215
41.66341 | 42.7131 | 41.80214 | 4.610719 | 0.9109557 | 36.03795 | 1.153474
41.67341 | 42.7054 | 41.81391 | 4.612687 | 0.8914909 | 36.04948 | 1.151738
41.68341 | 42.6995 | 41.82573 | 4.614659 | 0.8737702 | 36.06106 | 1.150007
41.69341 | 42.7171 | 41.8376 | 4.616634 | 0.8794963 | 36.07269 | 1.148281
41.7034 | 42.7093 | 41.84951 | 4.61861 | 0.8597885 | 36.08434 | 1.146562
41.7134 | 42.7354 | 41.86147 | 4.620593 | 0.8739259 | 36.09603 | 1.144846
41.7234 | 42.6993 | 41.87347 | 4.622579 | 0.825829 | 36.10776 | 1.143136
41.7334 | 42.6978 | 41.88551 | 4.624568 | 0.8122903 | 36.11951 | 1.14143
41.7434 | 42.6944 | 41.89757 | 4.626561 | 0.7968299 | 36.13128 | 1.13973
41.7534 | 42.6841 | 41.90966 | 4.628558 | 0.7744423 | 36.14307 | 1.138034
41.76339 | 42.6792 | 41.92175 | 4.630555 | 0.7574467 | 36.15485 | 1.136345
41.77339 | 42.6761 | 41.93388 | 4.632559 | 0.7422207 | 36.16666 | 1.134659
41.78339 | 42.6673 | 41.94601 | 4.634566 | 0.7212879 | 36.17847 | 1.132977
41.79339 | 42.6797 | 41.95816 | 4.636576 | 0.7215446 | 36.19028 | 1.131301
41.80339 | 42.6525 | 41.9703 | 4.63859 | 0.682198 | 36.20208 | 1.129629
41.81338 | 42.6802 | 41.98243 | 4.640605 | 0.6977679 | 36.21386 | 1.127964
41.82338 | 42.6382 | 41.99457 | 4.642625 | 0.643631 | 36.22564 | 1.126302
41.83338 | 42.655 | 42.00669 | 4.644649 | 0.6483053 | 36.2374 | 1.124644
41.84338 | 42.647 | 42.01881 | 4.646675 | 0.628194 | 36.24914 | 1.122992
41.85338 | 42.6335 | 42.0309 | 4.648706 | 0.6026049 | 36.26085 | 1.121343
41.86338 | 42.6385 | 42.04296 | 4.650739 | 0.5955376 | 36.27252 | 1.1197
41.87337 | 42.6043 | 42.055 | 4.652774 | 0.5493025 | 36.28416 | 1.118062
41.88337 | 42.6382 | 42.06699 | 4.654813 | 0.5712103 | 36.29575 | 1.116428
41.89337 | 42.6024 | 42.07897 | 4.656856 | 0.5234334 | 36.30731 | 1.114798
41.90337 | 42.6003 | 42.09088 | 4.658902 | 0.5094223 | 36.3188 | 1.113172
41.91337 | 42.5909 | 42.10276 | 4.660952 | 0.4881355 | 36.33026 | 1.111551
41.92336 | 42.5733 | 42.11458 | 4.663002 | 0.4587245 | 36.34164 | 1.109936
41.93336 | 42.5557 | 42.12634 | 4.665057 | 0.4293565 | 36.35296 | 1.108324
41.94336 | 42.5773 | 42.13805 | 4.667116 | 0.4392497 | 36.36422 | 1.106717
41.95336 | 42.5338 | 42.14969 | 4.669177 | 0.3841105 | 36.3754 | 1.105114
41.96336 | 42.5351 | 42.16126 | 4.671241 | 0.3738414 | 36.3865 | 1.103515
41.97336 | 42.5112 | 42.17275 | 4.673309 | 0.3384478 | 36.39752 | 1.10192
41.98335 | 42.5272 | 42.18416 | 4.675377 | 0.3430418 | 36.40845 | 1.100332
41.99335 | 42.5181 | 42.19549 | 4.67745 | 0.3226107 | 36.41929 | 1.098746
42.00335 | 42.4992 | 42.20673 | 4.679526 | 0.2924651 | 36.43004 | 1.097164
42.01335 | 42.4818 | 42.21789 | 4.681605 | 0.2639143 | 36.44069 | 1.095587
42.02335 | 42.4603 | 42.22894 | 4.683687 | 0.2313635 | 36.45123 | 1.094014
42.03334 | 42.4735 | 42.23988 | 4.68577 | 0.2336227 | 36.46166 | 1.092447
42.04334 | 42.4677 | 42.25072 | 4.687857 | 0.2169785 | 36.47198 | 1.090883
42.05334 | 42.4486 | 42.26145 | 4.689948 | 0.1871475 | 36.48218 | 1.089322
42.06334 | 42.4424 | 42.27207 | 4.692041 | 0.1703287 | 36.49226 | 1.087767
42.07334 | 42.4162 | 42.28257 | 4.694136 | 0.1336318 | 36.50222 | 1.086215
42.08334 | 42.4266 | 42.29294 | 4.696235 | 0.1336635 | 36.51203 | 1.084667
42.09333 | 42.4083 | 42.30317 | 4.698334 | 0.1051293 | 36.52171 | 1.083126
42.10333 | 42.3865 | 42.31328 | 4.700438 | 0.07322235 | 36.53125 | 1.081586
42.11333 | 42.3961 | 42.32325 | 4.702544 | 0.07285335 | 36.54065 | 1.080051
42.12333 | 42.3576 | 42.33307 | 4.704653 | 0.02452741 | 36.5499 | 1.078521
42.13333 | 42.3888 | 42.34275 | 4.706765 | 0.04604975 | 36.55899 | 1.076994
42.14332 | 42.3689 | 42.35227 | 4.708877 | 0.01663415 | 36.56792 | 1.075473
42.15332 | 42.3327 | 42.36163 | 4.710993 | -0.02893244 | 36.57668 | 1.073954
42.16332 | 42.3306 | 42.37084 | 4.713113 | -0.04024096 | 36.58529 | 1.07244
42.17332 | 42.299 | 42.37988 | 4.715234 | -0.08088119 | 36.59372 | 1.07093
42.18332 | 42.3054 | 42.38875 | 4.717359 | -0.08335403 | 36.60197 | 1.069424
42.19332 | 42.2785 | 42.39745 | 4.719485 | -0.1189499 | 36.61004 | 1.067922
42.20331 | 42.2534 | 42.40597 | 4.721612 | -0.1525668 | 36.61793 | 1.066425
42.21331 | 42.2393 | 42.4143 | 4.723743 | -0.174998 | 36.62562 | 1.064931
42.22331 | 42.2344 | 42.42245 | 4.725877 | -0.1880478 | 36.63313 | 1.063442
42.23331 | 42.2379 | 42.4304 | 4.728013 | -0.1924969 | 36.64043 | 1.061956
42.24331 | 42.1972 | 42.43816 | 4.730152 | -0.2409588 | 36.64753 | 1.060474
42.2533 | 42.1639 | 42.44571 | 4.73229 | -0.2818078 | 36.65442 | 1.058998
42.2633 | 42.1517 | 42.45306 | 4.734434 | -0.3013607 | 36.6611 | 1.057525
42.2733 | 42.1388 | 42.4602 | 4.736579 | -0.3214041 | 36.66757 | 1.056055
42.2833 | 42.1499 | 42.46713 | 4.738726 | -0.3172281 | 36.67381 | 1.05459
42.2933 | 42.0935 | 42.47384 | 4.740876 | -0.3803391 | 36.67983 | 1.053129
42.3033 | 42.0774 | 42.48033 | 4.743028 | -0.4029266 | 36.68563 | 1.051672
42.31329 | 42.0624 | 42.48658 | 4.74518 | -0.4241797 | 36.69118 | 1.05022
42.32329 | 42.0564 | 42.49261 | 4.747336 | -0.4362081 | 36.6965 | 1.048771
42.33329 | 42.0253 | 42.4984 | 4.749495 | -0.4731036 | 36.70158 | 1.047326
42.34329 | 41.9804 | 42.50396 | 4.751655 | -0.523559 | 36.70642 | 1.045884
42.35329 | 41.9747 | 42.50927 | 4.753817 | -0.534568 | 36.711 | 1.044448
42.36328 | 41.9507 | 42.51433 | 4.75598 | -0.5636299 | 36.71533 | 1.043016
42.37328 | 41.9096 | 42.51914 | 4.758146 | -0.6095436 | 36.71941 | 1.041587
42.38328 | 41.9267 | 42.5237 | 4.760315 | -0.5969979 | 36.72322 | 1.040162
42.39328 | 41.8524 | 42.52799 | 4.762485 | -0.675594 | 36.72677 | 1.038741
42.40328 | 41.8617 | 42.53203 | 4.764658 | -0.6703266 | 36.73004 | 1.037325
42.41328 | 41.8301 | 42.53579 | 4.766832 | -0.7056928 | 36.73305 | 1.035912
42.42327 | 41.7923 | 42.53928 | 4.769006 | -0.7469822 | 36.73577 | 1.034505
42.43327 | 41.7925 | 42.5425 | 4.771185 | -0.7500032 | 36.73822 | 1.033101
42.44327 | 41.7424 | 42.54544 | 4.773365 | -0.8030419 | 36.74038 | 1.0317
42.45327 | 41.7472 | 42.5481 | 4.775547 | -0.8008991 | 36.74225 | 1.030304
42.46327 | 41.6976 | 42.55047 | 4.77773 | -0.8528669 | 36.74383 | 1.028911
42.47326 | 41.6916 | 42.55254 | 4.779914 | -0.8609441 | 36.74511 | 1.027524
42.48326 | 41.6493 | 42.55433 | 4.782101 | -0.9050254 | 36.74608 | 1.02614
42.49326 | 41.6298 | 42.55581 | 4.78429 | -0.9260123 | 36.74676 | 1.02476
42.50326 | 41.6064 | 42.557 | 4.786481 | -0.9505982 | 36.74713 | 1.023384
42.51326 | 41.5751 | 42.55787 | 4.788673 | -0.9827724 | 36.74719 | 1.022012
42.52326 | 41.5284 | 42.55844 | 4.790867 | -1.03004 | 36.74693 | 1.020645
42.53325 | 41.5262 | 42.5587 | 4.793061 | -1.032499 | 36.74636 | 1.019282
42.54325 | 41.491 | 42.55864 | 4.795258 | -1.06764 | 36.74546 | 1.017923
42.55325 | 41.475 | 42.55826 | 4.797457 | -1.083263 | 36.74424 | 1.016568
42.56325 | 41.4337 | 42.55756 | 4.799658 | -1.123862 | 36.74269 | 1.015216
42.57325 | 41.3947 | 42.55653 | 4.80186 | -1.161832 | 36.7408 | 1.013869
42.58324 | 41.3908 | 42.55518 | 4.804061 | -1.164378 | 36.73859 | 1.012528
42.59324 | 41.3586 | 42.55349 | 4.806267 | -1.194886 | 36.73603 | 1.011189
42.60324 | 41.3492 | 42.55146 | 4.808473 | -1.202256 | 36.73313 | 1.009854
42.61324 | 41.2827 | 42.54909 | 4.810682 | -1.266391 | 36.72989 | 1.008524
42.62324 | 41.2778 | 42.54638 | 4.812891 | -1.268582 | 36.72629 | 1.007197
42.63324 | 41.2522 | 42.54333 | 4.815102 | -1.291127 | 36.72235 | 1.005875
42.64323 | 41.2627 | 42.53993 | 4.817312 | -1.277227 | 36.71806 | 1.004558
42.65323 | 41.2035 | 42.53617 | 4.819526 | -1.332672 | 36.7134 | 1.003245
42.66323 | 41.161 | 42.53206 | 4.821741 | -1.371063 | 36.70839 | 1.001935
42.67323 | 41.1465 | 42.5276 | 4.823958 | -1.381095 | 36.70301 | 1.00063
42.68323 | 41.119 | 42.52277 | 4.826176 | -1.403771 | 36.69727 | 0.9993286
42.69322 | 41.0928 | 42.51758 | 4.828393 | -1.424782 | 36.69116 | 0.9980329
42.70322 | 41.0653 | 42.51203 | 4.830613 | -1.446726 | 36.68467 | 0.9967403
42.71322 | 41.0002 | 42.5061 | 4.832835 | -1.505899 | 36.67781 | 0.9954519
42.72322 | 41.0006 | 42.4998 | 4.835058 | -1.499201 | 36.67058 | 0.9941678
42.73322 | 40.9619 | 42.49313 | 4.837282 | -1.531229 | 36.66296 | 0.9928878
42.74322 | 40.9174 | 42.48608 | 4.839507 | -1.568683 | 36.65496 | 0.9916123
42.75321 | 40.9132 | 42.47866 | 4.841731 | -1.565456 | 36.64658 | 0.9903422
42.76321 | 40.8526 | 42.47085 | 4.843959 | -1.618247 | 36.63781 | 0.9890754
42.77321 | 40.8212 | 42.46266 | 4.846188 | -1.641456 | 36.62866 | 0.9878126
42.78321 | 40.7925 | 42.45408 | 4.848417 | -1.661578 | 36.61911 | 0.9865543
42.79321 | 40.7736 | 42.44511 | 4.850648 | -1.671511 | 36.60916 | 0.9853001
42.8032 | 40.7299 | 42.43576 | 4.852878 | -1.705861 | 36.59883 | 0.9840519
42.8132 | 40.6787 | 42.42601 | 4.855111 | -1.747313 | 36.5881 | 0.9828065
42.8232 | 40.6721 | 42.41587 | 4.857345 | -1.74377 | 36.57696 | 0.9815655
42.8332 | 40.6139 | 42.40533 | 4.85958 | -1.791427 | 36.56542 | 0.9803289
42.8432 | 40.6039 | 42.39439 | 4.861815 | -1.790486 | 36.55347 | 0.9790967
42.8532 | 40.5638 | 42.38304 | 4.864052 | -1.819243 | 36.54112 | 0.9778688
42.86319 | 40.5155 | 42.37131 | 4.866288 | -1.855809 | 36.52837 | 0.9766466
42.87319 | 40.4987 | 42.35916 | 4.868526 | -1.860463 | 36.51521 | 0.9754276
42.88319 | 40.4436 | 42.34661 | 4.870766 | -1.903006 | 36.50163 | 0.9742129
42.89319 | 40.4341 | 42.33364 | 4.873006 | -1.899543 | 36.48763 | 0.9730028
42.90319 | 40.4168 | 42.32027 | 4.875247 | -1.90347 | 36.47323 | 0.9717971
42.91318 | 40.343 | 42.3065 | 4.877487 | -1.963496 | 36.45841 | 0.970597
42.92318 | 40.3445 | 42.2923 | 4.87973 | -1.947801 | 36.44317 | 0.9694002
42.93318 | 40.2964 | 42.27769 | 4.881973 | -1.981289 | 36.42751 | 0.9682079
42.94318 | 40.2988 | 42.26266 | 4.884218 | -1.96386 | 36.41142 | 0.9670201
42.95318 | 40.2609 | 42.24722 | 4.886463 | -1.986317 | 36.39492 | 0.9658368
42.96318 | 40.1881 | 42.23136 | 4.888708 | -2.043255 | 36.37799 | 0.964658
42.97317 | 40.1878 | 42.21509 | 4.890952 | -2.02729 | 36.36065 | 0.9634848
42.98317 | 40.1436 | 42.19839 | 4.893199 | -2.054787 | 36.34287 | 0.9623151
42.99317 | 40.142 | 42.18126 | 4.895447 | -2.039263 | 36.32467 | 0.9611499
43.00317 | 40.0824 | 42.16372 | 4.897695 | -2.081319 | 36.30603 | 0.9599893
43.01317 | 40.0329 | 42.14575 | 4.899944 | -2.112847 | 36.28697 | 0.9588332
43.02316 | 40.0321 | 42.12737 | 4.902191 | -2.09527 | 36.2675 | 0.9576829
43.03316 | 39.9806 | 42.10855 | 4.904441 | -2.127953 | 36.24758 | 0.9565359
43.04316 | 39.9471 | 42.08931 | 4.906692 | -2.142209 | 36.22722 | 0.9553936
43.05316 | 39.9311 | 42.06964 | 4.908943 | -2.138537 | 36.20644 | 0.954256
43.06316 | 39.8878 | 42.04954 | 4.911194 | -2.161736 | 36.18522 | 0.9531229
43.07316 | 39.8586 | 42.02901 | 4.913446 | -2.170409 | 36.16357 | 0.9519945
43.08315 | 39.8116 | 42.00807 | 4.915696 | -2.196472 | 36.1415 | 0.9508718
43.09315 | 39.8023 | 41.98669 | 4.917949 | -2.184391 | 36.11899 | 0.9497527
43.10315 | 39.7586 | 41.96487 | 4.920202 | -2.206275 | 36.09603 | 0.9486382
43.11315 | 39.6987 | 41.94263 | 4.922456 | -2.24393 | 36.07265 | 0.9475284
43.12315 | 39.6884 | 41.91996 | 4.92471 | -2.23156 | 36.04883 | 0.9464233
43.13314 | 39.6432 | 41.89689 | 4.926962 | -2.253686 | 36.0246 | 0.945324
43.14314 | 39.6331 | 41.87335 | 4.929217 | -2.240253 | 35.99991 | 0.9442283
43.15314 | 39.5808 | 41.84938 | 4.931472 | -2.268583 | 35.97477 | 0.9431374
43.16314 | 39.538 | 41.825 | 4.933727 | -2.286995 | 35.94922 | 0.9420511
43.17314 | 39.4931 | 41.80017 | 4.935982 | -2.307066 | 35.92321 | 0.9409696
43.18314 | 39.4781 | 41.77492 | 4.938238 | -2.296819 | 35.89679 | 0.9398928
43.19313 | 39.4532 | 41.74926 | 4.940491 | -2.296063 | 35.86995 | 0.9388219
43.20313 | 39.4036 | 41.72315 | 4.942747 | -2.319551 | 35.84265 | 0.9377547
43.21313 | 39.3499 | 41.69661 | 4.945004 | -2.346709 | 35.81491 | 0.9366923
43.22313 | 39.3488 | 41.66964 | 4.94726 | -2.320838 | 35.78674 | 0.9356346
43.23313 | 39.302 | 41.64224 | 4.949516 | -2.34024 | 35.75814 | 0.9345818
43.24312 | 39.2835 | 41.61444 | 4.951771 | -2.330943 | 35.72914 | 0.9335348
43.25312 | 39.2093 | 41.58619 | 4.954027 | -2.37689 | 35.69967 | 0.9324916
43.26312 | 39.2126 | 41.55751 | 4.956284 | -2.344909 | 35.66977 | 0.9314532
43.27312 | 39.1677 | 41.5284 | 4.958541 | -2.360703 | 35.63944 | 0.9304197
43.28312 | 39.1178 | 41.49887 | 4.960798 | -2.381072 | 35.60868 | 0.929391
43.29312 | 39.0809 | 41.46891 | 4.963055 | -2.388015 | 35.57749 | 0.9283672
43.30311 | 39.0438 | 41.43857 | 4.965309 | -2.394766 | 35.54591 | 0.9273492
43.31311 | 38.996 | 41.40776 | 4.967566 | -2.411761 | 35.51386 | 0.9263351
43.32311 | 38.9721 | 41.37654 | 4.969823 | -2.40444 | 35.48139 | 0.9253259
43.33311 | 38.8991 | 41.3449 | 4.972079 | -2.445796 | 35.44849 | 0.9243216
43.34311 | 38.8703 | 41.31283 | 4.974336 | -2.442532 | 35.41517 | 0.9233223
43.3531 | 38.8096 | 41.28038 | 4.97659 | -2.470783 | 35.38146 | 0.9223288
43.3631 | 38.7811 | 41.24748 | 4.978846 | -2.466384 | 35.3473 | 0.9213392
43.3731 | 38.7275 | 41.21417 | 4.981102 | -2.486667 | 35.31271 | 0.9203546
43.3831 | 38.6793 | 41.18044 | 4.983358 | -2.501142 | 35.27771 | 0.9193749
43.3931 | 38.6551 | 41.1463 | 4.985614 | -2.491197 | 35.24228 | 0.9184002
43.4031 | 38.5738 | 41.11175 | 4.987869 | -2.537946 | 35.20645 | 0.9174304
43.41309 | 38.5655 | 41.07681 | 4.990122 | -2.511313 | 35.17022 | 0.9164666
43.42309 | 38.5198 | 41.04144 | 4.992377 | -2.521639 | 35.13356 | 0.9155067
43.43309 | 38.4569 | 41.00566 | 4.994632 | -2.548762 | 35.09648 | 0.914552
43.44309 | 38.4199 | 40.96948 | 4.996886 | -2.549575 | 35.05899 | 0.9136021
43.45309 | 38.3852 | 40.93289 | 4.99914 | -2.547688 | 35.02109 | 0.9126572
43.46308 | 38.3282 | 40.89593 | 5.001392 | -2.567735 | 34.98282 | 0.9117183
43.47308 | 38.3006 | 40.85854 | 5.003645 | -2.557944 | 34.94412 | 0.9107834
43.48308 | 38.2446 | 40.82076 | 5.005898 | -2.576156 | 34.905 | 0.9098536
43.49308 | 38.2109 | 40.78257 | 5.008151 | -2.571672 | 34.86549 | 0.9089288
43.50308 | 38.178 | 40.74399 | 5.010403 | -2.565991 | 34.82558 | 0.908009
43.51308 | 38.1128 | 40.70502 | 5.012654 | -2.59222 | 34.78527 | 0.9070943
43.52307 | 38.0896 | 40.6657 | 5.014903 | -2.576096 | 34.74461 | 0.9061855
43.53307 | 38.0272 | 40.62595 | 5.017154 | -2.59875 | 34.70351 | 0.905281
43.54307 | 38.0007 | 40.58581 | 5.019404 | -2.585115 | 34.66203 | 0.9043813
43.55307 | 37.96 | 40.54529 | 5.021654 | -2.585292 | 34.62015 | 0.9034869
43.56307 | 37.9099 | 40.50439 | 5.023903 | -2.594491 | 34.57789 | 0.9025974
43.57306 | 37.8978 | 40.46315 | 5.026149 | -2.565349 | 34.53529 | 0.901714
43.58306 | 37.8325 | 40.4215 | 5.028397 | -2.588995 | 34.49226 | 0.9008348
43.59306 | 37.8394 | 40.37946 | 5.030645 | -2.540065 | 34.44886 | 0.8999606
43.60306 | 37.756 | 40.33706 | 5.032892 | -2.581059 | 34.40508 | 0.8990915
43.61306 | 37.7486 | 40.29429 | 5.035138 | -2.545688 | 34.36092 | 0.8982276
43.62306 | 37.6979 | 40.25115 | 5.037383 | -2.553246 | 34.31639 | 0.8973688
43.63305 | 37.6768 | 40.20768 | 5.039626 | -2.530882 | 34.27154 | 0.896516
43.64305 | 37.6269 | 40.16382 | 5.04187 | -2.536916 | 34.22628 | 0.8956674
43.65305 | 37.59 | 40.11959 | 5.044113 | -2.52959 | 34.18065 | 0.8948239
43.66305 | 37.5701 | 40.07501 | 5.046356 | -2.504909 | 34.13467 | 0.8939856
43.67305 | 37.5055 | 40.03007 | 5.048598 | -2.52457 | 34.08832 | 0.8931523
43.68304 | 37.4711 | 39.98483 | 5.050836 | -2.51373 | 34.04167 | 0.8923251
43.69304 | 37.4307 | 39.93919 | 5.053077 | -2.50849 | 33.99461 | 0.8915023
43.70304 | 37.3847 | 39.89321 | 5.055316 | -2.50851 | 33.94721 | 0.8906845
43.71304 | 37.3301 | 39.84689 | 5.057555 | -2.516786 | 33.89946 | 0.8898719
43.72304 | 37.2996 | 39.80022 | 5.059792 | -2.50062 | 33.85136 | 0.8890645
43.73304 | 37.24 | 39.75322 | 5.062029 | -2.513218 | 33.80293 | 0.8882623
43.74303 | 37.2163 | 39.70593 | 5.064263 | -2.489629 | 33.7542 | 0.887466
43.75303 | 37.133 | 39.65826 | 5.066498 | -2.525262 | 33.70509 | 0.8866742
43.76303 | 37.1151 | 39.61027 | 5.068732 | -2.495168 | 33.65565 | 0.8858874
43.77303 | 37.0477 | 39.56195 | 5.070965 | -2.514247 | 33.60588 | 0.8851059
43.78303 | 37.0128 | 39.5133 | 5.073198 | -2.500504 | 33.55578 | 0.8843295
43.79302 | 36.9427 | 39.46439 | 5.075427 | -2.521691 | 33.5054 | 0.8835592
43.80302 | 36.8929 | 39.41511 | 5.077657 | -2.522214 | 33.45466 | 0.8827932
43.81302 | 36.8667 | 39.36552 | 5.079886 | -2.498825 | 33.40361 | 0.8820325
43.82302 | 36.8028 | 39.31563 | 5.082114 | -2.512825 | 33.35223 | 0.8812769
43.83302 | 36.747 | 39.26542 | 5.084341 | -2.51842 | 33.30055 | 0.8805266
43.84302 | 36.7028 | 39.21491 | 5.086567 | -2.512109 | 33.24856 | 0.8797814
43.85301 | 36.6565 | 39.16415 | 5.08879 | -2.507651 | 33.19632 | 0.8790423
43.86301 | 36.5819 | 39.11305 | 5.091013 | -2.531148 | 33.14373 | 0.8783076
43.87301 | 36.5488 | 39.06166 | 5.093236 | -2.512856 | 33.09084 | 0.8775781
43.88301 | 36.4997 | 39.00997 | 5.095457 | -2.510268 | 33.03766 | 0.8768538
43.89301 | 36.4498 | 38.958 | 5.097678 | -2.508201 | 32.98419 | 0.8761348
43.903 | 36.357 | 38.9058 | 5.099894 | -2.548798 | 32.93048 | 0.8754216
43.913 | 36.3468 | 38.85326 | 5.102112 | -2.506462 | 32.87644 | 0.8747131
43.923 | 36.2709 | 38.80045 | 5.104329 | -2.529546 | 32.82211 | 0.8740098
43.933 | 36.2366 | 38.74736 | 5.106544 | -2.510758 | 32.7675 | 0.8733116
43.943 | 36.1484 | 38.694 | 5.108758 | -2.5456 | 32.71262 | 0.8726187
43.953 | 36.1049 | 38.64038 | 5.110971 | -2.535479 | 32.65748 | 0.8719311
43.96299 | 36.0655 | 38.58654 | 5.11318 | -2.521043 | 32.60211 | 0.8712494
43.97299 | 35.9888 | 38.5324 | 5.11539 | -2.543598 | 32.54644 | 0.8705723
43.98299 | 35.9386 | 38.478 | 5.117599 | -2.539396 | 32.4905 | 0.8699004
43.99299 | 35.9031 | 38.42334 | 5.119806 | -2.520238 | 32.4343 | 0.8692338
44.00299 | 35.8318 | 38.36843 | 5.122012 | -2.536634 | 32.37785 | 0.8685723
44.01298 | 35.7649 | 38.31334 | 5.124215 | -2.54844 | 32.32121 | 0.8679168
44.02298 | 35.7074 | 38.25795 | 5.126418 | -2.550547 | 32.26426 | 0.8672659
44.03298 | 35.6795 | 38.20232 | 5.128619 | -2.522817 | 32.20708 | 0.8666203
44.04298 | 35.6128 | 38.14645 | 5.13082 | -2.533653 | 32.14965 | 0.8659799
44.05298 | 35.5487 | 38.09036 | 5.133018 | -2.541656 | 32.09199 | 0.8653447
44.06298 | 35.5172 | 38.03403 | 5.135216 | -2.516831 | 32.0341 | 0.8647148
44.07297 | 35.4548 | 37.97754 | 5.137409 | -2.522738 | 31.97604 | 0.8640908
44.08297 | 35.4081 | 37.92077 | 5.139604 | -2.512667 | 31.91769 | 0.8634714
44.09297 | 35.3319 | 37.86378 | 5.141796 | -2.531882 | 31.85913 | 0.8628573
44.10297 | 35.3105 | 37.80658 | 5.143987 | -2.49608 | 31.80034 | 0.8622484
44.11297 | 35.2449 | 37.74917 | 5.146177 | -2.504269 | 31.74135 | 0.8616449
44.12296 | 35.1611 | 37.69161 | 5.148363 | -2.530514 | 31.6822 | 0.8610471
44.13296 | 35.1486 | 37.63379 | 5.150549 | -2.485186 | 31.62278 | 0.860454
44.14296 | 35.0864 | 37.57577 | 5.152733 | -2.489371 | 31.56317 | 0.8598662
44.15296 | 35.0277 | 37.51756 | 5.154916 | -2.489857 | 31.50336 | 0.8592836
44.16296 | 34.9909 | 37.45914 | 5.157098 | -2.468244 | 31.44334 | 0.8587063
44.17296 | 34.9044 | 37.40055 | 5.159277 | -2.496151 | 31.38314 | 0.8581343
44.18295 | 34.9007 | 37.34183 | 5.161453 | -2.441128 | 31.32281 | 0.8575681
44.19295 | 34.7957 | 37.28286 | 5.163629 | -2.487164 | 31.26223 | 0.8570066
44.20295 | 34.7695 | 37.22372 | 5.165804 | -2.454222 | 31.20147 | 0.8564503
44.21295 | 34.7267 | 37.1644 | 5.167976 | -2.437703 | 31.14053 | 0.8558994
44.22295 | 34.6491 | 37.10492 | 5.170147 | -2.455817 | 31.07942 | 0.8553536
44.23294 | 34.6205 | 37.04532 | 5.172314 | -2.424822 | 31.01819 | 0.8548137
44.24294 | 34.5461 | 36.9855 | 5.174481 | -2.439402 | 30.95674 | 0.8542785
44.25294 | 34.5023 | 36.92552 | 5.176647 | -2.423222 | 30.89513 | 0.8537485
44.26294 | 34.4389 | 36.86539 | 5.17881 | -2.426486 | 30.83335 | 0.8532238
44.27294 | 34.3809 | 36.8051 | 5.180972 | -2.424199 | 30.77142 | 0.8527044
44.28294 | 34.331 | 36.74466 | 5.183132 | -2.413659 | 30.70934 | 0.8521902
44.29293 | 34.2424 | 36.68413 | 5.185287 | -2.441732 | 30.64716 | 0.8516818
44.30293 | 34.2375 | 36.6234 | 5.187443 | -2.385904 | 30.58478 | 0.8511782
44.31293 | 34.1585 | 36.56253 | 5.189597 | -2.404034 | 30.52226 | 0.8506798
44.32293 | 34.1012 | 36.50153 | 5.191749 | -2.400331 | 30.45959 | 0.8501867
44.33293 | 34.0398 | 36.4404 | 5.193899 | -2.400598 | 30.3968 | 0.8496988
44.34292 | 33.9725 | 36.37919 | 5.196045 | -2.406693 | 30.33393 | 0.8492166
44.35292 | 33.9298 | 36.3178 | 5.198191 | -2.388002 | 30.27087 | 0.8487392
44.36292 | 33.8511 | 36.25629 | 5.200335 | -2.405188 | 30.20769 | 0.8482671
44.37292 | 33.7967 | 36.19466 | 5.202477 | -2.397958 | 30.14438 | 0.8478002
44.38292 | 33.7597 | 36.13291 | 5.204617 | -2.373212 | 30.08096 | 0.8473386
44.39292 | 33.6927 | 36.07106 | 5.206755 | -2.378355 | 30.01742 | 0.8468822
44.40291 | 33.6179 | 36.00915 | 5.208889 | -2.391247 | 29.95383 | 0.8464315
44.41291 | 33.5686 | 35.94708 | 5.211022 | -2.378476 | 29.89007 | 0.8459856
44.42291 | 33.5164 | 35.8849 | 5.213154 | -2.368502 | 29.8262 | 0.8455449
44.43291 | 33.4474 | 35.82263 | 5.215283 | -2.375232 | 29.76224 | 0.8451095
44.44291 | 33.382 | 35.76026 | 5.21741 | -2.378264 | 29.69817 | 0.8446793
44.4529 | 33.3287 | 35.69787 | 5.219533 | -2.369166 | 29.63408 | 0.8442548
44.4629 | 33.2754 | 35.63532 | 5.221656 | -2.35992 | 29.56983 | 0.8438351
44.4729 | 33.2052 | 35.57269 | 5.223777 | -2.367488 | 29.50549 | 0.8434206
44.4829 | 33.1649 | 35.50997 | 5.225895 | -2.345073 | 29.44107 | 0.8430113
44.4929 | 33.094 | 35.44718 | 5.228011 | -2.353179 | 29.37656 | 0.8426073
44.5029 | 33.0483 | 35.38431 | 5.230125 | -2.336011 | 29.31198 | 0.8422085
44.51289 | 32.9829 | 35.32143 | 5.232234 | -2.33853 | 29.24738 | 0.8418154
44.52289 | 32.9156 | 35.25842 | 5.234343 | -2.34282 | 29.18265 | 0.841427
44.53289 | 32.8709 | 35.19534 | 5.23645 | -2.324444 | 29.11785 | 0.8410439
44.54289 | 32.8111 | 35.13221 | 5.238555 | -2.321109 | 29.05299 | 0.840666
44.55289 | 32.7552 | 35.06901 | 5.240657 | -2.313806 | 28.98806 | 0.8402933
44.56288 | 32.7039 | 35.00582 | 5.242755 | -2.301915 | 28.92313 | 0.8399262
44.57288 | 32.6433 | 34.94251 | 5.244852 | -2.299206 | 28.85809 | 0.839564
44.58288 | 32.6024 | 34.87915 | 5.246947 | -2.276747 | 28.79299 | 0.839207
44.59288 | 32.5326 | 34.81574 | 5.24904 | -2.28314 | 28.72784 | 0.8388551
44.60288 | 32.4724 | 34.75229 | 5.25113 | -2.279888 | 28.66265 | 0.8385085
44.61288 | 32.4299 | 34.68879 | 5.253218 | -2.258894 | 28.59741 | 0.8381671
44.62287 | 32.3653 | 34.62532 | 5.255301 | -2.260025 | 28.53219 | 0.8378312
44.63287 | 32.2985 | 34.56176 | 5.257384 | -2.263258 | 28.46687 | 0.8375002
44.64287 | 32.2459 | 34.49816 | 5.259464 | -2.252261 | 28.40152 | 0.8371744
44.65287 | 32.2204 | 34.43453 | 5.261542 | -2.214129 | 28.33613 | 0.8368538
44.66287 | 32.1304 | 34.37087 | 5.263618 | -2.240472 | 28.27072 | 0.8365384
44.67286 | 32.0744 | 34.30726 | 5.265688 | -2.232857 | 28.20534 | 0.8362284
44.68286 | 32.0423 | 34.24356 | 5.267758 | -2.201256 | 28.13987 | 0.8359234
44.69286 | 31.9712 | 34.17984 | 5.269826 | -2.208638 | 28.07439 | 0.8356235
44.70286 | 31.9126 | 34.1161 | 5.271891 | -2.203501 | 28.00888 | 0.8353288
44.71286 | 31.8497 | 34.05235 | 5.273953 | -2.202654 | 27.94336 | 0.8350393
44.72286 | 31.8129 | 33.9886 | 5.276013 | -2.175699 | 27.87783 | 0.834755
44.73285 | 31.7443 | 33.9249 | 5.278068 | -2.180596 | 27.81235 | 0.8344762
44.74285 | 31.6886 | 33.86113 | 5.280122 | -2.172526 | 27.7468 | 0.8342022
44.75285 | 31.6405 | 33.79736 | 5.282174 | -2.156859 | 27.68125 | 0.8339334
44.76285 | 31.5829 | 33.73359 | 5.284223 | -2.150686 | 27.61569 | 0.8336698
44.77285 | 31.5083 | 33.66982 | 5.28627 | -2.161519 | 27.55014 | 0.8334113
44.78284 | 31.4837 | 33.60612 | 5.288311 | -2.122423 | 27.48465 | 0.8331582
44.79284 | 31.3951 | 33.54237 | 5.290352 | -2.147273 | 27.41911 | 0.8329102
44.80284 | 31.3579 | 33.47863 | 5.29239 | -2.120731 | 27.35357 | 0.8326671
44.81284 | 31.2864 | 33.41491 | 5.294426 | -2.128507 | 27.28805 | 0.8324292
44.82284 | 31.2574 | 33.3512 | 5.296458 | -2.093795 | 27.22254 | 0.8321966
44.83283 | 31.1641 | 33.28757 | 5.298486 | -2.123466 | 27.15711 | 0.8319693
44.84283 | 31.153 | 33.2239 | 5.300513 | -2.070895 | 27.09164 | 0.8317469
44.85283 | 31.0694 | 33.16025 | 5.302537 | -2.09085 | 27.02618 | 0.8315296
44.86283 | 31.0119 | 33.09663 | 5.304558 | -2.08473 | 26.96075 | 0.8313176
44.87283 | 30.9651 | 33.03304 | 5.306577 | -2.067939 | 26.89535 | 0.8311106
44.88283 | 30.9342 | 32.96948 | 5.308592 | -2.03528 | 26.82998 | 0.8309088
44.89282 | 30.8441 | 32.90601 | 5.310603 | -2.061911 | 26.7647 | 0.8307123
44.90282 | 30.8142 | 32.84252 | 5.312613 | -2.02832 | 26.69939 | 0.8305207
44.91282 | 30.772 | 32.77907 | 5.314619 | -2.007066 | 26.63411 | 0.8303342
44.92282 | 30.7094 | 32.71565 | 5.316623 | -2.006249 | 26.56887 | 0.8301529
44.93282 | 30.631 | 32.65228 | 5.318624 | -2.02128 | 26.50368 | 0.8299767
44.94281 | 30.6139 | 32.58901 | 5.32062 | -1.975113 | 26.43859 | 0.8298058
44.95281 | 30.5831 | 32.52573 | 5.322615 | -1.942633 | 26.37348 | 0.8296399
44.96281 | 30.4693 | 32.4625 | 5.324607 | -1.993198 | 26.30841 | 0.829479
44.97281 | 30.4473 | 32.39932 | 5.326596 | -1.952021 | 26.2434 | 0.8293233
44.98281 | 30.4149 | 32.33619 | 5.328582 | -1.921292 | 26.17844 | 0.8291726
44.99281 | 30.325 | 32.27312 | 5.330565 | -1.948118 | 26.11353 | 0.8290271
45.0028 | 30.3072 | 32.21017 | 5.332542 | -1.902966 | 26.04874 | 0.8288867
45.0128 | 30.2433 | 32.14721 | 5.334519 | -1.903909 | 25.98394 | 0.8287514
45.0228 | 30.1996 | 32.08431 | 5.336493 | -1.884713 | 25.9192 | 0.8286212
45.0328 | 30.1308 | 32.02148 | 5.338463 | -1.890682 | 25.85452 | 0.828496
45.0428 | 30.0975 | 31.95871 | 5.340431 | -1.861214 | 25.78991 | 0.828376
45.05279 | 30.0424 | 31.8961 | 5.342393 | -1.853704 | 25.72545 | 0.8282612
45.06279 | 30.0041 | 31.83347 | 5.344354 | -1.829374 | 25.66097 | 0.8281513
45.07279 | 29.9358 | 31.77091 | 5.346312 | -1.835114 | 25.59656 | 0.8280465
45.08279 | 29.8751 | 31.70843 | 5.348267 | -1.833327 | 25.53221 | 0.8279468
45.09279 | 29.8431 | 31.64601 | 5.350218 | -1.802915 | 25.46794 | 0.8278521
45.10279 | 29.7948 | 31.58368 | 5.352166 | -1.788879 | 25.40375 | 0.8277626
45.11278 | 29.7071 | 31.52148 | 5.354109 | -1.814383 | 25.3397 | 0.8276781
45.12278 | 29.672 | 31.45931 | 5.356051 | -1.787307 | 25.27566 | 0.8275987
45.13278 | 29.6417 | 31.39721 | 5.35799 | -1.755512 | 25.2117 | 0.8275243
45.14278 | 29.5518 | 31.3352 | 5.359925 | -1.7834 | 25.14782 | 0.827455
45.15278 | 29.5102 | 31.27327 | 5.361857 | -1.763073 | 25.08403 | 0.8273908
45.16277 | 29.4755 | 31.21149 | 5.363784 | -1.735994 | 25.02038 | 0.8273316
45.17277 | 29.3994 | 31.14974 | 5.36571 | -1.750342 | 24.95675 | 0.8272774
45.18277 | 29.3388 | 31.08808 | 5.367632 | -1.749281 | 24.89322 | 0.8272284
45.19277 | 29.2833 | 31.02651 | 5.36955 | -1.743212 | 24.82978 | 0.8271843
45.20277 | 29.2687 | 30.96504 | 5.371466 | -1.696335 | 24.76642 | 0.8271453
45.21277 | 29.1647 | 30.90365 | 5.373378 | -1.738953 | 24.70316 | 0.8271114
45.22276 | 29.1374 | 30.84243 | 5.375285 | -1.70503 | 24.64006 | 0.8270825
45.23276 | 29.0969 | 30.78124 | 5.37719 | -1.684341 | 24.57699 | 0.8270586
45.24276 | 29.0134 | 30.72015 | 5.379092 | -1.706753 | 24.51402 | 0.8270398
45.25276 | 28.9695 | 30.65917 | 5.38099 | -1.689667 | 24.45115 | 0.827026
45.26276 | 28.923 | 30.59828 | 5.382885 | -1.67528 | 24.38838 | 0.8270172
45.27275 | 28.8773 | 30.53756 | 5.384775 | -1.660259 | 24.32577 | 0.8270134
45.28275 | 28.7959 | 30.47688 | 5.386663 | -1.680982 | 24.2632 | 0.8270147
45.29275 | 28.7549 | 30.41631 | 5.388547 | -1.661414 | 24.20075 | 0.8270211
45.30275 | 28.7136 | 30.35585 | 5.390428 | -1.642251 | 24.13839 | 0.8270324
45.31275 | 28.6525 | 30.2955 | 5.392306 | -1.642998 | 24.07614 | 0.8270487
45.32275 | 28.5961 | 30.23525 | 5.39418 | -1.639155 | 24.014 | 0.8270701
45.33274 | 28.5348 | 30.17518 | 5.396048 | -1.640383 | 23.95204 | 0.8270964
45.34274 | 28.516 | 30.11516 | 5.397915 | -1.599164 | 23.89012 | 0.8271278
45.35274 | 28.4425 | 30.05526 | 5.399779 | -1.612761 | 23.82832 | 0.8271642
45.36274 | 28.3727 | 29.99547 | 5.401638 | -1.622772 | 23.76663 | 0.8272056
45.37274 | 28.358 | 29.9358 | 5.403495 | -1.577801 | 23.70505 | 0.8272521
45.38273 | 28.2934 | 29.87631 | 5.405345 | -1.582907 | 23.64366 | 0.8273034
45.39273 | 28.2212 | 29.81687 | 5.407194 | -1.595668 | 23.58231 | 0.8273597
45.40273 | 28.2025 | 29.75755 | 5.40904 | -1.555052 | 23.52109 | 0.8274212
45.41273 | 28.1664 | 29.69836 | 5.410881 | -1.531958 | 23.45999 | 0.8274876
45.42273 | 28.0738 | 29.63929 | 5.412719 | -1.56549 | 23.39901 | 0.827559
45.43273 | 28.0499 | 29.58034 | 5.414554 | -1.530436 | 23.33815 | 0.8276354
45.44272 | 28.0234 | 29.52157 | 5.416382 | -1.498172 | 23.27747 | 0.8277166
45.45272 | 27.9197 | 29.46287 | 5.418209 | -1.543172 | 23.21686 | 0.827803
45.46272 | 27.9105 | 29.4043 | 5.420033 | -1.493799 | 23.15637 | 0.8278943
45.47272 | 27.8711 | 29.34585 | 5.421852 | -1.474749 | 23.09601 | 0.8279907
45.48272 | 27.8076 | 29.28753 | 5.423668 | -1.479934 | 23.03577 | 0.8280919
45.49271 | 27.7514 | 29.2294 | 5.425478 | -1.478001 | 22.97573 | 0.8281981
45.50271 | 27.7282 | 29.17134 | 5.427286 | -1.443145 | 22.91575 | 0.8283094
45.51271 | 27.6817 | 29.11342 | 5.429091 | -1.431716 | 22.8559 | 0.8284256
45.52271 | 27.6311 | 29.05562 | 5.430891 | -1.424521 | 22.79618 | 0.8285468
45.53271 | 27.5729 | 28.99796 | 5.432688 | -1.425057 | 22.7366 | 0.8286729
45.54271 | 27.5544 | 28.94042 | 5.434481 | -1.386023 | 22.67714 | 0.8288041
45.5527 | 27.5016 | 28.88309 | 5.436268 | -1.381491 | 22.61788 | 0.82894
45.5627 | 27.4458 | 28.82583 | 5.438054 | -1.380031 | 22.5587 | 0.8290811
45.5727 | 27.4238 | 28.7687 | 5.439835 | -1.344904 | 22.49964 | 0.8292271
45.5827 | 27.4017 | 28.71172 | 5.441613 | -1.310022 | 22.44073 | 0.829378
45.5927 | 27.3065 | 28.65487 | 5.443386 | -1.348371 | 22.38195 | 0.829534
45.60269 | 27.2946 | 28.59822 | 5.445154 | -1.303617 | 22.32337 | 0.8296947
45.61269 | 27.2746 | 28.54164 | 5.44692 | -1.267044 | 22.26486 | 0.8298606
45.62269 | 27.1952 | 28.48521 | 5.448682 | -1.290012 | 22.2065 | 0.8300313
45.63269 | 27.1561 | 28.42892 | 5.45044 | -1.27282 | 22.14827 | 0.830207
45.64269 | 27.1672 | 28.37277 | 5.452194 | -1.20557 | 22.09019 | 0.8303877
45.65269 | 27.0931 | 28.31676 | 5.453944 | -1.223662 | 22.03224 | 0.8305734
45.66268 | 27.0387 | 28.26095 | 5.455689 | -1.222249 | 21.9745 | 0.8307637
45.67268 | 27.0522 | 28.20523 | 5.457431 | -1.153028 | 21.91684 | 0.8309593
45.68268 | 26.9805 | 28.14965 | 5.459169 | -1.169147 | 21.85932 | 0.8311597
45.69268 | 26.9164 | 28.09421 | 5.460903 | -1.177812 | 21.80194 | 0.8313651
45.70268 | 26.932 | 28.03892 | 5.462633 | -1.106921 | 21.74471 | 0.8315754
45.71267 | 26.8674 | 27.98383 | 5.464358 | -1.11643 | 21.68768 | 0.8317905
45.72267 | 26.8305 | 27.92883 | 5.46608 | -1.098331 | 21.63074 | 0.8320107
45.73267 | 26.8111 | 27.87398 | 5.467797 | -1.062879 | 21.57395 | 0.8322358
45.74267 | 26.7726 | 27.81927 | 5.469511 | -1.046672 | 21.51729 | 0.8324659
45.75267 | 26.7258 | 27.76471 | 5.471221 | -1.038915 | 21.46079 | 0.8327009
45.76267 | 26.6849 | 27.7103 | 5.472927 | -1.025404 | 21.40444 | 0.8329408
45.77266 | 26.6607 | 27.65609 | 5.474627 | -0.9953943 | 21.34828 | 0.8331854
45.78266 | 26.627 | 27.60198 | 5.476324 | -0.9749826 | 21.29222 | 0.8334351
45.79266 | 26.5444 | 27.54802 | 5.478017 | -1.003619 | 21.23631 | 0.8336898
45.80266 | 26.5598 | 27.49421 | 5.479706 | -0.934405 | 21.18055 | 0.8339494
45.81266 | 26.5186 | 27.44054 | 5.481391 | -0.9219403 | 21.12493 | 0.8342139
45.82265 | 26.4468 | 27.38708 | 5.48307 | -0.9402781 | 21.06952 | 0.8344832
45.83265 | 26.4483 | 27.33372 | 5.484747 | -0.8854161 | 21.01421 | 0.8347575
45.84265 | 26.4025 | 27.2805 | 5.48642 | -0.8780046 | 20.95905 | 0.8350367
45.85265 | 26.3305 | 27.22745 | 5.488088 | -0.8969455 | 20.90404 | 0.8353209
45.86265 | 26.3112 | 27.17454 | 5.489752 | -0.8633368 | 20.84918 | 0.8356101
45.87265 | 26.3041 | 27.12178 | 5.491411 | -0.8176815 | 20.79447 | 0.835904
45.88264 | 26.2085 | 27.06923 | 5.493065 | -0.8607314 | 20.73996 | 0.8362027
45.89264 | 26.2067 | 27.01678 | 5.494716 | -0.8100816 | 20.68556 | 0.8365065
45.90264 | 26.1745 | 26.96448 | 5.496363 | -0.7899839 | 20.63131 | 0.8368152
45.91264 | 26.103 | 26.91234 | 5.498006 | -0.8093402 | 20.57721 | 0.8371289
45.92264 | 26.0829 | 26.86035 | 5.499645 | -0.7774522 | 20.52326 | 0.8374474
45.93263 | 26.0321 | 26.80857 | 5.501277 | -0.7764664 | 20.46952 | 0.8377706
45.94263 | 26.0019 | 26.75688 | 5.502907 | -0.7549835 | 20.41588 | 0.8380989
45.95263 | 25.9347 | 26.70536 | 5.504532 | -0.7706583 | 20.36239 | 0.8384322
45.96263 | 25.9069 | 26.65398 | 5.506153 | -0.7470848 | 20.30906 | 0.8387703
45.97263 | 25.8667 | 26.60277 | 5.50777 | -0.7360681 | 20.25588 | 0.8391134
45.98263 | 25.8348 | 26.55171 | 5.509382 | -0.7169056 | 20.20286 | 0.8394614
45.99262 | 25.7634 | 26.50085 | 5.510989 | -0.7374492 | 20.15005 | 0.8398139
46.00262 | 25.742 | 26.4501 | 5.512592 | -0.708097 | 20.09733 | 0.8401717
46.01262 | 25.6928 | 26.3995 | 5.514192 | -0.7067012 | 20.04478 | 0.8405343
46.02262 | 25.6409 | 26.34906 | 5.515786 | -0.7081593 | 19.99237 | 0.8409018
46.03262 | 25.6145 | 26.29877 | 5.517377 | -0.6842743 | 19.94012 | 0.8412743
46.04261 | 25.5596 | 26.2487 | 5.518961 | -0.6890955 | 19.88808 | 0.8416512
46.05261 | 25.5052 | 26.19872 | 5.520543 | -0.6935232 | 19.83615 | 0.8420334
46.06261 | 25.4872 | 26.14891 | 5.52212 | -0.6617064 | 19.78437 | 0.8424206
46.07261 | 25.4277 | 26.09925 | 5.523692 | -0.6715468 | 19.73274 | 0.8428126
46.08261 | 25.3895 | 26.04974 | 5.525261 | -0.6602435 | 19.68127 | 0.8432095
46.09261 | 25.354 | 26.0004 | 5.526824 | -0.6463968 | 19.62996 | 0.8436112
46.1026 | 25.315 | 25.95126 | 5.528382 | -0.6362611 | 19.57886 | 0.8440176
46.1126 | 25.2322 | 25.90223 | 5.529936 | -0.6700261 | 19.52786 | 0.8444291
46.1226 | 25.2313 | 25.85335 | 5.531487 | -0.6220502 | 19.47702 | 0.8448456
46.1326 | 25.1719 | 25.80463 | 5.533032 | -0.6327292 | 19.42633 | 0.8452669
46.1426 | 25.1111 | 25.75606 | 5.534573 | -0.6449646 | 19.3758 | 0.8456931
46.15259 | 25.0869 | 25.70772 | 5.536108 | -0.6208185 | 19.32549 | 0.8461238
46.16259 | 25.052 | 25.65947 | 5.53764 | -0.6074692 | 19.27527 | 0.8465598
46.17259 | 24.987 | 25.61138 | 5.539167 | -0.6243758 | 19.22521 | 0.8470007
46.18259 | 24.9581 | 25.56344 | 5.54069 | -0.6053386 | 19.1753 | 0.8474464
46.19259 | 24.9227 | 25.51566 | 5.542208 | -0.5929571 | 19.12555 | 0.8478971
46.20259 | 24.8546 | 25.46803 | 5.543722 | -0.6134325 | 19.07596 | 0.8483526
46.21258 | 24.818 | 25.42061 | 5.545229 | -0.602612 | 19.02657 | 0.8488125
46.22258 | 24.7835 | 25.3733 | 5.546734 | -0.5898008 | 18.97729 | 0.8492778
46.23258 | 24.7238 | 25.32615 | 5.548233 | -0.6023474 | 18.92817 | 0.849748
46.24258 | 24.7089 | 25.27915 | 5.549728 | -0.5702495 | 18.8792 | 0.850223
46.25258 | 24.6627 | 25.23231 | 5.551219 | -0.5696092 | 18.83039 | 0.8507029
46.26257 | 24.5733 | 25.18567 | 5.552703 | -0.6123685 | 18.78178 | 0.8511872
46.27257 | 24.5979 | 25.13914 | 5.554184 | -0.5412408 | 18.73328 | 0.8516769
46.28257 | 24.5177 | 25.09277 | 5.55566 | -0.5750688 | 18.68494 | 0.8521714
46.29257 | 24.4533 | 25.04655 | 5.557132 | -0.5932524 | 18.63675 | 0.8526708
46.30257 | 24.4489 | 25.00049 | 5.558599 | -0.5515915 | 18.58872 | 0.8531751
46.31257 | 24.3924 | 24.95459 | 5.560061 | -0.562188 | 18.54084 | 0.8536844
46.32256 | 24.329 | 24.90889 | 5.561517 | -0.5798867 | 18.49317 | 0.8541979
46.33256 | 24.3473 | 24.86329 | 5.56297 | -0.5159915 | 18.4456 | 0.8547168
46.34256 | 24.2474 | 24.81785 | 5.564418 | -0.5704546 | 18.3982 | 0.8552406
46.35256 | 24.2096 | 24.77257 | 5.565861 | -0.5629726 | 18.35094 | 0.8557693
46.36256 | 24.1764 | 24.72745 | 5.567299 | -0.5510462 | 18.30384 | 0.8563029
46.37255 | 24.1305 | 24.68252 | 5.568732 | -0.5520181 | 18.25695 | 0.8568408
46.38255 | 24.0898 | 24.6377 | 5.570161 | -0.5479007 | 18.21016 | 0.857384
46.39255 | 24.0494 | 24.59304 | 5.571585 | -0.5436416 | 18.16352 | 0.8579322
46.40255 | 24.0199 | 24.54853 | 5.573004 | -0.528632 | 18.11704 | 0.8584853
46.41255 | 23.9545 | 24.50418 | 5.574418 | -0.54968 | 18.07072 | 0.8590432
46.42255 | 23.9204 | 24.45998 | 5.575828 | -0.5395801 | 18.02455 | 0.8596059
46.43254 | 23.8819 | 24.41598 | 5.577231 | -0.5340792 | 17.97858 | 0.860173
46.44254 | 23.8065 | 24.37209 | 5.578631 | -0.565589 | 17.93271 | 0.8607455
46.45254 | 23.7958 | 24.32835 | 5.580026 | -0.532554 | 17.887 | 0.8613229
46.46254 | 23.747 | 24.28477 | 5.581416 | -0.5377718 | 17.84145 | 0.8619052
46.47254 | 23.669 | 24.24134 | 5.582802 | -0.5723417 | 17.79605 | 0.8624924
46.48253 | 23.6573 | 24.19811 | 5.584181 | -0.5408063 | 17.75084 | 0.8630837
46.49253 | 23.5963 | 24.15498 | 5.585556 | -0.5586842 | 17.70575 | 0.8636806
46.50253 | 23.5458 | 24.11201 | 5.586927 | -0.5662111 | 17.6608 | 0.8642823
46.51253 | 23.5155 | 24.06919 | 5.588293 | -0.553691 | 17.61601 | 0.864889
46.52253 | 23.432 | 24.02653 | 5.589653 | -0.5945251 | 17.57137 | 0.8655004
46.53253 | 23.4202 | 23.98401 | 5.591009 | -0.5638094 | 17.52688 | 0.8661168
46.54252 | 23.356 | 23.94169 | 5.592359 | -0.5856895 | 17.48259 | 0.8667374
46.55252 | 23.3082 | 23.89948 | 5.593705 | -0.5912767 | 17.43841 | 0.8673635
46.56252 | 23.2705 | 23.85742 | 5.595045 | -0.5869175 | 17.39438 | 0.8679945
46.57252 | 23.195 | 23.81551 | 5.596381 | -0.6205082 | 17.3505 | 0.8686303
46.58252 | 23.1841 | 23.77375 | 5.597712 | -0.5896485 | 17.30677 | 0.8692709
46.59251 | 23.1203 | 23.73218 | 5.599037 | -0.6118806 | 17.26323 | 0.8699159
46.60251 | 23.0619 | 23.69072 | 5.600358 | -0.628822 | 17.2198 | 0.8705663
46.61251 | 23.0429 | 23.64942 | 5.601674 | -0.6065153 | 17.17652 | 0.8712216
46.62251 | 22.9585 | 23.60826 | 5.602985 | -0.6497565 | 17.13339 | 0.8718818
46.63251 | 22.9292 | 23.56725 | 5.604291 | -0.6380474 | 17.09041 | 0.8725468
46.64251 | 22.9012 | 23.52639 | 5.605592 | -0.6251851 | 17.04758 | 0.8732167
46.6525 | 22.8126 | 23.48572 | 5.606886 | -0.6731157 | 17.00494 | 0.8738908
46.6625 | 22.8008 | 23.44515 | 5.608177 | -0.6443521 | 16.9624 | 0.8745705
46.6725 | 22.7353 | 23.40474 | 5.609463 | -0.669438 | 16.92002 | 0.8752549
46.6825 | 22.7169 | 23.36447 | 5.610744 | -0.6475705 | 16.87778 | 0.8759444
46.6925 | 22.6676 | 23.32435 | 5.612019 | -0.6567517 | 16.83569 | 0.8766386
46.70249 | 22.6021 | 23.28442 | 5.613288 | -0.6823184 | 16.79379 | 0.877337
46.71249 | 22.5741 | 23.24459 | 5.614554 | -0.6704933 | 16.752 | 0.8780409
46.72249 | 22.5298 | 23.20492 | 5.615814 | -0.6751161 | 16.71035 | 0.8787498
46.73249 | 22.4942 | 23.16538 | 5.617069 | -0.671184 | 16.66885 | 0.8794635
46.74249 | 22.452 | 23.126 | 5.618319 | -0.6739975 | 16.6275 | 0.8801821
46.75249 | 22.4151 | 23.08676 | 5.619564 | -0.6716585 | 16.58629 | 0.8809055
46.76248 | 22.3615 | 23.0477 | 5.620802 | -0.6862028 | 16.54527 | 0.8816331
46.77248 | 22.3391 | 23.00875 | 5.622037 | -0.6696521 | 16.50435 | 0.8823662
46.78248 | 22.2802 | 22.96995 | 5.623266 | -0.6897475 | 16.46358 | 0.8831042
46.79248 | 22.2352 | 22.93129 | 5.624491 | -0.6960866 | 16.42295 | 0.8838471
46.80248 | 22.1919 | 22.89277 | 5.62571 | -0.7008722 | 16.38247 | 0.8845949
46.81247 | 22.1791 | 22.85444 | 5.626922 | -0.6753358 | 16.34217 | 0.8853467
46.82247 | 22.0954 | 22.81621 | 5.628131 | -0.7208075 | 16.30197 | 0.8861042
46.83247 | 22.103 | 22.77812 | 5.629335 | -0.6751213 | 16.26192 | 0.8868666
46.84247 | 22.0337 | 22.74018 | 5.630533 | -0.7064779 | 16.22201 | 0.8876338
46.85247 | 22.0018 | 22.70238 | 5.631726 | -0.700576 | 16.18224 | 0.8884058
46.86247 | 21.9554 | 22.66472 | 5.632914 | -0.7093176 | 16.14262 | 0.8891828
46.87246 | 21.8991 | 22.62724 | 5.634095 | -0.7281376 | 16.10318 | 0.8899638
46.88246 | 21.8797 | 22.58986 | 5.635273 | -0.7101611 | 16.06384 | 0.8907504
46.89246 | 21.8231 | 22.55263 | 5.636445 | -0.7295272 | 16.02464 | 0.8915419
46.90246 | 21.7995 | 22.51553 | 5.637612 | -0.7160331 | 15.98558 | 0.8923383
46.91246 | 21.7568 | 22.47858 | 5.638773 | -0.7217786 | 15.94667 | 0.8931395
46.92245 | 21.698 | 22.4418 | 5.639928 | -0.7438003 | 15.90793 | 0.8939449
46.93245 | 21.6851 | 22.40513 | 5.641079 | -0.7200258 | 15.86929 | 0.8947558
46.94245 | 21.6216 | 22.36859 | 5.642225 | -0.7469902 | 15.83079 | 0.8955716
46.95245 | 21.5878 | 22.33219 | 5.643365 | -0.7443939 | 15.79244 | 0.8963922
46.96245 | 21.5424 | 22.29594 | 5.644501 | -0.7535362 | 15.75422 | 0.8972178
46.97245 | 21.4985 | 22.25982 | 5.64563 | -0.7613161 | 15.71614 | 0.8980482
46.98244 | 21.5018 | 22.22387 | 5.646754 | -0.7220691 | 15.67823 | 0.8988826
46.99244 | 21.3914 | 22.18802 | 5.647873 | -0.7966236 | 15.64043 | 0.8997227
47.00244 | 21.3981 | 22.15232 | 5.648987 | -0.7542162 | 15.60276 | 0.9005677
47.01244 | 21.3527 | 22.11675 | 5.650095 | -0.7640455 | 15.56523 | 0.9014175
47.02244 | 21.3043 | 22.08131 | 5.651198 | -0.7770103 | 15.52784 | 0.9022722
47.03243 | 21.283 | 22.04604 | 5.652295 | -0.7630447 | 15.49062 | 0.9031308
47.04243 | 21.2207 | 22.01088 | 5.653387 | -0.7901805 | 15.4535 | 0.9039953
47.05243 | 21.2164 | 21.97585 | 5.654474 | -0.7594521 | 15.41651 | 0.9048645
47.06243 | 21.1609 | 21.94096 | 5.655556 | -0.780058 | 15.37966 | 0.9057385
47.07243 | 21.1297 | 21.9062 | 5.656632 | -0.7764981 | 15.34295 | 0.9066175
47.08243 | 21.1026 | 21.87157 | 5.657703 | -0.7689713 | 15.30637 | 0.9075013
47.09242 | 21.0642 | 21.83711 | 5.658767 | -0.7729128 | 15.26996 | 0.908389
47.10242 | 21.0323 | 21.80275 | 5.659827 | -0.7704546 | 15.23364 | 0.9092826
47.11242 | 20.9831 | 21.76853 | 5.660882 | -0.7854279 | 15.19747 | 0.9101809
47.12242 | 20.9667 | 21.73444 | 5.661931 | -0.7677351 | 15.16142 | 0.9110841
47.13242 | 20.9125 | 21.70047 | 5.662975 | -0.7879727 | 15.12551 | 0.9119921
47.14241 | 20.8977 | 21.66667 | 5.664012 | -0.7689748 | 15.08976 | 0.9129041
47.15241 | 20.8728 | 21.63298 | 5.665045 | -0.7601752 | 15.05411 | 0.9138219
47.16241 | 20.8176 | 21.59941 | 5.666072 | -0.7818078 | 15.01859 | 0.9147445
47.17241 | 20.8277 | 21.56597 | 5.667094 | -0.7382695 | 14.9832 | 0.9156719
47.18241 | 20.7488 | 21.53266 | 5.66811 | -0.7838615 | 14.94795 | 0.9166042
47.19241 | 20.7412 | 21.49948 | 5.669121 | -0.7582831 | 14.91282 | 0.9175413
47.2024 | 20.712 | 21.46647 | 5.670126 | -0.754466 | 14.87786 | 0.9184824
47.2124 | 20.6745 | 21.43355 | 5.671126 | -0.7590455 | 14.84299 | 0.9194292
47.2224 | 20.6609 | 21.40075 | 5.67212 | -0.7398542 | 14.80825 | 0.9203808
47.2324 | 20.6163 | 21.36809 | 5.673109 | -0.751791 | 14.77364 | 0.9213373
47.2424 | 20.5924 | 21.33555 | 5.674093 | -0.7431544 | 14.73916 | 0.9222986
47.25239 | 20.5752 | 21.30318 | 5.67507 | -0.7279771 | 14.70484 | 0.9232639
47.26239 | 20.5281 | 21.2709 | 5.676042 | -0.7427967 | 14.67062 | 0.9242349
47.27239 | 20.5121 | 21.23874 | 5.677009 | -0.726642 | 14.63652 | 0.9252107
47.28239 | 20.482 | 21.20671 | 5.67797 | -0.7247115 | 14.60255 | 0.9261914
47.29239 | 20.4493 | 21.17481 | 5.678926 | -0.7255082 | 14.56871 | 0.9271769
47.30239 | 20.4285 | 21.14303 | 5.679877 | -0.7145295 | 14.53499 | 0.9281672
47.31238 | 20.4047 | 21.11142 | 5.68082 | -0.7067174 | 14.50144 | 0.9291615
47.32238 | 20.363 | 21.07988 | 5.681759 | -0.716884 | 14.46796 | 0.9301615
47.33238 | 20.3682 | 21.04848 | 5.682693 | -0.6802821 | 14.43462 | 0.9311663
47.34238 | 20.2996 | 21.0172 | 5.683621 | -0.7175973 | 14.4014 | 0.932176
47.35238 | 20.2981 | 20.98603 | 5.684543 | -0.687935 | 14.3683 | 0.9331905
47.36237 | 20.2701 | 20.95504 | 5.685459 | -0.684945 | 14.33538 | 0.9342088
47.37237 | 20.2302 | 20.92412 | 5.68637 | -0.693923 | 14.30252 | 0.9352329
47.38237 | 20.2462 | 20.89334 | 5.687276 | -0.6471415 | 14.2698 | 0.936262
47.39237 | 20.159 | 20.86266 | 5.688176 | -0.7036638 | 14.23719 | 0.9372957
47.40237 | 20.1805 | 20.83213 | 5.689071 | -0.6516257 | 14.20472 | 0.9383343
47.41237 | 20.1319 | 20.80169 | 5.689959 | -0.6697898 | 14.17235 | 0.9393777
47.42236 | 20.1001 | 20.77142 | 5.690842 | -0.6713223 | 14.14016 | 0.9404249
47.43236 | 20.0856 | 20.74124 | 5.691719 | -0.6556366 | 14.10804 | 0.941478
47.44236 | 20.055 | 20.71117 | 5.692591 | -0.6561707 | 14.07604 | 0.9425358
47.45236 | 20.0246 | 20.68122 | 5.693457 | -0.6566239 | 14.04417 | 0.9435985
47.46236 | 20.0063 | 20.6514 | 5.694318 | -0.6450957 | 14.01241 | 0.944666
47.47235 | 19.9703 | 20.62171 | 5.695172 | -0.6514149 | 13.98081 | 0.945737
47.48235 | 19.9328 | 20.59212 | 5.696021 | -0.6593238 | 13.94929 | 0.9468142
47.49235 | 19.9267 | 20.56265 | 5.696865 | -0.6359501 | 13.91789 | 0.9478961
47.50235 | 19.8714 | 20.53329 | 5.697703 | -0.6618939 | 13.88661 | 0.9489829
47.51235 | 19.8944 | 20.50405 | 5.698535 | -0.6096542 | 13.85545 | 0.9500744
47.52235 | 19.8097 | 20.47493 | 5.699361 | -0.6652326 | 13.8244 | 0.9511707
47.53234 | 19.8082 | 20.44595 | 5.700181 | -0.6377534 | 13.7935 | 0.9522707
47.54234 | 19.7737 | 20.41706 | 5.700997 | -0.6433612 | 13.76269 | 0.9533766
47.55234 | 19.7474 | 20.38829 | 5.701806 | -0.6408862 | 13.73199 | 0.9544873
47.56234 | 19.7523 | 20.35962 | 5.70261 | -0.6073247 | 13.70141 | 0.9556028
47.57234 | 19.6693 | 20.33108 | 5.703408 | -0.661779 | 13.67095 | 0.9567231
47.58233 | 19.6787 | 20.30267 | 5.704199 | -0.6239745 | 13.64063 | 0.957847
47.59233 | 19.6372 | 20.27436 | 5.704986 | -0.6371554 | 13.61039 | 0.9589767
47.60233 | 19.626 | 20.24615 | 5.705767 | -0.6201507 | 13.58027 | 0.9601114
47.61233 | 19.582 | 20.21806 | 5.706542 | -0.6360576 | 13.55026 | 0.9612508
47.62233 | 19.5463 | 20.19008 | 5.707311 | -0.6437783 | 13.52037 | 0.962395
47.63233 | 19.5212 | 20.16221 | 5.708075 | -0.6410109 | 13.49059 | 0.963544
47.64232 | 19.5275 | 20.13448 | 5.708832 | -0.6069838 | 13.46096 | 0.9646965
47.65232 | 19.4572 | 20.10684 | 5.709584 | -0.649638 | 13.4314 | 0.9658551
47.66232 | 19.4758 | 20.0793 | 5.710331 | -0.6035049 | 13.40196 | 0.9670183
47.67232 | 19.4203 | 20.05188 | 5.711071 | -0.6315821 | 13.37262 | 0.9681864
47.68232 | 19.393 | 20.02457 | 5.711806 | -0.6315701 | 13.3434 | 0.9693592
47.69231 | 19.3874 | 19.99739 | 5.712534 | -0.6099945 | 13.31432 | 0.9705356
47.70231 | 19.3133 | 19.9703 | 5.713258 | -0.6569996 | 13.28532 | 0.971718
47.71231 | 19.3465 | 19.94332 | 5.713975 | -0.5968173 | 13.25644 | 0.972905
47.72231 | 19.2713 | 19.91644 | 5.714687 | -0.64514 | 13.22766 | 0.9740969
47.73231 | 19.2745 | 19.88967 | 5.715393 | -0.6151723 | 13.19899 | 0.9752934
47.74231 | 19.2497 | 19.86301 | 5.716093 | -0.6133124 | 13.17042 | 0.9764948
47.7523 | 19.2146 | 19.83649 | 5.716786 | -0.6218865 | 13.142 | 0.9776997
47.7623 | 19.197 | 19.81004 | 5.717475 | -0.6130431 | 13.11366 | 0.9789105
47.7723 | 19.158 | 19.7837 | 5.718157 | -0.6257042 | 13.08542 | 0.9801261
47.7823 | 19.1392 | 19.75747 | 5.718834 | -0.618272 | 13.05729 | 0.9813464
47.7923 | 19.1269 | 19.73135 | 5.719505 | -0.6044453 | 13.02927 | 0.9825715
47.80229 | 19.1003 | 19.70535 | 5.72017 | -0.6050503 | 13.00138 | 0.9838
47.81229 | 19.0716 | 19.67944 | 5.720829 | -0.6078362 | 12.97357 | 0.9850345
47.82229 | 19.0505 | 19.65363 | 5.721483 | -0.6031274 | 12.94587 | 0.9862737
47.83229 | 19.0063 | 19.62792 | 5.72213 | -0.6216207 | 12.91827 | 0.9875176
47.84229 | 19.0179 | 19.60232 | 5.722772 | -0.5844182 | 12.89078 | 0.9887663
47.85229 | 18.9662 | 19.57682 | 5.723408 | -0.6106179 | 12.86339 | 0.9900197
47.86228 | 18.9909 | 19.55145 | 5.724037 | -0.5605499 | 12.83614 | 0.9912765
47.87228 | 18.9094 | 19.52616 | 5.724662 | -0.6167577 | 12.80896 | 0.9925393
47.88228 | 18.9398 | 19.50097 | 5.72528 | -0.5611686 | 12.78188 | 0.9938068
47.89228 | 18.8721 | 19.47588 | 5.725892 | -0.6037792 | 12.75491 | 0.995079
47.90228 | 18.8876 | 19.45089 | 5.726499 | -0.5632943 | 12.72804 | 0.9963559
47.91227 | 18.855 | 19.42603 | 5.727099 | -0.5710348 | 12.7013 | 0.9976362
47.92227 | 18.8133 | 19.40125 | 5.727694 | -0.5879513 | 12.67463 | 0.9989225
47.93227 | 18.8318 | 19.37657 | 5.728283 | -0.5447681 | 12.64807 | 1.000213
47.94227 | 18.7752 | 19.35199 | 5.728866 | -0.576786 | 12.62161 | 1.001509
47.95227 | 18.7733 | 19.3275 | 5.729443 | -0.5542039 | 12.59525 | 1.002809
47.96227 | 18.7534 | 19.30312 | 5.730014 | -0.5497211 | 12.56899 | 1.004114
47.97226 | 18.7138 | 19.27886 | 5.730579 | -0.5650614 | 12.54286 | 1.005423
47.98226 | 18.7049 | 19.25468 | 5.731139 | -0.5497765 | 12.5168 | 1.006737
47.99226 | 18.6962 | 19.23059 | 5.731692 | -0.5343892 | 12.49084 | 1.008056
48.00226 | 18.6604 | 19.2066 | 5.73224 | -0.546201 | 12.46498 | 1.00938
48.01226 | 18.6638 | 19.18271 | 5.732782 | -0.5189099 | 12.43922 | 1.010708
48.02225 | 18.5992 | 19.15894 | 5.733317 | -0.5597395 | 12.41358 | 1.01204
48.03225 | 18.6244 | 19.13524 | 5.733847 | -0.5108446 | 12.38802 | 1.013377
48.04225 | 18.5574 | 19.11164 | 5.734371 | -0.554244 | 12.36255 | 1.01472
48.05225 | 18.5906 | 19.08814 | 5.734888 | -0.4975402 | 12.33719 | 1.016067
48.06225 | 18.5301 | 19.06473 | 5.735401 | -0.5346329 | 12.31191 | 1.017418
48.07224 | 18.5361 | 19.04144 | 5.735906 | -0.5053436 | 12.28676 | 1.018773
48.08224 | 18.5191 | 19.01823 | 5.736406 | -0.4991262 | 12.26169 | 1.020134
48.09224 | 18.4891 | 18.9951 | 5.7369 | -0.5060041 | 12.2367 | 1.021499
48.10224 | 18.4711 | 18.97208 | 5.737389 | -0.5009763 | 12.21182 | 1.022869
48.11224 | 18.4477 | 18.94914 | 5.737871 | -0.5014434 | 12.18703 | 1.024244
48.12224 | 18.4185 | 18.9263 | 5.738347 | -0.5078034 | 12.16233 | 1.025623
48.13223 | 18.4338 | 18.90358 | 5.738817 | -0.4697794 | 12.13776 | 1.027006
48.14223 | 18.3888 | 18.88093 | 5.739282 | -0.4921264 | 12.11325 | 1.028394
48.15223 | 18.3977 | 18.85837 | 5.73974 | -0.4606657 | 12.08884 | 1.029787
48.16223 | 18.3526 | 18.8359 | 5.740192 | -0.4832982 | 12.06452 | 1.031185
48.17223 | 18.345 | 18.81352 | 5.740639 | -0.4685204 | 12.04029 | 1.032587
48.18222 | 18.3284 | 18.79126 | 5.741079 | -0.4628583 | 12.01619 | 1.033993
48.19222 | 18.3115 | 18.76907 | 5.741513 | -0.4575653 | 11.99215 | 1.035404
48.20222 | 18.2944 | 18.74696 | 5.741942 | -0.4525626 | 11.9682 | 1.03682
48.21222 | 18.2725 | 18.72495 | 5.742364 | -0.4524513 | 11.94435 | 1.038241
48.22222 | 18.2685 | 18.70303 | 5.742781 | -0.4345288 | 11.92058 | 1.039666
48.23222 | 18.2393 | 18.6812 | 5.743191 | -0.4418984 | 11.89691 | 1.041096
48.24221 | 18.2231 | 18.65948 | 5.743595 | -0.4363771 | 11.87335 | 1.042529
48.25221 | 18.2036 | 18.63782 | 5.743994 | -0.4342247 | 11.84986 | 1.043967
48.26221 | 18.1886 | 18.61626 | 5.744386 | -0.427661 | 11.82646 | 1.045411
48.27221 | 18.177 | 18.59479 | 5.744773 | -0.4177856 | 11.80315 | 1.046859
48.28221 | 18.1449 | 18.5734 | 5.745153 | -0.4284997 | 11.77994 | 1.048311
48.2922 | 18.1389 | 18.55212 | 5.745528 | -0.4132207 | 11.75683 | 1.049767
48.3022 | 18.0983 | 18.53091 | 5.745896 | -0.4326095 | 11.73379 | 1.051228
48.3122 | 18.1077 | 18.50978 | 5.746258 | -0.4020849 | 11.71083 | 1.052694
48.3222 | 18.0574 | 18.48875 | 5.746615 | -0.4313486 | 11.68797 | 1.054165
48.3322 | 18.0705 | 18.4678 | 5.746965 | -0.3972979 | 11.66519 | 1.05564
48.3422 | 18.0422 | 18.44693 | 5.74731 | -0.4047331 | 11.6425 | 1.057119
48.35219 | 18.0062 | 18.42618 | 5.747647 | -0.419978 | 11.61993 | 1.058602
48.36219 | 18.0183 | 18.40548 | 5.74798 | -0.3871819 | 11.59741 | 1.06009
48.37219 | 17.9479 | 18.38488 | 5.748306 | -0.436978 | 11.57499 | 1.061584
48.38219 | 17.9786 | 18.36435 | 5.748626 | -0.3857508 | 11.55264 | 1.063081
48.39219 | 17.9263 | 18.34392 | 5.74894 | -0.4176228 | 11.5304 | 1.064583
48.40218 | 17.9181 | 18.32359 | 5.749248 | -0.4054884 | 11.50825 | 1.066088
48.41218 | 17.912 | 18.30332 | 5.74955 | -0.391318 | 11.48617 | 1.067599
48.42218 | 17.8697 | 18.28313 | 5.749846 | -0.4134317 | 11.46417 | 1.069115
48.43218 | 17.871 | 18.26302 | 5.750136 | -0.3920249 | 11.44225 | 1.070634
48.44218 | 17.8294 | 18.24301 | 5.75042 | -0.4136079 | 11.42043 | 1.072159
48.45218 | 17.8278 | 18.22307 | 5.750698 | -0.3952674 | 11.39868 | 1.073688
48.46217 | 17.7877 | 18.20323 | 5.750969 | -0.4155343 | 11.37705 | 1.075219
48.47217 | 17.7924 | 18.18346 | 5.751235 | -0.3910613 | 11.35547 | 1.076757
48.48217 | 17.7518 | 18.16377 | 5.751495 | -0.4119701 | 11.33398 | 1.078299
48.49217 | 17.7538 | 18.14416 | 5.751748 | -0.3903596 | 11.31257 | 1.079846
48.50217 | 17.7116 | 18.12463 | 5.751996 | -0.4130304 | 11.29124 | 1.081397
48.51216 | 17.7232 | 18.1052 | 5.752237 | -0.3820019 | 11.27001 | 1.082951
48.52216 | 17.6843 | 18.08583 | 5.752473 | -0.4015341 | 11.24885 | 1.08451
48.53216 | 17.6688 | 18.06655 | 5.752702 | -0.3977465 | 11.22777 | 1.086075
48.54216 | 17.6589 | 18.04734 | 5.752925 | -0.3884381 | 11.20677 | 1.087643
48.55216 | 17.6371 | 18.02821 | 5.753142 | -0.3911104 | 11.18585 | 1.089216
48.56216 | 17.6219 | 18.00916 | 5.753353 | -0.3872612 | 11.16501 | 1.090794
48.57215 | 17.604 | 17.99021 | 5.753558 | -0.3862097 | 11.14428 | 1.092374
48.58215 | 17.5803 | 17.97132 | 5.753757 | -0.3910192 | 11.1236 | 1.09396
48.59215 | 17.5843 | 17.95251 | 5.75395 | -0.3682052 | 11.103 | 1.095551
48.60215 | 17.537 | 17.93377 | 5.754137 | -0.39677 | 11.08249 | 1.097146
48.61215 | 17.5543 | 17.91511 | 5.754317 | -0.3608121 | 11.06205 | 1.098745
48.62214 | 17.4959 | 17.89655 | 5.754492 | -0.4006505 | 11.04171 | 1.100347
48.63214 | 17.5407 | 17.87805 | 5.75466 | -0.3373478 | 11.02143 | 1.101955
48.64214 | 17.4481 | 17.85962 | 5.754822 | -0.4115231 | 11.00123 | 1.103567
48.65214 | 17.4937 | 17.84127 | 5.754979 | -0.347573 | 10.98111 | 1.105184
48.66214 | 17.4306 | 17.823 | 5.755129 | -0.392399 | 10.96107 | 1.106805
48.67214 | 17.4572 | 17.8048 | 5.755273 | -0.3476011 | 10.9411 | 1.10843
48.68213 | 17.4191 | 17.7867 | 5.755411 | -0.3675983 | 10.92123 | 1.110058
48.69213 | 17.4142 | 17.76865 | 5.755543 | -0.3544505 | 10.90142 | 1.111692
48.70213 | 17.3843 | 17.75068 | 5.755669 | -0.3663799 | 10.88168 | 1.11333
48.71213 | 17.3849 | 17.73278 | 5.755788 | -0.3478839 | 10.86202 | 1.114973
48.72213 | 17.3645 | 17.71496 | 5.755902 | -0.3504619 | 10.84244 | 1.11662
48.73212 | 17.3492 | 17.69723 | 5.756009 | -0.3480316 | 10.82295 | 1.118269
48.74212 | 17.3587 | 17.67956 | 5.75611 | -0.3208575 | 10.80352 | 1.119925
48.75212 | 17.3061 | 17.66196 | 5.756206 | -0.355857 | 10.78417 | 1.121584
48.76212 | 17.3399 | 17.64443 | 5.756295 | -0.3045297 | 10.76489 | 1.123248
48.77212 | 17.2715 | 17.62698 | 5.756378 | -0.355476 | 10.74568 | 1.124917
48.78212 | 17.3043 | 17.6096 | 5.756455 | -0.3052952 | 10.72655 | 1.126589
48.79211 | 17.2515 | 17.5923 | 5.756525 | -0.3408023 | 10.70751 | 1.128264
48.80211 | 17.2851 | 17.57507 | 5.75659 | -0.2899667 | 10.68853 | 1.129945
48.81211 | 17.2254 | 17.5579 | 5.756649 | -0.3325021 | 10.66962 | 1.131631
48.82211 | 17.2618 | 17.54081 | 5.756701 | -0.2790088 | 10.65079 | 1.13332
48.83211 | 17.2033 | 17.52379 | 5.756747 | -0.3204878 | 10.63203 | 1.135014
48.8421 | 17.2334 | 17.50685 | 5.756788 | -0.2734532 | 10.61336 | 1.13671
48.8521 | 17.2004 | 17.48997 | 5.756822 | -0.2895739 | 10.59474 | 1.138412
48.8621 | 17.1915 | 17.47316 | 5.75685 | -0.2816643 | 10.5762 | 1.140119
48.8721 | 17.1975 | 17.45643 | 5.756872 | -0.2589262 | 10.55773 | 1.14183
48.8821 | 17.1606 | 17.43976 | 5.756887 | -0.2791566 | 10.53932 | 1.143544
48.8921 | 17.1997 | 17.42316 | 5.756897 | -0.2234583 | 10.521 | 1.145264
48.90209 | 17.1276 | 17.40664 | 5.7569 | -0.2790447 | 10.50276 | 1.146985
48.91209 | 17.1853 | 17.39018 | 5.756898 | -0.2048845 | 10.48457 | 1.148713
48.92209 | 17.1225 | 17.37379 | 5.756889 | -0.2512933 | 10.46646 | 1.150444
48.93209 | 17.1675 | 17.35747 | 5.756874 | -0.1899706 | 10.44842 | 1.15218
48.94209 | 17.0942 | 17.34122 | 5.756853 | -0.2470165 | 10.43044 | 1.15392
48.95208 | 17.141 | 17.32505 | 5.756826 | -0.1840456 | 10.41256 | 1.155662
48.96208 | 17.1093 | 17.30893 | 5.756793 | -0.199627 | 10.39472 | 1.157411
48.97208 | 17.1217 | 17.29288 | 5.756753 | -0.1711771 | 10.37696 | 1.159163
48.98208 | 17.1052 | 17.27689 | 5.756708 | -0.1716936 | 10.35927 | 1.16092
48.99208 | 17.1182 | 17.26098 | 5.756656 | -0.1427778 | 10.34164 | 1.162681
49.00208 | 17.1109 | 17.24513 | 5.756598 | -0.1342282 | 10.32408 | 1.164445
49.01207 | 17.1044 | 17.22936 | 5.756534 | -0.1249614 | 10.30661 | 1.166213
49.02207 | 17.1156 | 17.21364 | 5.756464 | -0.09804447 | 10.28919 | 1.167986
49.03207 | 17.0892 | 17.19799 | 5.756388 | -0.1087945 | 10.27184 | 1.169763
49.04207 | 17.1377 | 17.18241 | 5.756306 | -0.04471073 | 10.25456 | 1.171545
49.05207 | 17.0807 | 17.16689 | 5.756217 | -0.08619159 | 10.23734 | 1.17333
49.06206 | 17.1203 | 17.15145 | 5.756123 | -0.03115354 | 10.22021 | 1.175118
49.07206 | 17.1082 | 17.13606 | 5.756022 | -0.02786478 | 10.20313 | 1.176912
49.08206 | 17.1147 | 17.12074 | 5.755915 | -0.006041679 | 10.18612 | 1.178709
49.09206 | 17.1229 | 17.10548 | 5.755802 | 0.01741726 | 10.16917 | 1.180511
49.10206 | 17.1194 | 17.09029 | 5.755683 | 0.02911161 | 10.15229 | 1.182317
49.11206 | 17.1149 | 17.07516 | 5.755558 | 0.03974245 | 10.13547 | 1.184127
49.12205 | 17.1297 | 17.06011 | 5.755427 | 0.06959464 | 10.11874 | 1.18594
49.13205 | 17.1372 | 17.0451 | 5.755289 | 0.0920978 | 10.10206 | 1.187758
49.14205 | 17.1301 | 17.03016 | 5.755146 | 0.0999368 | 10.08544 | 1.18958
49.15205 | 17.1215 | 17.01529 | 5.754996 | 0.106214 | 10.06888 | 1.191406
49.16205 | 17.1571 | 17.00047 | 5.75484 | 0.1566278 | 10.0524 | 1.193236
49.17204 | 17.1312 | 16.98574 | 5.754678 | 0.1454634 | 10.03599 | 1.195069
49.18204 | 17.1724 | 16.97105 | 5.75451 | 0.2013531 | 10.01963 | 1.196907
49.19204 | 17.1309 | 16.95642 | 5.754336 | 0.1744799 | 10.00333 | 1.19875
49.20204 | 17.1866 | 16.94186 | 5.754155 | 0.244743 | 9.987106 | 1.200596
49.21204 | 17.1311 | 16.92735 | 5.753969 | 0.2037462 | 9.970939 | 1.202446
49.22204 | 17.1862 | 16.91291 | 5.753776 | 0.2732886 | 9.954834 | 1.204301
49.23203 | 17.1554 | 16.89855 | 5.753578 | 0.2568539 | 9.938811 | 1.206157
49.24203 | 17.1762 | 16.88423 | 5.753373 | 0.2919729 | 9.922835 | 1.20802
49.25203 | 17.1771 | 16.86997 | 5.753162 | 0.3071313 | 9.906921 | 1.209886
49.26203 | 17.1761 | 16.85577 | 5.752945 | 0.3203293 | 9.89107 | 1.211756
49.27203 | 17.1844 | 16.84163 | 5.752721 | 0.3427663 | 9.875282 | 1.213631
49.28202 | 17.1628 | 16.82757 | 5.752492 | 0.3352307 | 9.85957 | 1.215507
49.29202 | 17.1704 | 16.81355 | 5.752257 | 0.3568474 | 9.843906 | 1.21739
49.30202 | 17.1837 | 16.79959 | 5.752015 | 0.3841056 | 9.828304 | 1.219276
49.31202 | 17.1565 | 16.7857 | 5.751767 | 0.3708047 | 9.812762 | 1.221166
49.32202 | 17.2041 | 16.77186 | 5.751513 | 0.4322435 | 9.797283 | 1.22306
49.33202 | 17.1446 | 16.75808 | 5.751253 | 0.3865239 | 9.781865 | 1.224958
49.34201 | 17.1872 | 16.74437 | 5.750987 | 0.4428328 | 9.766521 | 1.226858
49.35201 | 17.1306 | 16.7307 | 5.750715 | 0.3998962 | 9.751224 | 1.228764
49.36201 | 17.1563 | 16.7171 | 5.750437 | 0.4392006 | 9.735988 | 1.230674
49.37201 | 17.1269 | 16.70355 | 5.750152 | 0.4233473 | 9.720813 | 1.232588
49.38201 | 17.1348 | 16.69006 | 5.749862 | 0.4447363 | 9.705696 | 1.234506
49.392 | 17.1272 | 16.67665 | 5.749565 | 0.4505547 | 9.690655 | 1.236425
49.402 | 17.0986 | 16.66327 | 5.749262 | 0.4353295 | 9.675657 | 1.238351
49.412 | 17.1016 | 16.64995 | 5.748953 | 0.4516457 | 9.660721 | 1.24028
49.422 | 17.0713 | 16.63669 | 5.748638 | 0.4346058 | 9.645842 | 1.242213
49.432 | 17.0407 | 16.62349 | 5.748317 | 0.4172083 | 9.631024 | 1.24415
49.442 | 17.0553 | 16.61035 | 5.74799 | 0.4449542 | 9.616264 | 1.246092
49.45199 | 16.998 | 16.59727 | 5.747657 | 0.4007323 | 9.601576 | 1.248034
49.46199 | 17.0289 | 16.58423 | 5.747317 | 0.4446655 | 9.586934 | 1.249983
49.47199 | 16.9451 | 16.57126 | 5.746972 | 0.3738446 | 9.572348 | 1.251936
49.48199 | 16.9673 | 16.55833 | 5.74662 | 0.4089662 | 9.557822 | 1.253892
49.49199 | 16.9072 | 16.54547 | 5.746262 | 0.3617334 | 9.543352 | 1.255853
49.50198 | 16.9138 | 16.53267 | 5.745899 | 0.3811324 | 9.528954 | 1.257815
49.51198 | 16.8776 | 16.51991 | 5.745529 | 0.3576889 | 9.5146 | 1.259783
49.52198 | 16.8401 | 16.50721 | 5.745152 | 0.3328903 | 9.500303 | 1.261754
49.53198 | 16.8168 | 16.49456 | 5.74477 | 0.3222371 | 9.486063 | 1.26373
49.54198 | 16.7745 | 16.48197 | 5.744382 | 0.2925291 | 9.47188 | 1.265709
49.55198 | 16.7408 | 16.46943 | 5.743988 | 0.2713673 | 9.457753 | 1.267692
49.56197 | 16.7444 | 16.45696 | 5.743587 | 0.2874388 | 9.443696 | 1.269677
49.57197 | 16.6638 | 16.44453 | 5.743181 | 0.2192695 | 9.429682 | 1.271668
49.58197 | 16.7089 | 16.43215 | 5.742768 | 0.2767453 | 9.415724 | 1.273663
49.59197 | 16.5741 | 16.41983 | 5.742349 | 0.1542682 | 9.401822 | 1.275661
49.60197 | 16.5979 | 16.40756 | 5.741924 | 0.1903381 | 9.387975 | 1.277663
49.61196 | 16.5646 | 16.39536 | 5.741494 | 0.1692419 | 9.374197 | 1.279667
49.62196 | 16.5076 | 16.38319 | 5.741057 | 0.124406 | 9.360461 | 1.281676
49.63196 | 16.5151 | 16.37108 | 5.740614 | 0.144017 | 9.34678 | 1.28369
49.64196 | 16.4341 | 16.35902 | 5.740165 | 0.07507554 | 9.333153 | 1.285706
49.65196 | 16.4279 | 16.34702 | 5.739709 | 0.08088139 | 9.319582 | 1.287727
49.66196 | 16.4016 | 16.33506 | 5.739248 | 0.06653549 | 9.306065 | 1.289752
49.67195 | 16.3468 | 16.32318 | 5.738781 | 0.02362205 | 9.292619 | 1.291778
49.68195 | 16.3646 | 16.31133 | 5.738308 | 0.0532704 | 9.279212 | 1.29381
49.69195 | 16.2847 | 16.29953 | 5.737828 | -0.0148291 | 9.265856 | 1.295845
49.70195 | 16.2537 | 16.28778 | 5.737342 | -0.03408341 | 9.252556 | 1.297885
49.71195 | 16.269 | 16.27608 | 5.736851 | -0.007084993 | 9.239307 | 1.299927
49.72194 | 16.1842 | 16.26445 | 5.736353 | -0.08025341 | 9.226128 | 1.301972
49.73194 | 16.2291 | 16.25286 | 5.73585 | -0.02375845 | 9.212986 | 1.304022
49.74194 | 16.1334 | 16.24131 | 5.73534 | -0.1079146 | 9.199899 | 1.306076
49.75194 | 16.1346 | 16.22982 | 5.734824 | -0.09522096 | 9.186863 | 1.308134
49.76194 | 16.11 | 16.21838 | 5.734302 | -0.1083774 | 9.173881 | 1.310195
49.77194 | 16.0814 | 16.20698 | 5.733774 | -0.1255836 | 9.16095 | 1.31226
49.78193 | 16.0519 | 16.19565 | 5.73324 | -0.1437517 | 9.148085 | 1.314326
49.79193 | 16.0602 | 16.18436 | 5.7327 | -0.1241573 | 9.135259 | 1.316398
49.80193 | 15.9803 | 16.17311 | 5.732154 | -0.192813 | 9.122485 | 1.318474
49.81193 | 16.0157 | 16.16192 | 5.731602 | -0.146218 | 9.109763 | 1.320553
49.82193 | 15.9447 | 16.15077 | 5.731043 | -0.2060723 | 9.097093 | 1.322636
49.83192 | 15.9686 | 16.13969 | 5.73048 | -0.1710857 | 9.084486 | 1.32472
49.84192 | 15.951 | 16.12864 | 5.729909 | -0.1776376 | 9.071919 | 1.32681
49.85192 | 15.8969 | 16.11764 | 5.729333 | -0.220738 | 9.059402 | 1.328904
49.86192 | 15.9272 | 16.10669 | 5.72875 | -0.1794868 | 9.046936 | 1.331
49.87192 | 15.854 | 16.09578 | 5.728162 | -0.2417839 | 9.034521 | 1.333101
49.88192 | 15.8777 | 16.08493 | 5.727568 | -0.2072292 | 9.022156 | 1.335205
49.89191 | 15.8624 | 16.07413 | 5.726968 | -0.2117321 | 9.009854 | 1.337311
49.90191 | 15.8315 | 16.06337 | 5.726361 | -0.231873 | 8.99759 | 1.339422
49.91191 | 15.8293 | 16.05266 | 5.725749 | -0.2233612 | 8.985376 | 1.341537
49.92191 | 15.8164 | 16.042 | 5.72513 | -0.2255964 | 8.973212 | 1.343655
49.93191 | 15.7756 | 16.03138 | 5.724505 | -0.2557793 | 8.961098 | 1.345776
49.9419 | 15.8003 | 16.02082 | 5.723876 | -0.220519 | 8.949044 | 1.347899
49.9519 | 15.754 | 16.0103 | 5.723239 | -0.2562959 | 8.937029 | 1.350028
49.9619 | 15.7604 | 15.99982 | 5.722596 | -0.2394191 | 8.925063 | 1.35216
49.9719 | 15.75 | 15.98939 | 5.721948 | -0.2393884 | 8.913146 | 1.354295
49.9819 | 15.7254 | 15.979 | 5.721293 | -0.2536046 | 8.901278 | 1.356434
49.9919 | 15.7369 | 15.96867 | 5.720633 | -0.2317669 | 8.889458 | 1.358576
50.00189 | 15.6906 | 15.95839 | 5.719967 | -0.2677852 | 8.877699 | 1.360719
50.01189 | 15.7265 | 15.94814 | 5.719294 | -0.2216401 | 8.865978 | 1.362868
50.02189 | 15.6616 | 15.93794 | 5.718616 | -0.2763387 | 8.854302 | 1.365021
50.03189 | 15.6828 | 15.92778 | 5.717931 | -0.2449839 | 8.842677 | 1.367176
50.04189 | 15.6543 | 15.91767 | 5.717241 | -0.263374 | 8.831098 | 1.369335
50.05188 | 15.6436 | 15.90762 | 5.716545 | -0.2640197 | 8.819579 | 1.371495
50.06188 | 15.6351 | 15.8976 | 5.715842 | -0.2624999 | 8.808096 | 1.373661
50.07188 | 15.6238 | 15.88763 | 5.715134 | -0.2638257 | 8.796662 | 1.37583
50.08188 | 15.6109 | 15.8777 | 5.71442 | -0.2667956 | 8.785274 | 1.378002
50.09188 | 15.5905 | 15.86781 | 5.713699 | -0.27731 | 8.773933 | 1.380178
50.10188 | 15.5917 | 15.85797 | 5.712973 | -0.2662683 | 8.762639 | 1.382357
50.11187 | 15.5561 | 15.84818 | 5.712241 | -0.2920821 | 8.751404 | 1.384536
50.12187 | 15.5746 | 15.83843 | 5.711503 | -0.263828 | 8.740203 | 1.386722
50.13187 | 15.5235 | 15.82872 | 5.710759 | -0.305219 | 8.72905 | 1.38891
50.14187 | 15.558 | 15.81905 | 5.710009 | -0.2610541 | 8.717943 | 1.391102
50.15187 | 15.5104 | 15.80943 | 5.709253 | -0.2990324 | 8.706883 | 1.393297
50.16186 | 15.5088 | 15.79986 | 5.708492 | -0.2910627 | 8.695879 | 1.395492
50.17186 | 15.5038 | 15.79033 | 5.707724 | -0.2865276 | 8.68491 | 1.397694
50.18186 | 15.4767 | 15.78083 | 5.70695 | -0.3041349 | 8.673987 | 1.399898
50.19186 | 15.4995 | 15.77139 | 5.70617 | -0.2718852 | 8.66311 | 1.402105
50.20186 | 15.4494 | 15.76198 | 5.705384 | -0.3125781 | 8.652278 | 1.404316
50.21186 | 15.4694 | 15.75261 | 5.704593 | -0.2832133 | 8.641491 | 1.406529
50.22185 | 15.4319 | 15.7433 | 5.703796 | -0.3114008 | 8.630761 | 1.408744
50.23185 | 15.4285 | 15.73402 | 5.702993 | -0.3055211 | 8.620065 | 1.410963
50.24185 | 15.4365 | 15.72478 | 5.702183 | -0.2882829 | 8.609414 | 1.413186
50.25185 | 15.404 | 15.71559 | 5.701368 | -0.3115883 | 8.598809 | 1.415412
50.26185 | 15.4036 | 15.70643 | 5.700547 | -0.3028345 | 8.588247 | 1.417641
50.27184 | 15.3871 | 15.69733 | 5.69972 | -0.3102304 | 8.57774 | 1.41987
50.28184 | 15.3969 | 15.68826 | 5.698887 | -0.2913601 | 8.567268 | 1.422105
50.29184 | 15.3523 | 15.67923 | 5.698049 | -0.3269308 | 8.55684 | 1.424342
50.30184 | 15.3819 | 15.67024 | 5.697204 | -0.2883418 | 8.546455 | 1.426583
50.31184 | 15.3553 | 15.66129 | 5.696353 | -0.3059938 | 8.536114 | 1.428826
50.32184 | 15.3429 | 15.65239 | 5.695497 | -0.3094889 | 8.52582 | 1.431073
50.33183 | 15.3554 | 15.64353 | 5.694635 | -0.288131 | 8.515576 | 1.43332
50.34183 | 15.3177 | 15.63471 | 5.693767 | -0.3170056 | 8.505367 | 1.435571
50.35183 | 15.3405 | 15.62592 | 5.692893 | -0.2854215 | 8.495202 | 1.437826
50.36183 | 15.2954 | 15.61718 | 5.692013 | -0.3217762 | 8.48508 | 1.440084
50.37183 | 15.314 | 15.60847 | 5.691127 | -0.2944712 | 8.475 | 1.442344
50.38182 | 15.3061 | 15.59982 | 5.690236 | -0.2937159 | 8.464975 | 1.444605
50.39182 | 15.2765 | 15.59119 | 5.689339 | -0.3146903 | 8.454981 | 1.446871
50.40182 | 15.3049 | 15.58261 | 5.688435 | -0.2777058 | 8.445031 | 1.449139
50.41182 | 15.2625 | 15.57406 | 5.687526 | -0.3115602 | 8.435124 | 1.451411
50.42182 | 15.2864 | 15.56555 | 5.686611 | -0.2791536 | 8.425258 | 1.453684
50.43182 | 15.2396 | 15.55709 | 5.68569 | -0.3174865 | 8.415436 | 1.455961
50.44181 | 15.2483 | 15.54867 | 5.684764 | -0.3003666 | 8.405665 | 1.458238
50.45181 | 15.2468 | 15.54028 | 5.683832 | -0.2934772 | 8.395926 | 1.460519
50.46181 | 15.2261 | 15.53193 | 5.682893 | -0.3058268 | 8.38623 | 1.462803
50.47181 | 15.245 | 15.52362 | 5.681949 | -0.2786153 | 8.376576 | 1.46509
50.48181 | 15.2083 | 15.51534 | 5.680999 | -0.3070415 | 8.366963 | 1.467379
50.4918 | 15.2103 | 15.50711 | 5.680044 | -0.2968143 | 8.357401 | 1.469669
50.5018 | 15.2056 | 15.49892 | 5.679083 | -0.2933174 | 8.347872 | 1.471963
50.5118 | 15.1933 | 15.49076 | 5.678115 | -0.2974585 | 8.338384 | 1.474259
50.5218 | 15.1929 | 15.48264 | 5.677142 | -0.2897373 | 8.328937 | 1.476558
50.5318 | 15.1741 | 15.47455 | 5.676163 | -0.3004536 | 8.319531 | 1.47886
50.5418 | 15.18 | 15.46651 | 5.675178 | -0.286508 | 8.310166 | 1.481163
50.55179 | 15.1566 | 15.45851 | 5.674189 | -0.3019069 | 8.300851 | 1.483467
50.56179 | 15.1589 | 15.45054 | 5.673193 | -0.2916357 | 8.291568 | 1.485775
50.57179 | 15.1499 | 15.4426 | 5.67219 | -0.2927015 | 8.282325 | 1.488086
50.58179 | 15.1296 | 15.4347 | 5.671183 | -0.3051042 | 8.273123 | 1.490398
50.59179 | 15.135 | 15.42684 | 5.670169 | -0.2918443 | 8.263962 | 1.492713
50.60178 | 15.1172 | 15.41903 | 5.669151 | -0.30183 | 8.254851 | 1.495028
50.61178 | 15.1081 | 15.41124 | 5.668126 | -0.3031411 | 8.245768 | 1.497347
50.62178 | 15.1075 | 15.40349 | 5.667095 | -0.2959906 | 8.236728 | 1.499668
50.63178 | 15.1045 | 15.39578 | 5.666058 | -0.2912759 | 8.227726 | 1.501992
50.64178 | 15.0991 | 15.3881 | 5.665016 | -0.2889978 | 8.218765 | 1.504317
50.65178 | 15.074 | 15.38046 | 5.663968 | -0.3064552 | 8.209843 | 1.506644
50.66177 | 15.0849 | 15.37286 | 5.662915 | -0.287959 | 8.200973 | 1.508971
50.67177 | 15.066 | 15.36529 | 5.661856 | -0.2992869 | 8.192129 | 1.511302
50.68177 | 15.0623 | 15.35775 | 5.660791 | -0.2954525 | 8.183327 | 1.513635
50.69177 | 15.0587 | 15.35025 | 5.65972 | -0.2915512 | 8.174562 | 1.51597
50.70177 | 15.0307 | 15.34279 | 5.658643 | -0.3120878 | 8.165838 | 1.518307
50.71176 | 15.0425 | 15.33537 | 5.657562 | -0.2928664 | 8.157162 | 1.520643
50.72176 | 15.017 | 15.32797 | 5.656474 | -0.310972 | 8.148515 | 1.522983
50.73176 | 15.0284 | 15.32061 | 5.65538 | -0.2922124 | 8.139907 | 1.525325
50.74176 | 15.0229 | 15.31329 | 5.654281 | -0.2903866 | 8.131337 | 1.527669
50.75176 | 14.9854 | 15.306 | 5.653176 | -0.320596 | 8.122807 | 1.530014
50.76176 | 14.9972 | 15.29874 | 5.652065 | -0.3015397 | 8.114314 | 1.53236
50.77175 | 14.9798 | 15.29152 | 5.65095 | -0.3117242 | 8.105868 | 1.534707
50.78175 | 14.9761 | 15.28434 | 5.649828 | -0.3082361 | 8.097452 | 1.537056
50.79175 | 14.9828 | 15.27718 | 5.6487 | -0.2943821 | 8.089074 | 1.539408
50.80175 | 14.9399 | 15.27006 | 5.647567 | -0.3301615 | 8.080734 | 1.54176
50.81175 | 14.9549 | 15.26298 | 5.646428 | -0.308075 | 8.072433 | 1.544115
50.82174 | 14.9479 | 15.25593 | 5.645284 | -0.3080285 | 8.064177 | 1.546468
50.83174 | 14.9273 | 15.24891 | 5.644134 | -0.3216098 | 8.055951 | 1.548824
50.84174 | 14.9382 | 15.24192 | 5.642978 | -0.3037225 | 8.047762 | 1.551182
50.85174 | 14.8972 | 15.23497 | 5.641817 | -0.3377688 | 8.039611 | 1.553542
50.86174 | 14.9098 | 15.22805 | 5.64065 | -0.3182484 | 8.031497 | 1.555902
50.87174 | 14.9112 | 15.22116 | 5.639477 | -0.3099612 | 8.023421 | 1.558263
50.88173 | 14.8757 | 15.21431 | 5.6383 | -0.3386123 | 8.015389 | 1.560624
50.89173 | 14.8879 | 15.20749 | 5.637116 | -0.3195897 | 8.007387 | 1.562987
50.90173 | 14.8718 | 15.2007 | 5.635926 | -0.3289 | 7.999422 | 1.565352
50.91173 | 14.8544 | 15.19394 | 5.634731 | -0.3395415 | 7.991493 | 1.567717
50.92173 | 14.8675 | 15.18722 | 5.63353 | -0.3197153 | 7.983601 | 1.570084
50.93172 | 14.8316 | 15.18053 | 5.632325 | -0.3489288 | 7.975755 | 1.572449
50.94172 | 14.8526 | 15.17387 | 5.631114 | -0.3212651 | 7.967935 | 1.574817
50.95172 | 14.8333 | 15.16723 | 5.629896 | -0.3339347 | 7.960153 | 1.577185
50.96172 | 14.8307 | 15.16064 | 5.628673 | -0.3299369 | 7.952409 | 1.579555
50.97172 | 14.8243 | 15.15407 | 5.627445 | -0.3297692 | 7.9447 | 1.581925
50.98172 | 14.8208 | 15.14753 | 5.626211 | -0.3267317 | 7.937025 | 1.584296
50.99171 | 14.8177 | 15.14103 | 5.624972 | -0.3233337 | 7.929397 | 1.586665
51.00171 | 14.8188 | 15.13456 | 5.623727 | -0.315759 | 7.921796 | 1.589036
51.01171 | 14.7965 | 15.12811 | 5.622476 | -0.3316142 | 7.914229 | 1.591408
51.02171 | 14.8054 | 15.1217 | 5.62122 | -0.3163024 | 7.906701 | 1.593781
51.03171 | 14.7876 | 15.11532 | 5.619959 | -0.3277208 | 7.899208 | 1.596154
51.0417 | 14.8008 | 15.10897 | 5.618693 | -0.3081744 | 7.891757 | 1.598525
51.0517 | 14.7882 | 15.10265 | 5.61742 | -0.3144522 | 7.884334 | 1.600898
51.0617 | 14.7904 | 15.09636 | 5.616142 | -0.305961 | 7.876948 | 1.603271
51.0717 | 14.7792 | 15.0901 | 5.614858 | -0.3108989 | 7.869596 | 1.605645
51.0817 | 14.7765 | 15.08387 | 5.613569 | -0.3073673 | 7.862279 | 1.608019
51.0917 | 14.772 | 15.07766 | 5.612274 | -0.3056644 | 7.854997 | 1.610393
51.10169 | 14.7679 | 15.0715 | 5.610975 | -0.3035979 | 7.847759 | 1.612764
51.11169 | 14.7633 | 15.06535 | 5.60967 | -0.3020545 | 7.840547 | 1.615137
51.12169 | 14.7692 | 15.05924 | 5.608359 | -0.29004 | 7.83337 | 1.617511
51.13169 | 14.7517 | 15.05315 | 5.607042 | -0.301455 | 7.826229 | 1.619884
51.14169 | 14.7547 | 15.0471 | 5.60572 | -0.2923989 | 7.819122 | 1.622257
51.15168 | 14.7528 | 15.04108 | 5.604394 | -0.2882774 | 7.812056 | 1.624627
51.16168 | 14.7401 | 15.03508 | 5.603062 | -0.294979 | 7.805018 | 1.626999
51.17168 | 14.7399 | 15.02911 | 5.601723 | -0.289209 | 7.798015 | 1.62937
51.18168 | 14.7217 | 15.02317 | 5.60038 | -0.3014667 | 7.791045 | 1.631742
51.19168 | 14.7263 | 15.01725 | 5.599031 | -0.2909531 | 7.784111 | 1.634112
51.20168 | 14.7141 | 15.01137 | 5.597676 | -0.2972681 | 7.77721 | 1.636482
51.21167 | 14.7129 | 15.00552 | 5.596318 | -0.292616 | 7.77035 | 1.638848
51.22167 | 14.7069 | 14.99969 | 5.594952 | -0.2927861 | 7.763517 | 1.641217
51.23167 | 14.6877 | 14.99388 | 5.593582 | -0.306184 | 7.756718 | 1.643584
51.24167 | 14.694 | 14.98811 | 5.592206 | -0.2941094 | 7.749953 | 1.64595
51.25167 | 14.6695 | 14.98236 | 5.590824 | -0.3128623 | 7.743222 | 1.648316
51.26166 | 14.6762 | 14.97665 | 5.589439 | -0.300448 | 7.736531 | 1.650678
51.27166 | 14.6622 | 14.97095 | 5.588047 | -0.3087548 | 7.729867 | 1.653041
51.28166 | 14.6593 | 14.96529 | 5.586649 | -0.3059888 | 7.723236 | 1.655403
51.29166 | 14.6558 | 14.95965 | 5.585246 | -0.3038495 | 7.716639 | 1.657764
51.30166 | 14.6389 | 14.95404 | 5.583838 | -0.3151372 | 7.710075 | 1.660123
51.31166 | 14.6296 | 14.94845 | 5.582425 | -0.3188512 | 7.703545 | 1.662481
51.32165 | 14.6293 | 14.9429 | 5.581007 | -0.3135968 | 7.697054 | 1.664836
51.33165 | 14.6144 | 14.93736 | 5.579583 | -0.3229631 | 7.690589 | 1.667191
51.34165 | 14.5971 | 14.93186 | 5.578154 | -0.3347559 | 7.684158 | 1.669544
51.35165 | 14.6107 | 14.92637 | 5.576719 | -0.3156743 | 7.677759 | 1.671896
51.36165 | 14.5856 | 14.92092 | 5.575279 | -0.3353189 | 7.671394 | 1.674246
51.37164 | 14.5855 | 14.91549 | 5.573835 | -0.3299936 | 7.665067 | 1.676592
51.38164 | 14.583 | 14.91009 | 5.572384 | -0.3270892 | 7.658767 | 1.678938
51.39164 | 14.5608 | 14.90471 | 5.570928 | -0.3439104 | 7.6525 | 1.681282
51.40164 | 14.5642 | 14.89936 | 5.569467 | -0.335156 | 7.646264 | 1.683624
51.41164 | 14.5495 | 14.89403 | 5.568001 | -0.3445265 | 7.640061 | 1.685964
51.42163 | 14.5326 | 14.88873 | 5.566531 | -0.3561282 | 7.633897 | 1.6883
51.43163 | 14.5535 | 14.88345 | 5.565054 | -0.3299483 | 7.627759 | 1.690636
51.44163 | 14.5209 | 14.87819 | 5.563572 | -0.3572937 | 7.621653 | 1.692969
51.45163 | 14.5228 | 14.87296 | 5.562084 | -0.3501632 | 7.615579 | 1.6953
51.46163 | 14.5311 | 14.86776 | 5.560592 | -0.3366571 | 7.609538 | 1.697628
51.47163 | 14.5054 | 14.86258 | 5.559094 | -0.3571752 | 7.603528 | 1.699954
51.48162 | 14.5139 | 14.85742 | 5.557592 | -0.343523 | 7.597557 | 1.702274
51.49162 | 14.5056 | 14.85229 | 5.556084 | -0.3466891 | 7.591611 | 1.704595
51.50162 | 14.4852 | 14.84718 | 5.55457 | -0.3619786 | 7.585696 | 1.706912
51.51162 | 14.4907 | 14.84209 | 5.553052 | -0.3513919 | 7.579814 | 1.709226
51.52162 | 14.4924 | 14.83703 | 5.551528 | -0.3446292 | 7.573963 | 1.711538
51.53161 | 14.4712 | 14.83199 | 5.55 | -0.3607936 | 7.568149 | 1.713844
51.54161 | 14.4812 | 14.82698 | 5.548466 | -0.3457777 | 7.562362 | 1.716149
51.55161 | 14.4656 | 14.82198 | 5.546927 | -0.356384 | 7.556605 | 1.718451
51.56161 | 14.4607 | 14.81701 | 5.545383 | -0.356313 | 7.55088 | 1.72075
51.57161 | 14.4632 | 14.81206 | 5.543833 | -0.3488649 | 7.545186 | 1.723046
51.58161 | 14.4517 | 14.80714 | 5.542278 | -0.3554392 | 7.539524 | 1.725337
51.5916 | 14.4564 | 14.80224 | 5.54072 | -0.3458409 | 7.533898 | 1.727623
51.6016 | 14.4468 | 14.79736 | 5.539155 | -0.3505599 | 7.528297 | 1.729908
51.6116 | 14.4467 | 14.7925 | 5.537585 | -0.3458014 | 7.522728 | 1.732189
51.6216 | 14.4424 | 14.78767 | 5.53601 | -0.345265 | 7.51719 | 1.734466
51.6316 | 14.435 | 14.78285 | 5.534429 | -0.3478503 | 7.511682 | 1.736739
51.64159 | 14.4314 | 14.77806 | 5.532846 | -0.3466612 | 7.50621 | 1.739006
51.65159 | 14.4365 | 14.77329 | 5.531255 | -0.3367895 | 7.500764 | 1.741271
51.66159 | 14.4167 | 14.76854 | 5.529659 | -0.3518383 | 7.495347 | 1.743532
51.67159 | 14.4227 | 14.76381 | 5.528059 | -0.3411094 | 7.489962 | 1.745788
51.68159 | 14.4122 | 14.7591 | 5.526453 | -0.3469023 | 7.484608 | 1.748041
51.69159 | 14.4189 | 14.75442 | 5.524843 | -0.335516 | 7.479285 | 1.750288
51.70158 | 14.4098 | 14.74975 | 5.523228 | -0.3399529 | 7.473995 | 1.752529
51.71158 | 14.4093 | 14.74511 | 5.521608 | -0.3358082 | 7.468733 | 1.754768
51.72158 | 14.3956 | 14.74048 | 5.519982 | -0.3448831 | 7.463499 | 1.757002
51.73158 | 14.3957 | 14.73588 | 5.518351 | -0.3401778 | 7.458296 | 1.759231
51.74158 | 14.3992 | 14.73129 | 5.516715 | -0.3320933 | 7.453123 | 1.761455
51.75157 | 14.3937 | 14.72673 | 5.515076 | -0.3330338 | 7.447986 | 1.763672
51.76157 | 14.3904 | 14.72219 | 5.51343 | -0.3317894 | 7.442873 | 1.765887
51.77157 | 14.3767 | 14.71766 | 5.511779 | -0.3409642 | 7.437789 | 1.768096
51.78157 | 14.3885 | 14.71316 | 5.510123 | -0.3246603 | 7.432737 | 1.7703
51.79157 | 14.3921 | 14.70867 | 5.508463 | -0.3165744 | 7.427714 | 1.772498
51.80157 | 14.3712 | 14.70421 | 5.506797 | -0.3330085 | 7.422721 | 1.774691
51.81156 | 14.3843 | 14.69977 | 5.505128 | -0.3154656 | 7.417761 | 1.776876
51.82156 | 14.3782 | 14.69534 | 5.503452 | -0.317138 | 7.412828 | 1.779058
51.83156 | 14.3655 | 14.69093 | 5.501772 | -0.3254289 | 7.407923 | 1.781234
51.84156 | 14.3725 | 14.68654 | 5.500086 | -0.3140386 | 7.403048 | 1.783404
51.85156 | 14.3773 | 14.68217 | 5.498396 | -0.3048671 | 7.398202 | 1.785569
51.86155 | 14.3585 | 14.67782 | 5.496702 | -0.3193181 | 7.393391 | 1.787725
51.87155 | 14.3738 | 14.67349 | 5.495002 | -0.2996852 | 7.388606 | 1.789877
51.88155 | 14.3727 | 14.66917 | 5.493297 | -0.2964672 | 7.383847 | 1.792023
51.89155 | 14.3596 | 14.66487 | 5.491587 | -0.3052682 | 7.379118 | 1.794163
51.90155 | 14.3645 | 14.66059 | 5.489872 | -0.296089 | 7.37442 | 1.796297
51.91155 | 14.3639 | 14.65633 | 5.488152 | -0.292425 | 7.369749 | 1.798423
51.92154 | 14.3616 | 14.65208 | 5.48643 | -0.2904845 | 7.365113 | 1.800542
51.93154 | 14.3614 | 14.64786 | 5.4847 | -0.286457 | 7.360502 | 1.802655
51.94154 | 14.3555 | 14.64365 | 5.482966 | -0.2881474 | 7.355919 | 1.804762
51.95154 | 14.363 | 14.63945 | 5.481227 | -0.2764519 | 7.351363 | 1.806862
51.96154 | 14.3699 | 14.63528 | 5.479483 | -0.2653769 | 7.346839 | 1.808955
51.97153 | 14.3587 | 14.63112 | 5.477736 | -0.2724223 | 7.342347 | 1.811039
51.98153 | 14.3629 | 14.62698 | 5.475982 | -0.2640786 | 7.337878 | 1.813118
51.99153 | 14.3548 | 14.62285 | 5.474224 | -0.2680526 | 7.333439 | 1.81519
52.00153 | 14.3591 | 14.61874 | 5.472461 | -0.2596448 | 7.32903 | 1.817254
52.01153 | 14.3618 | 14.61465 | 5.470693 | -0.2528502 | 7.324647 | 1.819311
52.02153 | 14.3576 | 14.61057 | 5.46892 | -0.2529734 | 7.320293 | 1.82136
52.03152 | 14.3624 | 14.60652 | 5.467144 | -0.2441173 | 7.315973 | 1.8234
52.04152 | 14.3661 | 14.60247 | 5.465362 | -0.2363705 | 7.311675 | 1.825433
52.05152 | 14.355 | 14.59844 | 5.463575 | -0.2434423 | 7.307408 | 1.827459
52.06152 | 14.3676 | 14.59443 | 5.461783 | -0.2268282 | 7.303167 | 1.829477
52.07152 | 14.3517 | 14.59043 | 5.459987 | -0.2387293 | 7.298955 | 1.831487
52.08151 | 14.3719 | 14.58645 | 5.458188 | -0.2145504 | 7.294776 | 1.833487
52.09151 | 14.3804 | 14.58248 | 5.456382 | -0.2020823 | 7.29062 | 1.835481
52.10151 | 14.3558 | 14.57853 | 5.454571 | -0.2227289 | 7.286492 | 1.837466
52.11151 | 14.3851 | 14.57459 | 5.452756 | -0.1894914 | 7.282393 | 1.839443
52.12151 | 14.3735 | 14.57067 | 5.450936 | -0.1971678 | 7.278321 | 1.841411
52.13151 | 14.3735 | 14.56676 | 5.449111 | -0.193259 | 7.274277 | 1.843371
52.1415 | 14.3885 | 14.56287 | 5.447284 | -0.1743685 | 7.270265 | 1.84532
52.1515 | 14.3833 | 14.55899 | 5.44545 | -0.1756888 | 7.266277 | 1.847262
52.1615 | 14.3864 | 14.55512 | 5.443611 | -0.1687228 | 7.262317 | 1.849195
52.1715 | 14.4047 | 14.55127 | 5.441768 | -0.146571 | 7.258384 | 1.851119
52.1815 | 14.3998 | 14.54743 | 5.43992 | -0.1476334 | 7.254479 | 1.853034
52.19149 | 14.3975 | 14.54361 | 5.438069 | -0.1461131 | 7.250606 | 1.854938
52.20149 | 14.4054 | 14.5398 | 5.436212 | -0.1344028 | 7.246756 | 1.856834
52.21149 | 14.4173 | 14.53601 | 5.434351 | -0.118706 | 7.242934 | 1.858722
52.22149 | 14.4192 | 14.53222 | 5.432484 | -0.1130226 | 7.239139 | 1.860599
52.23149 | 14.4195 | 14.52845 | 5.430613 | -0.1089524 | 7.235372 | 1.862467
52.24149 | 14.4272 | 14.5247 | 5.428738 | -0.09749519 | 7.231632 | 1.864325
52.25148 | 14.4364 | 14.52095 | 5.42686 | -0.08455472 | 7.227923 | 1.866172
52.26148 | 14.4348 | 14.51722 | 5.424975 | -0.08242417 | 7.224239 | 1.86801
52.27148 | 14.4556 | 14.51351 | 5.423086 | -0.05790519 | 7.220581 | 1.869839
52.28148 | 14.4459 | 14.5098 | 5.421192 | -0.06389931 | 7.21695 | 1.871657
52.29148 | 14.4697 | 14.50611 | 5.419294 | -0.03640568 | 7.213346 | 1.873465
52.30147 | 14.4695 | 14.50243 | 5.417393 | -0.03292838 | 7.209774 | 1.875261
52.31147 | 14.4729 | 14.49876 | 5.415486 | -0.02585904 | 7.206224 | 1.877049
52.32147 | 14.4789 | 14.4951 | 5.413574 | -0.01620164 | 7.202702 | 1.878825
52.33147 | 14.4832 | 14.49146 | 5.411658 | -0.00825721 | 7.199207 | 1.880592
52.34147 | 14.4903 | 14.48782 | 5.409737 | 0.002476026 | 7.195739 | 1.882347
52.35147 | 14.4962 | 14.4842 | 5.407812 | 0.01199819 | 7.192297 | 1.884092
52.36146 | 14.5008 | 14.4806 | 5.405885 | 0.02020403 | 7.188887 | 1.885825
52.37146 | 14.5064 | 14.477 | 5.40395 | 0.02940363 | 7.185498 | 1.887548
52.38146 | 14.5171 | 14.47341 | 5.402012 | 0.04369133 | 7.182137 | 1.889259
52.39146 | 14.5042 | 14.46983 | 5.400069 | 0.0343668 | 7.178804 | 1.89096
52.40146 | 14.5361 | 14.46627 | 5.398122 | 0.06983187 | 7.175497 | 1.89265
52.41145 | 14.5278 | 14.46272 | 5.396172 | 0.06508319 | 7.172219 | 1.894326
52.42145 | 14.5303 | 14.45917 | 5.394216 | 0.07112656 | 7.168965 | 1.895993
52.43145 | 14.5462 | 14.45564 | 5.392255 | 0.09056 | 7.165737 | 1.897648
52.44145 | 14.5435 | 14.45212 | 5.39029 | 0.09138338 | 7.162535 | 1.899292
52.45145 | 14.5439 | 14.44861 | 5.388321 | 0.09529447 | 7.159362 | 1.900923
52.46145 | 14.5574 | 14.4451 | 5.386347 | 0.1122963 | 7.156214 | 1.902543
52.47144 | 14.5623 | 14.44162 | 5.384371 | 0.1206848 | 7.153095 | 1.90415
52.48144 | 14.5559 | 14.43813 | 5.382388 | 0.1177664 | 7.15 | 1.905746
52.49144 | 14.5555 | 14.43466 | 5.380402 | 0.1208384 | 7.14693 | 1.90733
52.50144 | 14.5782 | 14.4312 | 5.37841 | 0.1469997 | 7.143888 | 1.908901
52.51144 | 14.5711 | 14.42775 | 5.376415 | 0.1433523 | 7.140872 | 1.910461
52.52143 | 14.5807 | 14.42431 | 5.374417 | 0.1563914 | 7.137885 | 1.912006
52.53143 | 14.5766 | 14.42087 | 5.372413 | 0.1557251 | 7.134921 | 1.913541
52.54143 | 14.5775 | 14.41745 | 5.370405 | 0.160049 | 7.131983 | 1.915063
52.55143 | 14.5848 | 14.41404 | 5.368392 | 0.1707634 | 7.129072 | 1.916573
52.56143 | 14.5993 | 14.41063 | 5.366376 | 0.1886689 | 7.126186 | 1.918069
52.57143 | 14.5961 | 14.40723 | 5.364355 | 0.1888658 | 7.123327 | 1.919553
52.58142 | 14.6107 | 14.40385 | 5.362331 | 0.2068514 | 7.120495 | 1.921023
52.59142 | 14.6058 | 14.40047 | 5.360302 | 0.2053293 | 7.117688 | 1.922481
52.60142 | 14.6087 | 14.3971 | 5.358268 | 0.2115996 | 7.114907 | 1.923926
52.61142 | 14.6169 | 14.39374 | 5.35623 | 0.2231626 | 7.11215 | 1.925357
52.62142 | 14.6234 | 14.39038 | 5.354188 | 0.2330163 | 7.10942 | 1.926776
52.63141 | 14.6438 | 14.38704 | 5.352143 | 0.2567582 | 7.106719 | 1.92818
52.64141 | 14.6389 | 14.38371 | 5.350093 | 0.2551949 | 7.104041 | 1.929572
52.65141 | 14.6346 | 14.38038 | 5.348038 | 0.2542237 | 7.101389 | 1.93095
52.66141 | 14.6594 | 14.37706 | 5.345979 | 0.2823432 | 7.098763 | 1.932315
52.67141 | 14.6586 | 14.37374 | 5.343916 | 0.2848577 | 7.096161 | 1.933666
52.68141 | 14.6658 | 14.37044 | 5.341848 | 0.2953623 | 7.093586 | 1.935003
52.6914 | 14.6757 | 14.36714 | 5.339779 | 0.3085555 | 7.09104 | 1.936325
52.7014 | 14.6668 | 14.36385 | 5.337704 | 0.3029463 | 7.088515 | 1.937635
52.7114 | 14.6969 | 14.36057 | 5.335624 | 0.3363285 | 7.086017 | 1.938931
52.7214 | 14.7024 | 14.3573 | 5.33354 | 0.3451036 | 7.083544 | 1.940212
52.7314 | 14.7027 | 14.35403 | 5.331452 | 0.3486699 | 7.081098 | 1.94148
52.74139 | 14.7142 | 14.35077 | 5.329363 | 0.3634282 | 7.078677 | 1.942732
52.75139 | 14.719 | 14.34752 | 5.327267 | 0.3714815 | 7.076281 | 1.943971
52.76139 | 14.7348 | 14.34427 | 5.325167 | 0.3905279 | 7.07391 | 1.945196
52.77139 | 14.743 | 14.34103 | 5.323062 | 0.4019671 | 7.071564 | 1.946406
52.78139 | 14.7423 | 14.3378 | 5.320954 | 0.4044998 | 7.069244 | 1.947602
52.79139 | 14.7612 | 14.33457 | 5.318842 | 0.4266252 | 7.06695 | 1.948783
52.80138 | 14.7625 | 14.33136 | 5.316728 | 0.4311416 | 7.064682 | 1.949948
52.81138 | 14.764 | 14.32815 | 5.314608 | 0.4358541 | 7.062438 | 1.9511
52.82138 | 14.7896 | 14.32494 | 5.312484 | 0.4646601 | 7.060219 | 1.952237
52.83138 | 14.7828 | 14.32174 | 5.310355 | 0.4610605 | 7.058025 | 1.953359
52.84138 | 14.7984 | 14.31855 | 5.308223 | 0.479854 | 7.055856 | 1.954467
52.85137 | 14.8001 | 14.31536 | 5.306089 | 0.4847379 | 7.053715 | 1.955558
52.86137 | 14.7984 | 14.31218 | 5.303949 | 0.4862189 | 7.051597 | 1.956635
52.87137 | 14.8205 | 14.30901 | 5.301805 | 0.5114948 | 7.049503 | 1.957697
52.88137 | 14.8135 | 14.30584 | 5.299657 | 0.5076627 | 7.047436 | 1.958744
52.89137 | 14.825 | 14.30267 | 5.297505 | 0.5223269 | 7.045392 | 1.959776
52.90137 | 14.8375 | 14.29952 | 5.295349 | 0.5379847 | 7.043374 | 1.960792
52.91136 | 14.8345 | 14.29637 | 5.293192 | 0.5381317 | 7.041385 | 1.961792
52.92136 | 14.8487 | 14.29322 | 5.291028 | 0.5554795 | 7.039415 | 1.962777
52.93136 | 14.8523 | 14.29008 | 5.288861 | 0.5622198 | 7.037472 | 1.963747
52.94136 | 14.8502 | 14.28695 | 5.286689 | 0.5632547 | 7.035554 | 1.964702
52.95136 | 14.8701 | 14.28382 | 5.284514 | 0.586284 | 7.033661 | 1.965641
52.96135 | 14.8639 | 14.28069 | 5.282337 | 0.5832062 | 7.031794 | 1.966563
52.97135 | 14.8616 | 14.27758 | 5.280154 | 0.5840235 | 7.029952 | 1.96747
52.98135 | 14.8741 | 14.27446 | 5.277967 | 0.599638 | 7.028133 | 1.968362
52.99135 | 14.8761 | 14.27135 | 5.275777 | 0.6047485 | 7.026337 | 1.969238
53.00135 | 14.8913 | 14.26825 | 5.273582 | 0.6230513 | 7.024569 | 1.970098
53.01135 | 14.8889 | 14.26515 | 5.271384 | 0.6237487 | 7.022825 | 1.970942
53.02134 | 14.888 | 14.26206 | 5.269184 | 0.6259396 | 7.021107 | 1.971769
53.03134 | 14.901 | 14.25897 | 5.266979 | 0.6420282 | 7.019412 | 1.972581
53.04134 | 14.9019 | 14.25589 | 5.264769 | 0.6460126 | 7.017742 | 1.973377
53.05134 | 14.9075 | 14.25281 | 5.262556 | 0.6546925 | 7.016095 | 1.974156
53.06134 | 14.9171 | 14.24973 | 5.260339 | 0.6673663 | 7.014475 | 1.97492
53.07133 | 14.9186 | 14.24667 | 5.25812 | 0.6719328 | 7.01288 | 1.975667
53.08133 | 14.9438 | 14.2436 | 5.255896 | 0.7001987 | 7.011308 | 1.976398
53.09133 | 14.9268 | 14.24054 | 5.253668 | 0.6862598 | 7.00976 | 1.977112
53.10133 | 14.9481 | 14.23748 | 5.251436 | 0.7106163 | 7.008237 | 1.977811
53.11133 | 14.954 | 14.23443 | 5.2492 | 0.7195682 | 7.006739 | 1.978493
53.12133 | 14.9606 | 14.23138 | 5.246961 | 0.7292157 | 7.005265 | 1.979158
53.13132 | 14.9599 | 14.22834 | 5.24472 | 0.7315552 | 7.003818 | 1.979806
53.14132 | 14.9704 | 14.22531 | 5.242474 | 0.7450942 | 7.002393 | 1.980439
53.15132 | 14.9783 | 14.22227 | 5.240224 | 0.7560292 | 7.000992 | 1.981055
53.16132 | 14.995 | 14.21924 | 5.23797 | 0.7757604 | 6.999616 | 1.981654
53.17132 | 14.9852 | 14.21621 | 5.235712 | 0.7689866 | 6.998264 | 1.982237
53.18131 | 15.0024 | 14.21319 | 5.233453 | 0.7892061 | 6.996938 | 1.982802
53.19131 | 15.0109 | 14.21018 | 5.231189 | 0.8007236 | 6.995636 | 1.983352
53.20131 | 15.0106 | 14.20716 | 5.228921 | 0.8034378 | 6.994357 | 1.983884
53.21131 | 15.0269 | 14.20415 | 5.226649 | 0.8227482 | 6.993103 | 1.9844
53.22131 | 15.0285 | 14.20115 | 5.224373 | 0.8273542 | 6.991873 | 1.984899
53.23131 | 15.0361 | 14.19814 | 5.222094 | 0.8379577 | 6.990666 | 1.985382
53.2413 | 15.0473 | 14.19515 | 5.219814 | 0.852153 | 6.989486 | 1.985846
53.2513 | 15.0535 | 14.19215 | 5.217528 | 0.8613472 | 6.988329 | 1.986295
53.2613 | 15.0575 | 14.18916 | 5.215239 | 0.8683379 | 6.987197 | 1.986727
53.2713 | 15.0729 | 14.18618 | 5.212946 | 0.8867248 | 6.986088 | 1.987142
53.2813 | 15.0634 | 14.18319 | 5.210649 | 0.8802082 | 6.985003 | 1.987539
53.29129 | 15.0778 | 14.18021 | 5.208351 | 0.8975853 | 6.983943 | 1.98792
53.30129 | 15.0823 | 14.17724 | 5.206048 | 0.9050616 | 6.982907 | 1.988284
53.31129 | 15.0907 | 14.17427 | 5.203741 | 0.9164335 | 6.981895 | 1.988631
53.32129 | 15.0954 | 14.1713 | 5.201431 | 0.9241018 | 6.980907 | 1.988961
53.33129 | 15.0925 | 14.16833 | 5.199117 | 0.9241669 | 6.979943 | 1.989273
53.34129 | 15.1105 | 14.16537 | 5.1968 | 0.9451276 | 6.979004 | 1.989569
53.35128 | 15.1017 | 14.16242 | 5.194481 | 0.9392828 | 6.978088 | 1.989848
53.36128 | 15.1053 | 14.15946 | 5.192157 | 0.9458368 | 6.977197 | 1.99011
53.37128 | 15.1312 | 14.15651 | 5.18983 | 0.9746872 | 6.976329 | 1.990354
53.38128 | 15.1179 | 14.15357 | 5.187499 | 0.9643338 | 6.975486 | 1.990582
53.39128 | 15.1161 | 14.15062 | 5.185165 | 0.9654777 | 6.974666 | 1.990792
53.40127 | 15.1418 | 14.14769 | 5.182829 | 0.9941146 | 6.973871 | 1.990985
53.41127 | 15.1336 | 14.14475 | 5.180488 | 0.9888509 | 6.973099 | 1.991162
53.42127 | 15.1332 | 14.14182 | 5.178144 | 0.9913834 | 6.972352 | 1.991321
53.43127 | 15.1389 | 14.13889 | 5.175797 | 1.000012 | 6.971628 | 1.991463
53.44127 | 15.1469 | 14.13596 | 5.173446 | 1.010937 | 6.970929 | 1.991588
53.45127 | 15.1472 | 14.13304 | 5.171091 | 1.01416 | 6.970252 | 1.991696
53.46126 | 15.133 | 14.13012 | 5.168736 | 1.002876 | 6.969601 | 1.991786
53.47126 | 15.1469 | 14.12721 | 5.166376 | 1.019691 | 6.968973 | 1.99186
53.48126 | 15.1566 | 14.1243 | 5.164011 | 1.032303 | 6.968369 | 1.991917
53.49126 | 15.135 | 14.12139 | 5.161644 | 1.013611 | 6.967789 | 1.991956
53.50126 | 15.1388 | 14.11848 | 5.159274 | 1.020315 | 6.967233 | 1.991978
53.51125 | 15.1442 | 14.11559 | 5.156902 | 1.028613 | 6.966701 | 1.991984
53.52125 | 15.1338 | 14.11269 | 5.154525 | 1.021111 | 6.966192 | 1.991972
53.53125 | 15.1447 | 14.1098 | 5.152145 | 1.034905 | 6.965707 | 1.991943
53.54125 | 15.1349 | 14.1069 | 5.149762 | 1.027995 | 6.965246 | 1.991897
53.55125 | 15.1348 | 14.10402 | 5.147375 | 1.030782 | 6.964809 | 1.991834
53.56125 | 15.1293 | 14.10114 | 5.144985 | 1.028165 | 6.964396 | 1.991753
53.57124 | 15.1273 | 14.09826 | 5.142595 | 1.029042 | 6.964007 | 1.991657
53.58124 | 15.1297 | 14.09538 | 5.140199 | 1.034318 | 6.963641 | 1.991542
53.59124 | 15.1197 | 14.09251 | 5.1378 | 1.02719 | 6.963299 | 1.991411
53.60124 | 15.1097 | 14.08964 | 5.135397 | 1.020059 | 6.96298 | 1.991263
53.61124 | 15.1142 | 14.08678 | 5.132992 | 1.027424 | 6.962686 | 1.991098
53.62123 | 15.1059 | 14.08392 | 5.130586 | 1.021982 | 6.962416 | 1.990916
53.63123 | 15.0963 | 14.08106 | 5.128174 | 1.015239 | 6.962169 | 1.990717
53.64123 | 15.0956 | 14.07821 | 5.12576 | 1.017393 | 6.961945 | 1.990501
53.65123 | 15.0891 | 14.07536 | 5.123342 | 1.013744 | 6.961746 | 1.990269
53.66123 | 15.0708 | 14.07251 | 5.120921 | 0.9982903 | 6.961569 | 1.990019
53.67123 | 15.0695 | 14.06967 | 5.118497 | 0.9998325 | 6.961417 | 1.989753
53.68122 | 15.0659 | 14.06683 | 5.116073 | 0.9990682 | 6.961289 | 1.98947
53.69122 | 15.0616 | 14.064 | 5.113643 | 0.9976029 | 6.961184 | 1.98917
53.70122 | 15.0532 | 14.06117 | 5.11121 | 0.9920334 | 6.961103 | 1.988853
53.71122 | 15.0467 | 14.05834 | 5.108774 | 0.9883601 | 6.961045 | 1.98852
53.72122 | 15.0314 | 14.05552 | 5.106336 | 0.9758828 | 6.961012 | 1.98817
53.73121 | 15.0378 | 14.0527 | 5.103896 | 0.9850992 | 6.961001 | 1.987804
53.74121 | 15.0245 | 14.04989 | 5.101451 | 0.9746136 | 6.961015 | 1.98742
53.75121 | 15.0135 | 14.04708 | 5.099004 | 0.9664238 | 6.961052 | 1.987021
53.76121 | 14.9992 | 14.04427 | 5.096553 | 0.9549298 | 6.961113 | 1.986604
53.77121 | 15.0004 | 14.04147 | 5.0941 | 0.9589327 | 6.961196 | 1.986171
53.78121 | 14.9869 | 14.03867 | 5.091643 | 0.9482304 | 6.961304 | 1.985722
53.7912 | 14.9725 | 14.03588 | 5.089186 | 0.9366213 | 6.961436 | 1.985257
53.8012 | 14.965 | 14.03309 | 5.086724 | 0.9319107 | 6.961591 | 1.984775
53.8112 | 14.9559 | 14.0303 | 5.084259 | 0.9255951 | 6.96177 | 1.984276
53.8212 | 14.9316 | 14.02752 | 5.081791 | 0.9040755 | 6.961972 | 1.983762
53.8312 | 14.9381 | 14.02475 | 5.07932 | 0.9133516 | 6.962198 | 1.983231
53.84119 | 14.9111 | 14.02198 | 5.076849 | 0.8891202 | 6.962447 | 1.982684
53.85119 | 14.8956 | 14.01921 | 5.074373 | 0.8763889 | 6.962718 | 1.982121
53.86119 | 14.9057 | 14.01645 | 5.071893 | 0.8892493 | 6.963016 | 1.981541
53.87119 | 14.8732 | 14.01369 | 5.069411 | 0.8595062 | 6.963337 | 1.980946
53.88119 | 14.8659 | 14.01094 | 5.066926 | 0.8549587 | 6.963681 | 1.980334
53.89119 | 14.862 | 14.00819 | 5.064439 | 0.8538064 | 6.964048 | 1.979707
53.90118 | 14.8336 | 14.00545 | 5.061951 | 0.8281467 | 6.964438 | 1.979064
53.91118 | 14.829 | 14.00272 | 5.059458 | 0.8262848 | 6.964852 | 1.978405
53.92118 | 14.7984 | 13.99998 | 5.056962 | 0.7984192 | 6.965289 | 1.97773
53.93118 | 14.7945 | 13.99725 | 5.054463 | 0.7972471 | 6.96575 | 1.97704
53.94118 | 14.7749 | 13.99453 | 5.051962 | 0.7803678 | 6.966237 | 1.976333
53.95117 | 14.757 | 13.99182 | 5.049461 | 0.7651845 | 6.966743 | 1.975612
53.96117 | 14.7464 | 13.9891 | 5.046954 | 0.7572962 | 6.967275 | 1.974874
53.97117 | 14.7251 | 13.9864 | 5.044445 | 0.7387014 | 6.967833 | 1.974121
53.98117 | 14.6963 | 13.9837 | 5.041933 | 0.7126049 | 6.96841 | 1.973353
53.99117 | 14.6915 | 13.981 | 5.039418 | 0.7105005 | 6.969012 | 1.972569
54.00117 | 14.6828 | 13.97831 | 5.036901 | 0.7044909 | 6.969639 | 1.97177
54.01116 | 14.6563 | 13.97563 | 5.034383 | 0.6806727 | 6.970288 | 1.970956
54.02116 | 14.6432 | 13.97295 | 5.031861 | 0.6702516 | 6.970961 | 1.970127
54.03116 | 14.6263 | 13.97028 | 5.029336 | 0.6560247 | 6.971658 | 1.969282
54.04116 | 14.608 | 13.96761 | 5.026808 | 0.640392 | 6.972378 | 1.968422
54.05116 | 14.599 | 13.96495 | 5.024278 | 0.6340533 | 6.973122 | 1.967547
54.06115 | 14.5703 | 13.96229 | 5.021747 | 0.608006 | 6.973888 | 1.966658
54.07115 | 14.5616 | 13.95964 | 5.019212 | 0.6019551 | 6.974679 | 1.965754
54.08115 | 14.5433 | 13.957 | 5.016674 | 0.5862982 | 6.975493 | 1.964834
54.09115 | 14.5238 | 13.95437 | 5.014134 | 0.5694346 | 6.976331 | 1.9639
54.10115 | 14.4994 | 13.95173 | 5.011591 | 0.547665 | 6.977193 | 1.962951
54.11115 | 14.4881 | 13.94911 | 5.009045 | 0.5389889 | 6.978078 | 1.961988
54.12114 | 14.4732 | 13.9465 | 5.0065 | 0.5267036 | 6.978985 | 1.961011
54.13114 | 14.451 | 13.94389 | 5.00395 | 0.5071143 | 6.979917 | 1.960019
54.14114 | 14.4315 | 13.94128 | 5.001397 | 0.4902181 | 6.980873 | 1.959012
54.15114 | 14.4255 | 13.93868 | 4.998842 | 0.4868154 | 6.981852 | 1.957991
54.16114 | 14.4004 | 13.93609 | 4.996284 | 0.4643056 | 6.982854 | 1.956956
54.17113 | 14.3905 | 13.93351 | 4.993726 | 0.4569866 | 6.983879 | 1.955908
54.18113 | 14.3663 | 13.93094 | 4.991164 | 0.4353627 | 6.984929 | 1.954845
54.19113 | 14.3425 | 13.92837 | 4.988599 | 0.4141315 | 6.986002 | 1.953768
54.20113 | 14.3339 | 13.92581 | 4.986032 | 0.4080935 | 6.987099 | 1.952676
54.21113 | 14.3216 | 13.92325 | 4.983462 | 0.398348 | 6.988219 | 1.951571
54.22113 | 14.3012 | 13.9207 | 4.98089 | 0.380495 | 6.989362 | 1.950453
54.23112 | 14.2783 | 13.91817 | 4.978318 | 0.3601319 | 6.990529 | 1.949322
54.24112 | 14.2618 | 13.91564 | 4.975741 | 0.3461634 | 6.99172 | 1.948176
54.25112 | 14.2454 | 13.91311 | 4.973162 | 0.3322866 | 6.992935 | 1.947016
54.26112 | 14.2283 | 13.9106 | 4.970581 | 0.3177036 | 6.994172 | 1.945844
54.27112 | 14.1944 | 13.90809 | 4.967997 | 0.286312 | 6.995433 | 1.944658
54.28111 | 14.189 | 13.90559 | 4.965414 | 0.2834084 | 6.996718 | 1.94346
54.29111 | 14.1729 | 13.9031 | 4.962826 | 0.2698016 | 6.998026 | 1.942247
54.30111 | 14.1371 | 13.90062 | 4.960235 | 0.236485 | 6.999358 | 1.941022
54.31111 | 14.1311 | 13.89814 | 4.957643 | 0.2329602 | 7.000714 | 1.939783
54.32111 | 14.1132 | 13.89567 | 4.955048 | 0.2175264 | 7.002094 | 1.938532
54.33111 | 14.0886 | 13.89321 | 4.952451 | 0.1953862 | 7.003495 | 1.937268
54.3411 | 14.0771 | 13.89077 | 4.949854 | 0.1863318 | 7.004922 | 1.935992
54.3511 | 14.0485 | 13.88833 | 4.947252 | 0.160173 | 7.006372 | 1.934703
54.3611 | 14.0404 | 13.88589 | 4.944649 | 0.1545056 | 7.007845 | 1.933401
54.3711 | 14.0207 | 13.88347 | 4.942043 | 0.1372285 | 7.009342 | 1.932087
54.3811 | 13.9936 | 13.88106 | 4.939435 | 0.1125417 | 7.010863 | 1.93076
54.39109 | 13.9906 | 13.87866 | 4.936827 | 0.1119437 | 7.012406 | 1.929423
54.40109 | 13.9528 | 13.87626 | 4.934215 | 0.07653883 | 7.013974 | 1.928072
54.41109 | 13.9413 | 13.87388 | 4.931601 | 0.06742459 | 7.015566 | 1.926708
54.42109 | 13.9361 | 13.8715 | 4.928984 | 0.06460161 | 7.017181 | 1.925333
54.43109 | 13.8887 | 13.86913 | 4.926366 | 0.01956741 | 7.018821 | 1.923946
54.44109 | 13.8933 | 13.86678 | 4.923745 | 0.02652412 | 7.020483 | 1.922548
54.45108 | 13.8674 | 13.86443 | 4.921125 | 0.002969112 | 7.022167 | 1.921138
54.46108 | 13.8532 | 13.86209 | 4.9185 | -0.008893987 | 7.023877 | 1.919716
54.47108 | 13.8391 | 13.85977 | 4.915874 | -0.02066693 | 7.02561 | 1.918283
54.48108 | 13.8102 | 13.85745 | 4.913245 | -0.04725077 | 7.027368 | 1.916838
54.49108 | 13.8113 | 13.85514 | 4.910614 | -0.0438448 | 7.029149 | 1.915382
54.50107 | 13.7881 | 13.85285 | 4.907984 | -0.06475141 | 7.030952 | 1.913916
54.51107 | 13.7691 | 13.85057 | 4.905349 | -0.0814659 | 7.032779 | 1.912437
54.52107 | 13.7582 | 13.84829 | 4.902713 | -0.09009157 | 7.034631 | 1.910948
54.53107 | 13.7442 | 13.84603 | 4.900074 | -0.1018281 | 7.036507 | 1.909447
54.54107 | 13.7286 | 13.84378 | 4.897433 | -0.1151755 | 7.038406 | 1.907936
54.55107 | 13.7269 | 13.84153 | 4.894791 | -0.1146344 | 7.04033 | 1.906414
54.56106 | 13.6973 | 13.83931 | 4.892149 | -0.1420052 | 7.042274 | 1.904883
54.57106 | 13.6778 | 13.83709 | 4.889503 | -0.159287 | 7.044245 | 1.90334
54.58106 | 13.6834 | 13.83488 | 4.886854 | -0.1514794 | 7.046239 | 1.901786
54.59106 | 13.6603 | 13.83268 | 4.884204 | -0.172383 | 7.048257 | 1.900222
54.60106 | 13.6454 | 13.8305 | 4.881552 | -0.185098 | 7.050298 | 1.898648
54.61105 | 13.6372 | 13.82833 | 4.878901 | -0.1911291 | 7.052363 | 1.897065
54.62105 | 13.6087 | 13.82617 | 4.876245 | -0.2174674 | 7.054451 | 1.895471
54.63105 | 13.6117 | 13.82402 | 4.873588 | -0.2123187 | 7.056564 | 1.893867
54.64105 | 13.5994 | 13.82188 | 4.870929 | -0.2224818 | 7.0587 | 1.892253
54.65105 | 13.5841 | 13.81976 | 4.868268 | -0.235659 | 7.060862 | 1.890629
54.66105 | 13.5771 | 13.81765 | 4.865605 | -0.2405476 | 7.063047 | 1.888996
54.67104 | 13.5667 | 13.81555 | 4.862943 | -0.2488498 | 7.065252 | 1.887355
54.68104 | 13.5521 | 13.81346 | 4.860276 | -0.2613632 | 7.067485 | 1.885702
54.69104 | 13.5411 | 13.81139 | 4.857608 | -0.2702896 | 7.069741 | 1.884041
54.70104 | 13.5273 | 13.80933 | 4.854938 | -0.2820287 | 7.07202 | 1.88237
54.71104 | 13.5238 | 13.80728 | 4.852267 | -0.2834808 | 7.074324 | 1.88069
54.72103 | 13.5137 | 13.80525 | 4.849596 | -0.2915492 | 7.07665 | 1.879003
54.73103 | 13.4928 | 13.80323 | 4.846921 | -0.3104277 | 7.079001 | 1.877305
54.74103 | 13.4965 | 13.80122 | 4.844244 | -0.3047202 | 7.081377 | 1.875599
54.75103 | 13.4745 | 13.79923 | 4.841566 | -0.3247265 | 7.083777 | 1.873884
54.76103 | 13.4674 | 13.79725 | 4.838886 | -0.3298455 | 7.0862 | 1.87216
54.77102 | 13.4546 | 13.79528 | 4.836207 | -0.3406813 | 7.088645 | 1.870429
54.78102 | 13.4484 | 13.79333 | 4.833524 | -0.3449285 | 7.091116 | 1.868688
54.79102 | 13.4464 | 13.79139 | 4.830839 | -0.3449901 | 7.093611 | 1.866939
54.80102 | 13.4308 | 13.78947 | 4.828153 | -0.3586659 | 7.096131 | 1.865182
54.81102 | 13.4261 | 13.78756 | 4.825465 | -0.3614555 | 7.098674 | 1.863417
54.82102 | 13.4185 | 13.78566 | 4.822775 | -0.3671599 | 7.101241 | 1.861644
54.83101 | 13.4154 | 13.78378 | 4.820087 | -0.368381 | 7.10383 | 1.859865
54.84101 | 13.4099 | 13.78191 | 4.817394 | -0.3720149 | 7.106445 | 1.858076
54.85101 | 13.4168 | 13.78006 | 4.8147 | -0.3632631 | 7.109084 | 1.856279
54.86101 | 13.398 | 13.77823 | 4.812004 | -0.3802268 | 7.111747 | 1.854475
54.87101 | 13.4012 | 13.77641 | 4.809307 | -0.3752058 | 7.114435 | 1.852664
54.881 | 13.3832 | 13.7746 | 4.806611 | -0.3914015 | 7.117144 | 1.850847
54.891 | 13.3924 | 13.77281 | 4.803911 | -0.3804111 | 7.11988 | 1.849021
54.901 | 13.3904 | 13.77103 | 4.801209 | -0.3806335 | 7.122637 | 1.847187
54.911 | 13.3943 | 13.76928 | 4.798506 | -0.3749761 | 7.125423 | 1.845347
54.921 | 13.3844 | 13.76753 | 4.795802 | -0.3831304 | 7.128229 | 1.8435
54.931 | 13.3803 | 13.7658 | 4.793096 | -0.3855048 | 7.131063 | 1.841646
54.94099 | 13.381 | 13.76409 | 4.790391 | -0.3830927 | 7.133915 | 1.839787
54.95099 | 13.3898 | 13.7624 | 4.787682 | -0.372597 | 7.136795 | 1.837919
54.96099 | 13.3993 | 13.76072 | 4.784972 | -0.3614174 | 7.1397 | 1.836045
54.97099 | 13.3824 | 13.75905 | 4.782261 | -0.3766546 | 7.142629 | 1.834165
54.98099 | 13.3981 | 13.75741 | 4.779548 | -0.3593086 | 7.145582 | 1.832278
54.99098 | 13.3974 | 13.75578 | 4.776836 | -0.3583805 | 7.148557 | 1.830387
55.00098 | 13.4061 | 13.75417 | 4.774121 | -0.3480675 | 7.151558 | 1.828488
55.01098 | 13.4104 | 13.75257 | 4.771404 | -0.3421717 | 7.154584 | 1.826583
55.02098 | 13.4136 | 13.75099 | 4.768686 | -0.3373925 | 7.157634 | 1.824672
55.03098 | 13.4175 | 13.74943 | 4.765967 | -0.3319311 | 7.160709 | 1.822756
55.04098 | 13.4302 | 13.74789 | 4.763246 | -0.3176869 | 7.163808 | 1.820833
55.05097 | 13.4293 | 13.74636 | 4.760527 | -0.3170614 | 7.166928 | 1.818907
55.06097 | 13.4344 | 13.74485 | 4.757804 | -0.3104522 | 7.170075 | 1.816973
55.07097 | 13.4395 | 13.74336 | 4.755079 | -0.3038616 | 7.173248 | 1.815034
55.08097 | 13.4477 | 13.74189 | 4.752354 | -0.2941871 | 7.176444 | 1.81309
55.09097 | 13.4459 | 13.74043 | 4.749627 | -0.2945314 | 7.179664 | 1.81114
55.10096 | 13.4634 | 13.739 | 4.746902 | -0.2755965 | 7.182907 | 1.809188
55.11096 | 13.4662 | 13.73758 | 4.744172 | -0.271376 | 7.186176 | 1.807228
55.12096 | 13.4863 | 13.73618 | 4.741442 | -0.2498757 | 7.18947 | 1.805263
55.13096 | 13.4717 | 13.73479 | 4.738711 | -0.2630925 | 7.192788 | 1.803294
55.14096 | 13.4946 | 13.73343 | 4.735978 | -0.2388299 | 7.196132 | 1.80132
55.15096 | 13.4971 | 13.73208 | 4.733244 | -0.2349843 | 7.199499 | 1.799341
55.16095 | 13.5082 | 13.73076 | 4.730512 | -0.2225612 | 7.202889 | 1.79736
55.17095 | 13.5163 | 13.72945 | 4.727776 | -0.2131535 | 7.206305 | 1.795372
55.18095 | 13.5197 | 13.72816 | 4.725039 | -0.2084648 | 7.209745 | 1.79338
55.19095 | 13.5238 | 13.7269 | 4.722301 | -0.2030962 | 7.213211 | 1.791384
55.20095 | 13.5403 | 13.72565 | 4.719562 | -0.1853484 | 7.216703 | 1.789384
55.21094 | 13.5415 | 13.72442 | 4.716825 | -0.1829191 | 7.220213 | 1.787381
55.22094 | 13.5403 | 13.72321 | 4.714083 | -0.18291 | 7.223754 | 1.785373
55.23094 | 13.55 | 13.72202 | 4.711341 | -0.1720199 | 7.227318 | 1.783361
55.24094 | 13.5577 | 13.72085 | 4.708598 | -0.1631493 | 7.230906 | 1.781345
55.25094 | 13.5567 | 13.7197 | 4.705854 | -0.1629989 | 7.23452 | 1.779326
55.26094 | 13.5584 | 13.71857 | 4.703109 | -0.1601694 | 7.238158 | 1.777303
55.27093 | 13.5714 | 13.71746 | 4.700365 | -0.1460615 | 7.241818 | 1.775278
55.28093 | 13.5713 | 13.71637 | 4.697618 | -0.1450724 | 7.245506 | 1.773248
55.29093 | 13.5821 | 13.7153 | 4.69487 | -0.1332033 | 7.249218 | 1.771215
55.30093 | 13.5672 | 13.71426 | 4.692121 | -0.1470556 | 7.252956 | 1.769179
55.31093 | 13.5821 | 13.71323 | 4.689371 | -0.1311284 | 7.256718 | 1.767139
55.32092 | 13.5809 | 13.71222 | 4.686623 | -0.1313238 | 7.260501 | 1.765099
55.33092 | 13.5801 | 13.71124 | 4.683872 | -0.1311385 | 7.264313 | 1.763054
55.34092 | 13.579 | 13.71027 | 4.681119 | -0.1312745 | 7.268149 | 1.761006
55.35092 | 13.5759 | 13.70933 | 4.678366 | -0.1334315 | 7.27201 | 1.758955
55.36092 | 13.5755 | 13.70841 | 4.675612 | -0.1329108 | 7.275897 | 1.756902
55.37092 | 13.5717 | 13.70751 | 4.672857 | -0.1358112 | 7.279808 | 1.754846
55.38091 | 13.5677 | 13.70663 | 4.670104 | -0.1389349 | 7.283741 | 1.752789
55.39091 | 13.5538 | 13.70578 | 4.667348 | -0.1519787 | 7.287702 | 1.750729
55.40091 | 13.5581 | 13.70494 | 4.66459 | -0.1468441 | 7.291688 | 1.748666
55.41091 | 13.5447 | 13.70413 | 4.661832 | -0.1594326 | 7.2957 | 1.7466
55.42091 | 13.5447 | 13.70334 | 4.659074 | -0.1586421 | 7.299735 | 1.744533
55.4309 | 13.5361 | 13.70258 | 4.656317 | -0.1664759 | 7.303793 | 1.742466
55.4409 | 13.5287 | 13.70183 | 4.653557 | -0.1731312 | 7.30788 | 1.740395
55.4509 | 13.5212 | 13.70111 | 4.650796 | -0.1799092 | 7.311992 | 1.738322
55.4609 | 13.5102 | 13.70041 | 4.648034 | -0.190209 | 7.316128 | 1.736247
55.4709 | 13.4994 | 13.69973 | 4.645272 | -0.2003317 | 7.320289 | 1.734171
55.4809 | 13.4966 | 13.69908 | 4.642509 | -0.202477 | 7.324476 | 1.732093
55.49089 | 13.4831 | 13.69845 | 4.639748 | -0.215347 | 7.328684 | 1.730016
55.50089 | 13.468 | 13.69784 | 4.636983 | -0.2298393 | 7.332921 | 1.727935
55.51089 | 13.4686 | 13.69725 | 4.634218 | -0.2286549 | 7.337184 | 1.725853
55.52089 | 13.4367 | 13.69669 | 4.631453 | -0.2599941 | 7.341472 | 1.723769
55.53089 | 13.4388 | 13.69616 | 4.628687 | -0.2573558 | 7.345784 | 1.721685
55.54088 | 13.4239 | 13.69564 | 4.625923 | -0.2717423 | 7.350118 | 1.719602
55.55088 | 13.4 | 13.69515 | 4.623156 | -0.2951524 | 7.354482 | 1.717515
55.56088 | 13.3944 | 13.69469 | 4.620388 | -0.3002859 | 7.35887 | 1.715428
55.57088 | 13.3736 | 13.69424 | 4.617619 | -0.3206433 | 7.363284 | 1.71334
55.58088 | 13.3736 | 13.69383 | 4.61485 | -0.3202254 | 7.367724 | 1.711251
55.59088 | 13.3615 | 13.69343 | 4.612081 | -0.3319313 | 7.372189 | 1.709161
55.60087 | 13.3362 | 13.69306 | 4.609314 | -0.3568612 | 7.376674 | 1.707073
55.61087 | 13.3309 | 13.69272 | 4.606544 | -0.3618168 | 7.381191 | 1.704983
55.62087 | 13.3185 | 13.6924 | 4.603773 | -0.3738958 | 7.385732 | 1.702892
55.63087 | 13.3057 | 13.6921 | 4.601001 | -0.3864005 | 7.390299 | 1.7008
55.64087 | 13.2985 | 13.69183 | 4.59823 | -0.3933291 | 7.394891 | 1.698709
55.65086 | 13.2781 | 13.69158 | 4.59546 | -0.413482 | 7.399503 | 1.696619
55.66086 | 13.2655 | 13.69136 | 4.592688 | -0.425861 | 7.404146 | 1.694527
55.67086 | 13.2635 | 13.69116 | 4.589915 | -0.4276644 | 7.408815 | 1.692435
55.68086 | 13.2515 | 13.69099 | 4.587141 | -0.4394936 | 7.413509 | 1.690343
55.69086 | 13.2325 | 13.69085 | 4.584367 | -0.4583478 | 7.418229 | 1.688251
55.70086 | 13.2272 | 13.69073 | 4.581593 | -0.4635284 | 7.422976 | 1.68616
55.71085 | 13.2031 | 13.69063 | 4.578822 | -0.4875341 | 7.427742 | 1.68407
55.72085 | 13.2009 | 13.69056 | 4.576047 | -0.4896648 | 7.432539 | 1.681979
55.73085 | 13.2017 | 13.69052 | 4.573272 | -0.4888217 | 7.437361 | 1.679889
55.74085 | 13.1708 | 13.69051 | 4.570496 | -0.5197053 | 7.44221 | 1.677799
55.75085 | 13.1862 | 13.69051 | 4.56772 | -0.5043138 | 7.447084 | 1.675709
55.76084 | 13.1617 | 13.69055 | 4.564947 | -0.5288494 | 7.45198 | 1.673622
55.77084 | 13.1495 | 13.69061 | 4.562171 | -0.5411111 | 7.456906 | 1.671534
55.78084 | 13.1631 | 13.6907 | 4.559395 | -0.5275984 | 7.461857 | 1.669447
55.79084 | 13.136 | 13.69081 | 4.556618 | -0.5548129 | 7.466835 | 1.66736
55.80084 | 13.1394 | 13.69095 | 4.553841 | -0.5515534 | 7.471838 | 1.665274
55.81084 | 13.1313 | 13.69112 | 4.551064 | -0.5598211 | 7.476868 | 1.66319
55.82083 | 13.1163 | 13.69132 | 4.548289 | -0.5750154 | 7.481918 | 1.661108
55.83083 | 13.1272 | 13.69154 | 4.545512 | -0.5643363 | 7.486999 | 1.659026
55.84083 | 13.1033 | 13.69178 | 4.542734 | -0.5884843 | 7.492106 | 1.656944
55.85083 | 13.0983 | 13.69206 | 4.539956 | -0.5937599 | 7.49724 | 1.654864
55.86083 | 13.1026 | 13.69236 | 4.537178 | -0.5897623 | 7.502399 | 1.652785
55.87082 | 13.0889 | 13.69269 | 4.534403 | -0.6037914 | 7.507579 | 1.65071
55.88082 | 13.0744 | 13.69305 | 4.531625 | -0.6186488 | 7.51279 | 1.648634
55.89082 | 13.0833 | 13.69343 | 4.528846 | -0.6101333 | 7.518028 | 1.646559
55.90082 | 13.0713 | 13.69385 | 4.526068 | -0.6225455 | 7.523291 | 1.644486
55.91082 | 13.0782 | 13.69429 | 4.52329 | -0.6160853 | 7.528581 | 1.642415
55.92082 | 13.0683 | 13.69475 | 4.520511 | -0.6264531 | 7.533897 | 1.640345
55.93081 | 13.0595 | 13.69525 | 4.517735 | -0.6357487 | 7.539234 | 1.63828
55.94081 | 13.0773 | 13.69577 | 4.514957 | -0.6184728 | 7.544602 | 1.636214
55.95081 | 13.0576 | 13.69632 | 4.512178 | -0.638724 | 7.549996 | 1.634149
55.96081 | 13.0554 | 13.6969 | 4.5094 | -0.6415037 | 7.555417 | 1.632087
55.97081 | 13.0696 | 13.69751 | 4.506621 | -0.627912 | 7.560864 | 1.630027
55.9808 | 13.0588 | 13.69815 | 4.503845 | -0.6393485 | 7.566332 | 1.627971
55.9908 | 13.0598 | 13.69881 | 4.501067 | -0.6390133 | 7.571832 | 1.625915
56.0008 | 13.0594 | 13.69951 | 4.498289 | -0.640107 | 7.577358 | 1.623861
56.0108 | 13.0543 | 13.70023 | 4.49551 | -0.6459294 | 7.58291 | 1.621809
56.0208 | 13.058 | 13.70098 | 4.492732 | -0.642981 | 7.588489 | 1.61976
56.0308 | 13.0586 | 13.70176 | 4.489954 | -0.6431612 | 7.594095 | 1.617712
56.04079 | 13.0394 | 13.70257 | 4.487179 | -0.6631695 | 7.599721 | 1.61567
56.05079 | 13.0705 | 13.70341 | 4.484401 | -0.6329072 | 7.605379 | 1.613627
56.06079 | 13.0586 | 13.70428 | 4.481623 | -0.6456751 | 7.611064 | 1.611588
56.07079 | 13.0542 | 13.70517 | 4.478846 | -0.6509718 | 7.616776 | 1.609551
56.08079 | 13.0729 | 13.7061 | 4.476068 | -0.6331977 | 7.622514 | 1.607516
56.09078 | 13.0681 | 13.70705 | 4.473294 | -0.638952 | 7.628272 | 1.605486
56.10078 | 13.0701 | 13.70804 | 4.470517 | -0.6379368 | 7.634063 | 1.603457
56.11078 | 13.0839 | 13.70905 | 4.46774 | -0.6251515 | 7.639881 | 1.60143
56.12078 | 13.0726 | 13.7101 | 4.464963 | -0.6374955 | 7.645725 | 1.599407
56.13078 | 13.0881 | 13.71117 | 4.462187 | -0.6230697 | 7.651597 | 1.597386
56.14078 | 13.0916 | 13.71227 | 4.459411 | -0.6206742 | 7.657495 | 1.595368
56.15077 | 13.0872 | 13.71341 | 4.456638 | -0.6262063 | 7.663413 | 1.593355
56.16077 | 13.1027 | 13.71457 | 4.453863 | -0.6118704 | 7.669365 | 1.591343
56.17077 | 13.1181 | 13.71576 | 4.451087 | -0.5976646 | 7.675343 | 1.589334
56.18077 | 13.0993 | 13.71699 | 4.448313 | -0.6176891 | 7.681348 | 1.587328
56.19077 | 13.1192 | 13.71824 | 4.445538 | -0.5990436 | 7.68738 | 1.585326
56.20076 | 13.1162 | 13.71952 | 4.442767 | -0.6033248 | 7.69343 | 1.583328
56.21076 | 13.1298 | 13.72084 | 4.439993 | -0.5910403 | 7.699515 | 1.581332
56.22076 | 13.1453 | 13.72219 | 4.437219 | -0.5768861 | 7.705627 | 1.579339
56.23076 | 13.1565 | 13.72356 | 4.434446 | -0.5670639 | 7.711768 | 1.57735
56.24076 | 13.1546 | 13.72497 | 4.431674 | -0.5703713 | 7.717934 | 1.575364
56.25076 | 13.1758 | 13.72641 | 4.428901 | -0.55061 | 7.724128 | 1.573381
56.26075 | 13.1739 | 13.72788 | 4.426132 | -0.5539777 | 7.730342 | 1.571403
56.27075 | 13.2021 | 13.72938 | 4.423361 | -0.5272782 | 7.73659 | 1.569428
56.28075 | 13.1936 | 13.73091 | 4.42059 | -0.5373092 | 7.742864 | 1.567455
56.29075 | 13.2132 | 13.73247 | 4.417819 | -0.5192721 | 7.749166 | 1.565487
56.30075 | 13.2351 | 13.73407 | 4.415049 | -0.498966 | 7.755495 | 1.563522
56.31074 | 13.2254 | 13.73569 | 4.412283 | -0.5102897 | 7.761845 | 1.561562
56.32074 | 13.2501 | 13.73735 | 4.409514 | -0.4872463 | 7.768228 | 1.559605
56.33074 | 13.2614 | 13.73903 | 4.406745 | -0.4776338 | 7.774638 | 1.557651
56.34074 | 13.2623 | 13.74075 | 4.403977 | -0.4784536 | 7.781076 | 1.555701
56.35074 | 13.2647 | 13.7425 | 4.40121 | -0.4778049 | 7.78754 | 1.553754
56.36074 | 13.2877 | 13.74429 | 4.398443 | -0.4565875 | 7.794032 | 1.551812
56.37073 | 13.2908 | 13.7461 | 4.39568 | -0.4553009 | 7.800546 | 1.549875
56.38073 | 13.3036 | 13.74795 | 4.392914 | -0.4443468 | 7.807092 | 1.547941
56.39073 | 13.3072 | 13.74983 | 4.390149 | -0.4426255 | 7.813666 | 1.54601
56.40073 | 13.3178 | 13.75174 | 4.387385 | -0.4339364 | 7.820268 | 1.544084
56.41073 | 13.3264 | 13.75368 | 4.384621 | -0.4272787 | 7.826897 | 1.542161
56.42072 | 13.326 | 13.75565 | 4.381861 | -0.4296518 | 7.833547 | 1.540244
56.43072 | 13.3416 | 13.75766 | 4.379098 | -0.4160585 | 7.84023 | 1.53833
56.44072 | 13.3498 | 13.7597 | 4.376337 | -0.4098978 | 7.846941 | 1.53642
56.45072 | 13.3479 | 13.76177 | 4.373576 | -0.413869 | 7.85368 | 1.534514
56.46072 | 13.3489 | 13.76387 | 4.370815 | -0.4149738 | 7.860447 | 1.532612
56.47072 | 13.3495 | 13.76601 | 4.368056 | -0.4165099 | 7.86724 | 1.530714
56.48071 | 13.359 | 13.76818 | 4.3653 | -0.4091772 | 7.874055 | 1.528823
56.49071 | 13.3522 | 13.77038 | 4.362542 | -0.4181785 | 7.880903 | 1.526934
56.50071 | 13.3565 | 13.77261 | 4.359784 | -0.4161133 | 7.88778 | 1.525049
56.51071 | 13.3641 | 13.77488 | 4.357028 | -0.4107808 | 7.894685 | 1.523169
56.52071 | 13.3542 | 13.77718 | 4.354272 | -0.4229809 | 7.901616 | 1.521293
56.5307 | 13.3611 | 13.77951 | 4.35152 | -0.4184125 | 7.90857 | 1.519423
56.5407 | 13.368 | 13.78188 | 4.348765 | -0.4138779 | 7.915557 | 1.517556
56.5507 | 13.3646 | 13.78428 | 4.346012 | -0.4196769 | 7.922572 | 1.515693
56.5607 | 13.367 | 13.78671 | 4.34326 | -0.4197087 | 7.929614 | 1.513835
56.5707 | 13.3608 | 13.78918 | 4.340508 | -0.428375 | 7.936685 | 1.511981
56.5807 | 13.367 | 13.79167 | 4.337757 | -0.4246735 | 7.943784 | 1.510132
56.59069 | 13.3769 | 13.7942 | 4.33501 | -0.4173037 | 7.950904 | 1.50829
56.60069 | 13.3614 | 13.79677 | 4.332261 | -0.4353684 | 7.958057 | 1.50645
56.61069 | 13.3669 | 13.79937 | 4.329513 | -0.4324664 | 7.965238 | 1.504615
56.62069 | 13.373 | 13.802 | 4.326766 | -0.4289995 | 7.972449 | 1.502784
56.63069 | 13.3661 | 13.80467 | 4.32402 | -0.4385654 | 7.979687 | 1.500958
56.64068 | 13.3688 | 13.80736 | 4.321278 | -0.4385618 | 7.986945 | 1.499139
56.65068 | 13.3598 | 13.8101 | 4.318534 | -0.4502959 | 7.994239 | 1.497323
56.66068 | 13.3621 | 13.81286 | 4.315791 | -0.4507628 | 8.001561 | 1.495511
56.67068 | 13.3639 | 13.81566 | 4.313048 | -0.4517631 | 8.008911 | 1.493704
56.68068 | 13.3587 | 13.8185 | 4.310307 | -0.4597976 | 8.016288 | 1.491902
56.69068 | 13.3594 | 13.82137 | 4.307567 | -0.461966 | 8.023694 | 1.490104
56.70067 | 13.3688 | 13.82427 | 4.304831 | -0.4554661 | 8.031121 | 1.488314
56.71067 | 13.3626 | 13.8272 | 4.302093 | -0.4646023 | 8.038583 | 1.486526
56.72067 | 13.357 | 13.83017 | 4.299356 | -0.473173 | 8.046074 | 1.484744
56.73067 | 13.365 | 13.83318 | 4.29662 | -0.4681778 | 8.053592 | 1.482966
56.74067 | 13.3533 | 13.83622 | 4.293885 | -0.4829167 | 8.061139 | 1.481193
56.75066 | 13.3602 | 13.83929 | 4.291154 | -0.4790871 | 8.068706 | 1.479426
56.76066 | 13.3524 | 13.84239 | 4.288422 | -0.4899941 | 8.076309 | 1.477663
56.77066 | 13.346 | 13.84554 | 4.285691 | -0.499536 | 8.08394 | 1.475905
56.78066 | 13.3488 | 13.84871 | 4.28296 | -0.4999122 | 8.0916 | 1.474152
56.79066 | 13.3458 | 13.85192 | 4.280231 | -0.5061237 | 8.099288 | 1.472404
56.80066 | 13.3505 | 13.85517 | 4.277504 | -0.5046679 | 8.107003 | 1.470661
56.81065 | 13.3287 | 13.85844 | 4.27478 | -0.5297449 | 8.114741 | 1.468925
56.82065 | 13.3255 | 13.86176 | 4.272054 | -0.5362593 | 8.122514 | 1.467191
56.83065 | 13.3409 | 13.86511 | 4.26933 | -0.5242077 | 8.130314 | 1.465463
56.84065 | 13.3331 | 13.86849 | 4.266607 | -0.5353912 | 8.138144 | 1.463741
56.85065 | 13.3258 | 13.87191 | 4.263886 | -0.5461106 | 8.146002 | 1.462023
56.86064 | 13.3315 | 13.87536 | 4.261168 | -0.5438601 | 8.15388 | 1.460312
56.87064 | 13.3241 | 13.87885 | 4.258449 | -0.5547487 | 8.161796 | 1.458604
56.88064 | 13.3244 | 13.88237 | 4.255731 | -0.5579712 | 8.169739 | 1.456902
56.89064 | 13.3338 | 13.88593 | 4.253014 | -0.5521295 | 8.177711 | 1.455204
56.90064 | 13.3253 | 13.88952 | 4.250299 | -0.5642221 | 8.185711 | 1.453512
56.91064 | 13.3207 | 13.89315 | 4.247585 | -0.5724496 | 8.193739 | 1.451825
56.92063 | 13.3304 | 13.89681 | 4.244876 | -0.5664102 | 8.20179 | 1.450145
56.93063 | 13.3156 | 13.90051 | 4.242165 | -0.5849064 | 8.209873 | 1.448468
56.94063 | 13.3307 | 13.90424 | 4.239455 | -0.5735402 | 8.217988 | 1.446797
56.95063 | 13.3331 | 13.90801 | 4.236746 | -0.5749083 | 8.226131 | 1.445131
56.96063 | 13.3209 | 13.91181 | 4.23404 | -0.5909117 | 8.234302 | 1.44347
56.97062 | 13.3173 | 13.91565 | 4.231337 | -0.5983474 | 8.242495 | 1.441815
56.98062 | 13.3266 | 13.91952 | 4.228633 | -0.5929222 | 8.250725 | 1.440165
56.99062 | 13.3168 | 13.92343 | 4.22593 | -0.6066321 | 8.258982 | 1.438519
57.00062 | 13.3405 | 13.92738 | 4.223229 | -0.5868773 | 8.267269 | 1.436879
57.01062 | 13.3367 | 13.93136 | 4.220529 | -0.5946578 | 8.275584 | 1.435245
57.02062 | 13.3317 | 13.93537 | 4.217831 | -0.6036739 | 8.283928 | 1.433615
57.03061 | 13.3462 | 13.93942 | 4.215137 | -0.5932215 | 8.292292 | 1.431992
57.04061 | 13.3391 | 13.94351 | 4.212442 | -0.6044094 | 8.300694 | 1.430373
57.05061 | 13.3372 | 13.94763 | 4.209749 | -0.6104319 | 8.309124 | 1.42876
57.06061 | 13.3591 | 13.95179 | 4.207057 | -0.5926903 | 8.317582 | 1.427151
57.07061 | 13.3467 | 13.95598 | 4.204366 | -0.6092849 | 8.326071 | 1.425548
57.0806 | 13.3593 | 13.96021 | 4.20168 | -0.6009099 | 8.334578 | 1.423952
57.0906 | 13.366 | 13.96448 | 4.198993 | -0.598476 | 8.343124 | 1.422359
57.1006 | 13.3534 | 13.96878 | 4.196307 | -0.6153773 | 8.351698 | 1.420772
57.1106 | 13.3787 | 13.97311 | 4.193623 | -0.5944148 | 8.360302 | 1.41919
57.1206 | 13.3627 | 13.97749 | 4.19094 | -0.6147873 | 8.368933 | 1.417614
57.1306 | 13.3718 | 13.9819 | 4.18826 | -0.6100965 | 8.377594 | 1.416042
57.14059 | 13.3763 | 13.98634 | 4.185583 | -0.6100375 | 8.386276 | 1.414478
57.15059 | 13.3801 | 13.99082 | 4.182906 | -0.6107175 | 8.394994 | 1.412917
57.16059 | 13.3849 | 13.99533 | 4.18023 | -0.6104349 | 8.403743 | 1.411362
57.17059 | 13.3999 | 13.99989 | 4.177556 | -0.5999869 | 8.412519 | 1.409812
57.18059 | 13.3948 | 14.00448 | 4.174884 | -0.6096758 | 8.421324 | 1.408268
57.19058 | 13.4087 | 14.00909 | 4.172216 | -0.6003925 | 8.430147 | 1.40673
57.20058 | 13.4149 | 14.01376 | 4.169547 | -0.5988568 | 8.439014 | 1.405196
57.21058 | 13.41 | 14.01845 | 4.16688 | -0.6084502 | 8.447903 | 1.403667
57.22058 | 13.4259 | 14.02318 | 4.164214 | -0.5972834 | 8.456825 | 1.402144
57.23058 | 13.4285 | 14.02795 | 4.161551 | -0.5994523 | 8.465775 | 1.400626
57.24058 | 13.4254 | 14.03276 | 4.158889 | -0.6073575 | 8.474755 | 1.399114
57.25057 | 13.4412 | 14.03759 | 4.156232 | -0.5963943 | 8.483755 | 1.397608
57.26057 | 13.4477 | 14.04247 | 4.153574 | -0.5947724 | 8.492793 | 1.396106
57.27057 | 13.4434 | 14.04739 | 4.150918 | -0.6039862 | 8.501859 | 1.394609
57.28057 | 13.4592 | 14.05234 | 4.148263 | -0.5931366 | 8.510955 | 1.393118
57.29057 | 13.4557 | 14.05732 | 4.145611 | -0.6016235 | 8.520081 | 1.391632
57.30056 | 13.4571 | 14.06234 | 4.142963 | -0.6052405 | 8.529225 | 1.390153
57.31056 | 13.4732 | 14.0674 | 4.140314 | -0.5941999 | 8.538408 | 1.388678
57.32056 | 13.4746 | 14.0725 | 4.137667 | -0.5978951 | 8.54762 | 1.387208
57.33056 | 13.4806 | 14.07763 | 4.135022 | -0.5970271 | 8.556862 | 1.385743
57.34056 | 13.4956 | 14.0828 | 4.132379 | -0.5871954 | 8.566133 | 1.384284
57.35056 | 13.4914 | 14.088 | 4.129738 | -0.5966002 | 8.575432 | 1.382829
57.36055 | 13.4994 | 14.09324 | 4.127102 | -0.5938358 | 8.584752 | 1.381382
57.37055 | 13.5134 | 14.09851 | 4.124465 | -0.5851135 | 8.59411 | 1.379939
57.38055 | 13.5033 | 14.10383 | 4.12183 | -0.6005271 | 8.603497 | 1.378501
57.39055 | 13.5236 | 14.10918 | 4.119197 | -0.5855785 | 8.612914 | 1.377068
57.40055 | 13.5212 | 14.11456 | 4.116566 | -0.5933647 | 8.622359 | 1.37564
57.41054 | 13.5264 | 14.11998 | 4.113939 | -0.5935833 | 8.631825 | 1.374219
57.42054 | 13.5363 | 14.12544 | 4.111312 | -0.5891433 | 8.641329 | 1.372802
57.43054 | 13.5397 | 14.13094 | 4.108688 | -0.5912391 | 8.650861 | 1.371391
57.44054 | 13.5358 | 14.13647 | 4.106065 | -0.6006723 | 8.660424 | 1.369984
57.45054 | 13.5481 | 14.14204 | 4.103444 | -0.5939417 | 8.670015 | 1.368583
57.46054 | 13.553 | 14.14765 | 4.100825 | -0.5946477 | 8.679635 | 1.367187
57.47053 | 13.5656 | 14.15328 | 4.098212 | -0.5876846 | 8.689276 | 1.365797
57.48053 | 13.5695 | 14.15896 | 4.095597 | -0.5894645 | 8.698955 | 1.364412
57.49053 | 13.5744 | 14.16468 | 4.092985 | -0.5902796 | 8.708663 | 1.363032
57.50053 | 13.5801 | 14.17043 | 4.090375 | -0.5903309 | 8.718399 | 1.361657
57.51053 | 13.5966 | 14.17622 | 4.087767 | -0.5796201 | 8.728166 | 1.360287
57.52052 | 13.5855 | 14.18204 | 4.085164 | -0.59654 | 8.737953 | 1.358924
57.53052 | 13.606 | 14.1879 | 4.08256 | -0.5819017 | 8.747777 | 1.357564
57.54052 | 13.6094 | 14.1938 | 4.079959 | -0.5844005 | 8.757632 | 1.35621
57.55052 | 13.611 | 14.19974 | 4.07736 | -0.588736 | 8.767515 | 1.354861
57.56052 | 13.6333 | 14.20571 | 4.074763 | -0.5724068 | 8.777427 | 1.353517
57.57052 | 13.6257 | 14.21171 | 4.072169 | -0.586015 | 8.787368 | 1.352178
57.58051 | 13.6371 | 14.21775 | 4.069579 | -0.5806545 | 8.79733 | 1.350845
57.59051 | 13.6415 | 14.22384 | 4.066989 | -0.5823357 | 8.80733 | 1.349517
57.60051 | 13.6549 | 14.22995 | 4.064401 | -0.5750534 | 8.817359 | 1.348193
57.61051 | 13.6543 | 14.23611 | 4.061816 | -0.5818079 | 8.827417 | 1.346875
57.62051 | 13.6746 | 14.2423 | 4.059233 | -0.5676992 | 8.837505 | 1.345562
57.6305 | 13.6818 | 14.24852 | 4.056655 | -0.5667218 | 8.847612 | 1.344255
57.6405 | 13.6912 | 14.25479 | 4.054076 | -0.5635861 | 8.857758 | 1.342952
57.6505 | 13.7103 | 14.26109 | 4.0515 | -0.5507871 | 8.867933 | 1.341654
57.6605 | 13.7124 | 14.26742 | 4.048927 | -0.5550244 | 8.878137 | 1.340361
57.6705 | 13.725 | 14.2738 | 4.046355 | -0.5487979 | 8.888369 | 1.339073
57.6805 | 13.7343 | 14.28021 | 4.043786 | -0.5459088 | 8.898632 | 1.33779
57.69049 | 13.7459 | 14.28665 | 4.041223 | -0.5407493 | 8.908913 | 1.336514
57.70049 | 13.7607 | 14.29313 | 4.038659 | -0.5324341 | 8.919235 | 1.335241
57.71049 | 13.767 | 14.29965 | 4.036097 | -0.5326539 | 8.929584 | 1.333973
57.72049 | 13.7802 | 14.30621 | 4.033538 | -0.5260102 | 8.939962 | 1.33271
57.73049 | 13.7899 | 14.3128 | 4.030981 | -0.5229034 | 8.95037 | 1.331452
57.74048 | 13.7919 | 14.31943 | 4.02843 | -0.5275271 | 8.960797 | 1.3302
57.75048 | 13.8032 | 14.32609 | 4.025878 | -0.5228932 | 8.971263 | 1.328952
57.76048 | 13.8226 | 14.3328 | 4.023329 | -0.5101961 | 8.981758 | 1.327709
57.77048 | 13.822 | 14.33954 | 4.020782 | -0.5175352 | 8.992282 | 1.326471
57.78048 | 13.8391 | 14.34631 | 4.018238 | -0.5072111 | 9.002835 | 1.325238
57.79048 | 13.8559 | 14.35312 | 4.015697 | -0.4972235 | 9.013418 | 1.324009
57.80047 | 13.8627 | 14.35996 | 4.01316 | -0.4972646 | 9.024018 | 1.322787
57.81047 | 13.8696 | 14.36685 | 4.010624 | -0.4972496 | 9.034658 | 1.321568
57.82047 | 13.8842 | 14.37377 | 4.00809 | -0.4895712 | 9.045327 | 1.320354
57.83047 | 13.8877 | 14.38073 | 4.005559 | -0.493028 | 9.056024 | 1.319145
57.84047 | 13.8959 | 14.38772 | 4.00303 | -0.4918226 | 9.066752 | 1.31794
57.85046 | 13.9132 | 14.39475 | 4.000507 | -0.4815464 | 9.077497 | 1.316742
57.86046 | 13.9229 | 14.40181 | 3.997984 | -0.4789125 | 9.088282 | 1.315547
57.87046 | 13.9195 | 14.40892 | 3.995463 | -0.489416 | 9.099095 | 1.314358
57.88046 | 13.9359 | 14.41605 | 3.992945 | -0.4801543 | 9.109937 | 1.313172
57.89046 | 13.9407 | 14.42323 | 3.99043 | -0.4825296 | 9.120808 | 1.311992
57.90046 | 13.9459 | 14.43044 | 3.987917 | -0.4845411 | 9.131708 | 1.310816
57.91045 | 13.955 | 14.43768 | 3.98541 | -0.482682 | 9.142626 | 1.309646
57.92045 | 13.965 | 14.44496 | 3.982903 | -0.4799642 | 9.153582 | 1.308479
57.93045 | 13.9764 | 14.45229 | 3.980398 | -0.4758859 | 9.16457 | 1.307317
57.94045 | 13.9857 | 14.45964 | 3.977897 | -0.4739402 | 9.175583 | 1.30616
57.95045 | 13.9857 | 14.46703 | 3.975398 | -0.4813339 | 9.186629 | 1.305007
57.96044 | 14.0059 | 14.47445 | 3.972904 | -0.468553 | 9.197688 | 1.30386
57.97044 | 14.02 | 14.48192 | 3.970411 | -0.4619169 | 9.208789 | 1.302717
57.98044 | 14.0192 | 14.48942 | 3.967921 | -0.4702171 | 9.219919 | 1.301578
57.99044 | 14.0396 | 14.49695 | 3.965433 | -0.457353 | 9.231077 | 1.300443
58.00044 | 14.0427 | 14.50453 | 3.962948 | -0.461825 | 9.242263 | 1.299314
58.01044 | 14.0462 | 14.51213 | 3.960466 | -0.4659329 | 9.253479 | 1.298188
58.02043 | 14.0654 | 14.51977 | 3.957989 | -0.4543688 | 9.264711 | 1.297068
58.03043 | 14.071 | 14.52745 | 3.955513 | -0.4564488 | 9.275984 | 1.295952
58.04043 | 14.0804 | 14.53516 | 3.95304 | -0.4547635 | 9.287284 | 1.29484
58.05043 | 14.0892 | 14.54291 | 3.950569 | -0.4537137 | 9.298612 | 1.293732
58.06043 | 14.099 | 14.5507 | 3.948102 | -0.4517011 | 9.30997 | 1.292629
58.07042 | 14.101 | 14.55852 | 3.94564 | -0.4575153 | 9.321344 | 1.291531
58.08042 | 14.1241 | 14.56637 | 3.943178 | -0.4422731 | 9.332758 | 1.290437
58.09042 | 14.1303 | 14.57427 | 3.940719 | -0.443966 | 9.3442 | 1.289347
58.10042 | 14.1391 | 14.5822 | 3.938264 | -0.4430952 | 9.355671 | 1.288261
58.11042 | 14.154 | 14.59016 | 3.935811 | -0.4361594 | 9.367169 | 1.28718
58.12041 | 14.1575 | 14.59815 | 3.933363 | -0.440651 | 9.378684 | 1.286103
58.13041 | 14.1692 | 14.60619 | 3.930917 | -0.4369858 | 9.390239 | 1.28503
58.14041 | 14.1908 | 14.61426 | 3.928473 | -0.4234568 | 9.401822 | 1.283962
58.15041 | 14.1894 | 14.62236 | 3.926032 | -0.4329619 | 9.413432 | 1.282897
58.16041 | 14.2078 | 14.6305 | 3.923594 | -0.4227024 | 9.425071 | 1.281837
58.17041 | 14.2166 | 14.63868 | 3.92116 | -0.4220788 | 9.436738 | 1.280781
58.1804 | 14.2215 | 14.64688 | 3.918731 | -0.4253816 | 9.448421 | 1.27973
58.1904 | 14.2439 | 14.65513 | 3.916302 | -0.4112277 | 9.460143 | 1.278682
58.2004 | 14.2523 | 14.66341 | 3.913877 | -0.411109 | 9.471894 | 1.277638
58.2104 | 14.2449 | 14.67173 | 3.911454 | -0.426825 | 9.483672 | 1.276599
58.2204 | 14.2743 | 14.68008 | 3.909035 | -0.4057758 | 9.495477 | 1.275563
58.23039 | 14.2822 | 14.68845 | 3.906622 | -0.4062538 | 9.507299 | 1.274533
58.24039 | 14.2892 | 14.69687 | 3.904209 | -0.407674 | 9.51916 | 1.273505
58.25039 | 14.3218 | 14.70533 | 3.901799 | -0.3835291 | 9.531048 | 1.272482
58.26039 | 14.3151 | 14.71382 | 3.899393 | -0.3987192 | 9.542964 | 1.271462
58.27039 | 14.3237 | 14.72234 | 3.896989 | -0.3986445 | 9.554908 | 1.270447
58.28039 | 14.3514 | 14.7309 | 3.894589 | -0.3795025 | 9.566878 | 1.269435
58.29038 | 14.3613 | 14.73949 | 3.892195 | -0.3781883 | 9.578865 | 1.268429
58.30038 | 14.3717 | 14.74812 | 3.889801 | -0.376416 | 9.59089 | 1.267425
58.31038 | 14.3921 | 14.75678 | 3.88741 | -0.3646784 | 9.602943 | 1.266425
58.32038 | 14.3954 | 14.76548 | 3.885023 | -0.370075 | 9.615023 | 1.265429
58.33038 | 14.412 | 14.77421 | 3.882639 | -0.3622056 | 9.62713 | 1.264437
58.34037 | 14.4317 | 14.78296 | 3.880261 | -0.3512625 | 9.639252 | 1.263449
58.35037 | 14.4337 | 14.79176 | 3.877884 | -0.3580614 | 9.651413 | 1.262464
58.36037 | 14.4503 | 14.80059 | 3.87551 | -0.3502943 | 9.663601 | 1.261484
58.37037 | 14.4719 | 14.80946 | 3.873139 | -0.337561 | 9.675816 | 1.260506
58.38037 | 14.4664 | 14.81836 | 3.870771 | -0.3519617 | 9.688057 | 1.259533
58.39037 | 14.5039 | 14.8273 | 3.868407 | -0.3233963 | 9.700326 | 1.258563
58.40036 | 14.5142 | 14.83626 | 3.866049 | -0.3220551 | 9.712608 | 1.257598
58.41036 | 14.5171 | 14.84525 | 3.863692 | -0.3281527 | 9.724926 | 1.256635
58.42036 | 14.5454 | 14.85429 | 3.861338 | -0.3088932 | 9.737279 | 1.255677
58.43036 | 14.5555 | 14.86336 | 3.858987 | -0.3078614 | 9.749653 | 1.254721
58.44036 | 14.5605 | 14.87246 | 3.85664 | -0.3119636 | 9.762054 | 1.25377
58.45035 | 14.5885 | 14.88159 | 3.854298 | -0.2930905 | 9.77447 | 1.252822
58.46035 | 14.6054 | 14.89075 | 3.851958 | -0.2853546 | 9.786919 | 1.251878
58.47035 | 14.6035 | 14.89996 | 3.849621 | -0.2964602 | 9.799402 | 1.250937
58.48035 | 14.6379 | 14.90919 | 3.847288 | -0.271292 | 9.811905 | 1.249999
58.49035 | 14.6475 | 14.91846 | 3.844958 | -0.2709632 | 9.824441 | 1.249065
58.50035 | 14.656 | 14.92776 | 3.842631 | -0.2717601 | 9.836995 | 1.248134
58.51034 | 14.6728 | 14.93708 | 3.840311 | -0.2642839 | 9.849566 | 1.247207
58.52034 | 14.6839 | 14.94645 | 3.837991 | -0.2625505 | 9.862176 | 1.246283
58.53034 | 14.6999 | 14.95585 | 3.835675 | -0.2559486 | 9.874811 | 1.245363
58.54034 | 14.7244 | 14.96528 | 3.833363 | -0.2408806 | 9.887473 | 1.244445
58.55034 | 14.733 | 14.97474 | 3.831054 | -0.2417447 | 9.90016 | 1.243531
58.56033 | 14.7599 | 14.98423 | 3.828751 | -0.2243311 | 9.912859 | 1.242621
58.57033 | 14.7777 | 14.99376 | 3.826449 | -0.2160594 | 9.925597 | 1.241714
58.58033 | 14.7849 | 15.00332 | 3.824151 | -0.2184194 | 9.938359 | 1.240809
58.59033 | 14.8122 | 15.01291 | 3.821857 | -0.2007115 | 9.951147 | 1.239908
58.60033 | 14.8305 | 15.02254 | 3.819566 | -0.1920358 | 9.96396 | 1.23901
58.61033 | 14.8456 | 15.03219 | 3.817278 | -0.1865917 | 9.976798 | 1.238115
58.62032 | 14.8694 | 15.04187 | 3.814997 | -0.1724706 | 9.989649 | 1.237225
58.63032 | 14.8885 | 15.05159 | 3.812717 | -0.1630904 | 10.00254 | 1.236336
58.64032 | 14.8962 | 15.06134 | 3.81044 | -0.1651413 | 10.01545 | 1.235451
58.65032 | 14.9363 | 15.07112 | 3.808168 | -0.1348229 | 10.02839 | 1.234568
58.66032 | 14.9489 | 15.08094 | 3.805899 | -0.1320362 | 10.04135 | 1.233689
58.67031 | 14.9573 | 15.09077 | 3.803636 | -0.1334722 | 10.05432 | 1.232813
58.68031 | 14.9905 | 15.10065 | 3.801374 | -0.1101478 | 10.06733 | 1.23194
58.69031 | 15.011 | 15.11055 | 3.799116 | -0.09955459 | 10.08037 | 1.231069
58.70031 | 15.0267 | 15.12049 | 3.796862 | -0.09379173 | 10.09343 | 1.230202
58.71031 | 15.0602 | 15.13046 | 3.794612 | -0.07026028 | 10.10651 | 1.229337
58.72031 | 15.0806 | 15.14046 | 3.792365 | -0.05985951 | 10.11962 | 1.228475
58.7303 | 15.1002 | 15.15048 | 3.790124 | -0.05027958 | 10.13274 | 1.227617
58.7403 | 15.1264 | 15.16054 | 3.787885 | -0.03413952 | 10.14589 | 1.226761
58.7503 | 15.1499 | 15.17063 | 3.78565 | -0.02072935 | 10.15907 | 1.225908
58.7603 | 15.1603 | 15.18075 | 3.783418 | -0.02044939 | 10.17227 | 1.225058
58.7703 | 15.2012 | 15.1909 | 3.781191 | 0.01030001 | 10.1855 | 1.22421
58.78029 | 15.2187 | 15.20107 | 3.778969 | 0.01763033 | 10.19873 | 1.223366
58.79029 | 15.2293 | 15.21128 | 3.776749 | 0.01802035 | 10.21201 | 1.222523
58.80029 | 15.2665 | 15.22152 | 3.774533 | 0.04498055 | 10.2253 | 1.221684
58.81029 | 15.2727 | 15.23179 | 3.772321 | 0.04091165 | 10.23862 | 1.220847
58.82029 | 15.2956 | 15.24209 | 3.770112 | 0.05351246 | 10.25196 | 1.220012
58.83029 | 15.3209 | 15.25241 | 3.767908 | 0.06848522 | 10.26533 | 1.219181
58.84028 | 15.3395 | 15.26276 | 3.76571 | 0.07673847 | 10.2787 | 1.218352
58.85028 | 15.3647 | 15.27315 | 3.763513 | 0.09155218 | 10.29211 | 1.217526
58.86028 | 15.3855 | 15.28356 | 3.76132 | 0.1019388 | 10.30554 | 1.216702
58.87028 | 15.3997 | 15.294 | 3.759131 | 0.1056952 | 10.31899 | 1.21588
58.88028 | 15.426 | 15.30448 | 3.756947 | 0.121524 | 10.33247 | 1.215061
58.89027 | 15.4463 | 15.31497 | 3.754768 | 0.1313334 | 10.34595 | 1.214245
58.90027 | 15.46 | 15.3255 | 3.752591 | 0.134505 | 10.35947 | 1.213431
58.91027 | 15.4809 | 15.33605 | 3.750418 | 0.1448477 | 10.37302 | 1.212619
58.92027 | 15.4946 | 15.34664 | 3.748249 | 0.1479636 | 10.38658 | 1.211809
58.93027 | 15.5107 | 15.35725 | 3.746084 | 0.1534514 | 10.40016 | 1.211002
58.94027 | 15.5349 | 15.36789 | 3.743924 | 0.1670112 | 10.41377 | 1.210197
58.95026 | 15.5451 | 15.37855 | 3.741769 | 0.1665539 | 10.42738 | 1.209396
58.96026 | 15.5568 | 15.38924 | 3.739616 | 0.1675587 | 10.44103 | 1.208596
58.97026 | 15.5689 | 15.39996 | 3.737468 | 0.1689366 | 10.4547 | 1.207798
58.98026 | 15.5899 | 15.41071 | 3.735323 | 0.1791871 | 10.46839 | 1.207002
58.99026 | 15.5922 | 15.42149 | 3.733182 | 0.170711 | 10.4821 | 1.206209
59.00025 | 15.6221 | 15.43228 | 3.731048 | 0.1898181 | 10.49582 | 1.205418
59.01025 | 15.6249 | 15.44311 | 3.728916 | 0.1817886 | 10.50957 | 1.204629
59.02025 | 15.6365 | 15.45397 | 3.726788 | 0.1825325 | 10.52334 | 1.203842
59.03025 | 15.6567 | 15.46485 | 3.724664 | 0.1918498 | 10.53713 | 1.203057
59.04025 | 15.67 | 15.47576 | 3.722544 | 0.1942417 | 10.55094 | 1.202274
59.05025 | 15.6682 | 15.48669 | 3.720428 | 0.1815074 | 10.56477 | 1.201493
59.06024 | 15.6916 | 15.49764 | 3.718319 | 0.193958 | 10.57861 | 1.200715
59.07024 | 15.7024 | 15.50863 | 3.716211 | 0.193772 | 10.59248 | 1.199938
59.08024 | 15.7053 | 15.51964 | 3.714108 | 0.185661 | 10.60637 | 1.199163
59.09024 | 15.7282 | 15.53068 | 3.712009 | 0.197524 | 10.62028 | 1.198391
59.10024 | 15.7337 | 15.54174 | 3.709915 | 0.1919628 | 10.6342 | 1.19762
59.11023 | 15.7322 | 15.55281 | 3.707826 | 0.1793861 | 10.64814 | 1.196852
59.12023 | 15.7434 | 15.56393 | 3.70574 | 0.1794748 | 10.6621 | 1.196085
59.13023 | 15.7624 | 15.57506 | 3.703658 | 0.1873383 | 10.67608 | 1.195319
59.14023 | 15.7634 | 15.58622 | 3.70158 | 0.1771779 | 10.69009 | 1.194556
59.15023 | 15.789 | 15.59741 | 3.699507 | 0.1915934 | 10.70411 | 1.193794
59.16023 | 15.7923 | 15.60861 | 3.697438 | 0.1836859 | 10.71814 | 1.193034
59.17022 | 15.7921 | 15.61983 | 3.695375 | 0.1722654 | 10.73218 | 1.192277
59.18022 | 15.817 | 15.63109 | 3.693314 | 0.1859099 | 10.74625 | 1.191521
59.19022 | 15.831 | 15.64237 | 3.691258 | 0.1886307 | 10.76034 | 1.190766
59.20022 | 15.8352 | 15.65367 | 3.689206 | 0.1815272 | 10.77445 | 1.190013
59.21022 | 15.8606 | 15.665 | 3.687159 | 0.1956012 | 10.78858 | 1.189262
59.22021 | 15.858 | 15.67634 | 3.685118 | 0.181663 | 10.80271 | 1.188513
59.23021 | 15.8694 | 15.68771 | 3.683079 | 0.1816929 | 10.81686 | 1.187765
59.24021 | 15.8931 | 15.6991 | 3.681045 | 0.1939971 | 10.83104 | 1.187019
59.25021 | 15.897 | 15.71052 | 3.679015 | 0.1864809 | 10.84523 | 1.186274
59.26021 | 15.9029 | 15.72196 | 3.676989 | 0.1809425 | 10.85944 | 1.185531
59.27021 | 15.9225 | 15.73342 | 3.674968 | 0.1890821 | 10.87366 | 1.184789
59.2802 | 15.9342 | 15.74489 | 3.672953 | 0.1893106 | 10.88789 | 1.18405
59.2902 | 15.9474 | 15.75639 | 3.670941 | 0.1910068 | 10.90214 | 1.183311
59.3002 | 15.9713 | 15.76792 | 3.668933 | 0.2033823 | 10.91641 | 1.182574
59.3102 | 15.9766 | 15.77946 | 3.66693 | 0.197136 | 10.9307 | 1.181838
59.3202 | 15.9956 | 15.79103 | 3.664931 | 0.2045698 | 10.945 | 1.181104
59.33019 | 16.0221 | 15.80261 | 3.662938 | 0.2194923 | 10.9593 | 1.180372
59.34019 | 16.0301 | 15.81422 | 3.660948 | 0.2158844 | 10.97363 | 1.17964
59.35019 | 16.0445 | 15.82584 | 3.658963 | 0.218656 | 10.98797 | 1.17891
59.36019 | 16.0727 | 15.83749 | 3.656982 | 0.2352078 | 11.00233 | 1.178181
59.37019 | 16.0805 | 15.84916 | 3.655006 | 0.2313388 | 11.0167 | 1.177454
59.38019 | 16.1011 | 15.86085 | 3.653034 | 0.2402518 | 11.03109 | 1.176728
59.39018 | 16.1238 | 15.87254 | 3.651069 | 0.2512558 | 11.04547 | 1.176003
59.40018 | 16.1302 | 15.88427 | 3.649106 | 0.2459288 | 11.05989 | 1.175279
59.41018 | 16.1638 | 15.89602 | 3.647148 | 0.2677835 | 11.07431 | 1.174557
59.42018 | 16.1762 | 15.90778 | 3.645195 | 0.2684201 | 11.08875 | 1.173836
59.43018 | 16.1883 | 15.91956 | 3.643246 | 0.268737 | 11.1032 | 1.173116
59.44017 | 16.2183 | 15.93135 | 3.641304 | 0.2869479 | 11.11765 | 1.172397
59.45017 | 16.2371 | 15.94317 | 3.639364 | 0.2939293 | 11.13213 | 1.171679
59.46017 | 16.2491 | 15.95501 | 3.637429 | 0.2940929 | 11.14662 | 1.170963
59.47017 | 16.2821 | 15.96686 | 3.635499 | 0.3152388 | 11.16112 | 1.170247
59.48017 | 16.3096 | 15.97873 | 3.633573 | 0.3308674 | 11.17563 | 1.169533
59.49017 | 16.3053 | 15.99062 | 3.631652 | 0.3146785 | 11.19015 | 1.168819
59.50016 | 16.3525 | 16.00251 | 3.629738 | 0.3499898 | 11.20467 | 1.168107
59.51016 | 16.3734 | 16.01443 | 3.627826 | 0.3589669 | 11.21921 | 1.167396
59.52016 | 16.378 | 16.02638 | 3.625919 | 0.3516246 | 11.23377 | 1.166686
59.53016 | 16.4181 | 16.03833 | 3.624017 | 0.3797701 | 11.24834 | 1.165976
59.54016 | 16.4371 | 16.0503 | 3.622119 | 0.3868005 | 11.26291 | 1.165268
59.55015 | 16.4485 | 16.06227 | 3.620228 | 0.3862302 | 11.27748 | 1.164561
59.56015 | 16.487 | 16.07427 | 3.61834 | 0.4127296 | 11.29208 | 1.163854
59.57015 | 16.5006 | 16.08629 | 3.616457 | 0.4143141 | 11.30668 | 1.163149
59.58015 | 16.5134 | 16.09832 | 3.614579 | 0.4150825 | 11.32129 | 1.162444
59.59015 | 16.5563 | 16.11036 | 3.612705 | 0.445936 | 11.33592 | 1.16174
59.60015 | 16.5752 | 16.12242 | 3.610836 | 0.4527764 | 11.35055 | 1.161037
59.61014 | 16.579 | 16.13449 | 3.608974 | 0.4445142 | 11.36518 | 1.160335
59.62014 | 16.6291 | 16.14657 | 3.607115 | 0.4825262 | 11.37983 | 1.159634
59.63014 | 16.6448 | 16.15867 | 3.60526 | 0.4861254 | 11.39448 | 1.158933
59.64014 | 16.6615 | 16.17079 | 3.603411 | 0.4907102 | 11.40915 | 1.158233
59.65014 | 16.7011 | 16.18292 | 3.601566 | 0.5181826 | 11.42382 | 1.157534
59.66013 | 16.7206 | 16.19505 | 3.599728 | 0.5255539 | 11.43848 | 1.156836
59.67013 | 16.7416 | 16.2072 | 3.597893 | 0.5344014 | 11.45317 | 1.156138
59.68013 | 16.779 | 16.21936 | 3.596063 | 0.5596362 | 11.46786 | 1.155441
59.69013 | 16.7935 | 16.23154 | 3.594237 | 0.5619599 | 11.48256 | 1.154745
59.70013 | 16.828 | 16.24373 | 3.592417 | 0.5842699 | 11.49726 | 1.15405
59.71013 | 16.8539 | 16.25593 | 3.590602 | 0.5979706 | 11.51197 | 1.153354
59.72012 | 16.8704 | 16.26813 | 3.588793 | 0.60227 | 11.52668 | 1.152661
59.73012 | 16.906 | 16.28035 | 3.586987 | 0.6256493 | 11.5414 | 1.151967
59.74012 | 16.9341 | 16.29258 | 3.585187 | 0.641517 | 11.55612 | 1.151274
59.75012 | 16.9501 | 16.30483 | 3.583391 | 0.6452735 | 11.57085 | 1.150581
59.76012 | 16.978 | 16.31708 | 3.5816 | 0.6609217 | 11.58559 | 1.149889
59.77011 | 17.017 | 16.32933 | 3.579816 | 0.68767 | 11.60032 | 1.149199
59.78011 | 17.0419 | 16.3416 | 3.578036 | 0.700299 | 11.61506 | 1.148508
59.79011 | 17.0696 | 16.35388 | 3.57626 | 0.7157172 | 11.62981 | 1.147817
59.80011 | 17.1027 | 16.36617 | 3.574489 | 0.7365286 | 11.64455 | 1.147127
59.81011 | 17.1324 | 16.37847 | 3.572723 | 0.7539309 | 11.65931 | 1.146438
59.82011 | 17.1564 | 16.39078 | 3.570963 | 0.7656239 | 11.67406 | 1.145749
59.8301 | 17.1926 | 16.40308 | 3.569209 | 0.7895219 | 11.68881 | 1.145061
59.8401 | 17.2186 | 16.4154 | 3.567458 | 0.8032 | 11.70357 | 1.144373
59.8501 | 17.2459 | 16.42773 | 3.565713 | 0.8181717 | 11.71833 | 1.143686
59.8601 | 17.2756 | 16.44006 | 3.563972 | 0.8355354 | 11.73309 | 1.142998
59.8701 | 17.3002 | 16.45241 | 3.562237 | 0.8477921 | 11.74786 | 1.142311
59.88009 | 17.3286 | 16.46475 | 3.560508 | 0.8638546 | 11.76261 | 1.141626
59.89009 | 17.3597 | 16.4771 | 3.558783 | 0.8825991 | 11.77738 | 1.14094
59.90009 | 17.3892 | 16.48946 | 3.557063 | 0.8997387 | 11.79214 | 1.140254
59.91009 | 17.42 | 16.50183 | 3.555348 | 0.9181719 | 11.80691 | 1.139569
59.92009 | 17.4496 | 16.5142 | 3.553639 | 0.9353997 | 11.82168 | 1.138884
59.93009 | 17.4753 | 16.52658 | 3.551934 | 0.9487236 | 11.83644 | 1.138199
59.94008 | 17.5048 | 16.53894 | 3.550236 | 0.9658556 | 11.85119 | 1.137515
59.95008 | 17.5373 | 16.55133 | 3.548542 | 0.9859694 | 11.86596 | 1.136831
59.96008 | 17.5664 | 16.56372 | 3.546853 | 1.00268 | 11.88072 | 1.136147
59.97008 | 17.586 | 16.57611 | 3.545169 | 1.009888 | 11.89548 | 1.135464
59.98008 | 17.6223 | 16.58851 | 3.54349 | 1.033792 | 11.91024 | 1.134781
59.99007 | 17.6546 | 16.60089 | 3.541818 | 1.053706 | 11.92498 | 1.134098
60.00007 | 17.6719 | 16.61329 | 3.54015 | 1.058605 | 11.93973 | 1.133415
60.01007 | 17.7126 | 16.6257 | 3.538487 | 1.086901 | 11.95448 | 1.132733
60.02007 | 17.7353 | 16.6381 | 3.536829 | 1.097196 | 11.96922 | 1.13205
60.03007 | 17.7595 | 16.65051 | 3.535176 | 1.10899 | 11.98397 | 1.131368
60.04007 | 17.7919 | 16.66292 | 3.533529 | 1.128981 | 11.9987 | 1.130686
60.05006 | 17.8238 | 16.67532 | 3.531889 | 1.148484 | 12.01342 | 1.130005
60.06006 | 17.8451 | 16.68773 | 3.530252 | 1.157375 | 12.02815 | 1.129323
60.07006 | 17.8758 | 16.70014 | 3.52862 | 1.175665 | 12.04287 | 1.128642
60.08006 | 17.9147 | 16.71255 | 3.526994 | 1.202154 | 12.05759 | 1.12796
60.09006 | 17.9385 | 16.72495 | 3.525373 | 1.213545 | 12.0723 | 1.127279
60.10005 | 17.9724 | 16.73735 | 3.523759 | 1.235049 | 12.08699 | 1.126599
60.11005 | 18.0046 | 16.74976 | 3.522149 | 1.254842 | 12.10169 | 1.125918
60.12005 | 18.0328 | 16.76216 | 3.520544 | 1.270636 | 12.11638 | 1.125237
60.13005 | 18.0655 | 16.77457 | 3.518945 | 1.290933 | 12.13107 | 1.124556
60.14005 | 18.0993 | 16.78697 | 3.51735 | 1.312331 | 12.14574 | 1.123875
60.15005 | 18.128 | 16.79937 | 3.515762 | 1.328632 | 12.16041 | 1.123194
60.16004 | 18.1627 | 16.81175 | 3.51418 | 1.350947 | 12.17506 | 1.122515
60.17004 | 18.1869 | 16.82415 | 3.512602 | 1.362754 | 12.18971 | 1.121834
60.18004 | 18.219 | 16.83653 | 3.511029 | 1.382466 | 12.20435 | 1.121154
60.19004 | 18.2595 | 16.84892 | 3.509462 | 1.410579 | 12.21899 | 1.120473
60.20004 | 18.29 | 16.8613 | 3.5079 | 1.428698 | 12.23361 | 1.119793
60.21003 | 18.3155 | 16.87367 | 3.506345 | 1.441834 | 12.24821 | 1.119113
60.22003 | 18.3582 | 16.88604 | 3.504794 | 1.472163 | 12.26281 | 1.118433
60.23003 | 18.3921 | 16.8984 | 3.503249 | 1.493697 | 12.2774 | 1.117752
60.24003 | 18.4191 | 16.91076 | 3.501709 | 1.508337 | 12.29198 | 1.117072
60.25003 | 18.457 | 16.92312 | 3.500174 | 1.533884 | 12.30655 | 1.116392
60.26003 | 18.4908 | 16.93546 | 3.498645 | 1.555336 | 12.32111 | 1.115711
60.27002 | 18.5171 | 16.94779 | 3.497123 | 1.56931 | 12.33564 | 1.115032
60.28002 | 18.5561 | 16.96012 | 3.495605 | 1.595977 | 12.35017 | 1.114351
60.29002 | 18.5976 | 16.97245 | 3.494092 | 1.625151 | 12.36469 | 1.113671
60.30002 | 18.6137 | 16.98477 | 3.492585 | 1.628934 | 12.37919 | 1.11299
60.31002 | 18.6608 | 16.99708 | 3.491084 | 1.663724 | 12.39368 | 1.11231
60.32001 | 18.6815 | 17.00936 | 3.489589 | 1.672135 | 12.40815 | 1.11163
60.33001 | 18.7073 | 17.02165 | 3.488099 | 1.685645 | 12.42261 | 1.110949
60.34001 | 18.7478 | 17.03394 | 3.486614 | 1.713863 | 12.43705 | 1.110269
60.35001 | 18.785 | 17.04621 | 3.485135 | 1.738791 | 12.45149 | 1.109588
60.36001 | 18.8067 | 17.05847 | 3.483661 | 1.74823 | 12.4659 | 1.108907
60.37001 | 18.8503 | 17.07072 | 3.482193 | 1.779579 | 12.4803 | 1.108226
60.38 | 18.8826 | 17.08295 | 3.480732 | 1.799651 | 12.49467 | 1.107546
60.39 | 18.9005 | 17.09518 | 3.479275 | 1.805322 | 12.50904 | 1.106865
60.4 | 18.9413 | 17.10739 | 3.477823 | 1.833907 | 12.52339 | 1.106184
60.41 | 18.9676 | 17.1196 | 3.476377 | 1.848002 | 12.53772 | 1.105503
60.42 | 18.9954 | 17.13179 | 3.474937 | 1.863611 | 12.55203 | 1.104821
60.42999 | 19.0316 | 17.14396 | 3.473504 | 1.887644 | 12.56631 | 1.104141
60.43999 | 19.0595 | 17.15612 | 3.472075 | 1.903379 | 12.58059 | 1.103459
60.44999 | 19.0876 | 17.16827 | 3.470652 | 1.919327 | 12.59484 | 1.102778
60.45999 | 19.1296 | 17.18041 | 3.469235 | 1.94919 | 12.60908 | 1.102096
60.46999 | 19.1398 | 17.19253 | 3.467823 | 1.947268 | 12.62329 | 1.101414
60.47999 | 19.1674 | 17.20464 | 3.466417 | 1.962761 | 12.63749 | 1.100732
60.48998 | 19.2175 | 17.21672 | 3.465018 | 2.00078 | 12.65165 | 1.100051
60.49998 | 19.2425 | 17.2288 | 3.463623 | 2.013704 | 12.6658 | 1.099369
60.50998 | 19.2624 | 17.24086 | 3.462234 | 2.021544 | 12.67994 | 1.098686
60.51998 | 19.3065 | 17.2529 | 3.460851 | 2.053599 | 12.69405 | 1.098004
60.52998 | 19.3281 | 17.26493 | 3.459473 | 2.063173 | 12.70813 | 1.097321
60.53997 | 19.3554 | 17.27692 | 3.458103 | 2.078476 | 12.72218 | 1.096639
60.54997 | 19.3965 | 17.28892 | 3.456737 | 2.107584 | 12.73622 | 1.095957
60.55997 | 19.418 | 17.30089 | 3.455377 | 2.117111 | 12.75024 | 1.095274
60.56997 | 19.4491 | 17.31284 | 3.454022 | 2.136256 | 12.76423 | 1.094591
60.57997 | 19.4835 | 17.32478 | 3.452673 | 2.15872 | 12.7782 | 1.093908
60.58997 | 19.5125 | 17.33669 | 3.45133 | 2.175806 | 12.79214 | 1.093224
60.59996 | 19.5317 | 17.34858 | 3.449994 | 2.18312 | 12.80604 | 1.092542
60.60996 | 19.5695 | 17.36046 | 3.448663 | 2.209044 | 12.81993 | 1.091858
60.61996 | 19.5928 | 17.37231 | 3.447338 | 2.220488 | 12.8338 | 1.091174
60.62996 | 19.6137 | 17.38415 | 3.446018 | 2.229554 | 12.84764 | 1.090491
60.63996 | 19.6596 | 17.39596 | 3.444704 | 2.263641 | 12.86145 | 1.089807
60.64995 | 19.6853 | 17.40774 | 3.443397 | 2.277562 | 12.87522 | 1.089123
60.65995 | 19.7084 | 17.41951 | 3.442095 | 2.288892 | 12.88897 | 1.088439
60.66995 | 19.7481 | 17.43125 | 3.440799 | 2.316848 | 12.9027 | 1.087755
60.67995 | 19.7665 | 17.44297 | 3.439508 | 2.323525 | 12.9164 | 1.08707
60.68995 | 19.8021 | 17.45468 | 3.438224 | 2.347425 | 12.93007 | 1.086386
60.69995 | 19.8331 | 17.46635 | 3.436945 | 2.36675 | 12.9437 | 1.085701
60.70994 | 19.8708 | 17.47799 | 3.435673 | 2.39281 | 12.9573 | 1.085017
60.71994 | 19.8833 | 17.48961 | 3.434406 | 2.393687 | 12.97087 | 1.084332
60.72994 | 19.9169 | 17.50121 | 3.433145 | 2.415687 | 12.98442 | 1.083647
60.73994 | 19.9477 | 17.51279 | 3.43189 | 2.434912 | 12.99794 | 1.082962
60.74994 | 19.9743 | 17.52434 | 3.430641 | 2.449964 | 13.01142 | 1.082276
60.75993 | 20.0138 | 17.53585 | 3.429399 | 2.477951 | 13.02486 | 1.081592
60.76993 | 20.0341 | 17.54734 | 3.428162 | 2.486756 | 13.03828 | 1.080906
60.77993 | 20.0572 | 17.55881 | 3.426931 | 2.498387 | 13.05166 | 1.08022
60.78993 | 20.092 | 17.57025 | 3.425705 | 2.521748 | 13.06501 | 1.079535
60.79993 | 20.128 | 17.58167 | 3.424486 | 2.546335 | 13.07833 | 1.078849
60.80993 | 20.1499 | 17.59305 | 3.423273 | 2.55685 | 13.09161 | 1.078163
60.81992 | 20.1947 | 17.60439 | 3.422066 | 2.590308 | 13.10485 | 1.077478
60.82992 | 20.2139 | 17.61572 | 3.420865 | 2.598181 | 13.11806 | 1.076791
60.83992 | 20.2363 | 17.62701 | 3.419669 | 2.609286 | 13.13124 | 1.076105
60.84992 | 20.277 | 17.63828 | 3.41848 | 2.638722 | 13.14438 | 1.075419
60.85992 | 20.3054 | 17.64951 | 3.417297 | 2.655887 | 13.15748 | 1.074732
60.86991 | 20.327 | 17.66071 | 3.416121 | 2.666295 | 13.17054 | 1.074047
60.87991 | 20.3655 | 17.67188 | 3.414949 | 2.693622 | 13.18357 | 1.07336
60.88991 | 20.3939 | 17.68302 | 3.413784 | 2.710882 | 13.19656 | 1.072673
60.89991 | 20.4081 | 17.69413 | 3.412625 | 2.713975 | 13.20951 | 1.071987
60.90991 | 20.4474 | 17.7052 | 3.411472 | 2.7422 | 13.22243 | 1.0713
60.91991 | 20.4661 | 17.71624 | 3.410325 | 2.74986 | 13.2353 | 1.070613
60.9299 | 20.5024 | 17.72724 | 3.409185 | 2.775162 | 13.24813 | 1.069927
60.9399 | 20.5277 | 17.73821 | 3.40805 | 2.789488 | 13.26092 | 1.06924
60.9499 | 20.5554 | 17.74915 | 3.406921 | 2.806249 | 13.27368 | 1.068553
60.9599 | 20.5761 | 17.76005 | 3.405798 | 2.816046 | 13.28639 | 1.067866
60.9699 | 20.6109 | 17.77092 | 3.404682 | 2.839977 | 13.29906 | 1.067179
60.97989 | 20.6285 | 17.78175 | 3.403572 | 2.846755 | 13.31168 | 1.066493
60.98989 | 20.6643 | 17.79254 | 3.402468 | 2.871759 | 13.32427 | 1.065806
60.99989 | 20.6868 | 17.8033 | 3.40137 | 2.883499 | 13.33681 | 1.065118
61.00989 | 20.7082 | 17.81403 | 3.400278 | 2.894175 | 13.34932 | 1.064431
61.01989 | 20.7395 | 17.82471 | 3.399192 | 2.914791 | 13.36177 | 1.063744
61.02989 | 20.7613 | 17.83536 | 3.398112 | 2.925942 | 13.37419 | 1.063057
61.03988 | 20.7956 | 17.84596 | 3.39704 | 2.949644 | 13.38655 | 1.062371
61.04988 | 20.8095 | 17.85653 | 3.395972 | 2.952975 | 13.39887 | 1.061684
61.05988 | 20.8236 | 17.86706 | 3.394911 | 2.956543 | 13.41115 | 1.060996
61.06988 | 20.8537 | 17.87755 | 3.393856 | 2.976152 | 13.42338 | 1.060309
61.07988 | 20.8797 | 17.888 | 3.392807 | 2.9917 | 13.43557 | 1.059622
61.08987 | 20.9112 | 17.8984 | 3.391766 | 3.012799 | 13.4477 | 1.058936
61.09987 | 20.9293 | 17.90877 | 3.390729 | 3.02053 | 13.45979 | 1.058249
61.10987 | 20.9497 | 17.9191 | 3.389699 | 3.030601 | 13.47184 | 1.057562
61.11987 | 20.9724 | 17.92939 | 3.388675 | 3.043015 | 13.48383 | 1.056875
61.12987 | 21.0062 | 17.93963 | 3.387657 | 3.066569 | 13.49579 | 1.056188
61.13987 | 21.0298 | 17.94983 | 3.386646 | 3.079967 | 13.50769 | 1.055502
61.14986 | 21.0381 | 17.95998 | 3.385642 | 3.078118 | 13.51952 | 1.054816
61.15986 | 21.071 | 17.9701 | 3.384643 | 3.100902 | 13.53133 | 1.054129
61.16986 | 21.1028 | 17.98017 | 3.38365 | 3.12263 | 13.54308 | 1.053443
61.17986 | 21.1212 | 17.9902 | 3.382664 | 3.131002 | 13.55478 | 1.052757
61.18986 | 21.1529 | 18.00018 | 3.381684 | 3.152718 | 13.56643 | 1.05207
61.19985 | 21.1671 | 18.01011 | 3.380711 | 3.156991 | 13.57801 | 1.051385
61.20985 | 21.1854 | 18.02 | 3.379743 | 3.165398 | 13.58956 | 1.050699
61.21985 | 21.2176 | 18.02985 | 3.378782 | 3.187751 | 13.60105 | 1.050013
61.22985 | 21.2465 | 18.03965 | 3.377827 | 3.206851 | 13.61249 | 1.049327
61.23985 | 21.2587 | 18.0494 | 3.376879 | 3.209297 | 13.62388 | 1.048642
61.24985 | 21.281 | 18.05911 | 3.375937 | 3.22189 | 13.63522 | 1.047956
61.25984 | 21.3148 | 18.06876 | 3.375002 | 3.24604 | 13.64649 | 1.047272
61.26984 | 21.3298 | 18.07837 | 3.374072 | 3.25143 | 13.65771 | 1.046587
61.27984 | 21.3636 | 18.08793 | 3.373149 | 3.275667 | 13.66888 | 1.045902
61.28984 | 21.3825 | 18.09745 | 3.372232 | 3.285054 | 13.68 | 1.045217
61.29984 | 21.3955 | 18.10691 | 3.371321 | 3.288588 | 13.69106 | 1.044533
61.30983 | 21.4299 | 18.11632 | 3.370418 | 3.313582 | 13.70205 | 1.043849
61.31983 | 21.46 | 18.12568 | 3.369521 | 3.334317 | 13.713 | 1.043165
61.32983 | 21.4705 | 18.135 | 3.368629 | 3.335502 | 13.72389 | 1.042481
61.33983 | 21.4855 | 18.14426 | 3.367744 | 3.341237 | 13.73472 | 1.041797
61.34983 | 21.5229 | 18.15348 | 3.366866 | 3.369424 | 13.7455 | 1.041114
61.35982 | 21.5382 | 18.16263 | 3.365995 | 3.375571 | 13.7562 | 1.040431
61.36982 | 21.554 | 18.17174 | 3.365129 | 3.382261 | 13.76686 | 1.039749
61.37982 | 21.5762 | 18.1808 | 3.36427 | 3.395404 | 13.77746 | 1.039066
61.38982 | 21.5981 | 18.1898 | 3.363417 | 3.4083 | 13.788 | 1.038383
61.39982 | 21.6253 | 18.19875 | 3.36257 | 3.426549 | 13.79848 | 1.037701
61.40982 | 21.6502 | 18.20765 | 3.36173 | 3.44255 | 13.8089 | 1.03702
61.41981 | 21.6623 | 18.21648 | 3.360898 | 3.445817 | 13.81925 | 1.036339
61.42981 | 21.67 | 18.22527 | 3.360071 | 3.444726 | 13.82955 | 1.035658
61.43981 | 21.7139 | 18.23401 | 3.35925 | 3.47989 | 13.83978 | 1.034977
61.44981 | 21.7317 | 18.24269 | 3.358436 | 3.489012 | 13.84996 | 1.034296
61.45981 | 21.7454 | 18.25131 | 3.357628 | 3.494086 | 13.86007 | 1.033616
61.4698 | 21.7643 | 18.25987 | 3.356828 | 3.504426 | 13.87011 | 1.032937
61.4798 | 21.787 | 18.26839 | 3.356033 | 3.518613 | 13.8801 | 1.032258
61.4898 | 21.8083 | 18.27684 | 3.355245 | 3.531457 | 13.89002 | 1.031579
61.4998 | 21.8402 | 18.28524 | 3.354463 | 3.554957 | 13.89988 | 1.0309
61.5098 | 21.8346 | 18.29358 | 3.353688 | 3.541015 | 13.90967 | 1.030222
61.5198 | 21.8614 | 18.30187 | 3.35292 | 3.55953 | 13.91941 | 1.029544
61.52979 | 21.8926 | 18.31009 | 3.352158 | 3.582512 | 13.92906 | 1.028867
61.53979 | 21.918 | 18.31826 | 3.351403 | 3.599743 | 13.93866 | 1.02819
61.54979 | 21.9119 | 18.32636 | 3.350654 | 3.585535 | 13.9482 | 1.027513
61.55979 | 21.9581 | 18.33442 | 3.349911 | 3.623684 | 13.95767 | 1.026837
61.56979 | 21.9765 | 18.34241 | 3.349175 | 3.634093 | 13.96707 | 1.026161
61.57978 | 21.9888 | 18.35033 | 3.348447 | 3.63847 | 13.9764 | 1.025487
61.58978 | 22.0058 | 18.3582 | 3.347724 | 3.647599 | 13.98567 | 1.024812
61.59978 | 22.0396 | 18.36601 | 3.347008 | 3.673588 | 13.99487 | 1.024138
61.60978 | 22.0497 | 18.37376 | 3.346298 | 3.675939 | 14.004 | 1.023464
61.61978 | 22.0901 | 18.38145 | 3.345595 | 3.708651 | 14.01306 | 1.022791
61.62978 | 22.0864 | 18.38908 | 3.344899 | 3.697323 | 14.02206 | 1.022118
61.63977 | 22.1143 | 18.39663 | 3.344209 | 3.717666 | 14.03098 | 1.021446
61.64977 | 22.1466 | 18.40414 | 3.343526 | 3.742463 | 14.03984 | 1.020774
61.65977 | 22.1605 | 18.41158 | 3.34285 | 3.748923 | 14.04862 | 1.020103
61.66977 | 22.1628 | 18.41895 | 3.34218 | 3.743845 | 14.05734 | 1.019432
61.67977 | 22.1955 | 18.42627 | 3.341516 | 3.769232 | 14.06599 | 1.018762
61.68976 | 22.2263 | 18.43351 | 3.34086 | 3.792789 | 14.07456 | 1.018093
61.69976 | 22.2334 | 18.4407 | 3.34021 | 3.792701 | 14.08306 | 1.017424
61.70976 | 22.264 | 18.44782 | 3.339567 | 3.816178 | 14.0915 | 1.016756
61.71976 | 22.2861 | 18.45488 | 3.33893 | 3.831221 | 14.09986 | 1.016088
61.72976 | 22.3011 | 18.46187 | 3.3383 | 3.839227 | 14.10815 | 1.015421
61.73976 | 22.3143 | 18.4688 | 3.337676 | 3.845499 | 14.11637 | 1.014754
61.74975 | 22.3435 | 18.47566 | 3.33706 | 3.867843 | 14.12451 | 1.014089
61.75975 | 22.3653 | 18.48245 | 3.33645 | 3.882847 | 14.13258 | 1.013424
61.76975 | 22.388 | 18.48918 | 3.335846 | 3.898815 | 14.14058 | 1.012759
61.77975 | 22.3948 | 18.49585 | 3.335249 | 3.89895 | 14.14851 | 1.012095
61.78975 | 22.4175 | 18.50245 | 3.334659 | 3.915053 | 14.15636 | 1.011432
61.79974 | 22.4471 | 18.50897 | 3.334076 | 3.938129 | 14.16412 | 1.01077
61.80974 | 22.459 | 18.51544 | 3.3335 | 3.943564 | 14.17183 | 1.010108
61.81974 | 22.4696 | 18.52183 | 3.33293 | 3.947769 | 14.17945 | 1.009446
61.82974 | 22.4999 | 18.52816 | 3.332366 | 3.971741 | 14.18701 | 1.008786
61.83974 | 22.5266 | 18.53442 | 3.33181 | 3.99218 | 14.19448 | 1.008126
61.84974 | 22.5282 | 18.54061 | 3.33126 | 3.987589 | 14.20188 | 1.007467
61.85973 | 22.5546 | 18.54673 | 3.330717 | 4.007873 | 14.2092 | 1.006809
61.86973 | 22.5864 | 18.55278 | 3.330181 | 4.033619 | 14.21645 | 1.006152
61.87973 | 22.5908 | 18.55877 | 3.329652 | 4.032033 | 14.22362 | 1.005495
61.88973 | 22.6025 | 18.56468 | 3.329129 | 4.037818 | 14.23071 | 1.004839
61.89973 | 22.6295 | 18.57053 | 3.328613 | 4.058972 | 14.23773 | 1.004183
61.90972 | 22.6492 | 18.5763 | 3.328104 | 4.072902 | 14.24466 | 1.00353
61.91972 | 22.6583 | 18.582 | 3.327601 | 4.076296 | 14.25153 | 1.002876
61.92972 | 22.6773 | 18.58764 | 3.327105 | 4.089661 | 14.25831 | 1.002223
61.93972 | 22.7044 | 18.5932 | 3.326616 | 4.111196 | 14.26502 | 1.001571
61.94972 | 22.7038 | 18.5987 | 3.326134 | 4.105103 | 14.27164 | 1.00092
61.95972 | 22.7187 | 18.60412 | 3.325659 | 4.114581 | 14.27819 | 1.000269
61.96971 | 22.7426 | 18.60946 | 3.32519 | 4.133135 | 14.28465 | 0.9996204
61.97971 | 22.7604 | 18.61474 | 3.324729 | 4.145657 | 14.29104 | 0.9989716
61.98971 | 22.7542 | 18.61995 | 3.324274 | 4.13425 | 14.29735 | 0.9983238
61.99971 | 22.7873 | 18.62508 | 3.323825 | 4.162215 | 14.30358 | 0.9976768
62.00971 | 22.7955 | 18.63015 | 3.323384 | 4.165353 | 14.30973 | 0.9970307
62.0197 | 22.7953 | 18.63513 | 3.32295 | 4.160167 | 14.3158 | 0.9963862
62.0297 | 22.8188 | 18.64005 | 3.322522 | 4.178751 | 14.32179 | 0.9957419
62.0397 | 22.832 | 18.64489 | 3.322101 | 4.187107 | 14.32769 | 0.9950986
62.0497 | 22.8311 | 18.64966 | 3.321687 | 4.181436 | 14.33352 | 0.9944561
62.0597 | 22.8453 | 18.65436 | 3.32128 | 4.190939 | 14.33927 | 0.9938146
62.0697 | 22.8599 | 18.65899 | 3.320879 | 4.200915 | 14.34493 | 0.9931741
62.07969 | 22.869 | 18.66353 | 3.320486 | 4.205469 | 14.35051 | 0.9925352
62.08969 | 22.8638 | 18.66801 | 3.3201 | 4.195794 | 14.35601 | 0.9918965
62.09969 | 22.8773 | 18.67241 | 3.31972 | 4.204893 | 14.36143 | 0.9912588
62.10969 | 22.8956 | 18.67673 | 3.319347 | 4.218866 | 14.36676 | 0.9906221
62.11969 | 22.8838 | 18.68099 | 3.318981 | 4.202813 | 14.37202 | 0.9899865
62.12968 | 22.9092 | 18.68516 | 3.318622 | 4.224039 | 14.37719 | 0.9893524
62.13968 | 22.9195 | 18.68926 | 3.31827 | 4.230238 | 14.38227 | 0.9887187
62.14968 | 22.9154 | 18.69329 | 3.317924 | 4.22211 | 14.38728 | 0.988086
62.15968 | 22.9341 | 18.69724 | 3.317586 | 4.236856 | 14.3922 | 0.9874544
62.16968 | 22.9467 | 18.70112 | 3.317254 | 4.245579 | 14.39704 | 0.9868238
62.17968 | 22.943 | 18.70492 | 3.316929 | 4.238079 | 14.4018 | 0.9861942
62.18967 | 22.9647 | 18.70864 | 3.316612 | 4.256057 | 14.40646 | 0.9855664
62.19967 | 22.9803 | 18.71229 | 3.316301 | 4.268008 | 14.41105 | 0.9849389
62.20967 | 22.9683 | 18.71587 | 3.315997 | 4.252434 | 14.41556 | 0.9843125
62.21967 | 22.9973 | 18.71936 | 3.3157 | 4.277938 | 14.41997 | 0.9836872
62.22967 | 23.0095 | 18.72278 | 3.31541 | 4.286716 | 14.42431 | 0.9830631
62.23966 | 23.0127 | 18.72612 | 3.315127 | 4.286576 | 14.42856 | 0.9824405
62.24966 | 23.0131 | 18.72939 | 3.314851 | 4.283708 | 14.43272 | 0.9818185
62.25966 | 23.0452 | 18.73258 | 3.314582 | 4.312617 | 14.4368 | 0.9811977
62.26966 | 23.0468 | 18.7357 | 3.314319 | 4.311102 | 14.4408 | 0.9805779
62.27966 | 23.0547 | 18.73873 | 3.314064 | 4.315966 | 14.44471 | 0.9799593
62.28966 | 23.0822 | 18.7417 | 3.313815 | 4.340505 | 14.44854 | 0.9793418
62.29965 | 23.0907 | 18.74457 | 3.313574 | 4.346126 | 14.45227 | 0.978726
62.30965 | 23.0892 | 18.74738 | 3.31334 | 4.34182 | 14.45593 | 0.9781109
62.31965 | 23.1247 | 18.75011 | 3.313112 | 4.374591 | 14.4595 | 0.9774968
62.32965 | 23.1167 | 18.75276 | 3.312892 | 4.363939 | 14.46299 | 0.976884
62.33965 | 23.1223 | 18.75533 | 3.312678 | 4.366966 | 14.46638 | 0.9762723
62.34964 | 23.1542 | 18.75783 | 3.312472 | 4.396374 | 14.46969 | 0.9756623
62.35964 | 23.1545 | 18.76024 | 3.312272 | 4.394256 | 14.47292 | 0.9750531
62.36964 | 23.1514 | 18.76258 | 3.312079 | 4.388815 | 14.47606 | 0.974445
62.37964 | 23.1815 | 18.76485 | 3.311894 | 4.416654 | 14.47911 | 0.9738382
62.38964 | 23.169 | 18.76703 | 3.311715 | 4.401969 | 14.48208 | 0.9732324
62.39964 | 23.1743 | 18.76914 | 3.311544 | 4.405162 | 14.48497 | 0.9726282
62.40963 | 23.2028 | 18.77116 | 3.311379 | 4.431637 | 14.48776 | 0.9720255
62.41963 | 23.1935 | 18.77311 | 3.311222 | 4.420387 | 14.49047 | 0.9714235
62.42963 | 23.2016 | 18.77499 | 3.311071 | 4.426615 | 14.49309 | 0.9708229
62.43963 | 23.2193 | 18.77678 | 3.310927 | 4.442521 | 14.49563 | 0.9702234
62.44963 | 23.2136 | 18.77849 | 3.310791 | 4.435105 | 14.49808 | 0.9696253
62.45962 | 23.2174 | 18.78013 | 3.310662 | 4.437271 | 14.50044 | 0.969029
62.46962 | 23.2274 | 18.78169 | 3.310539 | 4.445711 | 14.50272 | 0.9684333
62.47962 | 23.2223 | 18.78317 | 3.310424 | 4.43913 | 14.50491 | 0.967839
62.48962 | 23.2309 | 18.78457 | 3.310315 | 4.446328 | 14.50701 | 0.967246
62.49962 | 23.235 | 18.7859 | 3.310214 | 4.449105 | 14.50903 | 0.9666542
62.50962 | 23.2248 | 18.78714 | 3.31012 | 4.437659 | 14.51096 | 0.9660637
62.51961 | 23.2374 | 18.78831 | 3.310033 | 4.449093 | 14.5128 | 0.9654753
62.52961 | 23.2304 | 18.78939 | 3.309953 | 4.441005 | 14.51455 | 0.9648875
62.53961 | 23.2335 | 18.7904 | 3.30988 | 4.443095 | 14.51622 | 0.9643009
62.54961 | 23.2408 | 18.79134 | 3.309814 | 4.449464 | 14.51781 | 0.9637158
62.55961 | 23.2211 | 18.79219 | 3.309755 | 4.42891 | 14.5193 | 0.963132
62.5696 | 23.2416 | 18.79296 | 3.309703 | 4.448637 | 14.52071 | 0.9625501
62.5796 | 23.2522 | 18.79366 | 3.309658 | 4.45854 | 14.52203 | 0.961969
62.5896 | 23.2286 | 18.79428 | 3.30962 | 4.434322 | 14.52327 | 0.9613893
62.5996 | 23.2405 | 18.79482 | 3.30959 | 4.445682 | 14.52442 | 0.960811
62.6096 | 23.2524 | 18.79528 | 3.309566 | 4.457121 | 14.52548 | 0.960234
62.6196 | 23.2274 | 18.79566 | 3.30955 | 4.431738 | 14.52645 | 0.9596583
62.62959 | 23.2385 | 18.79597 | 3.30954 | 4.442533 | 14.52734 | 0.9590846
62.63959 | 23.2417 | 18.79619 | 3.309538 | 4.445506 | 14.52814 | 0.9585118
62.64959 | 23.2368 | 18.79634 | 3.309543 | 4.440458 | 14.52886 | 0.9579403
62.65959 | 23.2426 | 18.79641 | 3.309555 | 4.446186 | 14.52949 | 0.9573702
62.66959 | 23.2283 | 18.79641 | 3.309574 | 4.431894 | 14.53003 | 0.9568016
62.67958 | 23.2366 | 18.79632 | 3.3096 | 4.440279 | 14.53049 | 0.9562349
62.68958 | 23.229 | 18.79616 | 3.309634 | 4.432842 | 14.53086 | 0.9556691
62.69958 | 23.2354 | 18.79592 | 3.309674 | 4.439483 | 14.53114 | 0.9551047
62.70958 | 23.2324 | 18.7956 | 3.309722 | 4.436802 | 14.53133 | 0.9545417
62.71958 | 23.2166 | 18.7952 | 3.309776 | 4.421399 | 14.53144 | 0.9539802
62.72958 | 23.2323 | 18.79473 | 3.309838 | 4.437572 | 14.53147 | 0.9534201
62.73957 | 23.2316 | 18.79418 | 3.309907 | 4.437424 | 14.53141 | 0.952862
62.74957 | 23.2136 | 18.79355 | 3.309983 | 4.420052 | 14.53126 | 0.9523048
62.75957 | 23.2229 | 18.79284 | 3.310067 | 4.430058 | 14.53103 | 0.951749
62.76957 | 23.2048 | 18.79206 | 3.310157 | 4.412742 | 14.53071 | 0.9511947
62.77957 | 23.2147 | 18.7912 | 3.310255 | 4.423502 | 14.5303 | 0.9506419
62.78956 | 23.2098 | 18.79026 | 3.310359 | 4.419539 | 14.52981 | 0.950091
62.79956 | 23.1906 | 18.78925 | 3.310471 | 4.401353 | 14.52923 | 0.9495412
62.80956 | 23.206 | 18.78816 | 3.31059 | 4.417843 | 14.52857 | 0.9489928
62.81956 | 23.1844 | 18.78699 | 3.310716 | 4.397411 | 14.52783 | 0.9484458
62.82956 | 23.1854 | 18.78575 | 3.31085 | 4.399654 | 14.527 | 0.9479004
62.83956 | 23.1865 | 18.78443 | 3.31099 | 4.402074 | 14.52608 | 0.9473564
62.84955 | 23.158 | 18.78303 | 3.311138 | 4.374971 | 14.52508 | 0.9468145
62.85955 | 23.1805 | 18.78156 | 3.311292 | 4.398943 | 14.52399 | 0.9462735
62.86955 | 23.156 | 18.78001 | 3.311454 | 4.375992 | 14.52282 | 0.945734
62.87955 | 23.1564 | 18.77839 | 3.311624 | 4.378015 | 14.52157 | 0.9451961
62.88955 | 23.1579 | 18.77668 | 3.3118 | 4.381216 | 14.52022 | 0.9446596
62.89954 | 23.1336 | 18.77491 | 3.311983 | 4.358689 | 14.5188 | 0.9441252
62.90954 | 23.1411 | 18.77306 | 3.312174 | 4.36804 | 14.51729 | 0.9435918
62.91954 | 23.1141 | 18.77114 | 3.312372 | 4.342965 | 14.5157 | 0.9430599
62.92954 | 23.1272 | 18.76913 | 3.312577 | 4.358066 | 14.51403 | 0.9425295
62.93954 | 23.1206 | 18.76706 | 3.31279 | 4.35354 | 14.51227 | 0.9420006
62.94954 | 23.0909 | 18.76491 | 3.313009 | 4.32599 | 14.51043 | 0.9414733
62.95953 | 23.1136 | 18.76269 | 3.313236 | 4.350913 | 14.5085 | 0.9409481
62.96953 | 23.0815 | 18.76039 | 3.31347 | 4.321111 | 14.5065 | 0.9404239
62.97953 | 23.0738 | 18.75802 | 3.313711 | 4.315783 | 14.5044 | 0.9399012
62.98953 | 23.0783 | 18.75557 | 3.313959 | 4.32273 | 14.50223 | 0.93938
62.99953 | 23.0767 | 18.75305 | 3.314215 | 4.32365 | 14.49997 | 0.9388604
63.00952 | 23.0683 | 18.75046 | 3.314477 | 4.317839 | 14.49764 | 0.9383428
63.01952 | 23.0397 | 18.74779 | 3.314747 | 4.291906 | 14.49522 | 0.9378263
63.02952 | 23.0647 | 18.74505 | 3.315024 | 4.319645 | 14.49272 | 0.9373114
63.03952 | 23.0285 | 18.74224 | 3.315309 | 4.286258 | 14.49014 | 0.936798
63.04952 | 23.0373 | 18.73936 | 3.3156 | 4.297943 | 14.48747 | 0.9362862
63.05952 | 23.0259 | 18.7364 | 3.315899 | 4.2895 | 14.48472 | 0.9357759
63.06951 | 23.0159 | 18.73337 | 3.316205 | 4.282527 | 14.4819 | 0.9352677
63.07951 | 23.014 | 18.73027 | 3.316518 | 4.283727 | 14.47899 | 0.9347606
63.08951 | 22.9924 | 18.7271 | 3.316839 | 4.2653 | 14.47601 | 0.934255
63.09951 | 23.0032 | 18.72385 | 3.317167 | 4.279345 | 14.47294 | 0.933751
63.10951 | 22.9709 | 18.72054 | 3.317502 | 4.250361 | 14.46979 | 0.9332486
63.1195 | 22.9714 | 18.71716 | 3.317844 | 4.254243 | 14.46657 | 0.9327484
63.1295 | 22.9622 | 18.7137 | 3.318193 | 4.248501 | 14.46326 | 0.9322491
63.1395 | 22.9512 | 18.71017 | 3.31855 | 4.241027 | 14.45987 | 0.9317514
63.1495 | 22.9402 | 18.70658 | 3.318914 | 4.233624 | 14.45641 | 0.9312553
63.1595 | 22.9408 | 18.70291 | 3.319285 | 4.237891 | 14.45286 | 0.9307608
63.1695 | 22.9294 | 18.69917 | 3.319664 | 4.23023 | 14.44924 | 0.9302678
63.17949 | 22.8965 | 18.69537 | 3.320049 | 4.201131 | 14.44554 | 0.929777
63.18949 | 22.9132 | 18.69149 | 3.320442 | 4.221707 | 14.44176 | 0.9292872
63.19949 | 22.8844 | 18.68755 | 3.320843 | 4.196852 | 14.43791 | 0.9287991
63.20949 | 22.8607 | 18.68354 | 3.32125 | 4.177164 | 14.43397 | 0.9283125
63.21949 | 22.8597 | 18.67946 | 3.321665 | 4.180244 | 14.42996 | 0.9278275
63.22948 | 22.8521 | 18.67531 | 3.322086 | 4.17679 | 14.42588 | 0.9273446
63.23948 | 22.8163 | 18.67109 | 3.322516 | 4.145207 | 14.42171 | 0.9268628
63.24948 | 22.8144 | 18.66681 | 3.322952 | 4.147591 | 14.41747 | 0.9263826
63.25948 | 22.7909 | 18.66246 | 3.323396 | 4.128441 | 14.41316 | 0.925904
63.26948 | 22.7741 | 18.65804 | 3.323847 | 4.116058 | 14.40877 | 0.9254269
63.27948 | 22.7692 | 18.65356 | 3.324306 | 4.115643 | 14.4043 | 0.9249515
63.28947 | 22.7321 | 18.64901 | 3.324771 | 4.083089 | 14.39976 | 0.9244781
63.29947 | 22.7371 | 18.64439 | 3.325244 | 4.092705 | 14.39515 | 0.9240059
63.30947 | 22.6982 | 18.63971 | 3.325724 | 4.058486 | 14.39045 | 0.9235353
63.31947 | 22.6998 | 18.63497 | 3.326211 | 4.064835 | 14.38569 | 0.9230662
63.32947 | 22.6677 | 18.63015 | 3.326706 | 4.037546 | 14.38085 | 0.9225988
63.33946 | 22.6488 | 18.62528 | 3.327208 | 4.023518 | 14.37594 | 0.9221334
63.34946 | 22.638 | 18.62034 | 3.327717 | 4.017659 | 14.37096 | 0.9216691
63.35946 | 22.6298 | 18.61534 | 3.328234 | 4.014463 | 14.3659 | 0.9212065
63.36946 | 22.5796 | 18.61027 | 3.328757 | 3.969331 | 14.36077 | 0.9207455
63.37946 | 22.5809 | 18.60514 | 3.329289 | 3.975763 | 14.35556 | 0.920286
63.38946 | 22.5622 | 18.59994 | 3.329827 | 3.962257 | 14.35029 | 0.9198281
63.39945 | 22.5349 | 18.59469 | 3.330372 | 3.940209 | 14.34495 | 0.9193724
63.40945 | 22.51 | 18.58937 | 3.330925 | 3.920629 | 14.33953 | 0.9189177
63.41945 | 22.5012 | 18.58399 | 3.331485 | 3.917209 | 14.33404 | 0.9184646
63.42945 | 22.4806 | 18.57855 | 3.332053 | 3.902052 | 14.32848 | 0.9180131
63.43945 | 22.454 | 18.57304 | 3.332628 | 3.880956 | 14.32285 | 0.9175633
63.44944 | 22.4483 | 18.56748 | 3.33321 | 3.880816 | 14.31716 | 0.9171154
63.45944 | 22.4215 | 18.56186 | 3.333799 | 3.85964 | 14.31139 | 0.9166688
63.46944 | 22.3982 | 18.55617 | 3.334396 | 3.842027 | 14.30555 | 0.9162237
63.47944 | 22.3931 | 18.55043 | 3.335 | 3.842672 | 14.29965 | 0.9157801
63.48944 | 22.3714 | 18.54462 | 3.335611 | 3.826776 | 14.29367 | 0.9153382
63.49944 | 22.3379 | 18.53876 | 3.33623 | 3.79914 | 14.28763 | 0.9148979
63.50943 | 22.3306 | 18.53284 | 3.336855 | 3.797757 | 14.28153 | 0.9144596
63.51943 | 22.3141 | 18.52686 | 3.337488 | 3.787238 | 14.27535 | 0.9140224
63.52943 | 22.2849 | 18.52082 | 3.338129 | 3.764076 | 14.26911 | 0.9135869
63.53943 | 22.2684 | 18.51473 | 3.338777 | 3.753672 | 14.2628 | 0.9131529
63.54943 | 22.2432 | 18.50857 | 3.339432 | 3.734626 | 14.25642 | 0.9127204
63.55942 | 22.2338 | 18.50237 | 3.340094 | 3.731429 | 14.24999 | 0.91229
63.56942 | 22.1998 | 18.4961 | 3.340764 | 3.703696 | 14.24348 | 0.9118608
63.57942 | 22.1962 | 18.48978 | 3.341441 | 3.706418 | 14.23691 | 0.911433
63.58942 | 22.1651 | 18.4834 | 3.342125 | 3.681697 | 14.23027 | 0.911007
63.59942 | 22.1505 | 18.47697 | 3.342817 | 3.67353 | 14.22357 | 0.9105825
63.60942 | 22.1251 | 18.47048 | 3.343516 | 3.65462 | 14.21681 | 0.9101596
63.61941 | 22.1063 | 18.46394 | 3.344221 | 3.642356 | 14.20998 | 0.9097386
63.62941 | 22.0896 | 18.45735 | 3.344935 | 3.632253 | 14.20309 | 0.9093188
63.63941 | 22.0636 | 18.4507 | 3.345656 | 3.612903 | 14.19614 | 0.9089005
63.64941 | 22.0451 | 18.44399 | 3.346384 | 3.601107 | 14.18913 | 0.9084839
63.65941 | 22.0232 | 18.43724 | 3.34712 | 3.585964 | 14.18205 | 0.9080687
63.6694 | 21.9891 | 18.43043 | 3.347862 | 3.558666 | 14.17492 | 0.9076556
63.6794 | 21.99 | 18.42357 | 3.348612 | 3.566428 | 14.16772 | 0.9072436
63.6894 | 21.9414 | 18.41666 | 3.349369 | 3.524742 | 14.16046 | 0.9068331
63.6994 | 21.9314 | 18.4097 | 3.350134 | 3.521705 | 14.15314 | 0.9064242
63.7094 | 21.9067 | 18.40268 | 3.350906 | 3.50402 | 14.14576 | 0.9060169
63.7194 | 21.8797 | 18.39561 | 3.351686 | 3.484087 | 14.13832 | 0.905611
63.72939 | 21.8615 | 18.38851 | 3.352471 | 3.472994 | 14.13083 | 0.9052072
63.73939 | 21.8335 | 18.38134 | 3.353265 | 3.452158 | 14.12327 | 0.9048044
63.74939 | 21.8172 | 18.37413 | 3.354067 | 3.443073 | 14.11566 | 0.9044032
63.75939 | 21.792 | 18.36686 | 3.354875 | 3.425137 | 14.10798 | 0.9040036
63.76939 | 21.7649 | 18.35955 | 3.355691 | 3.405349 | 14.10025 | 0.9036054
63.77938 | 21.752 | 18.3522 | 3.356514 | 3.399801 | 14.09248 | 0.9032092
63.78938 | 21.7167 | 18.34479 | 3.357344 | 3.371908 | 14.08463 | 0.9028141
63.79938 | 21.7035 | 18.33734 | 3.358182 | 3.366164 | 14.07673 | 0.9024206
63.80938 | 21.6707 | 18.32984 | 3.359028 | 3.340864 | 14.06878 | 0.9020285
63.81938 | 21.6594 | 18.32229 | 3.35988 | 3.337112 | 14.06077 | 0.901638
63.82938 | 21.6237 | 18.31469 | 3.36074 | 3.309005 | 14.05271 | 0.9012489
63.83937 | 21.6013 | 18.30706 | 3.361606 | 3.294236 | 14.0446 | 0.9008618
63.84937 | 21.5857 | 18.29938 | 3.362481 | 3.286319 | 14.03642 | 0.9004758
63.85937 | 21.5638 | 18.29165 | 3.363363 | 3.272147 | 14.0282 | 0.9000913
63.86937 | 21.535 | 18.28388 | 3.364252 | 3.251119 | 14.01992 | 0.8997082
63.87937 | 21.5193 | 18.27606 | 3.365148 | 3.243235 | 14.01159 | 0.8993267
63.88936 | 21.4991 | 18.26821 | 3.366051 | 3.230888 | 14.00321 | 0.898947
63.89936 | 21.4675 | 18.26031 | 3.366962 | 3.20719 | 13.99478 | 0.8985684
63.90936 | 21.453 | 18.25237 | 3.36788 | 3.200634 | 13.98629 | 0.8981913
63.91936 | 21.4261 | 18.24438 | 3.368806 | 3.18172 | 13.97776 | 0.8978157
63.92936 | 21.4094 | 18.23635 | 3.369739 | 3.173049 | 13.96917 | 0.8974415
63.93936 | 21.3745 | 18.22828 | 3.370679 | 3.146217 | 13.96053 | 0.8970688
63.94935 | 21.3681 | 18.22018 | 3.371626 | 3.147919 | 13.95186 | 0.896698
63.95935 | 21.3391 | 18.21203 | 3.372581 | 3.12707 | 13.94312 | 0.8963282
63.96935 | 21.3077 | 18.20384 | 3.373543 | 3.10386 | 13.93434 | 0.8959599
63.97935 | 21.2929 | 18.19561 | 3.374512 | 3.097289 | 13.92551 | 0.895593
63.98935 | 21.2603 | 18.18734 | 3.375489 | 3.072958 | 13.91663 | 0.8952276
63.99934 | 21.2464 | 18.17905 | 3.376472 | 3.067355 | 13.90771 | 0.8948639
64.00934 | 21.2158 | 18.1707 | 3.377464 | 3.0451 | 13.89873 | 0.8945014
64.01934 | 21.2077 | 18.16232 | 3.378462 | 3.045383 | 13.88971 | 0.8941402
64.02934 | 21.1654 | 18.1539 | 3.379469 | 3.011501 | 13.88065 | 0.8937805
64.03934 | 21.1532 | 18.14544 | 3.380482 | 3.007757 | 13.87154 | 0.8934222
64.04934 | 21.1296 | 18.13695 | 3.381503 | 2.99265 | 13.86238 | 0.8930653
64.05933 | 21.1119 | 18.12843 | 3.382529 | 2.98347 | 13.85319 | 0.8927102
64.06933 | 21.0703 | 18.11987 | 3.383565 | 2.950432 | 13.84395 | 0.8923561
64.07933 | 21.0691 | 18.11127 | 3.384607 | 2.957831 | 13.83466 | 0.8920034
64.08933 | 21.0368 | 18.10264 | 3.385657 | 2.934164 | 13.82533 | 0.8916522
64.09933 | 21.0118 | 18.09397 | 3.386714 | 2.917831 | 13.81595 | 0.8913022
64.10932 | 20.9826 | 18.08528 | 3.387778 | 2.897319 | 13.80655 | 0.8909541
64.11932 | 20.9696 | 18.07655 | 3.388849 | 2.893052 | 13.79709 | 0.8906069
64.12932 | 20.9349 | 18.06778 | 3.389929 | 2.867118 | 13.78759 | 0.8902611
64.13932 | 20.914 | 18.05898 | 3.391015 | 2.855022 | 13.77805 | 0.8899167
64.14932 | 20.8945 | 18.05015 | 3.392109 | 2.844352 | 13.76847 | 0.8895737
64.15932 | 20.8692 | 18.04129 | 3.393209 | 2.827914 | 13.75884 | 0.889232
64.16931 | 20.8389 | 18.03241 | 3.394317 | 2.806493 | 13.7492 | 0.8888921
64.17931 | 20.821 | 18.02348 | 3.395432 | 2.797516 | 13.7395 | 0.888553
64.18931 | 20.8057 | 18.01453 | 3.396555 | 2.791169 | 13.72976 | 0.8882153
64.19931 | 20.7683 | 18.00555 | 3.397685 | 2.762752 | 13.71998 | 0.8878789
64.20931 | 20.7445 | 17.99654 | 3.398822 | 2.747965 | 13.71017 | 0.8875439
64.2193 | 20.7285 | 17.9875 | 3.399966 | 2.740997 | 13.70033 | 0.8872106
64.2293 | 20.7025 | 17.97843 | 3.401118 | 2.724066 | 13.69044 | 0.8868782
64.2393 | 20.6672 | 17.96934 | 3.402277 | 2.697863 | 13.68051 | 0.8865471
64.2493 | 20.662 | 17.96021 | 3.403444 | 2.701788 | 13.67055 | 0.8862173
64.2593 | 20.6262 | 17.95106 | 3.404617 | 2.675138 | 13.66056 | 0.8858888
64.2693 | 20.5978 | 17.94188 | 3.405799 | 2.655915 | 13.65052 | 0.8855615
64.27929 | 20.5772 | 17.93269 | 3.406986 | 2.64451 | 13.64047 | 0.885236
64.28929 | 20.5591 | 17.92346 | 3.408181 | 2.635639 | 13.63037 | 0.8849113
64.29929 | 20.5334 | 17.9142 | 3.409384 | 2.619195 | 13.62023 | 0.8845879
64.30929 | 20.5103 | 17.90493 | 3.410594 | 2.605374 | 13.61007 | 0.8842658
64.31929 | 20.4939 | 17.89562 | 3.411812 | 2.598277 | 13.59987 | 0.8839449
64.32928 | 20.466 | 17.8863 | 3.413035 | 2.579695 | 13.58964 | 0.8836256
64.33928 | 20.4491 | 17.87695 | 3.414267 | 2.572146 | 13.57938 | 0.8833072
64.34928 | 20.4276 | 17.86758 | 3.415507 | 2.560019 | 13.56908 | 0.88299
64.35928 | 20.4078 | 17.85818 | 3.416753 | 2.549616 | 13.55876 | 0.8826741
64.36928 | 20.3862 | 17.84877 | 3.418007 | 2.537434 | 13.5484 | 0.8823594
64.37928 | 20.3708 | 17.83933 | 3.419268 | 2.531474 | 13.53801 | 0.8820459
64.38927 | 20.3468 | 17.82987 | 3.420535 | 2.516927 | 13.5276 | 0.8817339
64.39927 | 20.3244 | 17.82039 | 3.421811 | 2.504009 | 13.51716 | 0.8814228
64.40927 | 20.3001 | 17.81089 | 3.423094 | 2.489211 | 13.50668 | 0.8811129
64.41927 | 20.2977 | 17.80137 | 3.424384 | 2.496333 | 13.49618 | 0.8808041
64.42927 | 20.2667 | 17.79182 | 3.425681 | 2.474876 | 13.48565 | 0.8804966
64.43926 | 20.2557 | 17.78227 | 3.426984 | 2.473427 | 13.4751 | 0.8801905
64.44926 | 20.2313 | 17.77269 | 3.428296 | 2.458607 | 13.46451 | 0.8798853
64.45926 | 20.2315 | 17.7631 | 3.429615 | 2.468404 | 13.4539 | 0.8795812
64.46926 | 20.196 | 17.75348 | 3.430941 | 2.44252 | 13.44326 | 0.8792783
64.47926 | 20.1829 | 17.74385 | 3.432275 | 2.439053 | 13.4326 | 0.8789765
64.48926 | 20.1635 | 17.7342 | 3.433616 | 2.429302 | 13.42191 | 0.8786759
64.49925 | 20.1522 | 17.72454 | 3.434963 | 2.42766 | 13.4112 | 0.8783766
64.50925 | 20.1185 | 17.71486 | 3.436318 | 2.403641 | 13.40046 | 0.8780782
64.51925 | 20.106 | 17.70516 | 3.43768 | 2.400839 | 13.3897 | 0.8777809
64.52925 | 20.0936 | 17.69545 | 3.43905 | 2.398152 | 13.37891 | 0.8774848
64.53925 | 20.058 | 17.68572 | 3.440427 | 2.372281 | 13.3681 | 0.8771897
64.54924 | 20.0448 | 17.67599 | 3.44181 | 2.368814 | 13.35728 | 0.8768959
64.55924 | 20.0231 | 17.66623 | 3.443201 | 2.356871 | 13.34643 | 0.876603
64.56924 | 20.0137 | 17.65646 | 3.4446 | 2.357241 | 13.33555 | 0.8763111
64.57924 | 19.966 | 17.64668 | 3.446006 | 2.319322 | 13.32465 | 0.8760203
64.58924 | 19.9724 | 17.63688 | 3.447419 | 2.335518 | 13.31373 | 0.8757306
64.59924 | 19.9418 | 17.62707 | 3.448839 | 2.314726 | 13.30279 | 0.8754419
64.60923 | 19.9165 | 17.61726 | 3.450265 | 2.299236 | 13.29184 | 0.8751545
64.61923 | 19.8908 | 17.60743 | 3.4517 | 2.283368 | 13.28086 | 0.8748678
64.62923 | 19.8731 | 17.59759 | 3.453142 | 2.27551 | 13.26987 | 0.8745822
64.63923 | 19.8518 | 17.58774 | 3.454591 | 2.264063 | 13.25885 | 0.8742976
64.64923 | 19.8122 | 17.57788 | 3.456047 | 2.234324 | 13.24781 | 0.8740141
64.65922 | 19.8012 | 17.56801 | 3.457509 | 2.233189 | 13.23677 | 0.8737317
64.66922 | 19.7757 | 17.55813 | 3.45898 | 2.217572 | 13.2257 | 0.8734501
64.67922 | 19.7438 | 17.54824 | 3.460458 | 2.195563 | 13.21461 | 0.8731695
64.68922 | 19.7068 | 17.53834 | 3.461943 | 2.168464 | 13.2035 | 0.8728899
64.69922 | 19.696 | 17.52843 | 3.463435 | 2.167571 | 13.19238 | 0.8726112
64.70921 | 19.6664 | 17.51852 | 3.464933 | 2.147877 | 13.18126 | 0.8723337
64.71921 | 19.6275 | 17.5086 | 3.46644 | 2.118901 | 13.1701 | 0.872057
64.72921 | 19.6155 | 17.49867 | 3.467953 | 2.116831 | 13.15893 | 0.8717811
64.73921 | 19.5876 | 17.48873 | 3.469474 | 2.098867 | 13.14775 | 0.8715062
64.74921 | 19.5552 | 17.47879 | 3.471003 | 2.07641 | 13.13656 | 0.8712323
64.75921 | 19.5233 | 17.46884 | 3.472538 | 2.054459 | 13.12534 | 0.8709592
64.7692 | 19.5001 | 17.4589 | 3.474079 | 2.041204 | 13.11413 | 0.8706873
64.7792 | 19.4664 | 17.44894 | 3.475629 | 2.017464 | 13.10289 | 0.870416
64.7892 | 19.4264 | 17.43897 | 3.477185 | 1.987427 | 13.09164 | 0.8701457
64.7992 | 19.4069 | 17.429 | 3.478749 | 1.977896 | 13.08038 | 0.8698762
64.8092 | 19.3774 | 17.41903 | 3.48032 | 1.958367 | 13.0691 | 0.8696076
64.81919 | 19.3343 | 17.40907 | 3.481897 | 1.925231 | 13.05783 | 0.8693401
64.82919 | 19.3043 | 17.39909 | 3.483483 | 1.90521 | 13.04653 | 0.8690732
64.83919 | 19.2857 | 17.38911 | 3.485075 | 1.896592 | 13.03523 | 0.8688071
64.84919 | 19.2433 | 17.37913 | 3.486675 | 1.864174 | 13.02391 | 0.8685419
64.85919 | 19.207 | 17.36914 | 3.488282 | 1.837862 | 13.01258 | 0.8682775
64.86919 | 19.1914 | 17.35915 | 3.489896 | 1.83225 | 13.00124 | 0.8680139
64.87918 | 19.1473 | 17.34917 | 3.491515 | 1.798126 | 12.98991 | 0.8677514
64.88918 | 19.1107 | 17.33918 | 3.493143 | 1.771515 | 12.97855 | 0.8674895
64.89918 | 19.0918 | 17.3292 | 3.494779 | 1.762605 | 12.96719 | 0.8672283
64.90918 | 19.0598 | 17.3192 | 3.496421 | 1.740595 | 12.95582 | 0.8669679
64.91918 | 19.0145 | 17.30921 | 3.498071 | 1.705285 | 12.94444 | 0.8667082
64.92917 | 18.9827 | 17.29924 | 3.499726 | 1.683464 | 12.93306 | 0.8664496
64.93917 | 18.959 | 17.28925 | 3.50139 | 1.669751 | 12.92167 | 0.8661915
64.94917 | 18.9227 | 17.27926 | 3.503061 | 1.643437 | 12.91027 | 0.8659341
64.95917 | 18.88 | 17.26928 | 3.504739 | 1.610721 | 12.89886 | 0.8656775
64.96917 | 18.8548 | 17.25929 | 3.506424 | 1.595505 | 12.88745 | 0.8654216
64.97917 | 18.827 | 17.24932 | 3.508116 | 1.577685 | 12.87603 | 0.8651664
64.98916 | 18.7892 | 17.23935 | 3.509813 | 1.549853 | 12.86462 | 0.8649122
64.99916 | 18.7648 | 17.22937 | 3.51152 | 1.535426 | 12.8532 | 0.8646584
65.00916 | 18.7377 | 17.2194 | 3.513233 | 1.518297 | 12.84176 | 0.8644053
65.01916 | 18.6989 | 17.20944 | 3.514954 | 1.489465 | 12.83033 | 0.8641529
65.02916 | 18.671 | 17.19947 | 3.516681 | 1.471527 | 12.81889 | 0.8639012
65.03915 | 18.6496 | 17.18953 | 3.518414 | 1.460075 | 12.80746 | 0.8636503
65.04915 | 18.612 | 17.17957 | 3.520156 | 1.432427 | 12.79602 | 0.8634
65.05915 | 18.5796 | 17.16962 | 3.521905 | 1.409976 | 12.78457 | 0.8631501
65.06915 | 18.5557 | 17.15968 | 3.523661 | 1.396018 | 12.77312 | 0.862901
65.07915 | 18.5292 | 17.14975 | 3.525424 | 1.379455 | 12.76167 | 0.8626524
65.08915 | 18.494 | 17.13982 | 3.527194 | 1.354184 | 12.75022 | 0.8624046
65.09914 | 18.4637 | 17.1299 | 3.528969 | 1.333798 | 12.73878 | 0.8621575
65.10914 | 18.4367 | 17.11999 | 3.530753 | 1.316714 | 12.72732 | 0.8619108
65.11914 | 18.4111 | 17.11008 | 3.532544 | 1.301023 | 12.71587 | 0.8616647
65.12914 | 18.3835 | 17.10017 | 3.534342 | 1.283325 | 12.70441 | 0.8614191
65.13914 | 18.3555 | 17.09028 | 3.536148 | 1.265219 | 12.69296 | 0.8611742
65.14913 | 18.3299 | 17.08041 | 3.537958 | 1.249495 | 12.68152 | 0.86093
65.15913 | 18.3027 | 17.07053 | 3.539777 | 1.232172 | 12.67006 | 0.8606861
65.16913 | 18.2694 | 17.06066 | 3.541603 | 1.20874 | 12.65861 | 0.8604427
65.17913 | 18.2517 | 17.0508 | 3.543437 | 1.200898 | 12.64717 | 0.8601999
65.18913 | 18.2238 | 17.04095 | 3.545277 | 1.182847 | 12.63572 | 0.8599577
65.19913 | 18.1918 | 17.03111 | 3.547124 | 1.160687 | 12.62427 | 0.8597159
65.20912 | 18.1624 | 17.02129 | 3.548977 | 1.141105 | 12.61284 | 0.8594748
65.21912 | 18.1339 | 17.01148 | 3.550838 | 1.122424 | 12.6014 | 0.8592341
65.22912 | 18.1143 | 17.00167 | 3.552706 | 1.112631 | 12.58997 | 0.8589938
65.23912 | 18.0778 | 16.99187 | 3.554581 | 1.085929 | 12.57854 | 0.8587539
65.24912 | 18.0473 | 16.98208 | 3.556464 | 1.065215 | 12.56711 | 0.8585145
65.25911 | 18.0256 | 16.97232 | 3.558351 | 1.053278 | 12.5557 | 0.8582759
65.26911 | 17.9935 | 16.96256 | 3.560247 | 1.03094 | 12.54428 | 0.8580374
65.27911 | 17.9633 | 16.95281 | 3.56215 | 1.010488 | 12.53286 | 0.8577993
65.28911 | 17.942 | 16.94307 | 3.56406 | 0.998926 | 12.52145 | 0.8575617
65.29911 | 17.9127 | 16.93335 | 3.565977 | 0.9793491 | 12.51005 | 0.8573245
65.30911 | 17.884 | 16.92364 | 3.567901 | 0.960359 | 12.49865 | 0.8570877
65.3191 | 17.8518 | 16.91396 | 3.56983 | 0.9378412 | 12.48728 | 0.8568515
65.3291 | 17.8305 | 16.90427 | 3.571768 | 0.9262253 | 12.47589 | 0.8566155
65.3391 | 17.8018 | 16.89461 | 3.573713 | 0.9071928 | 12.46451 | 0.8563798
65.3491 | 17.7703 | 16.88495 | 3.575665 | 0.885348 | 12.45314 | 0.8561446
65.3591 | 17.7416 | 16.87531 | 3.577623 | 0.8662882 | 12.44178 | 0.8559096
65.36909 | 17.7158 | 16.8657 | 3.579587 | 0.8501026 | 12.43044 | 0.8556753
65.37909 | 17.6843 | 16.85609 | 3.58156 | 0.8282128 | 12.41909 | 0.855441
65.38909 | 17.6495 | 16.84649 | 3.583539 | 0.8030066 | 12.40775 | 0.8552071
65.39909 | 17.624 | 16.83692 | 3.585525 | 0.7870848 | 12.39642 | 0.8549735
65.40909 | 17.6033 | 16.82735 | 3.587519 | 0.7759473 | 12.38509 | 0.8547402
65.41909 | 17.5702 | 16.81781 | 3.589519 | 0.752393 | 12.37378 | 0.8545072
65.42908 | 17.5471 | 16.80829 | 3.591524 | 0.7388134 | 12.36249 | 0.8542748
65.43908 | 17.5256 | 16.79877 | 3.593538 | 0.7268262 | 12.35119 | 0.8540423
65.44908 | 17.4913 | 16.78928 | 3.595559 | 0.7020209 | 12.33991 | 0.8538101
65.45908 | 17.4678 | 16.7798 | 3.597586 | 0.6879988 | 12.32864 | 0.8535782
65.46908 | 17.44 | 16.77034 | 3.599621 | 0.6696579 | 12.31737 | 0.8533466
65.47907 | 17.4182 | 16.76091 | 3.60166 | 0.6572923 | 12.30613 | 0.8531155
65.48907 | 17.3825 | 16.75149 | 3.603708 | 0.6310145 | 12.29489 | 0.8528842
65.49907 | 17.3636 | 16.74208 | 3.605764 | 0.6215205 | 12.28366 | 0.8526533
65.50907 | 17.3319 | 16.73269 | 3.607826 | 0.5992085 | 12.27244 | 0.8524225
65.51907 | 17.2997 | 16.72332 | 3.609894 | 0.5763761 | 12.26124 | 0.852192
65.52907 | 17.2712 | 16.71398 | 3.61197 | 0.5572225 | 12.25005 | 0.8519616
65.53906 | 17.2484 | 16.70466 | 3.61405 | 0.5437438 | 12.23887 | 0.8517317
65.54906 | 17.2284 | 16.69535 | 3.61614 | 0.5330525 | 12.22771 | 0.8515017
65.55906 | 17.1883 | 16.68606 | 3.618236 | 0.5022406 | 12.21655 | 0.8512718
65.56906 | 17.1767 | 16.67679 | 3.620339 | 0.4999102 | 12.20541 | 0.8510421
65.57906 | 17.149 | 16.66754 | 3.622449 | 0.48146 | 12.19428 | 0.8508126
65.58905 | 17.1206 | 16.65832 | 3.624563 | 0.4622781 | 12.18318 | 0.8505834
65.59905 | 17.0883 | 16.64912 | 3.626687 | 0.4391847 | 12.17207 | 0.8503542
65.60905 | 17.0753 | 16.63993 | 3.628817 | 0.4353709 | 12.16099 | 0.850125
65.61905 | 17.0444 | 16.63077 | 3.630954 | 0.4136344 | 12.14992 | 0.8498959
65.62905 | 17.0135 | 16.62162 | 3.633097 | 0.3918767 | 12.13886 | 0.8496669
65.63905 | 16.9918 | 16.6125 | 3.635248 | 0.3792981 | 12.12782 | 0.8494381
65.64904 | 16.973 | 16.60341 | 3.637403 | 0.3695875 | 12.1168 | 0.8492095
65.65904 | 16.9311 | 16.59434 | 3.639567 | 0.3367633 | 12.10579 | 0.8489808
65.66904 | 16.9091 | 16.58528 | 3.641738 | 0.3238176 | 12.09479 | 0.8487521
65.67904 | 16.8905 | 16.57625 | 3.643916 | 0.3142474 | 12.08381 | 0.8485235
65.68904 | 16.8713 | 16.56724 | 3.6461 | 0.3040551 | 12.07285 | 0.8482949
65.69903 | 16.8394 | 16.55827 | 3.648289 | 0.2811311 | 12.06191 | 0.8480666
65.70903 | 16.8248 | 16.54931 | 3.650486 | 0.2754914 | 12.05098 | 0.8478381
65.71903 | 16.8031 | 16.54037 | 3.652691 | 0.2627293 | 12.04007 | 0.8476096
65.72903 | 16.7775 | 16.53146 | 3.654902 | 0.2460424 | 12.02917 | 0.8473811
65.73903 | 16.7529 | 16.52257 | 3.65712 | 0.2303312 | 12.0183 | 0.8471526
65.74903 | 16.7439 | 16.5137 | 3.659345 | 0.2301961 | 12.00744 | 0.846924
65.75902 | 16.7157 | 16.50487 | 3.661574 | 0.2108278 | 11.9966 | 0.8466957
65.76902 | 16.6893 | 16.49606 | 3.663812 | 0.1932434 | 11.98578 | 0.8464671
65.77902 | 16.6733 | 16.48727 | 3.666057 | 0.1860337 | 11.97497 | 0.8462385
65.78902 | 16.6549 | 16.4785 | 3.668308 | 0.176399 | 11.96418 | 0.8460098
65.79902 | 16.6228 | 16.46976 | 3.670566 | 0.1530402 | 11.95341 | 0.8457811
65.80901 | 16.6005 | 16.46105 | 3.672829 | 0.1394451 | 11.94267 | 0.8455525
65.81901 | 16.5904 | 16.45237 | 3.6751 | 0.1380344 | 11.93194 | 0.8453236
65.82901 | 16.5668 | 16.4437 | 3.677378 | 0.1230969 | 11.92123 | 0.8450946
65.83901 | 16.5457 | 16.43507 | 3.679663 | 0.1106333 | 11.91054 | 0.8448655
65.84901 | 16.5249 | 16.42646 | 3.681955 | 0.09844347 | 11.89987 | 0.8446364
65.85901 | 16.51 | 16.41787 | 3.684253 | 0.09212712 | 11.88921 | 0.8444071
65.869 | 16.4872 | 16.40932 | 3.686555 | 0.07787627 | 11.87859 | 0.8441779
65.879 | 16.4629 | 16.40079 | 3.688866 | 0.06210648 | 11.86798 | 0.8439484
65.889 | 16.4418 | 16.39229 | 3.691184 | 0.04950933 | 11.85739 | 0.8437187
65.899 | 16.4245 | 16.38382 | 3.693509 | 0.04068441 | 11.84682 | 0.8434889
65.909 | 16.3992 | 16.37537 | 3.69584 | 0.02383279 | 11.83627 | 0.8432589
65.91899 | 16.3749 | 16.36696 | 3.698175 | 0.007944163 | 11.82575 | 0.843029
65.92899 | 16.3606 | 16.35856 | 3.70052 | 0.002037509 | 11.81524 | 0.8427987
65.93899 | 16.3311 | 16.3502 | 3.702871 | -0.01909743 | 11.80476 | 0.8425682
65.94899 | 16.3144 | 16.34186 | 3.705228 | -0.02746158 | 11.7943 | 0.8423375
65.95899 | 16.2951 | 16.33355 | 3.707592 | -0.03845419 | 11.78386 | 0.8421066
65.96899 | 16.2744 | 16.32527 | 3.709963 | -0.0508736 | 11.77344 | 0.8418755
65.97898 | 16.2533 | 16.31703 | 3.712338 | -0.06373088 | 11.76305 | 0.8416444
65.98898 | 16.2283 | 16.30881 | 3.714721 | -0.08050932 | 11.75268 | 0.8414128
65.99898 | 16.217 | 16.30062 | 3.717112 | -0.08361608 | 11.74232 | 0.8411811
66.00898 | 16.1917 | 16.29245 | 3.719508 | -0.1007523 | 11.73199 | 0.8409491
66.01898 | 16.173 | 16.28432 | 3.721912 | -0.1113181 | 11.72169 | 0.8407168
66.02897 | 16.1508 | 16.27622 | 3.724319 | -0.1254229 | 11.71142 | 0.8404845
66.03897 | 16.1312 | 16.26815 | 3.726736 | -0.1369453 | 11.70116 | 0.8402517
66.04897 | 16.1167 | 16.2601 | 3.729158 | -0.1434001 | 11.69092 | 0.8400186
66.05897 | 16.09 | 16.25208 | 3.731588 | -0.1620846 | 11.68071 | 0.8397853
66.06897 | 16.0771 | 16.2441 | 3.734024 | -0.1670025 | 11.67053 | 0.8395516
66.07897 | 16.0496 | 16.23615 | 3.736466 | -0.1865467 | 11.66036 | 0.8393177
66.08896 | 16.0365 | 16.22823 | 3.738913 | -0.1917302 | 11.65023 | 0.8390837
66.09896 | 16.0134 | 16.22034 | 3.741368 | -0.2069369 | 11.64012 | 0.8388491
66.10896 | 15.996 | 16.21247 | 3.74383 | -0.2164743 | 11.63003 | 0.8386142
66.11896 | 15.9837 | 16.20464 | 3.746298 | -0.2209421 | 11.61997 | 0.838379
66.12896 | 15.9646 | 16.19684 | 3.748773 | -0.2322407 | 11.60992 | 0.8381434
66.13895 | 15.941 | 16.18908 | 3.751251 | -0.2480782 | 11.59992 | 0.8379078
66.14895 | 15.9328 | 16.18134 | 3.753739 | -0.2485407 | 11.58993 | 0.8376716
66.15895 | 15.9076 | 16.17363 | 3.756233 | -0.2660335 | 11.57997 | 0.8374349
66.16895 | 15.8852 | 16.16596 | 3.758733 | -0.2807583 | 11.57003 | 0.8371979
66.17895 | 15.8735 | 16.15831 | 3.76124 | -0.2848147 | 11.56011 | 0.8369606
66.18895 | 15.853 | 16.1507 | 3.763753 | -0.2977033 | 11.55023 | 0.8367228
66.19894 | 15.8385 | 16.14313 | 3.76627 | -0.3046306 | 11.54038 | 0.8364849
66.20894 | 15.8132 | 16.13558 | 3.768796 | -0.3223837 | 11.53054 | 0.8362464
66.21894 | 15.7868 | 16.12807 | 3.771329 | -0.3412692 | 11.52073 | 0.8360075
66.22894 | 15.7784 | 16.12059 | 3.773868 | -0.3421867 | 11.51095 | 0.8357681
66.23894 | 15.7597 | 16.11314 | 3.776413 | -0.3534366 | 11.5012 | 0.8355284
66.24893 | 15.7381 | 16.10573 | 3.778962 | -0.3676264 | 11.49148 | 0.8352884
66.25893 | 15.7253 | 16.09834 | 3.78152 | -0.3730416 | 11.48177 | 0.8350478
66.26893 | 15.7087 | 16.09099 | 3.784084 | -0.3822905 | 11.4721 | 0.8348067
66.27893 | 15.6865 | 16.08367 | 3.786654 | -0.3971715 | 11.46245 | 0.8345652
66.28893 | 15.6707 | 16.07639 | 3.789231 | -0.4056868 | 11.45283 | 0.8343232
66.29893 | 15.6552 | 16.06913 | 3.791814 | -0.4139349 | 11.44324 | 0.8340808
66.30892 | 15.6342 | 16.06192 | 3.794401 | -0.4277238 | 11.43368 | 0.8338381
66.31892 | 15.6176 | 16.05474 | 3.796997 | -0.4371387 | 11.42415 | 0.8335947
66.32892 | 15.6027 | 16.04759 | 3.799599 | -0.4448867 | 11.41464 | 0.8333509
66.33892 | 15.5868 | 16.04047 | 3.802208 | -0.4536696 | 11.40516 | 0.8331065
66.34892 | 15.5676 | 16.03339 | 3.804822 | -0.4657864 | 11.3957 | 0.8328617
66.35891 | 15.5451 | 16.02634 | 3.807441 | -0.4812439 | 11.38629 | 0.8326166
66.36891 | 15.5353 | 16.01933 | 3.810068 | -0.4840284 | 11.37689 | 0.8323707
66.37891 | 15.5197 | 16.01235 | 3.812701 | -0.4926469 | 11.36752 | 0.8321244
66.38891 | 15.5119 | 16.0054 | 3.815341 | -0.4935 | 11.35818 | 0.8318775
66.39891 | 15.4878 | 15.99849 | 3.817987 | -0.5106882 | 11.34887 | 0.8316301
66.40891 | 15.4793 | 15.99161 | 3.820639 | -0.5123101 | 11.33959 | 0.8313822
66.4189 | 15.4639 | 15.98478 | 3.823295 | -0.5208779 | 11.33035 | 0.8311339
66.4289 | 15.4494 | 15.97797 | 3.825959 | -0.5285702 | 11.32113 | 0.8308849
66.4389 | 15.4392 | 15.9712 | 3.82863 | -0.5319958 | 11.31193 | 0.8306353
66.4489 | 15.4243 | 15.96446 | 3.831307 | -0.5401576 | 11.30277 | 0.8303851
66.4589 | 15.4061 | 15.95775 | 3.83399 | -0.551654 | 11.29363 | 0.8301344
66.46889 | 15.3938 | 15.95109 | 3.836677 | -0.5572923 | 11.28453 | 0.8298834
66.47889 | 15.3818 | 15.94446 | 3.839373 | -0.5626588 | 11.27545 | 0.8296315
66.48889 | 15.3588 | 15.93786 | 3.842074 | -0.5790608 | 11.26641 | 0.8293791
66.49889 | 15.348 | 15.9313 | 3.844782 | -0.5832988 | 11.25739 | 0.8291261
66.50889 | 15.3336 | 15.92477 | 3.847496 | -0.5911723 | 11.2484 | 0.8288725
66.51889 | 15.3211 | 15.91828 | 3.850216 | -0.5971812 | 11.23945 | 0.8286183
66.52888 | 15.3043 | 15.91183 | 3.85294 | -0.6075315 | 11.23053 | 0.8283637
66.53888 | 15.2942 | 15.90541 | 3.855672 | -0.611212 | 11.22163 | 0.8281083
66.54888 | 15.2766 | 15.89903 | 3.858411 | -0.6224284 | 11.21277 | 0.8278523
66.55888 | 15.2581 | 15.89268 | 3.861155 | -0.6345808 | 11.20393 | 0.8275956
66.56888 | 15.2439 | 15.88637 | 3.863906 | -0.6424691 | 11.19512 | 0.8273384
66.57887 | 15.2259 | 15.8801 | 3.86666 | -0.6542001 | 11.18636 | 0.8270807
66.58887 | 15.2161 | 15.87386 | 3.869423 | -0.6577598 | 11.17761 | 0.8268222
66.59887 | 15.1948 | 15.86766 | 3.872192 | -0.6728569 | 11.1689 | 0.826563
66.60887 | 15.1757 | 15.86149 | 3.874967 | -0.6857902 | 11.16022 | 0.8263032
66.61887 | 15.1606 | 15.85536 | 3.877748 | -0.69476 | 11.15157 | 0.8260427
66.62887 | 15.1424 | 15.84927 | 3.880535 | -0.7068659 | 11.14295 | 0.8257816
66.63886 | 15.1232 | 15.84321 | 3.883325 | -0.7200138 | 11.13437 | 0.8255201
66.64886 | 15.1057 | 15.83719 | 3.886124 | -0.7314948 | 11.12581 | 0.8252576
66.65886 | 15.0893 | 15.83121 | 3.888929 | -0.7419118 | 11.11729 | 0.8249945
66.66886 | 15.0723 | 15.82526 | 3.891741 | -0.752965 | 11.10879 | 0.8247308
66.67886 | 15.0604 | 15.81935 | 3.894558 | -0.758954 | 11.10033 | 0.8244663
66.68885 | 15.0367 | 15.81349 | 3.897378 | -0.7767876 | 11.09191 | 0.8242014
66.69885 | 15.0247 | 15.80765 | 3.900207 | -0.7829523 | 11.08351 | 0.8239356
66.70885 | 15.0063 | 15.80185 | 3.903042 | -0.7955524 | 11.07514 | 0.8236691
66.71885 | 14.9918 | 15.79609 | 3.905883 | -0.8042927 | 11.06681 | 0.8234018
66.72885 | 14.9691 | 15.79037 | 3.90873 | -0.8212682 | 11.0585 | 0.8231339
66.73885 | 14.9577 | 15.78468 | 3.911583 | -0.8269814 | 11.05023 | 0.8228653
66.74884 | 14.9401 | 15.77904 | 3.914439 | -0.8389353 | 11.042 | 0.8225963
66.75884 | 14.9156 | 15.77343 | 3.917304 | -0.8578258 | 11.0338 | 0.8223262
66.76884 | 14.8982 | 15.76785 | 3.920174 | -0.8696496 | 11.02562 | 0.8220555
66.77884 | 14.8874 | 15.76231 | 3.923051 | -0.8749127 | 11.01748 | 0.8217841
66.78884 | 14.8688 | 15.75681 | 3.925933 | -0.8880118 | 11.00937 | 0.8215119
66.79883 | 14.857 | 15.75136 | 3.928819 | -0.8943571 | 11.0013 | 0.8212393
66.80883 | 14.8357 | 15.74593 | 3.931713 | -0.9102324 | 10.99325 | 0.8209656
66.81883 | 14.8269 | 15.74055 | 3.934613 | -0.9136455 | 10.98524 | 0.8206913
66.82883 | 14.81 | 15.7352 | 3.937519 | -0.9251985 | 10.97726 | 0.8204162
66.83883 | 14.7886 | 15.72989 | 3.940431 | -0.9412896 | 10.96932 | 0.8201403
66.84883 | 14.7782 | 15.72462 | 3.943349 | -0.9464159 | 10.9614 | 0.8198638
66.85882 | 14.7667 | 15.71939 | 3.946269 | -0.9526869 | 10.95353 | 0.8195867
66.86882 | 14.7503 | 15.71419 | 3.949198 | -0.9638903 | 10.94568 | 0.8193086
66.87882 | 14.7247 | 15.70903 | 3.952133 | -0.9843326 | 10.93787 | 0.8190299
66.88882 | 14.7216 | 15.70391 | 3.955074 | -0.9823122 | 10.93009 | 0.8187503
66.89882 | 14.6979 | 15.69883 | 3.958021 | -1.000931 | 10.92234 | 0.8184699
66.90881 | 14.6875 | 15.69379 | 3.96097 | -1.006292 | 10.91463 | 0.8181892
66.91881 | 14.6656 | 15.68879 | 3.963929 | -1.023187 | 10.90695 | 0.8179073
66.92881 | 14.6575 | 15.68382 | 3.966893 | -1.026321 | 10.8993 | 0.8176247
66.93881 | 14.6461 | 15.67889 | 3.969862 | -1.032793 | 10.89169 | 0.8173414
66.94881 | 14.6246 | 15.674 | 3.972838 | -1.049403 | 10.88411 | 0.8170572
66.95881 | 14.6035 | 15.66915 | 3.975819 | -1.065652 | 10.87656 | 0.8167723
66.9688 | 14.6 | 15.66434 | 3.978803 | -1.064344 | 10.86905 | 0.8164869
66.9788 | 14.5821 | 15.65957 | 3.981795 | -1.07747 | 10.86157 | 0.8162004
66.9888 | 14.5637 | 15.65483 | 3.984794 | -1.091134 | 10.85413 | 0.8159132
66.9988 | 14.5453 | 15.65014 | 3.987798 | -1.104838 | 10.84671 | 0.8156252
67.0088 | 14.5372 | 15.64548 | 3.990807 | -1.108279 | 10.83934 | 0.8153364
67.01879 | 14.5246 | 15.64086 | 3.99382 | -1.116264 | 10.832 | 0.8150471
67.02879 | 14.4951 | 15.63628 | 3.996841 | -1.141184 | 10.82469 | 0.8147567
67.03879 | 14.4839 | 15.63174 | 3.999867 | -1.147842 | 10.81741 | 0.8144655
67.04879 | 14.4726 | 15.62724 | 4.002899 | -1.154639 | 10.81017 | 0.8141736
67.05879 | 14.4546 | 15.62278 | 4.005937 | -1.168176 | 10.80296 | 0.8138808
67.06879 | 14.4336 | 15.61835 | 4.008981 | -1.18475 | 10.79578 | 0.8135873
67.07878 | 14.4255 | 15.61397 | 4.012027 | -1.188471 | 10.78865 | 0.8132933
67.08878 | 14.4164 | 15.60962 | 4.015082 | -1.193222 | 10.78154 | 0.8129981
67.09878 | 14.3908 | 15.60532 | 4.018142 | -1.214516 | 10.77447 | 0.8127022
67.10878 | 14.3769 | 15.60104 | 4.021208 | -1.224145 | 10.76743 | 0.8124055
67.11878 | 14.3688 | 15.59682 | 4.024279 | -1.228017 | 10.76043 | 0.8121079
67.12877 | 14.3545 | 15.59263 | 4.027353 | -1.238131 | 10.75347 | 0.8118099
67.13877 | 14.3361 | 15.58848 | 4.030436 | -1.252377 | 10.74653 | 0.8115108
67.14877 | 14.322 | 15.58437 | 4.033524 | -1.262366 | 10.73963 | 0.8112109
67.15877 | 14.3138 | 15.58029 | 4.036617 | -1.266494 | 10.73277 | 0.8109101
67.16877 | 14.293 | 15.57626 | 4.039716 | -1.28326 | 10.72593 | 0.8106086
67.17877 | 14.2807 | 15.57226 | 4.042821 | -1.291564 | 10.71914 | 0.8103062
67.18876 | 14.2698 | 15.56831 | 4.045928 | -1.298513 | 10.71238 | 0.8100034
67.19876 | 14.2602 | 15.5644 | 4.049044 | -1.304197 | 10.70565 | 0.8096994
67.20876 | 14.2464 | 15.56052 | 4.052165 | -1.31412 | 10.69896 | 0.8093947
67.21876 | 14.2292 | 15.55668 | 4.055291 | -1.327482 | 10.6923 | 0.8090891
67.22876 | 14.2226 | 15.55288 | 4.058423 | -1.330285 | 10.68568 | 0.8087827
67.23875 | 14.2112 | 15.54913 | 4.061557 | -1.33793 | 10.6791 | 0.8084758
67.24875 | 14.2009 | 15.54541 | 4.0647 | -1.344511 | 10.67254 | 0.8081678
67.25875 | 14.1783 | 15.54173 | 4.067848 | -1.36343 | 10.66602 | 0.807859
67.26875 | 14.1774 | 15.53809 | 4.071002 | -1.36069 | 10.65954 | 0.8075493
67.27875 | 14.1618 | 15.53449 | 4.074161 | -1.372689 | 10.65309 | 0.8072389
67.28875 | 14.1534 | 15.53093 | 4.077325 | -1.377527 | 10.64667 | 0.8069276
67.29874 | 14.1327 | 15.52741 | 4.080492 | -1.394709 | 10.6403 | 0.8066159
67.30874 | 14.1245 | 15.52393 | 4.083667 | -1.399427 | 10.63396 | 0.806303
67.31874 | 14.1134 | 15.52048 | 4.086848 | -1.407084 | 10.62765 | 0.8059893
67.32874 | 14.1033 | 15.51708 | 4.090034 | -1.413781 | 10.62137 | 0.8056748
67.33874 | 14.0855 | 15.51372 | 4.093225 | -1.428217 | 10.61513 | 0.8053596
67.34873 | 14.0825 | 15.5104 | 4.096418 | -1.427895 | 10.60893 | 0.8050437
67.35873 | 14.0732 | 15.50711 | 4.09962 | -1.433912 | 10.60276 | 0.8047268
67.36873 | 14.0635 | 15.50387 | 4.102827 | -1.440366 | 10.59663 | 0.8044091
67.37873 | 14.046 | 15.50066 | 4.106039 | -1.454661 | 10.59053 | 0.8040905
67.38873 | 14.0414 | 15.4975 | 4.109257 | -1.456095 | 10.58447 | 0.8037712
67.39873 | 14.0322 | 15.49437 | 4.11248 | -1.462169 | 10.57844 | 0.803451
67.40872 | 14.0189 | 15.49129 | 4.115705 | -1.472385 | 10.57245 | 0.8031304
67.41872 | 14.0038 | 15.48824 | 4.118938 | -1.484438 | 10.56649 | 0.8028086
67.42872 | 13.9987 | 15.48523 | 4.122177 | -1.486532 | 10.56057 | 0.8024861
67.43872 | 13.9834 | 15.48226 | 4.125421 | -1.498864 | 10.55468 | 0.8021627
67.44872 | 13.9706 | 15.47934 | 4.12867 | -1.508737 | 10.54883 | 0.8018385
67.45871 | 13.9572 | 15.47645 | 4.131921 | -1.519251 | 10.54302 | 0.8015139
67.46871 | 13.9553 | 15.4736 | 4.13518 | -1.518303 | 10.53723 | 0.8011881
67.47871 | 13.9444 | 15.47079 | 4.138445 | -1.526394 | 10.53149 | 0.8008615
67.48871 | 13.9337 | 15.46803 | 4.141714 | -1.534326 | 10.52578 | 0.8005341
67.49871 | 13.9196 | 15.4653 | 4.144989 | -1.545696 | 10.5201 | 0.800206
67.50871 | 13.9149 | 15.46261 | 4.148269 | -1.547707 | 10.51446 | 0.799877
67.5187 | 13.9032 | 15.45996 | 4.151551 | -1.556759 | 10.50886 | 0.7995476
67.5287 | 13.8876 | 15.45735 | 4.154842 | -1.569749 | 10.50329 | 0.799217
67.5387 | 13.8775 | 15.45478 | 4.158137 | -1.577279 | 10.49776 | 0.7988857
67.5487 | 13.8734 | 15.45225 | 4.161437 | -1.578848 | 10.49226 | 0.7985536
67.5587 | 13.8594 | 15.44976 | 4.164743 | -1.590357 | 10.48679 | 0.7982206
67.56869 | 13.841 | 15.44731 | 4.16805 | -1.606308 | 10.48137 | 0.7978873
67.57869 | 13.8345 | 15.4449 | 4.171366 | -1.610397 | 10.47598 | 0.7975528
67.58869 | 13.8254 | 15.44252 | 4.174687 | -1.617125 | 10.47062 | 0.7972175
67.59869 | 13.8143 | 15.44019 | 4.178012 | -1.625893 | 10.4653 | 0.7968815
67.60869 | 13.7936 | 15.4379 | 4.181343 | -1.6443 | 10.46001 | 0.7965446
67.61869 | 13.7937 | 15.43565 | 4.184679 | -1.641948 | 10.45476 | 0.7962071
67.62868 | 13.7852 | 15.43344 | 4.188016 | -1.648238 | 10.44955 | 0.795869
67.63868 | 13.7698 | 15.43127 | 4.191362 | -1.661468 | 10.44438 | 0.7955299
67.64868 | 13.754 | 15.42913 | 4.194713 | -1.675131 | 10.43923 | 0.79519
67.65868 | 13.7557 | 15.42704 | 4.198068 | -1.671341 | 10.43412 | 0.7948493
67.66868 | 13.7465 | 15.42498 | 4.201429 | -1.678483 | 10.42905 | 0.7945078
67.67867 | 13.7228 | 15.42297 | 4.204791 | -1.700174 | 10.42402 | 0.794166
67.68867 | 13.7124 | 15.421 | 4.208162 | -1.708599 | 10.41901 | 0.793823
67.69867 | 13.7112 | 15.41906 | 4.211537 | -1.707864 | 10.41405 | 0.7934793
67.70867 | 13.6912 | 15.41717 | 4.214918 | -1.725969 | 10.40912 | 0.7931348
67.71867 | 13.6804 | 15.41531 | 4.218303 | -1.734914 | 10.40422 | 0.7927896
67.72867 | 13.6684 | 15.4135 | 4.221693 | -1.745098 | 10.39936 | 0.7924436
67.73866 | 13.6561 | 15.41172 | 4.225084 | -1.755623 | 10.39454 | 0.7920973
67.74866 | 13.6498 | 15.40999 | 4.228484 | -1.760187 | 10.38975 | 0.7917498
67.75866 | 13.6386 | 15.40829 | 4.231889 | -1.769689 | 10.385 | 0.7914016
67.76866 | 13.6256 | 15.40663 | 4.235298 | -1.781032 | 10.38028 | 0.7910527
67.77866 | 13.6128 | 15.40501 | 4.238712 | -1.792214 | 10.3756 | 0.790703
67.78865 | 13.5995 | 15.40344 | 4.242128 | -1.803936 | 10.37095 | 0.7903529
67.79865 | 13.5899 | 15.4019 | 4.245552 | -1.811997 | 10.36634 | 0.7900018
67.80865 | 13.577 | 15.4004 | 4.248981 | -1.823398 | 10.36177 | 0.78965
67.81865 | 13.5693 | 15.39894 | 4.252414 | -1.829639 | 10.35723 | 0.7892974
67.82865 | 13.553 | 15.39752 | 4.255852 | -1.844519 | 10.35272 | 0.7889441
67.83865 | 13.5404 | 15.39614 | 4.259295 | -1.855739 | 10.34825 | 0.7885901
67.84864 | 13.5216 | 15.3948 | 4.262739 | -1.8732 | 10.34382 | 0.7882357
67.85864 | 13.5177 | 15.3935 | 4.266192 | -1.875798 | 10.33943 | 0.7878803
67.86864 | 13.5019 | 15.39224 | 4.269649 | -1.890337 | 10.33506 | 0.7875242
67.87864 | 13.4869 | 15.39101 | 4.27311 | -1.904114 | 10.33074 | 0.7871673
67.88864 | 13.478 | 15.38983 | 4.276577 | -1.911831 | 10.32644 | 0.7868097
67.89863 | 13.4693 | 15.38869 | 4.280044 | -1.919389 | 10.32219 | 0.7864518
67.90863 | 13.4556 | 15.38759 | 4.28352 | -1.931985 | 10.31797 | 0.7860929
67.91863 | 13.4407 | 15.38652 | 4.287001 | -1.945821 | 10.31379 | 0.7857333
67.92863 | 13.427 | 15.3855 | 4.290486 | -1.958496 | 10.30964 | 0.785373
67.93863 | 13.4191 | 15.38451 | 4.293975 | -1.96541 | 10.30552 | 0.785012
67.94863 | 13.4091 | 15.38356 | 4.297469 | -1.974464 | 10.30144 | 0.7846503
67.95862 | 13.3992 | 15.38266 | 4.300965 | -1.983459 | 10.29741 | 0.7842884
67.96862 | 13.3843 | 15.38179 | 4.304468 | -1.997491 | 10.2934 | 0.7839254
67.97862 | 13.3704 | 15.38096 | 4.307976 | -2.010562 | 10.28942 | 0.7835617
67.98862 | 13.3597 | 15.38017 | 4.311489 | -2.020474 | 10.28549 | 0.7831974
67.99862 | 13.3474 | 15.37942 | 4.315006 | -2.032025 | 10.28159 | 0.7828324
68.00861 | 13.3344 | 15.37872 | 4.318524 | -2.044315 | 10.27772 | 0.7824672
68.01861 | 13.3326 | 15.37804 | 4.32205 | -2.045442 | 10.27389 | 0.7821009
68.02861 | 13.3191 | 15.37741 | 4.32558 | -2.058313 | 10.2701 | 0.781734
68.03861 | 13.3094 | 15.37682 | 4.329115 | -2.067418 | 10.26634 | 0.7813664
68.04861 | 13.2921 | 15.37627 | 4.332655 | -2.084166 | 10.26261 | 0.7809982
68.0586 | 13.2882 | 15.37575 | 4.336195 | -2.087552 | 10.25893 | 0.7806297
68.0686 | 13.2787 | 15.37528 | 4.339744 | -2.096576 | 10.25527 | 0.7802603
68.0786 | 13.2712 | 15.37484 | 4.343297 | -2.103641 | 10.25165 | 0.7798902
68.0886 | 13.2584 | 15.37444 | 4.346854 | -2.116044 | 10.24807 | 0.7795195
68.0986 | 13.2549 | 15.37409 | 4.350416 | -2.119187 | 10.24452 | 0.7791482
68.1086 | 13.2403 | 15.37377 | 4.353982 | -2.133469 | 10.24101 | 0.7787762
68.11859 | 13.2306 | 15.37349 | 4.357549 | -2.142889 | 10.23754 | 0.7784041
68.12859 | 13.2233 | 15.37325 | 4.361124 | -2.149948 | 10.23409 | 0.7780309
68.13859 | 13.2179 | 15.37305 | 4.364703 | -2.155146 | 10.23069 | 0.7776572
68.14859 | 13.2095 | 15.37288 | 4.368287 | -2.163384 | 10.22731 | 0.7772829
68.15859 | 13.2034 | 15.37276 | 4.371874 | -2.16936 | 10.22398 | 0.7769079
68.16858 | 13.1922 | 15.37268 | 4.375463 | -2.180476 | 10.22068 | 0.7765329
68.17858 | 13.1904 | 15.37263 | 4.37906 | -2.182231 | 10.21741 | 0.7761568
68.18858 | 13.1811 | 15.37262 | 4.38266 | -2.191523 | 10.21418 | 0.7757801
68.19858 | 13.1765 | 15.37265 | 4.386265 | -2.196154 | 10.21099 | 0.7754029
68.20858 | 13.1631 | 15.37273 | 4.389875 | -2.209626 | 10.20783 | 0.7750251
68.21858 | 13.165 | 15.37284 | 4.393488 | -2.207835 | 10.2047 | 0.7746468
68.22857 | 13.1585 | 15.37298 | 4.397103 | -2.214484 | 10.20161 | 0.7742683
68.23857 | 13.1453 | 15.37317 | 4.400725 | -2.227871 | 10.19856 | 0.7738888
68.24857 | 13.1372 | 15.3734 | 4.404351 | -2.236196 | 10.19554 | 0.7735088
68.25857 | 13.1344 | 15.37366 | 4.407981 | -2.239261 | 10.19255 | 0.7731283
68.26857 | 13.1303 | 15.37396 | 4.411616 | -2.243664 | 10.1896 | 0.7727472
68.27856 | 13.12 | 15.37431 | 4.415251 | -2.254305 | 10.18669 | 0.772366
68.28856 | 13.1181 | 15.37468 | 4.418894 | -2.256585 | 10.18381 | 0.7719838
68.29856 | 13.1099 | 15.3751 | 4.422541 | -2.265204 | 10.18096 | 0.7716012
68.30856 | 13.1086 | 15.37556 | 4.426193 | -2.266961 | 10.17815 | 0.771218
68.31856 | 13.0942 | 15.37606 | 4.429848 | -2.281858 | 10.17538 | 0.7708343
68.32856 | 13.0893 | 15.37659 | 4.433507 | -2.287291 | 10.17263 | 0.7704502
68.33855 | 13.0901 | 15.37716 | 4.437167 | -2.287064 | 10.16993 | 0.7700659
68.34855 | 13.0807 | 15.37778 | 4.440835 | -2.297076 | 10.16726 | 0.7696807
68.35855 | 13.0735 | 15.37842 | 4.444507 | -2.304925 | 10.16462 | 0.7692951
68.36855 | 13.0619 | 15.37911 | 4.448182 | -2.317214 | 10.16202 | 0.7689089
68.37855 | 13.0542 | 15.37984 | 4.451862 | -2.325638 | 10.15945 | 0.7685223
68.38854 | 13.054 | 15.3806 | 4.455542 | -2.326604 | 10.15693 | 0.7681356
68.39854 | 13.0391 | 15.38141 | 4.45923 | -2.342307 | 10.15443 | 0.767748
68.40854 | 13.0348 | 15.38225 | 4.462922 | -2.347448 | 10.15197 | 0.76736
68.41854 | 13.0366 | 15.38313 | 4.466617 | -2.346527 | 10.14954 | 0.7669715
68.42854 | 13.0281 | 15.38404 | 4.470317 | -2.355944 | 10.14714 | 0.7665825
68.43854 | 13.0195 | 15.385 | 4.474021 | -2.3655 | 10.14479 | 0.7661932
68.44853 | 13.0074 | 15.38599 | 4.477725 | -2.378592 | 10.14246 | 0.7658037
68.45853 | 13.0091 | 15.38702 | 4.481436 | -2.377924 | 10.14017 | 0.7654134
68.46853 | 13.0047 | 15.38809 | 4.485152 | -2.383393 | 10.13792 | 0.7650227
68.47853 | 12.9916 | 15.3892 | 4.488871 | -2.397601 | 10.1357 | 0.7646316
68.48853 | 12.9855 | 15.39035 | 4.492594 | -2.404847 | 10.13351 | 0.7642401
68.49852 | 12.9855 | 15.39153 | 4.496317 | -2.406029 | 10.13136 | 0.7638485
68.50852 | 12.9709 | 15.39275 | 4.500048 | -2.42185 | 10.12925 | 0.7634561
68.51852 | 12.9676 | 15.39401 | 4.503783 | -2.426409 | 10.12716 | 0.7630633
68.52852 | 12.9583 | 15.39531 | 4.507522 | -2.437006 | 10.12511 | 0.7626702
68.53852 | 12.9613 | 15.39664 | 4.511264 | -2.435341 | 10.1231 | 0.7622766
68.54852 | 12.9565 | 15.39801 | 4.51501 | -2.441514 | 10.12112 | 0.7618827
68.55851 | 12.9473 | 15.39942 | 4.518756 | -2.452122 | 10.11918 | 0.7614887
68.56851 | 12.9388 | 15.40087 | 4.52251 | -2.462071 | 10.11727 | 0.761094
68.57851 | 12.9403 | 15.40236 | 4.526267 | -2.462056 | 10.11539 | 0.7606989
68.58851 | 12.9344 | 15.40388 | 4.530029 | -2.469479 | 10.11355 | 0.7603035
68.59851 | 12.9308 | 15.40544 | 4.533793 | -2.47464 | 10.11174 | 0.7599077
68.6085 | 12.9202 | 15.40704 | 4.537558 | -2.486839 | 10.10997 | 0.7595119
68.6185 | 12.9211 | 15.40867 | 4.541331 | -2.487571 | 10.10823 | 0.7591153
68.6285 | 12.9192 | 15.41035 | 4.545107 | -2.491148 | 10.10652 | 0.7587185
68.6385 | 12.9079 | 15.41206 | 4.548886 | -2.504156 | 10.10485 | 0.7583213
68.6485 | 12.9016 | 15.41381 | 4.55267 | -2.512205 | 10.10321 | 0.7579238
68.6585 | 12.9025 | 15.41559 | 4.556457 | -2.513088 | 10.10161 | 0.7575259
68.66849 | 12.9065 | 15.41741 | 4.560243 | -2.510911 | 10.10004 | 0.7571281
68.67849 | 12.9009 | 15.41927 | 4.564037 | -2.518371 | 10.0985 | 0.7567297
68.68849 | 12.8961 | 15.42117 | 4.567835 | -2.525068 | 10.097 | 0.7563309
68.69849 | 12.8955 | 15.4231 | 4.571637 | -2.527602 | 10.09553 | 0.7559318
68.70849 | 12.8976 | 15.42507 | 4.575441 | -2.527473 | 10.0941 | 0.7555324
68.71848 | 12.8942 | 15.42708 | 4.579246 | -2.532878 | 10.0927 | 0.7551331
68.72848 | 12.8939 | 15.42912 | 4.583058 | -2.535224 | 10.09133 | 0.7547331
68.73848 | 12.8917 | 15.43121 | 4.586874 | -2.539506 | 10.09 | 0.7543329
68.74848 | 12.8983 | 15.43333 | 4.590693 | -2.535025 | 10.0887 | 0.7539323
68.75848 | 12.8954 | 15.43548 | 4.594515 | -2.540081 | 10.08743 | 0.7535315
68.76848 | 12.889 | 15.43767 | 4.598341 | -2.548674 | 10.0862 | 0.7531305
68.77847 | 12.8836 | 15.4399 | 4.602167 | -2.556302 | 10.08501 | 0.7527295
68.78847 | 12.8993 | 15.44217 | 4.606 | -2.542868 | 10.08384 | 0.752328
68.79847 | 12.8984 | 15.44447 | 4.609836 | -2.546071 | 10.08271 | 0.7519261
68.80847 | 12.8991 | 15.44681 | 4.613676 | -2.547711 | 10.08161 | 0.7515241
68.81847 | 12.8918 | 15.44919 | 4.617519 | -2.557387 | 10.08055 | 0.7511218
68.82846 | 12.8968 | 15.4516 | 4.621361 | -2.554798 | 10.07952 | 0.7507197
68.83846 | 12.9044 | 15.45405 | 4.625211 | -2.549649 | 10.07852 | 0.7503169
68.84846 | 12.8986 | 15.45653 | 4.629064 | -2.557934 | 10.07756 | 0.749914
68.85846 | 12.8934 | 15.45906 | 4.632921 | -2.565656 | 10.07662 | 0.7495108
68.86846 | 12.9016 | 15.46162 | 4.636781 | -2.560016 | 10.07573 | 0.7491074
68.87846 | 12.8973 | 15.46421 | 4.640644 | -2.566912 | 10.07486 | 0.7487038
68.88845 | 12.9025 | 15.46684 | 4.644507 | -2.56434 | 10.07403 | 0.7483005
68.89845 | 12.8939 | 15.46951 | 4.648377 | -2.575608 | 10.07324 | 0.7478965
68.90845 | 12.8864 | 15.47221 | 4.65225 | -2.585813 | 10.07247 | 0.7474924
68.91845 | 12.8967 | 15.47495 | 4.656126 | -2.578253 | 10.07174 | 0.747088
68.92845 | 12.895 | 15.47773 | 4.660006 | -2.58273 | 10.07104 | 0.7466835
68.93844 | 12.8884 | 15.48054 | 4.663884 | -2.59214 | 10.07038 | 0.7462793
68.94844 | 12.8922 | 15.48339 | 4.66777 | -2.591188 | 10.06974 | 0.7458744
68.95844 | 12.8911 | 15.48627 | 4.67166 | -2.595172 | 10.06914 | 0.7454694
68.96844 | 12.8907 | 15.48919 | 4.675552 | -2.598493 | 10.06858 | 0.7450643
68.97844 | 12.885 | 15.49215 | 4.679447 | -2.60715 | 10.06804 | 0.744659
68.98844 | 12.8817 | 15.49514 | 4.683346 | -2.613442 | 10.06754 | 0.7442536
68.99843 | 12.8885 | 15.49817 | 4.687244 | -2.609667 | 10.06707 | 0.7438485
69.00843 | 12.8814 | 15.50123 | 4.691149 | -2.619831 | 10.06664 | 0.7434428
69.01843 | 12.8856 | 15.50433 | 4.695057 | -2.618732 | 10.06624 | 0.743037
69.02843 | 12.8811 | 15.50747 | 4.698968 | -2.626365 | 10.06587 | 0.7426311
69.03843 | 12.874 | 15.51064 | 4.702882 | -2.636638 | 10.06553 | 0.7422251
69.04842 | 12.8848 | 15.51384 | 4.706795 | -2.629037 | 10.06522 | 0.7418194
69.05842 | 12.8841 | 15.51708 | 4.710716 | -2.632982 | 10.06495 | 0.7414132
69.06842 | 12.8839 | 15.52036 | 4.714639 | -2.636459 | 10.06471 | 0.7410069
69.07842 | 12.8899 | 15.52367 | 4.718565 | -2.633772 | 10.06451 | 0.7406005
69.08842 | 12.8864 | 15.52702 | 4.722494 | -2.640622 | 10.06433 | 0.740194
69.09842 | 12.8888 | 15.5304 | 4.726427 | -2.641601 | 10.06419 | 0.7397875
69.10841 | 12.8973 | 15.53382 | 4.730358 | -2.636517 | 10.06408 | 0.7393813
69.11841 | 12.8883 | 15.53727 | 4.734296 | -2.648971 | 10.064 | 0.7389746
69.12841 | 12.8997 | 15.54076 | 4.738237 | -2.64106 | 10.06395 | 0.7385678
69.13841 | 12.9015 | 15.54428 | 4.742181 | -2.642785 | 10.06394 | 0.738161
69.14841 | 12.9006 | 15.54784 | 4.746128 | -2.647243 | 10.06396 | 0.7377542
69.1584 | 12.9019 | 15.55143 | 4.750074 | -2.649534 | 10.06401 | 0.7373478
69.1684 | 12.9051 | 15.55506 | 4.754027 | -2.649964 | 10.0641 | 0.7369409
69.1784 | 12.9076 | 15.55873 | 4.757982 | -2.651128 | 10.06421 | 0.7365339
69.1884 | 12.9134 | 15.56243 | 4.76194 | -2.649027 | 10.06436 | 0.7361269
69.1984 | 12.9131 | 15.56616 | 4.765902 | -2.653061 | 10.06454 | 0.73572
69.2084 | 12.9182 | 15.56993 | 4.769866 | -2.651728 | 10.06475 | 0.7353129
69.21839 | 12.9249 | 15.57373 | 4.773828 | -2.648828 | 10.06499 | 0.7349064
69.22839 | 12.927 | 15.57757 | 4.777798 | -2.650566 | 10.06527 | 0.7344993
69.23839 | 12.9299 | 15.58144 | 4.78177 | -2.651538 | 10.06558 | 0.7340923
69.24839 | 12.9304 | 15.58535 | 4.785745 | -2.654945 | 10.06591 | 0.7336854
69.25839 | 12.9384 | 15.58929 | 4.789723 | -2.650886 | 10.06628 | 0.7332784
69.26838 | 12.9435 | 15.59326 | 4.793699 | -2.649758 | 10.06669 | 0.7328719
69.27838 | 12.9427 | 15.59727 | 4.797683 | -2.654568 | 10.06712 | 0.7324649
69.28838 | 12.9447 | 15.60131 | 4.801668 | -2.656612 | 10.06759 | 0.732058
69.29838 | 12.9499 | 15.60539 | 4.805657 | -2.65549 | 10.06808 | 0.7316511
69.30838 | 12.9549 | 15.6095 | 4.809648 | -2.654603 | 10.06861 | 0.7312443
69.31838 | 12.963 | 15.61365 | 4.813642 | -2.650649 | 10.06917 | 0.7308375
69.32837 | 12.9648 | 15.61783 | 4.817634 | -2.653026 | 10.06976 | 0.7304312
69.33837 | 12.9726 | 15.62204 | 4.821633 | -2.649442 | 10.07038 | 0.7300245
69.34837 | 12.9846 | 15.62629 | 4.825635 | -2.641689 | 10.07104 | 0.7296179
69.35837 | 12.9836 | 15.63057 | 4.829639 | -2.646973 | 10.07172 | 0.7292114
69.36837 | 12.9922 | 15.63489 | 4.833646 | -2.642688 | 10.07244 | 0.7288049
69.37836 | 12.9988 | 15.63923 | 4.837651 | -2.640435 | 10.07318 | 0.7283989
69.38836 | 13.0064 | 15.64362 | 4.841663 | -2.637219 | 10.07396 | 0.7279926
69.39836 | 13.0133 | 15.64804 | 4.845677 | -2.634736 | 10.07477 | 0.7275864
69.40836 | 13.0179 | 15.65249 | 4.849694 | -2.634587 | 10.07561 | 0.7271803
69.41836 | 13.0249 | 15.65697 | 4.853713 | -2.632072 | 10.07649 | 0.7267742
69.42836 | 13.0302 | 15.66149 | 4.857735 | -2.63129 | 10.07739 | 0.7263683
69.43835 | 13.0384 | 15.66604 | 4.861755 | -2.627637 | 10.07832 | 0.7259629
69.44835 | 13.0461 | 15.67062 | 4.865781 | -2.624521 | 10.07928 | 0.7255572
69.45835 | 13.0507 | 15.67524 | 4.86981 | -2.62454 | 10.08028 | 0.7251516
69.46835 | 13.0662 | 15.67989 | 4.873842 | -2.613691 | 10.0813 | 0.7247462
69.47835 | 13.07 | 15.68458 | 4.877875 | -2.614575 | 10.08236 | 0.7243409
69.48834 | 13.0806 | 15.68929 | 4.881907 | -2.608688 | 10.08344 | 0.7239361
69.49834 | 13.0842 | 15.69404 | 4.885946 | -2.609838 | 10.08456 | 0.7235311
69.50834 | 13.0923 | 15.69882 | 4.889987 | -2.606522 | 10.08571 | 0.7231262
69.51834 | 13.1095 | 15.70364 | 4.89403 | -2.594138 | 10.08689 | 0.7227214
69.52834 | 13.1062 | 15.70849 | 4.898075 | -2.602287 | 10.0881 | 0.7223168
69.53834 | 13.1196 | 15.71337 | 4.902123 | -2.593769 | 10.08933 | 0.7219124
69.54833 | 13.1185 | 15.71828 | 4.906168 | -2.599779 | 10.0906 | 0.7215086
69.55833 | 13.1315 | 15.72323 | 4.910221 | -2.591727 | 10.0919 | 0.7211044
69.56833 | 13.1381 | 15.72821 | 4.914275 | -2.590107 | 10.09323 | 0.7207006
69.57833 | 13.1454 | 15.73322 | 4.918332 | -2.587819 | 10.09459 | 0.7202968
69.58833 | 13.1515 | 15.73826 | 4.92239 | -2.586764 | 10.09598 | 0.7198933
69.59832 | 13.1614 | 15.74334 | 4.926447 | -2.581936 | 10.0974 | 0.7194903
69.60832 | 13.1751 | 15.74845 | 4.93051 | -2.573346 | 10.09885 | 0.7190872
69.61832 | 13.1784 | 15.75359 | 4.934576 | -2.575188 | 10.10033 | 0.7186842
69.62832 | 13.191 | 15.75876 | 4.938643 | -2.567761 | 10.10184 | 0.7182815
69.63832 | 13.1928 | 15.76397 | 4.942713 | -2.571167 | 10.10338 | 0.717879
69.64832 | 13.2099 | 15.76921 | 4.946784 | -2.559305 | 10.10494 | 0.7174766
69.65831 | 13.2117 | 15.77447 | 4.950854 | -2.562771 | 10.10654 | 0.7170749
69.66831 | 13.2219 | 15.77977 | 4.95493 | -2.557873 | 10.10817 | 0.716673
69.67831 | 13.2219 | 15.78511 | 4.959007 | -2.563206 | 10.10983 | 0.7162714
69.68831 | 13.2314 | 15.79047 | 4.963087 | -2.559072 | 10.11151 | 0.71587
69.69831 | 13.2419 | 15.79587 | 4.967169 | -2.55397 | 10.11323 | 0.7154688
69.7083 | 13.2478 | 15.80129 | 4.971249 | -2.553493 | 10.11498 | 0.7150683
69.7183 | 13.2561 | 15.80675 | 4.975335 | -2.550654 | 10.11675 | 0.7146676
69.7283 | 13.2638 | 15.81225 | 4.979422 | -2.548446 | 10.11856 | 0.7142672
69.7383 | 13.2769 | 15.81777 | 4.983512 | -2.540869 | 10.12039 | 0.713867
69.7483 | 13.2792 | 15.82332 | 4.987604 | -2.544125 | 10.12225 | 0.7134671
69.7583 | 13.2868 | 15.82891 | 4.991697 | -2.542111 | 10.12415 | 0.7130675
69.76829 | 13.2901 | 15.83452 | 4.995789 | -2.544422 | 10.12606 | 0.7126685
69.77829 | 13.3071 | 15.84017 | 4.999886 | -2.533071 | 10.12802 | 0.7122694
69.78829 | 13.3012 | 15.84585 | 5.003985 | -2.54465 | 10.12999 | 0.7118706
69.79829 | 13.3102 | 15.85156 | 5.008086 | -2.541362 | 10.132 | 0.7114721
69.80829 | 13.3076 | 15.8573 | 5.012189 | -2.549703 | 10.13404 | 0.7110738
69.81828 | 13.313 | 15.86307 | 5.01629 | -2.55007 | 10.1361 | 0.7106763
69.82828 | 13.3195 | 15.86887 | 5.020396 | -2.549373 | 10.1382 | 0.7102786
69.83828 | 13.3246 | 15.87471 | 5.024505 | -2.550107 | 10.14032 | 0.7098813
69.84828 | 13.3248 | 15.88057 | 5.028615 | -2.555771 | 10.14247 | 0.7094843
69.85828 | 13.3351 | 15.88647 | 5.032727 | -2.551367 | 10.14465 | 0.7090876
69.86828 | 13.3327 | 15.89239 | 5.03684 | -2.559692 | 10.14686 | 0.7086911
69.87827 | 13.341 | 15.89834 | 5.040951 | -2.557343 | 10.1491 | 0.7082954
69.88827 | 13.3348 | 15.90433 | 5.045068 | -2.569532 | 10.15136 | 0.7078997
69.89827 | 13.3451 | 15.91035 | 5.049187 | -2.565246 | 10.15365 | 0.7075043
69.90827 | 13.3383 | 15.9164 | 5.053307 | -2.578096 | 10.15598 | 0.7071092
69.91827 | 13.3473 | 15.92247 | 5.057429 | -2.57517 | 10.15833 | 0.7067144
69.92826 | 13.3447 | 15.92857 | 5.061549 | -2.583873 | 10.1607 | 0.7063204
69.93826 | 13.346 | 15.93471 | 5.065674 | -2.58871 | 10.16311 | 0.7059263
69.94826 | 13.3389 | 15.94088 | 5.069801 | -2.601975 | 10.16554 | 0.7055326
69.95826 | 13.3498 | 15.94707 | 5.073929 | -2.597274 | 10.16801 | 0.7051392
69.96826 | 13.3484 | 15.9533 | 5.078059 | -2.604899 | 10.17049 | 0.7047462
69.97826 | 13.3536 | 15.95956 | 5.08219 | -2.605957 | 10.17301 | 0.7043535
69.98825 | 13.3557 | 15.96584 | 5.086319 | -2.610136 | 10.17556 | 0.7039617
69.99825 | 13.3554 | 15.97215 | 5.090454 | -2.616751 | 10.17813 | 0.7035697
70.00825 | 13.3609 | 15.9785 | 5.09459 | -2.617596 | 10.18073 | 0.7031782
70.01825 | 13.3588 | 15.98487 | 5.098727 | -2.62607 | 10.18336 | 0.7027871
70.02825 | 13.3646 | 15.99127 | 5.102866 | -2.626673 | 10.18601 | 0.7023963
70.03824 | 13.3606 | 15.9977 | 5.107002 | -2.637096 | 10.18869 | 0.7020063
70.04824 | 13.3711 | 16.00416 | 5.111144 | -2.633061 | 10.1914 | 0.7016163
70.05824 | 13.3639 | 16.01065 | 5.115287 | -2.646752 | 10.19414 | 0.7012266
70.06824 | 13.3648 | 16.01717 | 5.119432 | -2.652371 | 10.1969 | 0.7008374
70.07824 | 13.3702 | 16.02372 | 5.123578 | -2.653519 | 10.19969 | 0.7004486
70.08824 | 13.368 | 16.0303 | 5.127725 | -2.662296 | 10.20251 | 0.7000602
70.09823 | 13.3821 | 16.0369 | 5.131869 | -2.654795 | 10.20535 | 0.6996726
70.10823 | 13.3786 | 16.04353 | 5.136019 | -2.664927 | 10.20822 | 0.699285
70.11823 | 13.3906 | 16.05019 | 5.140171 | -2.659593 | 10.21112 | 0.6988978
70.12823 | 13.3822 | 16.05688 | 5.144323 | -2.674682 | 10.21405 | 0.6985111
70.13823 | 13.398 | 16.0636 | 5.148477 | -2.665604 | 10.217 | 0.6981248
70.14822 | 13.3924 | 16.07034 | 5.152628 | -2.677943 | 10.21998 | 0.6977393
70.15822 | 13.3961 | 16.07712 | 5.156784 | -2.681019 | 10.22298 | 0.6973538
70.16822 | 13.4062 | 16.08392 | 5.160942 | -2.677722 | 10.22601 | 0.6969688
70.17822 | 13.4013 | 16.09076 | 5.1651 | -2.689456 | 10.22907 | 0.6965841
70.18822 | 13.4169 | 16.09762 | 5.16926 | -2.680716 | 10.23216 | 0.6962
70.19822 | 13.413 | 16.1045 | 5.173421 | -2.691504 | 10.23527 | 0.6958163
70.20821 | 13.4256 | 16.11141 | 5.177579 | -2.685812 | 10.2384 | 0.6954334
70.21821 | 13.4294 | 16.11836 | 5.181743 | -2.688956 | 10.24156 | 0.6950506
70.22821 | 13.4413 | 16.12533 | 5.185907 | -2.684027 | 10.24475 | 0.6946683
70.23821 | 13.4521 | 16.13233 | 5.190073 | -2.680226 | 10.24797 | 0.6942864
70.24821 | 13.4568 | 16.13935 | 5.194239 | -2.682552 | 10.25121 | 0.6939049
70.2582 | 13.4744 | 16.1464 | 5.198403 | -2.671998 | 10.25447 | 0.6935243
70.2682 | 13.4707 | 16.15348 | 5.202571 | -2.682779 | 10.25776 | 0.6931439
70.2782 | 13.4906 | 16.16059 | 5.206741 | -2.669985 | 10.26108 | 0.6927639
70.2882 | 13.5017 | 16.16772 | 5.210912 | -2.666021 | 10.26442 | 0.6923843
70.2982 | 13.511 | 16.17488 | 5.215084 | -2.663882 | 10.26779 | 0.6920052
70.3082 | 13.5267 | 16.18207 | 5.219256 | -2.655372 | 10.27119 | 0.6916266
70.31819 | 13.5299 | 16.18928 | 5.223426 | -2.659379 | 10.2746 | 0.6912489
70.32819 | 13.5423 | 16.19652 | 5.227601 | -2.654221 | 10.27805 | 0.6908713
70.33819 | 13.5657 | 16.20379 | 5.231776 | -2.63809 | 10.28152 | 0.6904942
70.34819 | 13.5697 | 16.21108 | 5.235952 | -2.641385 | 10.28501 | 0.6901176
70.35819 | 13.5874 | 16.21841 | 5.24013 | -2.631006 | 10.28854 | 0.6897415
70.36818 | 13.6037 | 16.22575 | 5.244304 | -2.622047 | 10.29208 | 0.6893662
70.37818 | 13.6166 | 16.23312 | 5.248483 | -2.616521 | 10.29565 | 0.6889911
70.38818 | 13.6335 | 16.24052 | 5.252663 | -2.607021 | 10.29924 | 0.6886164
70.39818 | 13.6407 | 16.24795 | 5.256843 | -2.607248 | 10.30286 | 0.6882424
70.40818 | 13.6526 | 16.2554 | 5.261025 | -2.602801 | 10.30651 | 0.6878688
70.41818 | 13.6769 | 16.26288 | 5.265207 | -2.585978 | 10.31018 | 0.6874957
70.42817 | 13.6821 | 16.27037 | 5.269386 | -2.588275 | 10.31387 | 0.6871235
70.43817 | 13.6979 | 16.2779 | 5.27357 | -2.580005 | 10.31758 | 0.6867514
70.44817 | 13.705 | 16.28546 | 5.277754 | -2.580459 | 10.32132 | 0.6863799
70.45817 | 13.7125 | 16.29304 | 5.281939 | -2.58054 | 10.32509 | 0.6860089
70.46817 | 13.7334 | 16.30065 | 5.286125 | -2.567246 | 10.32888 | 0.6856385
70.47816 | 13.7412 | 16.30827 | 5.290307 | -2.56707 | 10.33269 | 0.685269
70.48816 | 13.7528 | 16.31593 | 5.294495 | -2.563125 | 10.33653 | 0.6848996
70.49816 | 13.7648 | 16.32361 | 5.298683 | -2.558807 | 10.34039 | 0.6845307
70.50816 | 13.7778 | 16.33131 | 5.302871 | -2.553513 | 10.34428 | 0.6841624
70.51816 | 13.7868 | 16.33904 | 5.30706 | -2.552244 | 10.34819 | 0.6837946
70.52816 | 13.8009 | 16.3468 | 5.31125 | -2.545901 | 10.35212 | 0.6834274
70.53815 | 13.8031 | 16.35457 | 5.315436 | -2.551473 | 10.35608 | 0.6830611
70.54815 | 13.8152 | 16.36238 | 5.319626 | -2.547178 | 10.36006 | 0.682695
70.55815 | 13.8368 | 16.37021 | 5.323818 | -2.533408 | 10.36406 | 0.6823294
70.56815 | 13.8412 | 16.37806 | 5.32801 | -2.536862 | 10.36809 | 0.6819644
70.57815 | 13.8465 | 16.38594 | 5.332202 | -2.53944 | 10.37214 | 0.6815999
70.58814 | 13.8598 | 16.39384 | 5.33639 | -2.534035 | 10.37621 | 0.6812364
70.59814 | 13.8666 | 16.40176 | 5.340584 | -2.535162 | 10.38031 | 0.6808731
70.60814 | 13.8846 | 16.40971 | 5.344777 | -2.525112 | 10.38442 | 0.6805103
70.61814 | 13.8951 | 16.41769 | 5.348971 | -2.522586 | 10.38857 | 0.6801481
70.62814 | 13.9053 | 16.42568 | 5.353166 | -2.520385 | 10.39273 | 0.6797865
70.63814 | 13.9116 | 16.43371 | 5.357361 | -2.522108 | 10.39692 | 0.6794255
70.64813 | 13.9323 | 16.44174 | 5.361552 | -2.509444 | 10.40113 | 0.6790653
70.65813 | 13.9507 | 16.44981 | 5.365747 | -2.499113 | 10.40536 | 0.6787055
70.66813 | 13.9531 | 16.4579 | 5.369943 | -2.504804 | 10.40961 | 0.6783461
70.67813 | 13.9706 | 16.46602 | 5.37414 | -2.49542 | 10.41389 | 0.6779874
70.68813 | 13.9829 | 16.47416 | 5.378336 | -2.491258 | 10.41819 | 0.6776293
70.69812 | 13.9978 | 16.48231 | 5.382529 | -2.484511 | 10.42251 | 0.6772721
70.70812 | 14.0076 | 16.4905 | 5.386726 | -2.482896 | 10.42685 | 0.6769151
70.71812 | 14.0256 | 16.4987 | 5.390923 | -2.473103 | 10.43122 | 0.6765587
70.72812 | 14.0353 | 16.50693 | 5.395121 | -2.471631 | 10.43561 | 0.676203
70.73812 | 14.0475 | 16.51518 | 5.399318 | -2.467684 | 10.44002 | 0.6758478
70.74812 | 14.0718 | 16.52346 | 5.403516 | -2.451658 | 10.44445 | 0.6754932
70.75811 | 14.0908 | 16.53175 | 5.40771 | -2.440947 | 10.4489 | 0.6751395
70.76811 | 14.0963 | 16.54007 | 5.411909 | -2.443767 | 10.45337 | 0.6747862
70.77811 | 14.1082 | 16.54841 | 5.416107 | -2.440208 | 10.45787 | 0.6744334
70.78811 | 14.1343 | 16.55677 | 5.420305 | -2.422472 | 10.46238 | 0.6740812
70.79811 | 14.1559 | 16.56516 | 5.424504 | -2.409256 | 10.46692 | 0.6737297
70.8081 | 14.1644 | 16.57356 | 5.428699 | -2.409155 | 10.47148 | 0.6733791
70.8181 | 14.1779 | 16.58198 | 5.432897 | -2.404083 | 10.47606 | 0.6730287
70.8281 | 14.1896 | 16.59043 | 5.437096 | -2.400833 | 10.48066 | 0.672679
70.8381 | 14.2121 | 16.5989 | 5.441295 | -2.386805 | 10.48528 | 0.6723299
70.8481 | 14.228 | 16.6074 | 5.445494 | -2.379398 | 10.48992 | 0.6719814
70.8581 | 14.2407 | 16.61591 | 5.449693 | -2.375213 | 10.49459 | 0.6716336
70.86809 | 14.2625 | 16.62444 | 5.453887 | -2.361941 | 10.49927 | 0.6712867
70.87809 | 14.2744 | 16.633 | 5.458086 | -2.358595 | 10.50397 | 0.67094
70.88809 | 14.2905 | 16.64157 | 5.462285 | -2.351073 | 10.50869 | 0.670594
70.89809 | 14.3077 | 16.65017 | 5.466483 | -2.34247 | 10.51344 | 0.6702487
70.90809 | 14.3251 | 16.65879 | 5.470682 | -2.33369 | 10.5182 | 0.6699039
70.91808 | 14.3401 | 16.66742 | 5.474876 | -2.327318 | 10.52298 | 0.6695601
70.92808 | 14.3523 | 16.67608 | 5.479074 | -2.323778 | 10.52779 | 0.6692167
70.93808 | 14.3702 | 16.68476 | 5.483272 | -2.31456 | 10.53261 | 0.6688738
70.94808 | 14.3861 | 16.69346 | 5.48747 | -2.307359 | 10.53746 | 0.6685316
70.95808 | 14.3966 | 16.70218 | 5.491668 | -2.305577 | 10.54232 | 0.66819
70.96808 | 14.4092 | 16.71092 | 5.495865 | -2.301716 | 10.5472 | 0.6678491
70.97807 | 14.4252 | 16.71967 | 5.500058 | -2.294468 | 10.5521 | 0.6675092
70.98807 | 14.4444 | 16.72845 | 5.504256 | -2.284045 | 10.55702 | 0.6671695
70.99807 | 14.4605 | 16.73725 | 5.508452 | -2.276746 | 10.56196 | 0.6668305
71.00807 | 14.4753 | 16.74606 | 5.512649 | -2.270764 | 10.56692 | 0.6664921
71.01807 | 14.4871 | 16.7549 | 5.516845 | -2.267801 | 10.5719 | 0.6661544
71.02806 | 14.5021 | 16.76375 | 5.521037 | -2.261649 | 10.57689 | 0.6658177
71.03806 | 14.5241 | 16.77262 | 5.525232 | -2.248524 | 10.58191 | 0.6654813
71.04806 | 14.5398 | 16.78152 | 5.529427 | -2.241718 | 10.58695 | 0.6651455
71.05806 | 14.552 | 16.79043 | 5.533622 | -2.238432 | 10.592 | 0.6648104
71.06806 | 14.5639 | 16.79936 | 5.537816 | -2.235463 | 10.59707 | 0.6644759
71.07806 | 14.5849 | 16.80831 | 5.54201 | -2.223414 | 10.60216 | 0.6641421
71.08805 | 14.6023 | 16.81727 | 5.5462 | -2.214972 | 10.60726 | 0.6638093
71.09805 | 14.6192 | 16.82626 | 5.550393 | -2.20706 | 10.61239 | 0.6634768
71.10805 | 14.6377 | 16.83526 | 5.554586 | -2.197564 | 10.61753 | 0.663145
71.11805 | 14.6513 | 16.84429 | 5.558778 | -2.192988 | 10.6227 | 0.6628138
71.12805 | 14.6782 | 16.85333 | 5.562969 | -2.175129 | 10.62788 | 0.6624832
71.13804 | 14.6962 | 16.86238 | 5.567156 | -2.166178 | 10.63307 | 0.6621537
71.14804 | 14.7162 | 16.87145 | 5.571347 | -2.155254 | 10.63828 | 0.6618245
71.15804 | 14.736 | 16.88055 | 5.575537 | -2.144548 | 10.64352 | 0.661496
71.16804 | 14.7517 | 16.88966 | 5.579726 | -2.137959 | 10.64876 | 0.6611681
71.17804 | 14.7805 | 16.89879 | 5.583915 | -2.118288 | 10.65403 | 0.6608409
71.18804 | 14.8027 | 16.90793 | 5.588103 | -2.105234 | 10.65932 | 0.6605144
71.19803 | 14.8267 | 16.91709 | 5.592287 | -2.090387 | 10.66461 | 0.6601889
71.20803 | 14.8458 | 16.92627 | 5.596474 | -2.080466 | 10.66993 | 0.6598637
71.21803 | 14.8622 | 16.93546 | 5.60066 | -2.073262 | 10.67526 | 0.6595392
71.22803 | 14.8948 | 16.94467 | 5.604846 | -2.049875 | 10.68061 | 0.6592153
71.23803 | 14.9192 | 16.9539 | 5.609031 | -2.034704 | 10.68598 | 0.6588921
71.24802 | 14.9452 | 16.96314 | 5.613211 | -2.01794 | 10.69136 | 0.6585699
71.25802 | 14.9711 | 16.9724 | 5.617394 | -2.001301 | 10.69676 | 0.6582481
71.26802 | 14.9881 | 16.98168 | 5.621577 | -1.993578 | 10.70217 | 0.657927
71.27802 | 15.0194 | 16.99097 | 5.625759 | -1.971572 | 10.70761 | 0.6576065
71.28802 | 15.0519 | 17.00028 | 5.62994 | -1.948381 | 10.71305 | 0.6572867
71.29801 | 15.0772 | 17.00959 | 5.634116 | -1.932393 | 10.71851 | 0.6569679
71.30801 | 15.1006 | 17.01893 | 5.638295 | -1.918333 | 10.72399 | 0.6566494
71.31801 | 15.1202 | 17.02829 | 5.642474 | -1.908088 | 10.72948 | 0.6563317
71.32801 | 15.1523 | 17.03766 | 5.646651 | -1.885359 | 10.73499 | 0.6560146
71.33801 | 15.1736 | 17.04704 | 5.650828 | -1.873445 | 10.74052 | 0.6556982
71.34801 | 15.2021 | 17.05645 | 5.655004 | -1.854347 | 10.74606 | 0.6553825
71.358 | 15.2232 | 17.06585 | 5.659175 | -1.84265 | 10.75161 | 0.6550678
71.368 | 15.2428 | 17.07528 | 5.663349 | -1.832479 | 10.75718 | 0.6547534
71.378 | 15.2782 | 17.08472 | 5.667522 | -1.806524 | 10.76276 | 0.6544398
71.388 | 15.3031 | 17.09418 | 5.671694 | -1.791083 | 10.76836 | 0.6541268
71.398 | 15.3294 | 17.10366 | 5.675865 | -1.774255 | 10.77398 | 0.6538145
71.40799 | 15.3493 | 17.11313 | 5.680031 | -1.763833 | 10.7796 | 0.6535032
71.41799 | 15.3709 | 17.12263 | 5.6842 | -1.751734 | 10.78524 | 0.6531923
71.42799 | 15.4005 | 17.13215 | 5.688368 | -1.731648 | 10.7909 | 0.6528821
71.43799 | 15.4286 | 17.14168 | 5.692535 | -1.713077 | 10.79657 | 0.6525725
71.44799 | 15.445 | 17.15122 | 5.696701 | -1.706217 | 10.80225 | 0.6522637
71.45799 | 15.4678 | 17.16077 | 5.700865 | -1.692972 | 10.80795 | 0.6519555
71.46798 | 15.4874 | 17.17033 | 5.705025 | -1.682931 | 10.81366 | 0.6516484
71.47798 | 15.5197 | 17.17991 | 5.709187 | -1.660212 | 10.81938 | 0.6513416
71.48798 | 15.5476 | 17.18951 | 5.713348 | -1.641906 | 10.82512 | 0.6510355
71.49798 | 15.5691 | 17.19911 | 5.717508 | -1.630013 | 10.83087 | 0.6507301
71.50798 | 15.5947 | 17.20873 | 5.721667 | -1.614031 | 10.83664 | 0.6504254
71.51797 | 15.614 | 17.21835 | 5.725821 | -1.604354 | 10.84241 | 0.6501217
71.52797 | 15.6481 | 17.228 | 5.729977 | -1.579898 | 10.8482 | 0.6498184
71.53797 | 15.6732 | 17.23765 | 5.734132 | -1.564454 | 10.85401 | 0.6495157
71.54797 | 15.6928 | 17.24732 | 5.738286 | -1.554522 | 10.85982 | 0.6492138
71.55797 | 15.72 | 17.257 | 5.742438 | -1.537001 | 10.86565 | 0.6489125
71.56797 | 15.7411 | 17.26669 | 5.746589 | -1.525592 | 10.87149 | 0.648612
71.57796 | 15.7693 | 17.27639 | 5.750735 | -1.507087 | 10.87734 | 0.6483125
71.58796 | 15.7905 | 17.2861 | 5.754884 | -1.4956 | 10.8832 | 0.6480133
71.59796 | 15.816 | 17.29583 | 5.759031 | -1.479826 | 10.88908 | 0.6477149
71.60796 | 15.8412 | 17.30556 | 5.763176 | -1.464362 | 10.89497 | 0.6474171
71.61796 | 15.861 | 17.31531 | 5.767321 | -1.454309 | 10.90087 | 0.64712
71.62795 | 15.8945 | 17.32506 | 5.77146 | -1.430557 | 10.90677 | 0.6468239
71.63795 | 15.9168 | 17.33483 | 5.775601 | -1.418027 | 10.9127 | 0.6465282
71.64795 | 15.9378 | 17.34461 | 5.779741 | -1.406806 | 10.91863 | 0.6462332
71.65795 | 15.9638 | 17.35439 | 5.783879 | -1.390595 | 10.92458 | 0.6459389
71.66795 | 15.9823 | 17.36419 | 5.788016 | -1.381893 | 10.93053 | 0.6456454
71.67795 | 16.011 | 17.374 | 5.792152 | -1.363003 | 10.9365 | 0.6453525
71.68794 | 16.0329 | 17.38381 | 5.796282 | -1.350912 | 10.94247 | 0.6450605
71.69794 | 16.059 | 17.39364 | 5.800414 | -1.33464 | 10.94846 | 0.644769
71.70794 | 16.0801 | 17.40348 | 5.804545 | -1.323379 | 10.95446 | 0.6444782
71.71794 | 16.0973 | 17.41333 | 5.808674 | -1.316026 | 10.96046 | 0.6441881
71.72794 | 16.1219 | 17.42318 | 5.812801 | -1.301282 | 10.96648 | 0.6438987
71.73793 | 16.1509 | 17.43304 | 5.816923 | -1.282137 | 10.9725 | 0.6436103
71.74793 | 16.1811 | 17.44291 | 5.821047 | -1.261812 | 10.97854 | 0.6433223
71.75793 | 16.2067 | 17.4528 | 5.82517 | -1.246095 | 10.98459 | 0.643035
71.76793 | 16.2293 | 17.46269 | 5.829291 | -1.233386 | 10.99065 | 0.6427483
71.77793 | 16.2497 | 17.47258 | 5.83341 | -1.222885 | 10.99671 | 0.6424624
71.78793 | 16.2798 | 17.48249 | 5.837528 | -1.202693 | 11.00279 | 0.6421772
71.79792 | 16.3078 | 17.4924 | 5.841639 | -1.184598 | 11.00887 | 0.641893
71.80792 | 16.3339 | 17.50232 | 5.845753 | -1.168422 | 11.01496 | 0.6416091
71.81792 | 16.3615 | 17.51225 | 5.849865 | -1.150754 | 11.02106 | 0.641326
71.82792 | 16.3834 | 17.52219 | 5.853976 | -1.138792 | 11.02717 | 0.6410436
71.83792 | 16.4136 | 17.53214 | 5.858084 | -1.118537 | 11.03329 | 0.6407618
71.84791 | 16.4473 | 17.54208 | 5.862187 | -1.094781 | 11.03941 | 0.6404811
71.85791 | 16.4742 | 17.55204 | 5.866292 | -1.077841 | 11.04555 | 0.6402007
71.86791 | 16.5026 | 17.56201 | 5.870394 | -1.059408 | 11.05169 | 0.6399211
71.87791 | 16.5295 | 17.57198 | 5.874496 | -1.04248 | 11.05784 | 0.6396421
71.88791 | 16.5634 | 17.58196 | 5.878595 | -1.018561 | 11.064 | 0.6393639
71.89791 | 16.5981 | 17.59195 | 5.882692 | -0.9938466 | 11.07017 | 0.6390863
71.9079 | 16.6261 | 17.60193 | 5.886783 | -0.9758286 | 11.07634 | 0.6388097
71.9179 | 16.6556 | 17.61193 | 5.890876 | -0.9563272 | 11.08252 | 0.6385336
71.9279 | 16.6832 | 17.62193 | 5.894968 | -0.9387309 | 11.08871 | 0.6382581
71.9379 | 16.7186 | 17.63194 | 5.899057 | -0.9133403 | 11.0949 | 0.6379834
71.9479 | 16.7505 | 17.64196 | 5.903144 | -0.8914555 | 11.1011 | 0.6377093
71.95789 | 16.7745 | 17.65197 | 5.907225 | -0.877466 | 11.1073 | 0.6374362
71.96789 | 16.8059 | 17.66199 | 5.911308 | -0.8560912 | 11.11352 | 0.6371635
71.97789 | 16.8337 | 17.67202 | 5.915389 | -0.8383212 | 11.11974 | 0.6368915
71.98789 | 16.8678 | 17.68206 | 5.919468 | -0.8142563 | 11.12597 | 0.6366203
71.99789 | 16.897 | 17.6921 | 5.923545 | -0.7950954 | 11.1322 | 0.6363496
72.00789 | 16.9293 | 17.70214 | 5.92762 | -0.7728387 | 11.13844 | 0.6360798
72.01788 | 16.9582 | 17.71218 | 5.931688 | -0.7539771 | 11.14468 | 0.6358108
72.02788 | 16.9901 | 17.72223 | 5.935759 | -0.7321297 | 11.15093 | 0.6355423
72.03788 | 17.0195 | 17.73229 | 5.939827 | -0.7127856 | 11.15718 | 0.6352745
72.04788 | 17.0479 | 17.74234 | 5.943893 | -0.6944445 | 11.16344 | 0.6350073
72.05788 | 17.0783 | 17.75241 | 5.947956 | -0.6741075 | 11.16971 | 0.6347409
72.06787 | 17.107 | 17.76246 | 5.952014 | -0.6554635 | 11.17597 | 0.6344754
72.07787 | 17.1351 | 17.77253 | 5.956073 | -0.6374337 | 11.18225 | 0.6342104
72.08787 | 17.1612 | 17.78261 | 5.96013 | -0.6214057 | 11.18853 | 0.6339461
72.09787 | 17.1894 | 17.79268 | 5.964184 | -0.6032809 | 11.19481 | 0.6336824
72.10787 | 17.223 | 17.80276 | 5.968237 | -0.579758 | 11.2011 | 0.6334194
72.11787 | 17.2555 | 17.81284 | 5.972287 | -0.5573386 | 11.20739 | 0.6331572
72.12786 | 17.2841 | 17.82291 | 5.97633 | -0.538811 | 11.21369 | 0.6328958
72.13786 | 17.3136 | 17.833 | 5.980375 | -0.5193955 | 11.21999 | 0.6326349
72.14786 | 17.345 | 17.84308 | 5.984418 | -0.4980817 | 11.22629 | 0.6323747
72.15786 | 17.372 | 17.85317 | 5.988458 | -0.4811691 | 11.2326 | 0.6321152
72.16786 | 17.4045 | 17.86326 | 5.992496 | -0.4587593 | 11.23891 | 0.6318563
72.17785 | 17.4326 | 17.87334 | 5.996528 | -0.4407405 | 11.24521 | 0.6315985
72.18785 | 17.4596 | 17.88343 | 6.000561 | -0.4238311 | 11.25153 | 0.631341
72.19785 | 17.4899 | 17.89352 | 6.004591 | -0.4036243 | 11.25785 | 0.6310842
72.20785 | 17.521 | 17.90362 | 6.008619 | -0.3826173 | 11.26417 | 0.6308281
72.21785 | 17.5562 | 17.91371 | 6.012644 | -0.3575126 | 11.2705 | 0.6305728
72.22785 | 17.5839 | 17.92381 | 6.016667 | -0.3399071 | 11.27682 | 0.630318
72.23784 | 17.6174 | 17.93389 | 6.020684 | -0.3164921 | 11.28314 | 0.6300642
72.24784 | 17.6467 | 17.94399 | 6.024701 | -0.2972861 | 11.28947 | 0.6298109
72.25784 | 17.6854 | 17.95408 | 6.028716 | -0.2686806 | 11.29581 | 0.6295582
72.26784 | 17.7203 | 17.96417 | 6.032729 | -0.2438741 | 11.30214 | 0.6293063
72.27784 | 17.7467 | 17.97427 | 6.036739 | -0.2275682 | 11.30847 | 0.629055
72.28783 | 17.7779 | 17.98435 | 6.040742 | -0.206451 | 11.3148 | 0.6288046
72.29783 | 17.8106 | 17.99444 | 6.044746 | -0.1838421 | 11.32114 | 0.6285547
72.30783 | 17.8479 | 18.00453 | 6.048748 | -0.1566336 | 11.32748 | 0.6283055
72.31783 | 17.886 | 18.01462 | 6.052747 | -0.1286223 | 11.33382 | 0.6280569
72.32783 | 17.9094 | 18.02471 | 6.056744 | -0.1153102 | 11.34016 | 0.627809
72.33783 | 17.9499 | 18.0348 | 6.060737 | -0.08489527 | 11.3465 | 0.6275618
72.34782 | 17.9769 | 18.04487 | 6.064724 | -0.06797029 | 11.35283 | 0.6273156
72.35782 | 18.0159 | 18.05495 | 6.068712 | -0.03905209 | 11.35917 | 0.6270697
72.36782 | 18.055 | 18.06503 | 6.072697 | -0.01003223 | 11.36551 | 0.6268245
72.37782 | 18.0883 | 18.07511 | 6.076679 | 0.01318972 | 11.37185 | 0.62658
72.38782 | 18.1208 | 18.08518 | 6.080659 | 0.03561591 | 11.37819 | 0.6263362
72.39781 | 18.1539 | 18.09525 | 6.084632 | 0.05865449 | 11.38452 | 0.6260934
72.40781 | 18.1796 | 18.10532 | 6.088605 | 0.07428498 | 11.39086 | 0.6258509
72.41781 | 18.2243 | 18.11538 | 6.092576 | 0.1089194 | 11.3972 | 0.6256091
72.42781 | 18.2597 | 18.12544 | 6.096544 | 0.1342602 | 11.40353 | 0.625368
72.43781 | 18.2937 | 18.1355 | 6.100509 | 0.1582024 | 11.40986 | 0.6251275
72.44781 | 18.3155 | 18.14555 | 6.104471 | 0.1699485 | 11.41619 | 0.6248878
72.4578 | 18.3566 | 18.15559 | 6.108426 | 0.2010073 | 11.42252 | 0.6246489
72.4678 | 18.3917 | 18.16564 | 6.112382 | 0.2260613 | 11.42885 | 0.6244105
72.4778 | 18.4293 | 18.17568 | 6.116335 | 0.2536187 | 11.43517 | 0.6241727
72.4878 | 18.4651 | 18.18572 | 6.120285 | 0.2793822 | 11.4415 | 0.6239357
72.4978 | 18.4969 | 18.19575 | 6.124232 | 0.3011502 | 11.44782 | 0.6236992
72.50779 | 18.5293 | 18.20577 | 6.128172 | 0.3235315 | 11.45413 | 0.6234637
72.51779 | 18.5574 | 18.21579 | 6.132113 | 0.3416098 | 11.46045 | 0.6232287
72.52779 | 18.5986 | 18.22581 | 6.13605 | 0.3727934 | 11.46676 | 0.6229942
72.53779 | 18.6337 | 18.23582 | 6.139985 | 0.3978816 | 11.47307 | 0.6227605
72.54779 | 18.6679 | 18.24582 | 6.143916 | 0.4220768 | 11.47938 | 0.6225274
72.55779 | 18.7044 | 18.25582 | 6.147845 | 0.4485767 | 11.48568 | 0.622295
72.56778 | 18.7346 | 18.2658 | 6.151766 | 0.4687951 | 11.49198 | 0.6220635
72.57778 | 18.7624 | 18.27579 | 6.155688 | 0.4866079 | 11.49827 | 0.6218325
72.58778 | 18.8054 | 18.28577 | 6.159606 | 0.5196279 | 11.50456 | 0.621602
72.59778 | 18.8419 | 18.29575 | 6.163521 | 0.5461546 | 11.51085 | 0.6213723
72.60778 | 18.8811 | 18.30571 | 6.167434 | 0.5753882 | 11.51714 | 0.6211432
72.61777 | 18.9076 | 18.31566 | 6.171338 | 0.591938 | 11.52341 | 0.620915
72.62777 | 18.9401 | 18.32561 | 6.175244 | 0.6144861 | 11.52968 | 0.6206872
72.63777 | 18.9771 | 18.33556 | 6.179146 | 0.6415413 | 11.53595 | 0.6204601
72.64777 | 19.016 | 18.34549 | 6.183045 | 0.6705054 | 11.54222 | 0.6202336
72.65777 | 19.0512 | 18.35542 | 6.186941 | 0.6957768 | 11.54847 | 0.6200078
72.66777 | 19.0798 | 18.36534 | 6.190833 | 0.7144562 | 11.55473 | 0.6197827
72.67776 | 19.1156 | 18.37525 | 6.194718 | 0.7403547 | 11.56097 | 0.6195584
72.68776 | 19.1508 | 18.38515 | 6.198603 | 0.7656511 | 11.56721 | 0.6193346
72.69776 | 19.182 | 18.39504 | 6.202485 | 0.7869567 | 11.57345 | 0.6191114
72.70776 | 19.222 | 18.40493 | 6.206363 | 0.8170715 | 11.57968 | 0.6188889
72.71776 | 19.2547 | 18.4148 | 6.210238 | 0.8398951 | 11.5859 | 0.618667
72.72775 | 19.2864 | 18.42466 | 6.214106 | 0.8617377 | 11.59211 | 0.618446
72.73775 | 19.3213 | 18.43452 | 6.217974 | 0.8867803 | 11.59832 | 0.6182254
72.74775 | 19.3532 | 18.44437 | 6.221839 | 0.9088332 | 11.60452 | 0.6180055
72.75775 | 19.3959 | 18.4542 | 6.2257 | 0.9416958 | 11.61072 | 0.6177862
72.76775 | 19.4272 | 18.46403 | 6.229557 | 0.9631687 | 11.61691 | 0.6175677
72.77775 | 19.4596 | 18.47385 | 6.233411 | 0.9857521 | 11.62309 | 0.6173496
72.78774 | 19.4951 | 18.48364 | 6.237258 | 1.011455 | 11.62925 | 0.6171326
72.79774 | 19.528 | 18.49344 | 6.241104 | 1.034559 | 11.63542 | 0.6169159
72.80774 | 19.5708 | 18.50322 | 6.244947 | 1.067576 | 11.64158 | 0.6166999
72.81774 | 19.5985 | 18.513 | 6.248787 | 1.085502 | 11.64773 | 0.6164845
72.82774 | 19.6351 | 18.52276 | 6.252622 | 1.112341 | 11.65387 | 0.6162698
72.83773 | 19.6703 | 18.5325 | 6.256451 | 1.137801 | 11.65999 | 0.6160559
72.84773 | 19.7061 | 18.54224 | 6.260279 | 1.163863 | 11.66612 | 0.6158424
72.85773 | 19.7387 | 18.55196 | 6.264104 | 1.186736 | 11.67223 | 0.6156296
72.86773 | 19.7825 | 18.56168 | 6.267924 | 1.220823 | 11.67834 | 0.6154174
72.87773 | 19.8161 | 18.57138 | 6.271742 | 1.244722 | 11.68443 | 0.6152059
72.88773 | 19.8509 | 18.58107 | 6.275555 | 1.269833 | 11.69052 | 0.614995
72.89772 | 19.8916 | 18.59073 | 6.279361 | 1.300867 | 11.69659 | 0.6147849
72.90772 | 19.924 | 18.6004 | 6.283166 | 1.323604 | 11.70265 | 0.6145753
72.91772 | 19.958 | 18.61005 | 6.286968 | 1.347955 | 11.70871 | 0.6143663
72.92772 | 20.0017 | 18.61968 | 6.290766 | 1.38202 | 11.71476 | 0.614158
72.93772 | 20.0294 | 18.6293 | 6.294561 | 1.400097 | 11.72079 | 0.6139503
72.94771 | 20.0663 | 18.6389 | 6.298347 | 1.427397 | 11.72681 | 0.6137434
72.95771 | 20.1069 | 18.6485 | 6.302134 | 1.458404 | 11.73283 | 0.6135369
72.96771 | 20.145 | 18.65808 | 6.305916 | 1.486924 | 11.73883 | 0.6133311
72.97771 | 20.1737 | 18.66764 | 6.309695 | 1.506059 | 11.74482 | 0.6131259
72.98771 | 20.2169 | 18.67719 | 6.313469 | 1.539708 | 11.7508 | 0.6129214
72.99771 | 20.2544 | 18.68673 | 6.31724 | 1.567673 | 11.75677 | 0.6127175
73.0077 | 20.294 | 18.69624 | 6.321003 | 1.597762 | 11.76272 | 0.6125144
73.0177 | 20.3277 | 18.70574 | 6.324765 | 1.621956 | 11.76867 | 0.6123117
73.0277 | 20.3553 | 18.71523 | 6.328524 | 1.640067 | 11.7746 | 0.6121097
73.0377 | 20.3961 | 18.72471 | 6.332279 | 1.671393 | 11.78052 | 0.6119083
73.0477 | 20.4321 | 18.73417 | 6.336029 | 1.697935 | 11.78643 | 0.6117075
73.05769 | 20.4686 | 18.7436 | 6.339772 | 1.725001 | 11.79232 | 0.6115075
73.06769 | 20.5058 | 18.75302 | 6.343514 | 1.752777 | 11.7982 | 0.611308
73.07769 | 20.5346 | 18.76243 | 6.347252 | 1.772169 | 11.80407 | 0.6111091
73.08769 | 20.5691 | 18.77182 | 6.350986 | 1.797276 | 11.80993 | 0.6109108
73.09769 | 20.6056 | 18.7812 | 6.354716 | 1.8244 | 11.81577 | 0.6107131
73.10769 | 20.6413 | 18.79056 | 6.358442 | 1.850744 | 11.8216 | 0.6105161
73.11768 | 20.6732 | 18.79989 | 6.36216 | 1.873312 | 11.82741 | 0.6103198
73.12768 | 20.7044 | 18.80921 | 6.365877 | 1.895188 | 11.83321 | 0.610124
73.13768 | 20.7311 | 18.81852 | 6.36959 | 1.912584 | 11.839 | 0.6099288
73.14768 | 20.7579 | 18.8278 | 6.373299 | 1.930098 | 11.84477 | 0.6097343
73.15768 | 20.8015 | 18.83707 | 6.377003 | 1.964429 | 11.85053 | 0.6095403
73.16767 | 20.8319 | 18.84631 | 6.3807 | 1.985586 | 11.85627 | 0.6093471
73.17767 | 20.8554 | 18.85554 | 6.384396 | 1.999856 | 11.86199 | 0.6091544
73.18767 | 20.8888 | 18.86476 | 6.388087 | 2.024042 | 11.86771 | 0.6089623
73.19767 | 20.9134 | 18.87395 | 6.391775 | 2.039448 | 11.87341 | 0.6087708
73.20767 | 20.9428 | 18.88313 | 6.395458 | 2.059673 | 11.87909 | 0.6085799
73.21767 | 20.9808 | 18.89228 | 6.399136 | 2.08852 | 11.88475 | 0.6083897
73.22766 | 21.0051 | 18.90141 | 6.402807 | 2.103692 | 11.8904 | 0.6082001
73.23766 | 21.0375 | 18.91052 | 6.406477 | 2.126976 | 11.89604 | 0.6080111
73.24766 | 21.0649 | 18.91962 | 6.410142 | 2.14528 | 11.90166 | 0.6078227
73.25766 | 21.0919 | 18.92869 | 6.413803 | 2.163205 | 11.90726 | 0.6076348
73.26766 | 21.1182 | 18.93775 | 6.417459 | 2.18045 | 11.91284 | 0.6074476
73.27765 | 21.1563 | 18.94678 | 6.421108 | 2.209524 | 11.91841 | 0.6072611
73.28765 | 21.1863 | 18.95579 | 6.424755 | 2.230511 | 11.92396 | 0.6070751
73.29765 | 21.2067 | 18.96478 | 6.428398 | 2.241919 | 11.92949 | 0.6068897
73.30765 | 21.2448 | 18.97375 | 6.432036 | 2.271048 | 11.93501 | 0.6067049
73.31765 | 21.2685 | 18.9827 | 6.43567 | 2.285799 | 11.94051 | 0.6065206
73.32765 | 21.2981 | 18.99163 | 6.439299 | 2.30647 | 11.94599 | 0.606337
73.33764 | 21.3371 | 19.00053 | 6.44292 | 2.336573 | 11.95145 | 0.6061542
73.34764 | 21.368 | 19.00941 | 6.446541 | 2.35859 | 11.9569 | 0.6059718
73.35764 | 21.397 | 19.01827 | 6.450156 | 2.378728 | 11.96233 | 0.60579
73.36764 | 21.4247 | 19.02711 | 6.453767 | 2.397588 | 11.96774 | 0.6056088
73.37764 | 21.4566 | 19.03593 | 6.457373 | 2.420673 | 11.97313 | 0.6054282
73.38763 | 21.487 | 19.04471 | 6.460971 | 2.442286 | 11.97849 | 0.6052483
73.39763 | 21.5252 | 19.05348 | 6.464568 | 2.471716 | 11.98385 | 0.6050689
73.40763 | 21.5565 | 19.06223 | 6.46816 | 2.494269 | 11.98918 | 0.6048901
73.41763 | 21.5839 | 19.07095 | 6.471747 | 2.512945 | 11.9945 | 0.6047119
73.42763 | 21.6157 | 19.07965 | 6.47533 | 2.536045 | 11.99979 | 0.6045342
73.43763 | 21.6525 | 19.08833 | 6.478907 | 2.564169 | 12.00507 | 0.6043572
73.44762 | 21.6786 | 19.09697 | 6.482477 | 2.581626 | 12.01032 | 0.6041809
73.45762 | 21.7206 | 19.1056 | 6.486045 | 2.614998 | 12.01555 | 0.604005
73.46762 | 21.7494 | 19.11421 | 6.489608 | 2.635195 | 12.02077 | 0.6038298
73.47762 | 21.781 | 19.12278 | 6.493167 | 2.658216 | 12.02596 | 0.6036551
73.48762 | 21.8134 | 19.13134 | 6.496721 | 2.682062 | 12.03114 | 0.603481
73.49761 | 21.8485 | 19.13986 | 6.500266 | 2.708642 | 12.03628 | 0.6033076
73.50761 | 21.8754 | 19.14836 | 6.50381 | 2.727038 | 12.04142 | 0.6031347
73.51761 | 21.9157 | 19.15684 | 6.507349 | 2.75886 | 12.04653 | 0.6029624
73.52761 | 21.9486 | 19.16529 | 6.510883 | 2.783307 | 12.05162 | 0.6027906
73.53761 | 21.9798 | 19.17372 | 6.514412 | 2.806081 | 12.05669 | 0.6026195
73.54761 | 22.0116 | 19.18212 | 6.517936 | 2.82948 | 12.06173 | 0.6024489
73.5576 | 22.0453 | 19.19049 | 6.521452 | 2.854815 | 12.06675 | 0.602279
73.5676 | 22.0705 | 19.19883 | 6.524966 | 2.871666 | 12.07176 | 0.6021096
73.5776 | 22.1066 | 19.20716 | 6.528476 | 2.899444 | 12.07674 | 0.6019408
73.5876 | 22.1388 | 19.21545 | 6.53198 | 2.92335 | 12.0817 | 0.6017726
73.5976 | 22.1659 | 19.22372 | 6.535479 | 2.942184 | 12.08663 | 0.6016049
73.60759 | 22.1986 | 19.23195 | 6.53897 | 2.966653 | 12.09154 | 0.601438
73.61759 | 22.2282 | 19.24016 | 6.542459 | 2.98804 | 12.09643 | 0.6012714
73.62759 | 22.2545 | 19.24835 | 6.545942 | 3.006154 | 12.1013 | 0.6011055
73.63759 | 22.282 | 19.2565 | 6.549421 | 3.025497 | 12.10614 | 0.6009401
73.64759 | 22.3194 | 19.26463 | 6.552895 | 3.054767 | 12.11096 | 0.6007753
73.65759 | 22.3387 | 19.27273 | 6.556363 | 3.065966 | 12.11576 | 0.6006111
73.66758 | 22.3721 | 19.2808 | 6.559823 | 3.091301 | 12.12053 | 0.6004476
73.67758 | 22.3981 | 19.28884 | 6.563281 | 3.109256 | 12.12528 | 0.6002845
73.68758 | 22.4215 | 19.29686 | 6.566734 | 3.124641 | 12.13 | 0.6001221
73.69758 | 22.4472 | 19.30485 | 6.570182 | 3.142353 | 12.1347 | 0.5999601
73.70758 | 22.4824 | 19.3128 | 6.573624 | 3.169595 | 12.13938 | 0.5997988
73.71757 | 22.5075 | 19.32072 | 6.577058 | 3.186775 | 12.14403 | 0.5996381
73.72757 | 22.5327 | 19.32862 | 6.58049 | 3.204075 | 12.14866 | 0.5994779
73.73757 | 22.5633 | 19.33649 | 6.583917 | 3.226806 | 12.15326 | 0.5993183
73.74757 | 22.5875 | 19.34433 | 6.587338 | 3.243166 | 12.15784 | 0.5991592
73.75757 | 22.6101 | 19.35214 | 6.590754 | 3.257957 | 12.16239 | 0.5990007
73.76757 | 22.6462 | 19.35992 | 6.594165 | 3.286277 | 12.16692 | 0.5988427
73.77756 | 22.6631 | 19.36767 | 6.597567 | 3.295435 | 12.17141 | 0.5986855
73.78756 | 22.7007 | 19.37538 | 6.600966 | 3.325317 | 12.17589 | 0.5985287
73.79756 | 22.7241 | 19.38307 | 6.604361 | 3.341028 | 12.18034 | 0.5983724
73.80756 | 22.7539 | 19.39073 | 6.60775 | 3.363172 | 12.18476 | 0.5982167
73.81756 | 22.7799 | 19.39835 | 6.611134 | 3.381546 | 12.18916 | 0.5980616
73.82755 | 22.8131 | 19.40594 | 6.614509 | 3.407158 | 12.19353 | 0.5979071
73.83755 | 22.8387 | 19.41351 | 6.617881 | 3.425194 | 12.19787 | 0.5977531
73.84755 | 22.8693 | 19.42104 | 6.621249 | 3.448263 | 12.20219 | 0.5975996
73.85755 | 22.8971 | 19.42854 | 6.624611 | 3.468564 | 12.20648 | 0.5974467
73.86755 | 22.9317 | 19.436 | 6.627967 | 3.495696 | 12.21074 | 0.5972944
73.87755 | 22.9588 | 19.44344 | 6.631318 | 3.51536 | 12.21498 | 0.5971426
73.88754 | 22.9862 | 19.45084 | 6.634659 | 3.535364 | 12.21919 | 0.5969915
73.89754 | 23.0077 | 19.45821 | 6.637999 | 3.549494 | 12.22337 | 0.5968408
73.90754 | 23.0466 | 19.46554 | 6.641333 | 3.581055 | 12.22752 | 0.5966907
73.91754 | 23.0735 | 19.47285 | 6.644662 | 3.60065 | 12.23165 | 0.5965411
73.92754 | 23.1064 | 19.48012 | 6.647984 | 3.626277 | 12.23575 | 0.5963921
73.93753 | 23.1305 | 19.48735 | 6.651298 | 3.643146 | 12.23981 | 0.5962437
73.94753 | 23.162 | 19.49456 | 6.65461 | 3.66744 | 12.24385 | 0.5960958
73.95753 | 23.1902 | 19.50173 | 6.657916 | 3.688468 | 12.24787 | 0.5959484
73.96753 | 23.2192 | 19.50887 | 6.661216 | 3.71033 | 12.25185 | 0.5958016
73.97753 | 23.2527 | 19.51597 | 6.66451 | 3.736725 | 12.25581 | 0.5956553
73.98753 | 23.2802 | 19.52305 | 6.667799 | 3.757155 | 12.25974 | 0.5955096
73.99752 | 23.3023 | 19.53007 | 6.671079 | 3.772225 | 12.26363 | 0.5953645
74.00752 | 23.3268 | 19.53708 | 6.674356 | 3.789723 | 12.2675 | 0.5952199
74.01752 | 23.3497 | 19.54404 | 6.677628 | 3.805656 | 12.27134 | 0.5950758
74.02752 | 23.386 | 19.55098 | 6.680894 | 3.835023 | 12.27515 | 0.5949322
74.03752 | 23.4151 | 19.55787 | 6.684154 | 3.857225 | 12.27893 | 0.5947892
74.04751 | 23.4383 | 19.56473 | 6.687404 | 3.873568 | 12.28268 | 0.5946469
74.05751 | 23.4607 | 19.57156 | 6.690653 | 3.88914 | 12.2864 | 0.594505
74.06751 | 23.4893 | 19.57835 | 6.693895 | 3.910948 | 12.29009 | 0.5943636
74.07751 | 23.5058 | 19.58511 | 6.697132 | 3.920692 | 12.29375 | 0.5942227
74.08751 | 23.5317 | 19.59183 | 6.700362 | 3.939871 | 12.29738 | 0.5940824
74.09751 | 23.5597 | 19.59852 | 6.703587 | 3.961185 | 12.30099 | 0.5939426
74.1075 | 23.5776 | 19.60516 | 6.706803 | 3.972442 | 12.30455 | 0.5938035
74.1175 | 23.5919 | 19.61177 | 6.710016 | 3.980129 | 12.30809 | 0.5936648
74.1275 | 23.6104 | 19.61835 | 6.713223 | 3.992052 | 12.3116 | 0.5935267
74.1375 | 23.6279 | 19.62489 | 6.716424 | 4.003012 | 12.31508 | 0.593389
74.1475 | 23.6502 | 19.63139 | 6.719619 | 4.018808 | 12.31852 | 0.5932519
74.15749 | 23.6738 | 19.63785 | 6.722805 | 4.035948 | 12.32193 | 0.5931155
74.16749 | 23.6835 | 19.64428 | 6.725988 | 4.039217 | 12.32532 | 0.5929795
74.17749 | 23.7061 | 19.65068 | 6.729165 | 4.055424 | 12.32867 | 0.592844
74.18749 | 23.7178 | 19.65703 | 6.732336 | 4.060767 | 12.33199 | 0.592709
74.19749 | 23.7302 | 19.66335 | 6.735501 | 4.066849 | 12.33528 | 0.5925745
74.20749 | 23.7483 | 19.66963 | 6.738659 | 4.078668 | 12.33853 | 0.5924406
74.21748 | 23.7592 | 19.67587 | 6.741809 | 4.08333 | 12.34175 | 0.5923073
74.22748 | 23.7721 | 19.68207 | 6.744956 | 4.090025 | 12.34494 | 0.5921745
74.23748 | 23.7875 | 19.68824 | 6.748096 | 4.099257 | 12.3481 | 0.5920421
74.24748 | 23.799 | 19.69437 | 6.75123 | 4.104627 | 12.35123 | 0.5919103
74.25748 | 23.817 | 19.70047 | 6.754359 | 4.116535 | 12.35433 | 0.591779
74.26747 | 23.8351 | 19.70651 | 6.757477 | 4.128588 | 12.35739 | 0.5916484
74.27747 | 23.8438 | 19.71253 | 6.760593 | 4.131274 | 12.36041 | 0.5915181
74.28747 | 23.8625 | 19.7185 | 6.763703 | 4.143997 | 12.36341 | 0.5913884
74.29747 | 23.8786 | 19.72444 | 6.766806 | 4.15416 | 12.36637 | 0.5912592
74.30747 | 23.8937 | 19.73034 | 6.769903 | 4.163362 | 12.3693 | 0.5911305
74.31747 | 23.9077 | 19.7362 | 6.772994 | 4.171503 | 12.3722 | 0.5910023
74.32746 | 23.9284 | 19.74201 | 6.776076 | 4.186388 | 12.37506 | 0.5908748
74.33746 | 23.9376 | 19.74779 | 6.779154 | 4.189808 | 12.37789 | 0.5907477
74.34746 | 23.9501 | 19.75353 | 6.782226 | 4.196566 | 12.38069 | 0.590621
74.35746 | 23.9756 | 19.75924 | 6.785291 | 4.216364 | 12.38345 | 0.5904949
74.36746 | 23.9822 | 19.7649 | 6.788351 | 4.217302 | 12.38618 | 0.5903693
74.37745 | 24.0022 | 19.77051 | 6.791401 | 4.231686 | 12.38887 | 0.5902444
74.38745 | 24.0201 | 19.7761 | 6.794447 | 4.244003 | 12.39153 | 0.5901198
74.39745 | 24.0415 | 19.78164 | 6.797487 | 4.259862 | 12.39415 | 0.5899957
74.40745 | 24.0566 | 19.78714 | 6.800521 | 4.269459 | 12.39675 | 0.5898722
74.41745 | 24.0662 | 19.7926 | 6.803548 | 4.273598 | 12.3993 | 0.5897491
74.42745 | 24.0924 | 19.79802 | 6.806569 | 4.294378 | 12.40183 | 0.5896266
74.43744 | 24.112 | 19.8034 | 6.809581 | 4.308602 | 12.40431 | 0.5895047
74.44744 | 24.1278 | 19.80874 | 6.812589 | 4.319064 | 12.40676 | 0.5893832
74.45744 | 24.1379 | 19.81404 | 6.81559 | 4.323864 | 12.40918 | 0.5892622
74.46744 | 24.1588 | 19.81929 | 6.818585 | 4.339506 | 12.41157 | 0.5891417
74.47744 | 24.165 | 19.82451 | 6.821574 | 4.34049 | 12.41391 | 0.5890217
74.48743 | 24.1713 | 19.82968 | 6.824553 | 4.341619 | 12.41623 | 0.5889023
74.49743 | 24.1988 | 19.83482 | 6.827528 | 4.363985 | 12.4185 | 0.5887832
74.50743 | 24.2197 | 19.83991 | 6.830497 | 4.379792 | 12.42075 | 0.5886647
74.51743 | 24.2302 | 19.84496 | 6.83346 | 4.385241 | 12.42295 | 0.5885467
74.52743 | 24.2464 | 19.84997 | 6.836415 | 4.396432 | 12.42512 | 0.5884292
74.53743 | 24.2591 | 19.85494 | 6.839364 | 4.404163 | 12.42726 | 0.5883122
74.54742 | 24.2736 | 19.85986 | 6.842304 | 4.413742 | 12.42936 | 0.5881958
74.55742 | 24.2839 | 19.86474 | 6.84524 | 4.419158 | 12.43142 | 0.5880798
74.56742 | 24.2988 | 19.86958 | 6.848169 | 4.429217 | 12.43345 | 0.5879643
74.57742 | 24.3094 | 19.87438 | 6.851092 | 4.435017 | 12.43544 | 0.5878492
74.58742 | 24.3193 | 19.87914 | 6.854007 | 4.440161 | 12.4374 | 0.5877347
74.59741 | 24.3244 | 19.88385 | 6.856914 | 4.44055 | 12.43932 | 0.5876207
74.60741 | 24.3424 | 19.88852 | 6.859816 | 4.453878 | 12.4412 | 0.5875072
74.61741 | 24.3492 | 19.89315 | 6.862712 | 4.456048 | 12.44305 | 0.5873941
74.62741 | 24.3574 | 19.89774 | 6.865601 | 4.459661 | 12.44486 | 0.5872815
74.63741 | 24.375 | 19.90228 | 6.868483 | 4.472718 | 12.44663 | 0.5871694
74.6474 | 24.386 | 19.90678 | 6.871355 | 4.479221 | 12.44837 | 0.5870579
74.6574 | 24.3903 | 19.91124 | 6.874224 | 4.479064 | 12.45007 | 0.5869468
74.6674 | 24.3988 | 19.91565 | 6.877086 | 4.483149 | 12.45173 | 0.5868361
74.6774 | 24.4093 | 19.92002 | 6.879941 | 4.489276 | 12.45336 | 0.586726
74.6874 | 24.4135 | 19.92435 | 6.882789 | 4.489148 | 12.45495 | 0.5866163
74.6974 | 24.4168 | 19.92864 | 6.88563 | 4.488164 | 12.4565 | 0.5865071
74.70739 | 24.4296 | 19.93287 | 6.888462 | 4.496727 | 12.45801 | 0.5863985
74.71739 | 24.4293 | 19.93707 | 6.891289 | 4.492229 | 12.45949 | 0.5862902
74.72739 | 24.442 | 19.94122 | 6.89411 | 4.500776 | 12.46093 | 0.5861825
74.73739 | 24.4472 | 19.94534 | 6.896924 | 4.501865 | 12.46234 | 0.5860752
74.74739 | 24.4563 | 19.9494 | 6.899731 | 4.506899 | 12.4637 | 0.5859683
74.75738 | 24.4607 | 19.95342 | 6.902528 | 4.507281 | 12.46503 | 0.5858621
74.76738 | 24.4678 | 19.9574 | 6.905321 | 4.510403 | 12.46632 | 0.5857562
74.77738 | 24.4783 | 19.96133 | 6.908107 | 4.516969 | 12.46757 | 0.5856508
74.78738 | 24.4903 | 19.96522 | 6.910885 | 4.525078 | 12.46879 | 0.5855459
74.79738 | 24.4921 | 19.96907 | 6.913657 | 4.523033 | 12.46997 | 0.5854414
74.80738 | 24.4966 | 19.97287 | 6.916422 | 4.523731 | 12.47111 | 0.5853374
74.81737 | 24.5008 | 19.97662 | 6.919177 | 4.524178 | 12.47221 | 0.585234
74.82737 | 24.5013 | 19.98033 | 6.921928 | 4.520966 | 12.47327 | 0.5851309
74.83737 | 24.5071 | 19.984 | 6.924672 | 4.523098 | 12.4743 | 0.5850283
74.84737 | 24.5203 | 19.98762 | 6.927409 | 4.532675 | 12.47529 | 0.5849262
74.85737 | 24.5275 | 19.9912 | 6.930138 | 4.536297 | 12.47624 | 0.5848245
74.86736 | 24.5332 | 19.99473 | 6.932858 | 4.538467 | 12.47715 | 0.5847234
74.87736 | 24.5375 | 19.99822 | 6.935574 | 4.539278 | 12.47803 | 0.5846226
74.88736 | 24.5447 | 20.00166 | 6.938282 | 4.543035 | 12.47886 | 0.5845223
74.89736 | 24.5491 | 20.00506 | 6.940983 | 4.544036 | 12.47966 | 0.5844224
74.90736 | 24.552 | 20.00842 | 6.943677 | 4.543583 | 12.48042 | 0.5843231
74.91736 | 24.5504 | 20.01173 | 6.946364 | 4.538674 | 12.48114 | 0.5842241
74.92735 | 24.5602 | 20.01499 | 6.949041 | 4.545214 | 12.48182 | 0.5841257
74.93735 | 24.5622 | 20.0182 | 6.951713 | 4.543997 | 12.48246 | 0.5840277
74.94735 | 24.5626 | 20.02138 | 6.954378 | 4.541224 | 12.48307 | 0.5839301
74.95735 | 24.5676 | 20.0245 | 6.957036 | 4.543097 | 12.48363 | 0.583833
74.96735 | 24.5718 | 20.02758 | 6.959687 | 4.544215 | 12.48416 | 0.5837363
74.97734 | 24.5725 | 20.03062 | 6.962328 | 4.541882 | 12.48465 | 0.5836402
74.98734 | 24.5747 | 20.03361 | 6.964964 | 4.541092 | 12.4851 | 0.5835443
74.99734 | 24.5809 | 20.03655 | 6.967592 | 4.544347 | 12.48551 | 0.583449
75.00734 | 24.587 | 20.03945 | 6.970214 | 4.547548 | 12.48588 | 0.583354
75.01734 | 24.5867 | 20.04231 | 6.972828 | 4.544395 | 12.48622 | 0.5832596
75.02734 | 24.588 | 20.04511 | 6.975435 | 4.542887 | 12.48651 | 0.5831655
75.03733 | 24.5913 | 20.04787 | 6.978032 | 4.543428 | 12.48677 | 0.583072
75.04733 | 24.5876 | 20.05059 | 6.980624 | 4.537013 | 12.48698 | 0.5829788
75.05733 | 24.5849 | 20.05326 | 6.983209 | 4.531642 | 12.48716 | 0.5828861
75.06733 | 24.5824 | 20.05588 | 6.985786 | 4.526519 | 12.4873 | 0.5827938
75.07733 | 24.5936 | 20.05846 | 6.988356 | 4.535141 | 12.4874 | 0.5827019
75.08732 | 24.5916 | 20.06099 | 6.990916 | 4.530612 | 12.48746 | 0.5826106
75.09732 | 24.5976 | 20.06347 | 6.993471 | 4.534127 | 12.48748 | 0.5825196
75.10732 | 24.5977 | 20.06591 | 6.996019 | 4.531787 | 12.48746 | 0.582429
75.11732 | 24.5968 | 20.06831 | 6.998559 | 4.528494 | 12.48741 | 0.5823388
75.12732 | 24.5942 | 20.07065 | 7.001092 | 4.523548 | 12.48731 | 0.5822491
75.13732 | 24.5919 | 20.07295 | 7.003617 | 4.518947 | 12.48718 | 0.5821598
75.14731 | 24.5887 | 20.0752 | 7.006132 | 4.513495 | 12.487 | 0.582071
75.15731 | 24.5954 | 20.07741 | 7.008643 | 4.517987 | 12.48679 | 0.5819825
75.16731 | 24.5919 | 20.07957 | 7.011145 | 4.512326 | 12.48653 | 0.5818944
75.17731 | 24.5885 | 20.08169 | 7.013641 | 4.506811 | 12.48624 | 0.5818068
75.18731 | 24.5863 | 20.08376 | 7.016128 | 4.502543 | 12.48591 | 0.5817196
75.1973 | 24.5855 | 20.08578 | 7.018606 | 4.499722 | 12.48554 | 0.5816329
75.2073 | 24.5829 | 20.08775 | 7.021078 | 4.495148 | 12.48513 | 0.5815465
75.2173 | 24.5808 | 20.08968 | 7.023543 | 4.491118 | 12.48468 | 0.5814605
75.2273 | 24.5808 | 20.09156 | 7.026 | 4.489236 | 12.48419 | 0.5813749
75.2373 | 24.577 | 20.0934 | 7.02845 | 4.4836 | 12.48366 | 0.5812897
75.2473 | 24.5748 | 20.09519 | 7.030892 | 4.479611 | 12.48309 | 0.5812049
75.25729 | 24.5661 | 20.09693 | 7.033324 | 4.469171 | 12.48248 | 0.5811207
75.26729 | 24.5641 | 20.09862 | 7.03575 | 4.465475 | 12.48184 | 0.5810367
75.27729 | 24.5582 | 20.10027 | 7.038169 | 4.457927 | 12.48115 | 0.5809531
75.28729 | 24.5474 | 20.10188 | 7.040581 | 4.445524 | 12.48043 | 0.58087
75.29729 | 24.5282 | 20.10343 | 7.042984 | 4.424768 | 12.47966 | 0.5807872
75.30728 | 24.5395 | 20.10494 | 7.045378 | 4.434561 | 12.47886 | 0.5807049
75.31728 | 24.5271 | 20.1064 | 7.047766 | 4.420699 | 12.47801 | 0.5806229
75.32728 | 24.5267 | 20.10782 | 7.050146 | 4.418884 | 12.47713 | 0.5805413
75.33728 | 24.5166 | 20.10918 | 7.052519 | 4.407416 | 12.47621 | 0.5804601
75.34728 | 24.5082 | 20.11051 | 7.054884 | 4.397693 | 12.47524 | 0.5803793
75.35728 | 24.4963 | 20.11178 | 7.057241 | 4.384519 | 12.47424 | 0.5802989
75.36727 | 24.4894 | 20.11301 | 7.059588 | 4.376393 | 12.4732 | 0.5802189
75.37727 | 24.482 | 20.11419 | 7.061929 | 4.367811 | 12.47212 | 0.5801393
75.38727 | 24.4716 | 20.11532 | 7.064263 | 4.356278 | 12.471 | 0.58006
75.39727 | 24.466 | 20.11641 | 7.066588 | 4.34959 | 12.46984 | 0.5799811
75.40727 | 24.4465 | 20.11745 | 7.068906 | 4.32905 | 12.46864 | 0.5799026
75.41726 | 24.4372 | 20.11844 | 7.071214 | 4.318758 | 12.4674 | 0.5798245
75.42726 | 24.4271 | 20.11939 | 7.073516 | 4.307711 | 12.46613 | 0.5797467
75.43726 | 24.419 | 20.12029 | 7.075811 | 4.29871 | 12.46481 | 0.5796693
75.44726 | 24.4047 | 20.12114 | 7.078097 | 4.283558 | 12.46345 | 0.5795923
75.45726 | 24.3949 | 20.12195 | 7.080376 | 4.272952 | 12.46206 | 0.5795156
75.46726 | 24.3896 | 20.12271 | 7.082646 | 4.266892 | 12.46062 | 0.5794393
75.47725 | 24.3776 | 20.12342 | 7.084907 | 4.254181 | 12.45915 | 0.5793635
75.48725 | 24.3644 | 20.12408 | 7.087161 | 4.240315 | 12.45764 | 0.5792879
75.49725 | 24.3517 | 20.1247 | 7.089408 | 4.226997 | 12.45608 | 0.5792127
75.50725 | 24.3364 | 20.12528 | 7.091647 | 4.211125 | 12.45449 | 0.5791378
75.51725 | 24.3174 | 20.1258 | 7.093878 | 4.1916 | 12.45286 | 0.5790633
75.52724 | 24.3125 | 20.12628 | 7.096098 | 4.186222 | 12.45119 | 0.5789892
75.53724 | 24.2995 | 20.12671 | 7.098313 | 4.17279 | 12.44948 | 0.5789154
75.54724 | 24.3002 | 20.12709 | 7.10052 | 4.173107 | 12.44773 | 0.578842
75.55724 | 24.2896 | 20.12743 | 7.102718 | 4.162169 | 12.44594 | 0.5787689
75.56724 | 24.2794 | 20.12772 | 7.104909 | 4.151678 | 12.44412 | 0.5786962
75.57724 | 24.2674 | 20.12797 | 7.107091 | 4.139434 | 12.44225 | 0.5786237
75.58723 | 24.2589 | 20.12816 | 7.109264 | 4.130737 | 12.44035 | 0.5785517
75.59723 | 24.2513 | 20.12831 | 7.11143 | 4.122986 | 12.4384 | 0.57848
75.60723 | 24.242 | 20.12842 | 7.113589 | 4.113583 | 12.43642 | 0.5784086
75.61723 | 24.223 | 20.12847 | 7.115739 | 4.094526 | 12.4344 | 0.5783376
75.62723 | 24.224 | 20.12849 | 7.117881 | 4.095515 | 12.43234 | 0.5782668
75.63722 | 24.2045 | 20.12845 | 7.120013 | 4.076051 | 12.43024 | 0.5781965
75.64722 | 24.1995 | 20.12837 | 7.122138 | 4.071133 | 12.4281 | 0.5781265
75.65722 | 24.1922 | 20.12824 | 7.124256 | 4.063963 | 12.42592 | 0.5780567
75.66722 | 24.1835 | 20.12806 | 7.126365 | 4.05544 | 12.42371 | 0.5779873
75.67722 | 24.1746 | 20.12784 | 7.128467 | 4.046762 | 12.42145 | 0.5779182
75.68722 | 24.1632 | 20.12757 | 7.13056 | 4.035631 | 12.41916 | 0.5778495
75.69721 | 24.151 | 20.12725 | 7.132643 | 4.023747 | 12.41683 | 0.5777811
75.70721 | 24.1423 | 20.12689 | 7.134719 | 4.015409 | 12.41446 | 0.577713
75.71721 | 24.1377 | 20.12648 | 7.136788 | 4.011217 | 12.41205 | 0.5776451
75.72721 | 24.1291 | 20.12603 | 7.138848 | 4.003073 | 12.4096 | 0.5775776
75.73721 | 24.1122 | 20.12553 | 7.1409 | 3.986674 | 12.40712 | 0.5775104
75.7472 | 24.1023 | 20.12498 | 7.142941 | 3.977322 | 12.40459 | 0.5774436
75.7572 | 24.101 | 20.12438 | 7.144977 | 3.976616 | 12.40203 | 0.577377
75.7672 | 24.0864 | 20.12374 | 7.147004 | 3.962655 | 12.39943 | 0.5773107
75.7772 | 24.0748 | 20.12306 | 7.149023 | 3.951742 | 12.39679 | 0.5772447
75.7872 | 24.0626 | 20.12232 | 7.151033 | 3.940276 | 12.39411 | 0.577179
75.7972 | 24.0607 | 20.12154 | 7.153035 | 3.939155 | 12.3914 | 0.5771136
75.80719 | 24.0484 | 20.12072 | 7.155027 | 3.927681 | 12.38864 | 0.5770486
75.81719 | 24.0369 | 20.11985 | 7.157013 | 3.917052 | 12.38585 | 0.5769838
75.82719 | 24.0294 | 20.11893 | 7.15899 | 3.910469 | 12.38302 | 0.5769192
75.83719 | 24.0192 | 20.11797 | 7.160959 | 3.901232 | 12.38015 | 0.576855
75.84719 | 24.01 | 20.11696 | 7.162919 | 3.893042 | 12.37725 | 0.576791
75.85718 | 23.9947 | 20.1159 | 7.164869 | 3.878795 | 12.37431 | 0.5767274
75.86718 | 23.9804 | 20.1148 | 7.166813 | 3.865596 | 12.37133 | 0.576664
75.87718 | 23.9702 | 20.11366 | 7.168748 | 3.856545 | 12.36831 | 0.5766009
75.88718 | 23.9607 | 20.11246 | 7.170674 | 3.848238 | 12.36525 | 0.576538
75.89718 | 23.9436 | 20.11122 | 7.172593 | 3.832377 | 12.36216 | 0.5764755
75.90718 | 23.9265 | 20.10994 | 7.174503 | 3.816559 | 12.35902 | 0.5764131
75.91717 | 23.9133 | 20.10861 | 7.176402 | 3.804688 | 12.35586 | 0.5763512
75.92717 | 23.8975 | 20.10724 | 7.178295 | 3.790263 | 12.35265 | 0.5762894
75.93717 | 23.8814 | 20.10581 | 7.18018 | 3.775585 | 12.34941 | 0.5762279
75.94717 | 23.8615 | 20.10435 | 7.182056 | 3.757151 | 12.34613 | 0.5761666
75.95717 | 23.8499 | 20.10284 | 7.183923 | 3.747063 | 12.34281 | 0.5761056
75.96716 | 23.8342 | 20.10128 | 7.18578 | 3.732919 | 12.33946 | 0.5760449
75.97716 | 23.8092 | 20.09968 | 7.187631 | 3.709522 | 12.33606 | 0.5759844
75.98716 | 23.7892 | 20.09803 | 7.189472 | 3.69117 | 12.33263 | 0.5759241
75.99716 | 23.7744 | 20.09634 | 7.191306 | 3.678063 | 12.32917 | 0.5758641
76.00716 | 23.7571 | 20.0946 | 7.193131 | 3.662502 | 12.32566 | 0.5758043
76.01716 | 23.7379 | 20.09281 | 7.194947 | 3.645086 | 12.32212 | 0.5757448
76.02715 | 23.7167 | 20.09099 | 7.196753 | 3.625712 | 12.31855 | 0.5756855
76.03715 | 23.6978 | 20.08911 | 7.198552 | 3.608686 | 12.31494 | 0.5756264
76.04715 | 23.6812 | 20.0872 | 7.200342 | 3.594004 | 12.31129 | 0.5755676
76.05715 | 23.6666 | 20.08523 | 7.202124 | 3.581368 | 12.3076 | 0.575509
76.06715 | 23.6503 | 20.08322 | 7.203897 | 3.567077 | 12.30388 | 0.5754506
76.07714 | 23.6314 | 20.08117 | 7.20566 | 3.550228 | 12.30012 | 0.5753925
76.08714 | 23.609 | 20.07907 | 7.207416 | 3.529925 | 12.29632 | 0.5753346
76.09714 | 23.5872 | 20.07693 | 7.209164 | 3.510268 | 12.29249 | 0.5752769
76.10714 | 23.5726 | 20.07475 | 7.210902 | 3.497855 | 12.28862 | 0.5752194
76.11714 | 23.5624 | 20.07251 | 7.212632 | 3.489886 | 12.28472 | 0.575162
76.12714 | 23.5409 | 20.07024 | 7.214354 | 3.470662 | 12.28078 | 0.575105
76.13713 | 23.5251 | 20.06792 | 7.216065 | 3.45718 | 12.27681 | 0.5750481
76.14713 | 23.5098 | 20.06556 | 7.217769 | 3.444244 | 12.2728 | 0.5749915
76.15713 | 23.4933 | 20.06315 | 7.219464 | 3.430153 | 12.26875 | 0.574935
76.16713 | 23.4743 | 20.06069 | 7.221151 | 3.413606 | 12.26466 | 0.5748787
76.17713 | 23.455 | 20.0582 | 7.222828 | 3.396803 | 12.26055 | 0.5748226
76.18712 | 23.4385 | 20.05566 | 7.224496 | 3.382841 | 12.2564 | 0.5747668
76.19712 | 23.4216 | 20.05307 | 7.226156 | 3.368526 | 12.25221 | 0.574711
76.20712 | 23.4068 | 20.05045 | 7.227808 | 3.356355 | 12.24798 | 0.5746555
76.21712 | 23.3856 | 20.04777 | 7.229451 | 3.337827 | 12.24372 | 0.5746002
76.22712 | 23.3715 | 20.04506 | 7.231085 | 3.326444 | 12.23943 | 0.574545
76.23712 | 23.3505 | 20.0423 | 7.23271 | 3.308203 | 12.2351 | 0.57449
76.24711 | 23.3375 | 20.0395 | 7.234325 | 3.298004 | 12.23074 | 0.5744353
76.25711 | 23.3174 | 20.03665 | 7.235932 | 3.280751 | 12.22634 | 0.5743806
76.26711 | 23.3041 | 20.03376 | 7.237531 | 3.270342 | 12.2219 | 0.5743261
76.27711 | 23.2851 | 20.03082 | 7.239121 | 3.254275 | 12.21743 | 0.5742718
76.28711 | 23.2728 | 20.02785 | 7.240703 | 3.244952 | 12.21293 | 0.5742177
76.2971 | 23.2537 | 20.02483 | 7.242273 | 3.22887 | 12.20839 | 0.5741637
76.3071 | 23.2337 | 20.02177 | 7.243837 | 3.211933 | 12.20382 | 0.5741099
76.3171 | 23.2119 | 20.01866 | 7.245392 | 3.193239 | 12.19921 | 0.5740562
76.3271 | 23.1966 | 20.01551 | 7.246937 | 3.181088 | 12.19457 | 0.5740027
76.3371 | 23.1859 | 20.01232 | 7.248474 | 3.17358 | 12.1899 | 0.5739493
76.3471 | 23.1705 | 20.00909 | 7.250002 | 3.161415 | 12.18519 | 0.5738961
76.35709 | 23.154 | 20.00581 | 7.25152 | 3.148189 | 12.18045 | 0.573843
76.36709 | 23.1412 | 20.00249 | 7.25303 | 3.13871 | 12.17567 | 0.5737901
76.37709 | 23.1256 | 19.99913 | 7.254531 | 3.126473 | 12.17086 | 0.5737372
76.38709 | 23.109 | 19.99572 | 7.256024 | 3.113277 | 12.16601 | 0.5736845
76.39709 | 23.1 | 19.99228 | 7.257507 | 3.107725 | 12.16114 | 0.5736319
76.40708 | 23.0801 | 19.98879 | 7.25898 | 3.091311 | 12.15623 | 0.5735795
76.41708 | 23.0659 | 19.98526 | 7.260446 | 3.080643 | 12.15128 | 0.5735272
76.42708 | 23.0438 | 19.98168 | 7.261902 | 3.062117 | 12.14631 | 0.573475
76.43708 | 23.0404 | 19.97807 | 7.26335 | 3.062333 | 12.14129 | 0.5734229
76.44708 | 23.0254 | 19.97441 | 7.264789 | 3.050991 | 12.13625 | 0.5733709
76.45708 | 23.005 | 19.97071 | 7.266218 | 3.034291 | 12.13117 | 0.573319
76.46707 | 22.9865 | 19.96697 | 7.267638 | 3.019529 | 12.12607 | 0.5732673
76.47707 | 22.9765 | 19.96319 | 7.269049 | 3.013312 | 12.12092 | 0.5732157
76.48707 | 22.9573 | 19.95936 | 7.270452 | 2.997937 | 12.11575 | 0.5731641
76.49707 | 22.9423 | 19.9555 | 7.271846 | 2.986803 | 12.11054 | 0.5731126
76.50707 | 22.9266 | 19.95159 | 7.27323 | 2.97501 | 12.1053 | 0.5730612
76.51706 | 22.9103 | 19.94764 | 7.274605 | 2.962656 | 12.10003 | 0.57301
76.52706 | 22.9042 | 19.94365 | 7.275971 | 2.960546 | 12.09472 | 0.5729588
76.53706 | 22.8714 | 19.93962 | 7.277329 | 2.931777 | 12.08939 | 0.5729077
76.54706 | 22.8692 | 19.93555 | 7.278677 | 2.933651 | 12.08402 | 0.5728566
76.55706 | 22.8483 | 19.93144 | 7.280017 | 2.916864 | 12.07861 | 0.5728056
76.56706 | 22.8315 | 19.92728 | 7.281347 | 2.904217 | 12.07318 | 0.5727547
76.57705 | 22.8155 | 19.92309 | 7.282667 | 2.892409 | 12.06772 | 0.5727039
76.58705 | 22.7963 | 19.91886 | 7.283979 | 2.877444 | 12.06222 | 0.5726532
76.59705 | 22.7858 | 19.91458 | 7.285282 | 2.87122 | 12.0567 | 0.5726025
76.60705 | 22.769 | 19.91026 | 7.286576 | 2.858737 | 12.05114 | 0.5725518
76.61705 | 22.7422 | 19.90591 | 7.287861 | 2.836294 | 12.04554 | 0.5725012
76.62704 | 22.7339 | 19.90151 | 7.289135 | 2.832386 | 12.03993 | 0.5724507
76.63704 | 22.7165 | 19.89708 | 7.290402 | 2.819424 | 12.03427 | 0.5724002
76.64704 | 22.6921 | 19.8926 | 7.29166 | 2.799501 | 12.02859 | 0.5723498
76.65704 | 22.6763 | 19.88808 | 7.292908 | 2.788219 | 12.02287 | 0.5722994
76.66704 | 22.6584 | 19.88352 | 7.294147 | 2.774876 | 12.01713 | 0.572249
76.67704 | 22.642 | 19.87893 | 7.295377 | 2.763073 | 12.01135 | 0.5721987
76.68703 | 22.6238 | 19.87429 | 7.296597 | 2.749507 | 12.00555 | 0.5721484
76.69703 | 22.5991 | 19.86962 | 7.297808 | 2.729483 | 11.99971 | 0.5720981
76.70703 | 22.5789 | 19.8649 | 7.299011 | 2.713999 | 11.99384 | 0.5720479
76.71703 | 22.5538 | 19.86015 | 7.300204 | 2.693655 | 11.98794 | 0.5719976
76.72703 | 22.5374 | 19.85535 | 7.301388 | 2.682049 | 11.98201 | 0.5719474
76.73702 | 22.5168 | 19.85052 | 7.302562 | 2.666279 | 11.97606 | 0.5718973
76.74702 | 22.4959 | 19.84565 | 7.303728 | 2.650252 | 11.97007 | 0.5718471
76.75702 | 22.4618 | 19.84074 | 7.304884 | 2.621064 | 11.96406 | 0.5717969
76.76702 | 22.4466 | 19.83579 | 7.306031 | 2.610815 | 11.95801 | 0.5717467
76.77702 | 22.4263 | 19.83079 | 7.307169 | 2.595506 | 11.95193 | 0.5716965
76.78702 | 22.4052 | 19.82577 | 7.308298 | 2.579433 | 11.94582 | 0.5716463
76.79701 | 22.3794 | 19.8207 | 7.309417 | 2.558695 | 11.93969 | 0.5715962
76.80701 | 22.3529 | 19.8156 | 7.310527 | 2.537301 | 11.93353 | 0.571546
76.81701 | 22.3319 | 19.81045 | 7.311628 | 2.521446 | 11.92733 | 0.5714957
76.82701 | 22.3025 | 19.80527 | 7.31272 | 2.497227 | 11.92111 | 0.5714455
76.83701 | 22.2914 | 19.80005 | 7.313802 | 2.491348 | 11.91485 | 0.5713953
76.847 | 22.2735 | 19.7948 | 7.314875 | 2.478702 | 11.90858 | 0.571345
76.857 | 22.2455 | 19.7895 | 7.315938 | 2.455998 | 11.90227 | 0.5712947
76.867 | 22.2151 | 19.78417 | 7.316993 | 2.430934 | 11.89593 | 0.5712443
76.877 | 22.1939 | 19.77879 | 7.318039 | 2.415105 | 11.88956 | 0.5711939
76.887 | 22.175 | 19.77338 | 7.319075 | 2.401616 | 11.88317 | 0.5711435
76.897 | 22.1498 | 19.76794 | 7.320101 | 2.381864 | 11.87674 | 0.5710931
76.90699 | 22.1278 | 19.76246 | 7.321118 | 2.365344 | 11.8703 | 0.5710426
76.91699 | 22.1053 | 19.75693 | 7.322126 | 2.348366 | 11.86382 | 0.570992
76.92699 | 22.0826 | 19.75137 | 7.323125 | 2.331227 | 11.85731 | 0.5709414
76.93699 | 22.0601 | 19.74578 | 7.324114 | 2.314323 | 11.85077 | 0.5708907
76.94699 | 22.0417 | 19.74014 | 7.325094 | 2.301557 | 11.84421 | 0.57084
76.95698 | 22.0168 | 19.73448 | 7.326064 | 2.282323 | 11.83762 | 0.5707892
76.96698 | 21.9938 | 19.72877 | 7.327026 | 2.265032 | 11.831 | 0.5707384
76.97698 | 21.962 | 19.72302 | 7.327978 | 2.238976 | 11.82436 | 0.5706874
76.98698 | 21.9464 | 19.71724 | 7.32892 | 2.229158 | 11.81769 | 0.5706364
76.99698 | 21.9303 | 19.71142 | 7.329854 | 2.218876 | 11.81099 | 0.5705853
77.00698 | 21.9049 | 19.70557 | 7.330778 | 2.19933 | 11.80426 | 0.5705341
77.01697 | 21.882 | 19.69969 | 7.331691 | 2.182313 | 11.79751 | 0.5704829
77.02697 | 21.8571 | 19.69376 | 7.332596 | 2.163341 | 11.79073 | 0.5704315
77.03697 | 21.8336 | 19.6878 | 7.333492 | 2.145803 | 11.78392 | 0.5703801
77.04697 | 21.8119 | 19.6818 | 7.334379 | 2.130103 | 11.77709 | 0.5703285
77.05697 | 21.7937 | 19.67576 | 7.335256 | 2.117938 | 11.77023 | 0.5702768
77.06696 | 21.7688 | 19.6697 | 7.336122 | 2.099102 | 11.76335 | 0.5702251
77.07696 | 21.7479 | 19.66359 | 7.336981 | 2.084309 | 11.75644 | 0.5701732
77.08696 | 21.7251 | 19.65745 | 7.337829 | 2.067652 | 11.7495 | 0.5701213
77.09696 | 21.7041 | 19.65127 | 7.338669 | 2.052829 | 11.74253 | 0.5700692
77.10696 | 21.6849 | 19.64506 | 7.339499 | 2.039843 | 11.73554 | 0.5700169
77.11696 | 21.6647 | 19.63881 | 7.340319 | 2.02589 | 11.72853 | 0.5699646
77.12695 | 21.6392 | 19.63253 | 7.341129 | 2.006668 | 11.72149 | 0.5699122
77.13695 | 21.6138 | 19.62621 | 7.341931 | 1.987587 | 11.71442 | 0.5698596
77.14695 | 21.5938 | 19.61986 | 7.342723 | 1.97394 | 11.70733 | 0.5698068
77.15695 | 21.5703 | 19.61347 | 7.343506 | 1.956829 | 11.70021 | 0.5697539
77.16695 | 21.5584 | 19.60705 | 7.344279 | 1.951352 | 11.69307 | 0.5697009
77.17694 | 21.5354 | 19.6006 | 7.345042 | 1.934804 | 11.68591 | 0.5696478
77.18694 | 21.5181 | 19.5941 | 7.345796 | 1.923996 | 11.67871 | 0.5695945
77.19694 | 21.4893 | 19.58758 | 7.346541 | 1.901723 | 11.67149 | 0.569541
77.20694 | 21.4715 | 19.58102 | 7.347276 | 1.890485 | 11.66425 | 0.5694874
77.21694 | 21.452 | 19.57442 | 7.348002 | 1.87758 | 11.65698 | 0.5694336
77.22694 | 21.4344 | 19.56779 | 7.348719 | 1.86661 | 11.64969 | 0.5693796
77.23693 | 21.4098 | 19.56113 | 7.349425 | 1.848667 | 11.64238 | 0.5693255
77.24693 | 21.3896 | 19.55444 | 7.350122 | 1.835165 | 11.63504 | 0.5692712
77.25693 | 21.3703 | 19.5477 | 7.35081 | 1.822596 | 11.62768 | 0.5692168
77.26693 | 21.3498 | 19.54094 | 7.351488 | 1.808861 | 11.62029 | 0.5691621
77.27693 | 21.3323 | 19.53414 | 7.352157 | 1.79816 | 11.61288 | 0.5691073
77.28692 | 21.3167 | 19.52731 | 7.352816 | 1.789386 | 11.60545 | 0.5690523
77.29692 | 21.2938 | 19.52045 | 7.353466 | 1.773351 | 11.59799 | 0.5689971
77.30692 | 21.2658 | 19.51355 | 7.354106 | 1.75225 | 11.5905 | 0.5689417
77.31692 | 21.2536 | 19.50662 | 7.354737 | 1.746983 | 11.58299 | 0.5688861
77.32692 | 21.2294 | 19.49965 | 7.355358 | 1.729748 | 11.57546 | 0.5688302
77.33692 | 21.2126 | 19.49265 | 7.35597 | 1.719946 | 11.56791 | 0.5687742
77.34691 | 21.1869 | 19.48563 | 7.356572 | 1.70127 | 11.56034 | 0.5687181
77.35691 | 21.1687 | 19.47857 | 7.357164 | 1.690133 | 11.55274 | 0.5686616
77.36691 | 21.1545 | 19.47147 | 7.357747 | 1.68303 | 11.54512 | 0.568605
77.37691 | 21.1312 | 19.46434 | 7.358321 | 1.666858 | 11.53747 | 0.5685481
77.38691 | 21.1086 | 19.45718 | 7.358885 | 1.65142 | 11.5298 | 0.568491
77.3969 | 21.0828 | 19.44999 | 7.359439 | 1.632807 | 11.52212 | 0.5684337
77.4069 | 21.0687 | 19.44277 | 7.359984 | 1.625933 | 11.51441 | 0.5683761
77.4169 | 21.0375 | 19.43551 | 7.360519 | 1.601991 | 11.50667 | 0.5683183
77.4269 | 21.0194 | 19.42822 | 7.361045 | 1.591181 | 11.49891 | 0.5682603
77.4369 | 20.9989 | 19.4209 | 7.361561 | 1.578002 | 11.49113 | 0.568202
77.4469 | 20.9817 | 19.41354 | 7.362068 | 1.568156 | 11.48333 | 0.5681435
77.45689 | 20.9638 | 19.40617 | 7.362564 | 1.557635 | 11.47552 | 0.5680848
77.46689 | 20.9382 | 19.39875 | 7.363052 | 1.539452 | 11.46767 | 0.5680257
77.47689 | 20.9193 | 19.3913 | 7.36353 | 1.528 | 11.4598 | 0.5679665
77.48689 | 20.8939 | 19.38382 | 7.363998 | 1.51008 | 11.45192 | 0.5679069
77.49689 | 20.8707 | 19.37631 | 7.364457 | 1.494391 | 11.444 | 0.5678471
77.50688 | 20.8467 | 19.36877 | 7.364906 | 1.477926 | 11.43608 | 0.5677871
77.51688 | 20.8204 | 19.3612 | 7.365345 | 1.459198 | 11.42813 | 0.5677267
77.52688 | 20.7911 | 19.3536 | 7.365775 | 1.437503 | 11.42016 | 0.5676661
77.53688 | 20.7827 | 19.34596 | 7.366196 | 1.436738 | 11.41216 | 0.5676052
77.54688 | 20.7676 | 19.3383 | 7.366606 | 1.429303 | 11.40415 | 0.567544
77.55688 | 20.7436 | 19.3306 | 7.367007 | 1.413 | 11.39611 | 0.5674825
77.56687 | 20.7231 | 19.32288 | 7.367399 | 1.40022 | 11.38806 | 0.5674208
77.57687 | 20.7001 | 19.31512 | 7.367781 | 1.384977 | 11.37998 | 0.5673588
77.58687 | 20.6785 | 19.30734 | 7.368153 | 1.371165 | 11.37189 | 0.5672964
77.59687 | 20.6586 | 19.29952 | 7.368516 | 1.359083 | 11.36377 | 0.5672337
77.60687 | 20.6335 | 19.29167 | 7.368869 | 1.341831 | 11.35563 | 0.5671708
77.61686 | 20.6173 | 19.2838 | 7.369212 | 1.333501 | 11.34748 | 0.5671075
77.62686 | 20.5916 | 19.27589 | 7.369546 | 1.315709 | 11.3393 | 0.567044
77.63686 | 20.575 | 19.26795 | 7.36987 | 1.307047 | 11.3311 | 0.56698
77.64686 | 20.5564 | 19.25999 | 7.370185 | 1.296414 | 11.32289 | 0.5669158
77.65686 | 20.5414 | 19.25199 | 7.37049 | 1.289411 | 11.31465 | 0.5668513
77.66686 | 20.5217 | 19.24396 | 7.370785 | 1.277738 | 11.30639 | 0.5667864
77.67685 | 20.5095 | 19.23591 | 7.371071 | 1.273586 | 11.29812 | 0.5667213
77.68685 | 20.4894 | 19.22783 | 7.371347 | 1.261571 | 11.28983 | 0.5666557
77.69685 | 20.4716 | 19.21971 | 7.371613 | 1.251886 | 11.28151 | 0.5665899
77.70685 | 20.4578 | 19.21157 | 7.37187 | 1.24623 | 11.27318 | 0.5665237
77.71685 | 20.4379 | 19.2034 | 7.372117 | 1.234502 | 11.26482 | 0.5664571
77.72684 | 20.4242 | 19.19521 | 7.372355 | 1.228995 | 11.25646 | 0.5663903
77.73684 | 20.4004 | 19.18698 | 7.372583 | 1.213425 | 11.24807 | 0.566323
77.74684 | 20.3851 | 19.17872 | 7.372801 | 1.206384 | 11.23966 | 0.5662554
77.75684 | 20.3689 | 19.17043 | 7.373009 | 1.198471 | 11.23123 | 0.5661875
77.76684 | 20.3507 | 19.16211 | 7.373209 | 1.188587 | 11.22279 | 0.5661191
77.77684 | 20.337 | 19.15377 | 7.373398 | 1.183232 | 11.21432 | 0.5660504
77.78683 | 20.3184 | 19.1454 | 7.373577 | 1.172995 | 11.20585 | 0.5659814
77.79683 | 20.3015 | 19.137 | 7.373748 | 1.164496 | 11.19734 | 0.565912
77.80683 | 20.2891 | 19.12858 | 7.373908 | 1.160525 | 11.18883 | 0.5658422
77.81683 | 20.2688 | 19.12012 | 7.374059 | 1.148682 | 11.18029 | 0.565772
77.82683 | 20.2521 | 19.11163 | 7.3742 | 1.140465 | 11.17173 | 0.5657015
77.83682 | 20.234 | 19.10313 | 7.374331 | 1.13087 | 11.16317 | 0.5656306
77.84682 | 20.2077 | 19.09459 | 7.374453 | 1.11311 | 11.15458 | 0.5655592
77.85682 | 20.1871 | 19.08602 | 7.374565 | 1.101078 | 11.14597 | 0.5654875
77.86682 | 20.1718 | 19.07743 | 7.374668 | 1.094372 | 11.13734 | 0.5654154
77.87682 | 20.1586 | 19.06881 | 7.374761 | 1.089795 | 11.1287 | 0.5653428
77.88682 | 20.1406 | 19.06016 | 7.374844 | 1.080444 | 11.12004 | 0.5652699
77.89681 | 20.1195 | 19.05149 | 7.374917 | 1.068012 | 11.11137 | 0.5651966
77.90681 | 20.1054 | 19.04278 | 7.374981 | 1.062615 | 11.10268 | 0.5651229
77.91681 | 20.0874 | 19.03405 | 7.375036 | 1.053346 | 11.09397 | 0.5650487
77.92681 | 20.0695 | 19.0253 | 7.37508 | 1.044204 | 11.08524 | 0.5649742
77.93681 | 20.054 | 19.01651 | 7.375115 | 1.037488 | 11.0765 | 0.5648992
77.9468 | 20.0438 | 19.00771 | 7.37514 | 1.03609 | 11.06775 | 0.5648238
77.9568 | 20.0159 | 18.99887 | 7.375156 | 1.017027 | 11.05897 | 0.564748
77.9668 | 20.0037 | 18.99001 | 7.375162 | 1.013692 | 11.05017 | 0.5646717
77.9768 | 19.992 | 18.98112 | 7.375158 | 1.010881 | 11.04137 | 0.564595
77.9868 | 19.9776 | 18.9722 | 7.375145 | 1.005398 | 11.03254 | 0.5645179
77.99679 | 19.9647 | 18.96327 | 7.375122 | 1.001432 | 11.02371 | 0.5644404
78.00679 | 19.9453 | 18.9543 | 7.37509 | 0.9910009 | 11.01485 | 0.5643624
78.01679 | 19.9328 | 18.9453 | 7.375047 | 0.9874951 | 11.00597 | 0.5642839
78.02679 | 19.9128 | 18.93628 | 7.374995 | 0.9765152 | 10.99708 | 0.564205
78.03679 | 19.9003 | 18.92724 | 7.374934 | 0.9730613 | 10.98818 | 0.5641257
78.04679 | 19.8859 | 18.91817 | 7.374863 | 0.9677338 | 10.97926 | 0.5640459
78.05678 | 19.863 | 18.90908 | 7.374782 | 0.9539231 | 10.97033 | 0.5639657
78.06678 | 19.8422 | 18.89995 | 7.374691 | 0.9422465 | 10.96138 | 0.5638849
78.07678 | 19.8321 | 18.89081 | 7.374591 | 0.9412941 | 10.95241 | 0.5638038
78.08678 | 19.8126 | 18.88163 | 7.374481 | 0.9309683 | 10.94343 | 0.5637221
78.09678 | 19.8018 | 18.87243 | 7.374362 | 0.9293663 | 10.93443 | 0.56364
78.10677 | 19.7824 | 18.86322 | 7.374233 | 0.9191822 | 10.92543 | 0.5635574
78.11677 | 19.765 | 18.85397 | 7.374094 | 0.9110305 | 10.9164 | 0.5634744
78.12677 | 19.7442 | 18.8447 | 7.373946 | 0.8995046 | 10.90736 | 0.5633908
78.13677 | 19.7251 | 18.8354 | 7.373787 | 0.8897028 | 10.8983 | 0.5633068
78.14677 | 19.7054 | 18.82607 | 7.37362 | 0.8793268 | 10.88923 | 0.5632223
78.15677 | 19.6876 | 18.81673 | 7.373442 | 0.8708749 | 10.88015 | 0.5631373
78.16676 | 19.6594 | 18.80736 | 7.373256 | 0.8520377 | 10.87105 | 0.5630518
78.17676 | 19.6445 | 18.79797 | 7.373059 | 0.8465343 | 10.86194 | 0.5629658
78.18676 | 19.6288 | 18.78854 | 7.372853 | 0.8402556 | 10.85281 | 0.5628794
78.19676 | 19.6105 | 18.7791 | 7.372637 | 0.8314006 | 10.84367 | 0.5627924
78.20676 | 19.5895 | 18.76963 | 7.372411 | 0.8198709 | 10.83451 | 0.5627049
78.21675 | 19.5711 | 18.76015 | 7.372176 | 0.8109503 | 10.82536 | 0.562617
78.22675 | 19.5475 | 18.75063 | 7.371931 | 0.7968679 | 10.81617 | 0.5625285
78.23675 | 19.5295 | 18.74109 | 7.371677 | 0.7884091 | 10.80697 | 0.5624395
78.24675 | 19.5024 | 18.73153 | 7.371413 | 0.7708745 | 10.79776 | 0.5623499
78.25675 | 19.491 | 18.72194 | 7.371139 | 0.7690637 | 10.78854 | 0.5622599
78.26675 | 19.4751 | 18.71232 | 7.370856 | 0.7627759 | 10.7793 | 0.5621693
78.27674 | 19.4503 | 18.7027 | 7.370563 | 0.7476021 | 10.77006 | 0.5620783
78.28674 | 19.4332 | 18.69304 | 7.370261 | 0.7401606 | 10.76079 | 0.5619867
78.29674 | 19.4154 | 18.68336 | 7.369949 | 0.7320438 | 10.75151 | 0.5618946
78.30674 | 19.3985 | 18.67365 | 7.369627 | 0.7248497 | 10.74222 | 0.5618019
78.31674 | 19.3775 | 18.66392 | 7.369295 | 0.7135776 | 10.73292 | 0.5617087
78.32673 | 19.3584 | 18.65418 | 7.368955 | 0.7042196 | 10.72361 | 0.5616151
78.33673 | 19.3432 | 18.64441 | 7.368604 | 0.6987947 | 10.71428 | 0.5615208
78.34673 | 19.3272 | 18.63461 | 7.368244 | 0.6925928 | 10.70494 | 0.561426
78.35673 | 19.3075 | 18.62479 | 7.367874 | 0.6827122 | 10.69558 | 0.5613306
78.36673 | 19.2938 | 18.61494 | 7.367495 | 0.6788557 | 10.68621 | 0.5612347
78.37673 | 19.27 | 18.60508 | 7.367106 | 0.6649203 | 10.67684 | 0.5611383
78.38672 | 19.2522 | 18.5952 | 7.366707 | 0.6569983 | 10.66745 | 0.5610414
78.39672 | 19.2406 | 18.58529 | 7.366299 | 0.6553086 | 10.65805 | 0.5609438
78.40672 | 19.224 | 18.57536 | 7.365881 | 0.6486407 | 10.64863 | 0.5608457
78.41672 | 19.2081 | 18.56541 | 7.365454 | 0.6426949 | 10.6392 | 0.560747
78.42672 | 19.1961 | 18.55543 | 7.365017 | 0.6406724 | 10.62976 | 0.5606478
78.43671 | 19.186 | 18.54544 | 7.364571 | 0.640561 | 10.62032 | 0.560548
78.44671 | 19.175 | 18.53542 | 7.364115 | 0.6395816 | 10.61086 | 0.5604477
78.45671 | 19.156 | 18.52538 | 7.363649 | 0.6306245 | 10.60138 | 0.5603467
78.46671 | 19.1453 | 18.51531 | 7.363174 | 0.6299881 | 10.59189 | 0.5602452
78.47671 | 19.1277 | 18.50523 | 7.362689 | 0.6224739 | 10.58239 | 0.5601431
78.48671 | 19.1058 | 18.49512 | 7.362195 | 0.610681 | 10.57288 | 0.5600405
78.4967 | 19.1 | 18.485 | 7.361691 | 0.6150002 | 10.56337 | 0.5599374
78.5067 | 19.0844 | 18.47485 | 7.361178 | 0.6095507 | 10.55384 | 0.5598335
78.5167 | 19.0731 | 18.46468 | 7.360655 | 0.6084211 | 10.54429 | 0.5597291
78.5267 | 19.0551 | 18.45449 | 7.360122 | 0.6006139 | 10.53474 | 0.5596242
78.5367 | 19.0434 | 18.44427 | 7.35958 | 0.5991277 | 10.52517 | 0.5595186
78.54669 | 19.0304 | 18.43405 | 7.359029 | 0.5963522 | 10.51561 | 0.5594125
78.55669 | 19.0137 | 18.42379 | 7.358468 | 0.5899078 | 10.50602 | 0.5593058
78.56669 | 18.998 | 18.41352 | 7.357897 | 0.584484 | 10.49642 | 0.5591984
78.57669 | 18.9861 | 18.40322 | 7.357317 | 0.5828807 | 10.48681 | 0.5590905
78.58669 | 18.9745 | 18.3929 | 7.356727 | 0.5815996 | 10.47719 | 0.5589819
78.59669 | 18.9509 | 18.38256 | 7.356128 | 0.5683371 | 10.46756 | 0.5588728
78.60668 | 18.9421 | 18.37221 | 7.355519 | 0.5698861 | 10.45793 | 0.5587631
78.61668 | 18.9351 | 18.36184 | 7.354901 | 0.5732646 | 10.44828 | 0.5586528
78.62668 | 18.916 | 18.35144 | 7.354273 | 0.5645643 | 10.43862 | 0.5585418
78.63668 | 18.9011 | 18.34102 | 7.353636 | 0.5600842 | 10.42895 | 0.5584303
78.64668 | 18.8905 | 18.33058 | 7.352989 | 0.5599241 | 10.41927 | 0.5583181
78.65667 | 18.8755 | 18.32013 | 7.352334 | 0.5553733 | 10.40959 | 0.5582054
78.66667 | 18.8594 | 18.30965 | 7.351668 | 0.5497535 | 10.39989 | 0.558092
78.67667 | 18.8472 | 18.29915 | 7.350992 | 0.5480526 | 10.39018 | 0.557978
78.68667 | 18.8363 | 18.28863 | 7.350308 | 0.5476723 | 10.38046 | 0.5578633
78.69667 | 18.8089 | 18.27809 | 7.349613 | 0.5308112 | 10.37073 | 0.557748
78.70667 | 18.8025 | 18.26753 | 7.34891 | 0.5349695 | 10.36099 | 0.5576321
78.71666 | 18.7842 | 18.25696 | 7.348197 | 0.5272377 | 10.35125 | 0.5575158
78.72666 | 18.7781 | 18.24636 | 7.347475 | 0.5317351 | 10.34149 | 0.5573986
78.73666 | 18.7619 | 18.23575 | 7.346743 | 0.5261524 | 10.33172 | 0.5572808
78.74666 | 18.7512 | 18.22511 | 7.346001 | 0.5260885 | 10.32195 | 0.5571625
78.75666 | 18.7405 | 18.21446 | 7.34525 | 0.5260432 | 10.31216 | 0.5570434
78.76665 | 18.727 | 18.20379 | 7.344491 | 0.5232078 | 10.30238 | 0.5569239
78.77665 | 18.7088 | 18.1931 | 7.343721 | 0.5157008 | 10.29257 | 0.5568036
78.78665 | 18.6968 | 18.18239 | 7.342942 | 0.5144132 | 10.28276 | 0.5566826
78.79665 | 18.6845 | 18.17166 | 7.342153 | 0.5128438 | 10.27294 | 0.556561
78.80665 | 18.667 | 18.16091 | 7.341355 | 0.506094 | 10.26311 | 0.5564388
78.81665 | 18.6602 | 18.15014 | 7.340548 | 0.5100623 | 10.25327 | 0.5563159
78.82664 | 18.6534 | 18.13936 | 7.339732 | 0.5140386 | 10.24344 | 0.5561926
78.83664 | 18.639 | 18.12856 | 7.338905 | 0.5104444 | 10.23358 | 0.5560684
78.84664 | 18.6277 | 18.11773 | 7.33807 | 0.5099685 | 10.22372 | 0.5559436
78.85664 | 18.6149 | 18.10689 | 7.337225 | 0.508011 | 10.21385 | 0.5558182
78.86664 | 18.6035 | 18.09603 | 7.33637 | 0.5074703 | 10.20397 | 0.5556921
78.87663 | 18.5903 | 18.08516 | 7.335507 | 0.5051389 | 10.19409 | 0.5555654
78.88663 | 18.5744 | 18.07426 | 7.334634 | 0.500135 | 10.18419 | 0.5554381
78.89663 | 18.5623 | 18.06335 | 7.333752 | 0.4989496 | 10.17429 | 0.55531
78.90663 | 18.5464 | 18.05242 | 7.33286 | 0.4939826 | 10.16438 | 0.5551813
78.91663 | 18.5351 | 18.04147 | 7.331959 | 0.4936331 | 10.15446 | 0.5550519
78.92663 | 18.5203 | 18.0305 | 7.331049 | 0.4898 | 10.14453 | 0.5549219
78.93662 | 18.5095 | 18.01953 | 7.33013 | 0.4899746 | 10.1346 | 0.5547913
78.94662 | 18.4883 | 18.00852 | 7.329201 | 0.4797782 | 10.12466 | 0.55466
78.95662 | 18.469 | 17.9975 | 7.328262 | 0.471499 | 10.11471 | 0.5545279
78.96662 | 18.4563 | 17.98646 | 7.327314 | 0.4698367 | 10.10475 | 0.5543953
78.97662 | 18.4399 | 17.97541 | 7.326357 | 0.4644917 | 10.09479 | 0.5542619
78.98661 | 18.4255 | 17.96435 | 7.325392 | 0.4611533 | 10.08483 | 0.554128
78.99661 | 18.4081 | 17.95326 | 7.324416 | 0.454843 | 10.07485 | 0.5539934
79.00661 | 18.3835 | 17.94215 | 7.323432 | 0.4413497 | 10.06486 | 0.553858
79.01661 | 18.3632 | 17.93103 | 7.322437 | 0.4321732 | 10.05487 | 0.553722
79.02661 | 18.3477 | 17.91989 | 7.321434 | 0.4278134 | 10.04487 | 0.5535853
79.03661 | 18.3314 | 17.90873 | 7.320421 | 0.4226707 | 10.03486 | 0.5534479
79.0466 | 18.3085 | 17.89757 | 7.3194 | 0.4109335 | 10.02486 | 0.55331
79.0566 | 18.294 | 17.88638 | 7.318369 | 0.407624 | 10.01484 | 0.5531713
79.0666 | 18.2751 | 17.87517 | 7.317329 | 0.3999311 | 10.00481 | 0.5530319
79.0766 | 18.2558 | 17.86394 | 7.316279 | 0.3918551 | 9.994774 | 0.5528918
79.0866 | 18.2406 | 17.85271 | 7.315221 | 0.3878945 | 9.984734 | 0.5527511
79.09659 | 18.2199 | 17.84146 | 7.314154 | 0.37844 | 9.974697 | 0.5526098
79.10659 | 18.1994 | 17.83019 | 7.313076 | 0.369212 | 9.964644 | 0.5524677
79.11659 | 18.1673 | 17.8189 | 7.31199 | 0.3484003 | 9.954585 | 0.5523249
79.12659 | 18.1538 | 17.80759 | 7.310894 | 0.3462052 | 9.944519 | 0.5521814
79.13659 | 18.1342 | 17.79627 | 7.30979 | 0.3379262 | 9.934447 | 0.5520373
79.14659 | 18.1149 | 17.78494 | 7.308676 | 0.3299628 | 9.924369 | 0.5518925
79.15658 | 18.0918 | 17.7736 | 7.307554 | 0.3182042 | 9.914295 | 0.5517471
79.16658 | 18.0715 | 17.76223 | 7.306422 | 0.3092717 | 9.904206 | 0.5516009
79.17658 | 18.0506 | 17.75084 | 7.30528 | 0.2997552 | 9.894111 | 0.551454
79.18658 | 18.0329 | 17.73945 | 7.30413 | 0.2934543 | 9.884009 | 0.5513064
79.19658 | 18.0117 | 17.72803 | 7.30297 | 0.2836685 | 9.873903 | 0.5511582
79.20657 | 17.9888 | 17.71661 | 7.301803 | 0.2721877 | 9.8638 | 0.5510094
79.21657 | 17.9613 | 17.70517 | 7.300625 | 0.2561329 | 9.853683 | 0.5508597
79.22657 | 17.9443 | 17.69371 | 7.299438 | 0.2505935 | 9.843559 | 0.5507094
79.23657 | 17.9234 | 17.68223 | 7.298242 | 0.2411695 | 9.83343 | 0.5505584
79.24657 | 17.901 | 17.67074 | 7.297037 | 0.2302598 | 9.823297 | 0.5504067
79.25657 | 17.8744 | 17.65923 | 7.295823 | 0.2151657 | 9.813157 | 0.5502543
79.26656 | 17.8512 | 17.64773 | 7.294601 | 0.2034723 | 9.803026 | 0.5501013
79.27656 | 17.8303 | 17.63619 | 7.293369 | 0.1941108 | 9.792873 | 0.5499475
79.28656 | 17.8062 | 17.62464 | 7.292127 | 0.1815585 | 9.782721 | 0.5497931
79.29656 | 17.7836 | 17.61307 | 7.290877 | 0.1705255 | 9.77256 | 0.5496379
79.30656 | 17.7569 | 17.6015 | 7.289618 | 0.1554022 | 9.762398 | 0.549482
79.31655 | 17.7342 | 17.58992 | 7.288351 | 0.1442849 | 9.752239 | 0.5493256
79.32655 | 17.7036 | 17.57831 | 7.287073 | 0.1252926 | 9.742066 | 0.5491684
79.33655 | 17.6843 | 17.56668 | 7.285787 | 0.1176157 | 9.731887 | 0.5490104
79.34655 | 17.6591 | 17.55505 | 7.284492 | 0.1040529 | 9.721704 | 0.5488518
79.35655 | 17.6335 | 17.5434 | 7.283187 | 0.09010356 | 9.711517 | 0.5486924
79.36655 | 17.6075 | 17.53173 | 7.281874 | 0.07576905 | 9.701324 | 0.5485324
79.37654 | 17.5854 | 17.52006 | 7.280553 | 0.06533697 | 9.691138 | 0.5483718
79.38654 | 17.5623 | 17.50837 | 7.279222 | 0.0539282 | 9.680939 | 0.5482104
79.39654 | 17.5348 | 17.49666 | 7.277882 | 0.03813722 | 9.670732 | 0.5480483
79.40654 | 17.5103 | 17.48494 | 7.276533 | 0.02535805 | 9.660523 | 0.5478854
79.41654 | 17.483 | 17.47321 | 7.275176 | 0.009792518 | 9.65031 | 0.5477219
79.42653 | 17.4529 | 17.46147 | 7.27381 | -0.008571435 | 9.640103 | 0.5475578
79.43653 | 17.4285 | 17.44971 | 7.272435 | -0.02121084 | 9.629883 | 0.5473929
79.44653 | 17.4077 | 17.43793 | 7.27105 | -0.03023408 | 9.619657 | 0.5472273
79.45653 | 17.3921 | 17.42615 | 7.269657 | -0.0340481 | 9.60943 | 0.547061
79.46653 | 17.368 | 17.41434 | 7.268255 | -0.04634402 | 9.599195 | 0.546894
79.47653 | 17.3452 | 17.40253 | 7.266844 | -0.05733108 | 9.588961 | 0.5467263
79.48652 | 17.3224 | 17.39071 | 7.265425 | -0.06831463 | 9.578732 | 0.546558
79.49652 | 17.3042 | 17.37887 | 7.263996 | -0.07467327549 | 9.568488 | 0.5463889
79.50652 | 17.2842 | 17.36702 | 7.262559 | -0.08281917 | 9.558241 | 0.5462191
79.51652 | 17.2638 | 17.35515 | 7.261113 | -0.09135219 | 9.547991 | 0.5460486
79.52652 | 17.236 | 17.34327 | 7.259658 | -0.1072723 | 9.537737 | 0.5458774
79.53651 | 17.2205 | 17.33139 | 7.258195 | -0.1108918 | 9.527491 | 0.5457057
79.54651 | 17.2007 | 17.31949 | 7.256723 | -0.1187863 | 9.517231 | 0.545533
79.55651 | 17.1864 | 17.30757 | 7.255241 | -0.1211688 | 9.506968 | 0.5453598
79.56651 | 17.1669 | 17.29564 | 7.253751 | -0.1287383 | 9.496701 | 0.5451858
79.57651 | 17.1491 | 17.2837 | 7.252252 | -0.1345955 | 9.486432 | 0.5450111
79.58651 | 17.132 | 17.27174 | 7.250745 | -0.1397406 | 9.47616 | 0.5448357
79.5965 | 17.1185 | 17.25978 | 7.24923 | -0.141285 | 9.465895 | 0.5446598
79.6065 | 17.0947 | 17.24781 | 7.247705 | -0.1531059 | 9.455618 | 0.544483
79.6165 | 17.0707 | 17.23581 | 7.246172 | -0.165114 | 9.445337 | 0.5443055
79.6265 | 17.0488 | 17.22381 | 7.24463 | -0.1750101 | 9.435053 | 0.5441273
79.6365 | 17.027 | 17.21179 | 7.243079 | -0.1847948 | 9.424768 | 0.5439485
79.64649 | 17.0194 | 17.19978 | 7.241521 | -0.1803797 | 9.41449 | 0.5437691
79.65649 | 17.0011 | 17.18774 | 7.239953 | -0.1866402 | 9.404199 | 0.5435888
79.66649 | 16.9792 | 17.17569 | 7.238376 | -0.1964892 | 9.393906 | 0.5434078
79.67649 | 16.9569 | 17.16363 | 7.23679 | -0.2067267 | 9.38361 | 0.5432262
79.68649 | 16.938 | 17.15155 | 7.235197 | -0.2135528 | 9.373312 | 0.5430438
79.69649 | 16.9184 | 17.13947 | 7.233594 | -0.2210673 | 9.363013 | 0.5428608
79.70648 | 16.8977 | 17.12738 | 7.231985 | -0.2296821 | 9.35272 | 0.5426772
79.71648 | 16.8742 | 17.11527 | 7.230365 | -0.2410741 | 9.342416 | 0.5424928
79.72648 | 16.8564 | 17.10315 | 7.228737 | -0.246755 | 9.33211 | 0.5423077
79.73648 | 16.8244 | 17.09102 | 7.2271 | -0.2666237 | 9.321802 | 0.5421219
79.74648 | 16.8116 | 17.07888 | 7.225455 | -0.2672821 | 9.311492 | 0.5419354
79.75647 | 16.7934 | 17.06674 | 7.223803 | -0.2733418 | 9.30119 | 0.5417484
79.76647 | 16.77 | 17.05458 | 7.222141 | -0.2845781 | 9.290877 | 0.5415605
79.77647 | 16.7506 | 17.0424 | 7.22047 | -0.2918037 | 9.280562 | 0.5413719
79.78647 | 16.7299 | 17.03022 | 7.218791 | -0.3003183 | 9.270245 | 0.5411826
79.79647 | 16.7108 | 17.01802 | 7.217104 | -0.3072227 | 9.259926 | 0.5409927
79.80647 | 16.6892 | 17.00582 | 7.215408 | -0.3166164 | 9.249607 | 0.540802
79.81646 | 16.6669 | 16.99361 | 7.213705 | -0.3267109 | 9.239295 | 0.5406109
79.82646 | 16.6453 | 16.98138 | 7.211992 | -0.3360835 | 9.228972 | 0.5404189
79.83646 | 16.6049 | 16.96915 | 7.210271 | -0.3642458 | 9.218648 | 0.5402262
79.84646 | 16.5916 | 16.9569 | 7.208542 | -0.3652979 | 9.208323 | 0.5400328
79.85646 | 16.5673 | 16.94464 | 7.206804 | -0.3773399 | 9.197997 | 0.5398387
79.86645 | 16.5421 | 16.93238 | 7.205059 | -0.3902835 | 9.18768 | 0.5396442
79.87645 | 16.5228 | 16.9201 | 7.203305 | -0.397305 | 9.177351 | 0.5394487
79.88645 | 16.4984 | 16.90782 | 7.201542 | -0.4094165 | 9.167022 | 0.5392526
79.89645 | 16.4744 | 16.89552 | 7.199771 | -0.4211176 | 9.156691 | 0.5390558
79.90645 | 16.4486 | 16.88321 | 7.197992 | -0.4346098 | 9.14636 | 0.5388584
79.91645 | 16.4219 | 16.87089 | 7.196204 | -0.4489925 | 9.136028 | 0.5386602
79.92644 | 16.3952 | 16.85858 | 7.19441 | -0.4633765 | 9.125705 | 0.5384616
79.93644 | 16.3535 | 16.84624 | 7.192606 | -0.4927388 | 9.115371 | 0.5382621
79.94644 | 16.3363 | 16.83389 | 7.190793 | -0.4975925 | 9.105037 | 0.5380619
79.95644 | 16.3102 | 16.82154 | 7.188973 | -0.5113364 | 9.094703 | 0.537861
79.96644 | 16.2893 | 16.80917 | 7.187144 | -0.5198708 | 9.084367 | 0.5376595
79.97643 | 16.2654 | 16.79681 | 7.185309 | -0.5314078 | 9.074042 | 0.5374575
79.98643 | 16.2412 | 16.78442 | 7.183464 | -0.5432241 | 9.063706 | 0.5372546
79.99643 | 16.2164 | 16.77203 | 7.18161 | -0.5556307 | 9.053369 | 0.537051
80.00643 | 16.1884 | 16.75963 | 7.179749 | -0.5712288 | 9.043033 | 0.5368469
80.01643 | 16.1675 | 16.74722 | 7.17788 | -0.5797182 | 9.032697 | 0.5366419
80.02643 | 16.1473 | 16.7348 | 7.176002 | -0.587498 | 9.02236 | 0.5364364
80.03642 | 16.1117 | 16.72238 | 7.174118 | -0.6106811 | 9.012033 | 0.5362304
80.04642 | 16.0912 | 16.70994 | 7.172224 | -0.6187439 | 9.001696 | 0.5360235
80.05642 | 16.0704 | 16.6975 | 7.170323 | -0.6270975 | 8.991359 | 0.535816
80.06642 | 16.0542 | 16.68504 | 7.168413 | -0.6308427 | 8.981022 | 0.5356077
80.07642 | 16.0333 | 16.67258 | 7.166495 | -0.6392798 | 8.970686 | 0.5353989
80.08641 | 16.0099 | 16.66012 | 7.164571 | -0.6502202 | 8.96036 | 0.5351896
80.09641 | 15.9941 | 16.64764 | 7.162637 | -0.6535404 | 8.950024 | 0.5349794
80.10641 | 15.9741 | 16.63515 | 7.160696 | -0.6610518 | 8.939688 | 0.5347685
80.11641 | 15.9535 | 16.62266 | 7.158746 | -0.6691554 | 8.929353 | 0.534557
80.12641 | 15.9305 | 16.61015 | 7.156788 | -0.679651 | 8.919018 | 0.5343449
80.13641 | 15.8981 | 16.59764 | 7.154822 | -0.699538 | 8.908683 | 0.5341321
80.1464 | 15.8778 | 16.58513 | 7.152851 | -0.7073296 | 8.89836 | 0.5339188
80.1564 | 15.8609 | 16.5726 | 7.15087 | -0.7117011 | 8.888027 | 0.5337047
80.1664 | 15.8432 | 16.56006 | 7.14888 | -0.7168648 | 8.877695 | 0.5334899
80.1764 | 15.8227 | 16.54752 | 7.146883 | -0.7248208 | 8.867363 | 0.5332745
80.1864 | 15.7975 | 16.53497 | 7.144878 | -0.7374695 | 8.857033 | 0.5330585
80.19639 | 15.7791 | 16.52242 | 7.142868 | -0.7433229 | 8.846713 | 0.532842
80.20639 | 15.7517 | 16.50986 | 7.140847 | -0.7581558 | 8.836384 | 0.5326246
80.21639 | 15.7234 | 16.49728 | 7.138819 | -0.7738816 | 8.826056 | 0.5324066
80.22639 | 15.6962 | 16.4847 | 7.136783 | -0.7885001 | 8.815729 | 0.532188
80.23639 | 15.6671 | 16.47211 | 7.134739 | -0.805011 | 8.805403 | 0.5319687
80.24639 | 15.638 | 16.45951 | 7.132687 | -0.8215147 | 8.795079 | 0.5317488
80.25638 | 15.6237 | 16.44692 | 7.13063 | -0.8232247 | 8.784766 | 0.5315285
80.26638 | 15.5956 | 16.43431 | 7.128563 | -0.8387144 | 8.774444 | 0.5313073
80.27638 | 15.5733 | 16.4217 | 7.126488 | -0.8483974 | 8.764124 | 0.5310855
80.28638 | 15.5414 | 16.40907 | 7.124406 | -0.8676736 | 8.753804 | 0.5308631
80.29638 | 15.5164 | 16.39644 | 7.122316 | -0.8800423 | 8.743486 | 0.53064
80.30637 | 15.4942 | 16.38382 | 7.120221 | -0.8896173 | 8.73318 | 0.5304165
80.31637 | 15.4674 | 16.37117 | 7.118116 | -0.9037734 | 8.722866 | 0.5301922
80.32637 | 15.4441 | 16.35852 | 7.116003 | -0.9144225 | 8.712552 | 0.5299672
80.33637 | 15.4185 | 16.34587 | 7.113883 | -0.9273652 | 8.702241 | 0.5297417
80.34637 | 15.3954 | 16.3332 | 7.111755 | -0.9378015 | 8.691931 | 0.5295155
80.35637 | 15.3754 | 16.32053 | 7.109619 | -0.9451316 | 8.681624 | 0.5292886
80.36636 | 15.3532 | 16.30787 | 7.107479 | -0.9546682 | 8.671328 | 0.5290614
80.37636 | 15.3282 | 16.29519 | 7.105328 | -0.9669854 | 8.661024 | 0.5288334
80.38636 | 15.3093 | 16.2825 | 7.10317 | -0.9731966 | 8.650722 | 0.5286047
80.39636 | 15.2918 | 16.2698 | 7.101005 | -0.9780015 | 8.640421 | 0.5283754
80.40636 | 15.2745 | 16.2571 | 7.098832 | -0.9826016 | 8.630124 | 0.5281455
80.41635 | 15.2553 | 16.24441 | 7.096654 | -0.9891074 | 8.619838 | 0.5279153
80.42635 | 15.2339 | 16.2317 | 7.094467 | -0.9977958 | 8.609545 | 0.5276842
80.43635 | 15.2108 | 16.21898 | 7.092272 | -1.008177 | 8.599253 | 0.5274525
80.44635 | 15.1909 | 16.20625 | 7.09007 | -1.015354 | 8.588965 | 0.5272201
80.45635 | 15.1746 | 16.19352 | 7.08786 | -1.018924 | 8.578677 | 0.5269872
80.46635 | 15.1575 | 16.18079 | 7.085643 | -1.02329 | 8.568393 | 0.5267537
80.47634 | 15.1358 | 16.16806 | 7.083421 | -1.032263 | 8.558122 | 0.5265198
80.48634 | 15.1211 | 16.15532 | 7.08119 | -1.03422 | 8.547845 | 0.5262851
80.49634 | 15.1012 | 16.14257 | 7.078951 | -1.041366 | 8.537565 | 0.5260498
80.50634 | 15.0827 | 16.12981 | 7.076705 | -1.047113 | 8.527294 | 0.5258139
80.51634 | 15.0572 | 16.11705 | 7.074452 | -1.059849 | 8.51702 | 0.5255774
80.52633 | 15.0402 | 16.1043 | 7.072194 | -1.064098 | 8.506764 | 0.5253406
80.53633 | 15.0172 | 16.09153 | 7.069926 | -1.074327 | 8.496497 | 0.5251029
80.54633 | 14.9918 | 16.07875 | 7.067651 | -1.08695 | 8.486234 | 0.5248646
80.55633 | 14.977 | 16.06597 | 7.06537 | -1.088969 | 8.475974 | 0.5246258
80.56633 | 14.9596 | 16.05318 | 7.063081 | -1.093584 | 8.465717 | 0.5243864
80.57633 | 14.9363 | 16.04039 | 7.060785 | -1.104093 | 8.455462 | 0.5241464
80.58632 | 14.9175 | 16.02761 | 7.058484 | -1.11011 | 8.445221 | 0.523906
80.59632 | 14.8965 | 16.01481 | 7.056174 | -1.118311 | 8.434972 | 0.5236649
80.60632 | 14.8741 | 16.00201 | 7.053856 | -1.127908 | 8.424728 | 0.5234232
80.61632 | 14.851 | 15.9892 | 7.051532 | -1.138199 | 8.414486 | 0.5231809
80.62632 | 14.8337 | 15.97639 | 7.049201 | -1.142686 | 8.404247 | 0.522938
80.63631 | 14.8098 | 15.96358 | 7.046865 | -1.153782 | 8.394022 | 0.5226948
80.64631 | 14.7837 | 15.95076 | 7.04452 | -1.16706 | 8.383789 | 0.5224508
80.65631 | 14.7695 | 15.93794 | 7.042168 | -1.168436 | 8.373561 | 0.5222063
80.66631 | 14.7527 | 15.92511 | 7.039809 | -1.172406 | 8.363335 | 0.5219611
80.67631 | 14.7341 | 15.91227 | 7.037443 | -1.178173 | 8.353114 | 0.5217155
80.68631 | 14.7163 | 15.89944 | 7.035071 | -1.183136 | 8.342896 | 0.5214692
80.6963 | 14.6977 | 15.88661 | 7.032694 | -1.188908 | 8.332692 | 0.5212227
80.7063 | 14.6759 | 15.87376 | 7.030307 | -1.197863 | 8.322481 | 0.5209753
80.7163 | 14.6562 | 15.86092 | 7.027914 | -1.204716 | 8.312274 | 0.5207274
80.7263 | 14.6396 | 15.84806 | 7.025514 | -1.208464 | 8.30207 | 0.520479
80.7363 | 14.6144 | 15.83521 | 7.023108 | -1.220808 | 8.291871 | 0.52023
80.74629 | 14.5956 | 15.82236 | 7.020697 | -1.226763 | 8.281685 | 0.5199807
80.75629 | 14.5787 | 15.8095 | 7.018277 | -1.230801 | 8.271494 | 0.5197307
80.76629 | 14.5653 | 15.79664 | 7.01585 | -1.231336 | 8.261306 | 0.5194801
80.77629 | 14.5456 | 15.78377 | 7.013417 | -1.238168 | 8.251122 | 0.5192289
80.78629 | 14.5249 | 15.7709 | 7.010977 | -1.245996 | 8.240943 | 0.5189772
80.79629 | 14.5057 | 15.75802 | 7.00853 | -1.252322 | 8.230767 | 0.518725
80.80628 | 14.4846 | 15.74516 | 7.006079 | -1.260557 | 8.220606 | 0.5184726
80.81628 | 14.4661 | 15.73228 | 7.003619 | -1.266177 | 8.210439 | 0.5182193
80.82628 | 14.4465 | 15.71939 | 7.001153 | -1.272894 | 8.200275 | 0.5179655
80.83628 | 14.4217 | 15.70651 | 6.99868 | -1.284808 | 8.190117 | 0.5177112
80.84628 | 14.4013 | 15.69362 | 6.996201 | -1.29232 | 8.179963 | 0.5174563
80.85627 | 14.3843 | 15.68074 | 6.993717 | -1.296442 | 8.169823 | 0.5172012
80.86627 | 14.3657 | 15.66785 | 6.991225 | -1.302148 | 8.159678 | 0.5169453
80.87627 | 14.3403 | 15.65495 | 6.988726 | -1.314652 | 8.149536 | 0.5166889
80.88627 | 14.3205 | 15.64205 | 6.986221 | -1.321554 | 8.1394 | 0.516432
80.89627 | 14.3024 | 15.62915 | 6.98371 | -1.326753 | 8.129268 | 0.5161746
80.90627 | 14.2838 | 15.61625 | 6.981192 | -1.33245 | 8.119141 | 0.5159167
80.91626 | 14.2637 | 15.60336 | 6.97867 | -1.339658 | 8.109029 | 0.5156585
80.92626 | 14.2425 | 15.59045 | 6.97614 | -1.347951 | 8.098911 | 0.5153996
80.93626 | 14.2123 | 15.57754 | 6.973603 | -1.365242 | 8.088798 | 0.5151402
80.94626 | 14.1896 | 15.56463 | 6.97106 | -1.375031 | 8.07869 | 0.5148802
80.95626 | 14.1752 | 15.55172 | 6.968511 | -1.376518 | 8.068588 | 0.5146198
80.96625 | 14.1568 | 15.53882 | 6.965958 | -1.382016 | 8.058499 | 0.5143592
80.97625 | 14.1316 | 15.5259 | 6.963396 | -1.394299 | 8.048405 | 0.5140978
80.98625 | 14.1182 | 15.51298 | 6.960828 | -1.394781 | 8.038317 | 0.5138359
80.99625 | 14.1013 | 15.50006 | 6.958255 | -1.398762 | 8.028234 | 0.5135735
81.00625 | 14.0809 | 15.48714 | 6.955674 | -1.406241 | 8.018156 | 0.5133106
81.01625 | 14.0623 | 15.47422 | 6.953088 | -1.411919 | 8.008083 | 0.5130472
81.02624 | 14.0422 | 15.46131 | 6.950499 | -1.419108 | 7.998025 | 0.5127837
81.03624 | 14.0144 | 15.44838 | 6.9479 | -1.433983 | 7.987963 | 0.5125194
81.04624 | 13.9965 | 15.43546 | 6.945296 | -1.438956 | 7.977905 | 0.5122546
81.05624 | 13.983 | 15.42253 | 6.942686 | -1.439528 | 7.967853 | 0.5119894
81.06624 | 13.9684 | 15.4096 | 6.94007 | -1.441201 | 7.957807 | 0.5117236
81.07623 | 13.9491 | 15.39668 | 6.93745 | -1.447583 | 7.947776 | 0.5114577
81.08623 | 13.9358 | 15.38375 | 6.934822 | -1.447954 | 7.937741 | 0.511191
81.09623 | 13.9184 | 15.37082 | 6.932188 | -1.452423 | 7.927711 | 0.5109239
81.10623 | 13.8982 | 15.35789 | 6.929548 | -1.45969 | 7.917686 | 0.5106563
81.11623 | 13.8794 | 15.34496 | 6.926903 | -1.465558 | 7.907667 | 0.5103883
81.12623 | 13.8615 | 15.33202 | 6.924251 | -1.470524 | 7.897653 | 0.5101198
81.13622 | 13.8403 | 15.3191 | 6.921597 | -1.478804 | 7.887656 | 0.5098511
81.14622 | 13.827 | 15.30617 | 6.918934 | -1.479169 | 7.877654 | 0.5095818
81.15622 | 13.8145 | 15.29323 | 6.916265 | -1.478735 | 7.867658 | 0.5093119
81.16622 | 13.7957 | 15.2803 | 6.913591 | -1.4846 | 7.857668 | 0.5090416
81.17622 | 13.7767 | 15.26736 | 6.91091 | -1.490665 | 7.847683 | 0.5087709
81.18621 | 13.7606 | 15.25444 | 6.908227 | -1.493842 | 7.837714 | 0.5085
81.19621 | 13.7428 | 15.24151 | 6.905536 | -1.498707 | 7.827742 | 0.5082284
81.20621 | 13.727 | 15.22857 | 6.902839 | -1.501571 | 7.817776 | 0.5079563
81.21621 | 13.7094 | 15.21564 | 6.900137 | -1.506235 | 7.807815 | 0.5076838
81.22621 | 13.6896 | 15.2027 | 6.897428 | -1.5131 | 7.797861 | 0.5074109
81.2362 | 13.6646 | 15.18978 | 6.894718 | -1.525177 | 7.787922 | 0.5071379
81.2462 | 13.6545 | 15.17684 | 6.891998 | -1.522343 | 7.77798 | 0.5068641
81.2562 | 13.6469 | 15.16391 | 6.889274 | -1.517008 | 7.768044 | 0.5065899
81.2662 | 13.6288 | 15.15097 | 6.886544 | -1.522174 | 7.758114 | 0.5063153
81.2762 | 13.6114 | 15.13804 | 6.883809 | -1.52664 | 7.748191 | 0.5060403
81.2862 | 13.5986 | 15.12511 | 6.881068 | -1.526506 | 7.738273 | 0.5057648
81.29619 | 13.5842 | 15.11219 | 6.878324 | -1.527987 | 7.728373 | 0.5054893
81.30619 | 13.5674 | 15.09925 | 6.875573 | -1.531854 | 7.718468 | 0.505213
81.31619 | 13.55 | 15.08632 | 6.872816 | -1.536323 | 7.70857 | 0.5049363
81.32619 | 13.5375 | 15.07339 | 6.870054 | -1.535892 | 7.698679 | 0.5046592
81.33619 | 13.5229 | 15.06046 | 6.867287 | -1.537563 | 7.688794 | 0.5043818
81.34618 | 13.5134 | 15.04755 | 6.864517 | -1.534147 | 7.678926 | 0.5041041
81.35618 | 13.5008 | 15.03462 | 6.86174 | -1.53382 | 7.669054 | 0.5038259
81.36618 | 13.4879 | 15.02169 | 6.858957 | -1.533793 | 7.659189 | 0.5035472
81.37618 | 13.4766 | 15.00877 | 6.856169 | -1.532167 | 7.64933 | 0.5032681
81.38618 | 13.4677 | 14.99584 | 6.853376 | -1.528143 | 7.639479 | 0.5029887
81.39618 | 13.4566 | 14.98292 | 6.850578 | -1.526321 | 7.629634 | 0.5027088
81.40617 | 13.4412 | 14.97001 | 6.847778 | -1.528811 | 7.619805 | 0.5024288
81.41617 | 13.4274 | 14.95709 | 6.844969 | -1.529692 | 7.609974 | 0.5021482
81.42617 | 13.4159 | 14.94417 | 6.842156 | -1.528273 | 7.60015 | 0.5018672
81.43617 | 13.4033 | 14.93126 | 6.839338 | -1.527956 | 7.590332 | 0.5015858
81.44617 | 13.3965 | 14.91834 | 6.836515 | -1.521841 | 7.580522 | 0.5013041
81.45616 | 13.3811 | 14.90544 | 6.83369 | -1.52434 | 7.570727 | 0.5010222
81.46616 | 13.3684 | 14.89253 | 6.830857 | -1.524128 | 7.560931 | 0.5007398
81.47616 | 13.3559 | 14.87962 | 6.82802 | -1.523718 | 7.551141 | 0.5004569
81.48616 | 13.3437 | 14.86671 | 6.825177 | -1.52301 | 7.541359 | 0.5001736
81.49616 | 13.3292 | 14.85381 | 6.82233 | -1.524607 | 7.531586 | 0.49989
81.50616 | 13.3148 | 14.8409 | 6.819478 | -1.526101 | 7.521816 | 0.4996061
81.51615 | 13.3019 | 14.82801 | 6.816624 | -1.526114 | 7.512067 | 0.4993221
81.52615 | 13.2821 | 14.81511 | 6.813763 | -1.533014 | 7.502313 | 0.4990374
81.53615 | 13.2707 | 14.80222 | 6.810897 | -1.531516 | 7.492567 | 0.4987524
81.54615 | 13.2588 | 14.78932 | 6.808026 | -1.530522 | 7.482828 | 0.498467
81.55615 | 13.2426 | 14.77643 | 6.805151 | -1.533829 | 7.473096 | 0.4981813
81.56614 | 13.2267 | 14.76355 | 6.802274 | -1.536852 | 7.463383 | 0.4978955
81.57614 | 13.2103 | 14.75066 | 6.79939 | -1.540365 | 7.453666 | 0.4976091
81.58614 | 13.1963 | 14.73778 | 6.796501 | -1.54148 | 7.443957 | 0.4973223
81.59614 | 13.1847 | 14.7249 | 6.793608 | -1.540198 | 7.434255 | 0.4970352
81.60614 | 13.168 | 14.71202 | 6.79071 | -1.544018 | 7.42456 | 0.4967478
81.61614 | 13.15 | 14.69914 | 6.787808 | -1.549142 | 7.414874 | 0.49646
81.62613 | 13.1297 | 14.68628 | 6.784904 | -1.55658 | 7.405204 | 0.4961722
81.63613 | 13.1203 | 14.67341 | 6.781993 | -1.553109 | 7.395533 | 0.4958838
81.64613 | 13.1058 | 14.66054 | 6.779078 | -1.554742 | 7.385869 | 0.4955951
81.65613 | 13.0928 | 14.64768 | 6.776158 | -1.554877 | 7.376212 | 0.495306
81.66613 | 13.0787 | 14.63482 | 6.773234 | -1.556115 | 7.366564 | 0.4950166
81.67612 | 13.0651 | 14.62197 | 6.770309 | -1.55687 | 7.356934 | 0.4947272
81.68612 | 13.0514 | 14.60911 | 6.767377 | -1.557715 | 7.347301 | 0.4944372
81.69612 | 13.0396 | 14.59626 | 6.764441 | -1.556663 | 7.337676 | 0.4941468
81.70612 | 13.0234 | 14.58342 | 6.7615 | -1.560015 | 7.328059 | 0.4938562
81.71612 | 13.0039 | 14.57057 | 6.758555 | -1.56667 | 7.318449 | 0.4935652
81.72612 | 12.99 | 14.55773 | 6.755607 | -1.567729 | 7.308848 | 0.493274
81.73611 | 12.985 | 14.5449 | 6.752657 | -1.559904 | 7.299264 | 0.4929827
81.74611 | 12.9722 | 14.53207 | 6.7497 | -1.559871 | 7.28968 | 0.4926908
81.75611 | 12.9606 | 14.51924 | 6.746739 | -1.55864 | 7.280102 | 0.4923987
81.76611 | 12.9509 | 14.50641 | 6.743775 | -1.555514 | 7.270533 | 0.4921062
81.77611 | 12.939 | 14.49359 | 6.740806 | -1.554592 | 7.260973 | 0.4918135
81.7861 | 12.9262 | 14.48079 | 6.737837 | -1.554586 | 7.251429 | 0.4915207
81.7961 | 12.9176 | 14.46797 | 6.73486 | -1.550372 | 7.241884 | 0.4912274
81.8061 | 12.9099 | 14.45516 | 6.73188 | -1.545262 | 7.232348 | 0.4909337
81.8161 | 12.8937 | 14.44236 | 6.728896 | -1.548655 | 7.222819 | 0.4906398
81.8261 | 12.8888 | 14.42955 | 6.725909 | -1.540754 | 7.213299 | 0.4903457
81.8361 | 12.8772 | 14.41676 | 6.722917 | -1.539556 | 7.203788 | 0.4900512
81.84609 | 12.8638 | 14.40398 | 6.719925 | -1.540176 | 7.194294 | 0.4897568
81.85609 | 12.8613 | 14.39119 | 6.716926 | -1.529887 | 7.184798 | 0.4894617
81.86609 | 12.8507 | 14.3784 | 6.713924 | -1.527702 | 7.175312 | 0.4891664
81.87609 | 12.8409 | 14.36562 | 6.710918 | -1.524723 | 7.165834 | 0.4888709
81.88609 | 12.8324 | 14.35285 | 6.707909 | -1.520447 | 7.156363 | 0.4885751
81.89608 | 12.8251 | 14.34009 | 6.704899 | -1.514989 | 7.146911 | 0.4882793
81.90608 | 12.808 | 14.32732 | 6.701882 | -1.519324 | 7.137458 | 0.4879829
81.91608 | 12.7989 | 14.31456 | 6.698863 | -1.515663 | 7.128014 | 0.4876863
81.92608 | 12.7894 | 14.30181 | 6.695839 | -1.512405 | 7.118576 | 0.4873895
81.93608 | 12.7788 | 14.28905 | 6.692813 | -1.510254 | 7.10915 | 0.4870924
81.94608 | 12.7679 | 14.27631 | 6.689783 | -1.508408 | 7.099731 | 0.486795
81.95607 | 12.7547 | 14.26358 | 6.686752 | -1.508879 | 7.09033 | 0.4864976
81.96607 | 12.7428 | 14.25084 | 6.683716 | -1.508044 | 7.080928 | 0.4861998
81.97607 | 12.7335 | 14.23811 | 6.680676 | -1.504613 | 7.071536 | 0.4859016
81.98607 | 12.72 | 14.22539 | 6.677633 | -1.505388 | 7.062152 | 0.4856033
81.99607 | 12.7063 | 14.21267 | 6.674586 | -1.506368 | 7.052776 | 0.4853047
82.00606 | 12.6932 | 14.19997 | 6.67154 | -1.506766 | 7.043419 | 0.4850062
82.01606 | 12.6791 | 14.18726 | 6.668488 | -1.508157 | 7.034062 | 0.4847071
82.02606 | 12.6683 | 14.17455 | 6.665432 | -1.506253 | 7.024713 | 0.4844078
82.03606 | 12.6547 | 14.16186 | 6.662374 | -1.507155 | 7.015373 | 0.4841083
82.04606 | 12.6394 | 14.14916 | 6.659312 | -1.509763 | 7.006042 | 0.4838085
82.05606 | 12.6251 | 14.13648 | 6.656248 | -1.511376 | 6.99672 | 0.4835085
82.06605 | 12.611 | 14.12381 | 6.653183 | -1.512807 | 6.987416 | 0.4832086
82.07605 | 12.6008 | 14.11113 | 6.650113 | -1.510333 | 6.978112 | 0.4829081
82.08605 | 12.5894 | 14.09846 | 6.64704 | -1.509063 | 6.968816 | 0.4826075
82.09605 | 12.5799 | 14.0858 | 6.643964 | -1.505901 | 6.959531 | 0.4823066
82.10605 | 12.5599 | 14.07314 | 6.640885 | -1.513244 | 6.950254 | 0.4820055
82.11604 | 12.5496 | 14.06051 | 6.637806 | -1.510907 | 6.940996 | 0.4817045
82.12604 | 12.5375 | 14.04786 | 6.634722 | -1.510364 | 6.931739 | 0.481403
82.13604 | 12.5299 | 14.03522 | 6.631635 | -1.505324 | 6.922488 | 0.4811013
82.14604 | 12.519 | 14.02259 | 6.628545 | -1.503593 | 6.913249 | 0.4807994
82.15604 | 12.5096 | 14.00997 | 6.625453 | -1.500366 | 6.904015 | 0.4804973
82.16604 | 12.5061 | 13.99735 | 6.622359 | -1.491248 | 6.894795 | 0.4801949
82.17603 | 12.4979 | 13.98475 | 6.619264 | -1.486846 | 6.885589 | 0.4798927
82.18603 | 12.4939 | 13.97214 | 6.616165 | -1.478239 | 6.876385 | 0.47959
82.19603 | 12.4801 | 13.95954 | 6.613062 | -1.47944 | 6.86719 | 0.479287
82.20603 | 12.4703 | 13.94695 | 6.609958 | -1.476646 | 6.858004 | 0.4789839
82.21603 | 12.4654 | 13.93436 | 6.606851 | -1.46896 | 6.848829 | 0.4786806
82.22602 | 12.4606 | 13.92179 | 6.603744 | -1.461194 | 6.839673 | 0.4783775
82.23602 | 12.4554 | 13.90922 | 6.600633 | -1.453822 | 6.830516 | 0.4780738
82.24602 | 12.4434 | 13.89666 | 6.597519 | -1.453257 | 6.821368 | 0.47777
82.25602 | 12.4346 | 13.8841 | 6.594402 | -1.449497 | 6.812229 | 0.4774659
82.26602 | 12.4279 | 13.87155 | 6.591284 | -1.443646 | 6.8031 | 0.4771617
82.27602 | 12.424 | 13.859 | 6.588163 | -1.435001 | 6.79398 | 0.4768573
82.28601 | 12.4195 | 13.84647 | 6.585044 | -1.426974 | 6.784877 | 0.476553
82.29601 | 12.3974 | 13.83395 | 6.581919 | -1.436545 | 6.775778 | 0.4762483
82.30601 | 12.3857 | 13.82142 | 6.578792 | -1.435721 | 6.766685 | 0.4759434
82.31601 | 12.3751 | 13.80891 | 6.575663 | -1.433807 | 6.757605 | 0.4756383
82.32601 | 12.3653 | 13.7964 | 6.572533 | -1.431096 | 6.748531 | 0.4753331
82.336 | 12.3495 | 13.78391 | 6.569403 | -1.43441 | 6.739479 | 0.475028
82.346 | 12.3373 | 13.77142 | 6.566268 | -1.434117 | 6.730426 | 0.4747224
82.356 | 12.3245 | 13.75893 | 6.563132 | -1.434431 | 6.721383 | 0.4744167
82.366 | 12.3109 | 13.74645 | 6.559994 | -1.435554 | 6.712349 | 0.4741108
82.376 | 12.298 | 13.73398 | 6.556853 | -1.435983 | 6.703325 | 0.4738048
82.386 | 12.2797 | 13.72152 | 6.553712 | -1.441821 | 6.69431 | 0.4734986
82.39599 | 12.258 | 13.70908 | 6.550571 | -1.451078 | 6.685315 | 0.4731926
82.40599 | 12.2479 | 13.69663 | 6.547426 | -1.448732 | 6.676319 | 0.4728861
82.41599 | 12.2402 | 13.68419 | 6.544279 | -1.443993 | 6.667334 | 0.4725794
82.42599 | 12.2259 | 13.67176 | 6.541131 | -1.445862 | 6.658359 | 0.4722727
82.43599 | 12.2088 | 13.65934 | 6.537981 | -1.45054 | 6.649393 | 0.4719657
82.44598 | 12.1959 | 13.64694 | 6.534833 | -1.451037 | 6.640446 | 0.471659
82.45598 | 12.1853 | 13.63453 | 6.53168 | -1.449231 | 6.6315 | 0.4713518
82.46598 | 12.1726 | 13.62213 | 6.528525 | -1.449534 | 6.622564 | 0.4710445
82.47598 | 12.1602 | 13.60974 | 6.52537 | -1.449544 | 6.613637 | 0.470737
82.48598 | 12.1506 | 13.59736 | 6.522212 | -1.446762 | 6.60472 | 0.4704294
82.49598 | 12.1388 | 13.58499 | 6.519054 | -1.44619 | 6.595814 | 0.4701217
82.50597 | 12.1329 | 13.57264 | 6.515898 | -1.439737 | 6.586926 | 0.4698142
82.51597 | 12.1211 | 13.56028 | 6.512737 | -1.439182 | 6.578039 | 0.4695062
82.52597 | 12.1067 | 13.54793 | 6.509575 | -1.441235 | 6.569162 | 0.4691981
82.53597 | 12.0945 | 13.5356 | 6.506411 | -1.441096 | 6.560295 | 0.4688899
82.54597 | 12.0844 | 13.52327 | 6.503247 | -1.438867 | 6.551438 | 0.4685815
82.55596 | 12.074 | 13.51096 | 6.500085 | -1.436959 | 6.542601 | 0.4682734
82.56596 | 12.0623 | 13.49865 | 6.496918 | -1.436347 | 6.533764 | 0.4679648
82.57596 | 12.048 | 13.48634 | 6.493751 | -1.438344 | 6.524937 | 0.4676561
82.58596 | 12.0406 | 13.47405 | 6.490583 | -1.43345 | 6.51612 | 0.4673473
82.59596 | 12.0308 | 13.46176 | 6.487413 | -1.430965 | 6.507313 | 0.4670384
82.60596 | 12.0183 | 13.44949 | 6.484243 | -1.431189 | 6.498516 | 0.4667294
82.61595 | 12.0078 | 13.43723 | 6.481075 | -1.429434 | 6.489738 | 0.4664206
82.62595 | 11.9956 | 13.42498 | 6.477904 | -1.429376 | 6.480961 | 0.4661114
82.63595 | 11.9829 | 13.41273 | 6.474731 | -1.429828 | 6.472195 | 0.465802
82.64595 | 11.9704 | 13.40049 | 6.471558 | -1.430089 | 6.463438 | 0.4654926
82.65595 | 11.9585 | 13.38826 | 6.468384 | -1.42976 | 6.454693 | 0.4651831
82.66594 | 11.9403 | 13.37605 | 6.465213 | -1.435752 | 6.445965 | 0.4648738
82.67594 | 11.9336 | 13.36384 | 6.462038 | -1.430241 | 6.437239 | 0.4645641
82.68594 | 11.9223 | 13.35164 | 6.458862 | -1.42934 | 6.428524 | 0.4642543
82.69594 | 11.9071 | 13.33945 | 6.455686 | -1.432349 | 6.419818 | 0.4639444
82.70594 | 11.8904 | 13.32727 | 6.45251 | -1.436867 | 6.411123 | 0.4636344
82.71594 | 11.8766 | 13.3151 | 6.449333 | -1.438496 | 6.402438 | 0.4633244
82.72593 | 11.866 | 13.30295 | 6.446159 | -1.436945 | 6.393772 | 0.4630145
82.73593 | 11.8551 | 13.29079 | 6.442981 | -1.435693 | 6.385108 | 0.4627043
82.74593 | 11.8433 | 13.27865 | 6.439803 | -1.435351 | 6.376453 | 0.462394
82.75593 | 11.8306 | 13.26652 | 6.436625 | -1.435918 | 6.367809 | 0.4620836
82.76593 | 11.8181 | 13.2544 | 6.433447 | -1.436296 | 6.359176 | 0.4617731
82.77592 | 11.8038 | 13.2423 | 6.430272 | -1.438496 | 6.350561 | 0.4614629
82.78592 | 11.792 | 13.23019 | 6.427093 | -1.438194 | 6.341949 | 0.4611523
82.79592 | 11.7827 | 13.2181 | 6.423915 | -1.435402 | 6.333346 | 0.4608416
82.80592 | 11.7697 | 13.20602 | 6.420736 | -1.436321 | 6.324754 | 0.4605308
82.81592 | 11.7595 | 13.19395 | 6.417557 | -1.434449 | 6.316172 | 0.46022
82.82592 | 11.75 | 13.18189 | 6.414379 | -1.431889 | 6.307601 | 0.4599091
82.83591 | 11.7424 | 13.16985 | 6.411204 | -1.42745 | 6.299048 | 0.4595984
82.84591 | 11.7296 | 13.15781 | 6.408025 | -1.42821 | 6.290498 | 0.4592874
82.85591 | 11.7113 | 13.14578 | 6.404847 | -1.434481 | 6.281958 | 0.4589764
82.86591 | 11.7072 | 13.13376 | 6.401669 | -1.426562 | 6.273428 | 0.4586652
82.87591 | 11.7058 | 13.12175 | 6.398492 | -1.415954 | 6.264908 | 0.458354
82.8859 | 11.6995 | 13.10977 | 6.395318 | -1.410269 | 6.256408 | 0.4580431
82.8959 | 11.6929 | 13.09778 | 6.392141 | -1.404883 | 6.24791 | 0.4577318
82.9059 | 11.6797 | 13.08581 | 6.388965 | -1.406107 | 6.239422 | 0.4574205
82.9159 | 11.6694 | 13.07384 | 6.385789 | -1.404442 | 6.230945 | 0.457109
82.9259 | 11.6617 | 13.06189 | 6.382613 | -1.400188 | 6.222478 | 0.4567976
82.9359 | 11.6537 | 13.04995 | 6.379438 | -1.396246 | 6.214021 | 0.4564861
82.94589 | 11.6382 | 13.03803 | 6.376267 | -1.399825 | 6.205584 | 0.4561748
82.95589 | 11.637 | 13.02611 | 6.373093 | -1.389105 | 6.197149 | 0.4558632
82.96589 | 11.6301 | 13.0142 | 6.36992 | -1.384096 | 6.188724 | 0.4555516
82.97589 | 11.6242 | 13.0023 | 6.366748 | -1.378098 | 6.18031 | 0.4552399
82.98589 | 11.6139 | 12.99041 | 6.363577 | -1.376511 | 6.171906 | 0.4549283
82.99588 | 11.6047 | 12.97855 | 6.360409 | -1.373847 | 6.163521 | 0.4546168
83.00588 | 11.5965 | 12.96668 | 6.357239 | -1.370183 | 6.155139 | 0.454305
83.01588 | 11.5912 | 12.95483 | 6.35407 | -1.36363 | 6.146767 | 0.4539932
83.02588 | 11.5891 | 12.94299 | 6.350902 | -1.353889 | 6.138405 | 0.4536814
83.03588 | 11.5792 | 12.93116 | 6.347735 | -1.35196 | 6.130055 | 0.4533695
83.04588 | 11.57 | 12.91934 | 6.344569 | -1.349341 | 6.121714 | 0.4530576
83.05587 | 11.5655 | 12.90755 | 6.341408 | -1.342047 | 6.113393 | 0.452746
83.06587 | 11.5561 | 12.89575 | 6.338244 | -1.339653 | 6.105074 | 0.452434
83.07587 | 11.5502 | 12.88397 | 6.335082 | -1.33377 | 6.096767 | 0.4521221
83.08587 | 11.5446 | 12.8722 | 6.33192 | -1.327599 | 6.088469 | 0.45181
83.09587 | 11.5377 | 12.86044 | 6.32876 | -1.32274 | 6.080182 | 0.451498
83.10586 | 11.5329 | 12.84871 | 6.325605 | -1.315805 | 6.071914 | 0.4511863
83.11586 | 11.526 | 12.83697 | 6.322447 | -1.31097 | 6.063648 | 0.4508742
83.12586 | 11.5211 | 12.82525 | 6.319292 | -1.304151 | 6.055397 | 0.4505622
83.13586 | 11.5038 | 12.81354 | 6.316137 | -1.309737 | 6.04715 | 0.4502501
83.14586 | 11.4944 | 12.80184 | 6.312984 | -1.307438 | 6.038916 | 0.449938
83.15586 | 11.4916 | 12.79015 | 6.309833 | -1.298552 | 6.030694 | 0.4496259
83.16585 | 11.4841 | 12.77849 | 6.306686 | -1.29439 | 6.022489 | 0.4493141
83.17585 | 11.4736 | 12.76683 | 6.303538 | -1.293228 | 6.014288 | 0.4490019
83.18585 | 11.4641 | 12.75518 | 6.300392 | -1.291079 | 6.006098 | 0.4486898
83.19585 | 11.4566 | 12.74354 | 6.297247 | -1.286943 | 5.997918 | 0.4483777
83.20585 | 11.443 | 12.73192 | 6.294104 | -1.288918 | 5.989749 | 0.4480655
83.21584 | 11.4371 | 12.72032 | 6.290966 | -1.283221 | 5.981601 | 0.4477537
83.22584 | 11.4237 | 12.70872 | 6.287827 | -1.285023 | 5.973454 | 0.4474415
83.23584 | 11.4173 | 12.69713 | 6.28469 | -1.279834 | 5.965314 | 0.4471294
83.24584 | 11.4187 | 12.68556 | 6.281555 | -1.26686 | 5.957188 | 0.4468172
83.25584 | 11.4074 | 12.674 | 6.278422 | -1.266602 | 5.949076 | 0.4465051
83.26584 | 11.3987 | 12.66245 | 6.27529 | -1.263754 | 5.940971 | 0.446193
83.27583 | 11.3936 | 12.65093 | 6.272165 | -1.257331 | 5.932886 | 0.4458812
83.28583 | 11.3872 | 12.63941 | 6.269038 | -1.252206 | 5.924799 | 0.445569
83.29583 | 11.3823 | 12.6279 | 6.265913 | -1.245597 | 5.916727 | 0.4452569
83.30583 | 11.3774 | 12.6164 | 6.262791 | -1.239001 | 5.908666 | 0.4449448
83.31583 | 11.3625 | 12.60492 | 6.259671 | -1.242422 | 5.900618 | 0.4446328
83.32582 | 11.3552 | 12.59346 | 6.256556 | -1.238263 | 5.892586 | 0.444321
83.33582 | 11.3546 | 12.58201 | 6.253441 | -1.227407 | 5.884557 | 0.4440089
83.34582 | 11.3455 | 12.57056 | 6.250328 | -1.225064 | 5.876539 | 0.4436969
83.35582 | 11.3416 | 12.55913 | 6.247218 | -1.217535 | 5.868532 | 0.4433848
83.36582 | 11.3359 | 12.54772 | 6.24411 | -1.211818 | 5.860535 | 0.4430728
83.37582 | 11.3247 | 12.53632 | 6.241005 | -1.211616 | 5.85255 | 0.4427608
83.38581 | 11.3182 | 12.52493 | 6.237906 | -1.206735 | 5.84458 | 0.4424492
83.39581 | 11.3115 | 12.51356 | 6.234806 | -1.202059 | 5.836616 | 0.4421373
83.40581 | 11.2918 | 12.5022 | 6.231709 | -1.2104 | 5.828665 | 0.4418253
83.41581 | 11.2815 | 12.49085 | 6.228615 | -1.209352 | 5.820723 | 0.4415134
83.42581 | 11.2769 | 12.47951 | 6.225524 | -1.202614 | 5.812789 | 0.4412016
83.4358 | 11.269 | 12.46821 | 6.222439 | -1.199207 | 5.804878 | 0.44089
83.4458 | 11.2572 | 12.4569 | 6.219353 | -1.1997 | 5.796969 | 0.4405782
83.4558 | 11.2458 | 12.44561 | 6.216271 | -1.199807 | 5.78907 | 0.4402665
83.4658 | 11.2335 | 12.43433 | 6.213192 | -1.200828 | 5.781182 | 0.4399547
83.4758 | 11.2258 | 12.42306 | 6.210116 | -1.197263 | 5.773304 | 0.439643
83.4858 | 11.2154 | 12.41181 | 6.207043 | -1.196412 | 5.765438 | 0.4393313
83.49579 | 11.1996 | 12.40059 | 6.203976 | -1.200986 | 5.75759 | 0.43902
83.50579 | 11.1837 | 12.38936 | 6.200909 | -1.205663 | 5.749746 | 0.4387084
83.51579 | 11.1765 | 12.37815 | 6.197846 | -1.201655 | 5.741912 | 0.4383968
83.52579 | 11.1703 | 12.36696 | 6.194786 | -1.19666 | 5.734089 | 0.4380853
83.53579 | 11.1608 | 12.35578 | 6.19173 | -1.19498 | 5.726276 | 0.4377738
83.54578 | 11.1534 | 12.34463 | 6.18868 | -1.191226 | 5.718483 | 0.4374627
83.55578 | 11.1402 | 12.33347 | 6.18563 | -1.193274 | 5.710693 | 0.4371513
83.56578 | 11.1369 | 12.32234 | 6.182584 | -1.185438 | 5.702913 | 0.4368399
83.57578 | 11.131 | 12.31122 | 6.179542 | -1.180216 | 5.695145 | 0.4365286
83.58578 | 11.115 | 12.30011 | 6.176504 | -1.185108 | 5.687387 | 0.4362173
83.59578 | 11.1033 | 12.28902 | 6.173469 | -1.185715 | 5.679641 | 0.4359061
83.60577 | 11.1009 | 12.27795 | 6.170441 | -1.177048 | 5.671912 | 0.4355953
83.61577 | 11.0959 | 12.26688 | 6.167413 | -1.170985 | 5.664187 | 0.4352842
83.62577 | 11.0925 | 12.25584 | 6.16439 | -1.163336 | 5.656473 | 0.4349731
83.63577 | 11.0848 | 12.2448 | 6.161371 | -1.160002 | 5.64877 | 0.4346621
83.64577 | 11.0815 | 12.23378 | 6.158355 | -1.152283 | 5.641077 | 0.4343512
83.65576 | 11.0765 | 12.22279 | 6.155347 | -1.14629 | 5.633403 | 0.4340405
83.66576 | 11.0753 | 12.2118 | 6.152339 | -1.136502 | 5.625733 | 0.4337297
83.67576 | 11.067 | 12.20083 | 6.149336 | -1.133828 | 5.618073 | 0.4334189
83.68576 | 11.0578 | 12.18987 | 6.146337 | -1.132069 | 5.610424 | 0.4331082
83.69576 | 11.0577 | 12.17893 | 6.143342 | -1.121226 | 5.602786 | 0.4327975
83.70576 | 11.0539 | 12.168 | 6.140352 | -1.114098 | 5.595159 | 0.4324869
83.71575 | 11.0541 | 12.1571 | 6.137369 | -1.102996 | 5.58755 | 0.4321767
83.72575 | 11.0453 | 12.1462 | 6.134387 | -1.100898 | 5.579945 | 0.4318662
83.73575 | 11.0429 | 12.13532 | 6.13141 | -1.092417 | 5.572351 | 0.4315558
83.74575 | 11.0347 | 12.12445 | 6.128437 | -1.08975 | 5.564768 | 0.4312454
83.75575 | 11.0289 | 12.1136 | 6.125469 | -1.084698 | 5.557194 | 0.4309351
83.76574 | 11.0276 | 12.10277 | 6.122508 | -1.075173 | 5.54964 | 0.4306252
83.77574 | 11.0136 | 12.09195 | 6.11955 | -1.078353 | 5.542089 | 0.430315
83.78574 | 11.0124 | 12.08115 | 6.116595 | -1.06875 | 5.534549 | 0.4300049
83.79574 | 11.0077 | 12.07036 | 6.113646 | -1.06266 | 5.527019 | 0.4296949
83.80574 | 10.9965 | 12.05959 | 6.110702 | -1.063087 | 5.519501 | 0.429385
83.81574 | 10.9893 | 12.04883 | 6.107762 | -1.059531 | 5.511994 | 0.4290751
83.82573 | 10.984 | 12.0381 | 6.10483 | -1.0541 | 5.504505 | 0.4287656
83.83573 | 10.9757 | 12.02738 | 6.101901 | -1.051675 | 5.497019 | 0.4284559
83.84573 | 10.9693 | 12.01667 | 6.098976 | -1.047366 | 5.489544 | 0.4281462
83.85573 | 10.9575 | 12.00597 | 6.096056 | -1.048473 | 5.48208 | 0.4278367
83.86573 | 10.9466 | 11.9953 | 6.093142 | -1.048696 | 5.474627 | 0.4275271
83.87572 | 10.9441 | 11.98465 | 6.090236 | -1.040546 | 5.467192 | 0.427218
83.88572 | 10.9384 | 11.974 | 6.087332 | -1.035601 | 5.459761 | 0.4269086
83.89572 | 10.9293 | 11.96337 | 6.084433 | -1.034073 | 5.45234 | 0.4265994
83.90572 | 10.919 | 11.95276 | 6.08154 | -1.033761 | 5.444931 | 0.4262902
83.91572 | 10.912 | 11.94217 | 6.078652 | -1.030165 | 5.437532 | 0.4259811
83.92572 | 10.906 | 11.93159 | 6.07577 | -1.025586 | 5.430144 | 0.4256721
83.93571 | 10.8941 | 11.92103 | 6.072896 | -1.026934 | 5.422774 | 0.4253635
83.94571 | 10.8855 | 11.91049 | 6.070025 | -1.024988 | 5.415408 | 0.4250546
83.95571 | 10.8739 | 11.89996 | 6.06716 | -1.026058 | 5.408053 | 0.4247459
83.96571 | 10.8761 | 11.88944 | 6.0643 | -1.013345 | 5.400708 | 0.4244372
83.97571 | 10.87 | 11.87895 | 6.061446 | -1.008948 | 5.393374 | 0.4241286
83.9857 | 10.8604 | 11.86848 | 6.058601 | -1.008079 | 5.386058 | 0.4238204
83.9957 | 10.8519 | 11.85802 | 6.055758 | -1.006116 | 5.378746 | 0.4235119
84.0057 | 10.8511 | 11.84757 | 6.052922 | -0.9964704 | 5.371445 | 0.4232036
84.0157 | 10.8432 | 11.83714 | 6.050092 | -0.9939412 | 5.364154 | 0.4228954
84.0257 | 10.8408 | 11.82673 | 6.047267 | -0.9859292 | 5.356875 | 0.4225872
84.0357 | 10.8372 | 11.81633 | 6.044449 | -0.9791338 | 5.349605 | 0.4222792
84.04569 | 10.8234 | 11.80597 | 6.04164 | -0.9825664 | 5.342355 | 0.4219716
84.05569 | 10.8305 | 11.79561 | 6.038834 | -0.9651057 | 5.335108 | 0.4216637
84.06569 | 10.8276 | 11.78526 | 6.036035 | -0.957662 | 5.327872 | 0.4213559
84.07569 | 10.8266 | 11.77494 | 6.033241 | -0.9483354 | 5.320646 | 0.4210483
84.08569 | 10.8217 | 11.76463 | 6.030454 | -0.9429262 | 5.313431 | 0.4207407
84.09568 | 10.8166 | 11.75434 | 6.027677 | -0.9377444 | 5.306234 | 0.4204335
84.10568 | 10.8147 | 11.74407 | 6.024903 | -0.9293697 | 5.299041 | 0.4201261
84.11568 | 10.8191 | 11.73381 | 6.022136 | -0.9147125 | 5.291858 | 0.4198188
84.12568 | 10.8181 | 11.72357 | 6.019375 | -0.905473 | 5.284686 | 0.4195117
84.13568 | 10.8081 | 11.71335 | 6.016621 | -0.9052508 | 5.277525 | 0.4192046
84.14568 | 10.8124 | 11.70315 | 6.013874 | -0.8907465 | 5.270375 | 0.4188976
84.15567 | 10.8128 | 11.69297 | 6.011136 | -0.8801697 | 5.263243 | 0.4185911
84.16567 | 10.8099 | 11.6828 | 6.008402 | -0.8729008 | 5.256114 | 0.4182843
84.17567 | 10.8055 | 11.67265 | 6.005675 | -0.8671498 | 5.248997 | 0.4179776
84.18567 | 10.8025 | 11.66252 | 6.002956 | -0.8600161 | 5.241889 | 0.4176711
84.19567 | 10.7994 | 11.6524 | 6.000243 | -0.8530006 | 5.234793 | 0.4173646
84.20566 | 10.7962 | 11.64231 | 5.99754 | -0.8461126 | 5.227714 | 0.4170585
84.21566 | 10.794 | 11.63223 | 5.994841 | -0.8382326 | 5.220639 | 0.4167523
84.22566 | 10.782 | 11.62217 | 5.99215 | -0.8401711 | 5.213575 | 0.4164461
84.23566 | 10.7856 | 11.61213 | 5.989466 | -0.8265274 | 5.206521 | 0.4161401
84.24566 | 10.779 | 11.6021 | 5.986789 | -0.8231016 | 5.199478 | 0.4158342
84.25566 | 10.7704 | 11.59209 | 5.98412 | -0.8216946 | 5.192446 | 0.4155284
84.26565 | 10.7664 | 11.58212 | 5.98146 | -0.8157159 | 5.185432 | 0.4152231
84.27565 | 10.7664 | 11.57215 | 5.978806 | -0.8057452 | 5.178422 | 0.4149175
84.28565 | 10.7579 | 11.56219 | 5.976159 | -0.8042928 | 5.171422 | 0.414612
84.29565 | 10.7561 | 11.55226 | 5.97352 | -0.7961587 | 5.164432 | 0.4143067
84.30565 | 10.7495 | 11.54234 | 5.970888 | -0.7928433 | 5.157454 | 0.4140014
84.31564 | 10.7414 | 11.53246 | 5.968267 | -0.7910556 | 5.150492 | 0.4136965
84.32564 | 10.7388 | 11.52258 | 5.965651 | -0.7837772 | 5.143535 | 0.4133915
84.33564 | 10.7321 | 11.51272 | 5.963042 | -0.7806171 | 5.136588 | 0.4130866
84.34564 | 10.7271 | 11.50288 | 5.960442 | -0.7757762 | 5.129652 | 0.4127818
84.35564 | 10.7262 | 11.49305 | 5.957849 | -0.7668541 | 5.122727 | 0.4124772
84.36564 | 10.7234 | 11.48325 | 5.955265 | -0.7598497 | 5.115812 | 0.4121726
84.37563 | 10.7231 | 11.47348 | 5.952691 | -0.7503769 | 5.108917 | 0.4118686
84.38563 | 10.7229 | 11.46371 | 5.950123 | -0.7408107 | 5.102023 | 0.4115642
84.39563 | 10.7059 | 11.45396 | 5.947563 | -0.7480639 | 5.095141 | 0.41126
84.40563 | 10.6984 | 11.44424 | 5.945012 | -0.7458357 | 5.088268 | 0.410956
84.41563 | 10.696 | 11.43453 | 5.942468 | -0.7385268 | 5.081407 | 0.410652
84.42562 | 10.6937 | 11.42484 | 5.939936 | -0.7311444 | 5.07456 | 0.4103484
84.43562 | 10.6903 | 11.41517 | 5.937409 | -0.7248738 | 5.06772 | 0.4100447
84.44562 | 10.6844 | 11.40552 | 5.934891 | -0.7211226 | 5.06089 | 0.4097412
84.45562 | 10.6823 | 11.39589 | 5.932382 | -0.7135904 | 5.054071 | 0.4094377
84.46562 | 10.6756 | 11.38628 | 5.929881 | -0.7106775 | 5.047262 | 0.4091344
84.47562 | 10.6647 | 11.37668 | 5.927389 | -0.7119845 | 5.040465 | 0.4088311
84.48561 | 10.652 | 11.36712 | 5.924908 | -0.715123 | 5.033687 | 0.4085284
84.49561 | 10.6472 | 11.35757 | 5.922433 | -0.710368 | 5.026909 | 0.4082254
84.50561 | 10.6455 | 11.34803 | 5.919968 | -0.7025316 | 5.020141 | 0.4079226
84.51561 | 10.6401 | 11.33852 | 5.917511 | -0.6984176 | 5.013387 | 0.4076199
84.52561 | 10.6308 | 11.32902 | 5.915063 | -0.6982217 | 5.006641 | 0.4073173
84.5356 | 10.6271 | 11.31956 | 5.912627 | -0.692455 | 4.999913 | 0.4070151
84.5456 | 10.6259 | 11.3101 | 5.910198 | -0.6841974 | 4.993187 | 0.4067128
84.5556 | 10.6113 | 11.30066 | 5.907777 | -0.6893611 | 4.986473 | 0.4064106
84.5656 | 10.6056 | 11.29124 | 5.905366 | -0.6856445 | 4.97977 | 0.4061086
84.5756 | 10.5942 | 11.28185 | 5.902964 | -0.6876475 | 4.973076 | 0.4058066
84.58559 | 10.5909 | 11.27248 | 5.900574 | -0.681582 | 4.966403 | 0.4055051
84.59559 | 10.5867 | 11.26312 | 5.898191 | -0.6764247 | 4.95973 | 0.4052035
84.60559 | 10.5897 | 11.25379 | 5.895818 | -0.6640884 | 4.953069 | 0.4049019
84.61559 | 10.5837 | 11.24447 | 5.893454 | -0.6607719 | 4.946417 | 0.4046005
84.62559 | 10.5771 | 11.23518 | 5.8911 | -0.6580758 | 4.939777 | 0.4042993
84.63559 | 10.571 | 11.2259 | 5.888755 | -0.6548996 | 4.933146 | 0.4039981
84.64558 | 10.5659 | 11.21665 | 5.886423 | -0.6507534 | 4.926533 | 0.4036974
84.65558 | 10.5595 | 11.20742 | 5.884098 | -0.6479163 | 4.919922 | 0.4033965
84.66558 | 10.5498 | 11.1982 | 5.881782 | -0.6484028 | 4.913325 | 0.4030958
84.67558 | 10.5512 | 11.18901 | 5.879477 | -0.6378083 | 4.906736 | 0.4027952
84.68558 | 10.5488 | 11.17983 | 5.877182 | -0.6310342 | 4.900158 | 0.4024947
84.69557 | 10.5515 | 11.17069 | 5.874899 | -0.6191903 | 4.893597 | 0.4021947
84.70557 | 10.5443 | 11.16156 | 5.872624 | -0.6172574 | 4.887039 | 0.4018946
84.71557 | 10.5419 | 11.15245 | 5.870359 | -0.6105456 | 4.880492 | 0.4015945
84.72557 | 10.5376 | 11.14335 | 5.868105 | -0.6057543 | 4.873955 | 0.4012946
84.73557 | 10.5329 | 11.13428 | 5.86586 | -0.6013838 | 4.867429 | 0.4009948
84.74557 | 10.5269 | 11.12523 | 5.863627 | -0.5983344 | 4.860913 | 0.4006952
84.75556 | 10.5184 | 11.11621 | 5.861405 | -0.5978144 | 4.854413 | 0.400396
84.76556 | 10.5232 | 11.10721 | 5.859192 | -0.5840069 | 4.847918 | 0.4000966
84.77556 | 10.5241 | 11.09822 | 5.85699 | -0.5741198 | 4.841432 | 0.3997974
84.78556 | 10.5238 | 11.08925 | 5.854798 | -0.5654544 | 4.834958 | 0.3994984
84.79556 | 10.5147 | 11.08031 | 5.852618 | -0.56561 | 4.828493 | 0.3991994
84.80555 | 10.5092 | 11.0714 | 5.850449 | -0.5621965 | 4.822046 | 0.398901
84.81555 | 10.509 | 11.06249 | 5.84829 | -0.5534945 | 4.815602 | 0.3986023
84.82555 | 10.5052 | 11.05361 | 5.846142 | -0.5484138 | 4.809168 | 0.3983038
84.83555 | 10.4945 | 11.04475 | 5.844004 | -0.5502546 | 4.802745 | 0.3980055
84.84555 | 10.4973 | 11.03592 | 5.841878 | -0.5386167 | 4.796332 | 0.3977073
84.85555 | 10.4926 | 11.0271 | 5.839762 | -0.5345003 | 4.789929 | 0.3974092
84.86554 | 10.4871 | 11.01831 | 5.83766 | -0.5312138 | 4.783542 | 0.3971115
84.87554 | 10.4805 | 11.00954 | 5.835567 | -0.5290395 | 4.777158 | 0.3968138
84.88554 | 10.4748 | 11.00079 | 5.833486 | -0.5259876 | 4.770786 | 0.3965161
84.89554 | 10.4699 | 10.99206 | 5.831415 | -0.5221578 | 4.764424 | 0.3962187
84.90554 | 10.4712 | 10.98335 | 5.829357 | -0.5121498 | 4.758072 | 0.3959213
84.91553 | 10.4723 | 10.97467 | 5.827311 | -0.5023727 | 4.751737 | 0.3956244
84.92553 | 10.4609 | 10.96601 | 5.825275 | -0.5051083 | 4.745406 | 0.3953274
84.93553 | 10.4569 | 10.95737 | 5.823251 | -0.5004653 | 4.739084 | 0.3950305
84.94553 | 10.4539 | 10.94874 | 5.821239 | -0.4948448 | 4.732772 | 0.3947338
84.95553 | 10.4524 | 10.94015 | 5.819238 | -0.4877462 | 4.726471 | 0.3944371
84.96553 | 10.4506 | 10.93157 | 5.817249 | -0.4809696 | 4.72018 | 0.3941407
84.97552 | 10.4522 | 10.92302 | 5.815274 | -0.4708235 | 4.713905 | 0.3938447
84.98552 | 10.4537 | 10.91449 | 5.813309 | -0.460791 | 4.707634 | 0.3935485
84.99552 | 10.4448 | 10.90598 | 5.811356 | -0.4611814 | 4.701373 | 0.3932525
85.00552 | 10.4481 | 10.89749 | 5.809415 | -0.4493936 | 4.695122 | 0.3929567
85.01552 | 10.4445 | 10.88903 | 5.807486 | -0.4445283 | 4.688881 | 0.392661
85.02551 | 10.4506 | 10.88059 | 5.805571 | -0.429994 | 4.682657 | 0.3923657
85.03551 | 10.4443 | 10.87217 | 5.803667 | -0.4278737 | 4.676436 | 0.3920703
85.04551 | 10.4466 | 10.86378 | 5.801775 | -0.417176 | 4.670226 | 0.3917751
85.05551 | 10.4459 | 10.8554 | 5.799895 | -0.4095004 | 4.664025 | 0.39148
85.06551 | 10.4463 | 10.84705 | 5.798028 | -0.400748 | 4.657834 | 0.391185
85.07551 | 10.4451 | 10.83872 | 5.796174 | -0.3936184 | 4.651654 | 0.3908903
85.0855 | 10.446 | 10.83042 | 5.794334 | -0.3844196 | 4.64549 | 0.3905959
85.0955 | 10.4454 | 10.82214 | 5.792505 | -0.3767352 | 4.639329 | 0.3903014
85.1055 | 10.4478 | 10.81387 | 5.790688 | -0.3660735 | 4.633178 | 0.3900071
85.1155 | 10.4422 | 10.80564 | 5.788885 | -0.3634355 | 4.627038 | 0.3897129
85.1255 | 10.4406 | 10.79742 | 5.787094 | -0.35682 | 4.620907 | 0.3894189
85.13549 | 10.4407 | 10.78924 | 5.785318 | -0.3485358 | 4.614792 | 0.3891253
85.14549 | 10.4433 | 10.78107 | 5.783554 | -0.3377666 | 4.608681 | 0.3888316
85.15549 | 10.4413 | 10.77292 | 5.781802 | -0.3316207 | 4.60258 | 0.3885381
85.16549 | 10.4408 | 10.7648 | 5.780064 | -0.3239977 | 4.596489 | 0.3882447
85.17549 | 10.4398 | 10.7567 | 5.778339 | -0.3168984 | 4.590408 | 0.3879514
85.18549 | 10.4306 | 10.74862 | 5.776627 | -0.3180222 | 4.584337 | 0.3876583
85.19548 | 10.4359 | 10.74058 | 5.77493 | -0.3046774 | 4.578282 | 0.3873657
85.20548 | 10.4333 | 10.73255 | 5.773245 | -0.2992481 | 4.57223 | 0.3870729
85.21548 | 10.436 | 10.72454 | 5.771574 | -0.288542 | 4.566188 | 0.3867803
85.22548 | 10.4384 | 10.71656 | 5.769916 | -0.2781603 | 4.560157 | 0.3864878
85.23548 | 10.4329 | 10.7086 | 5.768272 | -0.2757017 | 4.554134 | 0.3861955
85.24547 | 10.4333 | 10.70067 | 5.766643 | -0.2673746 | 4.548128 | 0.3859037
85.25547 | 10.4267 | 10.69276 | 5.765026 | -0.2660635 | 4.542126 | 0.3856117
85.26547 | 10.426 | 10.68488 | 5.763423 | -0.2588766 | 4.536133 | 0.3853199
85.27547 | 10.419 | 10.67701 | 5.761834 | -0.2580127 | 4.53015 | 0.3850282
85.28547 | 10.4204 | 10.66917 | 5.76026 | -0.2487735 | 4.524177 | 0.3847367
85.29547 | 10.4083 | 10.66136 | 5.758699 | -0.2530579 | 4.518214 | 0.3844454
85.30546 | 10.4063 | 10.65357 | 5.757154 | -0.2472742 | 4.512266 | 0.3841545
85.31546 | 10.399 | 10.64581 | 5.755621 | -0.2468066 | 4.506322 | 0.3838634
85.32546 | 10.3964 | 10.63806 | 5.754103 | -0.2416635 | 4.500388 | 0.3835726
85.33546 | 10.3891 | 10.63034 | 5.752599 | -0.2412447 | 4.494464 | 0.3832818
85.34546 | 10.3815 | 10.62265 | 5.75111 | -0.24115 | 4.488549 | 0.3829913
85.35545 | 10.3682 | 10.61499 | 5.749636 | -0.2467871 | 4.48265 | 0.3827012
85.36545 | 10.3644 | 10.60734 | 5.748176 | -0.2429416 | 4.476755 | 0.382411
85.37545 | 10.3581 | 10.59972 | 5.74673 | -0.2416199 | 4.470869 | 0.3821209
85.38545 | 10.3469 | 10.59212 | 5.745299 | -0.2452249 | 4.464994 | 0.381831
85.39545 | 10.3438 | 10.58455 | 5.743883 | -0.2407505 | 4.459126 | 0.3815413
85.40545 | 10.337 | 10.577 | 5.742482 | -0.240003 | 4.453269 | 0.3812517
85.41544 | 10.3278 | 10.56949 | 5.741097 | -0.2416871 | 4.447428 | 0.3809626
85.42544 | 10.3217 | 10.56199 | 5.739725 | -0.2402888 | 4.44159 | 0.3806733
85.43544 | 10.3133 | 10.55452 | 5.738369 | -0.2412153 | 4.435762 | 0.3803842
85.44544 | 10.3025 | 10.54707 | 5.737028 | -0.2445669 | 4.429944 | 0.3800953
85.45544 | 10.3021 | 10.53964 | 5.735702 | -0.2375434 | 4.424135 | 0.3798066
85.46543 | 10.2934 | 10.53225 | 5.734392 | -0.2388536 | 4.418343 | 0.3795182
85.47543 | 10.2891 | 10.52488 | 5.733097 | -0.2357802 | 4.412554 | 0.3792298
85.48543 | 10.2872 | 10.51753 | 5.731817 | -0.2303316 | 4.406773 | 0.3789415
85.49543 | 10.2749 | 10.51021 | 5.730552 | -0.2353065 | 4.401001 | 0.3786534
85.50543 | 10.2679 | 10.50291 | 5.729303 | -0.2350104 | 4.395241 | 0.3783655
85.51543 | 10.2727 | 10.49564 | 5.72807 | -0.2229374 | 4.38949 | 0.3780777
85.52542 | 10.2675 | 10.4884 | 5.726854 | -0.2208954 | 4.383751 | 0.3777904
85.53542 | 10.2483 | 10.48117 | 5.725652 | -0.2328728 | 4.378018 | 0.3775029
85.54542 | 10.2529 | 10.47398 | 5.724466 | -0.2210765 | 4.372295 | 0.3772156
85.55542 | 10.2457 | 10.46681 | 5.723296 | -0.2211058 | 4.366581 | 0.3769285
85.56542 | 10.2399 | 10.45966 | 5.722142 | -0.2197603 | 4.360877 | 0.3766416
85.57541 | 10.2428 | 10.45255 | 5.721005 | -0.2097496 | 4.355189 | 0.3763551
85.58541 | 10.2309 | 10.44546 | 5.719884 | -0.2145553 | 4.349503 | 0.3760684
85.59541 | 10.2231 | 10.43839 | 5.718778 | -0.2152873 | 4.343827 | 0.375782
85.60541 | 10.2171 | 10.43134 | 5.717689 | -0.2142447 | 4.33816 | 0.3754957
85.61541 | 10.2049 | 10.42433 | 5.716616 | -0.2194282 | 4.332503 | 0.3752096
85.62541 | 10.2045 | 10.41734 | 5.715559 | -0.2128377 | 4.326855 | 0.3749236
85.6354 | 10.2 | 10.41038 | 5.71452 | -0.2103782 | 4.32122 | 0.3746381
85.6454 | 10.1911 | 10.40344 | 5.713497 | -0.2123395 | 4.31559 | 0.3743525
85.6554 | 10.1851 | 10.39653 | 5.71249 | -0.2114292 | 4.309972 | 0.374067
85.6654 | 10.1797 | 10.38964 | 5.7115 | -0.2099412 | 4.304359 | 0.3737817
85.6754 | 10.1725 | 10.38278 | 5.710527 | -0.2102813 | 4.298757 | 0.3734966
85.68539 | 10.17 | 10.37596 | 5.709572 | -0.2059566 | 4.293173 | 0.3732119
85.69539 | 10.159 | 10.36915 | 5.708633 | -0.2101492 | 4.287589 | 0.3729271
85.70539 | 10.1487 | 10.36237 | 5.70771 | -0.2136687 | 4.282016 | 0.3726425
85.71539 | 10.1456 | 10.35561 | 5.706805 | -0.2100143 | 4.276451 | 0.372358
85.72539 | 10.1325 | 10.34889 | 5.705917 | -0.216387 | 4.270896 | 0.3720738
85.73539 | 10.1333 | 10.34219 | 5.705046 | -0.2088861 | 4.26535 | 0.3717896
85.74538 | 10.1289 | 10.33552 | 5.704194 | -0.2066184 | 4.259819 | 0.371506
85.75538 | 10.1266 | 10.32887 | 5.703358 | -0.2022711 | 4.254291 | 0.3712222
85.76538 | 10.1206 | 10.32225 | 5.702539 | -0.2016483 | 4.248771 | 0.3709386
85.77538 | 10.1116 | 10.31565 | 5.701738 | -0.2040545 | 4.243261 | 0.3706551
85.78538 | 10.095 | 10.30909 | 5.700955 | -0.2140897 | 4.237763 | 0.3703719
85.79537 | 10.1036 | 10.30256 | 5.70019 | -0.1989562 | 4.232277 | 0.370089
85.80537 | 10.0993 | 10.29604 | 5.699442 | -0.1967437 | 4.226796 | 0.3698061
85.81537 | 10.0986 | 10.28956 | 5.698712 | -0.190958 | 4.221323 | 0.3695233
85.82537 | 10.1005 | 10.2831 | 5.698 | -0.1825994 | 4.215859 | 0.3692407
85.83537 | 10.0928 | 10.27667 | 5.697306 | -0.1838684 | 4.210404 | 0.3689582
85.84537 | 10.0915 | 10.27026 | 5.69663 | -0.1787647 | 4.204959 | 0.368676
85.85536 | 10.0918 | 10.26389 | 5.695973 | -0.1720946 | 4.199528 | 0.3683942
85.86536 | 10.0837 | 10.25755 | 5.695333 | -0.1738455 | 4.1941 | 0.3681122
85.87536 | 10.0816 | 10.25122 | 5.694712 | -0.1696242 | 4.188682 | 0.3678305
85.88536 | 10.0779 | 10.24493 | 5.694109 | -0.1670303 | 4.183273 | 0.3675489
85.89536 | 10.0798 | 10.23866 | 5.693524 | -0.1588637 | 4.177872 | 0.3672675
85.90535 | 10.0795 | 10.23243 | 5.692959 | -0.1529314 | 4.172486 | 0.3669865
85.91535 | 10.0712 | 10.22622 | 5.692411 | -0.1550205 | 4.167104 | 0.3667054
85.92535 | 10.0752 | 10.22004 | 5.691883 | -0.1448376 | 4.161731 | 0.3664245
85.93535 | 10.0689 | 10.21388 | 5.691373 | -0.1449825 | 4.156366 | 0.3661438
85.94535 | 10.0582 | 10.20776 | 5.690882 | -0.1495554 | 4.151011 | 0.3658632
85.95535 | 10.0497 | 10.20166 | 5.690409 | -0.1519563 | 4.145664 | 0.3655828
85.96534 | 10.0505 | 10.19559 | 5.689957 | -0.1450912 | 4.140332 | 0.3653029
85.97534 | 10.0495 | 10.18955 | 5.689523 | -0.1400486 | 4.135003 | 0.3650228
85.98534 | 10.0375 | 10.18353 | 5.689108 | -0.146034 | 4.129683 | 0.3647429
85.99534 | 10.0383 | 10.17755 | 5.688712 | -0.1392475 | 4.124372 | 0.3644632
86.00534 | 10.0367 | 10.17159 | 5.688336 | -0.1348894 | 4.11907 | 0.3641836
86.01533 | 10.0235 | 10.16567 | 5.687979 | -0.1421656 | 4.113782 | 0.3639045
86.02533 | 10.0136 | 10.15976 | 5.687641 | -0.1461644 | 4.108498 | 0.3636253
86.03533 | 10.0018 | 10.15389 | 5.687323 | -0.1520916 | 4.103222 | 0.3633462
86.04533 | 9.9992 | 10.14805 | 5.687025 | -0.1488477 | 4.097956 | 0.3630674
86.05533 | 9.9911 | 10.14223 | 5.686746 | -0.1511325 | 4.092698 | 0.3627887
86.06533 | 9.9934 | 10.13645 | 5.686487 | -0.143046 | 4.087449 | 0.3625101
86.07532 | 9.9937 | 10.13069 | 5.686248 | -0.1369935 | 4.082213 | 0.3622321
86.08532 | 9.9791 | 10.12496 | 5.686029 | -0.1458645 | 4.076982 | 0.3619539
86.09532 | 9.9667 | 10.11926 | 5.68583 | -0.1525645 | 4.071759 | 0.3616759
86.10532 | 9.966 | 10.11359 | 5.68565 | -0.1475933 | 4.066545 | 0.3613981
86.11532 | 9.9638 | 10.10795 | 5.685491 | -0.1441516 | 4.06134 | 0.3611204
86.12531 | 9.9535 | 10.10234 | 5.685353 | -0.1488438 | 4.056148 | 0.3608431
86.13531 | 9.9571 | 10.09676 | 5.685234 | -0.13966 | 4.05096 | 0.3605658
86.14531 | 9.9506 | 10.09121 | 5.685136 | -0.1406054 | 4.045781 | 0.3602886
86.15531 | 9.9547 | 10.08568 | 5.685059 | -0.1309805 | 4.04061 | 0.3600116
86.16531 | 9.9545 | 10.08018 | 5.685002 | -0.1256846 | 4.035448 | 0.3597348
86.17531 | 9.9441 | 10.07472 | 5.684965 | -0.1306182 | 4.030295 | 0.3594581
86.1853 | 9.9415 | 10.06929 | 5.68495 | -0.1277871 | 4.025156 | 0.3591819
86.1953 | 9.943 | 10.06388 | 5.684955 | -0.1208799 | 4.02002 | 0.3589056
86.2053 | 9.9418 | 10.0585 | 5.684981 | -0.1167018 | 4.014892 | 0.3586295
86.2153 | 9.9472 | 10.05315 | 5.685027 | -0.1059539 | 4.009773 | 0.3583535
86.2253 | 9.943 | 10.04784 | 5.685095 | -0.1048356 | 4.004663 | 0.3580777
86.23529 | 9.9422 | 10.04255 | 5.685184 | -0.1003525 | 3.999566 | 0.3578023
86.24529 | 9.9436 | 10.03729 | 5.685294 | -0.09369395 | 3.994473 | 0.3575269
86.25529 | 9.9523 | 10.03207 | 5.685426 | -0.0797655 | 3.989388 | 0.3572516
86.26529 | 9.9451 | 10.02687 | 5.685579 | -0.08176717 | 3.984312 | 0.3569764
86.27529 | 9.9534 | 10.0217 | 5.685753 | -0.06829878 | 3.979244 | 0.3567015
86.28529 | 9.9384 | 10.01656 | 5.685949 | -0.07816073 | 3.974185 | 0.3564267
86.29528 | 9.9457 | 10.01146 | 5.686166 | -0.06575795 | 3.96914 | 0.3561525
86.30528 | 9.9511 | 10.00638 | 5.686405 | -0.05528053 | 3.964098 | 0.355878
86.31528 | 9.9458 | 10.00133 | 5.686665 | -0.05553329 | 3.959064 | 0.3556037
86.32528 | 9.9497 | 9.996317 | 5.686948 | -0.04661651 | 3.954039 | 0.3553296
86.33528 | 9.9492 | 9.99133 | 5.687252 | -0.04213036 | 3.949022 | 0.3550557
86.34527 | 9.943 | 9.986379 | 5.687578 | -0.04337916 | 3.944019 | 0.3547822
86.35527 | 9.9496 | 9.981454 | 5.687927 | -0.03185382 | 3.939018 | 0.3545086
86.36527 | 9.9347 | 9.976559 | 5.688297 | -0.04185943 | 3.934027 | 0.3542352
86.37527 | 9.9327 | 9.971696 | 5.68869 | -0.03899612 | 3.929044 | 0.353962
86.38527 | 9.9323 | 9.966863 | 5.689105 | -0.03456319 | 3.924069 | 0.3536889
86.39527 | 9.9329 | 9.962061 | 5.689543 | -0.02916146 | 3.919103 | 0.353416
86.40526 | 9.9281 | 9.957295 | 5.690002 | -0.02919548 | 3.91415 | 0.3531436
86.41526 | 9.9277 | 9.952556 | 5.690485 | -0.0248557 | 3.9092 | 0.352871
86.42526 | 9.924 | 9.947847 | 5.69099 | -0.02384695 | 3.904258 | 0.3525986
86.43526 | 9.9103 | 9.943169 | 5.691518 | -0.03286949 | 3.899325 | 0.3523264
86.44526 | 9.9043 | 9.938523 | 5.692068 | -0.03422315 | 3.8944 | 0.3520543
86.45525 | 9.8935 | 9.933912 | 5.692641 | -0.04041237 | 3.889488 | 0.3517827
86.46525 | 9.8955 | 9.929329 | 5.693238 | -0.03382886 | 3.88458 | 0.3515109
86.47525 | 9.8867 | 9.924777 | 5.693857 | -0.0380767 | 3.87968 | 0.3512394
86.48525 | 9.8854 | 9.920256 | 5.6945 | -0.03485604 | 3.874788 | 0.350968
86.49525 | 9.8832 | 9.915767 | 5.695166 | -0.03256716 | 3.869905 | 0.3506968
86.50525 | 9.8788 | 9.91131 | 5.695855 | -0.03250971 | 3.865029 | 0.3504258
86.51524 | 9.8678 | 9.906889 | 5.696567 | -0.0390886 | 3.860167 | 0.3501552
86.52524 | 9.8607 | 9.902495 | 5.697303 | -0.04179499 | 3.855308 | 0.3498845
86.53524 | 9.849 | 9.898133 | 5.698062 | -0.04913323 | 3.850457 | 0.349614
86.54524 | 9.853 | 9.893803 | 5.698845 | -0.0408032 | 3.845614 | 0.3493436
86.55524 | 9.8554 | 9.889505 | 5.699652 | -0.03410505 | 3.84078 | 0.3490734
86.56523 | 9.8569 | 9.885243 | 5.700482 | -0.02834288 | 3.835958 | 0.3488036
86.57523 | 9.8406 | 9.881009 | 5.701336 | -0.04040898 | 3.831139 | 0.3485338
86.58523 | 9.8524 | 9.876807 | 5.702214 | -0.02440748 | 3.826329 | 0.3482641
86.59523 | 9.8493 | 9.872639 | 5.703117 | -0.02333858 | 3.821527 | 0.3479946
86.60523 | 9.8428 | 9.868501 | 5.704043 | -0.02570133 | 3.816733 | 0.3477253
86.61523 | 9.8329 | 9.864397 | 5.704994 | -0.03149671 | 3.811947 | 0.347456
86.62522 | 9.8294 | 9.86033 | 5.705968 | -0.03093006 | 3.807175 | 0.3471874
86.63522 | 9.8466 | 9.856289 | 5.706967 | -0.009689497 | 3.802404 | 0.3469185
86.64522 | 9.842 | 9.852285 | 5.707991 | -0.01028452 | 3.797644 | 0.3466498
86.65522 | 9.8313 | 9.848308 | 5.709039 | -0.01700831 | 3.792888 | 0.3463813
86.66522 | 9.8349 | 9.844368 | 5.710112 | -0.009468252 | 3.788143 | 0.346113
86.67521 | 9.8318 | 9.840462 | 5.711208 | -0.008661896 | 3.783409 | 0.345845
86.68521 | 9.8331 | 9.836586 | 5.71233 | -0.003486376 | 3.778679 | 0.345577
86.69521 | 9.8206 | 9.832744 | 5.713478 | -0.0121438 | 3.773957 | 0.3453092
86.70521 | 9.8173 | 9.828934 | 5.71465 | -0.01163419 | 3.769243 | 0.3450415
86.71521 | 9.8214 | 9.825158 | 5.715847 | -0.003757664 | 3.764537 | 0.344774
86.72521 | 9.8293 | 9.821414 | 5.717069 | 0.007885586 | 3.759839 | 0.3445067
86.7352 | 9.8213 | 9.81771 | 5.718315 | 0.003589865 | 3.755155 | 0.3442399
86.7452 | 9.8177 | 9.814034 | 5.719588 | 0.003666217 | 3.750473 | 0.3439728
86.7552 | 9.8158 | 9.81039 | 5.720886 | 0.005409899 | 3.745798 | 0.343706
86.7652 | 9.82 | 9.80678 | 5.722209 | 0.01322039 | 3.741131 | 0.3434393
86.7752 | 9.8184 | 9.803204 | 5.723559 | 0.01519574 | 3.736473 | 0.3431728
86.78519 | 9.8079 | 9.799663 | 5.724932 | 0.008237102 | 3.731824 | 0.3429067
86.79519 | 9.8139 | 9.796155 | 5.726332 | 0.01774476 | 3.727183 | 0.3426406
86.80519 | 9.8106 | 9.792679 | 5.727758 | 0.01792125 | 3.722546 | 0.3423746
86.81519 | 9.8227 | 9.789239 | 5.72921 | 0.03346144 | 3.71792 | 0.3421087
86.82519 | 9.814 | 9.785831 | 5.730688 | 0.02816906 | 3.7133 | 0.3418431
86.83519 | 9.8105 | 9.782457 | 5.732192 | 0.02804275 | 3.708688 | 0.3415776
86.84518 | 9.8132 | 9.779123 | 5.733721 | 0.03407747 | 3.704089 | 0.3413125
86.85518 | 9.8193 | 9.775817 | 5.735277 | 0.04348297 | 3.699493 | 0.3410473
86.86518 | 9.8047 | 9.772546 | 5.73686 | 0.032154 | 3.694904 | 0.3407823
86.87518 | 9.8047 | 9.769309 | 5.738469 | 0.03539086 | 3.690323 | 0.3405175
86.88518 | 9.8038 | 9.766107 | 5.740104 | 0.03769343 | 3.68575 | 0.3402528
86.89517 | 9.8119 | 9.762941 | 5.741764 | 0.04895929 | 3.681188 | 0.3399885
86.90517 | 9.8129 | 9.759807 | 5.743453 | 0.053093 | 3.67663 | 0.3397242
86.91517 | 9.8073 | 9.756709 | 5.745168 | 0.05059125 | 3.67208 | 0.33946
86.92517 | 9.8041 | 9.753644 | 5.746911 | 0.05045641 | 3.667537 | 0.339196
86.93517 | 9.7965 | 9.750614 | 5.74868 | 0.04588625 | 3.663002 | 0.3389321
86.94517 | 9.7946 | 9.747619 | 5.750476 | 0.0469814 | 3.658475 | 0.3386684
86.95516 | 9.7925 | 9.744662 | 5.752297 | 0.04783759 | 3.65396 | 0.3384052
86.96516 | 9.7842 | 9.741737 | 5.754147 | 0.04246282 | 3.649448 | 0.3381418
86.97516 | 9.7935 | 9.738847 | 5.756025 | 0.05465293 | 3.644944 | 0.3378786
86.98516 | 9.7924 | 9.735992 | 5.757929 | 0.05640806 | 3.640447 | 0.3376156
86.99516 | 9.7928 | 9.733172 | 5.759862 | 0.05962815 | 3.635958 | 0.3373527
87.00515 | 9.7862 | 9.730389 | 5.761819 | 0.05581056 | 3.63148 | 0.3370903
87.01515 | 9.7892 | 9.72764 | 5.763807 | 0.06155987 | 3.627006 | 0.3368277
87.02515 | 9.7742 | 9.724926 | 5.765822 | 0.04927394 | 3.622539 | 0.3365653
87.03515 | 9.7728 | 9.722246 | 5.767864 | 0.05055376 | 3.618079 | 0.3363031
87.04515 | 9.7822 | 9.719604 | 5.769935 | 0.0625961 | 3.613628 | 0.3360411
87.05515 | 9.7875 | 9.716996 | 5.772033 | 0.07050377 | 3.609184 | 0.3357792
87.06514 | 9.793 | 9.714427 | 5.774158 | 0.07857259 | 3.604752 | 0.3355177
87.07514 | 9.7944 | 9.711891 | 5.776312 | 0.08250938 | 3.600322 | 0.3352561
87.08514 | 9.7843 | 9.709391 | 5.778495 | 0.07490931 | 3.595901 | 0.3349947
87.09514 | 9.7932 | 9.706926 | 5.780706 | 0.08627445 | 3.591486 | 0.3347335
87.10514 | 9.7798 | 9.704498 | 5.782946 | 0.07530248 | 3.58708 | 0.3344724
87.11513 | 9.7884 | 9.702106 | 5.785211 | 0.08629377 | 3.582683 | 0.3342117
87.12513 | 9.7949 | 9.69975 | 5.787508 | 0.09515021 | 3.578291 | 0.3339509
87.13513 | 9.788 | 9.697429 | 5.789833 | 0.09057052 | 3.573907 | 0.3336903
87.14513 | 9.8016 | 9.695145 | 5.792186 | 0.1064547 | 3.569529 | 0.3334299
87.15513 | 9.8023 | 9.692897 | 5.794569 | 0.1094026 | 3.565159 | 0.3331696
87.16513 | 9.7967 | 9.690686 | 5.79698 | 0.1060138 | 3.560796 | 0.3329095
87.17512 | 9.7961 | 9.688514 | 5.799418 | 0.1075861 | 3.556446 | 0.3326498
87.18512 | 9.7688 | 9.686375 | 5.801888 | 0.08242458 | 3.552098 | 0.33239
87.19512 | 9.7914 | 9.684274 | 5.804387 | 0.1071262 | 3.547757 | 0.3321303
87.20512 | 9.7855 | 9.682209 | 5.806914 | 0.1032913 | 3.543423 | 0.3318708
87.21512 | 9.7773 | 9.68018 | 5.809472 | 0.09711974 | 3.539097 | 0.3316115
87.22511 | 9.7806 | 9.678191 | 5.812056 | 0.1024094 | 3.534782 | 0.3313526
87.23511 | 9.7936 | 9.676236 | 5.814672 | 0.1173639 | 3.530471 | 0.3310935
87.24511 | 9.7678 | 9.674318 | 5.817318 | 0.0934823 | 3.526165 | 0.3308347
87.25511 | 9.7675 | 9.672438 | 5.819993 | 0.095062 | 3.521869 | 0.330576
87.26511 | 9.7352 | 9.670595 | 5.822698 | 0.06460539 | 3.517579 | 0.3303175
87.27511 | 9.7687 | 9.668789 | 5.825433 | 0.09991134 | 3.513296 | 0.3300591
87.2851 | 9.7549 | 9.667022 | 5.828196 | 0.08787838 | 3.509025 | 0.3298011
87.2951 | 9.7522 | 9.66529 | 5.830991 | 0.08690983 | 3.504757 | 0.3295431
87.3051 | 9.7506 | 9.663596 | 5.833816 | 0.08700393 | 3.500495 | 0.3292852
87.3151 | 9.7583 | 9.66194 | 5.836671 | 0.09636035 | 3.496241 | 0.3290274
87.3251 | 9.7442 | 9.660321 | 5.839557 | 0.08387909 | 3.491994 | 0.3287698
87.33509 | 9.7384 | 9.658741 | 5.84247 | 0.07965898 | 3.487758 | 0.3285126
87.34509 | 9.7205 | 9.657198 | 5.845417 | 0.06330221 | 3.483526 | 0.3282553
87.35509 | 9.7485 | 9.655692 | 5.848394 | 0.09280805 | 3.4793 | 0.3279982
87.36509 | 9.7416 | 9.654224 | 5.851402 | 0.08737553 | 3.475082 | 0.3277412
87.37509 | 9.726 | 9.652795 | 5.85444 | 0.07320536 | 3.47087 | 0.3274844
87.38509 | 9.7326 | 9.651403 | 5.85751 | 0.08119674 | 3.466666 | 0.3272278
87.39508 | 9.7447 | 9.650051 | 5.860607 | 0.09464893 | 3.462473 | 0.3269715
87.40508 | 9.727 | 9.648736 | 5.863738 | 0.07826404641 | 3.458283 | 0.3267152
87.41508 | 9.7252 | 9.647459 | 5.866901 | 0.07774109 | 3.454099 | 0.326459
87.42508 | 9.7136 | 9.64622 | 5.870094 | 0.06737976 | 3.449923 | 0.3262029
87.43508 | 9.7305 | 9.64502 | 5.873319 | 0.08547984 | 3.445754 | 0.3259471
87.44507 | 9.7253 | 9.643859 | 5.876572 | 0.08144057 | 3.441595 | 0.3256916
87.45507 | 9.7154 | 9.642737 | 5.87986 | 0.07266349 | 3.43744 | 0.325436
87.46507 | 9.7339 | 9.641652 | 5.88318 | 0.09224785 | 3.433292 | 0.3251806
87.47507 | 9.7127 | 9.640607 | 5.886531 | 0.07209343 | 3.429151 | 0.3249253
87.48507 | 9.7176 | 9.6396 | 5.889913 | 0.07800011 | 3.425016 | 0.3246702
87.49507 | 9.7143 | 9.638632 | 5.893328 | 0.07566816 | 3.420889 | 0.3244152
87.50506 | 9.7073 | 9.637704 | 5.896771 | 0.06959597 | 3.416772 | 0.3241607
87.51506 | 9.7075 | 9.636814 | 5.90025 | 0.0706855 | 3.412659 | 0.323906
87.52506 | 9.7112 | 9.635964 | 5.90376 | 0.07523618 | 3.408552 | 0.3236515
87.53506 | 9.6963 | 9.635152 | 5.907303 | 0.06114758 | 3.404452 | 0.3233971
87.54506 | 9.7114 | 9.63438 | 5.910878 | 0.0770198 | 3.400359 | 0.3231429
87.55505 | 9.6999 | 9.633648 | 5.914482 | 0.06625188 | 3.396277 | 0.3228891
87.56505 | 9.6977 | 9.632955 | 5.918122 | 0.06474515 | 3.392197 | 0.3226352
87.57505 | 9.6889 | 9.632301 | 5.921795 | 0.0565987 | 3.388125 | 0.3223814
87.58505 | 9.6844 | 9.631687 | 5.9255 | 0.05271289 | 3.384059 | 0.3221278
87.59505 | 9.6891 | 9.631113 | 5.929238 | 0.05798747 | 3.38 | 0.3218744
87.60505 | 9.6778 | 9.630578 | 5.933009 | 0.04722167 | 3.375948 | 0.3216211
87.61504 | 9.6828 | 9.630084 | 5.936809 | 0.05271614 | 3.371907 | 0.3213682
87.62504 | 9.6811 | 9.629629 | 5.940646 | 0.05147099 | 3.367868 | 0.3211151
87.63504 | 9.6678 | 9.629214 | 5.944515 | 0.03858567 | 3.363837 | 0.3208623
87.64504 | 9.6616 | 9.628839 | 5.948418 | 0.03276054 | 3.359811 | 0.3206096
87.65504 | 9.6659 | 9.628505 | 5.952355 | 0.0373951 | 3.355793 | 0.320357
87.66503 | 9.6513 | 9.628211 | 5.956321 | 0.02308924 | 3.351785 | 0.3201048
87.67503 | 9.6461 | 9.627957 | 5.960324 | 0.01814305 | 3.347781 | 0.3198526
87.68503 | 9.6532 | 9.627743 | 5.96436 | 0.02545678 | 3.343782 | 0.3196004
87.69503 | 9.664 | 9.62757 | 5.968431 | 0.03642982 | 3.339791 | 0.3193485
87.70503 | 9.6524 | 9.627438 | 5.972535 | 0.0249623 | 3.335806 | 0.3190967
87.71503 | 9.6439 | 9.627346 | 5.976673 | 0.01655401 | 3.331828 | 0.318845
87.72502 | 9.6458 | 9.627296 | 5.980841 | 0.01850394 | 3.327862 | 0.3185937
87.73502 | 9.6477 | 9.627286 | 5.985047 | 0.02041427 | 3.323897 | 0.3183423
87.74502 | 9.6408 | 9.627315 | 5.989287 | 0.01348503 | 3.319937 | 0.3180911
87.75502 | 9.6444 | 9.627387 | 5.993561 | 0.01701345 | 3.315985 | 0.31784
87.76502 | 9.6602 | 9.6275 | 5.99787 | 0.03269952 | 3.312042 | 0.317589
87.77501 | 9.6581 | 9.627653 | 6.002208 | 0.03044737 | 3.308106 | 0.3173385
87.78501 | 9.6538 | 9.627848 | 6.006586 | 0.02595246 | 3.304174 | 0.3170878
87.79501 | 9.6531 | 9.628084 | 6.010998 | 0.0250163 | 3.300248 | 0.3168373
87.80501 | 9.6653 | 9.628361 | 6.015445 | 0.03693851 | 3.29633 | 0.3165869
87.81501 | 9.6568 | 9.62868 | 6.019926 | 0.02811951 | 3.292417 | 0.3163367
87.82501 | 9.6556 | 9.629041 | 6.024443 | 0.02655912 | 3.288512 | 0.3160866
87.835 | 9.6698 | 9.629444 | 6.02899 | 0.04035604 | 3.284617 | 0.3158369
87.845 | 9.6735 | 9.629888 | 6.033576 | 0.04361219 | 3.280725 | 0.3155871
87.855 | 9.6661 | 9.630374 | 6.038197 | 0.03572646 | 3.276839 | 0.3153375
87.865 | 9.6619 | 9.630901 | 6.042854 | 0.03099898 | 3.272959 | 0.315088
87.875 | 9.6612 | 9.63147 | 6.047546 | 0.02972952 | 3.269086 | 0.3148386
87.88499 | 9.6656 | 9.63208 | 6.052269 | 0.0335198 | 3.265221 | 0.3145896
87.89499 | 9.6518 | 9.632733 | 6.057032 | 0.01906654 | 3.261361 | 0.3143405
87.90499 | 9.6444 | 9.633429 | 6.061831 | 0.0109707 | 3.257507 | 0.3140916
87.91499 | 9.6489 | 9.634167 | 6.066665 | 0.01473284 | 3.253659 | 0.3138428
87.92499 | 9.6485 | 9.634948 | 6.071535 | 0.0135524 | 3.249818 | 0.3135941
87.93498 | 9.6527 | 9.635771 | 6.076436 | 0.01692935 | 3.245988 | 0.3133458
87.94498 | 9.6437 | 9.636636 | 6.081378 | 0.007064163 | 3.24216 | 0.3130975
87.95498 | 9.6375 | 9.637544 | 6.086356 | -4.3839e-05 | 3.238338 | 0.3128492
87.96498 | 9.6392 | 9.638494 | 6.091371 | 0.0007055705 | 3.234523 | 0.3126011
87.97498 | 9.6207 | 9.639488 | 6.096421 | -0.0187876 | 3.230713 | 0.3123532
87.98498 | 9.6363 | 9.640524 | 6.101508 | -0.004223749 | 3.22691 | 0.3121053
87.99497 | 9.6404 | 9.641601 | 6.106626 | -0.001201496 | 3.223117 | 0.3118579
88.00497 | 9.6349 | 9.642724 | 6.111786 | -0.007823636 | 3.219327 | 0.3116103
88.01497 | 9.6398 | 9.643887 | 6.116983 | -0.004087416 | 3.215542 | 0.311363
88.02497 | 9.639 | 9.645096 | 6.122216 | -0.0060957 | 3.211764 | 0.3111157
88.03497 | 9.6393 | 9.646349 | 6.127486 | -0.007048615 | 3.207994 | 0.3108686
88.04496 | 9.6433 | 9.647642 | 6.132788 | -0.004341849 | 3.204232 | 0.3106218
88.05496 | 9.6324 | 9.64898 | 6.138132 | -0.01658019 | 3.200473 | 0.3103749
88.06496 | 9.6432 | 9.650362 | 6.143513 | -0.007161759 | 3.196721 | 0.3101282
88.07496 | 9.6565 | 9.651787 | 6.148931 | 0.004712769 | 3.192974 | 0.3098816
88.08496 | 9.6658 | 9.653256 | 6.154387 | 0.0125437 | 3.189234 | 0.3096352
88.09496 | 9.6599 | 9.654769 | 6.15988 | 0.005131076 | 3.1855 | 0.3093889
88.10495 | 9.6672 | 9.656324 | 6.165405 | 0.01087628 | 3.181776 | 0.309143
88.11495 | 9.6672 | 9.657923 | 6.170973 | 0.009276999 | 3.178053 | 0.3088969
88.12495 | 9.6707 | 9.659569 | 6.176579 | 0.01113132 | 3.174339 | 0.308651
88.13495 | 9.6615 | 9.661257 | 6.182222 | 0.0002427414 | 3.17063 | 0.3084052
88.14495 | 9.673 | 9.66299 | 6.187904 | 0.01001006 | 3.166926 | 0.3081596
88.15494 | 9.6871 | 9.664765 | 6.193618 | 0.02233507 | 3.163233 | 0.3079143
88.16494 | 9.6849 | 9.666586 | 6.199375 | 0.01831377 | 3.159542 | 0.307669
88.17494 | 9.6885 | 9.668452 | 6.205171 | 0.0200484 | 3.155857 | 0.3074237
88.18494 | 9.6868 | 9.670362 | 6.211005 | 0.01643816 | 3.152179 | 0.3071786
88.19494 | 9.6856 | 9.672317 | 6.216877 | 0.01328336 | 3.148506 | 0.3069336
88.20494 | 9.6844 | 9.674316 | 6.222788 | 0.01008398 | 3.14484 | 0.3066888
88.21493 | 9.6803 | 9.676358 | 6.228731 | 0.00394196 | 3.141183 | 0.3064444
88.22493 | 9.6909 | 9.678447 | 6.234719 | 0.012453 | 3.137528 | 0.3061998
88.23493 | 9.6957 | 9.680581 | 6.240745 | 0.01511921 | 3.13388 | 0.3059554
88.24493 | 9.6866 | 9.68276 | 6.246811 | 0.003840206 | 3.130238 | 0.3057111
88.25493 | 9.691 | 9.684984 | 6.252915 | 0.00601646 | 3.126601 | 0.3054669
88.26492 | 9.6865 | 9.68725 | 6.259052 | -0.0007503443 | 3.122975 | 0.305223
88.27492 | 9.6756 | 9.689565 | 6.265235 | -0.0139648 | 3.119351 | 0.3049791
88.28492 | 9.6712 | 9.691925 | 6.271457 | -0.02072453 | 3.115733 | 0.3047354
88.29492 | 9.6852 | 9.694329 | 6.277718 | -0.009129293 | 3.11212 | 0.3044917
88.30492 | 9.6735 | 9.69678 | 6.284018 | -0.02328019 | 3.108514 | 0.3042482
88.31492 | 9.682 | 9.699276 | 6.290358 | -0.01727597 | 3.104913 | 0.3040048
88.32491 | 9.6814 | 9.701816 | 6.296731 | -0.02041552 | 3.101323 | 0.3037618
88.33491 | 9.6677 | 9.704403 | 6.30315 | -0.03670312 | 3.097734 | 0.3035186
88.34491 | 9.663 | 9.707037 | 6.309609 | -0.04403665 | 3.094152 | 0.3032756
88.35491 | 9.6707 | 9.709716 | 6.316108 | -0.03901598 | 3.090575 | 0.3030327
88.36491 | 9.6583 | 9.712441 | 6.322647 | -0.05414147 | 3.087005 | 0.30279
88.3749 | 9.6603 | 9.71521 | 6.329219 | -0.05491001 | 3.083443 | 0.3025476
88.3849 | 9.6636 | 9.718028 | 6.335838 | -0.0544278 | 3.079884 | 0.3023051
88.3949 | 9.676 | 9.720892 | 6.342498 | -0.04489154 | 3.076331 | 0.3020627
88.4049 | 9.6604 | 9.723802 | 6.349197 | -0.06340179 | 3.072784 | 0.3018205
88.4149 | 9.6618 | 9.726759 | 6.355938 | -0.06495874 | 3.069243 | 0.3015784
88.4249 | 9.6647 | 9.729762 | 6.362718 | -0.06506184 | 3.065707 | 0.3013363
88.43489 | 9.6449 | 9.732809 | 6.369533 | -0.0879089 | 3.062181 | 0.3010947
88.44489 | 9.6583 | 9.735905 | 6.376395 | -0.0776054 | 3.058657 | 0.300853
88.45489 | 9.6665 | 9.739049 | 6.383298 | -0.0725485 | 3.055139 | 0.3006114
88.46489 | 9.6695 | 9.742239 | 6.390242 | -0.07273866 | 3.051627 | 0.3003699
88.47489 | 9.6652 | 9.745476 | 6.397227 | -0.08027594 | 3.04812 | 0.3001285
88.48488 | 9.6781 | 9.748757 | 6.404246 | -0.07065654 | 3.044623 | 0.2998875
88.49488 | 9.67 | 9.752088 | 6.411314 | -0.08208802 | 3.041128 | 0.2996464
88.50488 | 9.664 | 9.755466 | 6.418422 | -0.09146638 | 3.037639 | 0.2994054
88.51488 | 9.6586 | 9.758893 | 6.425572 | -0.1002925 | 3.034156 | 0.2991645
88.52488 | 9.6703 | 9.762366 | 6.432764 | -0.09206555 | 3.030678 | 0.2989238
88.53488 | 9.6691 | 9.765886 | 6.439997 | -0.09678631 | 3.027206 | 0.2986832
88.54487 | 9.6921 | 9.769451 | 6.447265 | -0.07735111 | 3.023743 | 0.2984429
88.55487 | 9.6633 | 9.773067 | 6.454582 | -0.1097668 | 3.020282 | 0.2982026
88.56487 | 9.6757 | 9.776731 | 6.461941 | -0.1010307 | 3.016828 | 0.2979623
88.57487 | 9.6754 | 9.780442 | 6.469342 | -0.105042 | 3.013378 | 0.2977222
88.58487 | 9.6468 | 9.784201 | 6.476785 | -0.1374015 | 3.009935 | 0.2974822
88.59486 | 9.6635 | 9.788004 | 6.484262 | -0.1245045 | 3.0065 | 0.2972425
88.60486 | 9.6625 | 9.79186 | 6.49179 | -0.12936 | 3.003068 | 0.2970027
88.61486 | 9.6633 | 9.795763 | 6.49936 | -0.1324633 | 2.999641 | 0.2967631
88.62486 | 9.6547 | 9.799715 | 6.506972 | -0.1450153 | 2.99622 | 0.2965236
88.63486 | 9.6512 | 9.803715 | 6.514627 | -0.1525153 | 2.992804 | 0.2962841
88.64486 | 9.6531 | 9.807764 | 6.522325 | -0.1546641 | 2.989395 | 0.2960448
88.65485 | 9.6391 | 9.811857 | 6.530057 | -0.1727572 | 2.985994 | 0.295806
88.66485 | 9.6206 | 9.816003 | 6.537841 | -0.1954029 | 2.982595 | 0.2955669
88.67485 | 9.6344 | 9.820197 | 6.545667 | -0.1857973 | 2.979202 | 0.295328
88.68485 | 9.6146 | 9.82444 | 6.553537 | -0.2098403 | 2.975815 | 0.2950892
88.69485 | 9.6163 | 9.828732 | 6.561449 | -0.2124324 | 2.972433 | 0.2948505
88.70484 | 9.6236 | 9.833069 | 6.569397 | -0.2094687 | 2.969059 | 0.2946121
88.71484 | 9.5978 | 9.837459 | 6.577397 | -0.2396586 | 2.965688 | 0.2943737
88.72484 | 9.6209 | 9.841898 | 6.58544 | -0.2209978 | 2.962323 | 0.2941353
88.73484 | 9.5918 | 9.846386 | 6.593526 | -0.254586 | 2.958963 | 0.2938971
88.74484 | 9.5859 | 9.850924 | 6.601656 | -0.2650237 | 2.955609 | 0.293659
88.75484 | 9.5914 | 9.855511 | 6.60983 | -0.2641107 | 2.95226 | 0.293421
88.76483 | 9.5951 | 9.860143 | 6.61804 | -0.2650427 | 2.94892 | 0.2931834
88.77483 | 9.5952 | 9.864829 | 6.626301 | -0.2696286 | 2.945582 | 0.2929457
88.78483 | 9.5897 | 9.869565 | 6.634607 | -0.2798646 | 2.942249 | 0.292708
88.79483 | 9.6059 | 9.87435 | 6.642957 | -0.2684498 | 2.938922 | 0.2924705
88.80483 | 9.5843 | 9.879185 | 6.651352 | -0.2948852 | 2.9356 | 0.2922331
88.81482 | 9.5782 | 9.884065 | 6.659782 | -0.3058651 | 2.932287 | 0.291996
88.82482 | 9.5896 | 9.889 | 6.668265 | -0.2994001 | 2.928976 | 0.2917588
88.83482 | 9.5988 | 9.893985 | 6.676793 | -0.2951853 | 2.925671 | 0.2915218
88.84482 | 9.5928 | 9.899021 | 6.685365 | -0.3062208 | 2.922371 | 0.2912848
88.85482 | 9.6196 | 9.904107 | 6.693982 | -0.2845067 | 2.919076 | 0.291048
88.86482 | 9.5991 | 9.909243 | 6.702645 | -0.3101426 | 2.915787 | 0.2908112
88.87481 | 9.6216 | 9.914424 | 6.711343 | -0.2928242 | 2.912506 | 0.2905749
88.88481 | 9.6071 | 9.919662 | 6.720095 | -0.3125621 | 2.909229 | 0.2903384
88.89481 | 9.5996 | 9.92495 | 6.728892 | -0.3253503 | 2.905956 | 0.290102
88.90481 | 9.6344 | 9.930287 | 6.737735 | -0.2958873 | 2.902687 | 0.2898658
88.91481 | 9.6143 | 9.935677 | 6.746623 | -0.3213765 | 2.899424 | 0.2896296
88.9248 | 9.6391 | 9.941111 | 6.755547 | -0.3020108 | 2.89617 | 0.2893938
88.9348 | 9.6315 | 9.946602 | 6.764526 | -0.3151019 | 2.892918 | 0.2891579
88.9448 | 9.631 | 9.952145 | 6.773551 | -0.3211447 | 2.889672 | 0.288922
88.9548 | 9.6379 | 9.957737 | 6.782621 | -0.3198374 | 2.88643 | 0.2886863
88.9648 | 9.6258 | 9.963382 | 6.791738 | -0.3375817 | 2.883193 | 0.2884508
88.9748 | 9.6299 | 9.969078 | 6.8009 | -0.3391779 | 2.879963 | 0.2882153
88.98479 | 9.6345 | 9.974821 | 6.810099 | -0.3403207 | 2.876742 | 0.2879802
88.99479 | 9.6526 | 9.98062 | 6.819353 | -0.3280195 | 2.873521 | 0.2877449
89.00479 | 9.6323 | 9.98647 | 6.828654 | -0.3541699 | 2.870306 | 0.2875098
89.01479 | 9.6432 | 9.992371 | 6.838001 | -0.3491715 | 2.867096 | 0.2872747
89.02479 | 9.6294 | 9.998326 | 6.847395 | -0.368926 | 2.863892 | 0.2870398
89.03478 | 9.6365 | 10.00432 | 6.856825 | -0.367825 | 2.860694 | 0.2868052
89.04478 | 9.6238 | 10.01038 | 6.866312 | -0.3865826 | 2.8575 | 0.2865705
89.05478 | 9.6361 | 10.01649 | 6.875846 | -0.3803916 | 2.85431 | 0.2863359
89.06478 | 9.6302 | 10.02265 | 6.885426 | -0.3924534 | 2.851126 | 0.2861014
89.07478 | 9.6375 | 10.02887 | 6.895053 | -0.3913683 | 2.847948 | 0.285867
89.08478 | 9.6296 | 10.03513 | 6.904728 | -0.4055349 | 2.844774 | 0.2856327
89.09477 | 9.6329 | 10.04145 | 6.91444 | -0.4085482 | 2.84161 | 0.2853988
89.10477 | 9.6045 | 10.04782 | 6.924209 | -0.4433196 | 2.838446 | 0.2851647
89.11477 | 9.6182 | 10.05424 | 6.934025 | -0.4360434 | 2.835288 | 0.2849308
89.12477 | 9.5839 | 10.06072 | 6.943888 | -0.4768202 | 2.832135 | 0.2846969
89.13477 | 9.6269 | 10.06725 | 6.9538 | -0.4403496 | 2.828987 | 0.2844632
89.14476 | 9.6066 | 10.07382 | 6.963749 | -0.4672239 | 2.825845 | 0.2842298
89.15476 | 9.5977 | 10.08046 | 6.973755 | -0.4827598 | 2.822708 | 0.2839963
89.16476 | 9.5882 | 10.08715 | 6.98381 | -0.4989483 | 2.819576 | 0.2837628
89.17476 | 9.5873 | 10.09389 | 6.993912 | -0.5065896 | 2.816448 | 0.2835295
89.18476 | 9.5602 | 10.10068 | 7.004063 | -0.5404836 | 2.813324 | 0.2832963
89.19476 | 9.5678 | 10.10753 | 7.014262 | -0.5397315 | 2.810207 | 0.2830632
89.20475 | 9.5852 | 10.11443 | 7.024498 | -0.5292273 | 2.807098 | 0.2828305
89.21475 | 9.5728 | 10.12138 | 7.034794 | -0.5485821 | 2.803991 | 0.2825976
89.22475 | 9.5788 | 10.12839 | 7.045138 | -0.5495907 | 2.800888 | 0.2823648
89.23475 | 9.5633 | 10.13545 | 7.05553 | -0.5721528 | 2.797791 | 0.2821322
89.24475 | 9.5609 | 10.14257 | 7.065971 | -0.5816687 | 2.794698 | 0.2818996
89.25474 | 9.5453 | 10.14973 | 7.076451 | -0.6044313 | 2.791613 | 0.2816673
89.26474 | 9.567 | 10.15695 | 7.086989 | -0.5899548 | 2.788531 | 0.281435
89.27474 | 9.5749 | 10.16423 | 7.097577 | -0.5893326 | 2.785453 | 0.2812027
89.28474 | 9.5651 | 10.17156 | 7.108214 | -0.6064637 | 2.78238 | 0.2809706
89.29474 | 9.5799 | 10.17895 | 7.1189 | -0.5990506 | 2.779313 | 0.2807385
89.30474 | 9.5663 | 10.18639 | 7.129635 | -0.6200909 | 2.77625 | 0.2805066
89.31473 | 9.5753 | 10.19388 | 7.140409 | -0.6185783 | 2.773195 | 0.280275
89.32473 | 9.5786 | 10.20143 | 7.151243 | -0.622828 | 2.770142 | 0.2800433
89.33473 | 9.5618 | 10.20903 | 7.162126 | -0.647232 | 2.767094 | 0.2798116
89.34473 | 9.5951 | 10.21669 | 7.173059 | -0.6215902 | 2.764051 | 0.2795801
89.35473 | 9.5799 | 10.2244 | 7.184043 | -0.6445036 | 2.761012 | 0.2793487
89.36472 | 9.5862 | 10.23216 | 7.195064 | -0.6459638 | 2.757982 | 0.2791176
89.37472 | 9.6111 | 10.23999 | 7.206147 | -0.6288871 | 2.754953 | 0.2788863
89.38472 | 9.5861 | 10.24787 | 7.21728 | -0.6617652 | 2.75193 | 0.2786552
89.39472 | 9.5885 | 10.2558 | 7.228464 | -0.6672986 | 2.748911 | 0.2784242
89.40472 | 9.611 | 10.26379 | 7.239697 | -0.6527871 | 2.745897 | 0.2781933
89.41472 | 9.584 | 10.27183 | 7.250981 | -0.6878311 | 2.742888 | 0.2779625
89.42471 | 9.5941 | 10.27992 | 7.262304 | -0.6858227 | 2.739887 | 0.277732
89.43471 | 9.608 | 10.28808 | 7.273689 | -0.6800775 | 2.736887 | 0.2775014
89.44471 | 9.6007 | 10.29629 | 7.285124 | -0.695588 | 2.733893 | 0.2772709
89.45471 | 9.6026 | 10.30455 | 7.296611 | -0.701954 | 2.730903 | 0.2770405
89.46471 | 9.6076 | 10.31288 | 7.308148 | -0.705276 | 2.727918 | 0.2768102
89.4747 | 9.5889 | 10.32124 | 7.319725 | -0.7323447 | 2.72494 | 0.2765802
89.4847 | 9.5994 | 10.32968 | 7.331364 | -0.7302785 | 2.721964 | 0.2763501
89.4947 | 9.5813 | 10.33817 | 7.343055 | -0.7568682 | 2.718994 | 0.2761201
89.5047 | 9.6185 | 10.34671 | 7.354796 | -0.7282141 | 2.716028 | 0.2758902
89.5147 | 9.5947 | 10.35532 | 7.36659 | -0.7606164 | 2.713066 | 0.2756604
89.5247 | 9.5956 | 10.36397 | 7.378434 | -0.7683749 | 2.71011 | 0.2754307
89.53469 | 9.5854 | 10.37268 | 7.390319 | -0.7872814 | 2.707161 | 0.2752013
89.54469 | 9.5862 | 10.38145 | 7.402267 | -0.7952529 | 2.704214 | 0.2749718
89.55469 | 9.5933 | 10.39028 | 7.414267 | -0.7969808 | 2.701272 | 0.2747424
89.56469 | 9.5789 | 10.39917 | 7.426318 | -0.8202657 | 2.698334 | 0.2745131
89.57469 | 9.6058 | 10.40811 | 7.438422 | -0.8023072 | 2.695401 | 0.2742839
89.58468 | 9.599 | 10.4171 | 7.450566 | -0.8180962 | 2.692475 | 0.274055
89.59468 | 9.5964 | 10.42615 | 7.462774 | -0.8297516 | 2.689552 | 0.273826
89.60468 | 9.5779 | 10.43526 | 7.475034 | -0.8573642 | 2.686633 | 0.2735971
89.61468 | 9.5995 | 10.44443 | 7.487347 | -0.8449337 | 2.683718 | 0.2733683
89.62468 | 9.6013 | 10.45366 | 7.499712 | -0.8523603 | 2.680808 | 0.2731396
89.63468 | 9.5965 | 10.46294 | 7.51213 | -0.8664449 | 2.677904 | 0.2729109
89.64467 | 9.6203 | 10.47228 | 7.524588 | -0.8519772 | 2.675006 | 0.2726827
89.65467 | 9.6035 | 10.48168 | 7.537112 | -0.8781764 | 2.67211 | 0.2724543
89.66467 | 9.6127 | 10.49113 | 7.549688 | -0.8784333 | 2.669219 | 0.2722259
89.67467 | 9.5886 | 10.50065 | 7.562317 | -0.9120476 | 2.666332 | 0.2719977
89.68467 | 9.6147 | 10.51022 | 7.575 | -0.8955202 | 2.663451 | 0.2717696
89.69466 | 9.6176 | 10.51984 | 7.587723 | -0.9022405 | 2.660576 | 0.2715418
89.70466 | 9.6146 | 10.52953 | 7.600512 | -0.9149289 | 2.657703 | 0.2713138
89.71466 | 9.6298 | 10.53928 | 7.613354 | -0.9094752 | 2.654835 | 0.271086
89.72466 | 9.6205 | 10.54908 | 7.62625 | -0.9285796 | 2.651971 | 0.2708583
89.73466 | 9.5948 | 10.55894 | 7.6392 | -0.9641426 | 2.649112 | 0.2706306
89.74466 | 9.6243 | 10.56886 | 7.652203 | -0.9445637 | 2.646257 | 0.2704031
89.75465 | 9.6022 | 10.57883 | 7.665247 | -0.9766332 | 2.64341 | 0.2701759
89.76465 | 9.6276 | 10.58887 | 7.678359 | -0.9612715 | 2.640564 | 0.2699486
89.77465 | 9.6215 | 10.59897 | 7.691524 | -0.9774682 | 2.637723 | 0.2697213
89.78465 | 9.6217 | 10.60912 | 7.704743 | -0.9874238 | 2.634887 | 0.2694941
89.79465 | 9.609 | 10.61934 | 7.718016 | -1.010338 | 2.632055 | 0.2692671
89.80464 | 9.6317 | 10.6296 | 7.731331 | -0.9979011 | 2.62923 | 0.2690403
89.81464 | 9.6143 | 10.63993 | 7.744713 | -1.025634 | 2.626407 | 0.2688135
89.82464 | 9.6393 | 10.65032 | 7.75815 | -1.011025 | 2.623588 | 0.2685867
89.83464 | 9.6212 | 10.66078 | 7.771642 | -1.039576 | 2.620774 | 0.2683601
89.84464 | 9.6372 | 10.67129 | 7.785188 | -1.034086 | 2.617964 | 0.2681335
89.85464 | 9.636 | 10.68185 | 7.798789 | -1.045855 | 2.615159 | 0.267907
89.86463 | 9.6393 | 10.69247 | 7.812432 | -1.053173 | 2.612361 | 0.2676808
89.87463 | 9.6589 | 10.70316 | 7.826143 | -1.044262 | 2.609564 | 0.2674546
89.88463 | 9.6738 | 10.71391 | 7.839909 | -1.04011 | 2.606772 | 0.2672284
89.89463 | 9.6837 | 10.72472 | 7.85373 | -1.041017 | 2.603985 | 0.2670023
89.90463 | 9.703 | 10.73559 | 7.867607 | -1.032585 | 2.601202 | 0.2667763
89.91462 | 9.6828 | 10.7465 | 7.881526 | -1.063702 | 2.598425 | 0.2665506
89.92462 | 9.7275 | 10.75749 | 7.895514 | -1.02999 | 2.595651 | 0.2663248
89.93462 | 9.7112 | 10.76854 | 7.909557 | -1.057337 | 2.592881 | 0.266099
89.94462 | 9.7404 | 10.77965 | 7.923657 | -1.039245 | 2.590115 | 0.2658734
89.95462 | 9.7637 | 10.79081 | 7.937812 | -1.027114 | 2.587354 | 0.2656479
89.96462 | 9.7767 | 10.80204 | 7.952023 | -1.025343 | 2.584597 | 0.2654225
89.97461 | 9.772 | 10.81332 | 7.966276 | -1.041322 | 2.581848 | 0.2651974
89.98461 | 9.7874 | 10.82467 | 7.9806 | -1.037271 | 2.579099 | 0.2649721
89.99461 | 9.8048 | 10.83608 | 7.99498 | -1.031281 | 2.576355 | 0.264747