## Summary
Parameter | MoC_0.66 F m -3 m | MoO2_P21c_fixed P 21/c
Sample | M17-SM_Cu_powder.dat | M17-SM_Cu_powder.dat
Method | GSAS-II | GSAS-II
Phase name | MoC_0.66 F m -3 m | MoO2_P21c_fixed P 21/c
COD / MP ID | manual | manual
Formula | Mo4 C2.64 | Mo4 O8
Space group
Space group # | 225 | 14
Crystal system | cubic | monoclinic
a (Å) | 4.2658 | 5.54083
b (Å) | 4.2658 | 4.86854
c (Å) | 4.2658 | 5.64137
α (°) | 90 | 90
β (°) | 90 | 120.175
γ (°) | 90 | 90
Volume (A^3) | 77.62507 | 131.55883
da/a0 (%) | 0.301 | 0
db/b0 (%) | 0.301 | 0
dc/c0 (%) | 0.301 | 0
dV/V0 (%) | 0.906 | 0
Weight fraction (%) | 95.4 | 4.6
GSAS-II mass weight fraction (%) | 95.1 | 4.9
Weight fraction ± (%) | 1.91 | 1.91
Weight fraction error source | integrated_phase_area_diagonal_covariance+systematic_floor+binary_closure | integrated_phase_area_diagonal_covariance+systematic_floor+binary_closure
Weight fraction propagated sigma (%) | 0.226 | 0.226
Weight fraction systematic floor (%) | 1.908 | 1
Weight fraction method | integrated_phase_pattern_area | integrated_phase_pattern_area
Integrated phase fraction (%) | 95.4 | 4.6
Integrated - wt fraction (percentage points) | 0.3 | -0.3
Integrated phase fraction method | primary_quant_from_refined_phase_envelope | primary_quant_from_refined_phase_envelope
Crystallite size (nm) | 1000 | 1000
Crystallite size source | gsas_hap_size | gsas_hap_size
Scale factor | 3.67429 | 0.15342
Scale factor sigma | 0.01913847 | 0.0078677
Scale factor sigma (%) | 0.521 | 5.128
Scale factor sigma source | gsas_covariance | gsas_covariance
Scale * phase mass value | 1526.556 | 78.51044149
Legacy mass-weighted scale value | 1526.556 | 78.51044149
U (Caglioti) | 0.01489 | 0.01489
V (Caglioti) | -0.01538 | -0.01538
W (Caglioti) | 0.00566 | 0.00566
X (Lorentzian) | 0 | 0
Y (Lorentzian) | 13.53922 | 13.53922
η at strongest | 1 | 1
FWHM (°) | 14.2877 | 13.9141
FWHM reference 2theta (deg) | 37.2342 | 26.6261
FWHM reference hkl | [1, 1, 1] | [1, 1, 1]
N reflections | 5 | 48
Seeded by | gsas2 | gsas2
Zero shift (°) | 0.67558 | 0.67558
Rwp (%) | 5.94 | 5.94
Rp (%) | 4.04 | 4.04
χ² | 87.566 | 87.566
GoF | 9.358 | 9.358

## Plot Data
2theta | Y_obs | Y_calc | Background | Residual | MoC_0.66 F m -3 m | MoO2_P21c_fixed P 21/c | MoC_0.66 F m -3 m peak 2θ | MoC_0.66 F m -3 m [hkl] | MoO2_P21c_fixed P 21/c peak 2θ | MoO2_P21c_fixed P 21/c [hkl]
10.00918 | 53.3691 | 52.24034 | 51.48284 | 1.128765 | 0.7096484 | 0.04784781 | 36.451 | [111] | 18.508 | [100]
10.01918 | 53.3504 | 52.21804 | 51.46006 | 1.132364 | 0.7100827 | 0.04789223 | 42.341 | [200] | 25.836 | [011]
10.02917 | 53.3496 | 52.19583 | 51.43737 | 1.153773 | 0.7105169 | 0.04793668 | 61.425 | [220] | 25.922 | [111]
10.03917 | 53.2814 | 52.17366 | 51.41473 | 1.107736 | 0.710952 | 0.04798126 | 73.58 | [311] | 31.696 | [102]
10.04917 | 53.2618 | 52.15157 | 51.39216 | 1.110231 | 0.7113875 | 0.04802591 | 77.44 | [222] | 36.829 | [002]
10.05917 | 53.2185 | 52.12954 | 51.36965 | 1.088959 | 0.7118234 | 0.04807062 |  |  | 36.895 | [020]
10.06917 | 53.174 | 52.10758 | 51.34721 | 1.066419 | 0.7122599 | 0.04811541 |  |  | 37.078 | [202]
10.07916 | 53.1731 | 52.08571 | 51.32485 | 1.087391 | 0.7126962 | 0.04816023 |  |  | 37.131 | [111]
10.08916 | 53.072 | 52.06388 | 51.30254 | 1.008117 | 0.7131334 | 0.04820516 |  |  | 37.522 | [200]
10.09916 | 53.0755 | 52.04212 | 51.2803 | 1.033377 | 0.7135711 | 0.04825017 |  |  | 41.378 | [012]
10.10916 | 53.0062 | 52.02043 | 51.25812 | 0.9857715 | 0.7140091 | 0.04829525 |  |  | 42.007 | [210]
10.11916 | 52.9975 | 51.9988 | 51.23601 | 0.9986994 | 0.7144477 | 0.04834041 |  |  | 49.414 | [122]
10.12916 | 52.9531 | 51.97724 | 51.21397 | 0.9758619 | 0.7148865 | 0.04838564 |  |  | 49.716 | [102]
10.13915 | 52.9063 | 51.95576 | 51.19201 | 0.9505374 | 0.7153255 | 0.0484309 |  |  | 52.959 | [113]
10.14915 | 52.8595 | 51.93433 | 51.17009 | 0.9251694 | 0.7157653 | 0.04847627 |  |  | 53.1 | [213]
10.15915 | 52.8479 | 51.91296 | 51.14824 | 0.9349364 | 0.7162055 | 0.04852172 |  |  | 53.118 | [022]
10.16915 | 52.8011 | 51.89166 | 51.12645 | 0.9094389 | 0.7166462 | 0.04856724 |  |  | 53.305 | [222]
10.17915 | 52.7756 | 51.87042 | 51.10472 | 0.905177 | 0.7170872 | 0.04861285 |  |  | 53.639 | [220]
10.18914 | 52.7257 | 51.84927 | 51.08308 | 0.87643 | 0.7175283 | 0.04865848 |  |  | 53.77 | [211]
10.19914 | 52.6926 | 51.82816 | 51.06149 | 0.8644403 | 0.7179702 | 0.04870422 |  |  | 54.001 | [311]
10.20914 | 52.6485 | 51.80711 | 51.03995 | 0.841387 | 0.7184127 | 0.04875004 |  |  | 57.688 | [300]
10.21914 | 52.591 | 51.78613 | 51.01848 | 0.8048706 | 0.7188554 | 0.04879594 |  |  | 59.94 | [013]
10.22914 | 52.6138 | 51.76521 | 50.99707 | 0.8485911 | 0.7192987 | 0.04884192 |  |  | 60.074 | [131]
10.23914 | 52.5346 | 51.74435 | 50.97572 | 0.7902489 | 0.7197423 | 0.04888797 |  |  | 60.329 | [313]
10.24913 | 52.529 | 51.72358 | 50.95446 | 0.8054234 | 0.720186 | 0.04893405 |  |  | 63.492 | [122]
10.25913 | 52.4629 | 51.70284 | 50.93323 | 0.7600564 | 0.7206306 | 0.04898025 |  |  | 66.211 | [204]
10.26913 | 52.4549 | 51.68217 | 50.91207 | 0.7727275 | 0.7210756 | 0.04902653 |  |  | 66.625 | [131]
10.27913 | 52.4179 | 51.66156 | 50.89097 | 0.7563369 | 0.7215211 | 0.04907288 |  |  | 67.09 | [202]
10.28913 | 52.3628 | 51.64102 | 50.86993 | 0.7217848 | 0.7219669 | 0.04911931 |  |  | 67.577 | [402]
10.29912 | 52.3435 | 51.62055 | 50.84897 | 0.7229511 | 0.7224127 | 0.04916577 |  |  | 69.251 | [104]
10.30912 | 52.3193 | 51.60012 | 50.82805 | 0.719177 | 0.7228594 | 0.04921236 |  |  | 69.571 | [304]
10.31912 | 52.2555 | 51.57976 | 50.80719 | 0.6757421 | 0.7233067 | 0.04925902 |  |  | 72.783 | [113]
10.32912 | 52.2705 | 51.55945 | 50.78639 | 0.7110469 | 0.7237543 | 0.04930576 |  |  | 73.658 | [311]
10.33912 | 52.1793 | 51.53921 | 50.76565 | 0.6400914 | 0.7242024 | 0.04935257 |  |  | 78.281 | [224]
10.34912 | 52.193 | 51.51902 | 50.74497 | 0.6739761 | 0.7246509 | 0.04939946 |  |  | 78.354 | [133]
10.35911 | 52.1233 | 51.49892 | 50.72437 | 0.624381 | 0.7250994 | 0.04944639 |  |  | 78.362 | [004]
10.36911 | 52.0999 | 51.47885 | 50.70381 | 0.6210467 | 0.7255487 | 0.04949344 |  |  | 78.523 | [040]
10.37911 | 52.0706 | 51.45885 | 50.68331 | 0.611753 | 0.7259986 | 0.04954057 |  |  | 78.973 | [404]
10.38911 | 52.0445 | 51.4389 | 50.66286 | 0.6056007 | 0.7264488 | 0.04958777 |  |  | 79.104 | [222]
10.39911 | 51.9907 | 51.41901 | 50.64248 | 0.5716895 | 0.7268996 | 0.04963506 |  |  | 79.208 | [331]
10.4091 | 51.971 | 51.3992 | 50.62217 | 0.5718002 | 0.7273503 | 0.04968237 |  |  | 79.561 | [422]
10.4191 | 51.9273 | 51.37943 | 50.6019 | 0.5478726 | 0.7278019 | 0.04972981 |  |  | 80.067 | [400]
10.4291 | 51.9167 | 51.35971 | 50.58168 | 0.5569872 | 0.728254 | 0.04977734 |  |  | 81.141 | [124]
10.4391 | 51.8384 | 51.34006 | 50.56152 | 0.498344 | 0.7287065 | 0.04982493 |  |  | 84.238 | [033]
10.4491 | 51.8777 | 51.32046 | 50.54142 | 0.5572435 | 0.7291594 | 0.04987262 |  |  | 84.577 | [333]
10.4591 | 51.7931 | 51.30091 | 50.52138 | 0.4921857 | 0.7296129 | 0.04992038 |  |  | 88.363 | [302]
10.46909 | 51.785 | 51.28145 | 50.50141 | 0.5035516 | 0.7300663 | 0.04996817 |  |  | 89.633 | [215]
10.47909 | 51.7347 | 51.26202 | 50.48148 | 0.4726805 | 0.7305206 | 0.05001609 |  |  | 89.82 | [315]
10.48909 | 51.7244 | 51.24265 | 50.46161 | 0.4817528 | 0.7309753 | 0.05006409 |  |  | 89.916 | [024]
10.49909 | 51.696 | 51.22333 | 50.44179 | 0.472669 | 0.7314306 | 0.05011217
10.50909 | 51.6554 | 51.20407 | 50.42202 | 0.4513293 | 0.7318862 | 0.05016033
10.51908 | 51.6462 | 51.18489 | 50.40233 | 0.4613147 | 0.7323419 | 0.05020853
10.52908 | 51.6084 | 51.16574 | 50.38268 | 0.4426638 | 0.7327985 | 0.05025685
10.53908 | 51.5954 | 51.14664 | 50.36308 | 0.4487579 | 0.7332554 | 0.05030525
10.54908 | 51.5562 | 51.1276 | 50.34354 | 0.428597 | 0.7337129 | 0.05035374
10.55908 | 51.5374 | 51.10862 | 50.32405 | 0.4287813 | 0.7341708 | 0.05040231
10.56908 | 51.534 | 51.08969 | 50.30461 | 0.4443113 | 0.7346292 | 0.05045096
10.57907 | 51.4664 | 51.07083 | 50.28524 | 0.3955681 | 0.7350876 | 0.05049964
10.58907 | 51.4666 | 51.05201 | 50.26591 | 0.4145898 | 0.7355469 | 0.05054846
10.59907 | 51.4306 | 51.03324 | 50.24664 | 0.3973579 | 0.7360066 | 0.05059736
10.60907 | 51.4166 | 51.01453 | 50.22741 | 0.4020724 | 0.7364668 | 0.05064634
10.61907 | 51.3925 | 50.99587 | 50.20824 | 0.3966336 | 0.7369275 | 0.0506954
10.62906 | 51.3752 | 50.97728 | 50.18914 | 0.3979232 | 0.7373882 | 0.0507445
10.63906 | 51.3429 | 50.95872 | 50.17008 | 0.3841788 | 0.7378497 | 0.05079373
10.64906 | 51.3068 | 50.94022 | 50.15106 | 0.3665817 | 0.7383118 | 0.05084304
10.65906 | 51.2788 | 50.92177 | 50.1321 | 0.3570323 | 0.7387743 | 0.05089244
10.66906 | 51.2559 | 50.90337 | 50.11319 | 0.3525309 | 0.7392373 | 0.05094192
10.67906 | 51.2321 | 50.88502 | 50.09433 | 0.3470776 | 0.7397007 | 0.05099149
10.68905 | 51.2151 | 50.86675 | 50.07554 | 0.3483544 | 0.7401642 | 0.05104108
10.69905 | 51.1792 | 50.8485 | 50.05678 | 0.3306982 | 0.7406285 | 0.05109082
10.70905 | 51.1394 | 50.83031 | 50.03808 | 0.3090908 | 0.7410933 | 0.05114064
10.71905 | 51.1244 | 50.81217 | 50.01942 | 0.3122326 | 0.7415585 | 0.05119055
10.72905 | 51.0919 | 50.79408 | 50.00081 | 0.2978236 | 0.7420243 | 0.05124053
10.73904 | 51.0787 | 50.77605 | 49.98227 | 0.3026462 | 0.7424901 | 0.05129056
10.74904 | 51.0422 | 50.75806 | 49.96377 | 0.2841367 | 0.7429568 | 0.05134072
10.75904 | 51.0188 | 50.74012 | 49.94531 | 0.2786772 | 0.7434239 | 0.05139097
10.76904 | 50.9834 | 50.72223 | 49.9269 | 0.261168 | 0.7438915 | 0.0514413
10.77904 | 50.9323 | 50.70439 | 49.90854 | 0.2279092 | 0.7443596 | 0.05149172
10.78904 | 50.9322 | 50.6866 | 49.89023 | 0.2456012 | 0.7448281 | 0.05154223
10.79903 | 50.9037 | 50.66887 | 49.87198 | 0.2348263 | 0.7452967 | 0.05159277
10.80903 | 50.8925 | 50.65118 | 49.85377 | 0.2413204 | 0.7457662 | 0.05164346
10.81903 | 50.8719 | 50.63353 | 49.8356 | 0.238366 | 0.7462361 | 0.05169422
10.82903 | 50.8239 | 50.61594 | 49.81749 | 0.207963 | 0.7467067 | 0.05174508
10.83903 | 50.7889 | 50.59839 | 49.79941 | 0.190512 | 0.7471775 | 0.05179602
10.84902 | 50.7582 | 50.5809 | 49.78141 | 0.1772957 | 0.7476483 | 0.051847
10.85902 | 50.7341 | 50.56345 | 49.76343 | 0.1706491 | 0.7481202 | 0.05189812
10.86902 | 50.7056 | 50.54604 | 49.7455 | 0.159555 | 0.7485925 | 0.05194933
10.87902 | 50.6965 | 50.52869 | 49.72762 | 0.1678136 | 0.7490654 | 0.05200062
10.88902 | 50.6625 | 50.51137 | 49.70978 | 0.1511253 | 0.7495387 | 0.05205201
10.89902 | 50.6273 | 50.49411 | 49.69199 | 0.1331902 | 0.7500124 | 0.05210348
10.90901 | 50.6095 | 50.47691 | 49.67427 | 0.1325913 | 0.7504862 | 0.052155
10.91901 | 50.5861 | 50.45974 | 49.65657 | 0.1263633 | 0.7509608 | 0.05220665
10.92901 | 50.5602 | 50.44261 | 49.63892 | 0.1175891 | 0.751436 | 0.05225839
10.93901 | 50.5339 | 50.42553 | 49.62131 | 0.108369 | 0.7519118 | 0.05231023
10.94901 | 50.4856 | 50.4085 | 49.60375 | 0.07710329 | 0.7523879 | 0.05236215
10.959 | 50.4696 | 50.39152 | 49.58625 | 0.0780751 | 0.752864 | 0.05241411
10.969 | 50.456 | 50.37458 | 49.56877 | 0.08141866 | 0.7533411 | 0.05246622
10.979 | 50.422 | 50.35768 | 49.55135 | 0.06431722 | 0.7538187 | 0.05251841
10.989 | 50.3998 | 50.34083 | 49.53396 | 0.0589709 | 0.7542968 | 0.0525707
10.999 | 50.3707 | 50.32402 | 49.51662 | 0.04667999 | 0.7547754 | 0.05262308
11.009 | 50.3265 | 50.30726 | 49.49933 | 0.01924471 | 0.7552544 | 0.05267555
11.01899 | 50.3102 | 50.29055 | 49.48209 | 0.01964864 | 0.7557334 | 0.05272806
11.02899 | 50.2896 | 50.27387 | 49.46488 | 0.01572526 | 0.7562134 | 0.05278071
11.03899 | 50.2671 | 50.25724 | 49.44771 | 0.009858167 | 0.756694 | 0.05283346
11.04899 | 50.2512 | 50.24065 | 49.43059 | 0.01054762 | 0.7571749 | 0.0528863
11.05899 | 50.2267 | 50.22411 | 49.41351 | 0.002593721 | 0.7576564 | 0.05293923
11.06898 | 50.1781 | 50.20762 | 49.39649 | -0.02951977 | 0.7581379 | 0.0529922
11.07898 | 50.1519 | 50.19116 | 49.37949 | -0.03925956 | 0.7586203 | 0.05304532
11.08898 | 50.1361 | 50.17474 | 49.36254 | -0.03864202 | 0.7591032 | 0.05309853
11.09898 | 50.0942 | 50.15837 | 49.34563 | -0.06416695 | 0.7595867 | 0.05315184
11.10898 | 50.0798 | 50.14203 | 49.32876 | -0.06223413 | 0.7600706 | 0.05320524
11.11898 | 50.0759 | 50.12574 | 49.31193 | -0.04984329 | 0.760555 | 0.05325873
11.12897 | 50.0353 | 50.10951 | 49.29516 | -0.07421053 | 0.7610394 | 0.05331227
11.13897 | 50.0048 | 50.0933 | 49.27841 | -0.08850305 | 0.7615248 | 0.05336596
11.14897 | 49.9885 | 50.07714 | 49.26171 | -0.08863701 | 0.7620106 | 0.05341973
11.15897 | 49.9647 | 50.06101 | 49.24504 | -0.09631217 | 0.762497 | 0.05347361
11.16897 | 49.939 | 50.04493 | 49.22842 | -0.1059283 | 0.7629839 | 0.05352758
11.17896 | 49.9159 | 50.0289 | 49.21185 | -0.1130012 | 0.7634708 | 0.05358159
11.18896 | 49.8852 | 50.0129 | 49.1953 | -0.1276987 | 0.7639587 | 0.05363575
11.19896 | 49.8744 | 49.99694 | 49.1788 | -0.1225364 | 0.764447 | 0.05369001
11.20896 | 49.8546 | 49.98101 | 49.16233 | -0.1264143 | 0.7649359 | 0.05374437
11.21896 | 49.832 | 49.96513 | 49.14591 | -0.1331322 | 0.7654252 | 0.05379882
11.22896 | 49.8065 | 49.94929 | 49.12952 | -0.1427898 | 0.7659151 | 0.05385337
11.23895 | 49.783 | 49.9335 | 49.11319 | -0.1505026 | 0.7664049 | 0.05390796
11.24895 | 49.7527 | 49.91774 | 49.09688 | -0.1650391 | 0.7668958 | 0.05396271
11.25895 | 49.7407 | 49.90201 | 49.08061 | -0.1613146 | 0.7673871 | 0.05401755
11.26895 | 49.7365 | 49.88633 | 49.06438 | -0.149829 | 0.7678789 | 0.05407249
11.27895 | 49.7113 | 49.87068 | 49.04818 | -0.1593822 | 0.7683713 | 0.05412753
11.28894 | 49.7022 | 49.85509 | 49.03204 | -0.1528895 | 0.7688637 | 0.05418261
11.29894 | 49.684 | 49.83952 | 49.01592 | -0.1555195 | 0.7693572 | 0.05423785
11.30894 | 49.6586 | 49.82399 | 48.99984 | -0.1653875 | 0.7698509 | 0.05429318
11.31894 | 49.6333 | 49.80849 | 48.9838 | -0.1751935 | 0.7703454 | 0.05434862
11.32894 | 49.6073 | 49.79304 | 48.96779 | -0.1857371 | 0.7708402 | 0.05440415
11.33894 | 49.5981 | 49.77762 | 48.95182 | -0.1795183 | 0.7713355 | 0.05445979
11.34893 | 49.5908 | 49.76225 | 48.93591 | -0.1714523 | 0.771831 | 0.05451547
11.35893 | 49.541 | 49.74691 | 48.92001 | -0.2059078 | 0.7723274 | 0.0545713
11.36893 | 49.5386 | 49.7316 | 48.90415 | -0.1930003 | 0.7728243 | 0.05462724
11.37893 | 49.5241 | 49.71633 | 48.88832 | -0.1922295 | 0.7733217 | 0.05468328
11.38893 | 49.495 | 49.7011 | 48.87254 | -0.2060953 | 0.7738197 | 0.05473942
11.39892 | 49.4945 | 49.68591 | 48.8568 | -0.1914124 | 0.7743176 | 0.05479561
11.40892 | 49.4555 | 49.67075 | 48.84108 | -0.2152506 | 0.7748166 | 0.05485195
11.41892 | 49.4575 | 49.65562 | 48.8254 | -0.1981247 | 0.775316 | 0.05490839
11.42892 | 49.4286 | 49.64053 | 48.80975 | -0.2119345 | 0.7758161 | 0.05496494
11.43892 | 49.3995 | 49.62548 | 48.79414 | -0.2259798 | 0.7763165 | 0.05502159
11.44892 | 49.3667 | 49.61046 | 48.77856 | -0.2437605 | 0.7768176 | 0.05507834
11.45891 | 49.3708 | 49.59549 | 48.76304 | -0.2246912 | 0.7773185 | 0.05513515
11.46891 | 49.3449 | 49.58054 | 48.74753 | -0.235642 | 0.7778205 | 0.05519211
11.47891 | 49.304 | 49.56563 | 48.73206 | -0.2616275 | 0.7783231 | 0.05524917
11.48891 | 49.2957 | 49.55075 | 48.71662 | -0.2550476 | 0.7788262 | 0.05530634
11.49891 | 49.2792 | 49.5359 | 48.70121 | -0.2567021 | 0.7793298 | 0.05536361
11.5089 | 49.2526 | 49.52111 | 48.68585 | -0.2685055 | 0.7798333 | 0.05542093
11.5189 | 49.2473 | 49.50633 | 48.67051 | -0.2590282 | 0.780338 | 0.05547842
11.5289 | 49.2255 | 49.49158 | 48.65521 | -0.2660846 | 0.7808431 | 0.05553601
11.5389 | 49.2007 | 49.47687 | 48.63993 | -0.2761746 | 0.7813488 | 0.0555937
11.5489 | 49.1838 | 49.4622 | 48.62469 | -0.2783982 | 0.781855 | 0.0556515
11.5589 | 49.1679 | 49.44755 | 48.60948 | -0.279655 | 0.7823618 | 0.05570941
11.56889 | 49.1248 | 49.43296 | 48.59432 | -0.3081592 | 0.7828684 | 0.05576736
11.57889 | 49.1035 | 49.41838 | 48.57918 | -0.3148819 | 0.7833762 | 0.05582548
11.58889 | 49.0941 | 49.40384 | 48.56407 | -0.3097372 | 0.7838845 | 0.05588371
11.59889 | 49.0817 | 49.38933 | 48.54899 | -0.307625 | 0.7843933 | 0.05594204
11.60889 | 49.0464 | 49.37485 | 48.53394 | -0.3284451 | 0.7849027 | 0.05600049
11.61888 | 49.0259 | 49.36041 | 48.51894 | -0.3345118 | 0.7854121 | 0.05605898
11.62888 | 49.0202 | 49.346 | 48.50396 | -0.3257958 | 0.7859224 | 0.05611764
11.63888 | 49.0042 | 49.33161 | 48.489 | -0.3274117 | 0.7864333 | 0.0561764
11.64888 | 48.9751 | 49.31726 | 48.47408 | -0.3421592 | 0.7869448 | 0.05623528
11.65888 | 48.957 | 49.30294 | 48.45919 | -0.345938 | 0.7874568 | 0.05629426
11.66887 | 48.9307 | 49.28866 | 48.44434 | -0.3579623 | 0.7879688 | 0.0563533
11.67887 | 48.904 | 49.2744 | 48.42951 | -0.3704033 | 0.7884818 | 0.0564125
11.68887 | 48.8778 | 49.26018 | 48.41471 | -0.3823752 | 0.7889955 | 0.05647182
11.69887 | 48.84 | 49.24598 | 48.39994 | -0.4059776 | 0.7895095 | 0.05653124
11.70887 | 48.838 | 49.23181 | 48.3852 | -0.3938106 | 0.7900242 | 0.05659078
11.71887 | 48.8276 | 49.21767 | 48.37048 | -0.3900738 | 0.7905394 | 0.05665042
11.72886 | 48.8055 | 49.20358 | 48.35582 | -0.3980813 | 0.7910546 | 0.05671012
11.73886 | 48.7588 | 49.1895 | 48.34116 | -0.4307046 | 0.7915708 | 0.05676999
11.74886 | 48.7588 | 49.17546 | 48.32654 | -0.4166576 | 0.7920876 | 0.05682997
11.75886 | 48.73 | 49.16144 | 48.31195 | -0.4314402 | 0.7926049 | 0.05689007
11.76886 | 48.715 | 49.14745 | 48.29738 | -0.4324521 | 0.7931228 | 0.05695028
11.77885 | 48.694 | 49.13351 | 48.28286 | -0.4395073 | 0.7936407 | 0.05701053
11.78885 | 48.6603 | 49.11958 | 48.26835 | -0.4592776 | 0.7941597 | 0.05707097
11.79885 | 48.646 | 49.10568 | 48.25387 | -0.4596766 | 0.7946791 | 0.05713151
11.80885 | 48.6156 | 49.0918 | 48.23941 | -0.4762044 | 0.7951992 | 0.05719218
11.81885 | 48.5895 | 49.07796 | 48.22499 | -0.4884606 | 0.7957197 | 0.05725295
11.82885 | 48.5863 | 49.06415 | 48.21059 | -0.4778452 | 0.7962409 | 0.05731384
11.83884 | 48.5646 | 49.05037 | 48.19623 | -0.4857718 | 0.796762 | 0.05737478
11.84884 | 48.5535 | 49.03661 | 48.18189 | -0.4831125 | 0.7972842 | 0.0574359
11.85884 | 48.5373 | 49.02288 | 48.16758 | -0.485581 | 0.7978069 | 0.05749714
11.86884 | 48.5246 | 49.00918 | 48.15329 | -0.4845771 | 0.7983303 | 0.05755849
11.87884 | 48.5164 | 48.9955 | 48.13903 | -0.4791007 | 0.798854 | 0.05761995
11.88883 | 48.4885 | 48.98187 | 48.12481 | -0.4933653 | 0.7993779 | 0.05768148
11.89883 | 48.4732 | 48.96824 | 48.1106 | -0.4950433 | 0.7999029 | 0.05774317
11.90883 | 48.4841 | 48.95465 | 48.09641 | -0.4705483 | 0.8004284 | 0.05780499
11.91883 | 48.4543 | 48.94108 | 48.08226 | -0.48678 | 0.8009544 | 0.05786693
11.92883 | 48.4353 | 48.92754 | 48.06813 | -0.4922383 | 0.801481 | 0.05792898
11.93883 | 48.4301 | 48.91402 | 48.05402 | -0.4839231 | 0.8020082 | 0.05799115
11.94882 | 48.4017 | 48.90055 | 48.03996 | -0.4988476 | 0.8025353 | 0.05805338
11.95882 | 48.4 | 48.88708 | 48.02591 | -0.4870847 | 0.8030636 | 0.05811579
11.96882 | 48.4014 | 48.87365 | 48.01188 | -0.4722477 | 0.8035924 | 0.05817831
11.97882 | 48.3908 | 48.86024 | 47.99787 | -0.4694365 | 0.8041217 | 0.05824096
11.98882 | 48.3718 | 48.84685 | 47.9839 | -0.4750509 | 0.8046517 | 0.05830373
11.99881 | 48.3634 | 48.8335 | 47.96996 | -0.470104 | 0.8051815 | 0.05836655
12.00881 | 48.3544 | 48.82017 | 47.95603 | -0.465769 | 0.8057126 | 0.05842956
12.01881 | 48.3468 | 48.80686 | 47.94212 | -0.4600591 | 0.8062441 | 0.05849269
12.02881 | 48.3171 | 48.79357 | 47.92824 | -0.4764742 | 0.8067764 | 0.05855594
12.03881 | 48.3023 | 48.78031 | 47.91439 | -0.4780141 | 0.8073091 | 0.05861931
12.04881 | 48.2918 | 48.76708 | 47.90055 | -0.4752784 | 0.8078423 | 0.05868281
12.0588 | 48.2648 | 48.75388 | 47.88676 | -0.4890805 | 0.8083756 | 0.05874636
12.0688 | 48.2424 | 48.74069 | 47.87297 | -0.4982935 | 0.80891 | 0.0588101
12.0788 | 48.2454 | 48.72753 | 47.85921 | -0.4821307 | 0.8094449 | 0.05887396
12.0888 | 48.2221 | 48.71439 | 47.84547 | -0.4922917 | 0.8099804 | 0.05893794
12.0988 | 48.2047 | 48.70128 | 47.83176 | -0.4965767 | 0.8105166 | 0.05900206
12.10879 | 48.186 | 48.6882 | 47.81808 | -0.5021983 | 0.8110527 | 0.05906623
12.11879 | 48.1826 | 48.67513 | 47.80441 | -0.4925301 | 0.8115899 | 0.05913058
12.12879 | 48.1475 | 48.66209 | 47.79076 | -0.5145854 | 0.8121277 | 0.05919507
12.13879 | 48.1321 | 48.64906 | 47.77714 | -0.5169637 | 0.812666 | 0.05925968
12.14879 | 48.1145 | 48.63606 | 47.76354 | -0.521565 | 0.8132049 | 0.05932441
12.15879 | 48.0904 | 48.62309 | 47.74996 | -0.532689 | 0.8137444 | 0.05938927
12.16878 | 48.0636 | 48.61015 | 47.73641 | -0.5465489 | 0.8142841 | 0.05945419
12.17878 | 48.044 | 48.59722 | 47.72287 | -0.553218 | 0.8148246 | 0.05951931
12.18878 | 48.045 | 48.58431 | 47.70936 | -0.5393095 | 0.8153658 | 0.05958455
12.19878 | 48.0098 | 48.57142 | 47.69587 | -0.5616233 | 0.8159076 | 0.05964992
12.20878 | 48.0018 | 48.55856 | 47.68239 | -0.556759 | 0.8164499 | 0.05971541
12.21877 | 47.9933 | 48.54573 | 47.66896 | -0.5524295 | 0.8169924 | 0.05978097
12.22877 | 47.9686 | 48.53291 | 47.65553 | -0.5643087 | 0.8175359 | 0.05984672
12.23877 | 47.9558 | 48.52011 | 47.64212 | -0.5643095 | 0.8180799 | 0.0599126
12.24877 | 47.9474 | 48.50733 | 47.62873 | -0.5599317 | 0.8186246 | 0.05997862
12.25877 | 47.9392 | 48.49458 | 47.61536 | -0.5553751 | 0.8191698 | 0.06004476
12.26877 | 47.9353 | 48.48184 | 47.60201 | -0.5465396 | 0.8197156 | 0.06011103
12.27876 | 47.9229 | 48.46914 | 47.5887 | -0.5462378 | 0.8202615 | 0.06017737
12.28876 | 47.9093 | 48.45644 | 47.57539 | -0.547144 | 0.8208085 | 0.0602439
12.29876 | 47.903 | 48.44377 | 47.5621 | -0.5407707 | 0.821356 | 0.06031056
12.30876 | 47.9004 | 48.43112 | 47.54884 | -0.530718 | 0.8219041 | 0.06037736
12.31876 | 47.893 | 48.41849 | 47.53559 | -0.5254856 | 0.8224529 | 0.06044429
12.32875 | 47.9129 | 48.40589 | 47.52237 | -0.4929859 | 0.8230017 | 0.06051128
12.33875 | 47.9147 | 48.39329 | 47.50916 | -0.4785935 | 0.8235515 | 0.06057848
12.34875 | 47.9183 | 48.38072 | 47.49597 | -0.4624211 | 0.8241021 | 0.0606458
12.35875 | 47.9268 | 48.36817 | 47.4828 | -0.4413684 | 0.8246531 | 0.06071326
12.36875 | 47.9256 | 48.35564 | 47.46965 | -0.4300352 | 0.8252048 | 0.06078086
12.37875 | 47.9347 | 48.34312 | 47.45652 | -0.4084214 | 0.825757 | 0.06084859
12.38874 | 47.9405 | 48.33064 | 47.44341 | -0.3901393 | 0.8263093 | 0.06091638
12.39874 | 47.9611 | 48.31816 | 47.43032 | -0.3570638 | 0.8268627 | 0.06098439
12.40874 | 47.9655 | 48.30571 | 47.41724 | -0.3402073 | 0.8274167 | 0.06105253
12.41874 | 47.9841 | 48.29327 | 47.40418 | -0.3091696 | 0.8279713 | 0.0611208
12.42874 | 48.0012 | 48.28085 | 47.39113 | -0.2796504 | 0.8285265 | 0.0611892
12.43873 | 48.021 | 48.26846 | 47.37812 | -0.2474624 | 0.8290818 | 0.06125768
12.44873 | 48.0523 | 48.25608 | 47.36512 | -0.2037801 | 0.8296382 | 0.06132636
12.45873 | 48.0688 | 48.24372 | 47.35213 | -0.1749161 | 0.8301951 | 0.06139519
12.46873 | 48.0859 | 48.23137 | 47.33915 | -0.1454702 | 0.8307527 | 0.06146415
12.47873 | 48.1149 | 48.21904 | 47.3262 | -0.1041422 | 0.8313109 | 0.06153325
12.48873 | 48.1429 | 48.20673 | 47.31326 | -0.06383189 | 0.8318697 | 0.06160248
12.49872 | 48.1702 | 48.19445 | 47.30035 | -0.0242516 | 0.8324285 | 0.06167179
12.50872 | 48.1823 | 48.18218 | 47.28745 | 0.0001235093 | 0.8329885 | 0.06174131
12.51872 | 48.2019 | 48.16992 | 47.27456 | 0.03198128 | 0.8335491 | 0.06181097
12.52872 | 48.2168 | 48.15768 | 47.26169 | 0.05912188 | 0.8341103 | 0.06188077
12.53872 | 48.2472 | 48.14545 | 47.24883 | 0.1017455 | 0.834672 | 0.06195071
12.54871 | 48.2808 | 48.13326 | 47.23601 | 0.14754 | 0.8352338 | 0.06202072
12.55871 | 48.3039 | 48.12107 | 47.22318 | 0.1828298 | 0.8357968 | 0.06209095
12.56871 | 48.313 | 48.1089 | 47.21038 | 0.204103 | 0.8363604 | 0.06216131
12.57871 | 48.3417 | 48.09674 | 47.19758 | 0.2449598 | 0.8369247 | 0.06223182
12.58871 | 48.3695 | 48.0846 | 47.18481 | 0.2849002 | 0.8374894 | 0.06230247
12.59871 | 48.378 | 48.07248 | 47.17205 | 0.3055244 | 0.8380549 | 0.06237328
12.6087 | 48.3939 | 48.06038 | 47.15932 | 0.3335206 | 0.8386202 | 0.06244415
12.6187 | 48.4186 | 48.04829 | 47.14659 | 0.3703128 | 0.8391869 | 0.06251523
12.6287 | 48.4381 | 48.03621 | 47.13387 | 0.4018892 | 0.8397542 | 0.06258646
12.6387 | 48.4415 | 48.02415 | 47.12117 | 0.41735 | 0.840322 | 0.06265784
12.6487 | 48.4423 | 48.0121 | 47.10848 | 0.4301953 | 0.8408905 | 0.06272937
12.65869 | 48.4424 | 48.00009 | 47.09583 | 0.4423133 | 0.841459 | 0.06280097
12.66869 | 48.4552 | 47.98807 | 47.08317 | 0.467128 | 0.8420287 | 0.06287278
12.67869 | 48.4657 | 47.97607 | 47.07053 | 0.4896276 | 0.842599 | 0.06294475
12.68869 | 48.4709 | 47.96409 | 47.0579 | 0.5068123 | 0.8431699 | 0.06301687
12.69869 | 48.4693 | 47.95212 | 47.04529 | 0.5171821 | 0.8437414 | 0.06308913
12.70869 | 48.4672 | 47.94016 | 47.03269 | 0.5270373 | 0.8443136 | 0.06316154
12.71868 | 48.4671 | 47.92823 | 47.02011 | 0.5388659 | 0.8448859 | 0.06323403
12.72868 | 48.4818 | 47.91631 | 47.00754 | 0.5654922 | 0.8454592 | 0.06330674
12.73868 | 48.4619 | 47.9044 | 46.99498 | 0.5575041 | 0.8460333 | 0.0633796
12.74868 | 48.4358 | 47.8925 | 46.98244 | 0.5433019 | 0.8466079 | 0.06345262
12.75868 | 48.4229 | 47.88061 | 46.96991 | 0.5422856 | 0.8471832 | 0.06352578
12.76867 | 48.4087 | 47.86876 | 46.9574 | 0.5399436 | 0.8477586 | 0.06359902
12.77867 | 48.3915 | 47.8569 | 46.94489 | 0.5345998 | 0.8483351 | 0.06367249
12.78867 | 48.3748 | 47.84506 | 46.9324 | 0.5297424 | 0.8489122 | 0.06374612
12.79867 | 48.3587 | 47.83323 | 46.91992 | 0.5254714 | 0.84949 | 0.06381989
12.80867 | 48.3372 | 47.82141 | 46.90745 | 0.5157872 | 0.8500684 | 0.06389382
12.81867 | 48.3155 | 47.80961 | 46.89499 | 0.5058897 | 0.8506474 | 0.06396791
12.82866 | 48.289 | 47.79783 | 46.88256 | 0.4911674 | 0.8512265 | 0.06404207
12.83866 | 48.2583 | 47.78606 | 46.87013 | 0.4722439 | 0.8518068 | 0.06411646
12.84866 | 48.2239 | 47.77429 | 46.85771 | 0.4496076 | 0.8523876 | 0.06419101
12.85866 | 48.1975 | 47.76254 | 46.84531 | 0.4349585 | 0.8529693 | 0.06426572
12.86866 | 48.1499 | 47.7508 | 46.83291 | 0.3990969 | 0.8535514 | 0.06434059
12.87865 | 48.1104 | 47.73909 | 46.82054 | 0.3713112 | 0.8541336 | 0.06441553
12.88865 | 48.0901 | 47.72738 | 46.80817 | 0.3627249 | 0.8547171 | 0.06449071
12.89865 | 48.0482 | 47.71567 | 46.79581 | 0.3325264 | 0.8553012 | 0.06456605
12.90865 | 48.0042 | 47.70398 | 46.78346 | 0.3002158 | 0.8558859 | 0.06464154
12.91865 | 47.9644 | 47.69231 | 46.77112 | 0.2720934 | 0.8564712 | 0.0647172
12.92865 | 47.9132 | 47.68064 | 46.75879 | 0.2325592 | 0.8570572 | 0.06479301
12.93864 | 47.8613 | 47.669 | 46.74649 | 0.1923015 | 0.8576433 | 0.06486891
12.94864 | 47.8192 | 47.65736 | 46.73418 | 0.1618441 | 0.8582306 | 0.06494505
12.95864 | 47.7817 | 47.64572 | 46.72188 | 0.1359752 | 0.8588185 | 0.06502135
12.96864 | 47.7327 | 47.6341 | 46.7096 | 0.09859502 | 0.8594071 | 0.06509781
12.97864 | 47.6699 | 47.6225 | 46.69733 | 0.04740369 | 0.8599963 | 0.06517443
12.98863 | 47.6332 | 47.61091 | 46.68507 | 0.0222897 | 0.8605856 | 0.06525114
12.99863 | 47.5782 | 47.59932 | 46.67282 | -0.02112361 | 0.8611761 | 0.06532809
13.00863 | 47.5265 | 47.58775 | 46.66058 | -0.06124766 | 0.8617672 | 0.06540521
13.01863 | 47.4801 | 47.57618 | 46.64834 | -0.0960824 | 0.862359 | 0.06548249
13.02863 | 47.4287 | 47.56463 | 46.63612 | -0.1359277 | 0.8629514 | 0.06555994
13.03863 | 47.3838 | 47.55308 | 46.6239 | -0.1692833 | 0.8635444 | 0.06563755
13.04862 | 47.3418 | 47.54156 | 46.61171 | -0.1997609 | 0.8641377 | 0.06571525
13.05862 | 47.2933 | 47.53004 | 46.59951 | -0.2367372 | 0.8647321 | 0.06579319
13.06862 | 47.2391 | 47.51852 | 46.58732 | -0.2794234 | 0.8653271 | 0.0658713
13.07862 | 47.2009 | 47.50702 | 46.57515 | -0.3061196 | 0.8659228 | 0.06594959
13.08862 | 47.1652 | 47.49553 | 46.56298 | -0.3303256 | 0.8665191 | 0.06602804
13.09861 | 47.1183 | 47.48405 | 46.55083 | -0.3657527 | 0.8671155 | 0.06610658
13.10861 | 47.0579 | 47.47258 | 46.53868 | -0.414678 | 0.8677132 | 0.06618536
13.11861 | 47.0213 | 47.46111 | 46.52654 | -0.4398128 | 0.8683116 | 0.06626432
13.12861 | 46.976 | 47.44966 | 46.5144 | -0.4736568 | 0.8689106 | 0.06634345
13.13861 | 46.9414 | 47.43821 | 46.50228 | -0.4968102 | 0.8695102 | 0.06642275
13.14861 | 46.9175 | 47.42677 | 46.49016 | -0.5092726 | 0.8701105 | 0.06650222
13.1586 | 46.8894 | 47.41536 | 46.47806 | -0.5259553 | 0.8707108 | 0.06658179
13.1686 | 46.857 | 47.40394 | 46.46596 | -0.5469355 | 0.8713124 | 0.06666162
13.1786 | 46.817 | 47.39252 | 46.45387 | -0.5755245 | 0.8719148 | 0.0667416
13.1886 | 46.7961 | 47.38112 | 46.44178 | -0.5850221 | 0.8725177 | 0.06682178
13.1986 | 46.755 | 47.36973 | 46.4297 | -0.6147282 | 0.8731213 | 0.06690212
13.20859 | 46.7354 | 47.35835 | 46.41765 | -0.6229541 | 0.873725 | 0.06698255
13.21859 | 46.6877 | 47.34698 | 46.40558 | -0.6592769 | 0.8743299 | 0.06706325
13.22859 | 46.6847 | 47.33561 | 46.39353 | -0.6509079 | 0.8749355 | 0.06714412
13.23859 | 46.6587 | 47.32425 | 46.38148 | -0.6655469 | 0.8755419 | 0.06722517
13.24859 | 46.6374 | 47.31289 | 46.36944 | -0.6754939 | 0.8761488 | 0.0673064
13.25859 | 46.6269 | 47.30155 | 46.3574 | -0.6746488 | 0.8767565 | 0.06738781
13.26858 | 46.6019 | 47.29022 | 46.34539 | -0.6883225 | 0.8773642 | 0.06746931
13.27858 | 46.5831 | 47.27889 | 46.33337 | -0.6957926 | 0.8779731 | 0.06755107
13.28858 | 46.5752 | 47.26757 | 46.32135 | -0.6923701 | 0.8785828 | 0.06763302
13.29858 | 46.5515 | 47.25626 | 46.30935 | -0.7047551 | 0.8791931 | 0.06771515
13.30858 | 46.5431 | 47.24495 | 46.29735 | -0.7018473 | 0.8798042 | 0.06779746
13.31857 | 46.538 | 47.23366 | 46.28536 | -0.695658 | 0.8804152 | 0.06787987
13.32857 | 46.5321 | 47.22236 | 46.27337 | -0.6902644 | 0.8810277 | 0.06796254
13.33857 | 46.519 | 47.21108 | 46.26139 | -0.6920777 | 0.8816406 | 0.0680454
13.34857 | 46.507 | 47.1998 | 46.24942 | -0.6927979 | 0.8822544 | 0.06812844
13.35857 | 46.5017 | 47.18852 | 46.23744 | -0.6868247 | 0.8828688 | 0.06821167
13.36857 | 46.4817 | 47.17726 | 46.22548 | -0.6955581 | 0.8834839 | 0.06829508
13.37856 | 46.4752 | 47.16601 | 46.21353 | -0.6908092 | 0.884099 | 0.06837861
13.38856 | 46.4627 | 47.15476 | 46.20158 | -0.6920555 | 0.8847154 | 0.06846239
13.39856 | 46.4821 | 47.14351 | 46.18963 | -0.6614081 | 0.8853326 | 0.06854636
13.40856 | 46.4695 | 47.13227 | 46.17769 | -0.6627668 | 0.8859504 | 0.06863052
13.41856 | 46.4591 | 47.12103 | 46.16575 | -0.6619316 | 0.886569 | 0.06871488
13.42855 | 46.4435 | 47.10981 | 46.15383 | -0.6663135 | 0.8871876 | 0.06879934
13.43855 | 46.4394 | 47.09859 | 46.1419 | -0.65919 | 0.8878074 | 0.06888407
13.44855 | 46.4407 | 47.08737 | 46.12998 | -0.6466723 | 0.888428 | 0.06896899
13.45855 | 46.4168 | 47.07616 | 46.11806 | -0.6593602 | 0.8890493 | 0.0690541
13.46855 | 46.4212 | 47.06495 | 46.10614 | -0.6437536 | 0.8896713 | 0.06913941
13.47855 | 46.4051 | 47.05375 | 46.09423 | -0.6486525 | 0.890294 | 0.06922492
13.48854 | 46.386 | 47.04257 | 46.08234 | -0.6565678 | 0.8909168 | 0.06931052
13.49854 | 46.3843 | 47.03138 | 46.07044 | -0.6470771 | 0.8915408 | 0.06939641
13.50854 | 46.3737 | 47.02019 | 46.05854 | -0.6464916 | 0.8921656 | 0.06948249
13.51854 | 46.3682 | 47.00901 | 46.04665 | -0.6408109 | 0.892791 | 0.06956876
13.52854 | 46.3551 | 46.99784 | 46.03476 | -0.6427352 | 0.8934172 | 0.06965525
13.53853 | 46.3475 | 46.98668 | 46.02289 | -0.6391756 | 0.8940435 | 0.06974183
13.54853 | 46.3304 | 46.97551 | 46.01101 | -0.6451093 | 0.894671 | 0.0698287
13.55853 | 46.3264 | 46.96435 | 45.99913 | -0.6379477 | 0.8952993 | 0.06991577
13.56853 | 46.3029 | 46.95319 | 45.98726 | -0.6502904 | 0.8959282 | 0.07000304
13.57853 | 46.2884 | 46.94204 | 45.97539 | -0.6536376 | 0.8965579 | 0.07009051
13.58853 | 46.2721 | 46.93089 | 45.96352 | -0.6587889 | 0.8971882 | 0.07017817
13.59852 | 46.2601 | 46.91976 | 45.95167 | -0.6596558 | 0.8978188 | 0.07026596
13.60852 | 46.2383 | 46.90862 | 45.93981 | -0.6703156 | 0.8984506 | 0.07035403
13.61852 | 46.237 | 46.89748 | 45.92795 | -0.6604792 | 0.899083 | 0.07044231
13.62852 | 46.2164 | 46.88635 | 45.9161 | -0.6699467 | 0.8997163 | 0.07053079
13.63852 | 46.2047 | 46.87522 | 45.90425 | -0.6705181 | 0.9003503 | 0.07061948
13.64851 | 46.189 | 46.8641 | 45.89241 | -0.675104 | 0.9009842 | 0.07070828
13.65851 | 46.1794 | 46.85298 | 45.88057 | -0.6735826 | 0.9016196 | 0.07079737
13.66851 | 46.167 | 46.84186 | 45.86872 | -0.6748646 | 0.9022557 | 0.07088667
13.67851 | 46.1416 | 46.83075 | 45.85688 | -0.68915 | 0.9028925 | 0.07097618
13.68851 | 46.1373 | 46.81964 | 45.84504 | -0.6823387 | 0.90353 | 0.07106591
13.69851 | 46.1155 | 46.80853 | 45.83321 | -0.6930304 | 0.9041682 | 0.07115583
13.7085 | 46.096 | 46.79744 | 45.82138 | -0.7014364 | 0.9048065 | 0.07124588
13.7185 | 46.0864 | 46.78633 | 45.80955 | -0.6999344 | 0.9054462 | 0.07133623
13.7285 | 46.0748 | 46.77524 | 45.79772 | -0.7004351 | 0.9060866 | 0.07142678
13.7385 | 46.0424 | 46.76414 | 45.78589 | -0.7217387 | 0.9067277 | 0.07151756
13.7485 | 46.0424 | 46.75304 | 45.77407 | -0.7106449 | 0.9073695 | 0.07160855
13.75849 | 46.029 | 46.74196 | 45.76225 | -0.7129648 | 0.9080114 | 0.07169966
13.76849 | 46.006 | 46.73088 | 45.75043 | -0.7248761 | 0.9086547 | 0.07179106
13.77849 | 45.994 | 46.71979 | 45.73861 | -0.7257899 | 0.9092988 | 0.07188269
13.78849 | 45.9891 | 46.70871 | 45.72679 | -0.7196059 | 0.9099434 | 0.07197453
13.79849 | 45.9696 | 46.69762 | 45.71497 | -0.7280242 | 0.910589 | 0.0720666
13.80849 | 45.9512 | 46.68654 | 45.70315 | -0.7353447 | 0.9112352 | 0.07215888
13.81848 | 45.9464 | 46.67548 | 45.69135 | -0.7290781 | 0.9118815 | 0.07225128
13.82848 | 45.9173 | 46.6644 | 45.67953 | -0.7471025 | 0.9125292 | 0.072344
13.83848 | 45.9151 | 46.65333 | 45.66771 | -0.7382287 | 0.9131775 | 0.07243695
13.84848 | 45.8834 | 46.64226 | 45.6559 | -0.7588566 | 0.9138267 | 0.0725301
13.85848 | 45.8587 | 46.63119 | 45.64409 | -0.7724862 | 0.9144766 | 0.07262348
13.86847 | 45.8559 | 46.62013 | 45.63228 | -0.7642285 | 0.9151266 | 0.072717
13.87847 | 45.8504 | 46.60906 | 45.62047 | -0.7586612 | 0.915778 | 0.07281082
13.88847 | 45.8233 | 46.598 | 45.60866 | -0.7746951 | 0.91643 | 0.07290488
13.89847 | 45.8113 | 46.58693 | 45.59685 | -0.7756305 | 0.9170828 | 0.07299915
13.90847 | 45.804 | 46.57587 | 45.58504 | -0.771867 | 0.9177365 | 0.07309366
13.91847 | 45.8027 | 46.5648 | 45.57323 | -0.7621047 | 0.9183908 | 0.07318838
13.92846 | 45.7897 | 46.55375 | 45.56143 | -0.7640544 | 0.9190453 | 0.07328325
13.93846 | 45.7753 | 46.54269 | 45.54961 | -0.7673941 | 0.9197011 | 0.07337844
13.94846 | 45.7573 | 46.53163 | 45.5378 | -0.7743344 | 0.9203576 | 0.07347386
13.95846 | 45.7353 | 46.52058 | 45.52599 | -0.7852757 | 0.921015 | 0.07356951
13.96846 | 45.7075 | 46.50952 | 45.51418 | -0.8020175 | 0.921673 | 0.07366539
13.97845 | 45.7138 | 46.49847 | 45.50238 | -0.784671 | 0.9223311 | 0.07376141
13.98845 | 45.6981 | 46.48741 | 45.49057 | -0.7893139 | 0.9229907 | 0.07385776
13.99845 | 45.6849 | 46.47636 | 45.47875 | -0.7914572 | 0.923651 | 0.07395433
14.00845 | 45.6836 | 46.4653 | 45.46694 | -0.7817009 | 0.9243121 | 0.07405115
14.01845 | 45.6677 | 46.45424 | 45.45512 | -0.7865448 | 0.924974 | 0.07414821
14.02845 | 45.6682 | 46.44319 | 45.44331 | -0.7749888 | 0.9256366 | 0.0742455
14.03844 | 45.6585 | 46.43214 | 45.4315 | -0.773644 | 0.9262993 | 0.07434293
14.04844 | 45.6429 | 46.42109 | 45.41968 | -0.778188 | 0.9269634 | 0.0744407
14.05844 | 45.6306 | 46.41003 | 45.40787 | -0.7794319 | 0.9276282 | 0.0745387
14.06844 | 45.603 | 46.39898 | 45.39604 | -0.7959757 | 0.9282938 | 0.07463695
14.07844 | 45.5917 | 46.38792 | 45.38422 | -0.7962191 | 0.9289602 | 0.07473544
14.08843 | 45.5918 | 46.37687 | 45.37241 | -0.7850734 | 0.9296268 | 0.07483407
14.09843 | 45.5837 | 46.36582 | 45.36059 | -0.7821159 | 0.9302947 | 0.07493305
14.10843 | 45.5776 | 46.35476 | 45.34876 | -0.777158 | 0.9309633 | 0.07503228
14.11843 | 45.5588 | 46.3437 | 45.33693 | -0.7848995 | 0.9316328 | 0.07513174
14.12843 | 45.5621 | 46.33264 | 45.32511 | -0.7705403 | 0.932303 | 0.07523145
14.13843 | 45.5453 | 46.32158 | 45.31327 | -0.7762803 | 0.932974 | 0.07533141
14.14842 | 45.5462 | 46.31053 | 45.30145 | -0.7643305 | 0.9336451 | 0.07543152
14.15842 | 45.5196 | 46.29947 | 45.28962 | -0.7798687 | 0.9343177 | 0.07553199
14.16842 | 45.5006 | 46.28841 | 45.27778 | -0.7878058 | 0.934991 | 0.0756327
14.17842 | 45.5167 | 46.27734 | 45.26594 | -0.7606419 | 0.9356651 | 0.07573367
14.18842 | 45.4872 | 46.26628 | 45.2541 | -0.7790767 | 0.9363399 | 0.07583487
14.19841 | 45.4911 | 46.25522 | 45.24227 | -0.7641213 | 0.9370148 | 0.07593624
14.20841 | 45.4877 | 46.24415 | 45.23042 | -0.7564536 | 0.9376913 | 0.07603797
14.21841 | 45.4771 | 46.23308 | 45.21858 | -0.7559844 | 0.9383685 | 0.07613995
14.22841 | 45.4603 | 46.22201 | 45.20672 | -0.7617136 | 0.9390464 | 0.07624219
14.23841 | 45.466 | 46.21094 | 45.19487 | -0.7449413 | 0.9397252 | 0.07634468
14.24841 | 45.4459 | 46.19987 | 45.18302 | -0.7539673 | 0.9404048 | 0.07644744
14.2584 | 45.4392 | 46.1888 | 45.17117 | -0.7496026 | 0.9410844 | 0.07655035
14.2684 | 45.4321 | 46.17773 | 45.15931 | -0.7456251 | 0.9417655 | 0.07665362
14.2784 | 45.4428 | 46.16665 | 45.14744 | -0.7238456 | 0.9424474 | 0.07675716
14.2884 | 45.4301 | 46.15556 | 45.13557 | -0.7254642 | 0.9431302 | 0.07686096
14.2984 | 45.4104 | 46.14448 | 45.1237 | -0.7340806 | 0.9438136 | 0.07696503
14.30839 | 45.4118 | 46.13341 | 45.11184 | -0.721606 | 0.9444972 | 0.07706927
14.31839 | 45.4095 | 46.12232 | 45.09996 | -0.7128181 | 0.9451823 | 0.07717386
14.32839 | 45.4056 | 46.11123 | 45.08808 | -0.7056279 | 0.9458681 | 0.07727873
14.33839 | 45.396 | 46.10014 | 45.0762 | -0.7041353 | 0.9465548 | 0.07738386
14.34839 | 45.3946 | 46.08904 | 45.06431 | -0.6944404 | 0.9472422 | 0.07748927
14.35839 | 45.3873 | 46.07794 | 45.05242 | -0.6906429 | 0.9479305 | 0.07759495
14.36838 | 45.3781 | 46.06685 | 45.04053 | -0.6887538 | 0.9486188 | 0.07770079
14.37838 | 45.3611 | 46.05575 | 45.02864 | -0.6946511 | 0.9493087 | 0.07780701
14.38838 | 45.3809 | 46.04465 | 45.01673 | -0.6637455 | 0.9499994 | 0.07791351
14.39838 | 45.3714 | 46.03354 | 45.00483 | -0.6621372 | 0.9506908 | 0.07802028
14.40838 | 45.3327 | 46.02243 | 44.99292 | -0.6897259 | 0.951383 | 0.07812733
14.41837 | 45.332 | 46.01132 | 44.98101 | -0.6793229 | 0.9520755 | 0.07823456
14.42837 | 45.3386 | 46.00021 | 44.96909 | -0.6616056 | 0.9527693 | 0.07834216
14.43837 | 45.3239 | 45.98909 | 44.95717 | -0.6651853 | 0.953464 | 0.07845005
14.44837 | 45.3201 | 45.97796 | 44.94524 | -0.6578617 | 0.9541595 | 0.07855823
14.45837 | 45.312 | 45.96683 | 44.93331 | -0.6548349 | 0.9548558 | 0.07866668
14.46837 | 45.3043 | 45.9557 | 44.92138 | -0.6514048 | 0.9555529 | 0.07877542
14.47836 | 45.2938 | 45.94458 | 44.90945 | -0.6507824 | 0.9562502 | 0.07888434
14.48836 | 45.2871 | 45.93345 | 44.8975 | -0.6463454 | 0.9569489 | 0.07899364
14.49836 | 45.274 | 45.9223 | 44.88555 | -0.6483048 | 0.9576484 | 0.07910324
14.50836 | 45.2722 | 45.91116 | 44.8736 | -0.6389607 | 0.9583488 | 0.07921313
14.51836 | 45.2497 | 45.90001 | 44.86164 | -0.6503128 | 0.95905 | 0.07932331
14.52835 | 45.2365 | 45.88887 | 44.84969 | -0.6523723 | 0.9597513 | 0.07943367
14.53835 | 45.2194 | 45.87772 | 44.83772 | -0.6583169 | 0.9604541 | 0.07954443
14.54835 | 45.2184 | 45.86656 | 44.82574 | -0.6481576 | 0.9611578 | 0.07965549
14.55835 | 45.225 | 45.85539 | 44.81377 | -0.6303942 | 0.9618622 | 0.07976685
14.56835 | 45.2146 | 45.84423 | 44.80178 | -0.629627 | 0.9625676 | 0.0798785
14.57835 | 45.2102 | 45.83306 | 44.78979 | -0.6228555 | 0.9632737 | 0.07999045
14.58834 | 45.1886 | 45.82189 | 44.77781 | -0.6332911 | 0.9639799 | 0.08010259
14.59834 | 45.1875 | 45.81071 | 44.76581 | -0.6232112 | 0.9646877 | 0.08021513
14.60834 | 45.1732 | 45.79953 | 44.7538 | -0.6263271 | 0.9653963 | 0.08032799
14.61834 | 45.1657 | 45.78834 | 44.74179 | -0.6226385 | 0.9661057 | 0.08044114
14.62834 | 45.1525 | 45.77715 | 44.72977 | -0.6246456 | 0.966816 | 0.08055461
14.63833 | 45.1525 | 45.76596 | 44.71776 | -0.6134594 | 0.9675265 | 0.08066825
14.64833 | 45.1426 | 45.75476 | 44.70574 | -0.6121573 | 0.9682384 | 0.08078233
14.65833 | 45.1365 | 45.74355 | 44.6937 | -0.6070506 | 0.9689511 | 0.08089672
14.66833 | 45.1318 | 45.73234 | 44.68166 | -0.6005393 | 0.9696648 | 0.08101142
14.67833 | 45.142 | 45.72112 | 44.66962 | -0.5791231 | 0.9703793 | 0.08112641
14.68833 | 45.1241 | 45.7099 | 44.65757 | -0.5858021 | 0.9710946 | 0.08124175
14.69832 | 45.1033 | 45.69869 | 44.64552 | -0.5953876 | 0.9718101 | 0.08135726
14.70832 | 45.1089 | 45.68746 | 44.63346 | -0.5785566 | 0.972527 | 0.08147321
14.71832 | 45.121 | 45.67622 | 44.62139 | -0.5552207 | 0.9732448 | 0.08158949
14.72832 | 45.1108 | 45.66498 | 44.60931 | -0.5541798 | 0.9739635 | 0.08170608
14.73832 | 45.0885 | 45.65373 | 44.59723 | -0.5652336 | 0.9746831 | 0.08182298
14.74831 | 45.0897 | 45.64249 | 44.58515 | -0.5527935 | 0.9754027 | 0.08194011
14.75831 | 45.0907 | 45.63124 | 44.57306 | -0.5405369 | 0.976124 | 0.08205765
14.76831 | 45.0704 | 45.61997 | 44.56095 | -0.5495749 | 0.976846 | 0.08217553
14.77831 | 45.0816 | 45.60871 | 44.54884 | -0.5271075 | 0.977569 | 0.08229374
14.78831 | 45.0716 | 45.59743 | 44.53673 | -0.5258347 | 0.9782928 | 0.08241227
14.79831 | 45.0612 | 45.58616 | 44.52461 | -0.5249563 | 0.9790174 | 0.08253115
14.8083 | 45.0416 | 45.57488 | 44.51249 | -0.5332834 | 0.9797421 | 0.08265022
14.8183 | 45.0501 | 45.56359 | 44.50036 | -0.5134939 | 0.9804686 | 0.08276974
14.8283 | 45.0306 | 45.5523 | 44.48821 | -0.5216985 | 0.9811958 | 0.08288962
14.8383 | 45.0441 | 45.541 | 44.47606 | -0.4968974 | 0.9819239 | 0.08300981
14.8483 | 45.0289 | 45.52969 | 44.46391 | -0.5007904 | 0.9826529 | 0.08313035
14.85829 | 45.0188 | 45.51839 | 44.45176 | -0.4995888 | 0.9833819 | 0.08325111
14.86829 | 45.0115 | 45.50707 | 44.43959 | -0.4955699 | 0.9841125 | 0.08337232
14.87829 | 45.0072 | 45.49575 | 44.42741 | -0.4885451 | 0.9848441 | 0.08349388
14.88829 | 45.0072 | 45.48441 | 44.41522 | -0.4772142 | 0.9855766 | 0.08361579
14.89829 | 44.9922 | 45.47308 | 44.40303 | -0.4808772 | 0.9863099 | 0.08373804
14.90829 | 44.9639 | 45.46173 | 44.39083 | -0.4978339 | 0.987044 | 0.08386064
14.91828 | 44.9703 | 45.4504 | 44.37863 | -0.4800956 | 0.9877782 | 0.08398346
14.92828 | 44.9572 | 45.43904 | 44.36642 | -0.4818398 | 0.9885142 | 0.08410676
14.93828 | 44.9424 | 45.42768 | 44.3542 | -0.4852776 | 0.989251 | 0.08423041
14.94828 | 44.9325 | 45.41631 | 44.34197 | -0.483809 | 0.9899886 | 0.0843544
14.95828 | 44.9188 | 45.40493 | 44.32973 | -0.4861339 | 0.9907272 | 0.08447878
14.96827 | 44.9182 | 45.39356 | 44.31749 | -0.4753638 | 0.991466 | 0.08460335
14.97827 | 44.9172 | 45.38218 | 44.30524 | -0.4649754 | 0.9922061 | 0.08472843
14.98827 | 44.9047 | 45.37078 | 44.29298 | -0.4660805 | 0.9929473 | 0.08485388
14.99827 | 44.9123 | 45.35938 | 44.28071 | -0.4470789 | 0.9936894 | 0.08497968
15.00827 | 44.8811 | 45.34797 | 44.26843 | -0.4668706 | 0.9944324 | 0.08510584
15.01826 | 44.8578 | 45.33657 | 44.25616 | -0.4787668 | 0.9951755 | 0.08523225
15.02826 | 44.8459 | 45.32514 | 44.24387 | -0.4792449 | 0.9959203 | 0.08535915
15.03826 | 44.8552 | 45.31372 | 44.23156 | -0.4585158 | 0.9966659 | 0.08548641
15.04826 | 44.8484 | 45.30228 | 44.21925 | -0.4538798 | 0.9974124 | 0.08561406
15.05826 | 44.8264 | 45.29084 | 44.20693 | -0.4644368 | 0.9981598 | 0.08574207
15.06826 | 44.7988 | 45.27939 | 44.19461 | -0.4805867 | 0.9989081 | 0.08587047
15.07825 | 44.8106 | 45.26794 | 44.18229 | -0.4573409 | 0.9996566 | 0.08599911
15.08825 | 44.8111 | 45.25648 | 44.16994 | -0.4453765 | 1.000407 | 0.08612826
15.09825 | 44.8161 | 45.245 | 44.15759 | -0.4289048 | 1.001158 | 0.08625779
15.10825 | 44.7856 | 45.23353 | 44.14523 | -0.4479258 | 1.00191 | 0.0863877
15.11825 | 44.7601 | 45.22204 | 44.13286 | -0.4619395 | 1.002662 | 0.08651801
15.12824 | 44.7445 | 45.21056 | 44.12049 | -0.4660572 | 1.003415 | 0.08664856
15.13824 | 44.7302 | 45.19906 | 44.10811 | -0.4688559 | 1.00417 | 0.08677964
15.14824 | 44.7284 | 45.18755 | 44.09571 | -0.4591472 | 1.004925 | 0.08691111
15.15824 | 44.7326 | 45.17603 | 44.08331 | -0.4434309 | 1.005682 | 0.08704297
15.16824 | 44.7126 | 45.16451 | 44.07089 | -0.451907 | 1.006439 | 0.08717522
15.17824 | 44.6755 | 45.15298 | 44.05847 | -0.4774754 | 1.007198 | 0.08730787
15.18823 | 44.6829 | 45.14145 | 44.04605 | -0.4585477 | 1.007956 | 0.0874408
15.19823 | 44.696 | 45.1299 | 44.03361 | -0.4339006 | 1.008716 | 0.08757425
15.20823 | 44.6772 | 45.11835 | 44.02116 | -0.4411457 | 1.009477 | 0.08770811
15.21823 | 44.6683 | 45.10678 | 44.0087 | -0.4384829 | 1.010239 | 0.08784237
15.22823 | 44.6556 | 45.09521 | 43.99623 | -0.4396123 | 1.011002 | 0.08797704
15.23822 | 44.6396 | 45.08365 | 43.98377 | -0.4440452 | 1.011765 | 0.08811199
15.24822 | 44.6485 | 45.07206 | 43.97128 | -0.4235586 | 1.012529 | 0.08824749
15.25822 | 44.6284 | 45.06046 | 43.95879 | -0.4320639 | 1.013295 | 0.08838339
15.26822 | 44.6159 | 45.04886 | 43.94628 | -0.4329611 | 1.014062 | 0.08851972
15.27822 | 44.6043 | 45.03725 | 43.93376 | -0.4329501 | 1.014829 | 0.08865646
15.28822 | 44.5948 | 45.02563 | 43.92124 | -0.4308308 | 1.015597 | 0.08879362
15.29821 | 44.5921 | 45.01402 | 43.90872 | -0.4219151 | 1.016366 | 0.08893108
15.30821 | 44.5957 | 45.00238 | 43.89617 | -0.4066794 | 1.017136 | 0.08906908
15.31821 | 44.591 | 44.99074 | 43.88362 | -0.3997353 | 1.017907 | 0.08920753
15.32821 | 44.5867 | 44.97908 | 43.87106 | -0.3923828 | 1.01868 | 0.0893464
15.33821 | 44.5762 | 44.96742 | 43.85848 | -0.3912219 | 1.019453 | 0.08948571
15.3482 | 44.5653 | 44.95576 | 43.84591 | -0.3904641 | 1.020226 | 0.08962531
15.3582 | 44.5649 | 44.94409 | 43.83332 | -0.3791862 | 1.021001 | 0.08976548
15.3682 | 44.5511 | 44.9324 | 43.82072 | -0.3812997 | 1.021777 | 0.08990609
15.3782 | 44.5562 | 44.9207 | 43.8081 | -0.3645046 | 1.022553 | 0.09004714
15.3882 | 44.5229 | 44.909 | 43.79548 | -0.3861008 | 1.023331 | 0.09018865
15.3982 | 44.5372 | 44.89729 | 43.78285 | -0.3600883 | 1.02411 | 0.09033061
15.40819 | 44.5275 | 44.88558 | 43.77022 | -0.3580786 | 1.024889 | 0.09047286
15.41819 | 44.5318 | 44.87385 | 43.75756 | -0.3420486 | 1.025669 | 0.09061571
15.42819 | 44.5239 | 44.86211 | 43.7449 | -0.3382097 | 1.026451 | 0.09075901
15.43819 | 44.5246 | 44.85036 | 43.73223 | -0.3257619 | 1.027233 | 0.09090276
15.44819 | 44.5061 | 44.83861 | 43.71954 | -0.3325052 | 1.028017 | 0.09104699
15.45818 | 44.4941 | 44.82685 | 43.70686 | -0.3327512 | 1.0288 | 0.09119152
15.46818 | 44.5029 | 44.81508 | 43.69415 | -0.3121764 | 1.029586 | 0.09133667
15.47818 | 44.4975 | 44.80329 | 43.68144 | -0.3057927 | 1.030372 | 0.09148229
15.48818 | 44.4869 | 44.7915 | 43.66871 | -0.3045998 | 1.031159 | 0.09162837
15.49818 | 44.4583 | 44.7797 | 43.65598 | -0.3213977 | 1.031948 | 0.09177491
15.50818 | 44.4704 | 44.76789 | 43.64323 | -0.2974866 | 1.032737 | 0.09192196
15.51817 | 44.4841 | 44.75608 | 43.63048 | -0.271978 | 1.033526 | 0.09206931
15.52817 | 44.4721 | 44.74425 | 43.61771 | -0.2721482 | 1.034317 | 0.0922173
15.53817 | 44.479 | 44.73241 | 43.60493 | -0.2534092 | 1.035109 | 0.09236578
15.54817 | 44.4577 | 44.72056 | 43.59214 | -0.2628609 | 1.035902 | 0.09251474
15.55817 | 44.4566 | 44.7087 | 43.57934 | -0.2521032 | 1.036697 | 0.09266417
15.56816 | 44.4466 | 44.69685 | 43.56654 | -0.2502479 | 1.037491 | 0.09281397
15.57816 | 44.4413 | 44.68497 | 43.55372 | -0.2436713 | 1.038287 | 0.0929644
15.58816 | 44.446 | 44.67309 | 43.54089 | -0.2270851 | 1.039084 | 0.09311533
15.59816 | 44.4248 | 44.66119 | 43.52804 | -0.2363894 | 1.039882 | 0.09326676
15.60816 | 44.4147 | 44.64928 | 43.51518 | -0.2345842 | 1.040681 | 0.0934187
15.61816 | 44.4296 | 44.63737 | 43.50232 | -0.2077692 | 1.041481 | 0.09357114
15.62815 | 44.4384 | 44.62546 | 43.48945 | -0.1870567 | 1.042281 | 0.09372394
15.63815 | 44.4291 | 44.61352 | 43.47656 | -0.1844224 | 1.043083 | 0.09387741
15.64815 | 44.4186 | 44.60158 | 43.46366 | -0.1829784 | 1.043885 | 0.09403138
15.65815 | 44.4073 | 44.58962 | 43.45075 | -0.1823246 | 1.044689 | 0.09418588
15.66815 | 44.4192 | 44.57766 | 43.43783 | -0.158461 | 1.045494 | 0.09434089
15.67814 | 44.4111 | 44.5657 | 43.4249 | -0.1545997 | 1.046299 | 0.09449628
15.68814 | 44.4032 | 44.55372 | 43.41196 | -0.1505163 | 1.047106 | 0.09465235
15.69814 | 44.3962 | 44.54172 | 43.399 | -0.145523 | 1.047914 | 0.09480895
15.70814 | 44.3663 | 44.52972 | 43.38603 | -0.1634199 | 1.048723 | 0.09496609
15.71814 | 44.3789 | 44.51771 | 43.37305 | -0.1388067 | 1.049532 | 0.09512376
15.72814 | 44.3772 | 44.50568 | 43.36006 | -0.1284835 | 1.050343 | 0.09528197
15.73813 | 44.3816 | 44.49366 | 43.34707 | -0.1120623 | 1.051154 | 0.09544057
15.74813 | 44.3637 | 44.48162 | 43.33405 | -0.1179189 | 1.051967 | 0.09559988
15.75813 | 44.3596 | 44.46957 | 43.32102 | -0.1099654 | 1.052781 | 0.09575974
15.76813 | 44.3448 | 44.4575 | 43.30799 | -0.1127018 | 1.053596 | 0.09592013
15.77813 | 44.3544 | 44.44543 | 43.29494 | -0.09102773 | 1.054411 | 0.09608111
15.78812 | 44.3458 | 44.43336 | 43.28189 | -0.08755589 | 1.055228 | 0.09624248
15.79812 | 44.3342 | 44.42126 | 43.26881 | -0.08706149 | 1.056046 | 0.09640456
15.80812 | 44.3303 | 44.40916 | 43.25573 | -0.07885677 | 1.056864 | 0.09656723
15.81812 | 44.2881 | 44.39704 | 43.24263 | -0.1089418 | 1.057684 | 0.09673046
15.82812 | 44.3141 | 44.38492 | 43.22952 | -0.07081636 | 1.058505 | 0.09689427
15.83812 | 44.2904 | 44.37278 | 43.21639 | -0.08238057 | 1.059327 | 0.09705864
15.84811 | 44.264 | 44.36065 | 43.20327 | -0.09664653 | 1.060149 | 0.09722345
15.85811 | 44.271 | 44.34849 | 43.19013 | -0.0774899 | 1.060973 | 0.09738901
15.86811 | 44.246 | 44.33632 | 43.17697 | -0.09032269 | 1.061798 | 0.09755515
15.87811 | 44.2452 | 44.32414 | 43.1638 | -0.0789449 | 1.062624 | 0.0977219
15.88811 | 44.2304 | 44.31196 | 43.15062 | -0.08155664 | 1.063451 | 0.09788923
15.8981 | 44.2281 | 44.29977 | 43.13743 | -0.07166984 | 1.064278 | 0.098057
15.9081 | 44.228 | 44.28756 | 43.12423 | -0.0595605 | 1.065108 | 0.09822555
15.9181 | 44.2166 | 44.27534 | 43.11101 | -0.05874042 | 1.065938 | 0.09839469
15.9281 | 44.1811 | 44.26311 | 43.09778 | -0.08200956 | 1.066769 | 0.09856445
15.9381 | 44.1896 | 44.25087 | 43.08453 | -0.0612681 | 1.067601 | 0.09873483
15.9481 | 44.1807 | 44.23862 | 43.07128 | -0.0579157 | 1.068434 | 0.09890583
15.95809 | 44.159 | 44.22636 | 43.05802 | -0.06736493 | 1.069268 | 0.09907728
15.96809 | 44.1547 | 44.21409 | 43.04474 | -0.05939098 | 1.070103 | 0.09924954
15.97809 | 44.1534 | 44.20181 | 43.03144 | -0.04840642 | 1.07094 | 0.09942243
15.98809 | 44.1336 | 44.18951 | 43.01814 | -0.05591094 | 1.071777 | 0.09959596
15.99809 | 44.1405 | 44.1772 | 43.00482 | -0.03670453 | 1.072616 | 0.09977012
16.00808 | 44.1282 | 44.1649 | 42.9915 | -0.03669937 | 1.073454 | 0.09994476
16.01808 | 44.1262 | 44.15257 | 42.97816 | -0.02637116 | 1.074295 | 0.1001202
16.02808 | 44.085 | 44.14023 | 42.9648 | -0.0552319 | 1.075136 | 0.1002964
16.03808 | 44.1136 | 44.12788 | 42.95143 | -0.0142817 | 1.075979 | 0.1004731
16.04808 | 44.0939 | 44.11552 | 42.93805 | -0.0216205 | 1.076823 | 0.1006506
16.05808 | 44.0901 | 44.10315 | 42.92465 | -0.01304825 | 1.077668 | 0.1008287
16.06807 | 44.0806 | 44.09078 | 42.91126 | -0.01017711 | 1.078513 | 0.1010073
16.07807 | 44.0797 | 44.07838 | 42.89784 | 0.001317348 | 1.07936 | 0.1011867
16.08807 | 44.0817 | 44.06598 | 42.8844 | 0.01572298 | 1.080207 | 0.1013669
16.09807 | 44.0868 | 44.05356 | 42.87096 | 0.0332397 | 1.081057 | 0.1015477
16.10807 | 44.0907 | 44.04113 | 42.8575 | 0.04956771 | 1.081907 | 0.1017292
16.11806 | 44.0712 | 44.02871 | 42.84404 | 0.04249427 | 1.082757 | 0.1019113
16.12806 | 44.09 | 44.01626 | 42.83055 | 0.0737447 | 1.083609 | 0.1020942
16.13806 | 44.059 | 44.00379 | 42.81705 | 0.0552063 | 1.084463 | 0.1022778
16.14806 | 44.0878 | 43.99132 | 42.80354 | 0.09647927 | 1.085317 | 0.1024621
16.15806 | 44.0728 | 43.97884 | 42.79002 | 0.09396344 | 1.086172 | 0.1026472
16.16806 | 44.0639 | 43.96634 | 42.77648 | 0.097559 | 1.087029 | 0.1028329
16.17805 | 44.051 | 43.95385 | 42.76294 | 0.09715336 | 1.087886 | 0.1030192
16.18805 | 44.0481 | 43.94133 | 42.74938 | 0.1067714 | 1.088745 | 0.1032065
16.19805 | 44.0464 | 43.9288 | 42.7358 | 0.1176012 | 1.089604 | 0.1033944
16.20805 | 44.0555 | 43.91626 | 42.72221 | 0.1392423 | 1.090465 | 0.1035831
16.21805 | 44.0438 | 43.90371 | 42.70861 | 0.1400947 | 1.091327 | 0.1037726
16.22804 | 44.0308 | 43.89115 | 42.695 | 0.1396461 | 1.092189 | 0.1039626
16.23804 | 44.0458 | 43.87858 | 42.68137 | 0.1672215 | 1.093054 | 0.1041535
16.24804 | 44.0318 | 43.86599 | 42.66773 | 0.1658084 | 1.093919 | 0.1043452
16.25804 | 44.0178 | 43.85339 | 42.65407 | 0.1644069 | 1.094785 | 0.1045377
16.26804 | 44.0247 | 43.84078 | 42.6404 | 0.1839169 | 1.095653 | 0.104731
16.27804 | 43.9904 | 43.82816 | 42.62672 | 0.1622385 | 1.096521 | 0.104925
16.28803 | 44.0071 | 43.81554 | 42.61303 | 0.191559 | 1.09739 | 0.1051196
16.29803 | 43.9856 | 43.8029 | 42.59932 | 0.1827039 | 1.098261 | 0.1053152
16.30803 | 43.989 | 43.79024 | 42.5856 | 0.1987601 | 1.099133 | 0.1055117
16.31803 | 43.9867 | 43.77757 | 42.57186 | 0.2091282 | 1.100005 | 0.1057089
16.32803 | 43.9768 | 43.76489 | 42.55811 | 0.211908 | 1.10088 | 0.1059069
16.33802 | 43.9756 | 43.75221 | 42.54435 | 0.2233866 | 1.101754 | 0.1061055
16.34802 | 43.9605 | 43.73951 | 42.53058 | 0.2209896 | 1.10263 | 0.1063052
16.35802 | 43.9538 | 43.7268 | 42.51678 | 0.2270045 | 1.103508 | 0.1065056
16.36802 | 43.9466 | 43.71407 | 42.50298 | 0.232531 | 1.104386 | 0.106707
16.37802 | 43.9372 | 43.70133 | 42.48916 | 0.2358693 | 1.105266 | 0.1069091
16.38802 | 43.9248 | 43.68858 | 42.47532 | 0.2362194 | 1.106146 | 0.1071121
16.39801 | 43.9275 | 43.67583 | 42.46149 | 0.2516685 | 1.107028 | 0.1073157
16.40801 | 43.9131 | 43.66306 | 42.44763 | 0.2500421 | 1.107911 | 0.1075204
16.41801 | 43.8918 | 43.65027 | 42.43375 | 0.2415276 | 1.108795 | 0.107726
16.42801 | 43.8962 | 43.63748 | 42.41986 | 0.258725 | 1.10968 | 0.1079324
16.43801 | 43.9102 | 43.62467 | 42.40596 | 0.2855342 | 1.110566 | 0.1081398
16.448 | 43.8975 | 43.61186 | 42.39206 | 0.2856425 | 1.111453 | 0.1083477
16.458 | 43.8726 | 43.59902 | 42.37813 | 0.2735755 | 1.112342 | 0.1085568
16.468 | 43.8873 | 43.58618 | 42.36418 | 0.3011203 | 1.113231 | 0.1087668
16.478 | 43.8601 | 43.57332 | 42.35022 | 0.2867771 | 1.114122 | 0.1089777
16.488 | 43.8492 | 43.56045 | 42.33625 | 0.2887458 | 1.115014 | 0.1091895
16.498 | 43.8468 | 43.54757 | 42.32226 | 0.2992264 | 1.115908 | 0.1094022
16.50799 | 43.8523 | 43.53469 | 42.30828 | 0.3176063 | 1.116801 | 0.1096157
16.51799 | 43.8285 | 43.52179 | 42.29426 | 0.3067109 | 1.117697 | 0.1098302
16.52799 | 43.8254 | 43.50887 | 42.28023 | 0.3165275 | 1.118593 | 0.1100457
16.53799 | 43.8365 | 43.49594 | 42.26619 | 0.340556 | 1.119491 | 0.1102622
16.54799 | 43.8294 | 43.483 | 42.25213 | 0.3463967 | 1.12039 | 0.1104797
16.55798 | 43.7997 | 43.47006 | 42.23808 | 0.3296365 | 1.121289 | 0.1106978
16.56798 | 43.792 | 43.4571 | 42.22399 | 0.3349012 | 1.122191 | 0.1109172
16.57798 | 43.7743 | 43.44412 | 42.20989 | 0.330178 | 1.123093 | 0.1111375
16.58798 | 43.7871 | 43.43113 | 42.19578 | 0.3559667 | 1.123997 | 0.1113588
16.59798 | 43.7829 | 43.41813 | 42.18165 | 0.3647676 | 1.124901 | 0.1115811
16.60798 | 43.7637 | 43.40512 | 42.16751 | 0.3585806 | 1.125807 | 0.1118044
16.61797 | 43.7557 | 43.39211 | 42.15337 | 0.3635927 | 1.126714 | 0.1120285
16.62797 | 43.7666 | 43.37907 | 42.13919 | 0.38753 | 1.127622 | 0.1122539
16.63797 | 43.7454 | 43.36602 | 42.12501 | 0.3793794 | 1.128531 | 0.1124803
16.64797 | 43.7563 | 43.35296 | 42.11081 | 0.4033408 | 1.129442 | 0.1127076
16.65797 | 43.7516 | 43.33989 | 42.0966 | 0.4117144 | 1.130354 | 0.1129361
16.66796 | 43.7123 | 43.32681 | 42.08238 | 0.3854871 | 1.131266 | 0.1131654
16.67796 | 43.7135 | 43.31372 | 42.06814 | 0.399785 | 1.13218 | 0.1133959
16.68796 | 43.7232 | 43.3006 | 42.05388 | 0.4225952 | 1.133095 | 0.1136275
16.69796 | 43.6994 | 43.28748 | 42.03961 | 0.4119175 | 1.134012 | 0.1138602
16.70796 | 43.7055 | 43.27435 | 42.02532 | 0.4311519 | 1.134929 | 0.114094
16.71796 | 43.7078 | 43.2612 | 42.01102 | 0.4465985 | 1.135848 | 0.1143289
16.72795 | 43.7082 | 43.24806 | 41.99672 | 0.4601442 | 1.136767 | 0.1145646
16.73795 | 43.6715 | 43.23488 | 41.98239 | 0.4366153 | 1.137689 | 0.1148017
16.74795 | 43.7174 | 43.2217 | 41.96805 | 0.4956987 | 1.138611 | 0.11504
16.75795 | 43.677 | 43.20851 | 41.95369 | 0.4684942 | 1.139535 | 0.1152793
16.76795 | 43.6614 | 43.1953 | 41.93932 | 0.4661019 | 1.14046 | 0.1155198
16.77794 | 43.6413 | 43.18209 | 41.92495 | 0.4592087 | 1.141385 | 0.1157612
16.78794 | 43.6514 | 43.16886 | 41.91054 | 0.4825409 | 1.142312 | 0.116004
16.79794 | 43.6406 | 43.15561 | 41.89613 | 0.4849855 | 1.14324 | 0.116248
16.80794 | 43.6323 | 43.14236 | 41.88169 | 0.4899423 | 1.14417 | 0.1164931
16.81794 | 43.647 | 43.12909 | 41.86725 | 0.5179113 | 1.145101 | 0.1167395
16.82794 | 43.6277 | 43.11581 | 41.85279 | 0.5118926 | 1.146033 | 0.116987
16.83793 | 43.6294 | 43.10253 | 41.83833 | 0.5268729 | 1.146965 | 0.1172355
16.84793 | 43.6431 | 43.08922 | 41.82384 | 0.5538787 | 1.1479 | 0.1174855
16.85793 | 43.6233 | 43.0759 | 41.80933 | 0.5473968 | 1.148836 | 0.1177367
16.86793 | 43.6202 | 43.06257 | 41.79481 | 0.5576273 | 1.149773 | 0.1179892
16.87793 | 43.596 | 43.04923 | 41.78028 | 0.54677 | 1.150711 | 0.1182429
16.88792 | 43.6136 | 43.03589 | 41.76574 | 0.5777116 | 1.151649 | 0.1184976
16.89792 | 43.5861 | 43.02252 | 41.75118 | 0.5635788 | 1.15259 | 0.1187538
16.90792 | 43.5957 | 43.00914 | 41.7366 | 0.5865584 | 1.153532 | 0.1190113
16.91792 | 43.5965 | 42.99575 | 41.722 | 0.6007504 | 1.154475 | 0.1192701
16.92792 | 43.6004 | 42.98235 | 41.7074 | 0.6180544 | 1.155419 | 0.1195303
16.93792 | 43.5804 | 42.96893 | 41.69277 | 0.6114711 | 1.156365 | 0.1197917
16.94791 | 43.6238 | 42.95551 | 41.67815 | 0.6682864 | 1.157311 | 0.1200542
16.95791 | 43.5725 | 42.94207 | 41.6635 | 0.6304275 | 1.158259 | 0.1203183
16.96791 | 43.5829 | 42.92862 | 41.64883 | 0.6542809 | 1.159208 | 0.1205838
16.97791 | 43.5363 | 42.91515 | 41.63414 | 0.6211466 | 1.160159 | 0.1208506
16.98791 | 43.5513 | 42.90168 | 41.61945 | 0.6496246 | 1.16111 | 0.1211188
16.9979 | 43.5333 | 42.8882 | 41.60475 | 0.6451015 | 1.162062 | 0.1213881
17.0079 | 43.5323 | 42.8747 | 41.59002 | 0.6576041 | 1.163017 | 0.1216591
17.0179 | 43.5214 | 42.86118 | 41.57528 | 0.660219 | 1.163972 | 0.1219315
17.0279 | 43.5323 | 42.84765 | 41.56052 | 0.6846463 | 1.164929 | 0.1222054
17.0379 | 43.503 | 42.83411 | 41.54575 | 0.6688858 | 1.165887 | 0.1224806
17.0479 | 43.5296 | 42.82056 | 41.53096 | 0.7090377 | 1.166846 | 0.1227574
17.05789 | 43.502 | 42.80701 | 41.51617 | 0.6949883 | 1.167806 | 0.1230353
17.06789 | 43.4995 | 42.79344 | 41.50135 | 0.7060647 | 1.168768 | 0.1233149
17.07789 | 43.4621 | 42.77985 | 41.48652 | 0.6822534 | 1.169731 | 0.1235961
17.08789 | 43.4455 | 42.76625 | 41.47167 | 0.6792543 | 1.170695 | 0.1238787
17.09789 | 43.4309 | 42.75263 | 41.45681 | 0.6782678 | 1.171661 | 0.1241629
17.10788 | 43.4179 | 42.73902 | 41.44195 | 0.6788797 | 1.172627 | 0.1244483
17.11788 | 43.404 | 42.72538 | 41.42705 | 0.6786176 | 1.173595 | 0.1247355
17.12788 | 43.4081 | 42.71173 | 41.41214 | 0.6963678 | 1.174565 | 0.1250243
17.13788 | 43.4024 | 42.69807 | 41.39722 | 0.7043302 | 1.175535 | 0.1253147
17.14788 | 43.4111 | 42.6844 | 41.38228 | 0.7267048 | 1.176507 | 0.1256066
17.15788 | 43.3905 | 42.67071 | 41.36733 | 0.7197918 | 1.177481 | 0.1259002
17.16787 | 43.3736 | 42.65702 | 41.35237 | 0.7165774 | 1.178454 | 0.126195
17.17787 | 43.3619 | 42.64331 | 41.33739 | 0.7185888 | 1.17943 | 0.1264919
17.18787 | 43.3143 | 42.62959 | 41.32239 | 0.6847124 | 1.180408 | 0.1267903
17.19787 | 43.3204 | 42.61585 | 41.30738 | 0.7045483 | 1.181386 | 0.1270904
17.20787 | 43.3039 | 42.6021 | 41.29235 | 0.7017965 | 1.182366 | 0.1273921
17.21786 | 43.2944 | 42.58836 | 41.27732 | 0.7060431 | 1.183346 | 0.1276953
17.22786 | 43.2812 | 42.57458 | 41.26226 | 0.7066158 | 1.184328 | 0.1280004
17.23786 | 43.2993 | 42.5608 | 41.24718 | 0.7385006 | 1.185312 | 0.1283073
17.24786 | 43.2919 | 42.547 | 41.23209 | 0.7448976 | 1.186297 | 0.1286159
17.25786 | 43.2899 | 42.53319 | 41.21698 | 0.7567068 | 1.187283 | 0.1289262
17.26786 | 43.2504 | 42.51937 | 41.20186 | 0.7310282 | 1.188271 | 0.1292383
17.27785 | 43.2712 | 42.50555 | 41.18674 | 0.7656478 | 1.189259 | 0.1295519
17.28785 | 43.2343 | 42.49171 | 41.17159 | 0.7425935 | 1.190249 | 0.1298675
17.29785 | 43.25 | 42.47785 | 41.15642 | 0.7721515 | 1.191241 | 0.130185
17.30785 | 43.207 | 42.46398 | 41.14124 | 0.7430216 | 1.192234 | 0.1305043
17.31785 | 43.2269 | 42.4501 | 41.12604 | 0.7768037 | 1.193228 | 0.1308255
17.32784 | 43.2091 | 42.43622 | 41.11085 | 0.7728841 | 1.194223 | 0.1311482
17.33784 | 43.2083 | 42.42231 | 41.09562 | 0.7859904 | 1.195219 | 0.1314731
17.34784 | 43.2125 | 42.40839 | 41.08037 | 0.8041089 | 1.196218 | 0.1317998
17.35784 | 43.2163 | 42.39446 | 41.06511 | 0.8218396 | 1.197217 | 0.1321285
17.36784 | 43.1831 | 42.38052 | 41.04984 | 0.8025824 | 1.198218 | 0.1324591
17.37784 | 43.1869 | 42.36656 | 41.03455 | 0.820337 | 1.19922 | 0.1327917
17.38783 | 43.17 | 42.35261 | 41.01926 | 0.8173899 | 1.200223 | 0.1331259
17.39783 | 43.1529 | 42.33863 | 41.00394 | 0.8142686 | 1.201228 | 0.1334624
17.40783 | 43.1032 | 42.32464 | 40.98861 | 0.7785595 | 1.202234 | 0.1338008
17.41783 | 43.1527 | 42.31064 | 40.97325 | 0.8420624 | 1.203242 | 0.1341413
17.42783 | 43.1297 | 42.29662 | 40.95789 | 0.8330773 | 1.204251 | 0.1344839
17.43782 | 43.1262 | 42.28261 | 40.94252 | 0.8435903 | 1.20526 | 0.1348281
17.44782 | 43.1367 | 42.26857 | 40.92712 | 0.868129 | 1.206272 | 0.1351747
17.45782 | 43.1228 | 42.25452 | 40.91171 | 0.86828 | 1.207285 | 0.1355234
17.46782 | 43.0977 | 42.24046 | 40.89628 | 0.8572428 | 1.208299 | 0.1358742
17.47782 | 43.0881 | 42.22638 | 40.88084 | 0.8617176 | 1.209315 | 0.1362272
17.48782 | 43.0742 | 42.2123 | 40.86538 | 0.8619042 | 1.210332 | 0.1365823
17.49781 | 43.0487 | 42.19821 | 40.84992 | 0.8504886 | 1.211349 | 0.1369391
17.50781 | 43.0294 | 42.1841 | 40.83443 | 0.845299 | 1.212369 | 0.1372985
17.51781 | 43.0274 | 42.16998 | 40.81893 | 0.8574213 | 1.21339 | 0.1376601
17.52781 | 43.0235 | 42.15584 | 40.80341 | 0.8676555 | 1.214413 | 0.1380239
17.53781 | 43.0142 | 42.1417 | 40.78787 | 0.8725015 | 1.215437 | 0.13839
17.5478 | 43.0442 | 42.12755 | 40.77234 | 0.9166452 | 1.216461 | 0.1387579
17.5578 | 43.0131 | 42.11339 | 40.75677 | 0.8997148 | 1.217488 | 0.1391284
17.5678 | 42.9932 | 42.0992 | 40.74119 | 0.8939962 | 1.218516 | 0.1395013
17.5778 | 43.0009 | 42.08501 | 40.72559 | 0.9158896 | 1.219546 | 0.1398764
17.5878 | 42.9674 | 42.07081 | 40.70997 | 0.8965944 | 1.220577 | 0.1402538
17.5978 | 42.9434 | 42.05659 | 40.69435 | 0.8868112 | 1.221609 | 0.1406336
17.60779 | 42.9334 | 42.04237 | 40.67872 | 0.8910255 | 1.222642 | 0.1410154
17.61779 | 42.9211 | 42.02813 | 40.66306 | 0.8929656 | 1.223677 | 0.1413999
17.62779 | 42.9303 | 42.01388 | 40.64738 | 0.9164173 | 1.224714 | 0.1417868
17.63779 | 42.9466 | 41.99962 | 40.63169 | 0.9469808 | 1.225751 | 0.1421762
17.64779 | 42.9454 | 41.98534 | 40.61599 | 0.9600561 | 1.226791 | 0.142568
17.65778 | 42.9272 | 41.97107 | 40.60028 | 0.9561285 | 1.22783 | 0.1429618
17.66778 | 42.9106 | 41.95677 | 40.58454 | 0.953827 | 1.228873 | 0.1433585
17.67778 | 42.9241 | 41.94246 | 40.56879 | 0.981637 | 1.229916 | 0.1437577
17.68778 | 42.8787 | 41.92814 | 40.55302 | 0.9505585 | 1.230961 | 0.1441594
17.69778 | 42.8796 | 41.91381 | 40.53724 | 0.9657916 | 1.232008 | 0.1445637
17.70778 | 42.8472 | 41.89946 | 40.52144 | 0.9477363 | 1.233056 | 0.1449704
17.71777 | 42.8562 | 41.88512 | 40.50564 | 0.9710782 | 1.234104 | 0.1453794
17.72777 | 42.8556 | 41.87075 | 40.48981 | 0.9848458 | 1.235154 | 0.1457913
17.73777 | 42.884 | 41.85637 | 40.47396 | 1.027625 | 1.236206 | 0.1462058
17.74777 | 42.8748 | 41.84198 | 40.4581 | 1.032816 | 1.23726 | 0.146623
17.75777 | 42.8526 | 41.82758 | 40.44222 | 1.025018 | 1.238315 | 0.1470428
17.76776 | 42.8361 | 41.81318 | 40.42635 | 1.022917 | 1.239371 | 0.1474648
17.77776 | 42.8384 | 41.79876 | 40.41044 | 1.039642 | 1.240428 | 0.1478899
17.78776 | 42.8032 | 41.78432 | 40.39452 | 1.018878 | 1.241488 | 0.1483177
17.79776 | 42.7883 | 41.76987 | 40.37858 | 1.018426 | 1.242549 | 0.1487482
17.80776 | 42.7434 | 41.75542 | 40.36262 | 0.9879848 | 1.243611 | 0.1491815
17.81776 | 42.7742 | 41.74094 | 40.34665 | 1.033255 | 1.244674 | 0.1496174
17.82775 | 42.7571 | 41.72648 | 40.33068 | 1.030622 | 1.245739 | 0.1500558
17.83775 | 42.7851 | 41.71198 | 40.31468 | 1.073115 | 1.246805 | 0.1504973
17.84775 | 42.7705 | 41.69748 | 40.29867 | 1.07302 | 1.247873 | 0.1509416
17.85775 | 42.746 | 41.68296 | 40.28263 | 1.063035 | 1.248943 | 0.1513887
17.86775 | 42.7425 | 41.66844 | 40.26659 | 1.074062 | 1.250014 | 0.1518386
17.87774 | 42.7128 | 41.65391 | 40.25054 | 1.058885 | 1.251085 | 0.1522909
17.88774 | 42.7191 | 41.63937 | 40.23446 | 1.079734 | 1.252159 | 0.1527466
17.89774 | 42.6735 | 41.62481 | 40.21837 | 1.048695 | 1.253234 | 0.153205
17.90774 | 42.6223 | 41.61023 | 40.20226 | 1.012066 | 1.254311 | 0.1536664
17.91774 | 42.648 | 41.59565 | 40.18613 | 1.052349 | 1.25539 | 0.1541307
17.92774 | 42.6424 | 41.58106 | 40.16999 | 1.061343 | 1.256469 | 0.1545978
17.93773 | 42.647 | 41.56647 | 40.15385 | 1.080533 | 1.25755 | 0.1550674
17.94773 | 42.6214 | 41.55185 | 40.13768 | 1.069549 | 1.258633 | 0.1555404
17.95773 | 42.6202 | 41.53722 | 40.12149 | 1.082976 | 1.259717 | 0.1560163
17.96773 | 42.6021 | 41.52259 | 40.10529 | 1.079515 | 1.260803 | 0.1564952
17.97773 | 42.573 | 41.50794 | 40.08907 | 1.065064 | 1.26189 | 0.156977
17.98772 | 42.5815 | 41.49329 | 40.07285 | 1.08821 | 1.262978 | 0.1574613
17.99772 | 42.5296 | 41.47862 | 40.0566 | 1.050981 | 1.264068 | 0.1579491
18.00772 | 42.4889 | 41.46394 | 40.04034 | 1.024963 | 1.26516 | 0.1584399
18.01772 | 42.4846 | 41.44924 | 40.02406 | 1.035357 | 1.266253 | 0.1589336
18.02772 | 42.4736 | 41.43454 | 40.00776 | 1.039061 | 1.267348 | 0.1594303
18.03772 | 42.4986 | 41.41982 | 39.99145 | 1.078777 | 1.268444 | 0.15993
18.04771 | 42.4688 | 41.40511 | 39.97514 | 1.063689 | 1.269541 | 0.1604322
18.05771 | 42.4695 | 41.39037 | 39.9588 | 1.079126 | 1.270641 | 0.160938
18.06771 | 42.4481 | 41.37563 | 39.94244 | 1.072474 | 1.271742 | 0.1614467
18.07771 | 42.4147 | 41.36087 | 39.92606 | 1.053834 | 1.272844 | 0.1619584
18.08771 | 42.4159 | 41.3461 | 39.90967 | 1.069804 | 1.273948 | 0.1624731
18.0977 | 42.3963 | 41.33133 | 39.89329 | 1.06497 | 1.275053 | 0.1629904
18.1077 | 42.3289 | 41.31654 | 39.87687 | 1.012363 | 1.27616 | 0.1635111
18.1177 | 42.328 | 41.30173 | 39.86043 | 1.026266 | 1.277268 | 0.1640348
18.1277 | 42.3461 | 41.28692 | 39.84398 | 1.05918 | 1.278378 | 0.1645615
18.1377 | 42.3417 | 41.27209 | 39.82751 | 1.069605 | 1.27949 | 0.1650912
18.1477 | 42.3204 | 41.25726 | 39.81103 | 1.063141 | 1.280603 | 0.1656239
18.15769 | 42.3169 | 41.24243 | 39.79455 | 1.074473 | 1.281717 | 0.166159
18.16769 | 42.2911 | 41.22757 | 39.77804 | 1.063531 | 1.282833 | 0.1666976
18.17769 | 42.2818 | 41.2127 | 39.76151 | 1.0691 | 1.283951 | 0.1672391
18.18769 | 42.2727 | 41.19782 | 39.74497 | 1.07488 | 1.28507 | 0.1677836
18.19769 | 42.258 | 41.18293 | 39.72841 | 1.075071 | 1.286191 | 0.168331
18.20768 | 42.1983 | 41.16804 | 39.71185 | 1.030257 | 1.287313 | 0.1688807
18.21768 | 42.2091 | 41.15313 | 39.69526 | 1.05597 | 1.288437 | 0.1694338
18.22768 | 42.2244 | 41.13821 | 39.67865 | 1.086194 | 1.289563 | 0.1699898
18.23768 | 42.2081 | 41.12327 | 39.66203 | 1.084829 | 1.29069 | 0.1705486
18.24768 | 42.1951 | 41.10833 | 39.6454 | 1.086775 | 1.291819 | 0.1711102
18.25767 | 42.1745 | 41.09338 | 39.62876 | 1.081117 | 1.292948 | 0.171674
18.26767 | 42.1713 | 41.07842 | 39.61209 | 1.092885 | 1.29408 | 0.1722412
18.27767 | 42.1478 | 41.06344 | 39.59541 | 1.084364 | 1.295214 | 0.172811
18.28767 | 42.1486 | 41.04845 | 39.57871 | 1.100154 | 1.296349 | 0.1733835
18.29767 | 42.111 | 41.03344 | 39.562 | 1.077556 | 1.297486 | 0.1739587
18.30767 | 42.0857 | 41.01843 | 39.54527 | 1.067268 | 1.298624 | 0.1745364
18.31766 | 42.068 | 41.00342 | 39.52854 | 1.064577 | 1.299763 | 0.1751162
18.32766 | 42.1022 | 40.98839 | 39.51178 | 1.113813 | 1.300905 | 0.175699
18.33766 | 42.0616 | 40.97334 | 39.49501 | 1.088259 | 1.302048 | 0.1762844
18.34766 | 42.056 | 40.95828 | 39.47822 | 1.097717 | 1.303193 | 0.1768721
18.35766 | 42.0399 | 40.94321 | 39.46141 | 1.096686 | 1.304339 | 0.1774622
18.36765 | 42.0091 | 40.92815 | 39.44461 | 1.080951 | 1.305486 | 0.178054
18.37765 | 42.0112 | 40.91306 | 39.42777 | 1.098143 | 1.306636 | 0.1786487
18.38765 | 41.9924 | 40.89795 | 39.41092 | 1.094447 | 1.307787 | 0.1792456
18.39765 | 41.978 | 40.88284 | 39.39405 | 1.095162 | 1.30894 | 0.1798446
18.40765 | 41.9311 | 40.86771 | 39.37717 | 1.063389 | 1.310094 | 0.1804457
18.41765 | 41.9354 | 40.85257 | 39.36027 | 1.082827 | 1.311251 | 0.1810489
18.42764 | 41.9396 | 40.83744 | 39.34338 | 1.102162 | 1.312407 | 0.1816533
18.43764 | 41.9114 | 40.82228 | 39.32645 | 1.089124 | 1.313567 | 0.1822602
18.44764 | 41.9055 | 40.8071 | 39.30951 | 1.098398 | 1.314728 | 0.1828689
18.45764 | 41.891 | 40.79192 | 39.29255 | 1.099084 | 1.31589 | 0.1834792
18.46764 | 41.8769 | 40.77672 | 39.27557 | 1.100182 | 1.317055 | 0.1840912
18.47763 | 41.8576 | 40.76152 | 39.2586 | 1.096076 | 1.31822 | 0.1847042
18.48763 | 41.8486 | 40.7463 | 39.2416 | 1.102298 | 1.319387 | 0.1853191
18.49763 | 41.832 | 40.73107 | 39.22458 | 1.100933 | 1.320557 | 0.1859354
18.50763 | 41.8065 | 40.71582 | 39.20754 | 1.090679 | 1.321728 | 0.186553
18.51763 | 41.8081 | 40.70056 | 39.19049 | 1.107538 | 1.3229 | 0.1871717
18.52763 | 41.8234 | 40.68529 | 39.17342 | 1.13811 | 1.324074 | 0.1877914
18.53762 | 41.8075 | 40.67002 | 39.15636 | 1.137479 | 1.325249 | 0.1884115
18.54762 | 41.7971 | 40.65472 | 39.13926 | 1.142376 | 1.326427 | 0.189033
18.55762 | 41.7806 | 40.63941 | 39.12215 | 1.141186 | 1.327606 | 0.1896552
18.56762 | 41.7784 | 40.62409 | 39.10503 | 1.154308 | 1.328787 | 0.190278
18.57762 | 41.7789 | 40.60876 | 39.08788 | 1.170144 | 1.32997 | 0.1909013
18.58761 | 41.7566 | 40.59342 | 39.07075 | 1.163177 | 1.331153 | 0.1915243
18.59761 | 41.7277 | 40.57806 | 39.05357 | 1.14964 | 1.332339 | 0.1921482
18.60761 | 41.7002 | 40.56268 | 39.03639 | 1.137515 | 1.333527 | 0.1927721
18.61761 | 41.7324 | 40.5473 | 39.01918 | 1.185104 | 1.334716 | 0.193396
18.62761 | 41.7204 | 40.53189 | 39.00197 | 1.188506 | 1.335908 | 0.1940197
18.63761 | 41.7171 | 40.51648 | 38.98473 | 1.200623 | 1.3371 | 0.1946431
18.6476 | 41.7035 | 40.50106 | 38.9675 | 1.202438 | 1.338294 | 0.1952655
18.6576 | 41.6745 | 40.48562 | 38.95024 | 1.188882 | 1.33949 | 0.1958878
18.6676 | 41.6644 | 40.47016 | 38.93296 | 1.19424 | 1.340688 | 0.1965094
18.6776 | 41.6528 | 40.45469 | 38.91567 | 1.198113 | 1.341888 | 0.19713
18.6876 | 41.653 | 40.4392 | 38.89836 | 1.2138 | 1.343089 | 0.1977496
18.69759 | 41.5904 | 40.42371 | 38.88106 | 1.166686 | 1.344291 | 0.1983674
18.70759 | 41.5735 | 40.4082 | 38.86372 | 1.165302 | 1.345496 | 0.1989844
18.71759 | 41.6031 | 40.39267 | 38.84636 | 1.210433 | 1.346702 | 0.1995999
18.72759 | 41.5632 | 40.37712 | 38.829 | 1.186079 | 1.347911 | 0.2002136
18.73759 | 41.5512 | 40.36156 | 38.81161 | 1.18964 | 1.349121 | 0.2008255
18.74759 | 41.5194 | 40.34598 | 38.79422 | 1.173417 | 1.350333 | 0.2014353
18.75758 | 41.5136 | 40.33041 | 38.77682 | 1.183194 | 1.351545 | 0.2020423
18.76758 | 41.4855 | 40.3148 | 38.75939 | 1.170701 | 1.35276 | 0.2026476
18.77758 | 41.4724 | 40.29918 | 38.74195 | 1.173225 | 1.353977 | 0.2032503
18.78758 | 41.4342 | 40.28354 | 38.72449 | 1.150664 | 1.355196 | 0.2038503
18.79758 | 41.3888 | 40.26788 | 38.70702 | 1.120919 | 1.356417 | 0.2044473
18.80757 | 41.3817 | 40.25222 | 38.68955 | 1.129476 | 1.357637 | 0.2050407
18.81757 | 41.3564 | 40.23654 | 38.67204 | 1.119864 | 1.358862 | 0.2056314
18.82757 | 41.3346 | 40.22083 | 38.65453 | 1.113768 | 1.360087 | 0.2062187
18.83757 | 41.3093 | 40.20511 | 38.63699 | 1.10419 | 1.361315 | 0.2068024
18.84757 | 41.2927 | 40.18937 | 38.61945 | 1.103328 | 1.362544 | 0.2073823
18.85757 | 41.2829 | 40.17362 | 38.60188 | 1.109283 | 1.363776 | 0.2079583
18.86756 | 41.2516 | 40.15786 | 38.58432 | 1.09374 | 1.365007 | 0.2085296
18.87756 | 41.2089 | 40.14207 | 38.56673 | 1.06683 | 1.366242 | 0.209097
18.88756 | 41.1773 | 40.12626 | 38.54912 | 1.051038 | 1.367479 | 0.2096601
18.89756 | 41.142 | 40.11044 | 38.5315 | 1.031563 | 1.368717 | 0.2102184
18.90756 | 41.1377 | 40.09459 | 38.51386 | 1.043106 | 1.369957 | 0.210772
18.91755 | 41.0993 | 40.07875 | 38.49623 | 1.020551 | 1.371198 | 0.21132
18.92755 | 41.0859 | 40.06287 | 38.47856 | 1.02303 | 1.372441 | 0.2118634
18.93755 | 41.0685 | 40.04697 | 38.46088 | 1.021528 | 1.373687 | 0.2124015
18.94755 | 41.0525 | 40.03106 | 38.44319 | 1.021444 | 1.374934 | 0.2129341
18.95755 | 41.0196 | 40.01512 | 38.42548 | 1.004478 | 1.376183 | 0.2134611
18.96755 | 41.0045 | 39.99917 | 38.40775 | 1.005331 | 1.377434 | 0.2139822
18.97754 | 41.0078 | 39.98321 | 38.39003 | 1.024587 | 1.378686 | 0.2144969
18.98754 | 40.9604 | 39.96722 | 38.37228 | 0.9931781 | 1.37994 | 0.2150061
18.99754 | 40.9508 | 39.95121 | 38.35451 | 0.9995882 | 1.381197 | 0.215509
19.00754 | 40.8955 | 39.93518 | 38.33672 | 0.9603175 | 1.382455 | 0.2160056
19.01754 | 40.9097 | 39.91913 | 38.31892 | 0.990566 | 1.383715 | 0.2164956
19.02753 | 40.8612 | 39.90308 | 38.30113 | 0.9581178 | 1.384976 | 0.2169786
19.03753 | 40.8519 | 39.88699 | 38.2833 | 0.9649053 | 1.38624 | 0.2174553
19.04753 | 40.8496 | 39.87089 | 38.26546 | 0.9787124 | 1.387505 | 0.2179251
19.05753 | 40.8105 | 39.85476 | 38.2476 | 0.9557392 | 1.388773 | 0.218388
19.06753 | 40.7999 | 39.83861 | 38.22973 | 0.961286 | 1.390042 | 0.2188438
19.07753 | 40.7687 | 39.82245 | 38.21184 | 0.9462525 | 1.391313 | 0.2192925
19.08752 | 40.7737 | 39.80628 | 38.19396 | 0.9674226 | 1.392585 | 0.2197334
19.09752 | 40.7356 | 39.79007 | 38.17604 | 0.9455291 | 1.39386 | 0.2201675
19.10752 | 40.715 | 39.77384 | 38.15811 | 0.9411556 | 1.395137 | 0.2205941
19.11752 | 40.7131 | 39.7576 | 38.14017 | 0.9555023 | 1.396415 | 0.2210132
19.12752 | 40.6634 | 39.74133 | 38.12221 | 0.9220693 | 1.397696 | 0.2214248
19.13751 | 40.6802 | 39.72506 | 38.10425 | 0.95514 | 1.398977 | 0.2218284
19.14751 | 40.6494 | 39.70875 | 38.08627 | 0.9406472 | 1.400261 | 0.2222247
19.15751 | 40.6259 | 39.69243 | 38.06826 | 0.9334748 | 1.401548 | 0.2226133
19.16751 | 40.6245 | 39.67608 | 38.05025 | 0.9484226 | 1.402836 | 0.2229942
19.17751 | 40.5932 | 39.65971 | 38.03222 | 0.9334906 | 1.404126 | 0.2233674
19.18751 | 40.5904 | 39.64332 | 38.01417 | 0.9470791 | 1.405417 | 0.2237328
19.1975 | 40.5331 | 39.62693 | 37.99613 | 0.9061712 | 1.40671 | 0.2240901
19.2075 | 40.5246 | 39.6105 | 37.97805 | 0.9141 | 1.408006 | 0.2244399
19.2175 | 40.5231 | 39.59405 | 37.95997 | 0.929049 | 1.409303 | 0.224782
19.2275 | 40.4683 | 39.57758 | 37.94186 | 0.8907182 | 1.410603 | 0.2251164
19.2375 | 40.4697 | 39.56109 | 37.92375 | 0.9086075 | 1.411904 | 0.225443
19.24749 | 40.4548 | 39.5446 | 37.90563 | 0.9102004 | 1.413206 | 0.2257617
19.25749 | 40.4466 | 39.52807 | 37.88749 | 0.9185297 | 1.414512 | 0.226073
19.26749 | 40.418 | 39.51152 | 37.86933 | 0.9064791 | 1.415819 | 0.2263767
19.27749 | 40.421 | 39.49495 | 37.85115 | 0.9260482 | 1.417128 | 0.2266728
19.28749 | 40.3933 | 39.47836 | 37.83296 | 0.9149372 | 1.418439 | 0.2269615
19.29749 | 40.3266 | 39.46175 | 37.81476 | 0.8648459 | 1.419752 | 0.2272428
19.30748 | 40.3036 | 39.44514 | 37.79656 | 0.8584576 | 1.421066 | 0.2275165
19.31748 | 40.3182 | 39.42849 | 37.77833 | 0.8897052 | 1.422383 | 0.2277832
19.32748 | 40.2722 | 39.41183 | 37.76008 | 0.8603722 | 1.423702 | 0.2280427
19.33748 | 40.2512 | 39.39514 | 37.74182 | 0.8560585 | 1.425022 | 0.2282952
19.34748 | 40.2498 | 39.37844 | 37.72355 | 0.871364 | 1.426345 | 0.2285408
19.35747 | 40.2277 | 39.36173 | 37.70528 | 0.8659717 | 1.427669 | 0.2287793
19.36747 | 40.191 | 39.34499 | 37.68698 | 0.8460149 | 1.428995 | 0.2290113
19.37747 | 40.2031 | 39.32822 | 37.66866 | 0.8748768 | 1.430324 | 0.2292367
19.38747 | 40.152 | 39.31144 | 37.65033 | 0.8405572 | 1.431655 | 0.2294557
19.39747 | 40.0652 | 39.29464 | 37.63199 | 0.7705561 | 1.432987 | 0.2296684
19.40747 | 40.0788 | 39.27783 | 37.61363 | 0.8009731 | 1.434322 | 0.2298748
19.41746 | 40.065 | 39.26101 | 37.59528 | 0.8039915 | 1.435657 | 0.2300751
19.42746 | 40.0187 | 39.24416 | 37.57689 | 0.7745445 | 1.436996 | 0.2302697
19.43746 | 40.0154 | 39.22728 | 37.55849 | 0.788115 | 1.438337 | 0.2304585
19.44746 | 39.9963 | 39.2104 | 37.54008 | 0.7859032 | 1.439679 | 0.2306418
19.45746 | 39.9741 | 39.19349 | 37.52165 | 0.7806088 | 1.441024 | 0.2308197
19.46745 | 39.9669 | 39.17659 | 37.50322 | 0.7903144 | 1.44237 | 0.2309922
19.47745 | 39.9026 | 39.15965 | 37.48477 | 0.7429539 | 1.443718 | 0.2311598
19.48745 | 39.8966 | 39.14269 | 37.4663 | 0.7539105 | 1.445069 | 0.2313226
19.49745 | 39.8122 | 39.12572 | 37.44781 | 0.6864831 | 1.446422 | 0.2314806
19.50745 | 39.829 | 39.10873 | 37.42932 | 0.7202724 | 1.447776 | 0.2316341
19.51745 | 39.8194 | 39.09172 | 37.41081 | 0.7276776 | 1.449133 | 0.2317833
19.52744 | 39.7634 | 39.07472 | 37.3923 | 0.6886818 | 1.450491 | 0.2319281
19.53744 | 39.7484 | 39.05768 | 37.37376 | 0.6907188 | 1.451852 | 0.2320691
19.54744 | 39.7379 | 39.04063 | 37.35521 | 0.6972714 | 1.453214 | 0.2322064
19.55744 | 39.7444 | 39.02356 | 37.33664 | 0.7208391 | 1.454579 | 0.2323399
19.56744 | 39.6958 | 39.00648 | 37.31806 | 0.6893221 | 1.455946 | 0.2324702
19.57743 | 39.6833 | 38.9894 | 37.29949 | 0.6939026 | 1.457314 | 0.232597
19.58743 | 39.6301 | 38.97229 | 37.28088 | 0.657815 | 1.458685 | 0.2327209
19.59743 | 39.5913 | 38.95516 | 37.26226 | 0.6361418 | 1.460059 | 0.232842
19.60743 | 39.5993 | 38.93802 | 37.24362 | 0.661283 | 1.461434 | 0.2329605
19.61743 | 39.5983 | 38.92086 | 37.22497 | 0.6774382 | 1.462811 | 0.2330765
19.62743 | 39.5532 | 38.90369 | 37.20631 | 0.6495071 | 1.46419 | 0.2331901
19.63742 | 39.5308 | 38.88653 | 37.18766 | 0.6442722 | 1.465571 | 0.2333016
19.64742 | 39.5197 | 38.86933 | 37.16897 | 0.6503682 | 1.466954 | 0.2334113
19.65742 | 39.5127 | 38.85212 | 37.15026 | 0.6605772 | 1.46834 | 0.2335193
19.66742 | 39.4476 | 38.8349 | 37.13155 | 0.6126992 | 1.469728 | 0.2336257
19.67742 | 39.4557 | 38.81767 | 37.11282 | 0.6380341 | 1.471118 | 0.2337307
19.68741 | 39.3875 | 38.80044 | 37.09409 | 0.5870642 | 1.472508 | 0.2338345
19.69741 | 39.3909 | 38.78318 | 37.07534 | 0.6077239 | 1.473902 | 0.2339374
19.70741 | 39.3611 | 38.7659 | 37.05657 | 0.5951958 | 1.475299 | 0.2340394
19.71741 | 39.3559 | 38.74862 | 37.03778 | 0.6072795 | 1.476697 | 0.2341408
19.72741 | 39.322 | 38.73132 | 37.01899 | 0.5906751 | 1.478097 | 0.2342418
19.73741 | 39.3015 | 38.71402 | 37.00018 | 0.5874823 | 1.4795 | 0.2343423
19.7474 | 39.3166 | 38.69672 | 36.98137 | 0.6198836 | 1.480903 | 0.2344427
19.7574 | 39.2647 | 38.67939 | 36.96253 | 0.5853133 | 1.48231 | 0.2345432
19.7674 | 39.2443 | 38.66205 | 36.94368 | 0.582254 | 1.483719 | 0.2346439
19.7774 | 39.2242 | 38.64469 | 36.92482 | 0.5795055 | 1.48513 | 0.2347448
19.7874 | 39.1197 | 38.62733 | 36.90594 | 0.4923677 | 1.486544 | 0.2348463
19.79739 | 39.1686 | 38.60998 | 36.88707 | 0.5586229 | 1.487958 | 0.2349483
19.80739 | 39.1298 | 38.59259 | 36.86817 | 0.5372058 | 1.489375 | 0.2350512
19.81739 | 39.0969 | 38.5752 | 36.84925 | 0.5216988 | 1.490795 | 0.235155
19.82739 | 39.0801 | 38.5578 | 36.83032 | 0.5223018 | 1.492217 | 0.2352599
19.83739 | 39.0729 | 38.54039 | 36.81138 | 0.5325147 | 1.493641 | 0.235366
19.84739 | 39.0487 | 38.52296 | 36.79242 | 0.5257371 | 1.495067 | 0.2354735
19.85738 | 39.0191 | 38.50555 | 36.77347 | 0.5135515 | 1.496494 | 0.2355823
19.86738 | 38.9907 | 38.48811 | 36.75449 | 0.5025926 | 1.497925 | 0.2356929
19.87738 | 38.9697 | 38.47066 | 36.73549 | 0.4990428 | 1.499358 | 0.2358052
19.88738 | 38.9089 | 38.4532 | 36.71649 | 0.455702 | 1.500793 | 0.2359194
19.89738 | 38.9109 | 38.43573 | 36.69746 | 0.4751703 | 1.50223 | 0.2360355
19.90737 | 38.8748 | 38.41827 | 36.67845 | 0.4565298 | 1.503668 | 0.2361535
19.91737 | 38.8675 | 38.40078 | 36.6594 | 0.4667152 | 1.50511 | 0.236274
19.92737 | 38.8381 | 38.38329 | 36.64034 | 0.4548091 | 1.506553 | 0.2363967
19.93737 | 38.8112 | 38.36579 | 36.62127 | 0.4454112 | 1.508 | 0.2365219
19.94737 | 38.8018 | 38.34828 | 36.60218 | 0.4535216 | 1.509448 | 0.2366496
19.95737 | 38.7639 | 38.33076 | 36.58308 | 0.4331401 | 1.510898 | 0.2367798
19.96736 | 38.7542 | 38.31325 | 36.56399 | 0.440949 | 1.51235 | 0.2369127
19.97736 | 38.6895 | 38.29572 | 36.54486 | 0.3937832 | 1.513805 | 0.2370486
19.98736 | 38.6654 | 38.27818 | 36.52573 | 0.3872249 | 1.515262 | 0.2371873
19.99736 | 38.6984 | 38.26063 | 36.50658 | 0.4377744 | 1.516721 | 0.237329
20.00736 | 38.6243 | 38.24307 | 36.48741 | 0.3812313 | 1.518183 | 0.2374738
20.01735 | 38.6117 | 38.22552 | 36.46825 | 0.3861778 | 1.519646 | 0.2376216
20.02735 | 38.6102 | 38.20795 | 36.44907 | 0.4022495 | 1.521112 | 0.2377727
20.03735 | 38.5573 | 38.19037 | 36.42986 | 0.3669282 | 1.52258 | 0.2379272
20.04735 | 38.5476 | 38.17279 | 36.41065 | 0.3748137 | 1.524051 | 0.2380851
20.05735 | 38.5236 | 38.15519 | 36.39142 | 0.3684064 | 1.525524 | 0.2382463
20.06735 | 38.4756 | 38.13759 | 36.37218 | 0.3380059 | 1.527 | 0.2384112
20.07734 | 38.4708 | 38.12001 | 36.35295 | 0.3507945 | 1.528476 | 0.2385794
20.08734 | 38.4195 | 38.10239 | 36.33369 | 0.3171073 | 1.529956 | 0.2387514
20.09734 | 38.4114 | 38.08477 | 36.31441 | 0.326627 | 1.531438 | 0.2389271
20.10734 | 38.3821 | 38.06715 | 36.29512 | 0.314953 | 1.532922 | 0.2391066
20.11734 | 38.3762 | 38.04951 | 36.27582 | 0.3266853 | 1.534409 | 0.2392899
20.12733 | 38.3192 | 38.03189 | 36.25652 | 0.2873063 | 1.535897 | 0.2394769
20.13733 | 38.2989 | 38.01425 | 36.23719 | 0.2846513 | 1.537388 | 0.2396679
20.14733 | 38.2793 | 37.9966 | 36.21785 | 0.2827024 | 1.538882 | 0.239863
20.15733 | 38.2453 | 37.97894 | 36.1985 | 0.2663599 | 1.540378 | 0.240062
20.16733 | 38.1851 | 37.96128 | 36.17914 | 0.2238231 | 1.541876 | 0.2402651
20.17733 | 38.1891 | 37.94361 | 36.15976 | 0.2454924 | 1.543377 | 0.2404722
20.18732 | 38.1584 | 37.92595 | 36.14039 | 0.2324498 | 1.544879 | 0.2406833
20.19732 | 38.1385 | 37.90827 | 36.12099 | 0.2302307 | 1.546384 | 0.2408988
20.20732 | 38.1245 | 37.89058 | 36.10157 | 0.2339174 | 1.547892 | 0.2411184
20.21732 | 38.066 | 37.87289 | 36.08215 | 0.19311 | 1.549402 | 0.2413423
20.22732 | 38.0659 | 37.85519 | 36.06271 | 0.210708 | 1.550915 | 0.2415705
20.23731 | 38.0455 | 37.83751 | 36.04328 | 0.2079938 | 1.552428 | 0.2418027
20.24731 | 37.9813 | 37.8198 | 36.02381 | 0.161503 | 1.553945 | 0.2420395
20.25731 | 37.9413 | 37.80208 | 36.00434 | 0.1392177 | 1.555465 | 0.2422806
20.26731 | 37.9283 | 37.78436 | 35.98485 | 0.1439375 | 1.556987 | 0.2425262
20.27731 | 37.8966 | 37.76664 | 35.96535 | 0.129963 | 1.558511 | 0.2427761
20.28731 | 37.8544 | 37.74891 | 35.94584 | 0.1054938 | 1.560038 | 0.2430304
20.2973 | 37.8569 | 37.73119 | 35.92633 | 0.1257119 | 1.561566 | 0.243289
20.3073 | 37.8159 | 37.71345 | 35.9068 | 0.102453 | 1.563097 | 0.2435523
20.3173 | 37.7807 | 37.6957 | 35.88725 | 0.08499928 | 1.564631 | 0.24382
20.3273 | 37.7751 | 37.67795 | 35.86769 | 0.09715042 | 1.566167 | 0.2440923
20.3373 | 37.721 | 37.66019 | 35.84812 | 0.06080689 | 1.567706 | 0.2443691
20.34729 | 37.703 | 37.64245 | 35.82855 | 0.06055046 | 1.569246 | 0.2446502
20.35729 | 37.6503 | 37.62468 | 35.80896 | 0.02561674 | 1.570789 | 0.244936
20.36729 | 37.6119 | 37.60691 | 35.78935 | 0.004988 | 1.572336 | 0.2452265
20.37729 | 37.6015 | 37.58914 | 35.76973 | 0.01236412 | 1.573884 | 0.2455216
20.38729 | 37.5911 | 37.57135 | 35.7501 | 0.01974502 | 1.575435 | 0.2458212
20.39729 | 37.5538 | 37.55357 | 35.73046 | 0.0002306837 | 1.576988 | 0.2461254
20.40728 | 37.5346 | 37.5358 | 35.71082 | -0.001196616 | 1.578543 | 0.246434
20.41728 | 37.5052 | 37.518 | 35.69115 | -0.01280165 | 1.580101 | 0.2467475
20.42728 | 37.5001 | 37.5002 | 35.67147 | -0.0001018386 | 1.581662 | 0.2470656
20.43728 | 37.4482 | 37.4824 | 35.65178 | -0.0341974 | 1.583225 | 0.2473883
20.44728 | 37.4013 | 37.46459 | 35.63208 | -0.06328833 | 1.584791 | 0.2477157
20.45727 | 37.3755 | 37.44679 | 35.61239 | -0.07129253 | 1.586357 | 0.2480475
20.46727 | 37.3736 | 37.42897 | 35.59266 | -0.05537453 | 1.587928 | 0.2483842
20.47727 | 37.3399 | 37.41115 | 35.57293 | -0.07125214 | 1.589501 | 0.2487256
20.48727 | 37.312 | 37.39333 | 35.55318 | -0.08132518 | 1.591077 | 0.2490717
20.49727 | 37.2903 | 37.37549 | 35.53342 | -0.08519401 | 1.592655 | 0.2494224
20.50727 | 37.2739 | 37.35766 | 35.51364 | -0.08375822 | 1.594235 | 0.2497779
20.51726 | 37.2418 | 37.33984 | 35.49388 | -0.098036 | 1.595817 | 0.2501377
20.52726 | 37.2153 | 37.32199 | 35.47409 | -0.1066916 | 1.597402 | 0.2505025
20.53726 | 37.2015 | 37.30414 | 35.45428 | -0.1026432 | 1.598991 | 0.250872
20.54726 | 37.1502 | 37.28629 | 35.43446 | -0.1360907 | 1.600582 | 0.2512462
20.55726 | 37.1379 | 37.26843 | 35.41463 | -0.1305338 | 1.602175 | 0.2516252
20.56725 | 37.1195 | 37.25059 | 35.39481 | -0.1310908 | 1.603769 | 0.2520084
20.57725 | 37.1035 | 37.23273 | 35.37496 | -0.1292254 | 1.605367 | 0.2523968
20.58725 | 37.0745 | 37.21486 | 35.3551 | -0.1403562 | 1.606968 | 0.2527898
20.59725 | 37.0283 | 37.19698 | 35.33522 | -0.168683 | 1.608572 | 0.2531876
20.60725 | 37.0099 | 37.17911 | 35.31534 | -0.1692057 | 1.610178 | 0.25359
20.61725 | 37.0102 | 37.16122 | 35.29544 | -0.1510245 | 1.611786 | 0.2539972
20.62724 | 36.9714 | 37.14336 | 35.27555 | -0.1719574 | 1.613396 | 0.2544086
20.63724 | 36.9034 | 37.12547 | 35.25563 | -0.2220683 | 1.61501 | 0.2548253
20.64724 | 36.9011 | 37.10758 | 35.2357 | -0.2064751 | 1.616626 | 0.2552466
20.65724 | 36.8817 | 37.08968 | 35.21576 | -0.2079785 | 1.618245 | 0.2556727
20.66724 | 36.8704 | 37.07178 | 35.19581 | -0.2013778 | 1.619866 | 0.2561034
20.67723 | 36.8304 | 37.05389 | 35.17586 | -0.2234913 | 1.621489 | 0.2565384
20.68723 | 36.8116 | 37.03598 | 35.15589 | -0.2243835 | 1.623116 | 0.2569786
20.69723 | 36.7826 | 37.01807 | 35.1359 | -0.2354718 | 1.624745 | 0.2574236
20.70723 | 36.7536 | 37.00016 | 35.11591 | -0.2465562 | 1.626377 | 0.2578732
20.71723 | 36.7444 | 36.98224 | 35.0959 | -0.2378371 | 1.628011 | 0.2583276
20.72723 | 36.7095 | 36.96431 | 35.07588 | -0.2548145 | 1.629649 | 0.2587867
20.73722 | 36.68 | 36.94641 | 35.05587 | -0.2664062 | 1.631287 | 0.2592501
20.74722 | 36.6468 | 36.92848 | 35.03583 | -0.2816764 | 1.632929 | 0.2597185
20.75722 | 36.6452 | 36.91054 | 35.01578 | -0.2653434 | 1.634575 | 0.2601918
20.76722 | 36.6273 | 36.89261 | 34.99571 | -0.2653064 | 1.636222 | 0.2606698
20.77722 | 36.5813 | 36.87467 | 34.97564 | -0.2933665 | 1.637873 | 0.2611526
20.78721 | 36.5555 | 36.85674 | 34.95558 | -0.3012409 | 1.639524 | 0.2616396
20.79721 | 36.5553 | 36.83879 | 34.93548 | -0.2834941 | 1.64118 | 0.2621317
20.80721 | 36.5034 | 36.82084 | 34.91538 | -0.3174439 | 1.642838 | 0.2626287
20.81721 | 36.4837 | 36.80289 | 34.89526 | -0.3191905 | 1.6445 | 0.2631303
20.82721 | 36.467 | 36.78493 | 34.87513 | -0.3179338 | 1.646164 | 0.2636367
20.83721 | 36.4278 | 36.76697 | 34.855 | -0.3391739 | 1.64783 | 0.2641478
20.8472 | 36.4307 | 36.74903 | 34.83487 | -0.3183289 | 1.649498 | 0.2646632
20.8572 | 36.3973 | 36.73106 | 34.81471 | -0.3337626 | 1.65117 | 0.2651838
20.8672 | 36.3712 | 36.71309 | 34.79454 | -0.3418931 | 1.652844 | 0.2657091
20.8772 | 36.347 | 36.69512 | 34.77436 | -0.3481208 | 1.654522 | 0.2662392
20.8872 | 36.3052 | 36.67715 | 34.75417 | -0.3719456 | 1.656202 | 0.2667741
20.89719 | 36.3088 | 36.65919 | 34.73399 | -0.3503851 | 1.657883 | 0.2673132
20.90719 | 36.2978 | 36.6412 | 34.71378 | -0.3434037 | 1.659568 | 0.2678575
20.91719 | 36.2327 | 36.62322 | 34.69356 | -0.3905195 | 1.661257 | 0.2684066
20.92719 | 36.2031 | 36.60523 | 34.67332 | -0.4021325 | 1.662948 | 0.2689605
20.93719 | 36.1959 | 36.58724 | 34.65308 | -0.3913425 | 1.664642 | 0.2695191
20.94719 | 36.1761 | 36.56925 | 34.63283 | -0.3931497 | 1.666338 | 0.2700825
20.95718 | 36.1401 | 36.55127 | 34.61259 | -0.4111721 | 1.668036 | 0.2706502
20.96718 | 36.1071 | 36.53327 | 34.59231 | -0.4261739 | 1.669738 | 0.2712231
20.97718 | 36.0984 | 36.51527 | 34.57203 | -0.4168731 | 1.671443 | 0.2718008
20.98718 | 36.057 | 36.49727 | 34.55174 | -0.4402696 | 1.673151 | 0.2723834
20.99718 | 36.0603 | 36.47926 | 34.53143 | -0.4189635 | 1.674861 | 0.2729707
21.00717 | 36.0168 | 36.46127 | 34.51114 | -0.4444727 | 1.676573 | 0.2735622
21.01717 | 35.9681 | 36.44326 | 34.49081 | -0.4751615 | 1.678289 | 0.2741592
21.02717 | 35.9676 | 36.42525 | 34.47048 | -0.4576479 | 1.680008 | 0.2747609
21.03717 | 35.9476 | 36.40723 | 34.45013 | -0.4596316 | 1.681729 | 0.2753675
21.04717 | 35.9312 | 36.38921 | 34.42978 | -0.4580132 | 1.683454 | 0.2759788
21.05717 | 35.8914 | 36.37119 | 34.40942 | -0.4797923 | 1.685181 | 0.276595
21.06716 | 35.8685 | 36.35319 | 34.38906 | -0.4846871 | 1.68691 | 0.2772153
21.07716 | 35.8426 | 36.33516 | 34.36868 | -0.4925617 | 1.688643 | 0.2778412
21.08716 | 35.8218 | 36.31713 | 34.34828 | -0.4953341 | 1.690379 | 0.2784719
21.09716 | 35.8123 | 36.2991 | 34.32788 | -0.4868042 | 1.692118 | 0.2791075
21.10716 | 35.7617 | 36.28107 | 34.30746 | -0.5193724 | 1.693859 | 0.279748
21.11715 | 35.7484 | 36.26306 | 34.28706 | -0.5146563 | 1.695602 | 0.2803926
21.12715 | 35.7233 | 36.24502 | 34.26663 | -0.5217201 | 1.697349 | 0.2810428
21.13715 | 35.7115 | 36.22698 | 34.24618 | -0.5154822 | 1.6991 | 0.2816979
21.14715 | 35.6791 | 36.20894 | 34.22573 | -0.5298421 | 1.700853 | 0.2823579
21.15715 | 35.674 | 36.1909 | 34.20527 | -0.5169002 | 1.702609 | 0.2830229
21.16715 | 35.6378 | 36.17286 | 34.1848 | -0.5350563 | 1.704368 | 0.2836926
21.17714 | 35.6141 | 36.15483 | 34.16433 | -0.5407288 | 1.706128 | 0.2843667
21.18714 | 35.6213 | 36.13678 | 34.14384 | -0.5154815 | 1.707893 | 0.2850464
21.19714 | 35.5837 | 36.11873 | 34.12334 | -0.5350324 | 1.709661 | 0.2857311
21.20714 | 35.541 | 36.10068 | 34.10283 | -0.5596817 | 1.711431 | 0.2864207
21.21714 | 35.5399 | 36.08263 | 34.08231 | -0.5427294 | 1.713205 | 0.2871153
21.22713 | 35.5251 | 36.06459 | 34.0618 | -0.5394932 | 1.714979 | 0.2878142
21.23713 | 35.4815 | 36.04654 | 34.04126 | -0.5650379 | 1.716759 | 0.2885188
21.24713 | 35.4711 | 36.02848 | 34.02071 | -0.5573809 | 1.718541 | 0.2892283
21.25713 | 35.4484 | 36.01042 | 34.00015 | -0.5620227 | 1.720327 | 0.2899429
21.26713 | 35.4299 | 35.99236 | 33.97959 | -0.5624629 | 1.722115 | 0.2906626
21.27713 | 35.4132 | 35.9743 | 33.95901 | -0.5611018 | 1.723907 | 0.2913873
21.28712 | 35.3836 | 35.95626 | 33.93844 | -0.5726575 | 1.725699 | 0.2921163
21.29712 | 35.3716 | 35.93819 | 33.91785 | -0.5665938 | 1.727496 | 0.2928511
21.30712 | 35.3343 | 35.92013 | 33.89724 | -0.5858293 | 1.729297 | 0.293591
21.31712 | 35.3159 | 35.90206 | 33.87663 | -0.5861633 | 1.7311 | 0.2943361
21.32712 | 35.3047 | 35.884 | 33.856 | -0.5792963 | 1.732906 | 0.2950862
21.33711 | 35.2618 | 35.86595 | 33.83539 | -0.6041464 | 1.734714 | 0.2958408
21.34711 | 35.245 | 35.84788 | 33.81475 | -0.6028775 | 1.736526 | 0.2966012
21.35711 | 35.2277 | 35.82981 | 33.7941 | -0.6021075 | 1.738341 | 0.2973667
21.36711 | 35.21 | 35.81174 | 33.77344 | -0.6017369 | 1.74016 | 0.2981376
21.37711 | 35.1852 | 35.79367 | 33.75277 | -0.6084655 | 1.741981 | 0.2989135
21.38711 | 35.1498 | 35.77559 | 33.73209 | -0.6257934 | 1.743806 | 0.2996947
21.3971 | 35.1203 | 35.75754 | 33.71143 | -0.6372383 | 1.745632 | 0.3004803
21.4071 | 35.1194 | 35.73946 | 33.69073 | -0.6200648 | 1.747462 | 0.301272
21.4171 | 35.07 | 35.72139 | 33.67003 | -0.6513905 | 1.749296 | 0.3020689
21.4271 | 35.0428 | 35.70332 | 33.64931 | -0.6605159 | 1.751133 | 0.3028712
21.4371 | 35.0354 | 35.68524 | 33.62859 | -0.6498408 | 1.752973 | 0.3036787
21.44709 | 34.989 | 35.66718 | 33.60788 | -0.6781834 | 1.754814 | 0.3044907
21.45709 | 34.9765 | 35.64911 | 33.58714 | -0.6726075 | 1.75666 | 0.305309
21.46709 | 34.9535 | 35.63103 | 33.56639 | -0.6775313 | 1.758509 | 0.3061325
21.47709 | 34.9287 | 35.61295 | 33.54563 | -0.6842547 | 1.760361 | 0.3069614
21.48709 | 34.8937 | 35.59488 | 33.52487 | -0.7011781 | 1.762217 | 0.3077958
21.49709 | 34.8662 | 35.5768 | 33.50409 | -0.7106014 | 1.764076 | 0.3086355
21.50708 | 34.8399 | 35.55874 | 33.48333 | -0.7188427 | 1.765935 | 0.3094799
21.51708 | 34.811 | 35.54067 | 33.46254 | -0.729666 | 1.7678 | 0.3103306
21.52708 | 34.7867 | 35.52259 | 33.44173 | -0.7358892 | 1.769668 | 0.3111867
21.53708 | 34.7599 | 35.50451 | 33.42092 | -0.7446125 | 1.771539 | 0.3120484
21.54708 | 34.7463 | 35.48644 | 33.40011 | -0.740136 | 1.773414 | 0.3129156
21.55707 | 34.7184 | 35.46838 | 33.3793 | -0.749978 | 1.77529 | 0.3137875
21.56707 | 34.6848 | 35.4503 | 33.35847 | -0.7655019 | 1.77717 | 0.3146658
21.57707 | 34.6748 | 35.43223 | 33.33762 | -0.7574265 | 1.779054 | 0.3155497
21.58707 | 34.6285 | 35.41415 | 33.31677 | -0.7856515 | 1.780941 | 0.3164392
21.59707 | 34.6032 | 35.39608 | 33.29591 | -0.7928768 | 1.782831 | 0.3173344
21.60706 | 34.5966 | 35.37802 | 33.27506 | -0.7814206 | 1.784723 | 0.3182344
21.61706 | 34.5737 | 35.35995 | 33.25419 | -0.7862474 | 1.78662 | 0.319141
21.62706 | 34.5316 | 35.34187 | 33.2333 | -0.8102743 | 1.788519 | 0.3200532
21.63706 | 34.5168 | 35.3238 | 33.21241 | -0.8070024 | 1.790423 | 0.3209713
21.64706 | 34.5087 | 35.30573 | 33.19151 | -0.7970312 | 1.792329 | 0.3218951
21.65706 | 34.4848 | 35.28766 | 33.1706 | -0.8028611 | 1.794239 | 0.3228246
21.66705 | 34.4569 | 35.26961 | 33.1497 | -0.8127095 | 1.79615 | 0.3237592
21.67705 | 34.4271 | 35.25154 | 33.12877 | -0.8244412 | 1.798066 | 0.3247004
21.68705 | 34.4169 | 35.23347 | 33.10784 | -0.8165741 | 1.799986 | 0.3256476
21.69705 | 34.3787 | 35.21541 | 33.0869 | -0.8367075 | 1.801908 | 0.3266006
21.70705 | 34.3625 | 35.19734 | 33.06595 | -0.8348426 | 1.803834 | 0.3275597
21.71704 | 34.3425 | 35.1793 | 33.04501 | -0.836797 | 1.805762 | 0.3285235
21.72704 | 34.3333 | 35.16123 | 33.02405 | -0.8279347 | 1.807694 | 0.3294946
21.73704 | 34.3151 | 35.14317 | 33.00307 | -0.8280739 | 1.80963 | 0.3304716
21.74704 | 34.2985 | 35.12511 | 32.98209 | -0.8266145 | 1.811569 | 0.3314546
21.75704 | 34.2719 | 35.10706 | 32.9611 | -0.8351566 | 1.813512 | 0.3324438
21.76704 | 34.2475 | 35.089 | 32.9401 | -0.8415001 | 1.815458 | 0.3334388
21.77703 | 34.2197 | 35.07096 | 32.91912 | -0.8512638 | 1.817405 | 0.3344391
21.78703 | 34.1988 | 35.05291 | 32.89811 | -0.854111 | 1.819358 | 0.3354467
21.79703 | 34.1854 | 35.03486 | 32.87709 | -0.84946 | 1.821314 | 0.3364604
21.80703 | 34.1485 | 35.01681 | 32.85606 | -0.8683109 | 1.823273 | 0.3374805
21.81703 | 34.1288 | 34.99876 | 32.83502 | -0.869964 | 1.825236 | 0.3385066
21.82702 | 34.1262 | 34.98074 | 32.814 | -0.8545372 | 1.8272 | 0.3395382
21.83702 | 34.1075 | 34.96269 | 32.79295 | -0.8551942 | 1.82917 | 0.3405771
21.84702 | 34.0903 | 34.94465 | 32.77189 | -0.8543535 | 1.831142 | 0.3416224
21.85702 | 34.0555 | 34.92662 | 32.75082 | -0.8711153 | 1.833119 | 0.342674
21.86702 | 34.0317 | 34.90858 | 32.72975 | -0.8768792 | 1.835099 | 0.3437321
21.87702 | 34.035 | 34.89055 | 32.70867 | -0.8555457 | 1.837082 | 0.3447968
21.88701 | 33.9936 | 34.87253 | 32.6876 | -0.8789327 | 1.839066 | 0.3458668
21.89701 | 33.9737 | 34.8545 | 32.6665 | -0.8808042 | 1.841056 | 0.3469444
21.90701 | 33.9596 | 34.83648 | 32.6454 | -0.8768784 | 1.84305 | 0.3480286
21.91701 | 33.9481 | 34.81846 | 32.62429 | -0.8703553 | 1.845047 | 0.3491194
21.92701 | 33.9191 | 34.80044 | 32.60317 | -0.881335 | 1.847047 | 0.3502169
21.937 | 33.9194 | 34.78244 | 32.58207 | -0.8630357 | 1.849049 | 0.35132
21.947 | 33.902 | 34.76442 | 32.56093 | -0.8624214 | 1.851056 | 0.3524309
21.957 | 33.8748 | 34.74641 | 32.53979 | -0.87161 | 1.853067 | 0.3535486
21.967 | 33.8564 | 34.7284 | 32.51865 | -0.8720015 | 1.855081 | 0.354673
21.977 | 33.8387 | 34.7104 | 32.49749 | -0.8716967 | 1.857099 | 0.3558043
21.987 | 33.8362 | 34.69239 | 32.47633 | -0.856195 | 1.85912 | 0.3569425
21.99699 | 33.8042 | 34.67441 | 32.45518 | -0.8702146 | 1.861143 | 0.3580865
22.00699 | 33.8011 | 34.65642 | 32.43401 | -0.8553197 | 1.863172 | 0.3592386
22.01699 | 33.7868 | 34.63843 | 32.41283 | -0.8516283 | 1.865204 | 0.3603977
22.02699 | 33.7701 | 34.62044 | 32.39164 | -0.8503405 | 1.867239 | 0.3615638
22.03699 | 33.7742 | 34.60246 | 32.37044 | -0.8282564 | 1.869278 | 0.3627371
22.04698 | 33.7541 | 34.58449 | 32.34926 | -0.8303943 | 1.871319 | 0.3639162
22.05698 | 33.7314 | 34.56652 | 32.32805 | -0.8351177 | 1.873365 | 0.3651038
22.06698 | 33.7156 | 34.54855 | 32.30683 | -0.8329452 | 1.875414 | 0.3662985
22.07698 | 33.7091 | 34.53058 | 32.28561 | -0.8214768 | 1.877468 | 0.3675005
22.08698 | 33.687 | 34.51261 | 32.26438 | -0.8256126 | 1.879525 | 0.3687098
22.09698 | 33.6937 | 34.49465 | 32.24314 | -0.8009523 | 1.881585 | 0.3699264
22.10697 | 33.6671 | 34.47671 | 32.22192 | -0.8096146 | 1.883647 | 0.3711492
22.11697 | 33.6537 | 34.45876 | 32.20067 | -0.8050631 | 1.885715 | 0.3723807
22.12697 | 33.6573 | 34.44082 | 32.17941 | -0.7835163 | 1.887786 | 0.3736196
22.13697 | 33.6415 | 34.42287 | 32.15815 | -0.7813739 | 1.889861 | 0.3748661
22.14697 | 33.6019 | 34.40494 | 32.13688 | -0.803036 | 1.89194 | 0.3761202
22.15696 | 33.6065 | 34.38702 | 32.11562 | -0.7805209 | 1.89402 | 0.3773806
22.16696 | 33.5851 | 34.36909 | 32.09434 | -0.7839928 | 1.896106 | 0.37865
22.17696 | 33.568 | 34.35117 | 32.07305 | -0.7831695 | 1.898196 | 0.379927
22.18696 | 33.5625 | 34.33325 | 32.05175 | -0.7707514 | 1.90029 | 0.3812119
22.19696 | 33.5321 | 34.31534 | 32.03045 | -0.7832382 | 1.902387 | 0.3825045
22.20696 | 33.5326 | 34.29743 | 32.00914 | -0.7648302 | 1.904487 | 0.383805
22.21695 | 33.5178 | 34.27955 | 31.98784 | -0.7617453 | 1.90659 | 0.3851122
22.22695 | 33.4956 | 34.26165 | 31.96652 | -0.7660477 | 1.908698 | 0.3864284
22.23695 | 33.4674 | 34.24376 | 31.94519 | -0.7763561 | 1.91081 | 0.387753
22.24695 | 33.4532 | 34.22587 | 31.92386 | -0.7726696 | 1.912926 | 0.3890853
22.25695 | 33.4256 | 34.20799 | 31.90252 | -0.7823893 | 1.915045 | 0.3904261
22.26694 | 33.4148 | 34.19013 | 31.88119 | -0.775332 | 1.917166 | 0.3917733
22.27694 | 33.4023 | 34.17226 | 31.85984 | -0.769963 | 1.919293 | 0.3931303
22.28694 | 33.3874 | 34.1544 | 31.83848 | -0.7669999 | 1.921424 | 0.3944956
22.29694 | 33.3589 | 34.13654 | 31.81712 | -0.7776427 | 1.923558 | 0.3958692
22.30694 | 33.3534 | 34.11869 | 31.79574 | -0.7652918 | 1.925697 | 0.3972512
22.31694 | 33.325 | 34.10085 | 31.77437 | -0.7758471 | 1.927839 | 0.3986417
22.32693 | 33.3069 | 34.08303 | 31.753 | -0.7761266 | 1.929983 | 0.4000393
22.33693 | 33.2718 | 34.06519 | 31.73162 | -0.7933948 | 1.932132 | 0.4014469
22.34693 | 33.2399 | 34.04737 | 31.71022 | -0.8074693 | 1.934286 | 0.4028629
22.35693 | 33.2344 | 34.02955 | 31.68882 | -0.7951505 | 1.936443 | 0.4042878
22.36693 | 33.2135 | 34.01174 | 31.66741 | -0.7982384 | 1.938605 | 0.4057213
22.37692 | 33.1927 | 33.99395 | 31.64602 | -0.8012512 | 1.940768 | 0.4071622
22.38692 | 33.1754 | 33.97615 | 31.6246 | -0.8007527 | 1.942936 | 0.4086135
22.39692 | 33.1511 | 33.95836 | 31.60318 | -0.8072618 | 1.94511 | 0.4100736
22.40692 | 33.147 | 33.94058 | 31.58175 | -0.7935775 | 1.947286 | 0.4115427
22.41692 | 33.1097 | 33.9228 | 31.56031 | -0.8131009 | 1.949467 | 0.4130208
22.42692 | 33.0644 | 33.90503 | 31.53887 | -0.8406311 | 1.951651 | 0.414508
22.43691 | 33.0672 | 33.88729 | 31.51745 | -0.8200873 | 1.953838 | 0.4160029
22.44691 | 33.0312 | 33.86953 | 31.49599 | -0.8383328 | 1.95603 | 0.4175085
22.45691 | 33.0281 | 33.85179 | 31.47454 | -0.8236858 | 1.958226 | 0.4190234
22.46691 | 32.9914 | 33.83405 | 31.45307 | -0.8426472 | 1.960427 | 0.4205476
22.47691 | 32.9744 | 33.81632 | 31.4316 | -0.8419161 | 1.962631 | 0.4220813
22.4869 | 32.9674 | 33.79861 | 31.41015 | -0.8312106 | 1.964837 | 0.4236229
22.4969 | 32.9576 | 33.7809 | 31.38867 | -0.8232958 | 1.967049 | 0.4251755
22.5069 | 32.914 | 33.76319 | 31.36719 | -0.8491892 | 1.969266 | 0.4267378
22.5169 | 32.9028 | 33.74549 | 31.3457 | -0.8426906 | 1.971486 | 0.4283098
22.5269 | 32.8686 | 33.7278 | 31.3242 | -0.8592007 | 1.97371 | 0.4298915
22.5369 | 32.8546 | 33.71012 | 31.3027 | -0.8555193 | 1.975938 | 0.431483
22.54689 | 32.8101 | 33.69246 | 31.28121 | -0.8823643 | 1.978168 | 0.4330829
22.55689 | 32.8099 | 33.6748 | 31.2597 | -0.8649004 | 1.980404 | 0.4346942
22.56689 | 32.7915 | 33.65715 | 31.23818 | -0.8656454 | 1.982645 | 0.4363156
22.57689 | 32.763 | 33.6395 | 31.21666 | -0.8764994 | 1.984889 | 0.4379471
22.58689 | 32.76 | 33.62186 | 31.19514 | -0.8618626 | 1.987138 | 0.4395888
22.59688 | 32.7294 | 33.60425 | 31.17363 | -0.8748525 | 1.989388 | 0.4412391
22.60688 | 32.697 | 33.58663 | 31.15209 | -0.8896342 | 1.991644 | 0.4429013
22.61688 | 32.6812 | 33.56903 | 31.13055 | -0.8878256 | 1.993905 | 0.4445739
22.62688 | 32.6663 | 33.55143 | 31.109 | -0.8851262 | 1.99617 | 0.4462569
22.63688 | 32.6412 | 33.53384 | 31.08745 | -0.8926368 | 1.998439 | 0.4479506
22.64688 | 32.5944 | 33.51626 | 31.06589 | -0.9218573 | 2.000712 | 0.4496548
22.65687 | 32.5962 | 33.49871 | 31.04435 | -0.9025052 | 2.002987 | 0.451368
22.66687 | 32.5802 | 33.48115 | 31.02278 | -0.9009457 | 2.005268 | 0.4530937
22.67687 | 32.5652 | 33.4636 | 31.00121 | -0.8983963 | 2.007554 | 0.4548303
22.68687 | 32.5414 | 33.44606 | 30.97964 | -0.9046573 | 2.009844 | 0.4565777
22.69687 | 32.5052 | 33.42853 | 30.95806 | -0.9233285 | 2.012137 | 0.4583362
22.70686 | 32.5 | 33.41103 | 30.93649 | -0.9110281 | 2.014433 | 0.460104
22.71686 | 32.4644 | 33.39352 | 30.9149 | -0.9291209 | 2.016735 | 0.4618848
22.72686 | 32.4723 | 33.37602 | 30.89331 | -0.9037241 | 2.019041 | 0.4636767
22.73686 | 32.4391 | 33.35854 | 30.87171 | -0.9194388 | 2.021352 | 0.46548
22.74686 | 32.4221 | 33.34106 | 30.8501 | -0.9189645 | 2.023667 | 0.4672948
22.75686 | 32.4006 | 33.3236 | 30.82849 | -0.9230011 | 2.025986 | 0.469121
22.76685 | 32.3991 | 33.30617 | 30.8069 | -0.9070664 | 2.028307 | 0.4709571
22.77685 | 32.3804 | 33.28873 | 30.78528 | -0.9083265 | 2.030635 | 0.4728066
22.78685 | 32.3471 | 33.2713 | 30.76366 | -0.9241974 | 2.032967 | 0.4746678
22.79685 | 32.3534 | 33.25388 | 30.74204 | -0.9004804 | 2.035303 | 0.4765409
22.80685 | 32.3466 | 33.23648 | 30.72041 | -0.8898752 | 2.037643 | 0.4784259
22.81684 | 32.3402 | 33.2191 | 30.69879 | -0.8788993 | 2.039986 | 0.4803212
22.82684 | 32.3188 | 33.20172 | 30.67715 | -0.8829184 | 2.042335 | 0.4822304
22.83684 | 32.3094 | 33.18435 | 30.65551 | -0.8749496 | 2.044688 | 0.4841518
22.84684 | 32.3087 | 33.16699 | 30.63386 | -0.8582938 | 2.047046 | 0.4860855
22.85684 | 32.3106 | 33.14965 | 30.61221 | -0.8390495 | 2.049408 | 0.4880315
22.86684 | 32.2958 | 33.13232 | 30.59055 | -0.8365186 | 2.051775 | 0.4899901
22.87683 | 32.3046 | 33.11502 | 30.56892 | -0.8104176 | 2.054143 | 0.4919594
22.88683 | 32.2942 | 33.09771 | 30.54725 | -0.8035123 | 2.056518 | 0.4939431
22.89683 | 32.3038 | 33.08042 | 30.52558 | -0.7766204 | 2.058898 | 0.4959398
22.90683 | 32.3109 | 33.06314 | 30.50391 | -0.7522413 | 2.061282 | 0.4979492
22.91683 | 32.3207 | 33.04588 | 30.48223 | -0.7251755 | 2.06367 | 0.4999713
22.92682 | 32.3186 | 33.02864 | 30.46058 | -0.7100406 | 2.066061 | 0.5020046
22.93682 | 32.3421 | 33.0114 | 30.43889 | -0.6693025 | 2.068458 | 0.5040533
22.94682 | 32.3475 | 32.99418 | 30.4172 | -0.646678 | 2.07086 | 0.5061152
22.95682 | 32.3541 | 32.97697 | 30.39551 | -0.6228678 | 2.073266 | 0.5081906
22.96682 | 32.381 | 32.95977 | 30.37382 | -0.5787714 | 2.075677 | 0.5102793
22.97682 | 32.4018 | 32.94259 | 30.35212 | -0.5407897 | 2.078092 | 0.5123816
22.98681 | 32.4116 | 32.92544 | 30.33043 | -0.513839 | 2.080509 | 0.5144953
22.99681 | 32.4326 | 32.90829 | 30.30873 | -0.4756858 | 2.082933 | 0.5166251
23.00681 | 32.4652 | 32.89115 | 30.28702 | -0.4259475 | 2.085362 | 0.5187688
23.01681 | 32.5108 | 32.87402 | 30.2653 | -0.3632242 | 2.087796 | 0.5209264
23.02681 | 32.5143 | 32.85692 | 30.24358 | -0.3426159 | 2.090233 | 0.5230981
23.0368 | 32.5387 | 32.83984 | 30.22188 | -0.3011399 | 2.092673 | 0.5252819
23.0468 | 32.5855 | 32.82276 | 30.20016 | -0.2372621 | 2.09512 | 0.5274821
23.0568 | 32.6371 | 32.8057 | 30.17843 | -0.1685996 | 2.097571 | 0.5296969
23.0668 | 32.6422 | 32.78865 | 30.1567 | -0.146453 | 2.100028 | 0.5319261
23.0768 | 32.6554 | 32.77162 | 30.13496 | -0.1162222 | 2.102488 | 0.53417
23.0868 | 32.7146 | 32.75461 | 30.11323 | -0.04000744 | 2.104954 | 0.5364286
23.09679 | 32.7647 | 32.73763 | 30.0915 | 0.02707406 | 2.107421 | 0.5387
23.10679 | 32.8022 | 32.72064 | 30.06976 | 0.08155653 | 2.109896 | 0.5409885
23.11679 | 32.8232 | 32.70368 | 30.04801 | 0.1195226 | 2.112375 | 0.5432921
23.12679 | 32.8563 | 32.68673 | 30.02626 | 0.1695719 | 2.114858 | 0.545611
23.13679 | 32.9207 | 32.6698 | 30.0045 | 0.2509044 | 2.117347 | 0.5479453
23.14678 | 32.9382 | 32.6529 | 29.98277 | 0.2853028 | 2.119838 | 0.5502927
23.15678 | 32.9843 | 32.636 | 29.96101 | 0.3483014 | 2.122335 | 0.552658
23.16678 | 33.0164 | 32.61912 | 29.93924 | 0.3972822 | 2.124838 | 0.555039
23.17678 | 33.047 | 32.60225 | 29.91747 | 0.4447458 | 2.127346 | 0.5574359
23.18678 | 33.0904 | 32.58541 | 29.8957 | 0.5049918 | 2.129858 | 0.5598487
23.19678 | 33.1215 | 32.56858 | 29.87393 | 0.5529201 | 2.132374 | 0.5622777
23.20677 | 33.1637 | 32.55179 | 29.85217 | 0.6119132 | 2.134893 | 0.5647204
23.21677 | 33.211 | 32.53499 | 29.83039 | 0.6760054 | 2.137419 | 0.5671819
23.22677 | 33.2455 | 32.51822 | 29.80861 | 0.7272788 | 2.139951 | 0.5696598
23.23677 | 33.2533 | 32.50147 | 29.78683 | 0.7518341 | 2.142486 | 0.5721544
23.24677 | 33.2874 | 32.48473 | 29.76504 | 0.8026702 | 2.145027 | 0.5746658
23.25676 | 33.3272 | 32.46803 | 29.74327 | 0.8591711 | 2.14757 | 0.5771914
23.26676 | 33.3739 | 32.45133 | 29.72147 | 0.9225696 | 2.150121 | 0.5797366
23.27676 | 33.3636 | 32.43465 | 29.69968 | 0.9289489 | 2.152676 | 0.582299
23.28676 | 33.4008 | 32.41799 | 29.67788 | 0.9828085 | 2.155236 | 0.5848786
23.29676 | 33.4246 | 32.40135 | 29.65607 | 1.023249 | 2.157801 | 0.5874756
23.30676 | 33.4572 | 32.38473 | 29.63427 | 1.072469 | 2.16037 | 0.5900902
23.31675 | 33.4748 | 32.36815 | 29.61248 | 1.106653 | 2.162943 | 0.5927199
23.32675 | 33.4709 | 32.35157 | 29.59067 | 1.119333 | 2.165522 | 0.5953699
23.33675 | 33.4791 | 32.33501 | 29.56886 | 1.144093 | 2.168107 | 0.5980379
23.34675 | 33.5002 | 32.31847 | 29.54705 | 1.181733 | 2.170696 | 0.6007242
23.35675 | 33.519 | 32.30195 | 29.52523 | 1.217051 | 2.17329 | 0.6034286
23.36674 | 33.523 | 32.28547 | 29.50343 | 1.237533 | 2.175887 | 0.6061483
23.37674 | 33.5063 | 32.26899 | 29.48161 | 1.237309 | 2.178491 | 0.6088897
23.38674 | 33.5134 | 32.25254 | 29.45978 | 1.260865 | 2.181101 | 0.6116498
23.39674 | 33.51 | 32.2361 | 29.43796 | 1.273898 | 2.183715 | 0.6144287
23.40674 | 33.518 | 32.21969 | 29.41613 | 1.29831 | 2.186334 | 0.6172267
23.41674 | 33.4929 | 32.2033 | 29.3943 | 1.2896 | 2.188959 | 0.6200438
23.42673 | 33.4836 | 32.18695 | 29.37249 | 1.296652 | 2.191585 | 0.6228774
23.43673 | 33.4654 | 32.1706 | 29.35065 | 1.294797 | 2.19422 | 0.6257333
23.44673 | 33.4537 | 32.15428 | 29.32881 | 1.29942 | 2.196859 | 0.6286088
23.45673 | 33.4094 | 32.13798 | 29.30697 | 1.271421 | 2.199504 | 0.6315041
23.46673 | 33.4132 | 32.1217 | 29.28513 | 1.291498 | 2.202154 | 0.6344193
23.47672 | 33.3688 | 32.10546 | 29.26331 | 1.263336 | 2.204806 | 0.6373515
23.48672 | 33.3467 | 32.08923 | 29.24146 | 1.257467 | 2.207466 | 0.640307
23.49672 | 33.3038 | 32.07303 | 29.21961 | 1.230775 | 2.210131 | 0.643283
23.50672 | 33.2721 | 32.05684 | 29.19776 | 1.215258 | 2.212801 | 0.6462796
23.51672 | 33.2311 | 32.04068 | 29.17591 | 1.190418 | 2.215476 | 0.6492969
23.52672 | 33.1637 | 32.02455 | 29.15406 | 1.139153 | 2.218157 | 0.6523351
23.53671 | 33.1461 | 32.00845 | 29.13222 | 1.137648 | 2.22084 | 0.6553914
23.54671 | 33.0971 | 31.99237 | 29.11036 | 1.104735 | 2.22353 | 0.658472
23.55671 | 33.0491 | 31.9763 | 29.0885 | 1.072796 | 2.226226 | 0.661574
23.56671 | 32.9976 | 31.96027 | 29.06664 | 1.037332 | 2.228928 | 0.6646976
23.57671 | 32.9304 | 31.94426 | 29.04478 | 0.9861431 | 2.231634 | 0.6678429
23.5867 | 32.8763 | 31.92829 | 29.02294 | 0.9480125 | 2.234343 | 0.6710072
23.5967 | 32.8337 | 31.91233 | 29.00107 | 0.9213724 | 2.23706 | 0.6741965
23.6067 | 32.7531 | 31.89639 | 28.9792 | 0.8567065 | 2.239782 | 0.6774083
23.6167 | 32.6897 | 31.88049 | 28.95733 | 0.809214 | 2.24251 | 0.6806425
23.6267 | 32.6277 | 31.86461 | 28.93546 | 0.763095 | 2.245243 | 0.6838994
23.6367 | 32.5709 | 31.84875 | 28.91359 | 0.7221493 | 2.247981 | 0.6871791
23.64669 | 32.5075 | 31.83294 | 28.89174 | 0.6745613 | 2.250722 | 0.6904786
23.65669 | 32.4467 | 31.81714 | 28.86986 | 0.6295619 | 2.253471 | 0.6938046
23.66669 | 32.3908 | 31.80137 | 28.84799 | 0.5894345 | 2.256226 | 0.697154
23.67669 | 32.2894 | 31.78562 | 28.82611 | 0.5037804 | 2.258985 | 0.700527
23.68669 | 32.2369 | 31.7699 | 28.80423 | 0.466998 | 2.26175 | 0.7039237
23.69668 | 32.1697 | 31.75423 | 28.78237 | 0.4154717 | 2.264518 | 0.707341
23.70668 | 32.0986 | 31.73857 | 28.76049 | 0.3600329 | 2.267294 | 0.7107859
23.71668 | 32.0472 | 31.72293 | 28.7386 | 0.3242655 | 2.270075 | 0.7142551
23.72668 | 31.9805 | 31.70733 | 28.71672 | 0.2731694 | 2.272862 | 0.7177489
23.73668 | 31.8859 | 31.69176 | 28.69483 | 0.1941441 | 2.275654 | 0.7212675
23.74668 | 31.8502 | 31.67621 | 28.67295 | 0.1739895 | 2.278452 | 0.724811
23.75667 | 31.7728 | 31.66071 | 28.65108 | 0.1120897 | 2.281253 | 0.7283761
23.76667 | 31.7172 | 31.64522 | 28.62919 | 0.07197588 | 2.284061 | 0.7319701
23.77667 | 31.6467 | 31.62977 | 28.6073 | 0.01693177 | 2.286876 | 0.7355896
23.78667 | 31.5999 | 31.61434 | 28.58541 | -0.01444241 | 2.289695 | 0.7392349
23.79667 | 31.5288 | 31.59895 | 28.56352 | -0.07014717 | 2.292521 | 0.7429062
23.80666 | 31.4564 | 31.5836 | 28.54165 | -0.1271985 | 2.295349 | 0.7466001
23.81666 | 31.4188 | 31.56826 | 28.51976 | -0.149465 | 2.298185 | 0.7503239
23.82666 | 31.3647 | 31.55296 | 28.49786 | -0.1882635 | 2.301028 | 0.7540742
23.83666 | 31.2928 | 31.53769 | 28.47597 | -0.2448933 | 2.303876 | 0.7578514
23.84666 | 31.2677 | 31.52245 | 28.45407 | -0.2547549 | 2.306729 | 0.7616557
23.85666 | 31.1896 | 31.50725 | 28.43217 | -0.3176485 | 2.309588 | 0.7654873
23.86665 | 31.1532 | 31.49209 | 28.4103 | -0.3388902 | 2.31245 | 0.7693424
23.87665 | 31.0934 | 31.47695 | 28.3884 | -0.383549 | 2.31532 | 0.773229
23.88665 | 31.0397 | 31.46184 | 28.3665 | -0.4221405 | 2.318196 | 0.7771434
23.89665 | 30.9957 | 31.44677 | 28.3446 | -0.4510659 | 2.321078 | 0.781086
23.90665 | 30.9591 | 31.43172 | 28.3227 | -0.4726244 | 2.323966 | 0.785057
23.91664 | 30.9186 | 31.41673 | 28.30082 | -0.4981313 | 2.326856 | 0.7890525
23.92664 | 30.8742 | 31.40176 | 28.27892 | -0.5275575 | 2.329755 | 0.7930808
23.93664 | 30.8278 | 31.38682 | 28.25702 | -0.5590187 | 2.33266 | 0.7971381
23.94664 | 30.765 | 31.37191 | 28.23512 | -0.6069134 | 2.33557 | 0.8012247
23.95664 | 30.745 | 31.35704 | 28.21322 | -0.6120436 | 2.338487 | 0.8053406
23.96664 | 30.7117 | 31.34221 | 28.19131 | -0.6305089 | 2.341409 | 0.8094864
23.97663 | 30.6673 | 31.32742 | 28.16943 | -0.6601241 | 2.344334 | 0.8136579
23.98663 | 30.6335 | 31.31266 | 28.14753 | -0.6791607 | 2.347268 | 0.8178637
23.99663 | 30.6036 | 31.29793 | 28.12563 | -0.6943332 | 2.350207 | 0.8221
24.00663 | 30.5556 | 31.28324 | 28.10372 | -0.727642 | 2.353153 | 0.8263668
24.01663 | 30.5216 | 31.26859 | 28.08182 | -0.7469871 | 2.356104 | 0.8306646
24.02662 | 30.4885 | 31.25398 | 28.05994 | -0.7654842 | 2.359059 | 0.8349892
24.03662 | 30.463 | 31.2394 | 28.03803 | -0.7764032 | 2.362022 | 0.8393494
24.04662 | 30.4386 | 31.22486 | 28.01613 | -0.7862596 | 2.364992 | 0.8437406
24.05662 | 30.4022 | 31.21035 | 27.99422 | -0.8081541 | 2.367967 | 0.8481643
24.06662 | 30.3748 | 31.19589 | 27.97232 | -0.8210867 | 2.370948 | 0.8526201
24.07662 | 30.3335 | 31.18146 | 27.95041 | -0.8479576 | 2.373936 | 0.8571082
24.08661 | 30.3047 | 31.16708 | 27.92853 | -0.8623814 | 2.376926 | 0.8616242
24.09661 | 30.2894 | 31.15273 | 27.90663 | -0.86333 | 2.379925 | 0.8661778
24.10661 | 30.2623 | 31.13842 | 27.88472 | -0.8761178 | 2.382931 | 0.8707644
24.11661 | 30.2155 | 31.12415 | 27.86282 | -0.9086451 | 2.385942 | 0.8753844
24.12661 | 30.2047 | 31.10991 | 27.84091 | -0.9052126 | 2.38896 | 0.8800381
24.1366 | 30.1832 | 31.09573 | 27.81903 | -0.9125341 | 2.39198 | 0.8847209
24.1466 | 30.1749 | 31.08158 | 27.79713 | -0.9066821 | 2.39501 | 0.8894424
24.1566 | 30.1198 | 31.06747 | 27.77523 | -0.9476707 | 2.398046 | 0.8941984
24.1666 | 30.1081 | 31.0534 | 27.75332 | -0.9453005 | 2.401088 | 0.898989
24.1766 | 30.0859 | 31.03937 | 27.73142 | -0.9534716 | 2.404136 | 0.9038144
24.1866 | 30.0674 | 31.02538 | 27.70952 | -0.9579845 | 2.40719 | 0.908675
24.19659 | 30.0496 | 31.01145 | 27.68764 | -0.9618536 | 2.410248 | 0.9135663
24.20659 | 30.0389 | 30.99755 | 27.66574 | -0.9586508 | 2.413314 | 0.9184979
24.21659 | 30.0017 | 30.98369 | 27.64384 | -0.9819905 | 2.416387 | 0.9234655
24.22659 | 29.9869 | 30.96987 | 27.62194 | -0.9829733 | 2.419466 | 0.9284693
24.23659 | 29.9673 | 30.9561 | 27.60004 | -0.9887995 | 2.422552 | 0.9335095
24.24658 | 29.9413 | 30.94238 | 27.57816 | -1.001083 | 2.425641 | 0.9385816
24.25658 | 29.9424 | 30.9287 | 27.55626 | -0.986297 | 2.428739 | 0.9436956
24.26658 | 29.9139 | 30.91505 | 27.53436 | -1.001155 | 2.431843 | 0.9488467
24.27658 | 29.8929 | 30.90146 | 27.51247 | -1.008557 | 2.434954 | 0.9540356
24.28658 | 29.8935 | 30.8879 | 27.49057 | -0.9944045 | 2.438071 | 0.9592622
24.29658 | 29.8674 | 30.8744 | 27.46868 | -1.006997 | 2.441195 | 0.9645268
24.30657 | 29.8573 | 30.86095 | 27.4468 | -1.003649 | 2.444321 | 0.9698247
24.31657 | 29.84 | 30.84753 | 27.42491 | -1.007533 | 2.447458 | 0.9751663
24.32657 | 29.8235 | 30.83416 | 27.40302 | -1.010663 | 2.4506 | 0.9805468
24.33657 | 29.794 | 30.82084 | 27.38112 | -1.026839 | 2.453749 | 0.9859664
24.34657 | 29.7906 | 30.80756 | 27.35923 | -1.016963 | 2.456905 | 0.9914255
24.35656 | 29.7768 | 30.79435 | 27.33736 | -1.017547 | 2.460064 | 0.9969188
24.36656 | 29.7659 | 30.78117 | 27.31547 | -1.015265 | 2.463233 | 1.002458
24.37656 | 29.7692 | 30.76803 | 27.29359 | -0.9988305 | 2.466407 | 1.008037
24.38656 | 29.7396 | 30.75494 | 27.2717 | -1.015345 | 2.469589 | 1.013656
24.39656 | 29.7292 | 30.74191 | 27.24981 | -1.012707 | 2.472777 | 1.019317
24.40656 | 29.7104 | 30.72892 | 27.22793 | -1.018518 | 2.475972 | 1.025018
24.41655 | 29.706 | 30.71599 | 27.20607 | -1.009992 | 2.47917 | 1.030755
24.42655 | 29.6998 | 30.7031 | 27.18418 | -1.003301 | 2.482378 | 1.036539
24.43655 | 29.6657 | 30.69026 | 27.1623 | -1.024561 | 2.485593 | 1.042366
24.44655 | 29.6777 | 30.67747 | 27.14042 | -0.9997704 | 2.488814 | 1.048234
24.45655 | 29.6728 | 30.66473 | 27.11854 | -0.9919304 | 2.492042 | 1.054145
24.46654 | 29.6537 | 30.65205 | 27.09669 | -0.9983541 | 2.495273 | 1.060093
24.47654 | 29.6445 | 30.63942 | 27.07481 | -0.9949158 | 2.498515 | 1.066089
24.48654 | 29.6355 | 30.62683 | 27.05294 | -0.9913288 | 2.501763 | 1.072129
24.49654 | 29.6157 | 30.61429 | 27.03106 | -0.9985937 | 2.505017 | 1.078213
24.50654 | 29.6183 | 30.60181 | 27.00919 | -0.9835107 | 2.508279 | 1.08434
24.51654 | 29.6013 | 30.58938 | 26.98732 | -0.9880797 | 2.511547 | 1.090511
24.52653 | 29.5845 | 30.57701 | 26.96547 | -0.9925143 | 2.514819 | 1.09672
24.53653 | 29.5808 | 30.56469 | 26.94361 | -0.983889 | 2.518101 | 1.10298
24.54653 | 29.586 | 30.55242 | 26.92174 | -0.9664165 | 2.52139 | 1.109284
24.55653 | 29.5754 | 30.5402 | 26.89988 | -0.9647981 | 2.524685 | 1.115635
24.56653 | 29.5569 | 30.52803 | 26.87802 | -0.9711337 | 2.527988 | 1.12203
24.57652 | 29.5227 | 30.51594 | 26.85618 | -0.9932361 | 2.531294 | 1.128465
24.58652 | 29.5302 | 30.50388 | 26.83432 | -0.9736805 | 2.53461 | 1.134952
24.59652 | 29.5233 | 30.49188 | 26.81246 | -0.9685801 | 2.537934 | 1.141485
24.60652 | 29.5199 | 30.47993 | 26.79061 | -0.9600344 | 2.541264 | 1.148065
24.61652 | 29.4996 | 30.46804 | 26.76875 | -0.9684446 | 2.544601 | 1.154691
24.62652 | 29.4946 | 30.45621 | 26.7469 | -0.9616104 | 2.547945 | 1.161364
24.63651 | 29.4834 | 30.44444 | 26.72507 | -0.9610437 | 2.551293 | 1.168078
24.64651 | 29.4674 | 30.43272 | 26.70323 | -0.9653223 | 2.554651 | 1.174845
24.65651 | 29.4715 | 30.42106 | 26.68138 | -0.9495573 | 2.558017 | 1.181661
24.66651 | 29.4402 | 30.40945 | 26.65954 | -0.9692491 | 2.561389 | 1.188524
24.67651 | 29.4423 | 30.3979 | 26.63769 | -0.9555985 | 2.564768 | 1.195436
24.6865 | 29.4199 | 30.38642 | 26.61588 | -0.9665172 | 2.568152 | 1.202389
24.6965 | 29.4182 | 30.37498 | 26.59404 | -0.9567817 | 2.571545 | 1.209397
24.7065 | 29.4008 | 30.3636 | 26.5722 | -0.9628041 | 2.574946 | 1.216455
24.7165 | 29.3988 | 30.35229 | 26.55037 | -0.9534856 | 2.578354 | 1.223561
24.7265 | 29.3947 | 30.34103 | 26.52854 | -0.9463257 | 2.581769 | 1.230717
24.7365 | 29.3713 | 30.32982 | 26.50671 | -0.9585245 | 2.585192 | 1.237922
24.74649 | 29.3485 | 30.31869 | 26.48491 | -0.9701938 | 2.588618 | 1.24517
24.75649 | 29.3457 | 30.30761 | 26.46308 | -0.9619115 | 2.592055 | 1.252474
24.76649 | 29.3422 | 30.29659 | 26.44126 | -0.9543881 | 2.595499 | 1.259829
24.77649 | 29.3312 | 30.28563 | 26.41944 | -0.9544255 | 2.59895 | 1.267234
24.78649 | 29.3261 | 30.27472 | 26.39762 | -0.9486233 | 2.60241 | 1.27469
24.79648 | 29.2888 | 30.26389 | 26.37583 | -0.9750919 | 2.605872 | 1.282189
24.80648 | 29.297 | 30.25311 | 26.35402 | -0.9561106 | 2.609346 | 1.289746
24.81648 | 29.2934 | 30.24239 | 26.33221 | -0.94899 | 2.612827 | 1.297354
24.82648 | 29.2776 | 30.23173 | 26.3104 | -0.9541306 | 2.616315 | 1.305014
24.83648 | 29.2726 | 30.22113 | 26.2886 | -0.9485327 | 2.619811 | 1.312724
24.84648 | 29.2515 | 30.2106 | 26.2668 | -0.9590962 | 2.623314 | 1.320487
24.85647 | 29.2464 | 30.20013 | 26.24502 | -0.9537326 | 2.626821 | 1.328293
24.86647 | 29.2424 | 30.18972 | 26.22322 | -0.9473198 | 2.63034 | 1.336159
24.87647 | 29.2446 | 30.17937 | 26.20143 | -0.9347693 | 2.633865 | 1.344076
24.88647 | 29.2105 | 30.16908 | 26.17964 | -0.9585814 | 2.637399 | 1.352046
24.89647 | 29.2083 | 30.15886 | 26.15785 | -0.9505556 | 2.640939 | 1.360068
24.90646 | 29.2123 | 30.1487 | 26.13608 | -0.9364031 | 2.644484 | 1.368134
24.91646 | 29.198 | 30.1386 | 26.1143 | -0.9406031 | 2.64804 | 1.376261
24.92646 | 29.2026 | 30.12857 | 26.09252 | -0.925966 | 2.651604 | 1.38444
24.93646 | 29.1699 | 30.11859 | 26.07074 | -0.9486921 | 2.655176 | 1.392672
24.94646 | 29.1742 | 30.10868 | 26.04897 | -0.9344812 | 2.658754 | 1.400956
24.95645 | 29.1885 | 30.09884 | 26.02722 | -0.910344 | 2.662338 | 1.409285
24.96645 | 29.1725 | 30.08906 | 26.00545 | -0.91656 | 2.665932 | 1.417675
24.97645 | 29.183 | 30.07934 | 25.98369 | -0.8963392 | 2.669534 | 1.426117
24.98645 | 29.1538 | 30.06968 | 25.96193 | -0.9158831 | 2.673144 | 1.434613
24.99645 | 29.1562 | 30.06009 | 25.94017 | -0.9038904 | 2.676762 | 1.443161
25.00645 | 29.1656 | 30.05056 | 25.91841 | -0.8849613 | 2.680387 | 1.451762
25.01644 | 29.1641 | 30.04111 | 25.89668 | -0.8770055 | 2.684017 | 1.460408
25.02644 | 29.153 | 30.0317 | 25.87493 | -0.8787044 | 2.687658 | 1.469115
25.03644 | 29.1451 | 30.02237 | 25.85319 | -0.8772669 | 2.691307 | 1.477874
25.04644 | 29.1615 | 30.01309 | 25.83144 | -0.8515932 | 2.694964 | 1.486687
25.05644 | 29.1481 | 30.00388 | 25.8097 | -0.855784 | 2.698629 | 1.495552
25.06643 | 29.1743 | 29.99475 | 25.78799 | -0.8204471 | 2.702298 | 1.504461
25.07643 | 29.1664 | 29.98567 | 25.76626 | -0.8192659 | 2.705979 | 1.513432
25.08643 | 29.1554 | 29.97665 | 25.74453 | -0.8212479 | 2.709668 | 1.522455
25.09643 | 29.1526 | 29.96769 | 25.7228 | -0.8150946 | 2.713365 | 1.53153
25.10643 | 29.1653 | 29.9588 | 25.70108 | -0.7935037 | 2.717069 | 1.540658
25.11643 | 29.1663 | 29.94998 | 25.67936 | -0.7836775 | 2.720783 | 1.549837
25.12642 | 29.1763 | 29.94122 | 25.65766 | -0.764923 | 2.724499 | 1.55906
25.13642 | 29.1824 | 29.93252 | 25.63595 | -0.7501236 | 2.728229 | 1.568343
25.14642 | 29.1926 | 29.92389 | 25.61424 | -0.7312874 | 2.731966 | 1.577678
25.15642 | 29.1966 | 29.91531 | 25.59254 | -0.7187143 | 2.735712 | 1.587064
25.16642 | 29.1997 | 29.9068 | 25.57084 | -0.7071043 | 2.739465 | 1.596502
25.17641 | 29.2047 | 29.89836 | 25.54916 | -0.693664 | 2.743224 | 1.605979
25.18641 | 29.211 | 29.88998 | 25.52747 | -0.6789791 | 2.746994 | 1.615518
25.19641 | 29.2225 | 29.88166 | 25.50578 | -0.6591563 | 2.750772 | 1.625107
25.20641 | 29.2338 | 29.8734 | 25.48409 | -0.6395957 | 2.754558 | 1.634747
25.21641 | 29.2627 | 29.8652 | 25.46241 | -0.6024975 | 2.758354 | 1.644435
25.22641 | 29.2644 | 29.85706 | 25.44073 | -0.5926601 | 2.762157 | 1.654174
25.2364 | 29.2776 | 29.84899 | 25.41908 | -0.5713918 | 2.765965 | 1.66395
25.2464 | 29.2755 | 29.84098 | 25.39741 | -0.5654764 | 2.769785 | 1.673786
25.2564 | 29.3155 | 29.83302 | 25.37574 | -0.5175218 | 2.773613 | 1.68367
25.2664 | 29.3187 | 29.82513 | 25.35408 | -0.5064273 | 2.77745 | 1.693601
25.2764 | 29.3367 | 29.81729 | 25.33242 | -0.4805925 | 2.781295 | 1.70358
25.28639 | 29.371 | 29.80953 | 25.31078 | -0.4385252 | 2.785145 | 1.713596
25.29639 | 29.3772 | 29.80181 | 25.28913 | -0.4246084 | 2.789008 | 1.723668
25.30639 | 29.3946 | 29.79415 | 25.26749 | -0.3995504 | 2.792879 | 1.733785
25.31639 | 29.428 | 29.78655 | 25.24584 | -0.3585496 | 2.796758 | 1.743948
25.32639 | 29.4457 | 29.77901 | 25.22421 | -0.3333064 | 2.800646 | 1.754155
25.33639 | 29.4575 | 29.77152 | 25.20257 | -0.3140204 | 2.804543 | 1.764406
25.34638 | 29.5013 | 29.7641 | 25.18096 | -0.2627977 | 2.808445 | 1.774691
25.35638 | 29.5156 | 29.75672 | 25.15934 | -0.2411228 | 2.812359 | 1.785027
25.36638 | 29.5545 | 29.7494 | 25.13772 | -0.194903 | 2.816281 | 1.795406
25.37638 | 29.5616 | 29.74214 | 25.1161 | -0.1805375 | 2.820213 | 1.805827
25.38638 | 29.601 | 29.73493 | 25.09449 | -0.1339254 | 2.824153 | 1.816287
25.39637 | 29.6275 | 29.72777 | 25.0729 | -0.1002736 | 2.828098 | 1.826777
25.40637 | 29.6732 | 29.72067 | 25.05129 | -0.04746614 | 2.832056 | 1.837316
25.41637 | 29.7065 | 29.71361 | 25.0297 | -0.007110311 | 2.836022 | 1.847893
25.42637 | 29.7374 | 29.7066 | 25.0081 | 0.03079522 | 2.839998 | 1.858507
25.43637 | 29.7531 | 29.69965 | 24.98651 | 0.05345129 | 2.843982 | 1.869157
25.44637 | 29.7898 | 29.69274 | 24.96492 | 0.09705885 | 2.847975 | 1.879842
25.45636 | 29.8313 | 29.68589 | 24.94336 | 0.1454109 | 2.851973 | 1.890552
25.46636 | 29.8739 | 29.67908 | 24.92179 | 0.1948242 | 2.855984 | 1.901304
25.47636 | 29.9047 | 29.67231 | 24.90022 | 0.232391 | 2.860004 | 1.912089
25.48636 | 29.9472 | 29.66559 | 24.87865 | 0.2816129 | 2.864034 | 1.922905
25.49636 | 29.9839 | 29.65891 | 24.85709 | 0.3249915 | 2.868072 | 1.933751
25.50635 | 30.0042 | 29.65228 | 24.83555 | 0.3519206 | 2.872115 | 1.944616
25.51635 | 30.0541 | 29.64568 | 24.814 | 0.4084152 | 2.876171 | 1.955518
25.52635 | 30.1071 | 29.63913 | 24.79245 | 0.4679692 | 2.880237 | 1.966447
25.53635 | 30.1269 | 29.63262 | 24.7709 | 0.4942842 | 2.884311 | 1.977401
25.54635 | 30.1661 | 29.62614 | 24.74936 | 0.539961 | 2.888395 | 1.988379
25.55635 | 30.2056 | 29.6197 | 24.72783 | 0.5859018 | 2.892488 | 1.999379
25.56634 | 30.2517 | 29.6133 | 24.70632 | 0.6384003 | 2.896587 | 2.01039
25.57634 | 30.2835 | 29.60693 | 24.6848 | 0.6765715 | 2.900698 | 2.021431
25.58634 | 30.3246 | 29.60059 | 24.66328 | 0.7240101 | 2.904819 | 2.03249
25.59634 | 30.3595 | 29.59428 | 24.64177 | 0.7652179 | 2.908949 | 2.043566
25.60634 | 30.3984 | 29.588 | 24.62026 | 0.8103956 | 2.913089 | 2.054658
25.61633 | 30.4249 | 29.58176 | 24.59878 | 0.843139 | 2.917234 | 2.065752
25.62633 | 30.4615 | 29.57554 | 24.57728 | 0.8859621 | 2.921392 | 2.076869
25.63633 | 30.4973 | 29.56934 | 24.55578 | 0.9279605 | 2.92556 | 2.087996
25.64633 | 30.5392 | 29.56316 | 24.5343 | 0.9760354 | 2.929737 | 2.099132
25.65633 | 30.5568 | 29.55701 | 24.51281 | 0.9997886 | 2.933924 | 2.110276
25.66633 | 30.5834 | 29.55088 | 24.49133 | 1.032522 | 2.93812 | 2.121424
25.67632 | 30.6187 | 29.54477 | 24.46988 | 1.07393 | 2.942322 | 2.132565
25.68632 | 30.6483 | 29.53867 | 24.44842 | 1.109629 | 2.946537 | 2.143718
25.69632 | 30.666 | 29.53259 | 24.42695 | 1.133413 | 2.950762 | 2.154871
25.70632 | 30.6873 | 29.52652 | 24.4055 | 1.160784 | 2.954997 | 2.166022
25.71632 | 30.7106 | 29.52046 | 24.38405 | 1.190145 | 2.959241 | 2.177168
25.72631 | 30.7234 | 29.51441 | 24.36262 | 1.208992 | 2.963491 | 2.188295
25.73631 | 30.7382 | 29.50836 | 24.34118 | 1.229837 | 2.967755 | 2.199427
25.74631 | 30.7492 | 29.50232 | 24.31975 | 1.246876 | 2.972029 | 2.210548
25.75631 | 30.7627 | 29.49629 | 24.29832 | 1.266414 | 2.976312 | 2.221657
25.76631 | 30.7825 | 29.49025 | 24.27689 | 1.29225 | 2.980605 | 2.232751
25.77631 | 30.7778 | 29.48421 | 24.25548 | 1.293588 | 2.984908 | 2.243828
25.7863 | 30.7833 | 29.47818 | 24.23408 | 1.305124 | 2.989217 | 2.254874
25.7963 | 30.7816 | 29.47213 | 24.21268 | 1.309473 | 2.993539 | 2.26591
25.8063 | 30.7862 | 29.46607 | 24.19128 | 1.320128 | 2.997873 | 2.276923
25.8163 | 30.7644 | 29.46001 | 24.16988 | 1.304395 | 3.002216 | 2.287909
25.8263 | 30.7965 | 29.45393 | 24.14849 | 1.342574 | 3.006569 | 2.298867
25.83629 | 30.7733 | 29.44784 | 24.12713 | 1.325462 | 3.010927 | 2.309783
25.84629 | 30.7705 | 29.44173 | 24.10575 | 1.328774 | 3.0153 | 2.320676
25.85629 | 30.7449 | 29.43559 | 24.08438 | 1.309306 | 3.019683 | 2.331533
25.86629 | 30.729 | 29.42944 | 24.06301 | 1.299562 | 3.024076 | 2.342351
25.87629 | 30.7261 | 29.42326 | 24.04165 | 1.302841 | 3.02848 | 2.353129
25.88629 | 30.7036 | 29.41705 | 24.0203 | 1.286549 | 3.032894 | 2.363862
25.89628 | 30.7 | 29.41082 | 23.99897 | 1.289181 | 3.037313 | 2.374538
25.90628 | 30.6527 | 29.40455 | 23.97763 | 1.248151 | 3.041747 | 2.385176
25.91628 | 30.6547 | 29.39824 | 23.95629 | 1.256458 | 3.046192 | 2.395762
25.92628 | 30.6223 | 29.3919 | 23.93496 | 1.230403 | 3.050646 | 2.406293
25.93628 | 30.6174 | 29.38551 | 23.91363 | 1.231889 | 3.055111 | 2.416767
25.94627 | 30.5745 | 29.37909 | 23.89234 | 1.195411 | 3.059583 | 2.42717
25.95627 | 30.5564 | 29.37261 | 23.87102 | 1.183787 | 3.064068 | 2.437521
25.96627 | 30.5228 | 29.36609 | 23.84972 | 1.156712 | 3.068565 | 2.447806
25.97627 | 30.4933 | 29.35951 | 23.82842 | 1.133789 | 3.073072 | 2.458022
25.98627 | 30.4671 | 29.35288 | 23.80712 | 1.114221 | 3.07759 | 2.468167
25.99627 | 30.4394 | 29.34619 | 23.78584 | 1.093211 | 3.082118 | 2.478237
26.00626 | 30.4193 | 29.33945 | 23.76458 | 1.079854 | 3.086652 | 2.488219
26.01626 | 30.3787 | 29.33263 | 23.7433 | 1.046067 | 3.091201 | 2.498131
26.02626 | 30.3448 | 29.32575 | 23.72203 | 1.019047 | 3.095761 | 2.50796
26.03626 | 30.2915 | 29.3188 | 23.70077 | 0.9726969 | 3.100332 | 2.517702
26.04626 | 30.2777 | 29.31178 | 23.67951 | 0.965919 | 3.104913 | 2.527354
26.05625 | 30.2476 | 29.30469 | 23.65829 | 0.9429083 | 3.109501 | 2.536905
26.06625 | 30.2244 | 29.29752 | 23.63704 | 0.9268831 | 3.114104 | 2.546371
26.07625 | 30.1582 | 29.29026 | 23.61581 | 0.8679395 | 3.118718 | 2.555737
26.08625 | 30.1445 | 29.28292 | 23.59458 | 0.8615793 | 3.123343 | 2.565002
26.09625 | 30.0899 | 29.27549 | 23.57335 | 0.8144064 | 3.127979 | 2.574163
26.10625 | 30.0711 | 29.26798 | 23.55214 | 0.8031239 | 3.132625 | 2.583216
26.11624 | 30.0067 | 29.26037 | 23.53095 | 0.7463262 | 3.137278 | 2.592149
26.12624 | 29.9937 | 29.25267 | 23.50974 | 0.7410322 | 3.141947 | 2.600978
26.13624 | 29.9462 | 29.24486 | 23.48855 | 0.701338 | 3.146626 | 2.60969
26.14624 | 29.909 | 29.23696 | 23.46736 | 0.6720441 | 3.151317 | 2.618283
26.15624 | 29.8591 | 29.22894 | 23.44617 | 0.6301557 | 3.156019 | 2.626753
26.16623 | 29.8305 | 29.22083 | 23.42502 | 0.6096673 | 3.160727 | 2.635089
26.17623 | 29.7835 | 29.2126 | 23.40385 | 0.5708965 | 3.165452 | 2.643305
26.18623 | 29.7347 | 29.20426 | 23.38268 | 0.5304399 | 3.170188 | 2.651389
26.19623 | 29.7034 | 29.1958 | 23.36153 | 0.5076006 | 3.174934 | 2.659339
26.20623 | 29.6583 | 29.18722 | 23.34038 | 0.4710797 | 3.179692 | 2.667151
26.21623 | 29.6049 | 29.17852 | 23.31923 | 0.4263804 | 3.184462 | 2.674823
26.22622 | 29.5723 | 29.1697 | 23.29812 | 0.4025983 | 3.189237 | 2.682344
26.23622 | 29.5216 | 29.16075 | 23.27699 | 0.3608517 | 3.194029 | 2.689727
26.24622 | 29.4782 | 29.15166 | 23.25587 | 0.3265357 | 3.198833 | 2.696961
26.25622 | 29.4328 | 29.14245 | 23.23476 | 0.2903523 | 3.203649 | 2.704043
26.26622 | 29.3893 | 29.13309 | 23.21365 | 0.2562061 | 3.208475 | 2.710971
26.27621 | 29.347 | 29.12361 | 23.19257 | 0.2233887 | 3.213308 | 2.717734
26.28621 | 29.3055 | 29.11398 | 23.17148 | 0.1915213 | 3.218158 | 2.724345
26.29621 | 29.2552 | 29.1042 | 23.15039 | 0.1509976 | 3.223019 | 2.730793
26.30621 | 29.2067 | 29.09428 | 23.12931 | 0.1124192 | 3.227893 | 2.737077
26.31621 | 29.1751 | 29.08421 | 23.10824 | 0.09089017 | 3.232778 | 2.743193
26.32621 | 29.1229 | 29.07399 | 23.08717 | 0.04891155 | 3.237674 | 2.74914
26.3362 | 29.0751 | 29.06362 | 23.06614 | 0.01147571 | 3.242578 | 2.754908
26.3462 | 29.015 | 29.05309 | 23.04509 | -0.03809444 | 3.247498 | 2.760508
26.3562 | 28.9771 | 29.04241 | 23.02405 | -0.06530575 | 3.25243 | 2.76593
26.3662 | 28.9361 | 29.03156 | 23.00301 | -0.09545794 | 3.257374 | 2.771174
26.3762 | 28.8784 | 29.02055 | 22.98198 | -0.142148 | 3.262331 | 2.776235
26.38619 | 28.8355 | 29.00938 | 22.96098 | -0.1738843 | 3.267293 | 2.781109
26.39619 | 28.8068 | 28.99804 | 22.93997 | -0.1912443 | 3.272274 | 2.785801
26.40619 | 28.7306 | 28.98654 | 22.91896 | -0.2559357 | 3.277265 | 2.790307
26.41619 | 28.6926 | 28.97486 | 22.89797 | -0.2822576 | 3.28227 | 2.794622
26.42619 | 28.6498 | 28.96301 | 22.87697 | -0.3132079 | 3.287286 | 2.798747
26.43619 | 28.5828 | 28.95098 | 22.85599 | -0.368185 | 3.292315 | 2.802679
26.44618 | 28.5374 | 28.9388 | 22.83504 | -0.4013994 | 3.29735 | 2.806412
26.45618 | 28.5061 | 28.92643 | 22.81407 | -0.4203252 | 3.302403 | 2.809952
26.46618 | 28.4562 | 28.91387 | 22.79311 | -0.4576725 | 3.307469 | 2.813295
26.47618 | 28.402 | 28.90114 | 22.77216 | -0.4991413 | 3.312546 | 2.816439
26.48618 | 28.3608 | 28.88823 | 22.75121 | -0.5274295 | 3.317636 | 2.819382
26.49617 | 28.3102 | 28.87515 | 22.7303 | -0.5649491 | 3.322734 | 2.82212
26.50617 | 28.2644 | 28.86187 | 22.70937 | -0.597473 | 3.327849 | 2.824658
26.51617 | 28.2133 | 28.84841 | 22.68844 | -0.6351127 | 3.332977 | 2.826992
26.52617 | 28.1738 | 28.83477 | 22.66753 | -0.6609677 | 3.338116 | 2.829121
26.53617 | 28.1206 | 28.82094 | 22.64662 | -0.7003367 | 3.343269 | 2.831044
26.54617 | 28.0786 | 28.80692 | 22.62573 | -0.7283202 | 3.348435 | 2.83276
26.55616 | 28.0516 | 28.79273 | 22.60486 | -0.741131 | 3.353608 | 2.834267
26.56616 | 27.9975 | 28.77834 | 22.58397 | -0.7808389 | 3.358798 | 2.835567
26.57616 | 27.9706 | 28.76376 | 22.5631 | -0.7931599 | 3.364002 | 2.836658
26.58616 | 27.9142 | 28.74899 | 22.54223 | -0.8347919 | 3.369218 | 2.83754
26.59616 | 27.8763 | 28.73404 | 22.52138 | -0.857735 | 3.374447 | 2.838213
26.60615 | 27.8326 | 28.7189 | 22.50055 | -0.8863048 | 3.379684 | 2.838675
26.61615 | 27.8078 | 28.70357 | 22.4797 | -0.8957706 | 3.384939 | 2.838929
26.62615 | 27.7622 | 28.68805 | 22.45887 | -0.9258474 | 3.390207 | 2.838972
26.63615 | 27.7288 | 28.67234 | 22.43804 | -0.943535 | 3.395487 | 2.838805
26.64615 | 27.6977 | 28.65643 | 22.41723 | -0.9587346 | 3.400782 | 2.838428
26.65615 | 27.6557 | 28.64035 | 22.39642 | -0.9846456 | 3.406089 | 2.837841
26.66614 | 27.6363 | 28.62408 | 22.37563 | -0.9877846 | 3.411403 | 2.837047
26.67614 | 27.5943 | 28.60762 | 22.35484 | -1.01332 | 3.416737 | 2.836042
26.68614 | 27.5599 | 28.59097 | 22.33406 | -1.031069 | 3.422084 | 2.834829
26.69614 | 27.5332 | 28.57413 | 22.31328 | -1.040932 | 3.427444 | 2.833409
26.70614 | 27.5019 | 28.55711 | 22.29251 | -1.05521 | 3.432817 | 2.831782
26.71613 | 27.4535 | 28.53992 | 22.27177 | -1.086419 | 3.438199 | 2.829949
26.72613 | 27.4326 | 28.52253 | 22.25102 | -1.089929 | 3.443599 | 2.827911
26.73613 | 27.4026 | 28.50496 | 22.23028 | -1.102356 | 3.449012 | 2.825668
26.74613 | 27.3912 | 28.4872 | 22.20954 | -1.096001 | 3.454439 | 2.823221
26.75613 | 27.374 | 28.46927 | 22.18881 | -1.095267 | 3.45988 | 2.820572
26.76613 | 27.3258 | 28.45115 | 22.1681 | -1.125354 | 3.465335 | 2.817722
26.77612 | 27.3181 | 28.43288 | 22.14741 | -1.114782 | 3.470797 | 2.814676
26.78612 | 27.2788 | 28.41441 | 22.12671 | -1.135615 | 3.476279 | 2.811429
26.79612 | 27.2628 | 28.39577 | 22.10601 | -1.132973 | 3.481774 | 2.807985
26.80612 | 27.251 | 28.37696 | 22.08533 | -1.12596 | 3.487283 | 2.804346
26.81612 | 27.2302 | 28.35798 | 22.06466 | -1.127776 | 3.492806 | 2.800514
26.82611 | 27.2272 | 28.33884 | 22.04401 | -1.111642 | 3.498338 | 2.796494
26.83611 | 27.2084 | 28.31952 | 22.02335 | -1.11112 | 3.503889 | 2.79228
26.84611 | 27.1843 | 28.30003 | 22.0027 | -1.115735 | 3.509454 | 2.787878
26.85611 | 27.1864 | 28.28039 | 21.98206 | -1.093986 | 3.515033 | 2.783291
26.86611 | 27.1889 | 28.26057 | 21.96143 | -1.071675 | 3.520626 | 2.778519
26.87611 | 27.1632 | 28.24061 | 21.94081 | -1.077405 | 3.526233 | 2.773565
26.8861 | 27.1842 | 28.2205 | 21.92021 | -1.0363 | 3.531848 | 2.768438
26.8961 | 27.1829 | 28.20022 | 21.89961 | -1.017319 | 3.537483 | 2.763127
26.9061 | 27.1848 | 28.17979 | 21.87901 | -0.9949874 | 3.543133 | 2.757642
26.9161 | 27.2074 | 28.15921 | 21.85842 | -0.9518052 | 3.548797 | 2.751983
26.9261 | 27.1994 | 28.13848 | 21.83785 | -0.9390761 | 3.554476 | 2.746154
26.93609 | 27.2318 | 28.11762 | 21.8173 | -0.8858234 | 3.560163 | 2.740164
26.94609 | 27.2623 | 28.09661 | 21.79674 | -0.8343079 | 3.56587 | 2.734001
26.95609 | 27.2713 | 28.07545 | 21.77618 | -0.804152 | 3.571592 | 2.727676
26.96609 | 27.3123 | 28.05416 | 21.75564 | -0.74186 | 3.577328 | 2.72119
26.97609 | 27.3311 | 28.03273 | 21.73511 | -0.7016347 | 3.583079 | 2.714547
26.98609 | 27.3654 | 28.01118 | 21.71458 | -0.645778 | 3.588845 | 2.707749
26.99608 | 27.4124 | 27.98951 | 21.69409 | -0.5771134 | 3.594619 | 2.700806
27.00608 | 27.4475 | 27.9677 | 21.67358 | -0.5202031 | 3.600415 | 2.693706
27.01608 | 27.4983 | 27.94577 | 21.65309 | -0.4474695 | 3.606225 | 2.686459
27.02608 | 27.5497 | 27.92372 | 21.6326 | -0.3740156 | 3.612049 | 2.679069
27.03608 | 27.6002 | 27.90155 | 21.61212 | -0.3013455 | 3.617889 | 2.671538
27.04607 | 27.6634 | 27.87928 | 21.59167 | -0.2158841 | 3.623738 | 2.663876
27.05607 | 27.7222 | 27.85689 | 21.57121 | -0.1346891 | 3.629608 | 2.656072
27.06607 | 27.7977 | 27.83439 | 21.55076 | -0.03668654 | 3.635493 | 2.648136
27.07607 | 27.8609 | 27.81178 | 21.53032 | 0.04911986 | 3.641393 | 2.64007
27.08607 | 27.926 | 27.78907 | 21.50988 | 0.1369298 | 3.647308 | 2.631878
27.09607 | 28.0087 | 27.76626 | 21.48946 | 0.2424378 | 3.653238 | 2.623563
27.10606 | 28.0763 | 27.74338 | 21.46907 | 0.3329181 | 3.659178 | 2.615136
27.11606 | 28.171 | 27.72039 | 21.44866 | 0.4506138 | 3.665139 | 2.606583
27.12606 | 28.2454 | 27.6973 | 21.42827 | 0.5480988 | 3.671115 | 2.597916
27.13606 | 28.3358 | 27.67413 | 21.40788 | 0.6616702 | 3.677107 | 2.589138
27.14606 | 28.4128 | 27.65088 | 21.38751 | 0.7619246 | 3.683115 | 2.580252
27.15605 | 28.4996 | 27.62756 | 21.36716 | 0.8720358 | 3.689132 | 2.57127
27.16605 | 28.5852 | 27.60415 | 21.34681 | 0.9810475 | 3.69517 | 2.562176
27.17605 | 28.6716 | 27.58067 | 21.32646 | 1.090932 | 3.701224 | 2.552984
27.18605 | 28.7502 | 27.55711 | 21.30612 | 1.193088 | 3.707294 | 2.543695
27.19605 | 28.8359 | 27.53349 | 21.28579 | 1.302412 | 3.71338 | 2.534314
27.20605 | 28.9222 | 27.5098 | 21.26548 | 1.4124 | 3.719482 | 2.524842
27.21604 | 29.0008 | 27.48607 | 21.24519 | 1.514725 | 3.725593 | 2.515294
27.22604 | 29.0853 | 27.46227 | 21.22489 | 1.623033 | 3.731726 | 2.505651
27.23604 | 29.138 | 27.4384 | 21.2046 | 1.699596 | 3.737876 | 2.495928
27.24604 | 29.2192 | 27.41449 | 21.18432 | 1.804711 | 3.744041 | 2.486126
27.25604 | 29.2858 | 27.39052 | 21.16405 | 1.895276 | 3.750223 | 2.47625
27.26603 | 29.3442 | 27.36654 | 21.14381 | 1.977663 | 3.756415 | 2.466311
27.27603 | 29.3945 | 27.34248 | 21.12356 | 2.052016 | 3.762629 | 2.456293
27.28603 | 29.4505 | 27.31839 | 21.10332 | 2.13211 | 3.768859 | 2.446208
27.29603 | 29.4946 | 27.29426 | 21.08309 | 2.200342 | 3.775105 | 2.43606
27.30603 | 29.5215 | 27.27009 | 21.06287 | 2.251408 | 3.781368 | 2.425851
27.31603 | 29.5611 | 27.2459 | 21.04266 | 2.315205 | 3.787648 | 2.415585
27.32602 | 29.573 | 27.22169 | 21.02248 | 2.351308 | 3.793937 | 2.405273
27.33602 | 29.5974 | 27.19744 | 21.00229 | 2.399959 | 3.80025 | 2.394899
27.34602 | 29.606 | 27.17317 | 20.98211 | 2.432833 | 3.80658 | 2.384475
27.35602 | 29.6074 | 27.14887 | 20.96194 | 2.458529 | 3.812925 | 2.374004
27.36602 | 29.6195 | 27.12456 | 20.94178 | 2.494941 | 3.819288 | 2.363489
27.37601 | 29.5875 | 27.10025 | 20.92165 | 2.487245 | 3.82566 | 2.352943
27.38601 | 29.5768 | 27.07592 | 20.90151 | 2.500885 | 3.832056 | 2.342347
27.39601 | 29.5651 | 27.05157 | 20.88138 | 2.513533 | 3.83847 | 2.331715
27.40601 | 29.5113 | 27.02721 | 20.86126 | 2.484088 | 3.844901 | 2.321049
27.41601 | 29.4894 | 27.00285 | 20.84115 | 2.486547 | 3.851348 | 2.310351
27.42601 | 29.4393 | 26.97849 | 20.82105 | 2.46081 | 3.857812 | 2.299624
27.436 | 29.3703 | 26.95416 | 20.80099 | 2.416143 | 3.864288 | 2.288883
27.446 | 29.3072 | 26.9298 | 20.78091 | 2.377402 | 3.870786 | 2.278105
27.456 | 29.2485 | 26.90545 | 20.76084 | 2.343054 | 3.877302 | 2.267306
27.466 | 29.1549 | 26.8811 | 20.74078 | 2.273798 | 3.883835 | 2.256487
27.476 | 29.0916 | 26.85677 | 20.72073 | 2.234829 | 3.890388 | 2.24565
27.48599 | 28.9955 | 26.83247 | 20.70072 | 2.163027 | 3.896948 | 2.23481
27.49599 | 28.9252 | 26.80817 | 20.68069 | 2.117032 | 3.903534 | 2.223945
27.50599 | 28.7921 | 26.78388 | 20.66067 | 2.00822 | 3.910138 | 2.21307
27.51599 | 28.6895 | 26.75961 | 20.64067 | 1.929888 | 3.916759 | 2.202186
27.52599 | 28.6075 | 26.73536 | 20.62067 | 1.872135 | 3.923398 | 2.191296
27.53599 | 28.4757 | 26.71114 | 20.60069 | 1.764558 | 3.930055 | 2.180401
27.54598 | 28.3672 | 26.68697 | 20.58073 | 1.68023 | 3.936724 | 2.169515
27.55598 | 28.2451 | 26.6628 | 20.56077 | 1.5823 | 3.943416 | 2.158617
27.56598 | 28.1444 | 26.63866 | 20.54081 | 1.505739 | 3.950127 | 2.14772
27.57598 | 28.0181 | 26.61455 | 20.52087 | 1.403547 | 3.956855 | 2.136827
27.58598 | 27.8787 | 26.59048 | 20.50094 | 1.288221 | 3.963602 | 2.125938
27.59597 | 27.7753 | 26.56646 | 20.48104 | 1.208836 | 3.970361 | 2.115067
27.60597 | 27.6318 | 26.54246 | 20.46113 | 1.089337 | 3.977144 | 2.104193
27.61597 | 27.5239 | 26.5185 | 20.44123 | 1.005399 | 3.983946 | 2.09333
27.62597 | 27.3881 | 26.49458 | 20.42134 | 0.8935193 | 3.990766 | 2.082479
27.63597 | 27.2787 | 26.4707 | 20.40146 | 0.8079974 | 3.997604 | 2.071641
27.64597 | 27.1512 | 26.44687 | 20.38159 | 0.704331 | 4.004461 | 2.060818
27.65596 | 27.0459 | 26.4231 | 20.36175 | 0.6227951 | 4.011331 | 2.050022
27.66596 | 26.9307 | 26.39936 | 20.34191 | 0.5313352 | 4.018225 | 2.039234
27.67596 | 26.7933 | 26.37567 | 20.32207 | 0.417626 | 4.025138 | 2.028466
27.68596 | 26.6871 | 26.35203 | 20.30225 | 0.3350661 | 4.03207 | 2.017719
27.69596 | 26.5734 | 26.32845 | 20.28243 | 0.2449543 | 4.039021 | 2.006993
27.70595 | 26.4895 | 26.30493 | 20.26265 | 0.1845653 | 4.045984 | 1.996303
27.71595 | 26.3783 | 26.28145 | 20.24286 | 0.09684539 | 4.052972 | 1.985626
27.72595 | 26.2687 | 26.25803 | 20.22308 | 0.01066813 | 4.05998 | 1.974976
27.73595 | 26.1927 | 26.23467 | 20.20331 | -0.0419666 | 4.067007 | 1.964354
27.74595 | 26.0838 | 26.21136 | 20.18355 | -0.1275601 | 4.074053 | 1.953761
27.75595 | 25.9993 | 26.18811 | 20.1638 | -0.1888143 | 4.081119 | 1.943197
27.76594 | 25.93 | 26.16495 | 20.14408 | -0.2349527 | 4.088197 | 1.932675
27.77594 | 25.8301 | 26.14183 | 20.12435 | -0.3117305 | 4.095301 | 1.922174
27.78594 | 25.7477 | 26.11877 | 20.10464 | -0.3710721 | 4.102425 | 1.911707
27.79594 | 25.6933 | 26.09578 | 20.08494 | -0.4024791 | 4.109568 | 1.901274
27.80594 | 25.6199 | 26.07285 | 20.06524 | -0.452952 | 4.116732 | 1.890877
27.81593 | 25.5471 | 26.05001 | 20.04558 | -0.5029145 | 4.123907 | 1.880525
27.82593 | 25.4898 | 26.02722 | 20.02591 | -0.5374229 | 4.13111 | 1.870201
27.83593 | 25.419 | 26.0045 | 20.00625 | -0.5855001 | 4.138332 | 1.859915
27.84593 | 25.3558 | 25.98185 | 19.98661 | -0.6260467 | 4.145574 | 1.849667
27.85593 | 25.3217 | 25.95927 | 19.96697 | -0.6375652 | 4.152837 | 1.83946
27.86593 | 25.2503 | 25.93676 | 19.94734 | -0.6864554 | 4.16012 | 1.829292
27.87592 | 25.2307 | 25.91434 | 19.92775 | -0.6836407 | 4.167415 | 1.819176
27.88592 | 25.1764 | 25.89198 | 19.90815 | -0.7155773 | 4.174738 | 1.809092
27.89592 | 25.1233 | 25.86969 | 19.88856 | -0.746388 | 4.182081 | 1.799051
27.90592 | 25.0972 | 25.84747 | 19.86898 | -0.7502743 | 4.189445 | 1.789053
27.91592 | 25.0401 | 25.82534 | 19.84941 | -0.7852365 | 4.19683 | 1.7791
27.92591 | 25.0223 | 25.8033 | 19.82987 | -0.780997 | 4.204227 | 1.7692
27.93591 | 24.9906 | 25.78131 | 19.81032 | -0.7907134 | 4.211652 | 1.759337
27.94591 | 24.9623 | 25.75941 | 19.79079 | -0.7971077 | 4.219099 | 1.749519
27.95591 | 24.9339 | 25.73758 | 19.77127 | -0.8036805 | 4.226566 | 1.739747
27.96591 | 24.9121 | 25.71583 | 19.75176 | -0.8037328 | 4.234053 | 1.730023
27.97591 | 24.876 | 25.69416 | 19.73226 | -0.8181649 | 4.241562 | 1.720346
27.9859 | 24.8467 | 25.6726 | 19.71279 | -0.8259005 | 4.249084 | 1.710728
27.9959 | 24.8243 | 25.65109 | 19.69331 | -0.8267939 | 4.256635 | 1.701147
28.0059 | 24.8107 | 25.62967 | 19.67385 | -0.8189692 | 4.264207 | 1.691615
28.0159 | 24.7768 | 25.60833 | 19.65439 | -0.8315268 | 4.271801 | 1.682132
28.0259 | 24.765 | 25.58707 | 19.63495 | -0.8220668 | 4.279415 | 1.672699
28.03589 | 24.7424 | 25.56591 | 19.61554 | -0.8235116 | 4.287044 | 1.663326
28.04589 | 24.7238 | 25.54482 | 19.59612 | -0.8210181 | 4.294702 | 1.653993
28.05589 | 24.7137 | 25.52381 | 19.57672 | -0.8101073 | 4.30238 | 1.64471
28.06589 | 24.6922 | 25.50288 | 19.55732 | -0.8106817 | 4.310081 | 1.635478
28.07589 | 24.687 | 25.48204 | 19.53794 | -0.795041 | 4.317804 | 1.626297
28.08589 | 24.655 | 25.46129 | 19.51857 | -0.8062854 | 4.325548 | 1.617168
28.09588 | 24.6578 | 25.44064 | 19.49923 | -0.7828363 | 4.333307 | 1.608101
28.10588 | 24.628 | 25.42005 | 19.47988 | -0.7920517 | 4.341096 | 1.599075
28.11588 | 24.6169 | 25.39955 | 19.46055 | -0.7826518 | 4.348905 | 1.590101
28.12588 | 24.6071 | 25.37914 | 19.44122 | -0.7720392 | 4.356737 | 1.58118
28.13588 | 24.6014 | 25.35881 | 19.42191 | -0.7574148 | 4.364593 | 1.572311
28.14587 | 24.5782 | 25.33859 | 19.40263 | -0.760395 | 4.372462 | 1.563504
28.15587 | 24.5773 | 25.31844 | 19.38334 | -0.741143 | 4.380362 | 1.55474
28.16587 | 24.5531 | 25.29838 | 19.36407 | -0.7452792 | 4.388285 | 1.546029
28.17587 | 24.5489 | 25.2784 | 19.3448 | -0.7295011 | 4.396228 | 1.537372
28.18587 | 24.5456 | 25.25851 | 19.32555 | -0.7129114 | 4.404195 | 1.528767
28.19586 | 24.5221 | 25.23873 | 19.30633 | -0.7166309 | 4.412179 | 1.520224
28.20586 | 24.5159 | 25.21902 | 19.2871 | -0.7031162 | 4.420191 | 1.511725
28.21586 | 24.5088 | 25.19939 | 19.26788 | -0.690591 | 4.428227 | 1.50328
28.22586 | 24.5001 | 25.17985 | 19.24868 | -0.679754 | 4.436286 | 1.494888
28.23586 | 24.4953 | 25.16041 | 19.22949 | -0.6651071 | 4.44437 | 1.486549
28.24586 | 24.4687 | 25.14105 | 19.21031 | -0.6723461 | 4.452474 | 1.478263
28.25585 | 24.4723 | 25.12179 | 19.19116 | -0.6494939 | 4.460594 | 1.470039
28.26585 | 24.4562 | 25.10261 | 19.17201 | -0.6464115 | 4.468746 | 1.461859
28.27585 | 24.4502 | 25.08352 | 19.15286 | -0.633318 | 4.476922 | 1.453734
28.28585 | 24.4384 | 25.06451 | 19.13373 | -0.626114 | 4.485121 | 1.445661
28.29585 | 24.4247 | 25.0456 | 19.11461 | -0.6208985 | 4.493344 | 1.437641
28.30584 | 24.4195 | 25.02679 | 19.09553 | -0.6072907 | 4.501582 | 1.429683
28.31584 | 24.4096 | 25.00805 | 19.07643 | -0.5984537 | 4.509852 | 1.421769
28.32584 | 24.3999 | 24.98941 | 19.05735 | -0.589506 | 4.518147 | 1.413908
28.33584 | 24.3866 | 24.97085 | 19.03828 | -0.584247 | 4.526465 | 1.406101
28.34584 | 24.3676 | 24.95238 | 19.01922 | -0.5847777 | 4.534808 | 1.398346
28.35584 | 24.3583 | 24.934 | 19.00018 | -0.5756974 | 4.543174 | 1.390643
28.36583 | 24.3476 | 24.91573 | 18.98117 | -0.5681251 | 4.551558 | 1.383001
28.37583 | 24.3308 | 24.89752 | 18.96215 | -0.5667229 | 4.559973 | 1.375404
28.38583 | 24.3284 | 24.87941 | 18.94314 | -0.5510104 | 4.568413 | 1.367858
28.39583 | 24.3082 | 24.86139 | 18.92414 | -0.5531872 | 4.576877 | 1.360365
28.40583 | 24.2944 | 24.84345 | 18.90516 | -0.5490529 | 4.585367 | 1.352924
28.41582 | 24.2943 | 24.82563 | 18.88621 | -0.5313257 | 4.593872 | 1.345542
28.42582 | 24.2742 | 24.80787 | 18.86725 | -0.5336696 | 4.602411 | 1.338205
28.43582 | 24.2516 | 24.7902 | 18.84831 | -0.5386029 | 4.610975 | 1.330919
28.44582 | 24.2523 | 24.77262 | 18.82938 | -0.520325 | 4.619564 | 1.323684
28.45582 | 24.2247 | 24.75514 | 18.81046 | -0.5304364 | 4.628179 | 1.316501
28.46582 | 24.2249 | 24.73774 | 18.79155 | -0.5128361 | 4.636818 | 1.309369
28.47581 | 24.1929 | 24.72044 | 18.77267 | -0.5275406 | 4.645473 | 1.302294
28.48581 | 24.2005 | 24.70322 | 18.75379 | -0.5027191 | 4.654164 | 1.295263
28.49581 | 24.1921 | 24.68609 | 18.73492 | -0.493986 | 4.662881 | 1.288282
28.50581 | 24.1686 | 24.66904 | 18.71607 | -0.500441 | 4.671623 | 1.281352
28.51581 | 24.1736 | 24.65208 | 18.69722 | -0.4784827 | 4.680388 | 1.274472
28.5258 | 24.1661 | 24.63523 | 18.67841 | -0.469133 | 4.689175 | 1.267648
28.5358 | 24.1362 | 24.61845 | 18.65959 | -0.4822519 | 4.697993 | 1.260867
28.5458 | 24.1269 | 24.60176 | 18.64079 | -0.4748599 | 4.706838 | 1.254135
28.5558 | 24.1225 | 24.58516 | 18.62199 | -0.4626571 | 4.71571 | 1.247453
28.5658 | 24.1063 | 24.56864 | 18.60321 | -0.4623424 | 4.724609 | 1.240819
28.5758 | 24.108 | 24.55221 | 18.58445 | -0.4442145 | 4.733533 | 1.234235
28.58579 | 24.1013 | 24.53589 | 18.56571 | -0.4345911 | 4.742474 | 1.227706
28.59579 | 24.0902 | 24.51964 | 18.54697 | -0.4294412 | 4.751454 | 1.221218
28.60579 | 24.0795 | 24.50347 | 18.52824 | -0.4239738 | 4.760456 | 1.214776
28.61579 | 24.0606 | 24.4874 | 18.50953 | -0.4267967 | 4.769487 | 1.208384
28.62579 | 24.0681 | 24.47141 | 18.49082 | -0.4033075 | 4.778545 | 1.202039
28.63578 | 24.0444 | 24.45552 | 18.47215 | -0.4111223 | 4.787622 | 1.195749
28.64578 | 24.0338 | 24.43971 | 18.45348 | -0.4059073 | 4.796734 | 1.189498
28.65578 | 24.0233 | 24.42398 | 18.43481 | -0.4006795 | 4.805873 | 1.183295
28.66578 | 24.0282 | 24.40834 | 18.41616 | -0.3801386 | 4.81504 | 1.177138
28.67578 | 24.0094 | 24.39278 | 18.39752 | -0.3833839 | 4.824235 | 1.171027
28.68578 | 24.0036 | 24.37732 | 18.3789 | -0.3737162 | 4.833457 | 1.164961
28.69577 | 24.0065 | 24.36195 | 18.36031 | -0.3554504 | 4.842697 | 1.158948
28.70577 | 23.9953 | 24.34666 | 18.34171 | -0.3513556 | 4.851975 | 1.152974
28.71577 | 23.9876 | 24.33145 | 18.32312 | -0.3438468 | 4.86128 | 1.147045
28.72577 | 23.9793 | 24.31632 | 18.30455 | -0.3370241 | 4.870614 | 1.141162
28.73577 | 23.9688 | 24.30129 | 18.28599 | -0.3324881 | 4.879976 | 1.135323
28.74576 | 23.9599 | 24.28635 | 18.26746 | -0.3264523 | 4.889357 | 1.129533
28.75576 | 23.9541 | 24.27149 | 18.24893 | -0.3173877 | 4.898775 | 1.123783
28.76576 | 23.9431 | 24.25671 | 18.23041 | -0.3136079 | 4.908222 | 1.118076
28.77576 | 23.9381 | 24.24201 | 18.2119 | -0.3039144 | 4.917697 | 1.112413
28.78576 | 23.9273 | 24.22741 | 18.19341 | -0.3001059 | 4.927202 | 1.106794
28.79576 | 23.9195 | 24.21288 | 18.17493 | -0.2933827 | 4.936735 | 1.101217
28.80575 | 23.9178 | 24.19846 | 18.15648 | -0.2806589 | 4.946288 | 1.095689
28.81575 | 23.9166 | 24.18411 | 18.13803 | -0.2675058 | 4.955879 | 1.090198
28.82575 | 23.9097 | 24.16984 | 18.11959 | -0.2601372 | 4.965499 | 1.084749
28.83575 | 23.8937 | 24.15565 | 18.10116 | -0.2619532 | 4.975149 | 1.079342
28.84575 | 23.8839 | 24.14155 | 18.08275 | -0.2576538 | 4.984828 | 1.073977
28.85574 | 23.8777 | 24.12755 | 18.06437 | -0.2498528 | 4.994527 | 1.068658
28.86574 | 23.8706 | 24.11362 | 18.04598 | -0.2430223 | 5.004265 | 1.063376
28.87574 | 23.8608 | 24.09978 | 18.02761 | -0.2389756 | 5.014033 | 1.058134
28.88574 | 23.872 | 24.08601 | 18.00925 | -0.2140137 | 5.023832 | 1.052933
28.89574 | 23.8425 | 24.07234 | 17.9909 | -0.2298351 | 5.03366 | 1.047773
28.90574 | 23.8444 | 24.05874 | 17.97257 | -0.2143407 | 5.043519 | 1.042653
28.91573 | 23.8381 | 24.04524 | 17.95427 | -0.2071432 | 5.053398 | 1.037577
28.92573 | 23.8056 | 24.03182 | 17.93596 | -0.2262156 | 5.063317 | 1.032536
28.93573 | 23.8126 | 24.01847 | 17.91767 | -0.2058709 | 5.073266 | 1.027534
28.94573 | 23.7946 | 24.00521 | 17.89939 | -0.2106098 | 5.083246 | 1.022572
28.95573 | 23.7901 | 23.99203 | 17.88113 | -0.2019329 | 5.093258 | 1.017648
28.96572 | 23.7926 | 23.97895 | 17.86289 | -0.1863502 | 5.103289 | 1.012767
28.97572 | 23.7739 | 23.96594 | 17.84466 | -0.1920387 | 5.113363 | 1.00792
28.98572 | 23.7815 | 23.95301 | 17.82643 | -0.1715101 | 5.123467 | 1.003111
28.99572 | 23.7462 | 23.94016 | 17.80822 | -0.1939639 | 5.133603 | 0.9983399
29.00572 | 23.7354 | 23.9274 | 17.79002 | -0.1919992 | 5.143769 | 0.993606
29.01572 | 23.7351 | 23.91472 | 17.77184 | -0.1796181 | 5.153968 | 0.9889093
29.02571 | 23.731 | 23.90213 | 17.75369 | -0.1711318 | 5.164189 | 0.9842541
29.03571 | 23.7153 | 23.88962 | 17.73553 | -0.1743151 | 5.174451 | 0.979631
29.04571 | 23.7035 | 23.87718 | 17.71739 | -0.1736802 | 5.184745 | 0.9750443
29.05571 | 23.6917 | 23.86483 | 17.69926 | -0.1731278 | 5.195072 | 0.9704938
29.06571 | 23.6805 | 23.85256 | 17.68115 | -0.1720569 | 5.20543 | 0.9659792
29.0757 | 23.6874 | 23.84038 | 17.66306 | -0.1529806 | 5.215811 | 0.9615046
29.0857 | 23.6661 | 23.82827 | 17.64498 | -0.1621729 | 5.226234 | 0.957061
29.0957 | 23.652 | 23.81625 | 17.6269 | -0.164247 | 5.23669 | 0.9526524
29.1057 | 23.6415 | 23.8043 | 17.60885 | -0.1628029 | 5.247179 | 0.9482789
29.1157 | 23.6354 | 23.79244 | 17.5908 | -0.15704 | 5.257701 | 0.9439399
29.1257 | 23.6422 | 23.78066 | 17.57277 | -0.1384589 | 5.268256 | 0.9396352
29.13569 | 23.627 | 23.76897 | 17.55477 | -0.1419711 | 5.278834 | 0.9353697
29.14569 | 23.6258 | 23.75735 | 17.53676 | -0.1315521 | 5.289455 | 0.9311331
29.15569 | 23.6147 | 23.74581 | 17.51877 | -0.1311135 | 5.300109 | 0.92693
29.16569 | 23.6007 | 23.73436 | 17.5008 | -0.133657 | 5.310799 | 0.9227605
29.17569 | 23.615 | 23.72298 | 17.48284 | -0.1079804 | 5.321521 | 0.9186241
29.18568 | 23.6032 | 23.7117 | 17.46491 | -0.1084962 | 5.332266 | 0.9145245
29.19568 | 23.5949 | 23.70048 | 17.44697 | -0.1055818 | 5.343056 | 0.910454
29.20568 | 23.6084 | 23.68935 | 17.42905 | -0.08094779 | 5.353881 | 0.9064155
29.21568 | 23.5995 | 23.67829 | 17.41115 | -0.07879396 | 5.364739 | 0.9024092
29.22568 | 23.5962 | 23.66732 | 17.39325 | -0.07112035 | 5.375632 | 0.8984347
29.23568 | 23.5845 | 23.65643 | 17.37538 | -0.07192774 | 5.38656 | 0.8944921
29.24567 | 23.5916 | 23.64562 | 17.35753 | -0.05402457 | 5.397511 | 0.8905848
29.25567 | 23.591 | 23.63489 | 17.33968 | -0.04389426 | 5.40851 | 0.8867047
29.26567 | 23.5838 | 23.62424 | 17.32184 | -0.0404406 | 5.419541 | 0.8828558
29.27567 | 23.5761 | 23.61367 | 17.30402 | -0.03757005 | 5.43061 | 0.8790376
29.28567 | 23.5899 | 23.60318 | 17.28621 | -0.01327648 | 5.441712 | 0.8752498
29.29566 | 23.5807 | 23.59278 | 17.26844 | -0.01207519 | 5.45284 | 0.8714962
29.30566 | 23.5693 | 23.58244 | 17.25066 | -0.01314321 | 5.464014 | 0.867769
29.31566 | 23.5684 | 23.57219 | 17.2329 | -0.003790919 | 5.475224 | 0.8640716
29.32566 | 23.5658 | 23.56202 | 17.21514 | 0.003781359 | 5.48647 | 0.8604038
29.33566 | 23.5661 | 23.55193 | 17.19741 | 0.01417365 | 5.497753 | 0.8567655
29.34566 | 23.5591 | 23.54191 | 17.17969 | 0.01718594 | 5.509072 | 0.8531564
29.35565 | 23.5451 | 23.53199 | 17.162 | 0.01310967 | 5.520415 | 0.8495797
29.36565 | 23.5474 | 23.52214 | 17.1443 | 0.02526266 | 5.531807 | 0.8460284
29.37565 | 23.5299 | 23.51236 | 17.12662 | 0.01753638 | 5.543235 | 0.8425054
29.38565 | 23.5219 | 23.50267 | 17.10896 | 0.01923074 | 5.5547 | 0.839011
29.39565 | 23.5299 | 23.49306 | 17.09131 | 0.03684488 | 5.566203 | 0.8355446
29.40564 | 23.5148 | 23.48353 | 17.07369 | 0.03127099 | 5.577731 | 0.8321094
29.41564 | 23.5003 | 23.47407 | 17.05607 | 0.02622683 | 5.589308 | 0.8286987
29.42564 | 23.487 | 23.4647 | 17.03846 | 0.02230297 | 5.600923 | 0.8253154
29.43564 | 23.4886 | 23.4554 | 17.02087 | 0.03319995 | 5.612575 | 0.8219594
29.44564 | 23.4754 | 23.44618 | 17.00329 | 0.02921752 | 5.624265 | 0.8186305
29.45564 | 23.4663 | 23.43704 | 16.98572 | 0.0292559 | 5.635993 | 0.8153284
29.46563 | 23.4463 | 23.42799 | 16.96819 | 0.01830516 | 5.647748 | 0.8120563
29.47563 | 23.4506 | 23.41901 | 16.95066 | 0.03158503 | 5.659552 | 0.8088074
29.48563 | 23.447 | 23.41011 | 16.93313 | 0.03688505 | 5.671396 | 0.8055848
29.49563 | 23.4337 | 23.40129 | 16.91563 | 0.03240661 | 5.683277 | 0.8023882
29.50563 | 23.4224 | 23.39255 | 16.89814 | 0.02984788 | 5.695199 | 0.7992176
29.51562 | 23.4159 | 23.3839 | 16.88068 | 0.03200143 | 5.707147 | 0.7960757
29.52562 | 23.4216 | 23.37532 | 16.86321 | 0.04628489 | 5.719146 | 0.7929563
29.53562 | 23.4056 | 23.36681 | 16.84576 | 0.0387886 | 5.731184 | 0.7898622
29.54562 | 23.3907 | 23.35839 | 16.82833 | 0.03231319 | 5.743263 | 0.7867931
29.55562 | 23.3882 | 23.35004 | 16.81091 | 0.03815887 | 5.75538 | 0.783749
29.56562 | 23.3923 | 23.34177 | 16.79351 | 0.05052506 | 5.767538 | 0.7807296
29.57561 | 23.3744 | 23.3336 | 16.77613 | 0.04080358 | 5.779724 | 0.7777377
29.58561 | 23.3626 | 23.32549 | 16.75876 | 0.0371109 | 5.791962 | 0.7747673
29.59561 | 23.3586 | 23.31746 | 16.7414 | 0.04113975 | 5.80424 | 0.771821
29.60561 | 23.3521 | 23.30951 | 16.72405 | 0.0425887 | 5.816559 | 0.7688988
29.61561 | 23.3512 | 23.30164 | 16.70672 | 0.04955815 | 5.82892 | 0.7660004
29.6256 | 23.3443 | 23.29386 | 16.68942 | 0.05044174 | 5.841307 | 0.7631285
29.6356 | 23.3387 | 23.28615 | 16.67212 | 0.05255224 | 5.85375 | 0.7602772
29.6456 | 23.3175 | 23.27851 | 16.65483 | 0.0389853 | 5.866232 | 0.7574492
29.6556 | 23.3278 | 23.27096 | 16.63756 | 0.05683666 | 5.878758 | 0.7546444
29.6656 | 23.2997 | 23.26349 | 16.6203 | 0.03621051 | 5.891324 | 0.7518624
29.6756 | 23.3065 | 23.2561 | 16.60306 | 0.05040273 | 5.903933 | 0.7491033
29.68559 | 23.3138 | 23.24879 | 16.58585 | 0.06501233 | 5.916568 | 0.7463695
29.69559 | 23.2709 | 23.24155 | 16.56864 | 0.02934513 | 5.929263 | 0.7436554
29.70559 | 23.2907 | 23.2344 | 16.55144 | 0.0563019 | 5.941996 | 0.7409636
29.71559 | 23.2891 | 23.22732 | 16.53425 | 0.06177594 | 5.954775 | 0.738294
29.72559 | 23.2678 | 23.22033 | 16.51709 | 0.04747263 | 5.967595 | 0.7356463
29.73558 | 23.2656 | 23.21342 | 16.49995 | 0.05218229 | 5.980445 | 0.7330233
29.74558 | 23.2497 | 23.20658 | 16.48281 | 0.04311859 | 5.993352 | 0.730419
29.75558 | 23.2439 | 23.19982 | 16.46569 | 0.04407554 | 6.006302 | 0.7278362
29.76558 | 23.2437 | 23.19315 | 16.44858 | 0.05055233 | 6.019296 | 0.7252746
29.77558 | 23.2348 | 23.18655 | 16.43148 | 0.04825037 | 6.032333 | 0.7227338
29.78558 | 23.2333 | 23.18003 | 16.4144 | 0.05326744 | 6.045415 | 0.7202145
29.79557 | 23.2183 | 23.1736 | 16.39736 | 0.04469702 | 6.058528 | 0.7177188
29.80557 | 23.2045 | 23.16725 | 16.38031 | 0.03725425 | 6.071698 | 0.715241
29.81557 | 23.2058 | 23.16097 | 16.36327 | 0.04483126 | 6.084913 | 0.7127837
29.82557 | 23.2104 | 23.15477 | 16.34625 | 0.05562843 | 6.098172 | 0.7103468
29.83557 | 23.1807 | 23.14865 | 16.32925 | 0.03204501 | 6.111476 | 0.7079301
29.84556 | 23.1856 | 23.14262 | 16.31228 | 0.04297519 | 6.124813 | 0.7055361
29.85556 | 23.1879 | 23.13667 | 16.2953 | 0.05123102 | 6.138208 | 0.7031595
29.86556 | 23.1728 | 23.13079 | 16.27834 | 0.04200663 | 6.151648 | 0.7008027
29.87556 | 23.1802 | 23.125 | 16.2614 | 0.05520166 | 6.165135 | 0.6984656
29.88556 | 23.1518 | 23.11928 | 16.24447 | 0.03251638 | 6.178667 | 0.6961479
29.89556 | 23.1554 | 23.11365 | 16.22756 | 0.04174986 | 6.192245 | 0.6938496
29.90555 | 23.1501 | 23.1081 | 16.21067 | 0.04199742 | 6.205857 | 0.6915728
29.91555 | 23.1423 | 23.10263 | 16.19379 | 0.03967002 | 6.219528 | 0.6893129
29.92555 | 23.1416 | 23.09724 | 16.17692 | 0.04436056 | 6.233247 | 0.687072
29.93555 | 23.1309 | 23.09193 | 16.16007 | 0.03897072 | 6.247012 | 0.6848497
29.94555 | 23.1303 | 23.0867 | 16.14323 | 0.04360015 | 6.260825 | 0.6826463
29.95554 | 23.1293 | 23.08156 | 16.12642 | 0.04774326 | 6.274671 | 0.6804635
29.96554 | 23.1186 | 23.07649 | 16.10961 | 0.04210958 | 6.288579 | 0.678297
29.97554 | 23.1139 | 23.07151 | 16.09282 | 0.04239446 | 6.302535 | 0.6761488
29.98554 | 23.1019 | 23.0666 | 16.07604 | 0.035299 | 6.316538 | 0.6740188
29.99554 | 23.0925 | 23.06178 | 16.05928 | 0.03072072 | 6.33059 | 0.6719068
30.00554 | 23.0953 | 23.05704 | 16.04253 | 0.03826113 | 6.344691 | 0.6698127
30.01553 | 23.0921 | 23.05239 | 16.02582 | 0.03971461 | 6.358827 | 0.6677384
30.02553 | 23.0742 | 23.04781 | 16.0091 | 0.02639114 | 6.373026 | 0.6656798
30.03553 | 23.0824 | 23.04331 | 15.9924 | 0.03908547 | 6.387274 | 0.6636386
30.04553 | 23.0668 | 23.0389 | 15.97572 | 0.02789825 | 6.401571 | 0.6616148
30.05553 | 23.0619 | 23.03457 | 15.95905 | 0.02732818 | 6.415918 | 0.6596084
30.06552 | 23.0428 | 23.03033 | 15.94241 | 0.01247256 | 6.430299 | 0.6576211
30.07552 | 23.0574 | 23.02616 | 15.92577 | 0.03123696 | 6.444747 | 0.6556488
30.08552 | 23.0429 | 23.02208 | 15.90914 | 0.02082009 | 6.459244 | 0.6536934
30.09552 | 23.0282 | 23.01808 | 15.89253 | 0.01011916 | 6.473792 | 0.6517549
30.10552 | 23.0368 | 23.01416 | 15.87594 | 0.02263652 | 6.488391 | 0.649833
30.11552 | 23.0202 | 23.01033 | 15.85936 | 0.009869284 | 6.503042 | 0.6479278
30.12551 | 23.024 | 23.00658 | 15.84282 | 0.01741628 | 6.517728 | 0.6460408
30.13551 | 23.0143 | 23.00292 | 15.82627 | 0.01138449 | 6.53248 | 0.6441683
30.14551 | 22.9919 | 22.99933 | 15.80974 | -0.007432912 | 6.547286 | 0.642312
30.15551 | 23.0122 | 22.99583 | 15.79322 | 0.01636884 | 6.562141 | 0.6404719
30.16551 | 22.9948 | 22.99242 | 15.77672 | 0.002384519 | 6.57705 | 0.6386478
30.1755 | 23.0069 | 22.98909 | 15.76025 | 0.01781416 | 6.591996 | 0.6368413
30.1855 | 23.0036 | 22.98584 | 15.74378 | 0.01776265 | 6.60701 | 0.6350489
30.1955 | 22.9963 | 22.98267 | 15.72732 | 0.01362715 | 6.622077 | 0.6332721
30.2055 | 22.9944 | 22.97959 | 15.71088 | 0.01480718 | 6.637198 | 0.6315109
30.2155 | 22.9999 | 22.9766 | 15.69446 | 0.02330243 | 6.652372 | 0.6297652
30.2255 | 22.9908 | 22.97369 | 15.67805 | 0.0171138 | 6.667599 | 0.6280348
30.23549 | 22.9884 | 22.97086 | 15.66168 | 0.01753711 | 6.682865 | 0.6263215
30.24549 | 23.0007 | 22.96812 | 15.6453 | 0.03257833 | 6.698201 | 0.6246215
30.25549 | 22.9976 | 22.96547 | 15.62894 | 0.03213438 | 6.713591 | 0.6229366
30.26549 | 22.9868 | 22.96289 | 15.61259 | 0.02390514 | 6.729036 | 0.6212667
30.27549 | 22.9905 | 22.96041 | 15.59626 | 0.03008992 | 6.744537 | 0.6196119
30.28548 | 23.0031 | 22.95801 | 15.57996 | 0.04508694 | 6.760077 | 0.6179733
30.29548 | 22.9941 | 22.9557 | 15.56366 | 0.03840068 | 6.775688 | 0.6163475
30.30548 | 22.9847 | 22.95347 | 15.54738 | 0.03122819 | 6.791355 | 0.6147363
30.31548 | 23.0052 | 22.95133 | 15.53111 | 0.05387038 | 6.807077 | 0.6131397
30.32548 | 23.0031 | 22.94927 | 15.51486 | 0.0538255 | 6.822856 | 0.6115574
30.33548 | 22.9946 | 22.94731 | 15.49862 | 0.0472944 | 6.838692 | 0.6099894
30.34547 | 22.999 | 22.94543 | 15.48242 | 0.05357375 | 6.854569 | 0.6084372
30.35547 | 22.9881 | 22.94363 | 15.46621 | 0.04447128 | 6.870516 | 0.6068974
30.36547 | 22.9893 | 22.94192 | 15.45003 | 0.04737748 | 6.886525 | 0.6053716
30.37547 | 23.0006 | 22.9403 | 15.43385 | 0.06030031 | 6.902588 | 0.6038597
30.38547 | 22.978 | 22.93877 | 15.41769 | 0.0392314 | 6.918713 | 0.6023617
30.39546 | 22.9948 | 22.93733 | 15.40157 | 0.05747499 | 6.934878 | 0.6008788
30.40546 | 22.9814 | 22.93596 | 15.38544 | 0.04543516 | 6.951115 | 0.599408
30.41546 | 22.9809 | 22.9347 | 15.36933 | 0.04620253 | 6.967415 | 0.5979508
30.42546 | 22.9814 | 22.93351 | 15.35324 | 0.04788617 | 6.98377 | 0.5965071
30.43546 | 22.9786 | 22.93242 | 15.33716 | 0.04617713 | 7.000189 | 0.5950766
30.44546 | 22.9727 | 22.93142 | 15.32109 | 0.04128363 | 7.016662 | 0.5936596
30.45545 | 22.9736 | 22.9305 | 15.30506 | 0.04309782 | 7.033182 | 0.592257
30.46545 | 22.9688 | 22.92968 | 15.28903 | 0.03912388 | 7.049778 | 0.5908662
30.47545 | 22.9663 | 22.92894 | 15.27302 | 0.03736045 | 7.066435 | 0.5894884
30.48545 | 22.9622 | 22.92829 | 15.25702 | 0.03390824 | 7.083152 | 0.5881236
30.49545 | 22.947 | 22.92773 | 15.24103 | 0.01926536 | 7.099931 | 0.5867716
30.50544 | 22.962 | 22.92727 | 15.22508 | 0.03473225 | 7.116754 | 0.5854336
30.51544 | 22.9511 | 22.92689 | 15.20913 | 0.02420964 | 7.133656 | 0.5841072
30.52544 | 22.9531 | 22.9266 | 15.19319 | 0.02649624 | 7.150619 | 0.5827932
30.53544 | 22.9354 | 22.92641 | 15.17727 | 0.008993257 | 7.167644 | 0.5814919
30.54544 | 22.9597 | 22.9263 | 15.16137 | 0.03339803 | 7.184733 | 0.5802029
30.55544 | 22.9488 | 22.92629 | 15.14548 | 0.02251238 | 7.201883 | 0.5789264
30.56543 | 22.9334 | 22.92637 | 15.12962 | 0.007034357 | 7.219081 | 0.5776634
30.57543 | 22.9483 | 22.92653 | 15.11376 | 0.0217661 | 7.236358 | 0.5764114
30.58543 | 22.9506 | 22.92679 | 15.09792 | 0.0238054 | 7.2537 | 0.5751715
30.59543 | 22.9419 | 22.92715 | 15.0821 | 0.0147526 | 7.271105 | 0.5739436
30.60543 | 22.9392 | 22.92759 | 15.06629 | 0.0116079 | 7.288574 | 0.5727278
30.61542 | 22.9489 | 22.92813 | 15.05051 | 0.02077021 | 7.306092 | 0.571525
30.62542 | 22.9513 | 22.92876 | 15.03474 | 0.02253958 | 7.323691 | 0.570333
30.63542 | 22.9512 | 22.92948 | 15.01898 | 0.02171603 | 7.341356 | 0.5691526
30.64542 | 22.9515 | 22.9303 | 15.00323 | 0.02119942 | 7.359086 | 0.567984
30.65542 | 22.9638 | 22.93121 | 14.9875 | 0.032589 | 7.376882 | 0.566827
30.66542 | 22.9604 | 22.93222 | 14.97179 | 0.02818423 | 7.394745 | 0.5656816
30.67541 | 22.9517 | 22.93331 | 14.95611 | 0.01838647 | 7.412656 | 0.5645487
30.68541 | 22.969 | 22.93451 | 14.94043 | 0.03449362 | 7.430652 | 0.5634261
30.69541 | 22.9609 | 22.93579 | 14.92476 | 0.02510592 | 7.448716 | 0.5623149
30.70541 | 22.9566 | 22.93718 | 14.90912 | 0.0194238 | 7.466846 | 0.5612149
30.71541 | 22.9763 | 22.93865 | 14.89348 | 0.03764582 | 7.485045 | 0.5601262
30.7254 | 22.9628 | 22.94023 | 14.87788 | 0.02257413 | 7.503294 | 0.5590496
30.7354 | 22.9758 | 22.94189 | 14.86228 | 0.03390532 | 7.521629 | 0.557983
30.7454 | 22.9822 | 22.94366 | 14.8467 | 0.03854029 | 7.540034 | 0.5569274
30.7554 | 22.9826 | 22.94552 | 14.83113 | 0.03707865 | 7.558508 | 0.5558828
30.7654 | 22.9759 | 22.94748 | 14.81558 | 0.02842174 | 7.57705 | 0.5548489
30.7754 | 22.9849 | 22.94953 | 14.80004 | 0.03536656 | 7.595664 | 0.5538259
30.78539 | 22.9931 | 22.95168 | 14.78454 | 0.04141763 | 7.614328 | 0.5528146
30.79539 | 22.9892 | 22.95393 | 14.76904 | 0.03526692 | 7.633083 | 0.551813
30.80539 | 23.0054 | 22.95628 | 14.75355 | 0.04912234 | 7.651905 | 0.5508219
30.81539 | 23.0022 | 22.95872 | 14.73808 | 0.04347519 | 7.670804 | 0.5498414
30.82539 | 22.9966 | 22.96127 | 14.72263 | 0.03533272 | 7.689771 | 0.5488713
30.83538 | 23.0165 | 22.96391 | 14.7072 | 0.05259377 | 7.708791 | 0.5479128
30.84538 | 23.0115 | 22.96664 | 14.69178 | 0.04485535 | 7.727901 | 0.5469632
30.85538 | 23.0029 | 22.96949 | 14.67637 | 0.03341221 | 7.747089 | 0.5460244
30.86538 | 23.0145 | 22.97243 | 14.66098 | 0.0420749 | 7.766345 | 0.5450953
30.87538 | 23.0243 | 22.97547 | 14.64561 | 0.04883345 | 7.785678 | 0.5441766
30.88538 | 23.0061 | 22.9786 | 14.63025 | 0.02749636 | 7.805081 | 0.543268
30.89537 | 23.03 | 22.98184 | 14.61493 | 0.04815886 | 7.824541 | 0.5423703
30.90537 | 23.0255 | 22.98518 | 14.5996 | 0.04031726 | 7.844096 | 0.5414818
30.91537 | 23.0277 | 22.98862 | 14.5843 | 0.03907526 | 7.863725 | 0.5406029
30.92537 | 23.0365 | 22.99217 | 14.569 | 0.04433134 | 7.88343 | 0.5397342
30.93537 | 23.0339 | 22.99581 | 14.55373 | 0.03808624 | 7.903209 | 0.5388749
30.94536 | 23.0477 | 22.99956 | 14.53849 | 0.04814185 | 7.923046 | 0.5380265
30.95536 | 23.0468 | 23.00341 | 14.52324 | 0.0433915 | 7.942979 | 0.5371869
30.96536 | 23.0429 | 23.00736 | 14.50802 | 0.03553934 | 7.962988 | 0.5363566
30.97536 | 23.0499 | 23.01142 | 14.49281 | 0.03848292 | 7.983075 | 0.5355361
30.98536 | 23.0304 | 23.01558 | 14.47761 | 0.01482359 | 8.003239 | 0.5347248
30.99536 | 23.0715 | 23.01984 | 14.46243 | 0.05166082 | 8.023481 | 0.5339233
31.00535 | 23.0615 | 23.0242 | 14.44729 | 0.03729692 | 8.043783 | 0.5331317
31.01535 | 23.0638 | 23.02867 | 14.43214 | 0.03512557 | 8.064182 | 0.5323486
31.02535 | 23.0769 | 23.03325 | 14.41702 | 0.043649 | 8.08466 | 0.5315749
31.03535 | 23.0701 | 23.03793 | 14.4019 | 0.03216744 | 8.105218 | 0.5308102
31.04535 | 23.0699 | 23.04272 | 14.38681 | 0.02718052 | 8.125856 | 0.5300549
31.05534 | 23.1078 | 23.04761 | 14.37174 | 0.06019204 | 8.146554 | 0.5293092
31.06534 | 23.0834 | 23.05261 | 14.35668 | 0.03079253 | 8.167353 | 0.5285719
31.07534 | 23.1102 | 23.05771 | 14.34164 | 0.05248662 | 8.188234 | 0.5278435
31.08534 | 23.1061 | 23.06293 | 14.32661 | 0.043174 | 8.209196 | 0.527124
31.09534 | 23.1118 | 23.06825 | 14.31159 | 0.04355385 | 8.23024 | 0.5264134
31.10534 | 23.1302 | 23.07367 | 14.2966 | 0.05652613 | 8.251366 | 0.5257116
31.11533 | 23.1265 | 23.0792 | 14.28163 | 0.04729506 | 8.272555 | 0.5250192
31.12533 | 23.1415 | 23.08485 | 14.26667 | 0.05665091 | 8.293847 | 0.5243347
31.13533 | 23.1542 | 23.0906 | 14.25172 | 0.06359671 | 8.315224 | 0.523659
31.14533 | 23.1673 | 23.09646 | 14.23679 | 0.07083519 | 8.336684 | 0.5229918
31.15533 | 23.1716 | 23.10244 | 14.22187 | 0.06916341 | 8.358229 | 0.5223332
31.16532 | 23.1843 | 23.10851 | 14.20699 | 0.07578642 | 8.379838 | 0.5216835
31.17532 | 23.1801 | 23.11471 | 14.19211 | 0.06539453 | 8.401553 | 0.5210418
31.18532 | 23.2079 | 23.12101 | 14.17725 | 0.0868916 | 8.423354 | 0.5204084
31.19532 | 23.2055 | 23.12742 | 14.1624 | 0.07807725 | 8.445242 | 0.5197832
31.20532 | 23.2126 | 23.13395 | 14.14757 | 0.07865189 | 8.467216 | 0.5191664
31.21532 | 23.2212 | 23.14059 | 14.13275 | 0.08061409 | 8.489277 | 0.5185577
31.22531 | 23.2241 | 23.14733 | 14.11797 | 0.07677182 | 8.511403 | 0.5179578
31.23531 | 23.236 | 23.15419 | 14.10319 | 0.08180747 | 8.533642 | 0.5173654
31.24531 | 23.2489 | 23.16117 | 14.08842 | 0.0877339 | 8.555965 | 0.516781
31.25531 | 23.2571 | 23.16826 | 14.07367 | 0.0888421 | 8.578382 | 0.5162046
31.26531 | 23.2522 | 23.17546 | 14.05894 | 0.07674123 | 8.600884 | 0.5156361
31.2753 | 23.285 | 23.18277 | 14.04424 | 0.102229 | 8.623457 | 0.515076
31.2853 | 23.2772 | 23.1902 | 14.02954 | 0.08699721 | 8.64614 | 0.5145233
31.2953 | 23.285 | 23.19775 | 14.01486 | 0.08724932 | 8.668916 | 0.5139783
31.3053 | 23.3007 | 23.20542 | 14.00019 | 0.09528441 | 8.691783 | 0.513441
31.3153 | 23.2951 | 23.21319 | 13.98554 | 0.08190615 | 8.71474 | 0.5129114
31.3253 | 23.3184 | 23.22109 | 13.97091 | 0.09730959 | 8.737791 | 0.5123894
31.33529 | 23.3032 | 23.2291 | 13.95631 | 0.07410492 | 8.760911 | 0.5118755
31.34529 | 23.3428 | 23.23723 | 13.94171 | 0.1055747 | 8.784147 | 0.5113686
31.35529 | 23.3335 | 23.24547 | 13.92713 | 0.08802687 | 8.807477 | 0.5108691
31.36529 | 23.3498 | 23.25384 | 13.91256 | 0.09596046 | 8.830901 | 0.5103771
31.37529 | 23.3577 | 23.26232 | 13.89801 | 0.09537534 | 8.85442 | 0.5098925
31.38528 | 23.3798 | 23.27092 | 13.88349 | 0.1088789 | 8.878011 | 0.5094157
31.39528 | 23.3783 | 23.27965 | 13.86898 | 0.09865489 | 8.901721 | 0.5089455
31.40528 | 23.3856 | 23.28849 | 13.85448 | 0.09711088 | 8.925527 | 0.5084827
31.41528 | 23.4053 | 23.29745 | 13.84 | 0.1078471 | 8.949429 | 0.5080268
31.42528 | 23.404 | 23.30654 | 13.82553 | 0.09746165 | 8.973429 | 0.5075784
31.43528 | 23.4149 | 23.31575 | 13.81108 | 0.09915488 | 8.997526 | 0.5071368
31.44527 | 23.4213 | 23.32507 | 13.79666 | 0.09623499 | 9.021698 | 0.5067027
31.45527 | 23.4227 | 23.33452 | 13.78225 | 0.08818293 | 9.045993 | 0.506275
31.46527 | 23.4422 | 23.34409 | 13.76785 | 0.09810987 | 9.070385 | 0.5058544
31.47527 | 23.4339 | 23.35379 | 13.75347 | 0.08011227 | 9.094879 | 0.5054404
31.48527 | 23.467 | 23.36361 | 13.7391 | 0.1033911 | 9.119472 | 0.5050334
31.49526 | 23.4521 | 23.37354 | 13.72477 | 0.07855527 | 9.144142 | 0.5046335
31.50526 | 23.4659 | 23.38361 | 13.71044 | 0.08228533 | 9.168937 | 0.5042399
31.51526 | 23.4645 | 23.39381 | 13.69612 | 0.07069268 | 9.193831 | 0.5038529
31.52526 | 23.4771 | 23.40413 | 13.68182 | 0.07296808 | 9.218834 | 0.5034726
31.53526 | 23.4887 | 23.41458 | 13.66754 | 0.07412397 | 9.243934 | 0.5030988
31.54525 | 23.4956 | 23.42514 | 13.65329 | 0.07046031 | 9.269115 | 0.5027318
31.55525 | 23.5026 | 23.43584 | 13.63905 | 0.06675924 | 9.294424 | 0.502371
31.56525 | 23.5139 | 23.44667 | 13.62481 | 0.06723021 | 9.319838 | 0.5020165
31.57525 | 23.5285 | 23.45763 | 13.6106 | 0.07087272 | 9.345358 | 0.5016685
31.58525 | 23.5366 | 23.46871 | 13.5964 | 0.06788629 | 9.370984 | 0.5013267
31.59525 | 23.5303 | 23.47993 | 13.58222 | 0.05036696 | 9.396719 | 0.5009913
31.60524 | 23.5429 | 23.49126 | 13.56807 | 0.05163573 | 9.422528 | 0.5006623
31.61524 | 23.5584 | 23.50274 | 13.55393 | 0.05565964 | 9.448474 | 0.5003392
31.62524 | 23.5672 | 23.51435 | 13.5398 | 0.05285364 | 9.474527 | 0.5000222
31.63524 | 23.5804 | 23.52608 | 13.52568 | 0.05431619 | 9.500689 | 0.4997112
31.64524 | 23.5782 | 23.53795 | 13.51159 | 0.04024638 | 9.52696 | 0.4994064
31.65523 | 23.6013 | 23.54994 | 13.49752 | 0.05135545 | 9.553314 | 0.4991077
31.66523 | 23.6026 | 23.56208 | 13.48346 | 0.04051955 | 9.579806 | 0.4988147
31.67523 | 23.6079 | 23.57435 | 13.46941 | 0.03355077 | 9.606407 | 0.4985276
31.68523 | 23.6258 | 23.58675 | 13.45539 | 0.03904671 | 9.633121 | 0.4982463
31.69523 | 23.6324 | 23.59929 | 13.44137 | 0.03310907 | 9.659946 | 0.4979708
31.70523 | 23.6571 | 23.61196 | 13.42738 | 0.04513635 | 9.686884 | 0.497701
31.71522 | 23.6518 | 23.62476 | 13.41341 | 0.02703958 | 9.713908 | 0.4974373
31.72522 | 23.6823 | 23.63771 | 13.39945 | 0.04459475 | 9.741073 | 0.4971788
31.73522 | 23.6825 | 23.65079 | 13.38551 | 0.03171196 | 9.768352 | 0.496926
31.74522 | 23.7034 | 23.66401 | 13.37158 | 0.0393923 | 9.795747 | 0.4966788
31.75522 | 23.6997 | 23.67737 | 13.35767 | 0.02233484 | 9.823256 | 0.4964371
31.76521 | 23.7193 | 23.69085 | 13.34379 | 0.02845153 | 9.850855 | 0.496201
31.77521 | 23.735 | 23.70448 | 13.32992 | 0.03051503 | 9.878599 | 0.4959701
31.78521 | 23.7506 | 23.71826 | 13.31606 | 0.03233981 | 9.906459 | 0.4957447
31.79521 | 23.772 | 23.73218 | 13.30221 | 0.03982434 | 9.934437 | 0.4955246
31.80521 | 23.7815 | 23.74623 | 13.28839 | 0.03526766 | 9.962535 | 0.4953097
31.81521 | 23.7953 | 23.76043 | 13.27458 | 0.03486894 | 9.990752 | 0.4951001
31.8252 | 23.8157 | 23.77476 | 13.2608 | 0.04094071 | 10.01906 | 0.494896
31.8352 | 23.8302 | 23.78924 | 13.24703 | 0.04095777 | 10.04752 | 0.4946968
31.8452 | 23.8494 | 23.80387 | 13.23327 | 0.04553046 | 10.0761 | 0.4945027
31.8552 | 23.8554 | 23.81864 | 13.21953 | 0.0367587 | 10.1048 | 0.4943137
31.8652 | 23.8928 | 23.83356 | 13.2058 | 0.05924258 | 10.13362 | 0.4941298
31.87519 | 23.8929 | 23.8486 | 13.19211 | 0.04429694 | 10.16254 | 0.493951
31.88519 | 23.9313 | 23.86381 | 13.17842 | 0.06748899 | 10.19161 | 0.493777
31.89519 | 23.9391 | 23.87916 | 13.16475 | 0.05993648 | 10.22081 | 0.4936079
31.90519 | 23.9577 | 23.89467 | 13.15109 | 0.06303432 | 10.25013 | 0.4934437
31.91519 | 23.9721 | 23.91031 | 13.13745 | 0.0617854 | 10.27958 | 0.4932843
31.92519 | 23.9802 | 23.92611 | 13.12383 | 0.05408793 | 10.30915 | 0.4931298
31.93518 | 24.0088 | 23.94204 | 13.11024 | 0.06676159 | 10.33882 | 0.4929801
31.94518 | 24.0266 | 23.95814 | 13.09665 | 0.06846257 | 10.36865 | 0.4928351
31.95518 | 24.0412 | 23.97438 | 13.08308 | 0.06681755 | 10.39861 | 0.4926947
31.96518 | 24.0642 | 23.99078 | 13.06953 | 0.07341715 | 10.4287 | 0.492559
31.97518 | 24.0737 | 24.00733 | 13.05599 | 0.06636967 | 10.45891 | 0.4924279
31.98517 | 24.0927 | 24.02402 | 13.04248 | 0.06868494 | 10.48923 | 0.4923015
31.99517 | 24.1146 | 24.04088 | 13.02898 | 0.07372482 | 10.51971 | 0.4921795
32.00517 | 24.1239 | 24.05788 | 13.0155 | 0.06602014 | 10.55032 | 0.4920621
32.01517 | 24.1378 | 24.07505 | 13.00203 | 0.0627498 | 10.58107 | 0.4919491
32.02517 | 24.1387 | 24.09237 | 12.98858 | 0.04633462 | 10.61195 | 0.4918405
32.03517 | 24.1676 | 24.10985 | 12.97514 | 0.05775463 | 10.64297 | 0.4917364
32.04516 | 24.1761 | 24.12746 | 12.96174 | 0.04864393 | 10.67408 | 0.4916368
32.05516 | 24.1803 | 24.14525 | 12.94834 | 0.03505434 | 10.70537 | 0.4915414
32.06516 | 24.2045 | 24.16319 | 12.93495 | 0.04130638 | 10.73679 | 0.4914503
32.07516 | 24.2112 | 24.1813 | 12.92159 | 0.0298998 | 10.76835 | 0.4913635
32.08516 | 24.2303 | 24.19957 | 12.90824 | 0.03073291 | 10.80005 | 0.491281
32.09515 | 24.2408 | 24.21798 | 12.89492 | 0.0228232 | 10.83185 | 0.4912028
32.10515 | 24.2442 | 24.23656 | 12.8816 | 0.007635411 | 10.86383 | 0.4911288
32.11515 | 24.2672 | 24.25531 | 12.86831 | 0.01188636 | 10.89595 | 0.4910589
32.12515 | 24.2835 | 24.27423 | 12.85503 | 0.009274525 | 10.92821 | 0.4909931
32.13515 | 24.2831 | 24.2933 | 12.84176 | -0.01020205 | 10.96061 | 0.4909315
32.14515 | 24.3062 | 24.31254 | 12.82852 | -0.006341461 | 10.99315 | 0.4908739
32.15514 | 24.327 | 24.33193 | 12.8153 | -0.004927614 | 11.02581 | 0.4908206
32.16514 | 24.3324 | 24.3515 | 12.80209 | -0.01909766 | 11.05864 | 0.4907711
32.17514 | 24.3387 | 24.37123 | 12.78889 | -0.0325334 | 11.09162 | 0.4907257
32.18514 | 24.3542 | 24.39114 | 12.77571 | -0.03693816 | 11.12474 | 0.4906843
32.19514 | 24.3786 | 24.41121 | 12.76255 | -0.0326107 | 11.15801 | 0.4906468
32.20513 | 24.3815 | 24.43143 | 12.74942 | -0.04993084 | 11.1914 | 0.4906134
32.21513 | 24.4112 | 24.45184 | 12.73629 | -0.04064097 | 11.22496 | 0.4905839
32.22513 | 24.4273 | 24.47242 | 12.72319 | -0.04512182 | 11.25868 | 0.4905583
32.23513 | 24.4423 | 24.49317 | 12.71009 | -0.05087311 | 11.29254 | 0.4905366
32.24513 | 24.4367 | 24.5141 | 12.69702 | -0.07739698 | 11.32656 | 0.4905188
32.25513 | 24.4792 | 24.53519 | 12.68396 | -0.05599296 | 11.36073 | 0.4905049
32.26512 | 24.4864 | 24.55644 | 12.67093 | -0.07004211 | 11.39502 | 0.4904948
32.27512 | 24.5037 | 24.57789 | 12.65791 | -0.07418786 | 11.42949 | 0.4904886
32.28512 | 24.532 | 24.59951 | 12.6449 | -0.06750815 | 11.46412 | 0.4904861
32.29512 | 24.5602 | 24.6213 | 12.63191 | -0.06110344 | 11.49891 | 0.4904875
32.30512 | 24.5805 | 24.64328 | 12.61894 | -0.06277684 | 11.53385 | 0.4904927
32.31511 | 24.5917 | 24.66541 | 12.606 | -0.07370685 | 11.56891 | 0.4905017
32.32511 | 24.6336 | 24.68774 | 12.59306 | -0.05413639 | 11.60416 | 0.4905144
32.33511 | 24.6404 | 24.71025 | 12.58014 | -0.06984697 | 11.63958 | 0.4905309
32.34511 | 24.6698 | 24.73294 | 12.56723 | -0.06313541 | 11.67515 | 0.4905512
32.35511 | 24.7047 | 24.75581 | 12.55435 | -0.05110878 | 11.71089 | 0.4905753
32.36511 | 24.7209 | 24.77886 | 12.54148 | -0.05796307 | 11.74678 | 0.490603
32.3751 | 24.7294 | 24.80208 | 12.52864 | -0.07267613 | 11.7828 | 0.4906345
32.3851 | 24.7637 | 24.8255 | 12.5158 | -0.06179651 | 11.81902 | 0.4906698
32.3951 | 24.8 | 24.8491 | 12.50298 | -0.04910335 | 11.85541 | 0.4907087
32.4051 | 24.8108 | 24.8729 | 12.49018 | -0.0620956 | 11.89196 | 0.4907514
32.4151 | 24.8397 | 24.89687 | 12.4774 | -0.05717384 | 11.92868 | 0.4907978
32.42509 | 24.8714 | 24.92102 | 12.46465 | -0.04961548 | 11.96552 | 0.4908479
32.43509 | 24.8926 | 24.94537 | 12.4519 | -0.05276943 | 12.00257 | 0.4909018
32.44509 | 24.9237 | 24.96991 | 12.43916 | -0.04621356 | 12.03979 | 0.4909593
32.45509 | 24.9406 | 24.99465 | 12.42645 | -0.05405055 | 12.07718 | 0.4910207
32.46509 | 24.9668 | 25.01958 | 12.41375 | -0.05277693 | 12.11474 | 0.4910856
32.47509 | 25.0052 | 25.0447 | 12.40107 | -0.03949656 | 12.15247 | 0.4911544
32.48508 | 25.0154 | 25.06999 | 12.38842 | -0.05458592 | 12.19034 | 0.4912268
32.49508 | 25.0398 | 25.09549 | 12.37578 | -0.05569247 | 12.22841 | 0.4913029
32.50508 | 25.0635 | 25.1212 | 12.36315 | -0.05769585 | 12.26667 | 0.4913829
32.51508 | 25.0956 | 25.14709 | 12.35054 | -0.0514942 | 12.30509 | 0.4914664
32.52508 | 25.1278 | 25.17319 | 12.33794 | -0.04539206 | 12.3437 | 0.4915539
32.53507 | 25.1644 | 25.19946 | 12.32538 | -0.03506148 | 12.38244 | 0.491645
32.54507 | 25.1751 | 25.22596 | 12.31282 | -0.05085649 | 12.4214 | 0.4917399
32.55507 | 25.2137 | 25.25265 | 12.30027 | -0.03895046 | 12.46054 | 0.4918386
32.56507 | 25.2391 | 25.27955 | 12.28775 | -0.04044654 | 12.49986 | 0.491941
32.57507 | 25.263 | 25.30665 | 12.27524 | -0.04364547 | 12.53936 | 0.4920474
32.58507 | 25.2987 | 25.33395 | 12.26275 | -0.03524768 | 12.57904 | 0.4921573
32.59506 | 25.3317 | 25.36143 | 12.25029 | -0.02972764 | 12.61887 | 0.4922711
32.60506 | 25.3608 | 25.38914 | 12.23783 | -0.02834031 | 12.65892 | 0.4923888
32.61506 | 25.3907 | 25.41706 | 12.22539 | -0.02635895 | 12.69916 | 0.4925104
32.62506 | 25.4278 | 25.44519 | 12.21297 | -0.01738675 | 12.73958 | 0.4926358
32.63506 | 25.4717 | 25.47352 | 12.20056 | -0.001821664 | 12.78019 | 0.492765
32.64505 | 25.4819 | 25.50204 | 12.18819 | -0.0201396 | 12.82095 | 0.4928981
32.65505 | 25.5242 | 25.53079 | 12.17582 | -0.006589387 | 12.86194 | 0.4930352
32.66505 | 25.5505 | 25.55976 | 12.16347 | -0.009263815 | 12.90312 | 0.4931762
32.67505 | 25.5851 | 25.58894 | 12.15113 | -0.003838963 | 12.94449 | 0.4933211
32.68505 | 25.6373 | 25.61834 | 12.13881 | 0.01895982 | 12.98606 | 0.49347
32.69505 | 25.6598 | 25.64795 | 12.12651 | 0.011855 | 13.02781 | 0.4936229
32.70504 | 25.6912 | 25.67774 | 12.11424 | 0.0134558 | 13.06973 | 0.4937796
32.71504 | 25.7204 | 25.70779 | 12.10197 | 0.01261102 | 13.11188 | 0.4939405
32.72504 | 25.7473 | 25.73805 | 12.08972 | 0.009247164 | 13.15423 | 0.4941055
32.73504 | 25.8043 | 25.76854 | 12.07749 | 0.03576471 | 13.19677 | 0.4942745
32.74504 | 25.8276 | 25.79924 | 12.06527 | 0.02836037 | 13.23952 | 0.4944476
32.75503 | 25.8685 | 25.83014 | 12.05309 | 0.03836293 | 13.28243 | 0.4946246
32.76503 | 25.9052 | 25.86129 | 12.04091 | 0.04391336 | 13.32557 | 0.494806
32.77503 | 25.9368 | 25.89266 | 12.02874 | 0.04413865 | 13.36893 | 0.4949915
32.78503 | 25.9807 | 25.92426 | 12.0166 | 0.05643898 | 13.41248 | 0.4951813
32.79503 | 26.0193 | 25.95609 | 12.00447 | 0.0632135 | 13.45624 | 0.4953752
32.80503 | 26.0337 | 25.98814 | 11.99236 | 0.04555765 | 13.50021 | 0.4955734
32.81502 | 26.0906 | 26.02039 | 11.98027 | 0.07020585 | 13.54434 | 0.4957756
32.82502 | 26.1107 | 26.05291 | 11.9682 | 0.057791 | 13.58873 | 0.4959823
32.83502 | 26.1719 | 26.08565 | 11.95614 | 0.08624554 | 13.63332 | 0.4961934
32.84502 | 26.1969 | 26.11863 | 11.94409 | 0.07826627 | 13.67813 | 0.4964088
32.85502 | 26.2285 | 26.15185 | 11.93207 | 0.07665472 | 13.72315 | 0.4966286
32.86501 | 26.2879 | 26.18526 | 11.92007 | 0.1026386 | 13.76834 | 0.4968526
32.87501 | 26.3123 | 26.21895 | 11.90808 | 0.09335439 | 13.81378 | 0.4970813
32.88501 | 26.3681 | 26.25287 | 11.89611 | 0.1152319 | 13.85945 | 0.4973144
32.89501 | 26.4079 | 26.28703 | 11.88415 | 0.1208707 | 13.90533 | 0.4975521
32.90501 | 26.441 | 26.32143 | 11.87221 | 0.1195698 | 13.95142 | 0.4977943
32.91501 | 26.491 | 26.35607 | 11.86029 | 0.1349263 | 13.99774 | 0.498041
32.925 | 26.53 | 26.39093 | 11.8484 | 0.1390747 | 14.04424 | 0.4982921
32.935 | 26.5753 | 26.42606 | 11.83651 | 0.1492446 | 14.091 | 0.4985481
32.945 | 26.6271 | 26.46143 | 11.82464 | 0.1656699 | 14.13798 | 0.4988087
32.955 | 26.6484 | 26.49705 | 11.81279 | 0.1513479 | 14.18519 | 0.4990741
32.965 | 26.7091 | 26.53292 | 11.80095 | 0.1761767 | 14.23263 | 0.4993441
32.97499 | 26.7475 | 26.56901 | 11.78915 | 0.1784931 | 14.28024 | 0.4996187
32.98499 | 26.7969 | 26.60538 | 11.77734 | 0.1915248 | 14.32813 | 0.4998983
32.99499 | 26.8566 | 26.642 | 11.76556 | 0.2146043 | 14.37625 | 0.5001828
33.00499 | 26.8998 | 26.67887 | 11.75379 | 0.220928 | 14.42461 | 0.5004721
33.01499 | 26.9322 | 26.716 | 11.74204 | 0.2161991 | 14.47319 | 0.5007664
33.02499 | 26.9843 | 26.75339 | 11.73031 | 0.2309134 | 14.52201 | 0.5010656
33.03498 | 27.0574 | 26.79099 | 11.71861 | 0.2664103 | 14.57101 | 0.5013695
33.04498 | 27.0951 | 26.82889 | 11.70691 | 0.2662065 | 14.6203 | 0.5016786
33.05498 | 27.1515 | 26.86705 | 11.69523 | 0.2844494 | 14.66983 | 0.5019929
33.06498 | 27.1906 | 26.90548 | 11.68357 | 0.2851234 | 14.7196 | 0.5023122
33.07498 | 27.2511 | 26.94416 | 11.67192 | 0.3069401 | 14.7696 | 0.5026366
33.08497 | 27.2975 | 26.98307 | 11.66031 | 0.31443 | 14.8198 | 0.5029659
33.09497 | 27.3598 | 27.02229 | 11.6487 | 0.3375112 | 14.87029 | 0.5033007
33.10497 | 27.4105 | 27.06177 | 11.6371 | 0.3487332 | 14.92102 | 0.5036407
33.11497 | 27.4698 | 27.10152 | 11.62552 | 0.3682786 | 14.97201 | 0.5039859
33.12497 | 27.5169 | 27.14154 | 11.61397 | 0.3753643 | 15.02323 | 0.5043366
33.13497 | 27.5702 | 27.18183 | 11.60242 | 0.3883677 | 15.07472 | 0.5046925
33.14496 | 27.6174 | 27.22234 | 11.59091 | 0.3950555 | 15.12638 | 0.5050534
33.15496 | 27.6624 | 27.26318 | 11.5794 | 0.3992181 | 15.17836 | 0.5054202
33.16496 | 27.7214 | 27.3043 | 11.56791 | 0.4171034 | 15.23059 | 0.5057924
33.17496 | 27.7766 | 27.34569 | 11.55644 | 0.4309138 | 15.28308 | 0.50617
33.18496 | 27.8304 | 27.38735 | 11.54498 | 0.4430456 | 15.33582 | 0.5065533
33.19495 | 27.8988 | 27.42926 | 11.53356 | 0.4695371 | 15.38877 | 0.5069417
33.20495 | 27.9215 | 27.47149 | 11.52213 | 0.4500071 | 15.44202 | 0.5073361
33.21495 | 27.9839 | 27.51401 | 11.51073 | 0.4698946 | 15.49554 | 0.5077362
33.22495 | 28.0435 | 27.5568 | 11.49934 | 0.4866977 | 15.54932 | 0.5081418
33.23495 | 28.0813 | 27.59989 | 11.48797 | 0.4814147 | 15.60336 | 0.5085533
33.24495 | 28.1359 | 27.64325 | 11.47662 | 0.4926451 | 15.65766 | 0.5089705
33.25494 | 28.2047 | 27.68687 | 11.4653 | 0.517826 | 15.71218 | 0.5093931
33.26494 | 28.2629 | 27.73082 | 11.45398 | 0.5320784 | 15.76702 | 0.5098221
33.27494 | 28.3139 | 27.77506 | 11.44268 | 0.5388351 | 15.82213 | 0.5102568
33.28494 | 28.3565 | 27.8196 | 11.4314 | 0.5369005 | 15.87751 | 0.5106974
33.29494 | 28.4198 | 27.86443 | 11.42013 | 0.5553711 | 15.93315 | 0.5111441
33.30493 | 28.471 | 27.90951 | 11.40889 | 0.5614886 | 15.98902 | 0.5115962
33.31493 | 28.5423 | 27.95494 | 11.39766 | 0.5873629 | 16.04522 | 0.5120549
33.32493 | 28.5934 | 28.00066 | 11.38645 | 0.5927402 | 16.10169 | 0.5125195
33.33493 | 28.6467 | 28.04669 | 11.37525 | 0.6000143 | 16.15845 | 0.5129903
33.34493 | 28.7221 | 28.09302 | 11.36407 | 0.6290849 | 16.21548 | 0.5134672
33.35493 | 28.7717 | 28.13965 | 11.35291 | 0.6320528 | 16.27279 | 0.5139504
33.36492 | 28.8406 | 28.18654 | 11.34177 | 0.6540596 | 16.33033 | 0.5144393
33.37492 | 28.9021 | 28.23379 | 11.33065 | 0.668314 | 16.38821 | 0.5149349
33.38492 | 28.9676 | 28.28134 | 11.31953 | 0.6862576 | 16.44637 | 0.5154368
33.39492 | 29.0369 | 28.32921 | 11.30844 | 0.7076921 | 16.50482 | 0.5159451
33.40492 | 29.1066 | 28.37739 | 11.29736 | 0.7292138 | 16.56356 | 0.5164597
33.41491 | 29.1576 | 28.42583 | 11.28632 | 0.7317688 | 16.62253 | 0.5169802
33.42491 | 29.2339 | 28.47464 | 11.27527 | 0.7592614 | 16.68186 | 0.5175077
33.43491 | 29.3153 | 28.52377 | 11.26425 | 0.7915344 | 16.74147 | 0.5180417
33.44491 | 29.3672 | 28.57321 | 11.25324 | 0.7939896 | 16.80139 | 0.5185821
33.45491 | 29.4566 | 28.62297 | 11.24225 | 0.8336256 | 16.86159 | 0.5191293
33.46491 | 29.5231 | 28.67306 | 11.23128 | 0.8500386 | 16.9221 | 0.5196829
33.4749 | 29.6027 | 28.72342 | 11.22033 | 0.8792768 | 16.98285 | 0.5202427
33.4849 | 29.6802 | 28.77416 | 11.20939 | 0.9060395 | 17.04396 | 0.5208097
33.4949 | 29.7412 | 28.82522 | 11.19847 | 0.9159767 | 17.10537 | 0.5213834
33.5049 | 29.8168 | 28.87662 | 11.18757 | 0.940182 | 17.16708 | 0.5219639
33.5149 | 29.895 | 28.92834 | 11.17668 | 0.9666596 | 17.22911 | 0.5225512
33.52489 | 29.9795 | 28.98035 | 11.16582 | 0.9991536 | 17.29138 | 0.5231447
33.53489 | 30.0421 | 29.03274 | 11.15497 | 1.009364 | 17.35402 | 0.5237456
33.54489 | 30.1055 | 29.08546 | 11.14414 | 1.02004 | 17.41697 | 0.5243536
33.55489 | 30.2208 | 29.13852 | 11.13332 | 1.082275 | 17.48024 | 0.5249683
33.56489 | 30.273 | 29.19193 | 11.12252 | 1.081074 | 17.54382 | 0.5255902
33.57489 | 30.3517 | 29.24567 | 11.11173 | 1.106029 | 17.60772 | 0.526219
33.58488 | 30.4329 | 29.2997 | 11.10098 | 1.133201 | 17.67187 | 0.5268542
33.59488 | 30.5046 | 29.35413 | 11.09023 | 1.15047 | 17.73641 | 0.5274972
33.60488 | 30.5909 | 29.40891 | 11.0795 | 1.181994 | 17.80126 | 0.5281473
33.61488 | 30.6609 | 29.46403 | 11.06878 | 1.196869 | 17.86645 | 0.5288046
33.62488 | 30.7439 | 29.5195 | 11.05808 | 1.224396 | 17.93195 | 0.5294691
33.63487 | 30.8119 | 29.57527 | 11.04741 | 1.236626 | 17.99772 | 0.5301401
33.64487 | 30.8863 | 29.63145 | 11.03675 | 1.254846 | 18.06389 | 0.5308191
33.65487 | 30.9596 | 29.68799 | 11.0261 | 1.271614 | 18.13038 | 0.5315054
33.66487 | 31.032 | 29.74488 | 11.01547 | 1.287123 | 18.1972 | 0.5321991
33.67487 | 31.1237 | 29.80213 | 11.00486 | 1.321575 | 18.26436 | 0.5329001
33.68487 | 31.1966 | 29.85973 | 10.99427 | 1.336866 | 18.33186 | 0.5336086
33.69486 | 31.2503 | 29.91765 | 10.9837 | 1.332651 | 18.39963 | 0.5343238
33.70486 | 31.3239 | 29.97598 | 10.97314 | 1.347916 | 18.4678 | 0.5350472
33.71486 | 31.405 | 30.03469 | 10.9626 | 1.370313 | 18.53631 | 0.5357782
33.72486 | 31.4834 | 30.09375 | 10.95207 | 1.389646 | 18.60517 | 0.5365167
33.73486 | 31.5351 | 30.15319 | 10.94156 | 1.381908 | 18.67437 | 0.5372629
33.74485 | 31.5975 | 30.21294 | 10.93108 | 1.384558 | 18.74385 | 0.5380159
33.75485 | 31.6667 | 30.27312 | 10.9206 | 1.393575 | 18.81374 | 0.5387774
33.76485 | 31.731 | 30.33368 | 10.91015 | 1.397319 | 18.88399 | 0.5395466
33.77485 | 31.7864 | 30.39461 | 10.89971 | 1.391785 | 18.95458 | 0.5403235
33.78485 | 31.8518 | 30.45593 | 10.88928 | 1.395873 | 19.02554 | 0.5411082
33.79485 | 31.9042 | 30.51762 | 10.87888 | 1.38658 | 19.09684 | 0.5419007
33.80484 | 31.9705 | 30.57962 | 10.8685 | 1.390876 | 19.16842 | 0.5427003
33.81484 | 31.9925 | 30.64208 | 10.85813 | 1.350418 | 19.24045 | 0.5435086
33.82484 | 32.0623 | 30.70493 | 10.84777 | 1.357374 | 19.31283 | 0.5443248
33.83484 | 32.1289 | 30.76816 | 10.83743 | 1.360741 | 19.38557 | 0.545149
33.84484 | 32.1617 | 30.83178 | 10.82711 | 1.329917 | 19.45869 | 0.5459812
33.85483 | 32.2145 | 30.89573 | 10.81682 | 1.318767 | 19.53209 | 0.5468206
33.86483 | 32.2718 | 30.96014 | 10.80654 | 1.311662 | 19.60593 | 0.5476689
33.87483 | 32.3193 | 31.02494 | 10.79627 | 1.294358 | 19.68015 | 0.5485253
33.88483 | 32.3618 | 31.09014 | 10.78601 | 1.271661 | 19.75474 | 0.5493899
33.89483 | 32.4051 | 31.15574 | 10.77578 | 1.249361 | 19.8297 | 0.5502626
33.90483 | 32.4596 | 31.22174 | 10.76556 | 1.237861 | 19.90503 | 0.5511436
33.91482 | 32.5136 | 31.28807 | 10.75537 | 1.225526 | 19.98067 | 0.5520318
33.92482 | 32.5413 | 31.35488 | 10.74519 | 1.186417 | 20.05677 | 0.5529293
33.93482 | 32.6057 | 31.4221 | 10.73502 | 1.183604 | 20.13324 | 0.5538352
33.94482 | 32.6497 | 31.48972 | 10.72487 | 1.159984 | 20.2101 | 0.5547494
33.95482 | 32.6917 | 31.55775 | 10.71474 | 1.133949 | 20.28734 | 0.555672
33.96481 | 32.7487 | 31.62613 | 10.70463 | 1.122572 | 20.36489 | 0.5566021
33.97481 | 32.7911 | 31.69499 | 10.69454 | 1.096113 | 20.44291 | 0.5575416
33.98481 | 32.8329 | 31.76426 | 10.68445 | 1.068639 | 20.52132 | 0.5584896
33.99481 | 32.8725 | 31.83396 | 10.67439 | 1.038545 | 20.60012 | 0.5594461
34.00481 | 32.9327 | 31.90407 | 10.66434 | 1.028633 | 20.67931 | 0.5604113
34.01481 | 32.9811 | 31.9746 | 10.65431 | 1.006499 | 20.7589 | 0.561385
34.0248 | 33.0264 | 32.04549 | 10.64431 | 0.9809109 | 20.83881 | 0.5623664
34.0348 | 33.084 | 32.11687 | 10.63431 | 0.9671254 | 20.9192 | 0.5633575
34.0448 | 33.123 | 32.18868 | 10.62434 | 0.9343191 | 20.99999 | 0.5643573
34.0548 | 33.1738 | 32.26092 | 10.61437 | 0.9128761 | 21.08118 | 0.5653658
34.0648 | 33.2137 | 32.33359 | 10.60443 | 0.8801056 | 21.16278 | 0.5663832
34.07479 | 33.2809 | 32.40663 | 10.59451 | 0.87427 | 21.24471 | 0.5674083
34.08479 | 33.3272 | 32.48017 | 10.5846 | 0.8470328 | 21.32712 | 0.5684433
34.09479 | 33.3803 | 32.55415 | 10.57471 | 0.8261545 | 21.40995 | 0.5694873
34.10479 | 33.4383 | 32.62856 | 10.56483 | 0.8097422 | 21.49319 | 0.5705401
34.11479 | 33.4914 | 32.70341 | 10.55497 | 0.7879851 | 21.57684 | 0.5716019
34.12479 | 33.542 | 32.77872 | 10.54513 | 0.7632847 | 21.66091 | 0.5726728
34.13478 | 33.589 | 32.85438 | 10.53531 | 0.7346183 | 21.74532 | 0.5737515
34.14478 | 33.6478 | 32.93057 | 10.5255 | 0.7172273 | 21.83023 | 0.5748405
34.15478 | 33.7119 | 33.00721 | 10.51571 | 0.7046894 | 21.91556 | 0.5759385
34.16478 | 33.7581 | 33.0843 | 10.50594 | 0.6738024 | 22.00131 | 0.5770458
34.17478 | 33.8262 | 33.16184 | 10.49618 | 0.664362 | 22.0875 | 0.5781622
34.18477 | 33.8831 | 33.23975 | 10.48645 | 0.6433476 | 22.17402 | 0.5792867
34.19477 | 33.9405 | 33.3182 | 10.47672 | 0.6222975 | 22.26106 | 0.5804216
34.20477 | 34.0047 | 33.39711 | 10.46702 | 0.6075914 | 22.34852 | 0.5815658
34.21477 | 34.0619 | 33.47648 | 10.45733 | 0.5854241 | 22.43643 | 0.5827193
34.22477 | 34.1326 | 33.5563 | 10.44766 | 0.5762964 | 22.52477 | 0.5838822
34.23477 | 34.1894 | 33.63659 | 10.438 | 0.5528063 | 22.61354 | 0.5850545
34.24476 | 34.2685 | 33.71726 | 10.42837 | 0.5512373 | 22.70266 | 0.5862351
34.25476 | 34.321 | 33.79848 | 10.41875 | 0.5225173 | 22.79231 | 0.5874263
34.26476 | 34.3818 | 33.88018 | 10.40914 | 0.5016243 | 22.8824 | 0.588627
34.27476 | 34.4687 | 33.96234 | 10.39956 | 0.5063642 | 22.97294 | 0.5898373
34.28476 | 34.5378 | 34.04497 | 10.38998 | 0.4928329 | 23.06393 | 0.5910571
34.29475 | 34.6114 | 34.12799 | 10.38044 | 0.4834056 | 23.15527 | 0.5922854
34.30475 | 34.6589 | 34.21156 | 10.3709 | 0.447339 | 23.24713 | 0.5935246
34.31475 | 34.759 | 34.29562 | 10.36138 | 0.4633774 | 23.33947 | 0.5947734
34.32475 | 34.8396 | 34.38016 | 10.35188 | 0.4594403 | 23.43225 | 0.596032
34.33475 | 34.9121 | 34.46518 | 10.34239 | 0.4469184 | 23.52549 | 0.5973003
34.34475 | 34.9838 | 34.55068 | 10.33292 | 0.4331153 | 23.61918 | 0.5985785
34.35474 | 35.0759 | 34.63659 | 10.32348 | 0.4393122 | 23.71324 | 0.5998653
34.36474 | 35.1556 | 34.72306 | 10.31404 | 0.4325392 | 23.80785 | 0.6011631
34.37474 | 35.2383 | 34.81002 | 10.30462 | 0.4282777 | 23.90293 | 0.6024709
34.38474 | 35.3209 | 34.89747 | 10.29522 | 0.4234278 | 23.99846 | 0.6037887
34.39474 | 35.3997 | 34.98542 | 10.28584 | 0.4142847 | 24.09446 | 0.6051164
34.40473 | 35.4994 | 35.07376 | 10.27648 | 0.4256353 | 24.19083 | 0.6064529
34.41473 | 35.5952 | 35.16269 | 10.26713 | 0.4325072 | 24.28776 | 0.6078007
34.42473 | 35.6798 | 35.25212 | 10.25779 | 0.4276794 | 24.38517 | 0.6091587
34.43473 | 35.7822 | 35.34204 | 10.24848 | 0.4401568 | 24.48304 | 0.6105267
34.44473 | 35.8501 | 35.43247 | 10.23917 | 0.4176335 | 24.58139 | 0.611905
34.45473 | 35.9627 | 35.52339 | 10.22989 | 0.4393093 | 24.68021 | 0.6132934
34.46472 | 36.0482 | 35.61473 | 10.22063 | 0.4334702 | 24.77941 | 0.6146907
34.47472 | 36.1663 | 35.70666 | 10.21138 | 0.4596411 | 24.87918 | 0.6160997
34.48472 | 36.232 | 35.7991 | 10.20215 | 0.4329045 | 24.97943 | 0.617519
34.49472 | 36.3334 | 35.89204 | 10.19293 | 0.4413612 | 25.08016 | 0.6189487
34.50472 | 36.4281 | 35.98549 | 10.18373 | 0.4426098 | 25.18137 | 0.6203887
34.51471 | 36.5517 | 36.07936 | 10.17456 | 0.472339 | 25.28297 | 0.6218378
34.52471 | 36.6232 | 36.17383 | 10.16539 | 0.4493656 | 25.38514 | 0.6232988
34.53471 | 36.7234 | 36.26882 | 10.15624 | 0.4545796 | 25.48781 | 0.6247702
34.54471 | 36.8325 | 36.36432 | 10.14711 | 0.468177 | 25.59096 | 0.6262523
34.55471 | 36.9262 | 36.46034 | 10.13799 | 0.4658621 | 25.6946 | 0.6277449
34.56471 | 37.03 | 36.55687 | 10.12889 | 0.4731253 | 25.79873 | 0.6292481
34.5747 | 37.1336 | 36.65383 | 10.11982 | 0.4797697 | 25.90325 | 0.6307603
34.5847 | 37.2185 | 36.7514 | 10.11076 | 0.467099 | 26.00836 | 0.6322849
34.5947 | 37.3412 | 36.8495 | 10.10171 | 0.4917047 | 26.11397 | 0.6338201
34.6047 | 37.4227 | 36.94811 | 10.09267 | 0.4745883 | 26.22007 | 0.6353662
34.6147 | 37.5269 | 37.04725 | 10.08366 | 0.4796504 | 26.32667 | 0.6369231
34.62469 | 37.6422 | 37.14682 | 10.07467 | 0.495385 | 26.43366 | 0.6384892
34.63469 | 37.7315 | 37.247 | 10.06569 | 0.4844957 | 26.54125 | 0.6400678
34.64469 | 37.8187 | 37.34772 | 10.05672 | 0.4709826 | 26.64934 | 0.6416572
34.65469 | 37.9234 | 37.44896 | 10.04777 | 0.4744367 | 26.75793 | 0.6432577
34.66469 | 38.0392 | 37.55074 | 10.03884 | 0.4884625 | 26.86703 | 0.6448691
34.67469 | 38.1365 | 37.65304 | 10.02993 | 0.4834612 | 26.97662 | 0.6464915
34.68468 | 38.2212 | 37.75577 | 10.02104 | 0.4654269 | 27.08661 | 0.6481234
34.69468 | 38.3449 | 37.85914 | 10.01216 | 0.4857605 | 27.19721 | 0.6497679
34.70468 | 38.4414 | 37.96304 | 10.00329 | 0.4783621 | 27.30832 | 0.6514236
34.71468 | 38.5353 | 38.06747 | 9.994444 | 0.467828 | 27.41994 | 0.6530905
34.72468 | 38.648 | 38.17244 | 9.985612 | 0.475561 | 27.53206 | 0.6547686
34.73467 | 38.7398 | 38.27783 | 9.976806 | 0.4619683 | 27.64457 | 0.6564562
34.74467 | 38.8658 | 38.38387 | 9.968008 | 0.4819298 | 27.75771 | 0.6581568
34.75467 | 38.9531 | 38.49045 | 9.959226 | 0.4626538 | 27.87135 | 0.6598687
34.76467 | 39.0508 | 38.59756 | 9.950461 | 0.4532371 | 27.98551 | 0.661592
34.77467 | 39.187 | 38.70521 | 9.941713 | 0.4817895 | 28.10017 | 0.6633266
34.78467 | 39.2713 | 38.81341 | 9.932982 | 0.4578852 | 28.21536 | 0.6650726
34.79466 | 39.389 | 38.92203 | 9.924275 | 0.4669714 | 28.33092 | 0.6668284
34.80466 | 39.4975 | 39.0313 | 9.915577 | 0.4661996 | 28.44713 | 0.6685974
34.81466 | 39.6135 | 39.14111 | 9.906895 | 0.4723893 | 28.56384 | 0.6703778
34.82466 | 39.7086 | 39.25146 | 9.89823 | 0.4571363 | 28.68106 | 0.6721699
34.83466 | 39.8178 | 39.36236 | 9.889581 | 0.4554444 | 28.7988 | 0.6739734
34.84465 | 39.9352 | 39.47368 | 9.880958 | 0.4615188 | 28.91694 | 0.6757869
34.85465 | 40.0492 | 39.58566 | 9.872343 | 0.4635421 | 29.0357 | 0.6776138
34.86465 | 40.1548 | 39.69818 | 9.863744 | 0.4566244 | 29.15498 | 0.6794524
34.87465 | 40.254 | 39.81123 | 9.855162 | 0.4427662 | 29.27477 | 0.6813027
34.88465 | 40.3825 | 39.92483 | 9.846596 | 0.457666 | 29.39507 | 0.6831648
34.89464 | 40.5086 | 40.03887 | 9.838055 | 0.46973 | 29.51578 | 0.6850369
34.90464 | 40.5975 | 40.15356 | 9.829523 | 0.4439427 | 29.63711 | 0.6869226
34.91464 | 40.7166 | 40.26878 | 9.821007 | 0.447815 | 29.75896 | 0.6888201
34.92464 | 40.8459 | 40.38455 | 9.812507 | 0.4613453 | 29.88132 | 0.6907295
34.93464 | 40.9367 | 40.50087 | 9.804024 | 0.4358327 | 30.00419 | 0.6926509
34.94464 | 41.0752 | 40.61772 | 9.795558 | 0.4574787 | 30.12758 | 0.6945842
34.95463 | 41.178 | 40.73498 | 9.787117 | 0.4430183 | 30.25134 | 0.6965276
34.96463 | 41.2743 | 40.85292 | 9.778683 | 0.4213845 | 30.37575 | 0.6984849
34.97463 | 41.4382 | 40.97139 | 9.770266 | 0.4668079 | 30.50067 | 0.7004542
34.98463 | 41.5156 | 41.09041 | 9.761866 | 0.4251929 | 30.62611 | 0.7024356
34.99463 | 41.6218 | 41.20996 | 9.753482 | 0.4118405 | 30.75205 | 0.7044291
35.00462 | 41.7896 | 41.32993 | 9.745123 | 0.4596682 | 30.87838 | 0.7064328
35.01462 | 41.8569 | 41.45056 | 9.736772 | 0.4063366 | 31.00534 | 0.7084506
35.02462 | 42.0196 | 41.57173 | 9.728437 | 0.4478694 | 31.13281 | 0.7104806
35.03462 | 42.0952 | 41.69344 | 9.720119 | 0.4017647 | 31.26079 | 0.712523
35.04462 | 42.2382 | 41.81567 | 9.711818 | 0.4225272 | 31.38928 | 0.7145774
35.05462 | 42.3888 | 41.93844 | 9.703532 | 0.4503555 | 31.51827 | 0.7166442
35.06461 | 42.4623 | 42.06162 | 9.695272 | 0.4006757 | 31.64763 | 0.7187212
35.07461 | 42.6126 | 42.18546 | 9.68702 | 0.4271404 | 31.77763 | 0.7208126
35.08461 | 42.7508 | 42.30982 | 9.678784 | 0.4409769 | 31.90812 | 0.7229163
35.09461 | 42.8293 | 42.43472 | 9.670564 | 0.3945788 | 32.03912 | 0.7250325
35.10461 | 42.9808 | 42.56014 | 9.662361 | 0.4206606 | 32.17062 | 0.7271611
35.1146 | 43.0954 | 42.68596 | 9.654182 | 0.4094355 | 32.30248 | 0.7293
35.1246 | 43.2465 | 42.81243 | 9.646012 | 0.4340676 | 32.43497 | 0.7314535
35.1346 | 43.3826 | 42.93942 | 9.637858 | 0.4431755 | 32.56795 | 0.7336194
35.1446 | 43.4668 | 43.06694 | 9.62972 | 0.3998605 | 32.70142 | 0.7357979
35.1546 | 43.6363 | 43.19497 | 9.621599 | 0.441331 | 32.83538 | 0.7379889
35.1646 | 43.7766 | 43.32352 | 9.613494 | 0.4530796 | 32.96983 | 0.7401925
35.17459 | 43.8837 | 43.45245 | 9.605414 | 0.4312459 | 33.10463 | 0.7424064
35.18459 | 44.0531 | 43.58203 | 9.597341 | 0.4710714 | 33.24005 | 0.7446351
35.19459 | 44.1473 | 43.71211 | 9.589286 | 0.4351926 | 33.37595 | 0.7468764
35.20459 | 44.3221 | 43.8427 | 9.581246 | 0.4793994 | 33.51232 | 0.7491304
35.21459 | 44.4671 | 43.9738 | 9.573223 | 0.493305 | 33.64918 | 0.7513971
35.22458 | 44.5555 | 44.10526 | 9.565224 | 0.4502379 | 33.78636 | 0.753674
35.23458 | 44.7511 | 44.23736 | 9.557233 | 0.5137417 | 33.92416 | 0.755966
35.24458 | 44.8412 | 44.36995 | 9.549259 | 0.4712475 | 34.06242 | 0.7582707
35.25458 | 45.0211 | 44.50304 | 9.5413 | 0.5180607 | 34.20115 | 0.7605881
35.26458 | 45.1599 | 44.63662 | 9.533359 | 0.5232845 | 34.34034 | 0.7629182
35.27458 | 45.2609 | 44.77068 | 9.525433 | 0.4902232 | 34.47998 | 0.7652611
35.28457 | 45.4567 | 44.90509 | 9.517531 | 0.5516099 | 34.61994 | 0.7676144
35.29457 | 45.5427 | 45.04012 | 9.509638 | 0.5025843 | 34.76049 | 0.7699828
35.30457 | 45.7133 | 45.17562 | 9.501761 | 0.5376781 | 34.9015 | 0.772364
35.31457 | 45.863 | 45.3116 | 9.493901 | 0.5514027 | 35.04294 | 0.7747581
35.32457 | 45.9592 | 45.44804 | 9.486056 | 0.5111595 | 35.18482 | 0.7771649
35.33456 | 46.1472 | 45.58481 | 9.478236 | 0.5623916 | 35.32699 | 0.7795821
35.34456 | 46.2536 | 45.72218 | 9.470424 | 0.5314203 | 35.46974 | 0.7820146
35.35456 | 46.4115 | 45.86001 | 9.462628 | 0.5514947 | 35.61292 | 0.7844599
35.36456 | 46.5613 | 45.99828 | 9.454848 | 0.563016 | 35.75652 | 0.7869181
35.37456 | 46.6757 | 46.13702 | 9.447085 | 0.5386834 | 35.90054 | 0.789389
35.38456 | 46.8445 | 46.27619 | 9.439337 | 0.5683146 | 36.04498 | 0.7918728
35.39455 | 46.9671 | 46.41566 | 9.431614 | 0.5514396 | 36.18968 | 0.7943671
35.40455 | 47.1153 | 46.5557 | 9.423899 | 0.5595958 | 36.33493 | 0.7968766
35.41455 | 47.2602 | 46.69618 | 9.4162 | 0.5640205 | 36.48058 | 0.799399
35.42455 | 47.3826 | 46.83707 | 9.408517 | 0.5455261 | 36.62662 | 0.8019342
35.43455 | 47.5594 | 46.97839 | 9.40085 | 0.5810113 | 36.77306 | 0.8044823
35.44454 | 47.668 | 47.11996 | 9.393207 | 0.5480428 | 36.91971 | 0.8070408
35.45454 | 47.8253 | 47.26209 | 9.385573 | 0.5632102 | 37.0669 | 0.8096145
35.46454 | 47.9787 | 47.40463 | 9.377954 | 0.5740741 | 37.21447 | 0.8122012
35.47454 | 48.0786 | 47.54756 | 9.370352 | 0.5310418 | 37.36241 | 0.8148006
35.48454 | 48.2627 | 47.69088 | 9.362766 | 0.5718216 | 37.5107 | 0.8174129
35.49454 | 48.3746 | 47.83458 | 9.355196 | 0.5400162 | 37.65935 | 0.820038
35.50453 | 48.5232 | 47.97852 | 9.347649 | 0.5446755 | 37.8082 | 0.8226733
35.51453 | 48.6698 | 48.12298 | 9.340111 | 0.5468217 | 37.95754 | 0.825324
35.52453 | 48.7687 | 48.2678 | 9.332589 | 0.5009048 | 38.10722 | 0.8279875
35.53453 | 48.94 | 48.41297 | 9.325083 | 0.5270332 | 38.25722 | 0.8306638
35.54453 | 49.0503 | 48.55849 | 9.317593 | 0.4918127 | 38.40754 | 0.8333528
35.55452 | 49.2098 | 48.70421 | 9.310126 | 0.5055878 | 38.55803 | 0.8360518
35.56452 | 49.3384 | 48.85041 | 9.302668 | 0.4879888 | 38.70898 | 0.8387662
35.57452 | 49.4347 | 48.99694 | 9.295226 | 0.4377589 | 38.86022 | 0.8414933
35.58452 | 49.618 | 49.14379 | 9.2878 | 0.4742084 | 39.01176 | 0.8442332
35.59452 | 49.7003 | 49.29095 | 9.28039 | 0.4093451 | 39.16358 | 0.8469855
35.60452 | 49.8644 | 49.43842 | 9.272996 | 0.4259795 | 39.31567 | 0.8497506
35.61451 | 49.9852 | 49.58604 | 9.265625 | 0.3991604 | 39.46789 | 0.8525255
35.62451 | 50.125 | 49.73409 | 9.258263 | 0.3909122 | 39.62051 | 0.8553157
35.63451 | 50.266 | 49.88242 | 9.250917 | 0.3835838 | 39.77338 | 0.8581185
35.64451 | 50.3557 | 50.03102 | 9.243586 | 0.3246845 | 39.9265 | 0.8609337
35.65451 | 50.5253 | 50.17988 | 9.236272 | 0.3454231 | 40.07984 | 0.8637614
35.6645 | 50.6492 | 50.32885 | 9.22898 | 0.3203511 | 40.23327 | 0.8665987
35.6745 | 50.7836 | 50.47821 | 9.221698 | 0.3053906 | 40.38706 | 0.8694512
35.6845 | 50.9339 | 50.6278 | 9.214431 | 0.3061042 | 40.54105 | 0.8723161
35.6945 | 51.0337 | 50.77762 | 9.20718 | 0.256082 | 40.69524 | 0.8751933
35.7045 | 51.1879 | 50.92765 | 9.199945 | 0.2602524 | 40.84962 | 0.8780826
35.7145 | 51.3027 | 51.07788 | 9.192726 | 0.2248166 | 41.00417 | 0.8809843
35.72449 | 51.4564 | 51.22817 | 9.185529 | 0.2282293 | 41.15875 | 0.8838951
35.73449 | 51.584 | 51.37878 | 9.178342 | 0.2052187 | 41.31362 | 0.886821
35.74449 | 51.6989 | 51.52957 | 9.17117 | 0.1693316 | 41.46864 | 0.889759
35.75449 | 51.8609 | 51.68052 | 9.164014 | 0.1803783 | 41.6238 | 0.8927091
35.76449 | 51.9651 | 51.83163 | 9.156874 | 0.1334748 | 41.77908 | 0.895671
35.77448 | 52.1193 | 51.98272 | 9.149757 | 0.1365812 | 41.93432 | 0.8986419
35.78448 | 52.2329 | 52.1341 | 9.142648 | 0.09880496 | 42.08982 | 0.9016276
35.79448 | 52.3601 | 52.28559 | 9.135555 | 0.07451323 | 42.24541 | 0.904625
35.80448 | 52.5082 | 52.43718 | 9.128478 | 0.07101544 | 42.40107 | 0.9076342
35.81448 | 52.6306 | 52.58888 | 9.121417 | 0.04172249 | 42.55681 | 0.910655
35.82448 | 52.7834 | 52.74065 | 9.114372 | 0.04274691 | 42.71259 | 0.9136873
35.83447 | 52.9009 | 52.89235 | 9.107349 | 0.008548434 | 42.86827 | 0.9167281
35.84447 | 53.0416 | 53.04425 | 9.100335 | -0.002653537 | 43.02414 | 0.9197834
35.85447 | 53.1968 | 53.19621 | 9.093336 | 0.0005940342 | 43.18002 | 0.9228499
35.86447 | 53.3182 | 53.34819 | 9.086354 | -0.02998585 | 43.3359 | 0.9259279
35.87447 | 53.4437 | 53.50019 | 9.079387 | -0.05648679 | 43.49178 | 0.9290169
35.88446 | 53.5793 | 53.65203 | 9.072442 | -0.07273497 | 43.64748 | 0.9321139
35.89446 | 53.7177 | 53.80404 | 9.065506 | -0.08633597 | 43.8033 | 0.935225
35.90446 | 53.8445 | 53.95602 | 9.058586 | -0.1115167 | 43.95908 | 0.938347
35.91446 | 54.0043 | 54.10796 | 9.051682 | -0.1036568 | 44.11479 | 0.9414798
35.92446 | 54.1093 | 54.25986 | 9.044793 | -0.1505605 | 44.27044 | 0.9446234
35.93446 | 54.2797 | 54.41169 | 9.03792 | -0.1319919 | 44.42599 | 0.9477776
35.94445 | 54.3786 | 54.5633 | 9.03107 | -0.1846997 | 44.58129 | 0.9509391
35.95445 | 54.5367 | 54.71497 | 9.024228 | -0.1782664 | 44.73662 | 0.9541142
35.96445 | 54.6596 | 54.86652 | 9.017401 | -0.2069219 | 44.89182 | 0.9572996
35.97445 | 54.7816 | 55.01796 | 9.010591 | -0.2363626 | 45.04688 | 0.9604952
35.98445 | 54.9367 | 55.16927 | 9.003796 | -0.2325665 | 45.20177 | 0.9637009
35.99444 | 55.0392 | 55.32028 | 8.997023 | -0.2810758 | 45.35634 | 0.9669133
36.00444 | 55.1953 | 55.47126 | 8.990259 | -0.2759588 | 45.51086 | 0.9701388
36.01444 | 55.3215 | 55.62206 | 8.98351 | -0.3005569 | 45.66517 | 0.973374
36.02444 | 55.4512 | 55.77266 | 8.976777 | -0.3214572 | 45.81926 | 0.9766188
36.03444 | 55.5774 | 55.92305 | 8.97006 | -0.3456454 | 45.97311 | 0.979873
36.04444 | 55.7177 | 56.07321 | 8.963358 | -0.3555067 | 46.12671 | 0.9831365
36.05443 | 55.835 | 56.22295 | 8.956678 | -0.3879462 | 46.27986 | 0.9864061
36.06443 | 55.9578 | 56.3726 | 8.950007 | -0.4147977 | 46.4329 | 0.9896879
36.07443 | 56.0887 | 56.52197 | 8.943352 | -0.4332668 | 46.58564 | 0.9929786
36.08443 | 56.2055 | 56.67104 | 8.936712 | -0.4655366 | 46.73805 | 0.9962781
36.09443 | 56.3245 | 56.81979 | 8.930087 | -0.4952942 | 46.89012 | 0.9995862
36.10442 | 56.458 | 56.96807 | 8.923485 | -0.5100746 | 47.04169 | 1.002899
36.11442 | 56.5638 | 57.11616 | 8.916891 | -0.5523565 | 47.19304 | 1.006224
36.12442 | 56.6946 | 57.26387 | 8.910313 | -0.5692671 | 47.344 | 1.009557
36.13442 | 56.8052 | 57.4112 | 8.90375 | -0.6059986 | 47.49455 | 1.012898
36.14442 | 56.9306 | 57.55812 | 8.897202 | -0.6275246 | 47.64468 | 1.016247
36.15442 | 57.0538 | 57.70464 | 8.89067 | -0.6508355 | 47.79436 | 1.019603
36.16441 | 57.1976 | 57.85056 | 8.88416 | -0.6529606 | 47.94344 | 1.022964
36.17441 | 57.308 | 57.99618 | 8.877658 | -0.6881794 | 48.09219 | 1.026335
36.18441 | 57.4389 | 58.14132 | 8.871172 | -0.7024189 | 48.24043 | 1.029714
36.19441 | 57.5612 | 58.28597 | 8.864702 | -0.724768 | 48.38817 | 1.033099
36.20441 | 57.721 | 58.43011 | 8.858246 | -0.7091085 | 48.53537 | 1.036491
36.2144 | 57.8372 | 58.57358 | 8.851813 | -0.7363762 | 48.68188 | 1.039886
36.2244 | 57.9628 | 58.71663 | 8.845388 | -0.7538347 | 48.82796 | 1.043291
36.2344 | 58.1224 | 58.85913 | 8.838979 | -0.7367279 | 48.97345 | 1.046702
36.2444 | 58.2437 | 59.00104 | 8.832585 | -0.7573398 | 49.11834 | 1.050119
36.2544 | 58.3991 | 59.14234 | 8.826206 | -0.7432386 | 49.26259 | 1.053542
36.2644 | 58.5222 | 59.28301 | 8.819842 | -0.7608106 | 49.4062 | 1.05697
36.27439 | 58.653 | 59.4229 | 8.8135 | -0.7699031 | 49.549 | 1.0604
36.28439 | 58.8004 | 59.56227 | 8.807167 | -0.7618687 | 49.69126 | 1.063839
36.29439 | 58.9243 | 59.70095 | 8.800849 | -0.776653 | 49.83282 | 1.067282
36.30439 | 59.0316 | 59.83893 | 8.794546 | -0.8073347 | 49.97366 | 1.070731
36.31439 | 59.1785 | 59.97619 | 8.788259 | -0.7976897 | 50.11375 | 1.074183
36.32438 | 59.2947 | 60.11257 | 8.781993 | -0.8178708 | 50.25294 | 1.077637
36.33438 | 59.4301 | 60.24832 | 8.775736 | -0.8182239 | 50.39149 | 1.081098
36.34438 | 59.5402 | 60.38329 | 8.769494 | -0.8430937 | 50.52924 | 1.084562
36.35438 | 59.681 | 60.51746 | 8.763267 | -0.8364582 | 50.66616 | 1.08803
36.36438 | 59.8054 | 60.6508 | 8.757055 | -0.8454027 | 50.80225 | 1.091501
36.37438 | 59.905 | 60.7833 | 8.750859 | -0.8783014 | 50.93747 | 1.094975
36.38437 | 60.0401 | 60.91481 | 8.744683 | -0.8747087 | 51.07168 | 1.098449
36.39437 | 60.1469 | 61.04556 | 8.738517 | -0.8986625 | 51.20512 | 1.101928
36.40437 | 60.2786 | 61.17542 | 8.732366 | -0.8968157 | 51.33764 | 1.105409
36.41437 | 60.382 | 61.30434 | 8.72623 | -0.9223428 | 51.46922 | 1.108893
36.42437 | 60.5046 | 61.43233 | 8.720108 | -0.9277298 | 51.59984 | 1.112378
36.43436 | 60.6352 | 61.55922 | 8.714009 | -0.9240239 | 51.72935 | 1.115861
36.44436 | 60.7352 | 61.68526 | 8.707918 | -0.9500597 | 51.85799 | 1.119348
36.45436 | 60.8528 | 61.8103 | 8.701842 | -0.9574954 | 51.98562 | 1.122836
36.46436 | 60.9634 | 61.9343 | 8.695781 | -0.9709026 | 52.1122 | 1.126324
36.47436 | 61.0726 | 62.05726 | 8.689735 | -0.9846611 | 52.23771 | 1.129813
36.48436 | 61.1933 | 62.17917 | 8.683704 | -0.9858686 | 52.36216 | 1.133302
36.49435 | 61.2975 | 62.29985 | 8.677694 | -1.002353 | 52.48537 | 1.136787
36.50435 | 61.432 | 62.41956 | 8.671693 | -0.987563 | 52.6076 | 1.140274
36.51435 | 61.5215 | 62.53815 | 8.665707 | -1.016651 | 52.72868 | 1.143761
36.52435 | 61.6293 | 62.65559 | 8.659736 | -1.026289 | 52.84861 | 1.147246
36.53435 | 61.7686 | 62.77187 | 8.65378 | -1.00327 | 52.96736 | 1.15073
36.54434 | 61.8527 | 62.88685 | 8.647845 | -1.034149 | 53.0848 | 1.154208
36.55434 | 61.9601 | 63.00074 | 8.641919 | -1.040639 | 53.20113 | 1.157687
36.56434 | 62.0706 | 63.1134 | 8.636007 | -1.042803 | 53.31623 | 1.161164
36.57434 | 62.1938 | 63.22483 | 8.630111 | -1.03103 | 53.43008 | 1.164637
36.58434 | 62.286 | 63.33499 | 8.624229 | -1.04899 | 53.54265 | 1.168108
36.59434 | 62.3978 | 63.44387 | 8.618362 | -1.046071 | 53.65393 | 1.171574
36.60433 | 62.5297 | 63.55133 | 8.612516 | -1.021626 | 53.76378 | 1.175034
36.61433 | 62.5968 | 63.6576 | 8.606679 | -1.060797 | 53.87243 | 1.178492
36.62433 | 62.7245 | 63.76253 | 8.600857 | -1.038026 | 53.97972 | 1.181946
36.63433 | 62.8272 | 63.86609 | 8.59505 | -1.038889 | 54.08565 | 1.185394
36.64433 | 62.9064 | 63.96826 | 8.589257 | -1.061864 | 54.19017 | 1.188837
36.65432 | 63.0332 | 64.06896 | 8.583485 | -1.035763 | 54.29321 | 1.192272
36.66432 | 63.1155 | 64.16835 | 8.577722 | -1.052848 | 54.39492 | 1.195703
36.67432 | 63.2294 | 64.2663 | 8.571974 | -1.036902 | 54.4952 | 1.199128
36.68432 | 63.3116 | 64.36281 | 8.56624 | -1.051208 | 54.59402 | 1.202545
36.69432 | 63.3925 | 64.45785 | 8.560521 | -1.065349 | 54.69137 | 1.205956
36.70432 | 63.4925 | 64.55141 | 8.554817 | -1.058912 | 54.78724 | 1.209359
36.71431 | 63.5609 | 64.64338 | 8.549134 | -1.082479 | 54.88149 | 1.212751
36.72431 | 63.6367 | 64.73393 | 8.543459 | -1.097225 | 54.97433 | 1.216137
36.73431 | 63.7441 | 64.82293 | 8.537799 | -1.078833 | 55.06562 | 1.219515
36.74431 | 63.7877 | 64.91039 | 8.532154 | -1.122693 | 55.15536 | 1.222884
36.75431 | 63.8969 | 64.99629 | 8.526523 | -1.099391 | 55.24353 | 1.226242
36.7643 | 63.9626 | 65.08052 | 8.520913 | -1.11792 | 55.33002 | 1.229588
36.7743 | 64.0444 | 65.16323 | 8.515312 | -1.118833 | 55.41499 | 1.232927
36.7843 | 64.1243 | 65.24433 | 8.509725 | -1.120035 | 55.49836 | 1.236255
36.7943 | 64.2108 | 65.32381 | 8.504153 | -1.113009 | 55.58008 | 1.239571
36.8043 | 64.2801 | 65.40164 | 8.498595 | -1.121536 | 55.66016 | 1.242876
36.8143 | 64.353 | 65.47781 | 8.493052 | -1.124806 | 55.73858 | 1.246169
36.82429 | 64.4544 | 65.55224 | 8.487529 | -1.097839 | 55.81526 | 1.249446
36.83429 | 64.4984 | 65.62505 | 8.482016 | -1.126654 | 55.89032 | 1.252714
36.84429 | 64.5935 | 65.69617 | 8.476516 | -1.102671 | 55.96369 | 1.255969
36.85429 | 64.6585 | 65.76558 | 8.471032 | -1.107076 | 56.03533 | 1.259209
36.86429 | 64.7232 | 65.83325 | 8.465561 | -1.110052 | 56.10525 | 1.262436
36.87428 | 64.7819 | 65.89913 | 8.460111 | -1.117226 | 56.17337 | 1.265645
36.88428 | 64.8429 | 65.96332 | 8.45467 | -1.12042 | 56.23981 | 1.268842
36.89428 | 64.897 | 66.02575 | 8.449243 | -1.128747 | 56.30448 | 1.272024
36.90428 | 64.9593 | 66.0864 | 8.443831 | -1.127098 | 56.36738 | 1.27519
36.91428 | 65.0092 | 66.14527 | 8.438433 | -1.136071 | 56.4285 | 1.278339
36.92428 | 65.0714 | 66.20234 | 8.43305 | -1.130942 | 56.48782 | 1.281472
36.93427 | 65.0928 | 66.25755 | 8.427686 | -1.164751 | 56.54528 | 1.284585
36.94427 | 65.1602 | 66.31101 | 8.422332 | -1.150806 | 56.60099 | 1.287684
36.95427 | 65.1857 | 66.36263 | 8.416992 | -1.17693 | 56.65487 | 1.290764
36.96427 | 65.2366 | 66.41242 | 8.411666 | -1.175821 | 56.70693 | 1.293826
36.97427 | 65.2688 | 66.46037 | 8.406354 | -1.191568 | 56.75714 | 1.296869
36.98426 | 65.3079 | 66.50641 | 8.401063 | -1.198515 | 56.80546 | 1.299889
36.99426 | 65.3466 | 66.55065 | 8.39578 | -1.204047 | 56.85197 | 1.302893
37.00426 | 65.4002 | 66.59301 | 8.390512 | -1.19281 | 56.89662 | 1.305877
37.01426 | 65.4253 | 66.6335 | 8.385258 | -1.2082 | 56.9394 | 1.30884
37.02426 | 65.4355 | 66.6721 | 8.380018 | -1.236602 | 56.9803 | 1.311782
37.03426 | 65.5053 | 66.70882 | 8.374793 | -1.203521 | 57.01933 | 1.314703
37.04425 | 65.5128 | 66.74361 | 8.369587 | -1.230805 | 57.05642 | 1.317599
37.05425 | 65.5589 | 66.77653 | 8.36439 | -1.217629 | 57.09166 | 1.320475
37.06425 | 65.5777 | 66.80755 | 8.359207 | -1.229846 | 57.12501 | 1.323328
37.07425 | 65.6039 | 66.83666 | 8.354039 | -1.232756 | 57.15646 | 1.326158
37.08425 | 65.6332 | 66.86385 | 8.348885 | -1.230651 | 57.186 | 1.328965
37.09424 | 65.654 | 66.8891 | 8.34375 | -1.235101 | 57.21361 | 1.331744
37.10424 | 65.689 | 66.91245 | 8.338624 | -1.223454 | 57.23933 | 1.334502
37.11424 | 65.71 | 66.93388 | 8.333512 | -1.223883 | 57.26314 | 1.337235
37.12424 | 65.7094 | 66.95339 | 8.328415 | -1.24399 | 57.28503 | 1.339942
37.13424 | 65.7438 | 66.97097 | 8.323332 | -1.227166 | 57.30501 | 1.342623
37.14424 | 65.734 | 66.98661 | 8.318263 | -1.25261 | 57.32307 | 1.345278
37.15423 | 65.7774 | 67.00031 | 8.313213 | -1.22291 | 57.33919 | 1.347904
37.16423 | 65.7557 | 67.01209 | 8.308172 | -1.256394 | 57.35342 | 1.350505
37.17423 | 65.7897 | 67.02194 | 8.303145 | -1.232243 | 57.36572 | 1.353078
37.18423 | 65.7883 | 67.02986 | 8.298132 | -1.241563 | 57.37611 | 1.355624
37.19423 | 65.7809 | 67.03585 | 8.293134 | -1.254948 | 57.38457 | 1.358141
37.20422 | 65.8087 | 67.0399 | 8.288154 | -1.2312 | 57.39112 | 1.360626
37.21422 | 65.8032 | 67.04203 | 8.283184 | -1.238834 | 57.39577 | 1.363085
37.22422 | 65.794 | 67.04224 | 8.278227 | -1.248238 | 57.3985 | 1.365514
37.23422 | 65.8043 | 67.04052 | 8.273285 | -1.236217 | 57.39932 | 1.367913
37.24422 | 65.7972 | 67.03688 | 8.268356 | -1.239679 | 57.39824 | 1.370281
37.25422 | 65.8113 | 67.03132 | 8.263442 | -1.220021 | 57.39526 | 1.372619
37.26421 | 65.7918 | 67.02386 | 8.258546 | -1.232057 | 57.39039 | 1.374923
37.27421 | 65.7788 | 67.01448 | 8.25366 | -1.235681 | 57.38362 | 1.377197
37.28421 | 65.7621 | 67.0032 | 8.248787 | -1.241096 | 57.37497 | 1.37944
37.29421 | 65.758 | 66.99001 | 8.243928 | -1.23201 | 57.36443 | 1.381649
37.30421 | 65.7167 | 66.97493 | 8.239084 | -1.258232 | 57.35202 | 1.383826
37.3142 | 65.7281 | 66.95799 | 8.234258 | -1.229889 | 57.33776 | 1.385968
37.3242 | 65.6951 | 66.93914 | 8.229441 | -1.244045 | 57.32163 | 1.388078
37.3342 | 65.6654 | 66.91843 | 8.224638 | -1.253033 | 57.30364 | 1.390154
37.3442 | 65.6332 | 66.89584 | 8.219848 | -1.262643 | 57.2838 | 1.392195
37.3542 | 65.6096 | 66.8714 | 8.215073 | -1.261799 | 57.26212 | 1.394202
37.3642 | 65.5937 | 66.84511 | 8.210312 | -1.251407 | 57.23862 | 1.396174
37.37419 | 65.5491 | 66.817 | 8.205569 | -1.267903 | 57.21333 | 1.398108
37.38419 | 65.5105 | 66.78704 | 8.200835 | -1.276536 | 57.18619 | 1.400008
37.39419 | 65.4662 | 66.75524 | 8.196115 | -1.28904 | 57.15725 | 1.401872
37.40419 | 65.4266 | 66.72163 | 8.191408 | -1.295031 | 57.12652 | 1.4037
37.41419 | 65.4 | 66.68623 | 8.186716 | -1.286229 | 57.09402 | 1.405491
37.42418 | 65.3524 | 66.64906 | 8.182042 | -1.296659 | 57.05977 | 1.407243
37.43418 | 65.3108 | 66.61008 | 8.177376 | -1.299282 | 57.02375 | 1.408959
37.44418 | 65.2928 | 66.56932 | 8.172725 | -1.276521 | 56.98596 | 1.410638
37.45418 | 65.2278 | 66.52681 | 8.168087 | -1.299011 | 56.94645 | 1.412278
37.46418 | 65.2066 | 66.48255 | 8.163463 | -1.275948 | 56.9052 | 1.41388
37.47418 | 65.1268 | 66.43655 | 8.158853 | -1.309752 | 56.86226 | 1.415443
37.48417 | 65.1216 | 66.38888 | 8.154261 | -1.267281 | 56.81765 | 1.416966
37.49417 | 65.0737 | 66.33946 | 8.149678 | -1.265756 | 56.77133 | 1.418451
37.50417 | 65.0426 | 66.28833 | 8.145109 | -1.245735 | 56.72333 | 1.419896
37.51417 | 64.979 | 66.23553 | 8.140553 | -1.25653 | 56.67367 | 1.421302
37.52417 | 64.9352 | 66.18106 | 8.136011 | -1.245863 | 56.62238 | 1.422667
37.53416 | 64.8961 | 66.125 | 8.131487 | -1.228895 | 56.56952 | 1.423991
37.54416 | 64.8317 | 66.06723 | 8.126972 | -1.235526 | 56.51498 | 1.425276
37.55416 | 64.7877 | 66.00784 | 8.12247 | -1.220142 | 56.45885 | 1.42652
37.56416 | 64.72 | 65.94685 | 8.117982 | -1.226851 | 56.40115 | 1.427722
37.57416 | 64.6724 | 65.88426 | 8.113508 | -1.211862 | 56.34187 | 1.428884
37.58416 | 64.5928 | 65.8201 | 8.109047 | -1.227298 | 56.28105 | 1.430004
37.59415 | 64.5412 | 65.75444 | 8.104604 | -1.213236 | 56.21875 | 1.431081
37.60415 | 64.4655 | 65.68717 | 8.10017 | -1.221669 | 56.15488 | 1.432118
37.61415 | 64.425 | 65.61837 | 8.09575 | -1.193372 | 56.08951 | 1.433112
37.62415 | 64.3559 | 65.54806 | 8.091343 | -1.19216 | 56.02265 | 1.434064
37.63415 | 64.2597 | 65.47626 | 8.08695 | -1.216557 | 55.95433 | 1.434974
37.64414 | 64.221 | 65.40306 | 8.082574 | -1.182059 | 55.88465 | 1.43584
37.65414 | 64.1437 | 65.32832 | 8.078207 | -1.184623 | 55.81345 | 1.436665
37.66414 | 64.1134 | 65.25214 | 8.073854 | -1.13874 | 55.74084 | 1.437446
37.67414 | 64.0055 | 65.17454 | 8.069514 | -1.169037 | 55.66684 | 1.438185
37.68414 | 63.9728 | 65.09554 | 8.065187 | -1.122737 | 55.59147 | 1.43888
37.69414 | 63.8914 | 65.01514 | 8.060874 | -1.123741 | 55.51474 | 1.439532
37.70413 | 63.8415 | 64.93346 | 8.056579 | -1.091958 | 55.43674 | 1.44014
37.71413 | 63.7804 | 64.85035 | 8.052292 | -1.06995 | 55.35735 | 1.440705
37.72413 | 63.6984 | 64.76591 | 8.048019 | -1.067508 | 55.27666 | 1.441226
37.73413 | 63.6624 | 64.68016 | 8.043759 | -1.01776 | 55.1947 | 1.441704
37.74413 | 63.5846 | 64.59311 | 8.039512 | -1.008512 | 55.11146 | 1.442138
37.75412 | 63.5348 | 64.5049 | 8.035283 | -0.9700995 | 55.02709 | 1.442528
37.76412 | 63.4725 | 64.41533 | 8.031063 | -0.9428294 | 54.94139 | 1.442874
37.77412 | 63.3917 | 64.32453 | 8.026856 | -0.9328284 | 54.8545 | 1.443176
37.78412 | 63.318 | 64.23251 | 8.022662 | -0.9145054 | 54.76641 | 1.443435
37.79412 | 63.2271 | 64.13929 | 8.018482 | -0.9121936 | 54.67716 | 1.443649
37.80412 | 63.1559 | 64.04491 | 8.014315 | -0.8890068 | 54.58677 | 1.443819
37.81411 | 63.0613 | 63.94946 | 8.010165 | -0.8881595 | 54.49535 | 1.443945
37.82411 | 63.0011 | 63.85278 | 8.006024 | -0.8516842 | 54.40273 | 1.444027
37.83411 | 62.8963 | 63.75499 | 8.001896 | -0.8586902 | 54.30903 | 1.444065
37.84411 | 62.8332 | 63.65611 | 7.997781 | -0.8229109 | 54.21427 | 1.444059
37.85411 | 62.7238 | 63.55615 | 7.993679 | -0.8323509 | 54.11846 | 1.444008
37.8641 | 62.675 | 63.45524 | 7.989595 | -0.7802415 | 54.02173 | 1.443914
37.8741 | 62.5539 | 63.3532 | 7.985519 | -0.7992991 | 53.9239 | 1.443776
37.8841 | 62.5004 | 63.25014 | 7.981457 | -0.7497433 | 53.82509 | 1.443594
37.8941 | 62.3779 | 63.1461 | 7.977408 | -0.7681962 | 53.72532 | 1.443368
37.9041 | 62.3026 | 63.04107 | 7.973371 | -0.7384749 | 53.62461 | 1.443098
37.9141 | 62.23 | 62.9351 | 7.969348 | -0.7051044 | 53.52297 | 1.442785
37.92409 | 62.1345 | 62.82831 | 7.965342 | -0.6938142 | 53.42054 | 1.442428
37.93409 | 62.0513 | 62.7205 | 7.961345 | -0.6692016 | 53.31713 | 1.442027
37.94409 | 61.9643 | 62.6118 | 7.95736 | -0.647503 | 53.21286 | 1.441583
37.95409 | 61.8958 | 62.50224 | 7.953389 | -0.6064389 | 53.10776 | 1.441095
37.96409 | 61.7865 | 62.39182 | 7.94943 | -0.6053216 | 53.00183 | 1.440564
37.97408 | 61.7115 | 62.28069 | 7.945489 | -0.5691859 | 52.89521 | 1.439991
37.98408 | 61.6354 | 62.16863 | 7.941556 | -0.5332333 | 52.7877 | 1.439374
37.99408 | 61.5565 | 62.0558 | 7.937636 | -0.4993 | 52.67945 | 1.438714
38.00408 | 61.4492 | 61.94219 | 7.93373 | -0.4929919 | 52.57045 | 1.438012
38.01408 | 61.3893 | 61.82785 | 7.929836 | -0.4385465 | 52.46074 | 1.437267
38.02408 | 61.29 | 61.71277 | 7.925954 | -0.4227678 | 52.35033 | 1.43648
38.03407 | 61.1979 | 61.5971 | 7.92209 | -0.3991972 | 52.23936 | 1.435651
38.04407 | 61.1106 | 61.48064 | 7.918235 | -0.3700359 | 52.12762 | 1.43478
38.05407 | 61.0154 | 61.3635 | 7.914392 | -0.3480982 | 52.01524 | 1.433867
38.06407 | 60.9445 | 61.24572 | 7.910562 | -0.3012206 | 51.90225 | 1.432912
38.07407 | 60.7969 | 61.12732 | 7.906745 | -0.3304173 | 51.78866 | 1.431916
38.08406 | 60.7521 | 61.00843 | 7.902944 | -0.2563257 | 51.6746 | 1.43088
38.09406 | 60.6504 | 60.88883 | 7.899153 | -0.2384343 | 51.55988 | 1.429801
38.10406 | 60.5433 | 60.76867 | 7.895374 | -0.2253715 | 51.44462 | 1.428683
38.11406 | 60.467 | 60.64797 | 7.891607 | -0.1809672 | 51.32884 | 1.427523
38.12406 | 60.3668 | 60.52673 | 7.887854 | -0.1599294 | 51.21255 | 1.426324
38.13405 | 60.2609 | 60.40511 | 7.884117 | -0.1442069 | 51.0959 | 1.425085
38.14405 | 60.1613 | 60.28288 | 7.880388 | -0.121578 | 50.97868 | 1.423806
38.15405 | 60.074 | 60.16018 | 7.876673 | -0.08617979 | 50.86102 | 1.422488
38.16405 | 59.9881 | 60.03703 | 7.87297 | -0.0489303 | 50.74293 | 1.42113
38.17405 | 59.8834 | 59.91345 | 7.86928 | -0.03004784 | 50.62444 | 1.419733
38.18405 | 59.8153 | 59.78946 | 7.865602 | 0.02584473 | 50.50556 | 1.418298
38.19404 | 59.72 | 59.6652 | 7.86194 | 0.05479985 | 50.38643 | 1.416826
38.20404 | 59.6438 | 59.54044 | 7.858288 | 0.1033628 | 50.26684 | 1.415314
38.21404 | 59.5131 | 59.41532 | 7.854648 | 0.09778193 | 50.14691 | 1.413765
38.22404 | 59.4641 | 59.28985 | 7.85102 | 0.1742455 | 50.02666 | 1.412178
38.23404 | 59.3523 | 59.16408 | 7.847405 | 0.1882236 | 49.90612 | 1.410554
38.24403 | 59.2558 | 59.03811 | 7.843806 | 0.2176859 | 49.78541 | 1.408896
38.25403 | 59.1795 | 58.91174 | 7.840216 | 0.2677557 | 49.66433 | 1.407199
38.26403 | 59.0809 | 58.78511 | 7.836639 | 0.2957917 | 49.543 | 1.405466
38.27403 | 58.9847 | 58.65822 | 7.833074 | 0.3264774 | 49.42145 | 1.403697
38.28403 | 58.9005 | 58.5311 | 7.829521 | 0.3694012 | 49.29968 | 1.401893
38.29403 | 58.8038 | 58.40376 | 7.825981 | 0.4000355 | 49.17773 | 1.400055
38.30402 | 58.7391 | 58.27635 | 7.822456 | 0.4627451 | 49.05572 | 1.398183
38.31402 | 58.6137 | 58.14864 | 7.818941 | 0.4650607 | 48.93342 | 1.396275
38.32402 | 58.5411 | 58.02076 | 7.815438 | 0.5203429 | 48.81099 | 1.394333
38.33402 | 58.4204 | 57.89273 | 7.811947 | 0.5276718 | 48.68842 | 1.392357
38.34402 | 58.346 | 57.76456 | 7.808469 | 0.5814425 | 48.56574 | 1.390349
38.35401 | 58.2378 | 57.63643 | 7.805006 | 0.6013739 | 48.44311 | 1.388309
38.36401 | 58.1388 | 57.50805 | 7.801552 | 0.630754 | 48.32026 | 1.386235
38.37401 | 58.0622 | 57.37958 | 7.798111 | 0.6826202 | 48.19734 | 1.384129
38.38401 | 57.9731 | 57.25105 | 7.794681 | 0.7220548 | 48.07437 | 1.381992
38.39401 | 57.8571 | 57.12245 | 7.791264 | 0.7346522 | 47.95136 | 1.379823
38.40401 | 57.7628 | 56.99382 | 7.78786 | 0.7689786 | 47.82834 | 1.377623
38.414 | 57.6564 | 56.8653 | 7.784471 | 0.7911034 | 47.70543 | 1.375395
38.424 | 57.5877 | 56.73663 | 7.78109 | 0.85107 | 47.58241 | 1.373134
38.434 | 57.4474 | 56.60798 | 7.777722 | 0.8394237 | 47.45941 | 1.370844
38.444 | 57.3582 | 56.47934 | 7.774366 | 0.878862 | 47.33645 | 1.368525
38.454 | 57.2447 | 56.35074 | 7.771022 | 0.8939611 | 47.21354 | 1.366177
38.46399 | 57.1509 | 56.22231 | 7.767694 | 0.9285897 | 47.09081 | 1.363803
38.47399 | 57.056 | 56.09382 | 7.764375 | 0.9621789 | 46.96805 | 1.361398
38.48399 | 56.9133 | 55.96541 | 7.761067 | 0.9478884 | 46.84538 | 1.358966
38.49399 | 56.8556 | 55.83708 | 7.757772 | 1.018516 | 46.7228 | 1.356507
38.50399 | 56.7164 | 55.70887 | 7.754489 | 1.007532 | 46.60036 | 1.354021
38.51399 | 56.62 | 55.58076 | 7.751218 | 1.039237 | 46.47804 | 1.351508
38.52398 | 56.5255 | 55.45291 | 7.747962 | 1.072588 | 46.35598 | 1.348973
38.53398 | 56.3915 | 55.32508 | 7.744715 | 1.066418 | 46.23396 | 1.346409
38.54398 | 56.3295 | 55.1974 | 7.74148 | 1.132097 | 46.1121 | 1.34382
38.55398 | 56.2122 | 55.0699 | 7.738257 | 1.142302 | 45.99043 | 1.341207
38.56398 | 56.075 | 54.94257 | 7.735045 | 1.132434 | 45.86895 | 1.338569
38.57397 | 56.021 | 54.81555 | 7.73185 | 1.205447 | 45.74779 | 1.33591
38.58397 | 55.8972 | 54.68862 | 7.728662 | 1.208581 | 45.62673 | 1.333225
38.59397 | 55.8202 | 54.5619 | 7.725487 | 1.258301 | 45.50589 | 1.330518
38.60397 | 55.681 | 54.43541 | 7.722324 | 1.24559 | 45.3853 | 1.327788
38.61397 | 55.5905 | 54.30915 | 7.719172 | 1.281346 | 45.26495 | 1.325036
38.62397 | 55.5405 | 54.18315 | 7.716033 | 1.357345 | 45.14486 | 1.322262
38.63396 | 55.4073 | 54.05753 | 7.712908 | 1.349768 | 45.02515 | 1.31947
38.64396 | 55.3414 | 53.93206 | 7.709792 | 1.409342 | 44.90561 | 1.316654
38.65396 | 55.2397 | 53.80687 | 7.706688 | 1.432829 | 44.78636 | 1.313819
38.66396 | 55.127 | 53.68197 | 7.703596 | 1.445029 | 44.66741 | 1.310963
38.67396 | 55.1022 | 53.55738 | 7.700516 | 1.544823 | 44.54877 | 1.308088
38.68395 | 54.9808 | 53.43322 | 7.69745 | 1.547584 | 44.43057 | 1.305196
38.69395 | 54.9034 | 53.30926 | 7.694393 | 1.594144 | 44.31258 | 1.302284
38.70395 | 54.8407 | 53.18562 | 7.691348 | 1.655075 | 44.19492 | 1.299353
38.71395 | 54.7332 | 53.06234 | 7.688315 | 1.67086 | 44.07762 | 1.296405
38.72395 | 54.7258 | 52.93941 | 7.685293 | 1.786393 | 43.96068 | 1.293439
38.73395 | 54.5756 | 52.81683 | 7.682283 | 1.758768 | 43.84409 | 1.290456
38.74394 | 54.5013 | 52.69474 | 7.679287 | 1.806559 | 43.72799 | 1.28746
38.75394 | 54.4599 | 52.57291 | 7.676301 | 1.886987 | 43.61217 | 1.284445
38.76394 | 54.3042 | 52.45147 | 7.673326 | 1.85273 | 43.49673 | 1.281415
38.77394 | 54.3095 | 52.33043 | 7.670362 | 1.979072 | 43.3817 | 1.278369
38.78394 | 54.1638 | 52.20978 | 7.667411 | 1.954015 | 43.26707 | 1.275308
38.79393 | 54.0966 | 52.08969 | 7.664473 | 2.006912 | 43.15298 | 1.272237
38.80393 | 54.0232 | 51.96988 | 7.661545 | 2.053319 | 43.03919 | 1.269148
38.81393 | 53.9483 | 51.8505 | 7.658628 | 2.097801 | 42.92582 | 1.266046
38.82393 | 53.861 | 51.73155 | 7.655722 | 2.129447 | 42.8129 | 1.262931
38.83393 | 53.7987 | 51.61305 | 7.652828 | 2.185647 | 42.70042 | 1.259803
38.84393 | 53.6723 | 51.495 | 7.649946 | 2.177296 | 42.5884 | 1.256663
38.85392 | 53.6238 | 51.37753 | 7.647078 | 2.246273 | 42.47694 | 1.253514
38.86392 | 53.5197 | 51.2604 | 7.644218 | 2.259301 | 42.36583 | 1.250351
38.87392 | 53.4452 | 51.14374 | 7.64137 | 2.301456 | 42.2552 | 1.247177
38.88392 | 53.4021 | 51.02757 | 7.638534 | 2.374533 | 42.14504 | 1.243992
38.89392 | 53.2707 | 50.91188 | 7.635709 | 2.358821 | 42.03537 | 1.240797
38.90391 | 53.2262 | 50.79681 | 7.632898 | 2.429389 | 41.92632 | 1.237595
38.91391 | 53.1302 | 50.68211 | 7.630095 | 2.448085 | 41.81764 | 1.23438
38.92391 | 53.0363 | 50.56791 | 7.627304 | 2.468389 | 41.70945 | 1.231157
38.93391 | 52.9899 | 50.45423 | 7.624525 | 2.53567 | 41.60178 | 1.227925
38.94391 | 52.8903 | 50.34106 | 7.621756 | 2.549238 | 41.49462 | 1.224684
38.95391 | 52.8103 | 50.22842 | 7.618999 | 2.581884 | 41.38798 | 1.221436
38.9639 | 52.7146 | 50.11641 | 7.616257 | 2.598194 | 41.28197 | 1.218183
38.9739 | 52.6632 | 50.00482 | 7.613522 | 2.65838 | 41.17638 | 1.21492
38.9839 | 52.5266 | 49.89377 | 7.610799 | 2.632826 | 41.07132 | 1.21165
38.9939 | 52.4814 | 49.78327 | 7.608087 | 2.698129 | 40.96681 | 1.208374
39.0039 | 52.3895 | 49.67332 | 7.605387 | 2.716181 | 40.86284 | 1.205092
39.01389 | 52.2793 | 49.56403 | 7.6027 | 2.71527 | 40.75952 | 1.201807
39.02389 | 52.2252 | 49.45519 | 7.600022 | 2.770014 | 40.65665 | 1.198514
39.03389 | 52.1004 | 49.34691 | 7.597355 | 2.753485 | 40.55434 | 1.195215
39.04389 | 52.0167 | 49.2392 | 7.594699 | 2.777497 | 40.45259 | 1.191912
39.05389 | 51.9199 | 49.13207 | 7.592054 | 2.787828 | 40.35141 | 1.188605
39.06389 | 51.8366 | 49.02552 | 7.589421 | 2.811084 | 40.2508 | 1.185294
39.07388 | 51.7312 | 48.91965 | 7.586801 | 2.811554 | 40.15086 | 1.181982
39.08388 | 51.6086 | 48.81426 | 7.58419 | 2.794344 | 40.0514 | 1.178664
39.09388 | 51.5313 | 48.70945 | 7.58159 | 2.821846 | 39.95252 | 1.175343
39.10388 | 51.4349 | 48.60525 | 7.579 | 2.829652 | 39.85423 | 1.172019
39.11388 | 51.3262 | 48.50164 | 7.576422 | 2.824557 | 39.75653 | 1.168693
39.12387 | 51.2259 | 48.39873 | 7.573858 | 2.827169 | 39.6595 | 1.165369
39.13387 | 51.1386 | 48.29633 | 7.571302 | 2.842269 | 39.56299 | 1.162039
39.14387 | 51.0325 | 48.19454 | 7.568757 | 2.837964 | 39.46707 | 1.158708
39.15387 | 50.9117 | 48.09335 | 7.566223 | 2.818349 | 39.37175 | 1.155376
39.16387 | 50.8042 | 47.99278 | 7.5637 | 2.811417 | 39.27704 | 1.152044
39.17387 | 50.711 | 47.89283 | 7.561187 | 2.818168 | 39.18293 | 1.14871
39.18386 | 50.6466 | 47.7936 | 7.558689 | 2.853004 | 39.08953 | 1.14538
39.19386 | 50.511 | 47.69489 | 7.556198 | 2.816107 | 38.99665 | 1.142047
39.20386 | 50.4283 | 47.59681 | 7.553719 | 2.831492 | 38.90437 | 1.138715
39.21386 | 50.3077 | 47.49936 | 7.55125 | 2.80834 | 38.81273 | 1.135383
39.22386 | 50.2166 | 47.40254 | 7.548793 | 2.814059 | 38.7217 | 1.132052
39.23385 | 50.0714 | 47.30645 | 7.546348 | 2.764952 | 38.63137 | 1.128726
39.24385 | 50.0028 | 47.2109 | 7.543912 | 2.791898 | 38.54159 | 1.125398
39.25385 | 49.88 | 47.11599 | 7.541487 | 2.764007 | 38.45243 | 1.122072
39.26385 | 49.7725 | 47.02173 | 7.539073 | 2.750771 | 38.36391 | 1.118748
39.27385 | 49.7137 | 46.92811 | 7.536669 | 2.785594 | 38.27601 | 1.115426
39.28385 | 49.5938 | 46.83513 | 7.534276 | 2.758666 | 38.18875 | 1.112108
39.29384 | 49.5091 | 46.74291 | 7.531896 | 2.766193 | 38.10222 | 1.108795
39.30384 | 49.4035 | 46.65123 | 7.529525 | 2.752272 | 38.01622 | 1.105482
39.31384 | 49.2932 | 46.5602 | 7.527164 | 2.732997 | 37.93087 | 1.102173
39.32384 | 49.214 | 46.46983 | 7.524814 | 2.744169 | 37.84615 | 1.098867
39.33384 | 49.099 | 46.38012 | 7.522475 | 2.718883 | 37.76208 | 1.095565
39.34383 | 49.0399 | 46.29115 | 7.520148 | 2.748754 | 37.67873 | 1.09227
39.35383 | 48.9372 | 46.20275 | 7.51783 | 2.734454 | 37.59594 | 1.088977
39.36383 | 48.8745 | 46.11501 | 7.515523 | 2.759493 | 37.5138 | 1.085688
39.37383 | 48.7778 | 46.02793 | 7.513226 | 2.749871 | 37.4323 | 1.082404
39.38383 | 48.6844 | 45.94152 | 7.51094 | 2.742882 | 37.35145 | 1.079125
39.39383 | 48.6198 | 45.85576 | 7.508664 | 2.764038 | 37.27125 | 1.075851
39.40382 | 48.5048 | 45.77076 | 7.506401 | 2.734039 | 37.19177 | 1.072586
39.41382 | 48.4434 | 45.68634 | 7.504146 | 2.757057 | 37.11287 | 1.069323
39.42382 | 48.346 | 45.60259 | 7.501902 | 2.743409 | 37.03462 | 1.066066
39.43382 | 48.2572 | 45.51951 | 7.499668 | 2.737693 | 36.95702 | 1.062816
39.44382 | 48.2024 | 45.43709 | 7.497445 | 2.765307 | 36.88008 | 1.059571
39.45381 | 48.1222 | 45.35543 | 7.495235 | 2.766769 | 36.80386 | 1.056336
39.46381 | 48.0473 | 45.27436 | 7.493032 | 2.772938 | 36.72822 | 1.053105
39.47381 | 47.9633 | 45.19396 | 7.490841 | 2.76934 | 36.65324 | 1.04988
39.48381 | 47.8924 | 45.11423 | 7.488659 | 2.778166 | 36.57891 | 1.046663
39.49381 | 47.8126 | 45.03518 | 7.486488 | 2.77742 | 36.50524 | 1.043452
39.50381 | 47.7448 | 44.9568 | 7.484327 | 2.787998 | 36.43222 | 1.040249
39.5138 | 47.681 | 44.87919 | 7.482179 | 2.801812 | 36.35995 | 1.037057
39.5238 | 47.5774 | 44.80216 | 7.480039 | 2.775244 | 36.28825 | 1.03387
39.5338 | 47.5147 | 44.7258 | 7.477909 | 2.788898 | 36.2172 | 1.03069
39.5438 | 47.4595 | 44.65012 | 7.47579 | 2.809378 | 36.14681 | 1.027518
39.5538 | 47.386 | 44.57512 | 7.473681 | 2.810882 | 36.07708 | 1.024355
39.56379 | 47.2994 | 44.50086 | 7.471584 | 2.798538 | 36.00808 | 1.021203
39.57379 | 47.224 | 44.42721 | 7.469495 | 2.796788 | 35.93966 | 1.018056
39.58379 | 47.148 | 44.35424 | 7.467417 | 2.793763 | 35.8719 | 1.014918
39.59379 | 47.1048 | 44.28194 | 7.465349 | 2.822859 | 35.8048 | 1.011789
39.60379 | 47.0051 | 44.21032 | 7.463291 | 2.794782 | 35.73836 | 1.008668
39.61379 | 46.9545 | 44.13938 | 7.461243 | 2.815124 | 35.67258 | 1.005557
39.62378 | 46.9132 | 44.06918 | 7.459207 | 2.844024 | 35.60751 | 1.002458
39.63378 | 46.8327 | 43.99958 | 7.45718 | 2.833116 | 35.54304 | 0.9993657
39.64378 | 46.7652 | 43.93067 | 7.455162 | 2.834529 | 35.47923 | 0.9962826
39.65378 | 46.6991 | 43.86244 | 7.453155 | 2.836665 | 35.41607 | 0.9932091
39.66378 | 46.6341 | 43.79487 | 7.451158 | 2.839228 | 35.35357 | 0.9901455
39.67377 | 46.5996 | 43.72805 | 7.449173 | 2.871547 | 35.29179 | 0.9870946
39.68377 | 46.5004 | 43.66185 | 7.447196 | 2.838555 | 35.2306 | 0.9840506
39.69377 | 46.4684 | 43.59631 | 7.445229 | 2.872091 | 35.17006 | 0.9810167
39.70377 | 46.412 | 43.53145 | 7.443272 | 2.88055 | 35.11019 | 0.977993
39.71377 | 46.3562 | 43.46727 | 7.441324 | 2.888933 | 35.05096 | 0.9749796
39.72377 | 46.28 | 43.40376 | 7.439387 | 2.876242 | 34.99239 | 0.9719766
39.73376 | 46.226 | 43.34098 | 7.437462 | 2.885018 | 34.93453 | 0.9689869
39.74376 | 46.1516 | 43.27882 | 7.435545 | 2.87278 | 34.87727 | 0.966005
39.75376 | 46.1038 | 43.21733 | 7.433638 | 2.886472 | 34.82066 | 0.9630337
39.76376 | 46.0522 | 43.15651 | 7.43174 | 2.895691 | 34.7647 | 0.9600733
39.77376 | 45.9921 | 43.09636 | 7.429853 | 2.895736 | 34.70939 | 0.9571237
39.78375 | 45.9464 | 43.03695 | 7.427977 | 2.909452 | 34.65478 | 0.9541881
39.79375 | 45.904 | 42.97814 | 7.42611 | 2.92586 | 34.60077 | 0.9512605
39.80375 | 45.8051 | 42.92001 | 7.424252 | 2.885094 | 34.54741 | 0.948344
39.81375 | 45.8006 | 42.86254 | 7.422404 | 2.938059 | 34.4947 | 0.9454388
39.82375 | 45.7265 | 42.80574 | 7.420565 | 2.920756 | 34.44263 | 0.9425448
39.83375 | 45.687 | 42.74961 | 7.418737 | 2.937388 | 34.39121 | 0.9396622
39.84374 | 45.6405 | 42.6942 | 7.41692 | 2.946299 | 34.34049 | 0.9367938
39.85374 | 45.5526 | 42.6394 | 7.415111 | 2.913199 | 34.29036 | 0.933934
39.86374 | 45.5762 | 42.58527 | 7.413312 | 2.990931 | 34.24087 | 0.9310859
39.87374 | 45.4781 | 42.5318 | 7.411522 | 2.946302 | 34.19203 | 0.9282494
39.88374 | 45.451 | 42.47899 | 7.409742 | 2.972007 | 34.14383 | 0.9254245
39.89373 | 45.407 | 42.42689 | 7.407974 | 2.980109 | 34.0963 | 0.9226143
39.90373 | 45.3549 | 42.37541 | 7.406213 | 2.979491 | 34.04938 | 0.9198129
39.91373 | 45.3063 | 42.32459 | 7.404462 | 2.981708 | 34.00311 | 0.9170235
39.92373 | 45.2655 | 42.27443 | 7.402721 | 2.991072 | 33.95746 | 0.9142459
39.93373 | 45.2179 | 42.22492 | 7.400989 | 2.992976 | 33.91245 | 0.9114803
39.94373 | 45.192 | 42.17607 | 7.399267 | 3.015935 | 33.86807 | 0.9087268
39.95372 | 45.1215 | 42.12793 | 7.397556 | 2.993571 | 33.82439 | 0.9059879
39.96372 | 45.114 | 42.08039 | 7.395853 | 3.033609 | 33.78128 | 0.9032585
39.97372 | 45.0731 | 42.03351 | 7.39416 | 3.039594 | 33.73881 | 0.9005411
39.98372 | 44.9903 | 41.98728 | 7.392476 | 3.003024 | 33.69696 | 0.897836
39.99372 | 44.9849 | 41.94169 | 7.390801 | 3.043207 | 33.65575 | 0.895143
40.00371 | 44.9293 | 41.89682 | 7.389138 | 3.032478 | 33.61522 | 0.8924649
40.01371 | 44.8963 | 41.85253 | 7.387483 | 3.043773 | 33.57525 | 0.8897965
40.02371 | 44.896 | 41.80889 | 7.385836 | 3.087105 | 33.53592 | 0.8871402
40.03371 | 44.8207 | 41.76591 | 7.3842 | 3.054792 | 33.49721 | 0.8844964
40.04371 | 44.7968 | 41.72357 | 7.382572 | 3.073234 | 33.45913 | 0.8818649
40.05371 | 44.7259 | 41.68187 | 7.380955 | 3.044032 | 33.42167 | 0.8792458
40.0637 | 44.7217 | 41.64086 | 7.379348 | 3.080838 | 33.38487 | 0.8766418
40.0737 | 44.6444 | 41.60045 | 7.377748 | 3.04395 | 33.34865 | 0.8740475
40.0837 | 44.6162 | 41.56068 | 7.376159 | 3.055524 | 33.31305 | 0.8714656
40.0937 | 44.5667 | 41.52154 | 7.374578 | 3.04516 | 33.27807 | 0.8688963
40.1037 | 44.5283 | 41.48305 | 7.373007 | 3.045251 | 33.2437 | 0.8663393
40.11369 | 44.507 | 41.44522 | 7.371446 | 3.061783 | 33.20997 | 0.8637974
40.12369 | 44.4524 | 41.40799 | 7.369894 | 3.044409 | 33.17683 | 0.8612655
40.13369 | 44.4281 | 41.3714 | 7.36835 | 3.056704 | 33.1443 | 0.8587461
40.14369 | 44.3805 | 41.33543 | 7.366816 | 3.045068 | 33.11238 | 0.8562391
40.15369 | 44.3346 | 41.3001 | 7.365291 | 3.034502 | 33.08106 | 0.8537448
40.16369 | 44.3033 | 41.26539 | 7.363775 | 3.037905 | 33.05036 | 0.8512629
40.17368 | 44.2659 | 41.23135 | 7.36227 | 3.034552 | 33.02028 | 0.8487961
40.18368 | 44.2686 | 41.1979 | 7.360772 | 3.070702 | 32.99079 | 0.8463393
40.19368 | 44.1966 | 41.16507 | 7.359284 | 3.031531 | 32.96189 | 0.843895
40.20368 | 44.1739 | 41.13286 | 7.357805 | 3.041038 | 32.93359 | 0.8414633
40.21368 | 44.1584 | 41.10128 | 7.356334 | 3.057124 | 32.9059 | 0.8390441
40.22367 | 44.1012 | 41.07034 | 7.354875 | 3.03086 | 32.87883 | 0.8366398
40.23367 | 44.098 | 41.03999 | 7.353423 | 3.05801 | 32.85232 | 0.8342456
40.24367 | 44.0484 | 41.01025 | 7.35198 | 3.038147 | 32.82641 | 0.831864
40.25367 | 44.0334 | 40.98114 | 7.350546 | 3.052263 | 32.8011 | 0.8294949
40.26367 | 44.0183 | 40.95263 | 7.349121 | 3.06567 | 32.77637 | 0.8271382
40.27367 | 43.9671 | 40.92474 | 7.347705 | 3.042362 | 32.75224 | 0.8247941
40.28366 | 43.9479 | 40.89748 | 7.346299 | 3.050424 | 32.72871 | 0.8224649
40.29366 | 43.925 | 40.8708 | 7.344901 | 3.054205 | 32.70575 | 0.8201456
40.30366 | 43.8848 | 40.84473 | 7.343512 | 3.040075 | 32.68337 | 0.8178389
40.31366 | 43.8726 | 40.81925 | 7.342131 | 3.053348 | 32.66158 | 0.8155445
40.32366 | 43.8334 | 40.79439 | 7.34076 | 3.039013 | 32.64036 | 0.8132626
40.33365 | 43.8379 | 40.77014 | 7.339399 | 3.067762 | 32.61974 | 0.8109953
40.34365 | 43.7978 | 40.74647 | 7.338045 | 3.05133 | 32.59969 | 0.8087381
40.35365 | 43.8017 | 40.7234 | 7.3367 | 3.078303 | 32.5802 | 0.8064933
40.36365 | 43.7821 | 40.70093 | 7.335364 | 3.08117 | 32.56131 | 0.8042608
40.37365 | 43.717 | 40.67905 | 7.334037 | 3.037952 | 32.54297 | 0.8020407
40.38365 | 43.7192 | 40.65776 | 7.332719 | 3.061441 | 32.52521 | 0.7998328
40.39364 | 43.6716 | 40.63707 | 7.33141 | 3.034532 | 32.50802 | 0.7976393
40.40364 | 43.7114 | 40.61696 | 7.330109 | 3.094445 | 32.49139 | 0.7954559
40.41364 | 43.6345 | 40.59743 | 7.328817 | 3.037074 | 32.47532 | 0.7932847
40.42364 | 43.6397 | 40.57848 | 7.327534 | 3.061218 | 32.45982 | 0.7911257
40.43364 | 43.607 | 40.56012 | 7.326259 | 3.046878 | 32.44488 | 0.7889788
40.44363 | 43.5575 | 40.54236 | 7.324994 | 3.01514 | 32.43052 | 0.7868462
40.45363 | 43.5585 | 40.52516 | 7.323736 | 3.033344 | 32.4167 | 0.7847235
40.46363 | 43.5197 | 40.50853 | 7.322488 | 3.011174 | 32.40343 | 0.7826128
40.47363 | 43.5216 | 40.49247 | 7.321247 | 3.029128 | 32.39071 | 0.7805141
40.48363 | 43.4934 | 40.47699 | 7.320016 | 3.016414 | 32.37854 | 0.7784275
40.49363 | 43.4586 | 40.46207 | 7.318793 | 2.996527 | 32.36693 | 0.7763528
40.50362 | 43.4306 | 40.44775 | 7.31758 | 2.982855 | 32.35587 | 0.7742921
40.51362 | 43.4304 | 40.43397 | 7.316374 | 2.996434 | 32.34535 | 0.7722412
40.52362 | 43.3757 | 40.42075 | 7.315176 | 2.954951 | 32.33537 | 0.7702021
40.53362 | 43.3926 | 40.40809 | 7.313987 | 2.984506 | 32.32593 | 0.7681748
40.54362 | 43.3553 | 40.396 | 7.312807 | 2.959301 | 32.31703 | 0.7661592
40.55361 | 43.3533 | 40.38447 | 7.311636 | 2.968829 | 32.30868 | 0.7641575
40.56361 | 43.3177 | 40.37349 | 7.310473 | 2.944209 | 32.30085 | 0.7621653
40.57361 | 43.2986 | 40.36306 | 7.309318 | 2.935542 | 32.29356 | 0.7601848
40.58361 | 43.2774 | 40.35318 | 7.308171 | 2.924223 | 32.28679 | 0.7582159
40.59361 | 43.2482 | 40.34385 | 7.307033 | 2.904354 | 32.28055 | 0.7562585
40.60361 | 43.2629 | 40.33506 | 7.305903 | 2.927838 | 32.27485 | 0.7543127
40.6136 | 43.2392 | 40.32683 | 7.304783 | 2.912372 | 32.26967 | 0.7523802
40.6236 | 43.2283 | 40.31913 | 7.303669 | 2.909169 | 32.265 | 0.7504572
40.6336 | 43.1887 | 40.31197 | 7.302565 | 2.876733 | 32.26086 | 0.7485456
40.6436 | 43.1667 | 40.30534 | 7.301468 | 2.861358 | 32.25723 | 0.7466453
40.6536 | 43.1658 | 40.29925 | 7.30038 | 2.866546 | 32.25412 | 0.7447562
40.66359 | 43.1245 | 40.29371 | 7.299301 | 2.830791 | 32.25153 | 0.7428804
40.67359 | 43.1321 | 40.28868 | 7.298229 | 2.843421 | 32.24944 | 0.7410137
40.68359 | 43.1182 | 40.28418 | 7.297166 | 2.834019 | 32.24786 | 0.7391582
40.69359 | 43.0975 | 40.28021 | 7.29611 | 2.817291 | 32.24679 | 0.7373138
40.70359 | 43.0898 | 40.27676 | 7.295063 | 2.813044 | 32.24621 | 0.7354804
40.71359 | 43.0747 | 40.27382 | 7.294024 | 2.800877 | 32.24614 | 0.7336579
40.72358 | 43.0485 | 40.27141 | 7.292995 | 2.777095 | 32.24656 | 0.7318482
40.73358 | 43.0506 | 40.26951 | 7.291972 | 2.781093 | 32.24749 | 0.7300476
40.74358 | 43.0192 | 40.26812 | 7.290958 | 2.751084 | 32.2489 | 0.7282577
40.75358 | 43.0287 | 40.26724 | 7.289951 | 2.761462 | 32.25081 | 0.7264787
40.76358 | 43.0191 | 40.26687 | 7.288953 | 2.752235 | 32.2532 | 0.7247103
40.77357 | 42.9978 | 40.267 | 7.287964 | 2.730801 | 32.25608 | 0.7229545
40.78357 | 42.973 | 40.26763 | 7.286981 | 2.705369 | 32.25944 | 0.7212073
40.79357 | 42.9691 | 40.26877 | 7.286007 | 2.700334 | 32.26329 | 0.7194707
40.80357 | 42.9531 | 40.2704 | 7.285041 | 2.682705 | 32.26761 | 0.7177446
40.81357 | 42.9163 | 40.27252 | 7.284083 | 2.643781 | 32.27241 | 0.716029
40.82357 | 42.9338 | 40.27513 | 7.283133 | 2.658667 | 32.27768 | 0.7143236
40.83356 | 42.8919 | 40.27823 | 7.282191 | 2.613667 | 32.28341 | 0.7126303
40.84356 | 42.8971 | 40.28182 | 7.281257 | 2.615281 | 32.28962 | 0.7109456
40.85356 | 42.8665 | 40.28589 | 7.280331 | 2.580611 | 32.29629 | 0.7092711
40.86356 | 42.8483 | 40.29044 | 7.279412 | 2.557862 | 32.30342 | 0.7076067
40.87356 | 42.879 | 40.29546 | 7.278502 | 2.583536 | 32.31101 | 0.7059523
40.88355 | 42.8408 | 40.30096 | 7.2776 | 2.539842 | 32.31905 | 0.7043096
40.89355 | 42.8511 | 40.30693 | 7.276705 | 2.544173 | 32.32755 | 0.7026753
40.90355 | 42.8441 | 40.31337 | 7.275818 | 2.530735 | 32.3365 | 0.7010508
40.91355 | 42.8236 | 40.32027 | 7.274938 | 2.503331 | 32.34589 | 0.6994362
40.92355 | 42.8338 | 40.32763 | 7.274067 | 2.50617 | 32.35573 | 0.6978314
40.93355 | 42.8261 | 40.33545 | 7.273203 | 2.490646 | 32.36601 | 0.6962362
40.94354 | 42.8192 | 40.34372 | 7.272348 | 2.475477 | 32.37672 | 0.6946524
40.95354 | 42.8154 | 40.35245 | 7.2715 | 2.462947 | 32.38788 | 0.6930766
40.96354 | 42.8063 | 40.36164 | 7.270659 | 2.444656 | 32.39947 | 0.6915103
40.97354 | 42.8111 | 40.37127 | 7.269827 | 2.439831 | 32.41149 | 0.6899533
40.98354 | 42.7841 | 40.38133 | 7.269001 | 2.402767 | 32.42393 | 0.6884059
40.99353 | 42.774 | 40.39182 | 7.268185 | 2.382182 | 32.43676 | 0.6868693
41.00353 | 42.7747 | 40.40276 | 7.267375 | 2.371938 | 32.45005 | 0.6853404
41.01353 | 42.7451 | 40.41414 | 7.266573 | 2.330965 | 32.46374 | 0.6838207
41.02353 | 42.7707 | 40.42594 | 7.265778 | 2.344761 | 32.47785 | 0.6823103
41.03353 | 42.7385 | 40.43817 | 7.264991 | 2.300331 | 32.49237 | 0.6808088
41.04353 | 42.7407 | 40.45082 | 7.264212 | 2.289884 | 32.50729 | 0.6793164
41.05352 | 42.7449 | 40.46388 | 7.26344 | 2.281025 | 32.5226 | 0.6778343
41.06352 | 42.7394 | 40.47736 | 7.262676 | 2.262038 | 32.53833 | 0.6763597
41.07352 | 42.7333 | 40.49126 | 7.261919 | 2.242044 | 32.55444 | 0.674894
41.08352 | 42.7037 | 40.50556 | 7.26117 | 2.198141 | 32.57095 | 0.673437
41.09352 | 42.7225 | 40.52027 | 7.260428 | 2.20223 | 32.58785 | 0.6719886
41.10351 | 42.723 | 40.53536 | 7.259694 | 2.187637 | 32.60512 | 0.6705503
41.11351 | 42.6987 | 40.55087 | 7.258967 | 2.14783 | 32.62278 | 0.6691192
41.12351 | 42.7347 | 40.56677 | 7.258247 | 2.16793 | 32.64083 | 0.6676965
41.13351 | 42.683 | 40.58306 | 7.257535 | 2.099942 | 32.65924 | 0.6662823
41.14351 | 42.6978 | 40.59973 | 7.25683 | 2.098068 | 32.67803 | 0.6648764
41.15351 | 42.6907 | 40.61679 | 7.256133 | 2.073913 | 32.69718 | 0.6634788
41.1635 | 42.6909 | 40.6342 | 7.255443 | 2.056696 | 32.71667 | 0.6620908
41.1735 | 42.6969 | 40.65201 | 7.254761 | 2.044891 | 32.73654 | 0.6607096
41.1835 | 42.6772 | 40.67018 | 7.254085 | 2.007015 | 32.75676 | 0.6593365
41.1935 | 42.675 | 40.68873 | 7.253417 | 1.986274 | 32.77734 | 0.6579714
41.2035 | 42.6699 | 40.70763 | 7.252756 | 1.96227 | 32.79826 | 0.6566142
41.21349 | 42.6521 | 40.72687 | 7.252103 | 1.925227 | 32.8195 | 0.6552663
41.22349 | 42.6887 | 40.74649 | 7.251456 | 1.942214 | 32.8411 | 0.6539248
41.23349 | 42.6609 | 40.76645 | 7.250817 | 1.89445 | 32.86304 | 0.6525911
41.24349 | 42.6754 | 40.78676 | 7.250185 | 1.888643 | 32.88531 | 0.6512651
41.25349 | 42.6484 | 40.8074 | 7.24956 | 1.840996 | 32.9079 | 0.6499467
41.26349 | 42.6442 | 40.82839 | 7.248942 | 1.815811 | 32.93081 | 0.6486358
41.27348 | 42.6671 | 40.84967 | 7.248332 | 1.817432 | 32.954 | 0.6473337
41.28348 | 42.6521 | 40.87131 | 7.247729 | 1.780795 | 32.97754 | 0.6460378
41.29348 | 42.6876 | 40.89328 | 7.247133 | 1.794323 | 33.00139 | 0.6447491
41.30348 | 42.657 | 40.91555 | 7.246543 | 1.741446 | 33.02554 | 0.6434678
41.31348 | 42.6632 | 40.93818 | 7.245961 | 1.725018 | 33.05003 | 0.6421936
41.32347 | 42.6579 | 40.96104 | 7.245387 | 1.696858 | 33.07473 | 0.6409279
41.33347 | 42.6474 | 40.98425 | 7.244818 | 1.663146 | 33.09977 | 0.639668
41.34347 | 42.6943 | 41.00776 | 7.244257 | 1.686536 | 33.12509 | 0.638415
41.35347 | 42.6745 | 41.03157 | 7.243703 | 1.642928 | 33.1507 | 0.637169
41.36347 | 42.685 | 41.05566 | 7.243156 | 1.629336 | 33.17658 | 0.6359298
41.37347 | 42.6881 | 41.08005 | 7.242616 | 1.608054 | 33.20273 | 0.6346975
41.38346 | 42.689 | 41.10468 | 7.242083 | 1.584319 | 33.22912 | 0.6334731
41.39346 | 42.6996 | 41.12962 | 7.241557 | 1.569982 | 33.25581 | 0.6322541
41.40346 | 42.7113 | 41.15482 | 7.241037 | 1.556477 | 33.28274 | 0.6310418
41.41346 | 42.704 | 41.1803 | 7.240525 | 1.523703 | 33.30994 | 0.6298359
41.42346 | 42.7139 | 41.20603 | 7.240019 | 1.507872 | 33.33737 | 0.6286366
41.43345 | 42.6848 | 41.23199 | 7.239521 | 1.45281 | 33.36502 | 0.6274447
41.44345 | 42.7235 | 41.25823 | 7.239029 | 1.465275 | 33.39294 | 0.626258
41.45345 | 42.6893 | 41.28471 | 7.238543 | 1.404591 | 33.42109 | 0.6250776
41.46345 | 42.7031 | 41.31143 | 7.238065 | 1.391673 | 33.44946 | 0.6239034
41.47345 | 42.7256 | 41.33838 | 7.237593 | 1.387219 | 33.47805 | 0.6227353
41.48344 | 42.6994 | 41.36554 | 7.237129 | 1.333862 | 33.50683 | 0.6215745
41.49344 | 42.7094 | 41.39295 | 7.23667 | 1.316453 | 33.53586 | 0.6204184
41.50344 | 42.6856 | 41.42057 | 7.236219 | 1.26503 | 33.56508 | 0.6192683
41.51344 | 42.6943 | 41.44841 | 7.235774 | 1.245895 | 33.59451 | 0.6181241
41.52344 | 42.6899 | 41.47645 | 7.235336 | 1.213453 | 33.62413 | 0.6169856
41.53344 | 42.717 | 41.50469 | 7.234905 | 1.212305 | 33.65394 | 0.6158529
41.54343 | 42.7211 | 41.5331 | 7.23448 | 1.187996 | 33.6839 | 0.6147269
41.55343 | 42.6957 | 41.56173 | 7.234062 | 1.133967 | 33.71407 | 0.6136053
41.56343 | 42.7051 | 41.59055 | 7.23365 | 1.114554 | 33.74441 | 0.6124895
41.57343 | 42.7156 | 41.61954 | 7.233245 | 1.096064 | 33.77491 | 0.6113789
41.58343 | 42.695 | 41.6487 | 7.232847 | 1.046302 | 33.80558 | 0.6102739
41.59342 | 42.7183 | 41.678 | 7.232455 | 1.040301 | 33.83637 | 0.6091754
41.60342 | 42.7083 | 41.70749 | 7.23207 | 1.000811 | 33.86734 | 0.6080809
41.61342 | 42.7052 | 41.73713 | 7.231691 | 0.9680697 | 33.89845 | 0.6069914
41.62342 | 42.7003 | 41.76692 | 7.231319 | 0.9333791 | 33.92969 | 0.6059074
41.63342 | 42.7026 | 41.79685 | 7.230953 | 0.9057456 | 33.96107 | 0.6048283
41.64342 | 42.7131 | 41.82692 | 7.230593 | 0.8861771 | 33.99258 | 0.6037543
41.65341 | 42.731 | 41.85709 | 7.230241 | 0.8739085 | 34.02416 | 0.6026864
41.66341 | 42.7131 | 41.88741 | 7.229894 | 0.8256854 | 34.0559 | 0.6016222
41.67341 | 42.7054 | 41.91785 | 7.229554 | 0.7875488 | 34.08773 | 0.6005628
41.68341 | 42.6995 | 41.9484 | 7.22922 | 0.7510971 | 34.11967 | 0.5995083
41.69341 | 42.7171 | 41.97906 | 7.228892 | 0.7380421 | 34.15171 | 0.5984584
41.7034 | 42.7093 | 42.00978 | 7.228572 | 0.6995206 | 34.18379 | 0.5974142
41.7134 | 42.7354 | 42.04062 | 7.228257 | 0.6947778 | 34.21599 | 0.5963735
41.7234 | 42.6993 | 42.07155 | 7.227948 | 0.6277497 | 34.24826 | 0.5953374
41.7334 | 42.6978 | 42.10256 | 7.227646 | 0.5952424 | 34.28061 | 0.5943058
41.7434 | 42.6944 | 42.13363 | 7.22735 | 0.5607657 | 34.31301 | 0.5932785
41.7534 | 42.6841 | 42.16478 | 7.227061 | 0.5193199 | 34.34546 | 0.5922556
41.76339 | 42.6792 | 42.19595 | 7.226777 | 0.4832502 | 34.37793 | 0.591238
41.77339 | 42.6761 | 42.2272 | 7.2265 | 0.4488966 | 34.41048 | 0.5902237
41.78339 | 42.6673 | 42.2585 | 7.226229 | 0.4087964 | 34.44306 | 0.5892135
41.79339 | 42.6797 | 42.28984 | 7.225964 | 0.3898642 | 34.47566 | 0.5882074
41.80339 | 42.6525 | 42.3212 | 7.225705 | 0.3312978 | 34.50829 | 0.5872054
41.81338 | 42.6802 | 42.35256 | 7.225453 | 0.3276369 | 34.5409 | 0.5862083
41.82338 | 42.6382 | 42.38397 | 7.225207 | 0.2542274 | 34.57355 | 0.5852142
41.83338 | 42.655 | 42.41539 | 7.224966 | 0.239607 | 34.6062 | 0.584224
41.84338 | 42.647 | 42.44681 | 7.224732 | 0.2001864 | 34.63884 | 0.5832377
41.85338 | 42.6335 | 42.47823 | 7.224504 | 0.1552685 | 34.67147 | 0.5822551
41.86338 | 42.6385 | 42.50964 | 7.224282 | 0.1288616 | 34.70408 | 0.5812762
41.87337 | 42.6043 | 42.541 | 7.224066 | 0.0633046 | 34.73663 | 0.5803021
41.88337 | 42.6382 | 42.57236 | 7.223856 | 0.06584236 | 34.76917 | 0.5793305
41.89337 | 42.6024 | 42.60369 | 7.223652 | -0.001287931 | 34.80167 | 0.5783625
41.90337 | 42.6003 | 42.63498 | 7.223453 | -0.03467856 | 34.83413 | 0.577398
41.91337 | 42.5909 | 42.66622 | 7.223261 | -0.07532376 | 34.86653 | 0.576437
41.92336 | 42.5733 | 42.69738 | 7.223075 | -0.1240812 | 34.89883 | 0.5754803
41.93336 | 42.5557 | 42.72851 | 7.222895 | -0.1728071 | 34.93109 | 0.574526
41.94336 | 42.5773 | 42.75957 | 7.22272 | -0.1822689 | 34.96327 | 0.5735751
41.95336 | 42.5338 | 42.79055 | 7.222552 | -0.2567497 | 34.99537 | 0.5726274
41.96336 | 42.5351 | 42.82145 | 7.222389 | -0.2863502 | 35.02738 | 0.5716829
41.97336 | 42.5112 | 42.85225 | 7.222232 | -0.3410539 | 35.05928 | 0.5707416
41.98335 | 42.5272 | 42.88293 | 7.222081 | -0.3557329 | 35.09105 | 0.5698043
41.99335 | 42.5181 | 42.91353 | 7.221936 | -0.3954328 | 35.12273 | 0.5688692
42.00335 | 42.4992 | 42.94402 | 7.221797 | -0.4448223 | 35.15429 | 0.5679371
42.01335 | 42.4818 | 42.97439 | 7.221663 | -0.4925894 | 35.18572 | 0.567008
42.02335 | 42.4603 | 43.00462 | 7.221535 | -0.5443243 | 35.21701 | 0.5660818
42.03334 | 42.4735 | 43.0347 | 7.221413 | -0.5611959 | 35.24812 | 0.5651594
42.04334 | 42.4677 | 43.06466 | 7.221297 | -0.5969639 | 35.27913 | 0.5642389
42.05334 | 42.4486 | 43.09446 | 7.221186 | -0.6458576 | 35.30995 | 0.5633212
42.06334 | 42.4424 | 43.12411 | 7.221081 | -0.6817142 | 35.34063 | 0.5624063
42.07334 | 42.4162 | 43.15358 | 7.220981 | -0.7373807 | 35.37111 | 0.5614941
42.08334 | 42.4266 | 43.18289 | 7.220888 | -0.7562916 | 35.40142 | 0.5605846
42.09333 | 42.4083 | 43.21198 | 7.2208 | -0.8036757 | 35.4315 | 0.5596785
42.10333 | 42.3865 | 43.2409 | 7.220717 | -0.8543975 | 35.46141 | 0.5587742
42.11333 | 42.3961 | 43.26964 | 7.22064 | -0.8735401 | 35.49113 | 0.5578724
42.12333 | 42.3576 | 43.29816 | 7.220569 | -0.9405555 | 35.52061 | 0.5569731
42.13333 | 42.3888 | 43.32648 | 7.220503 | -0.9376822 | 35.5499 | 0.5560763
42.14332 | 42.3689 | 43.35455 | 7.220443 | -0.9856484 | 35.57892 | 0.5551828
42.15332 | 42.3327 | 43.38241 | 7.220388 | -1.049713 | 35.60773 | 0.5542908
42.16332 | 42.3306 | 43.41004 | 7.220338 | -1.079439 | 35.6363 | 0.5534012
42.17332 | 42.299 | 43.43742 | 7.220295 | -1.138424 | 35.66462 | 0.5525138
42.18332 | 42.3054 | 43.46456 | 7.220256 | -1.159156 | 35.69267 | 0.5516288
42.19332 | 42.2785 | 43.49143 | 7.220223 | -1.212931 | 35.72046 | 0.550746
42.20331 | 42.2534 | 43.51801 | 7.220196 | -1.264609 | 35.74795 | 0.5498663
42.21331 | 42.2393 | 43.54434 | 7.220174 | -1.305039 | 35.77518 | 0.5489879
42.22331 | 42.2344 | 43.57039 | 7.220157 | -1.335989 | 35.80212 | 0.5481117
42.23331 | 42.2379 | 43.59615 | 7.220146 | -1.358247 | 35.82876 | 0.5472375
42.24331 | 42.1972 | 43.62161 | 7.22014 | -1.424407 | 35.8551 | 0.5463655
42.2533 | 42.1639 | 43.64674 | 7.220139 | -1.482837 | 35.8811 | 0.5454964
42.2633 | 42.1517 | 43.67158 | 7.220144 | -1.519879 | 35.90681 | 0.5446284
42.2733 | 42.1388 | 43.6961 | 7.220153 | -1.557298 | 35.93218 | 0.5437624
42.2833 | 42.1499 | 43.72029 | 7.220169 | -1.57039 | 35.95722 | 0.5428984
42.2933 | 42.0935 | 43.74415 | 7.220189 | -1.650645 | 35.98192 | 0.5420363
42.3033 | 42.0774 | 43.76766 | 7.220215 | -1.690258 | 36.00627 | 0.5411762
42.31329 | 42.0624 | 43.7908 | 7.220246 | -1.728399 | 36.03023 | 0.5403187
42.32329 | 42.0564 | 43.8136 | 7.220282 | -1.7572 | 36.05386 | 0.5394623
42.33329 | 42.0253 | 43.83604 | 7.220323 | -1.810737 | 36.07711 | 0.5386077
42.34329 | 41.9804 | 43.85811 | 7.22037 | -1.877705 | 36.09998 | 0.5377549
42.35329 | 41.9747 | 43.87979 | 7.220421 | -1.905087 | 36.12246 | 0.5369039
42.36328 | 41.9507 | 43.90106 | 7.220478 | -1.950361 | 36.14453 | 0.5360554
42.37328 | 41.9096 | 43.92196 | 7.22054 | -2.012358 | 36.16621 | 0.5352079
42.38328 | 41.9267 | 43.94246 | 7.220607 | -2.015758 | 36.18749 | 0.5343621
42.39328 | 41.8524 | 43.96254 | 7.220679 | -2.110144 | 36.20835 | 0.5335179
42.40328 | 41.8617 | 43.98221 | 7.220756 | -2.12051 | 36.22878 | 0.5326755
42.41328 | 41.8301 | 44.00146 | 7.220838 | -2.171357 | 36.24878 | 0.5318346
42.42327 | 41.7923 | 44.02024 | 7.220925 | -2.227938 | 36.26832 | 0.5309963
42.43327 | 41.7925 | 44.03861 | 7.221017 | -2.246114 | 36.28744 | 0.5301587
42.44327 | 41.7424 | 44.05654 | 7.221114 | -2.314144 | 36.30611 | 0.5293227
42.45327 | 41.7472 | 44.07402 | 7.221216 | -2.326822 | 36.32432 | 0.5284883
42.46327 | 41.6976 | 44.09104 | 7.221323 | -2.393439 | 36.34206 | 0.5276554
42.47326 | 41.6916 | 44.10758 | 7.221435 | -2.415978 | 36.35932 | 0.5268249
42.48326 | 41.6493 | 44.12365 | 7.221552 | -2.474353 | 36.37611 | 0.5259951
42.49326 | 41.6298 | 44.13926 | 7.221674 | -2.509457 | 36.39242 | 0.5251667
42.50326 | 41.6064 | 44.15437 | 7.221801 | -2.547969 | 36.40823 | 0.5243399
42.51326 | 41.5751 | 44.16899 | 7.221932 | -2.593889 | 36.42354 | 0.5235146
42.52326 | 41.5284 | 44.18311 | 7.222068 | -2.654708 | 36.43835 | 0.5226907
42.53325 | 41.5262 | 44.19671 | 7.222209 | -2.670514 | 36.45264 | 0.5218691
42.54325 | 41.491 | 44.20981 | 7.222355 | -2.718813 | 36.46641 | 0.5210481
42.55325 | 41.475 | 44.2224 | 7.222506 | -2.7474 | 36.47967 | 0.5202285
42.56325 | 41.4337 | 44.23446 | 7.222662 | -2.800756 | 36.49238 | 0.5194104
42.57325 | 41.3947 | 44.24599 | 7.222822 | -2.851287 | 36.50457 | 0.5185937
42.58324 | 41.3908 | 44.25697 | 7.222987 | -2.866167 | 36.5162 | 0.5177791
42.59324 | 41.3586 | 44.26742 | 7.223156 | -2.908817 | 36.5273 | 0.5169651
42.60324 | 41.3492 | 44.27732 | 7.223331 | -2.928117 | 36.53783 | 0.5161526
42.61324 | 41.2827 | 44.28666 | 7.22351 | -3.003961 | 36.54781 | 0.5153414
42.62324 | 41.2778 | 44.29544 | 7.223694 | -3.017644 | 36.55722 | 0.5145315
42.63324 | 41.2522 | 44.30367 | 7.223882 | -3.051467 | 36.56606 | 0.513723
42.64323 | 41.2627 | 44.3113 | 7.224075 | -3.048604 | 36.57431 | 0.5129167
42.65323 | 41.2035 | 44.31837 | 7.224272 | -3.114872 | 36.58199 | 0.5121109
42.66323 | 41.161 | 44.32486 | 7.224475 | -3.16386 | 36.58908 | 0.5113064
42.67323 | 41.1465 | 44.33076 | 7.224681 | -3.184258 | 36.59557 | 0.5105033
42.68323 | 41.119 | 44.33606 | 7.224893 | -3.217064 | 36.60147 | 0.5097015
42.69322 | 41.0928 | 44.34077 | 7.225108 | -3.247969 | 36.60676 | 0.5089018
42.70322 | 41.0653 | 44.34488 | 7.225328 | -3.279577 | 36.61145 | 0.5081026
42.71322 | 41.0002 | 44.34837 | 7.225553 | -3.34817 | 36.61551 | 0.5073048
42.72322 | 41.0006 | 44.35126 | 7.225783 | -3.350657 | 36.61897 | 0.5065083
42.73322 | 40.9619 | 44.35352 | 7.226016 | -3.391623 | 36.62179 | 0.505713
42.74322 | 40.9174 | 44.35517 | 7.226255 | -3.437771 | 36.624 | 0.5049192
42.75321 | 40.9132 | 44.35619 | 7.226497 | -3.442992 | 36.62557 | 0.5041274
42.76321 | 40.8526 | 44.35658 | 7.226744 | -3.50398 | 36.6265 | 0.5033361
42.77321 | 40.8212 | 44.35633 | 7.226995 | -3.535132 | 36.62679 | 0.5025461
42.78321 | 40.7925 | 44.35545 | 7.227251 | -3.562947 | 36.62644 | 0.5017575
42.79321 | 40.7736 | 44.35392 | 7.227511 | -3.580322 | 36.62544 | 0.5009702
42.8032 | 40.7299 | 44.35175 | 7.227775 | -3.62185 | 36.62379 | 0.500185
42.8132 | 40.6787 | 44.34893 | 7.228044 | -3.670226 | 36.62148 | 0.4994004
42.8232 | 40.6721 | 44.34545 | 7.228317 | -3.673346 | 36.61851 | 0.4986169
42.8332 | 40.6139 | 44.34131 | 7.228595 | -3.727409 | 36.61488 | 0.497835
42.8432 | 40.6039 | 44.33651 | 7.228876 | -3.732613 | 36.61058 | 0.4970541
42.8532 | 40.5638 | 44.33105 | 7.229162 | -3.767254 | 36.60562 | 0.4962749
42.86319 | 40.5155 | 44.32493 | 7.229452 | -3.809428 | 36.59998 | 0.4954976
42.87319 | 40.4987 | 44.31813 | 7.229746 | -3.819429 | 36.59366 | 0.4947209
42.88319 | 40.4436 | 44.31066 | 7.230045 | -3.867056 | 36.58667 | 0.4939455
42.89319 | 40.4341 | 44.3025 | 7.230347 | -3.868404 | 36.57899 | 0.4931715
42.90319 | 40.4168 | 44.29368 | 7.230654 | -3.876877 | 36.57062 | 0.4923988
42.91318 | 40.343 | 44.28417 | 7.230965 | -3.941175 | 36.56158 | 0.4916283
42.92318 | 40.3445 | 44.27398 | 7.23128 | -3.929481 | 36.55184 | 0.4908584
42.93318 | 40.2964 | 44.2631 | 7.231599 | -3.966703 | 36.54141 | 0.4900898
42.94318 | 40.2988 | 44.25154 | 7.231922 | -3.952735 | 36.53029 | 0.4893226
42.95318 | 40.2609 | 44.23928 | 7.232249 | -3.978378 | 36.51847 | 0.4885569
42.96318 | 40.1881 | 44.22633 | 7.232581 | -4.038227 | 36.50595 | 0.4877925
42.97317 | 40.1878 | 44.2127 | 7.232916 | -4.024897 | 36.49275 | 0.4870302
42.98317 | 40.1436 | 44.19836 | 7.233255 | -4.054757 | 36.47883 | 0.4862687
42.99317 | 40.142 | 44.18332 | 7.233598 | -4.04132 | 36.46421 | 0.4855085
43.00317 | 40.0824 | 44.16759 | 7.233946 | -4.085187 | 36.44889 | 0.4847499
43.01317 | 40.0329 | 44.15116 | 7.234297 | -4.118256 | 36.43287 | 0.4839926
43.02316 | 40.0321 | 44.13404 | 7.234652 | -4.101936 | 36.41615 | 0.4832376
43.03316 | 39.9806 | 44.1162 | 7.235011 | -4.135599 | 36.39871 | 0.4824832
43.04316 | 39.9471 | 44.09766 | 7.235374 | -4.150563 | 36.38056 | 0.4817304
43.05316 | 39.9311 | 44.07842 | 7.235741 | -4.147322 | 36.3617 | 0.4809789
43.06316 | 39.8878 | 44.05848 | 7.236112 | -4.170679 | 36.34214 | 0.4802291
43.07316 | 39.8586 | 44.03783 | 7.236487 | -4.179231 | 36.32186 | 0.4794806
43.08315 | 39.8116 | 44.0165 | 7.236865 | -4.204899 | 36.3009 | 0.4787345
43.09315 | 39.8023 | 43.99444 | 7.237247 | -4.192143 | 36.27921 | 0.4779891
43.10315 | 39.7586 | 43.97169 | 7.237633 | -4.213085 | 36.25681 | 0.4772453
43.11315 | 39.6987 | 43.94822 | 7.238023 | -4.249519 | 36.23369 | 0.4765031
43.12315 | 39.6884 | 43.92405 | 7.238417 | -4.23565 | 36.20987 | 0.4757624
43.13314 | 39.6432 | 43.8992 | 7.238814 | -4.256005 | 36.18537 | 0.475024
43.14314 | 39.6331 | 43.87364 | 7.239215 | -4.240537 | 36.16014 | 0.4742864
43.15314 | 39.5808 | 43.84735 | 7.23962 | -4.266553 | 36.13418 | 0.4735505
43.16314 | 39.538 | 43.82038 | 7.240028 | -4.282381 | 36.10754 | 0.4728161
43.17314 | 39.4931 | 43.7927 | 7.24044 | -4.299598 | 36.08017 | 0.4720834
43.18314 | 39.4781 | 43.76432 | 7.240856 | -4.286224 | 36.05212 | 0.4713523
43.19313 | 39.4532 | 43.73528 | 7.241275 | -4.282079 | 36.02338 | 0.4706236
43.20313 | 39.4036 | 43.7055 | 7.241699 | -4.301901 | 35.99391 | 0.4698958
43.21313 | 39.3499 | 43.67503 | 7.242125 | -4.325135 | 35.96374 | 0.4691698
43.22313 | 39.3488 | 43.64387 | 7.242556 | -4.295072 | 35.93287 | 0.4684453
43.23313 | 39.302 | 43.61202 | 7.242989 | -4.310021 | 35.90131 | 0.4677227
43.24312 | 39.2835 | 43.57951 | 7.243426 | -4.296008 | 35.86908 | 0.4670024
43.25312 | 39.2093 | 43.54627 | 7.243867 | -4.336973 | 35.83612 | 0.4662831
43.26312 | 39.2126 | 43.51235 | 7.244312 | -4.299755 | 35.80248 | 0.4655657
43.27312 | 39.1677 | 43.47775 | 7.24476 | -4.310055 | 35.76815 | 0.4648499
43.28312 | 39.1178 | 43.44247 | 7.245211 | -4.324668 | 35.73312 | 0.464136
43.29312 | 39.0809 | 43.40651 | 7.245666 | -4.325606 | 35.69742 | 0.4634238
43.30311 | 39.0438 | 43.3699 | 7.246124 | -4.326098 | 35.66106 | 0.4627141
43.31311 | 38.996 | 43.33258 | 7.246586 | -4.336584 | 35.62399 | 0.4620056
43.32311 | 38.9721 | 43.2946 | 7.247051 | -4.3225 | 35.58625 | 0.4612989
43.33311 | 38.8991 | 43.25594 | 7.24752 | -4.356844 | 35.54783 | 0.460594
43.34311 | 38.8703 | 43.21663 | 7.247992 | -4.346326 | 35.50874 | 0.459891
43.3531 | 38.8096 | 43.17668 | 7.248466 | -4.367084 | 35.46903 | 0.4591905
43.3631 | 38.7811 | 43.13604 | 7.248945 | -4.354943 | 35.42861 | 0.4584912
43.3731 | 38.7275 | 43.09475 | 7.249427 | -4.367249 | 35.38753 | 0.4577939
43.3831 | 38.6793 | 43.0528 | 7.249912 | -4.373502 | 35.34579 | 0.4570985
43.3931 | 38.6551 | 43.01021 | 7.250401 | -4.355107 | 35.3034 | 0.456405
43.4031 | 38.5738 | 42.96697 | 7.250893 | -4.393166 | 35.26036 | 0.4557134
43.41309 | 38.5655 | 42.92313 | 7.251387 | -4.357628 | 35.21672 | 0.4550246
43.42309 | 38.5198 | 42.87861 | 7.251886 | -4.358811 | 35.17239 | 0.4543369
43.43309 | 38.4569 | 42.83346 | 7.252387 | -4.37656 | 35.12742 | 0.4536513
43.44309 | 38.4199 | 42.78768 | 7.252892 | -4.36778 | 35.08182 | 0.4529677
43.45309 | 38.3852 | 42.74128 | 7.2534 | -4.356079 | 35.03559 | 0.4522861
43.46308 | 38.3282 | 42.6943 | 7.25391 | -4.3661 | 34.98878 | 0.4516073
43.47308 | 38.3006 | 42.64666 | 7.254425 | -4.34606 | 34.94131 | 0.4509298
43.48308 | 38.2446 | 42.59841 | 7.254942 | -4.353807 | 34.89321 | 0.4502543
43.49308 | 38.2109 | 42.54955 | 7.255462 | -4.338651 | 34.84451 | 0.449581
43.50308 | 38.178 | 42.50009 | 7.255986 | -4.322091 | 34.7952 | 0.4489097
43.51308 | 38.1128 | 42.45003 | 7.256513 | -4.337233 | 34.74528 | 0.4482406
43.52307 | 38.0896 | 42.39943 | 7.257042 | -4.309832 | 34.69482 | 0.4475742
43.53307 | 38.0272 | 42.34819 | 7.257575 | -4.320995 | 34.64371 | 0.4469093
43.54307 | 38.0007 | 42.29638 | 7.258111 | -4.29568 | 34.59202 | 0.4462465
43.55307 | 37.96 | 42.24398 | 7.258649 | -4.283978 | 34.53974 | 0.445586
43.56307 | 37.9099 | 42.19101 | 7.259191 | -4.281112 | 34.48689 | 0.4449276
43.57306 | 37.8978 | 42.13754 | 7.259735 | -4.239742 | 34.43353 | 0.444272
43.58306 | 37.8325 | 42.08344 | 7.260283 | -4.250944 | 34.37954 | 0.4436181
43.59306 | 37.8394 | 42.02879 | 7.260834 | -4.189387 | 34.32499 | 0.4429663
43.60306 | 37.756 | 41.97358 | 7.261387 | -4.217584 | 34.26988 | 0.4423168
43.61306 | 37.7486 | 41.91783 | 7.261944 | -4.169233 | 34.21422 | 0.4416695
43.62306 | 37.6979 | 41.86154 | 7.262503 | -4.163639 | 34.15801 | 0.4410245
43.63305 | 37.6768 | 41.80477 | 7.263065 | -4.127974 | 34.10133 | 0.4403824
43.64305 | 37.6269 | 41.74742 | 7.26363 | -4.120521 | 34.04405 | 0.4397419
43.65305 | 37.59 | 41.68955 | 7.264198 | -4.099546 | 33.98624 | 0.4391038
43.66305 | 37.5701 | 41.63115 | 7.264769 | -4.061053 | 33.92792 | 0.438468
43.67305 | 37.5055 | 41.57225 | 7.265342 | -4.066749 | 33.86907 | 0.4378345
43.68304 | 37.4711 | 41.5129 | 7.265918 | -4.041802 | 33.80978 | 0.4372039
43.69304 | 37.4307 | 41.453 | 7.266497 | -4.022296 | 33.74992 | 0.4365752
43.70304 | 37.3847 | 41.39259 | 7.267079 | -4.007893 | 33.68957 | 0.4359487
43.71304 | 37.3301 | 41.33171 | 7.267664 | -4.001608 | 33.62872 | 0.4353247
43.72304 | 37.2996 | 41.27034 | 7.268251 | -3.97074 | 33.56739 | 0.4347031
43.73304 | 37.24 | 41.2085 | 7.268841 | -3.9685 | 33.50558 | 0.4340838
43.74303 | 37.2163 | 41.14625 | 7.269433 | -3.929951 | 33.44335 | 0.4334676
43.75303 | 37.133 | 41.08348 | 7.270029 | -3.950477 | 33.3806 | 0.4328532
43.76303 | 37.1151 | 41.02025 | 7.270627 | -3.905148 | 33.31738 | 0.4322413
43.77303 | 37.0477 | 40.95657 | 7.271227 | -3.908872 | 33.25371 | 0.4316318
43.78303 | 37.0128 | 40.89245 | 7.271831 | -3.879653 | 33.1896 | 0.4310248
43.79302 | 36.9427 | 40.82796 | 7.272436 | -3.885259 | 33.1251 | 0.4304209
43.80302 | 36.8929 | 40.76297 | 7.273045 | -3.870071 | 33.06011 | 0.4298188
43.81302 | 36.8667 | 40.69756 | 7.273656 | -3.83086 | 32.99469 | 0.4292192
43.82302 | 36.8028 | 40.63173 | 7.274269 | -3.828931 | 32.92884 | 0.4286222
43.83302 | 36.747 | 40.56549 | 7.274885 | -3.818493 | 32.86258 | 0.4280277
43.84302 | 36.7028 | 40.49885 | 7.275504 | -3.796051 | 32.79591 | 0.4274358
43.85301 | 36.6565 | 40.43187 | 7.276124 | -3.775374 | 32.7289 | 0.4268469
43.86301 | 36.5819 | 40.36444 | 7.276748 | -3.782545 | 32.66144 | 0.4262601
43.87301 | 36.5488 | 40.29663 | 7.277374 | -3.747826 | 32.59358 | 0.4256757
43.88301 | 36.4997 | 40.22843 | 7.278003 | -3.72873 | 32.52533 | 0.425094
43.89301 | 36.4498 | 40.15987 | 7.278634 | -3.710065 | 32.45672 | 0.4245149
43.903 | 36.357 | 40.091 | 7.279266 | -3.734 | 32.3878 | 0.4239389
43.913 | 36.3468 | 40.02171 | 7.279902 | -3.674912 | 32.31844 | 0.423365
43.923 | 36.2709 | 39.95207 | 7.28054 | -3.681169 | 32.24874 | 0.4227937
43.933 | 36.2366 | 39.88209 | 7.281181 | -3.645485 | 32.17868 | 0.422225
43.943 | 36.1484 | 39.81176 | 7.281824 | -3.663358 | 32.10828 | 0.4216589
43.953 | 36.1049 | 39.7411 | 7.282469 | -3.636202 | 32.03754 | 0.4210956
43.96299 | 36.0655 | 39.67019 | 7.283116 | -3.604688 | 31.96654 | 0.4205354
43.97299 | 35.9888 | 39.59889 | 7.283765 | -3.610089 | 31.89515 | 0.4199773
43.98299 | 35.9386 | 39.52728 | 7.284417 | -3.588678 | 31.82344 | 0.4194219
43.99299 | 35.9031 | 39.45536 | 7.285072 | -3.552261 | 31.75142 | 0.4188692
44.00299 | 35.8318 | 39.38314 | 7.285728 | -3.551344 | 31.6791 | 0.4183192
44.01298 | 35.7649 | 39.3107 | 7.286386 | -3.545805 | 31.60655 | 0.4177724
44.02298 | 35.7074 | 39.23791 | 7.287047 | -3.530513 | 31.53364 | 0.4172278
44.03298 | 35.6795 | 39.16484 | 7.287711 | -3.48534 | 31.46044 | 0.4166859
44.04298 | 35.6128 | 39.09149 | 7.288376 | -3.478694 | 31.38697 | 0.4161468
44.05298 | 35.5487 | 39.01788 | 7.289044 | -3.469185 | 31.31323 | 0.4156103
44.06298 | 35.5172 | 38.94401 | 7.289713 | -3.426812 | 31.23922 | 0.4150766
44.07297 | 35.4548 | 38.86996 | 7.290384 | -3.415161 | 31.16503 | 0.4145462
44.08297 | 35.4081 | 38.79559 | 7.291058 | -3.387492 | 31.09052 | 0.414018
44.09297 | 35.3319 | 38.72098 | 7.291734 | -3.389082 | 31.01576 | 0.4134926
44.10297 | 35.3105 | 38.64614 | 7.292412 | -3.335639 | 30.94076 | 0.4129699
44.11297 | 35.2449 | 38.57107 | 7.293093 | -3.326171 | 30.86553 | 0.41245
44.12296 | 35.1611 | 38.49585 | 7.293774 | -3.334754 | 30.79015 | 0.4119335
44.13296 | 35.1486 | 38.42034 | 7.294458 | -3.271744 | 30.71447 | 0.4114191
44.14296 | 35.0864 | 38.34463 | 7.295145 | -3.258232 | 30.63858 | 0.4109076
44.15296 | 35.0277 | 38.26872 | 7.295833 | -3.241017 | 30.56249 | 0.4103989
44.16296 | 34.9909 | 38.19261 | 7.296523 | -3.20171 | 30.48619 | 0.409893
44.17296 | 34.9044 | 38.11631 | 7.297215 | -3.211908 | 30.4097 | 0.4093899
44.18295 | 34.9007 | 38.0399 | 7.297909 | -3.139201 | 30.3331 | 0.4088901
44.19295 | 34.7957 | 37.96324 | 7.298605 | -3.167542 | 30.25625 | 0.4083927
44.20295 | 34.7695 | 37.88641 | 7.299303 | -3.116913 | 30.17921 | 0.4078981
44.21295 | 34.7267 | 37.80942 | 7.300003 | -3.082719 | 30.10201 | 0.4074063
44.22295 | 34.6491 | 37.73227 | 7.300704 | -3.083165 | 30.02464 | 0.4069174
44.23294 | 34.6205 | 37.65504 | 7.301407 | -3.034537 | 29.9472 | 0.4064318
44.24294 | 34.5461 | 37.57759 | 7.302113 | -3.031486 | 29.86952 | 0.4059485
44.25294 | 34.5023 | 37.49999 | 7.30282 | -2.997695 | 29.79171 | 0.4054682
44.26294 | 34.4389 | 37.42227 | 7.303529 | -2.983367 | 29.71375 | 0.4049907
44.27294 | 34.3809 | 37.34441 | 7.30424 | -2.963513 | 29.63566 | 0.4045161
44.28294 | 34.331 | 37.26644 | 7.304953 | -2.935435 | 29.55744 | 0.4040443
44.29293 | 34.2424 | 37.18842 | 7.305666 | -2.946018 | 29.47918 | 0.4035758
44.30293 | 34.2375 | 37.11021 | 7.306383 | -2.872713 | 29.40072 | 0.4031098
44.31293 | 34.1585 | 37.0319 | 7.307101 | -2.873401 | 29.32215 | 0.4026467
44.32293 | 34.1012 | 36.95349 | 7.30782 | -2.852292 | 29.24349 | 0.4021865
44.33293 | 34.0398 | 36.87499 | 7.308542 | -2.835185 | 29.16471 | 0.4017291
44.34292 | 33.9725 | 36.79647 | 7.309264 | -2.823971 | 29.08593 | 0.4012751
44.35292 | 33.9298 | 36.71779 | 7.309989 | -2.787995 | 29.00698 | 0.4008236
44.36292 | 33.8511 | 36.63904 | 7.310715 | -2.78794 | 28.92795 | 0.4003749
44.37292 | 33.7967 | 36.56021 | 7.311443 | -2.763512 | 28.84884 | 0.3999291
44.38292 | 33.7597 | 36.48132 | 7.312173 | -2.721621 | 28.76966 | 0.3994863
44.39292 | 33.6927 | 36.40237 | 7.312904 | -2.709668 | 28.69042 | 0.3990464
44.40291 | 33.6179 | 36.32345 | 7.313636 | -2.705549 | 28.6112 | 0.3986098
44.41291 | 33.5686 | 36.24439 | 7.31437 | -2.675785 | 28.53184 | 0.3981757
44.42291 | 33.5164 | 36.16528 | 7.315106 | -2.648882 | 28.45243 | 0.3977445
44.43291 | 33.4474 | 36.08613 | 7.315844 | -2.63873 | 28.37297 | 0.3973163
44.44291 | 33.382 | 36.00695 | 7.316583 | -2.62495 | 28.29348 | 0.3968909
44.4529 | 33.3287 | 35.92781 | 7.317322 | -2.599114 | 28.21402 | 0.396469
44.4629 | 33.2754 | 35.84858 | 7.318064 | -2.573177 | 28.13446 | 0.3960495
44.4729 | 33.2052 | 35.76932 | 7.318808 | -2.564115 | 28.05487 | 0.395633
44.4829 | 33.1649 | 35.69004 | 7.319553 | -2.525138 | 27.97527 | 0.3952193
44.4929 | 33.094 | 35.61076 | 7.320299 | -2.516755 | 27.89565 | 0.3948087
44.5029 | 33.0483 | 35.53146 | 7.321047 | -2.483164 | 27.81602 | 0.3944009
44.51289 | 32.9829 | 35.45225 | 7.321795 | -2.469348 | 27.73646 | 0.3939965
44.52289 | 32.9156 | 35.37296 | 7.322546 | -2.457358 | 27.65682 | 0.3935947
44.53289 | 32.8709 | 35.29368 | 7.323298 | -2.422777 | 27.57718 | 0.3931958
44.54289 | 32.8111 | 35.21441 | 7.324051 | -2.403307 | 27.49756 | 0.3927998
44.55289 | 32.7552 | 35.13515 | 7.324806 | -2.379953 | 27.41794 | 0.3924067
44.56288 | 32.7039 | 35.056 | 7.325561 | -2.3521 | 27.33842 | 0.392017
44.57288 | 32.6433 | 34.9768 | 7.326318 | -2.333496 | 27.25885 | 0.3916299
44.58288 | 32.6024 | 34.89762 | 7.327077 | -2.295219 | 27.1793 | 0.3912457
44.59288 | 32.5326 | 34.81848 | 7.327837 | -2.285879 | 27.09978 | 0.3908644
44.60288 | 32.4724 | 34.73938 | 7.328598 | -2.266978 | 27.02029 | 0.3904861
44.61288 | 32.4299 | 34.66032 | 7.32936 | -2.23042 | 26.94085 | 0.3901108
44.62287 | 32.3653 | 34.58139 | 7.330123 | -2.216086 | 26.86152 | 0.3897388
44.63287 | 32.2985 | 34.50242 | 7.330888 | -2.203924 | 26.78217 | 0.3893693
44.64287 | 32.2459 | 34.42352 | 7.331654 | -2.177618 | 26.70286 | 0.3890028
44.65287 | 32.2204 | 34.34467 | 7.332421 | -2.12427 | 26.62361 | 0.3886393
44.66287 | 32.1304 | 34.26589 | 7.33319 | -2.135488 | 26.54442 | 0.3882787
44.67286 | 32.0744 | 34.18727 | 7.333959 | -2.11287 | 26.46539 | 0.3879214
44.68286 | 32.0423 | 34.10862 | 7.334729 | -2.066322 | 26.38633 | 0.3875666
44.69286 | 31.9712 | 34.03005 | 7.335501 | -2.058853 | 26.30734 | 0.3872149
44.70286 | 31.9126 | 33.95156 | 7.336274 | -2.038957 | 26.22842 | 0.3868661
44.71286 | 31.8497 | 33.87315 | 7.337048 | -2.023445 | 26.14958 | 0.3865202
44.72286 | 31.8129 | 33.79482 | 7.337823 | -1.981916 | 26.07082 | 0.3861773
44.73285 | 31.7443 | 33.71666 | 7.338599 | -1.972357 | 25.99222 | 0.3858377
44.74285 | 31.6886 | 33.63851 | 7.339376 | -1.949909 | 25.91363 | 0.3855007
44.75285 | 31.6405 | 33.56046 | 7.340154 | -1.919958 | 25.83514 | 0.3851666
44.76285 | 31.5829 | 33.48251 | 7.340933 | -1.899605 | 25.75674 | 0.3848355
44.77285 | 31.5083 | 33.40466 | 7.341714 | -1.896355 | 25.67843 | 0.3845073
44.78284 | 31.4837 | 33.32699 | 7.342494 | -1.843291 | 25.60031 | 0.3841824
44.79284 | 31.3951 | 33.24935 | 7.343276 | -1.854253 | 25.52222 | 0.3838601
44.80284 | 31.3579 | 33.17183 | 7.344059 | -1.81393 | 25.44423 | 0.3835408
44.81284 | 31.2864 | 33.09442 | 7.344844 | -1.808022 | 25.36635 | 0.3832244
44.82284 | 31.2574 | 33.01713 | 7.345629 | -1.759731 | 25.28859 | 0.3829109
44.83283 | 31.1641 | 32.94004 | 7.346414 | -1.77594 | 25.21103 | 0.3826007
44.84283 | 31.153 | 32.86299 | 7.347201 | -1.709994 | 25.1335 | 0.3822932
44.85283 | 31.0694 | 32.78608 | 7.347988 | -1.716676 | 25.0561 | 0.3819885
44.86283 | 31.0119 | 32.70929 | 7.348777 | -1.697387 | 24.97882 | 0.3816868
44.87283 | 30.9651 | 32.63263 | 7.349566 | -1.667533 | 24.90168 | 0.3813881
44.88283 | 30.9342 | 32.55611 | 7.350356 | -1.621911 | 24.82466 | 0.3810923
44.89282 | 30.8441 | 32.47981 | 7.351147 | -1.635705 | 24.74786 | 0.3807997
44.90282 | 30.8142 | 32.40356 | 7.351938 | -1.589362 | 24.67111 | 0.3805097
44.91282 | 30.772 | 32.32746 | 7.352731 | -1.555464 | 24.59451 | 0.3802227
44.92282 | 30.7094 | 32.25151 | 7.353524 | -1.542109 | 24.51805 | 0.3799386
44.93282 | 30.631 | 32.17571 | 7.354319 | -1.544706 | 24.44173 | 0.3796574
44.94281 | 30.6139 | 32.10012 | 7.355113 | -1.486224 | 24.36563 | 0.3793794
44.95281 | 30.5831 | 32.02462 | 7.355908 | -1.441523 | 24.28961 | 0.3791041
44.96281 | 30.4693 | 31.94928 | 7.356704 | -1.479977 | 24.21374 | 0.3788317
44.97281 | 30.4473 | 31.87409 | 7.357501 | -1.426789 | 24.13803 | 0.3785621
44.98281 | 30.4149 | 31.79906 | 7.358299 | -1.384162 | 24.06247 | 0.3782956
44.99281 | 30.325 | 31.7242 | 7.359097 | -1.399196 | 23.98707 | 0.3780319
45.0028 | 30.3072 | 31.64957 | 7.359896 | -1.342369 | 23.9119 | 0.3777714
45.0128 | 30.2433 | 31.57504 | 7.360695 | -1.331735 | 23.83683 | 0.3775136
45.0228 | 30.1996 | 31.50067 | 7.361495 | -1.301068 | 23.76191 | 0.3772586
45.0328 | 30.1308 | 31.42647 | 7.362296 | -1.295671 | 23.68717 | 0.3770066
45.0428 | 30.0975 | 31.35245 | 7.363097 | -1.254948 | 23.61259 | 0.3767575
45.05279 | 30.0424 | 31.27867 | 7.363899 | -1.236272 | 23.53826 | 0.3765116
45.06279 | 30.0041 | 31.205 | 7.364701 | -1.200903 | 23.46403 | 0.3762682
45.07279 | 29.9358 | 31.13151 | 7.365504 | -1.195707 | 23.38998 | 0.3760278
45.08279 | 29.8751 | 31.0582 | 7.366308 | -1.183096 | 23.3161 | 0.3757903
45.09279 | 29.8431 | 30.98506 | 7.367112 | -1.141963 | 23.2424 | 0.3755557
45.10279 | 29.7948 | 30.91211 | 7.367916 | -1.117315 | 23.16887 | 0.375324
45.11278 | 29.7071 | 30.83942 | 7.36872 | -1.132322 | 23.09561 | 0.3750953
45.12278 | 29.672 | 30.76685 | 7.369526 | -1.094849 | 23.02245 | 0.3748694
45.13278 | 29.6417 | 30.69446 | 7.370332 | -1.052761 | 22.94948 | 0.3746463
45.14278 | 29.5518 | 30.62227 | 7.371138 | -1.070465 | 22.8767 | 0.3744261
45.15278 | 29.5102 | 30.55026 | 7.371945 | -1.040059 | 22.80411 | 0.3742088
45.16277 | 29.4755 | 30.47852 | 7.372751 | -1.003015 | 22.73177 | 0.3739946
45.17277 | 29.3994 | 30.4069 | 7.373559 | -1.007499 | 22.65956 | 0.3737831
45.18277 | 29.3388 | 30.33548 | 7.374367 | -0.9966762 | 22.58753 | 0.3735743
45.19277 | 29.2833 | 30.26425 | 7.375175 | -0.9809521 | 22.51571 | 0.3733686
45.20277 | 29.2687 | 30.19323 | 7.375984 | -0.9245285 | 22.44408 | 0.3731656
45.21277 | 29.1647 | 30.1224 | 7.376793 | -0.9577024 | 22.37264 | 0.3729656
45.22276 | 29.1374 | 30.05185 | 7.377601 | -0.9144487 | 22.30148 | 0.3727685
45.23276 | 29.0969 | 29.98143 | 7.378411 | -0.884526 | 22.23044 | 0.3725742
45.24276 | 29.0134 | 29.91121 | 7.379221 | -0.8978068 | 22.1596 | 0.3723827
45.25276 | 28.9695 | 29.84119 | 7.380031 | -0.8716941 | 22.08897 | 0.372194
45.26276 | 28.923 | 29.77139 | 7.380841 | -0.8483875 | 22.01854 | 0.3720083
45.27275 | 28.8773 | 29.70186 | 7.381651 | -0.8245552 | 21.94838 | 0.3718255
45.28275 | 28.7959 | 29.63246 | 7.382462 | -0.836563 | 21.87836 | 0.3716454
45.29275 | 28.7549 | 29.56328 | 7.383273 | -0.8083796 | 21.80854 | 0.3714682
45.30275 | 28.7136 | 29.49431 | 7.384084 | -0.7807067 | 21.73893 | 0.3712938
45.31275 | 28.6525 | 29.42555 | 7.384896 | -0.7730465 | 21.66953 | 0.3711222
45.32275 | 28.5961 | 29.35699 | 7.385707 | -0.7608942 | 21.60033 | 0.3709535
45.33274 | 28.5348 | 29.28873 | 7.386518 | -0.7539258 | 21.53142 | 0.3707877
45.34274 | 28.516 | 29.2206 | 7.38733 | -0.7046042 | 21.46265 | 0.3706247
45.35274 | 28.4425 | 29.15269 | 7.388142 | -0.7101924 | 21.39409 | 0.3704644
45.36274 | 28.3727 | 29.085 | 7.388954 | -0.7122998 | 21.32574 | 0.370307
45.37274 | 28.358 | 29.01752 | 7.389766 | -0.6595215 | 21.2576 | 0.3701525
45.38273 | 28.2934 | 28.95033 | 7.390578 | -0.6569276 | 21.18975 | 0.3700009
45.39273 | 28.2212 | 28.88328 | 7.39139 | -0.6620842 | 21.12204 | 0.3698519
45.40273 | 28.2025 | 28.81646 | 7.392203 | -0.6139612 | 21.05455 | 0.3697058
45.41273 | 28.1664 | 28.74985 | 7.393015 | -0.5834544 | 20.98728 | 0.3695625
45.42273 | 28.0738 | 28.68347 | 7.393827 | -0.6096665 | 20.92022 | 0.369422
45.43273 | 28.0499 | 28.6173 | 7.39464 | -0.5673996 | 20.85338 | 0.3692843
45.44272 | 28.0234 | 28.55142 | 7.395451 | -0.5280207 | 20.78682 | 0.3691495
45.45272 | 27.9197 | 28.48569 | 7.396264 | -0.5659924 | 20.72041 | 0.3690174
45.46272 | 27.9105 | 28.42019 | 7.397076 | -0.5096928 | 20.65423 | 0.3688882
45.47272 | 27.8711 | 28.35491 | 7.397889 | -0.4838105 | 20.58826 | 0.3687617
45.48272 | 27.8076 | 28.28985 | 7.398701 | -0.482252 | 20.52251 | 0.368638
45.49271 | 27.7514 | 28.22508 | 7.399512 | -0.4736806 | 20.45705 | 0.3685172
45.50271 | 27.7282 | 28.16047 | 7.400324 | -0.4322674 | 20.39174 | 0.3683991
45.51271 | 27.6817 | 28.09608 | 7.401136 | -0.4143798 | 20.32666 | 0.3682838
45.52271 | 27.6311 | 28.03192 | 7.401948 | -0.4008155 | 20.2618 | 0.3681712
45.53271 | 27.5729 | 27.96798 | 7.40276 | -0.395075 | 20.19715 | 0.3680615
45.54271 | 27.5544 | 27.90426 | 7.403571 | -0.3498614 | 20.13274 | 0.3679545
45.5527 | 27.5016 | 27.84084 | 7.404382 | -0.3392419 | 20.06861 | 0.3678504
45.5627 | 27.4458 | 27.77758 | 7.405193 | -0.3317781 | 20.00464 | 0.367749
45.5727 | 27.4238 | 27.71454 | 7.406004 | -0.290738 | 19.94088 | 0.3676503
45.5827 | 27.4017 | 27.65172 | 7.406815 | -0.2500249 | 19.87736 | 0.3675544
45.5927 | 27.3065 | 27.58914 | 7.407625 | -0.2826379 | 19.81405 | 0.3674613
45.60269 | 27.2946 | 27.52684 | 7.408435 | -0.2322381 | 19.75103 | 0.3673711
45.61269 | 27.2746 | 27.4647 | 7.409245 | -0.1901026 | 19.68817 | 0.3672834
45.62269 | 27.1952 | 27.4028 | 7.410055 | -0.2075954 | 19.62554 | 0.3671986
45.63269 | 27.1561 | 27.34111 | 7.410864 | -0.1850126 | 19.56313 | 0.3671165
45.64269 | 27.1672 | 27.27966 | 7.411673 | -0.1124586 | 19.50095 | 0.3670372
45.65269 | 27.0931 | 27.21843 | 7.412482 | -0.1253293 | 19.43899 | 0.3669606
45.66268 | 27.0387 | 27.15749 | 7.41329 | -0.1187887 | 19.37731 | 0.3668869
45.67268 | 27.0522 | 27.09671 | 7.414098 | -0.04451266 | 19.3158 | 0.3668158
45.68268 | 26.9805 | 27.03617 | 7.414906 | -0.05566548 | 19.25451 | 0.3667475
45.69268 | 26.9164 | 26.97584 | 7.415714 | -0.05944441 | 19.19345 | 0.3666819
45.70268 | 26.932 | 26.91575 | 7.416521 | 0.01625125 | 19.13261 | 0.3666191
45.71267 | 26.8674 | 26.85594 | 7.417327 | 0.01145895 | 19.07206 | 0.366559
45.72267 | 26.8305 | 26.7963 | 7.418133 | 0.03419997 | 19.01167 | 0.3665016
45.73267 | 26.8111 | 26.73689 | 7.418939 | 0.07421351 | 18.9515 | 0.366447
45.74267 | 26.7726 | 26.6777 | 7.419745 | 0.09489939 | 18.89156 | 0.3663951
45.75267 | 26.7258 | 26.61874 | 7.42055 | 0.1070603 | 18.83184 | 0.3663459
45.76267 | 26.6849 | 26.56 | 7.421354 | 0.1248958 | 18.77235 | 0.3662994
45.77266 | 26.6607 | 26.50155 | 7.422157 | 0.159146 | 18.71314 | 0.3662557
45.78266 | 26.627 | 26.44327 | 7.422961 | 0.1837287 | 18.6541 | 0.3662147
45.79266 | 26.5444 | 26.38521 | 7.423764 | 0.1591851 | 18.59527 | 0.3661764
45.80266 | 26.5598 | 26.32739 | 7.424567 | 0.232414 | 18.53668 | 0.3661409
45.81266 | 26.5186 | 26.26978 | 7.425369 | 0.2488179 | 18.47831 | 0.366108
45.82265 | 26.4468 | 26.21246 | 7.426169 | 0.2343434 | 18.42021 | 0.3660779
45.83265 | 26.4483 | 26.1553 | 7.42697 | 0.2929954 | 18.36228 | 0.3660505
45.84265 | 26.4025 | 26.09837 | 7.427771 | 0.3041254 | 18.30458 | 0.3660257
45.85265 | 26.3305 | 26.04167 | 7.42857 | 0.2888321 | 18.24709 | 0.3660037
45.86265 | 26.3112 | 25.98519 | 7.42937 | 0.326013 | 18.18983 | 0.3659844
45.87265 | 26.3041 | 25.92893 | 7.430168 | 0.3751668 | 18.1328 | 0.3659678
45.88264 | 26.2085 | 25.87297 | 7.430965 | 0.3355288 | 18.07605 | 0.3659539
45.89264 | 26.2067 | 25.81716 | 7.431763 | 0.3895376 | 18.01946 | 0.3659427
45.90264 | 26.1745 | 25.76158 | 7.432559 | 0.4129225 | 17.96308 | 0.3659342
45.91264 | 26.103 | 25.70621 | 7.433355 | 0.3967851 | 17.90693 | 0.3659284
45.92264 | 26.0829 | 25.65106 | 7.434151 | 0.4318432 | 17.85098 | 0.3659252
45.93263 | 26.0321 | 25.59621 | 7.434944 | 0.43589 | 17.79534 | 0.3659248
45.94263 | 26.0019 | 25.54151 | 7.435738 | 0.4603855 | 17.73985 | 0.3659271
45.95263 | 25.9347 | 25.48704 | 7.436531 | 0.4476615 | 17.68458 | 0.365932
45.96263 | 25.9069 | 25.43278 | 7.437324 | 0.4741162 | 17.62952 | 0.3659396
45.97263 | 25.8667 | 25.37875 | 7.438115 | 0.4879475 | 17.57469 | 0.36595
45.98263 | 25.8348 | 25.32494 | 7.438906 | 0.5098601 | 17.52007 | 0.365963
45.99262 | 25.7634 | 25.2714 | 7.439696 | 0.4920007 | 17.46572 | 0.3659787
46.00262 | 25.742 | 25.21803 | 7.440485 | 0.5239728 | 17.41155 | 0.365997
46.01262 | 25.6928 | 25.16487 | 7.441273 | 0.5279283 | 17.35758 | 0.3660181
46.02262 | 25.6409 | 25.11194 | 7.442061 | 0.528962 | 17.30384 | 0.3660418
46.03262 | 25.6145 | 25.05922 | 7.442848 | 0.5552803 | 17.2503 | 0.3660682
46.04261 | 25.5596 | 25.00677 | 7.443633 | 0.5528278 | 17.19704 | 0.3660972
46.05261 | 25.5052 | 24.95449 | 7.444419 | 0.5507101 | 17.14394 | 0.3661289
46.06261 | 25.4872 | 24.90242 | 7.445203 | 0.584775 | 17.09106 | 0.3661634
46.07261 | 25.4277 | 24.85057 | 7.445986 | 0.5771265 | 17.03839 | 0.3662004
46.08261 | 25.3895 | 24.79894 | 7.446769 | 0.5905581 | 16.98593 | 0.3662402
46.09261 | 25.354 | 24.74752 | 7.44755 | 0.6064758 | 16.93369 | 0.3662826
46.1026 | 25.315 | 24.69637 | 7.44833 | 0.6186304 | 16.88171 | 0.3663276
46.1126 | 25.2322 | 24.64538 | 7.44911 | 0.5868188 | 16.8299 | 0.3663754
46.1226 | 25.2313 | 24.59461 | 7.449889 | 0.6366945 | 16.77829 | 0.3664257
46.1326 | 25.1719 | 24.54405 | 7.450667 | 0.6278542 | 16.7269 | 0.3664788
46.1426 | 25.1111 | 24.4937 | 7.451444 | 0.6174043 | 16.67572 | 0.3665345
46.15259 | 25.0869 | 24.44361 | 7.452219 | 0.6432906 | 16.6248 | 0.3665928
46.16259 | 25.052 | 24.39368 | 7.452994 | 0.658317 | 16.57404 | 0.3666539
46.17259 | 24.987 | 24.34397 | 7.453767 | 0.6430322 | 16.52348 | 0.3667175
46.18259 | 24.9581 | 24.29447 | 7.45454 | 0.6636338 | 16.47314 | 0.3667839
46.19259 | 24.9227 | 24.24517 | 7.455312 | 0.6775276 | 16.42301 | 0.3668529
46.20259 | 24.8546 | 24.19609 | 7.456083 | 0.6585116 | 16.37308 | 0.3669246
46.21258 | 24.818 | 24.14726 | 7.456852 | 0.6707398 | 16.32341 | 0.3669988
46.22258 | 24.7835 | 24.09859 | 7.45762 | 0.684907 | 16.2739 | 0.3670757
46.23258 | 24.7238 | 24.05013 | 7.458388 | 0.6736651 | 16.22459 | 0.3671553
46.24258 | 24.7089 | 24.00188 | 7.459154 | 0.7070173 | 16.17549 | 0.3672376
46.25258 | 24.6627 | 23.95384 | 7.459919 | 0.708863 | 16.1266 | 0.3673225
46.26257 | 24.5733 | 23.90604 | 7.460683 | 0.6672561 | 16.07795 | 0.36741
46.27257 | 24.5979 | 23.85841 | 7.461446 | 0.7394901 | 16.02946 | 0.3675001
46.28257 | 24.5177 | 23.81098 | 7.462208 | 0.7067186 | 15.98118 | 0.3675929
46.29257 | 24.4533 | 23.76376 | 7.462968 | 0.6895447 | 15.9331 | 0.3676884
46.30257 | 24.4489 | 23.71673 | 7.463728 | 0.7321661 | 15.88522 | 0.3677866
46.31257 | 24.3924 | 23.66991 | 7.464486 | 0.722486 | 15.83754 | 0.3678873
46.32256 | 24.329 | 23.62334 | 7.465242 | 0.7056582 | 15.79011 | 0.3679906
46.33256 | 24.3473 | 23.57693 | 7.465998 | 0.7703723 | 15.74283 | 0.3680967
46.34256 | 24.2474 | 23.53071 | 7.466753 | 0.7166882 | 15.69575 | 0.3682054
46.35256 | 24.2096 | 23.4847 | 7.467506 | 0.7249018 | 15.64888 | 0.3683166
46.36256 | 24.1764 | 23.43889 | 7.468258 | 0.7375148 | 15.6022 | 0.3684306
46.37255 | 24.1305 | 23.39331 | 7.469008 | 0.7371862 | 15.55576 | 0.3685471
46.38255 | 24.0898 | 23.3479 | 7.469758 | 0.7419034 | 15.50947 | 0.3686663
46.39255 | 24.0494 | 23.30268 | 7.470506 | 0.7467223 | 15.46338 | 0.3687882
46.40255 | 24.0199 | 23.25766 | 7.471253 | 0.7622449 | 15.41749 | 0.3689128
46.41255 | 23.9545 | 23.21283 | 7.471999 | 0.7416707 | 15.37179 | 0.3690399
46.42255 | 23.9204 | 23.1682 | 7.472743 | 0.7522 | 15.32629 | 0.3691697
46.43254 | 23.8819 | 23.12381 | 7.473485 | 0.7580907 | 15.28102 | 0.369302
46.44254 | 23.8065 | 23.07957 | 7.474227 | 0.7269316 | 15.2359 | 0.3694371
46.45254 | 23.7958 | 23.03552 | 7.474967 | 0.7602773 | 15.19098 | 0.3695748
46.46254 | 23.747 | 22.99167 | 7.475706 | 0.7553301 | 15.14625 | 0.3697151
46.47254 | 23.669 | 22.94801 | 7.476443 | 0.7209916 | 15.10171 | 0.3698581
46.48253 | 23.6573 | 22.90458 | 7.477178 | 0.7527175 | 15.0574 | 0.3700035
46.49253 | 23.5963 | 22.8613 | 7.477913 | 0.7349956 | 15.01324 | 0.3701518
46.50253 | 23.5458 | 22.81822 | 7.478646 | 0.7275821 | 14.96927 | 0.3703026
46.51253 | 23.5155 | 22.77532 | 7.479378 | 0.7401806 | 14.92549 | 0.3704561
46.52253 | 23.432 | 22.73261 | 7.480108 | 0.699389 | 14.88189 | 0.3706122
46.53253 | 23.4202 | 22.69009 | 7.480837 | 0.7301081 | 14.83848 | 0.370771
46.54252 | 23.356 | 22.6478 | 7.481563 | 0.7081994 | 14.7953 | 0.3709322
46.55252 | 23.3082 | 22.60566 | 7.482289 | 0.7025446 | 14.75227 | 0.3710963
46.56252 | 23.2705 | 22.5637 | 7.483014 | 0.7068028 | 14.70942 | 0.3712629
46.57252 | 23.195 | 22.52192 | 7.483736 | 0.673076 | 14.66676 | 0.3714322
46.58252 | 23.1841 | 22.48034 | 7.484458 | 0.7037641 | 14.62427 | 0.3716041
46.59251 | 23.1203 | 22.43897 | 7.485176 | 0.6813277 | 14.58202 | 0.3717785
46.60251 | 23.0619 | 22.39775 | 7.485895 | 0.664148 | 14.5399 | 0.3719557
46.61251 | 23.0429 | 22.35672 | 7.486611 | 0.6861848 | 14.49797 | 0.3721356
46.62251 | 22.9585 | 22.31586 | 7.487326 | 0.6426371 | 14.45622 | 0.372318
46.63251 | 22.9292 | 22.27519 | 7.48804 | 0.6540126 | 14.41464 | 0.3725031
46.64251 | 22.9012 | 22.2347 | 7.488751 | 0.6665042 | 14.37325 | 0.3726909
46.6525 | 22.8126 | 22.19443 | 7.489461 | 0.6181686 | 14.33209 | 0.372881
46.6625 | 22.8008 | 22.1543 | 7.490169 | 0.6465044 | 14.29105 | 0.373074
46.6725 | 22.7353 | 22.11434 | 7.490876 | 0.6209578 | 14.2502 | 0.3732697
46.6825 | 22.7169 | 22.07457 | 7.491581 | 0.6423334 | 14.20952 | 0.3734679
46.6925 | 22.6676 | 22.03497 | 7.492285 | 0.6326289 | 14.16902 | 0.3736688
46.70249 | 22.6021 | 21.99559 | 7.492986 | 0.6065133 | 14.12873 | 0.3738722
46.71249 | 22.5741 | 21.95634 | 7.493686 | 0.6177579 | 14.08858 | 0.3740784
46.72249 | 22.5298 | 21.91727 | 7.494385 | 0.6125268 | 14.0486 | 0.3742871
46.73249 | 22.4942 | 21.87837 | 7.495082 | 0.6158251 | 14.00879 | 0.3744986
46.74249 | 22.452 | 21.83965 | 7.495777 | 0.6123461 | 13.96916 | 0.3747127
46.75249 | 22.4151 | 21.80111 | 7.49647 | 0.6139919 | 13.92971 | 0.3749294
46.76248 | 22.3615 | 21.76277 | 7.497161 | 0.59873 | 13.89046 | 0.3751485
46.77248 | 22.3391 | 21.72457 | 7.497851 | 0.6145321 | 13.85135 | 0.3753705
46.78248 | 22.2802 | 21.68654 | 7.498539 | 0.5936646 | 13.8124 | 0.3755951
46.79248 | 22.2352 | 21.64867 | 7.499225 | 0.5865273 | 13.77363 | 0.3758225
46.80248 | 22.1919 | 21.61098 | 7.49991 | 0.5809205 | 13.73502 | 0.3760524
46.81247 | 22.1791 | 21.5735 | 7.500592 | 0.6056037 | 13.69662 | 0.3762847
46.82247 | 22.0954 | 21.53614 | 7.501272 | 0.5592574 | 13.65835 | 0.3765199
46.83247 | 22.103 | 21.49896 | 7.501951 | 0.6040434 | 13.62025 | 0.3767577
46.84247 | 22.0337 | 21.46194 | 7.502629 | 0.5717635 | 13.58231 | 0.3769982
46.85247 | 22.0018 | 21.42508 | 7.503304 | 0.5767166 | 13.54454 | 0.3772413
46.86247 | 21.9554 | 21.3884 | 7.503977 | 0.5670034 | 13.50693 | 0.3774871
46.87246 | 21.8991 | 21.35191 | 7.504648 | 0.5471896 | 13.46953 | 0.3777353
46.88246 | 21.8797 | 21.31555 | 7.505318 | 0.5641473 | 13.43225 | 0.3779863
46.89246 | 21.8231 | 21.27936 | 7.505986 | 0.5437402 | 13.39513 | 0.3782401
46.90246 | 21.7995 | 21.24333 | 7.506652 | 0.5561709 | 13.35818 | 0.3784964
46.91246 | 21.7568 | 21.20746 | 7.507316 | 0.5493387 | 13.32139 | 0.3787554
46.92245 | 21.698 | 21.17179 | 7.507977 | 0.5262115 | 13.28479 | 0.3790168
46.93245 | 21.6851 | 21.13624 | 7.508637 | 0.5488575 | 13.24832 | 0.3792811
46.94245 | 21.6216 | 21.10086 | 7.509295 | 0.5207434 | 13.21201 | 0.3795481
46.95245 | 21.5878 | 21.06563 | 7.509951 | 0.5221676 | 13.17586 | 0.3798177
46.96245 | 21.5424 | 21.03057 | 7.510605 | 0.5118345 | 13.13987 | 0.38009
46.97245 | 21.4985 | 20.99566 | 7.511258 | 0.5028435 | 13.10403 | 0.3803649
46.98244 | 21.5018 | 20.96095 | 7.511907 | 0.5408505 | 13.0684 | 0.3806422
46.99244 | 21.3914 | 20.92636 | 7.512555 | 0.4650447 | 13.03288 | 0.3809224
47.00244 | 21.3981 | 20.89192 | 7.513201 | 0.5061825 | 12.99751 | 0.3812053
47.01244 | 21.3527 | 20.85763 | 7.513845 | 0.4950652 | 12.9623 | 0.3814908
47.02244 | 21.3043 | 20.82351 | 7.514488 | 0.4807922 | 12.92724 | 0.3817791
47.03243 | 21.283 | 20.78957 | 7.515127 | 0.4934321 | 12.89237 | 0.3820696
47.04243 | 21.2207 | 20.75575 | 7.515765 | 0.4649512 | 12.85762 | 0.3823632
47.05243 | 21.2164 | 20.72208 | 7.516401 | 0.4943176 | 12.82302 | 0.3826594
47.06243 | 21.1609 | 20.68857 | 7.517034 | 0.4723324 | 12.78858 | 0.3829582
47.07243 | 21.1297 | 20.65521 | 7.517666 | 0.4744941 | 12.75428 | 0.3832597
47.08243 | 21.1026 | 20.62199 | 7.518296 | 0.4806056 | 12.72013 | 0.3835639
47.09242 | 21.0642 | 20.58896 | 7.518922 | 0.4752352 | 12.68617 | 0.3838705
47.10242 | 21.0323 | 20.55605 | 7.519548 | 0.4762452 | 12.65233 | 0.38418
47.11242 | 20.9831 | 20.52329 | 7.520171 | 0.4598085 | 12.61863 | 0.3844922
47.12242 | 20.9667 | 20.49068 | 7.520792 | 0.4760214 | 12.58508 | 0.3848071
47.13242 | 20.9125 | 20.45821 | 7.52141 | 0.454289 | 12.55168 | 0.3851246
47.14241 | 20.8977 | 20.42592 | 7.522026 | 0.4717755 | 12.51845 | 0.3854445
47.15241 | 20.8728 | 20.39375 | 7.522641 | 0.4790488 | 12.48534 | 0.3857674
47.16241 | 20.8176 | 20.36172 | 7.523253 | 0.4558771 | 12.45238 | 0.386093
47.17241 | 20.8277 | 20.32984 | 7.523863 | 0.4978571 | 12.41956 | 0.3864212
47.18241 | 20.7488 | 20.29811 | 7.524471 | 0.4506945 | 12.38688 | 0.3867521
47.19241 | 20.7412 | 20.26651 | 7.525076 | 0.4746893 | 12.35435 | 0.3870857
47.2024 | 20.712 | 20.23509 | 7.525679 | 0.4769084 | 12.32199 | 0.3874217
47.2124 | 20.6745 | 20.20378 | 7.52628 | 0.4707153 | 12.28974 | 0.3877607
47.2224 | 20.6609 | 20.17262 | 7.526879 | 0.4882824 | 12.25764 | 0.3881023
47.2324 | 20.6163 | 20.14159 | 7.527475 | 0.4747068 | 12.22567 | 0.3884467
47.2424 | 20.5924 | 20.11071 | 7.52807 | 0.4816891 | 12.19385 | 0.3887937
47.25239 | 20.5752 | 20.08 | 7.528661 | 0.4952029 | 12.16219 | 0.3891431
47.26239 | 20.5281 | 20.04939 | 7.529251 | 0.4787067 | 12.13065 | 0.3894955
47.27239 | 20.5121 | 20.01893 | 7.529838 | 0.4931732 | 12.09924 | 0.3898506
47.28239 | 20.482 | 19.9886 | 7.530423 | 0.4933999 | 12.06797 | 0.3902084
47.29239 | 20.4493 | 19.95841 | 7.531005 | 0.4908901 | 12.03684 | 0.3905689
47.30239 | 20.4285 | 19.92836 | 7.531586 | 0.5001416 | 12.00584 | 0.3909321
47.31238 | 20.4047 | 19.89847 | 7.532163 | 0.506229 | 11.97501 | 0.3912976
47.32238 | 20.363 | 19.86869 | 7.532738 | 0.4943084 | 11.94429 | 0.3916662
47.33238 | 20.3682 | 19.83905 | 7.533312 | 0.5291544 | 11.9137 | 0.3920374
47.34238 | 20.2996 | 19.80954 | 7.533882 | 0.4900647 | 11.88324 | 0.3924114
47.35238 | 20.2981 | 19.78016 | 7.534451 | 0.5179415 | 11.85292 | 0.3927881
47.36237 | 20.2701 | 19.75094 | 7.535016 | 0.5191568 | 11.82276 | 0.3931671
47.37237 | 20.2302 | 19.72183 | 7.53558 | 0.5083667 | 11.7927 | 0.3935493
47.38237 | 20.2462 | 19.69285 | 7.536141 | 0.5533452 | 11.76278 | 0.393934
47.39237 | 20.159 | 19.66401 | 7.536699 | 0.4949921 | 11.73299 | 0.3943216
47.40237 | 20.1805 | 19.63529 | 7.537255 | 0.545209 | 11.70332 | 0.3947118
47.41237 | 20.1319 | 19.60671 | 7.537809 | 0.5251931 | 11.67379 | 0.3951048
47.42236 | 20.1001 | 19.57828 | 7.53836 | 0.5218218 | 11.64442 | 0.3955
47.43236 | 20.0856 | 19.54995 | 7.538908 | 0.5356488 | 11.61514 | 0.3958984
47.44236 | 20.055 | 19.52175 | 7.539455 | 0.5332463 | 11.586 | 0.3962995
47.45236 | 20.0246 | 19.49368 | 7.539998 | 0.5309169 | 11.55698 | 0.3967033
47.46236 | 20.0063 | 19.46574 | 7.54054 | 0.5405595 | 11.52809 | 0.3971098
47.47235 | 19.9703 | 19.43795 | 7.541078 | 0.5323484 | 11.49936 | 0.3975187
47.48235 | 19.9328 | 19.41026 | 7.541614 | 0.5225378 | 11.47072 | 0.3979307
47.49235 | 19.9267 | 19.3827 | 7.542147 | 0.5440023 | 11.4422 | 0.3983454
47.50235 | 19.8714 | 19.35526 | 7.542678 | 0.5161405 | 11.41382 | 0.3987629
47.51235 | 19.8944 | 19.32795 | 7.543207 | 0.5664543 | 11.38556 | 0.3991831
47.52235 | 19.8097 | 19.30076 | 7.543733 | 0.5089444 | 11.35742 | 0.3996059
47.53234 | 19.8082 | 19.27371 | 7.544256 | 0.5344852 | 11.32943 | 0.4000311
47.54234 | 19.7737 | 19.24677 | 7.544776 | 0.5269293 | 11.30153 | 0.4004595
47.55234 | 19.7474 | 19.21995 | 7.545294 | 0.5274504 | 11.27376 | 0.4008906
47.56234 | 19.7523 | 19.19325 | 7.54581 | 0.5590509 | 11.24611 | 0.4013245
47.57234 | 19.6693 | 19.16667 | 7.546323 | 0.5026277 | 11.21859 | 0.401761
47.58233 | 19.6787 | 19.14024 | 7.546832 | 0.538462 | 11.19121 | 0.4021999
47.59233 | 19.6372 | 19.1139 | 7.54734 | 0.5232982 | 11.16392 | 0.402642
47.60233 | 19.626 | 19.08768 | 7.547845 | 0.5383166 | 11.13675 | 0.4030868
47.61233 | 19.582 | 19.06158 | 7.548347 | 0.5204177 | 11.1097 | 0.4035344
47.62233 | 19.5463 | 19.0356 | 7.548847 | 0.5106987 | 11.08277 | 0.4039847
47.63233 | 19.5212 | 19.00974 | 7.549343 | 0.5114609 | 11.05596 | 0.4044377
47.64232 | 19.5275 | 18.98402 | 7.549837 | 0.5434832 | 11.02929 | 0.4048931
47.65232 | 19.4572 | 18.95839 | 7.550328 | 0.4988122 | 11.00271 | 0.4053516
47.66232 | 19.4758 | 18.93288 | 7.550817 | 0.5429237 | 10.97625 | 0.4058129
47.67232 | 19.4203 | 18.90748 | 7.551303 | 0.5128206 | 10.9499 | 0.406277
47.68232 | 19.393 | 18.8822 | 7.551786 | 0.5108045 | 10.92367 | 0.4067438
47.69231 | 19.3874 | 18.85706 | 7.552267 | 0.530345 | 10.89758 | 0.4072129
47.70231 | 19.3133 | 18.832 | 7.552744 | 0.4812981 | 10.87157 | 0.4076852
47.71231 | 19.3465 | 18.80706 | 7.553219 | 0.5394391 | 10.84568 | 0.4081603
47.72231 | 19.2713 | 18.78224 | 7.553692 | 0.489064 | 10.81991 | 0.4086382
47.73231 | 19.2745 | 18.75752 | 7.554161 | 0.5169781 | 10.79424 | 0.4091188
47.74231 | 19.2497 | 18.73292 | 7.554628 | 0.5167804 | 10.76869 | 0.4096022
47.7523 | 19.2146 | 18.70845 | 7.555091 | 0.5061458 | 10.74328 | 0.4100879
47.7623 | 19.197 | 18.68407 | 7.555552 | 0.5129255 | 10.71795 | 0.4105768
47.7723 | 19.158 | 18.65981 | 7.55601 | 0.4981938 | 10.69273 | 0.4110685
47.7823 | 19.1392 | 18.63565 | 7.556466 | 0.5035528 | 10.66762 | 0.4115629
47.7923 | 19.1269 | 18.6116 | 7.556918 | 0.5153025 | 10.64262 | 0.4120602
47.80229 | 19.1003 | 18.58768 | 7.557367 | 0.5126188 | 10.61775 | 0.4125597
47.81229 | 19.0716 | 18.56385 | 7.557814 | 0.5077506 | 10.59297 | 0.4130625
47.82229 | 19.0505 | 18.54013 | 7.558258 | 0.5103743 | 10.5683 | 0.413568
47.83229 | 19.0063 | 18.51651 | 7.558699 | 0.4897902 | 10.54373 | 0.4140764
47.84229 | 19.0179 | 18.493 | 7.559137 | 0.5249005 | 10.51927 | 0.4145875
47.85229 | 18.9662 | 18.4696 | 7.559573 | 0.496603 | 10.49492 | 0.4151014
47.86228 | 18.9909 | 18.44632 | 7.560005 | 0.5445767 | 10.4707 | 0.4156176
47.87228 | 18.9094 | 18.42314 | 7.560434 | 0.4862646 | 10.44656 | 0.416137
47.88228 | 18.9398 | 18.40005 | 7.560861 | 0.5397503 | 10.42253 | 0.4166593
47.89228 | 18.8721 | 18.37707 | 7.561284 | 0.4950322 | 10.3986 | 0.4171843
47.90228 | 18.8876 | 18.35419 | 7.561705 | 0.5334093 | 10.37477 | 0.4177121
47.91227 | 18.855 | 18.33144 | 7.562122 | 0.5235624 | 10.35107 | 0.4182422
47.92227 | 18.8133 | 18.30877 | 7.562537 | 0.504532 | 10.32746 | 0.4187756
47.93227 | 18.8318 | 18.2862 | 7.562949 | 0.545601 | 10.30394 | 0.4193118
47.94227 | 18.7752 | 18.26373 | 7.563358 | 0.5114666 | 10.28053 | 0.4198508
47.95227 | 18.7733 | 18.24137 | 7.563763 | 0.5319315 | 10.25721 | 0.4203925
47.96227 | 18.7534 | 18.21911 | 7.564166 | 0.5342943 | 10.234 | 0.4209371
47.97226 | 18.7138 | 18.19696 | 7.564566 | 0.5168357 | 10.21091 | 0.4214839
47.98226 | 18.7049 | 18.1749 | 7.564962 | 0.529998 | 10.18791 | 0.4220341
47.99226 | 18.6962 | 18.15294 | 7.565356 | 0.5432602 | 10.165 | 0.422587
48.00226 | 18.6604 | 18.13108 | 7.565747 | 0.5293228 | 10.14219 | 0.4231428
48.01226 | 18.6638 | 18.10931 | 7.566135 | 0.5544875 | 10.11948 | 0.4237013
48.02225 | 18.5992 | 18.08767 | 7.566519 | 0.5115318 | 10.09689 | 0.4242622
48.03225 | 18.6244 | 18.0661 | 7.566901 | 0.5582996 | 10.07437 | 0.4248263
48.04225 | 18.5574 | 18.04463 | 7.567279 | 0.5127703 | 10.05196 | 0.4253933
48.05225 | 18.5906 | 18.02326 | 7.567654 | 0.5673434 | 10.02964 | 0.425963
48.06225 | 18.5301 | 18.00198 | 7.568027 | 0.528119 | 10.00742 | 0.4265356
48.07224 | 18.5361 | 17.98082 | 7.568396 | 0.5552795 | 9.985314 | 0.4271103
48.08224 | 18.5191 | 17.95974 | 7.568762 | 0.5593633 | 9.963286 | 0.4276885
48.09224 | 18.4891 | 17.93875 | 7.569125 | 0.550353 | 9.941353 | 0.4282695
48.10224 | 18.4711 | 17.91785 | 7.569485 | 0.5532473 | 9.919515 | 0.4288533
48.11224 | 18.4477 | 17.89705 | 7.569842 | 0.5506485 | 9.89777 | 0.4294399
48.12224 | 18.4185 | 17.87635 | 7.570195 | 0.5421532 | 9.876122 | 0.4300293
48.13223 | 18.4338 | 17.85575 | 7.570545 | 0.5780454 | 9.854588 | 0.4306209
48.14223 | 18.3888 | 17.83524 | 7.570893 | 0.5535642 | 9.833127 | 0.4312159
48.15223 | 18.3977 | 17.81481 | 7.571237 | 0.5828915 | 9.811758 | 0.4318137
48.16223 | 18.3526 | 17.79447 | 7.571578 | 0.5581253 | 9.790482 | 0.4324144
48.17223 | 18.345 | 17.77423 | 7.571916 | 0.5707682 | 9.769298 | 0.4330178
48.18222 | 18.3284 | 17.75411 | 7.57225 | 0.5742938 | 9.748232 | 0.4336235
48.19222 | 18.3115 | 17.73405 | 7.572582 | 0.5774537 | 9.727232 | 0.4342326
48.20222 | 18.2944 | 17.71407 | 7.57291 | 0.5803297 | 9.706316 | 0.4348444
48.21222 | 18.2725 | 17.6942 | 7.573235 | 0.5783022 | 9.685504 | 0.4354592
48.22222 | 18.2685 | 17.6744 | 7.573557 | 0.594098 | 9.664769 | 0.4360767
48.23222 | 18.2393 | 17.65471 | 7.573875 | 0.5845917 | 9.644136 | 0.436697
48.24221 | 18.2231 | 17.63512 | 7.57419 | 0.5879841 | 9.623606 | 0.4373196
48.25221 | 18.2036 | 17.61559 | 7.574502 | 0.5880066 | 9.603145 | 0.4379455
48.26221 | 18.1886 | 17.59616 | 7.574811 | 0.5924417 | 9.582773 | 0.4385743
48.27221 | 18.177 | 17.57681 | 7.575117 | 0.6001885 | 9.562489 | 0.4392059
48.28221 | 18.1449 | 17.55755 | 7.575419 | 0.5873484 | 9.542292 | 0.4398403
48.2922 | 18.1389 | 17.5384 | 7.575718 | 0.6005024 | 9.522203 | 0.4404769
48.3022 | 18.0983 | 17.51931 | 7.576014 | 0.5789885 | 9.502181 | 0.4411169
48.3122 | 18.1077 | 17.50031 | 7.576306 | 0.6073887 | 9.482245 | 0.4417598
48.3222 | 18.0574 | 17.4814 | 7.576595 | 0.5760031 | 9.462396 | 0.4424054
48.3322 | 18.0705 | 17.46257 | 7.576881 | 0.6079322 | 9.442633 | 0.4430539
48.3422 | 18.0422 | 17.44382 | 7.577164 | 0.5983761 | 9.422955 | 0.4437052
48.35219 | 18.0062 | 17.42518 | 7.577442 | 0.5810174 | 9.403381 | 0.4443586
48.36219 | 18.0183 | 17.40661 | 7.577718 | 0.6116931 | 9.383873 | 0.4450156
48.37219 | 17.9479 | 17.38811 | 7.577991 | 0.5597852 | 9.364449 | 0.4456753
48.38219 | 17.9786 | 17.36971 | 7.57826 | 0.6088936 | 9.345109 | 0.4463379
48.39219 | 17.9263 | 17.35138 | 7.578526 | 0.5749183 | 9.325853 | 0.4470033
48.40218 | 17.9181 | 17.33316 | 7.578788 | 0.5849436 | 9.306698 | 0.4476708
48.41218 | 17.912 | 17.315 | 7.579047 | 0.5970038 | 9.287608 | 0.4483418
48.42218 | 17.8697 | 17.29692 | 7.579303 | 0.5727824 | 9.268599 | 0.4490156
48.43218 | 17.871 | 17.27892 | 7.579555 | 0.5920788 | 9.249674 | 0.4496922
48.44218 | 17.8294 | 17.261 | 7.579804 | 0.5683955 | 9.230829 | 0.4503717
48.45218 | 17.8278 | 17.24317 | 7.580049 | 0.5846306 | 9.212066 | 0.4510539
48.46217 | 17.7877 | 17.22543 | 7.580291 | 0.5622676 | 9.193403 | 0.4517383
48.47217 | 17.7924 | 17.20776 | 7.58053 | 0.5846427 | 9.174801 | 0.4524262
48.48217 | 17.7518 | 17.19016 | 7.580765 | 0.5616372 | 9.156281 | 0.4531169
48.49217 | 17.7538 | 17.17265 | 7.580997 | 0.5811539 | 9.137839 | 0.4538104
48.50217 | 17.7116 | 17.15521 | 7.581225 | 0.5563909 | 9.119478 | 0.4545067
48.51216 | 17.7232 | 17.13787 | 7.581449 | 0.5853318 | 9.101214 | 0.4552051
48.52216 | 17.6843 | 17.12059 | 7.581671 | 0.5637119 | 9.08301 | 0.4559071
48.53216 | 17.6688 | 17.10339 | 7.581889 | 0.5654138 | 9.064886 | 0.4566118
48.54216 | 17.6589 | 17.08626 | 7.582103 | 0.5726389 | 9.046839 | 0.4573193
48.55216 | 17.6371 | 17.06921 | 7.582314 | 0.5678865 | 9.02887 | 0.4580297
48.56216 | 17.6219 | 17.05224 | 7.582522 | 0.5696571 | 9.010978 | 0.4587428
48.57215 | 17.604 | 17.03537 | 7.582725 | 0.568635 | 8.993182 | 0.4594581
48.58215 | 17.5803 | 17.01855 | 7.582926 | 0.5617533 | 8.975444 | 0.4601769
48.59215 | 17.5843 | 17.0018 | 7.583123 | 0.5824956 | 8.957783 | 0.4608984
48.60215 | 17.537 | 16.98514 | 7.583316 | 0.5518623 | 8.940199 | 0.4616228
48.61215 | 17.5543 | 16.96855 | 7.583506 | 0.5857549 | 8.922689 | 0.4623499
48.62214 | 17.4959 | 16.95204 | 7.583692 | 0.543856 | 8.905272 | 0.4630792
48.63214 | 17.5407 | 16.9356 | 7.583875 | 0.6050989 | 8.887914 | 0.4638119
48.64214 | 17.4481 | 16.91923 | 7.584055 | 0.5288672 | 8.870631 | 0.4645475
48.65214 | 17.4937 | 16.90294 | 7.58423 | 0.5907628 | 8.853421 | 0.4652859
48.66214 | 17.4306 | 16.88672 | 7.584402 | 0.5438838 | 8.836287 | 0.466027
48.67214 | 17.4572 | 16.87057 | 7.584571 | 0.5866321 | 8.819226 | 0.466771
48.68213 | 17.4191 | 16.85451 | 7.584736 | 0.5645924 | 8.802255 | 0.467517
48.69213 | 17.4142 | 16.8385 | 7.584897 | 0.5756963 | 8.78534 | 0.4682665
48.70213 | 17.3843 | 16.82257 | 7.585055 | 0.561727 | 8.768499 | 0.4690188
48.71213 | 17.3849 | 16.80671 | 7.585209 | 0.5781863 | 8.751731 | 0.4697739
48.72213 | 17.3645 | 16.79093 | 7.58536 | 0.5735746 | 8.735034 | 0.4705318
48.73212 | 17.3492 | 16.77522 | 7.585507 | 0.5739763 | 8.718425 | 0.4712917
48.74212 | 17.3587 | 16.75958 | 7.58565 | 0.5991227 | 8.701872 | 0.4720552
48.75212 | 17.3061 | 16.744 | 7.58579 | 0.5620983 | 8.68539 | 0.4728214
48.76212 | 17.3399 | 16.7285 | 7.585926 | 0.6114034 | 8.66898 | 0.4735905
48.77212 | 17.2715 | 16.71306 | 7.586059 | 0.5584393 | 8.65264 | 0.4743623
48.78212 | 17.3043 | 16.69769 | 7.586187 | 0.606606 | 8.63637 | 0.4751368
48.79211 | 17.2515 | 16.68241 | 7.586312 | 0.5690876 | 8.620187 | 0.4759134
48.80211 | 17.2851 | 16.66718 | 7.586434 | 0.6179155 | 8.604057 | 0.4766935
48.81211 | 17.2254 | 16.65202 | 7.586552 | 0.5733754 | 8.587996 | 0.4774764
48.82211 | 17.2618 | 16.63693 | 7.586666 | 0.6248662 | 8.572006 | 0.4782621
48.83211 | 17.2033 | 16.62191 | 7.586776 | 0.5813894 | 8.556084 | 0.4790505
48.8421 | 17.2334 | 16.60697 | 7.586883 | 0.6264277 | 8.540248 | 0.4798409
48.8521 | 17.2004 | 16.59208 | 7.586986 | 0.6083185 | 8.52446 | 0.4806348
48.8621 | 17.1915 | 16.57726 | 7.587086 | 0.6142367 | 8.508746 | 0.4814316
48.8721 | 17.1975 | 16.56251 | 7.587181 | 0.6349935 | 8.493094 | 0.482231
48.8821 | 17.1606 | 16.54782 | 7.587273 | 0.6127787 | 8.477515 | 0.4830333
48.8921 | 17.1997 | 16.5332 | 7.587361 | 0.6665024 | 8.461998 | 0.4838382
48.90209 | 17.1276 | 16.51866 | 7.587446 | 0.6089411 | 8.446568 | 0.4846452
48.91209 | 17.1853 | 16.50417 | 7.587527 | 0.6811312 | 8.431187 | 0.4854556
48.92209 | 17.1225 | 16.48974 | 7.587604 | 0.6327567 | 8.415871 | 0.4862689
48.93209 | 17.1675 | 16.47538 | 7.587677 | 0.6921158 | 8.400622 | 0.4870848
48.94209 | 17.0942 | 16.46109 | 7.587746 | 0.6331131 | 8.385437 | 0.4879036
48.95208 | 17.141 | 16.44687 | 7.587812 | 0.6941276 | 8.370336 | 0.4887242
48.96208 | 17.1093 | 16.43271 | 7.587874 | 0.6765936 | 8.355284 | 0.4895484
48.97208 | 17.1217 | 16.4186 | 7.587932 | 0.7030963 | 8.340296 | 0.4903754
48.98208 | 17.1052 | 16.40457 | 7.587987 | 0.7006346 | 8.325374 | 0.491205
48.99208 | 17.1182 | 16.39059 | 7.588037 | 0.7276105 | 8.310515 | 0.4920375
49.00208 | 17.1109 | 16.37668 | 7.588084 | 0.7342223 | 8.295721 | 0.4928726
49.01207 | 17.1044 | 16.36284 | 7.588127 | 0.7415586 | 8.281004 | 0.4937096
49.02207 | 17.1156 | 16.34905 | 7.588167 | 0.7665453 | 8.266338 | 0.4945502
49.03207 | 17.0892 | 16.33533 | 7.588202 | 0.7538703 | 8.251734 | 0.4953935
49.04207 | 17.1377 | 16.32167 | 7.588234 | 0.8160345 | 8.237192 | 0.4962396
49.05207 | 17.0807 | 16.30806 | 7.588261 | 0.7726357 | 8.222715 | 0.4970883
49.06206 | 17.1203 | 16.29454 | 7.588285 | 0.8257611 | 8.208315 | 0.4979389
49.07206 | 17.1082 | 16.28106 | 7.588305 | 0.8271418 | 8.19396 | 0.4987931
49.08206 | 17.1147 | 16.26764 | 7.588322 | 0.8470591 | 8.179669 | 0.49965
49.09206 | 17.1229 | 16.25428 | 7.588334 | 0.8686158 | 8.165441 | 0.5005096
49.10206 | 17.1194 | 16.24099 | 7.588343 | 0.8784128 | 8.151273 | 0.5013719
49.11206 | 17.1149 | 16.22775 | 7.588347 | 0.8871509 | 8.137165 | 0.5022369
49.12205 | 17.1297 | 16.21459 | 7.588348 | 0.9151138 | 8.123134 | 0.5031037
49.13205 | 17.1372 | 16.20147 | 7.588345 | 0.9357319 | 8.109149 | 0.5039741
49.14205 | 17.1301 | 16.18841 | 7.588338 | 0.9416913 | 8.095223 | 0.5048472
49.15205 | 17.1215 | 16.17541 | 7.588327 | 0.9460896 | 8.08136 | 0.505723
49.16205 | 17.1571 | 16.16247 | 7.588313 | 0.9946301 | 8.067556 | 0.5066014
49.17204 | 17.1312 | 16.1496 | 7.588294 | 0.9815956 | 8.053829 | 0.5074817
49.18204 | 17.1724 | 16.13678 | 7.588272 | 1.035623 | 8.04014 | 0.5083656
49.19204 | 17.1309 | 16.12401 | 7.588245 | 1.006889 | 8.026514 | 0.5092521
49.20204 | 17.1866 | 16.11131 | 7.588215 | 1.075293 | 8.012951 | 0.5101413
49.21204 | 17.1311 | 16.09865 | 7.58818 | 1.032448 | 7.999439 | 0.5110332
49.22204 | 17.1862 | 16.08606 | 7.588142 | 1.100137 | 7.985993 | 0.5119278
49.23203 | 17.1554 | 16.07354 | 7.5881 | 1.081861 | 7.972615 | 0.5128241
49.24203 | 17.1762 | 16.06106 | 7.588054 | 1.115141 | 7.959281 | 0.513724
49.25203 | 17.1771 | 16.04864 | 7.588004 | 1.128464 | 7.946006 | 0.5146266
49.26203 | 17.1761 | 16.03627 | 7.58795 | 1.139831 | 7.932787 | 0.5155318
49.27203 | 17.1844 | 16.02396 | 7.587892 | 1.160442 | 7.919627 | 0.5164396
49.28202 | 17.1628 | 16.01172 | 7.58783 | 1.151084 | 7.906536 | 0.5173493
49.29202 | 17.1704 | 15.99952 | 7.587765 | 1.170884 | 7.893489 | 0.5182625
49.30202 | 17.1837 | 15.98737 | 7.587695 | 1.196327 | 7.8805 | 0.5191784
49.31202 | 17.1565 | 15.97528 | 7.587621 | 1.181216 | 7.867566 | 0.5200969
49.32202 | 17.2041 | 15.96325 | 7.587543 | 1.240851 | 7.854688 | 0.521018
49.33202 | 17.1446 | 15.95127 | 7.587461 | 1.19333 | 7.841867 | 0.5219418
49.34201 | 17.1872 | 15.93936 | 7.587376 | 1.247844 | 7.829113 | 0.5228674
49.35201 | 17.1306 | 15.92749 | 7.587286 | 1.203115 | 7.816403 | 0.5237965
49.36201 | 17.1563 | 15.91567 | 7.587192 | 1.240632 | 7.803748 | 0.5247282
49.37201 | 17.1269 | 15.90391 | 7.587094 | 1.222995 | 7.791148 | 0.5256625
49.38201 | 17.1348 | 15.8922 | 7.586993 | 1.242605 | 7.778603 | 0.5265995
49.392 | 17.1272 | 15.88055 | 7.586887 | 1.24665 | 7.766125 | 0.5275382
49.402 | 17.0986 | 15.86895 | 7.586777 | 1.229654 | 7.753689 | 0.5284805
49.412 | 17.1016 | 15.85739 | 7.586663 | 1.244205 | 7.741306 | 0.5294253
49.422 | 17.0713 | 15.8459 | 7.586545 | 1.225403 | 7.728979 | 0.5303728
49.432 | 17.0407 | 15.83445 | 7.586423 | 1.206248 | 7.716705 | 0.531323
49.442 | 17.0553 | 15.82306 | 7.586297 | 1.232243 | 7.704484 | 0.5322757
49.45199 | 16.998 | 15.81173 | 7.586167 | 1.186273 | 7.69233 | 0.5332301
49.46199 | 17.0289 | 15.80044 | 7.586033 | 1.228464 | 7.680215 | 0.5341881
49.47199 | 16.9451 | 15.7892 | 7.585895 | 1.155903 | 7.668153 | 0.5351487
49.48199 | 16.9673 | 15.77801 | 7.585753 | 1.18929 | 7.656145 | 0.5361119
49.49199 | 16.9072 | 15.76687 | 7.585606 | 1.140326 | 7.64419 | 0.5370777
49.50198 | 16.9138 | 15.7558 | 7.585456 | 1.158002 | 7.632297 | 0.5380452
49.51198 | 16.8776 | 15.74476 | 7.585302 | 1.132836 | 7.620446 | 0.5390162
49.52198 | 16.8401 | 15.73378 | 7.585143 | 1.106321 | 7.608647 | 0.5399898
49.53198 | 16.8168 | 15.72284 | 7.58498 | 1.093956 | 7.596898 | 0.540966
49.54198 | 16.7745 | 15.71196 | 7.584813 | 1.06254 | 7.585201 | 0.5419449
49.55198 | 16.7408 | 15.70113 | 7.584643 | 1.039675 | 7.573556 | 0.5429263
49.56197 | 16.7444 | 15.69035 | 7.584468 | 1.054049 | 7.561974 | 0.5439093
49.57197 | 16.6638 | 15.67962 | 7.584289 | 0.984185 | 7.55043 | 0.5448959
49.58197 | 16.7089 | 15.66893 | 7.584105 | 1.039971 | 7.538938 | 0.5458851
49.59197 | 16.5741 | 15.65829 | 7.583918 | 0.9158092 | 7.527496 | 0.5468769
49.60197 | 16.5979 | 15.6477 | 7.583727 | 0.9501978 | 7.516104 | 0.5478713
49.61196 | 16.5646 | 15.63717 | 7.583531 | 0.9274281 | 7.504774 | 0.5488672
49.62196 | 16.5076 | 15.62668 | 7.583331 | 0.8809199 | 7.493482 | 0.5498669
49.63196 | 16.5151 | 15.61624 | 7.583127 | 0.8988639 | 7.48224 | 0.5508689
49.64196 | 16.4341 | 15.60584 | 7.582919 | 0.8282592 | 7.471048 | 0.5518737
49.65196 | 16.4279 | 15.59549 | 7.582707 | 0.8324077 | 7.459904 | 0.5528809
49.66196 | 16.4016 | 15.58519 | 7.582491 | 0.8164083 | 7.44881 | 0.5538908
49.67195 | 16.3468 | 15.57495 | 7.582271 | 0.7718511 | 7.437776 | 0.5549022
49.68195 | 16.3646 | 15.56474 | 7.582046 | 0.7998572 | 7.42678 | 0.5559172
49.69195 | 16.2847 | 15.55458 | 7.581817 | 0.7301162 | 7.415832 | 0.5569349
49.70195 | 16.2537 | 15.54447 | 7.581584 | 0.7092278 | 7.404933 | 0.5579551
49.71195 | 16.269 | 15.53441 | 7.581347 | 0.7345934 | 7.394082 | 0.5589779
49.72194 | 16.1842 | 15.5244 | 7.581106 | 0.6598026 | 7.38329 | 0.5600022
49.73194 | 16.2291 | 15.51442 | 7.58086 | 0.7146755 | 7.372534 | 0.56103
49.74194 | 16.1334 | 15.5045 | 7.58061 | 0.6289023 | 7.361827 | 0.5620606
49.75194 | 16.1346 | 15.49462 | 7.580356 | 0.6399833 | 7.351167 | 0.5630936
49.76194 | 16.11 | 15.48478 | 7.580098 | 0.6252176 | 7.340555 | 0.5641293
49.77194 | 16.0814 | 15.47499 | 7.579836 | 0.6064072 | 7.329989 | 0.5651675
49.78193 | 16.0519 | 15.46526 | 7.57957 | 0.5866425 | 7.319481 | 0.5662072
49.79193 | 16.0602 | 15.45556 | 7.579299 | 0.6046415 | 7.309009 | 0.5672506
49.80193 | 15.9803 | 15.4459 | 7.579024 | 0.5343955 | 7.298584 | 0.5682964
49.81193 | 16.0157 | 15.4363 | 7.578744 | 0.5794047 | 7.288206 | 0.5693449
49.82193 | 15.9447 | 15.42673 | 7.578461 | 0.5179693 | 7.277874 | 0.570396
49.83192 | 15.9686 | 15.41722 | 7.578174 | 0.5513806 | 7.267597 | 0.5714485
49.84192 | 15.951 | 15.40774 | 7.577882 | 0.5432566 | 7.257357 | 0.5725047
49.85192 | 15.8969 | 15.39831 | 7.577586 | 0.4985885 | 7.247163 | 0.5735635
49.86192 | 15.9272 | 15.38892 | 7.577285 | 0.5382761 | 7.237014 | 0.5746248
49.87192 | 15.854 | 15.37958 | 7.57698 | 0.4744203 | 7.226911 | 0.5756888
49.88192 | 15.8777 | 15.37028 | 7.576672 | 0.5074207 | 7.216853 | 0.5767552
49.89191 | 15.8624 | 15.36103 | 7.576359 | 0.5013694 | 7.206849 | 0.5778231
49.90191 | 15.8315 | 15.35182 | 7.576041 | 0.4796832 | 7.196881 | 0.5788947
49.91191 | 15.8293 | 15.34265 | 7.57572 | 0.4866534 | 7.186958 | 0.579969
49.92191 | 15.8164 | 15.33352 | 7.575394 | 0.4828815 | 7.177079 | 0.5810457
49.93191 | 15.7756 | 15.32443 | 7.575063 | 0.4511669 | 7.167245 | 0.582125
49.9419 | 15.8003 | 15.3154 | 7.574729 | 0.4849002 | 7.157465 | 0.5832059
49.9519 | 15.754 | 15.3064 | 7.57439 | 0.4476006 | 7.147719 | 0.5842904
49.9619 | 15.7604 | 15.29744 | 7.574047 | 0.462959 | 7.138016 | 0.5853774
49.9719 | 15.75 | 15.28853 | 7.5737 | 0.4614739 | 7.128359 | 0.5864671
49.9819 | 15.7254 | 15.27965 | 7.573348 | 0.4457475 | 7.118745 | 0.5875593
49.9919 | 15.7369 | 15.27082 | 7.572992 | 0.4660797 | 7.109174 | 0.5886541
50.00189 | 15.6906 | 15.26204 | 7.572633 | 0.428562 | 7.099655 | 0.5897504
50.01189 | 15.7265 | 15.25329 | 7.572268 | 0.473211 | 7.090171 | 0.5908503
50.02189 | 15.6616 | 15.24458 | 7.571899 | 0.4170186 | 7.080729 | 0.5919529
50.03189 | 15.6828 | 15.23592 | 7.571526 | 0.4468848 | 7.071331 | 0.593058
50.04189 | 15.6543 | 15.22729 | 7.571149 | 0.4270105 | 7.061975 | 0.5941657
50.05188 | 15.6436 | 15.21871 | 7.570767 | 0.4248865 | 7.052671 | 0.5952749
50.06188 | 15.6351 | 15.21017 | 7.570381 | 0.4249306 | 7.043401 | 0.5963878
50.07188 | 15.6238 | 15.20167 | 7.569991 | 0.422134 | 7.034172 | 0.5975033
50.08188 | 15.6109 | 15.1932 | 7.569596 | 0.4176974 | 7.024985 | 0.5986214
50.09188 | 15.5905 | 15.18478 | 7.569197 | 0.4057201 | 7.015841 | 0.5997421
50.10188 | 15.5917 | 15.1764 | 7.568793 | 0.4153023 | 7.006739 | 0.6008654
50.11187 | 15.5561 | 15.16806 | 7.568386 | 0.3880372 | 6.997687 | 0.6019901
50.12187 | 15.5746 | 15.15976 | 7.567974 | 0.4148401 | 6.988667 | 0.6031186
50.13187 | 15.5235 | 15.1515 | 7.567557 | 0.3720036 | 6.979689 | 0.6042497
50.14187 | 15.558 | 15.14327 | 7.567137 | 0.4147271 | 6.970753 | 0.6053834
50.15187 | 15.5104 | 15.13509 | 7.566712 | 0.3753114 | 6.961857 | 0.6065197
50.16186 | 15.5088 | 15.12695 | 7.566283 | 0.3818492 | 6.953011 | 0.6076574
50.17186 | 15.5038 | 15.11885 | 7.565849 | 0.3849537 | 6.944199 | 0.608799
50.18186 | 15.4767 | 15.11078 | 7.56541 | 0.3659223 | 6.935424 | 0.6099431
50.19186 | 15.4995 | 15.10275 | 7.564968 | 0.3967494 | 6.926693 | 0.6110899
50.20186 | 15.4494 | 15.09476 | 7.564521 | 0.3546402 | 6.918 | 0.6122393
50.21186 | 15.4694 | 15.08681 | 7.56407 | 0.38259 | 6.909349 | 0.6133913
50.22185 | 15.4319 | 15.0789 | 7.563614 | 0.3529956 | 6.900745 | 0.6145449
50.23185 | 15.4285 | 15.07103 | 7.563154 | 0.3574697 | 6.892174 | 0.6157021
50.24185 | 15.4365 | 15.06319 | 7.56269 | 0.373306 | 6.883642 | 0.6168621
50.25185 | 15.404 | 15.0554 | 7.562221 | 0.3486046 | 6.87515 | 0.6180247
50.26185 | 15.4036 | 15.04763 | 7.561748 | 0.3559659 | 6.866696 | 0.6191898
50.27184 | 15.3871 | 15.03992 | 7.561271 | 0.34718 | 6.858293 | 0.6203566
50.28184 | 15.3969 | 15.03223 | 7.560789 | 0.3646659 | 6.849918 | 0.621527
50.29184 | 15.3523 | 15.02459 | 7.560302 | 0.3277145 | 6.841583 | 0.6227002
50.30184 | 15.3819 | 15.01698 | 7.559812 | 0.3649245 | 6.833288 | 0.623876
50.31184 | 15.3553 | 15.0094 | 7.559316 | 0.3458972 | 6.825032 | 0.6250545
50.32184 | 15.3429 | 15.00187 | 7.558817 | 0.3410335 | 6.816814 | 0.6262356
50.33183 | 15.3554 | 14.99437 | 7.558313 | 0.3610262 | 6.808642 | 0.6274183
50.34183 | 15.3177 | 14.98691 | 7.557805 | 0.3307879 | 6.800502 | 0.6286048
50.35183 | 15.3405 | 14.97949 | 7.557292 | 0.3610147 | 6.792399 | 0.6297939
50.36183 | 15.2954 | 14.9721 | 7.556775 | 0.3233041 | 6.784335 | 0.6309858
50.37183 | 15.314 | 14.96474 | 7.556253 | 0.3492572 | 6.776309 | 0.6321803
50.38182 | 15.3061 | 14.95743 | 7.555728 | 0.3486667 | 6.768329 | 0.6333762
50.39182 | 15.2765 | 14.95015 | 7.555197 | 0.3263471 | 6.760379 | 0.6345761
50.40182 | 15.3049 | 14.94291 | 7.554662 | 0.3619913 | 6.752468 | 0.6357787
50.41182 | 15.2625 | 14.9357 | 7.554123 | 0.3267999 | 6.744593 | 0.636984
50.42182 | 15.2864 | 14.92853 | 7.553579 | 0.3578721 | 6.736757 | 0.638192
50.43182 | 15.2396 | 14.92139 | 7.553031 | 0.3182093 | 6.728957 | 0.6394027
50.44181 | 15.2483 | 14.9143 | 7.552479 | 0.3340036 | 6.721203 | 0.6406149
50.45181 | 15.2468 | 14.90723 | 7.551922 | 0.3395693 | 6.713478 | 0.6418311
50.46181 | 15.2261 | 14.9002 | 7.55136 | 0.3259001 | 6.70579 | 0.6430499
50.47181 | 15.245 | 14.8932 | 7.550794 | 0.3517953 | 6.698139 | 0.6442715
50.48181 | 15.2083 | 14.88624 | 7.550224 | 0.3220555 | 6.690525 | 0.6454957
50.4918 | 15.2103 | 14.87933 | 7.54965 | 0.3309715 | 6.682957 | 0.6467216
50.5018 | 15.2056 | 14.87244 | 7.54907 | 0.3331617 | 6.675417 | 0.6479513
50.5118 | 15.1933 | 14.86558 | 7.548487 | 0.3277175 | 6.667912 | 0.6491838
50.5218 | 15.1929 | 14.85876 | 7.547898 | 0.3341384 | 6.660444 | 0.6504191
50.5318 | 15.1741 | 14.85198 | 7.547306 | 0.3221248 | 6.653012 | 0.6516571
50.5418 | 15.18 | 14.84522 | 7.546709 | 0.3347769 | 6.645617 | 0.6528978
50.55179 | 15.1566 | 14.83851 | 7.546108 | 0.318088 | 6.638264 | 0.6541401
50.56179 | 15.1589 | 14.83183 | 7.545502 | 0.3270721 | 6.63094 | 0.6553864
50.57179 | 15.1499 | 14.82518 | 7.544891 | 0.3247209 | 6.623653 | 0.6566354
50.58179 | 15.1296 | 14.81856 | 7.544276 | 0.3110361 | 6.616401 | 0.6578872
50.59179 | 15.135 | 14.81198 | 7.543657 | 0.3230177 | 6.609184 | 0.6591418
50.60178 | 15.1172 | 14.80544 | 7.543033 | 0.3117592 | 6.60201 | 0.6603979
50.61178 | 15.1081 | 14.79893 | 7.542405 | 0.3091734 | 6.594864 | 0.6616581
50.62178 | 15.1075 | 14.79245 | 7.541772 | 0.315054 | 6.587753 | 0.662921
50.63178 | 15.1045 | 14.786 | 7.541135 | 0.3185014 | 6.580677 | 0.6641867
50.64178 | 15.0991 | 14.77958 | 7.540493 | 0.3195153 | 6.573637 | 0.6654552
50.65178 | 15.074 | 14.7732 | 7.539846 | 0.3007954 | 6.566632 | 0.6667265
50.66177 | 15.0849 | 14.76686 | 7.539196 | 0.318037 | 6.559667 | 0.6679993
50.67177 | 15.066 | 14.76055 | 7.538541 | 0.3054513 | 6.552731 | 0.6692763
50.68177 | 15.0623 | 14.75427 | 7.537881 | 0.3080324 | 6.54583 | 0.670556
50.69177 | 15.0587 | 14.74802 | 7.537217 | 0.3106816 | 6.538963 | 0.6718385
50.70177 | 15.0307 | 14.7418 | 7.536548 | 0.2888977 | 6.53213 | 0.6731238
50.71176 | 15.0425 | 14.73562 | 7.535876 | 0.3068755 | 6.525338 | 0.6744105
50.72176 | 15.017 | 14.72947 | 7.535198 | 0.2875261 | 6.518575 | 0.6757015
50.73176 | 15.0284 | 14.72336 | 7.534515 | 0.3050444 | 6.511845 | 0.6769953
50.74176 | 15.0229 | 14.71727 | 7.533829 | 0.3056306 | 6.505149 | 0.6782919
50.75176 | 14.9854 | 14.71122 | 7.533137 | 0.2741845 | 6.498487 | 0.6795914
50.76176 | 14.9972 | 14.70519 | 7.532442 | 0.2920064 | 6.491858 | 0.6808937
50.77175 | 14.9798 | 14.69921 | 7.531742 | 0.2805903 | 6.48527 | 0.6821976
50.78175 | 14.9761 | 14.69325 | 7.531037 | 0.2828482 | 6.478709 | 0.6835056
50.79175 | 14.9828 | 14.68733 | 7.530328 | 0.2954743 | 6.472181 | 0.6848164
50.80175 | 14.9399 | 14.68143 | 7.529614 | 0.2584683 | 6.465687 | 0.68613
50.81175 | 14.9549 | 14.67557 | 7.528896 | 0.2793315 | 6.459226 | 0.6874465
50.82174 | 14.9479 | 14.66974 | 7.528174 | 0.2781566 | 6.452805 | 0.6887646
50.83174 | 14.9273 | 14.66394 | 7.527446 | 0.2633564 | 6.44641 | 0.6900867
50.84174 | 14.9382 | 14.65817 | 7.526715 | 0.280025 | 6.440049 | 0.6914118
50.85174 | 14.8972 | 14.65244 | 7.525978 | 0.2447623 | 6.43372 | 0.6927397
50.86174 | 14.9098 | 14.64673 | 7.525237 | 0.2630679 | 6.427424 | 0.6940706
50.87174 | 14.9112 | 14.64106 | 7.524492 | 0.2701429 | 6.421161 | 0.6954042
50.88173 | 14.8757 | 14.63542 | 7.523743 | 0.2402813 | 6.414937 | 0.6967394
50.89173 | 14.8879 | 14.62981 | 7.522988 | 0.2580947 | 6.408738 | 0.6980787
50.90173 | 14.8718 | 14.62422 | 7.522229 | 0.247577 | 6.402573 | 0.6994209
50.91173 | 14.8544 | 14.61867 | 7.521466 | 0.2357288 | 6.39644 | 0.700766
50.92173 | 14.8675 | 14.61315 | 7.520698 | 0.2543495 | 6.390339 | 0.702114
50.93172 | 14.8316 | 14.60767 | 7.519926 | 0.2239348 | 6.384276 | 0.7034633
50.94172 | 14.8526 | 14.60221 | 7.519149 | 0.2503948 | 6.37824 | 0.704817
50.95172 | 14.8333 | 14.59678 | 7.518367 | 0.2365247 | 6.372235 | 0.7061736
50.96172 | 14.8307 | 14.59138 | 7.517581 | 0.2393243 | 6.366262 | 0.707533
50.97172 | 14.8243 | 14.58601 | 7.51679 | 0.2382939 | 6.360321 | 0.7088953
50.98172 | 14.8208 | 14.58067 | 7.515995 | 0.2401331 | 6.354412 | 0.7102604
50.99171 | 14.8177 | 14.57536 | 7.515196 | 0.2423376 | 6.348539 | 0.7116271
51.00171 | 14.8188 | 14.57008 | 7.514392 | 0.2487167 | 6.342694 | 0.712998
51.01171 | 14.7965 | 14.56483 | 7.513583 | 0.2316664 | 6.336879 | 0.7143717
51.02171 | 14.8054 | 14.55961 | 7.512769 | 0.2457861 | 6.331096 | 0.7157484
51.03171 | 14.7876 | 14.55442 | 7.511951 | 0.2331767 | 6.325344 | 0.7171278
51.0417 | 14.8008 | 14.54927 | 7.51113 | 0.2515328 | 6.319629 | 0.7185088
51.0517 | 14.7882 | 14.54414 | 7.510303 | 0.244064 | 6.313939 | 0.719894
51.0617 | 14.7904 | 14.53903 | 7.509471 | 0.2513661 | 6.308281 | 0.721282
51.0717 | 14.7792 | 14.53396 | 7.508635 | 0.245239 | 6.302653 | 0.7226729
51.0817 | 14.7765 | 14.52892 | 7.507794 | 0.2475824 | 6.297057 | 0.7240666
51.0917 | 14.772 | 14.5239 | 7.506949 | 0.2480966 | 6.291491 | 0.7254632
51.10169 | 14.7679 | 14.51892 | 7.5061 | 0.2489774 | 6.285961 | 0.7268612
51.11169 | 14.7633 | 14.51397 | 7.505246 | 0.2493341 | 6.280456 | 0.7282635
51.12169 | 14.7692 | 14.50904 | 7.504387 | 0.2601618 | 6.274982 | 0.7296686
51.13169 | 14.7517 | 14.50414 | 7.503524 | 0.2475607 | 6.269539 | 0.7310765
51.14169 | 14.7547 | 14.49927 | 7.502656 | 0.2554307 | 6.264126 | 0.7324873
51.15168 | 14.7528 | 14.49443 | 7.501784 | 0.2583677 | 6.258749 | 0.7338995
51.16168 | 14.7401 | 14.48962 | 7.500907 | 0.2504807 | 6.253396 | 0.7353159
51.17168 | 14.7399 | 14.48484 | 7.500026 | 0.2550644 | 6.248075 | 0.7367351
51.18168 | 14.7217 | 14.48008 | 7.499139 | 0.2416209 | 6.242783 | 0.7381571
51.19168 | 14.7263 | 14.47535 | 7.498249 | 0.2509498 | 6.23752 | 0.7395819
51.20168 | 14.7141 | 14.47065 | 7.497354 | 0.2434498 | 6.232287 | 0.7410095
51.21167 | 14.7129 | 14.46598 | 7.496455 | 0.2469163 | 6.227091 | 0.7424384
51.22167 | 14.7069 | 14.46134 | 7.49555 | 0.245561 | 6.221917 | 0.7438716
51.23167 | 14.6877 | 14.45672 | 7.494641 | 0.2309759 | 6.216775 | 0.7453075
51.24167 | 14.694 | 14.45214 | 7.493728 | 0.2418644 | 6.211662 | 0.7467462
51.25167 | 14.6695 | 14.44758 | 7.49281 | 0.2219246 | 6.206578 | 0.7481877
51.26166 | 14.6762 | 14.44305 | 7.491888 | 0.2331525 | 6.201529 | 0.7496304
51.27166 | 14.6622 | 14.43854 | 7.490961 | 0.2236574 | 6.196504 | 0.7510774
51.28166 | 14.6593 | 14.43406 | 7.490029 | 0.2252351 | 6.191508 | 0.752527
51.29166 | 14.6558 | 14.42962 | 7.489093 | 0.2261848 | 6.186543 | 0.7539794
51.30166 | 14.6389 | 14.42519 | 7.488152 | 0.213708 | 6.181605 | 0.7554345
51.31166 | 14.6296 | 14.4208 | 7.487207 | 0.2088032 | 6.176697 | 0.7568923
51.32165 | 14.6293 | 14.41643 | 7.486258 | 0.2128674 | 6.171823 | 0.7583513
51.33165 | 14.6144 | 14.41209 | 7.485304 | 0.2023084 | 6.166974 | 0.7598145
51.34165 | 14.5971 | 14.40778 | 7.484344 | 0.1893219 | 6.162153 | 0.7612803
51.35165 | 14.6107 | 14.40349 | 7.483381 | 0.2072092 | 6.157361 | 0.7627487
51.36165 | 14.5856 | 14.39923 | 7.482413 | 0.1863703 | 6.152597 | 0.7642199
51.37164 | 14.5855 | 14.395 | 7.481441 | 0.1904986 | 6.147868 | 0.7656922
51.38164 | 14.583 | 14.39079 | 7.480464 | 0.1922057 | 6.143162 | 0.7671685
51.39164 | 14.5608 | 14.38661 | 7.479482 | 0.1741865 | 6.138484 | 0.7686474
51.40164 | 14.5642 | 14.38246 | 7.478495 | 0.1817394 | 6.133836 | 0.7701289
51.41164 | 14.5495 | 14.37833 | 7.477505 | 0.1711667 | 6.129216 | 0.771613
51.42163 | 14.5326 | 14.37424 | 7.47651 | 0.1583643 | 6.124628 | 0.7730981
51.43163 | 14.5535 | 14.37016 | 7.47551 | 0.1833382 | 6.120065 | 0.7745873
51.44163 | 14.5209 | 14.36612 | 7.474505 | 0.154785 | 6.115531 | 0.776079
51.45163 | 14.5228 | 14.36209 | 7.473496 | 0.1607088 | 6.111022 | 0.7775733
51.46163 | 14.5311 | 14.35809 | 7.472482 | 0.1730057 | 6.106542 | 0.7790699
51.47163 | 14.5054 | 14.35412 | 7.471464 | 0.1512751 | 6.102092 | 0.7805691
51.48162 | 14.5139 | 14.35018 | 7.470442 | 0.1637155 | 6.097673 | 0.7820693
51.49162 | 14.5056 | 14.34627 | 7.469415 | 0.159334 | 6.093278 | 0.7835733
51.50162 | 14.4852 | 14.34238 | 7.468383 | 0.1428245 | 6.088913 | 0.7850798
51.51162 | 14.4907 | 14.33851 | 7.467346 | 0.1521917 | 6.084573 | 0.7865887
51.52162 | 14.4924 | 14.33467 | 7.466305 | 0.1577335 | 6.080261 | 0.7881
51.53161 | 14.4712 | 14.33085 | 7.465261 | 0.1403453 | 6.075982 | 0.7896121
51.54161 | 14.4812 | 14.32706 | 7.46421 | 0.1541359 | 6.071726 | 0.791128
51.55161 | 14.4656 | 14.3233 | 7.463156 | 0.1423011 | 6.067497 | 0.7926463
51.56161 | 14.4607 | 14.31956 | 7.462096 | 0.1411415 | 6.063295 | 0.7941668
51.57161 | 14.4632 | 14.31584 | 7.461032 | 0.1473562 | 6.059122 | 0.7956896
51.58161 | 14.4517 | 14.31215 | 7.459964 | 0.1395456 | 6.054976 | 0.7972147
51.5916 | 14.4564 | 14.30849 | 7.458892 | 0.147907 | 6.05086 | 0.7987405
51.6016 | 14.4468 | 14.30485 | 7.457815 | 0.1419467 | 6.046769 | 0.80027
51.6116 | 14.4467 | 14.30124 | 7.456732 | 0.145462 | 6.042704 | 0.8018016
51.6216 | 14.4424 | 14.29765 | 7.455646 | 0.1447519 | 6.038667 | 0.8033354
51.6316 | 14.435 | 14.29408 | 7.454555 | 0.1409177 | 6.034656 | 0.8048714
51.64159 | 14.4314 | 14.29054 | 7.45346 | 0.1408554 | 6.030677 | 0.8064078
51.65159 | 14.4365 | 14.28703 | 7.45236 | 0.1494718 | 6.026721 | 0.8079479
51.66159 | 14.4167 | 14.28354 | 7.451255 | 0.1331639 | 6.022791 | 0.8094901
51.67159 | 14.4227 | 14.28007 | 7.450145 | 0.1426314 | 6.018889 | 0.8110342
51.68159 | 14.4122 | 14.27663 | 7.449031 | 0.135575 | 6.015013 | 0.8125803
51.69159 | 14.4189 | 14.27321 | 7.447913 | 0.1456942 | 6.011164 | 0.8141284
51.70158 | 14.4098 | 14.26981 | 7.446791 | 0.1399858 | 6.007346 | 0.8156769
51.71158 | 14.4093 | 14.26644 | 7.445663 | 0.1428568 | 6.003551 | 0.8172288
51.72158 | 14.3956 | 14.26309 | 7.444531 | 0.1325051 | 5.999781 | 0.8187826
51.73158 | 14.3957 | 14.25977 | 7.443395 | 0.1359289 | 5.996038 | 0.8203382
51.74158 | 14.3992 | 14.25647 | 7.442253 | 0.142727 | 5.992324 | 0.8218956
51.75157 | 14.3937 | 14.2532 | 7.441109 | 0.1405008 | 5.988637 | 0.8234532
51.76157 | 14.3904 | 14.24995 | 7.439958 | 0.1404533 | 5.984974 | 0.8250142
51.77157 | 14.3767 | 14.24672 | 7.438804 | 0.1299811 | 5.981339 | 0.8265768
51.78157 | 14.3885 | 14.24351 | 7.437644 | 0.1449874 | 5.977727 | 0.8281411
51.79157 | 14.3921 | 14.24033 | 7.43648 | 0.1517699 | 5.974143 | 0.829707
51.80157 | 14.3712 | 14.23717 | 7.435312 | 0.1340283 | 5.970586 | 0.8312745
51.81156 | 14.3843 | 14.23404 | 7.43414 | 0.1502607 | 5.967057 | 0.832842
51.82156 | 14.3782 | 14.23093 | 7.432962 | 0.1472736 | 5.963552 | 0.8344125
51.83156 | 14.3655 | 14.22784 | 7.43178 | 0.1376628 | 5.960072 | 0.8359846
51.84156 | 14.3725 | 14.22477 | 7.430594 | 0.1477295 | 5.956619 | 0.8375581
51.85156 | 14.3773 | 14.22173 | 7.429402 | 0.1555736 | 5.953191 | 0.839133
51.86155 | 14.3585 | 14.21871 | 7.428208 | 0.1397914 | 5.949793 | 0.8407078
51.87155 | 14.3738 | 14.21571 | 7.427008 | 0.15809 | 5.946417 | 0.8422854
51.88155 | 14.3727 | 14.21273 | 7.425803 | 0.1599656 | 5.943067 | 0.8438643
51.89155 | 14.3596 | 14.20978 | 7.424594 | 0.1498187 | 5.939743 | 0.8454444
51.90155 | 14.3645 | 14.20685 | 7.42338 | 0.1576499 | 5.936445 | 0.8470256
51.91155 | 14.3639 | 14.20394 | 7.422161 | 0.1599586 | 5.933172 | 0.8486081
51.92154 | 14.3616 | 14.20106 | 7.42094 | 0.1605424 | 5.929928 | 0.8501901
51.93154 | 14.3614 | 14.19819 | 7.419712 | 0.1632063 | 5.926707 | 0.8517748
51.94154 | 14.3555 | 14.19535 | 7.41848 | 0.1601486 | 5.923511 | 0.8533605
51.95154 | 14.363 | 14.19253 | 7.417244 | 0.1704691 | 5.92034 | 0.8549472
51.96154 | 14.3699 | 14.18973 | 7.416003 | 0.1801671 | 5.917195 | 0.8565348
51.97153 | 14.3587 | 14.18696 | 7.414759 | 0.1717411 | 5.914078 | 0.8581218
51.98153 | 14.3629 | 14.1842 | 7.413509 | 0.1786957 | 5.910984 | 0.8597112
51.99153 | 14.3548 | 14.18147 | 7.412254 | 0.17333 | 5.907914 | 0.8613013
52.00153 | 14.3591 | 14.17876 | 7.410995 | 0.1803409 | 5.904872 | 0.8628922
52.01153 | 14.3618 | 14.17607 | 7.409732 | 0.1857313 | 5.901853 | 0.8644839
52.02153 | 14.3576 | 14.1734 | 7.408464 | 0.1842001 | 5.89886 | 0.8660761
52.03152 | 14.3624 | 14.17075 | 7.407192 | 0.1916462 | 5.895894 | 0.8676673
52.04152 | 14.3661 | 14.16813 | 7.405915 | 0.1979727 | 5.892951 | 0.8692608
52.05152 | 14.355 | 14.16552 | 7.404634 | 0.1894777 | 5.890034 | 0.8708547
52.06152 | 14.3676 | 14.16294 | 7.403348 | 0.2046627 | 5.887141 | 0.872449
52.07152 | 14.3517 | 14.16037 | 7.402057 | 0.1913265 | 5.884273 | 0.8740437
52.08151 | 14.3719 | 14.15783 | 7.400763 | 0.2140666 | 5.881433 | 0.8756371
52.09151 | 14.3804 | 14.15531 | 7.399464 | 0.2250887 | 5.878615 | 0.8772324
52.10151 | 14.3558 | 14.15281 | 7.39816 | 0.2029907 | 5.875822 | 0.878828
52.11151 | 14.3851 | 14.15033 | 7.396851 | 0.2347719 | 5.873053 | 0.8804237
52.12151 | 14.3735 | 14.14787 | 7.395538 | 0.2256324 | 5.87031 | 0.8820196
52.13151 | 14.3735 | 14.14543 | 7.39422 | 0.2280726 | 5.867592 | 0.8836154
52.1415 | 14.3885 | 14.14301 | 7.3929 | 0.2454908 | 5.8649 | 0.8852096
52.1515 | 14.3833 | 14.14061 | 7.391573 | 0.2426904 | 5.862231 | 0.8868055
52.1615 | 14.3864 | 14.13823 | 7.390242 | 0.2481696 | 5.859587 | 0.8884012
52.1715 | 14.4047 | 14.13587 | 7.388906 | 0.2688304 | 5.856966 | 0.8899967
52.1815 | 14.3998 | 14.13353 | 7.387566 | 0.2662704 | 5.854371 | 0.891592
52.19149 | 14.3975 | 14.13121 | 7.386223 | 0.2662879 | 5.851803 | 0.8931855
52.20149 | 14.4054 | 14.12891 | 7.384874 | 0.2764886 | 5.849257 | 0.8947802
52.21149 | 14.4173 | 14.12663 | 7.383521 | 0.2906702 | 5.846735 | 0.8963744
52.22149 | 14.4192 | 14.12437 | 7.382163 | 0.2948317 | 5.844237 | 0.8979681
52.23149 | 14.4195 | 14.12213 | 7.380801 | 0.2973731 | 5.841765 | 0.8995613
52.24149 | 14.4272 | 14.1199 | 7.379434 | 0.3072965 | 5.839316 | 0.9011539
52.25148 | 14.4364 | 14.1177 | 7.378064 | 0.318698 | 5.836894 | 0.9027442
52.26148 | 14.4348 | 14.11552 | 7.376688 | 0.3192824 | 5.834494 | 0.9043354
52.27148 | 14.4556 | 14.11335 | 7.375308 | 0.342248 | 5.832118 | 0.9059258
52.28148 | 14.4459 | 14.1112 | 7.373923 | 0.3346953 | 5.829766 | 0.9075153
52.29148 | 14.4697 | 14.10908 | 7.372534 | 0.3606225 | 5.82744 | 0.9091038
52.30147 | 14.4695 | 14.10697 | 7.371142 | 0.3625298 | 5.825139 | 0.9106897
52.31147 | 14.4729 | 14.10488 | 7.369744 | 0.3680204 | 5.82286 | 0.9122762
52.32147 | 14.4789 | 14.10281 | 7.368341 | 0.3760923 | 5.820605 | 0.9138615
52.33147 | 14.4832 | 14.10075 | 7.366934 | 0.382446 | 5.818374 | 0.9154456
52.34147 | 14.4903 | 14.09872 | 7.365523 | 0.3915816 | 5.816167 | 0.9170284
52.35147 | 14.4962 | 14.0967 | 7.364107 | 0.3994987 | 5.813985 | 0.9186098
52.36146 | 14.5008 | 14.0947 | 7.362688 | 0.4060955 | 5.811828 | 0.9201883
52.37146 | 14.5064 | 14.09272 | 7.361263 | 0.4136767 | 5.809693 | 0.9217668
52.38146 | 14.5171 | 14.09076 | 7.359834 | 0.42634 | 5.807582 | 0.9233438
52.39146 | 14.5042 | 14.08882 | 7.3584 | 0.4153848 | 5.805496 | 0.9249191
52.40146 | 14.5361 | 14.08689 | 7.356962 | 0.4492125 | 5.803433 | 0.9264927
52.41145 | 14.5278 | 14.08498 | 7.355521 | 0.4428201 | 5.801396 | 0.9280629
52.42145 | 14.5303 | 14.08309 | 7.354074 | 0.4472134 | 5.79938 | 0.9296328
52.43145 | 14.5462 | 14.08121 | 7.352623 | 0.464988 | 5.797388 | 0.9312008
52.44145 | 14.5435 | 14.07935 | 7.351167 | 0.4641459 | 5.79542 | 0.9327668
52.45145 | 14.5439 | 14.07751 | 7.349707 | 0.4663852 | 5.793477 | 0.9343306
52.46145 | 14.5574 | 14.07569 | 7.348242 | 0.4817089 | 5.791557 | 0.9358923
52.47144 | 14.5623 | 14.07389 | 7.346775 | 0.4884134 | 5.789662 | 0.9374502
52.48144 | 14.5559 | 14.0721 | 7.345301 | 0.4838029 | 5.787789 | 0.9390073
52.49144 | 14.5555 | 14.07032 | 7.343823 | 0.4851753 | 5.785939 | 0.940562
52.50144 | 14.5782 | 14.06857 | 7.342341 | 0.5096321 | 5.784113 | 0.9421143
52.51144 | 14.5711 | 14.06683 | 7.340854 | 0.5042711 | 5.782311 | 0.9436639
52.52143 | 14.5807 | 14.06511 | 7.339365 | 0.5155915 | 5.780534 | 0.9452094
52.53143 | 14.5766 | 14.0634 | 7.337869 | 0.5131987 | 5.778778 | 0.9467537
52.54143 | 14.5775 | 14.06171 | 7.336369 | 0.5157884 | 5.777047 | 0.9482952
52.55143 | 14.5848 | 14.06004 | 7.334865 | 0.5247623 | 5.775339 | 0.9498337
52.56143 | 14.5993 | 14.05838 | 7.333356 | 0.54092 | 5.773654 | 0.9513694
52.57143 | 14.5961 | 14.05674 | 7.331843 | 0.5393625 | 5.771992 | 0.9529019
52.58142 | 14.6107 | 14.05511 | 7.330328 | 0.5555862 | 5.770356 | 0.9544298
52.59142 | 14.6058 | 14.0535 | 7.328806 | 0.5522959 | 5.768742 | 0.955956
52.60142 | 14.6087 | 14.05191 | 7.32728 | 0.5567918 | 5.76715 | 0.9574789
52.61142 | 14.6169 | 14.05033 | 7.325749 | 0.5665698 | 5.765583 | 0.9589984
52.62142 | 14.6234 | 14.04877 | 7.324214 | 0.5746333 | 5.764038 | 0.9605145
52.63141 | 14.6438 | 14.04722 | 7.322676 | 0.5965808 | 5.762518 | 0.9620254
52.64141 | 14.6389 | 14.04569 | 7.321133 | 0.5932138 | 5.761019 | 0.9635343
52.65141 | 14.6346 | 14.04417 | 7.319585 | 0.59043 | 5.759546 | 0.9650394
52.66141 | 14.6594 | 14.04267 | 7.318032 | 0.6167325 | 5.758095 | 0.9665407
52.67141 | 14.6586 | 14.04118 | 7.316475 | 0.6174213 | 5.756665 | 0.9680381
52.68141 | 14.6658 | 14.03971 | 7.314914 | 0.6260946 | 5.75526 | 0.9695315
52.6914 | 14.6757 | 14.03825 | 7.31335 | 0.6374508 | 5.753879 | 0.9710194
52.7014 | 14.6668 | 14.03681 | 7.311781 | 0.6299941 | 5.752521 | 0.9725046
52.7114 | 14.6969 | 14.03538 | 7.310207 | 0.661523 | 5.751185 | 0.9739855
52.7214 | 14.7024 | 14.03397 | 7.308628 | 0.6684349 | 5.749875 | 0.9754621
52.7314 | 14.7027 | 14.03256 | 7.307045 | 0.6701376 | 5.748583 | 0.9769343
52.74139 | 14.7142 | 14.03118 | 7.30546 | 0.6830208 | 5.747319 | 0.9784005
52.75139 | 14.719 | 14.02981 | 7.303868 | 0.6891925 | 5.746076 | 0.9798636
52.76139 | 14.7348 | 14.02845 | 7.302272 | 0.7063515 | 5.744854 | 0.9813219
52.77139 | 14.743 | 14.0271 | 7.300672 | 0.7158958 | 5.743657 | 0.9827755
52.78139 | 14.7423 | 14.02577 | 7.299068 | 0.7165257 | 5.742482 | 0.9842242
52.79139 | 14.7612 | 14.02446 | 7.297459 | 0.7367407 | 5.741332 | 0.9856679
52.80138 | 14.7625 | 14.02316 | 7.295848 | 0.7393436 | 5.740204 | 0.9871051
52.81138 | 14.764 | 14.02187 | 7.29423 | 0.7421316 | 5.7391 | 0.9885386
52.82138 | 14.7896 | 14.02059 | 7.292608 | 0.7690073 | 5.738017 | 0.9899669
52.83138 | 14.7828 | 14.01933 | 7.290982 | 0.7634699 | 5.736958 | 0.9913899
52.84138 | 14.7984 | 14.01808 | 7.289352 | 0.7803205 | 5.73592 | 0.9928074
52.85137 | 14.8001 | 14.01685 | 7.287719 | 0.7832544 | 5.734908 | 0.9942181
52.86137 | 14.7984 | 14.01562 | 7.28608 | 0.7827773 | 5.733918 | 0.9956245
52.87137 | 14.8205 | 14.01441 | 7.284437 | 0.806088 | 5.73295 | 0.9970253
52.88137 | 14.8135 | 14.01321 | 7.28279 | 0.8002857 | 5.732004 | 0.9984202
52.89137 | 14.825 | 14.01203 | 7.281138 | 0.8129706 | 5.731082 | 0.9998093
52.90137 | 14.8375 | 14.01086 | 7.279482 | 0.8266429 | 5.730183 | 1.001192
52.91136 | 14.8345 | 14.0097 | 7.277823 | 0.8248019 | 5.729307 | 1.002568
52.92136 | 14.8487 | 14.00855 | 7.276159 | 0.8401493 | 5.728453 | 1.003939
52.93136 | 14.8523 | 14.00742 | 7.27449 | 0.8448845 | 5.727622 | 1.005304
52.94136 | 14.8502 | 14.00629 | 7.272817 | 0.8439084 | 5.726813 | 1.006662
52.95136 | 14.8701 | 14.00518 | 7.271139 | 0.8649193 | 5.726027 | 1.008014
52.96135 | 14.8639 | 14.00408 | 7.26946 | 0.8598174 | 5.725265 | 1.009358
52.97135 | 14.8616 | 14.00299 | 7.267774 | 0.858605 | 5.724525 | 1.010697
52.98135 | 14.8741 | 14.00192 | 7.266084 | 0.8721804 | 5.723808 | 1.012029
52.99135 | 14.8761 | 14.00086 | 7.264389 | 0.8752436 | 5.723113 | 1.013354
53.00135 | 14.8913 | 13.9998 | 7.262691 | 0.8914963 | 5.722441 | 1.014672
53.01135 | 14.8889 | 13.99876 | 7.260988 | 0.8901374 | 5.721791 | 1.015983
53.02134 | 14.888 | 13.99773 | 7.259282 | 0.8902656 | 5.721166 | 1.017286
53.03134 | 14.901 | 13.99672 | 7.257571 | 0.9042844 | 5.720561 | 1.018583
53.04134 | 14.9019 | 13.99571 | 7.255856 | 0.906191 | 5.71998 | 1.019873
53.05134 | 14.9075 | 13.99471 | 7.254136 | 0.9127872 | 5.719421 | 1.021156
53.06134 | 14.9171 | 13.99373 | 7.252412 | 0.9233713 | 5.718886 | 1.022431
53.07133 | 14.9186 | 13.99275 | 7.250686 | 0.9258455 | 5.718372 | 1.023697
53.08133 | 14.9438 | 13.99179 | 7.248953 | 0.9520089 | 5.717881 | 1.024957
53.09133 | 14.9268 | 13.99084 | 7.247217 | 0.9359616 | 5.717413 | 1.026209
53.10133 | 14.9481 | 13.9899 | 7.245476 | 0.9582035 | 5.716968 | 1.027453
53.11133 | 14.954 | 13.98896 | 7.243731 | 0.9650355 | 5.716544 | 1.028689
53.12133 | 14.9606 | 13.98804 | 7.241982 | 0.9725564 | 5.716144 | 1.029918
53.13132 | 14.9599 | 13.98713 | 7.24023 | 0.9727668 | 5.715766 | 1.031137
53.14132 | 14.9704 | 13.98623 | 7.238473 | 0.9841672 | 5.715411 | 1.032349
53.15132 | 14.9783 | 13.98534 | 7.236711 | 0.9929581 | 5.715078 | 1.033553
53.16132 | 14.995 | 13.98446 | 7.234945 | 1.010539 | 5.714768 | 1.034748
53.17132 | 14.9852 | 13.98359 | 7.233175 | 1.001609 | 5.71448 | 1.035935
53.18131 | 15.0024 | 13.98273 | 7.231403 | 1.019669 | 5.714215 | 1.037112
53.19131 | 15.0109 | 13.98188 | 7.229625 | 1.02902 | 5.713973 | 1.038282
53.20131 | 15.0106 | 13.98104 | 7.227842 | 1.029562 | 5.713753 | 1.039443
53.21131 | 15.0269 | 13.98021 | 7.226056 | 1.046694 | 5.713555 | 1.040596
53.22131 | 15.0285 | 13.97938 | 7.224265 | 1.049116 | 5.71338 | 1.041739
53.23131 | 15.0361 | 13.97857 | 7.22247 | 1.057529 | 5.713228 | 1.042874
53.2413 | 15.0473 | 13.97777 | 7.220673 | 1.069532 | 5.713098 | 1.043998
53.2513 | 15.0535 | 13.97697 | 7.218869 | 1.076526 | 5.71299 | 1.045114
53.2613 | 15.0575 | 13.97619 | 7.217062 | 1.081312 | 5.712905 | 1.046221
53.2713 | 15.0729 | 13.97541 | 7.215251 | 1.097488 | 5.712842 | 1.047319
53.2813 | 15.0634 | 13.97464 | 7.213435 | 1.088755 | 5.712803 | 1.048407
53.29129 | 15.0778 | 13.97389 | 7.211617 | 1.103913 | 5.712785 | 1.049484
53.30129 | 15.0823 | 13.97314 | 7.209794 | 1.109163 | 5.71279 | 1.050554
53.31129 | 15.0907 | 13.9724 | 7.207966 | 1.118304 | 5.712817 | 1.051613
53.32129 | 15.0954 | 13.97166 | 7.206134 | 1.123736 | 5.712867 | 1.052663
53.33129 | 15.0925 | 13.97094 | 7.204298 | 1.12156 | 5.71294 | 1.053703
53.34129 | 15.1105 | 13.97022 | 7.202457 | 1.140275 | 5.713035 | 1.054733
53.35128 | 15.1017 | 13.96952 | 7.200615 | 1.132181 | 5.713152 | 1.055752
53.36128 | 15.1053 | 13.96882 | 7.198767 | 1.13648 | 5.713292 | 1.056761
53.37128 | 15.1312 | 13.96813 | 7.196914 | 1.163071 | 5.713454 | 1.057761
53.38128 | 15.1179 | 13.96745 | 7.195058 | 1.150453 | 5.713639 | 1.05875
53.39128 | 15.1161 | 13.96677 | 7.193197 | 1.149327 | 5.713846 | 1.05973
53.40127 | 15.1418 | 13.96611 | 7.191335 | 1.175692 | 5.714076 | 1.060697
53.41127 | 15.1336 | 13.96545 | 7.189466 | 1.16815 | 5.714328 | 1.061656
53.42127 | 15.1332 | 13.9648 | 7.187593 | 1.1684 | 5.714603 | 1.062603
53.43127 | 15.1389 | 13.96416 | 7.185716 | 1.174743 | 5.7149 | 1.06354
53.44127 | 15.1469 | 13.96352 | 7.183836 | 1.183378 | 5.71522 | 1.064466
53.45127 | 15.1472 | 13.96289 | 7.181951 | 1.184305 | 5.715562 | 1.065382
53.46126 | 15.133 | 13.96228 | 7.180064 | 1.170724 | 5.715926 | 1.066286
53.47126 | 15.1469 | 13.96166 | 7.178171 | 1.185236 | 5.716313 | 1.067179
53.48126 | 15.1566 | 13.96106 | 7.176274 | 1.195541 | 5.716723 | 1.068062
53.49126 | 15.135 | 13.96046 | 7.174373 | 1.174538 | 5.717155 | 1.068934
53.50126 | 15.1388 | 13.95987 | 7.172468 | 1.178928 | 5.717609 | 1.069794
53.51125 | 15.1442 | 13.95929 | 7.170561 | 1.18491 | 5.718087 | 1.070642
53.52125 | 15.1338 | 13.95871 | 7.168648 | 1.175085 | 5.718587 | 1.07148
53.53125 | 15.1447 | 13.95815 | 7.166731 | 1.186554 | 5.719108 | 1.072307
53.54125 | 15.1349 | 13.95758 | 7.16481 | 1.177316 | 5.719652 | 1.073122
53.55125 | 15.1348 | 13.95703 | 7.162885 | 1.17777 | 5.720219 | 1.073925
53.56125 | 15.1293 | 13.95648 | 7.160956 | 1.172817 | 5.720809 | 1.074717
53.57124 | 15.1273 | 13.95594 | 7.159026 | 1.171357 | 5.72142 | 1.075497
53.58124 | 15.1297 | 13.95541 | 7.157089 | 1.17429 | 5.722055 | 1.076266
53.59124 | 15.1197 | 13.95488 | 7.155148 | 1.164817 | 5.722712 | 1.077023
53.60124 | 15.1097 | 13.95436 | 7.153203 | 1.155338 | 5.723391 | 1.077768
53.61124 | 15.1142 | 13.95385 | 7.151254 | 1.160351 | 5.724094 | 1.078501
53.62123 | 15.1059 | 13.95334 | 7.149304 | 1.152558 | 5.724817 | 1.079221
53.63123 | 15.0963 | 13.95284 | 7.147347 | 1.143457 | 5.725565 | 1.07993
53.64123 | 15.0956 | 13.95235 | 7.145387 | 1.143252 | 5.726334 | 1.080627
53.65123 | 15.0891 | 13.95186 | 7.143422 | 1.137239 | 5.727127 | 1.081312
53.66123 | 15.0708 | 13.95138 | 7.141454 | 1.11942 | 5.727941 | 1.081985
53.67123 | 15.0695 | 13.95091 | 7.139481 | 1.118593 | 5.72878 | 1.082646
53.68122 | 15.0659 | 13.95044 | 7.137507 | 1.115462 | 5.729637 | 1.083293
53.69122 | 15.0616 | 13.94998 | 7.135527 | 1.111623 | 5.730521 | 1.083929
53.70122 | 15.0532 | 13.94952 | 7.133543 | 1.103679 | 5.731426 | 1.084552
53.71122 | 15.0467 | 13.94907 | 7.131555 | 1.097629 | 5.732353 | 1.085163
53.72122 | 15.0314 | 13.94863 | 7.129563 | 1.082772 | 5.733303 | 1.085762
53.73121 | 15.0378 | 13.94819 | 7.127569 | 1.089607 | 5.734276 | 1.086347
53.74121 | 15.0245 | 13.94776 | 7.12557 | 1.07674 | 5.73527 | 1.08692
53.75121 | 15.0135 | 13.94734 | 7.123566 | 1.066163 | 5.73629 | 1.087481
53.76121 | 14.9992 | 13.94692 | 7.121559 | 1.052282 | 5.737331 | 1.088028
53.77121 | 15.0004 | 13.94651 | 7.119548 | 1.053894 | 5.738394 | 1.088564
53.78121 | 14.9869 | 13.9461 | 7.117533 | 1.040801 | 5.73948 | 1.089086
53.7912 | 14.9725 | 13.9457 | 7.115516 | 1.026802 | 5.740588 | 1.089595
53.8012 | 14.965 | 13.9453 | 7.113493 | 1.019697 | 5.741719 | 1.090091
53.8112 | 14.9559 | 13.94491 | 7.111466 | 1.010986 | 5.742873 | 1.090575
53.8212 | 14.9316 | 13.94453 | 7.109436 | 0.9870691 | 5.744049 | 1.091045
53.8312 | 14.9381 | 13.94415 | 7.107402 | 0.9939458 | 5.745249 | 1.091503
53.84119 | 14.9111 | 13.94378 | 7.105366 | 0.9673164 | 5.746471 | 1.091947
53.85119 | 14.8956 | 13.94342 | 7.103324 | 0.9521823 | 5.747715 | 1.092379
53.86119 | 14.9057 | 13.94306 | 7.101278 | 0.962642 | 5.748983 | 1.092797
53.87119 | 14.8732 | 13.9427 | 7.099229 | 0.9304957 | 5.750274 | 1.093202
53.88119 | 14.8659 | 13.94236 | 7.097175 | 0.923544 | 5.751587 | 1.093594
53.89119 | 14.862 | 13.94201 | 7.095118 | 0.9199864 | 5.752923 | 1.093973
53.90118 | 14.8336 | 13.94168 | 7.093059 | 0.891923 | 5.75428 | 1.094338
53.91118 | 14.829 | 13.94134 | 7.090995 | 0.8876556 | 5.75566 | 1.09469
53.92118 | 14.7984 | 13.94102 | 7.088926 | 0.8573788 | 5.757066 | 1.095029
53.93118 | 14.7945 | 13.9407 | 7.086854 | 0.8537987 | 5.758493 | 1.095355
53.94118 | 14.7749 | 13.94039 | 7.084778 | 0.8345121 | 5.759943 | 1.095667
53.95117 | 14.757 | 13.94008 | 7.0827 | 0.8169215 | 5.761413 | 1.095965
53.96117 | 14.7464 | 13.93978 | 7.080617 | 0.8066224 | 5.76291 | 1.096251
53.97117 | 14.7251 | 13.93948 | 7.078529 | 0.7856206 | 5.764427 | 1.096523
53.98117 | 14.6963 | 13.93919 | 7.076438 | 0.7571114 | 5.765969 | 1.096781
53.99117 | 14.6915 | 13.9389 | 7.074344 | 0.7525968 | 5.767533 | 1.097026
54.00117 | 14.6828 | 13.93863 | 7.072245 | 0.7441748 | 5.769122 | 1.097258
54.01116 | 14.6563 | 13.93835 | 7.070145 | 0.7179498 | 5.770729 | 1.097476
54.02116 | 14.6432 | 13.93808 | 7.068039 | 0.7051177 | 5.772363 | 1.09768
54.03116 | 14.6263 | 13.93782 | 7.06593 | 0.6884807 | 5.774018 | 1.097871
54.04116 | 14.608 | 13.93756 | 7.063816 | 0.6704372 | 5.775698 | 1.098049
54.05116 | 14.599 | 13.93731 | 7.061699 | 0.661688 | 5.7774 | 1.098213
54.06115 | 14.5703 | 13.93707 | 7.059581 | 0.6332325 | 5.779124 | 1.098363
54.07115 | 14.5616 | 13.93683 | 7.057456 | 0.6247725 | 5.780871 | 1.0985
54.08115 | 14.5433 | 13.93659 | 7.055328 | 0.606706 | 5.782643 | 1.098623
54.09115 | 14.5238 | 13.93637 | 7.053197 | 0.5874338 | 5.784437 | 1.098732
54.10115 | 14.4994 | 13.93614 | 7.051061 | 0.563256 | 5.786255 | 1.098828
54.11115 | 14.4881 | 13.93593 | 7.048922 | 0.5521722 | 5.788095 | 1.098911
54.12114 | 14.4732 | 13.93572 | 7.046782 | 0.5374818 | 5.789957 | 1.098979
54.13114 | 14.451 | 13.93551 | 7.044635 | 0.5154863 | 5.791844 | 1.099034
54.14114 | 14.4315 | 13.93532 | 7.042485 | 0.4961844 | 5.793754 | 1.099076
54.15114 | 14.4255 | 13.93512 | 7.040332 | 0.4903774 | 5.795687 | 1.099104
54.16114 | 14.4004 | 13.93494 | 7.038175 | 0.4654637 | 5.797644 | 1.099118
54.17113 | 14.3905 | 13.93476 | 7.036016 | 0.4557445 | 5.799621 | 1.099119
54.18113 | 14.3663 | 13.93458 | 7.033852 | 0.4317197 | 5.801623 | 1.099106
54.19113 | 14.3425 | 13.93441 | 7.031683 | 0.4080871 | 5.80365 | 1.099079
54.20113 | 14.3339 | 13.93425 | 7.029512 | 0.3996492 | 5.8057 | 1.099039
54.21113 | 14.3216 | 13.93409 | 7.027337 | 0.3875057 | 5.807772 | 1.098986
54.22113 | 14.3012 | 13.93394 | 7.025158 | 0.3672556 | 5.809868 | 1.098919
54.23112 | 14.2783 | 13.9338 | 7.022978 | 0.3444995 | 5.811985 | 1.098838
54.24112 | 14.2618 | 13.93366 | 7.020792 | 0.328137 | 5.814128 | 1.098744
54.25112 | 14.2454 | 13.93353 | 7.018602 | 0.3118695 | 5.816293 | 1.098636
54.26112 | 14.2283 | 13.93341 | 7.016409 | 0.2948933 | 5.818483 | 1.098514
54.27112 | 14.1944 | 13.93329 | 7.014212 | 0.2611119 | 5.820696 | 1.09838
54.28111 | 14.189 | 13.93318 | 7.012014 | 0.255825 | 5.822929 | 1.098231
54.29111 | 14.1729 | 13.93307 | 7.009811 | 0.2398302 | 5.825189 | 1.09807
54.30111 | 14.1371 | 13.93297 | 7.007603 | 0.2041295 | 5.827472 | 1.097895
54.31111 | 14.1311 | 13.93288 | 7.005393 | 0.1982222 | 5.829779 | 1.097706
54.32111 | 14.1132 | 13.93279 | 7.003178 | 0.1804084 | 5.832109 | 1.097504
54.33111 | 14.0886 | 13.93271 | 7.00096 | 0.155887 | 5.834464 | 1.097289
54.3411 | 14.0771 | 13.93264 | 6.998741 | 0.1444597 | 5.836839 | 1.09706
54.3511 | 14.0485 | 13.93257 | 6.996517 | 0.1159256 | 5.839239 | 1.096818
54.3611 | 14.0404 | 13.93252 | 6.994288 | 0.1078845 | 5.841664 | 1.096563
54.3711 | 14.0207 | 13.93246 | 6.992057 | 0.08823595 | 5.844113 | 1.096295
54.3811 | 13.9936 | 13.93242 | 6.989821 | 0.06118074 | 5.846585 | 1.096013
54.39109 | 13.9906 | 13.93238 | 6.987585 | 0.05821898 | 5.849078 | 1.095718
54.40109 | 13.9528 | 13.93235 | 6.985343 | 0.02045013 | 5.851597 | 1.09541
54.41109 | 13.9413 | 13.93233 | 6.983097 | 0.008973448 | 5.85414 | 1.095089
54.42109 | 13.9361 | 13.93231 | 6.980848 | 0.003789848 | 5.856707 | 1.094755
54.43109 | 13.8887 | 13.9323 | 6.978595 | -0.0436011 | 5.859298 | 1.094408
54.44109 | 13.8933 | 13.9323 | 6.97634 | -0.03899981 | 5.861913 | 1.094047
54.45108 | 13.8674 | 13.93231 | 6.974082 | -0.06490513 | 5.864548 | 1.093674
54.46108 | 13.8532 | 13.93232 | 6.97182 | -0.07911846 | 5.867211 | 1.093288
54.47108 | 13.8391 | 13.93234 | 6.969553 | -0.09323963 | 5.869897 | 1.092889
54.48108 | 13.8102 | 13.93237 | 6.967284 | -0.1221681 | 5.872607 | 1.092477
54.49108 | 13.8113 | 13.9324 | 6.965011 | -0.1211046 | 5.875341 | 1.092052
54.50107 | 13.7881 | 13.93245 | 6.962737 | -0.144349 | 5.878097 | 1.091615
54.51107 | 13.7691 | 13.9325 | 6.960457 | -0.1634011 | 5.880879 | 1.091165
54.52107 | 13.7582 | 13.93256 | 6.958174 | -0.1743617 | 5.883686 | 1.090702
54.53107 | 13.7442 | 13.93263 | 6.955887 | -0.1884293 | 5.886515 | 1.090227
54.54107 | 13.7286 | 13.93271 | 6.953598 | -0.2041056 | 5.889369 | 1.089739
54.55107 | 13.7269 | 13.93279 | 6.951304 | -0.2058902 | 5.892248 | 1.089238
54.56106 | 13.6973 | 13.93288 | 6.94901 | -0.2355838 | 5.895148 | 1.088726
54.57106 | 13.6778 | 13.93298 | 6.94671 | -0.255185 | 5.898075 | 1.0882
54.58106 | 13.6834 | 13.9331 | 6.944407 | -0.249695 | 5.901026 | 1.087662
54.59106 | 13.6603 | 13.93321 | 6.9421 | -0.2729136 | 5.904001 | 1.087112
54.60106 | 13.6454 | 13.93334 | 6.939791 | -0.2879404 | 5.907 | 1.08655
54.61105 | 13.6372 | 13.93348 | 6.93748 | -0.2962769 | 5.910022 | 1.085976
54.62105 | 13.6087 | 13.93362 | 6.935163 | -0.3249221 | 5.91307 | 1.085389
54.63105 | 13.6117 | 13.93378 | 6.932843 | -0.3220759 | 5.916142 | 1.08479
54.64105 | 13.5994 | 13.93394 | 6.93052 | -0.3345391 | 5.919239 | 1.084179
54.65105 | 13.5841 | 13.93411 | 6.928194 | -0.3500112 | 5.922361 | 1.083557
54.66105 | 13.5771 | 13.93429 | 6.925864 | -0.3571929 | 5.925507 | 1.082922
54.67104 | 13.5667 | 13.93448 | 6.923534 | -0.3677838 | 5.928674 | 1.082276
54.68104 | 13.5521 | 13.93468 | 6.921198 | -0.3825839 | 5.931868 | 1.081618
54.69104 | 13.5411 | 13.93489 | 6.918858 | -0.393794 | 5.935088 | 1.080948
54.70104 | 13.5273 | 13.93511 | 6.916516 | -0.4078137 | 5.938332 | 1.080266
54.71104 | 13.5238 | 13.93534 | 6.91417 | -0.4115431 | 5.9416 | 1.079573
54.72103 | 13.5137 | 13.93558 | 6.911823 | -0.4218827 | 5.94489 | 1.078869
54.73103 | 13.4928 | 13.93583 | 6.909471 | -0.4430323 | 5.948209 | 1.078153
54.74103 | 13.4965 | 13.93609 | 6.907116 | -0.4395917 | 5.951551 | 1.077425
54.75103 | 13.4745 | 13.93636 | 6.904757 | -0.4618617 | 5.954918 | 1.076686
54.76103 | 13.4674 | 13.93664 | 6.902395 | -0.4692417 | 5.95831 | 1.075936
54.77102 | 13.4546 | 13.93693 | 6.900032 | -0.4823324 | 5.961724 | 1.075176
54.78102 | 13.4484 | 13.93723 | 6.897664 | -0.4888336 | 5.965166 | 1.074403
54.79102 | 13.4464 | 13.93755 | 6.895293 | -0.4911463 | 5.968633 | 1.07362
54.80102 | 13.4308 | 13.93787 | 6.892918 | -0.5070685 | 5.972125 | 1.072826
54.81102 | 13.4261 | 13.9382 | 6.89054 | -0.5121022 | 5.975641 | 1.072021
54.82102 | 13.4185 | 13.93855 | 6.88816 | -0.520047 | 5.979183 | 1.071205
54.83101 | 13.4154 | 13.9389 | 6.885778 | -0.523503 | 5.982746 | 1.070379
54.84101 | 13.4099 | 13.93927 | 6.883391 | -0.5293698 | 5.986337 | 1.069542
54.85101 | 13.4168 | 13.93965 | 6.881001 | -0.5228489 | 5.989955 | 1.068694
54.86101 | 13.398 | 13.94004 | 6.878607 | -0.5420393 | 5.993597 | 1.067835
54.87101 | 13.4012 | 13.94044 | 6.876211 | -0.5392411 | 5.997264 | 1.066967
54.881 | 13.3832 | 13.94085 | 6.873813 | -0.5576541 | 6.000952 | 1.066088
54.891 | 13.3924 | 13.94128 | 6.871411 | -0.5488794 | 6.00467 | 1.065199
54.901 | 13.3904 | 13.94172 | 6.869005 | -0.5513169 | 6.008412 | 1.0643
54.911 | 13.3943 | 13.94217 | 6.866596 | -0.5478664 | 6.01218 | 1.06339
54.921 | 13.3844 | 13.94263 | 6.864184 | -0.5582289 | 6.015974 | 1.06247
54.931 | 13.3803 | 13.9431 | 6.861769 | -0.5628033 | 6.019793 | 1.061541
54.94099 | 13.381 | 13.94359 | 6.859354 | -0.5625897 | 6.023634 | 1.060602
54.95099 | 13.3898 | 13.94409 | 6.856933 | -0.5542872 | 6.027501 | 1.059653
54.96099 | 13.3993 | 13.9446 | 6.854509 | -0.5452995 | 6.031396 | 1.058694
54.97099 | 13.3824 | 13.94512 | 6.852082 | -0.5627246 | 6.035317 | 1.057726
54.98099 | 13.3981 | 13.94566 | 6.849651 | -0.5475633 | 6.039264 | 1.056748
54.99098 | 13.3974 | 13.94621 | 6.847221 | -0.5488142 | 6.043232 | 1.055762
55.00098 | 13.4061 | 13.94678 | 6.844785 | -0.540679 | 6.047229 | 1.054765
55.01098 | 13.4104 | 13.94736 | 6.842346 | -0.5369574 | 6.051253 | 1.053759
55.02098 | 13.4136 | 13.94795 | 6.839903 | -0.5343493 | 6.055302 | 1.052744
55.03098 | 13.4175 | 13.94856 | 6.837458 | -0.5310554 | 6.059377 | 1.05172
55.04098 | 13.4302 | 13.94917 | 6.83501 | -0.5189746 | 6.063477 | 1.050687
55.05097 | 13.4293 | 13.94981 | 6.832562 | -0.5205076 | 6.0676 | 1.049646
55.06097 | 13.4344 | 13.95046 | 6.830108 | -0.5160562 | 6.071753 | 1.048595
55.07097 | 13.4395 | 13.95112 | 6.827651 | -0.5116174 | 6.075931 | 1.047536
55.08097 | 13.4477 | 13.95179 | 6.825191 | -0.5040938 | 6.080135 | 1.046467
55.09097 | 13.4459 | 13.95248 | 6.822728 | -0.5065848 | 6.084366 | 1.045391
55.10096 | 13.4634 | 13.95319 | 6.820265 | -0.4897896 | 6.088618 | 1.044307
55.11096 | 13.4662 | 13.95391 | 6.817796 | -0.4877105 | 6.092901 | 1.043213
55.12096 | 13.4863 | 13.95465 | 6.815325 | -0.4683465 | 6.09721 | 1.042111
55.13096 | 13.4717 | 13.9554 | 6.812851 | -0.4836968 | 6.101545 | 1.041001
55.14096 | 13.4946 | 13.95616 | 6.810373 | -0.4615617 | 6.105905 | 1.039883
55.15096 | 13.4971 | 13.95694 | 6.807893 | -0.459843 | 6.110293 | 1.038757
55.16095 | 13.5082 | 13.95774 | 6.805413 | -0.4495403 | 6.114703 | 1.037624
55.17095 | 13.5163 | 13.95855 | 6.802927 | -0.4422519 | 6.119143 | 1.036482
55.18095 | 13.5197 | 13.95938 | 6.800438 | -0.4396802 | 6.123609 | 1.035333
55.19095 | 13.5238 | 13.96023 | 6.797947 | -0.4364256 | 6.128103 | 1.034176
55.20095 | 13.5403 | 13.96109 | 6.795452 | -0.4207857 | 6.132622 | 1.033011
55.21094 | 13.5415 | 13.96196 | 6.792957 | -0.4204617 | 6.137164 | 1.03184
55.22094 | 13.5403 | 13.96285 | 6.790457 | -0.4225546 | 6.141736 | 1.030661
55.23094 | 13.55 | 13.96376 | 6.787955 | -0.4137647 | 6.146336 | 1.029474
55.24094 | 13.5577 | 13.96469 | 6.785449 | -0.4069909 | 6.150962 | 1.02828
55.25094 | 13.5567 | 13.96563 | 6.78294 | -0.4089346 | 6.155615 | 1.027079
55.26094 | 13.5584 | 13.96659 | 6.780429 | -0.4081946 | 6.160294 | 1.025871
55.27093 | 13.5714 | 13.96757 | 6.777918 | -0.3961698 | 6.164994 | 1.024658
55.28093 | 13.5713 | 13.96857 | 6.775401 | -0.3972659 | 6.169729 | 1.023436
55.29093 | 13.5821 | 13.96958 | 6.772882 | -0.3874767 | 6.174487 | 1.022208
55.30093 | 13.5672 | 13.97061 | 6.770359 | -0.4034067 | 6.179275 | 1.020973
55.31093 | 13.5821 | 13.97165 | 6.767834 | -0.3895543 | 6.184089 | 1.019731
55.32092 | 13.5809 | 13.97272 | 6.765309 | -0.3918188 | 6.188925 | 1.018485
55.33092 | 13.5801 | 13.9738 | 6.762779 | -0.3937026 | 6.193793 | 1.017231
55.34092 | 13.579 | 13.9749 | 6.760246 | -0.3959043 | 6.198688 | 1.015971
55.35092 | 13.5759 | 13.97602 | 6.75771 | -0.4001241 | 6.20361 | 1.014704
55.36092 | 13.5755 | 13.97716 | 6.755171 | -0.4016628 | 6.20856 | 1.013432
55.37092 | 13.5717 | 13.97832 | 6.75263 | -0.4066201 | 6.213537 | 1.012153
55.38091 | 13.5677 | 13.97949 | 6.750089 | -0.4117948 | 6.218536 | 1.01087
55.39091 | 13.5538 | 13.98069 | 6.747542 | -0.4268898 | 6.223568 | 1.00958
55.40091 | 13.5581 | 13.9819 | 6.744993 | -0.4238039 | 6.228627 | 1.008284
55.41091 | 13.5447 | 13.98314 | 6.742441 | -0.4384371 | 6.233713 | 1.006983
55.42091 | 13.5447 | 13.98439 | 6.739886 | -0.4396899 | 6.238827 | 1.005676
55.4309 | 13.5361 | 13.98566 | 6.737332 | -0.4495613 | 6.243964 | 1.004365
55.4409 | 13.5287 | 13.98695 | 6.734772 | -0.4582534 | 6.249134 | 1.003048
55.4509 | 13.5212 | 13.98827 | 6.73221 | -0.4670651 | 6.25433 | 1.001725
55.4609 | 13.5102 | 13.9896 | 6.729645 | -0.4793969 | 6.259555 | 1.000397
55.4709 | 13.4994 | 13.99095 | 6.727077 | -0.4915485 | 6.264807 | 0.9990647
55.4809 | 13.4966 | 13.99232 | 6.724507 | -0.4957214 | 6.270087 | 0.997727
55.49089 | 13.4831 | 13.99371 | 6.721937 | -0.5106132 | 6.275391 | 0.9963858
55.50089 | 13.468 | 13.99513 | 6.719361 | -0.5271267 | 6.280727 | 0.9950386
55.51089 | 13.4686 | 13.99656 | 6.716784 | -0.527961 | 6.286091 | 0.9936868
55.52089 | 13.4367 | 13.99802 | 6.714203 | -0.5613163 | 6.291483 | 0.9923304
55.53089 | 13.4388 | 13.99949 | 6.71162 | -0.5606922 | 6.296902 | 0.9909695
55.54088 | 13.4239 | 14.00099 | 6.709037 | -0.5770881 | 6.302345 | 0.9896056
55.55088 | 13.4 | 14.00251 | 6.706449 | -0.6025072 | 6.307822 | 0.9882361
55.56088 | 13.3944 | 14.00405 | 6.703859 | -0.6096475 | 6.313326 | 0.9868624
55.57088 | 13.3736 | 14.00561 | 6.701266 | -0.6320098 | 6.318859 | 0.9854846
55.58088 | 13.3736 | 14.00719 | 6.69867 | -0.6335941 | 6.324421 | 0.9841028
55.59088 | 13.3615 | 14.0088 | 6.696072 | -0.6472999 | 6.33001 | 0.9827171
55.60087 | 13.3362 | 14.01043 | 6.693474 | -0.6742263 | 6.335623 | 0.9813289
55.61087 | 13.3309 | 14.01208 | 6.690872 | -0.6811769 | 6.34127 | 0.9799357
55.62087 | 13.3185 | 14.01375 | 6.688266 | -0.6952494 | 6.346945 | 0.9785388
55.63087 | 13.3057 | 14.01544 | 6.685658 | -0.7097447 | 6.352648 | 0.9771384
55.64087 | 13.2985 | 14.01716 | 6.683048 | -0.7186629 | 6.35838 | 0.9757344
55.65086 | 13.2781 | 14.0189 | 6.680438 | -0.7408026 | 6.364136 | 0.9743286
55.66086 | 13.2655 | 14.02067 | 6.677823 | -0.7551664 | 6.369926 | 0.972918
55.67086 | 13.2635 | 14.02245 | 6.675205 | -0.7589543 | 6.375745 | 0.9715043
55.68086 | 13.2515 | 14.02426 | 6.672585 | -0.7727648 | 6.381592 | 0.9700874
55.69086 | 13.2325 | 14.0261 | 6.669963 | -0.7935988 | 6.387468 | 0.9686676
55.70086 | 13.2272 | 14.02796 | 6.667338 | -0.8007568 | 6.393374 | 0.9672447
55.71085 | 13.2031 | 14.02984 | 6.664714 | -0.8267369 | 6.399303 | 0.9658205
55.72085 | 13.2009 | 14.03174 | 6.662084 | -0.830843 | 6.405267 | 0.9643921
55.73085 | 13.2017 | 14.03367 | 6.659453 | -0.8319723 | 6.411259 | 0.962961
55.74085 | 13.1708 | 14.03563 | 6.656818 | -0.8648266 | 6.417281 | 0.9615273
55.75085 | 13.1862 | 14.03761 | 6.654182 | -0.851405 | 6.423332 | 0.9600911
55.76084 | 13.1617 | 14.03961 | 6.651546 | -0.8779065 | 6.429407 | 0.9586539
55.77084 | 13.1495 | 14.04163 | 6.648905 | -0.8921342 | 6.435517 | 0.957213
55.78084 | 13.1631 | 14.04369 | 6.646261 | -0.8805867 | 6.441656 | 0.9557698
55.79084 | 13.136 | 14.04576 | 6.643615 | -0.9097644 | 6.447825 | 0.9543244
55.80084 | 13.1394 | 14.04787 | 6.640967 | -0.9084671 | 6.454023 | 0.9528769
55.81084 | 13.1313 | 14.05 | 6.638317 | -0.9186953 | 6.460251 | 0.9514275
55.82083 | 13.1163 | 14.05215 | 6.635667 | -0.935847 | 6.466502 | 0.9499776
55.83083 | 13.1272 | 14.05433 | 6.633012 | -0.9271266 | 6.47279 | 0.9485244
55.84083 | 13.1033 | 14.05653 | 6.630355 | -0.9532314 | 6.479107 | 0.9470694
55.85083 | 13.0983 | 14.05876 | 6.627696 | -0.960462 | 6.485453 | 0.9456127
55.86083 | 13.1026 | 14.06102 | 6.625035 | -0.9584192 | 6.49183 | 0.9441545
55.87082 | 13.0889 | 14.0633 | 6.622373 | -0.9743997 | 6.49823 | 0.9426961
55.88082 | 13.0744 | 14.06561 | 6.619707 | -0.9912101 | 6.504668 | 0.9412349
55.89082 | 13.0833 | 14.06795 | 6.617039 | -0.984646 | 6.511134 | 0.9397724
55.90082 | 13.0713 | 14.07031 | 6.614369 | -0.9990083 | 6.517631 | 0.9383085
55.91082 | 13.0782 | 14.0727 | 6.611696 | -0.9944976 | 6.524158 | 0.9368435
55.92082 | 13.0683 | 14.07511 | 6.609022 | -1.006814 | 6.530715 | 0.9353773
55.93081 | 13.0595 | 14.07755 | 6.606348 | -1.018055 | 6.537296 | 0.9339115
55.94081 | 13.0773 | 14.08003 | 6.603669 | -1.002725 | 6.543913 | 0.9324433
55.95081 | 13.0576 | 14.08252 | 6.600987 | -1.024925 | 6.550563 | 0.9309742
55.96081 | 13.0554 | 14.08505 | 6.598304 | -1.02965 | 6.557241 | 0.9295042
55.97081 | 13.0696 | 14.0876 | 6.595619 | -1.018003 | 6.563951 | 0.9280336
55.9808 | 13.0588 | 14.09018 | 6.592934 | -1.031382 | 6.570685 | 0.9265637
55.9908 | 13.0598 | 14.09279 | 6.590244 | -1.03299 | 6.577454 | 0.9250917
56.0008 | 13.0594 | 14.09543 | 6.587553 | -1.036027 | 6.584256 | 0.9236193
56.0108 | 13.0543 | 14.09809 | 6.584859 | -1.043793 | 6.591088 | 0.9221464
56.0208 | 13.058 | 14.10079 | 6.582163 | -1.042787 | 6.597951 | 0.9206731
56.0308 | 13.0586 | 14.10351 | 6.579465 | -1.044909 | 6.604845 | 0.9191996
56.04079 | 13.0394 | 14.10626 | 6.576768 | -1.066858 | 6.611763 | 0.9177272
56.05079 | 13.0705 | 14.10904 | 6.574066 | -1.038538 | 6.618719 | 0.9162532
56.06079 | 13.0586 | 14.11185 | 6.571362 | -1.053246 | 6.625705 | 0.914779
56.07079 | 13.0542 | 14.11468 | 6.568656 | -1.060484 | 6.632723 | 0.913305
56.08079 | 13.0729 | 14.11755 | 6.565947 | -1.044651 | 6.639773 | 0.9118309
56.09078 | 13.0681 | 14.12044 | 6.56324 | -1.052345 | 6.646847 | 0.9103584
56.10078 | 13.0701 | 14.12337 | 6.560528 | -1.05327 | 6.653958 | 0.9088846
56.11078 | 13.0839 | 14.12633 | 6.557814 | -1.042426 | 6.661101 | 0.907411
56.12078 | 13.0726 | 14.12931 | 6.555098 | -1.056712 | 6.668276 | 0.9059378
56.13078 | 13.0881 | 14.13233 | 6.55238 | -1.044226 | 6.675482 | 0.9044649
56.14078 | 13.0916 | 14.13537 | 6.54966 | -1.043772 | 6.68272 | 0.9029925
56.15077 | 13.0872 | 14.13844 | 6.546941 | -1.051245 | 6.689982 | 0.901522
56.16077 | 13.1027 | 14.14155 | 6.544217 | -1.038851 | 6.697283 | 0.9000507
56.17077 | 13.1181 | 14.14469 | 6.541491 | -1.026587 | 6.704615 | 0.89858
56.18077 | 13.0993 | 14.14785 | 6.538764 | -1.048554 | 6.71198 | 0.89711
56.19077 | 13.1192 | 14.15105 | 6.536034 | -1.031851 | 6.719377 | 0.8956408
56.20076 | 13.1162 | 14.15428 | 6.533305 | -1.038077 | 6.726798 | 0.8941738
56.21076 | 13.1298 | 14.15753 | 6.530572 | -1.027734 | 6.734255 | 0.8927063
56.22076 | 13.1453 | 14.16083 | 6.527837 | -1.015527 | 6.741751 | 0.8912397
56.23076 | 13.1565 | 14.16415 | 6.5251 | -1.007649 | 6.749275 | 0.8897742
56.24076 | 13.1546 | 14.1675 | 6.522361 | -1.012903 | 6.756832 | 0.8883097
56.25076 | 13.1758 | 14.17089 | 6.51962 | -0.9950883 | 6.764422 | 0.8868463
56.26075 | 13.1739 | 14.1743 | 6.51688 | -1.000399 | 6.772033 | 0.8853857
56.27075 | 13.2021 | 14.17775 | 6.514136 | -0.9756471 | 6.779687 | 0.8839247
56.28075 | 13.1936 | 14.18123 | 6.51139 | -0.9876277 | 6.787373 | 0.8824651
56.29075 | 13.2132 | 14.18474 | 6.508642 | -0.9715403 | 6.795092 | 0.8810068
56.30075 | 13.2351 | 14.18829 | 6.505892 | -0.9531854 | 6.802844 | 0.87955
56.31074 | 13.2254 | 14.19186 | 6.503143 | -0.9664594 | 6.81062 | 0.878096
56.32074 | 13.2501 | 14.19547 | 6.50039 | -0.9453689 | 6.818437 | 0.8766422
56.33074 | 13.2614 | 14.19911 | 6.497635 | -0.9377114 | 6.826287 | 0.8751899
56.34074 | 13.2623 | 14.20279 | 6.494878 | -0.9404864 | 6.834169 | 0.8737393
56.35074 | 13.2647 | 14.20649 | 6.492119 | -0.9417947 | 6.842085 | 0.8722904
56.36074 | 13.2877 | 14.21024 | 6.489359 | -0.9225352 | 6.850033 | 0.8708432
56.37073 | 13.2908 | 14.21401 | 6.4866 | -0.9232054 | 6.858007 | 0.8693992
56.38073 | 13.3036 | 14.21781 | 6.483836 | -0.9142127 | 6.866021 | 0.8679557
56.39073 | 13.3072 | 14.22165 | 6.48107 | -0.9144533 | 6.874069 | 0.866514
56.40073 | 13.3178 | 14.22553 | 6.478303 | -0.9077281 | 6.882151 | 0.8650743
56.41073 | 13.3264 | 14.22944 | 6.475534 | -0.9030351 | 6.890264 | 0.8636367
56.42072 | 13.326 | 14.23337 | 6.472767 | -0.907373 | 6.898404 | 0.8622024
56.43072 | 13.3416 | 14.23735 | 6.469995 | -0.8957488 | 6.906585 | 0.8607689
56.44072 | 13.3498 | 14.24136 | 6.467221 | -0.8915581 | 6.9148 | 0.8593375
56.45072 | 13.3479 | 14.2454 | 6.464446 | -0.8975016 | 6.923048 | 0.8579083
56.46072 | 13.3489 | 14.24948 | 6.461669 | -0.9005794 | 6.93133 | 0.8564813
56.47072 | 13.3495 | 14.25359 | 6.45889 | -0.9040921 | 6.939645 | 0.8550567
56.48071 | 13.359 | 14.25773 | 6.456113 | -0.8987349 | 6.947986 | 0.853636
56.49071 | 13.3522 | 14.26192 | 6.453331 | -0.909716 | 6.956369 | 0.8522161
56.50071 | 13.3565 | 14.26613 | 6.450547 | -0.9096323 | 6.964786 | 0.8507985
56.51071 | 13.3641 | 14.27038 | 6.447762 | -0.9062831 | 6.973237 | 0.8493835
56.52071 | 13.3542 | 14.27467 | 6.444976 | -0.9204691 | 6.981722 | 0.8479708
56.5307 | 13.3611 | 14.27898 | 6.442191 | -0.9178846 | 6.990232 | 0.8465624
56.5407 | 13.368 | 14.28334 | 6.439401 | -0.9153425 | 6.998786 | 0.845155
56.5507 | 13.3646 | 14.28773 | 6.43661 | -0.9231326 | 7.007372 | 0.8437503
56.5607 | 13.367 | 14.29216 | 6.433817 | -0.9251612 | 7.015996 | 0.8423483
56.5707 | 13.3608 | 14.29662 | 6.431023 | -0.9358225 | 7.02465 | 0.840949
56.5807 | 13.367 | 14.30112 | 6.428228 | -0.9341227 | 7.033343 | 0.8395524
56.59069 | 13.3769 | 14.30565 | 6.425433 | -0.9287509 | 7.042057 | 0.8381602
56.60069 | 13.3614 | 14.31022 | 6.422635 | -0.9488205 | 7.050817 | 0.8367693
56.61069 | 13.3669 | 14.31483 | 6.419835 | -0.9479272 | 7.059611 | 0.8353813
56.62069 | 13.373 | 14.31947 | 6.417033 | -0.9464692 | 7.06844 | 0.8339962
56.63069 | 13.3661 | 14.32415 | 6.41423 | -0.9580485 | 7.077304 | 0.8326142
56.64068 | 13.3688 | 14.32886 | 6.411429 | -0.9600584 | 7.086193 | 0.8312364
56.65068 | 13.3598 | 14.33361 | 6.408623 | -0.9738104 | 7.095127 | 0.8298604
56.66068 | 13.3621 | 14.3384 | 6.405816 | -0.9762985 | 7.104095 | 0.8284874
56.67068 | 13.3639 | 14.34322 | 6.403007 | -0.9793237 | 7.113099 | 0.8271175
56.68068 | 13.3587 | 14.34808 | 6.400197 | -0.9893848 | 7.122137 | 0.8257508
56.69068 | 13.3594 | 14.35298 | 6.397386 | -0.9935844 | 7.131211 | 0.8243873
56.70067 | 13.3688 | 14.35792 | 6.394576 | -0.9891154 | 7.140311 | 0.8230285
56.71067 | 13.3626 | 14.36289 | 6.391762 | -1.000288 | 7.149455 | 0.8216714
56.72067 | 13.357 | 14.3679 | 6.388946 | -1.010899 | 7.158635 | 0.8203176
56.73067 | 13.365 | 14.37295 | 6.38613 | -1.007946 | 7.167849 | 0.8189672
56.74067 | 13.3533 | 14.37803 | 6.383312 | -1.024731 | 7.1771 | 0.81762
56.75066 | 13.3602 | 14.38315 | 6.380495 | -1.02295 | 7.186378 | 0.8162776
56.76066 | 13.3524 | 14.38831 | 6.377674 | -1.03591 | 7.195699 | 0.8149372
56.77066 | 13.346 | 14.39351 | 6.374852 | -1.047508 | 7.205055 | 0.8136003
56.78066 | 13.3488 | 14.39875 | 6.372029 | -1.049945 | 7.214449 | 0.8122669
56.79066 | 13.3458 | 14.40402 | 6.369205 | -1.058219 | 7.223878 | 0.810937
56.80066 | 13.3505 | 14.40933 | 6.366379 | -1.058832 | 7.233343 | 0.8096106
56.81065 | 13.3287 | 14.41468 | 6.363555 | -1.085978 | 7.242834 | 0.8082891
56.82065 | 13.3255 | 14.42007 | 6.360726 | -1.094567 | 7.252371 | 0.8069699
56.83065 | 13.3409 | 14.4255 | 6.357897 | -1.084595 | 7.261944 | 0.8056543
56.84065 | 13.3331 | 14.43096 | 6.355066 | -1.097861 | 7.271553 | 0.8043423
56.85065 | 13.3258 | 14.43647 | 6.352234 | -1.110666 | 7.281198 | 0.803034
56.86064 | 13.3315 | 14.442 | 6.349404 | -1.110505 | 7.29087 | 0.8017307
56.87064 | 13.3241 | 14.44759 | 6.34657 | -1.123487 | 7.300588 | 0.8004298
56.88064 | 13.3244 | 14.45321 | 6.343734 | -1.12881 | 7.310342 | 0.7991327
56.89064 | 13.3338 | 14.45887 | 6.340898 | -1.125069 | 7.320132 | 0.7978393
56.90064 | 13.3253 | 14.46457 | 6.33806 | -1.13927 | 7.32996 | 0.7965497
56.91064 | 13.3207 | 14.47031 | 6.335221 | -1.149609 | 7.339824 | 0.795264
56.92063 | 13.3304 | 14.47608 | 6.332384 | -1.145682 | 7.349715 | 0.7939834
56.93063 | 13.3156 | 14.4819 | 6.329543 | -1.1663 | 7.359652 | 0.7927054
56.94063 | 13.3307 | 14.48776 | 6.326701 | -1.157058 | 7.369626 | 0.7914312
56.95063 | 13.3331 | 14.49366 | 6.323858 | -1.160556 | 7.379637 | 0.790161
56.96063 | 13.3209 | 14.49959 | 6.321013 | -1.178693 | 7.389685 | 0.7888947
56.97062 | 13.3173 | 14.50556 | 6.318171 | -1.188264 | 7.39976 | 0.7876337
56.98062 | 13.3266 | 14.51158 | 6.315324 | -1.184981 | 7.409881 | 0.7863753
56.99062 | 13.3168 | 14.51764 | 6.312477 | -1.200838 | 7.420041 | 0.785121
57.00062 | 13.3405 | 14.52374 | 6.309628 | -1.183236 | 7.430237 | 0.7838707
57.01062 | 13.3367 | 14.52987 | 6.306778 | -1.193173 | 7.44047 | 0.7826244
57.02062 | 13.3317 | 14.53605 | 6.303928 | -1.204351 | 7.450741 | 0.7813822
57.03061 | 13.3462 | 14.54226 | 6.301079 | -1.196064 | 7.46104 | 0.7801452
57.04061 | 13.3391 | 14.54852 | 6.298227 | -1.209423 | 7.471385 | 0.7789112
57.05061 | 13.3372 | 14.55482 | 6.295373 | -1.217622 | 7.481768 | 0.7776812
57.06061 | 13.3591 | 14.56116 | 6.292518 | -1.202062 | 7.492189 | 0.7764554
57.07061 | 13.3467 | 14.56754 | 6.289663 | -1.220843 | 7.502647 | 0.7752338
57.0806 | 13.3593 | 14.57396 | 6.286809 | -1.214659 | 7.513132 | 0.7740174
57.0906 | 13.366 | 14.58042 | 6.283952 | -1.214422 | 7.523666 | 0.7728041
57.1006 | 13.3534 | 14.58693 | 6.281094 | -1.233527 | 7.534238 | 0.771595
57.1106 | 13.3787 | 14.59347 | 6.278235 | -1.214772 | 7.544848 | 0.7703901
57.1206 | 13.3627 | 14.60006 | 6.275374 | -1.237359 | 7.555495 | 0.7691894
57.1306 | 13.3718 | 14.60669 | 6.272513 | -1.234887 | 7.566181 | 0.767993
57.14059 | 13.3763 | 14.61335 | 6.269654 | -1.23705 | 7.576893 | 0.7668019
57.15059 | 13.3801 | 14.62006 | 6.266792 | -1.23996 | 7.587654 | 0.765614
57.16059 | 13.3849 | 14.62681 | 6.263928 | -1.241913 | 7.598455 | 0.7644304
57.17059 | 13.3999 | 14.63361 | 6.261064 | -1.233708 | 7.609293 | 0.7632511
57.18059 | 13.3948 | 14.64044 | 6.258198 | -1.245643 | 7.620169 | 0.7620761
57.19058 | 13.4087 | 14.64731 | 6.255335 | -1.238614 | 7.631073 | 0.7609066
57.20058 | 13.4149 | 14.65423 | 6.252468 | -1.239331 | 7.642022 | 0.7597402
57.21058 | 13.41 | 14.6612 | 6.249601 | -1.251197 | 7.653018 | 0.7585782
57.22058 | 13.4259 | 14.6682 | 6.246732 | -1.242301 | 7.664048 | 0.7574205
57.23058 | 13.4285 | 14.67525 | 6.243863 | -1.246746 | 7.675116 | 0.7562672
57.24058 | 13.4254 | 14.68233 | 6.240993 | -1.256935 | 7.686224 | 0.7551183
57.25057 | 13.4412 | 14.68945 | 6.238125 | -1.248255 | 7.697355 | 0.7539749
57.26057 | 13.4477 | 14.69663 | 6.235254 | -1.248931 | 7.708543 | 0.7528348
57.27057 | 13.4434 | 14.70384 | 6.232381 | -1.260443 | 7.719763 | 0.751699
57.28057 | 13.4592 | 14.71111 | 6.229508 | -1.251905 | 7.731029 | 0.7505678
57.29057 | 13.4557 | 14.7184 | 6.226635 | -1.262702 | 7.742326 | 0.7494409
57.30056 | 13.4571 | 14.72574 | 6.223763 | -1.268638 | 7.753656 | 0.7483195
57.31056 | 13.4732 | 14.73313 | 6.220888 | -1.259925 | 7.765035 | 0.7472015
57.32056 | 13.4746 | 14.74055 | 6.218013 | -1.265954 | 7.776453 | 0.746088
57.33056 | 13.4806 | 14.74803 | 6.215136 | -1.267426 | 7.787911 | 0.7449789
57.34056 | 13.4956 | 14.75554 | 6.212259 | -1.259942 | 7.799408 | 0.7438743
57.35056 | 13.4914 | 14.7631 | 6.209382 | -1.2717 | 7.810945 | 0.7427741
57.36055 | 13.4994 | 14.77069 | 6.206506 | -1.271295 | 7.822509 | 0.7416796
57.37055 | 13.5134 | 14.77834 | 6.203627 | -1.264939 | 7.834124 | 0.7405883
57.38055 | 13.5033 | 14.78603 | 6.200748 | -1.282727 | 7.845778 | 0.7395016
57.39055 | 13.5236 | 14.79376 | 6.197868 | -1.270159 | 7.857472 | 0.7384194
57.40055 | 13.5212 | 14.80153 | 6.194987 | -1.280334 | 7.869205 | 0.7373417
57.41054 | 13.5264 | 14.80934 | 6.192109 | -1.282945 | 7.880966 | 0.7362696
57.42054 | 13.5363 | 14.81721 | 6.189227 | -1.280906 | 7.892779 | 0.7352009
57.43054 | 13.5397 | 14.82511 | 6.186345 | -1.285412 | 7.904631 | 0.7341367
57.44054 | 13.5358 | 14.83306 | 6.183462 | -1.297262 | 7.916523 | 0.7330771
57.45054 | 13.5481 | 14.84105 | 6.180578 | -1.292954 | 7.928454 | 0.7320219
57.46054 | 13.553 | 14.84909 | 6.177695 | -1.296092 | 7.940426 | 0.7309713
57.47053 | 13.5656 | 14.85717 | 6.174813 | -1.291565 | 7.952426 | 0.7299262
57.48053 | 13.5695 | 14.86529 | 6.171928 | -1.29579 | 7.964477 | 0.7288847
57.49053 | 13.5744 | 14.87346 | 6.169043 | -1.299058 | 7.976568 | 0.7278477
57.50053 | 13.5801 | 14.88167 | 6.166157 | -1.301572 | 7.9887 | 0.7268152
57.51053 | 13.5966 | 14.88993 | 6.163271 | -1.293329 | 8.000871 | 0.7257873
57.52052 | 13.5855 | 14.89822 | 6.160387 | -1.312722 | 8.013071 | 0.7247648
57.53052 | 13.606 | 14.90657 | 6.157499904 | -1.300568 | 8.025322 | 0.723746
57.54052 | 13.6094 | 14.91496 | 6.154612 | -1.305555 | 8.037611 | 0.7227316
57.55052 | 13.611 | 14.92339 | 6.151724 | -1.312392 | 8.049946 | 0.7217219
57.56052 | 13.6333 | 14.93187 | 6.148836 | -1.298569 | 8.062316 | 0.7207166
57.57052 | 13.6257 | 14.94039 | 6.145947 | -1.314694 | 8.074731 | 0.7197159
57.58051 | 13.6371 | 14.94895 | 6.143061 | -1.311854 | 8.087172 | 0.7187208
57.59051 | 13.6415 | 14.95756 | 6.140172 | -1.316064 | 8.099663 | 0.7177292
57.60051 | 13.6549 | 14.96622 | 6.137282 | -1.311323 | 8.112199 | 0.7167421
57.61051 | 13.6543 | 14.97492 | 6.134392 | -1.320623 | 8.124771 | 0.7157596
57.62051 | 13.6746 | 14.98367 | 6.131501 | -1.309072 | 8.137388 | 0.7147816
57.6305 | 13.6818 | 14.99245 | 6.128614 | -1.310652 | 8.150029 | 0.7138092
57.6405 | 13.6912 | 15.00129 | 6.125723 | -1.310089 | 8.162726 | 0.7128403
57.6505 | 13.7103 | 15.01017 | 6.122831 | -1.299869 | 8.175462 | 0.7118759
57.6605 | 13.7124 | 15.0191 | 6.11994 | -1.306695 | 8.188239 | 0.710916
57.6705 | 13.725 | 15.02807 | 6.117048 | -1.303066 | 8.201058 | 0.7099607
57.6805 | 13.7343 | 15.03708 | 6.114156 | -1.302782 | 8.213916 | 0.7090099
57.69049 | 13.7459 | 15.04613 | 6.111266 | -1.300235 | 8.226804 | 0.7080647
57.70049 | 13.7607 | 15.05524 | 6.108374 | -1.294541 | 8.239744 | 0.7071229
57.71049 | 13.767 | 15.06439 | 6.105481 | -1.297392 | 8.252726 | 0.7061857
57.72049 | 13.7802 | 15.07359 | 6.102588 | -1.293389 | 8.265748 | 0.705253
57.73049 | 13.7899 | 15.08283 | 6.099695 | -1.29293 | 8.278811 | 0.7043248
57.74048 | 13.7919 | 15.09211 | 6.096804 | -1.300208 | 8.291902 | 0.703402
57.75048 | 13.8032 | 15.10144 | 6.093911 | -1.298241 | 8.305048 | 0.7024829
57.76048 | 13.8226 | 15.11082 | 6.091017 | -1.288219 | 8.318233 | 0.7015682
57.77048 | 13.822 | 15.12024 | 6.088123 | -1.298242 | 8.331461 | 0.7006579
57.78048 | 13.8391 | 15.12971 | 6.085229 | -1.29061 | 8.344729 | 0.6997522
57.79048 | 13.8559 | 15.13922 | 6.082335 | -1.283324 | 8.358038 | 0.698851
57.80047 | 13.8627 | 15.14878 | 6.079444 | -1.286075 | 8.371376 | 0.6979552
57.81047 | 13.8696 | 15.15838 | 6.076549 | -1.288779 | 8.384767 | 0.6970629
57.82047 | 13.8842 | 15.16803 | 6.073655 | -1.28383 | 8.3982 | 0.6961751
57.83047 | 13.8877 | 15.17773 | 6.070761 | -1.290026 | 8.411674 | 0.6952917
57.84047 | 13.8959 | 15.18747 | 6.067866 | -1.291568 | 8.425189 | 0.6944129
57.85046 | 13.9132 | 15.19725 | 6.064974 | -1.284046 | 8.438732 | 0.6935392
57.86046 | 13.9229 | 15.20708 | 6.06208 | -1.284179 | 8.45233 | 0.6926692
57.87046 | 13.9195 | 15.21696 | 6.059185 | -1.297457 | 8.465969 | 0.6918036
57.88046 | 13.9359 | 15.22688 | 6.056291 | -1.290982 | 8.479649 | 0.6909425
57.89046 | 13.9407 | 15.23685 | 6.053396 | -1.296152 | 8.49337 | 0.6900857
57.90046 | 13.9459 | 15.24687 | 6.050501 | -1.300968 | 8.507133 | 0.6892334
57.91045 | 13.955 | 15.25692 | 6.04761 | -1.30192 | 8.520924 | 0.6883863
57.92045 | 13.965 | 15.26703 | 6.044715 | -1.302028 | 8.53477 | 0.6875427
57.93045 | 13.9764 | 15.27718 | 6.041821 | -1.300781 | 8.548657 | 0.6867036
57.94045 | 13.9857 | 15.28738 | 6.038926 | -1.301679 | 8.562584 | 0.6858689
57.95045 | 13.9857 | 15.29762 | 6.036032 | -1.311924 | 8.576554 | 0.6850385
57.96044 | 14.0059 | 15.30791 | 6.03314 | -1.302006 | 8.590552 | 0.6842132
57.97044 | 14.02 | 15.31824 | 6.030246 | -1.298241 | 8.604603 | 0.6833916
57.98044 | 14.0192 | 15.32862 | 6.027352 | -1.309424 | 8.618698 | 0.6825742
57.99044 | 14.0396 | 15.33905 | 6.024458 | -1.299452 | 8.632833 | 0.6817612
58.00044 | 14.0427 | 15.34953 | 6.021564 | -1.306826 | 8.647009 | 0.6809526
58.01044 | 14.0462 | 15.36005 | 6.01867 | -1.313847 | 8.661228 | 0.6801482
58.02043 | 14.0654 | 15.3706 | 6.01578 | -1.305202 | 8.675473 | 0.6793489
58.03043 | 14.071 | 15.38121 | 6.012886 | -1.310214 | 8.689774 | 0.6785532
58.04043 | 14.0804 | 15.39187 | 6.009993 | -1.311471 | 8.704116 | 0.6777617
58.05043 | 14.0892 | 15.40257 | 6.0071 | -1.313375 | 8.7185 | 0.6769745
58.06043 | 14.099 | 15.41332 | 6.004207 | -1.314324 | 8.732925 | 0.6761916
58.07042 | 14.101 | 15.42411 | 6.001318 | -1.323109 | 8.747378 | 0.6754137
58.08042 | 14.1241 | 15.43495 | 5.998425 | -1.31085 | 8.761886 | 0.6746393
58.09042 | 14.1303 | 15.44584 | 5.995533 | -1.315538 | 8.776436 | 0.6738691
58.10042 | 14.1391 | 15.45677 | 5.992641 | -1.317671 | 8.791026 | 0.6731031
58.11042 | 14.154 | 15.46775 | 5.98975 | -1.313749 | 8.805658 | 0.6723414
58.12041 | 14.1575 | 15.47876 | 5.986861 | -1.321264 | 8.820318 | 0.6715845
58.13041 | 14.1692 | 15.48983 | 5.98397 | -1.320635 | 8.835034 | 0.6708312
58.14041 | 14.1908 | 15.50095 | 5.981079 | -1.310151 | 8.849789 | 0.670082
58.15041 | 14.1894 | 15.51211 | 5.978189 | -1.322713 | 8.864587 | 0.6693369
58.16041 | 14.2078 | 15.52332 | 5.975299 | -1.315521 | 8.879427 | 0.6685961
58.17041 | 14.2166 | 15.53457 | 5.972409 | -1.317975 | 8.894306 | 0.6678593
58.1804 | 14.2215 | 15.54586 | 5.969522 | -1.324363 | 8.909213 | 0.6671274
58.1904 | 14.2439 | 15.55721 | 5.966633 | -1.313308 | 8.924176 | 0.6663989
58.2004 | 14.2523 | 15.5686 | 5.963745 | -1.3163 | 8.939181 | 0.6656745
58.2104 | 14.2449 | 15.58004 | 5.960856 | -1.335137 | 8.954226 | 0.6649542
58.2204 | 14.2743 | 15.59152 | 5.957968 | -1.317219 | 8.969313 | 0.6642379
58.23039 | 14.2822 | 15.60304 | 5.955084 | -1.320836 | 8.984426 | 0.6635264
58.24039 | 14.2892 | 15.61461 | 5.952197 | -1.32541 | 8.999595 | 0.6628183
58.25039 | 14.3218 | 15.62623 | 5.94931 | -1.304429 | 9.014805 | 0.6621142
58.26039 | 14.3151 | 15.63789 | 5.946424 | -1.322793 | 9.030055 | 0.6614141
58.27039 | 14.3237 | 15.6496 | 5.943538 | -1.325905 | 9.045349 | 0.660718
58.28039 | 14.3514 | 15.66136 | 5.940653 | -1.309961 | 9.060682 | 0.660026
58.29038 | 14.3613 | 15.67315 | 5.937771 | -1.31185 | 9.076041 | 0.6593385
58.30038 | 14.3717 | 15.685 | 5.934887 | -1.313297 | 9.091456 | 0.6586544
58.31038 | 14.3921 | 15.69689 | 5.932003 | -1.304788 | 9.106911 | 0.6579742
58.32038 | 14.3954 | 15.70883 | 5.92912 | -1.313427 | 9.122409 | 0.657298
58.33038 | 14.412 | 15.72081 | 5.926237 | -1.308809 | 9.137947 | 0.6566257
58.34037 | 14.4317 | 15.73283 | 5.923358 | -1.301126 | 9.153511 | 0.6559578
58.35037 | 14.4337 | 15.7449 | 5.920476 | -1.311199 | 9.16913 | 0.6552933
58.36037 | 14.4503 | 15.75702 | 5.917595 | -1.306717 | 9.184789 | 0.6546327
58.37037 | 14.4719 | 15.76918 | 5.914714 | -1.297281 | 9.200491 | 0.6539759
58.38037 | 14.4664 | 15.78139 | 5.911835 | -1.314989 | 9.216232 | 0.6533229
58.39037 | 14.5039 | 15.79364 | 5.908955 | -1.289743 | 9.232014 | 0.6526738
58.40036 | 14.5142 | 15.80593 | 5.906079 | -1.291729 | 9.247821 | 0.6520292
58.41036 | 14.5171 | 15.81827 | 5.903201 | -1.301173 | 9.263684 | 0.6513877
58.42036 | 14.5454 | 15.83066 | 5.900324 | -1.285261 | 9.279587 | 0.65075
58.43036 | 14.5555 | 15.84309 | 5.897447 | -1.287593 | 9.29553 | 0.650116
58.44036 | 14.5605 | 15.85557 | 5.894571 | -1.29507 | 9.311513 | 0.6494858
58.45035 | 14.5885 | 15.86808 | 5.891699 | -1.279575 | 9.327516 | 0.64886
58.46035 | 14.6054 | 15.88064 | 5.888824 | -1.275242 | 9.34358 | 0.6482372
58.47035 | 14.6035 | 15.89325 | 5.88595 | -1.289753 | 9.359685 | 0.6476182
58.48035 | 14.6379 | 15.90591 | 5.883077 | -1.268008 | 9.375829 | 0.6470028
58.49035 | 14.6475 | 15.91861 | 5.880204 | -1.271107 | 9.392012 | 0.6463912
58.50035 | 14.656 | 15.93135 | 5.877332 | -1.275351 | 9.408236 | 0.6457831
58.51034 | 14.6728 | 15.94413 | 5.874464 | -1.271327 | 9.424483 | 0.6451793
58.52034 | 14.6839 | 15.95696 | 5.871594 | -1.273059 | 9.440787 | 0.6445786
58.53034 | 14.6999 | 15.96983 | 5.868724 | -1.269935 | 9.457129 | 0.6439813
58.54034 | 14.7244 | 15.98276 | 5.865856 | -1.258355 | 9.473512 | 0.6433878
58.55034 | 14.733 | 15.99572 | 5.862988 | -1.262718 | 9.489933 | 0.6427977
58.56033 | 14.7599 | 16.00871 | 5.860123 | -1.248813 | 9.506378 | 0.6422118
58.57033 | 14.7777 | 16.02176 | 5.857257 | -1.244065 | 9.522879 | 0.6416289
58.58033 | 14.7849 | 16.03486 | 5.854392 | -1.249959 | 9.539418 | 0.6410495
58.59033 | 14.8122 | 16.048 | 5.851527 | -1.235797 | 9.555996 | 0.6404735
58.60033 | 14.8305 | 16.06118 | 5.848663 | -1.230678 | 9.572614 | 0.639901
58.61033 | 14.8456 | 16.0744 | 5.8458 | -1.228803 | 9.58927 | 0.639332
58.62032 | 14.8694 | 16.08766 | 5.842941 | -1.218257 | 9.605949 | 0.638767
58.63032 | 14.8885 | 16.10097 | 5.84008 | -1.212468 | 9.622683 | 0.6382049
58.64032 | 14.8962 | 16.11432 | 5.83722 | -1.218121 | 9.639454 | 0.6376461
58.65032 | 14.9363 | 16.12772 | 5.834361 | -1.191417 | 9.656266 | 0.6370908
58.66032 | 14.9489 | 16.14116 | 5.831503 | -1.192256 | 9.673115 | 0.6365388
58.67031 | 14.9573 | 16.15462 | 5.828648 | -1.197324 | 9.689986 | 0.6359907
58.68031 | 14.9905 | 16.16815 | 5.825792 | -1.177648 | 9.706911 | 0.6354454
58.69031 | 15.011 | 16.18171 | 5.822936 | -1.170715 | 9.723875 | 0.6349034
58.70031 | 15.0267 | 16.19532 | 5.820082 | -1.168622 | 9.740876 | 0.6343647
58.71031 | 15.0602 | 16.20897 | 5.817228 | -1.148773 | 9.757915 | 0.6338292
58.72031 | 15.0806 | 16.22267 | 5.814376 | -1.142065 | 9.774992 | 0.6332971
58.7303 | 15.1002 | 16.23639 | 5.811528 | -1.136185 | 9.792089 | 0.6327687
58.7403 | 15.1264 | 16.25016 | 5.808677 | -1.123761 | 9.809241 | 0.6322429
58.7503 | 15.1499 | 16.26398 | 5.805828 | -1.114078 | 9.826429 | 0.6317204
58.7603 | 15.1603 | 16.27784 | 5.80298 | -1.117536 | 9.843655 | 0.631201
58.7703 | 15.2012 | 16.29174 | 5.800133 | -1.090536 | 9.860919 | 0.6306849
58.78029 | 15.2187 | 16.30566 | 5.797289 | -1.08696 | 9.878198 | 0.6301723
58.79029 | 15.2293 | 16.31964 | 5.794444 | -1.090341 | 9.895535 | 0.6296624
58.80029 | 15.2665 | 16.33366 | 5.7916 | -1.067164 | 9.912908 | 0.6291555
58.81029 | 15.2727 | 16.34773 | 5.788758 | -1.075026 | 9.930317 | 0.6286517
58.82029 | 15.2956 | 16.36183 | 5.785916 | -1.06623 | 9.947763 | 0.628151
58.83029 | 15.3209 | 16.37597 | 5.783076 | -1.055073 | 9.965244 | 0.6276533
58.84028 | 15.3395 | 16.39014 | 5.780239 | -1.050642 | 9.982744 | 0.6271592
58.85028 | 15.3647 | 16.40437 | 5.777401 | -1.039666 | 10.0003 | 0.6266675
58.86028 | 15.3855 | 16.41863 | 5.774564 | -1.033129 | 10.01789 | 0.6261788
58.87028 | 15.3997 | 16.43293 | 5.771728 | -1.033232 | 10.03551 | 0.6256931
58.88028 | 15.426 | 16.44727 | 5.768894 | -1.021274 | 10.05317 | 0.6252103
58.89027 | 15.4463 | 16.46164 | 5.766063 | -1.015342 | 10.07085 | 0.6247308
58.90027 | 15.46 | 16.47606 | 5.763231 | -1.016063 | 10.08858 | 0.6242539
58.91027 | 15.4809 | 16.49052 | 5.760401 | -1.009622 | 10.10634 | 0.6237797
58.92027 | 15.4946 | 16.50502 | 5.757571 | -1.01042 | 10.12414 | 0.6233085
58.93027 | 15.5107 | 16.51956 | 5.754743 | -1.008856 | 10.14197 | 0.6228399
58.94027 | 15.5349 | 16.53413 | 5.751916 | -0.9992313 | 10.15984 | 0.6223743
58.95026 | 15.5451 | 16.54873 | 5.749093 | -1.00363 | 10.17773 | 0.6219119
58.96026 | 15.5568 | 16.56338 | 5.746268 | -1.00658 | 10.19566 | 0.6214519
58.97026 | 15.5689 | 16.57807 | 5.743445 | -1.009169 | 10.21363 | 0.6209945
58.98026 | 15.5899 | 16.5928 | 5.740624 | -1.002896 | 10.23163 | 0.6205399
58.99026 | 15.5922 | 16.60756 | 5.737803 | -1.015357 | 10.24967 | 0.6200879
59.00025 | 15.6221 | 16.62234 | 5.734987 | -1.000245 | 10.26772 | 0.6196392
59.01025 | 15.6249 | 16.63718 | 5.732169 | -1.012282 | 10.28582 | 0.6191926
59.02025 | 15.6365 | 16.65205 | 5.729353 | -1.015555 | 10.30395 | 0.6187487
59.03025 | 15.6567 | 16.66697 | 5.726538 | -1.010265 | 10.32212 | 0.6183074
59.04025 | 15.67 | 16.68191 | 5.723725 | -1.011911 | 10.34032 | 0.6178686
59.05025 | 15.6682 | 16.69689 | 5.720913 | -1.028694 | 10.35855 | 0.6174324
59.06024 | 15.6916 | 16.7119 | 5.718105 | -1.020297 | 10.37679 | 0.6169993
59.07024 | 15.7024 | 16.72695 | 5.715296 | -1.024551 | 10.39509 | 0.6165682
59.08024 | 15.7053 | 16.74204 | 5.712488 | -1.036738 | 10.41341 | 0.6161396
59.09024 | 15.7282 | 16.75716 | 5.709682 | -1.028963 | 10.43177 | 0.6157134
59.10024 | 15.7337 | 16.77232 | 5.706877 | -1.038621 | 10.45015 | 0.6152898
59.11023 | 15.7322 | 16.7875 | 5.704076 | -1.055299 | 10.46855 | 0.6148691
59.12023 | 15.7434 | 16.80272 | 5.701275 | -1.059325 | 10.487 | 0.6144503
59.13023 | 15.7624 | 16.81799 | 5.698474 | -1.055586 | 10.50548 | 0.6140339
59.14023 | 15.7634 | 16.83328 | 5.695676 | -1.069881 | 10.52399 | 0.6136199
59.15023 | 15.789 | 16.84861 | 5.692879 | -1.059609 | 10.54252 | 0.6132082
59.16023 | 15.7923 | 16.86397 | 5.690083 | -1.07167 | 10.56109 | 0.6127989
59.17022 | 15.7921 | 16.87935 | 5.687292 | -1.087249 | 10.57967 | 0.6123922
59.18022 | 15.817 | 16.89478 | 5.684499 | -1.077777 | 10.59829 | 0.6119875
59.19022 | 15.831 | 16.91024 | 5.681709 | -1.079235 | 10.61694 | 0.611585
59.20022 | 15.8352 | 16.92573 | 5.678919 | -1.090527 | 10.63562 | 0.6111847
59.21022 | 15.8606 | 16.94125 | 5.676132 | -1.08065 | 10.65433 | 0.6107867
59.22021 | 15.858 | 16.95679 | 5.673349 | -1.09879 | 10.67305 | 0.6103913
59.23021 | 15.8694 | 16.97237 | 5.670564 | -1.102974 | 10.69181 | 0.6099976
59.24021 | 15.8931 | 16.98799 | 5.667782 | -1.094892 | 10.7106 | 0.6096061
59.25021 | 15.897 | 17.00364 | 5.665001 | -1.106639 | 10.72942 | 0.6092167
59.26021 | 15.9029 | 17.01931 | 5.662221 | -1.116415 | 10.74826 | 0.6088294
59.27021 | 15.9225 | 17.03502 | 5.659444 | -1.112523 | 10.76714 | 0.6084441
59.2802 | 15.9342 | 17.05074 | 5.65667 | -1.116545 | 10.78601 | 0.6080614
59.2902 | 15.9474 | 17.06651 | 5.653896 | -1.119112 | 10.80494 | 0.6076802
59.3002 | 15.9713 | 17.08231 | 5.651124 | -1.111007 | 10.82388 | 0.6073011
59.3102 | 15.9766 | 17.09813 | 5.648353 | -1.121531 | 10.84285 | 0.606924
59.3202 | 15.9956 | 17.11398 | 5.645584 | -1.118382 | 10.86185 | 0.6065488
59.33019 | 16.0221 | 17.12985 | 5.64282 | -1.107748 | 10.88085 | 0.6061759
59.34019 | 16.0301 | 17.14576 | 5.640054 | -1.115656 | 10.8999 | 0.6058046
59.35019 | 16.0445 | 17.16169 | 5.637291 | -1.117192 | 10.91897 | 0.6054352
59.36019 | 16.0727 | 17.17765 | 5.634529 | -1.104954 | 10.93806 | 0.6050677
59.37019 | 16.0805 | 17.19364 | 5.631769 | -1.113144 | 10.95717 | 0.6047019
59.38019 | 16.1011 | 17.20966 | 5.629011 | -1.10856 | 10.97631 | 0.6043381
59.39018 | 16.1238 | 17.22568 | 5.626257 | -1.101884 | 10.99545 | 0.6039764
59.40018 | 16.1302 | 17.24175 | 5.623503 | -1.111553 | 11.01463 | 0.6036161
59.41018 | 16.1638 | 17.25785 | 5.62075 | -1.094046 | 11.03384 | 0.6032575
59.42018 | 16.1762 | 17.27396 | 5.618 | -1.097763 | 11.05306 | 0.6029007
59.43018 | 16.1883 | 17.2901 | 5.615251 | -1.101805 | 11.07231 | 0.6025456
59.44017 | 16.2183 | 17.30626 | 5.612507 | -1.087955 | 11.09156 | 0.6021925
59.45017 | 16.2371 | 17.32244 | 5.609762 | -1.085345 | 11.11084 | 0.6018408
59.46017 | 16.2491 | 17.33866 | 5.607019 | -1.089558 | 11.13015 | 0.6014907
59.47017 | 16.2821 | 17.35489 | 5.604278 | -1.072794 | 11.14947 | 0.6011422
59.48017 | 16.3096 | 17.37115 | 5.601538 | -1.061553 | 11.16882 | 0.6007953
59.49017 | 16.3053 | 17.38743 | 5.598801 | -1.082132 | 11.18818 | 0.60045
59.50016 | 16.3525 | 17.40372 | 5.596069 | -1.05122 | 11.20754 | 0.6001066
59.51016 | 16.3734 | 17.42004 | 5.593336 | -1.046644 | 11.22694 | 0.5997643
59.52016 | 16.378 | 17.43639 | 5.590604 | -1.05839 | 11.24636 | 0.5994236
59.53016 | 16.4181 | 17.45276 | 5.587875 | -1.034656 | 11.2658 | 0.5990843
59.54016 | 16.4371 | 17.46914 | 5.585148 | -1.032041 | 11.28525 | 0.5987465
59.55015 | 16.4485 | 17.48553 | 5.582426 | -1.037032 | 11.3047 | 0.5984105
59.56015 | 16.487 | 17.50196 | 5.579703 | -1.014956 | 11.32418 | 0.5980754
59.57015 | 16.5006 | 17.5184 | 5.576982 | -1.017799 | 11.34368 | 0.5977419
59.58015 | 16.5134 | 17.53486 | 5.574263 | -1.021462 | 11.36319 | 0.5974096
59.59015 | 16.5563 | 17.55134 | 5.571546 | -0.9950365 | 11.38271 | 0.5970788
59.60015 | 16.5752 | 17.56783 | 5.568832 | -0.9926337 | 11.40225 | 0.5967491
59.61014 | 16.579 | 17.58433 | 5.566122 | -1.005332 | 11.42179 | 0.5964213
59.62014 | 16.6291 | 17.60087 | 5.563411 | -0.9717653 | 11.44136 | 0.5960942
59.63014 | 16.6448 | 17.61741 | 5.560703 | -0.9726122 | 11.46094 | 0.5957685
59.64014 | 16.6615 | 17.63398 | 5.557997 | -0.9724756 | 11.48053 | 0.5954439
59.65014 | 16.7011 | 17.65055 | 5.555293 | -0.9494545 | 11.50014 | 0.5951206
59.66013 | 16.7206 | 17.66713 | 5.552594 | -0.9465327 | 11.51974 | 0.5947988
59.67013 | 16.7416 | 17.68374 | 5.549894 | -0.9421397 | 11.53937 | 0.5944777
59.68013 | 16.779 | 17.70036 | 5.547197 | -0.9213615 | 11.55901 | 0.5941579
59.69013 | 16.7935 | 17.717 | 5.544502 | -0.9234967 | 11.57866 | 0.5938391
59.70013 | 16.828 | 17.73365 | 5.541809 | -0.9056455 | 11.59832 | 0.5935214
59.71013 | 16.8539 | 17.75031 | 5.539118 | -0.8964059 | 11.61798 | 0.5932048
59.72012 | 16.8704 | 17.76696 | 5.536432 | -0.8965622 | 11.63764 | 0.5928896
59.73012 | 16.906 | 17.78365 | 5.533746 | -0.8776466 | 11.65733 | 0.592575
59.74012 | 16.9341 | 17.80034 | 5.531062 | -0.8662411 | 11.67702 | 0.5922615
59.75012 | 16.9501 | 17.81705 | 5.528381 | -0.8669466 | 11.69672 | 0.5919489
59.76012 | 16.978 | 17.83376 | 5.525702 | -0.855762 | 11.71642 | 0.5916373
59.77011 | 17.017 | 17.85047 | 5.523027 | -0.8334709 | 11.73612 | 0.5913269
59.78011 | 17.0419 | 17.8672 | 5.520353 | -0.825304 | 11.75583 | 0.5910171
59.79011 | 17.0696 | 17.88395 | 5.51768 | -0.8143467 | 11.77556 | 0.5907082
59.80011 | 17.1027 | 17.9007 | 5.515011 | -0.7979955 | 11.79528 | 0.5904002
59.81011 | 17.1324 | 17.91745 | 5.512343 | -0.785054 | 11.81502 | 0.590093
59.82011 | 17.1564 | 17.93422 | 5.509678 | -0.7778158 | 11.83475 | 0.5897866
59.8301 | 17.1926 | 17.95097 | 5.507018 | -0.758371 | 11.85447 | 0.5894814
59.8401 | 17.2186 | 17.96775 | 5.504357 | -0.7491463 | 11.87421 | 0.5891765
59.8501 | 17.2459 | 17.98453 | 5.501699 | -0.7386274 | 11.89396 | 0.5888725
59.8601 | 17.2756 | 18.00131 | 5.499044 | -0.7257123 | 11.9137 | 0.5885691
59.8701 | 17.3002 | 18.0181 | 5.496391 | -0.7179027 | 11.93345 | 0.5882666
59.88009 | 17.3286 | 18.03488 | 5.493743 | -0.7062789 | 11.95317 | 0.587965
59.89009 | 17.3597 | 18.05167 | 5.491095 | -0.6919746 | 11.97292 | 0.5876637
59.90009 | 17.3892 | 18.06847 | 5.488449 | -0.6792738 | 11.99266 | 0.5873631
59.91009 | 17.42 | 18.08527 | 5.485806 | -0.6652725 | 12.0124 | 0.5870631
59.92009 | 17.4496 | 18.10207 | 5.483165 | -0.6524736 | 12.03214 | 0.5867637
59.93009 | 17.4753 | 18.11887 | 5.480527 | -0.6435718 | 12.05188 | 0.5864649
59.94008 | 17.5048 | 18.13566 | 5.477894 | -0.6308588 | 12.0716 | 0.586167
59.95008 | 17.5373 | 18.15246 | 5.475261 | -0.6151593 | 12.09133 | 0.5858693
59.96008 | 17.5664 | 18.16926 | 5.47263 | -0.6028589 | 12.11106 | 0.5855721
59.97008 | 17.586 | 18.18606 | 5.470002 | -0.6000576 | 12.13078 | 0.5852754
59.98008 | 17.6223 | 18.20285 | 5.467377 | -0.5805529 | 12.1505 | 0.5849792
59.99007 | 17.6546 | 18.21963 | 5.464756 | -0.5650279 | 12.17019 | 0.5846838
60.00007 | 17.6719 | 18.23642 | 5.462136 | -0.5645186 | 12.18989 | 0.5843885
60.01007 | 17.7126 | 18.2532 | 5.459519 | -0.5406029 | 12.20959 | 0.5840935
60.02007 | 17.7353 | 18.26998 | 5.456904 | -0.5346831 | 12.22928 | 0.5837991
60.03007 | 17.7595 | 18.28676 | 5.454291 | -0.5272577 | 12.24896 | 0.5835049
60.04007 | 17.7919 | 18.30353 | 5.451682 | -0.5116255 | 12.26863 | 0.5832111
60.05006 | 17.8238 | 18.32027 | 5.449077 | -0.4964718 | 12.28828 | 0.582918
60.06006 | 17.8451 | 18.33703 | 5.446473 | -0.491925 | 12.30793 | 0.5826248
60.07006 | 17.8758 | 18.35377 | 5.443871 | -0.4779723 | 12.32757 | 0.582332
60.08006 | 17.9147 | 18.37051 | 5.441272 | -0.4558094 | 12.3472 | 0.5820394
60.09006 | 17.9385 | 18.38724 | 5.438676 | -0.4487382 | 12.36681 | 0.5817471
60.10005 | 17.9724 | 18.40394 | 5.436085 | -0.4315395 | 12.3864 | 0.5814554
60.11005 | 18.0046 | 18.42065 | 5.433494 | -0.4160478 | 12.40599 | 0.5811635
60.12005 | 18.0328 | 18.43734 | 5.430906 | -0.4045439 | 12.42557 | 0.5808719
60.13005 | 18.0655 | 18.45403 | 5.428321 | -0.388528 | 12.44513 | 0.5805804
60.14005 | 18.0993 | 18.4707 | 5.425739 | -0.3714005 | 12.46467 | 0.5802891
60.15005 | 18.128 | 18.48736 | 5.423159 | -0.3593586 | 12.4842 | 0.5799979
60.16004 | 18.1627 | 18.50399 | 5.420585 | -0.3412874 | 12.5037 | 0.5797071
60.17004 | 18.1869 | 18.52062 | 5.41801 | -0.3337167 | 12.52319 | 0.5794162
60.18004 | 18.219 | 18.53723 | 5.415439 | -0.318232 | 12.54267 | 0.5791253
60.19004 | 18.2595 | 18.55383 | 5.412871 | -0.2943301 | 12.56212 | 0.5788345
60.20004 | 18.29 | 18.57041 | 5.410305 | -0.280412 | 12.58156 | 0.5785438
60.21003 | 18.3155 | 18.58696 | 5.407745 | -0.2714605 | 12.60096 | 0.5782534
60.22003 | 18.3582 | 18.60351 | 5.405185 | -0.245307 | 12.62036 | 0.5779627
60.23003 | 18.3921 | 18.62004 | 5.402628 | -0.227935 | 12.63973 | 0.577672
60.24003 | 18.4191 | 18.63654 | 5.400074 | -0.2174419 | 12.65909 | 0.5773813
60.25003 | 18.457 | 18.65303 | 5.397523 | -0.19603 | 12.67842 | 0.5770905
60.26003 | 18.4908 | 18.6695 | 5.394975 | -0.1786975 | 12.69772 | 0.5767997
60.27002 | 18.5171 | 18.68593 | 5.392432 | -0.1688259 | 12.71698 | 0.5765091
60.28002 | 18.5561 | 18.70235 | 5.38989 | -0.146249 | 12.73624 | 0.5762181
60.29002 | 18.5976 | 18.71875 | 5.38735 | -0.1211498 | 12.75547 | 0.5759271
60.30002 | 18.6137 | 18.73513 | 5.384814 | -0.1214253 | 12.77468 | 0.5756359
60.31002 | 18.6608 | 18.75148 | 5.38228 | -0.09067685 | 12.79385 | 0.5753445
60.32001 | 18.6815 | 18.76779 | 5.379752 | -0.08628597 | 12.81298 | 0.5750533
60.33001 | 18.7073 | 18.78409 | 5.377225 | -0.07678619 | 12.8321 | 0.5747617
60.34001 | 18.7478 | 18.80036 | 5.374701 | -0.05256087 | 12.85119 | 0.5744698
60.35001 | 18.785 | 18.81661 | 5.372179 | -0.0316063 | 12.87025 | 0.5741778
60.36001 | 18.8067 | 18.83282 | 5.369661 | -0.02612354 | 12.88928 | 0.5738855
60.37001 | 18.8503 | 18.84901 | 5.367146 | 0.001287652 | 12.90827 | 0.5735931
60.38 | 18.8826 | 18.86516 | 5.364636 | 0.017443 | 12.92722 | 0.5733006
60.39 | 18.9005 | 18.88129 | 5.362127 | 0.01921463 | 12.94615 | 0.5730076
60.4 | 18.9413 | 18.89738 | 5.359621 | 0.04391838 | 12.96505 | 0.5727143
60.41 | 18.9676 | 18.91345 | 5.357118 | 0.05415283 | 12.98391 | 0.5724207
60.42 | 18.9954 | 18.92948 | 5.354618 | 0.06592045 | 13.00273 | 0.5721269
60.42999 | 19.0316 | 18.94546 | 5.352124 | 0.08613738 | 13.02151 | 0.571833
60.43999 | 19.0595 | 18.96143 | 5.34963 | 0.09807223 | 13.04026 | 0.5715384
60.44999 | 19.0876 | 18.97736 | 5.34714 | 0.1102429 | 13.05897 | 0.5712435
60.45999 | 19.1296 | 18.99325 | 5.344652 | 0.1363485 | 13.07765 | 0.5709483
60.46999 | 19.1398 | 19.00911 | 5.342168 | 0.1306932 | 13.09629 | 0.5706527
60.47999 | 19.1674 | 19.02493 | 5.339687 | 0.1424727 | 13.11488 | 0.5703567
60.48998 | 19.2175 | 19.04069 | 5.337212 | 0.1768069 | 13.13342 | 0.5700606
60.49998 | 19.2425 | 19.05643 | 5.334738 | 0.1860651 | 13.15193 | 0.5697637
60.50998 | 19.2624 | 19.07214 | 5.332267 | 0.1902611 | 13.17041 | 0.5694665
60.51998 | 19.3065 | 19.0878 | 5.329799 | 0.2186982 | 13.18883 | 0.5691688
60.52998 | 19.3281 | 19.10342 | 5.327334 | 0.2246783 | 13.20722 | 0.5688707
60.53997 | 19.3554 | 19.11898 | 5.324875 | 0.2364157 | 13.22554 | 0.5685724
60.54997 | 19.3965 | 19.13452 | 5.322417 | 0.2619793 | 13.24383 | 0.5682733
60.55997 | 19.418 | 19.15001 | 5.319962 | 0.2679872 | 13.26208 | 0.5679737
60.56997 | 19.4491 | 19.16546 | 5.31751 | 0.2836396 | 13.28028 | 0.5676736
60.57997 | 19.4835 | 19.18086 | 5.315062 | 0.3026385 | 13.29843 | 0.5673731
60.58997 | 19.5125 | 19.19622 | 5.312617 | 0.3162814 | 13.31653 | 0.5670719
60.59996 | 19.5317 | 19.21151 | 5.310178 | 0.3201878 | 13.33456 | 0.5667706
60.60996 | 19.5695 | 19.22677 | 5.307739 | 0.342728 | 13.35256 | 0.5664684
60.61996 | 19.5928 | 19.24199 | 5.305304 | 0.3508134 | 13.37052 | 0.5661657
60.62996 | 19.6137 | 19.25715 | 5.302873 | 0.3565494 | 13.38842 | 0.5658624
60.63996 | 19.6596 | 19.27226 | 5.300445 | 0.3873358 | 13.40626 | 0.5655585
60.64995 | 19.6853 | 19.28731 | 5.298022 | 0.3979877 | 13.42404 | 0.5652544
60.65995 | 19.7084 | 19.30232 | 5.295601 | 0.4060772 | 13.44177 | 0.5649493
60.66995 | 19.7481 | 19.31728 | 5.293183 | 0.4308199 | 13.45945 | 0.5646437
60.67995 | 19.7665 | 19.33218 | 5.290768 | 0.434315 | 13.47708 | 0.5643374
60.68995 | 19.8021 | 19.34704 | 5.288357 | 0.4550644 | 13.49465 | 0.5640305
60.69995 | 19.8331 | 19.36183 | 5.285949 | 0.4712682 | 13.51216 | 0.563723
60.70994 | 19.8708 | 19.37656 | 5.283548 | 0.4942422 | 13.52959 | 0.5634152
60.71994 | 19.8833 | 19.39124 | 5.281147 | 0.4920603 | 13.54699 | 0.5631064
60.72994 | 19.9169 | 19.40587 | 5.27875 | 0.5110346 | 13.56432 | 0.5627969
60.73994 | 19.9477 | 19.42043 | 5.276356 | 0.5272671 | 13.58159 | 0.5624868
60.74994 | 19.9743 | 19.43494 | 5.273966 | 0.5393594 | 13.5988 | 0.562176
60.75993 | 20.0138 | 19.44937 | 5.271582 | 0.5644304 | 13.61592 | 0.5618648
60.76993 | 20.0341 | 19.46376 | 5.269198 | 0.5703425 | 13.63301 | 0.5615527
60.77993 | 20.0572 | 19.47808 | 5.266819 | 0.5791172 | 13.65002 | 0.5612398
60.78993 | 20.092 | 19.49235 | 5.264443 | 0.5996543 | 13.66698 | 0.5609263
60.79993 | 20.128 | 19.50655 | 5.26207 | 0.6214527 | 13.68387 | 0.560612
60.80993 | 20.1499 | 19.52068 | 5.259701 | 0.6292161 | 13.70069 | 0.560297
60.81992 | 20.1947 | 19.53474 | 5.257339 | 0.659959 | 13.71742 | 0.5599817
60.82992 | 20.2139 | 19.54875 | 5.254977 | 0.665153 | 13.7341 | 0.5596652
60.83992 | 20.2363 | 19.56269 | 5.252619 | 0.6736144 | 13.75072 | 0.5593481
60.84992 | 20.277 | 19.57656 | 5.250264 | 0.7004423 | 13.76726 | 0.5590302
60.85992 | 20.3054 | 19.59036 | 5.247914 | 0.7150384 | 13.78374 | 0.5587116
60.86991 | 20.327 | 19.60408 | 5.245569 | 0.7229178 | 13.80012 | 0.5583925
60.87991 | 20.3655 | 19.61775 | 5.243225 | 0.7477523 | 13.81645 | 0.5580723
60.88991 | 20.3939 | 19.63134 | 5.240886 | 0.7625579 | 13.83271 | 0.5577514
60.89991 | 20.4081 | 19.64487 | 5.23855 | 0.7632348 | 13.84889 | 0.5574298
60.90991 | 20.4474 | 19.65832 | 5.236217 | 0.789085 | 13.86499 | 0.5571074
60.91991 | 20.4661 | 19.67169 | 5.233889 | 0.7944067 | 13.88102 | 0.5567842
60.9299 | 20.5024 | 19.68498 | 5.231566 | 0.8174168 | 13.89696 | 0.5564605
60.9399 | 20.5277 | 19.69821 | 5.229245 | 0.8294867 | 13.91283 | 0.5561358
60.9499 | 20.5554 | 19.71137 | 5.226927 | 0.8440339 | 13.92863 | 0.5558103
60.9599 | 20.5761 | 19.72444 | 5.224614 | 0.8516559 | 13.94435 | 0.555484
60.9699 | 20.6109 | 19.73744 | 5.222304 | 0.8734571 | 13.95998 | 0.5551569
60.97989 | 20.6285 | 19.75035 | 5.22 | 0.8781466 | 13.97552 | 0.5548293
60.98989 | 20.6643 | 19.7632 | 5.217698 | 0.9011038 | 13.991 | 0.5545006
60.99989 | 20.6868 | 19.77596 | 5.215399 | 0.910839 | 14.00639 | 0.5541711
61.00989 | 20.7082 | 19.78864 | 5.213104 | 0.919556 | 14.0217 | 0.5538408
61.01989 | 20.7395 | 19.80125 | 5.210814 | 0.9382537 | 14.03692 | 0.5535098
61.02989 | 20.7613 | 19.81377 | 5.208527 | 0.9475335 | 14.05206 | 0.5531779
61.03988 | 20.7956 | 19.82619 | 5.206246 | 0.9694086 | 14.0671 | 0.5528455
61.04988 | 20.8095 | 19.83855 | 5.203966 | 0.9709525 | 14.08207 | 0.552512
61.05988 | 20.8236 | 19.85082 | 5.201691 | 0.9727844 | 14.09695 | 0.5521777
61.06988 | 20.8537 | 19.863 | 5.19942 | 0.9906981 | 14.11174 | 0.5518426
61.07988 | 20.8797 | 19.8751 | 5.197152 | 1.0046 | 14.12644 | 0.5515067
61.08987 | 20.9112 | 19.8871 | 5.19489 | 1.024102 | 14.14104 | 0.5511703
61.09987 | 20.9293 | 19.89902 | 5.192631 | 1.030278 | 14.15556 | 0.5508327
61.10987 | 20.9497 | 19.91086 | 5.190375 | 1.038841 | 14.16999 | 0.5504945
61.11987 | 20.9724 | 19.92261 | 5.188123 | 1.049794 | 14.18433 | 0.5501553
61.12987 | 21.0062 | 19.93426 | 5.185875 | 1.071935 | 14.19857 | 0.5498154
61.13987 | 21.0298 | 19.94583 | 5.183631 | 1.083969 | 14.21273 | 0.5494745
61.14986 | 21.0381 | 19.9573 | 5.181393 | 1.080805 | 14.22677 | 0.5491333
61.15986 | 21.071 | 19.96868 | 5.179157 | 1.102321 | 14.24073 | 0.548791
61.16986 | 21.1028 | 19.97997 | 5.176925 | 1.122829 | 14.2546 | 0.5484478
61.17986 | 21.1212 | 19.99117 | 5.174697 | 1.130034 | 14.26836 | 0.5481038
61.18986 | 21.1529 | 20.00227 | 5.172474 | 1.150632 | 14.28204 | 0.547759
61.19985 | 21.1671 | 20.01326 | 5.170256 | 1.153835 | 14.2956 | 0.5474138
61.20985 | 21.1854 | 20.02418 | 5.16804 | 1.161223 | 14.30907 | 0.5470674
61.21985 | 21.2176 | 20.03499 | 5.165828 | 1.182608 | 14.32244 | 0.5467202
61.22985 | 21.2465 | 20.04571 | 5.163621 | 1.20079 | 14.33572 | 0.5463722
61.23985 | 21.2587 | 20.05633 | 5.161417 | 1.202372 | 14.34889 | 0.5460234
61.24985 | 21.281 | 20.06685 | 5.159218 | 1.214151 | 14.36196 | 0.5456739
61.25984 | 21.3148 | 20.07726 | 5.157024 | 1.237539 | 14.37491 | 0.545324
61.26984 | 21.3298 | 20.08758 | 5.154833 | 1.242219 | 14.38777 | 0.5449728
61.27984 | 21.3636 | 20.0978 | 5.152646 | 1.265799 | 14.40053 | 0.5446209
61.28984 | 21.3825 | 20.10792 | 5.150463 | 1.274581 | 14.41319 | 0.5442682
61.29984 | 21.3955 | 20.11793 | 5.148284 | 1.277566 | 14.42573 | 0.5439148
61.30983 | 21.4299 | 20.12784 | 5.146112 | 1.302063 | 14.43816 | 0.5435609
61.31983 | 21.46 | 20.13765 | 5.143941 | 1.322354 | 14.4505 | 0.5432059
61.32983 | 21.4705 | 20.14735 | 5.141775 | 1.323149 | 14.46273 | 0.5428501
61.33983 | 21.4855 | 20.15695 | 5.139613 | 1.328551 | 14.47484 | 0.5424936
61.34983 | 21.5229 | 20.16644 | 5.137455 | 1.356457 | 14.48685 | 0.5421364
61.35982 | 21.5382 | 20.17582 | 5.135303 | 1.36238 | 14.49874 | 0.5417787
61.36982 | 21.554 | 20.1851 | 5.133154 | 1.3689 | 14.51053 | 0.5414199
61.37982 | 21.5762 | 20.19427 | 5.131009 | 1.381928 | 14.5222 | 0.5410605
61.38982 | 21.5981 | 20.20333 | 5.128868 | 1.394765 | 14.53377 | 0.5407002
61.39982 | 21.6253 | 20.21229 | 5.126731 | 1.413011 | 14.54522 | 0.5403393
61.40982 | 21.6502 | 20.22113 | 5.124599 | 1.429066 | 14.55656 | 0.5399776
61.41981 | 21.6623 | 20.22986 | 5.122473 | 1.432443 | 14.56777 | 0.5396156
61.42981 | 21.67 | 20.23848 | 5.120349 | 1.431519 | 14.57888 | 0.5392524
61.43981 | 21.7139 | 20.24699 | 5.11823 | 1.466908 | 14.58987 | 0.5388886
61.44981 | 21.7317 | 20.25539 | 5.116115 | 1.47631 | 14.60075 | 0.5385241
61.45981 | 21.7454 | 20.26367 | 5.114004 | 1.481725 | 14.61151 | 0.5381589
61.4698 | 21.7643 | 20.27184 | 5.1119 | 1.492461 | 14.62215 | 0.5377934
61.4798 | 21.787 | 20.2799 | 5.109798 | 1.507104 | 14.63267 | 0.5374268
61.4898 | 21.8083 | 20.28784 | 5.1077 | 1.52046 | 14.64308 | 0.5370596
61.4998 | 21.8402 | 20.29567 | 5.105607 | 1.544533 | 14.65337 | 0.5366917
61.5098 | 21.8346 | 20.30338 | 5.103518 | 1.531221 | 14.66354 | 0.5363231
61.5198 | 21.8614 | 20.31097 | 5.101433 | 1.550427 | 14.67359 | 0.5359539
61.52979 | 21.8926 | 20.31844 | 5.099355 | 1.574156 | 14.6835 | 0.5355844
61.53979 | 21.918 | 20.3258 | 5.097279 | 1.592197 | 14.69331 | 0.5352139
61.54979 | 21.9119 | 20.33305 | 5.095208 | 1.578854 | 14.703 | 0.5348428
61.55979 | 21.9581 | 20.34017 | 5.093141 | 1.617931 | 14.71256 | 0.534471
61.56979 | 21.9765 | 20.34717 | 5.091079 | 1.629327 | 14.722 | 0.5340987
61.57978 | 21.9888 | 20.35405 | 5.089023 | 1.634749 | 14.7313 | 0.5337261
61.58978 | 22.0058 | 20.36081 | 5.08697 | 1.644986 | 14.74049 | 0.5333525
61.59978 | 22.0396 | 20.36746 | 5.084921 | 1.672144 | 14.74956 | 0.5329783
61.60978 | 22.0497 | 20.37398 | 5.082877 | 1.675723 | 14.7585 | 0.5326036
61.61978 | 22.0901 | 20.38038 | 5.080837 | 1.709723 | 14.76731 | 0.5322283
61.62978 | 22.0864 | 20.38665 | 5.078802 | 1.699746 | 14.776 | 0.5318524
61.63977 | 22.1143 | 20.3928 | 5.076773 | 1.721496 | 14.78455 | 0.5314764
61.64977 | 22.1466 | 20.39883 | 5.074747 | 1.747765 | 14.79299 | 0.5310994
61.65977 | 22.1605 | 20.40474 | 5.072725 | 1.755759 | 14.80129 | 0.5307219
61.66977 | 22.1628 | 20.41052 | 5.070708 | 1.752276 | 14.80947 | 0.5303439
61.67977 | 22.1955 | 20.41618 | 5.068695 | 1.779317 | 14.81752 | 0.5299653
61.68976 | 22.2263 | 20.42171 | 5.066689 | 1.80459 | 14.82543 | 0.5295866
61.69976 | 22.2334 | 20.42712 | 5.064686 | 1.806282 | 14.83322 | 0.5292071
61.70976 | 22.264 | 20.4324 | 5.062687 | 1.831602 | 14.84088 | 0.528827
61.71976 | 22.2861 | 20.43755 | 5.060693 | 1.848547 | 14.84841 | 0.5284465
61.72976 | 22.3011 | 20.44258 | 5.058704 | 1.858519 | 14.85581 | 0.5280655
61.73976 | 22.3143 | 20.44748 | 5.056719 | 1.866818 | 14.86308 | 0.527684
61.74975 | 22.3435 | 20.45225 | 5.054741 | 1.891249 | 14.87021 | 0.5273025
61.75975 | 22.3653 | 20.4569 | 5.052765 | 1.908404 | 14.87721 | 0.5269201
61.76975 | 22.388 | 20.46141 | 5.050795 | 1.926588 | 14.88408 | 0.5265373
61.77975 | 22.3948 | 20.4658 | 5.048828 | 1.928998 | 14.89082 | 0.5261541
61.78975 | 22.4175 | 20.47006 | 5.046867 | 1.947439 | 14.89742 | 0.5257705
61.79974 | 22.4471 | 20.47419 | 5.044912 | 1.972914 | 14.90389 | 0.5253868
61.80974 | 22.459 | 20.47819 | 5.042960437 | 1.980814 | 14.91022 | 0.5250024
61.81974 | 22.4696 | 20.48206 | 5.041013 | 1.987544 | 14.91642 | 0.5246176
61.82974 | 22.4999 | 20.48579 | 5.039071 | 2.014105 | 14.92249 | 0.5242325
61.83974 | 22.5266 | 20.4894 | 5.037133 | 2.037197 | 14.92842 | 0.523847
61.84974 | 22.5282 | 20.49288 | 5.0352 | 2.03532 | 14.93422 | 0.5234611
61.85973 | 22.5546 | 20.49622 | 5.033274 | 2.058378 | 14.93987 | 0.5230752
61.86973 | 22.5864 | 20.49944 | 5.03135 | 2.086962 | 14.9454 | 0.5226887
61.87973 | 22.5908 | 20.50252 | 5.029432 | 2.088281 | 14.95079 | 0.5223018
61.88973 | 22.6025 | 20.50547 | 5.027518 | 2.097032 | 14.95604 | 0.5219147
61.89973 | 22.6295 | 20.50829 | 5.025609 | 2.121212 | 14.96115 | 0.5215272
61.90972 | 22.6492 | 20.51097 | 5.023707 | 2.13823 | 14.96612 | 0.5211399
61.91972 | 22.6583 | 20.51352 | 5.021808 | 2.144777 | 14.97096 | 0.5207519
61.92972 | 22.6773 | 20.51594 | 5.019913 | 2.161358 | 14.97566 | 0.5203636
61.93972 | 22.7044 | 20.51823 | 5.018024 | 2.186172 | 14.98023 | 0.5199752
61.94972 | 22.7038 | 20.52038 | 5.016139 | 2.183419 | 14.98466 | 0.5195864
61.95972 | 22.7187 | 20.5224 | 5.014259 | 2.1963 | 14.98894 | 0.5191974
61.96971 | 22.7426 | 20.52428 | 5.012386 | 2.218317 | 14.99309 | 0.5188086
61.97971 | 22.7604 | 20.52604 | 5.010516 | 2.234364 | 14.9971 | 0.5184193
61.98971 | 22.7542 | 20.52765 | 5.008651 | 2.226548 | 15.00097 | 0.5180297
61.99971 | 22.7873 | 20.52913 | 5.006791 | 2.258167 | 15.0047 | 0.51764
62.00971 | 22.7955 | 20.53048 | 5.004936 | 2.265018 | 15.0083 | 0.51725
62.0197 | 22.7953 | 20.53169 | 5.003087 | 2.263606 | 15.01175 | 0.5168603
62.0297 | 22.8188 | 20.53277 | 5.001242 | 2.286028 | 15.01506 | 0.5164701
62.0397 | 22.832 | 20.53372 | 4.999402 | 2.298283 | 15.01824 | 0.5160798
62.0497 | 22.8311 | 20.53453 | 4.997566 | 2.296574 | 15.02127 | 0.5156893
62.0597 | 22.8453 | 20.5352 | 4.995736 | 2.3101 | 15.02416 | 0.5152987
62.0697 | 22.8599 | 20.53574 | 4.993911 | 2.324161 | 15.02692 | 0.5149081
62.07969 | 22.869 | 20.53614 | 4.992092 | 2.332858 | 15.02953 | 0.5145177
62.08969 | 22.8638 | 20.53641 | 4.990277 | 2.327389 | 15.03201 | 0.5141268
62.09969 | 22.8773 | 20.53654 | 4.988467 | 2.340757 | 15.03434 | 0.5137359
62.10969 | 22.8956 | 20.53654 | 4.986661 | 2.359058 | 15.03654 | 0.513345
62.11969 | 22.8838 | 20.5364 | 4.984861 | 2.347395 | 15.03859 | 0.5129541
62.12968 | 22.9092 | 20.53613 | 4.983068 | 2.373069 | 15.0405 | 0.5125634
62.13968 | 22.9195 | 20.53572 | 4.981278 | 2.383776 | 15.04227 | 0.5121724
62.14968 | 22.9154 | 20.53518 | 4.979493 | 2.38022 | 15.04391 | 0.5117814
62.15968 | 22.9341 | 20.5345 | 4.977713 | 2.399599 | 15.0454 | 0.5113904
62.16968 | 22.9467 | 20.53369 | 4.975938 | 2.413013 | 15.04675 | 0.5109994
62.17968 | 22.943 | 20.53274 | 4.974168 | 2.410262 | 15.04796 | 0.5106085
62.18967 | 22.9647 | 20.53165 | 4.972406 | 2.433047 | 15.04903 | 0.510218
62.19967 | 22.9803 | 20.53043 | 4.970646 | 2.449865 | 15.04996 | 0.5098272
62.20967 | 22.9683 | 20.52908 | 4.968892 | 2.439221 | 15.05075 | 0.5094364
62.21967 | 22.9973 | 20.52759 | 4.967143 | 2.469712 | 15.0514 | 0.5090457
62.22967 | 23.0095 | 20.52596 | 4.965399 | 2.483536 | 15.05191 | 0.5086551
62.23966 | 23.0127 | 20.52421 | 4.963662 | 2.488494 | 15.05228 | 0.5082651
62.24966 | 23.0131 | 20.52231 | 4.961928 | 2.490788 | 15.05251 | 0.5078747
62.25966 | 23.0452 | 20.52028 | 4.9602 | 2.524917 | 15.0526 | 0.5074844
62.26966 | 23.0468 | 20.51812 | 4.958477 | 2.528681 | 15.05255 | 0.5070944
62.27966 | 23.0547 | 20.51582 | 4.956759 | 2.538879 | 15.05236 | 0.5067044
62.28966 | 23.0822 | 20.51339 | 4.955046 | 2.568811 | 15.05203 | 0.5063147
62.29965 | 23.0907 | 20.51083 | 4.953341 | 2.579874 | 15.05156 | 0.5059255
62.30965 | 23.0892 | 20.50813 | 4.951638 | 2.581074 | 15.05095 | 0.5055361
62.31965 | 23.1247 | 20.50529 | 4.949941 | 2.619407 | 15.0502 | 0.5051469
62.32965 | 23.1167 | 20.50232 | 4.94825 | 2.614376 | 15.04932 | 0.5047579
62.33965 | 23.1223 | 20.49922 | 4.946563 | 2.623076 | 15.04829 | 0.5043692
62.34964 | 23.1542 | 20.49599 | 4.944884 | 2.658207 | 15.04713 | 0.5039811
62.35964 | 23.1545 | 20.49263 | 4.943208 | 2.661873 | 15.04583 | 0.5035928
62.36964 | 23.1514 | 20.48913 | 4.941537 | 2.662271 | 15.04439 | 0.5032048
62.37964 | 23.1815 | 20.4855 | 4.939872 | 2.696003 | 15.04281 | 0.5028171
62.38964 | 23.169 | 20.48173 | 4.938212 | 2.687267 | 15.04109 | 0.5024297
62.39964 | 23.1743 | 20.47784 | 4.936558 | 2.696462 | 15.03924 | 0.5020425
62.40963 | 23.2028 | 20.47382 | 4.93491 | 2.728985 | 15.03725 | 0.5016561
62.41963 | 23.1935 | 20.46966 | 4.933266 | 2.723842 | 15.03512 | 0.5012696
62.42963 | 23.2016 | 20.46537 | 4.931628 | 2.736232 | 15.03286 | 0.5008834
62.43963 | 23.2193 | 20.46095 | 4.929995 | 2.758353 | 15.03045 | 0.5004976
62.44963 | 23.2136 | 20.4564 | 4.928367 | 2.757203 | 15.02792 | 0.5001121
62.45962 | 23.2174 | 20.45172 | 4.926747 | 2.765679 | 15.02525 | 0.4997274
62.46962 | 23.2274 | 20.44691 | 4.92513 | 2.780489 | 15.02244 | 0.4993427
62.47962 | 23.2223 | 20.44197 | 4.923518 | 2.780329 | 15.01949 | 0.4989584
62.48962 | 23.2309 | 20.4369 | 4.921912 | 2.793997 | 15.01642 | 0.4985744
62.49962 | 23.235 | 20.4317 | 4.920311 | 2.803295 | 15.0132 | 0.4981909
62.50962 | 23.2248 | 20.42638 | 4.918716 | 2.79842 | 15.00986 | 0.4978078
62.51961 | 23.2374 | 20.42093 | 4.917128 | 2.816469 | 15.00638 | 0.4974256
62.52961 | 23.2304 | 20.41535 | 4.915544 | 2.81505 | 15.00276 | 0.4970434
62.53961 | 23.2335 | 20.40964 | 4.913965 | 2.823858 | 14.99902 | 0.4966616
62.54961 | 23.2408 | 20.40381 | 4.912392 | 2.836994 | 14.99513 | 0.4962803
62.55961 | 23.2211 | 20.39784 | 4.910824 | 2.823256 | 14.99112 | 0.4958995
62.5696 | 23.2416 | 20.39176 | 4.909263 | 2.849838 | 14.98698 | 0.4955196
62.5796 | 23.2522 | 20.38555 | 4.907707 | 2.86665 | 14.9827 | 0.4951398
62.5896 | 23.2286 | 20.37921 | 4.906155 | 2.849388 | 14.9783 | 0.4947605
62.5996 | 23.2405 | 20.37275 | 4.90461 | 2.867752 | 14.97376 | 0.4943817
62.6096 | 23.2524 | 20.36616 | 4.90307 | 2.886238 | 14.96909 | 0.4940035
62.6196 | 23.2274 | 20.35945 | 4.901535 | 2.86795 | 14.96429 | 0.4936258
62.62959 | 23.2385 | 20.35262 | 4.900008 | 2.885876 | 14.95937 | 0.493249
62.63959 | 23.2417 | 20.34567 | 4.898484 | 2.896033 | 14.95431 | 0.4928725
62.64959 | 23.2368 | 20.33859 | 4.896966 | 2.898211 | 14.94913 | 0.4924965
62.65959 | 23.2426 | 20.33139 | 4.895454 | 2.911212 | 14.94381 | 0.4921211
62.66959 | 23.2283 | 20.32407 | 4.893947 | 2.904233 | 14.93837 | 0.4917463
62.67958 | 23.2366 | 20.31663 | 4.892448 | 2.919969 | 14.93281 | 0.4913724
62.68958 | 23.229 | 20.30907 | 4.890952 | 2.919931 | 14.92712 | 0.4909989
62.69958 | 23.2354 | 20.30139 | 4.889462 | 2.934014 | 14.9213 | 0.4906259
62.70958 | 23.2324 | 20.29358 | 4.887978 | 2.938815 | 14.91535 | 0.4902536
62.71958 | 23.2166 | 20.28566 | 4.8865 | 2.930935 | 14.90928 | 0.489882
62.72958 | 23.2323 | 20.27763 | 4.885027 | 2.954673 | 14.90309 | 0.4895109
62.73957 | 23.2316 | 20.26948 | 4.883561 | 2.962121 | 14.89678 | 0.489141
62.74957 | 23.2136 | 20.26121 | 4.8821 | 2.952394 | 14.89034 | 0.4887713
62.75957 | 23.2229 | 20.25282 | 4.880644 | 2.970082 | 14.88377 | 0.4884024
62.76957 | 23.2048 | 20.24431 | 4.879194 | 2.960486 | 14.87709 | 0.4880341
62.77957 | 23.2147 | 20.23569 | 4.877749 | 2.979006 | 14.87028 | 0.4876666
62.78956 | 23.2098 | 20.22697 | 4.876312 | 2.982831 | 14.86336 | 0.4873001
62.79956 | 23.1906 | 20.21812 | 4.874879 | 2.972478 | 14.85631 | 0.486934
62.80956 | 23.206 | 20.20916 | 4.873451 | 2.99684 | 14.84914 | 0.4865686
62.81956 | 23.1844 | 20.20009 | 4.87203 | 2.984313 | 14.84185 | 0.486204
62.82956 | 23.1854 | 20.1909 | 4.870614 | 2.9945 | 14.83445 | 0.4858401
62.83956 | 23.1865 | 20.1816 | 4.869204 | 3.004896 | 14.82692 | 0.485477
62.84955 | 23.158 | 20.1722 | 4.867801 | 2.985796 | 14.81929 | 0.4851151
62.85955 | 23.1805 | 20.16269 | 4.866403 | 3.017814 | 14.81153 | 0.4847535
62.86955 | 23.156 | 20.15306 | 4.86501 | 3.002941 | 14.80366 | 0.4843928
62.87955 | 23.1564 | 20.14332 | 4.863623 | 3.013078 | 14.79567 | 0.4840328
62.88955 | 23.1579 | 20.13348 | 4.862242 | 3.024423 | 14.78756 | 0.4836736
62.89954 | 23.1336 | 20.12354 | 4.860868 | 3.010064 | 14.77935 | 0.4833158
62.90954 | 23.1411 | 20.11348 | 4.859499 | 3.027623 | 14.77102 | 0.4829582
62.91954 | 23.1141 | 20.10331 | 4.858135 | 3.010788 | 14.76258 | 0.4826016
62.92954 | 23.1272 | 20.09304 | 4.856778 | 3.034157 | 14.75402 | 0.4822458
62.93954 | 23.1206 | 20.08267 | 4.855426 | 3.037931 | 14.74535 | 0.4818908
62.94954 | 23.0909 | 20.07219 | 4.85408 | 3.018711 | 14.73657 | 0.4815367
62.95953 | 23.1136 | 20.06162 | 4.852741 | 3.051982 | 14.72769 | 0.4811838
62.96953 | 23.0815 | 20.05093 | 4.851406 | 3.030565 | 14.7187 | 0.4808314
62.97953 | 23.0738 | 20.04015 | 4.850078 | 3.033652 | 14.70959 | 0.48048
62.98953 | 23.0783 | 20.02926 | 4.848755 | 3.049041 | 14.70037 | 0.4801294
62.99953 | 23.0767 | 20.01827 | 4.847439 | 3.058427 | 14.69105 | 0.4797797
63.00952 | 23.0683 | 20.0072 | 4.846129 | 3.0611 | 14.68164 | 0.4794313
63.01952 | 23.0397 | 19.99601 | 4.844825 | 3.043687 | 14.67211 | 0.4790834
63.02952 | 23.0647 | 19.98473 | 4.843526 | 3.079971 | 14.66247 | 0.4787365
63.03952 | 23.0285 | 19.97335 | 4.842233 | 3.055151 | 14.65273 | 0.4783905
63.04952 | 23.0373 | 19.96186 | 4.840946 | 3.075435 | 14.64287 | 0.4780455
63.05952 | 23.0259 | 19.95029 | 4.839665 | 3.075608 | 14.63293 | 0.4777014
63.06951 | 23.0159 | 19.93864 | 4.838391 | 3.077262 | 14.62289 | 0.4773586
63.07951 | 23.014 | 19.92687 | 4.837122 | 3.087125 | 14.61274 | 0.4770164
63.08951 | 22.9924 | 19.91502 | 4.835859 | 3.077384 | 14.60248 | 0.4766752
63.09951 | 23.0032 | 19.90307 | 4.834602 | 3.100133 | 14.59213 | 0.4763349
63.10951 | 22.9709 | 19.89102 | 4.833351 | 3.079876 | 14.58168 | 0.4759957
63.1195 | 22.9714 | 19.8789 | 4.832107 | 3.092497 | 14.57114 | 0.4756577
63.1295 | 22.9622 | 19.86668 | 4.830868 | 3.09552 | 14.56049 | 0.4753205
63.1395 | 22.9512 | 19.85437 | 4.829635 | 3.096834 | 14.54975 | 0.4749842
63.1495 | 22.9402 | 19.84196 | 4.828408 | 3.098236 | 14.53891 | 0.474649
63.1595 | 22.9408 | 19.82947 | 4.827187 | 3.111327 | 14.52797 | 0.4743147
63.1695 | 22.9294 | 19.8169 | 4.825972 | 3.112503 | 14.51694 | 0.4739815
63.17949 | 22.8965 | 19.80424 | 4.824765 | 3.092255 | 14.50583 | 0.4736497
63.18949 | 22.9132 | 19.79149 | 4.823562 | 3.121705 | 14.49461 | 0.4733185
63.19949 | 22.8844 | 19.77866 | 4.822365 | 3.105739 | 14.48331 | 0.4729884
63.20949 | 22.8607 | 19.76574 | 4.821175 | 3.094958 | 14.47191 | 0.4726594
63.21949 | 22.8597 | 19.75274 | 4.81999 | 3.106959 | 14.46042 | 0.4723314
63.22948 | 22.8521 | 19.73967 | 4.818813 | 3.112431 | 14.44885 | 0.4720048
63.23948 | 22.8163 | 19.7265 | 4.817641 | 3.089796 | 14.43718 | 0.4716789
63.24948 | 22.8144 | 19.71326 | 4.816475 | 3.101142 | 14.42543 | 0.4713541
63.25948 | 22.7909 | 19.69993 | 4.815315 | 3.090968 | 14.41359 | 0.4710304
63.26948 | 22.7741 | 19.68653 | 4.814161 | 3.087573 | 14.40166 | 0.4707078
63.27948 | 22.7692 | 19.67304 | 4.813013 | 3.096156 | 14.38964 | 0.4703862
63.28947 | 22.7321 | 19.6595 | 4.811873 | 3.072604 | 14.37756 | 0.4700661
63.29947 | 22.7371 | 19.64586 | 4.810737 | 3.091241 | 14.36538 | 0.4697467
63.30947 | 22.6982 | 19.63215 | 4.809608 | 3.066055 | 14.35311 | 0.4694285
63.31947 | 22.6998 | 19.61836 | 4.808485 | 3.081442 | 14.34076 | 0.4691113
63.32947 | 22.6677 | 19.6045 | 4.807368 | 3.063204 | 14.32833 | 0.4687954
63.33946 | 22.6488 | 19.59058 | 4.806259 | 3.058223 | 14.31584 | 0.4684808
63.34946 | 22.638 | 19.57657 | 4.805154 | 3.061432 | 14.30325 | 0.468167
63.35946 | 22.6298 | 19.56249 | 4.804056 | 3.067309 | 14.29058 | 0.4678544
63.36946 | 22.5796 | 19.54834 | 4.802964 | 3.031261 | 14.27783 | 0.4675429
63.37946 | 22.5809 | 19.53412 | 4.801878 | 3.046782 | 14.26501 | 0.4672325
63.38946 | 22.5622 | 19.51983 | 4.800799 | 3.042369 | 14.25211 | 0.4669233
63.39945 | 22.5349 | 19.50549 | 4.799727 | 3.029409 | 14.23915 | 0.4666155
63.40945 | 22.51 | 19.49107 | 4.79866 | 3.018933 | 14.2261 | 0.4663086
63.41945 | 22.5012 | 19.47658 | 4.797599 | 3.024623 | 14.21298 | 0.4660029
63.42945 | 22.4806 | 19.46202 | 4.796544 | 3.018579 | 14.19978 | 0.4656983
63.43945 | 22.454 | 19.4474 | 4.795496 | 3.006598 | 14.18651 | 0.4653949
63.44944 | 22.4483 | 19.43273 | 4.794455 | 3.015568 | 14.17318 | 0.4650929
63.45944 | 22.4215 | 19.41798 | 4.793419 | 3.003515 | 14.15977 | 0.4647919
63.46944 | 22.3982 | 19.40318 | 4.79239 | 2.995025 | 14.14629 | 0.464492
63.47944 | 22.3931 | 19.3883 | 4.791367 | 3.004795 | 14.13274 | 0.4641933
63.48944 | 22.3714 | 19.37337 | 4.79035 | 2.998027 | 14.11913 | 0.4638958
63.49944 | 22.3379 | 19.35838 | 4.78934 | 2.979517 | 14.10544 | 0.4635994
63.50943 | 22.3306 | 19.34335 | 4.788337 | 2.987252 | 14.09171 | 0.4633046
63.51943 | 22.3141 | 19.32824 | 4.787339 | 2.985857 | 14.07789 | 0.4630107
63.52943 | 22.2849 | 19.31308 | 4.786348 | 2.971822 | 14.06401 | 0.4627179
63.53943 | 22.2684 | 19.29786 | 4.785363 | 2.970543 | 14.05007 | 0.4624264
63.54943 | 22.2432 | 19.28258 | 4.784384 | 2.960618 | 14.03606 | 0.4621361
63.55942 | 22.2338 | 19.26727 | 4.783413 | 2.966532 | 14.02201 | 0.4618473
63.56942 | 22.1998 | 19.25188 | 4.782447 | 2.947916 | 14.00788 | 0.4615594
63.57942 | 22.1962 | 19.23645 | 4.781487 | 2.959751 | 13.99369 | 0.4612727
63.58942 | 22.1651 | 19.22096 | 4.780534 | 2.944139 | 13.97944 | 0.4609873
63.59942 | 22.1505 | 19.20542 | 4.779588 | 2.945078 | 13.96513 | 0.460703
63.60942 | 22.1251 | 19.18983 | 4.778647 | 2.935268 | 13.95076 | 0.46042
63.61941 | 22.1063 | 19.17421 | 4.777714 | 2.93209 | 13.93636 | 0.4601385
63.62941 | 22.0896 | 19.15852 | 4.776787 | 2.931077 | 13.92188 | 0.4598579
63.63941 | 22.0636 | 19.14279 | 4.775866 | 2.920812 | 13.90734 | 0.4595786
63.64941 | 22.0451 | 19.12701 | 4.774951 | 2.918093 | 13.89276 | 0.4593006
63.65941 | 22.0232 | 19.11118 | 4.774043 | 2.91202 | 13.87811 | 0.4590237
63.6694 | 21.9891 | 19.09532 | 4.773142 | 2.893777 | 13.86343 | 0.4587484
63.6794 | 21.99 | 19.07941 | 4.772247 | 2.910593 | 13.84869 | 0.458474
63.6894 | 21.9414 | 19.06345 | 4.771359 | 2.877952 | 13.83389 | 0.4582009
63.6994 | 21.9314 | 19.04744 | 4.770476 | 2.883956 | 13.81904 | 0.4579291
63.7094 | 21.9067 | 19.0314 | 4.7696 | 2.875299 | 13.80414 | 0.4576584
63.7194 | 21.8797 | 19.01532 | 4.768731 | 2.864384 | 13.7892 | 0.4573891
63.72939 | 21.8615 | 18.99921 | 4.767869 | 2.862292 | 13.77422 | 0.4571212
63.73939 | 21.8335 | 18.98304 | 4.767013 | 2.850456 | 13.75918 | 0.4568543
63.74939 | 21.8172 | 18.96684 | 4.766163 | 2.85036 | 13.74409 | 0.4565888
63.75939 | 21.792 | 18.9506 | 4.76532 | 2.8414 | 13.72896 | 0.4563244
63.76939 | 21.7649 | 18.93432 | 4.764483 | 2.830577 | 13.71378 | 0.4560613
63.77938 | 21.752 | 18.91803 | 4.763654 | 2.833973 | 13.69857 | 0.4557998
63.78938 | 21.7167 | 18.90168 | 4.76283 | 2.81502 | 13.68331 | 0.4555392
63.79938 | 21.7035 | 18.8853 | 4.762013 | 2.818202 | 13.668 | 0.4552799
63.80938 | 21.6707 | 18.86888 | 4.761203 | 2.801818 | 13.65266 | 0.4550219
63.81938 | 21.6594 | 18.85243 | 4.760399 | 2.806966 | 13.63727 | 0.4547651
63.82938 | 21.6237 | 18.83595 | 4.759602 | 2.787746 | 13.62184 | 0.4545096
63.83937 | 21.6013 | 18.81946 | 4.758812 | 2.781839 | 13.60639 | 0.4542557
63.84937 | 21.5857 | 18.80292 | 4.758028 | 2.782781 | 13.59089 | 0.4540027
63.85937 | 21.5638 | 18.78635 | 4.75725 | 2.777452 | 13.57535 | 0.453751
63.86937 | 21.535 | 18.76975 | 4.756479 | 2.765251 | 13.55977 | 0.4535006
63.87937 | 21.5193 | 18.75312 | 4.755715 | 2.766177 | 13.54416 | 0.4532515
63.88936 | 21.4991 | 18.73649 | 4.754958 | 2.762614 | 13.52852 | 0.4530038
63.89936 | 21.4675 | 18.71981 | 4.754206 | 2.747695 | 13.51284 | 0.4527572
63.90936 | 21.453 | 18.7031 | 4.753462 | 2.7499 | 13.49713 | 0.4525119
63.91936 | 21.4261 | 18.68637 | 4.752724 | 2.73973 | 13.48138 | 0.4522679
63.92936 | 21.4094 | 18.66962 | 4.751993 | 2.739782 | 13.4656 | 0.4520251
63.93936 | 21.3745 | 18.65284 | 4.751268 | 2.72166 | 13.44979 | 0.4517836
63.94935 | 21.3681 | 18.63606 | 4.750551 | 2.732043 | 13.43396 | 0.4515436
63.95935 | 21.3391 | 18.61924 | 4.74984 | 2.719864 | 13.41809 | 0.4513046
63.96935 | 21.3077 | 18.6024 | 4.749135 | 2.705304 | 13.40219 | 0.451067
63.97935 | 21.2929 | 18.58554 | 4.748437 | 2.707364 | 13.38627 | 0.4508306
63.98935 | 21.2603 | 18.56865 | 4.747746 | 2.691646 | 13.37031 | 0.4505954
63.99934 | 21.2464 | 18.55177 | 4.747062 | 2.694627 | 13.35435 | 0.4503619
64.00934 | 21.2158 | 18.53486 | 4.746385 | 2.680943 | 13.33834 | 0.4501293
64.01934 | 21.2077 | 18.51792 | 4.745713 | 2.689776 | 13.32231 | 0.449898
64.02934 | 21.1654 | 18.50097 | 4.745049 | 2.664426 | 13.30626 | 0.449668
64.03934 | 21.1532 | 18.48401 | 4.744391 | 2.669189 | 13.29018 | 0.4494393
64.04934 | 21.1296 | 18.46703 | 4.74374 | 2.66257 | 13.27408 | 0.4492118
64.05933 | 21.1119 | 18.45005 | 4.743097 | 2.661845 | 13.25797 | 0.4489858
64.06933 | 21.0703 | 18.43305 | 4.742459 | 2.637252 | 13.24183 | 0.4487609
64.07933 | 21.0691 | 18.41603 | 4.741829 | 2.653071 | 13.22566 | 0.4485372
64.08933 | 21.0368 | 18.399 | 4.741205 | 2.637801 | 13.20948 | 0.4483148
64.09933 | 21.0118 | 18.38196 | 4.740587 | 2.629843 | 13.19328 | 0.4480937
64.10932 | 20.9826 | 18.36492 | 4.739978 | 2.617677 | 13.17707 | 0.4478741
64.11932 | 20.9696 | 18.34786 | 4.739374 | 2.621739 | 13.16083 | 0.4476555
64.12932 | 20.9349 | 18.33079 | 4.738777 | 2.604108 | 13.14458 | 0.4474382
64.13932 | 20.914 | 18.31371 | 4.738187 | 2.600286 | 13.1283 | 0.4472222
64.14932 | 20.8945 | 18.29663 | 4.737604 | 2.597872 | 13.11202 | 0.4470074
64.15932 | 20.8692 | 18.27954 | 4.737027 | 2.589663 | 13.09572 | 0.4467939
64.16931 | 20.8389 | 18.26246 | 4.736458 | 2.576438 | 13.07942 | 0.4465818
64.17931 | 20.821 | 18.24536 | 4.735895 | 2.575641 | 13.06309 | 0.4463709
64.18931 | 20.8057 | 18.22825 | 4.735339 | 2.577449 | 13.04675 | 0.4461611
64.19931 | 20.7683 | 18.21114 | 4.73479 | 2.557161 | 13.0304 | 0.4459527
64.20931 | 20.7445 | 18.19402 | 4.734247 | 2.550476 | 13.01403 | 0.4457455
64.2193 | 20.7285 | 18.17692 | 4.733712 | 2.551577 | 12.99767 | 0.4455397
64.2293 | 20.7025 | 18.15981 | 4.733183 | 2.542695 | 12.98129 | 0.445335
64.2393 | 20.6672 | 18.14268 | 4.732661 | 2.524516 | 12.96489 | 0.4451316
64.2493 | 20.662 | 18.12556 | 4.732146 | 2.536437 | 12.94849 | 0.4449294
64.2593 | 20.6262 | 18.10844 | 4.731638 | 2.517758 | 12.93208 | 0.4447284
64.2693 | 20.5978 | 18.09132 | 4.731137 | 2.506478 | 12.91566 | 0.4445288
64.27929 | 20.5772 | 18.07422 | 4.730643 | 2.50298 | 12.89925 | 0.4443305
64.28929 | 20.5591 | 18.0571 | 4.730155 | 2.501996 | 12.88282 | 0.4441333
64.29929 | 20.5334 | 18.03999 | 4.729674 | 2.49341 | 12.86638 | 0.4439373
64.30929 | 20.5103 | 18.02288 | 4.729201 | 2.48742 | 12.84994 | 0.4437426
64.31929 | 20.4939 | 18.00577 | 4.728734 | 2.488125 | 12.83349 | 0.4435491
64.32928 | 20.466 | 17.98869 | 4.728274 | 2.47731 | 12.81706 | 0.4433571
64.33928 | 20.4491 | 17.97159 | 4.727821 | 2.477506 | 12.80061 | 0.4431661
64.34928 | 20.4276 | 17.9545 | 4.727375 | 2.473096 | 12.78415 | 0.4429763
64.35928 | 20.4078 | 17.93742 | 4.726936 | 2.47038 | 12.7677 | 0.4427877
64.36928 | 20.3862 | 17.92034 | 4.726503 | 2.465856 | 12.75124 | 0.4426004
64.37928 | 20.3708 | 17.90328 | 4.726078 | 2.467524 | 12.73478 | 0.4424143
64.38927 | 20.3468 | 17.88623 | 4.72566 | 2.460567 | 12.71834 | 0.4422296
64.39927 | 20.3244 | 17.86918 | 4.725248 | 2.455218 | 12.70189 | 0.4420459
64.40927 | 20.3001 | 17.85214 | 4.724844 | 2.447959 | 12.68543 | 0.4418635
64.41927 | 20.2977 | 17.83511 | 4.724446 | 2.46259 | 12.66898 | 0.4416822
64.42927 | 20.2667 | 17.81809 | 4.724055 | 2.44861 | 12.65253 | 0.4415022
64.43926 | 20.2557 | 17.8011 | 4.723672 | 2.454602 | 12.6361 | 0.4413236
64.44926 | 20.2313 | 17.7841 | 4.723295 | 2.447199 | 12.61966 | 0.441146
64.45926 | 20.2315 | 17.76712 | 4.722925 | 2.464384 | 12.60322 | 0.4409695
64.46926 | 20.196 | 17.75015 | 4.722563 | 2.445855 | 12.58679 | 0.4407944
64.47926 | 20.1829 | 17.73319 | 4.722207 | 2.449713 | 12.57036 | 0.4406204
64.48926 | 20.1635 | 17.71624 | 4.721858 | 2.447256 | 12.55394 | 0.4404475
64.49925 | 20.1522 | 17.69934 | 4.721516 | 2.452864 | 12.53754 | 0.4402761
64.50925 | 20.1185 | 17.68242 | 4.721182 | 2.436077 | 12.52114 | 0.4401056
64.51925 | 20.106 | 17.66553 | 4.720854 | 2.440473 | 12.50474 | 0.4399364
64.52925 | 20.0936 | 17.64865 | 4.720533 | 2.444953 | 12.48835 | 0.4397683
64.53925 | 20.058 | 17.63178 | 4.720219 | 2.426216 | 12.47196 | 0.4396014
64.54924 | 20.0448 | 17.61495 | 4.719913 | 2.429846 | 12.45561 | 0.4394358
64.55924 | 20.0231 | 17.59813 | 4.719613 | 2.424973 | 12.43924 | 0.4392713
64.56924 | 20.0137 | 17.58132 | 4.719321 | 2.432383 | 12.42289 | 0.4391079
64.57924 | 19.966 | 17.56453 | 4.719035 | 2.401473 | 12.40655 | 0.4389456
64.58924 | 19.9724 | 17.54776 | 4.718756 | 2.424642 | 12.39022 | 0.4387846
64.59924 | 19.9418 | 17.53101 | 4.718485 | 2.410792 | 12.3739 | 0.4386246
64.60923 | 19.9165 | 17.51429 | 4.718221 | 2.402205 | 12.35761 | 0.4384661
64.61923 | 19.8908 | 17.49759 | 4.717963 | 2.393213 | 12.34132 | 0.4383084
64.62923 | 19.8731 | 17.4809 | 4.717713 | 2.392198 | 12.32504 | 0.438152
64.63923 | 19.8518 | 17.46424 | 4.71747 | 2.387563 | 12.30877 | 0.4379966
64.64923 | 19.8122 | 17.4476 | 4.717234 | 2.364604 | 12.29252 | 0.4378424
64.65922 | 19.8012 | 17.43099 | 4.717005 | 2.370206 | 12.2763 | 0.4376895
64.66922 | 19.7757 | 17.4144 | 4.716783 | 2.3613 | 12.26008 | 0.4375376
64.67922 | 19.7438 | 17.39783 | 4.716568 | 2.345969 | 12.24388 | 0.4373868
64.68922 | 19.7068 | 17.38129 | 4.71636 | 2.325514 | 12.22769 | 0.4372371
64.69922 | 19.696 | 17.36476 | 4.716159 | 2.331235 | 12.21152 | 0.4370885
64.70921 | 19.6664 | 17.34829 | 4.715966 | 2.318112 | 12.19538 | 0.4369412
64.71921 | 19.6275 | 17.33182 | 4.715779 | 2.295681 | 12.17924 | 0.4367948
64.72921 | 19.6155 | 17.31538 | 4.7156 | 2.300124 | 12.16313 | 0.4366496
64.73921 | 19.5876 | 17.29896 | 4.715428 | 2.288639 | 12.14703 | 0.4365054
64.74921 | 19.5552 | 17.28257 | 4.715263 | 2.272626 | 12.13095 | 0.4363624
64.75921 | 19.5233 | 17.26621 | 4.715105 | 2.257087 | 12.11489 | 0.4362204
64.7692 | 19.5001 | 17.2499 | 4.714954 | 2.250202 | 12.09886 | 0.4360797
64.7792 | 19.4664 | 17.2336 | 4.71481 | 2.232804 | 12.08285 | 0.4359398
64.7892 | 19.4264 | 17.21732 | 4.714674 | 2.209077 | 12.06685 | 0.4358011
64.7992 | 19.4069 | 17.20108 | 4.714544 | 2.205821 | 12.05087 | 0.4356634
64.8092 | 19.3774 | 17.18486 | 4.714422 | 2.192535 | 12.03492 | 0.4355268
64.81919 | 19.3343 | 17.1687 | 4.714307 | 2.165601 | 12.019 | 0.4353915
64.82919 | 19.3043 | 17.15255 | 4.714199 | 2.151754 | 12.00309 | 0.4352569
64.83919 | 19.2857 | 17.13642 | 4.714099 | 2.149275 | 11.9872 | 0.4351235
64.84919 | 19.2433 | 17.12034 | 4.714005 | 2.122963 | 11.97134 | 0.4349911
64.85919 | 19.207 | 17.10428 | 4.713919 | 2.102721 | 11.9555 | 0.4348598
64.86919 | 19.1914 | 17.08825 | 4.713839 | 2.103145 | 11.93969 | 0.4347295
64.87918 | 19.1473 | 17.07228 | 4.713767 | 2.075021 | 11.92391 | 0.4346003
64.88918 | 19.1107 | 17.05632 | 4.713703 | 2.05438 | 11.90815 | 0.4344721
64.89918 | 19.0918 | 17.0404 | 4.713645 | 2.051404 | 11.89241 | 0.4343449
64.90918 | 19.0598 | 17.02451 | 4.713595 | 2.035294 | 11.87669 | 0.4342187
64.91918 | 19.0145 | 17.00865 | 4.713551 | 2.005851 | 11.861 | 0.4340935
64.92917 | 18.9827 | 16.99284 | 4.713515 | 1.989856 | 11.84536 | 0.4339694
64.93917 | 18.959 | 16.97706 | 4.713487 | 1.981942 | 11.82973 | 0.4338462
64.94917 | 18.9227 | 16.96131 | 4.713465 | 1.961391 | 11.81412 | 0.433724
64.95917 | 18.88 | 16.94559 | 4.713451 | 1.934405 | 11.79854 | 0.4336028
64.96917 | 18.8548 | 16.92992 | 4.713444 | 1.924884 | 11.78299 | 0.4334825
64.97917 | 18.827 | 16.91427 | 4.713444 | 1.912725 | 11.76747 | 0.4333633
64.98916 | 18.7892 | 16.89869 | 4.713451 | 1.890514 | 11.75199 | 0.4332451
64.99916 | 18.7648 | 16.88312 | 4.713466 | 1.881681 | 11.73653 | 0.4331278
65.00916 | 18.7377 | 16.86759 | 4.713488 | 1.87011 | 11.72109 | 0.4330114
65.01916 | 18.6989 | 16.8521 | 4.713517 | 1.846801 | 11.70569 | 0.432896
65.02916 | 18.671 | 16.83665 | 4.713553 | 1.834353 | 11.69031 | 0.4327816
65.03915 | 18.6496 | 16.82125 | 4.713597 | 1.828352 | 11.67498 | 0.4326682
65.04915 | 18.612 | 16.80587 | 4.713647 | 1.806128 | 11.65967 | 0.4325556
65.05915 | 18.5796 | 16.79054 | 4.713706 | 1.789062 | 11.64439 | 0.432444
65.06915 | 18.5557 | 16.77524 | 4.713771 | 1.780458 | 11.62914 | 0.4323332
65.07915 | 18.5292 | 16.75999 | 4.713844 | 1.769214 | 11.61392 | 0.4322234
65.08915 | 18.494 | 16.74477 | 4.713924 | 1.749228 | 11.59873 | 0.4321145
65.09914 | 18.4637 | 16.72961 | 4.714011 | 1.734089 | 11.58359 | 0.4320067
65.10914 | 18.4367 | 16.71448 | 4.714105 | 1.722223 | 11.56847 | 0.4318996
65.11914 | 18.4111 | 16.69938 | 4.714207 | 1.711716 | 11.55338 | 0.4317934
65.12914 | 18.3835 | 16.68433 | 4.714316 | 1.699166 | 11.53833 | 0.4316881
65.13914 | 18.3555 | 16.66932 | 4.714433 | 1.686175 | 11.52331 | 0.4315837
65.14913 | 18.3299 | 16.65437 | 4.714556 | 1.675527 | 11.50834 | 0.4314802
65.15913 | 18.3027 | 16.63945 | 4.714687 | 1.663253 | 11.49338 | 0.4313775
65.16913 | 18.2694 | 16.62457 | 4.714825 | 1.644834 | 11.47847 | 0.4312757
65.17913 | 18.2517 | 16.60973 | 4.714971 | 1.641973 | 11.46358 | 0.4311748
65.18913 | 18.2238 | 16.59493 | 4.715124 | 1.628868 | 11.44873 | 0.4310747
65.19913 | 18.1918 | 16.58018 | 4.715284 | 1.611623 | 11.43392 | 0.4309754
65.20912 | 18.1624 | 16.56549 | 4.715452 | 1.596913 | 11.41916 | 0.4308771
65.21912 | 18.1339 | 16.55082 | 4.715626 | 1.583078 | 11.40442 | 0.4307795
65.22912 | 18.1143 | 16.5362 | 4.715809 | 1.578098 | 11.38971 | 0.4306827
65.23912 | 18.0778 | 16.52163 | 4.715998 | 1.556173 | 11.37504 | 0.4305868
65.24912 | 18.0473 | 16.5071 | 4.716195 | 1.540204 | 11.36041 | 0.4304916
65.25911 | 18.0256 | 16.49263 | 4.716399 | 1.532975 | 11.34583 | 0.4303974
65.26911 | 17.9935 | 16.47819 | 4.716611 | 1.515314 | 11.33127 | 0.4303038
65.27911 | 17.9633 | 16.46379 | 4.71683 | 1.499509 | 11.31675 | 0.430211
65.28911 | 17.942 | 16.44944 | 4.717056 | 1.492558 | 11.30227 | 0.430119
65.29911 | 17.9127 | 16.43514 | 4.717289 | 1.477559 | 11.28782 | 0.4300278
65.30911 | 17.884 | 16.42088 | 4.71753 | 1.463116 | 11.27342 | 0.4299374
65.3191 | 17.8518 | 16.40669 | 4.717779 | 1.445111 | 11.25906 | 0.4298478
65.3291 | 17.8305 | 16.39253 | 4.718034 | 1.437974 | 11.24473 | 0.4297589
65.3391 | 17.8018 | 16.37841 | 4.718297 | 1.423389 | 11.23044 | 0.4296707
65.3491 | 17.7703 | 16.36434 | 4.718568 | 1.405957 | 11.21619 | 0.4295833
65.3591 | 17.7416 | 16.35032 | 4.718845 | 1.391278 | 11.20198 | 0.4294965
65.36909 | 17.7158 | 16.33637 | 4.71913 | 1.379431 | 11.18783 | 0.4294106
65.37909 | 17.6843 | 16.32244 | 4.719423 | 1.361857 | 11.17369 | 0.4293254
65.38909 | 17.6495 | 16.30857 | 4.719723 | 1.340934 | 11.1596 | 0.4292408
65.39909 | 17.624 | 16.29474 | 4.72003 | 1.329263 | 11.14555 | 0.4291569
65.40909 | 17.6033 | 16.28096 | 4.720345 | 1.322343 | 11.13154 | 0.4290738
65.41909 | 17.5702 | 16.26723 | 4.720667 | 1.302975 | 11.11757 | 0.4289913
65.42908 | 17.5471 | 16.25356 | 4.720996 | 1.293545 | 11.10365 | 0.4289096
65.43908 | 17.5256 | 16.23992 | 4.721333 | 1.285678 | 11.08976 | 0.4288284
65.44908 | 17.4913 | 16.22634 | 4.721677 | 1.264962 | 11.07591 | 0.428748
65.45908 | 17.4678 | 16.2128 | 4.722029 | 1.254997 | 11.06211 | 0.4286682
65.46908 | 17.44 | 16.19932 | 4.722388 | 1.240682 | 11.04834 | 0.4285891
65.47907 | 17.4182 | 16.1859 | 4.722754 | 1.232304 | 11.03463 | 0.4285106
65.48907 | 17.3825 | 16.17251 | 4.723128 | 1.20999 | 11.02095 | 0.4284327
65.49907 | 17.3636 | 16.15918 | 4.723509 | 1.204425 | 11.00731 | 0.4283555
65.50907 | 17.3319 | 16.14589 | 4.723898 | 1.186009 | 10.99371 | 0.4282789
65.51907 | 17.2997 | 16.13266 | 4.724294 | 1.167043 | 10.98016 | 0.4282029
65.52907 | 17.2712 | 16.11947 | 4.724698 | 1.151727 | 10.96665 | 0.4281274
65.53906 | 17.2484 | 16.10635 | 4.725108 | 1.142047 | 10.95319 | 0.4280527
65.54906 | 17.2284 | 16.09327 | 4.725527 | 1.135128 | 10.93977 | 0.4279785
65.55906 | 17.1883 | 16.08024 | 4.725952 | 1.108059 | 10.92638 | 0.4279048
65.56906 | 17.1767 | 16.06726 | 4.726386 | 1.109437 | 10.91305 | 0.4278317
65.57906 | 17.149 | 16.05434 | 4.726826 | 1.094664 | 10.89975 | 0.4277592
65.58905 | 17.1206 | 16.04147 | 4.727274 | 1.079128 | 10.88651 | 0.4276873
65.59905 | 17.0883 | 16.02865 | 4.72773 | 1.059652 | 10.8733 | 0.4276159
65.60905 | 17.0753 | 16.01588 | 4.728192 | 1.059423 | 10.86014 | 0.427545
65.61905 | 17.0444 | 16.00316 | 4.728663 | 1.041243 | 10.84702 | 0.4274747
65.62905 | 17.0135 | 15.99049 | 4.729141 | 1.023011 | 10.83394 | 0.4274049
65.63905 | 16.9918 | 15.97788 | 4.729626 | 1.013925 | 10.82091 | 0.4273356
65.64904 | 16.973 | 15.96532 | 4.730118 | 1.007675 | 10.80794 | 0.4272668
65.65904 | 16.9311 | 15.95282 | 4.730619 | 0.9782845 | 10.795 | 0.4271985
65.66904 | 16.9091 | 15.94036 | 4.731126 | 0.9687422 | 10.7821 | 0.4271307
65.67904 | 16.8905 | 15.92795 | 4.731641 | 0.9625454 | 10.76925 | 0.4270634
65.68904 | 16.8713 | 15.9156 | 4.732164 | 0.9556969 | 10.75644 | 0.4269966
65.69903 | 16.8394 | 15.90332 | 4.732694 | 0.9360808 | 10.7437 | 0.4269303
65.70903 | 16.8248 | 15.89108 | 4.733231 | 0.9337243 | 10.73098 | 0.4268643
65.71903 | 16.8031 | 15.87888 | 4.733776 | 0.9242154 | 10.71831 | 0.4267989
65.72903 | 16.7775 | 15.86675 | 4.734328 | 0.9107534 | 10.70568 | 0.4267338
65.73903 | 16.7529 | 15.85466 | 4.734888 | 0.8982362 | 10.69311 | 0.4266692
65.74903 | 16.7439 | 15.84263 | 4.735456 | 0.9012661 | 10.68057 | 0.426605
65.75902 | 16.7157 | 15.83067 | 4.73603 | 0.8850315 | 10.6681 | 0.4265413
65.76902 | 16.6893 | 15.81875 | 4.736612 | 0.8705525 | 10.65566 | 0.426478
65.77902 | 16.6733 | 15.80688 | 4.737202 | 0.8664207 | 10.64326 | 0.426415
65.78902 | 16.6549 | 15.79507 | 4.737799 | 0.8598334 | 10.63091 | 0.4263524
65.79902 | 16.6228 | 15.78331 | 4.738404 | 0.8394939 | 10.61861 | 0.4262903
65.80901 | 16.6005 | 15.77161 | 4.739016 | 0.8288875 | 10.60637 | 0.4262285
65.81901 | 16.5904 | 15.75996 | 4.739636 | 0.8304377 | 10.59416 | 0.4261671
65.82901 | 16.5668 | 15.74837 | 4.740263 | 0.8184338 | 10.582 | 0.426106
65.83901 | 16.5457 | 15.73682 | 4.740897 | 0.8088755 | 10.56988 | 0.4260452
65.84901 | 16.5249 | 15.72534 | 4.74154 | 0.7995611 | 10.55781 | 0.4259848
65.85901 | 16.51 | 15.71391 | 4.742189 | 0.7960929 | 10.54579 | 0.4259247
65.869 | 16.4872 | 15.70254 | 4.742846 | 0.7846588 | 10.53383 | 0.425865
65.879 | 16.4629 | 15.69122 | 4.74351 | 0.77168 | 10.5219 | 0.4258056
65.889 | 16.4418 | 15.67995 | 4.744182 | 0.7618464 | 10.51002 | 0.4257464
65.899 | 16.4245 | 15.66874 | 4.744862 | 0.7557573 | 10.49819 | 0.4256876
65.909 | 16.3992 | 15.65759 | 4.745549 | 0.7416128 | 10.48641 | 0.425629
65.91899 | 16.3749 | 15.6465 | 4.746243 | 0.7284029 | 10.47468 | 0.4255708
65.92899 | 16.3606 | 15.63545 | 4.746945 | 0.7251472 | 10.46299 | 0.4255127
65.93899 | 16.3311 | 15.62446 | 4.747655 | 0.706637 | 10.45135 | 0.425455
65.94899 | 16.3144 | 15.61353 | 4.748372 | 0.7008709 | 10.43976 | 0.4253975
65.95899 | 16.2951 | 15.60265 | 4.749097 | 0.692449 | 10.42821 | 0.4253402
65.96899 | 16.2744 | 15.59183 | 4.749829 | 0.6825717 | 10.41672 | 0.4252832
65.97898 | 16.2533 | 15.58107 | 4.750568 | 0.6722281 | 10.40528 | 0.4252264
65.98898 | 16.2283 | 15.57036 | 4.751315 | 0.6579387 | 10.39388 | 0.4251698
65.99898 | 16.217 | 15.55971 | 4.752069 | 0.6572934 | 10.38252 | 0.4251134
66.00898 | 16.1917 | 15.54911 | 4.752832 | 0.642592 | 10.37122 | 0.4250572
66.01898 | 16.173 | 15.53856 | 4.753601 | 0.6344352 | 10.35996 | 0.4250012
66.02897 | 16.1508 | 15.52809 | 4.754378 | 0.6227115 | 10.34877 | 0.4249454
66.03897 | 16.1312 | 15.51766 | 4.755162 | 0.6135425 | 10.33761 | 0.4248898
66.04897 | 16.1167 | 15.50728 | 4.755954 | 0.6094177 | 10.32649 | 0.4248342
66.05897 | 16.09 | 15.49697 | 4.756754 | 0.5930349 | 10.31543 | 0.4247789
66.06897 | 16.0771 | 15.4867 | 4.757561 | 0.5903967 | 10.30442 | 0.4247237
66.07897 | 16.0496 | 15.4765 | 4.758376 | 0.5731025 | 10.29345 | 0.4246686
66.08896 | 16.0365 | 15.46636 | 4.759198 | 0.5701405 | 10.28255 | 0.4246138
66.09896 | 16.0134 | 15.45627 | 4.760027 | 0.5571321 | 10.27168 | 0.4245589
66.10896 | 15.996 | 15.44623 | 4.760865 | 0.5497699 | 10.26086 | 0.4245042
66.11896 | 15.9837 | 15.43625 | 4.761709 | 0.5474497 | 10.25009 | 0.4244496
66.12896 | 15.9646 | 15.42633 | 4.762562 | 0.538271 | 10.23937 | 0.4243951
66.13895 | 15.941 | 15.41647 | 4.763421 | 0.5245286 | 10.22871 | 0.4243407
66.14895 | 15.9328 | 15.40666 | 4.764288 | 0.5261386 | 10.21809 | 0.4242863
66.15895 | 15.9076 | 15.39691 | 4.765163 | 0.5106908 | 10.20751 | 0.424232
66.16895 | 15.8852 | 15.38721 | 4.766045 | 0.4979871 | 10.19699 | 0.4241778
66.17895 | 15.8735 | 15.37757 | 4.766935 | 0.4959267 | 10.18651 | 0.4241235
66.18895 | 15.853 | 15.36799 | 4.767833 | 0.4850095 | 10.17609 | 0.4240694
66.19894 | 15.8385 | 15.35847 | 4.768737 | 0.480026 | 10.16572 | 0.4240153
66.20894 | 15.8132 | 15.34901 | 4.769649 | 0.464195 | 10.15539 | 0.4239612
66.21894 | 15.7868 | 15.33959 | 4.770569 | 0.4472067 | 10.14512 | 0.423907
66.22894 | 15.7784 | 15.33024 | 4.771497 | 0.448162 | 10.13489 | 0.423853
66.23894 | 15.7597 | 15.32094 | 4.772432 | 0.4387599 | 10.12471 | 0.4237988
66.24893 | 15.7381 | 15.31171 | 4.773374 | 0.426392 | 10.11459 | 0.4237447
66.25893 | 15.7253 | 15.30252 | 4.774324 | 0.4227755 | 10.10451 | 0.4236906
66.26893 | 15.7087 | 15.2934 | 4.775281 | 0.4153038 | 10.09448 | 0.4236364
66.27893 | 15.6865 | 15.28433 | 4.776247 | 0.4021737 | 10.0845 | 0.4235821
66.28893 | 15.6707 | 15.27531 | 4.777219 | 0.3953871 | 10.07457 | 0.4235278
66.29893 | 15.6552 | 15.26636 | 4.778199 | 0.3888425 | 10.06468 | 0.4234735
66.30892 | 15.6342 | 15.25747 | 4.779186 | 0.3767338 | 10.05486 | 0.4234191
66.31892 | 15.6176 | 15.24862 | 4.780182 | 0.3689752 | 10.04508 | 0.4233646
66.32892 | 15.6027 | 15.23984 | 4.781184 | 0.3628598 | 10.03535 | 0.42331
66.33892 | 15.5868 | 15.23111 | 4.782195 | 0.355688 | 10.02566 | 0.4232554
66.34892 | 15.5676 | 15.22244 | 4.783213 | 0.3451582 | 10.01603 | 0.4232005
66.35891 | 15.5451 | 15.21384 | 4.784237 | 0.331263 | 10.00645 | 0.4231457
66.36891 | 15.5353 | 15.20528 | 4.78527 | 0.3300199 | 9.99692 | 0.4230907
66.37891 | 15.5197 | 15.19678 | 4.78631 | 0.3229191 | 9.987435 | 0.4230355
66.38891 | 15.5119 | 15.18834 | 4.787358 | 0.3235609 | 9.978001 | 0.4229802
66.39891 | 15.4878 | 15.17995 | 4.788414 | 0.3078458 | 9.968616 | 0.4229247
66.40891 | 15.4793 | 15.17163 | 4.789477 | 0.3076732 | 9.959281 | 0.4228692
66.4189 | 15.4639 | 15.16336 | 4.790546 | 0.3005352 | 9.950005 | 0.4228135
66.4289 | 15.4494 | 15.15516 | 4.791624 | 0.294244 | 9.940774 | 0.4227575
66.4389 | 15.4392 | 15.147 | 4.79271 | 0.2922046 | 9.931584 | 0.4227014
66.4489 | 15.4243 | 15.1389 | 4.793803 | 0.2853988 | 9.922453 | 0.4226451
66.4589 | 15.4061 | 15.13085 | 4.794904 | 0.2752455 | 9.913362 | 0.4225885
66.46889 | 15.3938 | 15.12288 | 4.796011 | 0.2709187 | 9.904339 | 0.4225318
66.47889 | 15.3818 | 15.11496 | 4.797126 | 0.2668447 | 9.895354 | 0.4224749
66.48889 | 15.3588 | 15.10708 | 4.79825 | 0.2517166 | 9.886416 | 0.4224177
66.49889 | 15.348 | 15.09927 | 4.79938 | 0.2487276 | 9.877532 | 0.4223603
66.50889 | 15.3336 | 15.09152 | 4.800519 | 0.2420836 | 9.868695 | 0.4223027
66.51889 | 15.3211 | 15.08382 | 4.801665 | 0.2372821 | 9.859909 | 0.4222448
66.52888 | 15.3043 | 15.07618 | 4.802817 | 0.2281161 | 9.851181 | 0.4221867
66.53888 | 15.2942 | 15.0686 | 4.803978 | 0.2256028 | 9.842491 | 0.4221282
66.54888 | 15.2766 | 15.06107 | 4.805146 | 0.2155278 | 9.833857 | 0.4220695
66.55888 | 15.2581 | 15.0536 | 4.806322 | 0.2044993 | 9.825268 | 0.4220106
66.56888 | 15.2439 | 15.04619 | 4.807505 | 0.1977132 | 9.81673 | 0.4219513
66.57887 | 15.2259 | 15.03884 | 4.808695 | 0.1870616 | 9.808252 | 0.4218918
66.58887 | 15.2161 | 15.03154 | 4.809893 | 0.1845608 | 9.799814 | 0.4218319
66.59887 | 15.1948 | 15.0243 | 4.811099 | 0.1705017 | 9.791427 | 0.4217717
66.60887 | 15.1757 | 15.01711 | 4.812313 | 0.1585867 | 9.783089 | 0.4217111
66.61887 | 15.1606 | 15.00998 | 4.813534 | 0.150615 | 9.774801 | 0.4216503
66.62887 | 15.1424 | 15.00292 | 4.814762 | 0.1394849 | 9.766564 | 0.421589
66.63886 | 15.1232 | 14.99591 | 4.815997 | 0.1272913 | 9.758384 | 0.4215275
66.64886 | 15.1057 | 14.98895 | 4.81724 | 0.116748 | 9.750246 | 0.4214656
66.65886 | 15.0893 | 14.98205 | 4.818491 | 0.1072484 | 9.742157 | 0.4214034
66.66886 | 15.0723 | 14.97521 | 4.81975 | 0.09709076 | 9.734119 | 0.4213407
66.67886 | 15.0604 | 14.96842 | 4.821016 | 0.09197645 | 9.72613 | 0.4212777
66.68885 | 15.0367 | 14.9617 | 4.822288 | 0.0749982 | 9.718199 | 0.4212143
66.69885 | 15.0247 | 14.95503 | 4.823569 | 0.06967067 | 9.710309 | 0.4211505
66.70885 | 15.0063 | 14.94842 | 4.824858 | 0.05788487 | 9.702471 | 0.4210862
66.71885 | 14.9918 | 14.94186 | 4.826154 | 0.04994341 | 9.694681 | 0.4210216
66.72885 | 14.9691 | 14.93536 | 4.827458 | 0.03374435 | 9.686942 | 0.4209565
66.73885 | 14.9577 | 14.92891 | 4.828769 | 0.02878897 | 9.679251 | 0.4208911
66.74884 | 14.9401 | 14.92253 | 4.830086 | 0.01756815 | 9.671621 | 0.4208252
66.75884 | 14.9156 | 14.9162 | 4.831412 | -0.0005987393 | 9.664028 | 0.4207588
66.76884 | 14.8982 | 14.90993 | 4.832746 | -0.01172703 | 9.656489 | 0.420692
66.77884 | 14.8874 | 14.90371 | 4.834087 | -0.01630695 | 9.648996 | 0.4206248
66.78884 | 14.8688 | 14.89755 | 4.835435 | -0.02874855 | 9.641556 | 0.4205571
66.79883 | 14.857 | 14.89145 | 4.83679 | -0.03445014 | 9.634171 | 0.4204889
66.80883 | 14.8357 | 14.8854 | 4.838153 | -0.04970292 | 9.626829 | 0.4204202
66.81883 | 14.8269 | 14.87941 | 4.839524 | -0.05251201 | 9.619537 | 0.420351
66.82883 | 14.81 | 14.87348 | 4.840903 | -0.063478 | 9.612294 | 0.4202814
66.83883 | 14.7886 | 14.8676 | 4.842289 | -0.07900005 | 9.6051 | 0.4202112
66.84883 | 14.7782 | 14.86178 | 4.843682 | -0.08357881 | 9.597956 | 0.4201406
66.85882 | 14.7667 | 14.85602 | 4.845082 | -0.08932004 | 9.590869 | 0.4200694
66.86882 | 14.7503 | 14.85031 | 4.84649 | -0.1000121 | 9.583824 | 0.4199977
66.87882 | 14.7247 | 14.84466 | 4.847906 | -0.1199599 | 9.576828 | 0.4199255
66.88882 | 14.7216 | 14.83906 | 4.84933 | -0.1174641 | 9.569882 | 0.4198527
66.89882 | 14.6979 | 14.83353 | 4.850761 | -0.1356257 | 9.562986 | 0.4197794
66.90881 | 14.6875 | 14.82805 | 4.852198 | -0.140548 | 9.556145 | 0.4197056
66.91881 | 14.6656 | 14.82262 | 4.853643 | -0.1570214 | 9.549347 | 0.4196312
66.92881 | 14.6575 | 14.81725 | 4.855097 | -0.1597519 | 9.542599 | 0.4195562
66.93881 | 14.6461 | 14.81194 | 4.856558 | -0.1658376 | 9.535899 | 0.4194807
66.94881 | 14.6246 | 14.80668 | 4.858026 | -0.1820796 | 9.529249 | 0.4194046
66.95881 | 14.6035 | 14.80148 | 4.859502 | -0.1979778 | 9.522648 | 0.4193279
66.9688 | 14.6 | 14.79634 | 4.860983 | -0.1963376 | 9.516104 | 0.4192506
66.9788 | 14.5821 | 14.79125 | 4.862474 | -0.2091487 | 9.509602 | 0.4191728
66.9888 | 14.5637 | 14.78622 | 4.863972 | -0.2225157 | 9.50315 | 0.4190943
66.9988 | 14.5453 | 14.78124 | 4.865477 | -0.2359386 | 9.496746 | 0.4190152
67.0088 | 14.5372 | 14.77632 | 4.86699 | -0.2391175 | 9.490392 | 0.4189355
67.01879 | 14.5246 | 14.77146 | 4.868509 | -0.2468559 | 9.484091 | 0.4188552
67.02879 | 14.4951 | 14.76665 | 4.870037 | -0.2715471 | 9.477836 | 0.4187743
67.03879 | 14.4839 | 14.76189 | 4.871573 | -0.2779924 | 9.471627 | 0.4186927
67.04879 | 14.4726 | 14.7572 | 4.873115 | -0.2845954 | 9.46547 | 0.4186105
67.05879 | 14.4546 | 14.75255 | 4.874666 | -0.2979527 | 9.45936 | 0.4185276
67.06879 | 14.4336 | 14.74797 | 4.876223 | -0.3143674 | 9.4533 | 0.4184441
67.07878 | 14.4255 | 14.74344 | 4.877787 | -0.3179402 | 9.447293 | 0.41836
67.08878 | 14.4164 | 14.73897 | 4.879359 | -0.3225655 | 9.441331 | 0.4182752
67.09878 | 14.3908 | 14.73455 | 4.880939 | -0.3437472 | 9.435418 | 0.4181897
67.10878 | 14.3769 | 14.73018 | 4.882527 | -0.3532832 | 9.429553 | 0.4181035
67.11878 | 14.3688 | 14.72588 | 4.884122 | -0.3570756 | 9.423737 | 0.4180167
67.12877 | 14.3545 | 14.72163 | 4.885722 | -0.3671264 | 9.417975 | 0.4179293
67.13877 | 14.3361 | 14.71743 | 4.887332 | -0.3813295 | 9.412257 | 0.4178411
67.14877 | 14.322 | 14.71329 | 4.888949 | -0.391288 | 9.406587 | 0.4177522
67.15877 | 14.3138 | 14.7092 | 4.890573 | -0.3954013 | 9.400965 | 0.4176626
67.16877 | 14.293 | 14.70517 | 4.892205 | -0.4121714 | 9.395394 | 0.4175723
67.17877 | 14.2807 | 14.7012 | 4.893845 | -0.4204957 | 9.38987 | 0.4174813
67.18876 | 14.2698 | 14.69728 | 4.89549 | -0.4274786 | 9.384399 | 0.4173896
67.19876 | 14.2602 | 14.69341 | 4.897144 | -0.4332139 | 9.378973 | 0.4172972
67.20876 | 14.2464 | 14.6896 | 4.898805 | -0.4432041 | 9.373595 | 0.417204
67.21876 | 14.2292 | 14.68585 | 4.900474 | -0.4566489 | 9.368264 | 0.4171101
67.22876 | 14.2226 | 14.68215 | 4.902151 | -0.4595492 | 9.362983 | 0.4170155
67.23875 | 14.2112 | 14.67851 | 4.903833 | -0.4673084 | 9.357755 | 0.4169203
67.24875 | 14.2009 | 14.67492 | 4.905524 | -0.4740189 | 9.352571 | 0.4168242
67.25875 | 14.1783 | 14.67138 | 4.907222 | -0.4930836 | 9.347434 | 0.4167273
67.26875 | 14.1774 | 14.6679 | 4.908928 | -0.4905038 | 9.342346 | 0.4166298
67.27875 | 14.1618 | 14.66448 | 4.910641 | -0.5026788 | 9.337306 | 0.4165314
67.28875 | 14.1534 | 14.66111 | 4.912362 | -0.507709 | 9.332315 | 0.4164323
67.29874 | 14.1327 | 14.6578 | 4.914088 | -0.5250968 | 9.327376 | 0.4163325
67.30874 | 14.1245 | 14.65454 | 4.915824 | -0.5300364 | 9.322481 | 0.4162319
67.31874 | 14.1134 | 14.65133 | 4.917567 | -0.5379305 | 9.317633 | 0.4161305
67.32874 | 14.1033 | 14.64818 | 4.919317 | -0.5448792 | 9.312834 | 0.4160284
67.33874 | 14.0855 | 14.64508 | 4.921074 | -0.5595825 | 9.308083 | 0.4159254
67.34873 | 14.0825 | 14.64204 | 4.922837 | -0.5595432 | 9.303384 | 0.4158218
67.35873 | 14.0732 | 14.63906 | 4.924609 | -0.5658561 | 9.298729 | 0.4157173
67.36873 | 14.0635 | 14.63612 | 4.926389 | -0.5726227 | 9.294122 | 0.4156119
67.37873 | 14.046 | 14.63324 | 4.928176 | -0.5872441 | 9.289562 | 0.4155059
67.38873 | 14.0414 | 14.63042 | 4.92997 | -0.5890197 | 9.285051 | 0.415399
67.39873 | 14.0322 | 14.62765 | 4.931772 | -0.5954495 | 9.280587 | 0.4152913
67.40872 | 14.0189 | 14.62494 | 4.933579 | -0.606037 | 9.276175 | 0.4151829
67.41872 | 14.0038 | 14.62228 | 4.935395 | -0.6184753 | 9.271807 | 0.4150736
67.42872 | 13.9987 | 14.61967 | 4.937218 | -0.6209679 | 9.267486 | 0.4149635
67.43872 | 13.9834 | 14.61711 | 4.939049 | -0.6337146 | 9.263213 | 0.4148525
67.44872 | 13.9706 | 14.61462 | 4.940888 | -0.6440152 | 9.258987 | 0.4147408
67.45871 | 13.9572 | 14.61217 | 4.942731 | -0.6549706 | 9.254811 | 0.4146283
67.46871 | 13.9553 | 14.60978 | 4.944584 | -0.6544814 | 9.250682 | 0.414515
67.47871 | 13.9444 | 14.60744 | 4.946444 | -0.6630418 | 9.246597 | 0.4144008
67.48871 | 13.9337 | 14.60516 | 4.948312 | -0.6714613 | 9.242564 | 0.4142857
67.49871 | 13.9196 | 14.60293 | 4.950186 | -0.6833315 | 9.238575 | 0.4141699
67.50871 | 13.9149 | 14.60076 | 4.952069 | -0.6858561 | 9.234634 | 0.4140532
67.5187 | 13.9032 | 14.59864 | 4.953956 | -0.695436 | 9.230744 | 0.4139358
67.5287 | 13.8876 | 14.59657 | 4.955853 | -0.7089662 | 9.226896 | 0.4138174
67.5387 | 13.8775 | 14.59455 | 4.957757 | -0.7170531 | 9.223098 | 0.4136982
67.5487 | 13.8734 | 14.59259 | 4.959668 | -0.7191903 | 9.219344 | 0.4135782
67.5587 | 13.8594 | 14.59068 | 4.961586 | -0.731285 | 9.215641 | 0.4134573
67.56869 | 13.841 | 14.58883 | 4.96351 | -0.7478313 | 9.211986 | 0.4133357
67.57869 | 13.8345 | 14.58703 | 4.965443 | -0.7525306 | 9.208374 | 0.4132131
67.58869 | 13.8254 | 14.58528 | 4.967383 | -0.7598834 | 9.20481 | 0.4130897
67.59869 | 13.8143 | 14.58359 | 4.969331 | -0.7692906 | 9.201294 | 0.4129655
67.60869 | 13.7936 | 14.58195 | 4.971286 | -0.7883496 | 9.197824 | 0.4128403
67.61869 | 13.7937 | 14.58036 | 4.973248 | -0.7866626 | 9.194401 | 0.4127144
67.62868 | 13.7852 | 14.57883 | 4.975215 | -0.7936334 | 9.191031 | 0.4125876
67.63868 | 13.7698 | 14.57735 | 4.977192 | -0.8075497 | 9.187698 | 0.4124599
67.64868 | 13.754 | 14.57593 | 4.979175 | -0.8219255 | 9.184419 | 0.4123314
67.65868 | 13.7557 | 14.57455 | 4.981166 | -0.8188478 | 9.18118 | 0.412202
67.66868 | 13.7465 | 14.57323 | 4.983165 | -0.8267301 | 9.177994 | 0.4120717
67.67867 | 13.7228 | 14.57196 | 4.985168 | -0.8491629 | 9.174854 | 0.4119407
67.68867 | 13.7124 | 14.57075 | 4.987181 | -0.8583468 | 9.171757 | 0.4118087
67.69867 | 13.7112 | 14.56958 | 4.989201 | -0.8583843 | 9.168708 | 0.4116758
67.70867 | 13.6912 | 14.56847 | 4.991228 | -0.8772746 | 9.165705 | 0.4115421
67.71867 | 13.6804 | 14.56742 | 4.993262 | -0.8870179 | 9.162748 | 0.4114075
67.72867 | 13.6684 | 14.56641 | 4.995304 | -0.8980131 | 9.159838 | 0.411272
67.73866 | 13.6561 | 14.56546 | 4.99735 | -0.909363 | 9.156977 | 0.4111358
67.74866 | 13.6498 | 14.56456 | 4.999406 | -0.9147634 | 9.154159 | 0.4109986
67.75866 | 13.6386 | 14.56372 | 5.001469 | -0.9251171 | 9.151387 | 0.4108606
67.76866 | 13.6256 | 14.56292 | 5.003539 | -0.9373239 | 9.148663 | 0.4107216
67.77866 | 13.6128 | 14.56218 | 5.005617 | -0.9493823 | 9.145984 | 0.4105818
67.78865 | 13.5995 | 14.56149 | 5.007699 | -0.9619943 | 9.143354 | 0.4104413
67.79865 | 13.5899 | 14.56086 | 5.009791 | -0.970958 | 9.140767 | 0.4102997
67.80865 | 13.577 | 14.56027 | 5.01189 | -0.9832739 | 9.138226 | 0.4101573
67.81865 | 13.5693 | 14.55974 | 5.013996 | -0.990442 | 9.135732 | 0.410014
67.82865 | 13.553 | 14.55926 | 5.016109 | -1.006262 | 9.133283 | 0.4098699
67.83865 | 13.5404 | 14.55883 | 5.01823 | -1.018435 | 9.13088 | 0.4097248
67.84864 | 13.5216 | 14.55846 | 5.020355 | -1.036859 | 9.128525 | 0.4095791
67.85864 | 13.5177 | 14.55814 | 5.02249 | -1.040437 | 9.126215 | 0.4094323
67.86864 | 13.5019 | 14.55786 | 5.024632 | -1.055965 | 9.123949 | 0.4092847
67.87864 | 13.4869 | 14.55765 | 5.026781 | -1.070746 | 9.121729 | 0.4091362
67.88864 | 13.478 | 14.55748 | 5.028937 | -1.079479 | 9.119556 | 0.4089868
67.89863 | 13.4693 | 14.55736 | 5.031098 | -1.088064 | 9.11743 | 0.4088367
67.90863 | 13.4556 | 14.5573 | 5.033268 | -1.101701 | 9.115348 | 0.4086856
67.91863 | 13.4407 | 14.55729 | 5.035445 | -1.116589 | 9.11331 | 0.4085336
67.92863 | 13.427 | 14.55733 | 5.03763 | -1.130329 | 9.111318 | 0.4083807
67.93863 | 13.4191 | 14.55742 | 5.039821 | -1.138321 | 9.109373 | 0.408227
67.94863 | 13.4091 | 14.55757 | 5.04202 | -1.148465 | 9.107473 | 0.4080724
67.95862 | 13.3992 | 14.55776 | 5.044223 | -1.158559 | 9.105618 | 0.4079171
67.96862 | 13.3843 | 14.55801 | 5.046436 | -1.173708 | 9.103811 | 0.4077608
67.97862 | 13.3704 | 14.55831 | 5.048656 | -1.187905 | 9.102045 | 0.4076036
67.98862 | 13.3597 | 14.55865 | 5.050883 | -1.198955 | 9.100326 | 0.4074456
67.99862 | 13.3474 | 14.55905 | 5.053117 | -1.211655 | 9.098651 | 0.4072867
68.00861 | 13.3344 | 14.55951 | 5.055356 | -1.225109 | 9.097026 | 0.4071271
68.01861 | 13.3326 | 14.56001 | 5.057604 | -1.227412 | 9.095442 | 0.4069665
68.02861 | 13.3191 | 14.56057 | 5.059859 | -1.241467 | 9.093903 | 0.406805
68.03861 | 13.3094 | 14.56117 | 5.062121 | -1.251774 | 9.09241 | 0.4066427
68.04861 | 13.2921 | 14.56183 | 5.06439 | -1.269731 | 9.090961 | 0.4064795
68.0586 | 13.2882 | 14.56254 | 5.066664 | -1.274339 | 9.089559 | 0.4063157
68.0686 | 13.2787 | 14.5633 | 5.068947 | -1.284598 | 9.0882 | 0.4061508
68.0786 | 13.2712 | 14.56411 | 5.071238 | -1.292909 | 9.086886 | 0.4059851
68.0886 | 13.2584 | 14.56497 | 5.073535 | -1.30657 | 9.085617 | 0.4058185
68.0986 | 13.2549 | 14.56588 | 5.075839 | -1.310983 | 9.084393 | 0.4056511
68.1086 | 13.2403 | 14.56685 | 5.07815 | -1.326546 | 9.083213 | 0.4054828
68.11859 | 13.2306 | 14.56786 | 5.080466 | -1.33726 | 9.08208 | 0.4053139
68.12859 | 13.2233 | 14.56892 | 5.082791 | -1.345625 | 9.080989 | 0.405144
68.13859 | 13.2179 | 14.57004 | 5.085124 | -1.35214 | 9.079943 | 0.4049732
68.14859 | 13.2095 | 14.57121 | 5.087463 | -1.361706 | 9.078942 | 0.4048016
68.15859 | 13.2034 | 14.57242 | 5.089809 | -1.369024 | 9.077986 | 0.4046292
68.16858 | 13.1922 | 14.57369 | 5.09216 | -1.38149 | 9.077075 | 0.4044561
68.17858 | 13.1904 | 14.57501 | 5.09452 | -1.384609 | 9.076207 | 0.404282
68.18858 | 13.1811 | 14.57638 | 5.096886 | -1.395277 | 9.075383 | 0.4041071
68.19858 | 13.1765 | 14.5778 | 5.09926 | -1.401296 | 9.074604 | 0.4039314
68.20858 | 13.1631 | 14.57927 | 5.101641 | -1.416165 | 9.073869 | 0.4037549
68.21858 | 13.165 | 14.58079 | 5.104029 | -1.415786 | 9.073179 | 0.4035775
68.22857 | 13.1585 | 14.58235 | 5.106421 | -1.423853 | 9.072533 | 0.4033995
68.23857 | 13.1453 | 14.58397 | 5.108823 | -1.438674 | 9.071931 | 0.4032205
68.24857 | 13.1372 | 14.58564 | 5.111231 | -1.448444 | 9.071373 | 0.4030407
68.25857 | 13.1344 | 14.58736 | 5.113646 | -1.452965 | 9.070858 | 0.4028601
68.26857 | 13.1303 | 14.58914 | 5.116069 | -1.458836 | 9.070389 | 0.4026787
68.27856 | 13.12 | 14.59096 | 5.118495 | -1.470955 | 9.069963 | 0.4024967
68.28856 | 13.1181 | 14.59283 | 5.120931 | -1.474726 | 9.069581 | 0.4023137
68.29856 | 13.1099 | 14.59475 | 5.123374 | -1.484846 | 9.069242 | 0.4021299
68.30856 | 13.1086 | 14.59672 | 5.125824 | -1.488117 | 9.068948 | 0.4019454
68.31856 | 13.0942 | 14.59874 | 5.128281 | -1.504538 | 9.068698 | 0.40176
68.32856 | 13.0893 | 14.60081 | 5.130744 | -1.511508 | 9.06849 | 0.4015739
68.33855 | 13.0901 | 14.60293 | 5.133212 | -1.512826 | 9.068327 | 0.4013872
68.34855 | 13.0807 | 14.60509 | 5.135689 | -1.524395 | 9.068207 | 0.4011995
68.35855 | 13.0735 | 14.60732 | 5.138173 | -1.533815 | 9.068132 | 0.401011
68.36855 | 13.0619 | 14.60958 | 5.140663 | -1.547683 | 9.068098 | 0.4008218
68.37855 | 13.0542 | 14.6119 | 5.143161 | -1.557703 | 9.06811 | 0.4006318
68.38854 | 13.054 | 14.61427 | 5.145663 | -1.560267 | 9.068163 | 0.4004412
68.39854 | 13.0391 | 14.61668 | 5.148174 | -1.577585 | 9.068261 | 0.4002497
68.40854 | 13.0348 | 14.61915 | 5.150692 | -1.584352 | 9.068403 | 0.4000574
68.41854 | 13.0366 | 14.62167 | 5.153217 | -1.585068 | 9.068587 | 0.3998644
68.42854 | 13.0281 | 14.62423 | 5.155748 | -1.596134 | 9.068815 | 0.3996706
68.43854 | 13.0195 | 14.62685 | 5.158286 | -1.607349 | 9.069087 | 0.3994761
68.44853 | 13.0074 | 14.62951 | 5.160829 | -1.622111 | 9.069401 | 0.3992811
68.45853 | 13.0091 | 14.63222 | 5.163381 | -1.623124 | 9.069759 | 0.3990851
68.46853 | 13.0047 | 14.63499 | 5.165939 | -1.630287 | 9.070159 | 0.3988884
68.47853 | 12.9916 | 14.6378 | 5.168504 | -1.646198 | 9.070602 | 0.398691
68.48853 | 12.9855 | 14.64066 | 5.171076 | -1.655158 | 9.071089 | 0.3984928
68.49852 | 12.9855 | 14.64357 | 5.173653 | -1.658065 | 9.071618 | 0.3982941
68.50852 | 12.9709 | 14.64652 | 5.176238 | -1.675624 | 9.072191 | 0.3980945
68.51852 | 12.9676 | 14.64953 | 5.17883 | -1.681931 | 9.072807 | 0.3978942
68.52852 | 12.9583 | 14.65259 | 5.181429 | -1.694287 | 9.073465 | 0.3976932
68.53852 | 12.9613 | 14.65569 | 5.184035 | -1.694393 | 9.074167 | 0.3974915
68.54852 | 12.9565 | 14.65885 | 5.186647 | -1.702346 | 9.07491 | 0.3972891
68.55851 | 12.9473 | 14.66205 | 5.189263 | -1.714746 | 9.075696 | 0.3970862
68.56851 | 12.9388 | 14.6653 | 5.191889 | -1.726496 | 9.076525 | 0.3968824
68.57851 | 12.9403 | 14.6686 | 5.194521 | -1.728295 | 9.077397 | 0.396678
68.58851 | 12.9344 | 14.67194 | 5.19716 | -1.737544 | 9.078311 | 0.3964728
68.59851 | 12.9308 | 14.67534 | 5.199805 | -1.74454 | 9.079268 | 0.396267
68.6085 | 12.9202 | 14.67878 | 5.202455 | -1.758582 | 9.080267 | 0.3960607
68.6185 | 12.9211 | 14.68228 | 5.205114 | -1.761175 | 9.081308 | 0.3958536
68.6285 | 12.9192 | 14.68582 | 5.207779 | -1.766618 | 9.082393 | 0.3956457
68.6385 | 12.9079 | 14.68941 | 5.210451 | -1.781507 | 9.083519 | 0.3954373
68.6485 | 12.9016 | 14.69305 | 5.21313 | -1.791446 | 9.084688 | 0.3952281
68.6585 | 12.9025 | 14.69673 | 5.215815 | -1.794234 | 9.085901 | 0.3950184
68.66849 | 12.9065 | 14.70047 | 5.218504 | -1.793965 | 9.087153 | 0.3948082
68.67849 | 12.9009 | 14.70425 | 5.221202 | -1.803348 | 9.088449 | 0.3945971
68.68849 | 12.8961 | 14.70808 | 5.223907 | -1.811979 | 9.089786 | 0.3943854
68.69849 | 12.8955 | 14.71196 | 5.226619 | -1.816457 | 9.091165 | 0.3941731
68.70849 | 12.8976 | 14.71588 | 5.229337 | -1.818284 | 9.092587 | 0.3939602
68.71848 | 12.8942 | 14.71986 | 5.232059 | -1.825655 | 9.094049 | 0.3937469
68.72848 | 12.8939 | 14.72388 | 5.23479 | -1.829977 | 9.095554 | 0.3935327
68.73848 | 12.8917 | 14.72795 | 5.237528 | -1.836248 | 9.097102 | 0.393318
68.74848 | 12.8983 | 14.73207 | 5.240272 | -1.833765 | 9.098691 | 0.3931026
68.75848 | 12.8954 | 14.73623 | 5.243023 | -1.840831 | 9.100322 | 0.3928866
68.76848 | 12.889 | 14.74044 | 5.24578 | -1.851443 | 9.101993 | 0.3926701
68.77847 | 12.8836 | 14.7447 | 5.248541 | -1.8611 | 9.103706 | 0.3924532
68.78847 | 12.8993 | 14.74901 | 5.251311 | -1.849706 | 9.10546 | 0.3922354
68.79847 | 12.8984 | 14.75336 | 5.254088 | -1.854965 | 9.10726 | 0.3920172
68.80847 | 12.8991 | 14.75776 | 5.256871 | -1.858665 | 9.109096 | 0.3917983
68.81847 | 12.8918 | 14.76222 | 5.259661 | -1.870418 | 9.110979 | 0.3915789
68.82846 | 12.8968 | 14.76671 | 5.262454 | -1.869909 | 9.112896 | 0.3913591
68.83846 | 12.9044 | 14.77125 | 5.265256 | -1.866854 | 9.114859 | 0.3911385
68.84846 | 12.8986 | 14.77585 | 5.268065 | -1.877247 | 9.116864 | 0.3909174
68.85846 | 12.8934 | 14.78049 | 5.270881 | -1.887086 | 9.11891 | 0.3906958
68.86846 | 12.9016 | 14.78517 | 5.273702 | -1.883573 | 9.120997 | 0.3904736
68.87846 | 12.8973 | 14.78991 | 5.276531 | -1.892607 | 9.123125 | 0.3902509
68.88845 | 12.9025 | 14.79468 | 5.279362 | -1.892182 | 9.125292 | 0.3900279
68.89845 | 12.8939 | 14.79951 | 5.282203 | -1.90561 | 9.127503 | 0.3898041
68.90845 | 12.8864 | 14.80439 | 5.285051 | -1.917985 | 9.129754 | 0.3895798
68.91845 | 12.8967 | 14.80931 | 5.287905 | -1.912607 | 9.132047 | 0.389355
68.92845 | 12.895 | 14.81428 | 5.290765 | -1.919275 | 9.134381 | 0.3891297
68.93844 | 12.8884 | 14.81929 | 5.293628 | -1.930885 | 9.136753 | 0.3889041
68.94844 | 12.8922 | 14.82435 | 5.296501 | -1.932147 | 9.139168 | 0.3886778
68.95844 | 12.8911 | 14.82945 | 5.29938 | -1.938355 | 9.141624 | 0.388451
68.96844 | 12.8907 | 14.83461 | 5.302266 | -1.94391 | 9.144121 | 0.3882238
68.97844 | 12.885 | 14.83981 | 5.305157 | -1.954812 | 9.146659 | 0.387996
68.98844 | 12.8817 | 14.84506 | 5.308055 | -1.96336 | 9.149237 | 0.3877678
68.99843 | 12.8885 | 14.85035 | 5.310957 | -1.96185 | 9.151854 | 0.3875393
69.00843 | 12.8814 | 14.85569 | 5.313868 | -1.974292 | 9.154514 | 0.3873102
69.01843 | 12.8856 | 14.86108 | 5.316784 | -1.975479 | 9.157214 | 0.3870805
69.02843 | 12.8811 | 14.86651 | 5.319708 | -1.985411 | 9.159953 | 0.3868505
69.03843 | 12.874 | 14.87199 | 5.322637 | -1.997991 | 9.162734 | 0.38662
69.04842 | 12.8848 | 14.87751 | 5.32557 | -1.992712 | 9.165553 | 0.3863893
69.05842 | 12.8841 | 14.88308 | 5.328512 | -1.998984 | 9.168414 | 0.3861579
69.06842 | 12.8839 | 14.8887 | 5.33146 | -2.004802 | 9.171316 | 0.3859261
69.07842 | 12.8899 | 14.89437 | 5.334414 | -2.004466 | 9.174258 | 0.3856938
69.08842 | 12.8864 | 14.90008 | 5.337375 | -2.013675 | 9.177239 | 0.3854612
69.09842 | 12.8888 | 14.90583 | 5.340342 | -2.017031 | 9.180261 | 0.3852281
69.10841 | 12.8973 | 14.91163 | 5.343312 | -2.014328 | 9.183321 | 0.3849948
69.11841 | 12.8883 | 14.91748 | 5.346291 | -2.029175 | 9.186423 | 0.384761
69.12841 | 12.8997 | 14.92337 | 5.349276 | -2.023668 | 9.189565 | 0.3845267
69.13841 | 12.9015 | 14.92931 | 5.352268 | -2.027806 | 9.192747 | 0.384292
69.14841 | 12.9006 | 14.93529 | 5.355266 | -2.034691 | 9.195968 | 0.384057
69.1584 | 12.9019 | 14.94132 | 5.358266 | -2.039415 | 9.199227 | 0.3838218
69.1684 | 12.9051 | 14.94739 | 5.361276 | -2.04229 | 9.202528 | 0.383586
69.1784 | 12.9076 | 14.95351 | 5.364292 | -2.045911 | 9.205869 | 0.3833498
69.1884 | 12.9134 | 14.95968 | 5.367314 | -2.046278 | 9.20925 | 0.3831133
69.1984 | 12.9131 | 14.96589 | 5.370343 | -2.052788 | 9.212669 | 0.3828764
69.2084 | 12.9182 | 14.97215 | 5.373377 | -2.053945 | 9.216129 | 0.3826392
69.21839 | 12.9249 | 14.97844 | 5.376414 | -2.053541 | 9.219625 | 0.3824018
69.22839 | 12.927 | 14.98479 | 5.379461 | -2.057789 | 9.223164 | 0.3821639
69.23839 | 12.9299 | 14.99118 | 5.382513 | -2.061281 | 9.226742 | 0.3819257
69.24839 | 12.9304 | 14.99762 | 5.385572 | -2.067218 | 9.230359 | 0.3816871
69.25839 | 12.9384 | 15.0041 | 5.388637 | -2.0657 | 9.234015 | 0.3814482
69.26838 | 12.9435 | 15.01062 | 5.391704 | -2.067121 | 9.237707 | 0.3812092
69.27838 | 12.9427 | 15.01719 | 5.394781 | -2.074493 | 9.241442 | 0.3809697
69.28838 | 12.9447 | 15.02381 | 5.397864 | -2.079109 | 9.245216 | 0.3807299
69.29838 | 12.9499 | 15.03047 | 5.400952 | -2.08057 | 9.249028 | 0.3804898
69.30838 | 12.9549 | 15.03718 | 5.404047 | -2.082277 | 9.25288 | 0.3802493
69.31838 | 12.963 | 15.04393 | 5.407148 | -2.080927 | 9.256771 | 0.3800086
69.32837 | 12.9648 | 15.05072 | 5.410251 | -2.085916 | 9.260697 | 0.3797679
69.33837 | 12.9726 | 15.05755 | 5.413364 | -2.084954 | 9.264664 | 0.3795266
69.34837 | 12.9846 | 15.06444 | 5.416482 | -2.079839 | 9.268672 | 0.3792851
69.35837 | 12.9836 | 15.07137 | 5.419607 | -2.087767 | 9.272717 | 0.3790433
69.36837 | 12.9922 | 15.07834 | 5.422737 | -2.086141 | 9.276802 | 0.3788013
69.37836 | 12.9988 | 15.08535 | 5.42587 | -2.086549 | 9.280919 | 0.3785592
69.38836 | 13.0064 | 15.09241 | 5.429012 | -2.086011 | 9.285083 | 0.3783166
69.39836 | 13.0133 | 15.09951 | 5.43216 | -2.086215 | 9.28928 | 0.3780739
69.40836 | 13.0179 | 15.10667 | 5.435314 | -2.088765 | 9.293521 | 0.3778308
69.41836 | 13.0249 | 15.11386 | 5.438474 | -2.088957 | 9.297796 | 0.3775876
69.42836 | 13.0302 | 15.1211 | 5.44164 | -2.090896 | 9.302112 | 0.3773441
69.43835 | 13.0384 | 15.12837 | 5.444808 | -2.089968 | 9.306459 | 0.3771006
69.44835 | 13.0461 | 15.13569 | 5.447985 | -2.089592 | 9.31085 | 0.3768567
69.45835 | 13.0507 | 15.14306 | 5.451168 | -2.09236 | 9.315279 | 0.3766126
69.46835 | 13.0662 | 15.15047 | 5.454357 | -2.084273 | 9.319747 | 0.3763682
69.47835 | 13.07 | 15.15793 | 5.457552 | -2.087928 | 9.324252 | 0.3761237
69.48834 | 13.0806 | 15.16542 | 5.460749 | -2.084819 | 9.32879 | 0.3758792
69.49834 | 13.0842 | 15.17296 | 5.463956 | -2.088762 | 9.333372 | 0.3756343
69.50834 | 13.0923 | 15.18055 | 5.467168 | -2.088248 | 9.33799 | 0.3753892
69.51834 | 13.1095 | 15.18818 | 5.470386 | -2.078677 | 9.342647 | 0.375144
69.52834 | 13.1062 | 15.19585 | 5.473609 | -2.089649 | 9.347341 | 0.3748985
69.53834 | 13.1196 | 15.20356 | 5.476839 | -2.083964 | 9.352072 | 0.3746529
69.54833 | 13.1185 | 15.21131 | 5.48007 | -2.092815 | 9.356837 | 0.3744074
69.55833 | 13.1315 | 15.21912 | 5.483311 | -2.087616 | 9.361644 | 0.3741615
69.56833 | 13.1381 | 15.22696 | 5.486558 | -2.088861 | 9.366488 | 0.3739155
69.57833 | 13.1454 | 15.23485 | 5.48981 | -2.089448 | 9.371369 | 0.3736693
69.58833 | 13.1515 | 15.24278 | 5.493067 | -2.091278 | 9.376287 | 0.3734229
69.59832 | 13.1614 | 15.25074 | 5.496328 | -2.089343 | 9.381238 | 0.3731767
69.60832 | 13.1751 | 15.25876 | 5.499597 | -2.083658 | 9.386231 | 0.3729301
69.61832 | 13.1784 | 15.26682 | 5.502872 | -2.088416 | 9.391261 | 0.3726834
69.62832 | 13.191 | 15.27492 | 5.506152 | -2.083917 | 9.396328 | 0.3724366
69.63832 | 13.1928 | 15.28306 | 5.509438 | -2.090259 | 9.401431 | 0.3721897
69.64832 | 13.2099 | 15.29124 | 5.512729 | -2.081344 | 9.406572 | 0.3719426
69.65831 | 13.2117 | 15.29946 | 5.516023 | -2.087764 | 9.411745 | 0.3716958
69.66831 | 13.2219 | 15.30773 | 5.519326 | -2.085833 | 9.416959 | 0.3714485
69.67831 | 13.2219 | 15.31605 | 5.522634 | -2.094146 | 9.42221 | 0.3712012
69.68831 | 13.2314 | 15.3244 | 5.525948 | -2.092999 | 9.427497 | 0.3709538
69.69831 | 13.2419 | 15.3328 | 5.529268 | -2.090895 | 9.432821 | 0.3707063
69.7083 | 13.2478 | 15.34122 | 5.532589 | -2.093425 | 9.438176 | 0.370459
69.7183 | 13.2561 | 15.3497 | 5.53592 | -2.093604 | 9.443573 | 0.3702114
69.7283 | 13.2638 | 15.35823 | 5.539256 | -2.094426 | 9.449006 | 0.3699637
69.7383 | 13.2769 | 15.36679 | 5.542597 | -2.089888 | 9.454475 | 0.369716
69.7483 | 13.2792 | 15.37539 | 5.545944 | -2.096193 | 9.459981 | 0.3694682
69.7583 | 13.2868 | 15.38404 | 5.549297 | -2.097239 | 9.465522 | 0.3692203
69.76829 | 13.2901 | 15.39272 | 5.552651 | -2.102618 | 9.471094 | 0.3689727
69.77829 | 13.3071 | 15.40145 | 5.556015 | -2.094346 | 9.476707 | 0.3687248
69.78829 | 13.3012 | 15.41022 | 5.559383 | -2.109017 | 9.482357 | 0.3684768
69.79829 | 13.3102 | 15.41903 | 5.562758 | -2.108828 | 9.488041 | 0.3682289
69.80829 | 13.3076 | 15.42788 | 5.566137 | -2.12028 | 9.493762 | 0.3679809
69.81828 | 13.313 | 15.43676 | 5.569519 | -2.123761 | 9.499509 | 0.3677331
69.82828 | 13.3195 | 15.4457 | 5.572909 | -2.126195 | 9.505301 | 0.3674851
69.83828 | 13.3246 | 15.45467 | 5.576305 | -2.13007 | 9.511128 | 0.3672371
69.84828 | 13.3248 | 15.46369 | 5.579706 | -2.138886 | 9.516991 | 0.366989
69.85828 | 13.3351 | 15.47274 | 5.583112 | -2.137643 | 9.52289 | 0.366741
69.86828 | 13.3327 | 15.48184 | 5.586524 | -2.14914 | 9.528822 | 0.366493
69.87827 | 13.341 | 15.49097 | 5.589938 | -2.149969 | 9.534785 | 0.3662452
69.88827 | 13.3348 | 15.50015 | 5.59336 | -2.165347 | 9.540789 | 0.3659972
69.89827 | 13.3451 | 15.50936 | 5.596788 | -2.164264 | 9.546827 | 0.3657493
69.90827 | 13.3383 | 15.51862 | 5.600221 | -2.180323 | 9.5529 | 0.3655013
69.91827 | 13.3473 | 15.52792 | 5.603659 | -2.180622 | 9.559009 | 0.3652534
69.92826 | 13.3447 | 15.53725 | 5.607099 | -2.192551 | 9.565146 | 0.3650058
69.93826 | 13.346 | 15.54663 | 5.610548 | -2.200629 | 9.571323 | 0.364758
69.94826 | 13.3389 | 15.55605 | 5.614002 | -2.21715 | 9.577537 | 0.3645102
69.95826 | 13.3498 | 15.56551 | 5.617461 | -2.215706 | 9.583782 | 0.3642625
69.96826 | 13.3484 | 15.57501 | 5.620926 | -2.226606 | 9.590065 | 0.3640148
69.97826 | 13.3536 | 15.58454 | 5.624395 | -2.230941 | 9.596379 | 0.3637672
69.98825 | 13.3557 | 15.59411 | 5.627867 | -2.238411 | 9.602725 | 0.3635199
69.99825 | 13.3554 | 15.60373 | 5.631347 | -2.248327 | 9.609108 | 0.3632725
70.00825 | 13.3609 | 15.61338 | 5.634832 | -2.252483 | 9.615526 | 0.3630251
70.01825 | 13.3588 | 15.62308 | 5.638322 | -2.264278 | 9.621978 | 0.3627778
70.02825 | 13.3646 | 15.63281 | 5.641818 | -2.268212 | 9.628464 | 0.3625305
70.03824 | 13.3606 | 15.64258 | 5.645315 | -2.281975 | 9.634977 | 0.3622836
70.04824 | 13.3711 | 15.65239 | 5.64882 | -2.281287 | 9.64153 | 0.3620366
70.05824 | 13.3639 | 15.66224 | 5.652331 | -2.298338 | 9.648117 | 0.3617896
70.06824 | 13.3648 | 15.67213 | 5.655847 | -2.307327 | 9.654738 | 0.3615428
70.07824 | 13.3702 | 15.68206 | 5.659367 | -2.311855 | 9.661392 | 0.3612961
70.08824 | 13.368 | 15.69202 | 5.662893 | -2.324022 | 9.668079 | 0.3610494
70.09823 | 13.3821 | 15.70202 | 5.666421 | -2.319917 | 9.674793 | 0.3608032
70.10823 | 13.3786 | 15.71206 | 5.669956 | -2.333461 | 9.681547 | 0.3605568
70.11823 | 13.3906 | 15.72214 | 5.673497 | -2.331542 | 9.688334 | 0.3603105
70.12823 | 13.3822 | 15.73226 | 5.677043 | -2.350061 | 9.695153 | 0.3600644
70.13823 | 13.398 | 15.74242 | 5.680594 | -2.344419 | 9.702006 | 0.3598184
70.14822 | 13.3924 | 15.7526 | 5.684146 | -2.360204 | 9.708885 | 0.3595728
70.15822 | 13.3961 | 15.76284 | 5.687707 | -2.366737 | 9.715803 | 0.359327
70.16822 | 13.4062 | 15.77311 | 5.691273 | -2.366908 | 9.722754 | 0.3590815
70.17822 | 13.4013 | 15.78342 | 5.694844 | -2.382117 | 9.729737 | 0.358836
70.18822 | 13.4169 | 15.79376 | 5.698419 | -2.376863 | 9.736753 | 0.3585907
70.19822 | 13.413 | 15.80415 | 5.702 | -2.391146 | 9.7438 | 0.3583456
70.20821 | 13.4256 | 15.81456 | 5.705581 | -2.388956 | 9.750873 | 0.358101
70.21821 | 13.4294 | 15.82501 | 5.709172 | -2.395614 | 9.757986 | 0.3578562
70.22821 | 13.4413 | 15.83551 | 5.712767 | -2.394208 | 9.76513 | 0.3576115
70.23821 | 13.4521 | 15.84604 | 5.716367 | -2.39394 | 9.772306 | 0.3573671
70.24821 | 13.4568 | 15.85661 | 5.719971 | -2.399808 | 9.779514 | 0.3571228
70.2582 | 13.4744 | 15.8672 | 5.723577 | -2.392803 | 9.786747 | 0.356879
70.2682 | 13.4707 | 15.87784 | 5.727192 | -2.407145 | 9.794018 | 0.3566351
70.2782 | 13.4906 | 15.88852 | 5.730811 | -2.397922 | 9.80132 | 0.3563914
70.2882 | 13.5017 | 15.89924 | 5.734435 | -2.397538 | 9.808655 | 0.3561479
70.2982 | 13.511 | 15.90999 | 5.738063 | -2.398988 | 9.816019 | 0.3559046
70.3082 | 13.5267 | 15.92078 | 5.741697 | -2.394075 | 9.823417 | 0.3556615
70.31819 | 13.5299 | 15.93159 | 5.745331 | -2.401687 | 9.830836 | 0.3554189
70.32819 | 13.5423 | 15.94245 | 5.748974 | -2.400145 | 9.838295 | 0.3551762
70.33819 | 13.5657 | 15.95334 | 5.752622 | -2.387639 | 9.845784 | 0.3549337
70.34819 | 13.5697 | 15.96427 | 5.756274 | -2.394568 | 9.853303 | 0.3546915
70.35819 | 13.5874 | 15.97523 | 5.759931 | -2.387834 | 9.860854 | 0.3544494
70.36818 | 13.6037 | 15.98622 | 5.763589 | -2.382524 | 9.868428 | 0.3542079
70.37818 | 13.6166 | 15.99726 | 5.767255 | -2.38066 | 9.876039 | 0.3539663
70.38818 | 13.6335 | 16.00833 | 5.770926 | -2.374831 | 9.88368 | 0.3537249
70.39818 | 13.6407 | 16.01944 | 5.774601 | -2.378737 | 9.891352 | 0.3534838
70.40818 | 13.6526 | 16.03058 | 5.778281 | -2.377978 | 9.899054 | 0.353243
70.41818 | 13.6769 | 16.04175 | 5.781966 | -2.364854 | 9.906785 | 0.3530023
70.42817 | 13.6821 | 16.05295 | 5.785651 | -2.370853 | 9.914539 | 0.3527622
70.43817 | 13.6979 | 16.0642 | 5.789345 | -2.366298 | 9.922331 | 0.3525221
70.44817 | 13.705 | 16.07548 | 5.793043 | -2.370477 | 9.930151 | 0.3522822
70.45817 | 13.7125 | 16.08679 | 5.796746 | -2.37429 | 9.938001 | 0.3520426
70.46817 | 13.7334 | 16.09814 | 5.800454 | -2.364737 | 9.94588 | 0.3518032
70.47816 | 13.7412 | 16.10951 | 5.804162 | -2.368307 | 9.953781 | 0.3515644
70.48816 | 13.7528 | 16.12092 | 5.807878 | -2.368123 | 9.961719 | 0.3513256
70.49816 | 13.7648 | 16.13237 | 5.811599 | -2.367571 | 9.969685 | 0.351087
70.50816 | 13.7778 | 16.14385 | 5.815324 | -2.366053 | 9.977681 | 0.3508487
70.51816 | 13.7868 | 16.15537 | 5.819054 | -2.368569 | 9.985705 | 0.3506107
70.52816 | 13.8009 | 16.16692 | 5.822788 | -2.366018 | 9.993757 | 0.350373
70.53815 | 13.8031 | 16.17849 | 5.826522 | -2.375388 | 10.00183 | 0.3501358
70.54815 | 13.8152 | 16.1901 | 5.830265 | -2.374904 | 10.00994 | 0.3498987
70.55815 | 13.8368 | 16.20175 | 5.834012 | -2.364951 | 10.01808 | 0.3496618
70.56815 | 13.8412 | 16.21343 | 5.837764 | -2.372232 | 10.02624 | 0.3494253
70.57815 | 13.8465 | 16.22515 | 5.84152 | -2.378645 | 10.03444 | 0.349189
70.58814 | 13.8598 | 16.23688 | 5.845276 | -2.377079 | 10.04265 | 0.3489533
70.59814 | 13.8666 | 16.24866 | 5.849041 | -2.382057 | 10.0509 | 0.3487177
70.60814 | 13.8846 | 16.26047 | 5.85281 | -2.375867 | 10.05917 | 0.3484823
70.61814 | 13.8951 | 16.27231 | 5.856583 | -2.377208 | 10.06748 | 0.3482473
70.62814 | 13.9053 | 16.28418 | 5.860361 | -2.378882 | 10.07581 | 0.3480126
70.63814 | 13.9116 | 16.29609 | 5.864142 | -2.384487 | 10.08417 | 0.3477782
70.64813 | 13.9323 | 16.30801 | 5.867924 | -2.375711 | 10.09254 | 0.3475443
70.65813 | 13.9507 | 16.31998 | 5.871714 | -2.369278 | 10.10095 | 0.3473106
70.66813 | 13.9531 | 16.33198 | 5.875509 | -2.378878 | 10.10939 | 0.3470771
70.67813 | 13.9706 | 16.34401 | 5.879307 | -2.373408 | 10.11786 | 0.346844
70.68813 | 13.9829 | 16.35607 | 5.88311 | -2.37317 | 10.12635 | 0.3466113
70.69812 | 13.9978 | 16.36815 | 5.886913 | -2.37035 | 10.13486 | 0.346379
70.70812 | 14.0076 | 16.38027 | 5.890724 | -2.372673 | 10.1434 | 0.3461469
70.71812 | 14.0256 | 16.39243 | 5.894539 | -2.366826 | 10.15197 | 0.3459152
70.72812 | 14.0353 | 16.40461 | 5.898359 | -2.369309 | 10.16057 | 0.3456838
70.73812 | 14.0475 | 16.41682 | 5.902182 | -2.369322 | 10.16919 | 0.3454527
70.74812 | 14.0718 | 16.42907 | 5.906009 | -2.357266 | 10.17783 | 0.345222
70.75811 | 14.0908 | 16.44133 | 5.909837 | -2.350527 | 10.1865 | 0.3449918
70.76811 | 14.0963 | 16.45363 | 5.913673 | -2.35733 | 10.1952 | 0.3447618
70.77811 | 14.1082 | 16.46596 | 5.917512 | -2.357762 | 10.20392 | 0.3445321
70.78811 | 14.1343 | 16.47832 | 5.921356 | -2.344023 | 10.21266 | 0.3443028
70.79811 | 14.1559 | 16.49071 | 5.925203 | -2.334814 | 10.22144 | 0.3440739
70.8081 | 14.1644 | 16.50312 | 5.929051 | -2.338721 | 10.23022 | 0.3438455
70.8181 | 14.1779 | 16.51557 | 5.932907 | -2.33767 | 10.23905 | 0.3436173
70.8281 | 14.1896 | 16.52805 | 5.936766 | -2.338447 | 10.24789 | 0.3433895
70.8381 | 14.2121 | 16.54055 | 5.94063 | -2.328452 | 10.25676 | 0.343162
70.8481 | 14.228 | 16.55309 | 5.944497 | -2.325086 | 10.26565 | 0.3429349
70.8581 | 14.2407 | 16.56565 | 5.948369 | -2.324947 | 10.27457 | 0.3427082
70.86809 | 14.2625 | 16.57822 | 5.95224 | -2.315725 | 10.2835 | 0.3424821
70.87809 | 14.2744 | 16.59084 | 5.956119 | -2.316442 | 10.29247 | 0.3422561
70.88809 | 14.2905 | 16.60349 | 5.960002 | -2.312987 | 10.30145 | 0.3420305
70.89809 | 14.3077 | 16.61616 | 5.963889 | -2.30846 | 10.31047 | 0.3418053
70.90809 | 14.3251 | 16.62886 | 5.967779 | -2.303759 | 10.3195 | 0.3415805
70.91808 | 14.3401 | 16.64157 | 5.97167 | -2.301473 | 10.32855 | 0.3413563
70.92808 | 14.3523 | 16.65433 | 5.975568 | -2.302028 | 10.33763 | 0.3411323
70.93808 | 14.3702 | 16.66711 | 5.97947 | -2.296906 | 10.34673 | 0.3409087
70.94808 | 14.3861 | 16.67991 | 5.983376 | -2.293813 | 10.35585 | 0.3406855
70.95808 | 14.3966 | 16.69275 | 5.987285 | -2.296146 | 10.365 | 0.3404626
70.96808 | 14.4092 | 16.70561 | 5.991198 | -2.296405 | 10.37417 | 0.3402402
70.97807 | 14.4252 | 16.71848 | 5.995111 | -2.293277 | 10.38335 | 0.3400184
70.98807 | 14.4444 | 16.73139 | 5.999032 | -2.286988 | 10.39256 | 0.3397968
70.99807 | 14.4605 | 16.74433 | 6.002956 | -2.283825 | 10.40179 | 0.3395756
71.00807 | 14.4753 | 16.75729 | 6.006884 | -2.281986 | 10.41105 | 0.3393548
71.01807 | 14.4871 | 16.77027 | 6.010816 | -2.283171 | 10.42032 | 0.3391344
71.02806 | 14.5021 | 16.78327 | 6.014747 | -2.281171 | 10.42961 | 0.3389147
71.03806 | 14.5241 | 16.79631 | 6.018686 | -2.272207 | 10.43893 | 0.3386952
71.04806 | 14.5398 | 16.80937 | 6.022628 | -2.269567 | 10.44826 | 0.338476
71.05806 | 14.552 | 16.82245 | 6.026574 | -2.270449 | 10.45762 | 0.3382573
71.06806 | 14.5639 | 16.83556 | 6.030524 | -2.271658 | 10.467 | 0.338039
71.07806 | 14.5849 | 16.84869 | 6.034477 | -2.263791 | 10.47639 | 0.3378212
71.08805 | 14.6023 | 16.86184 | 6.038429 | -2.259536 | 10.4858 | 0.337604
71.09805 | 14.6192 | 16.87502 | 6.04239 | -2.255816 | 10.49524 | 0.337387
71.10805 | 14.6377 | 16.88822 | 6.046353 | -2.250519 | 10.5047 | 0.3371704
71.11805 | 14.6513 | 16.90145 | 6.05032 | -2.250147 | 10.51417 | 0.3369543
71.12805 | 14.6782 | 16.9147 | 6.054291 | -2.236496 | 10.52367 | 0.3367385
71.13804 | 14.6962 | 16.92796 | 6.058261 | -2.231757 | 10.53317 | 0.3365235
71.14804 | 14.7162 | 16.94125 | 6.062238 | -2.225051 | 10.5427 | 0.3363087
71.15804 | 14.736 | 16.95457 | 6.066219 | -2.218568 | 10.55226 | 0.3360943
71.16804 | 14.7517 | 16.96791 | 6.070203 | -2.216208 | 10.56182 | 0.3358803
71.17804 | 14.7805 | 16.98127 | 6.074191 | -2.20077 | 10.57141 | 0.3356668
71.18804 | 14.8027 | 16.99465 | 6.078182 | -2.191953 | 10.58102 | 0.3354537
71.19803 | 14.8267 | 17.00804 | 6.082172 | -2.181344 | 10.59063 | 0.3352413
71.20803 | 14.8458 | 17.02147 | 6.08617 | -2.175669 | 10.60027 | 0.3350292
71.21803 | 14.8622 | 17.03492 | 6.090171 | -2.172717 | 10.60993 | 0.3348174
71.22803 | 14.8948 | 17.04838 | 6.094175 | -2.153584 | 10.6196 | 0.3346062
71.23803 | 14.9192 | 17.06187 | 6.098182 | -2.142672 | 10.62929 | 0.3343954
71.24802 | 14.9452 | 17.07537 | 6.102189 | -2.130166 | 10.63899 | 0.3341852
71.25802 | 14.9711 | 17.08889 | 6.106203 | -2.117795 | 10.64872 | 0.3339753
71.26802 | 14.9881 | 17.10244 | 6.11022 | -2.114344 | 10.65846 | 0.3337659
71.27802 | 15.0194 | 17.11601 | 6.114241 | -2.096612 | 10.66821 | 0.3335569
71.28802 | 15.0519 | 17.1296 | 6.118264 | -2.077698 | 10.67799 | 0.3333483
71.29801 | 15.0772 | 17.14319 | 6.122287 | -2.065993 | 10.68777 | 0.3331405
71.30801 | 15.1006 | 17.15682 | 6.126317 | -2.056219 | 10.69757 | 0.3329329
71.31801 | 15.1202 | 17.17046 | 6.13035 | -2.050262 | 10.70739 | 0.3327258
71.32801 | 15.1523 | 17.18413 | 6.134386 | -2.031827 | 10.71722 | 0.3325191
71.33801 | 15.1736 | 17.19781 | 6.138425 | -2.024207 | 10.72707 | 0.3323129
71.34801 | 15.2021 | 17.21151 | 6.142467 | -2.009407 | 10.73693 | 0.3321071
71.358 | 15.2232 | 17.22521 | 6.146509 | -2.00201 | 10.7468 | 0.3319021
71.368 | 15.2428 | 17.23894 | 6.150557 | -1.996145 | 10.75669 | 0.3316973
71.378 | 15.2782 | 17.2527 | 6.154608 | -1.974497 | 10.7666 | 0.3314929
71.388 | 15.3031 | 17.26647 | 6.158663 | -1.963367 | 10.77651 | 0.3312891
71.398 | 15.3294 | 17.28025 | 6.16272 | -1.950852 | 10.78645 | 0.3310857
71.40799 | 15.3493 | 17.29404 | 6.166776 | -1.944742 | 10.79638 | 0.330883
71.41799 | 15.3709 | 17.30786 | 6.17084 | -1.936961 | 10.80634 | 0.3306805
71.42799 | 15.4005 | 17.3217 | 6.174906 | -1.921196 | 10.81631 | 0.3304786
71.43799 | 15.4286 | 17.33555 | 6.178975 | -1.906946 | 10.82629 | 0.3302771
71.44799 | 15.445 | 17.34941 | 6.183047 | -1.904413 | 10.83629 | 0.3300761
71.45799 | 15.4678 | 17.3633 | 6.187122 | -1.895495 | 10.8463 | 0.3298756
71.46798 | 15.4874 | 17.37718 | 6.191196 | -1.889778 | 10.85631 | 0.3296757
71.47798 | 15.5197 | 17.39109 | 6.195276 | -1.871391 | 10.86634 | 0.3294762
71.48798 | 15.5476 | 17.40502 | 6.19936 | -1.857417 | 10.87638 | 0.3292771
71.49798 | 15.5691 | 17.41896 | 6.203446 | -1.849858 | 10.88643 | 0.3290785
71.50798 | 15.5947 | 17.43291 | 6.207535 | -1.838213 | 10.8965 | 0.3288804
71.51797 | 15.614 | 17.44687 | 6.211623 | -1.832869 | 10.90656 | 0.328683
71.52797 | 15.6481 | 17.46085 | 6.215718 | -1.812751 | 10.91665 | 0.3284859
71.53797 | 15.6732 | 17.47485 | 6.219815 | -1.801647 | 10.92674 | 0.3282892
71.54797 | 15.6928 | 17.48886 | 6.223915 | -1.796056 | 10.93685 | 0.3280931
71.55797 | 15.72 | 17.50288 | 6.228018 | -1.782878 | 10.94696 | 0.3278974
71.56797 | 15.7411 | 17.51691 | 6.232123 | -1.775812 | 10.95709 | 0.3277023
71.57796 | 15.7693 | 17.53094 | 6.236227 | -1.761645 | 10.96721 | 0.3275078
71.58796 | 15.7905 | 17.545 | 6.240338 | -1.754503 | 10.97735 | 0.3273136
71.59796 | 15.816 | 17.55907 | 6.244451 | -1.743073 | 10.9875 | 0.3271199
71.60796 | 15.8412 | 17.57316 | 6.248567 | -1.731955 | 10.99766 | 0.3269267
71.61796 | 15.861 | 17.58725 | 6.252686 | -1.726248 | 11.00783 | 0.326734
71.62795 | 15.8945 | 17.60134 | 6.256803 | -1.706838 | 11.01799 | 0.326542
71.63795 | 15.9168 | 17.61545 | 6.260926 | -1.698653 | 11.02818 | 0.3263503
71.64795 | 15.9378 | 17.62958 | 6.265052 | -1.691778 | 11.03837 | 0.3261591
71.65795 | 15.9638 | 17.64371 | 6.269181 | -1.679913 | 11.04856 | 0.3259684
71.66795 | 15.9823 | 17.65786 | 6.273312 | -1.675558 | 11.05877 | 0.3257781
71.67795 | 16.011 | 17.67201 | 6.277446 | -1.661013 | 11.06898 | 0.3255884
71.68794 | 16.0329 | 17.68616 | 6.281578 | -1.65326 | 11.07918 | 0.3253994
71.69794 | 16.059 | 17.70033 | 6.285716 | -1.641333 | 11.08941 | 0.3252107
71.70794 | 16.0801 | 17.71451 | 6.289857 | -1.634415 | 11.09963 | 0.3250225
71.71794 | 16.0973 | 17.7287 | 6.294001 | -1.631404 | 11.10987 | 0.3248347
71.72794 | 16.1219 | 17.7429 | 6.298146 | -1.621002 | 11.12011 | 0.3246475
71.73793 | 16.1509 | 17.75709 | 6.30229 | -1.606194 | 11.13034 | 0.324461
71.74793 | 16.1811 | 17.77131 | 6.306441 | -1.590208 | 11.14059 | 0.3242748
71.75793 | 16.2067 | 17.78553 | 6.310593 | -1.578828 | 11.15085 | 0.3240891
71.76793 | 16.2293 | 17.79976 | 6.314749 | -1.570456 | 11.1611 | 0.3239039
71.77793 | 16.2497 | 17.81399 | 6.318906 | -1.564291 | 11.17137 | 0.3237192
71.78793 | 16.2798 | 17.82823 | 6.323066 | -1.548431 | 11.18163 | 0.3235349
71.79792 | 16.3078 | 17.84246 | 6.327223 | -1.534664 | 11.19189 | 0.3233514
71.80792 | 16.3339 | 17.85672 | 6.331387 | -1.522817 | 11.20216 | 0.3231683
71.81792 | 16.3615 | 17.87098 | 6.335554 | -1.509475 | 11.21244 | 0.3229856
71.82792 | 16.3834 | 17.88524 | 6.339722 | -1.501839 | 11.22271 | 0.3228034
71.83792 | 16.4136 | 17.89951 | 6.343893 | -1.485908 | 11.23299 | 0.3226217
71.84791 | 16.4473 | 17.91377 | 6.348061 | -1.466467 | 11.24327 | 0.3224407
71.85791 | 16.4742 | 17.92805 | 6.352236 | -1.453845 | 11.25355 | 0.32226
71.86791 | 16.5026 | 17.94233 | 6.356413 | -1.439726 | 11.26383 | 0.3220799
71.87791 | 16.5295 | 17.95661 | 6.360592 | -1.427112 | 11.27412 | 0.3219002
71.88791 | 16.5634 | 17.9709 | 6.364774 | -1.4075 | 11.2844 | 0.3217211
71.89791 | 16.5981 | 17.98519 | 6.368957 | -1.387092 | 11.29469 | 0.3215425
71.9079 | 16.6261 | 17.99947 | 6.373138 | -1.373373 | 11.30497 | 0.3213645
71.9179 | 16.6556 | 18.01377 | 6.377325 | -1.35817 | 11.31526 | 0.3211869
71.9279 | 16.6832 | 18.02807 | 6.381515 | -1.344871 | 11.32555 | 0.3210098
71.9379 | 16.7186 | 18.04237 | 6.385706 | -1.323772 | 11.33583 | 0.3208332
71.9479 | 16.7505 | 18.05667 | 6.389899 | -1.306175 | 11.34612 | 0.3206571
71.95789 | 16.7745 | 18.07096 | 6.39409 | -1.296465 | 11.35639 | 0.3204816
71.96789 | 16.8059 | 18.08527 | 6.398287 | -1.27937 | 11.36668 | 0.3203065
71.97789 | 16.8337 | 18.09958 | 6.402486 | -1.265876 | 11.37696 | 0.320132
71.98789 | 16.8678 | 18.11388 | 6.406687 | -1.246082 | 11.38724 | 0.3199579
71.99789 | 16.897 | 18.12819 | 6.41089 | -1.231188 | 11.39751 | 0.3197843
72.00789 | 16.9293 | 18.14249 | 6.415094 | -1.213194 | 11.40779 | 0.3196113
72.01788 | 16.9582 | 18.15679 | 6.419297 | -1.198585 | 11.41805 | 0.3194389
72.02788 | 16.9901 | 18.17109 | 6.423505 | -1.18099 | 11.42832 | 0.3192669
72.03788 | 17.0195 | 18.18539 | 6.427715 | -1.165893 | 11.43858 | 0.3190953
72.04788 | 17.0479 | 18.19969 | 6.431926 | -1.151795 | 11.44884 | 0.3189243
72.05788 | 17.0783 | 18.21399 | 6.43614 | -1.135695 | 11.4591 | 0.3187538
72.06787 | 17.107 | 18.22828 | 6.440351 | -1.121278 | 11.46934 | 0.3185839
72.07787 | 17.1351 | 18.24257 | 6.444568 | -1.107473 | 11.47959 | 0.3184144
72.08787 | 17.1612 | 18.25687 | 6.448786 | -1.095665 | 11.48983 | 0.3182454
72.09787 | 17.1894 | 18.27115 | 6.453006 | -1.081754 | 11.50007 | 0.318077
72.10787 | 17.223 | 18.28544 | 6.457228 | -1.06244 | 11.5103 | 0.317909
72.11787 | 17.2555 | 18.29972 | 6.461452 | -1.044221 | 11.52053 | 0.3177415
72.12786 | 17.2841 | 18.31398 | 6.465673 | -1.029882 | 11.53073 | 0.3175747
72.13786 | 17.3136 | 18.32825 | 6.469899 | -1.014654 | 11.54095 | 0.3174082
72.14786 | 17.345 | 18.34252 | 6.474128 | -0.9975222 | 11.55115 | 0.3172423
72.15786 | 17.372 | 18.35679 | 6.478357 | -0.9847887 | 11.56135 | 0.3170768
72.16786 | 17.4045 | 18.37105 | 6.482589 | -0.9665463 | 11.57155 | 0.3169119
72.17785 | 17.4326 | 18.38528 | 6.486817 | -0.9526795 | 11.58171 | 0.3167476
72.18785 | 17.4596 | 18.39953 | 6.491051 | -0.9399257 | 11.59189 | 0.3165836
72.19785 | 17.4899 | 18.41377 | 6.495287 | -0.9238651 | 11.60206 | 0.3164202
72.20785 | 17.521 | 18.428 | 6.499524 | -0.9069974 | 11.61222 | 0.3162573
72.21785 | 17.5562 | 18.44222 | 6.503763 | -0.8860224 | 11.62236 | 0.3160949
72.22785 | 17.5839 | 18.45644 | 6.508003 | -0.8725391 | 11.6325 | 0.3159329
72.23784 | 17.6174 | 18.47064 | 6.51224 | -0.8532355 | 11.64262 | 0.3157717
72.24784 | 17.6467 | 18.48484 | 6.516483 | -0.8381371 | 11.65274 | 0.3156107
72.25784 | 17.6854 | 18.49903 | 6.520727 | -0.8136296 | 11.66285 | 0.3154503
72.26784 | 17.7203 | 18.51322 | 6.524972 | -0.7929157 | 11.67295 | 0.3152904
72.27784 | 17.7467 | 18.52739 | 6.529219 | -0.7806894 | 11.68304 | 0.315131
72.28783 | 17.7779 | 18.54154 | 6.533462 | -0.7636411 | 11.69311 | 0.3149723
72.29783 | 17.8106 | 18.5557 | 6.537711 | -0.7450968 | 11.70317 | 0.3148139
72.30783 | 17.8479 | 18.56984 | 6.541962 | -0.7219421 | 11.71322 | 0.3146559
72.31783 | 17.886 | 18.58398 | 6.546213 | -0.6979770494 | 11.72327 | 0.3144986
72.32783 | 17.9094 | 18.5981 | 6.550466 | -0.6886994 | 11.73329 | 0.3143416
72.33783 | 17.9499 | 18.61221 | 6.55472 | -0.662313 | 11.74331 | 0.3141852
72.34782 | 17.9769 | 18.6263 | 6.558971 | -0.6493982 | 11.7533 | 0.3140295
72.35782 | 18.0159 | 18.64039 | 6.563227 | -0.6244891 | 11.76329 | 0.3138741
72.36782 | 18.055 | 18.65447 | 6.567485 | -0.5994651 | 11.77326 | 0.3137192
72.37782 | 18.0883 | 18.66853 | 6.571743 | -0.5802287 | 11.78322 | 0.3135647
72.38782 | 18.1208 | 18.68258 | 6.576003 | -0.561779 | 11.79317 | 0.3134108
72.39781 | 18.1539 | 18.6966 | 6.580259 | -0.5427046 | 11.80309 | 0.3132575
72.40781 | 18.1796 | 18.71063 | 6.584521 | -0.531027 | 11.813 | 0.3131046
72.41781 | 18.2243 | 18.72464 | 6.588783 | -0.5003373 | 11.8229 | 0.3129522
72.42781 | 18.2597 | 18.73863 | 6.593047 | -0.4789325 | 11.83279 | 0.3128002
72.43781 | 18.2937 | 18.75261 | 6.597312 | -0.4589147 | 11.84265 | 0.3126488
72.44781 | 18.3155 | 18.76658 | 6.601577 | -0.4510794 | 11.8525 | 0.3124978
72.4578 | 18.3566 | 18.78052 | 6.605839 | -0.4239166 | 11.86233 | 0.3123475
72.4678 | 18.3917 | 18.79445 | 6.610107 | -0.4027513 | 11.87215 | 0.3121975
72.4778 | 18.4293 | 18.80837 | 6.614375 | -0.3790697 | 11.88195 | 0.312048
72.4878 | 18.4651 | 18.82227 | 6.618644 | -0.357171 | 11.89173 | 0.311899
72.4978 | 18.4969 | 18.83616 | 6.622914 | -0.3392561 | 11.90149 | 0.3117505
72.50779 | 18.5293 | 18.85001 | 6.62718 | -0.3207097 | 11.91123 | 0.3116027
72.51779 | 18.5574 | 18.86386 | 6.631452 | -0.3064603 | 11.92095 | 0.3114551
72.52779 | 18.5986 | 18.87769 | 6.635724 | -0.2790912 | 11.93066 | 0.3113081
72.53779 | 18.6337 | 18.89151 | 6.639997 | -0.2578066 | 11.94035 | 0.3111615
72.54779 | 18.6679 | 18.9053 | 6.644271 | -0.2374006 | 11.95001 | 0.3110155
72.55779 | 18.7044 | 18.91908 | 6.648545 | -0.2146778 | 11.95966 | 0.3108699
72.56778 | 18.7346 | 18.93282 | 6.652816 | -0.1982224 | 11.96928 | 0.3107249
72.57778 | 18.7624 | 18.94656 | 6.657092 | -0.184158 | 11.97889 | 0.3105803
72.58778 | 18.8054 | 18.96028 | 6.661369 | -0.1548754 | 11.98847 | 0.3104362
72.59778 | 18.8419 | 18.97397 | 6.665646 | -0.1320718 | 11.99803 | 0.3102926
72.60778 | 18.8811 | 18.98765 | 6.669924 | -0.1065495 | 12.00758 | 0.3101494
72.61777 | 18.9076 | 19.00129 | 6.674198 | -0.09368844 | 12.01708 | 0.3100068
72.62777 | 18.9401 | 19.01492 | 6.678477 | -0.07482279 | 12.02658 | 0.3098646
72.63777 | 18.9771 | 19.02853 | 6.682756 | -0.05143371 | 12.03605 | 0.3097229
72.64777 | 19.016 | 19.04212 | 6.687036 | -0.02612273 | 12.04551 | 0.3095817
72.65777 | 19.0512 | 19.05569 | 6.691316 | -0.004489859 | 12.05493 | 0.3094409
72.66777 | 19.0798 | 19.06923 | 6.695597 | 0.01056612 | 12.06434 | 0.3093006
72.67776 | 19.1156 | 19.08274 | 6.699874 | 0.0328583 | 12.07371 | 0.3091609
72.68776 | 19.1508 | 19.09624 | 6.704156 | 0.05456171 | 12.08306 | 0.3090216
72.69776 | 19.182 | 19.10971 | 6.708438 | 0.07229009 | 12.09239 | 0.3088827
72.70776 | 19.222 | 19.12316 | 6.712721 | 0.09884023 | 12.10169 | 0.3087443
72.71776 | 19.2547 | 19.13658 | 6.717004 | 0.1181169 | 12.11097 | 0.3086064
72.72775 | 19.2864 | 19.14997 | 6.721283 | 0.1364315 | 12.12022 | 0.308469
72.73775 | 19.3213 | 19.16334 | 6.725567 | 0.1579577 | 12.12944 | 0.3083321
72.74775 | 19.3532 | 19.17669 | 6.729851 | 0.1765098 | 12.13864 | 0.3081956
72.75775 | 19.3959 | 19.19001 | 6.734135 | 0.2058885 | 12.14782 | 0.3080595
72.76775 | 19.4272 | 19.20331 | 6.73842 | 0.2238931 | 12.15696 | 0.3079239
72.77775 | 19.4596 | 19.21657 | 6.742704 | 0.2430254 | 12.16608 | 0.3077888
72.78774 | 19.4951 | 19.2298 | 6.746985 | 0.2652981 | 12.17516 | 0.3076543
72.79774 | 19.528 | 19.24302 | 6.75127 | 0.2849844 | 12.18423 | 0.3075201
72.80774 | 19.5708 | 19.2562 | 6.755555 | 0.3145982 | 12.19326 | 0.3073864
72.81774 | 19.5985 | 19.26936 | 6.759841 | 0.3291417 | 12.20226 | 0.3072532
72.82774 | 19.6351 | 19.28249 | 6.764127 | 0.3526136 | 12.21124 | 0.3071204
72.83773 | 19.6703 | 19.29557 | 6.768408 | 0.3747265 | 12.22018 | 0.3069882
72.84773 | 19.7061 | 19.30864 | 6.772694 | 0.3974567 | 12.22909 | 0.3068563
72.85773 | 19.7387 | 19.32168 | 6.77698 | 0.417016 | 12.23798 | 0.3067249
72.86773 | 19.7825 | 19.33469 | 6.781266 | 0.4478051 | 12.24684 | 0.306594
72.87773 | 19.8161 | 19.34768 | 6.785552 | 0.4684245 | 12.25566 | 0.3064635
72.88773 | 19.8509 | 19.36062 | 6.789838 | 0.4902758 | 12.26445 | 0.3063335
72.89772 | 19.8916 | 19.37353 | 6.794119 | 0.5180717 | 12.27321 | 0.306204
72.90772 | 19.924 | 19.38641 | 6.798405 | 0.5375852 | 12.28193 | 0.3060749
72.91772 | 19.958 | 19.39927 | 6.802691 | 0.5587298 | 12.29063 | 0.3059463
72.92772 | 20.0017 | 19.41209 | 6.806977 | 0.5896075 | 12.2993 | 0.3058181
72.93772 | 20.0294 | 19.42488 | 6.811262 | 0.6045178 | 12.30793 | 0.3056903
72.94771 | 20.0663 | 19.43763 | 6.815544 | 0.6286723 | 12.31652 | 0.3055631
72.95771 | 20.1069 | 19.45035 | 6.819829 | 0.6565482 | 12.32509 | 0.3054363
72.96771 | 20.145 | 19.46304 | 6.824114 | 0.6819578 | 12.33362 | 0.3053099
72.97771 | 20.1737 | 19.4757 | 6.828399 | 0.6980006 | 12.34212 | 0.3051839
72.98771 | 20.2169 | 19.48832 | 6.832684 | 0.7285788 | 12.35058 | 0.3050584
72.99771 | 20.2544 | 19.50091 | 6.836968 | 0.7534909 | 12.35901 | 0.3049334
73.0077 | 20.294 | 19.51345 | 6.841248 | 0.7805511 | 12.36739 | 0.3048089
73.0177 | 20.3277 | 19.52597 | 6.845532 | 0.8017333 | 12.37575 | 0.3046847
73.0277 | 20.3553 | 19.53845 | 6.849816 | 0.816852 | 12.38407 | 0.304561
73.0377 | 20.3961 | 19.55089 | 6.854099 | 0.8452058 | 12.39236 | 0.3044377
73.0477 | 20.4321 | 19.5633 | 6.858382 | 0.8687956 | 12.40061 | 0.3043148
73.05769 | 20.4686 | 19.57567 | 6.86266 | 0.8929347 | 12.40881 | 0.3041926
73.06769 | 20.5058 | 19.588 | 6.866942 | 0.9178001 | 12.41699 | 0.3040706
73.07769 | 20.5346 | 19.6003 | 6.871224 | 0.9343014 | 12.42513 | 0.3039491
73.08769 | 20.5691 | 19.61256 | 6.875505 | 0.9565406 | 12.43323 | 0.303828
73.09769 | 20.6056 | 19.62478 | 6.879786 | 0.9808185 | 12.44129 | 0.3037074
73.10769 | 20.6413 | 19.63697 | 6.884067 | 1.004333 | 12.44931 | 0.3035871
73.11768 | 20.6732 | 19.6491 | 6.888342 | 1.0241 | 12.45729 | 0.3034675
73.12768 | 20.7044 | 19.66121 | 6.892621 | 1.043194 | 12.46524 | 0.3033481
73.13768 | 20.7311 | 19.67327 | 6.8969 | 1.057827 | 12.47314 | 0.3032292
73.14768 | 20.7579 | 19.6853 | 6.901178 | 1.0726 | 12.48101 | 0.3031108
73.15768 | 20.8015 | 19.69729 | 6.905456 | 1.104212 | 12.48884 | 0.3029927
73.16767 | 20.8319 | 19.70922 | 6.909728 | 1.122677 | 12.49662 | 0.3028752
73.17767 | 20.8554 | 19.72113 | 6.914005 | 1.13427 | 12.50437 | 0.302758
73.18767 | 20.8888 | 19.73299 | 6.91828 | 1.155805 | 12.51207 | 0.3026413
73.19767 | 20.9134 | 19.74482 | 6.922555 | 1.168583 | 12.51974 | 0.3025249
73.20767 | 20.9428 | 19.7566 | 6.926829 | 1.186202 | 12.52736 | 0.302409
73.21767 | 20.9808 | 19.76834 | 6.931103 | 1.212461 | 12.53494 | 0.3022936
73.22766 | 21.0051 | 19.78003 | 6.935371 | 1.225074 | 12.54248 | 0.3021786
73.23766 | 21.0375 | 19.79168 | 6.939643 | 1.24582 | 12.54997 | 0.302064
73.24766 | 21.0649 | 19.80329 | 6.943914 | 1.261607 | 12.55743 | 0.3019498
73.25766 | 21.0919 | 19.81486 | 6.948185 | 1.27704 | 12.56484 | 0.301836
73.26766 | 21.1182 | 19.82639 | 6.952454 | 1.291815 | 12.57221 | 0.3017226
73.27765 | 21.1563 | 19.83785 | 6.956718 | 1.318445 | 12.57953 | 0.3016098
73.28765 | 21.1863 | 19.84929 | 6.960986 | 1.337009 | 12.58681 | 0.3014973
73.29765 | 21.2067 | 19.86068 | 6.965253 | 1.346017 | 12.59405 | 0.3013851
73.30765 | 21.2448 | 19.87203 | 6.969519 | 1.372771 | 12.60124 | 0.3012735
73.31765 | 21.2685 | 19.88333 | 6.973783 | 1.385169 | 12.60838 | 0.3011622
73.32765 | 21.2981 | 19.89459 | 6.978047 | 1.403513 | 12.61549 | 0.3010513
73.33764 | 21.3371 | 19.90579 | 6.982306 | 1.431315 | 12.62254 | 0.300941
73.34764 | 21.368 | 19.91695 | 6.986568 | 1.451051 | 12.62955 | 0.3008309
73.35764 | 21.397 | 19.92807 | 6.990828 | 1.468934 | 12.63652 | 0.3007213
73.36764 | 21.4247 | 19.93914 | 6.995088 | 1.485563 | 12.64344 | 0.3006121
73.37764 | 21.4566 | 19.95016 | 6.999347 | 1.506439 | 12.65031 | 0.3005033
73.38763 | 21.487 | 19.96113 | 7.0036 | 1.525873 | 12.65713 | 0.300395
73.39763 | 21.5252 | 19.97206 | 7.007856 | 1.553145 | 12.66391 | 0.300287
73.40763 | 21.5565 | 19.98294 | 7.012111 | 1.573565 | 12.67064 | 0.3001794
73.41763 | 21.5839 | 19.99377 | 7.016365 | 1.590132 | 12.67733 | 0.3000722
73.42763 | 21.6157 | 20.00455 | 7.020618 | 1.611148 | 12.68397 | 0.2999654
73.43763 | 21.6525 | 20.01529 | 7.024869 | 1.637213 | 12.69056 | 0.2998591
73.44762 | 21.6786 | 20.02596 | 7.029115 | 1.652638 | 12.69709 | 0.2997532
73.45762 | 21.7206 | 20.0366 | 7.033364 | 1.684001 | 12.70359 | 0.2996477
73.46762 | 21.7494 | 20.04718 | 7.037612 | 1.702216 | 12.71003 | 0.2995425
73.47762 | 21.781 | 20.05772 | 7.041858 | 1.723279 | 12.71643 | 0.2994377
73.48762 | 21.8134 | 20.06821 | 7.046103 | 1.745193 | 12.72277 | 0.2993334
73.49761 | 21.8485 | 20.07863 | 7.050342 | 1.769868 | 12.72906 | 0.2992295
73.50761 | 21.8754 | 20.08902 | 7.054584 | 1.786384 | 12.73531 | 0.299126
73.51761 | 21.9157 | 20.09935 | 7.058825 | 1.81635 | 12.7415 | 0.2990228
73.52761 | 21.9486 | 20.10963 | 7.063064 | 1.838968 | 12.74765 | 0.29892
73.53761 | 21.9798 | 20.11986 | 7.067302 | 1.859939 | 12.75374 | 0.2988176
73.54761 | 22.0116 | 20.13004 | 7.071539 | 1.88156 | 12.75979 | 0.2987156
73.5576 | 22.0453 | 20.14016 | 7.075769 | 1.905144 | 12.76577 | 0.2986142
73.5676 | 22.0705 | 20.15023 | 7.080002 | 1.920271 | 12.77171 | 0.298513
73.5776 | 22.1066 | 20.16025 | 7.084234 | 1.94635 | 12.7776 | 0.2984122
73.5876 | 22.1388 | 20.17022 | 7.088464 | 1.968582 | 12.78344 | 0.2983118
73.5976 | 22.1659 | 20.18013 | 7.092693 | 1.985767 | 12.78923 | 0.2982117
73.60759 | 22.1986 | 20.18998 | 7.096915 | 2.008619 | 12.79495 | 0.2981122
73.61759 | 22.2282 | 20.19979 | 7.10114 | 2.028411 | 12.80064 | 0.298013
73.62759 | 22.2545 | 20.20954 | 7.105364 | 2.044959 | 12.80626 | 0.2979141
73.63759 | 22.282 | 20.21924 | 7.109586 | 2.062761 | 12.81184 | 0.2978156
73.64759 | 22.3194 | 20.22888 | 7.113806 | 2.090517 | 12.81736 | 0.2977176
73.65759 | 22.3387 | 20.23847 | 7.118024 | 2.100228 | 12.82283 | 0.2976198
73.66758 | 22.3721 | 20.248 | 7.122236 | 2.124104 | 12.82824 | 0.2975226
73.67758 | 22.3981 | 20.25747 | 7.126451 | 2.140626 | 12.8336 | 0.2974257
73.68758 | 22.4215 | 20.2669 | 7.130664 | 2.154604 | 12.8389 | 0.2973292
73.69758 | 22.4472 | 20.27626 | 7.134875 | 2.170937 | 12.84416 | 0.297233
73.70758 | 22.4824 | 20.28557 | 7.139084 | 2.196827 | 12.84935 | 0.2971372
73.71757 | 22.5075 | 20.29482 | 7.143287 | 2.212682 | 12.85449 | 0.2970419
73.72757 | 22.5327 | 20.30402 | 7.147493 | 2.228684 | 12.85958 | 0.2969469
73.73757 | 22.5633 | 20.31316 | 7.151696 | 2.250143 | 12.86461 | 0.2968522
73.74757 | 22.5875 | 20.32224 | 7.155897 | 2.265259 | 12.86959 | 0.2967579
73.75757 | 22.6101 | 20.33127 | 7.160097 | 2.278832 | 12.87451 | 0.296664
73.76757 | 22.6462 | 20.34024 | 7.164294 | 2.305963 | 12.87937 | 0.2965705
73.77756 | 22.6631 | 20.34914 | 7.168486 | 2.313961 | 12.88418 | 0.2964775
73.78756 | 22.7007 | 20.35799 | 7.172679 | 2.342707 | 12.88893 | 0.2963847
73.79756 | 22.7241 | 20.36679 | 7.17687 | 2.357312 | 12.89362 | 0.2962923
73.80756 | 22.7539 | 20.37553 | 7.18106 | 2.378375 | 12.89827 | 0.2962003
73.81756 | 22.7799 | 20.3842 | 7.185247 | 2.395697 | 12.90285 | 0.2961087
73.82755 | 22.8131 | 20.39281 | 7.189427 | 2.420285 | 12.90737 | 0.2960175
73.83755 | 22.8387 | 20.40138 | 7.19361 | 2.437325 | 12.91184 | 0.2959266
73.84755 | 22.8693 | 20.40988 | 7.197791 | 2.459424 | 12.91625 | 0.2958361
73.85755 | 22.8971 | 20.41832 | 7.201969 | 2.478781 | 12.9206 | 0.2957459
73.86755 | 22.9317 | 20.4267 | 7.206145 | 2.504999 | 12.9249 | 0.2956561
73.87755 | 22.9588 | 20.43502 | 7.210319 | 2.523776 | 12.92914 | 0.2955667
73.88754 | 22.9862 | 20.44328 | 7.214486 | 2.542922 | 12.93331 | 0.2954777
73.89754 | 23.0077 | 20.45148 | 7.218655 | 2.556219 | 12.93744 | 0.295389
73.90754 | 23.0466 | 20.45962 | 7.222822 | 2.586977 | 12.9415 | 0.2953007
73.91754 | 23.0735 | 20.4677 | 7.226987 | 2.605797 | 12.9455 | 0.2952128
73.92754 | 23.1064 | 20.47572 | 7.231149 | 2.630675 | 12.94945 | 0.2951252
73.93753 | 23.1305 | 20.48368 | 7.235304 | 2.646824 | 12.95333 | 0.2950381
73.94753 | 23.162 | 20.49157 | 7.239461 | 2.670425 | 12.95716 | 0.2949512
73.95753 | 23.1902 | 20.49941 | 7.243616 | 2.690788 | 12.96093 | 0.2948647
73.96753 | 23.2192 | 20.50719 | 7.247768 | 2.712012 | 12.96464 | 0.2947786
73.97753 | 23.2527 | 20.5149 | 7.251918 | 2.737797 | 12.96829 | 0.2946928
73.98753 | 23.2802 | 20.52255 | 7.256065 | 2.757645 | 12.97188 | 0.2946074
73.99752 | 23.3023 | 20.53014 | 7.260206 | 2.772162 | 12.97541 | 0.2945225
74.00752 | 23.3268 | 20.53767 | 7.264348 | 2.789134 | 12.97888 | 0.2944378
74.01752 | 23.3497 | 20.54513 | 7.268487 | 2.804568 | 12.98229 | 0.2943535
74.02752 | 23.386 | 20.55254 | 7.272624 | 2.833465 | 12.98564 | 0.2942695
74.03752 | 23.4151 | 20.55988 | 7.276759 | 2.855223 | 12.98893 | 0.2941859
74.04751 | 23.4383 | 20.56715 | 7.280886 | 2.871153 | 12.99216 | 0.2941028
74.05751 | 23.4607 | 20.57436 | 7.285015 | 2.886338 | 12.99533 | 0.2940199
74.06751 | 23.4893 | 20.58152 | 7.289141 | 2.907785 | 12.99844 | 0.2939374
74.07751 | 23.5058 | 20.5886 | 7.293264 | 2.917196 | 13.00148 | 0.2938552
74.08751 | 23.5317 | 20.59563 | 7.297385 | 2.93607 | 13.00447 | 0.2937734
74.09751 | 23.5597 | 20.60259 | 7.301503 | 2.957107 | 13.0074 | 0.293692
74.1075 | 23.5776 | 20.60948 | 7.305613 | 2.968115 | 13.01026 | 0.293611
74.1175 | 23.5919 | 20.61632 | 7.309725 | 2.975581 | 13.01306 | 0.2935302
74.1275 | 23.6104 | 20.62309 | 7.313835 | 2.98731 | 13.01581 | 0.2934498
74.1375 | 23.6279 | 20.6298 | 7.317941 | 2.998103 | 13.01849 | 0.2933698
74.1475 | 23.6502 | 20.63644 | 7.322045 | 3.01376 | 13.02111 | 0.2932901
74.15749 | 23.6738 | 20.64301 | 7.326141 | 3.030787 | 13.02366 | 0.2932109
74.16749 | 23.6835 | 20.64953 | 7.330238 | 3.033974 | 13.02616 | 0.2931319
74.17749 | 23.7061 | 20.65598 | 7.334333 | 3.050124 | 13.02859 | 0.2930533
74.18749 | 23.7178 | 20.66236 | 7.338425 | 3.055439 | 13.03096 | 0.2929751
74.19749 | 23.7302 | 20.66868 | 7.342513 | 3.061518 | 13.03327 | 0.2928972
74.20749 | 23.7483 | 20.67494 | 7.346598 | 3.073363 | 13.03552 | 0.2928196
74.21748 | 23.7592 | 20.68112 | 7.350677 | 3.078078 | 13.0377 | 0.2927425
74.22748 | 23.7721 | 20.68725 | 7.354756 | 3.084853 | 13.03983 | 0.2926656
74.23748 | 23.7875 | 20.69331 | 7.358832 | 3.094192 | 13.04189 | 0.2925891
74.24748 | 23.799 | 20.6993 | 7.362905 | 3.099697 | 13.04389 | 0.292513
74.25748 | 23.817 | 20.70523 | 7.366975 | 3.111767 | 13.04582 | 0.2924372
74.26747 | 23.8351 | 20.71109 | 7.371037 | 3.124007 | 13.04769 | 0.2923618
74.27747 | 23.8438 | 20.71689 | 7.375101 | 3.126908 | 13.0495 | 0.2922867
74.28747 | 23.8625 | 20.72263 | 7.379161 | 3.139874 | 13.05125 | 0.292212
74.29747 | 23.8786 | 20.72829 | 7.383217 | 3.150307 | 13.05294 | 0.2921376
74.30747 | 23.8937 | 20.73389 | 7.387271 | 3.159805 | 13.05456 | 0.2920635
74.31747 | 23.9077 | 20.73943 | 7.391321 | 3.168268 | 13.05612 | 0.2919898
74.32746 | 23.9284 | 20.7449 | 7.395364 | 3.183503 | 13.05762 | 0.2919165
74.33746 | 23.9376 | 20.7503 | 7.399407 | 3.187298 | 13.05905 | 0.2918435
74.34746 | 23.9501 | 20.75564 | 7.403447 | 3.19446 | 13.06042 | 0.2917708
74.35746 | 23.9756 | 20.76091 | 7.407484 | 3.214688 | 13.06173 | 0.2916985
74.36746 | 23.9822 | 20.76612 | 7.411517 | 3.216081 | 13.06298 | 0.2916266
74.37745 | 24.0022 | 20.77125 | 7.415543 | 3.230947 | 13.06416 | 0.291555
74.38745 | 24.0201 | 20.77633 | 7.419569 | 3.243772 | 13.06528 | 0.2914838
74.39745 | 24.0415 | 20.78134 | 7.423591 | 3.260164 | 13.06633 | 0.2914128
74.40745 | 24.0566 | 20.78628 | 7.427611 | 3.270322 | 13.06732 | 0.2913422
74.41745 | 24.0662 | 20.79115 | 7.431626 | 3.275048 | 13.06825 | 0.291272
74.42745 | 24.0924 | 20.79596 | 7.435638 | 3.29644 | 13.06912 | 0.2912021
74.43744 | 24.112 | 20.8007 | 7.439642 | 3.311302 | 13.06992 | 0.2911326
74.44744 | 24.1278 | 20.80537 | 7.443647 | 3.322427 | 13.07066 | 0.2910634
74.45744 | 24.1379 | 20.80998 | 7.447648 | 3.327917 | 13.07134 | 0.2909946
74.46744 | 24.1588 | 20.81452 | 7.451645 | 3.344276 | 13.07195 | 0.2909261
74.47744 | 24.165 | 20.819 | 7.455639 | 3.346001 | 13.0725 | 0.2908579
74.48743 | 24.1713 | 20.8234 | 7.459625 | 3.347895 | 13.07299 | 0.2907901
74.49743 | 24.1988 | 20.82775 | 7.463611 | 3.371053 | 13.07341 | 0.2907226
74.50743 | 24.2197 | 20.83202 | 7.467593 | 3.387677 | 13.07377 | 0.2906555
74.51743 | 24.2302 | 20.83623 | 7.471572 | 3.393968 | 13.07407 | 0.2905887
74.52743 | 24.2464 | 20.84037 | 7.475547 | 3.406026 | 13.07431 | 0.2905223
74.53743 | 24.2591 | 20.84445 | 7.479517 | 3.41465 | 13.07448 | 0.2904562
74.54742 | 24.2736 | 20.84845 | 7.48348 | 3.425146 | 13.07458 | 0.2903905
74.55742 | 24.2839 | 20.8524 | 7.487443 | 3.431504 | 13.07463 | 0.2903251
74.56742 | 24.2988 | 20.85627 | 7.491402 | 3.442529 | 13.07461 | 0.29026
74.57742 | 24.3094 | 20.86008 | 7.495357 | 3.449321 | 13.07453 | 0.2901953
74.58742 | 24.3193 | 20.86382 | 7.499309 | 3.455478 | 13.07438 | 0.2901308
74.59741 | 24.3244 | 20.86749 | 7.503252 | 3.456907 | 13.07417 | 0.2900669
74.60741 | 24.3424 | 20.8711 | 7.507195 | 3.471298 | 13.0739 | 0.2900032
74.61741 | 24.3492 | 20.87464 | 7.511134 | 3.474556 | 13.07357 | 0.2899398
74.62741 | 24.3574 | 20.87812 | 7.515069 | 3.479282 | 13.07317 | 0.2898768
74.63741 | 24.375 | 20.88153 | 7.519 | 3.493474 | 13.07271 | 0.2898141
74.6474 | 24.386 | 20.88486 | 7.522923 | 3.501137 | 13.07219 | 0.2897518
74.6574 | 24.3903 | 20.88814 | 7.526845 | 3.502162 | 13.0716 | 0.2896898
74.6674 | 24.3988 | 20.89135 | 7.530763 | 3.507453 | 13.07096 | 0.2896282
74.6774 | 24.4093 | 20.89449 | 7.534678 | 3.514812 | 13.07024 | 0.2895669
74.6874 | 24.4135 | 20.89756 | 7.538588 | 3.515937 | 13.06947 | 0.2895059
74.6974 | 24.4168 | 20.90057 | 7.542493 | 3.516229 | 13.06863 | 0.2894453
74.70739 | 24.4296 | 20.90351 | 7.546391 | 3.52609 | 13.06773 | 0.289385
74.71739 | 24.4293 | 20.90639 | 7.550288 | 3.522914 | 13.06677 | 0.2893251
74.72739 | 24.442 | 20.90919 | 7.554181 | 3.532806 | 13.06575 | 0.2892655
74.73739 | 24.4472 | 20.91194 | 7.558069 | 3.535263 | 13.06466 | 0.2892062
74.74739 | 24.4563 | 20.91461 | 7.561953 | 3.541687 | 13.06351 | 0.2891473
74.75738 | 24.4607 | 20.91722 | 7.565829 | 3.54348 | 13.0623 | 0.2890888
74.76738 | 24.4678 | 20.91976 | 7.569704 | 3.548036 | 13.06103 | 0.2890305
74.77738 | 24.4783 | 20.92224 | 7.573575 | 3.556059 | 13.05969 | 0.2889727
74.78738 | 24.4903 | 20.92465 | 7.577441 | 3.565648 | 13.0583 | 0.2889151
74.79738 | 24.4921 | 20.927 | 7.581303 | 3.565103 | 13.05684 | 0.2888579
74.80738 | 24.4966 | 20.92928 | 7.585161 | 3.567324 | 13.05531 | 0.288801
74.81737 | 24.5008 | 20.93149 | 7.589009 | 3.569315 | 13.05373 | 0.2887445
74.82737 | 24.5013 | 20.93363 | 7.592858 | 3.567668 | 13.05209 | 0.2886884
74.83737 | 24.5071 | 20.93571 | 7.596701 | 3.571386 | 13.05038 | 0.2886325
74.84737 | 24.5203 | 20.93773 | 7.60054 | 3.582569 | 13.04861 | 0.288577
74.85737 | 24.5275 | 20.93968 | 7.604375 | 3.58782 | 13.04678 | 0.2885218
74.86736 | 24.5332 | 20.94156 | 7.6082 | 3.591639 | 13.04489 | 0.2884671
74.87736 | 24.5375 | 20.94338 | 7.612025 | 3.594121 | 13.04294 | 0.2884126
74.88736 | 24.5447 | 20.94513 | 7.615846 | 3.599568 | 13.04093 | 0.2883584
74.89736 | 24.5491 | 20.94682 | 7.619661 | 3.60228 | 13.03885 | 0.2883046
74.90736 | 24.552 | 20.94844 | 7.623472 | 3.603558 | 13.03672 | 0.2882511
74.91736 | 24.5504 | 20.95 | 7.627278 | 3.600401 | 13.03452 | 0.288198
74.92735 | 24.5602 | 20.95149 | 7.631075 | 3.608711 | 13.03227 | 0.2881453
74.93735 | 24.5622 | 20.95292 | 7.634871 | 3.609284 | 13.02995 | 0.2880929
74.94735 | 24.5626 | 20.95428 | 7.638663 | 3.608322 | 13.02757 | 0.2880408
74.95735 | 24.5676 | 20.95557 | 7.642449 | 3.612025 | 13.02514 | 0.287989
74.96735 | 24.5718 | 20.95681 | 7.646231 | 3.614993 | 13.02264 | 0.2879376
74.97734 | 24.5725 | 20.95797 | 7.650004 | 3.614527 | 13.02008 | 0.2878865
74.98734 | 24.5747 | 20.95908 | 7.653776 | 3.615624 | 13.01746 | 0.2878358
74.99734 | 24.5809 | 20.96011 | 7.657542 | 3.620785 | 13.01479 | 0.2877854
75.00734 | 24.587 | 20.96109 | 7.661304 | 3.625911 | 13.01205 | 0.2877354
75.01734 | 24.5867 | 20.962 | 7.665061 | 3.624701 | 13.00925 | 0.2876857
75.02734 | 24.588 | 20.96284 | 7.668813 | 3.625155 | 13.0064 | 0.2876363
75.03733 | 24.5913 | 20.96363 | 7.672555 | 3.627674 | 13.00348 | 0.2875873
75.04733 | 24.5876 | 20.96434 | 7.676297 | 3.623256 | 13.00051 | 0.2875386
75.05733 | 24.5849 | 20.965 | 7.680033 | 3.619902 | 12.99747 | 0.2874903
75.06733 | 24.5824 | 20.96559 | 7.683764 | 3.616812 | 12.99438 | 0.2874423
75.07733 | 24.5936 | 20.96612 | 7.68749 | 3.627485 | 12.99123 | 0.2873946
75.08732 | 24.5916 | 20.96658 | 7.691207 | 3.625022 | 12.98802 | 0.2873473
75.09732 | 24.5976 | 20.96698 | 7.694923 | 3.630623 | 12.98475 | 0.2873003
75.10732 | 24.5977 | 20.96731 | 7.698633 | 3.630386 | 12.98143 | 0.2872537
75.11732 | 24.5968 | 20.96759 | 7.702338 | 3.629211 | 12.97804 | 0.2872074
75.12732 | 24.5942 | 20.9678 | 7.706038 | 3.626401 | 12.9746 | 0.2871614
75.13732 | 24.5919 | 20.96795 | 7.709732 | 3.623953 | 12.9711 | 0.2871158
75.14731 | 24.5887 | 20.96803 | 7.713418 | 3.620668 | 12.96754 | 0.2870706
75.15731 | 24.5954 | 20.96806 | 7.717101 | 3.627344 | 12.96393 | 0.2870256
75.16731 | 24.5919 | 20.96802 | 7.720779 | 3.623884 | 12.96026 | 0.286981
75.17731 | 24.5885 | 20.96791 | 7.724452 | 3.620586 | 12.95653 | 0.2869368
75.18731 | 24.5863 | 20.96775 | 7.72812 | 3.61855 | 12.95274 | 0.2868929
75.1973 | 24.5855 | 20.96752 | 7.731778 | 3.617975 | 12.9489 | 0.2868493
75.2073 | 24.5829 | 20.96724 | 7.735434 | 3.615664 | 12.945 | 0.2868061
75.2173 | 24.5808 | 20.96689 | 7.739085 | 3.613913 | 12.94104 | 0.2867632
75.2273 | 24.5808 | 20.96648 | 7.74273 | 3.614324 | 12.93703 | 0.2867207
75.2373 | 24.577 | 20.966 | 7.74637 | 3.610996 | 12.93296 | 0.2866784
75.2473 | 24.5748 | 20.96547 | 7.750004 | 3.60933 | 12.92883 | 0.2866366
75.25729 | 24.5661 | 20.96488 | 7.753629 | 3.601224 | 12.92465 | 0.2865951
75.26729 | 24.5641 | 20.96422 | 7.757252 | 3.59988 | 12.92041 | 0.2865539
75.27729 | 24.5582 | 20.9635 | 7.760869 | 3.594696 | 12.91612 | 0.2865131
75.28729 | 24.5474 | 20.96273 | 7.764481 | 3.584674 | 12.91177 | 0.2864726
75.29729 | 24.5282 | 20.96189 | 7.768087 | 3.566312 | 12.90737 | 0.2864324
75.30728 | 24.5395 | 20.96099 | 7.771683 | 3.578508 | 12.90292 | 0.2863926
75.31728 | 24.5271 | 20.96003 | 7.775277 | 3.567066 | 12.8984 | 0.2863531
75.32728 | 24.5267 | 20.95902 | 7.778866 | 3.567685 | 12.89384 | 0.286314
75.33728 | 24.5166 | 20.95794 | 7.782448 | 3.558662 | 12.88921 | 0.2862752
75.34728 | 24.5082 | 20.9568 | 7.786025 | 3.5514 | 12.88454 | 0.2862367
75.35728 | 24.4963 | 20.9556 | 7.789596 | 3.540697 | 12.87981 | 0.2861986
75.36727 | 24.4894 | 20.95435 | 7.793158 | 3.535052 | 12.87503 | 0.2861608
75.37727 | 24.482 | 20.95303 | 7.796717 | 3.528968 | 12.87019 | 0.2861234
75.38727 | 24.4716 | 20.95166 | 7.80027 | 3.519942 | 12.8653 | 0.2860863
75.39727 | 24.466 | 20.95022 | 7.803817 | 3.515775 | 12.86036 | 0.2860495
75.40727 | 24.4465 | 20.94873 | 7.807359 | 3.497767 | 12.85536 | 0.2860131
75.41726 | 24.4372 | 20.94718 | 7.81089 | 3.490017 | 12.85032 | 0.2859771
75.42726 | 24.4271 | 20.94558 | 7.81442 | 3.481525 | 12.84521 | 0.2859413
75.43726 | 24.419 | 20.94391 | 7.817943 | 3.475091 | 12.84006 | 0.2859059
75.44726 | 24.4047 | 20.94218 | 7.82146 | 3.462516 | 12.83485 | 0.2858708
75.45726 | 24.3949 | 20.9404 | 7.824971 | 3.454498 | 12.82959 | 0.2858361
75.46726 | 24.3896 | 20.93856 | 7.828476 | 3.451039 | 12.82428 | 0.2858017
75.47725 | 24.3776 | 20.93666 | 7.831971 | 3.440935 | 12.81893 | 0.2857677
75.48725 | 24.3644 | 20.93471 | 7.835463 | 3.42969 | 12.81351 | 0.285734
75.49725 | 24.3517 | 20.9327 | 7.83895 | 3.419001 | 12.80805 | 0.2857006
75.50725 | 24.3364 | 20.93063 | 7.84243 | 3.40577 | 12.80253 | 0.2856676
75.51725 | 24.3174 | 20.9285 | 7.845903 | 3.388896 | 12.79697 | 0.2856349
75.52724 | 24.3125 | 20.92633 | 7.849367 | 3.386174 | 12.79136 | 0.2856026
75.53724 | 24.2995 | 20.92409 | 7.852829 | 3.375413 | 12.78569 | 0.2855706
75.54724 | 24.3002 | 20.92179 | 7.856284 | 3.378406 | 12.77997 | 0.2855389
75.55724 | 24.2896 | 20.91944 | 7.859732 | 3.370156 | 12.7742 | 0.2855076
75.56724 | 24.2794 | 20.91704 | 7.863174 | 3.362363 | 12.76839 | 0.2854765
75.57724 | 24.2674 | 20.91458 | 7.86661 | 3.352824 | 12.76252 | 0.2854459
75.58723 | 24.2589 | 20.91206 | 7.870036 | 3.346838 | 12.75661 | 0.2854156
75.59723 | 24.2513 | 20.90949 | 7.873459 | 3.34181 | 12.75065 | 0.2853856
75.60723 | 24.242 | 20.90686 | 7.876875 | 3.335137 | 12.74463 | 0.2853559
75.61723 | 24.223 | 20.90418 | 7.880285 | 3.318819 | 12.73857 | 0.2853266
75.62723 | 24.224 | 20.90145 | 7.883689 | 3.322552 | 12.73246 | 0.2852976
75.63722 | 24.2045 | 20.89866 | 7.887082 | 3.305841 | 12.72631 | 0.285269
75.64722 | 24.1995 | 20.89582 | 7.890472 | 3.303685 | 12.7201 | 0.2852406
75.65722 | 24.1922 | 20.89292 | 7.893856 | 3.299284 | 12.71385 | 0.2852127
75.66722 | 24.1835 | 20.88996 | 7.897233 | 3.293536 | 12.70755 | 0.285185
75.67722 | 24.1746 | 20.88696 | 7.900604 | 3.287643 | 12.7012 | 0.2851577
75.68722 | 24.1632 | 20.8839 | 7.903967 | 3.279302 | 12.6948 | 0.2851307
75.69721 | 24.151 | 20.88079 | 7.907321 | 3.270213 | 12.68836 | 0.2851041
75.70721 | 24.1423 | 20.87762 | 7.910672 | 3.264678 | 12.68187 | 0.2850778
75.71721 | 24.1377 | 20.8744 | 7.914015 | 3.263296 | 12.67534 | 0.2850518
75.72721 | 24.1291 | 20.87113 | 7.917352 | 3.257968 | 12.66875 | 0.2850261
75.73721 | 24.1122 | 20.86781 | 7.920682 | 3.244392 | 12.66213 | 0.2850008
75.7472 | 24.1023 | 20.86444 | 7.924002 | 3.237865 | 12.65546 | 0.2849759
75.7572 | 24.101 | 20.86101 | 7.927319 | 3.239992 | 12.64874 | 0.2849512
75.7672 | 24.0864 | 20.85753 | 7.930628 | 3.228872 | 12.64197 | 0.2849269
75.7772 | 24.0748 | 20.854 | 7.933931 | 3.220804 | 12.63516 | 0.2849029
75.7872 | 24.0626 | 20.85041 | 7.937227 | 3.212186 | 12.62831 | 0.2848792
75.7972 | 24.0607 | 20.84678 | 7.940516 | 3.213921 | 12.62141 | 0.2848559
75.80719 | 24.0484 | 20.8431 | 7.943794 | 3.205302 | 12.61447 | 0.2848329
75.81719 | 24.0369 | 20.83936 | 7.947069 | 3.197537 | 12.60748 | 0.2848102
75.82719 | 24.0294 | 20.83558 | 7.950337 | 3.193825 | 12.60045 | 0.2847879
75.83719 | 24.0192 | 20.83174 | 7.953598 | 3.18746 | 12.59338 | 0.2847659
75.84719 | 24.01 | 20.82785 | 7.956852 | 3.182148 | 12.58626 | 0.2847442
75.85718 | 23.9947 | 20.82392 | 7.960095 | 3.170781 | 12.5791 | 0.2847228
75.86718 | 23.9804 | 20.81993 | 7.963335 | 3.160468 | 12.57189 | 0.2847018
75.87718 | 23.9702 | 20.8159 | 7.966568 | 3.154304 | 12.56465 | 0.2846811
75.88718 | 23.9607 | 20.81181 | 7.969793 | 3.14889 | 12.55736 | 0.2846607
75.89718 | 23.9436 | 20.80767 | 7.973011 | 3.135925 | 12.55002 | 0.2846406
75.90718 | 23.9265 | 20.80349 | 7.976223 | 3.123009 | 12.54265 | 0.2846208
75.91717 | 23.9133 | 20.79926 | 7.979423 | 3.114039 | 12.53524 | 0.2846014
75.92717 | 23.8975 | 20.79498 | 7.98262 | 3.102521 | 12.52778 | 0.2845823
75.93717 | 23.8814 | 20.79065 | 7.985809 | 3.090749 | 12.52028 | 0.2845636
75.94717 | 23.8615 | 20.78627 | 7.988991 | 3.075228 | 12.51274 | 0.2845451
75.95717 | 23.8499 | 20.78185 | 7.992166 | 3.068054 | 12.50515 | 0.284527
75.96716 | 23.8342 | 20.77738 | 7.99533 | 3.056822 | 12.49754 | 0.2845091
75.97716 | 23.8092 | 20.77286 | 7.99849 | 3.036344 | 12.48987 | 0.2844916
75.98716 | 23.7892 | 20.76829 | 8.001643 | 3.020913 | 12.48217 | 0.2844745
75.99716 | 23.7744 | 20.76367 | 8.004788 | 3.010728 | 12.47443 | 0.2844576
76.00716 | 23.7571 | 20.75901 | 8.007926 | 2.998091 | 12.46664 | 0.284441
76.01716 | 23.7379 | 20.7543 | 8.011057 | 2.9836 | 12.45882 | 0.2844248
76.02715 | 23.7167 | 20.74955 | 8.014176 | 2.967151 | 12.45096 | 0.2844089
76.03715 | 23.6978 | 20.74475 | 8.017292 | 2.953053 | 12.44306 | 0.2843933
76.04715 | 23.6812 | 20.7399 | 8.0204 | 2.941301 | 12.43512 | 0.284378
76.05715 | 23.6666 | 20.735 | 8.0235 | 2.931596 | 12.42714 | 0.284363
76.06715 | 23.6503 | 20.73006 | 8.026593 | 2.920236 | 12.41912 | 0.2843483
76.07714 | 23.6314 | 20.72508 | 8.029675 | 2.906316 | 12.41108 | 0.284334
76.08714 | 23.609 | 20.72005 | 8.032753 | 2.888947 | 12.40298 | 0.2843199
76.09714 | 23.5872 | 20.71498 | 8.035823 | 2.872223 | 12.39485 | 0.2843062
76.10714 | 23.5726 | 20.70986 | 8.038885 | 2.862743 | 12.38668 | 0.2842928
76.11714 | 23.5624 | 20.70469 | 8.041939 | 2.857709 | 12.37847 | 0.2842797
76.12714 | 23.5409 | 20.69948 | 8.044986 | 2.841419 | 12.37023 | 0.2842668
76.13713 | 23.5251 | 20.69423 | 8.048022 | 2.830868 | 12.36196 | 0.2842543
76.14713 | 23.5098 | 20.68893 | 8.051054 | 2.820867 | 12.35364 | 0.2842421
76.15713 | 23.4933 | 20.68359 | 8.054077 | 2.80971 | 12.34528 | 0.2842302
76.16713 | 23.4743 | 20.6782 | 8.057093 | 2.796096 | 12.33689 | 0.2842186
76.17713 | 23.455 | 20.67278 | 8.060101 | 2.782225 | 12.32847 | 0.2842073
76.18712 | 23.4385 | 20.66731 | 8.063098 | 2.771194 | 12.32001 | 0.2841964
76.19712 | 23.4216 | 20.66179 | 8.066091 | 2.759809 | 12.31151 | 0.2841857
76.20712 | 23.4068 | 20.65623 | 8.069075 | 2.750568 | 12.30298 | 0.2841753
76.21712 | 23.3856 | 20.65063 | 8.072051 | 2.73497 | 12.29441 | 0.2841652
76.22712 | 23.3715 | 20.64499 | 8.07502 | 2.726515 | 12.28581 | 0.2841553
76.23712 | 23.3505 | 20.6393 | 8.07798 | 2.711201 | 12.27717 | 0.2841458
76.24711 | 23.3375 | 20.63358 | 8.08093 | 2.703923 | 12.26851 | 0.2841366
76.25711 | 23.3174 | 20.62781 | 8.083875 | 2.689594 | 12.2598 | 0.2841277
76.26711 | 23.3041 | 20.62199 | 8.086811 | 2.682105 | 12.25106 | 0.2841191
76.27711 | 23.2851 | 20.61614 | 8.089739 | 2.668961 | 12.24229 | 0.2841107
76.28711 | 23.2728 | 20.61024 | 8.09266 | 2.662556 | 12.23348 | 0.2841027
76.2971 | 23.2537 | 20.60431 | 8.095569 | 2.649385 | 12.22465 | 0.2840949
76.3071 | 23.2337 | 20.59834 | 8.098473 | 2.635363 | 12.21578 | 0.2840874
76.3171 | 23.2119 | 20.59232 | 8.101369 | 2.61958 | 12.20687 | 0.2840803
76.3271 | 23.1966 | 20.58626 | 8.104257 | 2.61034 | 12.19793 | 0.2840733
76.3371 | 23.1859 | 20.58016 | 8.107137 | 2.605739 | 12.18896 | 0.2840667
76.3471 | 23.1705 | 20.57402 | 8.110008 | 2.596478 | 12.17995 | 0.2840604
76.35709 | 23.154 | 20.56785 | 8.112868 | 2.586152 | 12.17093 | 0.2840543
76.36709 | 23.1412 | 20.56163 | 8.115723 | 2.579572 | 12.16186 | 0.2840485
76.37709 | 23.1256 | 20.55537 | 8.11857 | 2.57023 | 12.15276 | 0.284043
76.38709 | 23.109 | 20.54907 | 8.121408 | 2.559929 | 12.14363 | 0.2840378
76.39709 | 23.1 | 20.54273 | 8.124238 | 2.557266 | 12.13446 | 0.2840329
76.40708 | 23.0801 | 20.53636 | 8.127056 | 2.543737 | 12.12528 | 0.2840282
76.41708 | 23.0659 | 20.52995 | 8.12987 | 2.535953 | 12.11605 | 0.2840238
76.42708 | 23.0438 | 20.52349 | 8.132674 | 2.520307 | 12.1068 | 0.2840196
76.43708 | 23.0404 | 20.517 | 8.135471 | 2.5234 | 12.09751 | 0.2840158
76.44708 | 23.0254 | 20.51047 | 8.138259 | 2.514931 | 12.0882 | 0.2840122
76.45708 | 23.005 | 20.5039 | 8.141038 | 2.5011 | 12.07885 | 0.2840088
76.46707 | 22.9865 | 20.4973 | 8.143806 | 2.489201 | 12.06949 | 0.2840058
76.47707 | 22.9765 | 20.49065 | 8.146569 | 2.485846 | 12.06008 | 0.284003
76.48707 | 22.9573 | 20.48397 | 8.149323 | 2.473329 | 12.05065 | 0.2840004
76.49707 | 22.9423 | 20.47725 | 8.152068 | 2.465049 | 12.04118 | 0.2839981
76.50707 | 22.9266 | 20.47049 | 8.154805 | 2.456107 | 12.03169 | 0.2839961
76.51706 | 22.9103 | 20.46371 | 8.15753 | 2.446594 | 12.02218 | 0.2839944
76.52706 | 22.9042 | 20.45687 | 8.16025 | 2.447326 | 12.01263 | 0.2839929
76.53706 | 22.8714 | 20.45001 | 8.16296 | 2.421394 | 12.00305 | 0.2839916
76.54706 | 22.8692 | 20.4431 | 8.165663 | 2.426098 | 11.99345 | 0.2839906
76.55706 | 22.8483 | 20.43616 | 8.168356 | 2.412139 | 11.98381 | 0.2839898
76.56706 | 22.8315 | 20.42918 | 8.171041 | 2.402318 | 11.97415 | 0.2839893
76.57705 | 22.8155 | 20.42218 | 8.173714 | 2.393323 | 11.96447 | 0.2839891
76.58705 | 22.7963 | 20.41513 | 8.176381 | 2.381173 | 11.95476 | 0.2839891
76.59705 | 22.7858 | 20.40804 | 8.17904 | 2.377757 | 11.94501 | 0.2839893
76.60705 | 22.769 | 20.40092 | 8.181689 | 2.368078 | 11.93524 | 0.2839898
76.61705 | 22.7422 | 20.39377 | 8.18433 | 2.348433 | 11.92545 | 0.2839905
76.62704 | 22.7339 | 20.38658 | 8.18696 | 2.347318 | 11.91563 | 0.2839914
76.63704 | 22.7165 | 20.37936 | 8.189583 | 2.337143 | 11.90578 | 0.2839926
76.64704 | 22.6921 | 20.3721 | 8.192197 | 2.320003 | 11.89591 | 0.283994
76.65704 | 22.6763 | 20.3648 | 8.194802 | 2.311499 | 11.886 | 0.2839957
76.66704 | 22.6584 | 20.35747 | 8.197398 | 2.300929 | 11.87608 | 0.2839976
76.67704 | 22.642 | 20.35011 | 8.199986 | 2.291893 | 11.86612 | 0.2839997
76.68703 | 22.6238 | 20.34272 | 8.202562 | 2.281081 | 11.85616 | 0.284002
76.69703 | 22.5991 | 20.33529 | 8.205131 | 2.263813 | 11.84615 | 0.2840046
76.70703 | 22.5789 | 20.32782 | 8.207691 | 2.25108 | 11.83612 | 0.2840074
76.71703 | 22.5538 | 20.32032 | 8.210242 | 2.233479 | 11.82607 | 0.2840104
76.72703 | 22.5374 | 20.31278 | 8.212785 | 2.224615 | 11.81599 | 0.2840136
76.73702 | 22.5168 | 20.30523 | 8.215315 | 2.211572 | 11.8059 | 0.284017
76.74702 | 22.4959 | 20.29763 | 8.217839 | 2.198272 | 11.79577 | 0.2840207
76.75702 | 22.4618 | 20.28999 | 8.220354 | 2.171805 | 11.78562 | 0.2840246
76.76702 | 22.4466 | 20.28233 | 8.22286 | 2.164271 | 11.77544 | 0.2840287
76.77702 | 22.4263 | 20.27463 | 8.225356 | 2.151669 | 11.76524 | 0.2840329
76.78702 | 22.4052 | 20.2669 | 8.227844 | 2.138301 | 11.75502 | 0.2840375
76.79701 | 22.3794 | 20.25914 | 8.230319 | 2.120257 | 11.74478 | 0.2840422
76.80701 | 22.3529 | 20.25135 | 8.232788 | 2.101553 | 11.73451 | 0.2840471
76.81701 | 22.3319 | 20.24352 | 8.235248 | 2.088381 | 11.72422 | 0.2840522
76.82701 | 22.3025 | 20.23566 | 8.237698 | 2.066841 | 11.7139 | 0.2840575
76.83701 | 22.2914 | 20.22777 | 8.240139 | 2.063632 | 11.70357 | 0.284063
76.847 | 22.2735 | 20.21985 | 8.242568 | 2.053649 | 11.69321 | 0.2840687
76.857 | 22.2455 | 20.2119 | 8.24499 | 2.033603 | 11.68283 | 0.2840746
76.867 | 22.2151 | 20.20391 | 8.247403 | 2.01119 | 11.67243 | 0.2840806
76.877 | 22.1939 | 20.19589 | 8.249807 | 1.998008 | 11.662 | 0.2840869
76.887 | 22.175 | 20.18784 | 8.252201 | 1.987156 | 11.65155 | 0.2840933
76.897 | 22.1498 | 20.17977 | 8.254585 | 1.970035 | 11.64108 | 0.2841
76.90699 | 22.1278 | 20.17166 | 8.256958 | 1.956138 | 11.6306 | 0.2841068
76.91699 | 22.1053 | 20.16352 | 8.259324 | 1.94178 | 11.62008 | 0.2841138
76.92699 | 22.0826 | 20.15535 | 8.26168 | 1.92725 | 11.60955 | 0.2841209
76.93699 | 22.0601 | 20.14715 | 8.264026 | 1.912952 | 11.59899 | 0.2841283
76.94699 | 22.0417 | 20.13891 | 8.266363 | 1.902785 | 11.58842 | 0.2841358
76.95698 | 22.0168 | 20.13066 | 8.268689 | 1.886139 | 11.57783 | 0.2841434
76.96698 | 21.9938 | 20.12237 | 8.271007 | 1.871431 | 11.56721 | 0.2841513
76.97698 | 21.962 | 20.11405 | 8.273315 | 1.847953 | 11.55657 | 0.2841593
76.98698 | 21.9464 | 20.1057 | 8.275613 | 1.840705 | 11.54591 | 0.2841674
76.99698 | 21.9303 | 20.09731 | 8.277902 | 1.832985 | 11.53524 | 0.2841758
77.00698 | 21.9049 | 20.0889 | 8.280182 | 1.815996 | 11.52454 | 0.2841843
77.01697 | 21.882 | 20.08047 | 8.282449 | 1.801528 | 11.51383 | 0.2841929
77.02697 | 21.8571 | 20.072 | 8.284709 | 1.785097 | 11.50309 | 0.2842017
77.03697 | 21.8336 | 20.06351 | 8.286959 | 1.770095 | 11.49234 | 0.2842106
77.04697 | 21.8119 | 20.05498 | 8.2892 | 1.756922 | 11.48156 | 0.2842197
77.05697 | 21.7937 | 20.04642 | 8.29143 | 1.747277 | 11.47076 | 0.2842289
77.06696 | 21.7688 | 20.03785 | 8.293649 | 1.730952 | 11.45996 | 0.2842382
77.07696 | 21.7479 | 20.02923 | 8.29586 | 1.718666 | 11.44913 | 0.2842477
77.08696 | 21.7251 | 20.02059 | 8.298061 | 1.704506 | 11.43828 | 0.2842574
77.09696 | 21.7041 | 20.01192 | 8.300252 | 1.692176 | 11.4274 | 0.2842671
77.10696 | 21.6849 | 20.00323 | 8.302434 | 1.681673 | 11.41652 | 0.284277
77.11696 | 21.6647 | 19.9945 | 8.304605 | 1.670199 | 11.40561 | 0.2842871
77.12695 | 21.6392 | 19.98576 | 8.306765 | 1.653443 | 11.3947 | 0.2842972
77.13695 | 21.6138 | 19.97698 | 8.308916 | 1.636823 | 11.38375 | 0.2843075
77.14695 | 21.5938 | 19.96817 | 8.311058 | 1.625631 | 11.37279 | 0.2843178
77.15695 | 21.5703 | 19.95933 | 8.31319 | 1.610967 | 11.36181 | 0.2843284
77.16695 | 21.5584 | 19.95047 | 8.315311 | 1.607929 | 11.35082 | 0.284339
77.17694 | 21.5354 | 19.94159 | 8.317421 | 1.593812 | 11.33982 | 0.2843497
77.18694 | 21.5181 | 19.93267 | 8.319522 | 1.585429 | 11.32879 | 0.2843605
77.19694 | 21.4893 | 19.92373 | 8.321614 | 1.565573 | 11.31774 | 0.2843715
77.20694 | 21.4715 | 19.91476 | 8.323695 | 1.556744 | 11.30668 | 0.2843825
77.21694 | 21.452 | 19.90576 | 8.325767 | 1.546242 | 11.2956 | 0.2843936
77.22694 | 21.4344 | 19.89673 | 8.327828 | 1.537667 | 11.2845 | 0.2844049
77.23693 | 21.4098 | 19.88769 | 8.329877 | 1.522108 | 11.2734 | 0.2844162
77.24693 | 21.3896 | 19.87861 | 8.331918 | 1.510986 | 11.26227 | 0.2844276
77.25693 | 21.3703 | 19.86951 | 8.333948 | 1.500791 | 11.25112 | 0.2844391
77.26693 | 21.3498 | 19.86038 | 8.335969 | 1.48942 | 11.23996 | 0.2844507
77.27693 | 21.3323 | 19.85122 | 8.337979 | 1.481076 | 11.22878 | 0.2844624
77.28692 | 21.3167 | 19.84205 | 8.339977 | 1.474649 | 11.2176 | 0.2844742
77.29692 | 21.2938 | 19.83284 | 8.341967 | 1.460958 | 11.20639 | 0.284486
77.30692 | 21.2658 | 19.82361 | 8.343946 | 1.442191 | 11.19516 | 0.2844979
77.31692 | 21.2536 | 19.81435 | 8.345915 | 1.43925 | 11.18392 | 0.2845099
77.32692 | 21.2294 | 19.80507 | 8.347874 | 1.424334 | 11.17267 | 0.2845219
77.33692 | 21.2126 | 19.79576 | 8.349823 | 1.416844 | 11.1614 | 0.284534
77.34691 | 21.1869 | 19.78643 | 8.351759 | 1.400471 | 11.15012 | 0.2845462
77.35691 | 21.1687 | 19.77707 | 8.353687 | 1.391632 | 11.13882 | 0.2845584
77.36691 | 21.1545 | 19.76768 | 8.355604 | 1.386817 | 11.12751 | 0.2845707
77.37691 | 21.1312 | 19.75827 | 8.357511 | 1.372927 | 11.11618 | 0.284583
77.38691 | 21.1086 | 19.74884 | 8.359407 | 1.359763 | 11.10483 | 0.2845954
77.3969 | 21.0828 | 19.73939 | 8.361291 | 1.343414 | 11.09349 | 0.2846078
77.4069 | 21.0687 | 19.7299 | 8.363167 | 1.338799 | 11.08211 | 0.2846203
77.4169 | 21.0375 | 19.72039 | 8.365032 | 1.317108 | 11.07073 | 0.2846328
77.4269 | 21.0194 | 19.71086 | 8.366886 | 1.308543 | 11.05933 | 0.2846453
77.4369 | 20.9989 | 19.7013 | 8.36873 | 1.2976 | 11.04791 | 0.2846579
77.4469 | 20.9817 | 19.69172 | 8.370563 | 1.289983 | 11.03648 | 0.2846705
77.45689 | 20.9638 | 19.68212 | 8.372384 | 1.281678 | 11.02505 | 0.2846831
77.46689 | 20.9382 | 19.67249 | 8.374196 | 1.265709 | 11.0136 | 0.2846958
77.47689 | 20.9193 | 19.66284 | 8.375998 | 1.256464 | 11.00213 | 0.2847085
77.48689 | 20.8939 | 19.65316 | 8.377789 | 1.240743 | 10.99065 | 0.2847212
77.49689 | 20.8707 | 19.64346 | 8.379569 | 1.227245 | 10.97915 | 0.2847339
77.50688 | 20.8467 | 19.63374 | 8.381337 | 1.212961 | 10.96766 | 0.2847466
77.51688 | 20.8204 | 19.62399 | 8.383095 | 1.196411 | 10.95613 | 0.2847593
77.52688 | 20.7911 | 19.61422 | 8.384844 | 1.176884 | 10.9446 | 0.284772
77.53688 | 20.7827 | 19.60442 | 8.386581 | 1.17828 | 10.93305 | 0.2847847
77.54688 | 20.7676 | 19.5946 | 8.388308 | 1.173 | 10.9215 | 0.2847975
77.55688 | 20.7436 | 19.58476 | 8.390023 | 1.158843 | 10.90992 | 0.2848102
77.56687 | 20.7231 | 19.5749 | 8.391727 | 1.148199 | 10.89835 | 0.2848229
77.57687 | 20.7001 | 19.56501 | 8.393421 | 1.135088 | 10.88675 | 0.2848356
77.58687 | 20.6785 | 19.5551 | 8.395104 | 1.123401 | 10.87515 | 0.2848483
77.59687 | 20.6586 | 19.54516 | 8.396777 | 1.113435 | 10.86353 | 0.2848609
77.60687 | 20.6335 | 19.53521 | 8.398439 | 1.098293 | 10.85189 | 0.2848736
77.61686 | 20.6173 | 19.52524 | 8.400088 | 1.092063 | 10.84026 | 0.2848862
77.62686 | 20.5916 | 19.51523 | 8.401728 | 1.076366 | 10.82861 | 0.2848988
77.63686 | 20.575 | 19.50521 | 8.403357 | 1.069791 | 10.81694 | 0.2849113
77.64686 | 20.5564 | 19.49516 | 8.404975 | 1.06124 | 10.80526 | 0.2849238
77.65686 | 20.5414 | 19.48509 | 8.406582 | 1.056309 | 10.79357 | 0.2849363
77.66686 | 20.5217 | 19.475 | 8.408178 | 1.046702 | 10.78187 | 0.2849487
77.67685 | 20.5095 | 19.46489 | 8.409762 | 1.044606 | 10.77017 | 0.2849611
77.68685 | 20.4894 | 19.45476 | 8.411336 | 1.034642 | 10.75845 | 0.2849734
77.69685 | 20.4716 | 19.4446 | 8.412899 | 1.027 | 10.74671 | 0.2849857
77.70685 | 20.4578 | 19.43442 | 8.414451 | 1.023381 | 10.73497 | 0.284998
77.71685 | 20.4379 | 19.42422 | 8.415992 | 1.013683 | 10.72321 | 0.2850101
77.72684 | 20.4242 | 19.414 | 8.41752 | 1.010197 | 10.71146 | 0.2850222
77.73684 | 20.4004 | 19.40376 | 8.419039 | 0.996643 | 10.69968 | 0.2850343
77.74684 | 20.3851 | 19.39349 | 8.420547 | 0.9916089 | 10.6879 | 0.2850462
77.75684 | 20.3689 | 19.3832 | 8.422044 | 0.9856978 | 10.6761 | 0.2850581
77.76684 | 20.3507 | 19.37289 | 8.423529 | 0.9778077 | 10.66429 | 0.2850699
77.77684 | 20.337 | 19.36256 | 8.425003 | 0.9744383 | 10.65248 | 0.2850816
77.78683 | 20.3184 | 19.35222 | 8.426465 | 0.9661801 | 10.64066 | 0.2850933
77.79683 | 20.3015 | 19.34185 | 8.427917 | 0.9596545 | 10.62882 | 0.2851048
77.80683 | 20.2891 | 19.33145 | 8.429357 | 0.9576488 | 10.61698 | 0.2851163
77.81683 | 20.2688 | 19.32104 | 8.430787 | 0.9477645 | 10.60512 | 0.2851277
77.82683 | 20.2521 | 19.3106 | 8.432205 | 0.9415011 | 10.59326 | 0.285139
77.83682 | 20.234 | 19.30015 | 8.43361 | 0.9338477 | 10.58139 | 0.2851501
77.84682 | 20.2077 | 19.28967 | 8.435006 | 0.9180258 | 10.56951 | 0.2851612
77.85682 | 20.1871 | 19.27918 | 8.43639 | 0.9079247 | 10.55761 | 0.2851721
77.86682 | 20.1718 | 19.26866 | 8.437763 | 0.903144 | 10.54571 | 0.285183
77.87682 | 20.1586 | 19.25812 | 8.439124 | 0.9004834 | 10.5338 | 0.2851937
77.88682 | 20.1406 | 19.24756 | 8.440475 | 0.8930442 | 10.52188 | 0.2852043
77.89681 | 20.1195 | 19.23699 | 8.441812 | 0.8825105 | 10.50996 | 0.2852148
77.90681 | 20.1054 | 19.22639 | 8.443139 | 0.879011 | 10.49802 | 0.2852251
77.91681 | 20.0874 | 19.21576 | 8.444455 | 0.8716362 | 10.48607 | 0.2852354
77.92681 | 20.0695 | 19.20512 | 8.44576 | 0.8643772 | 10.47412 | 0.2852455
77.93681 | 20.054 | 19.19446 | 8.447053 | 0.8595382 | 10.46215 | 0.2852554
77.9468 | 20.0438 | 19.18379 | 8.448334 | 0.860006 | 10.4502 | 0.2852652
77.9568 | 20.0159 | 19.17309 | 8.449604 | 0.842807 | 10.43821 | 0.2852749
77.9668 | 20.0037 | 19.16237 | 8.450862 | 0.8413275 | 10.42623 | 0.2852844
77.9768 | 19.992 | 19.15163 | 8.45211 | 0.8403685 | 10.41423 | 0.2852938
77.9868 | 19.9776 | 19.14087 | 8.453345 | 0.8367293 | 10.40222 | 0.285303
77.99679 | 19.9647 | 19.1301 | 8.454568 | 0.8345985 | 10.39022 | 0.285312
78.00679 | 19.9453 | 19.1193 | 8.455781 | 0.8259982 | 10.3782 | 0.2853209
78.01679 | 19.9328 | 19.10848 | 8.456982 | 0.8243177 | 10.36617 | 0.2853296
78.02679 | 19.9128 | 19.09764 | 8.458171 | 0.8151559 | 10.35413 | 0.2853382
78.03679 | 19.9003 | 19.08679 | 8.459349 | 0.8135141 | 10.34209 | 0.2853465
78.04679 | 19.8859 | 19.07591 | 8.460515 | 0.8099906 | 10.33004 | 0.2853547
78.05678 | 19.863 | 19.06502 | 8.461668 | 0.7979767 | 10.31799 | 0.2853628
78.06678 | 19.8422 | 19.05411 | 8.462811 | 0.7880924 | 10.30593 | 0.2853706
78.07678 | 19.8321 | 19.04317 | 8.463942 | 0.7889263 | 10.29385 | 0.2853782
78.08678 | 19.8126 | 19.03222 | 8.465062 | 0.7803798 | 10.28177 | 0.2853857
78.09678 | 19.8018 | 19.02125 | 8.46617 | 0.7805519 | 10.26969 | 0.2853929
78.10677 | 19.7824 | 19.01027 | 8.467264 | 0.772133 | 10.2576 | 0.2854
78.11677 | 19.765 | 18.99926 | 8.468349 | 0.7657422 | 10.2455 | 0.2854069
78.12677 | 19.7442 | 18.98823 | 8.469421 | 0.7559713 | 10.23339 | 0.2854135
78.13677 | 19.7251 | 18.97718 | 8.470482 | 0.7479185 | 10.22128 | 0.2854199
78.14677 | 19.7054 | 18.96612 | 8.471531 | 0.739284 | 10.20916 | 0.2854262
78.15677 | 19.6876 | 18.95503 | 8.472568 | 0.7325691 | 10.19703 | 0.2854322
78.16676 | 19.6594 | 18.94394 | 8.473593 | 0.7154609 | 10.18491 | 0.285438
78.17676 | 19.6445 | 18.93282 | 8.474606 | 0.7116819 | 10.17277 | 0.2854435
78.18676 | 19.6288 | 18.92168 | 8.475608 | 0.7071215 | 10.16062 | 0.2854489
78.19676 | 19.6105 | 18.91052 | 8.476598 | 0.699979 | 10.14847 | 0.285454
78.20676 | 19.5895 | 18.89935 | 8.477576 | 0.6901545 | 10.13631 | 0.2854588
78.21675 | 19.5711 | 18.88816 | 8.478541 | 0.6829379 | 10.12416 | 0.2854635
78.22675 | 19.5475 | 18.87695 | 8.479495 | 0.6705494 | 10.11199 | 0.2854679
78.23675 | 19.5295 | 18.86572 | 8.480437 | 0.6637794 | 10.09981 | 0.285472
78.24675 | 19.5024 | 18.85447 | 8.481368 | 0.6479269 | 10.08763 | 0.2854759
78.25675 | 19.491 | 18.84321 | 8.482286 | 0.6477923 | 10.07544 | 0.2854795
78.26675 | 19.4751 | 18.83192 | 8.483192 | 0.6431754 | 10.06325 | 0.2854829
78.27674 | 19.4503 | 18.82063 | 8.484086 | 0.6296658 | 10.05106 | 0.2854861
78.28674 | 19.4332 | 18.80932 | 8.484968 | 0.6238845 | 10.03886 | 0.2854889
78.29674 | 19.4154 | 18.79798 | 8.485839 | 0.6174206 | 10.02665 | 0.2854915
78.30674 | 19.3985 | 18.78663 | 8.486697 | 0.6118739 | 10.01443 | 0.2854938
78.31674 | 19.3775 | 18.77526 | 8.487544 | 0.6022449 | 10.00222 | 0.2854959
78.32673 | 19.3584 | 18.76388 | 8.488377 | 0.594522 | 9.990003 | 0.2854976
78.33673 | 19.3432 | 18.75247 | 8.489199 | 0.5907274 | 9.977774 | 0.2854991
78.34673 | 19.3272 | 18.74105 | 8.49001 | 0.5861504 | 9.96554 | 0.2855003
78.35673 | 19.3075 | 18.72961 | 8.490808 | 0.5778902 | 9.953301 | 0.2855013
78.36673 | 19.2938 | 18.71815 | 8.491594 | 0.5756476 | 9.941057 | 0.2855019
78.37673 | 19.27 | 18.70668 | 8.492367 | 0.5633214 | 9.928809 | 0.2855022
78.38672 | 19.2522 | 18.6952 | 8.493128 | 0.5570012 | 9.916568 | 0.2855022
78.39672 | 19.2406 | 18.68369 | 8.493878 | 0.5569087 | 9.904311 | 0.285502
78.40672 | 19.224 | 18.67217 | 8.494615 | 0.5518337 | 9.89205 | 0.2855014
78.41672 | 19.2081 | 18.66062 | 8.495341 | 0.5474752 | 9.879784 | 0.2855005
78.42672 | 19.1961 | 18.64907 | 8.496054 | 0.5470332 | 9.867514 | 0.2854993
78.43671 | 19.186 | 18.6375 | 8.496754 | 0.5484954 | 9.855253 | 0.2854978
78.44671 | 19.175 | 18.62591 | 8.497442 | 0.5490874 | 9.842974 | 0.285496
78.45671 | 19.156 | 18.6143 | 8.498119 | 0.5416952 | 9.830692 | 0.2854938
78.46671 | 19.1453 | 18.60268 | 8.498783 | 0.5426193 | 9.818407 | 0.2854913
78.47671 | 19.1277 | 18.59104 | 8.499435 | 0.5366602 | 9.806117 | 0.2854885
78.48671 | 19.1058 | 18.57938 | 8.500074 | 0.5264166 | 9.793824 | 0.2854853
78.4967 | 19.1 | 18.56772 | 8.500701 | 0.5322763 | 9.781541 | 0.2854819
78.5067 | 19.0844 | 18.55603 | 8.501316 | 0.5283681 | 9.769238 | 0.285478
78.5167 | 19.0731 | 18.54433 | 8.501919 | 0.528771 | 9.756936 | 0.2854739
78.5267 | 19.0551 | 18.53261 | 8.502509 | 0.5224943 | 9.744627 | 0.2854693
78.5367 | 19.0434 | 18.52087 | 8.503087 | 0.5225296 | 9.732319 | 0.2854645
78.54669 | 19.0304 | 18.50913 | 8.503652 | 0.5212719 | 9.720016 | 0.2854593
78.55669 | 19.0137 | 18.49736 | 8.504206 | 0.5163399 | 9.707701 | 0.2854537
78.56669 | 18.998 | 18.48557 | 8.504747 | 0.5124255 | 9.69538 | 0.2854477
78.57669 | 18.9861 | 18.47377 | 8.505275 | 0.5123256 | 9.683058 | 0.2854414
78.58669 | 18.9745 | 18.46196 | 8.505792 | 0.5125413 | 9.670732 | 0.2854348
78.59669 | 18.9509 | 18.45013 | 8.506295 | 0.5007738 | 9.658403 | 0.2854277
78.60668 | 18.9421 | 18.43829 | 8.506786 | 0.5038089 | 9.646085 | 0.2854203
78.61668 | 18.9351 | 18.42643 | 8.507265 | 0.5086722 | 9.63375 | 0.2854125
78.62668 | 18.916 | 18.41455 | 8.507732 | 0.5014492 | 9.621415 | 0.2854043
78.63668 | 18.9011 | 18.40266 | 8.508186 | 0.4984438 | 9.609075 | 0.2853958
78.64668 | 18.8905 | 18.39075 | 8.508627 | 0.4997513 | 9.596735 | 0.2853868
78.65667 | 18.8755 | 18.37884 | 8.509056 | 0.4966636 | 9.584403 | 0.2853775
78.66667 | 18.8594 | 18.3669 | 8.509472 | 0.4925028 | 9.572057 | 0.2853678
78.67667 | 18.8472 | 18.35494 | 8.509876 | 0.4922559 | 9.55971 | 0.2853577
78.68667 | 18.8363 | 18.34297 | 8.510268 | 0.4933253 | 9.54736 | 0.2853471
78.69667 | 18.8089 | 18.33099 | 8.510647 | 0.4779093 | 9.535008 | 0.2853362
78.70667 | 18.8025 | 18.31899 | 8.511013 | 0.4835077 | 9.522654 | 0.2853249
78.71666 | 18.7842 | 18.30699 | 8.511367 | 0.4772096 | 9.510311 | 0.2853131
78.72666 | 18.7781 | 18.29496 | 8.511708 | 0.4831377 | 9.497953 | 0.285301
78.73666 | 18.7619 | 18.28292 | 8.512037 | 0.47898 | 9.485595 | 0.2852884
78.74666 | 18.7512 | 18.27086 | 8.512353 | 0.4803382 | 9.473233 | 0.2852754
78.75666 | 18.7405 | 18.25879 | 8.512657 | 0.4817095 | 9.460872 | 0.285262
78.76665 | 18.727 | 18.24672 | 8.512947 | 0.4802847 | 9.44852 | 0.2852482
78.77665 | 18.7088 | 18.23461 | 8.513226 | 0.4741851 | 9.436155 | 0.285234
78.78665 | 18.6968 | 18.2225 | 8.513491 | 0.4743002 | 9.423789 | 0.2852193
78.79665 | 18.6845 | 18.21037 | 8.513744 | 0.4741294 | 9.411422 | 0.2852041
78.80665 | 18.667 | 18.19823 | 8.513985 | 0.468773 | 9.399054 | 0.2851886
78.81665 | 18.6602 | 18.18607 | 8.514213 | 0.4741305 | 9.386684 | 0.2851726
78.82664 | 18.6534 | 18.17391 | 8.514427 | 0.47949 | 9.374326 | 0.2851561
78.83664 | 18.639 | 18.16172 | 8.51463 | 0.4772756 | 9.361955 | 0.2851392
78.84664 | 18.6277 | 18.14952 | 8.514819 | 0.4781756 | 9.349583 | 0.2851219
78.85664 | 18.6149 | 18.13731 | 8.514996 | 0.4775892 | 9.33721 | 0.2851041
78.86664 | 18.6035 | 18.12508 | 8.515161 | 0.4784166 | 9.324837 | 0.2850859
78.87663 | 18.5903 | 18.11285 | 8.515312 | 0.4774454 | 9.312475 | 0.2850672
78.88663 | 18.5744 | 18.1006 | 8.515451 | 0.4738002 | 9.300101 | 0.285048
78.89663 | 18.5623 | 18.08833 | 8.515577 | 0.4739687 | 9.287726 | 0.2850284
78.90663 | 18.5464 | 18.07605 | 8.51569 | 0.4703499 | 9.275352 | 0.2850083
78.91663 | 18.5351 | 18.06375 | 8.515791 | 0.4713455 | 9.262976 | 0.2849877
78.92663 | 18.5203 | 18.05145 | 8.515878 | 0.4688541 | 9.250601 | 0.2849667
78.93662 | 18.5095 | 18.03914 | 8.515953 | 0.4703611 | 9.23824 | 0.2849452
78.94662 | 18.4883 | 18.0268 | 8.516016 | 0.4614991 | 9.225862 | 0.2849232
78.95662 | 18.469 | 18.01446 | 8.516065 | 0.4545447 | 9.21349 | 0.2849008
78.96662 | 18.4563 | 18.00209 | 8.516101 | 0.4542095 | 9.201111 | 0.2848778
78.97662 | 18.4399 | 17.98972 | 8.516125 | 0.4501808 | 9.18874 | 0.2848544
78.98661 | 18.4255 | 17.97734 | 8.516136 | 0.4481561 | 9.176377 | 0.2848305
78.99661 | 18.4081 | 17.96494 | 8.516134 | 0.4431568 | 9.164003 | 0.2848061
79.00661 | 18.3835 | 17.95253 | 8.516119 | 0.4309703 | 9.151629 | 0.2847812
79.01661 | 18.3632 | 17.9401 | 8.516092 | 0.4231 | 9.139253 | 0.2847558
79.02661 | 18.3477 | 17.92766 | 8.516051 | 0.4200353 | 9.126884 | 0.2847299
79.03661 | 18.3314 | 17.91521 | 8.515998 | 0.4161897 | 9.114509 | 0.2847035
79.0466 | 18.3085 | 17.90276 | 8.515931 | 0.4057388 | 9.102153 | 0.2846766
79.0566 | 18.294 | 17.89028 | 8.515852 | 0.403715 | 9.089784 | 0.2846492
79.0666 | 18.2751 | 17.8778 | 8.51576 | 0.3973042 | 9.077414 | 0.2846213
79.0766 | 18.2558 | 17.86529 | 8.515655 | 0.3905065 | 9.065046 | 0.2845929
79.0866 | 18.2406 | 17.85278 | 8.515537 | 0.3878203 | 9.052679 | 0.2845639
79.09659 | 18.2199 | 17.84027 | 8.515406 | 0.3796335 | 9.040326 | 0.2845345
79.10659 | 18.1994 | 17.82773 | 8.515263 | 0.3716714 | 9.027962 | 0.2845045
79.11659 | 18.1673 | 17.81518 | 8.515106 | 0.3521222 | 9.015598 | 0.284474
79.12659 | 18.1538 | 17.80262 | 8.514936 | 0.3511844 | 9.003236 | 0.284443
79.13659 | 18.1342 | 17.79004 | 8.514753 | 0.3441588 | 8.990876 | 0.2844114
79.14659 | 18.1149 | 17.77745 | 8.514558 | 0.3374454 | 8.978517 | 0.2843794
79.15658 | 18.0918 | 17.76487 | 8.514349 | 0.3269304 | 8.966173 | 0.2843468
79.16658 | 18.0715 | 17.75226 | 8.514128 | 0.3192402 | 8.953818 | 0.2843137
79.17658 | 18.0506 | 17.73964 | 8.513893 | 0.3109617 | 8.941465 | 0.28428
79.18658 | 18.0329 | 17.727 | 8.513646 | 0.3058958 | 8.929113 | 0.2842458
79.19658 | 18.0117 | 17.71436 | 8.513385 | 0.2973404 | 8.916764 | 0.284211
79.20657 | 17.9888 | 17.70172 | 8.513112 | 0.2870844 | 8.904428 | 0.2841758
79.21657 | 17.9613 | 17.68905 | 8.512825 | 0.2722514 | 8.892084 | 0.28414
79.22657 | 17.9443 | 17.67637 | 8.512525 | 0.2679308 | 8.87974 | 0.2841036
79.23657 | 17.9234 | 17.66368 | 8.512213 | 0.2597213 | 8.867399 | 0.2840666
79.24657 | 17.901 | 17.65098 | 8.511887 | 0.2500226 | 8.855061 | 0.2840292
79.25657 | 17.8744 | 17.63827 | 8.511548 | 0.2361349 | 8.842726 | 0.2839911
79.26656 | 17.8512 | 17.62555 | 8.511197 | 0.2256466 | 8.830404 | 0.2839526
79.27656 | 17.8303 | 17.61282 | 8.510832 | 0.2174819 | 8.818073 | 0.2839134
79.28656 | 17.8062 | 17.60007 | 8.510454 | 0.2061265 | 8.805746 | 0.2838737
79.29656 | 17.7836 | 17.58732 | 8.510063 | 0.1962839 | 8.79342 | 0.2838335
79.30656 | 17.7569 | 17.57455 | 8.509658 | 0.1823508 | 8.781098 | 0.2837927
79.31655 | 17.7342 | 17.56178 | 8.509242 | 0.1724168 | 8.76879 | 0.2837513
79.32655 | 17.7036 | 17.54899 | 8.508811 | 0.1546057 | 8.756474 | 0.2837094
79.33655 | 17.6843 | 17.53619 | 8.508368 | 0.1481053 | 8.74416 | 0.2836669
79.34655 | 17.6591 | 17.52339 | 8.507911 | 0.135715 | 8.73185 | 0.2836238
79.35655 | 17.6335 | 17.51056 | 8.507442 | 0.1229351 | 8.719543 | 0.2835801
79.36655 | 17.6075 | 17.49773 | 8.506959 | 0.1097659 | 8.707239 | 0.2835359
79.37654 | 17.5854 | 17.48491 | 8.506463 | 0.1004936 | 8.694952 | 0.2834911
79.38654 | 17.5623 | 17.47206 | 8.505954 | 0.09024461 | 8.682655 | 0.2834457
79.39654 | 17.5348 | 17.45919 | 8.505432 | 0.07560638 | 8.670362 | 0.2833997
79.40654 | 17.5103 | 17.44632 | 8.504897 | 0.06397769 | 8.658072 | 0.2833532
79.41654 | 17.483 | 17.43344 | 8.504348 | 0.04955956 | 8.645786 | 0.2833061
79.42653 | 17.4529 | 17.42056 | 8.503787 | 0.03233825 | 8.633516 | 0.2832584
79.43653 | 17.4285 | 17.40766 | 8.503213 | 0.02083963 | 8.621238 | 0.2832101
79.44653 | 17.4077 | 17.39475 | 8.502625 | 0.01295132 | 8.608963 | 0.2831612
79.45653 | 17.3921 | 17.38183 | 8.502024 | 0.01027212 | 8.596692 | 0.2831117
79.46653 | 17.368 | 17.3689 | 8.501409 | -0.0008969775 | 8.584426 | 0.2830617
79.47653 | 17.3452 | 17.35596 | 8.500782 | -0.01075634 | 8.572163 | 0.283011
79.48652 | 17.3224 | 17.34302 | 8.500142 | -0.02061922 | 8.559917 | 0.2829598
79.49652 | 17.3042 | 17.33006 | 8.499488 | -0.02586068 | 8.547665 | 0.282908
79.50652 | 17.2842 | 17.31709 | 8.498821 | -0.03289078 | 8.535414 | 0.2828555
79.51652 | 17.2638 | 17.30411 | 8.498141 | -0.04031323 | 8.52317 | 0.2828025
79.52652 | 17.236 | 17.29113 | 8.497448 | -0.05512549 | 8.510929 | 0.2827488
79.53651 | 17.2205 | 17.27814 | 8.496742 | -0.05764153 | 8.498705 | 0.2826946
79.54651 | 17.2007 | 17.26514 | 8.496022 | -0.06443641 | 8.486475 | 0.2826398
79.55651 | 17.1864 | 17.25212 | 8.495289 | -0.0657213 | 8.474248 | 0.2825844
79.56651 | 17.1669 | 17.2391 | 8.494543 | -0.07219763 | 8.462027 | 0.2825283
79.57651 | 17.1491 | 17.22606 | 8.493783 | -0.07696472 | 8.44981 | 0.2824716
79.58651 | 17.132 | 17.21302 | 8.493011 | -0.08102337 | 8.437598 | 0.2824144
79.5965 | 17.1185 | 17.19999 | 8.492225 | -0.08148633 | 8.425404 | 0.2823566
79.6065 | 17.0947 | 17.18693 | 8.491426 | -0.09222734 | 8.413203 | 0.2822981
79.6165 | 17.0707 | 17.17386 | 8.490614 | -0.1031601 | 8.401007 | 0.282239
79.6265 | 17.0488 | 17.16078 | 8.489788 | -0.111984 | 8.388816 | 0.2821793
79.6365 | 17.027 | 17.1477 | 8.48895 | -0.1206996 | 8.376631 | 0.282119
79.64649 | 17.0194 | 17.13462 | 8.488098 | -0.1152188 | 8.364462 | 0.2820581
79.65649 | 17.0011 | 17.12152 | 8.487233 | -0.1204172 | 8.352288 | 0.2819965
79.66649 | 16.9792 | 17.10841 | 8.486355 | -0.1292081 | 8.340119 | 0.2819344
79.67649 | 16.9569 | 17.09529 | 8.485463 | -0.1383903 | 8.327956 | 0.2818716
79.68649 | 16.938 | 17.08216 | 8.484558 | -0.144164 | 8.315798 | 0.2818082
79.69649 | 16.9184 | 17.06903 | 8.483639 | -0.1506303 | 8.303647 | 0.2817442
79.70648 | 16.8977 | 17.0559 | 8.482709 | -0.1582005 | 8.291512 | 0.2816796
79.71648 | 16.8742 | 17.04275 | 8.481764 | -0.1685508 | 8.279373 | 0.2816144
79.72648 | 16.8564 | 17.02959 | 8.480806 | -0.1731926 | 8.267238 | 0.2815485
79.73648 | 16.8244 | 17.01643 | 8.479834 | -0.1920271 | 8.255111 | 0.281482
79.74648 | 16.8116 | 17.00325 | 8.47885 | -0.1916539 | 8.242989 | 0.2814148
79.75647 | 16.7934 | 16.99009 | 8.477853 | -0.1966876 | 8.230887 | 0.2813472
79.76647 | 16.77 | 16.9769 | 8.476842 | -0.2068976 | 8.218777 | 0.2812788
79.77647 | 16.7506 | 16.9637 | 8.475817 | -0.2131025 | 8.206675 | 0.2812098
79.78647 | 16.7299 | 16.9505 | 8.47478 | -0.220598 | 8.194578 | 0.2811401
79.79647 | 16.7108 | 16.93729 | 8.473729 | -0.2264887 | 8.18249 | 0.2810699
79.80647 | 16.6892 | 16.92407 | 8.472665 | -0.2348685 | 8.170405 | 0.280999
79.81646 | 16.6669 | 16.91086 | 8.471588 | -0.2439562 | 8.15834 | 0.2809276
79.82646 | 16.6453 | 16.89763 | 8.470497 | -0.2523253 | 8.146272 | 0.2808554
79.83646 | 16.6049 | 16.88438 | 8.469393 | -0.2794845 | 8.134208 | 0.2807827
79.84646 | 16.5916 | 16.87114 | 8.468276 | -0.2795387 | 8.122153 | 0.2807093
79.85646 | 16.5673 | 16.85788 | 8.467145 | -0.2905842 | 8.110103 | 0.2806352
79.86645 | 16.5421 | 16.84464 | 8.466003 | -0.3025375 | 8.098074 | 0.2805606
79.87645 | 16.5228 | 16.83137 | 8.464846 | -0.3085702 | 8.086039 | 0.2804854
79.88645 | 16.4984 | 16.8181 | 8.463675 | -0.3196963 | 8.074012 | 0.2804094
79.89645 | 16.4744 | 16.80482 | 8.462491 | -0.3304158 | 8.061991 | 0.2803329
79.90645 | 16.4486 | 16.79153 | 8.461294 | -0.3429284 | 8.049978 | 0.2802557
79.91645 | 16.4219 | 16.77823 | 8.460084 | -0.3563346 | 8.037973 | 0.2801778
79.92644 | 16.3952 | 16.76495 | 8.458862 | -0.3697473 | 8.025986 | 0.2800995
79.93644 | 16.3535 | 16.75164 | 8.457625 | -0.3981413 | 8.013996 | 0.2800204
79.94644 | 16.3363 | 16.73833 | 8.456375 | -0.4020278 | 8.002012 | 0.2799407
79.95644 | 16.3102 | 16.72501 | 8.455112 | -0.4148085 | 7.990037 | 0.2798603
79.96644 | 16.2893 | 16.71168 | 8.453835 | -0.422383 | 7.978069 | 0.2797793
79.97643 | 16.2654 | 16.69836 | 8.452546 | -0.4329648 | 7.966121 | 0.2796977
79.98643 | 16.2412 | 16.68503 | 8.451243 | -0.4438269 | 7.954168 | 0.2796155
79.99643 | 16.2164 | 16.67168 | 8.449927 | -0.4552835 | 7.942224 | 0.2795326
80.00643 | 16.1884 | 16.65833 | 8.448597 | -0.4699342 | 7.930288 | 0.279449
80.01643 | 16.1675 | 16.64498 | 8.447254 | -0.4774794 | 7.918361 | 0.2793649
80.02643 | 16.1473 | 16.63162 | 8.445898 | -0.4843182 | 7.906441 | 0.2792801
80.03642 | 16.1117 | 16.61826 | 8.444529 | -0.5065641 | 7.89454 | 0.2791947
80.04642 | 16.0912 | 16.60489 | 8.443147 | -0.5136917 | 7.882637 | 0.2791086
80.05642 | 16.0704 | 16.59151 | 8.44175 | -0.5211144 | 7.870742 | 0.2790219
80.06642 | 16.0542 | 16.57813 | 8.440341 | -0.5239307 | 7.858855 | 0.2789346
80.07642 | 16.0333 | 16.56474 | 8.438918 | -0.5314419 | 7.846977 | 0.2788466
80.08641 | 16.0099 | 16.55136 | 8.437484 | -0.5414607 | 7.835119 | 0.2787581
80.09641 | 15.9941 | 16.53796 | 8.436035 | -0.5438616 | 7.823258 | 0.2786688
80.10641 | 15.9741 | 16.52456 | 8.434573 | -0.5504568 | 7.811405 | 0.2785789
80.11641 | 15.9535 | 16.51115 | 8.433097 | -0.5576471 | 7.799562 | 0.2784884
80.12641 | 15.9305 | 16.49773 | 8.431608 | -0.5672316 | 7.787726 | 0.2783972
80.13641 | 15.8981 | 16.48431 | 8.430106 | -0.5862124 | 7.775901 | 0.2783055
80.1464 | 15.8778 | 16.4709 | 8.428592 | -0.5931003 | 7.764095 | 0.2782131
80.1564 | 15.8609 | 16.45747 | 8.427063 | -0.5965702 | 7.752287 | 0.2781201
80.1664 | 15.8432 | 16.44404 | 8.425522 | -0.6008356 | 7.740488 | 0.2780264
80.1764 | 15.8227 | 16.4306 | 8.423966 | -0.6078969 | 7.728698 | 0.277932
80.1864 | 15.7975 | 16.41715 | 8.422398 | -0.619653 | 7.716918 | 0.2778371
80.19639 | 15.7791 | 16.40372 | 8.420818 | -0.6246173 | 7.705158 | 0.2777416
80.20639 | 15.7517 | 16.39026 | 8.419223 | -0.638564 | 7.693395 | 0.2776454
80.21639 | 15.7234 | 16.37681 | 8.417615 | -0.6534062 | 7.681642 | 0.2775485
80.22639 | 15.6962 | 16.36334 | 8.415994 | -0.6671446 | 7.669899 | 0.277451
80.23639 | 15.6671 | 16.34988 | 8.41436 | -0.6827782 | 7.658166 | 0.2773529
80.24639 | 15.638 | 16.33641 | 8.412712 | -0.6984074 | 7.646441 | 0.2772542
80.25638 | 15.6237 | 16.32295 | 8.411053 | -0.6992487 | 7.634741 | 0.2771549
80.26638 | 15.5956 | 16.30947 | 8.409379 | -0.713869 | 7.623035 | 0.2770549
80.27638 | 15.5733 | 16.29599 | 8.407692 | -0.722686 | 7.61134 | 0.2769543
80.28638 | 15.5414 | 16.2825 | 8.405991 | -0.7410985 | 7.599654 | 0.276853
80.29638 | 15.5164 | 16.26901 | 8.404277 | -0.752608 | 7.587979 | 0.2767511
80.30637 | 15.4942 | 16.25553 | 8.402552 | -0.7613259 | 7.576325 | 0.2766487
80.31637 | 15.4674 | 16.24203 | 8.400812 | -0.7746273 | 7.564669 | 0.2765456
80.32637 | 15.4441 | 16.22852 | 8.399059 | -0.7844249 | 7.553024 | 0.2764418
80.33637 | 15.4185 | 16.21502 | 8.397293 | -0.7965186 | 7.541388 | 0.2763374
80.34637 | 15.3954 | 16.20151 | 8.395513 | -0.8061089 | 7.529763 | 0.2762324
80.35637 | 15.3754 | 16.188 | 8.393721 | -0.8125953 | 7.518148 | 0.2761268
80.36636 | 15.3532 | 16.17449 | 8.391917 | -0.8212922 | 7.506555 | 0.2760206
80.37636 | 15.3282 | 16.16097 | 8.390098 | -0.8327716 | 7.49496 | 0.2759137
80.38636 | 15.3093 | 16.14745 | 8.388266 | -0.8381479 | 7.483376 | 0.2758062
80.39636 | 15.2918 | 16.13392 | 8.386421 | -0.8421206 | 7.471802 | 0.2756981
80.40636 | 15.2745 | 16.12039 | 8.384562 | -0.8458907 | 7.460239 | 0.2755894
80.41635 | 15.2553 | 16.10687 | 8.382693 | -0.8515711 | 7.448698 | 0.2754801
80.42635 | 15.2339 | 16.09333 | 8.380808 | -0.8594342 | 7.437156 | 0.2753702
80.43635 | 15.2108 | 16.07979 | 8.37891 | -0.8689946 | 7.425625 | 0.2752596
80.44635 | 15.1909 | 16.06625 | 8.377 | -0.8753526 | 7.414105 | 0.2751484
80.45635 | 15.1746 | 16.05271 | 8.375076 | -0.8781072 | 7.402595 | 0.2750365
80.46635 | 15.1575 | 16.03916 | 8.373139 | -0.8816588 | 7.391096 | 0.2749241
80.47634 | 15.1358 | 16.02562 | 8.371191 | -0.8898216 | 7.37962 | 0.2748112
80.48634 | 15.1211 | 16.01207 | 8.369227 | -0.8909681 | 7.368143 | 0.2746975
80.49634 | 15.1012 | 15.99851 | 8.367251 | -0.8973122 | 7.356678 | 0.2745833
80.50634 | 15.0827 | 15.98495 | 8.365262 | -0.9022533 | 7.345223 | 0.2744684
80.51634 | 15.0572 | 15.97139 | 8.36326 | -0.9141907 | 7.333778 | 0.2743529
80.52633 | 15.0402 | 15.95784 | 8.361246 | -0.9176407 | 7.322357 | 0.2742369
80.53633 | 15.0172 | 15.94427 | 8.359218 | -0.9270744 | 7.310936 | 0.2741203
80.54633 | 14.9918 | 15.93071 | 8.357177 | -0.9389054 | 7.299526 | 0.274003
80.55633 | 14.977 | 15.91713 | 8.355122 | -0.9401346 | 7.288127 | 0.2738851
80.56633 | 14.9596 | 15.90356 | 8.353055 | -0.9439608 | 7.27674 | 0.2737666
80.57633 | 14.9363 | 15.88999 | 8.350974 | -0.9536859 | 7.265364 | 0.2736475
80.58632 | 14.9175 | 15.87642 | 8.348883 | -0.9589217 | 7.254011 | 0.2735279
80.59632 | 14.8965 | 15.86284 | 8.346777 | -0.9663419 | 7.242658 | 0.2734076
80.60632 | 14.8741 | 15.84926 | 8.344657 | -0.9751601 | 7.231316 | 0.2732867
80.61632 | 14.851 | 15.83568 | 8.342525 | -0.9846772 | 7.219987 | 0.2731652
80.62632 | 14.8337 | 15.82209 | 8.340379 | -0.9883918 | 7.208669 | 0.2730431
80.63631 | 14.8098 | 15.80852 | 8.338223 | -0.9987181 | 7.197374 | 0.2729206
80.64631 | 14.7837 | 15.79493 | 8.336052 | -1.011229 | 7.186079 | 0.2727973
80.65631 | 14.7695 | 15.78134 | 8.333868 | -1.011838 | 7.174797 | 0.2726734
80.66631 | 14.7527 | 15.76775 | 8.331671 | -1.015046 | 7.163527 | 0.272549
80.67631 | 14.7341 | 15.75415 | 8.329461 | -1.020052 | 7.152267 | 0.272424
80.68631 | 14.7163 | 15.74056 | 8.327238 | -1.024257 | 7.141021 | 0.2722984
80.6963 | 14.6977 | 15.72697 | 8.325005 | -1.029274 | 7.129798 | 0.2721723
80.7063 | 14.6759 | 15.71338 | 8.322756 | -1.037476 | 7.118575 | 0.2720455
80.7163 | 14.6562 | 15.69978 | 8.320494 | -1.043576 | 7.107364 | 0.2719181
80.7263 | 14.6396 | 15.68618 | 8.31822 | -1.046576 | 7.096166 | 0.2717902
80.7363 | 14.6144 | 15.67257 | 8.315933 | -1.058175 | 7.08498 | 0.2716617
80.74629 | 14.5956 | 15.65899 | 8.313635 | -1.063387 | 7.073819 | 0.2715327
80.75629 | 14.5787 | 15.64538 | 8.311322 | -1.066681 | 7.062656 | 0.271403
80.76629 | 14.5653 | 15.63178 | 8.308996 | -1.066477 | 7.051508 | 0.2712728
80.77629 | 14.5456 | 15.61817 | 8.306658 | -1.07257 | 7.04037 | 0.271142
80.78629 | 14.5249 | 15.60456 | 8.304307 | -1.079664 | 7.029247 | 0.2710106
80.79629 | 14.5057 | 15.59096 | 8.301943 | -1.085256 | 7.018135 | 0.2708786
80.80628 | 14.4846 | 15.57736 | 8.299568 | -1.09276 | 7.007046 | 0.2707463
80.81628 | 14.4661 | 15.56375 | 8.297179 | -1.097652 | 6.995961 | 0.2706132
80.82628 | 14.4465 | 15.55014 | 8.294776 | -1.103641 | 6.984885 | 0.2704795
80.83628 | 14.4217 | 15.53653 | 8.292361 | -1.114831 | 6.973825 | 0.2703453
80.84628 | 14.4013 | 15.52292 | 8.289933 | -1.121619 | 6.962775 | 0.2702106
80.85627 | 14.3843 | 15.50932 | 8.287495 | -1.125022 | 6.951751 | 0.2700754
80.86627 | 14.3657 | 15.49571 | 8.285042 | -1.13001 | 6.940729 | 0.2699395
80.87627 | 14.3403 | 15.4821 | 8.282576 | -1.141797 | 6.929718 | 0.2698031
80.88627 | 14.3205 | 15.46848 | 8.280098 | -1.147984 | 6.918721 | 0.2696661
80.89627 | 14.3024 | 15.45487 | 8.277606 | -1.152471 | 6.907736 | 0.2695285
80.90627 | 14.2838 | 15.44126 | 8.275102 | -1.157458 | 6.896765 | 0.2693904
80.91626 | 14.2637 | 15.42766 | 8.272588 | -1.163958 | 6.885817 | 0.269252
80.92626 | 14.2425 | 15.41404 | 8.270059 | -1.171544 | 6.874872 | 0.2691128
80.93626 | 14.2123 | 15.40043 | 8.267518 | -1.188131 | 6.86394 | 0.2689731
80.94626 | 14.1896 | 15.38682 | 8.264963 | -1.197217 | 6.85302 | 0.2688328
80.95626 | 14.1752 | 15.3732 | 8.262396 | -1.198003 | 6.842115 | 0.268692
80.96625 | 14.1568 | 15.3596 | 8.25982 | -1.202803 | 6.831232 | 0.2685508
80.97625 | 14.1316 | 15.34599 | 8.257228 | -1.214389 | 6.820352 | 0.2684089
80.98625 | 14.1182 | 15.33238 | 8.254623 | -1.214176 | 6.809487 | 0.2682665
80.99625 | 14.1013 | 15.31876 | 8.252006 | -1.217463 | 6.798633 | 0.2681236
81.00625 | 14.0809 | 15.30515051 | 8.249377 | -1.224251 | 6.787794 | 0.2679801
81.01625 | 14.0623 | 15.29154 | 8.246735 | -1.229238 | 6.776968 | 0.2678361
81.02624 | 14.0422 | 15.27794 | 8.244083 | -1.23574 | 6.766166 | 0.2676917
81.03624 | 14.0144 | 15.26433 | 8.241416 | -1.249928 | 6.755366 | 0.2675467
81.04624 | 13.9965 | 15.25072 | 8.238736 | -1.254218 | 6.74458 | 0.2674011
81.05624 | 13.983 | 15.23711 | 8.236044 | -1.254107 | 6.733808 | 0.267255
81.06624 | 13.9684 | 15.2235 | 8.23334 | -1.255098 | 6.723049 | 0.2671084
81.07623 | 13.9491 | 15.2099 | 8.230626 | -1.260802 | 6.712314 | 0.2669615
81.08623 | 13.9358 | 15.19629 | 8.227897 | -1.260494 | 6.701583 | 0.2668138
81.09623 | 13.9184 | 15.18269 | 8.225156 | -1.264287 | 6.690865 | 0.2666657
81.10623 | 13.8982 | 15.16908 | 8.222402 | -1.27088 | 6.680161 | 0.2665171
81.11623 | 13.8794 | 15.15547 | 8.219636 | -1.276075 | 6.669471 | 0.2663679
81.12623 | 13.8615 | 15.14187 | 8.216858 | -1.28037 | 6.658794 | 0.2662182
81.13622 | 13.8403 | 15.12828 | 8.21407 | -1.28798 | 6.648142 | 0.2660682
81.14622 | 13.827 | 15.11468 | 8.211267 | -1.287677 | 6.637492 | 0.2659176
81.15622 | 13.8145 | 15.10108 | 8.208452 | -1.286575 | 6.626857 | 0.2657664
81.16622 | 13.7957 | 15.08748 | 8.205624 | -1.291776 | 6.616237 | 0.2656147
81.17622 | 13.7767 | 15.07388 | 8.202785 | -1.297176 | 6.605629 | 0.2654626
81.18621 | 13.7606 | 15.06029 | 8.199936 | -1.299692 | 6.595046 | 0.2653101
81.19621 | 13.7428 | 15.0467 | 8.197071 | -1.303895 | 6.584467 | 0.265157
81.20621 | 13.727 | 15.0331 | 8.194195 | -1.3061 | 6.573902 | 0.2650033
81.21621 | 13.7094 | 15.01951 | 8.191307 | -1.310107 | 6.563351 | 0.2648492
81.22621 | 13.6896 | 15.00591 | 8.188406 | -1.316314 | 6.552813 | 0.2646946
81.2362 | 13.6646 | 14.99234 | 8.185496 | -1.327739 | 6.542303 | 0.2645397
81.2462 | 13.6545 | 14.97875 | 8.182572 | -1.324247 | 6.531791 | 0.2643842
81.2562 | 13.6469 | 14.96516 | 8.179635 | -1.318262 | 6.521299 | 0.2642282
81.2662 | 13.6288 | 14.95157 | 8.176686 | -1.322774 | 6.510816 | 0.2640717
81.2762 | 13.6114 | 14.93799 | 8.173725 | -1.326592 | 6.500352 | 0.2639147
81.2862 | 13.5986 | 14.92441 | 8.170752 | -1.325809 | 6.489899 | 0.2637573
81.29619 | 13.5842 | 14.91084 | 8.16777 | -1.326642 | 6.479473 | 0.2635995
81.30619 | 13.5674 | 14.89726 | 8.164773 | -1.329863 | 6.469049 | 0.2634411
81.31619 | 13.55 | 14.88369 | 8.161764 | -1.333686 | 6.45864 | 0.2632823
81.32619 | 13.5375 | 14.87011 | 8.158743 | -1.332611 | 6.448245 | 0.263123
81.33619 | 13.5229 | 14.85654 | 8.15571 | -1.333638 | 6.437864 | 0.2629633
81.34618 | 13.5134 | 14.84298 | 8.152669 | -1.32958 | 6.427509 | 0.2628032
81.35618 | 13.5008 | 14.82941 | 8.149612 | -1.328612 | 6.417157 | 0.2626426
81.36618 | 13.4879 | 14.81584 | 8.146544 | -1.327945 | 6.40682 | 0.2624815
81.37618 | 13.4766 | 14.80228 | 8.143463 | -1.32568 | 6.396497 | 0.2623199
81.38618 | 13.4677 | 14.78872 | 8.140371 | -1.321018 | 6.386189 | 0.2621579
81.39618 | 13.4566 | 14.77516 | 8.137267 | -1.318558 | 6.375896 | 0.2619954
81.40617 | 13.4412 | 14.76161 | 8.134154 | -1.320414 | 6.365627 | 0.2618327
81.41617 | 13.4274 | 14.74806 | 8.131027 | -1.320659 | 6.355362 | 0.2616694
81.42617 | 13.4159 | 14.73451 | 8.127888 | -1.318606 | 6.345113 | 0.2615056
81.43617 | 13.4033 | 14.72096 | 8.124737 | -1.317656 | 6.334878 | 0.2613414
81.44617 | 13.3965 | 14.70741 | 8.121574 | -1.310908 | 6.324657 | 0.2611768
81.45616 | 13.3811 | 14.69388 | 8.118403 | -1.312776 | 6.314461 | 0.2610119
81.46616 | 13.3684 | 14.68033 | 8.115217 | -1.311933 | 6.30427 | 0.2608464
81.47616 | 13.3559 | 14.66679 | 8.112019 | -1.310893 | 6.294093 | 0.2606805
81.48616 | 13.3437 | 14.65326 | 8.10881 | -1.309556 | 6.283932 | 0.2605142
81.49616 | 13.3292 | 14.63972 | 8.105589 | -1.310521 | 6.273785 | 0.2603474
81.50616 | 13.3148 | 14.62619 | 8.102357 | -1.31139 | 6.263652 | 0.2601802
81.51615 | 13.3019 | 14.61267 | 8.099117 | -1.310774 | 6.253545 | 0.2600128
81.52615 | 13.2821 | 14.59915 | 8.095861 | -1.317048 | 6.243442 | 0.2598448
81.53615 | 13.2707 | 14.58562 | 8.092594 | -1.314925 | 6.233354 | 0.2596764
81.54615 | 13.2588 | 14.5721 | 8.089316 | -1.313305 | 6.223281 | 0.2595076
81.55615 | 13.2426 | 14.55859 | 8.086026 | -1.315988 | 6.213223 | 0.2593383
81.56614 | 13.2267 | 14.54509 | 8.082728 | -1.318387 | 6.20319 | 0.2591689
81.57614 | 13.2103 | 14.53158 | 8.079416 | -1.321276 | 6.193162 | 0.2589989
81.58614 | 13.1963 | 14.51807 | 8.076092 | -1.321769 | 6.183149 | 0.2588284
81.59614 | 13.1847 | 14.50456 | 8.072756 | -1.319864 | 6.17315 | 0.2586576
81.60614 | 13.168 | 14.49106 | 8.06941 | -1.323063 | 6.163166 | 0.2584864
81.61614 | 13.15 | 14.47756 | 8.066052 | -1.327565 | 6.153198 | 0.2583148
81.62613 | 13.1297 | 14.46408 | 8.062686 | -1.334383 | 6.143254 | 0.258143
81.63613 | 13.1203 | 14.45059 | 8.059306 | -1.330292 | 6.133316 | 0.2579706
81.64613 | 13.1058 | 14.4371 | 8.055914 | -1.331304 | 6.123392 | 0.2577978
81.65613 | 13.0928 | 14.42362 | 8.052511 | -1.330819 | 6.113483 | 0.2576247
81.66613 | 13.0787 | 14.41014 | 8.049097 | -1.331439 | 6.10359 | 0.2574511
81.67612 | 13.0651 | 14.39668 | 8.045676 | -1.331576 | 6.093723 | 0.2572774
81.68612 | 13.0514 | 14.3832 | 8.042239 | -1.331802 | 6.083859 | 0.2571031
81.69612 | 13.0396 | 14.36973 | 8.038792 | -1.330132 | 6.074011 | 0.2569285
81.70612 | 13.0234 | 14.35626 | 8.035334 | -1.332865 | 6.064178 | 0.2567535
81.71612 | 13.0039 | 14.3428 | 8.031864 | -1.338903 | 6.05436 | 0.2565781
81.72612 | 12.99 | 14.32934 | 8.028384 | -1.339344 | 6.044558 | 0.2564024
81.73611 | 12.985 | 14.3159 | 8.024896 | -1.330901 | 6.034779 | 0.2562265
81.74611 | 12.9722 | 14.30245 | 8.021393 | -1.33025 | 6.025007 | 0.25605
81.75611 | 12.9606 | 14.289 | 8.01788 | -1.328403 | 6.015249 | 0.2558732
81.76611 | 12.9509 | 14.27556 | 8.014356 | -1.324659 | 6.005507 | 0.255696
81.77611 | 12.939 | 14.26212 | 8.010821 | -1.32312 | 5.99578 | 0.2555185
81.7861 | 12.9262 | 14.2487 | 8.007279 | -1.322497 | 5.986078 | 0.2553408
81.7961 | 12.9176 | 14.23527 | 8.003722 | -1.317665 | 5.976381 | 0.2551626
81.8061 | 12.9099 | 14.22184 | 8.000154 | -1.311938 | 5.9667 | 0.254984
81.8161 | 12.8937 | 14.20842 | 7.996576 | -1.314716 | 5.957034 | 0.2548051
81.8261 | 12.8888 | 14.195 | 7.992987 | -1.306197 | 5.947384 | 0.2546258
81.8361 | 12.8772 | 14.18158 | 7.989388 | -1.304382 | 5.937748 | 0.2544463
81.84609 | 12.8638 | 14.16818 | 7.985781 | -1.304385 | 5.928137 | 0.2542665
81.85609 | 12.8613 | 14.15478 | 7.98216 | -1.293478 | 5.918532 | 0.2540863
81.86609 | 12.8507 | 14.14138 | 7.978528 | -1.290676 | 5.908942 | 0.2539057
81.87609 | 12.8409 | 14.12798 | 7.974886 | -1.287079 | 5.899368 | 0.2537248
81.88609 | 12.8324 | 14.11459 | 7.971233 | -1.282186 | 5.889809 | 0.2535436
81.89608 | 12.8251 | 14.10121 | 7.967574 | -1.276111 | 5.880274 | 0.2533622
81.90608 | 12.808 | 14.08783 | 7.9639 | -1.279826 | 5.870746 | 0.2531803
81.91608 | 12.7989 | 14.07445 | 7.960216 | -1.275547 | 5.861232 | 0.2529982
81.92608 | 12.7894 | 14.06107 | 7.956521 | -1.27167 | 5.851733 | 0.2528156
81.93608 | 12.7788 | 14.0477 | 7.952816 | -1.2689 | 5.842251 | 0.2526328
81.94608 | 12.7679 | 14.03433 | 7.949101 | -1.266435 | 5.832784 | 0.2524497
81.95607 | 12.7547 | 14.02099 | 7.945379 | -1.266287 | 5.823341 | 0.2522665
81.96607 | 12.7428 | 14.00763 | 7.941643 | -1.264831 | 5.813905 | 0.2520827
81.97607 | 12.7335 | 13.99428 | 7.937897 | -1.260779 | 5.804483 | 0.2518987
81.98607 | 12.72 | 13.98093 | 7.93414 | -1.260932 | 5.795078 | 0.2517144
81.99607 | 12.7063 | 13.96759 | 7.930374 | -1.261291 | 5.785687 | 0.2515297
82.00606 | 12.6932 | 13.95427 | 7.926601 | -1.261067 | 5.776322 | 0.251345
82.01606 | 12.6791 | 13.94094 | 7.922814 | -1.261835 | 5.766962 | 0.2511598
82.02606 | 12.6683 | 13.92761 | 7.919016 | -1.259309 | 5.757618 | 0.2509743
82.03606 | 12.6547 | 13.91429 | 7.915209 | -1.259587 | 5.748289 | 0.2507885
82.04606 | 12.6394 | 13.90097 | 7.911392 | -1.26157 | 5.738976 | 0.2506024
82.05606 | 12.6251 | 13.88766 | 7.907565 | -1.262558 | 5.729678 | 0.250416
82.06605 | 12.611 | 13.87436 | 7.903731 | -1.263365 | 5.720404 | 0.2502295
82.07605 | 12.6008 | 13.86106 | 7.899884 | -1.260263 | 5.711136 | 0.2500426
82.08605 | 12.5894 | 13.84777 | 7.896027 | -1.258368 | 5.701885 | 0.2498554
82.09605 | 12.5799 | 13.83448 | 7.89216 | -1.254577 | 5.692649 | 0.249668
82.10605 | 12.5599 | 13.82119 | 7.888283 | -1.261292 | 5.683428 | 0.2494802
82.11604 | 12.5496 | 13.80792 | 7.884401 | -1.258325 | 5.674232 | 0.2492924
82.12604 | 12.5375 | 13.79465 | 7.880504 | -1.25715 | 5.665041 | 0.2491041
82.13604 | 12.5299 | 13.78138 | 7.876598 | -1.251481 | 5.655867 | 0.2489156
82.14604 | 12.519 | 13.76812 | 7.872682 | -1.249117 | 5.646708 | 0.2487268
82.15604 | 12.5096 | 13.75486 | 7.868757 | -1.245259 | 5.637564 | 0.2485377
82.16604 | 12.5061 | 13.74161 | 7.864822 | -1.235506 | 5.628435 | 0.2483484
82.17603 | 12.4979 | 13.72837 | 7.860881 | -1.230472 | 5.619332 | 0.248159
82.18603 | 12.4939 | 13.71513 | 7.856927 | -1.22123 | 5.610234 | 0.2479692
82.19603 | 12.4801 | 13.70189 | 7.852963 | -1.221794 | 5.601152 | 0.2477791
82.20603 | 12.4703 | 13.68866 | 7.84899 | -1.218364 | 5.592085 | 0.2475888
82.21603 | 12.4654 | 13.67544 | 7.845007 | -1.210039 | 5.583034 | 0.2473982
82.22602 | 12.4606 | 13.66224 | 7.841019 | -1.201636 | 5.574009 | 0.2472076
82.23602 | 12.4554 | 13.64902 | 7.837018 | -1.193623 | 5.564989 | 0.2470166
82.24602 | 12.4434 | 13.63582 | 7.833007 | -1.192417 | 5.555984 | 0.2468253
82.25602 | 12.4346 | 13.62262 | 7.828987 | -1.188015 | 5.546995 | 0.2466338
82.26602 | 12.4279 | 13.60942 | 7.824958 | -1.18152 | 5.53802 | 0.246442
82.27602 | 12.424 | 13.59623 | 7.820919 | -1.172231 | 5.529062 | 0.2462501
82.28601 | 12.4195 | 13.58306 | 7.816875 | -1.16356 | 5.520127 | 0.246058
82.29601 | 12.3974 | 13.56988 | 7.812818 | -1.172483 | 5.511199 | 0.2458656
82.30601 | 12.3857 | 13.55671 | 7.808752 | -1.171012 | 5.502287 | 0.2456729
82.31601 | 12.3751 | 13.54355 | 7.804677 | -1.168447 | 5.49339 | 0.24548
82.32601 | 12.3653 | 13.53039 | 7.800593 | -1.165088 | 5.484508 | 0.2452869
82.336 | 12.3495 | 13.51725 | 7.796504 | -1.167749 | 5.475651 | 0.2450938
82.346 | 12.3373 | 13.5041 | 7.792402 | -1.166803 | 5.4668 | 0.2449003
82.356 | 12.3245 | 13.49096 | 7.788291 | -1.166463 | 5.457965 | 0.2447065
82.366 | 12.3109 | 13.47783 | 7.784171 | -1.166929 | 5.449145 | 0.2445126
82.376 | 12.298 | 13.4647 | 7.780043 | -1.166702 | 5.44034 | 0.2443184
82.386 | 12.2797 | 13.45158 | 7.775905 | -1.171881 | 5.431551 | 0.244124
82.39599 | 12.258 | 13.43848 | 7.771763 | -1.180479 | 5.422786 | 0.2439296
82.40599 | 12.2479 | 13.42537 | 7.767608 | -1.177471 | 5.414028 | 0.2437349
82.41599 | 12.2402 | 13.41227 | 7.763445 | -1.172069 | 5.405285 | 0.2435399
82.42599 | 12.2259 | 13.39917 | 7.759273 | -1.173274 | 5.396557 | 0.2433447
82.43599 | 12.2088 | 13.38609 | 7.755092 | -1.177286 | 5.387845 | 0.2431494
82.44598 | 12.1959 | 13.37302 | 7.750907 | -1.177117 | 5.379157 | 0.242954
82.45598 | 12.1853 | 13.35994 | 7.746709 | -1.174642 | 5.370475 | 0.2427583
82.46598 | 12.1726 | 13.34687 | 7.742502 | -1.174273 | 5.361809 | 0.2425623
82.47598 | 12.1602 | 13.33381 | 7.738288 | -1.173612 | 5.353158 | 0.2423662
82.48598 | 12.1506 | 13.32076 | 7.734065 | -1.170159 | 5.344524 | 0.2421699
82.49598 | 12.1388 | 13.30771 | 7.729833 | -1.168909 | 5.335902 | 0.2419734
82.50597 | 12.1329 | 13.29468 | 7.725598 | -1.161781 | 5.327306 | 0.2417769
82.51597 | 12.1211 | 13.28165 | 7.72135 | -1.160546 | 5.318716 | 0.2415801
82.52597 | 12.1067 | 13.26862 | 7.717093 | -1.161919 | 5.310142 | 0.241383
82.53597 | 12.0945 | 13.2556 | 7.712829 | -1.161098 | 5.301583 | 0.2411858
82.54597 | 12.0844 | 13.24258 | 7.708557 | -1.158185 | 5.29304 | 0.2409885
82.55596 | 12.074 | 13.22959 | 7.70428 | -1.155593 | 5.284522 | 0.2407911
82.56596 | 12.0623 | 13.21659 | 7.699992 | -1.154294 | 5.276008 | 0.2405934
82.57596 | 12.048 | 13.2036 | 7.695695 | -1.155601 | 5.267511 | 0.2403956
82.58596 | 12.0406 | 13.19062 | 7.691391 | -1.150017 | 5.259028 | 0.2401975
82.59596 | 12.0308 | 13.17764 | 7.687078 | -1.146839 | 5.250561 | 0.2399994
82.60596 | 12.0183 | 13.16467 | 7.682758 | -1.146367 | 5.242108 | 0.239801
82.61595 | 12.0078 | 13.15172 | 7.678434 | -1.143916 | 5.233679 | 0.2396027
82.62595 | 11.9956 | 13.13876 | 7.674098 | -1.14316 | 5.225258 | 0.239404
82.63595 | 11.9829 | 13.12581 | 7.669755 | -1.142913 | 5.216853 | 0.2392052
82.64595 | 11.9704 | 13.11287 | 7.665404 | -1.142471 | 5.208461 | 0.2390062
82.65595 | 11.9585 | 13.09994 | 7.661045 | -1.141437 | 5.200085 | 0.2388071
82.66594 | 11.9403 | 13.08702 | 7.656683 | -1.146725 | 5.191734 | 0.2386081
82.67594 | 11.9336 | 13.07411 | 7.652309 | -1.140506 | 5.183389 | 0.2384087
82.68594 | 11.9223 | 13.0612 | 7.647928 | -1.138895 | 5.175059 | 0.2382092
82.69594 | 11.9071 | 13.04829 | 7.643539 | -1.141191 | 5.166743 | 0.2380095
82.70594 | 11.8904 | 13.0354 | 7.639142 | -1.144995 | 5.158443 | 0.2378097
82.71594 | 11.8766 | 13.02251 | 7.634739 | -1.145907 | 5.150159 | 0.2376097
82.72593 | 11.866 | 13.00964 | 7.630332 | -1.143639 | 5.141897 | 0.2374098
82.73593 | 11.8551 | 12.99677 | 7.625914 | -1.141666 | 5.133643 | 0.2372096
82.74593 | 11.8433 | 12.9839 | 7.621489 | -1.140602 | 5.125403 | 0.2370092
82.75593 | 11.8306 | 12.97104 | 7.617057 | -1.140444 | 5.117179 | 0.2368087
82.76593 | 11.8181 | 12.9582 | 7.612617 | -1.140095 | 5.10897 | 0.2366081
82.77592 | 11.8038 | 12.94537 | 7.608175 | -1.141566 | 5.100784 | 0.2364076
82.78592 | 11.792 | 12.93253 | 7.603721 | -1.140533 | 5.092605 | 0.2362067
82.79592 | 11.7827 | 12.91971 | 7.599261 | -1.137008 | 5.084441 | 0.2360057
82.80592 | 11.7697 | 12.90689 | 7.594793 | -1.13719 | 5.076292 | 0.2358046
82.81592 | 11.7595 | 12.89408 | 7.590319 | -1.13458 | 5.068158 | 0.2356034
82.82592 | 11.75 | 12.88128 | 7.585838 | -1.131279 | 5.06004 | 0.2354021
82.83591 | 11.7424 | 12.8685 | 7.581354 | -1.126099 | 5.051944 | 0.2352008
82.84591 | 11.7296 | 12.85571 | 7.57686 | -1.126114 | 5.043855 | 0.2349993
82.85591 | 11.7113 | 12.84294 | 7.572359 | -1.131637 | 5.035781 | 0.2347976
82.86591 | 11.7072 | 12.83017 | 7.567851 | -1.122969 | 5.027722 | 0.2345958
82.87591 | 11.7058 | 12.81741 | 7.563336 | -1.111609 | 5.019678 | 0.234394
82.8859 | 11.6995 | 12.80467 | 7.55882 | -1.10517 | 5.011658 | 0.2341922
82.8959 | 11.6929 | 12.79193 | 7.554293 | -1.099027 | 5.003644 | 0.2339901
82.9059 | 11.6797 | 12.77919 | 7.549759 | -1.099494 | 4.995647 | 0.2337879
82.9159 | 11.6694 | 12.76647 | 7.545219 | -1.097068 | 4.987663 | 0.2335856
82.9259 | 11.6617 | 12.75375 | 7.540673 | -1.092048 | 4.979692 | 0.2333832
82.9359 | 11.6537 | 12.74104 | 7.53612 | -1.087338 | 4.971737 | 0.2331808
82.94589 | 11.6382 | 12.72835 | 7.531566 | -1.09015 | 4.963805 | 0.2329784
82.95589 | 11.637 | 12.71566 | 7.527001 | -1.078658 | 4.955881 | 0.2327757
82.96589 | 11.6301 | 12.70297 | 7.52243 | -1.072874 | 4.947971 | 0.232573
82.97589 | 11.6242 | 12.6903 | 7.517853 | -1.0661 | 4.940076 | 0.2323701
82.98589 | 11.6139 | 12.67763 | 7.51327 | -1.063734 | 4.932196 | 0.2321672
82.99588 | 11.6047 | 12.66499 | 7.508686 | -1.060292 | 4.924341 | 0.2319644
83.00588 | 11.5965 | 12.65234 | 7.504092 | -1.055844 | 4.916491 | 0.2317613
83.01588 | 11.5912 | 12.6397 | 7.499491 | -1.048504 | 4.908655 | 0.2315581
83.02588 | 11.5891 | 12.62707 | 7.494885 | -1.037971 | 4.900831 | 0.2313549
83.03588 | 11.5792 | 12.61445 | 7.490273 | -1.035253 | 4.893028 | 0.2311515
83.04588 | 11.57 | 12.60184 | 7.485655 | -1.03184 | 4.885236 | 0.2309481
83.05587 | 11.5655 | 12.58925 | 7.481037 | -1.023749 | 4.877467 | 0.2307448
83.06587 | 11.5561 | 12.57665 | 7.476408 | -1.020554 | 4.869705 | 0.2305413
83.07587 | 11.5502 | 12.56407 | 7.471774 | -1.013867 | 4.861955 | 0.2303376
83.08587 | 11.5446 | 12.55149 | 7.467135 | -1.006891 | 4.854222 | 0.2301339
83.09587 | 11.5377 | 12.53893 | 7.46249 | -1.001227 | 4.846507 | 0.2299302
83.10586 | 11.5329 | 12.52638 | 7.457844 | -0.9934816 | 4.838811 | 0.2297265
83.11586 | 11.526 | 12.51383 | 7.453189 | -0.9878335 | 4.831122 | 0.2295227
83.12586 | 11.5211 | 12.50129 | 7.448528 | -0.9801944 | 4.823448 | 0.2293187
83.13586 | 11.5038 | 12.48877 | 7.443862 | -0.9849653 | 4.815788 | 0.2291147
83.14586 | 11.4944 | 12.47625 | 7.439192 | -0.9818455 | 4.808143 | 0.2289106
83.15586 | 11.4916 | 12.46374 | 7.434516 | -0.9721353 | 4.800513 | 0.2287064
83.16585 | 11.4841 | 12.45125 | 7.42984 | -0.9671462 | 4.792904 | 0.2285024
83.17585 | 11.4736 | 12.43875 | 7.425154 | -0.9651525 | 4.7853 | 0.2282982
83.18585 | 11.4641 | 12.42627 | 7.420463 | -0.9621734 | 4.777716 | 0.2280938
83.19585 | 11.4566 | 12.4138 | 7.415768 | -0.9572013 | 4.770144 | 0.2278895
83.20585 | 11.443 | 12.40134 | 7.411068 | -0.9583389 | 4.762586 | 0.2276851
83.21584 | 11.4371 | 12.3889 | 7.406368 | -0.9517985 | 4.755049 | 0.2274808
83.22584 | 11.4237 | 12.37646 | 7.401659 | -0.9527555 | 4.74752 | 0.2272763
83.23584 | 11.4173 | 12.36402 | 7.396945 | -0.9467227 | 4.740006 | 0.2270717
83.24584 | 11.4187 | 12.3516 | 7.392227 | -0.9328996 | 4.732505 | 0.2268671
83.25584 | 11.4074 | 12.33919 | 7.387504 | -0.9317868 | 4.72502 | 0.2266625
83.26584 | 11.3987 | 12.32678 | 7.382777 | -0.9280834 | 4.717548 | 0.2264578
83.27583 | 11.3936 | 12.3144 | 7.378051 | -0.9208023 | 4.710098 | 0.2262532
83.28583 | 11.3872 | 12.30202 | 7.373315 | -0.9148196 | 4.702656 | 0.2260485
83.29583 | 11.3823 | 12.28965 | 7.368576 | -0.9073465 | 4.695227 | 0.2258437
83.30583 | 11.3774 | 12.27728 | 7.363832 | -0.899884 | 4.687813 | 0.2256388
83.31583 | 11.3625 | 12.26493 | 7.359084 | -0.9024314 | 4.680413 | 0.2254339
83.32582 | 11.3552 | 12.2526 | 7.354337 | -0.8974012 | 4.673035 | 0.2252292
83.33582 | 11.3546 | 12.24027 | 7.349581 | -0.8856693 | 4.665664 | 0.2250243
83.34582 | 11.3455 | 12.22795 | 7.344822 | -0.8824475 | 4.658307 | 0.2248193
83.35582 | 11.3416 | 12.21564 | 7.340058 | -0.8740364 | 4.650964 | 0.2246143
83.36582 | 11.3359 | 12.20334 | 7.335291 | -0.8674353 | 4.643635 | 0.2244092
83.37582 | 11.3247 | 12.19105 | 7.33052 | -0.8663451 | 4.636321 | 0.2242042
83.38581 | 11.3182 | 12.17878 | 7.325751 | -0.8605773 | 4.629027 | 0.2239993
83.39581 | 11.3115 | 12.16651 | 7.320973 | -0.8550081 | 4.621741 | 0.2237941
83.40581 | 11.2918 | 12.15425 | 7.316192 | -0.8624496 | 4.614469 | 0.223589
83.41581 | 11.2815 | 12.142 | 7.311407 | -0.8605016 | 4.607211 | 0.2233838
83.42581 | 11.2769 | 12.12976 | 7.306619 | -0.8528643 | 4.599967 | 0.2231787
83.4358 | 11.269 | 12.11755 | 7.301832 | -0.8485501 | 4.592744 | 0.2229737
83.4458 | 11.2572 | 12.10533 | 7.297038 | -0.8481343 | 4.585528 | 0.2227684
83.4558 | 11.2458 | 12.09313 | 7.29224 | -0.8473293 | 4.578326 | 0.2225632
83.4658 | 11.2335 | 12.08094 | 7.287439 | -0.8474357 | 4.571139 | 0.222358
83.4758 | 11.2258 | 12.06875 | 7.282635 | -0.842953 | 4.563965 | 0.2221527
83.4858 | 11.2154 | 12.05658 | 7.277828 | -0.8411807 | 4.556805 | 0.2219474
83.49579 | 11.1996 | 12.04443 | 7.273024 | -0.8448333 | 4.549667 | 0.2217423
83.50579 | 11.1837 | 12.03228 | 7.268211 | -0.8485824 | 4.542534 | 0.221537
83.51579 | 11.1765 | 12.02015 | 7.263396 | -0.843645 | 4.535417 | 0.2213317
83.52579 | 11.1703 | 12.00802 | 7.258578 | -0.8377179 | 4.528313 | 0.2211264
83.53579 | 11.1608 | 11.9959 | 7.253758 | -0.8351017 | 4.521223 | 0.220921
83.54578 | 11.1534 | 11.98381 | 7.24894 | -0.8304078 | 4.514152 | 0.2207159
83.55578 | 11.1402 | 11.97171 | 7.244114 | -0.8315143 | 4.50709 | 0.2205106
83.56578 | 11.1369 | 11.95963 | 7.239286 | -0.8227328 | 4.500041 | 0.2203052
83.57578 | 11.131 | 11.94756 | 7.234456 | -0.816562 | 4.493006 | 0.2200999
83.58578 | 11.115 | 11.9355 | 7.229624 | -0.8205031 | 4.485985 | 0.2198945
83.59578 | 11.1033 | 11.92346 | 7.224789 | -0.8201558 | 4.478977 | 0.2196892
83.60577 | 11.1009 | 11.91143 | 7.219957 | -0.8105329 | 4.471991 | 0.219484
83.61577 | 11.0959 | 11.89941 | 7.215119 | -0.8035088 | 4.465011 | 0.2192787
83.62577 | 11.0925 | 11.8874 | 7.210278 | -0.7948963 | 4.458045 | 0.2190734
83.63577 | 11.0848 | 11.8754 | 7.205435 | -0.7905958 | 4.451092 | 0.218868
83.64577 | 11.0815 | 11.86341 | 7.200591 | -0.781907 | 4.444153 | 0.2186627
83.65576 | 11.0765 | 11.85144 | 7.195749 | -0.7749418 | 4.437235 | 0.2184576
83.66576 | 11.0753 | 11.83948 | 7.190902 | -0.7641765 | 4.430323 | 0.2182523
83.67576 | 11.067 | 11.82752 | 7.186052 | -0.7605236 | 4.423425 | 0.218047
83.68576 | 11.0578 | 11.81558 | 7.181201 | -0.7577827 | 4.41654 | 0.2178417
83.69576 | 11.0577 | 11.80365 | 7.176348 | -0.7459537 | 4.409669 | 0.2176364
83.70576 | 11.0539 | 11.79174 | 7.171494 | -0.737837 | 4.402811 | 0.2174311
83.71575 | 11.0541 | 11.77984 | 7.166644 | -0.7257442 | 4.395974 | 0.217226
83.72575 | 11.0453 | 11.76795 | 7.161788 | -0.7226524 | 4.389144 | 0.2170208
83.73575 | 11.0429 | 11.75607 | 7.15693 | -0.7131717 | 4.382326 | 0.2168156
83.74575 | 11.0347 | 11.7442 | 7.152071 | -0.7095043 | 4.375523 | 0.2166103
83.75575 | 11.0289 | 11.73235 | 7.147211 | -0.703449 | 4.368733 | 0.2164051
83.76574 | 11.0276 | 11.72052 | 7.142355 | -0.6929181 | 4.361963 | 0.2162001
83.77574 | 11.0136 | 11.70869 | 7.137494 | -0.6950877 | 4.355199 | 0.215995
83.78574 | 11.0124 | 11.69687 | 7.132631 | -0.6844702 | 4.348449 | 0.2157898
83.79574 | 11.0077 | 11.68506 | 7.127768 | -0.6773649 | 4.341712 | 0.2155847
83.80574 | 10.9965 | 11.67327 | 7.122904 | -0.6767727 | 4.334989 | 0.2153796
83.81574 | 10.9893 | 11.66149 | 7.11804 | -0.6721928 | 4.328279 | 0.2151745
83.82573 | 10.984 | 11.64974 | 7.11318 | -0.6657378 | 4.321588 | 0.2149697
83.83573 | 10.9757 | 11.63798 | 7.108314 | -0.6622841 | 4.314905 | 0.2147646
83.84573 | 10.9693 | 11.62624 | 7.103449 | -0.656943 | 4.308235 | 0.2145596
83.85573 | 10.9575 | 11.61452 | 7.098583 | -0.6570152 | 4.301578 | 0.2143546
83.86573 | 10.9466 | 11.6028 | 7.093717 | -0.6562002 | 4.294934 | 0.2141497
83.87572 | 10.9441 | 11.59111 | 7.088855 | -0.6470097 | 4.288309 | 0.213945
83.88572 | 10.9384 | 11.57942 | 7.083989 | -0.641021 | 4.281692 | 0.2137401
83.89572 | 10.9293 | 11.56775 | 7.079123 | -0.6384452 | 4.275087 | 0.2135352
83.90572 | 10.919 | 11.55608 | 7.074257 | -0.6370828 | 4.268496 | 0.2133303
83.91572 | 10.912 | 11.54443 | 7.069391 | -0.6324339 | 4.261918 | 0.2131255
83.92572 | 10.906 | 11.5328 | 7.064525 | -0.6267982 | 4.255352 | 0.2129208
83.93571 | 10.8941 | 11.52119 | 7.059665 | -0.6270877 | 4.248807 | 0.2127163
83.94571 | 10.8855 | 11.50958 | 7.0548 | -0.6240789 | 4.242268 | 0.2125115
83.95571 | 10.8739 | 11.49798 | 7.049936 | -0.624084 | 4.235742 | 0.2123069
83.96571 | 10.8761 | 11.4864 | 7.045072 | -0.6103024 | 4.229228 | 0.2121022
83.97571 | 10.87 | 11.47483 | 7.040209 | -0.6048347 | 4.222728 | 0.2118976
83.9857 | 10.8604 | 11.46329 | 7.035351 | -0.6028917 | 4.216247 | 0.2116933
83.9957 | 10.8519 | 11.45175 | 7.03049 | -0.5998515 | 4.209773 | 0.2114887
84.0057 | 10.8511 | 11.44022 | 7.02563 | -0.5891249 | 4.203311 | 0.2112842
84.0157 | 10.8432 | 11.42871 | 7.02077 | -0.5855125 | 4.196863 | 0.2110798
84.0257 | 10.8408 | 11.41721 | 7.015912 | -0.5764138 | 4.190427 | 0.2108754
84.0357 | 10.8372 | 11.40573 | 7.011054 | -0.5685295 | 4.184004 | 0.210671
84.04569 | 10.8234 | 11.39427 | 7.006203 | -0.5708707 | 4.1776 | 0.2104669
84.05569 | 10.8305 | 11.38281 | 7.001349 | -0.5523145 | 4.171203 | 0.2102626
84.06569 | 10.8276 | 11.37137 | 6.996496 | -0.5437726 | 4.164819 | 0.2100584
84.07569 | 10.8266 | 11.35994 | 6.991644 | -0.5333445 | 4.158446 | 0.2098542
84.08569 | 10.8217 | 11.34853 | 6.986794 | -0.5268313 | 4.152087 | 0.2096501
84.09568 | 10.8166 | 11.33714 | 6.98195 | -0.5205431 | 4.145747 | 0.2094461
84.10568 | 10.8147 | 11.32576 | 6.977104 | -0.5110587 | 4.139413 | 0.2092421
84.11568 | 10.8191 | 11.31439 | 6.972259 | -0.4952891 | 4.133092 | 0.2090381
84.12568 | 10.8181 | 11.30303 | 6.967416 | -0.4849336 | 4.126783 | 0.2088341
84.13568 | 10.8081 | 11.29169 | 6.962575 | -0.4835928 | 4.120487 | 0.2086302
84.14568 | 10.8124 | 11.28037 | 6.957736 | -0.4679669 | 4.114204 | 0.2084263
84.15567 | 10.8128 | 11.26907 | 6.952905 | -0.4562676 | 4.10794 | 0.2082227
84.16567 | 10.8099 | 11.25777 | 6.94807 | -0.4478711 | 4.101682 | 0.208019
84.17567 | 10.8055 | 11.24649 | 6.943239 | -0.4409898 | 4.095436 | 0.2078152
84.18567 | 10.8025 | 11.23522 | 6.938409 | -0.4327233 | 4.089203 | 0.2076116
84.19567 | 10.7994 | 11.22397 | 6.933582 | -0.4245723 | 4.082982 | 0.207408
84.20566 | 10.7962 | 11.21275 | 6.928763 | -0.416547 | 4.07678 | 0.2072046
84.21566 | 10.794 | 11.20153 | 6.923941 | -0.4075259 | 4.070584 | 0.2070011
84.22566 | 10.782 | 11.19032 | 6.919122 | -0.4083202 | 4.0644 | 0.2067976
84.23566 | 10.7856 | 11.17913 | 6.914307 | -0.3935301 | 4.058229 | 0.2065943
84.24566 | 10.779 | 11.16796 | 6.909494 | -0.3889552 | 4.052071 | 0.2063909
84.25566 | 10.7704 | 11.1568 | 6.904684 | -0.3863954 | 4.045924 | 0.2061876
84.26565 | 10.7664 | 11.14566 | 6.899882 | -0.3792628 | 4.039796 | 0.2059846
84.27565 | 10.7664 | 11.13453 | 6.895079 | -0.3681348 | 4.033675 | 0.2057814
84.28565 | 10.7579 | 11.12342 | 6.890279 | -0.365522 | 4.027565 | 0.2055783
84.29565 | 10.7561 | 11.11232 | 6.885482 | -0.3562249 | 4.021468 | 0.2053753
84.30565 | 10.7495 | 11.10124 | 6.880689 | -0.3517438 | 4.015383 | 0.2051723
84.31564 | 10.7414 | 11.09019 | 6.875904 | -0.3487893 | 4.009316 | 0.2049695
84.32564 | 10.7388 | 11.07914 | 6.871118 | -0.3403404 | 4.003255 | 0.2047667
84.33564 | 10.7321 | 11.06811 | 6.866337 | -0.3360071 | 3.997207 | 0.2045639
84.34564 | 10.7271 | 11.05709 | 6.861558 | -0.3299898 | 3.99117 | 0.2043611
84.35564 | 10.7262 | 11.04609 | 6.856784 | -0.3198889 | 3.985146 | 0.2041584
84.36564 | 10.7234 | 11.0351 | 6.852014 | -0.3117038 | 3.979134 | 0.2039558
84.37563 | 10.7231 | 11.02415 | 6.847253 | -0.3010467 | 3.97314 | 0.2037535
84.38563 | 10.7229 | 11.01319 | 6.842492 | -0.2902944 | 3.967152 | 0.2035509
84.39563 | 10.7059 | 11.00226 | 6.837734 | -0.296359 | 3.961176 | 0.2033485
84.40563 | 10.6984 | 10.99134 | 6.832982 | -0.2929412 | 3.955213 | 0.2031461
84.41563 | 10.696 | 10.98044 | 6.828234 | -0.284437 | 3.94926 | 0.2029438
84.42562 | 10.6937 | 10.96956 | 6.823495 | -0.2758617 | 3.943325 | 0.2027418
84.43562 | 10.6903 | 10.95869 | 6.818756 | -0.2683923 | 3.937397 | 0.2025396
84.44562 | 10.6844 | 10.94784 | 6.814022 | -0.2634404 | 3.931481 | 0.2023375
84.45562 | 10.6823 | 10.937 | 6.809293 | -0.2547048 | 3.925577 | 0.2021355
84.46562 | 10.6756 | 10.92619 | 6.804569 | -0.2505865 | 3.919684 | 0.2019335
84.47562 | 10.6647 | 10.91539 | 6.79985 | -0.2506851 | 3.913804 | 0.2017316
84.48561 | 10.652 | 10.90461 | 6.795141 | -0.2526133 | 3.907943 | 0.20153
84.49561 | 10.6472 | 10.89385 | 6.790432 | -0.2466457 | 3.902085 | 0.2013282
84.50561 | 10.6455 | 10.8831 | 6.785729 | -0.2375965 | 3.89624 | 0.2011265
84.51561 | 10.6401 | 10.87236 | 6.781032 | -0.2322636 | 3.890407 | 0.2009249
84.52561 | 10.6308 | 10.86165 | 6.77634 | -0.2308484 | 3.884585 | 0.2007233
84.5356 | 10.6271 | 10.85096 | 6.771659 | -0.2238615 | 3.878781 | 0.200522
84.5456 | 10.6259 | 10.84028 | 6.766978 | -0.2143799 | 3.872981 | 0.2003206
84.5556 | 10.6113 | 10.82962 | 6.762304 | -0.2183187 | 3.867195 | 0.2001193
84.5656 | 10.6056 | 10.81897 | 6.757636 | -0.2133726 | 3.861419 | 0.199918
84.5756 | 10.5942 | 10.80835 | 6.752973 | -0.2141469 | 3.855657 | 0.1997168
84.58559 | 10.5909 | 10.79775 | 6.748322 | -0.2068488 | 3.849911 | 0.1995159
84.59559 | 10.5867 | 10.78716 | 6.743672 | -0.2004578 | 3.844171 | 0.1993149
84.60559 | 10.5897 | 10.77658 | 6.739029 | -0.1868847 | 3.838442 | 0.1991139
84.61559 | 10.5837 | 10.76603 | 6.734392 | -0.1823298 | 3.832725 | 0.198913
84.62559 | 10.5771 | 10.75549 | 6.729761 | -0.178393 | 3.827019 | 0.1987122
84.63559 | 10.571 | 10.74497 | 6.725138 | -0.1739745 | 3.821325 | 0.1985114
84.64558 | 10.5659 | 10.73448 | 6.720526 | -0.1685845 | 3.815648 | 0.1983109
84.65558 | 10.5595 | 10.724 | 6.715916 | -0.164503 | 3.809977 | 0.1981103
84.66558 | 10.5498 | 10.71354 | 6.711313 | -0.1637398 | 3.804317 | 0.1979098
84.67558 | 10.5512 | 10.7031 | 6.706717 | -0.1518954 | 3.798669 | 0.1977094
84.68558 | 10.5488 | 10.69267 | 6.702129 | -0.1438694 | 3.793031 | 0.197509
84.69557 | 10.5515 | 10.68227 | 6.697552 | -0.1307737 | 3.787412 | 0.197309
84.70557 | 10.5443 | 10.67188 | 6.692979 | -0.1275841 | 3.781797 | 0.1971088
84.71557 | 10.5419 | 10.66151 | 6.688413 | -0.1196149 | 3.776194 | 0.1969086
84.72557 | 10.5376 | 10.65116 | 6.683854 | -0.1135646 | 3.770602 | 0.1967086
84.73557 | 10.5329 | 10.64083 | 6.679303 | -0.1079341 | 3.765022 | 0.1965086
84.74557 | 10.5269 | 10.63052 | 6.674761 | -0.1036222 | 3.759453 | 0.1963087
84.75556 | 10.5184 | 10.62024 | 6.67023 | -0.1018386 | 3.753899 | 0.1961091
84.76556 | 10.5232 | 10.60996 | 6.665703 | -0.08676477 | 3.748352 | 0.1959094
84.77556 | 10.5241 | 10.59971 | 6.661185 | -0.07561075 | 3.742816 | 0.1957097
84.78556 | 10.5238 | 10.58948 | 6.656674 | -0.06567637 | 3.737292 | 0.1955102
84.79556 | 10.5147 | 10.57926 | 6.652172 | -0.0645613 | 3.731778 | 0.1953107
84.80555 | 10.5092 | 10.56908 | 6.647683 | -0.05987714 | 3.726282 | 0.1951115
84.81555 | 10.509 | 10.5589 | 6.643198 | -0.0499017 | 3.720791 | 0.1949122
84.82555 | 10.5052 | 10.54875 | 6.638722 | -0.04354606 | 3.715311 | 0.1947129
84.83555 | 10.4945 | 10.53861 | 6.634255 | -0.04411024 | 3.709842 | 0.1945138
84.84555 | 10.4973 | 10.52849 | 6.629796 | -0.03119482 | 3.704384 | 0.1943147
84.85555 | 10.4926 | 10.5184 | 6.625347 | -0.02579912 | 3.698936 | 0.1941157
84.86554 | 10.4871 | 10.50833 | 6.620911 | -0.02123264 | 3.693505 | 0.193917
84.87554 | 10.4805 | 10.49828 | 6.61648 | -0.01777768 | 3.688079 | 0.1937182
84.88554 | 10.4748 | 10.48824 | 6.612059 | -0.013443 | 3.682665 | 0.1935195
84.89554 | 10.4699 | 10.47823 | 6.607646 | -0.008328844 | 3.677262 | 0.1933208
84.90554 | 10.4712 | 10.46824 | 6.603244 | 0.002964929 | 3.671869 | 0.1931223
84.91553 | 10.4723 | 10.45827 | 6.598855 | 0.01402697 | 3.666494 | 0.192924
84.92553 | 10.4609 | 10.44832 | 6.594472 | 0.01257916 | 3.661123 | 0.1927256
84.93553 | 10.4569 | 10.43839 | 6.590099 | 0.01851065 | 3.655763 | 0.1925273
84.94553 | 10.4539 | 10.42848 | 6.585736 | 0.02542108 | 3.650413 | 0.1923291
84.95553 | 10.4524 | 10.41859 | 6.581383 | 0.03381049 | 3.645075 | 0.192131
84.96553 | 10.4506 | 10.40872 | 6.577041 | 0.04187894 | 3.639747 | 0.1919329
84.97552 | 10.4522 | 10.39888 | 6.572713 | 0.0533165 | 3.634435 | 0.1917351
84.98552 | 10.4537 | 10.38906 | 6.568391 | 0.06464307 | 3.629128 | 0.1915373
84.99552 | 10.4448 | 10.37925 | 6.56408 | 0.06554782 | 3.623833 | 0.1913395
85.00552 | 10.4481 | 10.36947 | 6.55978 | 0.07863064 | 3.618548 | 0.1911418
85.01552 | 10.4445 | 10.35971 | 6.55549 | 0.08479127 | 3.613274 | 0.1909442
85.02551 | 10.4506 | 10.34998 | 6.551216 | 0.1006214 | 3.608016 | 0.1907469
85.03551 | 10.4443 | 10.34026 | 6.546948 | 0.1040394 | 3.602763 | 0.1905495
85.04551 | 10.4466 | 10.33056 | 6.542692 | 0.1160355 | 3.59752 | 0.1903522
85.05551 | 10.4459 | 10.32089 | 6.538447 | 0.1250098 | 3.592288 | 0.1901549
85.06551 | 10.4463 | 10.31124 | 6.534214 | 0.1350619 | 3.587067 | 0.1899578
85.07551 | 10.4451 | 10.30161 | 6.529992 | 0.1434918 | 3.581856 | 0.1897607
85.0855 | 10.446 | 10.29201 | 6.525785 | 0.1539904 | 3.57666 | 0.189564
85.0955 | 10.4454 | 10.28242 | 6.521587 | 0.1629759 | 3.57147 | 0.1893671
85.1055 | 10.4478 | 10.27286 | 6.5174 | 0.1749388 | 3.566291 | 0.1891703
85.1155 | 10.4422 | 10.26332 | 6.513225 | 0.1788794 | 3.561122 | 0.1889736
85.1255 | 10.4406 | 10.2538 | 6.509063 | 0.1867971 | 3.555963 | 0.188777
85.13549 | 10.4407 | 10.24432 | 6.504917 | 0.196383 | 3.55082 | 0.1885807
85.14549 | 10.4433 | 10.23484 | 6.500779 | 0.2084553 | 3.545682 | 0.1883843
85.15549 | 10.4413 | 10.2254 | 6.496653 | 0.2159048 | 3.540554 | 0.188188
85.16549 | 10.4408 | 10.21597 | 6.49254 | 0.2248294 | 3.535438 | 0.1879917
85.17549 | 10.4398 | 10.20657 | 6.48844 | 0.2332329 | 3.530331 | 0.1877956
85.18549 | 10.4306 | 10.19719 | 6.484353 | 0.2334145 | 3.525233 | 0.1875996
85.19548 | 10.4359 | 10.18784 | 6.480283 | 0.2480621 | 3.520151 | 0.1874038
85.20548 | 10.4333 | 10.1785 | 6.476222 | 0.2547953 | 3.515075 | 0.187208
85.21548 | 10.436 | 10.16919 | 6.472174 | 0.2668051 | 3.510009 | 0.1870122
85.22548 | 10.4384 | 10.15991 | 6.468139 | 0.2784913 | 3.504953 | 0.1868165
85.23548 | 10.4329 | 10.15065 | 6.464118 | 0.2822537 | 3.499907 | 0.186621
85.24547 | 10.4333 | 10.14142 | 6.460115 | 0.2918815 | 3.494878 | 0.1864257
85.25547 | 10.4267 | 10.1322 | 6.456121 | 0.2944963 | 3.489852 | 0.1862303
85.26547 | 10.426 | 10.12301 | 6.452141 | 0.302987 | 3.484837 | 0.186035
85.27547 | 10.419 | 10.11385 | 6.448175 | 0.3051535 | 3.479831 | 0.1858399
85.28547 | 10.4204 | 10.1047 | 6.444223 | 0.3156958 | 3.474836 | 0.1856448
85.29547 | 10.4083 | 10.09559 | 6.440286 | 0.3127137 | 3.469851 | 0.1854498
85.30546 | 10.4063 | 10.0865 | 6.436366 | 0.3197999 | 3.464879 | 0.1852551
85.31546 | 10.399 | 10.07743 | 6.432457 | 0.3215688 | 3.459914 | 0.1850603
85.32546 | 10.3964 | 10.06839 | 6.428563 | 0.3280131 | 3.454958 | 0.1848656
85.33546 | 10.3891 | 10.05937 | 6.424684 | 0.3297327 | 3.450013 | 0.184671
85.34546 | 10.3815 | 10.05037 | 6.420819 | 0.3311271 | 3.445078 | 0.1844765
85.35545 | 10.3682 | 10.04141 | 6.416973 | 0.3267864 | 3.440158 | 0.1842823
85.36545 | 10.3644 | 10.03247 | 6.413138 | 0.3319307 | 3.435243 | 0.184088
85.37545 | 10.3581 | 10.02355 | 6.409319 | 0.3345501 | 3.430337 | 0.1838938
85.38545 | 10.3469 | 10.01466 | 6.405515 | 0.3322443 | 3.425441 | 0.1836997
85.39545 | 10.3438 | 10.00579 | 6.401727 | 0.3380128 | 3.420555 | 0.1835056
85.40545 | 10.337 | 9.996944 | 6.397954 | 0.3400558 | 3.415679 | 0.1833117
85.41544 | 10.3278 | 9.988134 | 6.394201 | 0.3396664 | 3.410815 | 0.1831181
85.42544 | 10.3217 | 9.979342 | 6.390459 | 0.3423579 | 3.405958 | 0.1829244
85.43544 | 10.3133 | 9.970578 | 6.386734 | 0.3427223 | 3.401113 | 0.1827308
85.44544 | 10.3025 | 9.961838 | 6.383025 | 0.3406623 | 3.396275 | 0.1825373
85.45544 | 10.3021 | 9.953122 | 6.379332 | 0.3489775 | 3.391446 | 0.1823439
85.46543 | 10.2934 | 9.944445 | 6.37566 | 0.3489549 | 3.386635 | 0.1821507
85.47543 | 10.2891 | 9.935784 | 6.372 | 0.3533165 | 3.381826 | 0.1819575
85.48543 | 10.2872 | 9.927149 | 6.368357 | 0.3600515 | 3.377027 | 0.1817644
85.49543 | 10.2749 | 9.91854 | 6.36473 | 0.3563598 | 3.372238 | 0.1815714
85.50543 | 10.2679 | 9.909958 | 6.361121 | 0.3579417 | 3.367459 | 0.1813785
85.51543 | 10.2727 | 9.901403 | 6.357529 | 0.3712966 | 3.362689 | 0.1811857
85.52542 | 10.2675 | 9.892884 | 6.353957 | 0.3746163 | 3.357933 | 0.1809932
85.53542 | 10.2483 | 9.884382 | 6.3504 | 0.3639178 | 3.353182 | 0.1808006
85.54542 | 10.2529 | 9.875908 | 6.346859 | 0.3769917 | 3.348441 | 0.1806081
85.55542 | 10.2457 | 9.867462 | 6.343337 | 0.3782385 | 3.343709 | 0.1804157
85.56542 | 10.2399 | 9.859042 | 6.339832 | 0.3808581 | 3.338986 | 0.1802234
85.57541 | 10.2428 | 9.850658 | 6.336348 | 0.3921419 | 3.334278 | 0.1800314
85.58541 | 10.2309 | 9.842293 | 6.33288 | 0.3886067 | 3.329574 | 0.1798394
85.59541 | 10.2231 | 9.833957 | 6.329429 | 0.3891434 | 3.32488 | 0.1796474
85.60541 | 10.2171 | 9.825648 | 6.325996 | 0.3914525 | 3.320196 | 0.1794555
85.61541 | 10.2049 | 9.817366 | 6.322582 | 0.3875338 | 3.31552 | 0.1792637
85.62541 | 10.2045 | 9.809113 | 6.319187 | 0.3953868 | 3.310854 | 0.1790721
85.6354 | 10.2 | 9.800896 | 6.315814 | 0.3991037 | 3.306202 | 0.1788807
85.6454 | 10.1911 | 9.792699 | 6.312456 | 0.3984006 | 3.301554 | 0.1786892
85.6554 | 10.1851 | 9.784531 | 6.309117 | 0.4005689 | 3.296916 | 0.1784979
85.6654 | 10.1797 | 9.776391 | 6.305797 | 0.4033089 | 3.292287 | 0.1783066
85.6754 | 10.1725 | 9.76828 | 6.302497 | 0.4042198 | 3.287668 | 0.1781155
85.68539 | 10.17 | 9.760206 | 6.299219 | 0.4097943 | 3.283062 | 0.1779247
85.69539 | 10.159 | 9.752152 | 6.295958 | 0.4068481 | 3.27846 | 0.1777337
85.70539 | 10.1487 | 9.744127 | 6.292716 | 0.4045728 | 3.273868 | 0.1775429
85.71539 | 10.1456 | 9.736132 | 6.289494 | 0.4094682 | 3.269285 | 0.1773522
85.72539 | 10.1325 | 9.728166 | 6.286292 | 0.4043345 | 3.264712 | 0.1771616
85.73539 | 10.1333 | 9.720229 | 6.283111 | 0.4130714 | 3.260147 | 0.1769711
85.74538 | 10.1289 | 9.712329 | 6.279952 | 0.4165709 | 3.255596 | 0.1767809
85.75538 | 10.1266 | 9.704451 | 6.276811 | 0.422149 | 3.251049 | 0.1765906
85.76538 | 10.1206 | 9.696603 | 6.273691 | 0.423997 | 3.246512 | 0.1764004
85.77538 | 10.1116 | 9.688785 | 6.270591 | 0.4228153 | 3.241983 | 0.1762103
85.78538 | 10.095 | 9.680997 | 6.267512 | 0.4140034 | 3.237464 | 0.1760204
85.79537 | 10.1036 | 9.673246 | 6.264457 | 0.4303538 | 3.232958 | 0.1758307
85.80537 | 10.0993 | 9.665518 | 6.26142 | 0.4337819 | 3.228457 | 0.175641
85.81537 | 10.0986 | 9.657821 | 6.258405 | 0.4407794 | 3.223964 | 0.1754513
85.82537 | 10.1005 | 9.650153 | 6.255411 | 0.4503466 | 3.219481 | 0.1752618
85.83537 | 10.0928 | 9.642517 | 6.252438 | 0.4502829 | 3.215006 | 0.1750724
85.84537 | 10.0915 | 9.634911 | 6.249488 | 0.4565885 | 3.210541 | 0.1748831
85.85536 | 10.0918 | 9.627344 | 6.246562 | 0.4644556 | 3.206088 | 0.1746941
85.86536 | 10.0837 | 9.619801 | 6.243655 | 0.4638994 | 3.20164 | 0.174505
85.87536 | 10.0816 | 9.612288 | 6.24077 | 0.4693123 | 3.197201 | 0.174316
85.88536 | 10.0779 | 9.604807 | 6.237908 | 0.4730934 | 3.192771 | 0.1741271
85.89536 | 10.0798 | 9.597356 | 6.235068 | 0.4824435 | 3.18835 | 0.1739384
85.90535 | 10.0795 | 9.589945 | 6.232254 | 0.4895554 | 3.183941 | 0.1737499
85.91535 | 10.0712 | 9.582558 | 6.22946 | 0.4886416 | 3.179537 | 0.1735614
85.92535 | 10.0752 | 9.575202 | 6.226688 | 0.4999976 | 3.175141 | 0.1733729
85.93535 | 10.0689 | 9.567879 | 6.22394 | 0.5010208 | 3.170755 | 0.1731846
85.94535 | 10.0582 | 9.560588 | 6.221215 | 0.4976117 | 3.166377 | 0.1729964
85.95535 | 10.0497 | 9.553329 | 6.218513 | 0.4963706 | 3.162008 | 0.1728083
85.96534 | 10.0505 | 9.54611 | 6.215837 | 0.5043897 | 3.157652 | 0.1726206
85.97534 | 10.0495 | 9.538917 | 6.213183 | 0.5105834 | 3.153301 | 0.1724327
85.98534 | 10.0375 | 9.531755 | 6.210552 | 0.5057455 | 3.148957 | 0.1722449
85.99534 | 10.0383 | 9.524626 | 6.207946 | 0.5136745 | 3.144623 | 0.1720573
86.00534 | 10.0367 | 9.51753 | 6.205363 | 0.5191703 | 3.140297 | 0.1718698
86.01533 | 10.0235 | 9.510473 | 6.202807 | 0.5130266 | 3.135984 | 0.1716825
86.02533 | 10.0136 | 9.503444 | 6.200274 | 0.5101565 | 3.131675 | 0.1714952
86.03533 | 10.0018 | 9.496447 | 6.197764 | 0.5053532 | 3.127374 | 0.171308
86.04533 | 9.9992 | 9.489484 | 6.19528 | 0.5097165 | 3.123082 | 0.171121
86.05533 | 9.9911 | 9.482554 | 6.192821 | 0.5085463 | 3.118799 | 0.170934
86.06533 | 9.9934 | 9.475658 | 6.190386 | 0.5177422 | 3.114524 | 0.1707472
86.07532 | 9.9937 | 9.468802 | 6.18798 | 0.5248976 | 3.110262 | 0.1705606
86.08532 | 9.9791 | 9.461974 | 6.185596 | 0.5171261 | 3.106004 | 0.170374
86.09532 | 9.9667 | 9.45518 | 6.183238 | 0.5115202 | 3.101754 | 0.1701875
86.10532 | 9.966 | 9.44842 | 6.180906 | 0.5175798 | 3.097513 | 0.1700011
86.11532 | 9.9638 | 9.441694 | 6.178599 | 0.5221057 | 3.09328 | 0.1698148
86.12531 | 9.9535 | 9.43501 | 6.176321 | 0.5184903 | 3.08906 | 0.1696289
86.13531 | 9.9571 | 9.428353 | 6.174067 | 0.5287466 | 3.084844 | 0.1694428
86.14531 | 9.9506 | 9.421732 | 6.171839 | 0.5288684 | 3.080636 | 0.1692569
86.15531 | 9.9547 | 9.415145 | 6.169637 | 0.5395551 | 3.076436 | 0.1690711
86.16531 | 9.9545 | 9.408593 | 6.167463 | 0.5459066 | 3.072245 | 0.1688854
86.17531 | 9.9441 | 9.402077 | 6.165315 | 0.542023 | 3.068062 | 0.1686998
86.1853 | 9.9415 | 9.395603 | 6.163196 | 0.5458974 | 3.063892 | 0.1685146
86.1953 | 9.943 | 9.389157 | 6.161102 | 0.553843 | 3.059725 | 0.1683292
86.2053 | 9.9418 | 9.382747 | 6.159036 | 0.5590528 | 3.055567 | 0.168144
86.2153 | 9.9472 | 9.376373 | 6.156997 | 0.5708268 | 3.051417 | 0.1679589
86.2253 | 9.943 | 9.370035 | 6.154986 | 0.572965 | 3.047275 | 0.1677739
86.23529 | 9.9422 | 9.363739 | 6.153005 | 0.5784608 | 3.043145 | 0.1675892
86.24529 | 9.9436 | 9.357473 | 6.151049 | 0.5861266 | 3.03902 | 0.1674045
86.25529 | 9.9523 | 9.351244 | 6.149122 | 0.6010557 | 3.034902 | 0.1672198
86.26529 | 9.9451 | 9.345051 | 6.147223 | 0.6000486 | 3.030793 | 0.1670353
86.27529 | 9.9534 | 9.338895 | 6.145353 | 0.6145047 | 3.026692 | 0.1668509
86.28529 | 9.9384 | 9.332776 | 6.143511 | 0.6056241 | 3.022598 | 0.1666667
86.29528 | 9.9457 | 9.3267 | 6.1417 | 0.6190001 | 3.018517 | 0.1664827
86.30528 | 9.9511 | 9.320655 | 6.139916 | 0.6304453 | 3.01444 | 0.1662987
86.31528 | 9.9458 | 9.314647 | 6.138161 | 0.631153 | 3.010371 | 0.1661148
86.32528 | 9.9497 | 9.308677 | 6.136436 | 0.6410235 | 3.00631 | 0.165931
86.33528 | 9.9492 | 9.302743 | 6.13474 | 0.6464565 | 3.002256 | 0.1657473
86.34527 | 9.943 | 9.296854 | 6.133075 | 0.646146 | 2.998215 | 0.1655639
86.35527 | 9.9496 | 9.290997 | 6.131439 | 0.6586033 | 2.994177 | 0.1653805
86.36527 | 9.9347 | 9.285177 | 6.129833 | 0.6495226 | 2.990148 | 0.1651972
86.37527 | 9.9327 | 9.279397 | 6.128256 | 0.6533034 | 2.986126 | 0.165014
86.38527 | 9.9323 | 9.273654 | 6.12671 | 0.6586461 | 2.982113 | 0.1648309
86.39527 | 9.9329 | 9.26795 | 6.125195 | 0.6649503 | 2.978107 | 0.164648
86.40526 | 9.9281 | 9.26229 | 6.123712 | 0.6658099 | 2.974113 | 0.1644653
86.41526 | 9.9277 | 9.256663 | 6.122258 | 0.6710365 | 2.970123 | 0.1642826
86.42526 | 9.924 | 9.251076 | 6.120835 | 0.6729244 | 2.96614 | 0.1641
86.43526 | 9.9103 | 9.245527 | 6.119444 | 0.664773 | 2.962166 | 0.1639176
86.44526 | 9.9043 | 9.240018 | 6.118083 | 0.6642823 | 2.958199 | 0.1637353
86.45525 | 9.8935 | 9.234553 | 6.116756 | 0.658947 | 2.954244 | 0.1635532
86.46525 | 9.8955 | 9.229123 | 6.115459 | 0.6663771 | 2.950293 | 0.1633711
86.47525 | 9.8867 | 9.223732 | 6.114194 | 0.6629678 | 2.946349 | 0.1631892
86.48525 | 9.8854 | 9.218382 | 6.112961 | 0.6670183 | 2.942413 | 0.1630073
86.49525 | 9.8832 | 9.213071 | 6.111761 | 0.6701288 | 2.938485 | 0.1628256
86.50525 | 9.8788 | 9.207801 | 6.110592 | 0.6709991 | 2.934564 | 0.162644
86.51524 | 9.8678 | 9.202576 | 6.109458 | 0.6652236 | 2.930656 | 0.1624627
86.52524 | 9.8607 | 9.197387 | 6.108355 | 0.6633129 | 2.926751 | 0.1622814
86.53524 | 9.849 | 9.192238 | 6.107285 | 0.6567615 | 2.922853 | 0.1621002
86.54524 | 9.853 | 9.187131 | 6.106249 | 0.6658694 | 2.918963 | 0.1619191
86.55524 | 9.8554 | 9.182064 | 6.105245 | 0.6733359 | 2.915081 | 0.1617381
86.56523 | 9.8569 | 9.177043 | 6.104277 | 0.6798569 | 2.911209 | 0.1615574
86.57523 | 9.8406 | 9.172059 | 6.10334 | 0.6685411 | 2.907342 | 0.1613767
86.58523 | 9.8524 | 9.167116 | 6.102438 | 0.6852838 | 2.903482 | 0.1611961
86.59523 | 9.8493 | 9.162215 | 6.10157 | 0.6870848 | 2.89963 | 0.1610157
86.60523 | 9.8428 | 9.157356 | 6.100736 | 0.6854439 | 2.895785 | 0.1608353
86.61523 | 9.8329 | 9.152539 | 6.099936 | 0.6803609 | 2.891948 | 0.1606551
86.62522 | 9.8294 | 9.147769 | 6.099172 | 0.6816308 | 2.888122 | 0.1604752
86.63522 | 9.8466 | 9.143037 | 6.098442 | 0.7035633 | 2.884299 | 0.1602952
86.64522 | 9.842 | 9.138347 | 6.097747 | 0.7036525 | 2.880485 | 0.1601154
86.65522 | 9.8313 | 9.133699 | 6.097087 | 0.6976008 | 2.876677 | 0.1599357
86.66522 | 9.8349 | 9.129095 | 6.096462 | 0.7058052 | 2.872877 | 0.1597561
86.67521 | 9.8318 | 9.124537 | 6.095873 | 0.7072627 | 2.869087 | 0.1595769
86.68521 | 9.8331 | 9.120019 | 6.09532 | 0.713081 | 2.865302 | 0.1593975
86.69521 | 9.8206 | 9.115544 | 6.094802 | 0.7050558 | 2.861524 | 0.1592184
86.70521 | 9.8173 | 9.111113 | 6.094321 | 0.7061873 | 2.857753 | 0.1590393
86.71521 | 9.8214 | 9.106725 | 6.093875 | 0.7146748 | 2.853989 | 0.1588604
86.72521 | 9.8293 | 9.102381 | 6.093467 | 0.7269187 | 2.850233 | 0.1586816
86.7352 | 9.8213 | 9.098087 | 6.093095 | 0.7232132 | 2.846489 | 0.1585031
86.7452 | 9.8177 | 9.093831 | 6.092759 | 0.7238687 | 2.842747 | 0.1583245
86.7552 | 9.8158 | 9.08962 | 6.092461 | 0.72618 | 2.839013 | 0.1581461
86.7652 | 9.82 | 9.085452 | 6.0922 | 0.7345476 | 2.835285 | 0.1579678
86.7752 | 9.8184 | 9.081332 | 6.091976 | 0.7370685 | 2.831566 | 0.1577897
86.78519 | 9.8079 | 9.077257 | 6.09179 | 0.7306426 | 2.827855 | 0.1576118
86.79519 | 9.8139 | 9.073226 | 6.091642 | 0.7406735 | 2.824151 | 0.1574339
86.80519 | 9.8106 | 9.069238 | 6.091531 | 0.7413616 | 2.820451 | 0.1572562
86.81519 | 9.8227 | 9.065297 | 6.091459 | 0.7574028 | 2.81676 | 0.1570786
86.82519 | 9.814 | 9.061402 | 6.091425 | 0.7525984 | 2.813075 | 0.1569011
86.83519 | 9.8105 | 9.057553 | 6.09143 | 0.7529472 | 2.809399 | 0.1567237
86.84518 | 9.8132 | 9.053753 | 6.091473 | 0.7594471 | 2.805733 | 0.1565467
86.85518 | 9.8193 | 9.049995 | 6.091555 | 0.769305 | 2.80207 | 0.1563696
86.86518 | 9.8047 | 9.046284 | 6.091677 | 0.7584163 | 2.798414 | 0.1561926
86.87518 | 9.8047 | 9.042619 | 6.091837 | 0.7620813 | 2.794766 | 0.1560158
86.88518 | 9.8038 | 9.039 | 6.092038 | 0.7647996 | 2.791124 | 0.155839
86.89517 | 9.8119 | 9.035432 | 6.092277 | 0.7764678 | 2.787492 | 0.1556626
86.90517 | 9.8129 | 9.031908 | 6.092557 | 0.7809922 | 2.783864 | 0.1554862
86.91517 | 9.8073 | 9.02843 | 6.092877 | 0.7788703 | 2.780243 | 0.1553099
86.92517 | 9.8041 | 9.025001 | 6.093237 | 0.779099 | 2.77663 | 0.1551337
86.93517 | 9.7965 | 9.021619 | 6.093638 | 0.7748813 | 2.773023 | 0.1549577
86.94517 | 9.7946 | 9.018284 | 6.09408 | 0.7763158 | 2.769423 | 0.1547818
86.95516 | 9.7925 | 9.015002 | 6.094561 | 0.7774984 | 2.765834 | 0.1546062
86.96516 | 9.7842 | 9.011763 | 6.095085 | 0.7724374 | 2.762247 | 0.1544306
86.97516 | 9.7935 | 9.008573 | 6.09565 | 0.7849275 | 2.758668 | 0.1542551
86.98516 | 9.7924 | 9.005431 | 6.096256 | 0.786969 | 2.755096 | 0.1540797
86.99516 | 9.7928 | 9.002339 | 6.096904 | 0.7904614 | 2.75153 | 0.1539045
87.00515 | 9.7862 | 8.999297 | 6.097593 | 0.7869033 | 2.747974 | 0.1537296
87.01515 | 9.7892 | 8.996302 | 6.098325 | 0.7928984 | 2.744422 | 0.1535546
87.02515 | 9.7742 | 8.993356 | 6.099099 | 0.7808441 | 2.740877 | 0.1533798
87.03515 | 9.7728 | 8.99046 | 6.099915 | 0.7823404 | 2.737339 | 0.1532051
87.04515 | 9.7822 | 8.987613 | 6.100775 | 0.7945872 | 2.733807 | 0.1530306
87.05515 | 9.7875 | 8.984816 | 6.101677 | 0.802684 | 2.730283 | 0.1528562
87.06514 | 9.793 | 8.982072 | 6.102622 | 0.8109283 | 2.726768 | 0.1526821
87.07514 | 9.7944 | 8.979376 | 6.10361 | 0.8150243 | 2.723257 | 0.1525079
87.08514 | 9.7843 | 8.976729 | 6.104643 | 0.8075709 | 2.719753 | 0.1523339
87.09514 | 9.7932 | 8.974133 | 6.105719 | 0.8190668 | 2.716255 | 0.1521601
87.10514 | 9.7798 | 8.971588 | 6.106838 | 0.8082118 | 2.712763 | 0.1519864
87.11513 | 9.7884 | 8.969096 | 6.108001 | 0.8193042 | 2.709282 | 0.1518129
87.12513 | 9.7949 | 8.966653 | 6.10921 | 0.8282472 | 2.705804 | 0.1516395
87.13513 | 9.788 | 8.964261 | 6.110463 | 0.8237389 | 2.702332 | 0.1514662
87.14513 | 9.8016 | 8.961921 | 6.11176 | 0.8396791 | 2.698867 | 0.151293
87.15513 | 9.8023 | 8.959632 | 6.113103 | 0.8426676 | 2.695409 | 0.15112
87.16513 | 9.7967 | 8.957396 | 6.114491 | 0.8393041 | 2.691958 | 0.1509471
87.17512 | 9.7961 | 8.955214 | 6.115923 | 0.8408856 | 2.688517 | 0.1507745
87.18512 | 9.7688 | 8.953082 | 6.117402 | 0.8157179 | 2.685079 | 0.1506019
87.19512 | 9.7914 | 8.951002 | 6.118926 | 0.8403976 | 2.681647 | 0.1504294
87.20512 | 9.7855 | 8.948976 | 6.120497 | 0.8365245 | 2.678221 | 0.1502571
87.21512 | 9.7773 | 8.947001 | 6.122114 | 0.8302986 | 2.674803 | 0.1500849
87.22511 | 9.7806 | 8.945082 | 6.123776 | 0.8355179 | 2.671393 | 0.149913
87.23511 | 9.7936 | 8.943214 | 6.125486 | 0.8503861 | 2.667987 | 0.1497411
87.24511 | 9.7678 | 8.9414 | 6.127243 | 0.8264005 | 2.664588 | 0.1495693
87.25511 | 9.7675 | 8.939639 | 6.129047 | 0.827861 | 2.661195 | 0.1493977
87.26511 | 9.7352 | 8.937933 | 6.130898 | 0.7972671 | 2.657809 | 0.1492262
87.27511 | 9.7687 | 8.93628 | 6.132797 | 0.8324201 | 2.654428 | 0.1490548
87.2851 | 9.7549 | 8.934684 | 6.134741 | 0.8202163 | 2.651058 | 0.1488838
87.2951 | 9.7522 | 8.93314 | 6.136736 | 0.8190602 | 2.647691 | 0.1487127
87.3051 | 9.7506 | 8.931651 | 6.138779 | 0.8189494 | 2.64433 | 0.1485418
87.3151 | 9.7583 | 8.930216 | 6.14087 | 0.8280835 | 2.640976 | 0.148371
87.3251 | 9.7442 | 8.928837 | 6.143009 | 0.8153627 | 2.637628 | 0.1482004
87.33509 | 9.7384 | 8.927514 | 6.145196 | 0.8108859 | 2.634288 | 0.14803
87.34509 | 9.7205 | 8.926246 | 6.147433 | 0.7942542 | 2.630953 | 0.1478597
87.35509 | 9.7485 | 8.925034 | 6.14972 | 0.8234664 | 2.627624 | 0.1476894
87.36509 | 9.7416 | 8.923877 | 6.152056 | 0.8177232 | 2.624301 | 0.1475194
87.37509 | 9.726 | 8.922776 | 6.154442 | 0.8032237 | 2.620985 | 0.1473494
87.38509 | 9.7326 | 8.921731 | 6.156878 | 0.8108686 | 2.617673 | 0.1471797
87.39508 | 9.7447 | 8.920745 | 6.159362 | 0.8239548 | 2.614373 | 0.1470102
87.40508 | 9.727 | 8.919814 | 6.161898 | 0.8071859 | 2.611075 | 0.1468407
87.41508 | 9.7252 | 8.918941 | 6.164485 | 0.806259 | 2.607784 | 0.1466713
87.42508 | 9.7136 | 8.918123 | 6.167123 | 0.7954769 | 2.604498 | 0.1465021
87.43508 | 9.7305 | 8.917364 | 6.169812 | 0.8131365 | 2.601219 | 0.1463331
87.44507 | 9.7253 | 8.916662 | 6.172549 | 0.8086378 | 2.597949 | 0.1461643
87.45507 | 9.7154 | 8.916018 | 6.175341 | 0.7993821 | 2.594681 | 0.1459955
87.46507 | 9.7339 | 8.915432 | 6.178184 | 0.8184683 | 2.591421 | 0.1458269
87.47507 | 9.7127 | 8.914904 | 6.181079 | 0.7977962 | 2.588166 | 0.1456584
87.48507 | 9.7176 | 8.914434 | 6.184027 | 0.8031659 | 2.584917 | 0.1454901
87.49507 | 9.7143 | 8.914023 | 6.187027 | 0.8002768 | 2.581675 | 0.1453219
87.50506 | 9.7073 | 8.913673 | 6.190076 | 0.7936275 | 2.578443 | 0.145154
87.51506 | 9.7075 | 8.91338 | 6.193181 | 0.7941205 | 2.575212 | 0.1449861
87.52506 | 9.7112 | 8.913146 | 6.196339 | 0.7980543 | 2.571988 | 0.1448183
87.53506 | 9.6963 | 8.912971 | 6.199551 | 0.7833286 | 2.56877 | 0.1446507
87.54506 | 9.7114 | 8.912857 | 6.202816 | 0.798543 | 2.565558 | 0.1444833
87.55505 | 9.6999 | 8.912801 | 6.206132 | 0.7870987 | 2.562353 | 0.1443161
87.56505 | 9.6977 | 8.912807 | 6.209505 | 0.7848933 | 2.559153 | 0.1441489
87.57505 | 9.6889 | 8.912873 | 6.212932 | 0.7760275 | 2.555959 | 0.1439819
87.58505 | 9.6844 | 8.912999 | 6.216413 | 0.771401 | 2.552771 | 0.143815
87.59505 | 9.6891 | 8.913186 | 6.21995 | 0.7759136 | 2.549589 | 0.1436483
87.60505 | 9.6778 | 8.913435 | 6.223541 | 0.7643653 | 2.546412 | 0.1434817
87.61504 | 9.6828 | 8.913745 | 6.227183 | 0.7690553 | 2.543246 | 0.1433155
87.62504 | 9.6811 | 8.914116 | 6.230885 | 0.7669843 | 2.540081 | 0.1431492
87.63504 | 9.6678 | 8.914548 | 6.234642 | 0.7532516 | 2.536923 | 0.142983
87.64504 | 9.6616 | 8.915043 | 6.238456 | 0.7465572 | 2.53377 | 0.1428171
87.65504 | 9.6659 | 8.9156 | 6.242325 | 0.7503002 | 2.530624 | 0.1426512
87.66503 | 9.6513 | 8.916217 | 6.246247 | 0.7350831 | 2.527485 | 0.1424857
87.67503 | 9.6461 | 8.916899 | 6.250229 | 0.7292015 | 2.52435 | 0.1423201
87.68503 | 9.6532 | 8.917644 | 6.254268 | 0.7355562 | 2.521221 | 0.1421547
87.69503 | 9.664 | 8.91845 | 6.258364 | 0.7455498 | 2.518097 | 0.1419895
87.70503 | 9.6524 | 8.919321 | 6.262517 | 0.7330791 | 2.514979 | 0.1418244
87.71503 | 9.6439 | 8.920255 | 6.266728 | 0.7236451 | 2.511867 | 0.1416594
87.72502 | 9.6458 | 8.921253 | 6.270992 | 0.7245473 | 2.508765 | 0.1414948
87.73502 | 9.6477 | 8.922314 | 6.275319 | 0.7253857 | 2.505665 | 0.1413302
87.74502 | 9.6408 | 8.92344 | 6.279704 | 0.7173597 | 2.502571 | 0.1411656
87.75502 | 9.6444 | 8.92463 | 6.284147 | 0.7197695 | 2.499482 | 0.1410013
87.76502 | 9.6602 | 8.925885 | 6.288649 | 0.7343147 | 2.496399 | 0.1408371
87.77501 | 9.6581 | 8.927204 | 6.293206 | 0.7308964 | 2.493325 | 0.1406732
87.78501 | 9.6538 | 8.928588 | 6.297826 | 0.7252116 | 2.490253 | 0.1405093
87.79501 | 9.6531 | 8.930038 | 6.302506 | 0.7230618 | 2.487187 | 0.1403456
87.80501 | 9.6653 | 8.931553 | 6.307245 | 0.7337471 | 2.484126 | 0.140182
87.81501 | 9.6568 | 8.933135 | 6.312044 | 0.7236648 | 2.481072 | 0.1400185
87.82501 | 9.6556 | 8.934783 | 6.316904 | 0.7208174 | 2.478024 | 0.1398552
87.835 | 9.6698 | 8.936494 | 6.321819 | 0.7333056 | 2.474983 | 0.1396922
87.845 | 9.6735 | 8.938274 | 6.3268 | 0.7352255 | 2.471946 | 0.1395292
87.855 | 9.6661 | 8.940121 | 6.331841 | 0.725979 | 2.468913 | 0.1393664
87.865 | 9.6619 | 8.942035 | 6.336944 | 0.7198653 | 2.465887 | 0.1392037
87.875 | 9.6612 | 8.944016 | 6.342108 | 0.7171845 | 2.462866 | 0.1390412
87.88499 | 9.6656 | 8.946062 | 6.347329 | 0.7195384 | 2.459854 | 0.1388789
87.89499 | 9.6518 | 8.948177 | 6.352616 | 0.7036225 | 2.456844 | 0.1387167
87.90499 | 9.6444 | 8.950361 | 6.357966 | 0.6940388 | 2.45384 | 0.1385546
87.91499 | 9.6489 | 8.952613 | 6.363379 | 0.6962871 | 2.450842 | 0.1383927
87.92499 | 9.6485 | 8.954933 | 6.368854 | 0.6935667 | 2.447849 | 0.1382309
87.93498 | 9.6527 | 8.95732 | 6.374386 | 0.6953805 | 2.444864 | 0.1380695
87.94498 | 9.6437 | 8.959777 | 6.379987 | 0.683923 | 2.441882 | 0.137908
87.95498 | 9.6375 | 8.962304 | 6.385652 | 0.6751964 | 2.438905 | 0.1377467
87.96498 | 9.6392 | 8.9649 | 6.39138 | 0.6743003 | 2.435934 | 0.1375855
87.97498 | 9.6207 | 8.967565 | 6.397172 | 0.6531348 | 2.432968 | 0.1374245
87.98498 | 9.6363 | 8.9703 | 6.403029 | 0.6659996 | 2.430008 | 0.1372636
87.99497 | 9.6404 | 8.973103 | 6.408944 | 0.667297 | 2.427056 | 0.1371031
88.00497 | 9.6349 | 8.975979 | 6.414929 | 0.6589214 | 2.424107 | 0.1369425
88.01497 | 9.6398 | 8.978925 | 6.42098 | 0.6608749 | 2.421163 | 0.1367821
88.02497 | 9.639 | 8.981942 | 6.427095 | 0.6570583 | 2.418225 | 0.1366219
88.03497 | 9.6393 | 8.98503 | 6.433277 | 0.6542703 | 2.415291 | 0.1364618
88.04496 | 9.6433 | 8.988186 | 6.439517 | 0.6551144 | 2.412366 | 0.136302
88.05496 | 9.6324 | 8.991416 | 6.44583 | 0.6409836 | 2.409444 | 0.1361422
88.06496 | 9.6432 | 8.994719 | 6.452209 | 0.6484813 | 2.406527 | 0.1359826
88.07496 | 9.6565 | 8.998093 | 6.458655 | 0.6584068 | 2.403615 | 0.1358231
88.08496 | 9.6658 | 9.00154 | 6.465168 | 0.6642601 | 2.400709 | 0.1356638
88.09496 | 9.6599 | 9.005059 | 6.471747 | 0.6548408 | 2.397807 | 0.1355046
88.10495 | 9.6672 | 9.008648 | 6.478387 | 0.6585522 | 2.394915 | 0.1353458
88.11495 | 9.6672 | 9.012313 | 6.485102 | 0.6548871 | 2.392024 | 0.1351869
88.12495 | 9.6707 | 9.016051 | 6.491884 | 0.6546493 | 2.389139 | 0.1350282
88.13495 | 9.6615 | 9.019862 | 6.498734 | 0.6416375 | 2.386259 | 0.1348697
88.14495 | 9.673 | 9.023748 | 6.505653 | 0.6492517 | 2.383384 | 0.1347113
88.15494 | 9.6871 | 9.027704 | 6.512633 | 0.6593965 | 2.380517 | 0.1345532
88.16494 | 9.6849 | 9.031738 | 6.519689 | 0.6531624 | 2.377653 | 0.1343952
88.17494 | 9.6885 | 9.035845 | 6.526814 | 0.6526546 | 2.374794 | 0.1342372
88.18494 | 9.6868 | 9.040029 | 6.534009 | 0.6467715 | 2.37194 | 0.1340795
88.19494 | 9.6856 | 9.044287 | 6.541274 | 0.6413134 | 2.369091 | 0.1339219
88.20494 | 9.6844 | 9.04862 | 6.548608 | 0.6357796 | 2.366248 | 0.1337644
88.21493 | 9.6803 | 9.053025 | 6.556005 | 0.6272752 | 2.363412 | 0.1336073
88.22493 | 9.6909 | 9.057509 | 6.56348 | 0.6333906 | 2.360579 | 0.1334501
88.23493 | 9.6957 | 9.06207 | 6.571026 | 0.6336298 | 2.357751 | 0.1332931
88.24493 | 9.6866 | 9.066707 | 6.578643 | 0.6198927 | 2.354928 | 0.1331363
88.25493 | 9.691 | 9.071421 | 6.586331 | 0.619579 | 2.35211 | 0.1329796
88.26492 | 9.6865 | 9.076207 | 6.594083 | 0.6102935 | 2.3493 | 0.1328233
88.27492 | 9.6756 | 9.081074 | 6.601914 | 0.5945262 | 2.346493 | 0.1326669
88.28492 | 9.6712 | 9.086019 | 6.609818 | 0.585181 | 2.34369 | 0.1325107
88.29492 | 9.6852 | 9.091042 | 6.617794 | 0.5941584 | 2.340893 | 0.1323547
88.30492 | 9.6735 | 9.096142 | 6.625843 | 0.5773581 | 2.3381 | 0.1321988
88.31492 | 9.682 | 9.101321 | 6.633964 | 0.5806794 | 2.335313 | 0.132043
88.32491 | 9.6814 | 9.106572 | 6.642151 | 0.5748278 | 2.332533 | 0.1318876
88.33491 | 9.6677 | 9.111908 | 6.650419 | 0.5557921 | 2.329756 | 0.1317322
88.34491 | 9.663 | 9.117322 | 6.658761 | 0.5456777 | 2.326984 | 0.131577
88.35491 | 9.6707 | 9.122816 | 6.667178 | 0.5478835 | 2.324217 | 0.1314219
88.36491 | 9.6583 | 9.12839 | 6.675668 | 0.5299104 | 2.321454 | 0.1312669
88.3749 | 9.6603 | 9.134037 | 6.684225 | 0.5262634 | 2.3187 | 0.1311123
88.3849 | 9.6636 | 9.13977 | 6.692865 | 0.5238303 | 2.315947 | 0.1309577
88.3949 | 9.676 | 9.145583 | 6.70158 | 0.5304173 | 2.3132 | 0.1308032
88.4049 | 9.6604 | 9.151477 | 6.71037 | 0.5089233 | 2.310458 | 0.1306489
88.4149 | 9.6618 | 9.157451 | 6.719236 | 0.504349 | 2.30772 | 0.1304947
88.4249 | 9.6647 | 9.163507 | 6.728179 | 0.5011931 | 2.304987 | 0.1303407
88.43489 | 9.6449 | 9.169638 | 6.737188 | 0.4752622 | 2.302262 | 0.1301871
88.44489 | 9.6583 | 9.175856 | 6.746283 | 0.4824438 | 2.299539 | 0.1300334
88.45489 | 9.6665 | 9.182157 | 6.755455 | 0.4843432 | 2.296822 | 0.1298799
88.46489 | 9.6695 | 9.18854 | 6.764704 | 0.4809604 | 2.294109 | 0.1297265
88.47489 | 9.6652 | 9.195005 | 6.774031 | 0.4701953 | 2.2914 | 0.1295733
88.48488 | 9.6781 | 9.201546 | 6.783426 | 0.4765542 | 2.2887 | 0.1294204
88.49488 | 9.67 | 9.208177 | 6.792908 | 0.4618234 | 2.286001 | 0.1292675
88.50488 | 9.664 | 9.214891 | 6.802468 | 0.4491092 | 2.283308 | 0.1291148
88.51488 | 9.6586 | 9.221688 | 6.812107 | 0.4369117 | 2.280619 | 0.1289622
88.52488 | 9.6703 | 9.22857 | 6.821825 | 0.4417301 | 2.277935 | 0.1288098
88.53488 | 9.6691 | 9.235535 | 6.831622 | 0.4335646 | 2.275255 | 0.1286576
88.54487 | 9.6921 | 9.242579 | 6.841489 | 0.4495215 | 2.272584 | 0.1285056
88.55487 | 9.6633 | 9.249713 | 6.851445 | 0.413587 | 2.269914 | 0.1283537
88.56487 | 9.6757 | 9.256933 | 6.861481 | 0.4187675 | 2.267249 | 0.1282019
88.57487 | 9.6754 | 9.264237 | 6.871598 | 0.4111627 | 2.264589 | 0.1280503
88.58487 | 9.6468 | 9.271627 | 6.881795 | 0.3751727 | 2.261933 | 0.1278989
88.59486 | 9.6635 | 9.279096 | 6.892063 | 0.3844043 | 2.259285 | 0.1277477
88.60486 | 9.6625 | 9.286658 | 6.902422 | 0.3758424 | 2.256639 | 0.1275965
88.61486 | 9.6633 | 9.294306 | 6.912862 | 0.3689939 | 2.253998 | 0.1274456
88.62486 | 9.6547 | 9.302041 | 6.923385 | 0.3526589 | 2.251362 | 0.1272948
88.63486 | 9.6512 | 9.309863 | 6.933989 | 0.3413371 | 2.24873 | 0.1271441
88.64486 | 9.6531 | 9.317772 | 6.944676 | 0.3353279 | 2.246103 | 0.1269936
88.65485 | 9.6391 | 9.325761 | 6.955435 | 0.3133392 | 2.243483 | 0.1268434
88.66485 | 9.6206 | 9.333845 | 6.966287 | 0.2867549 | 2.240865 | 0.1266933
88.67485 | 9.6344 | 9.342018 | 6.977223 | 0.2923825 | 2.238252 | 0.1265432
88.68485 | 9.6146 | 9.350278 | 6.988242 | 0.2643217 | 2.235643 | 0.1263934
88.69485 | 9.6163 | 9.358628 | 6.999345 | 0.2576723 | 2.233039 | 0.1262437
88.70484 | 9.6236 | 9.367057 | 7.010521 | 0.2565428 | 2.230442 | 0.1260943
88.71484 | 9.5978 | 9.375585 | 7.021792 | 0.2222154 | 2.227847 | 0.1259449
88.72484 | 9.6209 | 9.384202 | 7.033149 | 0.2366984 | 2.225257 | 0.1257957
88.73484 | 9.5918 | 9.392908 | 7.04459 | 0.1988917 | 2.222672 | 0.1256466
88.74484 | 9.5859 | 9.401705 | 7.056117 | 0.1841949 | 2.220091 | 0.1254977
88.75484 | 9.5914 | 9.410592 | 7.067729 | 0.1808075 | 2.217514 | 0.125349
88.76483 | 9.5951 | 9.419561 | 7.079416 | 0.1755386 | 2.214945 | 0.1252006
88.77483 | 9.5952 | 9.42863 | 7.0912 | 0.1665698 | 2.212378 | 0.1250522
88.78483 | 9.5897 | 9.43779 | 7.103071 | 0.1519098 | 2.209815 | 0.1249039
88.79483 | 9.6059 | 9.447042 | 7.115029 | 0.1588581 | 2.207257 | 0.1247558
88.80483 | 9.5843 | 9.456385 | 7.127075 | 0.1279147 | 2.204703 | 0.1246079
88.81482 | 9.5782 | 9.465811 | 7.139195 | 0.1123889 | 2.202156 | 0.1244602
88.82482 | 9.5896 | 9.475339 | 7.151416 | 0.1142607 | 2.199611 | 0.1243126
88.83482 | 9.5988 | 9.48496 | 7.163724 | 0.11384 | 2.197071 | 0.1241652
88.84482 | 9.5928 | 9.494674 | 7.176121 | 0.0981263 | 2.194535 | 0.1240179
88.85482 | 9.6196 | 9.504481 | 7.188607 | 0.1151191 | 2.192004 | 0.1238707
88.86482 | 9.5991 | 9.514382 | 7.201181 | 0.08471827 | 2.189477 | 0.1237238
88.87481 | 9.6216 | 9.524367 | 7.213833 | 0.09723339 | 2.186957 | 0.1235771
88.88481 | 9.6071 | 9.534455 | 7.226586 | 0.0726445 | 2.184439 | 0.1234305
88.89481 | 9.5996 | 9.544639 | 7.23943 | 0.0549612 | 2.181925 | 0.123284
88.90481 | 9.6344 | 9.554918 | 7.252364 | 0.07948214 | 2.179416 | 0.1231376
88.91481 | 9.6143 | 9.565291 | 7.265388 | 0.04900924 | 2.176911 | 0.1229915
88.9248 | 9.6391 | 9.575749 | 7.278491 | 0.0633512 | 2.174413 | 0.1228456
88.9348 | 9.6315 | 9.586313 | 7.291697 | 0.0451866 | 2.171917 | 0.1226997
88.9448 | 9.631 | 9.596974 | 7.304995 | 0.03402604 | 2.169425 | 0.1225541
88.9548 | 9.6379 | 9.607731 | 7.318385 | 0.03016885 | 2.166938 | 0.1224085
88.9648 | 9.6258 | 9.618585 | 7.331867 | 0.007215117 | 2.164454 | 0.1222632
88.9748 | 9.6299 | 9.629536 | 7.345442 | 0.0003643028 | 2.161976 | 0.122118
88.98479 | 9.6345 | 9.640573 | 7.359096 | -0.006073194 | 2.159505 | 0.1219731
88.99479 | 9.6526 | 9.651719 | 7.372856 | 0.0008812713 | 2.157034 | 0.1218282
89.00479 | 9.6323 | 9.662962 | 7.38671 | -0.03066217 | 2.154569 | 0.1216835
89.01479 | 9.6432 | 9.674304 | 7.400658 | -0.03110389 | 2.152107 | 0.1215389
89.02479 | 9.6294 | 9.685744 | 7.414699 | -0.05634416 | 2.14965 | 0.1213945
89.03478 | 9.6365 | 9.697271 | 7.428821 | -0.06077088 | 2.147199 | 0.1212504
89.04478 | 9.6238 | 9.708909 | 7.443052 | -0.08510914 | 2.144751 | 0.1211064
89.05478 | 9.6361 | 9.720646 | 7.457378 | -0.08454642 | 2.142306 | 0.1209625
89.06478 | 9.6302 | 9.732484 | 7.471799 | -0.102284 | 2.139866 | 0.1208187
89.07478 | 9.6375 | 9.744422 | 7.486316 | -0.1069215 | 2.13743 | 0.1206751
89.08478 | 9.6296 | 9.75646 | 7.500929 | -0.1268596 | 2.134998 | 0.1205317
89.09477 | 9.6329 | 9.768587 | 7.515624 | -0.1356866 | 2.132574 | 0.1203886
89.10477 | 9.6045 | 9.780826 | 7.53043 | -0.1763264 | 2.130151 | 0.1202455
89.11477 | 9.6182 | 9.793167 | 7.545333 | -0.1749675 | 2.127732 | 0.1201025
89.12477 | 9.5839 | 9.80561 | 7.560333 | -0.2217102 | 2.125317 | 0.1199597
89.13477 | 9.6269 | 9.818155 | 7.575431 | -0.1912548 | 2.122906 | 0.1198171
89.14476 | 9.6066 | 9.830788 | 7.590612 | -0.2241885 | 2.120502 | 0.1196748
89.15476 | 9.5977 | 9.843538 | 7.605906 | -0.2458382 | 2.118099 | 0.1195325
89.16476 | 9.5882 | 9.856391 | 7.621299 | -0.2681908 | 2.115701 | 0.1193903
89.17476 | 9.5873 | 9.869347 | 7.636791 | -0.2820473 | 2.113308 | 0.1192484
89.18476 | 9.5602 | 9.882406 | 7.652382 | -0.3222061 | 2.110917 | 0.1191065
89.19476 | 9.5678 | 9.89557 | 7.668073 | -0.3277696 | 2.108532 | 0.1189649
89.20475 | 9.5852 | 9.908825 | 7.683848 | -0.3236251 | 2.106153 | 0.1188236
89.21475 | 9.5728 | 9.922197 | 7.699739 | -0.3493969 | 2.103775 | 0.1186822
89.22475 | 9.5788 | 9.935674 | 7.715731 | -0.3568741 | 2.101402 | 0.1185411
89.23475 | 9.5633 | 9.949256 | 7.731824 | -0.3859563 | 2.099033 | 0.1184
89.24475 | 9.5609 | 9.962945 | 7.748018 | -0.4020447 | 2.096668 | 0.1182592
89.25474 | 9.5453 | 9.976724 | 7.764297 | -0.4314237 | 2.094308 | 0.1181186
89.26474 | 9.567 | 9.990624 | 7.780695 | -0.4236241 | 2.091951 | 0.1179781
89.27474 | 9.5749 | 10.00463 | 7.797195 | -0.4297305 | 2.089598 | 0.1178377
89.28474 | 9.5651 | 10.01874 | 7.813797 | -0.453644 | 2.087249 | 0.1176975
89.29474 | 9.5799 | 10.03296 | 7.830503 | -0.4530641 | 2.084904 | 0.1175575
89.30474 | 9.5663 | 10.04729 | 7.847312 | -0.4809929 | 2.082563 | 0.1174176
89.31473 | 9.5753 | 10.06171 | 7.864208 | -0.4864144 | 2.080229 | 0.1172781
89.32473 | 9.5786 | 10.07626 | 7.881224 | -0.4976586 | 2.077896 | 0.1171385
89.33473 | 9.5618 | 10.09091 | 7.898345 | -0.5291116 | 2.075567 | 0.1169991
89.34473 | 9.5951 | 10.10567 | 7.915571 | -0.5105733 | 2.073242 | 0.1168599
89.35473 | 9.5799 | 10.12054 | 7.932902 | -0.5406436 | 2.070921 | 0.1167208
89.36472 | 9.5862 | 10.13551 | 7.950321 | -0.5493088 | 2.068606 | 0.116582
89.37472 | 9.6111 | 10.1506 | 7.967863 | -0.539499 | 2.066293 | 0.1164433
89.38472 | 9.5861 | 10.1658 | 7.985511 | -0.5796993 | 2.063984 | 0.1163047
89.39472 | 9.5885 | 10.18111 | 8.003265 | -0.5926102 | 2.061679 | 0.1161662
89.40472 | 9.611 | 10.19653 | 8.021127 | -0.5855319 | 2.059377 | 0.116028
89.41472 | 9.584 | 10.21206 | 8.039095 | -0.6280649 | 2.05708 | 0.1158899
89.42471 | 9.5941 | 10.22769 | 8.057153 | -0.6335943 | 2.054789 | 0.1157521
89.43471 | 9.608 | 10.24345 | 8.075337 | -0.6354509 | 2.0525 | 0.1156143
89.44471 | 9.6007 | 10.25932 | 8.093629 | -0.6586197 | 2.050214 | 0.1154767
89.45471 | 9.6026 | 10.2753 | 8.112029 | -0.6727009 | 2.047933 | 0.1153392
89.46471 | 9.6076 | 10.2914 | 8.130538 | -0.6837952 | 2.045655 | 0.1152019
89.4747 | 9.5889 | 10.30759 | 8.149138 | -0.7186864 | 2.043383 | 0.1150649
89.4847 | 9.5994 | 10.32391 | 8.167867 | -0.724507 | 2.041113 | 0.1149279
89.4947 | 9.5813 | 10.34034 | 8.186705 | -0.7590423 | 2.038846 | 0.1147911
89.5047 | 9.6185 | 10.35689 | 8.205653 | -0.7383915 | 2.036584 | 0.1146545
89.5147 | 9.5947 | 10.37356 | 8.224712 | -0.778856 | 2.034326 | 0.114518
89.5247 | 9.5956 | 10.39033 | 8.243882 | -0.7947348 | 2.032071 | 0.1143816
89.53469 | 9.5854 | 10.40721 | 8.263145 | -0.8218127 | 2.029822 | 0.1142456
89.54469 | 9.5862 | 10.42422 | 8.282538 | -0.8380228 | 2.027575 | 0.1141096
89.55469 | 9.5933 | 10.44135 | 8.302043 | -0.848049 | 2.025332 | 0.1139737
89.56469 | 9.5789 | 10.45859 | 8.321661 | -0.8796916 | 2.023093 | 0.1138381
89.57469 | 9.6058 | 10.47595 | 8.341392 | -0.870151 | 2.020857 | 0.1137025
89.58468 | 9.599 | 10.49341 | 8.361215 | -0.8944095 | 2.018627 | 0.1135673
89.59468 | 9.5964 | 10.511 | 8.381173 | -0.9146034 | 2.016399 | 0.1134321
89.60468 | 9.5779 | 10.52872 | 8.401244 | -0.9508154 | 2.014175 | 0.113297
89.61468 | 9.5995 | 10.54655 | 8.421429 | -0.9470455 | 2.011954 | 0.1131622
89.62468 | 9.6013 | 10.56449 | 8.441729 | -0.9631935 | 2.009737 | 0.1130274
89.63468 | 9.5965 | 10.58256 | 8.462144 | -0.9860608 | 2.007524 | 0.1128929
89.64467 | 9.6203 | 10.60073 | 8.482654 | -0.9804295 | 2.005317 | 0.1127586
89.65467 | 9.6035 | 10.61904 | 8.5033 | -1.015536 | 2.003111 | 0.1126244
89.66467 | 9.6127 | 10.63746 | 8.524063 | -1.024762 | 2.00091 | 0.1124903
89.67467 | 9.5886 | 10.65601 | 8.544941 | -1.067408 | 1.998711 | 0.1123564
89.68467 | 9.6147 | 10.67468 | 8.565937 | -1.059975 | 1.996516 | 0.1122226
89.69466 | 9.6176 | 10.69344 | 8.587028 | -1.075845 | 1.994327 | 0.1120891
89.70466 | 9.6146 | 10.71235 | 8.608258 | -1.097754 | 1.99214 | 0.1119557
89.71466 | 9.6298 | 10.73139 | 8.629606 | -1.101585 | 1.989956 | 0.1118224
89.72466 | 9.6205 | 10.75054 | 8.651073 | -1.130039 | 1.987777 | 0.1116893
89.73466 | 9.5948 | 10.76981 | 8.672658 | -1.175015 | 1.9856 | 0.1115563
89.74466 | 9.6243 | 10.78921 | 8.694362 | -1.164913 | 1.983428 | 0.1114236
89.75465 | 9.6022 | 10.80872 | 8.716164 | -1.206517 | 1.981262 | 0.1112911
89.76465 | 9.6276 | 10.82836 | 8.738107 | -1.200762 | 1.979096 | 0.1111586
89.77465 | 9.6215 | 10.84813 | 8.760171 | -1.226631 | 1.976934 | 0.1110263
89.78465 | 9.6217 | 10.86802 | 8.782355 | -1.246325 | 1.974776 | 0.1108941
89.79465 | 9.609 | 10.88804 | 8.80466 | -1.279044 | 1.972622 | 0.1107621
89.80464 | 9.6317 | 10.90817 | 8.827064 | -1.276467 | 1.970472 | 0.1106304
89.81464 | 9.6143 | 10.92844 | 8.849612 | -1.314135 | 1.968325 | 0.1104987
89.82464 | 9.6393 | 10.94883 | 8.872282 | -1.30953 | 1.966181 | 0.1103672
89.83464 | 9.6212 | 10.96935 | 8.895074 | -1.348151 | 1.964041 | 0.1102359
89.84464 | 9.6372 | 10.99 | 8.917989 | -1.352799 | 1.961904 | 0.1101047
89.85464 | 9.636 | 11.01077 | 8.941028 | -1.374773 | 1.959771 | 0.1099736
89.86463 | 9.6393 | 11.03165 | 8.964167 | -1.392355 | 1.957645 | 0.1098429
89.87463 | 9.6589 | 11.05268 | 8.987453 | -1.393784 | 1.955519 | 0.1097122
89.88463 | 9.6738 | 11.07384 | 9.010863 | -1.400041 | 1.953396 | 0.1095816
89.89463 | 9.6837 | 11.09513 | 9.034398 | -1.411427 | 1.951277 | 0.1094512
89.90463 | 9.703 | 11.11654 | 9.058058 | -1.413542 | 1.949162 | 0.109321
89.91462 | 9.6828 | 11.13806 | 9.08182 | -1.455263 | 1.947052 | 0.109191
89.92462 | 9.7275 | 11.15974 | 9.105732 | -1.432236 | 1.944943 | 0.1090611
89.93462 | 9.7112 | 11.18154 | 9.12977 | -1.470339 | 1.942838 | 0.1089314
89.94462 | 9.7404 | 11.20347 | 9.153934 | -1.463073 | 1.940737 | 0.1088018
89.95462 | 9.7637 | 11.22554 | 9.178226 | -1.461837 | 1.938639 | 0.1086723
89.96462 | 9.7767 | 11.24773 | 9.202645 | -1.471033 | 1.936545 | 0.108543
89.97461 | 9.772 | 11.27004 | 9.227167 | -1.498038 | 1.934456 | 0.1084141
89.98461 | 9.7874 | 11.2925 | 9.251842 | -1.505096 | 1.932369 | 0.1082851
89.99461 | 9.8048 | 11.31509 | 9.276646 | -1.510287 | 1.930285 | 0.1081563