## Summary
Parameter | MoC_0.66 F m -3 m | graphite_2H_P63mmc P 63/m m c
Sample | M17-SM_Cu_powder.dat | M17-SM_Cu_powder.dat
Method | GSAS-II | GSAS-II
Phase name | MoC_0.66 F m -3 m | graphite_2H_P63mmc P 63/m m c
COD / MP ID | manual | manual
Formula | Mo4 C2.64 | C4
Space group
Space group # | 225 | 194
Crystal system | cubic | hexagonal
a (Å) | 4.27966 | 2.25509
b (Å) | 4.27966 | 2.25509
c (Å) | 4.27966 | 6.80374
α (°) | 90 | 90
β (°) | 90 | 90
γ (°) | 90 | 120
Volume (A^3) | 78.38383 | 29.96456
da/a0 (%) | 0.627 | -15.226
db/b0 (%) | 0.627 | -15.226
dc/c0 (%) | 0.627 | -2.842
dV/V0 (%) | 1.892 | -30.176
Weight fraction (%) | 99 | 1
GSAS-II mass weight fraction (%) | 91.9 | 8.1
Weight fraction ± (%) | 1.98 | 1.98
Weight fraction error source | integrated_phase_area_diagonal_covariance+systematic_floor+binary_closure | integrated_phase_area_diagonal_covariance+systematic_floor+binary_closure
Weight fraction propagated sigma (%) | 0.119 | 0.119
Weight fraction systematic floor (%) | 1.979 | 1
Weight fraction method | integrated_phase_pattern_area | integrated_phase_pattern_area
Integrated phase fraction (%) | 99 | 1
Integrated - wt fraction (percentage points) | 7.06 | -7.06
Integrated phase fraction method | primary_quant_from_refined_phase_envelope | primary_quant_from_refined_phase_envelope
Crystallite size (nm) | 1000 | 1000
Crystallite size source | gsas_hap_size | gsas_hap_size
Scale factor | 3.88404 | 2.9607
Scale factor sigma | 0.02743159 | 0.34087007
Scale factor sigma (%) | 0.706 | 11.513
Scale factor sigma source | gsas_covariance | gsas_covariance
Scale * phase mass value | 1613.698 | 142.2437
Legacy mass-weighted scale value | 1613.698 | 142.2437
U (Caglioti) | 0.01489 | 0.01489
V (Caglioti) | -0.01538 | -0.01538
W (Caglioti) | 0.00566 | 0.00566
X (Lorentzian) | 0 | 0
Y (Lorentzian) | 13.88317 | 13.88317
η at strongest | 1 | 1
FWHM (°) | 14.6536 | 14.2807
FWHM reference 2theta (deg) | 37.3042 | 27.0661
FWHM reference hkl | [1, 1, 1] | [0, 0, 2]
N reflections | 5 | 5
Seeded by | gsas2 | gsas2
Zero shift (°) | 0.86384 | 0.86384
Rwp (%) | 6.04 | 6.04
Rp (%) | 4.11 | 4.11
χ² | 90.548 | 90.548
GoF | 9.516 | 9.516

## Plot Data
2theta | Y_obs | Y_calc | Background | Residual | MoC_0.66 F m -3 m | graphite_2H_P63mmc P 63/m m c | MoC_0.66 F m -3 m peak 2θ | MoC_0.66 F m -3 m [hkl] | graphite_2H_P63mmc P 63/m m c peak 2θ | graphite_2H_P63mmc P 63/m m c [hkl]
10.00918 | 53.3691 | 52.73464 | 51.958 | 0.6344612 | 0.7608685 | 0.01577194 | 36.329 | [111] | 26.174 | [002]
10.01918 | 53.3504 | 52.70852 | 51.9314 | 0.6418786 | 0.7613326 | 0.01578909 | 42.197 | [200] | 48.453 | [101]
10.02917 | 53.3496 | 52.68251 | 51.90491 | 0.6670909 | 0.7617966 | 0.01580625 | 61.205 | [220] | 53.854 | [004]
10.03917 | 53.2814 | 52.65655 | 51.87846 | 0.6248502 | 0.7622615 | 0.01582346 | 73.303 | [311] | 85.576 | [006]
10.04917 | 53.2618 | 52.63067 | 51.8521 | 0.6311309 | 0.7627269 | 0.0158407 | 77.143 | [222] | 86.18 | [210]
10.05917 | 53.2185 | 52.60487 | 51.82582 | 0.6136332 | 0.7631927 | 0.01585797
10.06917 | 53.174 | 52.57914 | 51.79961 | 0.5948572 | 0.7636591 | 0.01587527
10.07916 | 53.1731 | 52.55352 | 51.7735 | 0.6195779 | 0.7641254 | 0.01589257
10.08916 | 53.072 | 52.52795 | 51.74745 | 0.5440465 | 0.7645927 | 0.01590993
10.09916 | 53.0755 | 52.50246 | 51.72147 | 0.573038 | 0.7650602 | 0.01592731
10.10916 | 53.0062 | 52.47705 | 51.69557 | 0.5291524 | 0.7655284 | 0.01594473
10.11916 | 52.9975 | 52.45171 | 51.66975 | 0.54579 | 0.765997 | 0.01596217
10.12916 | 52.9531 | 52.42645 | 51.644 | 0.526651 | 0.7664661 | 0.01597965
10.13915 | 52.9063 | 52.40129 | 51.61836 | 0.5050108 | 0.766935 | 0.01599713
10.14915 | 52.8595 | 52.37618 | 51.59276 | 0.4833197 | 0.7674051 | 0.01601467
10.15915 | 52.8479 | 52.35115 | 51.56724 | 0.496753 | 0.7678754 | 0.01603223
10.16915 | 52.8011 | 52.32619 | 51.54179 | 0.4749108 | 0.7683463 | 0.01604983
10.17915 | 52.7756 | 52.30131 | 51.51642 | 0.4742936 | 0.7688176 | 0.01606745
10.18914 | 52.7257 | 52.27652 | 51.49115 | 0.4491766 | 0.769289 | 0.01608508
10.19914 | 52.6926 | 52.25179 | 51.46593 | 0.4408099 | 0.7697612 | 0.01610277
10.20914 | 52.6485 | 52.22713 | 51.44078 | 0.4213687 | 0.7702339 | 0.01612048
10.21914 | 52.591 | 52.20255 | 51.4157 | 0.3884536 | 0.7707071 | 0.01613823
10.22914 | 52.6138 | 52.17804 | 51.3907 | 0.4357645 | 0.7711808 | 0.016156
10.23914 | 52.5346 | 52.1536 | 51.36577 | 0.381002 | 0.7716548 | 0.01617381
10.24913 | 52.529 | 52.12926 | 51.34094 | 0.3997419 | 0.7721289 | 0.01619163
10.25913 | 52.4629 | 52.10497 | 51.31615 | 0.357933 | 0.772604 | 0.01620949
10.26913 | 52.4549 | 52.08075 | 51.29144 | 0.3741515 | 0.7730795 | 0.01622739
10.27913 | 52.4179 | 52.0566 | 51.2668 | 0.3612974 | 0.7735554 | 0.01624532
10.28913 | 52.3628 | 52.03253 | 51.24223 | 0.3302711 | 0.7740319 | 0.01626328
10.29912 | 52.3435 | 52.00855 | 51.21776 | 0.3349488 | 0.7745083 | 0.01628125
10.30912 | 52.3193 | 51.98462 | 51.19334 | 0.3346789 | 0.7749857 | 0.01629927
10.31912 | 52.2555 | 51.96076 | 51.16898 | 0.2947375 | 0.7754635 | 0.01631733
10.32912 | 52.2705 | 51.93697 | 51.1447 | 0.333525 | 0.7759418 | 0.01633541
10.33912 | 52.1793 | 51.91326 | 51.12048 | 0.2660415 | 0.7764206 | 0.01635352
10.34912 | 52.193 | 51.88961 | 51.09634 | 0.3033873 | 0.7768998 | 0.01637167
10.35911 | 52.1233 | 51.86606 | 51.07229 | 0.2572391 | 0.7773791 | 0.01638983
10.36911 | 52.0999 | 51.84256 | 51.04829 | 0.2573444 | 0.7778592 | 0.01640804
10.37911 | 52.0706 | 51.81912 | 51.02435 | 0.2514798 | 0.7783399 | 0.01642628
10.38911 | 52.0445 | 51.79575 | 51.00049 | 0.2487456 | 0.778821 | 0.01644455
10.39911 | 51.9907 | 51.77246 | 50.97669 | 0.218242 | 0.7793026 | 0.01646285
10.4091 | 51.971 | 51.74925 | 50.95299 | 0.221746 | 0.7797842 | 0.01648117
10.4191 | 51.9273 | 51.7261 | 50.92933 | 0.2012044 | 0.7802668 | 0.01649954
10.4291 | 51.9167 | 51.70301 | 50.90574 | 0.2136942 | 0.7807498 | 0.01651794
10.4391 | 51.8384 | 51.67998 | 50.88221 | 0.1584156 | 0.7812334 | 0.01653637
10.4491 | 51.8777 | 51.65703 | 50.85876 | 0.220669 | 0.7817173 | 0.01655483
10.4591 | 51.7931 | 51.63415 | 50.83537 | 0.1589545 | 0.7822017 | 0.01657333
10.46909 | 51.785 | 51.61135 | 50.81207 | 0.1736496 | 0.7826862 | 0.01659183
10.47909 | 51.7347 | 51.5886 | 50.78882 | 0.1461 | 0.7831717 | 0.01661039
10.48909 | 51.7244 | 51.56592 | 50.76563 | 0.1584836 | 0.7836575 | 0.01662899
10.49909 | 51.696 | 51.5433 | 50.74251 | 0.1527002 | 0.7841439 | 0.01664761
10.50909 | 51.6554 | 51.52075 | 50.71945 | 0.1346502 | 0.7846307 | 0.01666627
10.51908 | 51.6462 | 51.49829 | 50.69649 | 0.1479115 | 0.7851175 | 0.01668494
10.52908 | 51.6084 | 51.47587 | 50.67356 | 0.1325291 | 0.7856053 | 0.01670366
10.53908 | 51.5954 | 51.45352 | 50.6507 | 0.1418808 | 0.7860937 | 0.01672241
10.54908 | 51.5562 | 51.43123 | 50.62791 | 0.124967 | 0.7865825 | 0.0167412
10.55908 | 51.5374 | 51.40901 | 50.60518 | 0.1283878 | 0.7870718 | 0.01676002
10.56908 | 51.534 | 51.38686 | 50.58252 | 0.1471435 | 0.7875615 | 0.01677887
10.57907 | 51.4664 | 51.36479 | 50.55994 | 0.1016124 | 0.7880512 | 0.01679774
10.58907 | 51.4666 | 51.34276 | 50.5374 | 0.1238386 | 0.7885419 | 0.01681666
10.59907 | 51.4306 | 51.3208 | 50.51493 | 0.1098005 | 0.7890332 | 0.01683561
10.60907 | 51.4166 | 51.2989 | 50.49252 | 0.1176984 | 0.7895248 | 0.0168546
10.61907 | 51.3925 | 51.27707 | 50.47018 | 0.1154322 | 0.7900171 | 0.01687362
10.62906 | 51.3752 | 51.25532 | 50.44792 | 0.1198809 | 0.7905092 | 0.01689265
10.63906 | 51.3429 | 51.23361 | 50.4257 | 0.1092878 | 0.7910023 | 0.01691174
10.64906 | 51.3068 | 51.21197 | 50.40354 | 0.09483166 | 0.791496 | 0.01693086
10.65906 | 51.2788 | 51.19039 | 50.38145 | 0.08841261 | 0.7919901 | 0.01695001
10.66906 | 51.2559 | 51.16887 | 50.35942 | 0.08703078 | 0.7924848 | 0.0169692
10.67906 | 51.2321 | 51.14741 | 50.33745 | 0.0846866 | 0.7929799 | 0.01698842
10.68905 | 51.2151 | 51.12604 | 50.31556 | 0.08905897 | 0.793475 | 0.01700765
10.69905 | 51.1792 | 51.10471 | 50.29371 | 0.07449073 | 0.7939711 | 0.01702694
10.70905 | 51.1394 | 51.08344 | 50.27193 | 0.05596076 | 0.7944678 | 0.01704626
10.71905 | 51.1244 | 51.06223 | 50.2502 | 0.06216947 | 0.7949648 | 0.01706562
10.72905 | 51.0919 | 51.04108 | 50.22854 | 0.05081685 | 0.7954624 | 0.01708501
10.73904 | 51.0787 | 51.02002 | 50.20695 | 0.0586821 | 0.7959601 | 0.01710442
10.74904 | 51.0422 | 50.99899 | 50.18541 | 0.04320788 | 0.7964587 | 0.01712388
10.75904 | 51.0188 | 50.97803 | 50.16393 | 0.04077316 | 0.7969577 | 0.01714337
10.76904 | 50.9834 | 50.95712 | 50.1425 | 0.02627815 | 0.7974573 | 0.0171629
10.77904 | 50.9323 | 50.93628 | 50.12114 | -0.003976926 | 0.7979574 | 0.01718246
10.78904 | 50.9322 | 50.91549 | 50.09983 | 0.01670828 | 0.7984579 | 0.01720206
10.79903 | 50.9037 | 50.89479 | 50.07861 | 0.008913024 | 0.7989586 | 0.01722167
10.80903 | 50.8925 | 50.87412 | 50.05742 | 0.01837935 | 0.7994602 | 0.01724134
10.81903 | 50.8719 | 50.85351 | 50.03629 | 0.01838671 | 0.7999622 | 0.01726104
10.82903 | 50.8239 | 50.83296 | 50.01522 | -0.009064895 | 0.8004647 | 0.01728078
10.83903 | 50.7889 | 50.81248 | 49.99421 | -0.02357514 | 0.8009679 | 0.01730055
10.84902 | 50.7582 | 50.79206 | 49.97327 | -0.03386417 | 0.8014709 | 0.01732034
10.85902 | 50.7341 | 50.77169 | 49.95238 | -0.03759082 | 0.801975 | 0.01734018
10.86902 | 50.7056 | 50.75138 | 49.93154 | -0.04577552 | 0.8024796 | 0.01736006
10.87902 | 50.6965 | 50.73112 | 49.91075 | -0.03461783 | 0.8029847 | 0.01737998
10.88902 | 50.6625 | 50.71092 | 49.89003 | -0.04841762 | 0.8034904 | 0.01739993
10.89902 | 50.6273 | 50.69077 | 49.86936 | -0.06347464 | 0.8039965 | 0.01741992
10.90901 | 50.6095 | 50.67071 | 49.84877 | -0.06120871 | 0.8045026 | 0.01743991
10.91901 | 50.5861 | 50.65068 | 49.82821 | -0.06457942 | 0.8050097 | 0.01745997
10.92901 | 50.5602 | 50.63071 | 49.80771 | -0.07050667 | 0.8055174 | 0.01748006
10.93901 | 50.5339 | 50.61079 | 49.78726 | -0.0768903 | 0.8060256 | 0.01750019
10.94901 | 50.4856 | 50.59093 | 49.76688 | -0.1053299 | 0.8065342 | 0.01752036
10.959 | 50.4696 | 50.57115 | 49.74656 | -0.1015453 | 0.8070429 | 0.01754054
10.969 | 50.456 | 50.5514 | 49.72628 | -0.09539633 | 0.8075526 | 0.01756078
10.979 | 50.422 | 50.5317 | 49.70606 | -0.1097028 | 0.8080628 | 0.01758105
10.989 | 50.3998 | 50.51206 | 49.68589 | -0.1122644 | 0.8085735 | 0.01760136
10.999 | 50.3707 | 50.49248 | 49.66577 | -0.1217811 | 0.8090847 | 0.01762171
11.009 | 50.3265 | 50.47295 | 49.64571 | -0.1464524 | 0.8095965 | 0.01764209
11.01899 | 50.3102 | 50.4535 | 49.62573 | -0.1432977 | 0.8101082 | 0.01766249
11.02899 | 50.2896 | 50.43408 | 49.60577 | -0.1444778 | 0.810621 | 0.01768295
11.03899 | 50.2671 | 50.41471 | 49.58587 | -0.1476119 | 0.8111343 | 0.01770344
11.04899 | 50.2512 | 50.3954 | 49.56603 | -0.1441998 | 0.8116481 | 0.01772397
11.05899 | 50.2267 | 50.37614 | 49.54623 | -0.1494414 | 0.8121625 | 0.01774454
11.06898 | 50.1781 | 50.35696 | 49.52651 | -0.1788554 | 0.8126768 | 0.01776512
11.07898 | 50.1519 | 50.3378 | 49.50683 | -0.1859034 | 0.8131921 | 0.01778576
11.08898 | 50.1361 | 50.3187 | 49.48719 | -0.1826044 | 0.8137081 | 0.01780644
11.09898 | 50.0942 | 50.29966 | 49.46761 | -0.2054582 | 0.8142245 | 0.01782716
11.10898 | 50.0798 | 50.28066 | 49.44808 | -0.2008644 | 0.8147414 | 0.01784791
11.11898 | 50.0759 | 50.26172 | 49.4286 | -0.1858228 | 0.8152589 | 0.0178687
11.12897 | 50.0353 | 50.24285 | 49.40919 | -0.2075522 | 0.8157764 | 0.01788951
11.13897 | 50.0048 | 50.22401 | 49.38981 | -0.2192145 | 0.8162948 | 0.01791038
11.14897 | 49.9885 | 50.20523 | 49.37048 | -0.2167285 | 0.8168139 | 0.01793128
11.15897 | 49.9647 | 50.18649 | 49.35121 | -0.2217938 | 0.8173334 | 0.01795223
11.16897 | 49.939 | 50.16781 | 49.33198 | -0.2288103 | 0.8178535 | 0.01797321
11.17896 | 49.9159 | 50.1492 | 49.31283 | -0.2332965 | 0.8183736 | 0.0179942
11.18896 | 49.8852 | 50.13061 | 49.2937 | -0.2454147 | 0.8188948 | 0.01801526
11.19896 | 49.8744 | 50.11208 | 49.27463 | -0.2376834 | 0.8194164 | 0.01803636
11.20896 | 49.8546 | 50.0936 | 49.25561 | -0.2390025 | 0.8199386 | 0.01805749
11.21896 | 49.832 | 50.07517 | 49.23663 | -0.2431717 | 0.8204613 | 0.01807867
11.22896 | 49.8065 | 50.05679 | 49.21771 | -0.2502907 | 0.8209846 | 0.01809988
11.23895 | 49.783 | 50.03848 | 49.19885 | -0.2554778 | 0.8215079 | 0.0181211
11.24895 | 49.7527 | 50.0202 | 49.18002 | -0.267496 | 0.8220322 | 0.01814239
11.25895 | 49.7407 | 50.00196 | 49.16124 | -0.2612634 | 0.822557 | 0.01816372
11.26895 | 49.7365 | 49.98378 | 49.14251 | -0.2472799 | 0.8230824 | 0.01818509
11.27895 | 49.7113 | 49.96565 | 49.12383 | -0.2543451 | 0.8236083 | 0.01820649
11.28894 | 49.7022 | 49.94758 | 49.10521 | -0.2453772 | 0.8241343 | 0.01822792
11.29894 | 49.684 | 49.92954 | 49.08663 | -0.2455395 | 0.8246613 | 0.0182494
11.30894 | 49.6586 | 49.91155 | 49.06809 | -0.2529499 | 0.8251888 | 0.01827093
11.31894 | 49.6333 | 49.89361 | 49.0496 | -0.2603083 | 0.8257169 | 0.01829249
11.32894 | 49.6073 | 49.87571 | 49.03115 | -0.2684146 | 0.8262455 | 0.01831409
11.33894 | 49.5981 | 49.85787 | 49.01276 | -0.2597683 | 0.8267746 | 0.01833573
11.34893 | 49.5908 | 49.84009 | 48.99443 | -0.2492873 | 0.8273038 | 0.01835739
11.35893 | 49.541 | 49.82234 | 48.97612 | -0.2813355 | 0.827834 | 0.01837912
11.36893 | 49.5386 | 49.80463 | 48.95787 | -0.2660307 | 0.8283648 | 0.01840088
11.37893 | 49.5241 | 49.78697 | 48.93965 | -0.2628727 | 0.8288961 | 0.01842268
11.38893 | 49.495 | 49.76936 | 48.92149 | -0.2743611 | 0.829428 | 0.01844452
11.39892 | 49.4945 | 49.75181 | 48.90339 | -0.2573134 | 0.8299598 | 0.01846638
11.40892 | 49.4555 | 49.73429 | 48.88531 | -0.2787942 | 0.8304927 | 0.01848831
11.41892 | 49.4575 | 49.71682 | 48.86728 | -0.259321 | 0.8310262 | 0.01851027
11.42892 | 49.4286 | 49.69939 | 48.8493 | -0.2707935 | 0.8315603 | 0.01853227
11.43892 | 49.3995 | 49.68201 | 48.83136 | -0.2825114 | 0.8320949 | 0.01855432
11.44892 | 49.3667 | 49.66467 | 48.81347 | -0.2979747 | 0.8326301 | 0.0185764
11.45891 | 49.3708 | 49.6474 | 48.79564 | -0.2766003 | 0.8331651 | 0.01859851
11.46891 | 49.3449 | 49.63015 | 48.77783 | -0.2852534 | 0.8337013 | 0.01862067
11.47891 | 49.304 | 49.61295 | 48.76007 | -0.3089513 | 0.8342381 | 0.01864288
11.48891 | 49.2957 | 49.59579 | 48.74235 | -0.3000937 | 0.8347754 | 0.01866513
11.49891 | 49.2792 | 49.57868 | 48.72468 | -0.2994804 | 0.8353134 | 0.01868742
11.5089 | 49.2526 | 49.56163 | 48.70707 | -0.3090281 | 0.8358512 | 0.01870973
11.5189 | 49.2473 | 49.5446 | 48.68948 | -0.2973027 | 0.8363902 | 0.0187321
11.5289 | 49.2255 | 49.52762 | 48.67194 | -0.3021209 | 0.8369298 | 0.01875452
11.5389 | 49.2007 | 49.51068 | 48.65444 | -0.3099826 | 0.8374698 | 0.01877698
11.5489 | 49.1838 | 49.49379 | 48.63698 | -0.3099876 | 0.8380105 | 0.01879948
11.5589 | 49.1679 | 49.47694 | 48.61956 | -0.3090357 | 0.8385517 | 0.01882202
11.56889 | 49.1248 | 49.46014 | 48.60221 | -0.3353435 | 0.8390929 | 0.01884458
11.57889 | 49.1035 | 49.44338 | 48.58487 | -0.3398771 | 0.8396353 | 0.0188672
11.58889 | 49.0941 | 49.42665 | 48.56759 | -0.3325532 | 0.8401781 | 0.01888987
11.59889 | 49.0817 | 49.40997 | 48.55034 | -0.3282716 | 0.8407216 | 0.01891258
11.60889 | 49.0464 | 49.39333 | 48.53313 | -0.3469321 | 0.8412656 | 0.01893533
11.61888 | 49.0259 | 49.37675 | 48.51598 | -0.350851 | 0.8418095 | 0.0189581
11.62888 | 49.0202 | 49.3602 | 48.49886 | -0.339995 | 0.8423546 | 0.01898094
11.63888 | 49.0042 | 49.34368 | 48.48178 | -0.3394806 | 0.8429004 | 0.01900382
11.64888 | 48.9751 | 49.32721 | 48.46473 | -0.3521075 | 0.8434467 | 0.01902674
11.65888 | 48.957 | 49.31078 | 48.44773 | -0.3537755 | 0.8439935 | 0.0190497
11.66887 | 48.9307 | 49.2944 | 48.43079 | -0.3637007 | 0.8445402 | 0.01907269
11.67887 | 48.904 | 49.27805 | 48.41387 | -0.3740503 | 0.8450882 | 0.01909574
11.68887 | 48.8778 | 49.26174 | 48.39698 | -0.3839405 | 0.8456367 | 0.01911884
11.69887 | 48.84 | 49.24547 | 48.38014 | -0.405471 | 0.8461858 | 0.01914198
11.70887 | 48.838 | 49.22924 | 48.36334 | -0.3912416 | 0.8467355 | 0.01916516
11.71887 | 48.8276 | 49.21305 | 48.34658 | -0.3854522 | 0.8472857 | 0.01918838
11.72886 | 48.8055 | 49.19692 | 48.32987 | -0.3914186 | 0.8478358 | 0.01921163
11.73886 | 48.7588 | 49.18081 | 48.31319 | -0.4220085 | 0.8483871 | 0.01923495
11.74886 | 48.7588 | 49.16474 | 48.29654 | -0.4059378 | 0.8489391 | 0.0192583
11.75886 | 48.73 | 49.14871 | 48.27993 | -0.4187063 | 0.8494916 | 0.0192817
11.76886 | 48.715 | 49.13271 | 48.26336 | -0.4177139 | 0.8500447 | 0.01930515
11.77885 | 48.694 | 49.11678 | 48.24685 | -0.4227762 | 0.8505978 | 0.01932861
11.78885 | 48.6603 | 49.10086 | 48.23036 | -0.440561 | 0.8511519 | 0.01935215
11.79885 | 48.646 | 49.08498 | 48.2139 | -0.4389844 | 0.8517067 | 0.01937573
11.80885 | 48.6156 | 49.06915 | 48.19748 | -0.453546 | 0.8522621 | 0.01939935
11.81885 | 48.5895 | 49.05335 | 48.1811 | -0.4638456 | 0.852818 | 0.01942302
11.82885 | 48.5863 | 49.03758 | 48.16476 | -0.4512833 | 0.8533747 | 0.01944673
11.83884 | 48.5646 | 49.02187 | 48.14847 | -0.4572743 | 0.8539313 | 0.01947047
11.84884 | 48.5535 | 49.00619 | 48.1322 | -0.452687 | 0.8544888 | 0.01949427
11.85884 | 48.5373 | 48.99054 | 48.11597 | -0.453237 | 0.8550471 | 0.01951812
11.86884 | 48.5246 | 48.97492 | 48.09978 | -0.4503243 | 0.8556059 | 0.01954201
11.87884 | 48.5164 | 48.95935 | 48.08362 | -0.4429484 | 0.8561654 | 0.01956595
11.88883 | 48.4885 | 48.94382 | 48.06751 | -0.455325 | 0.8567249 | 0.01958991
11.89883 | 48.4732 | 48.92832 | 48.05142 | -0.4551225 | 0.8572855 | 0.01961394
11.90883 | 48.4841 | 48.91286 | 48.03537 | -0.4287562 | 0.8578466 | 0.01963802
11.91883 | 48.4543 | 48.89743 | 48.01936 | -0.4431264 | 0.8584084 | 0.01966214
11.92883 | 48.4353 | 48.88203 | 48.00338 | -0.4467326 | 0.8589708 | 0.01968631
11.93883 | 48.4301 | 48.86667 | 47.98743 | -0.4365746 | 0.8595337 | 0.01971052
11.94882 | 48.4017 | 48.85137 | 47.97154 | -0.4496676 | 0.8600966 | 0.01973476
11.95882 | 48.4 | 48.83608 | 47.95566 | -0.4360809 | 0.8606609 | 0.01975907
11.96882 | 48.4014 | 48.82083 | 47.93982 | -0.4194293 | 0.8612256 | 0.01978342
11.97882 | 48.3908 | 48.80561 | 47.92401 | -0.4148128 | 0.8617908 | 0.01980782
11.98882 | 48.3718 | 48.79043 | 47.90824 | -0.4186314 | 0.8623566 | 0.01983227
11.99881 | 48.3634 | 48.7753 | 47.89252 | -0.4118999 | 0.8629226 | 0.01985674
12.00881 | 48.3544 | 48.76019 | 47.87682 | -0.4057878 | 0.8634897 | 0.01988128
12.01881 | 48.3468 | 48.74511 | 47.86115 | -0.3983101 | 0.8640573 | 0.01990587
12.02881 | 48.3171 | 48.73007 | 47.84551 | -0.4129667 | 0.8646256 | 0.0199305
12.03881 | 48.3023 | 48.71506 | 47.82991 | -0.4127573 | 0.8651945 | 0.01995518
12.04881 | 48.2918 | 48.70008 | 47.81434 | -0.4082818 | 0.8657639 | 0.01997991
12.0588 | 48.2648 | 48.68515 | 47.79882 | -0.4203549 | 0.8663334 | 0.02000466
12.0688 | 48.2424 | 48.67025 | 47.78331 | -0.4278467 | 0.8669041 | 0.02002949
12.0788 | 48.2454 | 48.65537 | 47.76784 | -0.4099718 | 0.8674753 | 0.02005437
12.0888 | 48.2221 | 48.64053 | 47.7524 | -0.41843 | 0.8680472 | 0.02007929
12.0988 | 48.2047 | 48.62572 | 47.737 | -0.4210213 | 0.8686196 | 0.02010425
12.10879 | 48.186 | 48.61096 | 47.72164 | -0.4249602 | 0.8691921 | 0.02012925
12.11879 | 48.1826 | 48.59622 | 47.7063 | -0.4136169 | 0.8697658 | 0.02015431
12.12879 | 48.1475 | 48.58151 | 47.69099 | -0.4340062 | 0.87034 | 0.02017943
12.13879 | 48.1321 | 48.56683 | 47.67571 | -0.4347277 | 0.8709149 | 0.02020459
12.14879 | 48.1145 | 48.55218 | 47.66046 | -0.4376813 | 0.8714903 | 0.0202298
12.15879 | 48.0904 | 48.53757 | 47.64525 | -0.447167 | 0.8720665 | 0.02025506
12.16878 | 48.0636 | 48.523 | 47.63008 | -0.459399 | 0.8726425 | 0.02028034
12.17878 | 48.044 | 48.50845 | 47.61492 | -0.4644481 | 0.8732199 | 0.0203057
12.18878 | 48.045 | 48.49393 | 47.5998 | -0.4489285 | 0.8737978 | 0.02033111
12.19878 | 48.0098 | 48.47944 | 47.58471 | -0.4696403 | 0.8743762 | 0.02035657
12.20878 | 48.0018 | 48.46498 | 47.56965 | -0.4631832 | 0.8749554 | 0.02038207
12.21877 | 47.9933 | 48.45057 | 47.55463 | -0.4572714 | 0.8755346 | 0.0204076
12.22877 | 47.9686 | 48.43618 | 47.53963 | -0.467576 | 0.8761149 | 0.02043321
12.23877 | 47.9558 | 48.42181 | 47.52466 | -0.4660111 | 0.8766958 | 0.02045887
12.24877 | 47.9474 | 48.40748 | 47.50971 | -0.4600768 | 0.8772775 | 0.02048457
12.25877 | 47.9392 | 48.39317 | 47.4948 | -0.4539727 | 0.8778597 | 0.02051033
12.26877 | 47.9353 | 48.3789 | 47.47992 | -0.4435987 | 0.8784425 | 0.02053613
12.27876 | 47.9229 | 48.36467 | 47.46508 | -0.4417687 | 0.8790253 | 0.02056197
12.28876 | 47.9093 | 48.35045 | 47.45026 | -0.4411544 | 0.8796094 | 0.02058787
12.29876 | 47.903 | 48.33627 | 47.43546 | -0.4332696 | 0.880194 | 0.02061383
12.30876 | 47.9004 | 48.32211 | 47.4207 | -0.4217143 | 0.8807793 | 0.02063984
12.31876 | 47.893 | 48.30799 | 47.40596 | -0.4149883 | 0.8813652 | 0.0206659
12.32875 | 47.9129 | 48.29391 | 47.39126 | -0.3810054 | 0.8819511 | 0.02069198
12.33875 | 47.9147 | 48.27984 | 47.37658 | -0.3651374 | 0.8825383 | 0.02071814
12.34875 | 47.9183 | 48.2658 | 47.36193 | -0.3474981 | 0.8831261 | 0.02074436
12.35875 | 47.9268 | 48.25179 | 47.3473 | -0.3249874 | 0.8837144 | 0.02077062
12.36875 | 47.9256 | 48.23781 | 47.3327 | -0.3122052 | 0.8843035 | 0.02079694
12.37875 | 47.9347 | 48.22385 | 47.31813 | -0.2891513 | 0.8848931 | 0.02082331
12.38874 | 47.9405 | 48.20994 | 47.30361 | -0.2694394 | 0.8854828 | 0.0208497
12.39874 | 47.9611 | 48.19604 | 47.28909 | -0.2349415 | 0.8860737 | 0.02087617
12.40874 | 47.9655 | 48.18217 | 47.2746 | -0.2166714 | 0.8866653 | 0.0209027
12.41874 | 47.9841 | 48.16833 | 47.26014 | -0.184229 | 0.8872574 | 0.02092928
12.42874 | 48.0012 | 48.15451 | 47.24571 | -0.1533139 | 0.8878501 | 0.0209559
12.43873 | 48.021 | 48.14074 | 47.23131 | -0.1197401 | 0.888443 | 0.02098256
12.44873 | 48.0523 | 48.12698 | 47.21693 | -0.07467954 | 0.8890371 | 0.0210093
12.45873 | 48.0688 | 48.11325 | 47.20258 | -0.044446 | 0.8896318 | 0.02103608
12.46873 | 48.0859 | 48.09954 | 47.18825 | -0.01363934 | 0.8902271 | 0.02106292
12.47873 | 48.1149 | 48.08586 | 47.17395 | 0.02904079 | 0.890823 | 0.02108981
12.48873 | 48.1429 | 48.07221 | 47.15967 | 0.07069432 | 0.8914196 | 0.02111676
12.49872 | 48.1702 | 48.05859 | 47.14543 | 0.1116079 | 0.8920162 | 0.02114373
12.50872 | 48.1823 | 48.04499 | 47.13121 | 0.1373088 | 0.8926142 | 0.02117079
12.51872 | 48.2019 | 48.03142 | 47.11701 | 0.1704837 | 0.8932127 | 0.0211979
12.52872 | 48.2168 | 48.01787 | 47.10283 | 0.1989328 | 0.8938118 | 0.02122506
12.53872 | 48.2472 | 48.00434 | 47.08868 | 0.2428562 | 0.8944116 | 0.02125227
12.54871 | 48.2808 | 47.99086 | 47.07457 | 0.2899405 | 0.8950114 | 0.02127952
12.55871 | 48.3039 | 47.97739 | 47.06047 | 0.3265129 | 0.8956124 | 0.02130684
12.56871 | 48.313 | 47.96394 | 47.04639 | 0.34906 | 0.8962142 | 0.02133422
12.57871 | 48.3417 | 47.95052 | 47.03234 | 0.391182 | 0.8968165 | 0.02136165
12.58871 | 48.3695 | 47.93712 | 47.01831 | 0.432379 | 0.8974196 | 0.02138914
12.59871 | 48.378 | 47.92375 | 47.00431 | 0.4542513 | 0.8980233 | 0.02141668
12.6087 | 48.3939 | 47.91041 | 46.99034 | 0.4834856 | 0.8986269 | 0.02144425
12.6187 | 48.4186 | 47.89709 | 46.97639 | 0.5215088 | 0.8992318 | 0.0214719
12.6287 | 48.4381 | 47.88379 | 46.96246 | 0.5543075 | 0.8998375 | 0.02149961
12.6387 | 48.4415 | 47.87052 | 46.94855 | 0.5709821 | 0.9004437 | 0.02152737
12.6487 | 48.4423 | 47.85727 | 46.93466 | 0.5850328 | 0.9010506 | 0.02155519
12.65869 | 48.4424 | 47.84405 | 46.92081 | 0.5983461 | 0.9016577 | 0.02158304
12.66869 | 48.4552 | 47.83085 | 46.90697 | 0.6243493 | 0.9022658 | 0.02161097
12.67869 | 48.4657 | 47.81767 | 46.89316 | 0.6480286 | 0.9028747 | 0.02163895
12.68869 | 48.4709 | 47.80452 | 46.87936 | 0.6663847 | 0.9034841 | 0.021667
12.69869 | 48.4693 | 47.79138 | 46.86559 | 0.6779174 | 0.9040943 | 0.0216951
12.70869 | 48.4672 | 47.77827 | 46.85184 | 0.688927 | 0.9047051 | 0.02172325
12.71868 | 48.4671 | 47.7652 | 46.83813 | 0.7019005 | 0.9053161 | 0.02175144
12.72868 | 48.4818 | 47.75214 | 46.82443 | 0.7296643 | 0.9059282 | 0.02177971
12.73868 | 48.4619 | 47.73909 | 46.81075 | 0.7228054 | 0.906541 | 0.02180803
12.74868 | 48.4358 | 47.72608 | 46.79709 | 0.709724 | 0.9071545 | 0.02183642
12.75868 | 48.4229 | 47.71308 | 46.78345 | 0.7098201 | 0.9077687 | 0.02186486
12.76867 | 48.4087 | 47.70012 | 46.76984 | 0.7085812 | 0.9083828 | 0.02189333
12.77867 | 48.3915 | 47.68717 | 46.75625 | 0.7043331 | 0.9089982 | 0.02192188
12.78867 | 48.3748 | 47.67424 | 46.74267 | 0.7005631 | 0.9096144 | 0.0219505
12.79867 | 48.3587 | 47.66133 | 46.72912 | 0.6973712 | 0.9102312 | 0.02197917
12.80867 | 48.3372 | 47.64844 | 46.71559 | 0.6887577 | 0.9108487 | 0.0220079
12.81867 | 48.3155 | 47.63558 | 46.70207 | 0.6799226 | 0.9114668 | 0.02203669
12.82866 | 48.289 | 47.62275 | 46.6886 | 0.6662536 | 0.9120849 | 0.0220655
12.83866 | 48.2583 | 47.60992 | 46.67513 | 0.6483759 | 0.9127044 | 0.02209441
12.84866 | 48.2239 | 47.59712 | 46.66167 | 0.6267773 | 0.9133246 | 0.02212337
12.85866 | 48.1975 | 47.58434 | 46.64824 | 0.6131577 | 0.9139454 | 0.0221524
12.86866 | 48.1499 | 47.57158 | 46.63483 | 0.5783173 | 0.9145669 | 0.02218148
12.87865 | 48.1104 | 47.55886 | 46.62146 | 0.5515437 | 0.9151883 | 0.02221059
12.88865 | 48.0901 | 47.54614 | 46.60809 | 0.5439622 | 0.9158112 | 0.02223979
12.89865 | 48.0482 | 47.53344 | 46.59474 | 0.5147604 | 0.9164347 | 0.02226905
12.90865 | 48.0042 | 47.52076 | 46.5814 | 0.4834382 | 0.917059 | 0.02229837
12.91865 | 47.9644 | 47.5081 | 46.56809 | 0.4562961 | 0.9176838 | 0.02232775
12.92865 | 47.9132 | 47.49547 | 46.5548 | 0.4177341 | 0.9183094 | 0.02235719
12.93864 | 47.8613 | 47.48286 | 46.54154 | 0.3784396 | 0.918935 | 0.02238666
12.94864 | 47.8192 | 47.47026 | 46.52828 | 0.3489382 | 0.9195618 | 0.02241621
12.95864 | 47.7817 | 47.45768 | 46.51505 | 0.3240172 | 0.9201894 | 0.02244584
12.96864 | 47.7327 | 47.44512 | 46.50183 | 0.2875768 | 0.9208177 | 0.02247552
12.97864 | 47.6699 | 47.43258 | 46.48863 | 0.2373173 | 0.9214466 | 0.02250526
12.98863 | 47.6332 | 47.42007 | 46.47546 | 0.2131259 | 0.9220758 | 0.02253503
12.99863 | 47.5782 | 47.40757 | 46.4623 | 0.1706283 | 0.9227061 | 0.0225649
13.00863 | 47.5265 | 47.39509 | 46.44916 | 0.131412 | 0.923337 | 0.02259482
13.01863 | 47.4801 | 47.38262 | 46.43603 | 0.09747688 | 0.9239687 | 0.02262481
13.02863 | 47.4287 | 47.37018 | 46.42292 | 0.05852317 | 0.9246011 | 0.02265486
13.03863 | 47.3838 | 47.35775 | 46.40983 | 0.02605114 | 0.9252342 | 0.02268497
13.04862 | 47.3418 | 47.34535 | 46.39677 | -0.003551714 | 0.9258675 | 0.02271511
13.05862 | 47.2933 | 47.33296 | 46.38371 | -0.03966013 | 0.9265019 | 0.02274534
13.06862 | 47.2391 | 47.32059 | 46.37067 | -0.08148645 | 0.927137 | 0.02277564
13.07862 | 47.2009 | 47.30823 | 46.35765 | -0.1073308 | 0.9277729 | 0.022806
13.08862 | 47.1652 | 47.29589 | 46.34465 | -0.1306929 | 0.9284095 | 0.02283642
13.09861 | 47.1183 | 47.28358 | 46.33167 | -0.1652848 | 0.9290461 | 0.02286688
13.10861 | 47.0579 | 47.27128 | 46.3187 | -0.2133818 | 0.9296839 | 0.02289742
13.11861 | 47.0213 | 47.259 | 46.30575 | -0.2376963 | 0.9303227 | 0.02292804
13.12861 | 46.976 | 47.24673 | 46.29281 | -0.2707278 | 0.9309621 | 0.02295871
13.13861 | 46.9414 | 47.23448 | 46.27988 | -0.2930763 | 0.931602 | 0.02298945
13.14861 | 46.9175 | 47.22224 | 46.26698 | -0.3047419 | 0.9322428 | 0.02302025
13.1586 | 46.8894 | 47.21004 | 46.2541 | -0.3206365 | 0.9328836 | 0.02305109
13.1686 | 46.857 | 47.19784 | 46.24123 | -0.3408354 | 0.9335258 | 0.02308202
13.1786 | 46.817 | 47.18565 | 46.22837 | -0.3686509 | 0.9341686 | 0.02311301
13.1886 | 46.7961 | 47.17348 | 46.21553 | -0.3773828 | 0.9348123 | 0.02314407
13.1986 | 46.755 | 47.16133 | 46.2027 | -0.406331 | 0.9354565 | 0.0231752
13.20859 | 46.7354 | 47.14921 | 46.1899 | -0.4138074 | 0.9361009 | 0.02320635
13.21859 | 46.6877 | 47.13709 | 46.1771 | -0.4493876 | 0.9367465 | 0.02323761
13.22859 | 46.6847 | 47.12498 | 46.16432 | -0.4402838 | 0.937393 | 0.02326893
13.23859 | 46.6587 | 47.1129 | 46.15156 | -0.4541957 | 0.9380401 | 0.02330031
13.24859 | 46.6374 | 47.10082 | 46.1388 | -0.4634232 | 0.9386879 | 0.02333176
13.25859 | 46.6269 | 47.08877 | 46.12607 | -0.4618661 | 0.9393364 | 0.02336328
13.26858 | 46.6019 | 47.07674 | 46.11336 | -0.4748366 | 0.9399851 | 0.02339483
13.27858 | 46.5831 | 47.06471 | 46.10065 | -0.4816101 | 0.9406351 | 0.02342647
13.28858 | 46.5752 | 47.0527 | 46.08795 | -0.4774988 | 0.9412858 | 0.02345819
13.29858 | 46.5515 | 47.0407 | 46.07528 | -0.4892024 | 0.9419372 | 0.02348997
13.30858 | 46.5431 | 47.02872 | 46.06261 | -0.4856209 | 0.9425893 | 0.02352182
13.31857 | 46.538 | 47.01677 | 46.04997 | -0.4787661 | 0.9432416 | 0.0235537
13.32857 | 46.5321 | 47.00481 | 46.03733 | -0.4727138 | 0.9438951 | 0.02358568
13.33857 | 46.519 | 46.99288 | 46.02471 | -0.473876 | 0.9445494 | 0.02361773
13.34857 | 46.507 | 46.98095 | 46.0121 | -0.4739526 | 0.9452044 | 0.02364985
13.35857 | 46.5017 | 46.96904 | 45.9995 | -0.4673434 | 0.9458602 | 0.02368203
13.36857 | 46.4817 | 46.95715 | 45.98692 | -0.4754483 | 0.9465167 | 0.02371428
13.37856 | 46.4752 | 46.94528 | 45.97436 | -0.470079 | 0.9471733 | 0.02374657
13.38856 | 46.4627 | 46.93341 | 45.9618 | -0.4707118 | 0.9478312 | 0.02377896
13.39856 | 46.4821 | 46.92156 | 45.94926 | -0.4394581 | 0.9484898 | 0.02381142
13.40856 | 46.4695 | 46.90972 | 45.93672 | -0.4402181 | 0.9491492 | 0.02384394
13.41856 | 46.4591 | 46.89789 | 45.92421 | -0.4387916 | 0.9498094 | 0.02387653
13.42855 | 46.4435 | 46.88609 | 45.91171 | -0.4425902 | 0.9504696 | 0.02390917
13.43855 | 46.4394 | 46.87429 | 45.89922 | -0.4348902 | 0.9511312 | 0.0239419
13.44855 | 46.4407 | 46.8625 | 45.88674 | -0.4218034 | 0.9517935 | 0.0239747
13.45855 | 46.4168 | 46.85073 | 45.87427 | -0.4339295 | 0.9524566 | 0.02400757
13.46855 | 46.4212 | 46.83897 | 45.86181 | -0.4177684 | 0.9531203 | 0.02404051
13.47855 | 46.4051 | 46.82722 | 45.84936 | -0.4221202 | 0.9537849 | 0.02407352
13.48854 | 46.386 | 46.8155 | 45.83694 | -0.4294962 | 0.9544495 | 0.02410657
13.49854 | 46.3843 | 46.80377 | 45.82452 | -0.4194731 | 0.9551155 | 0.02413972
13.50854 | 46.3737 | 46.79206 | 45.81211 | -0.4183623 | 0.9557823 | 0.02417294
13.51854 | 46.3682 | 46.78036 | 45.79971 | -0.4121637 | 0.9564497 | 0.02420624
13.52854 | 46.3551 | 46.76868 | 45.78732 | -0.4135774 | 0.957118 | 0.0242396
13.53853 | 46.3475 | 46.75701 | 45.77496 | -0.4095147 | 0.9577864 | 0.024273
13.54853 | 46.3304 | 46.74535 | 45.76259 | -0.4149522 | 0.9584561 | 0.02430651
13.55853 | 46.3264 | 46.7337 | 45.75023 | -0.4073016 | 0.9591266 | 0.02434008
13.56853 | 46.3029 | 46.72206 | 45.73789 | -0.4191626 | 0.9597979 | 0.02437373
13.57853 | 46.2884 | 46.71044 | 45.72556 | -0.422035 | 0.9604698 | 0.02440746
13.58853 | 46.2721 | 46.69882 | 45.71324 | -0.426719 | 0.9611425 | 0.02444125
13.59852 | 46.2601 | 46.68723 | 45.70094 | -0.4271259 | 0.9618154 | 0.02447508
13.60852 | 46.2383 | 46.67563 | 45.68863 | -0.4373324 | 0.9624896 | 0.02450902
13.61852 | 46.237 | 46.66405 | 45.67634 | -0.42705 | 0.9631647 | 0.02454303
13.62852 | 46.2164 | 46.65248 | 45.66406 | -0.4360785 | 0.9638404 | 0.02457712
13.63852 | 46.2047 | 46.64092 | 45.65179 | -0.4362179 | 0.9645169 | 0.02461128
13.64851 | 46.189 | 46.62938 | 45.63954 | -0.4403795 | 0.9651934 | 0.02464548
13.65851 | 46.1794 | 46.61784 | 45.62729 | -0.4384403 | 0.9658715 | 0.02467978
13.66851 | 46.167 | 46.60631 | 45.61505 | -0.4393116 | 0.9665503 | 0.02471416
13.67851 | 46.1416 | 46.59479 | 45.60281 | -0.4531932 | 0.9672299 | 0.02474862
13.68851 | 46.1373 | 46.58329 | 45.59059 | -0.4459852 | 0.9679102 | 0.02478314
13.69851 | 46.1155 | 46.57179 | 45.57838 | -0.4562873 | 0.9685913 | 0.02481774
13.7085 | 46.096 | 46.56031 | 45.56619 | -0.4643108 | 0.9692723 | 0.02485239
13.7185 | 46.0864 | 46.54883 | 45.55399 | -0.462433 | 0.969955 | 0.02488714
13.7285 | 46.0748 | 46.53736 | 45.5418 | -0.4625648 | 0.9706383 | 0.02492197
13.7385 | 46.0424 | 46.52591 | 45.52963 | -0.4835065 | 0.9713225 | 0.02495687
13.7485 | 46.0424 | 46.51446 | 45.51746 | -0.4720578 | 0.9720075 | 0.02499185
13.75849 | 46.029 | 46.50303 | 45.50531 | -0.4740299 | 0.9726924 | 0.02502687
13.76849 | 46.006 | 46.4916 | 45.49316 | -0.4856001 | 0.9733789 | 0.025062
13.77849 | 45.994 | 46.48018 | 45.48102 | -0.4861795 | 0.9740661 | 0.02509721
13.78849 | 45.9891 | 46.46877 | 45.46888 | -0.479668 | 0.9747541 | 0.02513249
13.79849 | 45.9696 | 46.45737 | 45.45675 | -0.4877657 | 0.975443 | 0.02516785
13.80849 | 45.9512 | 46.44597 | 45.44464 | -0.4947722 | 0.9761324 | 0.02520329
13.81848 | 45.9464 | 46.4346 | 45.43254 | -0.4881991 | 0.9768222 | 0.02523877
13.82848 | 45.9173 | 46.42322 | 45.42044 | -0.5059232 | 0.9775132 | 0.02527436
13.83848 | 45.9151 | 46.41186 | 45.40834 | -0.4967559 | 0.9782051 | 0.02531003
13.84848 | 45.8834 | 46.4005 | 45.39625 | -0.5170972 | 0.9788978 | 0.02534578
13.85848 | 45.8587 | 46.38915 | 45.38417 | -0.5304469 | 0.9795913 | 0.0253816
13.86847 | 45.8559 | 46.37782 | 45.37211 | -0.5219162 | 0.9802849 | 0.02541747
13.87847 | 45.8504 | 46.36648 | 45.36005 | -0.5160823 | 0.9809799 | 0.02545345
13.88847 | 45.8233 | 46.35516 | 45.34799 | -0.5318566 | 0.9816757 | 0.02548951
13.89847 | 45.8113 | 46.34384 | 45.33594 | -0.5325387 | 0.9823723 | 0.02552565
13.90847 | 45.804 | 46.33253 | 45.3239 | -0.5285288 | 0.9830697 | 0.02556187
13.91847 | 45.8027 | 46.32123 | 45.31186 | -0.5185267 | 0.9837679 | 0.02559817
13.92846 | 45.7897 | 46.30994 | 45.29984 | -0.5202434 | 0.9844661 | 0.02563451
13.93846 | 45.7753 | 46.29866 | 45.28782 | -0.5233564 | 0.9851659 | 0.02567097
13.94846 | 45.7573 | 46.28738 | 45.2758 | -0.5300769 | 0.9858664 | 0.02570751
13.95846 | 45.7353 | 46.2761 | 45.26379 | -0.5408048 | 0.9865679 | 0.02574413
13.96846 | 45.7075 | 46.26484 | 45.25179 | -0.5573399 | 0.9872701 | 0.02578083
13.97845 | 45.7138 | 46.25359 | 45.2398 | -0.5397932 | 0.9879721 | 0.02581758
13.98845 | 45.6981 | 46.24234 | 45.22781 | -0.5442424 | 0.9886759 | 0.02585444
13.99845 | 45.6849 | 46.2311 | 45.21583 | -0.5461987 | 0.9893806 | 0.02589138
14.00845 | 45.6836 | 46.21986 | 45.20385 | -0.5362617 | 0.990086 | 0.02592841
14.01845 | 45.6677 | 46.20863 | 45.19187 | -0.5409314 | 0.9907921 | 0.02596551
14.02845 | 45.6682 | 46.19741 | 45.17991 | -0.5292078 | 0.9914991 | 0.0260027
14.03844 | 45.6585 | 46.1862 | 45.16796 | -0.5277017 | 0.992206 | 0.02603994
14.04844 | 45.6429 | 46.17499 | 45.156 | -0.5320911 | 0.9929147 | 0.02607729
14.05844 | 45.6306 | 46.16379 | 45.14405 | -0.5331865 | 0.993624 | 0.02611473
14.06844 | 45.603 | 46.15259 | 45.1321 | -0.5495885 | 0.9943343 | 0.02615225
14.07844 | 45.5917 | 46.1414 | 45.12016 | -0.5496964 | 0.9950453 | 0.02618985
14.08843 | 45.5918 | 46.13022 | 45.10824 | -0.5384215 | 0.9957564 | 0.0262275
14.09843 | 45.5837 | 46.11904 | 45.09631 | -0.5353414 | 0.9964691 | 0.02626527
14.10843 | 45.5776 | 46.10787 | 45.08438 | -0.5302669 | 0.9971824 | 0.02630313
14.11843 | 45.5588 | 46.0967 | 45.07246 | -0.5378983 | 0.9978967 | 0.02634107
14.12843 | 45.5621 | 46.08554 | 45.06054 | -0.5234353 | 0.9986117 | 0.02637909
14.13843 | 45.5453 | 46.07438 | 45.04863 | -0.5290778 | 0.9993276 | 0.0264172
14.14842 | 45.5462 | 46.06324 | 45.03674 | -0.517037 | 1.000044 | 0.02645536
14.15842 | 45.5196 | 46.05209 | 45.02484 | -0.5324903 | 1.000761 | 0.02649364
14.16842 | 45.5006 | 46.04095 | 45.01294 | -0.5403486 | 1.00148 | 0.026532
14.17842 | 45.5167 | 46.02981 | 45.00104 | -0.5131123 | 1.002199 | 0.02657045
14.18842 | 45.4872 | 46.01868 | 44.98915 | -0.5314809 | 1.002919 | 0.02660899
14.19841 | 45.4911 | 46.00757 | 44.97728 | -0.5164656 | 1.003639 | 0.02664758
14.20841 | 45.4877 | 45.99644 | 44.9654 | -0.5087441 | 1.004361 | 0.02668628
14.21841 | 45.4771 | 45.98533 | 44.95352 | -0.5082273 | 1.005083 | 0.02672508
14.22841 | 45.4603 | 45.97421 | 44.94164 | -0.5139149 | 1.005806 | 0.02676397
14.23841 | 45.466 | 45.96311 | 44.92977 | -0.4971073 | 1.00653 | 0.02680294
14.24841 | 45.4459 | 45.952 | 44.91791 | -0.5061041 | 1.007256 | 0.02684199
14.2584 | 45.4392 | 45.94092 | 44.90605 | -0.5017163 | 1.007981 | 0.0268811
14.2684 | 45.4321 | 45.92982 | 44.89419 | -0.4977218 | 1.008707 | 0.02692034
14.2784 | 45.4428 | 45.91873 | 44.88234 | -0.4759315 | 1.009435 | 0.02695966
14.2884 | 45.4301 | 45.90765 | 44.87048 | -0.477545 | 1.010163 | 0.02699908
14.2984 | 45.4104 | 45.89656 | 44.85863 | -0.4861627 | 1.010892 | 0.02703858
14.30839 | 45.4118 | 45.8855 | 44.8468 | -0.4736953 | 1.011622 | 0.02707813
14.31839 | 45.4095 | 45.87442 | 44.83495 | -0.4649207 | 1.012352 | 0.02711781
14.32839 | 45.4056 | 45.86335 | 44.82311 | -0.4577497 | 1.013084 | 0.02715759
14.33839 | 45.396 | 45.85228 | 44.81127 | -0.4562824 | 1.013817 | 0.02719745
14.34839 | 45.3946 | 45.84122 | 44.79943 | -0.4466186 | 1.01455 | 0.02723739
14.35839 | 45.3873 | 45.83016 | 44.7876 | -0.4428582 | 1.015284 | 0.02727743
14.36838 | 45.3781 | 45.81911 | 44.77578 | -0.4410122 | 1.016019 | 0.02731753
14.37838 | 45.3611 | 45.80806 | 44.76395 | -0.4469584 | 1.016755 | 0.02735775
14.38838 | 45.3809 | 45.79701 | 44.75212 | -0.4161077 | 1.017491 | 0.02739807
14.39838 | 45.3714 | 45.78596 | 44.74029 | -0.4145602 | 1.018229 | 0.02743848
14.40838 | 45.3327 | 45.77492 | 44.72847 | -0.4422155 | 1.018967 | 0.02747898
14.41837 | 45.332 | 45.76388 | 44.71666 | -0.4318849 | 1.019706 | 0.02751953
14.42837 | 45.3386 | 45.75285 | 44.70484 | -0.414246 | 1.020446 | 0.02756022
14.43837 | 45.3239 | 45.74181 | 44.69302 | -0.4179098 | 1.021187 | 0.02760099
14.44837 | 45.3201 | 45.73078 | 44.68121 | -0.4106762 | 1.021929 | 0.02764186
14.45837 | 45.312 | 45.71975 | 44.66939 | -0.4077451 | 1.022672 | 0.02768283
14.46837 | 45.3043 | 45.70872 | 44.65758 | -0.4044165 | 1.023416 | 0.02772389
14.47836 | 45.2938 | 45.6977 | 44.64578 | -0.4039012 | 1.024159 | 0.02776499
14.48836 | 45.2871 | 45.68668 | 44.63397 | -0.3995772 | 1.024905 | 0.02780624
14.49836 | 45.274 | 45.67566 | 44.62216 | -0.4016555 | 1.025651 | 0.02784759
14.50836 | 45.2722 | 45.66464 | 44.61035 | -0.3924357 | 1.026398 | 0.02788902
14.51836 | 45.2497 | 45.65362 | 44.59854 | -0.403918 | 1.027146 | 0.02793055
14.52835 | 45.2365 | 45.64261 | 44.58675 | -0.4061132 | 1.027894 | 0.02797213
14.53835 | 45.2194 | 45.6316 | 44.57494 | -0.4121993 | 1.028644 | 0.02801386
14.54835 | 45.2184 | 45.62059 | 44.56314 | -0.402187 | 1.029395 | 0.02805567
14.55835 | 45.225 | 45.60958 | 44.55133 | -0.3845765 | 1.030146 | 0.02809759
14.56835 | 45.2146 | 45.59857 | 44.53953 | -0.3839675 | 1.030898 | 0.0281396
14.57835 | 45.2102 | 45.58756 | 44.52773 | -0.37736 | 1.031652 | 0.02818171
14.58834 | 45.1886 | 45.57656 | 44.51594 | -0.3879649 | 1.032405 | 0.02822388
14.59834 | 45.1875 | 45.56556 | 44.50413 | -0.3780601 | 1.03316 | 0.02826618
14.60834 | 45.1732 | 45.55456 | 44.49233 | -0.3813566 | 1.033916 | 0.02830858
14.61834 | 45.1657 | 45.54355 | 44.48053 | -0.3778542 | 1.034673 | 0.02835108
14.62834 | 45.1525 | 45.53255 | 44.46873 | -0.3800529 | 1.03543 | 0.02839368
14.63833 | 45.1525 | 45.52156 | 44.45694 | -0.3690636 | 1.036188 | 0.02843634
14.64833 | 45.1426 | 45.51056 | 44.44514 | -0.3679643 | 1.036947 | 0.02847913
14.65833 | 45.1365 | 45.49957 | 44.43334 | -0.3630657 | 1.037708 | 0.02852202
14.66833 | 45.1318 | 45.48857 | 44.42153 | -0.3567678 | 1.038469 | 0.02856502
14.67833 | 45.142 | 45.47757 | 44.40973 | -0.3355706 | 1.039231 | 0.02860812
14.68833 | 45.1241 | 45.46657 | 44.39793 | -0.3424739 | 1.039994 | 0.02865131
14.69832 | 45.1033 | 45.45559 | 44.38614 | -0.3522888 | 1.040757 | 0.02869457
14.70832 | 45.1089 | 45.44459 | 44.37433 | -0.3356932 | 1.041522 | 0.02873796
14.71832 | 45.121 | 45.4336 | 44.36253 | -0.3125978 | 1.042287 | 0.02878146
14.72832 | 45.1108 | 45.4226 | 44.35072 | -0.3118027 | 1.043054 | 0.02882506
14.73832 | 45.0885 | 45.41161 | 44.33892 | -0.3231077 | 1.043822 | 0.02886877
14.74831 | 45.0897 | 45.40062 | 44.32712 | -0.3109239 | 1.044589 | 0.02891252
14.75831 | 45.0907 | 45.38963 | 44.31531 | -0.298929 | 1.045358 | 0.02895643
14.76831 | 45.0704 | 45.37863 | 44.30351 | -0.3082342 | 1.046129 | 0.02900044
14.77831 | 45.0816 | 45.36764 | 44.29169 | -0.2860391 | 1.0469 | 0.02904456
14.78831 | 45.0716 | 45.35664 | 44.27988 | -0.2850439 | 1.047672 | 0.02908877
14.79831 | 45.0612 | 45.34565 | 44.26807 | -0.2844483 | 1.048445 | 0.02913309
14.8083 | 45.0416 | 45.33466 | 44.25627 | -0.2930633 | 1.049218 | 0.02917748
14.8183 | 45.0501 | 45.32367 | 44.24445 | -0.2735669 | 1.049992 | 0.029222
14.8283 | 45.0306 | 45.31267 | 44.23264 | -0.2820701 | 1.050768 | 0.02926664
14.8383 | 45.0441 | 45.30167 | 44.22082 | -0.2575724 | 1.051545 | 0.02931138
14.8483 | 45.0289 | 45.29067 | 44.209 | -0.2617742 | 1.052322 | 0.02935623
14.85829 | 45.0188 | 45.27969 | 44.19719 | -0.2608861 | 1.0531 | 0.02940113
14.86829 | 45.0115 | 45.26869 | 44.18536 | -0.2571863 | 1.053879 | 0.02944619
14.87829 | 45.0072 | 45.25769 | 44.17354 | -0.2504855 | 1.054659 | 0.02949135
14.88829 | 45.0072 | 45.24668 | 44.16171 | -0.2394837 | 1.05544 | 0.02953662
14.89829 | 44.9922 | 45.23568 | 44.14988 | -0.2434809 | 1.056222 | 0.029582
14.90829 | 44.9639 | 45.22468 | 44.13804 | -0.260777 | 1.057005 | 0.02962749
14.91828 | 44.9703 | 45.21368 | 44.12622 | -0.2433827 | 1.057788 | 0.02967303
14.92828 | 44.9572 | 45.20268 | 44.11438 | -0.2454762 | 1.058573 | 0.02971874
14.93828 | 44.9424 | 45.19167 | 44.10254 | -0.2492684 | 1.059359 | 0.02976455
14.94828 | 44.9325 | 45.18066 | 44.0907 | -0.248159 | 1.060146 | 0.02981047
14.95828 | 44.9188 | 45.16965 | 44.07886 | -0.2508482 | 1.060934 | 0.02985649
14.96827 | 44.9182 | 45.15865 | 44.06702 | -0.240447 | 1.061721 | 0.02990259
14.97827 | 44.9172 | 45.14763 | 44.05517 | -0.2304329 | 1.062511 | 0.02994883
14.98827 | 44.9047 | 45.13662 | 44.04332 | -0.231917 | 1.063301 | 0.02999519
14.99827 | 44.9123 | 45.1256 | 44.03146 | -0.2132994 | 1.064093 | 0.03004166
15.00827 | 44.8811 | 45.11458 | 44.01961 | -0.2334798 | 1.064885 | 0.03008824
15.01826 | 44.8578 | 45.10357 | 44.00776 | -0.2457695 | 1.065678 | 0.03013489
15.02826 | 44.8459 | 45.09255 | 43.99589 | -0.2466459 | 1.066472 | 0.03018168
15.03826 | 44.8552 | 45.08152 | 43.98402 | -0.2263204 | 1.067267 | 0.03022861
15.04826 | 44.8484 | 45.07049 | 43.97215 | -0.2220926 | 1.068063 | 0.03027563
15.05826 | 44.8264 | 45.05946 | 43.96028 | -0.2330626 | 1.06886 | 0.03032277
15.06826 | 44.7988 | 45.04843 | 43.9484 | -0.2496303 | 1.069658 | 0.03037003
15.07825 | 44.8106 | 45.03741 | 43.93653 | -0.2268065 | 1.070456 | 0.03041735
15.08825 | 44.8111 | 45.02637 | 43.92465 | -0.2152696 | 1.071256 | 0.03046483
15.09825 | 44.8161 | 45.01533 | 43.91276 | -0.1992299 | 1.072057 | 0.03051242
15.10825 | 44.7856 | 45.00429 | 43.90087 | -0.2186876 | 1.072859 | 0.03056013
15.11825 | 44.7601 | 44.99324 | 43.88897 | -0.2331428 | 1.073662 | 0.03060796
15.12824 | 44.7445 | 44.98221 | 43.87709 | -0.2377062 | 1.074465 | 0.03065585
15.13824 | 44.7302 | 44.97116 | 43.86518 | -0.2409556 | 1.075269 | 0.03070391
15.14824 | 44.7284 | 44.9601 | 43.85328 | -0.2317023 | 1.076075 | 0.03075208
15.15824 | 44.7326 | 44.94905 | 43.84136 | -0.2164462 | 1.076882 | 0.03080037
15.16824 | 44.7126 | 44.93799 | 43.82945 | -0.225387 | 1.07769 | 0.03084877
15.17824 | 44.6755 | 44.92692 | 43.81753 | -0.2514247 | 1.078498 | 0.0308973
15.18823 | 44.6829 | 44.91587 | 43.80562 | -0.2329704 | 1.079307 | 0.03094589
15.19823 | 44.696 | 44.9048 | 43.79369 | -0.2088015 | 1.080117 | 0.03099465
15.20823 | 44.6772 | 44.89373 | 43.78176 | -0.2165296 | 1.080929 | 0.03104353
15.21823 | 44.6683 | 44.88265 | 43.76982 | -0.2143544 | 1.081741 | 0.03109253
15.22823 | 44.6556 | 44.87158 | 43.75788 | -0.2159758 | 1.082555 | 0.03114164
15.23822 | 44.6396 | 44.8605 | 43.74595 | -0.2209049 | 1.083369 | 0.03119083
15.24822 | 44.6485 | 44.84942 | 43.73399 | -0.2009192 | 1.084184 | 0.03124018
15.25822 | 44.6284 | 44.83833 | 43.72204 | -0.2099298 | 1.085 | 0.03128965
15.26822 | 44.6159 | 44.82724 | 43.71008 | -0.2113369 | 1.085818 | 0.03133925
15.27822 | 44.6043 | 44.81614 | 43.69812 | -0.2118402 | 1.086636 | 0.03138897
15.28822 | 44.5948 | 44.80504 | 43.68615 | -0.2102397 | 1.087455 | 0.03143881
15.29821 | 44.5921 | 44.79395 | 43.67418 | -0.2018466 | 1.088275 | 0.03148872
15.30821 | 44.5957 | 44.78284 | 43.6622 | -0.1871384 | 1.089096 | 0.0315388
15.31821 | 44.591 | 44.77173 | 43.65022 | -0.1807262 | 1.089919 | 0.031589
15.32821 | 44.5867 | 44.76061 | 43.63823 | -0.1739098 | 1.090742 | 0.03163933
15.33821 | 44.5762 | 44.74949 | 43.62623 | -0.1732893 | 1.091566 | 0.03168979
15.3482 | 44.5653 | 44.73838 | 43.61425 | -0.1730758 | 1.092391 | 0.03174031
15.3582 | 44.5649 | 44.72725 | 43.60224 | -0.162347 | 1.093217 | 0.03179101
15.3682 | 44.5511 | 44.71611 | 43.59023 | -0.1650141 | 1.094044 | 0.03184184
15.3782 | 44.5562 | 44.70498 | 43.57821 | -0.1487766 | 1.094873 | 0.03189279
15.3882 | 44.5229 | 44.69383 | 43.56619 | -0.1709345 | 1.095702 | 0.03194387
15.3982 | 44.5372 | 44.68269 | 43.55416 | -0.1454881 | 1.096532 | 0.03199507
15.40819 | 44.5275 | 44.67155 | 43.54214 | -0.1440483 | 1.097363 | 0.03204635
15.41819 | 44.5318 | 44.66039 | 43.5301 | -0.1285927 | 1.098195 | 0.0320978
15.42819 | 44.5239 | 44.64923 | 43.51805 | -0.1253324 | 1.099028 | 0.03214938
15.43819 | 44.5246 | 44.63807 | 43.506 | -0.1134676 | 1.099863 | 0.0322011
15.44819 | 44.5061 | 44.6269 | 43.49395 | -0.1207977 | 1.100698 | 0.03225294
15.45818 | 44.4941 | 44.61573 | 43.4819 | -0.1216343 | 1.101533 | 0.03230485
15.46818 | 44.5029 | 44.60455 | 43.46983 | -0.1016547 | 1.102371 | 0.03235694
15.47818 | 44.4975 | 44.59337 | 43.45775 | -0.09587017 | 1.103209 | 0.03240917
15.48818 | 44.4869 | 44.58218 | 43.44567 | -0.09528061 | 1.104049 | 0.03246153
15.49818 | 44.4583 | 44.57099 | 43.43358 | -0.1126859 | 1.104889 | 0.03251401
15.50818 | 44.4704 | 44.55979 | 43.42149 | -0.08938609 | 1.10573 | 0.03256662
15.51817 | 44.4841 | 44.54859 | 43.4094 | -0.06449233 | 1.106572 | 0.03261932
15.52817 | 44.4721 | 44.53738 | 43.39729 | -0.06528195 | 1.107415 | 0.0326722
15.53817 | 44.479 | 44.52617 | 43.38518 | -0.04716646 | 1.10826 | 0.03272521
15.54817 | 44.4577 | 44.51495 | 43.37306 | -0.05724548 | 1.109106 | 0.03277835
15.55817 | 44.4566 | 44.50372 | 43.36094 | -0.04711903 | 1.109952 | 0.03283163
15.56816 | 44.4466 | 44.4925 | 43.34881 | -0.04589832 | 1.110799 | 0.03288498
15.57816 | 44.4413 | 44.48126 | 43.33667 | -0.03996077 | 1.111648 | 0.03293853
15.58816 | 44.446 | 44.47002 | 43.32453 | -0.02401775 | 1.112498 | 0.03299221
15.59816 | 44.4248 | 44.45877 | 43.31237 | -0.03396886 | 1.113348 | 0.03304602
15.60816 | 44.4147 | 44.44751 | 43.30021 | -0.03281437 | 1.1142 | 0.03309997
15.61816 | 44.4296 | 44.43625 | 43.28805 | -0.006654057 | 1.115053 | 0.03315405
15.62815 | 44.4384 | 44.425 | 43.27589 | 0.01340074 | 1.115906 | 0.03320821
15.63815 | 44.4291 | 44.41373 | 43.2637 | 0.01537283 | 1.116761 | 0.03326257
15.64815 | 44.4186 | 44.40245 | 43.25152 | 0.0161508 | 1.117617 | 0.03331706
15.65815 | 44.4073 | 44.39117 | 43.23932 | 0.0161348 | 1.118474 | 0.03337169
15.66815 | 44.4192 | 44.37988 | 43.22712 | 0.0393248 | 1.119332 | 0.03342646
15.67814 | 44.4111 | 44.36859 | 43.21492 | 0.04250975 | 1.12019 | 0.03348131
15.68814 | 44.4032 | 44.35729 | 43.2027 | 0.04591201 | 1.12105 | 0.03353635
15.69814 | 44.3962 | 44.34598 | 43.19048 | 0.0502205 | 1.121911 | 0.03359154
15.70814 | 44.3663 | 44.33466 | 43.17824 | 0.03163537 | 1.122774 | 0.03364686
15.71814 | 44.3789 | 44.32334 | 43.166 | 0.05555654 | 1.123637 | 0.03370232
15.72814 | 44.3772 | 44.31202 | 43.15376 | 0.065184 | 1.124501 | 0.03375793
15.73813 | 44.3816 | 44.30069 | 43.14151 | 0.08090673 | 1.125366 | 0.03381362
15.74813 | 44.3637 | 44.28935 | 43.12925 | 0.07434711 | 1.126233 | 0.03386951
15.75813 | 44.3596 | 44.27801 | 43.11698 | 0.08159413 | 1.1271 | 0.03392554
15.76813 | 44.3448 | 44.26665 | 43.1047 | 0.0781477 | 1.127969 | 0.03398171
15.77813 | 44.3544 | 44.25529 | 43.09242 | 0.09910801 | 1.128838 | 0.03403802
15.78812 | 44.3458 | 44.24394 | 43.08013 | 0.1018636 | 1.129708 | 0.03409443
15.79812 | 44.3342 | 44.23256 | 43.06783 | 0.1016372 | 1.13058 | 0.03415102
15.80812 | 44.3303 | 44.22118 | 43.05552 | 0.1091177 | 1.131453 | 0.03420777
15.81812 | 44.2881 | 44.2098 | 43.0432 | 0.07830499 | 1.132327 | 0.03426466
15.82812 | 44.3141 | 44.1984 | 43.03088 | 0.1156993 | 1.133202 | 0.03432171
15.83812 | 44.2904 | 44.187 | 43.01854 | 0.1034005 | 1.134079 | 0.03437889
15.84811 | 44.264 | 44.1756 | 43.00621 | 0.08839729 | 1.134955 | 0.03443616
15.85811 | 44.271 | 44.16419 | 42.99386 | 0.1068125 | 1.135833 | 0.03449364
15.86811 | 44.246 | 44.15277 | 42.9815 | 0.09323489 | 1.136713 | 0.03455126
15.87811 | 44.2452 | 44.14134 | 42.96913 | 0.1038644 | 1.137593 | 0.03460904
15.88811 | 44.2304 | 44.1299 | 42.95676 | 0.100501 | 1.138475 | 0.03466696
15.8981 | 44.2281 | 44.11847 | 42.94438 | 0.1096337 | 1.139357 | 0.03472497
15.9081 | 44.228 | 44.10702 | 42.93199 | 0.1209849 | 1.140241 | 0.03478319
15.9181 | 44.2166 | 44.09556 | 42.91959 | 0.1210435 | 1.141126 | 0.03484156
15.9281 | 44.1811 | 44.08409 | 42.90718 | 0.09700942 | 1.142012 | 0.03490009
15.9381 | 44.1896 | 44.07262 | 42.89476 | 0.1169828 | 1.142899 | 0.03495876
15.9481 | 44.1807 | 44.06114 | 42.88233 | 0.1195637 | 1.143787 | 0.03501758
15.95809 | 44.159 | 44.04966 | 42.86991 | 0.1093408 | 1.144675 | 0.0350765
15.96809 | 44.1547 | 44.03816 | 42.85746 | 0.1165369 | 1.145566 | 0.03513563
15.97809 | 44.1534 | 44.02666 | 42.84501 | 0.1267405 | 1.146457 | 0.03519491
15.98809 | 44.1336 | 44.01515 | 42.83254 | 0.1184519 | 1.14735 | 0.03525434
15.99809 | 44.1405 | 44.00363 | 42.82007 | 0.1368709 | 1.148244 | 0.03531394
16.00808 | 44.1282 | 43.99211 | 42.8076 | 0.1360863 | 1.149138 | 0.03537362
16.01808 | 44.1262 | 43.98058 | 42.79511 | 0.145621 | 1.150034 | 0.03543352
16.02808 | 44.085 | 43.96904 | 42.78261 | 0.1159636 | 1.150931 | 0.03549358
16.03808 | 44.1136 | 43.95749 | 42.7701 | 0.1561141 | 1.151829 | 0.03555379
16.04808 | 44.0939 | 43.94593 | 42.75759 | 0.1479726 | 1.152728 | 0.03561416
16.05808 | 44.0901 | 43.93436 | 42.74506 | 0.155739 | 1.153629 | 0.03567468
16.06807 | 44.0806 | 43.9228 | 42.73253 | 0.1578018 | 1.154529 | 0.03573532
16.07807 | 44.0797 | 43.91122 | 42.71999 | 0.1684845 | 1.155432 | 0.03579616
16.08807 | 44.0817 | 43.89962 | 42.70743 | 0.1820752 | 1.156336 | 0.03585716
16.09807 | 44.0868 | 43.88803 | 42.69487 | 0.198774 | 1.157241 | 0.03591833
16.10807 | 44.0907 | 43.87642 | 42.68229 | 0.2142812 | 1.158147 | 0.03597965
16.11806 | 44.0712 | 43.86482 | 42.66972 | 0.2063849 | 1.159053 | 0.03604107
16.12806 | 44.09 | 43.85319 | 42.65713 | 0.2368085 | 1.159962 | 0.03610272
16.13806 | 44.059 | 43.84156 | 42.64452 | 0.2174406 | 1.160871 | 0.03616452
16.14806 | 44.0878 | 43.82992 | 42.63191 | 0.2578812 | 1.161782 | 0.03622649
16.15806 | 44.0728 | 43.81827 | 42.61929 | 0.25453 | 1.162694 | 0.03628862
16.16806 | 44.0639 | 43.80661 | 42.60666 | 0.2572874 | 1.163607 | 0.03635092
16.17805 | 44.051 | 43.79496 | 42.59403 | 0.2560416 | 1.16452 | 0.03641332
16.18805 | 44.0481 | 43.78328 | 42.58137 | 0.2648161 | 1.165435 | 0.03647594
16.19805 | 44.0464 | 43.7716 | 42.56871 | 0.2747992 | 1.166351 | 0.03653874
16.20805 | 44.0555 | 43.75991 | 42.55604 | 0.2955909 | 1.167269 | 0.0366017
16.21805 | 44.0438 | 43.74821 | 42.54336 | 0.2955915 | 1.168188 | 0.03666482
16.22804 | 44.0308 | 43.73651 | 42.53068 | 0.294289 | 1.169106 | 0.03672806
16.23804 | 44.0458 | 43.72479 | 42.51797 | 0.321007 | 1.170027 | 0.03679151
16.24804 | 44.0318 | 43.71307 | 42.50526 | 0.3187335 | 1.17095 | 0.03685514
16.25804 | 44.0178 | 43.70133 | 42.49254 | 0.3164692 | 1.171873 | 0.03691894
16.26804 | 44.0247 | 43.68959 | 42.47981 | 0.3351137 | 1.172797 | 0.03698291
16.27804 | 43.9904 | 43.67783 | 42.46706 | 0.3125671 | 1.173723 | 0.03704704
16.28803 | 44.0071 | 43.66608 | 42.45432 | 0.3410178 | 1.174649 | 0.03711128
16.29803 | 43.9856 | 43.65431 | 42.44156 | 0.3312894 | 1.175577 | 0.03717577
16.30803 | 43.989 | 43.64253 | 42.42878 | 0.3464699 | 1.176506 | 0.03724042
16.31803 | 43.9867 | 43.63074 | 42.416 | 0.3559593 | 1.177437 | 0.03730524
16.32803 | 43.9768 | 43.61894 | 42.4032 | 0.3578581 | 1.178368 | 0.03737023
16.33802 | 43.9756 | 43.60715 | 42.39041 | 0.3684541 | 1.1793 | 0.03743534
16.34802 | 43.9605 | 43.59533 | 42.37759 | 0.3651713 | 1.180234 | 0.03750068
16.35802 | 43.9538 | 43.5835 | 42.36477 | 0.3702978 | 1.181169 | 0.0375662
16.36802 | 43.9466 | 43.57167 | 42.35193 | 0.3749335 | 1.182105 | 0.0376319
16.37802 | 43.9372 | 43.55982 | 42.33908 | 0.3773785 | 1.183042 | 0.03769778
16.38802 | 43.9248 | 43.54797 | 42.32622 | 0.3768327 | 1.183981 | 0.03776382
16.39801 | 43.9275 | 43.53612 | 42.31337 | 0.3913846 | 1.18492 | 0.03782999
16.40801 | 43.9131 | 43.52424 | 42.30048 | 0.3888578 | 1.185861 | 0.0378964
16.41801 | 43.8918 | 43.51236 | 42.28759 | 0.3794405 | 1.186803 | 0.03796297
16.42801 | 43.8962 | 43.50047 | 42.27469 | 0.3957328 | 1.187747 | 0.03802974
16.43801 | 43.9102 | 43.48857 | 42.26178 | 0.4216345 | 1.188691 | 0.03809669
16.448 | 43.8975 | 43.47667 | 42.24887 | 0.420834 | 1.189636 | 0.03816374
16.458 | 43.8726 | 43.46475 | 42.23593 | 0.4078547 | 1.190583 | 0.03823105
16.468 | 43.8873 | 43.45281 | 42.22298 | 0.4344852 | 1.191531 | 0.03829854
16.478 | 43.8601 | 43.44087 | 42.21003 | 0.4192257 | 1.192481 | 0.03836621
16.488 | 43.8492 | 43.42892 | 42.19706 | 0.4202757 | 1.193431 | 0.03843407
16.498 | 43.8468 | 43.41696 | 42.18408 | 0.4298354 | 1.194383 | 0.0385021
16.50799 | 43.8523 | 43.40501 | 42.1711 | 0.4472931 | 1.195335 | 0.03857026
16.51799 | 43.8285 | 43.39303 | 42.1581 | 0.4354726 | 1.196289 | 0.03863867
16.52799 | 43.8254 | 43.38104 | 42.14509 | 0.4443616 | 1.197245 | 0.03870726
16.53799 | 43.8365 | 43.36904 | 42.13206 | 0.4674607 | 1.198202 | 0.03877605
16.54799 | 43.8294 | 43.35703 | 42.11903 | 0.4723701 | 1.19916 | 0.03884502
16.55798 | 43.7997 | 43.34502 | 42.10599 | 0.4546771 | 1.200118 | 0.0389141
16.56798 | 43.792 | 43.33299 | 42.09293 | 0.4590063 | 1.201078 | 0.03898345
16.57798 | 43.7743 | 43.32095 | 42.07986 | 0.4533453 | 1.20204 | 0.03905299
16.58798 | 43.7871 | 43.30891 | 42.06678 | 0.4781945 | 1.203003 | 0.03912272
16.59798 | 43.7829 | 43.29685 | 42.05369 | 0.4860537 | 1.203967 | 0.03919263
16.60798 | 43.7637 | 43.28478 | 42.04058 | 0.4789232 | 1.204932 | 0.03926275
16.61797 | 43.7557 | 43.27271 | 42.02748 | 0.4829907 | 1.205898 | 0.03933298
16.62797 | 43.7666 | 43.26062 | 42.01435 | 0.5059805 | 1.206866 | 0.03940347
16.63797 | 43.7454 | 43.24852 | 42.00121 | 0.4968805 | 1.207835 | 0.03947417
16.64797 | 43.7563 | 43.23641 | 41.98806 | 0.5198909 | 1.208805 | 0.03954505
16.65797 | 43.7516 | 43.22429 | 41.9749 | 0.5273115 | 1.209776 | 0.03961613
16.66796 | 43.7123 | 43.21217 | 41.96173 | 0.5001302 | 1.210748 | 0.03968733
16.67796 | 43.7135 | 43.20003 | 41.94855 | 0.5134715 | 1.211722 | 0.0397588
16.68796 | 43.7232 | 43.18788 | 41.93535 | 0.5353232 | 1.212697 | 0.03983047
16.69796 | 43.6994 | 43.17571 | 41.92214 | 0.5236852 | 1.213674 | 0.03990233
16.70796 | 43.7055 | 43.16354 | 41.90892 | 0.5419578 | 1.214652 | 0.0399744
16.71796 | 43.7078 | 43.15136 | 41.89568 | 0.5564406 | 1.215631 | 0.04004667
16.72795 | 43.7082 | 43.13918 | 41.88245 | 0.5690221 | 1.21661 | 0.04011905
16.73795 | 43.6715 | 43.12697 | 41.86919 | 0.5445261 | 1.217592 | 0.04019172
16.74795 | 43.7174 | 43.11476 | 41.85592 | 0.6026408 | 1.218575 | 0.04026459
16.75795 | 43.677 | 43.10253 | 41.84264 | 0.574466 | 1.219559 | 0.04033766
16.76795 | 43.6614 | 43.0903 | 41.82934 | 0.5711018 | 1.220544 | 0.04041093
16.77794 | 43.6413 | 43.07806 | 41.81605 | 0.5632361 | 1.22153 | 0.04048434
16.78794 | 43.6514 | 43.06581 | 41.80273 | 0.5855933 | 1.222518 | 0.04055802
16.79794 | 43.6406 | 43.05354 | 41.7894 | 0.5870613 | 1.223507 | 0.04063191
16.80794 | 43.6323 | 43.04126 | 41.77606 | 0.59104 | 1.224497 | 0.040706
16.81794 | 43.647 | 43.02897 | 41.7627 | 0.6180294 | 1.225489 | 0.04078031
16.82794 | 43.6277 | 43.01667 | 41.74933 | 0.6110296 | 1.226482 | 0.04085482
16.83793 | 43.6294 | 43.00437 | 41.73597 | 0.6250284 | 1.227476 | 0.04092946
16.84793 | 43.6431 | 42.99205 | 41.72257 | 0.6510504 | 1.228471 | 0.04100438
16.85793 | 43.6233 | 42.97972 | 41.70917 | 0.6435831 | 1.229468 | 0.04107953
16.86793 | 43.6202 | 42.96737 | 41.69575 | 0.6528269 | 1.230467 | 0.04115487
16.87793 | 43.596 | 42.95502 | 41.68232 | 0.6409816 | 1.231466 | 0.04123043
16.88792 | 43.6136 | 42.94267 | 41.66889 | 0.6709348 | 1.232466 | 0.04130613
16.89792 | 43.5861 | 42.93029 | 41.65544 | 0.6558114 | 1.233468 | 0.04138211
16.90792 | 43.5957 | 42.9179 | 41.64197 | 0.6777991 | 1.234472 | 0.04145831
16.91792 | 43.5965 | 42.9055 | 41.62849 | 0.6909978 | 1.235476 | 0.04153473
16.92792 | 43.6004 | 42.89309 | 41.615 | 0.7073076 | 1.236482 | 0.04161136
16.93792 | 43.5804 | 42.88067 | 41.60149 | 0.6997284 | 1.23749 | 0.04168821
16.94791 | 43.6238 | 42.86825 | 41.58799 | 0.7555479 | 1.238497 | 0.0417652
16.95791 | 43.5725 | 42.85581 | 41.57446 | 0.7166911 | 1.239507 | 0.04184248
16.96791 | 43.5829 | 42.84335 | 41.56092 | 0.7395454 | 1.240519 | 0.04191998
16.97791 | 43.5363 | 42.83089 | 41.54736 | 0.7054109 | 1.241531 | 0.0419977
16.98791 | 43.5513 | 42.81841 | 41.53379 | 0.7328876 | 1.242545 | 0.04207565
16.9979 | 43.5333 | 42.80594 | 41.52022 | 0.7273631 | 1.243559 | 0.04215373
17.0079 | 43.5323 | 42.79344 | 41.50663 | 0.7388623 | 1.244576 | 0.04223212
17.0179 | 43.5214 | 42.78093 | 41.49302 | 0.7404728 | 1.245594 | 0.04231073
17.0279 | 43.5323 | 42.76841 | 41.4794 | 0.7638948 | 1.246613 | 0.04238956
17.0379 | 43.503 | 42.75587 | 41.46577 | 0.747128 | 1.247634 | 0.04246861
17.0479 | 43.5296 | 42.74333 | 41.45212 | 0.7862726 | 1.248656 | 0.04254791
17.05789 | 43.502 | 42.73078 | 41.43848 | 0.771216 | 1.249678 | 0.04262733
17.06789 | 43.4995 | 42.71822 | 41.42481 | 0.7812833 | 1.250703 | 0.04270707
17.07789 | 43.4621 | 42.70564 | 41.41112 | 0.7564621 | 1.251729 | 0.04278704
17.08789 | 43.4455 | 42.69305 | 41.39742 | 0.7524523 | 1.252756 | 0.04286723
17.09789 | 43.4309 | 42.68045 | 41.38371 | 0.7504542 | 1.253784 | 0.04294766
17.10788 | 43.4179 | 42.66785 | 41.37 | 0.7500549 | 1.254813 | 0.04302823
17.11788 | 43.404 | 42.65522 | 41.35627 | 0.7487796 | 1.255845 | 0.04310912
17.12788 | 43.4081 | 42.64258 | 41.34252 | 0.765516 | 1.256878 | 0.04319025
17.13788 | 43.4024 | 42.62994 | 41.32875 | 0.7724639 | 1.257912 | 0.0432716
17.14788 | 43.4111 | 42.61728 | 41.31498 | 0.7938232 | 1.258947 | 0.04335319
17.15788 | 43.3905 | 42.60461 | 41.30119 | 0.7858945 | 1.259984 | 0.04343501
17.16787 | 43.3736 | 42.59194 | 41.2874 | 0.7816645 | 1.261021 | 0.04351699
17.17787 | 43.3619 | 42.57924 | 41.27358 | 0.782659 | 1.262061 | 0.04359929
17.18787 | 43.3143 | 42.56653 | 41.25975 | 0.7477651 | 1.263101 | 0.04368183
17.19787 | 43.3204 | 42.55382 | 41.24591 | 0.7665827 | 1.264144 | 0.04376461
17.20787 | 43.3039 | 42.54109 | 41.23205 | 0.7628123 | 1.265187 | 0.04384763
17.21786 | 43.2944 | 42.52836 | 41.2182 | 0.7660407 | 1.266231 | 0.04393079
17.22786 | 43.2812 | 42.51561 | 41.20431 | 0.7655936 | 1.267278 | 0.0440143
17.23786 | 43.2993 | 42.50284 | 41.19042 | 0.7964585 | 1.268326 | 0.04409803
17.24786 | 43.2919 | 42.49007 | 41.17651 | 0.801835 | 1.269375 | 0.04418202
17.25786 | 43.2899 | 42.47728 | 41.16258 | 0.8126234 | 1.270425 | 0.04426624
17.26786 | 43.2504 | 42.46448 | 41.14865 | 0.7859236 | 1.271477 | 0.04435073
17.27785 | 43.2712 | 42.45168 | 41.13471 | 0.8195229 | 1.27253 | 0.04443536
17.28785 | 43.2343 | 42.43885 | 41.12075 | 0.7954468 | 1.273584 | 0.04452033
17.29785 | 43.25 | 42.42602 | 41.10677 | 0.8239827 | 1.274641 | 0.04460555
17.30785 | 43.207 | 42.41317 | 41.09278 | 0.7938304 | 1.275698 | 0.04469102
17.31785 | 43.2269 | 42.40031 | 41.07878 | 0.82659 | 1.276757 | 0.04477673
17.32784 | 43.2091 | 42.38745 | 41.06477 | 0.8216488 | 1.277816 | 0.04486262
17.33784 | 43.2083 | 42.37457 | 41.05074 | 0.8337325 | 1.278878 | 0.04494884
17.34784 | 43.2125 | 42.36167 | 41.0367 | 0.8508281 | 1.279941 | 0.04503532
17.35784 | 43.2163 | 42.34876 | 41.02264 | 0.8675355 | 1.281006 | 0.04512204
17.36784 | 43.1831 | 42.33584 | 41.00856 | 0.8472552 | 1.282072 | 0.04520903
17.37784 | 43.1869 | 42.32291 | 40.99448 | 0.8639868 | 1.283139 | 0.04529627
17.38783 | 43.17 | 42.30998 | 40.98039 | 0.8600175 | 1.284207 | 0.04538368
17.39783 | 43.1529 | 42.29703 | 40.96628 | 0.8558732 | 1.285277 | 0.04547144
17.40783 | 43.1032 | 42.28406 | 40.95215 | 0.8191411 | 1.286349 | 0.04555945
17.41783 | 43.1527 | 42.27108 | 40.93801 | 0.881621 | 1.287422 | 0.04564773
17.42783 | 43.1297 | 42.25809 | 40.92385 | 0.871613 | 1.288497 | 0.04573627
17.43782 | 43.1262 | 42.2451 | 40.9097 | 0.8811042 | 1.289572 | 0.04582498
17.44782 | 43.1367 | 42.23208 | 40.89552 | 0.9046204 | 1.290649 | 0.04591405
17.45782 | 43.1228 | 42.21905 | 40.88132 | 0.903749 | 1.291728 | 0.04600337
17.46782 | 43.0977 | 42.20601 | 40.86711 | 0.8916896 | 1.292809 | 0.04609297
17.47782 | 43.0881 | 42.19296 | 40.85288 | 0.8951426 | 1.29389 | 0.04618283
17.48782 | 43.0742 | 42.17989 | 40.83865 | 0.8943077 | 1.294974 | 0.04627296
17.49781 | 43.0487 | 42.16683 | 40.82441 | 0.8818718 | 1.296057 | 0.04636326
17.50781 | 43.0294 | 42.15374 | 40.81014 | 0.8756614 | 1.297143 | 0.04645393
17.51781 | 43.0274 | 42.14064 | 40.79586 | 0.8867633 | 1.298231 | 0.04654487
17.52781 | 43.0235 | 42.12752 | 40.78157 | 0.8959772 | 1.29932 | 0.04663608
17.53781 | 43.0142 | 42.1144 | 40.76726 | 0.8998036 | 1.30041 | 0.04672756
17.5478 | 43.0442 | 42.10127 | 40.75295 | 0.9429291 | 1.301501 | 0.04681923
17.5578 | 43.0131 | 42.08812 | 40.73861 | 0.9249801 | 1.302595 | 0.04691126
17.5678 | 42.9932 | 42.07496 | 40.72426 | 0.9182433 | 1.30369 | 0.04700356
17.5778 | 43.0009 | 42.06178 | 40.7099 | 0.939119 | 1.304786 | 0.04709615
17.5878 | 42.9674 | 42.04859 | 40.69552 | 0.918807 | 1.305884 | 0.04718902
17.5978 | 42.9434 | 42.03539 | 40.68113 | 0.9080072 | 1.306983 | 0.04728216
17.60779 | 42.9334 | 42.02219 | 40.66673 | 0.9112068 | 1.308083 | 0.04737549
17.61779 | 42.9211 | 42.00897 | 40.65231 | 0.9121319 | 1.309185 | 0.0474692
17.62779 | 42.9303 | 41.99573 | 40.63788 | 0.9345695 | 1.310289 | 0.04756319
17.63779 | 42.9466 | 41.98248 | 40.62343 | 0.9641194 | 1.311394 | 0.04765746
17.64779 | 42.9454 | 41.96922 | 40.60897 | 0.9761817 | 1.312501 | 0.04775202
17.65778 | 42.9272 | 41.95596 | 40.5945 | 0.9712432 | 1.313608 | 0.04784676
17.66778 | 42.9106 | 41.94267 | 40.58001 | 0.9679305 | 1.314718 | 0.0479419
17.67778 | 42.9241 | 41.92937 | 40.5655 | 0.9947302 | 1.315829 | 0.04803733
17.68778 | 42.8787 | 41.91606 | 40.55098 | 0.9626423 | 1.316942 | 0.04813303
17.69778 | 42.8796 | 41.90273 | 40.53645 | 0.9768669 | 1.318057 | 0.04822904
17.70778 | 42.8472 | 41.8894 | 40.5219 | 0.9578042 | 1.319172 | 0.04832534
17.71777 | 42.8562 | 41.87606 | 40.50735 | 0.9801405 | 1.320288 | 0.04842182
17.72777 | 42.8556 | 41.8627 | 40.49277 | 0.9929027 | 1.321407 | 0.0485187
17.73777 | 42.884 | 41.84932 | 40.47818 | 1.034677 | 1.322528 | 0.04861589
17.74777 | 42.8748 | 41.83594 | 40.46357 | 1.038865 | 1.323649 | 0.04871337
17.75777 | 42.8526 | 41.82254 | 40.44895 | 1.030064 | 1.324773 | 0.04881114
17.76776 | 42.8361 | 41.80914 | 40.43433 | 1.026963 | 1.325897 | 0.04890912
17.77776 | 42.8384 | 41.79571 | 40.41968 | 1.042688 | 1.327023 | 0.04900749
17.78776 | 42.8032 | 41.78227 | 40.40502 | 1.020926 | 1.328151 | 0.04910617
17.79776 | 42.7883 | 41.76882 | 40.39034 | 1.019476 | 1.32928 | 0.04920515
17.80776 | 42.7434 | 41.75536 | 40.37565 | 0.9880385 | 1.330412 | 0.04930443
17.81776 | 42.7742 | 41.74189 | 40.36094 | 1.032314 | 1.331544 | 0.04940403
17.82775 | 42.7571 | 41.72841 | 40.34623 | 1.028688 | 1.332677 | 0.04950382
17.83775 | 42.7851 | 41.71491 | 40.33149 | 1.070189 | 1.333813 | 0.04960402
17.84775 | 42.7705 | 41.7014 | 40.31674 | 1.069102 | 1.33495 | 0.04970454
17.85775 | 42.746 | 41.68787 | 40.30198 | 1.058128 | 1.336089 | 0.04980536
17.86775 | 42.7425 | 41.67433 | 40.2872 | 1.068166 | 1.337229 | 0.04990649
17.87774 | 42.7128 | 41.6608 | 40.27242 | 1.052004 | 1.33837 | 0.05000785
17.88774 | 42.7191 | 41.64723 | 40.25761 | 1.071867 | 1.339513 | 0.05010962
17.89774 | 42.6735 | 41.63366 | 40.24279 | 1.039844 | 1.340658 | 0.05021169
17.90774 | 42.6223 | 41.62007 | 40.22795 | 1.002233 | 1.341805 | 0.05031409
17.91774 | 42.648 | 41.60647 | 40.2131 | 1.041535 | 1.342953 | 0.0504168
17.92774 | 42.6424 | 41.59285 | 40.19823 | 1.049549 | 1.344103 | 0.05051984
17.93773 | 42.647 | 41.57924 | 40.18336 | 1.067763 | 1.345253 | 0.0506231
17.94773 | 42.6214 | 41.5656 | 40.16846 | 1.055803 | 1.346406 | 0.05072678
17.95773 | 42.6202 | 41.55194 | 40.15355 | 1.068255 | 1.34756 | 0.05083078
17.96773 | 42.6021 | 41.53828 | 40.13863 | 1.063821 | 1.348716 | 0.05093511
17.97773 | 42.573 | 41.5246 | 40.12369 | 1.048399 | 1.349874 | 0.05103977
17.98772 | 42.5815 | 41.51092 | 40.10875 | 1.070576 | 1.351032 | 0.05114464
17.99772 | 42.5296 | 41.49722 | 40.09378 | 1.03238 | 1.352193 | 0.05124996
18.00772 | 42.4889 | 41.4835 | 40.07879 | 1.005396 | 1.353355 | 0.05135559
18.01772 | 42.4846 | 41.46978 | 40.06379 | 1.014825 | 1.354519 | 0.05146156
18.02772 | 42.4736 | 41.45603 | 40.04878 | 1.017567 | 1.355684 | 0.05156787
18.03772 | 42.4986 | 41.44228 | 40.03375 | 1.056321 | 1.356852 | 0.05167452
18.04771 | 42.4688 | 41.42853 | 40.01872 | 1.040275 | 1.358019 | 0.05178139
18.05771 | 42.4695 | 41.41475 | 40.00367 | 1.054755 | 1.35919 | 0.0518887
18.06771 | 42.4481 | 41.40095 | 39.98859 | 1.047148 | 1.360362 | 0.05199635
18.07771 | 42.4147 | 41.38715 | 39.97351 | 1.027553 | 1.361535 | 0.05210435
18.08771 | 42.4159 | 41.37333 | 39.9584 | 1.042572 | 1.362711 | 0.05221268
18.0977 | 42.3963 | 41.35951 | 39.9433 | 1.036789 | 1.363886 | 0.05232125
18.1077 | 42.3289 | 41.34567 | 39.92817 | 0.9832332 | 1.365065 | 0.05243028
18.1177 | 42.328 | 41.33181 | 39.91303 | 0.9961901 | 1.366245 | 0.05253964
18.1277 | 42.3461 | 41.31794 | 39.89786 | 1.02816 | 1.367427 | 0.05264935
18.1377 | 42.3417 | 41.30406 | 39.88269 | 1.037642 | 1.36861 | 0.05275943
18.1477 | 42.3204 | 41.29016 | 39.8675 | 1.030237 | 1.369795 | 0.05286985
18.15769 | 42.3169 | 41.27627 | 39.85231 | 1.040632 | 1.370981 | 0.05298049
18.16769 | 42.2911 | 41.26235 | 39.83709 | 1.028752 | 1.372169 | 0.05309162
18.17769 | 42.2818 | 41.24841 | 39.82185 | 1.033386 | 1.373359 | 0.05320309
18.18769 | 42.2727 | 41.23447 | 39.8066 | 1.038233 | 1.374551 | 0.05331493
18.19769 | 42.258 | 41.22051 | 39.79134 | 1.037492 | 1.375744 | 0.05342712
18.20768 | 42.1983 | 41.20655 | 39.77607 | 0.9917502 | 1.376938 | 0.05353956
18.21768 | 42.2091 | 41.19256 | 39.76078 | 1.016535 | 1.378135 | 0.05365247
18.22768 | 42.2244 | 41.17857 | 39.74547 | 1.045833 | 1.379333 | 0.05376574
18.23768 | 42.2081 | 41.16456 | 39.73014 | 1.043543 | 1.380533 | 0.05387939
18.24768 | 42.1951 | 41.15053 | 39.7148 | 1.044567 | 1.381735 | 0.05399339
18.25767 | 42.1745 | 41.13651 | 39.69947 | 1.037989 | 1.382937 | 0.05410764
18.26767 | 42.1713 | 41.12246 | 39.6841 | 1.048839 | 1.384142 | 0.05422237
18.27767 | 42.1478 | 41.1084 | 39.66871 | 1.0394 | 1.385348 | 0.05433748
18.28767 | 42.1486 | 41.09432 | 39.65332 | 1.054275 | 1.386557 | 0.05445298
18.29767 | 42.111 | 41.08024 | 39.6379 | 1.030763 | 1.387767 | 0.05456883
18.30767 | 42.0857 | 41.06614 | 39.62247 | 1.019563 | 1.388978 | 0.05468505
18.31766 | 42.068 | 41.05204 | 39.60705 | 1.015963 | 1.390191 | 0.05480155
18.32766 | 42.1022 | 41.03791 | 39.59159 | 1.064289 | 1.391406 | 0.05491853
18.33766 | 42.0616 | 41.02377 | 39.57611 | 1.037828 | 1.392623 | 0.05503589
18.34766 | 42.056 | 41.00962 | 39.56063 | 1.04638 | 1.393841 | 0.05515364
18.35766 | 42.0399 | 40.99546 | 39.54512 | 1.044445 | 1.395061 | 0.05527178
18.36765 | 42.0091 | 40.98129 | 39.52962 | 1.027808 | 1.396282 | 0.05539017
18.37765 | 42.0112 | 40.9671 | 39.51409 | 1.044098 | 1.397506 | 0.05550907
18.38765 | 41.9924 | 40.9529 | 39.49854 | 1.039502 | 1.398731 | 0.05562837
18.39765 | 41.978 | 40.93868 | 39.48298 | 1.039318 | 1.399958 | 0.05574804
18.40765 | 41.9311 | 40.92445 | 39.4674 | 1.006647 | 1.401187 | 0.05586811
18.41765 | 41.9354 | 40.91021 | 39.45181 | 1.025188 | 1.402418 | 0.05598857
18.42764 | 41.9396 | 40.89597 | 39.43621 | 1.043629 | 1.403648 | 0.05610932
18.43764 | 41.9114 | 40.8817 | 39.42059 | 1.029696 | 1.404883 | 0.05623057
18.44764 | 41.9055 | 40.86742 | 39.40495 | 1.038076 | 1.406118 | 0.05635222
18.45764 | 41.891 | 40.85313 | 39.3893 | 1.03787 | 1.407356 | 0.05647427
18.46764 | 41.8769 | 40.83882 | 39.37363 | 1.038076 | 1.408595 | 0.05659673
18.47763 | 41.8576 | 40.82452 | 39.35797 | 1.03308 | 1.409835 | 0.05671947
18.48763 | 41.8486 | 40.81019 | 39.34227 | 1.038412 | 1.411077 | 0.05684273
18.49763 | 41.832 | 40.79584 | 39.32656 | 1.036156 | 1.412322 | 0.05696641
18.50763 | 41.8065 | 40.78149 | 39.31083 | 1.025013 | 1.413568 | 0.05709049
18.51763 | 41.8081 | 40.76712 | 39.29509 | 1.040983 | 1.414816 | 0.05721499
18.52763 | 41.8234 | 40.75273 | 39.27933 | 1.070666 | 1.416066 | 0.05733988
18.53762 | 41.8075 | 40.73835 | 39.26357 | 1.069148 | 1.417316 | 0.05746509
18.54762 | 41.7971 | 40.72394 | 39.24778 | 1.073156 | 1.418569 | 0.05759082
18.55762 | 41.7806 | 40.70952 | 39.23198 | 1.071078 | 1.419824 | 0.05771697
18.56762 | 41.7784 | 40.69509 | 39.21616 | 1.083312 | 1.421081 | 0.05784354
18.57762 | 41.7789 | 40.68064 | 39.20033 | 1.098259 | 1.42234 | 0.05797054
18.58761 | 41.7566 | 40.6662 | 39.1845 | 1.090404 | 1.423599 | 0.05809784
18.59761 | 41.7277 | 40.65172 | 39.16864 | 1.075976 | 1.424861 | 0.05822568
18.60761 | 41.7002 | 40.63724 | 39.15276 | 1.062962 | 1.426125 | 0.05835396
18.61761 | 41.7324 | 40.62274 | 39.13687 | 1.10966 | 1.427391 | 0.05848264
18.62761 | 41.7204 | 40.60823 | 39.12096 | 1.112171 | 1.428659 | 0.05861178
18.63761 | 41.7171 | 40.59371 | 39.10504 | 1.123394 | 1.429928 | 0.05874135
18.6476 | 41.7035 | 40.57918 | 39.08911 | 1.124316 | 1.431198 | 0.05887121
18.6576 | 41.6745 | 40.56463 | 39.07316 | 1.109865 | 1.432471 | 0.05900165
18.6676 | 41.6644 | 40.55007 | 39.05719 | 1.114327 | 1.433746 | 0.05913252
18.6776 | 41.6528 | 40.5355 | 39.04121 | 1.117302 | 1.435022 | 0.05926384
18.6876 | 41.653 | 40.52091 | 39.02521 | 1.13209 | 1.436301 | 0.0593956
18.69759 | 41.5904 | 40.50632 | 39.00922 | 1.084075 | 1.43758 | 0.05952767
18.70759 | 41.5735 | 40.49171 | 38.99319 | 1.081788 | 1.438862 | 0.05966033
18.71759 | 41.6031 | 40.47709 | 38.97715 | 1.126014 | 1.440146 | 0.05979342
18.72759 | 41.5632 | 40.46245 | 38.96109 | 1.100753 | 1.441432 | 0.05992697
18.73759 | 41.5512 | 40.4478 | 38.94502 | 1.103404 | 1.442719 | 0.06006097
18.74759 | 41.5194 | 40.43313 | 38.92893 | 1.086268 | 1.444009 | 0.06019543
18.75758 | 41.5136 | 40.41847 | 38.91284 | 1.09513 | 1.445299 | 0.06033021
18.76758 | 41.4855 | 40.40378 | 38.89672 | 1.081719 | 1.446592 | 0.06046558
18.77758 | 41.4724 | 40.38908 | 38.88059 | 1.083321 | 1.447887 | 0.06060143
18.78758 | 41.4342 | 40.37436 | 38.86444 | 1.059836 | 1.449184 | 0.06073772
18.79758 | 41.3888 | 40.35964 | 38.84828 | 1.029163 | 1.450482 | 0.06087448
18.80757 | 41.3817 | 40.34491 | 38.83212 | 1.036788 | 1.451782 | 0.06101157
18.81757 | 41.3564 | 40.33016 | 38.81593 | 1.026241 | 1.453084 | 0.06114926
18.82757 | 41.3346 | 40.31539 | 38.79972 | 1.019206 | 1.454388 | 0.06128744
18.83757 | 41.3093 | 40.30062 | 38.78349 | 1.008685 | 1.455695 | 0.06142608
18.84757 | 41.2927 | 40.28582 | 38.76726 | 1.006875 | 1.457003 | 0.06156521
18.85757 | 41.2829 | 40.27102 | 38.751 | 1.011879 | 1.458313 | 0.06170479
18.86756 | 41.2516 | 40.25622 | 38.73475 | 0.9953799 | 1.459623 | 0.06184475
18.87756 | 41.2089 | 40.24139 | 38.71847 | 0.9675085 | 1.460937 | 0.06198529
18.88756 | 41.1773 | 40.22655 | 38.70217 | 0.9507498 | 1.462252 | 0.06212634
18.89756 | 41.142 | 40.2117 | 38.68586 | 0.9303035 | 1.46357 | 0.06226788
18.90756 | 41.1377 | 40.19683 | 38.66953 | 0.94087 | 1.464889 | 0.0624099
18.91755 | 41.0993 | 40.18197 | 38.6532 | 0.9173343 | 1.466209 | 0.06255226
18.92755 | 41.0859 | 40.16707 | 38.63685 | 0.9188259 | 1.467532 | 0.06269527
18.93755 | 41.0685 | 40.15217 | 38.62047 | 0.9163301 | 1.468858 | 0.06283877
18.94755 | 41.0525 | 40.13725 | 38.60409 | 0.9152469 | 1.470185 | 0.06298276
18.95755 | 41.0196 | 40.12232 | 38.58768 | 0.8972761 | 1.471514 | 0.06312726
18.96755 | 41.0045 | 40.10738 | 38.57127 | 0.8971181 | 1.472845 | 0.06327225
18.97754 | 41.0078 | 40.09244 | 38.55485 | 0.9153576 | 1.474176 | 0.06341762
18.98754 | 40.9604 | 40.07748 | 38.5384 | 0.8829244 | 1.475511 | 0.06356364
18.99754 | 40.9508 | 40.0625 | 38.52194 | 0.888304 | 1.476847 | 0.06371016
19.00754 | 40.8955 | 40.0475 | 38.50546 | 0.8479959 | 1.478186 | 0.06385719
19.01754 | 40.9097 | 40.0325 | 38.48897 | 0.8772003 | 1.479527 | 0.06400474
19.02753 | 40.8612 | 40.0175 | 38.47248 | 0.8437023 | 1.480868 | 0.06415266
19.03753 | 40.8519 | 40.00247 | 38.45595 | 0.8494318 | 1.482212 | 0.06430124
19.04753 | 40.8496 | 39.98743 | 38.43942 | 0.8621736 | 1.483559 | 0.06445035
19.05753 | 40.8105 | 39.97237 | 38.42286 | 0.838128 | 1.484907 | 0.06459998
19.06753 | 40.7999 | 39.95731 | 38.4063 | 0.8425948 | 1.486257 | 0.06475013
19.07753 | 40.7687 | 39.94223 | 38.38972 | 0.8264741 | 1.48761 | 0.06490081
19.08752 | 40.7737 | 39.92715 | 38.37313 | 0.8465505 | 1.488963 | 0.06505188
19.09752 | 40.7356 | 39.91205 | 38.35652 | 0.8235547 | 1.490319 | 0.06520362
19.10752 | 40.715 | 39.89693 | 38.3399 | 0.8180711 | 1.491677 | 0.0653559
19.11752 | 40.7131 | 39.8818 | 38.32325 | 0.8313001 | 1.493037 | 0.06550873
19.12752 | 40.6634 | 39.86666 | 38.3066 | 0.7967412 | 1.4944 | 0.06566209
19.13751 | 40.6802 | 39.85152 | 38.28994 | 0.8286796 | 1.495762 | 0.06581585
19.14751 | 40.6494 | 39.83635 | 38.27326 | 0.8130456 | 1.497129 | 0.0659703
19.15751 | 40.6259 | 39.82118 | 38.25655 | 0.8047239 | 1.498497 | 0.06612531
19.16751 | 40.6245 | 39.80599 | 38.23984 | 0.8185145 | 1.499867 | 0.06628086
19.17751 | 40.5932 | 39.79078 | 38.22311 | 0.8024174 | 1.501239 | 0.06643697
19.18751 | 40.5904 | 39.77557 | 38.20636 | 0.8148328 | 1.502613 | 0.06659363
19.1975 | 40.5331 | 39.76036 | 38.18962 | 0.7727449 | 1.503988 | 0.0667507
19.2075 | 40.5246 | 39.74512 | 38.17284 | 0.7794848 | 1.505366 | 0.06690848
19.2175 | 40.5231 | 39.72986 | 38.15605 | 0.793237 | 1.506746 | 0.06706684
19.2275 | 40.4683 | 39.7146 | 38.13924 | 0.7537012 | 1.508129 | 0.06722575
19.2375 | 40.4697 | 39.69932 | 38.12242 | 0.7703777 | 1.509513 | 0.06738523
19.24749 | 40.4548 | 39.68405 | 38.10561 | 0.7707513 | 1.510898 | 0.06754513
19.25749 | 40.4466 | 39.66875 | 38.08876 | 0.7778523 | 1.512286 | 0.06770576
19.26749 | 40.418 | 39.65343 | 38.07189 | 0.7645654 | 1.513677 | 0.06786698
19.27749 | 40.421 | 39.63811 | 38.05501 | 0.7828909 | 1.515069 | 0.06802876
19.28749 | 40.3933 | 39.62277 | 38.03812 | 0.7705285 | 1.516464 | 0.06819113
19.29749 | 40.3266 | 39.60742 | 38.02121 | 0.719178 | 1.517861 | 0.0683541
19.30748 | 40.3036 | 39.59208 | 38.0043 | 0.7115247 | 1.519258 | 0.06851747
19.31748 | 40.3182 | 39.5767 | 37.98736 | 0.7414987 | 1.520658 | 0.06868162
19.32748 | 40.2722 | 39.56132 | 37.97041 | 0.7108847 | 1.522061 | 0.06884636
19.33748 | 40.2512 | 39.54592 | 37.95344 | 0.7052828 | 1.523466 | 0.06901168
19.34748 | 40.2498 | 39.53051 | 37.93646 | 0.7192932 | 1.524873 | 0.06917762
19.35747 | 40.2277 | 39.5151 | 37.91948 | 0.7126001 | 1.52628 | 0.069344
19.36747 | 40.191 | 39.49967 | 37.90246 | 0.6913345 | 1.527691 | 0.06951114
19.37747 | 40.2031 | 39.48422 | 37.88544 | 0.7188809 | 1.529105 | 0.06967889
19.38747 | 40.152 | 39.46876 | 37.86839 | 0.6832393 | 1.53052 | 0.06984725
19.39747 | 40.0652 | 39.45329 | 37.85134 | 0.6119097 | 1.531937 | 0.07001623
19.40747 | 40.0788 | 39.43781 | 37.83427 | 0.6409922 | 1.533357 | 0.07018583
19.41746 | 40.065 | 39.42233 | 37.8172 | 0.6426712 | 1.534777 | 0.07035587
19.42746 | 40.0187 | 39.40682 | 37.8001 | 0.6118777 | 1.5362 | 0.07052672
19.43746 | 40.0154 | 39.3913 | 37.78298 | 0.6240959 | 1.537626 | 0.07069818
19.44746 | 39.9963 | 39.37577 | 37.76585 | 0.620526 | 1.539054 | 0.07087028
19.45746 | 39.9741 | 39.36023 | 37.7487 | 0.6138683 | 1.540484 | 0.071043
19.46745 | 39.9669 | 39.34469 | 37.73156 | 0.6222067 | 1.541915 | 0.0712162
19.47745 | 39.9026 | 39.32913 | 37.71439 | 0.5734727 | 1.543349 | 0.0713902
19.48745 | 39.8966 | 39.31355 | 37.6972 | 0.5830506 | 1.544786 | 0.07156485
19.49745 | 39.8122 | 39.29796 | 37.68 | 0.5142401 | 1.546224 | 0.07174014
19.50745 | 39.829 | 39.28236 | 37.66278 | 0.5466416 | 1.547665 | 0.07191608
19.51745 | 39.8194 | 39.26675 | 37.64554 | 0.5526548 | 1.549108 | 0.07209268
19.52744 | 39.7634 | 39.25114 | 37.62831 | 0.5122642 | 1.550551 | 0.07226975
19.53744 | 39.7484 | 39.2355 | 37.61105 | 0.5129009 | 1.551999 | 0.07244765
19.54744 | 39.7379 | 39.21985 | 37.59378 | 0.5180497 | 1.553448 | 0.07262622
19.55744 | 39.7444 | 39.20419 | 37.57649 | 0.5402099 | 1.554899 | 0.07280545
19.56744 | 39.6958 | 39.18852 | 37.55918 | 0.5072821 | 1.556353 | 0.07298535
19.57743 | 39.6833 | 39.17285 | 37.54188 | 0.5104501 | 1.557807 | 0.07316574
19.58743 | 39.6301 | 39.15715 | 37.52454 | 0.4729457 | 1.559265 | 0.07334699
19.59743 | 39.5913 | 39.14145 | 37.50719 | 0.4498525 | 1.560726 | 0.0735289
19.60743 | 39.5993 | 39.12573 | 37.48983 | 0.4735713 | 1.562188 | 0.07371151
19.61743 | 39.5983 | 39.11 | 37.47245 | 0.4883018 | 1.563653 | 0.07389479
19.62743 | 39.5532 | 39.09426 | 37.45506 | 0.4589437 | 1.565119 | 0.07407877
19.63742 | 39.5308 | 39.07852 | 37.43767 | 0.4522815 | 1.566587 | 0.07426325
19.64742 | 39.5197 | 39.06275 | 37.42025 | 0.4569468 | 1.568058 | 0.07444861
19.65742 | 39.5127 | 39.04698 | 37.40281 | 0.4657234 | 1.569532 | 0.07463466
19.66742 | 39.4476 | 39.03119 | 37.38536 | 0.4164117 | 1.571007 | 0.07482142
19.67742 | 39.4557 | 39.01539 | 37.36789 | 0.4403113 | 1.572485 | 0.07500888
19.68741 | 39.3875 | 38.99959 | 37.35043 | 0.3879067 | 1.573964 | 0.07519686
19.69741 | 39.3909 | 38.98377 | 37.33294 | 0.4071294 | 1.575446 | 0.07538575
19.70741 | 39.3611 | 38.96794 | 37.31543 | 0.3931635 | 1.576931 | 0.07557535
19.71741 | 39.3559 | 38.95209 | 37.29791 | 0.4038092 | 1.578417 | 0.07576566
19.72741 | 39.322 | 38.93623 | 37.28037 | 0.3857662 | 1.579906 | 0.0759567
19.73741 | 39.3015 | 38.92037 | 37.26282 | 0.3811347 | 1.581398 | 0.07614848
19.7474 | 39.3166 | 38.9045 | 37.24527 | 0.4120985 | 1.58289 | 0.07634078
19.7574 | 39.2647 | 38.88861 | 37.22769 | 0.3760897 | 1.584386 | 0.07653401
19.7674 | 39.2443 | 38.87271 | 37.2101 | 0.3715922 | 1.585884 | 0.07672797
19.7774 | 39.2242 | 38.85679 | 37.19249 | 0.3674059 | 1.587384 | 0.07692268
19.7874 | 39.1197 | 38.84087 | 37.17486 | 0.278831 | 1.588887 | 0.07711813
19.79739 | 39.1686 | 38.82495 | 37.15724 | 0.3436514 | 1.59039 | 0.07731414
19.80739 | 39.1298 | 38.809 | 37.13959 | 0.3207989 | 1.591897 | 0.07751109
19.81739 | 39.0969 | 38.79304 | 37.12193 | 0.3038578 | 1.593407 | 0.0777088
19.82739 | 39.0801 | 38.77707 | 37.10425 | 0.303028 | 1.594918 | 0.07790726
19.83739 | 39.0729 | 38.76109 | 37.08655 | 0.3118092 | 1.596432 | 0.0781065
19.84739 | 39.0487 | 38.7451 | 37.06884 | 0.3036014 | 1.597949 | 0.07830649
19.85738 | 39.0191 | 38.72911 | 37.05114 | 0.289989 | 1.599466 | 0.07850705
19.86738 | 38.9907 | 38.7131 | 37.0334 | 0.2776036 | 1.600987 | 0.0787086
19.87738 | 38.9697 | 38.69707 | 37.01565 | 0.2726293 | 1.60251 | 0.07891091
19.88738 | 38.9089 | 38.68103 | 36.99788 | 0.2278659 | 1.604036 | 0.07911403
19.89738 | 38.9109 | 38.66499 | 36.9801 | 0.2459141 | 1.605563 | 0.07931791
19.90737 | 38.8748 | 38.64894 | 36.96233 | 0.2258568 | 1.607092 | 0.0795224
19.91737 | 38.8675 | 38.63287 | 36.94452 | 0.2346267 | 1.608625 | 0.07972787
19.92737 | 38.8381 | 38.61679 | 36.9267 | 0.2213075 | 1.61016 | 0.07993415
19.93737 | 38.8112 | 38.6007 | 36.90886 | 0.2104993 | 1.611697 | 0.08014123
19.94737 | 38.8018 | 38.5846 | 36.89101 | 0.2172021 | 1.613237 | 0.08034912
19.95737 | 38.7639 | 38.56848 | 36.87315 | 0.1954159 | 1.614778 | 0.08055782
19.96736 | 38.7542 | 38.55238 | 36.85529 | 0.2018243 | 1.616321 | 0.08076713
19.97736 | 38.6895 | 38.53624 | 36.83739 | 0.1532597 | 1.617868 | 0.08097747
19.98736 | 38.6654 | 38.52009 | 36.81949 | 0.1453059 | 1.619417 | 0.08118863
19.99736 | 38.6984 | 38.50394 | 36.80157 | 0.1944631 | 1.620969 | 0.08140062
20.00736 | 38.6243 | 38.48777 | 36.78363 | 0.1365309 | 1.622522 | 0.08161345
20.01735 | 38.6117 | 38.47161 | 36.7657 | 0.1400936 | 1.624077 | 0.0818269
20.02735 | 38.6102 | 38.45542 | 36.74774 | 0.1547829 | 1.625636 | 0.08204138
20.03735 | 38.5573 | 38.43922 | 36.72976 | 0.118083 | 1.627197 | 0.08225674
20.04735 | 38.5476 | 38.42301 | 36.71177 | 0.1245939 | 1.62876 | 0.08247291
20.05735 | 38.5236 | 38.40678 | 36.69377 | 0.1168154 | 1.630326 | 0.08268998
20.06735 | 38.4756 | 38.39055 | 36.67575 | 0.08504754 | 1.631894 | 0.08290788
20.07734 | 38.4708 | 38.37433 | 36.65774 | 0.09647418 | 1.633463 | 0.08312643
20.08734 | 38.4195 | 38.35807 | 36.63969 | 0.06142764 | 1.635036 | 0.08334606
20.09734 | 38.4114 | 38.34181 | 36.62163 | 0.06959171 | 1.636611 | 0.08356658
20.10734 | 38.3821 | 38.32553 | 36.60356 | 0.056566 | 1.63819 | 0.08378797
20.11734 | 38.3762 | 38.30925 | 36.58547 | 0.06695116 | 1.63977 | 0.08401024
20.12733 | 38.3192 | 38.29297 | 36.56739 | 0.0262303 | 1.641351 | 0.08423318
20.13733 | 38.2989 | 38.27666 | 36.54927 | 0.02223635 | 1.642936 | 0.08445722
20.14733 | 38.2793 | 38.26035 | 36.53114 | 0.01895277 | 1.644524 | 0.08468216
20.15733 | 38.2453 | 38.24402 | 36.513 | 0.00127985 | 1.646114 | 0.084908
20.16733 | 38.1851 | 38.22768 | 36.49484 | -0.04258294 | 1.647707 | 0.08513475
20.17733 | 38.1891 | 38.21134 | 36.47667 | -0.02223538 | 1.649302 | 0.0853624
20.18732 | 38.1584 | 38.19499 | 36.45851 | -0.03659371 | 1.650898 | 0.08559075
20.19732 | 38.1385 | 38.17863 | 36.44031 | -0.04012529 | 1.652498 | 0.08582024
20.20732 | 38.1245 | 38.16225 | 36.4221 | -0.03774684 | 1.6541 | 0.08605065
20.21732 | 38.066 | 38.14586 | 36.40387 | -0.07985786 | 1.655705 | 0.086282
20.22732 | 38.0659 | 38.12946 | 36.38563 | -0.06355882 | 1.657313 | 0.08651427
20.23731 | 38.0455 | 38.11307 | 36.3674 | -0.06756604 | 1.658921 | 0.08674725
20.24731 | 37.9813 | 38.09665 | 36.34913 | -0.1153464 | 1.660533 | 0.0869814
20.25731 | 37.9413 | 38.08022 | 36.33085 | -0.1389168 | 1.662148 | 0.08721651
20.26731 | 37.9283 | 38.06378 | 36.31256 | -0.135477 | 1.663766 | 0.08745256
20.27731 | 37.8966 | 38.04733 | 36.29425 | -0.150727 | 1.665386 | 0.0876896
20.28731 | 37.8544 | 38.03087 | 36.27593 | -0.1764671 | 1.667009 | 0.08792757
20.2973 | 37.8569 | 38.01441 | 36.25762 | -0.1575136 | 1.668632 | 0.08816628
20.3073 | 37.8159 | 37.99793 | 36.23927 | -0.1820337 | 1.67026 | 0.0884062
20.3173 | 37.7807 | 37.98144 | 36.22091 | -0.2007435 | 1.67189 | 0.08864711
20.3273 | 37.7751 | 37.96494 | 36.20253 | -0.1898437 | 1.673523 | 0.088889
20.3373 | 37.721 | 37.94843 | 36.18414 | -0.2274338 | 1.675158 | 0.08913188
20.34729 | 37.703 | 37.93193 | 36.16576 | -0.2289304 | 1.676794 | 0.08937552
20.35729 | 37.6503 | 37.9154 | 36.14735 | -0.2651008 | 1.678434 | 0.08962039
20.36729 | 37.6119 | 37.89886 | 36.12892 | -0.2869614 | 1.680077 | 0.08986627
20.37729 | 37.6015 | 37.88231 | 36.11048 | -0.2808117 | 1.681723 | 0.09011316
20.38729 | 37.5911 | 37.86575 | 36.09202 | -0.2746529 | 1.683371 | 0.09036108
20.39729 | 37.5538 | 37.84918 | 36.07355 | -0.2953839 | 1.685022 | 0.09061001
20.40728 | 37.5346 | 37.83262 | 36.05509 | -0.298022 | 1.686673 | 0.09085972
20.41728 | 37.5052 | 37.81603 | 36.03659 | -0.3108336 | 1.688329 | 0.0911107
20.42728 | 37.5001 | 37.79944 | 36.01809 | -0.2993357 | 1.689988 | 0.09136275
20.43728 | 37.4482 | 37.78283 | 35.99956 | -0.3346279 | 1.691649 | 0.09161581
20.44728 | 37.4013 | 37.76621 | 35.98103 | -0.3649107 | 1.693312 | 0.09186992
20.45727 | 37.3755 | 37.7496 | 35.9625 | -0.3741004 | 1.694977 | 0.09212485
20.46727 | 37.3736 | 37.73296 | 35.94394 | -0.359364 | 1.696646 | 0.09238109
20.47727 | 37.3399 | 37.71632 | 35.92536 | -0.3764181 | 1.698317 | 0.0926384
20.48727 | 37.312 | 37.69966 | 35.90677 | -0.3876629 | 1.699992 | 0.09289681
20.49727 | 37.2903 | 37.683 | 35.88817 | -0.3926983 | 1.701669 | 0.09315627
20.50727 | 37.2739 | 37.66632 | 35.86956 | -0.3924237 | 1.703348 | 0.09341682
20.51726 | 37.2418 | 37.64966 | 35.85095 | -0.4078566 | 1.705029 | 0.0936782
20.52726 | 37.2153 | 37.63296 | 35.83231 | -0.4176635 | 1.706713 | 0.09394094
20.53726 | 37.2015 | 37.61626 | 35.81366 | -0.4147612 | 1.708401 | 0.09420478
20.54726 | 37.1502 | 37.59955 | 35.79499 | -0.4493495 | 1.710091 | 0.09446973
20.55726 | 37.1379 | 37.58283 | 35.77631 | -0.4449287 | 1.711784 | 0.0947358
20.56725 | 37.1195 | 37.56612 | 35.75763 | -0.4466153 | 1.713478 | 0.09500271
20.57725 | 37.1035 | 37.54938 | 35.73893 | -0.4458758 | 1.715176 | 0.09527099
20.58725 | 37.0745 | 37.53263 | 35.72021 | -0.4581269 | 1.716877 | 0.09554048
20.59725 | 37.0283 | 37.51587 | 35.70148 | -0.4875693 | 1.71858 | 0.09581103
20.60725 | 37.0099 | 37.4991 | 35.68273 | -0.4892025 | 1.720287 | 0.09608281
20.61725 | 37.0102 | 37.48233 | 35.66398 | -0.4721264 | 1.721996 | 0.09635565
20.62724 | 36.9714 | 37.46556 | 35.64522 | -0.4941585 | 1.723706 | 0.09662942
20.63724 | 36.9034 | 37.44876 | 35.62644 | -0.5453644 | 1.72542 | 0.09690462
20.64724 | 36.9011 | 37.43196 | 35.60764 | -0.5308612 | 1.727137 | 0.09718101
20.65724 | 36.8817 | 37.41515 | 35.58883 | -0.5334494 | 1.728857 | 0.09745857
20.66724 | 36.8704 | 37.39833 | 35.57001 | -0.5279284 | 1.73058 | 0.09773732
20.67723 | 36.8304 | 37.38152 | 35.55119 | -0.5511155 | 1.732304 | 0.09801699
20.68723 | 36.8116 | 37.36468 | 35.53235 | -0.5530769 | 1.734032 | 0.09829812
20.69723 | 36.7826 | 37.34783 | 35.51349 | -0.5652295 | 1.735763 | 0.09858047
20.70723 | 36.7536 | 37.33097 | 35.49461 | -0.5773731 | 1.737496 | 0.09886402
20.71723 | 36.7444 | 37.31411 | 35.47573 | -0.5697083 | 1.739233 | 0.09914879
20.72723 | 36.7095 | 37.29723 | 35.45683 | -0.5877345 | 1.740972 | 0.09943477
20.73722 | 36.68 | 37.28037 | 35.43793 | -0.600369 | 1.742713 | 0.09972174
20.74722 | 36.6468 | 37.26348 | 35.41901 | -0.616678 | 1.744458 | 0.1000102
20.75722 | 36.6452 | 37.24658 | 35.40007 | -0.6013783 | 1.746205 | 0.1002999
20.76722 | 36.6273 | 37.22967 | 35.38112 | -0.6023702 | 1.747956 | 0.1005909
20.77722 | 36.5813 | 37.21275 | 35.36216 | -0.6314532 | 1.749709 | 0.1008831
20.78721 | 36.5555 | 37.19584 | 35.34321 | -0.6403449 | 1.751463 | 0.1011763
20.79721 | 36.5553 | 37.17891 | 35.32422 | -0.6236111 | 1.753222 | 0.1014711
20.80721 | 36.5034 | 37.16197 | 35.30522 | -0.6585689 | 1.754984 | 0.1017671
20.81721 | 36.4837 | 37.14502 | 35.28621 | -0.6613183 | 1.756748 | 0.1020645
20.82721 | 36.467 | 37.12806 | 35.26718 | -0.661059 | 1.758516 | 0.1023631
20.83721 | 36.4278 | 37.11109 | 35.24814 | -0.6832916 | 1.760286 | 0.1026631
20.8472 | 36.4307 | 37.09413 | 35.22911 | -0.6634329 | 1.762057 | 0.102964
20.8572 | 36.3973 | 37.07715 | 35.21005 | -0.6798491 | 1.763833 | 0.1032666
20.8672 | 36.3712 | 37.06016 | 35.19097 | -0.6889569 | 1.765612 | 0.1035705
20.8772 | 36.347 | 37.04316 | 35.17189 | -0.6961565 | 1.767394 | 0.1038757
20.8872 | 36.3052 | 37.02615 | 35.15279 | -0.7209479 | 1.769178 | 0.1041823
20.89719 | 36.3088 | 37.00915 | 35.13369 | -0.7003483 | 1.770964 | 0.1044899
20.90719 | 36.2978 | 36.99212 | 35.11457 | -0.6943234 | 1.772754 | 0.1047992
20.91719 | 36.2327 | 36.97509 | 35.09543 | -0.7423906 | 1.774547 | 0.1051099
20.92719 | 36.2031 | 36.95805 | 35.07628 | -0.7549498 | 1.776344 | 0.1054219
20.93719 | 36.1959 | 36.941 | 35.05712 | -0.7451011 | 1.778143 | 0.1057353
20.94719 | 36.1761 | 36.92394 | 35.03795 | -0.7478442 | 1.779945 | 0.1060501
20.95718 | 36.1401 | 36.9069 | 35.01878 | -0.7667965 | 1.781748 | 0.1063659
20.96718 | 36.1071 | 36.88982 | 34.99958 | -0.7827239 | 1.783556 | 0.1066835
20.97718 | 36.0984 | 36.87274 | 34.98037 | -0.7743436 | 1.785366 | 0.1070025
20.98718 | 36.057 | 36.85566 | 34.96115 | -0.798655 | 1.78718 | 0.1073229
20.99718 | 36.0603 | 36.83856 | 34.94192 | -0.7782591 | 1.788996 | 0.1076448
21.00717 | 36.0168 | 36.82147 | 34.92269 | -0.8046728 | 1.790814 | 0.1079678
21.01717 | 35.9681 | 36.80436 | 34.90343 | -0.8362614 | 1.792637 | 0.1082924
21.02717 | 35.9676 | 36.78724 | 34.88416 | -0.8196424 | 1.794463 | 0.1086187
21.03717 | 35.9476 | 36.77012 | 34.86488 | -0.8225157 | 1.796291 | 0.1089463
21.04717 | 35.9312 | 36.75298 | 34.84558 | -0.8217812 | 1.798122 | 0.1092755
21.05717 | 35.8914 | 36.73584 | 34.82628 | -0.8444396 | 1.799957 | 0.109606
21.06716 | 35.8685 | 36.71871 | 34.80698 | -0.8502078 | 1.801793 | 0.1099378
21.07716 | 35.8426 | 36.70155 | 34.78765 | -0.8589511 | 1.803633 | 0.1102714
21.08716 | 35.8218 | 36.68439 | 34.7683 | -0.8625869 | 1.805477 | 0.1106065
21.09716 | 35.8123 | 36.66722 | 34.74895 | -0.8549155 | 1.807323 | 0.1109431
21.10716 | 35.7617 | 36.65004 | 34.72958 | -0.8883366 | 1.809173 | 0.1112812
21.11715 | 35.7484 | 36.63287 | 34.71022 | -0.8844676 | 1.811023 | 0.1116206
21.12715 | 35.7233 | 36.61567 | 34.69083 | -0.8923742 | 1.812879 | 0.1119618
21.13715 | 35.7115 | 36.59847 | 34.67143 | -0.8869738 | 1.814738 | 0.1123045
21.14715 | 35.6791 | 36.58127 | 34.65202 | -0.9021661 | 1.8166 | 0.1126489
21.15715 | 35.674 | 36.56405 | 34.63259 | -0.8900511 | 1.818464 | 0.1129947
21.16715 | 35.6378 | 36.54683 | 34.61315 | -0.9090291 | 1.820332 | 0.1133422
21.17714 | 35.6141 | 36.52962 | 34.59373 | -0.9155172 | 1.822201 | 0.1136909
21.18714 | 35.6213 | 36.51238 | 34.57426 | -0.8910811 | 1.824075 | 0.1140416
21.19714 | 35.5837 | 36.49514 | 34.55479 | -0.911438 | 1.825952 | 0.1143938
21.20714 | 35.541 | 36.47789 | 34.53531 | -0.9368879 | 1.827832 | 0.1147477
21.21714 | 35.5399 | 36.46063 | 34.51581 | -0.920731 | 1.829715 | 0.1151032
21.22713 | 35.5251 | 36.44338 | 34.49632 | -0.9182846 | 1.8316 | 0.11546
21.23713 | 35.4815 | 36.42611 | 34.47681 | -0.944614 | 1.833489 | 0.1158188
21.24713 | 35.4711 | 36.40884 | 34.45728 | -0.9377368 | 1.835382 | 0.1161793
21.25713 | 35.4484 | 36.39155 | 34.43773 | -0.9431525 | 1.837278 | 0.1165414
21.26713 | 35.4299 | 36.37426 | 34.41818 | -0.9443618 | 1.839177 | 0.1169052
21.27713 | 35.4132 | 36.35696 | 34.39862 | -0.9437644 | 1.841079 | 0.1172706
21.28712 | 35.3836 | 36.33968 | 34.37906 | -0.9560777 | 1.842982 | 0.1176374
21.29712 | 35.3716 | 36.32237 | 34.35947 | -0.950767 | 1.84489 | 0.1180063
21.30712 | 35.3343 | 36.30505 | 34.33987 | -0.9707499 | 1.846802 | 0.1183769
21.31712 | 35.3159 | 36.28773 | 34.32026 | -0.9718262 | 1.848716 | 0.1187492
21.32712 | 35.3047 | 36.2704 | 34.30064 | -0.9656962 | 1.850634 | 0.1191233
21.33711 | 35.2618 | 36.25308 | 34.28103 | -0.9912771 | 1.852553 | 0.1194987
21.34711 | 35.245 | 36.23573 | 34.26138 | -0.9907344 | 1.854477 | 0.1198763
21.35711 | 35.2277 | 36.21839 | 34.24172 | -0.9906851 | 1.856405 | 0.1202556
21.36711 | 35.21 | 36.20103 | 34.22206 | -0.9910296 | 1.858335 | 0.1206367
21.37711 | 35.1852 | 36.18367 | 34.20238 | -0.9984683 | 1.860269 | 0.1210196
21.38711 | 35.1498 | 36.1663 | 34.18269 | -1.0165 | 1.862206 | 0.1214043
21.3971 | 35.1203 | 36.14894 | 34.16301 | -1.028644 | 1.864144 | 0.1217904
21.4071 | 35.1194 | 36.13156 | 34.1433 | -1.012164 | 1.866088 | 0.1221787
21.4171 | 35.07 | 36.11418 | 34.12357 | -1.044178 | 1.868035 | 0.122569
21.4271 | 35.0428 | 36.09679 | 34.10384 | -1.053985 | 1.869985 | 0.1229609
21.4371 | 35.0354 | 36.07939 | 34.08409 | -1.043987 | 1.871938 | 0.1233549
21.44709 | 34.989 | 36.062 | 34.06436 | -1.073001 | 1.873893 | 0.1237502
21.45709 | 34.9765 | 36.04459 | 34.04459 | -1.068091 | 1.875852 | 0.1241478
21.46709 | 34.9535 | 36.02718 | 34.02481 | -1.073675 | 1.877815 | 0.1245473
21.47709 | 34.9287 | 36.00975 | 34.00502 | -1.081054 | 1.879782 | 0.1249487
21.48709 | 34.8937 | 35.99233 | 33.98522 | -1.098627 | 1.881751 | 0.1253521
21.49709 | 34.8662 | 35.97489 | 33.96541 | -1.108693 | 1.883724 | 0.1257573
21.50708 | 34.8399 | 35.95747 | 33.94561 | -1.117572 | 1.885698 | 0.1261642
21.51708 | 34.811 | 35.94003 | 33.92578 | -1.129028 | 1.887678 | 0.1265733
21.52708 | 34.7867 | 35.92258 | 33.90593 | -1.135879 | 1.889661 | 0.1269844
21.53708 | 34.7599 | 35.90512 | 33.88608 | -1.145223 | 1.891647 | 0.1273975
21.54708 | 34.7463 | 35.88766 | 33.86621 | -1.141363 | 1.893637 | 0.1278126
21.55707 | 34.7184 | 35.87021 | 33.84636 | -1.151814 | 1.895628 | 0.1282293
21.56707 | 34.6848 | 35.85274 | 33.82647 | -1.167943 | 1.897624 | 0.1286483
21.57707 | 34.6748 | 35.83527 | 33.80657 | -1.160466 | 1.899624 | 0.1290695
21.58707 | 34.6285 | 35.81778 | 33.78666 | -1.189284 | 1.901627 | 0.1294926
21.59707 | 34.6032 | 35.8003 | 33.76675 | -1.197096 | 1.903633 | 0.1299178
21.60706 | 34.5966 | 35.78282 | 33.74684 | -1.186221 | 1.905641 | 0.1303447
21.61706 | 34.5737 | 35.76532 | 33.7269 | -1.191623 | 1.907654 | 0.130774
21.62706 | 34.5316 | 35.74782 | 33.70694 | -1.216221 | 1.909671 | 0.1312055
21.63706 | 34.5168 | 35.73031 | 33.68698 | -1.213513 | 1.911691 | 0.131639
21.64706 | 34.5087 | 35.7128 | 33.66701 | -1.2041 | 1.913714 | 0.1320747
21.65706 | 34.4848 | 35.69528 | 33.64703 | -1.210483 | 1.915741 | 0.1325124
21.66705 | 34.4569 | 35.67778 | 33.62706 | -1.220877 | 1.917769 | 0.1329519
21.67705 | 34.4271 | 35.66025 | 33.60705 | -1.23315 | 1.919803 | 0.133394
21.68705 | 34.4169 | 35.64272 | 33.58704 | -1.225818 | 1.92184 | 0.1338383
21.69705 | 34.3787 | 35.62518 | 33.56702 | -1.24648 | 1.923881 | 0.1342847
21.70705 | 34.3625 | 35.60764 | 33.54698 | -1.245139 | 1.925925 | 0.1347333
21.71704 | 34.3425 | 35.59011 | 33.52696 | -1.24761 | 1.927971 | 0.1351837
21.72704 | 34.3333 | 35.57256 | 33.5069 | -1.239259 | 1.930022 | 0.1356367
21.73704 | 34.3151 | 35.555 | 33.48684 | -1.239903 | 1.932076 | 0.136092
21.74704 | 34.2985 | 35.53744 | 33.46676 | -1.238943 | 1.934134 | 0.1365496
21.75704 | 34.2719 | 35.51988 | 33.44667 | -1.247979 | 1.936196 | 0.1370094
21.76704 | 34.2475 | 35.50231 | 33.42658 | -1.25481 | 1.938261 | 0.1374716
21.77703 | 34.2197 | 35.48475 | 33.40649 | -1.265054 | 1.940328 | 0.1379355
21.78703 | 34.1988 | 35.46718 | 33.38637 | -1.268376 | 1.9424 | 0.1384022
21.79703 | 34.1854 | 35.44959 | 33.36625 | -1.264195 | 1.944475 | 0.1388713
21.80703 | 34.1485 | 35.43201 | 33.34611 | -1.283508 | 1.946555 | 0.1393427
21.81703 | 34.1288 | 35.41442 | 33.32596 | -1.285618 | 1.948638 | 0.1398164
21.82702 | 34.1262 | 35.39684 | 33.30583 | -1.270641 | 1.950722 | 0.1402921
21.83702 | 34.1075 | 35.37924 | 33.28566 | -1.271743 | 1.952812 | 0.1407706
21.84702 | 34.0903 | 35.36164 | 33.26548 | -1.271341 | 1.954905 | 0.1412515
21.85702 | 34.0555 | 35.34403 | 33.2453 | -1.288534 | 1.957003 | 0.1417349
21.86702 | 34.0317 | 35.32642 | 33.2251 | -1.294724 | 1.959103 | 0.1422206
21.87702 | 34.035 | 35.30881 | 33.20489 | -1.27381 | 1.961207 | 0.1427088
21.88701 | 33.9936 | 35.29121 | 33.1847 | -1.297609 | 1.963313 | 0.1431991
21.89701 | 33.9737 | 35.27359 | 33.16447 | -1.299888 | 1.965425 | 0.1436922
21.90701 | 33.9596 | 35.25596 | 33.14423 | -1.296362 | 1.96754 | 0.1441879
21.91701 | 33.9481 | 35.23833 | 33.12399 | -1.290234 | 1.969659 | 0.1446861
21.92701 | 33.9191 | 35.2207 | 33.10373 | -1.301601 | 1.971782 | 0.1451868
21.937 | 33.9194 | 35.20308 | 33.08349 | -1.283682 | 1.973906 | 0.1456895
21.947 | 33.902 | 35.18544 | 33.06321 | -1.283443 | 1.976035 | 0.1461954
21.957 | 33.8748 | 35.1678 | 33.04293 | -1.293 | 1.978169 | 0.1467038
21.967 | 33.8564 | 35.15015 | 33.02263 | -1.293753 | 1.980306 | 0.1472148
21.977 | 33.8387 | 35.1325 | 33.00233 | -1.293804 | 1.982447 | 0.1477284
21.987 | 33.8362 | 35.11485 | 32.98201 | -1.278651 | 1.984592 | 0.1482446
21.99699 | 33.8042 | 35.09721 | 32.96171 | -1.293012 | 1.986738 | 0.148763
22.00699 | 33.8011 | 35.07955 | 32.94138 | -1.278453 | 1.98889 | 0.1492846
22.01699 | 33.7868 | 35.06189 | 32.92104 | -1.275091 | 1.991046 | 0.1498088
22.02699 | 33.7701 | 35.04423 | 32.90068 | -1.274125 | 1.993205 | 0.1503358
22.03699 | 33.7742 | 35.02656 | 32.88032 | -1.252357 | 1.995368 | 0.1508655
22.04698 | 33.7541 | 35.0089 | 32.85997 | -1.254803 | 1.997533 | 0.1513974
22.05698 | 33.7314 | 34.99123 | 32.83959 | -1.259829 | 1.999704 | 0.1519325
22.06698 | 33.7156 | 34.97355 | 32.8192 | -1.257952 | 2.001879 | 0.1524705
22.07698 | 33.7091 | 34.95587 | 32.7988 | -1.246772 | 2.004057 | 0.1530112
22.08698 | 33.687 | 34.93819 | 32.7784 | -1.251189 | 2.006239 | 0.1535548
22.09698 | 33.6937 | 34.9205 | 32.75798 | -1.226804 | 2.008425 | 0.1541011
22.10697 | 33.6671 | 34.90283 | 32.73757 | -1.235734 | 2.010613 | 0.1546498
22.11697 | 33.6537 | 34.88514 | 32.71714 | -1.231444 | 2.012806 | 0.1552019
22.12697 | 33.6573 | 34.86745 | 32.69669 | -1.210151 | 2.015004 | 0.1557569
22.13697 | 33.6415 | 34.84976 | 32.67624 | -1.208256 | 2.017205 | 0.1563148
22.14697 | 33.6019 | 34.83206 | 32.65577 | -1.230158 | 2.01941 | 0.1568756
22.15696 | 33.6065 | 34.81438 | 32.63532 | -1.207876 | 2.021617 | 0.1574388
22.16696 | 33.5851 | 34.79667 | 32.61484 | -1.211574 | 2.02383 | 0.1580056
22.17696 | 33.568 | 34.77897 | 32.59435 | -1.210969 | 2.026046 | 0.1585753
22.18696 | 33.5625 | 34.76126 | 32.57385 | -1.198762 | 2.028266 | 0.159148
22.19696 | 33.5321 | 34.74355 | 32.55334 | -1.211454 | 2.030491 | 0.1597238
22.20696 | 33.5326 | 34.72584 | 32.53282 | -1.193244 | 2.03272 | 0.1603026
22.21695 | 33.5178 | 34.70815 | 32.51232 | -1.190349 | 2.03495 | 0.1608838
22.22695 | 33.4956 | 34.69043 | 32.49178 | -1.194834 | 2.037186 | 0.1614688
22.23695 | 33.4674 | 34.67272 | 32.47124 | -1.205318 | 2.039426 | 0.1620568
22.24695 | 33.4532 | 34.655 | 32.45068 | -1.2018 | 2.04167 | 0.162648
22.25695 | 33.4256 | 34.63728 | 32.43012 | -1.21168 | 2.043918 | 0.1632424
22.26694 | 33.4148 | 34.61958 | 32.40957 | -1.204777 | 2.046168 | 0.1638393
22.27694 | 33.4023 | 34.60185 | 32.38899 | -1.199553 | 2.048424 | 0.1644401
22.28694 | 33.3874 | 34.58413 | 32.3684 | -1.196729 | 2.050684 | 0.165044
22.29694 | 33.3589 | 34.5664 | 32.3478 | -1.207503 | 2.052948 | 0.1656512
22.30694 | 33.3534 | 34.54868 | 32.3272 | -1.195276 | 2.055216 | 0.1662616
22.31694 | 33.325 | 34.53095 | 32.30658 | -1.205946 | 2.057487 | 0.1668754
22.32693 | 33.3069 | 34.51323 | 32.28598 | -1.206335 | 2.059762 | 0.1674918
22.33693 | 33.2718 | 34.4955 | 32.26535 | -1.223703 | 2.062041 | 0.1681122
22.34693 | 33.2399 | 34.47777 | 32.24471 | -1.23787 | 2.064325 | 0.1687359
22.35693 | 33.2344 | 34.46004 | 32.22406 | -1.225637 | 2.066613 | 0.1693629
22.36693 | 33.2135 | 34.4423 | 32.2034 | -1.228802 | 2.068905 | 0.1699934
22.37692 | 33.1927 | 34.42458 | 32.18276 | -1.231885 | 2.071199 | 0.1706267
22.38692 | 33.1754 | 34.40685 | 32.16208 | -1.231448 | 2.0735 | 0.1712641
22.39692 | 33.1511 | 34.38911 | 32.1414 | -1.238011 | 2.075804 | 0.1719049
22.40692 | 33.147 | 34.37137 | 32.12071 | -1.224373 | 2.078112 | 0.1725492
22.41692 | 33.1097 | 34.35363 | 32.10001 | -1.243934 | 2.080425 | 0.1731971
22.42692 | 33.0644 | 34.33589 | 32.0793 | -1.271494 | 2.082742 | 0.1738485
22.43691 | 33.0672 | 34.31817 | 32.05861 | -1.250972 | 2.08506 | 0.1745028
22.44691 | 33.0312 | 34.30043 | 32.03788 | -1.269231 | 2.087385 | 0.1751613
22.45691 | 33.0281 | 34.28269 | 32.01715 | -1.25459 | 2.089714 | 0.1758235
22.46691 | 32.9914 | 34.26495 | 31.99641 | -1.273549 | 2.092048 | 0.1764893
22.47691 | 32.9744 | 34.24721 | 31.97566 | -1.272807 | 2.094385 | 0.1771587
22.4869 | 32.9674 | 34.22948 | 31.95493 | -1.262082 | 2.096724 | 0.1778312
22.4969 | 32.9576 | 34.21174 | 31.93416 | -1.254141 | 2.09907 | 0.1785081
22.5069 | 32.914 | 34.194 | 31.91339 | -1.279998 | 2.10142 | 0.1791887
22.5169 | 32.9028 | 34.17626 | 31.89261 | -1.273456 | 2.103774 | 0.1798732
22.5269 | 32.8686 | 34.15851 | 31.87182 | -1.289913 | 2.106132 | 0.1805613
22.5369 | 32.8546 | 34.14077 | 31.85102 | -1.286171 | 2.108495 | 0.1812534
22.54689 | 32.8101 | 34.12305 | 31.83024 | -1.312946 | 2.11086 | 0.1819485
22.55689 | 32.8099 | 34.1053 | 31.80943 | -1.295404 | 2.113231 | 0.1826483
22.56689 | 32.7915 | 34.08756 | 31.7886 | -1.296063 | 2.115607 | 0.1833519
22.57689 | 32.763 | 34.06982 | 31.76778 | -1.306821 | 2.117986 | 0.1840596
22.58689 | 32.76 | 34.05208 | 31.74694 | -1.29208 | 2.12037 | 0.1847711
22.59688 | 32.7294 | 34.03436 | 31.72612 | -1.304958 | 2.122756 | 0.1854859
22.60688 | 32.697 | 34.01662 | 31.70526 | -1.319618 | 2.125148 | 0.1862055
22.61688 | 32.6812 | 33.99888 | 31.6844 | -1.317678 | 2.127545 | 0.1869291
22.62688 | 32.6663 | 33.98114 | 31.66354 | -1.31484 | 2.129946 | 0.1876568
22.63688 | 32.6412 | 33.9634 | 31.64266 | -1.322202 | 2.132352 | 0.1883886
22.64688 | 32.5944 | 33.94567 | 31.62178 | -1.351265 | 2.134762 | 0.1891245
22.65687 | 32.5962 | 33.92795 | 31.60091 | -1.331747 | 2.137174 | 0.1898639
22.66687 | 32.5802 | 33.91021 | 31.58001 | -1.330011 | 2.139592 | 0.1906082
22.67687 | 32.5652 | 33.89248 | 31.55911 | -1.327277 | 2.142015 | 0.1913567
22.68687 | 32.5414 | 33.87474 | 31.53819 | -1.333344 | 2.144442 | 0.1921094
22.69687 | 32.5052 | 33.85701 | 31.51727 | -1.351813 | 2.146874 | 0.1928665
22.70686 | 32.5 | 33.8393 | 31.49636 | -1.3393 | 2.149308 | 0.1936271
22.71686 | 32.4644 | 33.82157 | 31.47543 | -1.357171 | 2.151749 | 0.1943928
22.72686 | 32.4723 | 33.80384 | 31.45449 | -1.331543 | 2.154193 | 0.195163
22.73686 | 32.4391 | 33.78612 | 31.43354 | -1.347017 | 2.156643 | 0.1959374
22.74686 | 32.4221 | 33.76839 | 31.41258 | -1.346292 | 2.159097 | 0.1967164
22.75686 | 32.4006 | 33.75067 | 31.39161 | -1.350069 | 2.161555 | 0.1974998
22.76685 | 32.3991 | 33.73297 | 31.37066 | -1.333865 | 2.164016 | 0.198287
22.77685 | 32.3804 | 33.71525 | 31.34968 | -1.334846 | 2.166483 | 0.1990794
22.78685 | 32.3471 | 33.69753 | 31.3287 | -1.350428 | 2.168955 | 0.1998765
22.79685 | 32.3534 | 33.67981 | 31.3077 | -1.326412 | 2.171431 | 0.2006781
22.80685 | 32.3466 | 33.6621 | 31.2867 | -1.315499 | 2.173912 | 0.2014844
22.81684 | 32.3402 | 33.6444 | 31.26571 | -1.304205 | 2.176395 | 0.2022945
22.82684 | 32.3188 | 33.62669 | 31.2447 | -1.307895 | 2.178885 | 0.20311
22.83684 | 32.3094 | 33.60899 | 31.22368 | -1.299588 | 2.18138 | 0.2039306
22.84684 | 32.3087 | 33.59128 | 31.20265 | -1.282583 | 2.183879 | 0.2047556
22.85684 | 32.3106 | 33.57358 | 31.18161 | -1.26298 | 2.186382 | 0.2055857
22.86684 | 32.2958 | 33.55588 | 31.16057 | -1.26008 | 2.188891 | 0.2064204
22.87683 | 32.3046 | 33.5382 | 31.13954 | -1.2336 | 2.191401 | 0.2072593
22.88683 | 32.2942 | 33.52051 | 31.11848 | -1.226306 | 2.193918 | 0.2081039
22.89683 | 32.3038 | 33.50281 | 31.09742 | -1.199013 | 2.19644 | 0.2089535
22.90683 | 32.3109 | 33.48512 | 31.07635 | -1.174224 | 2.198967 | 0.209808
22.91683 | 32.3207 | 33.46744 | 31.05527 | -1.146738 | 2.201499 | 0.2106676
22.92682 | 32.3186 | 33.44977 | 31.03421 | -1.131172 | 2.204032 | 0.2115314
22.93682 | 32.3421 | 33.43209 | 31.01312 | -1.089991 | 2.206573 | 0.2124012
22.94682 | 32.3475 | 33.41441 | 30.99202 | -1.066914 | 2.209118 | 0.2132761
22.95682 | 32.3541 | 33.39674 | 30.97092 | -1.04264 | 2.211668 | 0.2141561
22.96682 | 32.381 | 33.37907 | 30.9498 | -0.9980688 | 2.214223 | 0.2150414
22.97682 | 32.4018 | 33.3614 | 30.92869 | -0.9596011 | 2.216783 | 0.2159319
22.98681 | 32.4116 | 33.34375 | 30.90758 | -0.9321549 | 2.219345 | 0.2168269
22.99681 | 32.4326 | 33.32609 | 30.88645 | -0.8934941 | 2.221913 | 0.217728
23.00681 | 32.4652 | 33.30844 | 30.86532 | -0.8432372 | 2.224487 | 0.2186345
23.01681 | 32.5108 | 33.29078 | 30.84417 | -0.7799838 | 2.227066 | 0.2195465
23.02681 | 32.5143 | 33.27313 | 30.82302 | -0.7588344 | 2.229649 | 0.2204639
23.0368 | 32.5387 | 33.25551 | 30.80189 | -0.7168066 | 2.232235 | 0.2213858
23.0468 | 32.5855 | 33.23786 | 30.78072 | -0.6523648 | 2.234828 | 0.2223142
23.0568 | 32.6371 | 33.22023 | 30.75955 | -0.583127 | 2.237425 | 0.2232482
23.0668 | 32.6422 | 33.20259 | 30.73838 | -0.5603935 | 2.240028 | 0.2241878
23.0768 | 32.6554 | 33.18496 | 30.7172 | -0.5295643 | 2.242635 | 0.225133
23.0868 | 32.7146 | 33.16734 | 30.69601 | -0.4527392 | 2.245247 | 0.226084
23.09679 | 32.7647 | 33.14974 | 30.67483 | -0.3850361 | 2.247862 | 0.2270397
23.10679 | 32.8022 | 33.13212 | 30.65363 | -0.32992 | 2.250484 | 0.2280022
23.11679 | 32.8232 | 33.11451 | 30.63243 | -0.2913082 | 2.253111 | 0.2289705
23.12679 | 32.8563 | 33.0969 | 30.61121 | -0.2406011 | 2.255742 | 0.2299446
23.13679 | 32.9207 | 33.0793 | 30.59 | -0.158599 | 2.258379 | 0.2309247
23.14678 | 32.9382 | 33.06172 | 30.56879 | -0.123519 | 2.261018 | 0.2319098
23.15678 | 32.9843 | 33.04413 | 30.54756 | -0.05982647 | 2.263665 | 0.2329019
23.16678 | 33.0164 | 33.02654 | 30.52632 | -0.01013889 | 2.266316 | 0.2339
23.17678 | 33.047 | 33.00896 | 30.50508 | 0.03804335 | 2.268973 | 0.2349042
23.18678 | 33.0904 | 32.99138 | 30.48383 | 0.09902075 | 2.271634 | 0.2359145
23.19678 | 33.1215 | 32.97381 | 30.46258 | 0.1476927 | 2.274301 | 0.236931
23.20677 | 33.1637 | 32.95626 | 30.44134 | 0.207442 | 2.276969 | 0.2379528
23.21677 | 33.211 | 32.9387 | 30.42007 | 0.272303 | 2.279646 | 0.2389818
23.22677 | 33.2455 | 32.92114 | 30.3988 | 0.3243585 | 2.282328 | 0.2400172
23.23677 | 33.2533 | 32.90359 | 30.37752 | 0.3497087 | 2.285014 | 0.241059
23.24677 | 33.2874 | 32.88605 | 30.35623 | 0.4013529 | 2.287705 | 0.2421072
23.25676 | 33.3272 | 32.86853 | 30.33497 | 0.4586738 | 2.2904 | 0.2431607
23.26676 | 33.3739 | 32.85099 | 30.31367 | 0.5229064 | 2.293101 | 0.2442219
23.27676 | 33.3636 | 32.83347 | 30.29237 | 0.5301328 | 2.295808 | 0.2452896
23.28676 | 33.4008 | 32.81595 | 30.27106 | 0.5848531 | 2.29852 | 0.246364
23.29676 | 33.4246 | 32.79843 | 30.24975 | 0.6261672 | 2.301237 | 0.2474451
23.30676 | 33.4572 | 32.78093 | 30.22843 | 0.676275 | 2.30396 | 0.2485329
23.31675 | 33.4748 | 32.76344 | 30.20713 | 0.7113589 | 2.306684 | 0.2496264
23.32675 | 33.4709 | 32.74595 | 30.1858 | 0.7249539 | 2.309417 | 0.2507277
23.33675 | 33.4791 | 32.72846 | 30.16447 | 0.7506423 | 2.312154 | 0.251836
23.34675 | 33.5002 | 32.71098 | 30.14313 | 0.7892241 | 2.314897 | 0.2529512
23.35675 | 33.519 | 32.6935 | 30.12178 | 0.8254989 | 2.317645 | 0.2540734
23.36674 | 33.523 | 32.67605 | 30.10045 | 0.8469495 | 2.320396 | 0.2552013
23.37674 | 33.5063 | 32.65859 | 30.0791 | 0.8477103 | 2.323154 | 0.2563377
23.38674 | 33.5134 | 32.64114 | 30.05774 | 0.872264 | 2.325918 | 0.2574812
23.39674 | 33.51 | 32.62369 | 30.03637 | 0.8863105 | 2.328687 | 0.2586318
23.40674 | 33.518 | 32.60625 | 30.015 | 0.9117501 | 2.331461 | 0.2597898
23.41674 | 33.4929 | 32.58882 | 29.99362 | 0.904082 | 2.334241 | 0.260955
23.42673 | 33.4836 | 32.57141 | 29.97226 | 0.9121887 | 2.337023 | 0.2621265
23.43673 | 33.4654 | 32.55399 | 29.95087 | 0.9114056 | 2.339813 | 0.2633066
23.44673 | 33.4537 | 32.53659 | 29.92948 | 0.9171148 | 2.342609 | 0.2644941
23.45673 | 33.4094 | 32.51918 | 29.90809 | 0.8902157 | 2.34541 | 0.2656892
23.46673 | 33.4132 | 32.50179 | 29.88668 | 0.9114091 | 2.348216 | 0.2668919
23.47672 | 33.3688 | 32.48442 | 29.8653 | 0.8843773 | 2.351024 | 0.2681011
23.48672 | 33.3467 | 32.46705 | 29.84389 | 0.8796541 | 2.353842 | 0.2693191
23.49672 | 33.3038 | 32.44968 | 29.82247 | 0.8541232 | 2.356664 | 0.270545
23.50672 | 33.2721 | 32.43232 | 29.80105 | 0.8397838 | 2.359492 | 0.2717787
23.51672 | 33.2311 | 32.41496 | 29.77962 | 0.816136 | 2.362325 | 0.2730203
23.52672 | 33.1637 | 32.39762 | 29.75819 | 0.7660795 | 2.365163 | 0.2742698
23.53671 | 33.1461 | 32.3803 | 29.73677 | 0.7657969 | 2.368005 | 0.2755262
23.54671 | 33.0971 | 32.36298 | 29.71533 | 0.734123 | 2.370854 | 0.2767918
23.55671 | 33.0491 | 32.34566 | 29.69389 | 0.70344 | 2.373709 | 0.2780657
23.56671 | 32.9976 | 32.32835 | 29.67243 | 0.6692481 | 2.37657 | 0.2793477
23.57671 | 32.9304 | 32.31105 | 29.65098 | 0.6193474 | 2.379436 | 0.280638
23.5867 | 32.8763 | 32.29378 | 29.62954 | 0.5825197 | 2.382304 | 0.2819354
23.5967 | 32.8337 | 32.2765 | 29.60808 | 0.5572001 | 2.385182 | 0.2832424
23.6067 | 32.7531 | 32.25923 | 29.58661 | 0.4938711 | 2.388064 | 0.2845579
23.6167 | 32.6897 | 32.24197 | 29.56513 | 0.4477329 | 2.390952 | 0.285882
23.6267 | 32.6277 | 32.22472 | 29.54365 | 0.4029843 | 2.393846 | 0.2872146
23.6367 | 32.5709 | 32.20747 | 29.52217 | 0.3634264 | 2.396745 | 0.288556
23.64669 | 32.5075 | 32.19026 | 29.50071 | 0.3172416 | 2.399647 | 0.2899047
23.65669 | 32.4467 | 32.17304 | 29.47922 | 0.2736632 | 2.402558 | 0.2912636
23.66669 | 32.3908 | 32.15583 | 29.45772 | 0.2349748 | 2.405475 | 0.2926313
23.67669 | 32.2894 | 32.13862 | 29.43622 | 0.1507765 | 2.408396 | 0.294008
23.68669 | 32.2369 | 32.12143 | 29.41471 | 0.1154681 | 2.411324 | 0.2953937
23.69668 | 32.1697 | 32.10427 | 29.39323 | 0.06543119 | 2.414254 | 0.296787
23.70668 | 32.0986 | 32.0871 | 29.37171 | 0.01150184 | 2.417193 | 0.2981909
23.71668 | 32.0472 | 32.06994 | 29.3502 | -0.02273888 | 2.420138 | 0.299604
23.72668 | 31.9805 | 32.05279 | 29.32868 | -0.07229075 | 2.423089 | 0.3010265
23.73668 | 31.8859 | 32.03565 | 29.30715 | -0.149753 | 2.426045 | 0.3024583
23.74668 | 31.8502 | 32.01853 | 29.28562 | -0.1683264 | 2.429006 | 0.3038996
23.75667 | 31.7728 | 32.00143 | 29.26411 | -0.2286288 | 2.431972 | 0.3053489
23.76667 | 31.7172 | 31.98432 | 29.24257 | -0.2671244 | 2.434944 | 0.3068093
23.77667 | 31.6467 | 31.96723 | 29.22103 | -0.3205322 | 2.437924 | 0.3082794
23.78667 | 31.5999 | 31.95015 | 29.19948 | -0.3502513 | 2.440909 | 0.3097591
23.79667 | 31.5288 | 31.93308 | 29.17793 | -0.4042823 | 2.4439 | 0.3112488
23.80666 | 31.4564 | 31.91604 | 29.1564 | -0.4596421 | 2.446894 | 0.3127468
23.81666 | 31.4188 | 31.899 | 29.13484 | -0.480197 | 2.449897 | 0.3142563
23.82666 | 31.3647 | 31.88196 | 29.11328 | -0.5172638 | 2.452905 | 0.3157758
23.83666 | 31.2928 | 31.86494 | 29.09172 | -0.5721429 | 2.45592 | 0.3173054
23.84666 | 31.2677 | 31.84793 | 29.07015 | -0.5802345 | 2.45894 | 0.3188453
23.85666 | 31.1896 | 31.83094 | 29.04858 | -0.6413384 | 2.461967 | 0.3203955
23.86665 | 31.1532 | 31.81397 | 29.02702 | -0.6607718 | 2.464996 | 0.3219545
23.87665 | 31.0934 | 31.797 | 29.00544 | -0.7036009 | 2.468034 | 0.3235254
23.88665 | 31.0397 | 31.78004 | 28.98386 | -0.7403433 | 2.471078 | 0.3251069
23.89665 | 30.9957 | 31.7631 | 28.96227 | -0.7673986 | 2.474129 | 0.3266991
23.90665 | 30.9591 | 31.74617 | 28.94068 | -0.7870669 | 2.477185 | 0.3283019
23.91664 | 30.9186 | 31.72927 | 28.91911 | -0.8106655 | 2.480244 | 0.3299139
23.92664 | 30.8742 | 31.71236 | 28.89751 | -0.8381603 | 2.483312 | 0.3315384
23.93664 | 30.8278 | 31.69547 | 28.87591 | -0.867669 | 2.486387 | 0.3331738
23.94664 | 30.765 | 31.67859 | 28.8543 | -0.913591 | 2.489467 | 0.3348202
23.95664 | 30.745 | 31.66173 | 28.8327 | -0.916727 | 2.492554 | 0.3364778
23.96664 | 30.7117 | 31.64488 | 28.81108 | -0.933177 | 2.495647 | 0.3381466
23.97663 | 30.6673 | 31.62806 | 28.78949 | -0.9607578 | 2.498742 | 0.3398248
23.98663 | 30.6335 | 31.61124 | 28.76787 | -0.9777362 | 2.501847 | 0.3415162
23.99663 | 30.6036 | 31.59443 | 28.74625 | -0.9908288 | 2.504959 | 0.3432192
24.00663 | 30.5556 | 31.57764 | 28.72463 | -1.022036 | 2.508076 | 0.3449337
24.01663 | 30.5216 | 31.56086 | 28.703 | -1.039258 | 2.511199 | 0.3466598
24.02662 | 30.4885 | 31.54411 | 28.68139 | -1.055611 | 2.514326 | 0.3483961
24.03662 | 30.463 | 31.52736 | 28.65975 | -1.064363 | 2.517462 | 0.3501458
24.04662 | 30.4386 | 31.51063 | 28.63812 | -1.072029 | 2.520604 | 0.3519075
24.05662 | 30.4022 | 31.49391 | 28.61648 | -1.091711 | 2.523753 | 0.3536812
24.06662 | 30.3748 | 31.47721 | 28.59483 | -1.102408 | 2.526907 | 0.355467
24.07662 | 30.3335 | 31.46052 | 28.57319 | -1.127021 | 2.530068 | 0.357265
24.08661 | 30.3047 | 31.44387 | 28.55156 | -1.139166 | 2.533233 | 0.3590735
24.09661 | 30.2894 | 31.42721 | 28.52991 | -1.13781 | 2.536406 | 0.3608963
24.10661 | 30.2623 | 31.41057 | 28.50825 | -1.14827 | 2.539586 | 0.3627315
24.11661 | 30.2155 | 31.39395 | 28.48659 | -1.178447 | 2.542773 | 0.3645793
24.12661 | 30.2047 | 31.37734 | 28.46493 | -1.172639 | 2.545966 | 0.3664398
24.1366 | 30.1832 | 31.36076 | 28.44329 | -1.177564 | 2.549162 | 0.3683113
24.1466 | 30.1749 | 31.34419 | 28.42163 | -1.16929 | 2.552367 | 0.3701974
24.1566 | 30.1198 | 31.32763 | 28.39996 | -1.207832 | 2.555579 | 0.3720966
24.1666 | 30.1081 | 31.31109 | 28.37828 | -1.202991 | 2.558798 | 0.3740088
24.1766 | 30.0859 | 31.29457 | 28.35661 | -1.208667 | 2.562023 | 0.3759343
24.1866 | 30.0674 | 31.27806 | 28.33493 | -1.210659 | 2.565254 | 0.377873
24.19659 | 30.0496 | 31.26159 | 28.31327 | -1.211986 | 2.568489 | 0.3798233
24.20659 | 30.0389 | 31.24511 | 28.29159 | -1.206214 | 2.571734 | 0.3817889
24.21659 | 30.0017 | 31.22866 | 28.26991 | -1.226959 | 2.574984 | 0.3837681
24.22659 | 29.9869 | 31.21222 | 28.24822 | -1.225323 | 2.578242 | 0.3857611
24.23659 | 29.9673 | 31.1958 | 28.22653 | -1.228504 | 2.581507 | 0.3877678
24.24658 | 29.9413 | 31.17942 | 28.20486 | -1.238119 | 2.584774 | 0.3897865
24.25658 | 29.9424 | 31.16304 | 28.18316 | -1.220637 | 2.588051 | 0.3918212
24.26658 | 29.9139 | 31.14667 | 28.16147 | -1.232773 | 2.591336 | 0.39387
24.27658 | 29.8929 | 31.13033 | 28.13977 | -1.237427 | 2.594626 | 0.395933
24.28658 | 29.8935 | 31.114 | 28.11807 | -1.2205 | 2.597924 | 0.3980104
24.29658 | 29.8674 | 31.09769 | 28.09636 | -1.230292 | 2.601228 | 0.4001023
24.30657 | 29.8573 | 31.08142 | 28.07468 | -1.224119 | 2.604535 | 0.4022066
24.31657 | 29.84 | 31.06515 | 28.05297 | -1.22515 | 2.607853 | 0.4043277
24.32657 | 29.8235 | 31.0489 | 28.03126 | -1.225399 | 2.611177 | 0.4064636
24.33657 | 29.794 | 31.03267 | 28.00955 | -1.238669 | 2.614508 | 0.4086144
24.34657 | 29.7906 | 31.01646 | 27.98783 | -1.225857 | 2.617846 | 0.4107801
24.35656 | 29.7768 | 31.00028 | 27.96614 | -1.223482 | 2.621187 | 0.4129587
24.36656 | 29.7659 | 30.98411 | 27.94442 | -1.218211 | 2.624538 | 0.4151549
24.37656 | 29.7692 | 30.96796 | 27.9227 | -1.19876 | 2.627897 | 0.4173663
24.38656 | 29.7396 | 30.95183 | 27.90097 | -1.212229 | 2.631262 | 0.4195933
24.39656 | 29.7292 | 30.93572 | 27.87925 | -1.206519 | 2.634634 | 0.421836
24.40656 | 29.7104 | 30.91963 | 27.85752 | -1.209229 | 2.638013 | 0.4240942
24.41655 | 29.706 | 30.90358 | 27.83582 | -1.197577 | 2.641395 | 0.4263659
24.42655 | 29.6998 | 30.88753 | 27.81409 | -1.187729 | 2.644788 | 0.4286558
24.43655 | 29.6657 | 30.8715 | 27.79235 | -1.205802 | 2.648187 | 0.4309618
24.44655 | 29.6777 | 30.8555 | 27.77062 | -1.177797 | 2.651594 | 0.433284
24.45655 | 29.6728 | 30.83951 | 27.74888 | -1.166714 | 2.655008 | 0.4356225
24.46654 | 29.6537 | 30.82357 | 27.72717 | -1.169868 | 2.658425 | 0.437975
24.47654 | 29.6445 | 30.80763 | 27.70543 | -1.163129 | 2.661853 | 0.4403464
24.48654 | 29.6355 | 30.79171 | 27.68369 | -1.156211 | 2.665288 | 0.4427344
24.49654 | 29.6157 | 30.77582 | 27.66195 | -1.160115 | 2.66873 | 0.4451392
24.50654 | 29.6183 | 30.75994 | 27.6402 | -1.141642 | 2.672178 | 0.4475609
24.51654 | 29.6013 | 30.74409 | 27.61846 | -1.142792 | 2.675635 | 0.4499996
24.52653 | 29.5845 | 30.72828 | 27.59673 | -1.143779 | 2.679094 | 0.4524527
24.53653 | 29.5808 | 30.71247 | 27.57498 | -1.131675 | 2.682565 | 0.4549257
24.54653 | 29.586 | 30.69669 | 27.55323 | -1.110693 | 2.686043 | 0.4574162
24.55653 | 29.5754 | 30.68094 | 27.53148 | -1.105535 | 2.689527 | 0.4599242
24.56653 | 29.5569 | 30.6652 | 27.50973 | -1.1083 | 2.693019 | 0.4624498
24.57652 | 29.5227 | 30.6495 | 27.488 | -1.126805 | 2.696515 | 0.4649905
24.58652 | 29.5302 | 30.63382 | 27.46624 | -1.103617 | 2.700021 | 0.4675518
24.59652 | 29.5233 | 30.61815 | 27.44449 | -1.094854 | 2.703535 | 0.4701309
24.60652 | 29.5199 | 30.60251 | 27.42273 | -1.082615 | 2.707056 | 0.4727284
24.61652 | 29.4996 | 30.5869 | 27.40097 | -1.0873 | 2.710585 | 0.4753439
24.62652 | 29.4946 | 30.57131 | 27.37921 | -1.07671 | 2.71412 | 0.4779779
24.63651 | 29.4834 | 30.55576 | 27.35747 | -1.07236 | 2.717659 | 0.4806278
24.64651 | 29.4674 | 30.54022 | 27.33571 | -1.07282 | 2.72121 | 0.4832989
24.65651 | 29.4715 | 30.5247 | 27.31395 | -1.053204 | 2.724768 | 0.4859888
24.66651 | 29.4402 | 30.50921 | 27.29218 | -1.069014 | 2.728333 | 0.4886976
24.67651 | 29.4423 | 30.49375 | 27.27042 | -1.05145 | 2.731905 | 0.4914254
24.6865 | 29.4199 | 30.47833 | 27.24867 | -1.058426 | 2.735482 | 0.4941696
24.6965 | 29.4182 | 30.46291 | 27.22691 | -1.044713 | 2.73907 | 0.4969358
24.7065 | 29.4008 | 30.44753 | 27.20514 | -1.046726 | 2.742665 | 0.4997214
24.7165 | 29.3988 | 30.43217 | 27.18337 | -1.033365 | 2.746268 | 0.5025266
24.7265 | 29.3947 | 30.41683 | 27.1616 | -1.022131 | 2.749878 | 0.5053514
24.7365 | 29.3713 | 30.40152 | 27.13983 | -1.030223 | 2.753496 | 0.508196
24.74649 | 29.3485 | 30.38626 | 27.11808 | -1.037757 | 2.757117 | 0.5110577
24.75649 | 29.3457 | 30.371 | 27.09631 | -1.025303 | 2.76075 | 0.5139422
24.76649 | 29.3422 | 30.35578 | 27.07454 | -1.013576 | 2.764391 | 0.516847
24.77649 | 29.3312 | 30.34058 | 27.05277 | -1.009376 | 2.768039 | 0.519772
24.78649 | 29.3261 | 30.3254 | 27.03099 | -0.9993043 | 2.771695 | 0.5227175
24.79648 | 29.2888 | 30.31027 | 27.00924 | -1.021474 | 2.775355 | 0.5256806
24.80648 | 29.297 | 30.29516 | 26.98746 | -0.9981578 | 2.779026 | 0.5286673
24.81648 | 29.2934 | 30.28007 | 26.96569 | -0.9866696 | 2.782706 | 0.5316749
24.82648 | 29.2776 | 30.26501 | 26.94391 | -0.9874091 | 2.786393 | 0.5347034
24.83648 | 29.2726 | 30.24998 | 26.92214 | -0.9773772 | 2.790088 | 0.5377529
24.84648 | 29.2515 | 30.23497 | 26.90036 | -0.9834734 | 2.79379 | 0.5408236
24.85647 | 29.2464 | 30.22001 | 26.8786 | -0.9736146 | 2.797497 | 0.5439127
24.86647 | 29.2424 | 30.20507 | 26.85683 | -0.9626683 | 2.801215 | 0.5470263
24.87647 | 29.2446 | 30.19015 | 26.83505 | -0.9455519 | 2.804941 | 0.5501613
24.88647 | 29.2105 | 30.17527 | 26.81327 | -0.9647653 | 2.808675 | 0.5533182
24.89647 | 29.2083 | 30.16041 | 26.79149 | -0.9521076 | 2.812417 | 0.5564968
24.90646 | 29.2123 | 30.14559 | 26.76974 | -0.9332938 | 2.816163 | 0.559694
24.91646 | 29.198 | 30.1308 | 26.74796 | -0.9327964 | 2.819921 | 0.5629167
24.92646 | 29.2026 | 30.11603 | 26.72618 | -0.9134276 | 2.823687 | 0.5661615
24.93646 | 29.1699 | 30.10129 | 26.7044 | -0.9313902 | 2.827461 | 0.5694288
24.94646 | 29.1742 | 30.08658 | 26.68262 | -0.9123828 | 2.831243 | 0.5727184
24.95645 | 29.1885 | 30.07192 | 26.66086 | -0.8834208 | 2.835029 | 0.5760274
24.96645 | 29.1725 | 30.05727 | 26.63909 | -0.8847746 | 2.838827 | 0.5793623
24.97645 | 29.183 | 30.04266 | 26.61731 | -0.8596596 | 2.842633 | 0.58272
24.98645 | 29.1538 | 30.02808 | 26.59553 | -0.8742755 | 2.846447 | 0.5861006
24.99645 | 29.1562 | 30.01352 | 26.57375 | -0.857323 | 2.85027 | 0.5895042
25.00645 | 29.1656 | 29.999 | 26.55197 | -0.8334017 | 2.854101 | 0.5929311
25.01644 | 29.1641 | 29.98453 | 26.53021 | -0.8204268 | 2.857936 | 0.5963778
25.02644 | 29.153 | 29.97007 | 26.50843 | -0.8170692 | 2.861783 | 0.5998512
25.03644 | 29.1451 | 29.95564 | 26.48666 | -0.8105431 | 2.865638 | 0.6033482
25.04644 | 29.1615 | 29.94125 | 26.46488 | -0.7797495 | 2.869502 | 0.6068687
25.05644 | 29.1481 | 29.92689 | 26.4431 | -0.7787882 | 2.873374 | 0.610413
25.06643 | 29.1743 | 29.91257 | 26.42135 | -0.7382737 | 2.87725 | 0.6139776
25.07643 | 29.1664 | 29.89828 | 26.39957 | -0.7318778 | 2.881139 | 0.6175696
25.08643 | 29.1554 | 29.88401 | 26.37779 | -0.7286141 | 2.885036 | 0.6211856
25.09643 | 29.1526 | 29.86978 | 26.35602 | -0.7171838 | 2.888942 | 0.6248257
25.10643 | 29.1653 | 29.85559 | 26.33424 | -0.6902861 | 2.892855 | 0.6284902
25.11643 | 29.1663 | 29.84142 | 26.31247 | -0.6751221 | 2.896778 | 0.6321789
25.12642 | 29.1763 | 29.82731 | 26.29071 | -0.6510051 | 2.900704 | 0.6358878
25.13642 | 29.1824 | 29.81321 | 26.26894 | -0.6308081 | 2.904644 | 0.6396255
25.14642 | 29.1926 | 29.79914 | 26.24717 | -0.6065447 | 2.908592 | 0.6433877
25.15642 | 29.1966 | 29.78512 | 26.22539 | -0.5885153 | 2.912548 | 0.6471747
25.16642 | 29.1997 | 29.77112 | 26.20362 | -0.5714196 | 2.916513 | 0.6509865
25.17641 | 29.2047 | 29.75717 | 26.18187 | -0.5524725 | 2.920483 | 0.6548193
25.18641 | 29.211 | 29.74325 | 26.1601 | -0.5322453 | 2.924465 | 0.6586808
25.19641 | 29.2225 | 29.72935 | 26.13833 | -0.506853 | 2.928456 | 0.6625674
25.20641 | 29.2338 | 29.7155 | 26.11656 | -0.4816952 | 2.932455 | 0.6664791
25.21641 | 29.2627 | 29.70167 | 26.09479 | -0.4389715 | 2.936463 | 0.670416
25.22641 | 29.2644 | 29.68788 | 26.07302 | -0.4234831 | 2.94048 | 0.674378
25.2364 | 29.2776 | 29.67414 | 26.05128 | -0.3965437 | 2.944502 | 0.6783615
25.2464 | 29.2755 | 29.66043 | 26.02951 | -0.3849254 | 2.948537 | 0.6823742
25.2564 | 29.3155 | 29.64674 | 26.00775 | -0.331242 | 2.95258 | 0.6864125
25.2664 | 29.3187 | 29.63309 | 25.98599 | -0.3143942 | 2.956632 | 0.6904761
25.2764 | 29.3367 | 29.61948 | 25.96422 | -0.2827816 | 2.960693 | 0.6945654
25.28639 | 29.371 | 29.60592 | 25.94248 | -0.2349186 | 2.964759 | 0.6986762
25.29639 | 29.3772 | 29.59238 | 25.92072 | -0.2151771 | 2.968838 | 0.7028165
25.30639 | 29.3946 | 29.57887 | 25.89896 | -0.1842718 | 2.972926 | 0.7069826
25.31639 | 29.428 | 29.5654 | 25.8772 | -0.1374017 | 2.977023 | 0.7111744
25.32639 | 29.4457 | 29.55197 | 25.85545 | -0.1062681 | 2.981129 | 0.7153919
25.33639 | 29.4575 | 29.53857 | 25.83369 | -0.08107049 | 2.985243 | 0.7196353
25.34638 | 29.5013 | 29.52522 | 25.81196 | -0.023922 | 2.989363 | 0.7239001
25.35638 | 29.5156 | 29.5119 | 25.79021 | 0.003703436 | 2.993496 | 0.728195
25.36638 | 29.5545 | 29.49861 | 25.76845 | 0.0558929 | 2.997638 | 0.7325157
25.37638 | 29.5616 | 29.48535 | 25.7467 | 0.07624615 | 3.001789 | 0.7368622
25.38638 | 29.601 | 29.47214 | 25.72495 | 0.1288628 | 3.005949 | 0.7412344
25.39637 | 29.6275 | 29.45897 | 25.70323 | 0.1685297 | 3.010114 | 0.7456283
25.40637 | 29.6732 | 29.44583 | 25.68148 | 0.2273733 | 3.014293 | 0.7500522
25.41637 | 29.7065 | 29.43272 | 25.65974 | 0.2737807 | 3.018481 | 0.7545019
25.42637 | 29.7374 | 29.41965 | 25.63799 | 0.3177509 | 3.022679 | 0.7589775
25.43637 | 29.7531 | 29.40661 | 25.61625 | 0.3464852 | 3.026885 | 0.7634787
25.44637 | 29.7898 | 29.39362 | 25.59451 | 0.3961826 | 3.031101 | 0.7680057
25.45636 | 29.8313 | 29.38067 | 25.57279 | 0.4506305 | 3.035322 | 0.7725538
25.46636 | 29.8739 | 29.36775 | 25.55106 | 0.5061546 | 3.039556 | 0.777132
25.47636 | 29.9047 | 29.35486 | 25.52932 | 0.5498417 | 3.0438 | 0.7817359
25.48636 | 29.9472 | 29.34201 | 25.50759 | 0.6051925 | 3.048054 | 0.7863652
25.49636 | 29.9839 | 29.32919 | 25.48586 | 0.6547065 | 3.052317 | 0.7910198
25.50635 | 30.0042 | 29.31643 | 25.46415 | 0.6877716 | 3.056585 | 0.7956951
25.51635 | 30.0541 | 29.30369 | 25.44242 | 0.7504125 | 3.060867 | 0.8004003
25.52635 | 30.1071 | 29.29098 | 25.42069 | 0.8161168 | 3.065158 | 0.8051309
25.53635 | 30.1269 | 29.27832 | 25.39897 | 0.8485844 | 3.069459 | 0.8098865
25.54635 | 30.1661 | 29.26568 | 25.37725 | 0.9004156 | 3.07377 | 0.8146673
25.55635 | 30.2056 | 29.25309 | 25.35553 | 0.9525102 | 3.078091 | 0.8194726
25.56634 | 30.2517 | 29.24054 | 25.33383 | 1.011156 | 3.082416 | 0.8242982
25.57634 | 30.2835 | 29.22802 | 25.31211 | 1.055478 | 3.086756 | 0.829153
25.58634 | 30.3246 | 29.21554 | 25.2904 | 1.109064 | 3.091105 | 0.8340323
25.59634 | 30.3595 | 29.20309 | 25.26869 | 1.156413 | 3.095464 | 0.8389359
25.60634 | 30.3984 | 29.19067 | 25.24698 | 1.207727 | 3.099833 | 0.8438637
25.61633 | 30.4249 | 29.17831 | 25.22529 | 1.246592 | 3.104208 | 0.8488106
25.62633 | 30.4615 | 29.16597 | 25.20358 | 1.295534 | 3.108596 | 0.8537861
25.63633 | 30.4973 | 29.15366 | 25.18188 | 1.34364 | 3.112995 | 0.8587853
25.64633 | 30.5392 | 29.14139 | 25.16018 | 1.39781 | 3.117403 | 0.8638078
25.65633 | 30.5568 | 29.12915 | 25.13848 | 1.427646 | 3.121822 | 0.8688528
25.66633 | 30.5834 | 29.11695 | 25.11678 | 1.466446 | 3.12625 | 0.8739215
25.67632 | 30.6187 | 29.1048 | 25.09511 | 1.513898 | 3.130684 | 0.8790079
25.68632 | 30.6483 | 29.09267 | 25.07342 | 1.555628 | 3.135132 | 0.8841219
25.69632 | 30.666 | 29.08058 | 25.05173 | 1.585423 | 3.139591 | 0.8892581
25.70632 | 30.6873 | 29.06852 | 25.03004 | 1.618783 | 3.14406 | 0.8944163
25.71632 | 30.7106 | 29.05649 | 25.00836 | 1.65411 | 3.148538 | 0.8995962
25.72631 | 30.7234 | 29.04451 | 24.9867 | 1.67889 | 3.153022 | 0.9047924
25.73631 | 30.7382 | 29.03255 | 24.96502 | 1.705648 | 3.157522 | 0.9100147
25.74631 | 30.7492 | 29.02063 | 24.94334 | 1.728573 | 3.16203 | 0.9152579
25.75631 | 30.7627 | 29.00874 | 24.92166 | 1.753965 | 3.16655 | 0.9205214
25.76631 | 30.7825 | 28.99688 | 24.89999 | 1.785624 | 3.17108 | 0.925805
25.77631 | 30.7778 | 28.98505 | 24.87832 | 1.792749 | 3.17562 | 0.9311086
25.7863 | 30.7833 | 28.97327 | 24.85668 | 1.81003 | 3.180166 | 0.9364262
25.7963 | 30.7816 | 28.96151 | 24.83501 | 1.820092 | 3.184726 | 0.9417679
25.8063 | 30.7862 | 28.94978 | 24.81335 | 1.836421 | 3.189298 | 0.9471284
25.8163 | 30.7644 | 28.93808 | 24.79169 | 1.826319 | 3.19388 | 0.9525069
25.8263 | 30.7965 | 28.92641 | 24.77004 | 1.870086 | 3.198472 | 0.9579034
25.83629 | 30.7733 | 28.91479 | 24.74841 | 1.85851 | 3.20307 | 0.9633116
25.84629 | 30.7705 | 28.90318 | 24.72676 | 1.867316 | 3.207683 | 0.9687422
25.85629 | 30.7449 | 28.89161 | 24.70511 | 1.853292 | 3.212307 | 0.974189
25.86629 | 30.729 | 28.88006 | 24.68347 | 1.848938 | 3.216941 | 0.9796519
25.87629 | 30.7261 | 28.86854 | 24.66183 | 1.857556 | 3.221586 | 0.9851301
25.88629 | 30.7036 | 28.85706 | 24.64019 | 1.846545 | 3.226242 | 0.9906233
25.89628 | 30.7 | 28.84561 | 24.61858 | 1.854394 | 3.230903 | 0.9961253
25.90628 | 30.6527 | 28.83417 | 24.59695 | 1.818527 | 3.235581 | 1.001647
25.91628 | 30.6547 | 28.82277 | 24.57532 | 1.831933 | 3.240269 | 1.007181
25.92628 | 30.6223 | 28.81139 | 24.55369 | 1.810912 | 3.244968 | 1.012728
25.93628 | 30.6174 | 28.80003 | 24.53207 | 1.817366 | 3.249677 | 1.018287
25.94627 | 30.5745 | 28.78872 | 24.51047 | 1.785782 | 3.254393 | 1.023853
25.95627 | 30.5564 | 28.77742 | 24.48886 | 1.778985 | 3.259124 | 1.029434
25.96627 | 30.5228 | 28.76614 | 24.46725 | 1.756663 | 3.263866 | 1.035025
25.97627 | 30.4933 | 28.75488 | 24.44564 | 1.738417 | 3.26862 | 1.040627
25.98627 | 30.4671 | 28.74365 | 24.42403 | 1.723448 | 3.273384 | 1.046236
25.99627 | 30.4394 | 28.73244 | 24.40243 | 1.706958 | 3.278159 | 1.051854
26.00626 | 30.4193 | 28.72127 | 24.38085 | 1.698033 | 3.282941 | 1.057474
26.01626 | 30.3787 | 28.7101 | 24.35926 | 1.668598 | 3.287739 | 1.063106
26.02626 | 30.3448 | 28.69896 | 24.33766 | 1.645845 | 3.292547 | 1.068744
26.03626 | 30.2915 | 28.68783 | 24.31608 | 1.60367 | 3.297367 | 1.074387
26.04626 | 30.2777 | 28.67672 | 24.29449 | 1.600975 | 3.302199 | 1.080034
26.05625 | 30.2476 | 28.66565 | 24.27293 | 1.581953 | 3.307036 | 1.085679
26.06625 | 30.2244 | 28.65458 | 24.25135 | 1.569824 | 3.311889 | 1.091332
26.07625 | 30.1582 | 28.64352 | 24.22978 | 1.514676 | 3.316755 | 1.096988
26.08625 | 30.1445 | 28.63249 | 24.20821 | 1.512015 | 3.321631 | 1.102644
26.09625 | 30.0899 | 28.62146 | 24.18664 | 1.468437 | 3.326519 | 1.1083
26.10625 | 30.0711 | 28.61046 | 24.16508 | 1.460645 | 3.331418 | 1.113956
26.11624 | 30.0067 | 28.59947 | 24.14354 | 1.407228 | 3.336324 | 1.119604
26.12624 | 29.9937 | 28.58849 | 24.12199 | 1.40521 | 3.341246 | 1.125255
26.13624 | 29.9462 | 28.57752 | 24.10044 | 1.36868 | 3.34618 | 1.130903
26.14624 | 29.909 | 28.56656 | 24.07889 | 1.34244 | 3.351125 | 1.136545
26.15624 | 29.8591 | 28.55561 | 24.05735 | 1.303489 | 3.356082 | 1.142183
26.16623 | 29.8305 | 28.54468 | 24.03583 | 1.285818 | 3.361046 | 1.147808
26.17623 | 29.7835 | 28.53375 | 24.01429 | 1.24975 | 3.366026 | 1.153431
26.18623 | 29.7347 | 28.52282 | 23.99276 | 1.211876 | 3.371018 | 1.159045
26.19623 | 29.7034 | 28.5119 | 23.97123 | 1.191495 | 3.376022 | 1.16465
26.20623 | 29.6583 | 28.50099 | 23.94971 | 1.157309 | 3.381038 | 1.170243
26.21623 | 29.6049 | 28.49008 | 23.92819 | 1.114819 | 3.386065 | 1.175825
26.22622 | 29.5723 | 28.47918 | 23.9067 | 1.093117 | 3.3911 | 1.181387
26.23622 | 29.5216 | 28.46828 | 23.88519 | 1.053322 | 3.396151 | 1.186942
26.24622 | 29.4782 | 28.45737 | 23.86368 | 1.020826 | 3.401214 | 1.192481
26.25622 | 29.4328 | 28.44647 | 23.84218 | 0.9863303 | 3.40629 | 1.198004
26.26622 | 29.3893 | 28.43556 | 23.82068 | 0.9537367 | 3.411377 | 1.203509
26.27621 | 29.347 | 28.42466 | 23.7992 | 0.9223352 | 3.416471 | 1.208989
26.28621 | 29.3055 | 28.41375 | 23.77771 | 0.8917475 | 3.421583 | 1.214455
26.29621 | 29.2552 | 28.40283 | 23.75623 | 0.8523651 | 3.426706 | 1.219899
26.30621 | 29.2067 | 28.39191 | 23.73475 | 0.8147883 | 3.431842 | 1.225322
26.31621 | 29.1751 | 28.38098 | 23.71327 | 0.7941185 | 3.436991 | 1.23072
26.32621 | 29.1229 | 28.37004 | 23.6918 | 0.7528576 | 3.442151 | 1.236093
26.3362 | 29.0751 | 28.35911 | 23.67035 | 0.7159949 | 3.447318 | 1.241434
26.3462 | 29.015 | 28.34815 | 23.64889 | 0.666854 | 3.452504 | 1.246753
26.3562 | 28.9771 | 28.33717 | 23.62743 | 0.6399255 | 3.457701 | 1.252043
26.3662 | 28.9361 | 28.32619 | 23.60598 | 0.6099102 | 3.462911 | 1.257302
26.3762 | 28.8784 | 28.31519 | 23.58453 | 0.5632097 | 3.468133 | 1.26253
26.38619 | 28.8355 | 28.30419 | 23.5631 | 0.5313137 | 3.473363 | 1.26772
26.39619 | 28.8068 | 28.29315 | 23.54166 | 0.5136459 | 3.478611 | 1.272881
26.40619 | 28.7306 | 28.2821 | 23.52023 | 0.4484967 | 3.483871 | 1.278005
26.41619 | 28.6926 | 28.27103 | 23.4988 | 0.4215672 | 3.489143 | 1.283093
26.42619 | 28.6498 | 28.25994 | 23.47737 | 0.3898589 | 3.494429 | 1.288142
26.43619 | 28.5828 | 28.24883 | 23.45595 | 0.3339729 | 3.499727 | 1.293151
26.44618 | 28.5374 | 28.2377 | 23.43455 | 0.2996994 | 3.505032 | 1.298114
26.45618 | 28.5061 | 28.22654 | 23.41314 | 0.279562 | 3.510356 | 1.30304
26.46618 | 28.4562 | 28.21535 | 23.39174 | 0.2408514 | 3.515693 | 1.307921
26.47618 | 28.402 | 28.20413 | 23.37033 | 0.197868 | 3.521042 | 1.312756
26.48618 | 28.3608 | 28.19289 | 23.34894 | 0.167914 | 3.526405 | 1.317545
26.49617 | 28.3102 | 28.18162 | 23.32757 | 0.1285793 | 3.531774 | 1.32228
26.50617 | 28.2644 | 28.17031 | 23.30618 | 0.09408735 | 3.537163 | 1.326971
26.51617 | 28.2133 | 28.15897 | 23.2848 | 0.05432872 | 3.542564 | 1.33161
26.52617 | 28.1738 | 28.1476 | 23.26342 | 0.02620441 | 3.547979 | 1.336196
26.53617 | 28.1206 | 28.13618 | 23.24205 | -0.01558344 | 3.553406 | 1.340729
26.54617 | 28.0786 | 28.12474 | 23.22068 | -0.04613516 | 3.558847 | 1.345206
26.55616 | 28.0516 | 28.11326 | 23.19934 | -0.06165925 | 3.564296 | 1.349621
26.56616 | 27.9975 | 28.10173 | 23.17799 | -0.104232 | 3.569763 | 1.353983
26.57616 | 27.9706 | 28.09016 | 23.15663 | -0.1195635 | 3.575244 | 1.358285
26.58616 | 27.9142 | 28.07855 | 23.13529 | -0.1643528 | 3.580738 | 1.362525
26.59616 | 27.8763 | 28.0669 | 23.11395 | -0.1905975 | 3.586245 | 1.366703
26.60615 | 27.8326 | 28.05521 | 23.09263 | -0.2226088 | 3.591761 | 1.370813
26.61615 | 27.8078 | 28.04346 | 23.07131 | -0.2356623 | 3.597295 | 1.374862
26.62615 | 27.7622 | 28.03167 | 23.04998 | -0.2694679 | 3.602843 | 1.378844
26.63615 | 27.7288 | 28.01982 | 23.02866 | -0.2910244 | 3.608405 | 1.382757
26.64615 | 27.6977 | 28.00793 | 23.00735 | -0.3102302 | 3.61398 | 1.386602
26.65615 | 27.6557 | 27.99598 | 22.98604 | -0.3402842 | 3.619569 | 1.390375
26.66614 | 27.6363 | 27.984 | 22.96476 | -0.3476979 | 3.625166 | 1.394073
26.67614 | 27.5943 | 27.97194 | 22.94346 | -0.377645 | 3.630782 | 1.397701
26.68614 | 27.5599 | 27.95984 | 22.92217 | -0.3999368 | 3.636412 | 1.401254
26.69614 | 27.5332 | 27.94767 | 22.90088 | -0.4144717 | 3.642056 | 1.404731
26.70614 | 27.5019 | 27.93545 | 22.8796 | -0.4335492 | 3.647715 | 1.40813
26.71613 | 27.4535 | 27.92318 | 22.85835 | -0.4696801 | 3.653381 | 1.411448
26.72613 | 27.4326 | 27.91084 | 22.83708 | -0.4782381 | 3.659067 | 1.414689
26.73613 | 27.4026 | 27.89843 | 22.81582 | -0.4958349 | 3.664767 | 1.417849
26.74613 | 27.3912 | 27.88597 | 22.79456 | -0.4947695 | 3.670481 | 1.420927
26.75613 | 27.374 | 27.87344 | 22.77331 | -0.4994405 | 3.676209 | 1.423921
26.76613 | 27.3258 | 27.86085 | 22.75206 | -0.535047 | 3.681951 | 1.426831
26.77612 | 27.3181 | 27.8482 | 22.73085 | -0.5301002 | 3.687702 | 1.429653
26.78612 | 27.2788 | 27.83547 | 22.70961 | -0.5566746 | 3.693472 | 1.432391
26.79612 | 27.2628 | 27.82268 | 22.68838 | -0.5598818 | 3.699258 | 1.43504
26.80612 | 27.251 | 27.80982 | 22.66716 | -0.5588203 | 3.705058 | 1.437601
26.81612 | 27.2302 | 27.79689 | 22.64595 | -0.5666893 | 3.710872 | 1.440072
26.82611 | 27.2272 | 27.7839 | 22.62476 | -0.5567005 | 3.716695 | 1.44245
26.83611 | 27.2084 | 27.77083 | 22.60355 | -0.5624278 | 3.722538 | 1.444738
26.84611 | 27.1843 | 27.75768 | 22.58235 | -0.5733823 | 3.728395 | 1.446934
26.85611 | 27.1864 | 27.74446 | 22.56116 | -0.5580646 | 3.734267 | 1.449036
26.86611 | 27.1889 | 27.73117 | 22.53998 | -0.5422745 | 3.740155 | 1.451044
26.87611 | 27.1632 | 27.71781 | 22.5188 | -0.5546093 | 3.746056 | 1.452957
26.8861 | 27.1842 | 27.70438 | 22.49764 | -0.5201813 | 3.751966 | 1.454772
26.8961 | 27.1829 | 27.69087 | 22.47648 | -0.507966 | 3.757898 | 1.456492
26.9061 | 27.1848 | 27.67727 | 22.45531 | -0.4924725 | 3.763843 | 1.458115
26.9161 | 27.2074 | 27.6636 | 22.43416 | -0.4562034 | 3.769805 | 1.459639
26.9261 | 27.1994 | 27.64986 | 22.41301 | -0.4504565 | 3.77578 | 1.461065
26.93609 | 27.2318 | 27.63605 | 22.39189 | -0.4042459 | 3.781766 | 1.46239
26.94609 | 27.2623 | 27.62214 | 22.37075 | -0.3598429 | 3.787772 | 1.463617
26.95609 | 27.2713 | 27.60816 | 22.34962 | -0.336861 | 3.793793 | 1.464744
26.96609 | 27.3123 | 27.5941 | 22.3285 | -0.2818 | 3.79983 | 1.465769
26.97609 | 27.3311 | 27.57996 | 22.30738 | -0.248859 | 3.805881 | 1.466693
26.98609 | 27.3654 | 27.56574 | 22.28627 | -0.2003384 | 3.811948 | 1.467516
26.99608 | 27.4124 | 27.55145 | 22.26519 | -0.1390521 | 3.818025 | 1.468236
27.00608 | 27.4475 | 27.53707 | 22.24409 | -0.08957157 | 3.824123 | 1.468855
27.01608 | 27.4983 | 27.52261 | 22.223 | -0.02430962 | 3.830235 | 1.469371
27.02608 | 27.5497 | 27.50807 | 22.20192 | 0.04163251 | 3.836364 | 1.469784
27.03608 | 27.6002 | 27.49344 | 22.18084 | 0.1067553 | 3.842508 | 1.470094
27.04607 | 27.6634 | 27.47876 | 22.15979 | 0.1846443 | 3.848662 | 1.470301
27.05607 | 27.7222 | 27.46397 | 22.13873 | 0.2582288 | 3.854837 | 1.470405
27.06607 | 27.7977 | 27.44911 | 22.11767 | 0.348594 | 3.861029 | 1.470406
27.07607 | 27.8609 | 27.43416 | 22.09662 | 0.4267398 | 3.867236 | 1.470304
27.08607 | 27.926 | 27.41913 | 22.07558 | 0.506866 | 3.873458 | 1.470099
27.09607 | 28.0087 | 27.40403 | 22.05454 | 0.6046733 | 3.879697 | 1.46979
27.10606 | 28.0763 | 27.38886 | 22.03353 | 0.6874447 | 3.885945 | 1.469379
27.11606 | 28.171 | 27.37359 | 22.01251 | 0.7974122 | 3.892215 | 1.468865
27.12606 | 28.2454 | 27.35824 | 21.99149 | 0.8871576 | 3.898503 | 1.468249
27.13606 | 28.3358 | 27.34282 | 21.97048 | 0.9929833 | 3.904805 | 1.46753
27.14606 | 28.4128 | 27.32731 | 21.94948 | 1.085488 | 3.911124 | 1.466709
27.15605 | 28.4996 | 27.31175 | 21.9285 | 1.187855 | 3.917453 | 1.465787
27.16605 | 28.5852 | 27.29608 | 21.90752 | 1.289116 | 3.923804 | 1.464764
27.17605 | 28.6716 | 27.28035 | 21.88653 | 1.391255 | 3.930171 | 1.46364
27.18605 | 28.7502 | 27.26453 | 21.86556 | 1.48567 | 3.936555 | 1.462415
27.19605 | 28.8359 | 27.24864 | 21.84459 | 1.587261 | 3.942956 | 1.46109
27.20605 | 28.9222 | 27.23267 | 21.82363 | 1.689528 | 3.949373 | 1.459666
27.21604 | 29.0008 | 27.21665 | 21.8027 | 1.784154 | 3.955799 | 1.458146
27.22604 | 29.0853 | 27.20053 | 21.78176 | 1.88477 | 3.96225 | 1.456525
27.23604 | 29.138 | 27.18434 | 21.76082 | 1.953659 | 3.968717 | 1.454807
27.24604 | 29.2192 | 27.16808 | 21.73989 | 2.051122 | 3.975199 | 1.452993
27.25604 | 29.2858 | 27.15174 | 21.71896 | 2.134057 | 3.981699 | 1.451082
27.26603 | 29.3442 | 27.13535 | 21.69807 | 2.208846 | 3.98821 | 1.449079
27.27603 | 29.3945 | 27.11888 | 21.67716 | 2.275621 | 3.994744 | 1.446979
27.28603 | 29.4505 | 27.10233 | 21.65625 | 2.348166 | 4.001295 | 1.444785
27.29603 | 29.4946 | 27.08572 | 21.63536 | 2.408879 | 4.007862 | 1.442499
27.30603 | 29.5215 | 27.06904 | 21.61447 | 2.452459 | 4.014448 | 1.440121
27.31603 | 29.5611 | 27.05229 | 21.59359 | 2.508805 | 4.02105 | 1.437653
27.32602 | 29.573 | 27.0355 | 21.57274 | 2.5375 | 4.027662 | 1.435097
27.33602 | 29.5974 | 27.01862 | 21.55188 | 2.578775 | 4.034299 | 1.43245
27.34602 | 29.606 | 27.00169 | 21.53102 | 2.604313 | 4.040953 | 1.429715
27.35602 | 29.6074 | 26.98469 | 21.51017 | 2.622714 | 4.047624 | 1.426893
27.36602 | 29.6195 | 26.96763 | 21.48933 | 2.651874 | 4.054313 | 1.423986
27.37601 | 29.5875 | 26.95052 | 21.46851 | 2.636977 | 4.061012 | 1.420998
27.38601 | 29.5768 | 26.93335 | 21.44769 | 2.643455 | 4.067736 | 1.417923
27.39601 | 29.5651 | 26.91611 | 21.42687 | 2.648989 | 4.074477 | 1.414766
27.40601 | 29.5113 | 26.89882 | 21.40606 | 2.61248 | 4.081236 | 1.411527
27.41601 | 29.4894 | 26.88148 | 21.38525 | 2.607925 | 4.088013 | 1.40821
27.42601 | 29.4393 | 26.86408 | 21.36446 | 2.575222 | 4.094808 | 1.404813
27.436 | 29.3703 | 26.84665 | 21.34369 | 2.523655 | 4.101613 | 1.401343
27.446 | 29.3072 | 26.82915 | 21.32291 | 2.478054 | 4.108444 | 1.397793
27.456 | 29.2485 | 26.8116 | 21.30214 | 2.436902 | 4.115292 | 1.394169
27.466 | 29.1549 | 26.794 | 21.28137 | 2.360899 | 4.122158 | 1.390471
27.476 | 29.0916 | 26.77636 | 21.26062 | 2.31524 | 4.129043 | 1.386701
27.48599 | 28.9955 | 26.75869 | 21.23989 | 2.236809 | 4.13594 | 1.382863
27.49599 | 28.9252 | 26.74096 | 21.21915 | 2.184239 | 4.142861 | 1.378953
27.50599 | 28.7921 | 26.72319 | 21.19841 | 2.068911 | 4.1498 | 1.374975
27.51599 | 28.6895 | 26.70538 | 21.17769 | 1.984123 | 4.156757 | 1.37093
27.52599 | 28.6075 | 26.68753 | 21.15697 | 1.919973 | 4.163734 | 1.36682
27.53599 | 28.4757 | 26.66964 | 21.13626 | 1.806061 | 4.170729 | 1.362646
27.54598 | 28.3672 | 26.65173 | 21.11558 | 1.715467 | 4.177735 | 1.358413
27.55598 | 28.2451 | 26.63377 | 21.09489 | 1.611326 | 4.184767 | 1.354115
27.56598 | 28.1444 | 26.61578 | 21.07421 | 1.528616 | 4.191818 | 1.349758
27.57598 | 28.0181 | 26.59776 | 21.05353 | 1.420339 | 4.198887 | 1.345341
27.58598 | 27.8787 | 26.57971 | 21.03287 | 1.298991 | 4.205975 | 1.340869
27.59597 | 27.7753 | 26.56165 | 21.01223 | 1.213653 | 4.213076 | 1.336345
27.60597 | 27.6318 | 26.54354 | 20.99158 | 1.08826 | 4.220202 | 1.331763
27.61597 | 27.5239 | 26.52541 | 20.97093 | 0.9984921 | 4.227348 | 1.327128
27.62597 | 27.3881 | 26.50725 | 20.9503 | 0.8808482 | 4.234512 | 1.322442
27.63597 | 27.2787 | 26.48907 | 20.92967 | 0.7896266 | 4.241695 | 1.317706
27.64597 | 27.1512 | 26.47087 | 20.90905 | 0.6803253 | 4.248898 | 1.312922
27.65596 | 27.0459 | 26.45267 | 20.88847 | 0.5932251 | 4.256114 | 1.308096
27.66596 | 26.9307 | 26.43444 | 20.86786 | 0.4962606 | 4.263355 | 1.30322
27.67596 | 26.7933 | 26.41619 | 20.84727 | 0.3771123 | 4.270616 | 1.298299
27.68596 | 26.6871 | 26.39792 | 20.82669 | 0.2891786 | 4.277897 | 1.293336
27.69596 | 26.5734 | 26.37964 | 20.80611 | 0.1937581 | 4.285197 | 1.288332
27.70595 | 26.4895 | 26.36137 | 20.78557 | 0.1281304 | 4.29251 | 1.283293
27.71595 | 26.3783 | 26.34307 | 20.76501 | 0.03523206 | 4.299849 | 1.27821
27.72595 | 26.2687 | 26.32476 | 20.74446 | -0.05605832 | 4.307209 | 1.273091
27.73595 | 26.1927 | 26.30644 | 20.72392 | -0.1137424 | 4.314589 | 1.267935
27.74595 | 26.0838 | 26.28812 | 20.70339 | -0.2043198 | 4.321989 | 1.262746
27.75595 | 25.9993 | 26.26979 | 20.68286 | -0.2704926 | 4.329408 | 1.257523
27.76594 | 25.93 | 26.25148 | 20.66237 | -0.3214822 | 4.33684 | 1.252274
27.77594 | 25.8301 | 26.23315 | 20.64186 | -0.4030509 | 4.3443 | 1.24699
27.78594 | 25.7477 | 26.21482 | 20.62136 | -0.4671202 | 4.35178 | 1.241676
27.79594 | 25.6933 | 26.19649 | 20.60088 | -0.5031911 | 4.35928 | 1.236335
27.80594 | 25.6199 | 26.17817 | 20.5804 | -0.5582658 | 4.366802 | 1.230968
27.81593 | 25.5471 | 26.15986 | 20.55995 | -0.6127614 | 4.374335 | 1.225581
27.82593 | 25.4898 | 26.14155 | 20.53948 | -0.6517453 | 4.381897 | 1.220164
27.83593 | 25.419 | 26.12324 | 20.51903 | -0.704236 | 4.38948 | 1.214725
27.84593 | 25.3558 | 26.10494 | 20.49859 | -0.7491351 | 4.397083 | 1.209265
27.85593 | 25.3217 | 26.08664 | 20.47815 | -0.7649441 | 4.404707 | 1.203785
27.86593 | 25.2503 | 26.06836 | 20.45773 | -0.818064 | 4.412352 | 1.198286
27.87592 | 25.2307 | 26.05011 | 20.43733 | -0.8194135 | 4.42001 | 1.192775
27.88592 | 25.1764 | 26.03186 | 20.41692 | -0.8554603 | 4.427697 | 1.187242
27.89592 | 25.1233 | 26.01362 | 20.39652 | -0.8903214 | 4.435406 | 1.181693
27.90592 | 25.0972 | 25.9954 | 20.37613 | -0.8981985 | 4.443135 | 1.176131
27.91592 | 25.0401 | 25.97719 | 20.35575 | -0.937091 | 4.450884 | 1.170555
27.92591 | 25.0223 | 25.95902 | 20.3354 | -0.9367249 | 4.45865 | 1.164974
27.93591 | 24.9906 | 25.94086 | 20.31504 | -0.9502555 | 4.466442 | 1.159375
27.94591 | 24.9623 | 25.92271 | 20.29469 | -0.960409 | 4.474257 | 1.153767
27.95591 | 24.9339 | 25.90459 | 20.27434 | -0.9706858 | 4.482093 | 1.148151
27.96591 | 24.9121 | 25.88649 | 20.25401 | -0.9743861 | 4.489952 | 1.142527
27.97591 | 24.876 | 25.86841 | 20.23368 | -0.9924089 | 4.497831 | 1.136897
27.9859 | 24.8467 | 25.85038 | 20.21339 | -1.003676 | 4.505724 | 1.131266
27.9959 | 24.8243 | 25.83235 | 20.19308 | -1.008053 | 4.513649 | 1.125625
28.0059 | 24.8107 | 25.81436 | 20.17278 | -1.003656 | 4.521593 | 1.11998
28.0159 | 24.7768 | 25.79639 | 20.15249 | -1.019589 | 4.529561 | 1.114333
28.0259 | 24.765 | 25.77845 | 20.13222 | -1.013451 | 4.537551 | 1.108685
28.03589 | 24.7424 | 25.76056 | 20.11197 | -1.018163 | 4.545555 | 1.10304
28.04589 | 24.7238 | 25.74269 | 20.09171 | -1.018888 | 4.553589 | 1.097391
28.05589 | 24.7137 | 25.72485 | 20.07146 | -1.011146 | 4.561646 | 1.091742
28.06589 | 24.6922 | 25.70704 | 20.05122 | -1.014838 | 4.569725 | 1.086096
28.07589 | 24.687 | 25.68927 | 20.03099 | -1.002265 | 4.577826 | 1.080452
28.08589 | 24.655 | 25.67153 | 20.01077 | -1.016528 | 4.585951 | 1.074812
28.09588 | 24.6578 | 25.65385 | 19.99057 | -0.9960452 | 4.59409 | 1.069181
28.10588 | 24.628 | 25.63618 | 19.97037 | -1.008182 | 4.60226 | 1.06355
28.11588 | 24.6169 | 25.61856 | 19.95018 | -1.001658 | 4.610452 | 1.057925
28.12588 | 24.6071 | 25.60097 | 19.93 | -0.9938724 | 4.618668 | 1.052307
28.13588 | 24.6014 | 25.58343 | 19.90982 | -0.9820277 | 4.626907 | 1.046696
28.14587 | 24.5782 | 25.56594 | 19.88968 | -0.9877418 | 4.635161 | 1.041099
28.15587 | 24.5773 | 25.54848 | 19.86953 | -0.9711793 | 4.643446 | 1.035505
28.16587 | 24.5531 | 25.53106 | 19.84938 | -0.9779601 | 4.651755 | 1.02992
28.17587 | 24.5489 | 25.51368 | 19.82925 | -0.9647845 | 4.660087 | 1.024346
28.18587 | 24.5456 | 25.49635 | 19.80913 | -0.9507526 | 4.668442 | 1.018783
28.19586 | 24.5221 | 25.47908 | 19.78903 | -0.9569836 | 4.676814 | 1.013236
28.20586 | 24.5159 | 25.46184 | 19.76893 | -0.9459425 | 4.685217 | 1.007697
28.21586 | 24.5088 | 25.44465 | 19.74884 | -0.9358477 | 4.693643 | 1.002169
28.22586 | 24.5001 | 25.4275 | 19.72875 | -0.9274003 | 4.702094 | 0.9966553
28.23586 | 24.4953 | 25.4104 | 19.70868 | -0.9151006 | 4.710568 | 0.9911553
28.24586 | 24.4687 | 25.39335 | 19.68861 | -0.9246493 | 4.719067 | 0.9856696
28.25585 | 24.4723 | 25.37636 | 19.66858 | -0.9040643 | 4.727582 | 0.9802041
28.26585 | 24.4562 | 25.35941 | 19.64853 | -0.9032116 | 4.736128 | 0.9747486
28.27585 | 24.4502 | 25.34251 | 19.6285 | -0.8923083 | 4.744698 | 0.9693092
28.28585 | 24.4384 | 25.32566 | 19.60848 | -0.8872583 | 4.753296 | 0.963886
28.29585 | 24.4247 | 25.30886 | 19.58846 | -0.8841588 | 4.761916 | 0.95848
28.30584 | 24.4195 | 25.29213 | 19.56848 | -0.8726269 | 4.770551 | 0.9530964
28.31584 | 24.4096 | 25.27543 | 19.54849 | -0.8658335 | 4.779222 | 0.9477252
28.32584 | 24.3999 | 25.25879 | 19.5285 | -0.858892 | 4.787917 | 0.9423724
28.33584 | 24.3866 | 25.2422 | 19.50853 | -0.8556028 | 4.796635 | 0.9370381
28.34584 | 24.3676 | 25.22567 | 19.48857 | -0.8580702 | 4.80538 | 0.9317233
28.35584 | 24.3583 | 25.20919 | 19.46861 | -0.8508919 | 4.814149 | 0.9264275
28.36583 | 24.3476 | 25.19278 | 19.44869 | -0.8451841 | 4.822935 | 0.9211566
28.37583 | 24.3308 | 25.17642 | 19.42876 | -0.8456167 | 4.831755 | 0.9159006
28.38583 | 24.3284 | 25.16011 | 19.40884 | -0.8317054 | 4.840601 | 0.910665
28.39583 | 24.3082 | 25.14385 | 19.38893 | -0.8356517 | 4.849472 | 0.9054504
28.40583 | 24.2944 | 25.12765 | 19.36903 | -0.8332525 | 4.858367 | 0.9002568
28.41582 | 24.2943 | 25.11153 | 19.34916 | -0.8172293 | 4.867281 | 0.8950897
28.42582 | 24.2742 | 25.09545 | 19.32928 | -0.8212461 | 4.876228 | 0.8899391
28.43582 | 24.2516 | 25.07942 | 19.30941 | -0.8278226 | 4.885202 | 0.8848107
28.44582 | 24.2523 | 25.06346 | 19.28955 | -0.8111569 | 4.894202 | 0.8797043
28.45582 | 24.2247 | 25.04755 | 19.2697 | -0.8228507 | 4.903227 | 0.8746206
28.46582 | 24.2249 | 25.03171 | 19.24987 | -0.8068052 | 4.91228 | 0.8695597
28.47581 | 24.1929 | 25.01593 | 19.23006 | -0.8230335 | 4.921349 | 0.8645265
28.48581 | 24.2005 | 25.00021 | 19.21024 | -0.7997074 | 4.930453 | 0.8595117
28.49581 | 24.1921 | 24.98454 | 19.19044 | -0.792442 | 4.939585 | 0.8545203
28.50581 | 24.1686 | 24.96894 | 19.17064 | -0.8003374 | 4.948743 | 0.8495526
28.51581 | 24.1736 | 24.95339 | 19.15086 | -0.7797933 | 4.957927 | 0.8446086
28.5258 | 24.1661 | 24.93793 | 19.1311 | -0.7718279 | 4.96713 | 0.8396943
28.5358 | 24.1362 | 24.92251 | 19.11134 | -0.7863072 | 4.976368 | 0.8347985
28.5458 | 24.1269 | 24.90715 | 19.09159 | -0.7802491 | 4.985633 | 0.829927
28.5558 | 24.1225 | 24.89185 | 19.07185 | -0.7693531 | 4.994925 | 0.82508
28.5658 | 24.1063 | 24.87662 | 19.05212 | -0.7703193 | 5.004245 | 0.8202567
28.5758 | 24.108 | 24.86145 | 19.0324 | -0.7534491 | 5.013592 | 0.8154591
28.58579 | 24.1013 | 24.84636 | 19.01271 | -0.7450576 | 5.022957 | 0.8106917
28.59579 | 24.0902 | 24.83131 | 18.99301 | -0.7411142 | 5.032359 | 0.805944
28.60579 | 24.0795 | 24.81633 | 18.97332 | -0.7368344 | 5.041789 | 0.8012212
28.61579 | 24.0606 | 24.80142 | 18.95365 | -0.7408184 | 5.051246 | 0.7965236
28.62579 | 24.0681 | 24.78657 | 18.93398 | -0.7184664 | 5.060732 | 0.7918514
28.63578 | 24.0444 | 24.77179 | 18.91435 | -0.7273932 | 5.070235 | 0.7872091
28.64578 | 24.0338 | 24.75707 | 18.89471 | -0.7232707 | 5.079777 | 0.7825876
28.65578 | 24.0233 | 24.74241 | 18.87507 | -0.7191122 | 5.089346 | 0.7779918
28.66578 | 24.0282 | 24.72782 | 18.85545 | -0.6996187 | 5.098944 | 0.7734214
28.67578 | 24.0094 | 24.71329 | 18.83584 | -0.7038903 | 5.10857 | 0.7688766
28.68578 | 24.0036 | 24.69883 | 18.81625 | -0.6952285 | 5.118226 | 0.7643576
28.69577 | 24.0065 | 24.68445 | 18.79668 | -0.677945 | 5.127899 | 0.7598686
28.70577 | 23.9953 | 24.67011 | 18.7771 | -0.6748133 | 5.137611 | 0.755401
28.71577 | 23.9876 | 24.65585 | 18.75754 | -0.6682482 | 5.147353 | 0.7509591
28.72577 | 23.9793 | 24.64165 | 18.73798 | -0.6623484 | 5.157123 | 0.7465432
28.73577 | 23.9688 | 24.62751 | 18.71844 | -0.6587145 | 5.166922 | 0.7421529
28.74576 | 23.9599 | 24.61346 | 18.69893 | -0.6535619 | 5.176742 | 0.7377926
28.75576 | 23.9541 | 24.59946 | 18.67941 | -0.6453605 | 5.186599 | 0.7334541
28.76576 | 23.9431 | 24.58553 | 18.6599 | -0.6424263 | 5.196487 | 0.7291413
28.77576 | 23.9381 | 24.57166 | 18.6404 | -0.633559 | 5.206404 | 0.7248544
28.78576 | 23.9273 | 24.55786 | 18.62091 | -0.6305587 | 5.216351 | 0.7205931
28.79576 | 23.9195 | 24.54412 | 18.60144 | -0.6246247 | 5.226327 | 0.7163578
28.80575 | 23.9178 | 24.53047 | 18.582 | -0.6126713 | 5.236323 | 0.7121523
28.81575 | 23.9166 | 24.51687 | 18.56254 | -0.6002725 | 5.24636 | 0.7079684
28.82575 | 23.9097 | 24.50334 | 18.5431 | -0.5936408 | 5.256427 | 0.7038102
28.83575 | 23.8937 | 24.48988 | 18.52367 | -0.5961764 | 5.266524 | 0.6996777
28.84575 | 23.8839 | 24.47648 | 18.50426 | -0.5925783 | 5.276651 | 0.6955708
28.85574 | 23.8777 | 24.46316 | 18.48487 | -0.5854631 | 5.2868 | 0.6914934
28.86574 | 23.8706 | 24.4499 | 18.46548 | -0.5793017 | 5.296988 | 0.6874377
28.87574 | 23.8608 | 24.43671 | 18.44609 | -0.5759072 | 5.307207 | 0.6834073
28.88574 | 23.872 | 24.42358 | 18.42672 | -0.5515815 | 5.317458 | 0.6794025
28.89574 | 23.8425 | 24.41052 | 18.40736 | -0.5680246 | 5.32774 | 0.675423
28.90574 | 23.8444 | 24.39753 | 18.38801 | -0.553135 | 5.338052 | 0.6714688
28.91573 | 23.8381 | 24.38463 | 18.3687 | -0.5465266 | 5.348386 | 0.6675441
28.92573 | 23.8056 | 24.37177 | 18.34937 | -0.5661742 | 5.358762 | 0.6636403
28.93573 | 23.8126 | 24.35899 | 18.33006 | -0.5463886 | 5.369168 | 0.6597616
28.94573 | 23.7946 | 24.34627 | 18.31076 | -0.551672 | 5.379607 | 0.6559079
28.95573 | 23.7901 | 24.33362 | 18.29147 | -0.5435246 | 5.390077 | 0.6520793
28.96572 | 23.7926 | 24.32106 | 18.27221 | -0.5284566 | 5.400568 | 0.6482791
28.97572 | 23.7739 | 24.30855 | 18.25294 | -0.5346475 | 5.411104 | 0.6445
28.98572 | 23.7815 | 24.29611 | 18.23369 | -0.5146063 | 5.421671 | 0.6407456
28.99572 | 23.7462 | 24.28373 | 18.21445 | -0.537533 | 5.43227 | 0.6370159
29.00572 | 23.7354 | 24.27143 | 18.19522 | -0.5360289 | 5.442902 | 0.6333107
29.01572 | 23.7351 | 24.25919 | 18.176 | -0.5240936 | 5.453566 | 0.6296298
29.02571 | 23.731 | 24.24704 | 18.15681 | -0.5160395 | 5.464252 | 0.6259769
29.03571 | 23.7153 | 24.23494 | 18.13762 | -0.519641 | 5.47498 | 0.6223446
29.04571 | 23.7035 | 24.22291 | 18.11843 | -0.5194139 | 5.485744 | 0.6187365
29.05571 | 23.6917 | 24.21096 | 18.09926 | -0.5192556 | 5.496541 | 0.6151523
29.06571 | 23.6805 | 24.19907 | 18.0801 | -0.5185658 | 5.50737 | 0.6115921
29.0757 | 23.6874 | 24.18726 | 18.06098 | -0.4998562 | 5.51822 | 0.6080598
29.0857 | 23.6661 | 24.17551 | 18.04184 | -0.5094068 | 5.529118 | 0.6045471
29.0957 | 23.652 | 24.16382 | 18.02272 | -0.511823 | 5.540046 | 0.601058
29.1057 | 23.6415 | 24.15221 | 18.00361 | -0.5107104 | 5.55101 | 0.5975924
29.1157 | 23.6354 | 24.14067 | 17.98451 | -0.5052677 | 5.562008 | 0.5941502
29.1257 | 23.6422 | 24.1292 | 17.96542 | -0.4869961 | 5.573041 | 0.5907313
29.13569 | 23.627 | 24.1178 | 17.94637 | -0.4908021 | 5.584095 | 0.5873388
29.14569 | 23.6258 | 24.10647 | 17.92731 | -0.4806681 | 5.595195 | 0.5839661
29.15569 | 23.6147 | 24.0952 | 17.90826 | -0.4805034 | 5.60633 | 0.5806162
29.16569 | 23.6007 | 24.08401 | 17.88922 | -0.4833085 | 5.6175 | 0.5772892
29.17569 | 23.615 | 24.07288 | 17.87019 | -0.4578835 | 5.628704 | 0.5739848
29.18568 | 23.6032 | 24.06184 | 17.8512 | -0.4586399 | 5.639933 | 0.5707063
29.19568 | 23.5949 | 24.05085 | 17.8322 | -0.4559537 | 5.651207 | 0.5674469
29.20568 | 23.6084 | 24.03994 | 17.81321 | -0.4315386 | 5.662517 | 0.5642099
29.21568 | 23.5995 | 24.02909 | 17.79424 | -0.4295931 | 5.673862 | 0.5609951
29.22568 | 23.5962 | 24.01832 | 17.77527 | -0.4221178 | 5.685243 | 0.5578023
29.23568 | 23.5845 | 24.00761 | 17.75632 | -0.4231124 | 5.69666 | 0.5546315
29.24567 | 23.5916 | 23.99699 | 17.7374 | -0.4053877 | 5.708101 | 0.5514856
29.25567 | 23.591 | 23.98642 | 17.71847 | -0.3954224 | 5.719589 | 0.5483584
29.26567 | 23.5838 | 23.97593 | 17.69956 | -0.392127 | 5.731114 | 0.5452527
29.27567 | 23.5761 | 23.9655 | 17.68066 | -0.3894022 | 5.742675 | 0.5421684
29.28567 | 23.5899 | 23.95515 | 17.66177 | -0.3652478 | 5.754272 | 0.5391055
29.29566 | 23.5807 | 23.94487 | 17.64291 | -0.3641738 | 5.765894 | 0.5360668
29.30566 | 23.5693 | 23.93466 | 17.62405 | -0.36536 | 5.777565 | 0.5330461
29.31566 | 23.5684 | 23.92452 | 17.6052 | -0.3561163 | 5.789272 | 0.5300464
29.32566 | 23.5658 | 23.91444 | 17.58636 | -0.3486438 | 5.801018 | 0.5270675
29.33566 | 23.5661 | 23.90444 | 17.56753 | -0.3383412 | 5.812799 | 0.5241093
29.34566 | 23.5591 | 23.89451 | 17.54872 | -0.3354094 | 5.824619 | 0.5211717
29.35565 | 23.5451 | 23.88466 | 17.52994 | -0.3395582 | 5.836464 | 0.5182573
29.36565 | 23.5474 | 23.87487 | 17.51115 | -0.3274675 | 5.848359 | 0.5153604
29.37565 | 23.5299 | 23.86515 | 17.49237 | -0.3352476 | 5.860291 | 0.5124837
29.38565 | 23.5219 | 23.8555 | 17.47361 | -0.3335984 | 5.872261 | 0.509627
29.39565 | 23.5299 | 23.84592 | 17.45486 | -0.3160203 | 5.88427 | 0.5067902
29.40564 | 23.5148 | 23.83642 | 17.43614 | -0.3216227 | 5.896305 | 0.503976
29.41564 | 23.5003 | 23.82699 | 17.41742 | -0.3266862 | 5.908391 | 0.5011787
29.42564 | 23.487 | 23.81762 | 17.39871 | -0.3306213 | 5.920515 | 0.4984008
29.43564 | 23.4886 | 23.80833 | 17.38001 | -0.3197268 | 5.932678 | 0.4956424
29.44564 | 23.4754 | 23.7991 | 17.36132 | -0.3237034 | 5.94488 | 0.4929033
29.45564 | 23.4663 | 23.78995 | 17.34265 | -0.3236516 | 5.957122 | 0.4901833
29.46563 | 23.4463 | 23.78088 | 17.324 | -0.3345787 | 5.969388 | 0.4874852
29.47563 | 23.4506 | 23.77187 | 17.30536 | -0.3212709 | 5.98171 | 0.4848031
29.48563 | 23.447 | 23.76293 | 17.28672 | -0.3159314 | 5.994069 | 0.4821398
29.49563 | 23.4337 | 23.75407 | 17.2681 | -0.3203664 | 6.00647 | 0.4794951
29.50563 | 23.4224 | 23.74527 | 17.24949 | -0.3228694 | 6.018908 | 0.4768689
29.51562 | 23.4159 | 23.73655 | 17.23092 | -0.3206544 | 6.031375 | 0.4742637
29.52562 | 23.4216 | 23.7279 | 17.21233 | -0.3063028 | 6.043896 | 0.4716741
29.53562 | 23.4056 | 23.71932 | 17.19376 | -0.3137223 | 6.056456 | 0.4691026
29.54562 | 23.3907 | 23.71081 | 17.17521 | -0.3201136 | 6.069058 | 0.4665492
29.55562 | 23.3882 | 23.70238 | 17.15666 | -0.3141768 | 6.0817 | 0.4640137
29.56562 | 23.3923 | 23.69401 | 17.13813 | -0.3017124 | 6.094384 | 0.4614959
29.57561 | 23.3744 | 23.68573 | 17.11963 | -0.3113273 | 6.107095 | 0.4589982
29.58561 | 23.3626 | 23.67751 | 17.10113 | -0.3149072 | 6.119862 | 0.4565155
29.59561 | 23.3586 | 23.66936 | 17.08264 | -0.3107578 | 6.132669 | 0.4540502
29.60561 | 23.3521 | 23.66128 | 17.06416 | -0.3091826 | 6.14552 | 0.4516022
29.61561 | 23.3512 | 23.65328 | 17.0457 | -0.302077 | 6.15841 | 0.4491712
29.6256 | 23.3443 | 23.64535 | 17.02726 | -0.3010537 | 6.171331 | 0.4467597
29.6356 | 23.3387 | 23.63749 | 17.00882 | -0.2987938 | 6.184306 | 0.4443627
29.6456 | 23.3175 | 23.62971 | 16.9904 | -0.312207 | 6.197325 | 0.4419824
29.6556 | 23.3278 | 23.62199 | 16.97199 | -0.2941928 | 6.210386 | 0.4396188
29.6656 | 23.2997 | 23.61435 | 16.95359 | -0.3146513 | 6.22349 | 0.4372717
29.6756 | 23.3065 | 23.60678 | 16.9352 | -0.3002839 | 6.236638 | 0.434941
29.68559 | 23.3138 | 23.59929 | 16.91685 | -0.2854944 | 6.249815 | 0.4326289
29.69559 | 23.2709 | 23.59187 | 16.89849 | -0.3209721 | 6.263049 | 0.4303306
29.70559 | 23.2907 | 23.58452 | 16.88015 | -0.2938221 | 6.276326 | 0.4280488
29.71559 | 23.2891 | 23.57725 | 16.86182 | -0.2881454 | 6.289647 | 0.4257825
29.72559 | 23.2678 | 23.57004 | 16.8435 | -0.3022423 | 6.303013 | 0.4235321
29.73558 | 23.2656 | 23.56292 | 16.82521 | -0.2973198 | 6.316409 | 0.4212995
29.74558 | 23.2497 | 23.55586 | 16.80692 | -0.3061631 | 6.329863 | 0.4190803
29.75558 | 23.2439 | 23.54888 | 16.78864 | -0.3049793 | 6.343361 | 0.4168766
29.76558 | 23.2437 | 23.54197 | 16.77038 | -0.2982701 | 6.356905 | 0.4146882
29.77558 | 23.2348 | 23.53513 | 16.75213 | -0.3003343 | 6.370493 | 0.412515
29.78558 | 23.2333 | 23.52837 | 16.73389 | -0.2950731 | 6.384127 | 0.4103571
29.79557 | 23.2183 | 23.52169 | 16.71568 | -0.3033917 | 6.397792 | 0.4082162
29.80557 | 23.2045 | 23.51508 | 16.69747 | -0.3105776 | 6.411516 | 0.406088
29.81557 | 23.2058 | 23.50854 | 16.67928 | -0.3027382 | 6.425287 | 0.4039747
29.82557 | 23.2104 | 23.50207 | 16.66109 | -0.2916717 | 6.439102 | 0.401876
29.83557 | 23.1807 | 23.49568 | 16.64292 | -0.3149808 | 6.452965 | 0.399792
29.84556 | 23.1856 | 23.48937 | 16.62479 | -0.3037711 | 6.46686 | 0.3977243
29.85556 | 23.1879 | 23.48313 | 16.60664 | -0.2952286 | 6.480815 | 0.395669
29.86556 | 23.1728 | 23.47696 | 16.58852 | -0.3041619 | 6.494818 | 0.3936281
29.87556 | 23.1802 | 23.47087 | 16.5704 | -0.2906695 | 6.508867 | 0.3916011
29.88556 | 23.1518 | 23.46485 | 16.5523 | -0.3130523 | 6.522964 | 0.3895882
29.89556 | 23.1554 | 23.45891 | 16.53421 | -0.3035101 | 6.537108 | 0.3875892
29.90555 | 23.1501 | 23.45305 | 16.51616 | -0.3029491 | 6.551286 | 0.385606
29.91555 | 23.1423 | 23.44726 | 16.4981 | -0.3049577 | 6.565526 | 0.3836345
29.92555 | 23.1416 | 23.44154 | 16.48005 | -0.299941 | 6.579813 | 0.3816766
29.93555 | 23.1309 | 23.4359 | 16.46202 | -0.3050003 | 6.594148 | 0.3797322
29.94555 | 23.1303 | 23.43034 | 16.444 | -0.3000359 | 6.608533 | 0.3778012
29.95554 | 23.1293 | 23.42485 | 16.42602 | -0.2955526 | 6.622952 | 0.3758854
29.96554 | 23.1186 | 23.41944 | 16.40802 | -0.3008395 | 6.637434 | 0.3739809
29.97554 | 23.1139 | 23.4141 | 16.39005 | -0.300203 | 6.651966 | 0.3720895
29.98554 | 23.1019 | 23.40884 | 16.37209 | -0.3069421 | 6.666546 | 0.370211
29.99554 | 23.0925 | 23.40366 | 16.35414 | -0.3111585 | 6.681177 | 0.3683455
30.00554 | 23.0953 | 23.39855 | 16.3362 | -0.3032505 | 6.695856 | 0.3664927
30.01553 | 23.0921 | 23.39352 | 16.3183 | -0.301424 | 6.710571 | 0.3646545
30.02553 | 23.0742 | 23.38857 | 16.30039 | -0.3143713 | 6.725352 | 0.362827
30.03553 | 23.0824 | 23.38369 | 16.2825 | -0.3012934 | 6.740182 | 0.3610121
30.04553 | 23.0668 | 23.37889 | 16.26462 | -0.3120934 | 6.755064 | 0.3592095
30.05553 | 23.0619 | 23.37417 | 16.24676 | -0.3122704 | 6.769996 | 0.3574193
30.06552 | 23.0428 | 23.36953 | 16.22892 | -0.3267307 | 6.784965 | 0.3556431
30.07552 | 23.0574 | 23.36496 | 16.21109 | -0.3075631 | 6.8 | 0.3538772
30.08552 | 23.0429 | 23.36047 | 16.19326 | -0.3175738 | 6.815087 | 0.3521232
30.09552 | 23.0282 | 23.35606 | 16.17545 | -0.3278624 | 6.830226 | 0.3503812
30.10552 | 23.0368 | 23.35173 | 16.15766 | -0.3149281 | 6.845416 | 0.3486511
30.11552 | 23.0202 | 23.34747 | 16.13988 | -0.3272741 | 6.860661 | 0.3469327
30.12551 | 23.024 | 23.3433 | 16.12213 | -0.3193013 | 6.875941 | 0.3452277
30.13551 | 23.0143 | 23.3392 | 16.10438 | -0.3249027 | 6.89129 | 0.3435324
30.14551 | 22.9919 | 23.33518 | 16.08664 | -0.3432836 | 6.906692 | 0.3418488
30.15551 | 23.0122 | 23.33124 | 16.06892 | -0.3190429 | 6.922147 | 0.3401764
30.16551 | 22.9948 | 23.32738 | 16.05121 | -0.3325808 | 6.937655 | 0.3385154
30.1755 | 23.0069 | 23.3236 | 16.03353 | -0.3167038 | 6.953203 | 0.3368675
30.1855 | 23.0036 | 23.3199 | 16.01585 | -0.3163012 | 6.968819 | 0.3352288
30.1955 | 22.9963 | 23.31628 | 15.99819 | -0.3199772 | 6.984489 | 0.3336009
30.2055 | 22.9944 | 23.31273 | 15.98054 | -0.3183346 | 7.000215 | 0.3319842
30.2155 | 22.9999 | 23.30927 | 15.9629 | -0.3093712 | 7.015995 | 0.3303783
30.2255 | 22.9908 | 23.30589 | 15.94527 | -0.3150859 | 7.031828 | 0.3287833
30.23549 | 22.9884 | 23.30259 | 15.92768 | -0.3141874 | 7.047704 | 0.3272008
30.24549 | 23.0007 | 23.29936 | 15.91009 | -0.298665 | 7.063649 | 0.325627
30.25549 | 22.9976 | 23.29622 | 15.89251 | -0.2986238 | 7.079651 | 0.3240638
30.26549 | 22.9868 | 23.29316 | 15.87494 | -0.3063638 | 7.09571 | 0.3225111
30.27549 | 22.9905 | 23.29018 | 15.85739 | -0.2996842 | 7.111824 | 0.3209687
30.28548 | 23.0031 | 23.28729 | 15.83987 | -0.2841897 | 7.127979 | 0.3194381
30.29548 | 22.9941 | 23.28447 | 15.82235 | -0.2903735 | 7.144207 | 0.3179162
30.30548 | 22.9847 | 23.28174 | 15.80484 | -0.2970384 | 7.160491 | 0.3164045
30.31548 | 23.0052 | 23.27909 | 15.78735 | -0.2738866 | 7.176834 | 0.3149027
30.32548 | 23.0031 | 23.27652 | 15.76987 | -0.2734159 | 7.193234 | 0.3134111
30.33548 | 22.9946 | 23.27403 | 15.75241 | -0.2794275 | 7.209692 | 0.3119292
30.34547 | 22.999 | 23.27163 | 15.73497 | -0.2726252 | 7.226192 | 0.3104587
30.35547 | 22.9881 | 23.2693 | 15.71754 | -0.2812023 | 7.242767 | 0.3089964
30.36547 | 22.9893 | 23.26706 | 15.70012 | -0.2777626 | 7.2594 | 0.3075438
30.37547 | 23.0006 | 23.26491 | 15.68271 | -0.264306 | 7.276092 | 0.3061008
30.38547 | 22.978 | 23.26283 | 15.66532 | -0.2848333 | 7.292844 | 0.3046674
30.39546 | 22.9948 | 23.26085 | 15.64796 | -0.2660458 | 7.309638 | 0.3032447
30.40546 | 22.9814 | 23.25894 | 15.6306 | -0.2775403 | 7.326509 | 0.3018301
30.41546 | 22.9809 | 23.25712 | 15.61325 | -0.2762183 | 7.34344 | 0.3004247
30.42546 | 22.9814 | 23.25538 | 15.59592 | -0.2739816 | 7.360432 | 0.2990286
30.43546 | 22.9786 | 23.25373 | 15.5786 | -0.2751289 | 7.377484 | 0.2976416
30.44546 | 22.9727 | 23.25216 | 15.5613 | -0.2794611 | 7.394597 | 0.2962637
30.45545 | 22.9736 | 23.25068 | 15.54403 | -0.2770802 | 7.411755 | 0.2948962
30.46545 | 22.9688 | 23.24928 | 15.52676 | -0.2804822 | 7.42899 | 0.2935363
30.47545 | 22.9663 | 23.24797 | 15.5095 | -0.2816708 | 7.446289 | 0.2921852
30.48545 | 22.9622 | 23.24674 | 15.49225 | -0.2845444 | 7.463648 | 0.290843
30.49545 | 22.947 | 23.2456 | 15.47502 | -0.2986037 | 7.48107 | 0.2895095
30.50544 | 22.962 | 23.24455 | 15.45783 | -0.2825512 | 7.498538 | 0.2881859
30.51544 | 22.9511 | 23.24358 | 15.44063 | -0.2924833 | 7.516086 | 0.2868697
30.52544 | 22.9531 | 23.2427 | 15.42344 | -0.2896022 | 7.533697 | 0.285562
30.53544 | 22.9354 | 23.24191 | 15.40627 | -0.306508 | 7.551372 | 0.2842628
30.54544 | 22.9597 | 23.2412 | 15.38912 | -0.2815013 | 7.569111 | 0.282972
30.55544 | 22.9488 | 23.24058 | 15.37198 | -0.2917819 | 7.586914 | 0.2816895
30.56543 | 22.9334 | 23.24005 | 15.35487 | -0.3066506 | 7.604764 | 0.2804166
30.57543 | 22.9483 | 23.23961 | 15.33776 | -0.2913067 | 7.622696 | 0.2791506
30.58543 | 22.9506 | 23.23925 | 15.32067 | -0.2886515 | 7.640693 | 0.2778928
30.59543 | 22.9419 | 23.23899 | 15.30359 | -0.297085 | 7.658757 | 0.276643
30.60543 | 22.9392 | 23.23881 | 15.28652 | -0.2996062 | 7.676885 | 0.2754013
30.61542 | 22.9489 | 23.23872 | 15.26949 | -0.2898176 | 7.695062 | 0.2741689
30.62542 | 22.9513 | 23.23871 | 15.25245 | -0.2874146 | 7.713319 | 0.2729431
30.63542 | 22.9512 | 23.23881 | 15.23543 | -0.287607 | 7.73165 | 0.271725
30.64542 | 22.9515 | 23.23898 | 15.21843 | -0.2874839 | 7.750042 | 0.2705148
30.65542 | 22.9638 | 23.23926 | 15.20144 | -0.2754555 | 7.768506 | 0.2693123
30.66542 | 22.9604 | 23.23961 | 15.18446 | -0.2792135 | 7.787033 | 0.2681175
30.67541 | 22.9517 | 23.24006 | 15.16752 | -0.2883641 | 7.805613 | 0.2669314
30.68541 | 22.969 | 23.2406 | 15.15058 | -0.271605 | 7.824278 | 0.2657518
30.69541 | 22.9609 | 23.24124 | 15.13365 | -0.2803384 | 7.843013 | 0.2645796
30.70541 | 22.9566 | 23.24196 | 15.11673 | -0.2853624 | 7.861816 | 0.2634148
30.71541 | 22.9763 | 23.24278 | 15.09983 | -0.2664782 | 7.880688 | 0.2622574
30.7254 | 22.9628 | 23.24369 | 15.08297 | -0.2808858 | 7.899612 | 0.2611085
30.7354 | 22.9758 | 23.24469 | 15.0661 | -0.2688856 | 7.918623 | 0.2599657
30.7454 | 22.9822 | 23.24578 | 15.04924 | -0.2635807 | 7.937708 | 0.2588301
30.7554 | 22.9826 | 23.24697 | 15.0324 | -0.2643653 | 7.956859 | 0.2577016
30.7654 | 22.9759 | 23.24825 | 15.01558 | -0.2723462 | 7.976084 | 0.2565803
30.7754 | 22.9849 | 23.24962 | 14.99877 | -0.2647184 | 7.995379 | 0.255466
30.78539 | 22.9931 | 23.25108 | 14.982 | -0.2579844 | 8.014726 | 0.2543598
30.79539 | 22.9892 | 23.25265 | 14.96522 | -0.2634457 | 8.034165 | 0.2532594
30.80539 | 23.0054 | 23.2543 | 14.94846 | -0.2489014 | 8.053676 | 0.2521659
30.81539 | 23.0022 | 23.25605 | 14.93171 | -0.2538525 | 8.073261 | 0.2510792
30.82539 | 22.9966 | 23.2579 | 14.91498 | -0.2612986 | 8.092918 | 0.2499994
30.83538 | 23.0165 | 23.25984 | 14.89828 | -0.2433387 | 8.112629 | 0.2489273
30.84538 | 23.0115 | 23.26188 | 14.88158 | -0.2503756 | 8.132433 | 0.2478608
30.85538 | 23.0029 | 23.26401 | 14.8649 | -0.2611089 | 8.152312 | 0.246801
30.86538 | 23.0145 | 23.26624 | 14.84823 | -0.2517392 | 8.172265 | 0.2457479
30.87538 | 23.0243 | 23.26857 | 14.83157 | -0.2442661 | 8.192293 | 0.2447012
30.88538 | 23.0061 | 23.27099 | 14.81493 | -0.2648901 | 8.212396 | 0.2436609
30.89537 | 23.03 | 23.27351 | 14.79833 | -0.2435084 | 8.232554 | 0.2426281
30.90537 | 23.0255 | 23.27613 | 14.78172 | -0.2506279 | 8.252809 | 0.2416007
30.91537 | 23.0277 | 23.27885 | 14.76513 | -0.251145 | 8.27314 | 0.2405796
30.92537 | 23.0365 | 23.28166 | 14.74855 | -0.24516 | 8.293547 | 0.2395648
30.93537 | 23.0339 | 23.28457 | 14.73199 | -0.2506749 | 8.314032 | 0.2385562
30.94536 | 23.0477 | 23.28759 | 14.71546 | -0.2398855 | 8.334573 | 0.2375548
30.95536 | 23.0468 | 23.2907 | 14.69893 | -0.2438983 | 8.355213 | 0.2365585
30.96536 | 23.0429 | 23.29391 | 14.68241 | -0.2510122 | 8.375932 | 0.2355684
30.97536 | 23.0499 | 23.29723 | 14.66591 | -0.2473256 | 8.396729 | 0.2345843
30.98536 | 23.0304 | 23.30064 | 14.64943 | -0.2702383 | 8.417604 | 0.2336063
30.99536 | 23.0715 | 23.30415 | 14.63296 | -0.2326529 | 8.438559 | 0.2326341
31.00535 | 23.0615 | 23.30777 | 14.61652 | -0.2462654 | 8.459573 | 0.2316689
31.01535 | 23.0638 | 23.31148 | 14.60009 | -0.2476837 | 8.480689 | 0.2307086
31.02535 | 23.0769 | 23.3153 | 14.58367 | -0.2384027 | 8.501883 | 0.2297541
31.03535 | 23.0701 | 23.31922 | 14.56726 | -0.2491243 | 8.52316 | 0.2288054
31.04535 | 23.0699 | 23.32325 | 14.55087 | -0.2533489 | 8.544517 | 0.2278625
31.05534 | 23.1078 | 23.32737 | 14.53451 | -0.2195736 | 8.565937 | 0.2269261
31.06534 | 23.0834 | 23.3316 | 14.51815 | -0.2482044 | 8.587458 | 0.2259945
31.07534 | 23.1102 | 23.33594 | 14.50181 | -0.22574 | 8.609062 | 0.2250686
31.08534 | 23.1061 | 23.34038 | 14.48548 | -0.2342785 | 8.630749 | 0.2241482
31.09534 | 23.1118 | 23.34492 | 14.46917 | -0.2331236 | 8.65252 | 0.2232333
31.10534 | 23.1302 | 23.34957 | 14.45287 | -0.2193733 | 8.674375 | 0.222324
31.11533 | 23.1265 | 23.35432 | 14.43661 | -0.2278226 | 8.696292 | 0.221421
31.12533 | 23.1415 | 23.35918 | 14.42035 | -0.2176831 | 8.718315 | 0.2205225
31.13533 | 23.1542 | 23.36415 | 14.4041 | -0.2099493 | 8.740423 | 0.2196294
31.14533 | 23.1673 | 23.36922 | 14.38786 | -0.2019227 | 8.762617 | 0.2187416
31.15533 | 23.1716 | 23.3744 | 14.37165 | -0.2028032 | 8.784897 | 0.2178591
31.16532 | 23.1843 | 23.37969 | 14.35546 | -0.195386 | 8.807242 | 0.2169828
31.17532 | 23.1801 | 23.38508 | 14.33928 | -0.2049797 | 8.829693 | 0.2161107
31.18532 | 23.2079 | 23.39058 | 14.32311 | -0.1826847 | 8.852234 | 0.2152439
31.19532 | 23.2055 | 23.3962 | 14.30695 | -0.1906962 | 8.874861 | 0.2143822
31.20532 | 23.2126 | 23.40192 | 14.29081 | -0.189317 | 8.897576 | 0.2135256
31.21532 | 23.2212 | 23.40775 | 14.27469 | -0.1865482 | 8.920381 | 0.2126742
31.22531 | 23.2241 | 23.41368 | 14.2586 | -0.1895825 | 8.943251 | 0.2118285
31.23531 | 23.236 | 23.41974 | 14.24251 | -0.1837352 | 8.966235 | 0.2109871
31.24531 | 23.2489 | 23.4259 | 14.22644 | -0.1769968 | 8.989308 | 0.2101505
31.25531 | 23.2571 | 23.43217 | 14.21038 | -0.1750696 | 9.012471 | 0.2093188
31.26531 | 23.2522 | 23.43855 | 14.19434 | -0.1863546 | 9.035725 | 0.2084922
31.2753 | 23.285 | 23.44505 | 14.17833 | -0.1600452 | 9.059047 | 0.2076711
31.2853 | 23.2772 | 23.45165 | 14.16232 | -0.1744546 | 9.082483 | 0.206854
31.2953 | 23.285 | 23.45838 | 14.14632 | -0.1733766 | 9.106012 | 0.2060417
31.3053 | 23.3007 | 23.46521 | 14.13034 | -0.1645128 | 9.129634 | 0.2052342
31.3153 | 23.2951 | 23.47216 | 14.11438 | -0.177062 | 9.153349 | 0.2044314
31.3253 | 23.3184 | 23.47923 | 14.09844 | -0.160826 | 9.177157 | 0.2036333
31.33529 | 23.3032 | 23.48639 | 14.08252 | -0.183194 | 9.201032 | 0.2028406
31.34529 | 23.3428 | 23.49369 | 14.06661 | -0.1508913 | 9.225033 | 0.2020516
31.35529 | 23.3335 | 23.5011 | 14.05071 | -0.1675976 | 9.249122 | 0.2012674
31.36529 | 23.3498 | 23.50863 | 14.03483 | -0.1588258 | 9.273312 | 0.2004875
31.37529 | 23.3577 | 23.51627 | 14.01896 | -0.1585684 | 9.297596 | 0.1997124
31.38528 | 23.3798 | 23.52402 | 14.00313 | -0.1442161 | 9.321948 | 0.1989424
31.39528 | 23.3783 | 23.53189 | 13.98729 | -0.1535935 | 9.346425 | 0.198176
31.40528 | 23.3856 | 23.53989 | 13.97147 | -0.1542871 | 9.370998 | 0.1974141
31.41528 | 23.4053 | 23.548 | 13.95567 | -0.1427002 | 9.395671 | 0.1966566
31.42528 | 23.404 | 23.55623 | 13.93989 | -0.1522323 | 9.420441 | 0.1959034
31.43528 | 23.4149 | 23.56458 | 13.92412 | -0.1496844 | 9.445312 | 0.1951545
31.44527 | 23.4213 | 23.57305 | 13.90838 | -0.1517472 | 9.470256 | 0.1944107
31.45527 | 23.4227 | 23.58164 | 13.89264 | -0.158939 | 9.495325 | 0.1936703
31.46527 | 23.4422 | 23.59035 | 13.87692 | -0.1481521 | 9.520495 | 0.1929343
31.47527 | 23.4339 | 23.59919 | 13.86122 | -0.1652866 | 9.545765 | 0.1922024
31.48527 | 23.467 | 23.60814 | 13.84553 | -0.1411425 | 9.571137 | 0.1914747
31.49526 | 23.4521 | 23.61721 | 13.82987 | -0.165113 | 9.596587 | 0.1907518
31.50526 | 23.4659 | 23.62641 | 13.81422 | -0.1605141 | 9.622163 | 0.1900323
31.51526 | 23.4645 | 23.63574 | 13.79858 | -0.1712394 | 9.647844 | 0.1893169
31.52526 | 23.4771 | 23.64519 | 13.78296 | -0.1680881 | 9.673627 | 0.1886056
31.53526 | 23.4887 | 23.65476 | 13.76735 | -0.1660611 | 9.699514 | 0.1878983
31.54525 | 23.4956 | 23.66445 | 13.75177 | -0.1688504 | 9.725481 | 0.1871957
31.55525 | 23.5026 | 23.67427 | 13.7362 | -0.1716745 | 9.751579 | 0.1864963
31.56525 | 23.5139 | 23.68422 | 13.72064 | -0.1703247 | 9.777783 | 0.1858009
31.57525 | 23.5285 | 23.6943 | 13.7051 | -0.1658011 | 9.804092 | 0.1851094
31.58525 | 23.5366 | 23.7045 | 13.68957 | -0.1679048 | 9.830509 | 0.1844218
31.59525 | 23.5303 | 23.71484 | 13.67407 | -0.1845354 | 9.857032 | 0.1837381
31.60524 | 23.5429 | 23.72529 | 13.65859 | -0.1823854 | 9.883639 | 0.1830588
31.61524 | 23.5584 | 23.73587 | 13.64311 | -0.1774736 | 9.910379 | 0.1823827
31.62524 | 23.5672 | 23.74659 | 13.62765 | -0.1793906 | 9.937228 | 0.1817104
31.63524 | 23.5804 | 23.75744 | 13.61221 | -0.1770384 | 9.964188 | 0.1810418
31.64524 | 23.5782 | 23.76842 | 13.59678 | -0.1902162 | 9.991258 | 0.180377
31.65523 | 23.6013 | 23.77951 | 13.58139 | -0.178214 | 10.01841 | 0.1797164
31.66523 | 23.6026 | 23.79075 | 13.56599 | -0.1881541 | 10.0457 | 0.179059
31.67523 | 23.6079 | 23.80213 | 13.55061 | -0.1942259 | 10.07311 | 0.1784051
31.68523 | 23.6258 | 23.81363 | 13.53525 | -0.1878314 | 10.10062 | 0.1777549
31.69523 | 23.6324 | 23.82527 | 13.51991 | -0.1928698 | 10.12825 | 0.1771083
31.70523 | 23.6571 | 23.83704 | 13.50458 | -0.1799416 | 10.156 | 0.1764653
31.71522 | 23.6518 | 23.84893 | 13.48928 | -0.1971334 | 10.18382 | 0.1758264
31.72522 | 23.6823 | 23.86098 | 13.47399 | -0.1786777 | 10.2118 | 0.1751905
31.73522 | 23.6825 | 23.87315 | 13.45871 | -0.1906513 | 10.23988 | 0.174558
31.74522 | 23.7034 | 23.88547 | 13.44345 | -0.1820681 | 10.26809 | 0.173929
31.75522 | 23.6997 | 23.89791 | 13.4282 | -0.1982138 | 10.29641 | 0.1733034
31.76521 | 23.7193 | 23.91049 | 13.41299 | -0.1911891 | 10.32482 | 0.172682
31.77521 | 23.735 | 23.92322 | 13.39777 | -0.1882191 | 10.35338 | 0.1720633
31.78521 | 23.7506 | 23.93608 | 13.38258 | -0.1854778 | 10.38205 | 0.171448
31.79521 | 23.772 | 23.94909 | 13.3674 | -0.177086 | 10.41085 | 0.170836
31.80521 | 23.7815 | 23.96222 | 13.35223 | -0.1807236 | 10.43976 | 0.1702274
31.81521 | 23.7953 | 23.97551 | 13.33709 | -0.1802106 | 10.4688 | 0.1696221
31.8252 | 23.8157 | 23.98892 | 13.32197 | -0.1732155 | 10.49792 | 0.1690206
31.8352 | 23.8302 | 24.00248 | 13.30686 | -0.1722834 | 10.5272 | 0.1684219
31.8452 | 23.8494 | 24.01619 | 13.29176 | -0.1667921 | 10.5566 | 0.1678264
31.8552 | 23.8554 | 24.03004 | 13.27668 | -0.1746427 | 10.58612 | 0.1672341
31.8652 | 23.8928 | 24.04404 | 13.26162 | -0.1512367 | 10.61577 | 0.166645
31.87519 | 23.8929 | 24.05816 | 13.24659 | -0.16526 | 10.64551 | 0.1660597
31.88519 | 23.9313 | 24.07245 | 13.23156 | -0.1411461 | 10.67541 | 0.1654769
31.89519 | 23.9391 | 24.08687 | 13.21655 | -0.1477722 | 10.70543 | 0.1648973
31.90519 | 23.9577 | 24.10145 | 13.20155 | -0.14375 | 10.73558 | 0.1643208
31.91519 | 23.9721 | 24.11617 | 13.18657 | -0.1440703 | 10.76585 | 0.1637474
31.92519 | 23.9802 | 24.13104 | 13.17161 | -0.1508418 | 10.79626 | 0.1631771
31.93518 | 24.0088 | 24.14604 | 13.15667 | -0.1372436 | 10.82676 | 0.1626104
31.94518 | 24.0266 | 24.16121 | 13.14174 | -0.1346096 | 10.85742 | 0.1620462
31.95518 | 24.0412 | 24.17653 | 13.12683 | -0.1353255 | 10.88821 | 0.161485
31.96518 | 24.0642 | 24.19199 | 13.11193 | -0.1277922 | 10.91913 | 0.1609268
31.97518 | 24.0737 | 24.20761 | 13.09706 | -0.1339081 | 10.95018 | 0.1603715
31.98517 | 24.0927 | 24.22336 | 13.08221 | -0.1306626 | 10.98134 | 0.1598199
31.99517 | 24.1146 | 24.23928 | 13.06736 | -0.1246828 | 11.01265 | 0.1592704
32.00517 | 24.1239 | 24.25536 | 13.05253 | -0.1314559 | 11.0441 | 0.1587241
32.01517 | 24.1378 | 24.27158 | 13.03772 | -0.1337843 | 11.07568 | 0.1581804
32.02517 | 24.1387 | 24.28797 | 13.02292 | -0.1492654 | 11.1074 | 0.1576398
32.03517 | 24.1676 | 24.3045 | 13.00815 | -0.1369025 | 11.13926 | 0.157102
32.04516 | 24.1761 | 24.32118 | 12.9934 | -0.1450794 | 11.17121 | 0.1565676
32.05516 | 24.1803 | 24.33803 | 12.97865 | -0.1577283 | 11.20334 | 0.1560354
32.06516 | 24.2045 | 24.35504 | 12.96392 | -0.1505352 | 11.2356 | 0.1555061
32.07516 | 24.2112 | 24.3722 | 12.94921 | -0.1609988 | 11.26801 | 0.1549795
32.08516 | 24.2303 | 24.38952 | 12.93452 | -0.1592213 | 11.30055 | 0.1544557
32.09515 | 24.2408 | 24.40699 | 12.91986 | -0.1661873 | 11.3332 | 0.1539351
32.10515 | 24.2442 | 24.42463 | 12.90519 | -0.1804291 | 11.36602 | 0.1534168
32.11515 | 24.2672 | 24.44243 | 12.89055 | -0.1752325 | 11.39898 | 0.1529012
32.12515 | 24.2835 | 24.4604 | 12.87592 | -0.1768979 | 11.43209 | 0.1523882
32.13515 | 24.2831 | 24.47853 | 12.86131 | -0.1954255 | 11.46533 | 0.151878
32.14515 | 24.3062 | 24.49682 | 12.84672 | -0.1906154 | 11.49873 | 0.1513704
32.15514 | 24.327 | 24.51525 | 12.83216 | -0.1882528 | 11.53223 | 0.1508659
32.16514 | 24.3324 | 24.53387 | 12.8176 | -0.2014714 | 11.56591 | 0.1503636
32.17514 | 24.3387 | 24.55266 | 12.80306 | -0.2139557 | 11.59974 | 0.1498638
32.18514 | 24.3542 | 24.57161 | 12.78853 | -0.2174062 | 11.63371 | 0.1493667
32.19514 | 24.3786 | 24.59073 | 12.77402 | -0.2121251 | 11.66783 | 0.1488721
32.20513 | 24.3815 | 24.60999 | 12.75954 | -0.2284915 | 11.70207 | 0.1483806
32.21513 | 24.4112 | 24.62945 | 12.74507 | -0.2182462 | 11.73648 | 0.1478911
32.22513 | 24.4273 | 24.64907 | 12.73061 | -0.2217703 | 11.77105 | 0.1474042
32.23513 | 24.4423 | 24.66886 | 12.71617 | -0.226564 | 11.80577 | 0.1469197
32.24513 | 24.4367 | 24.68883 | 12.70175 | -0.2521297 | 11.84064 | 0.1464377
32.25513 | 24.4792 | 24.70897 | 12.68734 | -0.229765 | 11.87567 | 0.1459582
32.26512 | 24.4864 | 24.72926 | 12.67297 | -0.2428562 | 11.91081 | 0.1454817
32.27512 | 24.5037 | 24.74974 | 12.65859 | -0.2460381 | 11.94614 | 0.1450071
32.28512 | 24.532 | 24.7704 | 12.64424 | -0.2383953 | 11.98162 | 0.144535
32.29512 | 24.5602 | 24.79123 | 12.6299 | -0.2310281 | 12.01726 | 0.1440652
32.30512 | 24.5805 | 24.81224 | 12.61558 | -0.2317365 | 12.05306 | 0.1435979
32.31511 | 24.5917 | 24.8334 | 12.60129 | -0.241699 | 12.08898 | 0.1431334
32.32511 | 24.6336 | 24.85476 | 12.587 | -0.2211635 | 12.12509 | 0.1426708
32.33511 | 24.6404 | 24.8763 | 12.57273 | -0.2359035 | 12.16136 | 0.1422105
32.34511 | 24.6698 | 24.89803 | 12.55848 | -0.2282258 | 12.1978 | 0.1417526
32.35511 | 24.7047 | 24.91992 | 12.54424 | -0.2152243 | 12.23439 | 0.141297
32.36511 | 24.7209 | 24.94201 | 12.53002 | -0.2211094 | 12.27114 | 0.1408437
32.3751 | 24.7294 | 24.96425 | 12.51583 | -0.2348486 | 12.30802 | 0.1403932
32.3851 | 24.7637 | 24.98669 | 12.50165 | -0.2229943 | 12.3451 | 0.1399444
32.3951 | 24.8 | 25.00933 | 12.48748 | -0.2093253 | 12.38235 | 0.139498
32.4051 | 24.8108 | 25.03214 | 12.47333 | -0.2213401 | 12.41976 | 0.1390537
32.4151 | 24.8397 | 25.05514 | 12.4592 | -0.2154413 | 12.45733 | 0.1386118
32.42509 | 24.8714 | 25.07831 | 12.4451 | -0.2069066 | 12.49504 | 0.1381725
32.43509 | 24.8926 | 25.10167 | 12.431 | -0.2090733 | 12.53294 | 0.1377349
32.44509 | 24.9237 | 25.12524 | 12.41691 | -0.2015423 | 12.57103 | 0.1372996
32.45509 | 24.9406 | 25.14899 | 12.40285 | -0.2083885 | 12.60927 | 0.1368663
32.46509 | 24.9668 | 25.17294 | 12.3888 | -0.2061364 | 12.6477 | 0.1364354
32.47509 | 25.0052 | 25.19706 | 12.37477 | -0.1918638 | 12.68629 | 0.1360064
32.48508 | 25.0154 | 25.22136 | 12.36077 | -0.2059641 | 12.72501 | 0.1355802
32.49508 | 25.0398 | 25.24588 | 12.34678 | -0.2060819 | 12.76395 | 0.1351556
32.50508 | 25.0635 | 25.27059 | 12.3328 | -0.2070925 | 12.80306 | 0.1347331
32.51508 | 25.0956 | 25.2955 | 12.31884 | -0.1998984 | 12.84235 | 0.1343127
32.52508 | 25.1278 | 25.3206 | 12.30489 | -0.1928001 | 12.88181 | 0.1338944
32.53507 | 25.1644 | 25.34587 | 12.29098 | -0.1814738 | 12.92142 | 0.1334786
32.54507 | 25.1751 | 25.37137 | 12.27707 | -0.1962696 | 12.96124 | 0.1330644
32.55507 | 25.2137 | 25.39706 | 12.26317 | -0.1833642 | 13.00124 | 0.1326523
32.56507 | 25.2391 | 25.42296 | 12.2493 | -0.183858 | 13.04142 | 0.1322422
32.57507 | 25.263 | 25.44905 | 12.23544 | -0.186054 | 13.08178 | 0.1318341
32.58507 | 25.2987 | 25.47535 | 12.2216 | -0.1766504 | 13.12232 | 0.131428
32.59506 | 25.3317 | 25.50182 | 12.20779 | -0.1701222 | 13.16301 | 0.1310244
32.60506 | 25.3608 | 25.52852 | 12.19398 | -0.1677248 | 13.20392 | 0.1306223
32.61506 | 25.3907 | 25.55543 | 12.18019 | -0.1647306 | 13.24501 | 0.1302221
32.62506 | 25.4278 | 25.58254 | 12.16642 | -0.1547435 | 13.2863 | 0.129824
32.63506 | 25.4717 | 25.60986 | 12.15267 | -0.138163 | 13.32777 | 0.1294278
32.64505 | 25.4819 | 25.63736 | 12.13894 | -0.1554614 | 13.36938 | 0.1290339
32.65505 | 25.5242 | 25.6651 | 12.12522 | -0.1408976 | 13.41123 | 0.1286416
32.66505 | 25.5505 | 25.69304 | 12.11152 | -0.1425414 | 13.45327 | 0.1282511
32.67505 | 25.5851 | 25.7212 | 12.09784 | -0.1360966 | 13.4955 | 0.1278626
32.68505 | 25.6373 | 25.74956 | 12.08417 | -0.112265 | 13.53792 | 0.127476
32.69505 | 25.6598 | 25.77814 | 12.07052 | -0.1183449 | 13.58054 | 0.1270912
32.70504 | 25.6912 | 25.80691 | 12.0569 | -0.1157098 | 13.6233 | 0.1267087
32.71504 | 25.7204 | 25.83592 | 12.04328 | -0.1155182 | 13.66631 | 0.1263276
32.72504 | 25.7473 | 25.86514 | 12.02968 | -0.1178438 | 13.70951 | 0.1259484
32.73504 | 25.8043 | 25.89458 | 12.0161 | -0.09028416 | 13.75291 | 0.1255711
32.74504 | 25.8276 | 25.92424 | 12.00254 | -0.09664491 | 13.79651 | 0.1251955
32.75503 | 25.8685 | 25.95409 | 11.98901 | -0.08559431 | 13.84027 | 0.1248221
32.76503 | 25.9052 | 25.98419 | 11.97548 | -0.07899346 | 13.88427 | 0.1244502
32.77503 | 25.9368 | 26.01451 | 11.96196 | -0.07771387 | 13.92847 | 0.1240801
32.78503 | 25.9807 | 26.04506 | 11.94847 | -0.06435701 | 13.97288 | 0.1237117
32.79503 | 26.0193 | 26.07582 | 11.93499 | -0.05652354 | 14.01749 | 0.1233451
32.80503 | 26.0337 | 26.10682 | 11.92153 | -0.07311561 | 14.0623 | 0.1229803
32.81502 | 26.0906 | 26.138 | 11.9081 | -0.04740199 | 14.10728 | 0.1226176
32.82502 | 26.1107 | 26.16945 | 11.89468 | -0.05874647 | 14.15251 | 0.1222562
32.83502 | 26.1719 | 26.20112 | 11.88127 | -0.02921991 | 14.19795 | 0.1218965
32.84502 | 26.1969 | 26.23302 | 11.86788 | -0.03612088 | 14.2436 | 0.1215387
32.85502 | 26.2285 | 26.26515 | 11.85451 | -0.03665344 | 14.28946 | 0.1211824
32.86501 | 26.2879 | 26.29749 | 11.84117 | -0.009586416 | 14.33549 | 0.1208283
32.87501 | 26.3123 | 26.33008 | 11.82783 | -0.01778288 | 14.38178 | 0.1204754
32.88501 | 26.3681 | 26.36291 | 11.81451 | 0.005186935 | 14.42828 | 0.1201243
32.89501 | 26.4079 | 26.39598 | 11.80121 | 0.01192205 | 14.475 | 0.1197748
32.90501 | 26.441 | 26.42928 | 11.78792 | 0.0117196 | 14.52193 | 0.119427
32.91501 | 26.491 | 26.46282 | 11.77465 | 0.02818075 | 14.56908 | 0.1190808
32.925 | 26.53 | 26.49656 | 11.76142 | 0.03343519 | 14.61641 | 0.1187366
32.935 | 26.5753 | 26.53058 | 11.74818 | 0.04472375 | 14.664 | 0.1183937
32.945 | 26.6271 | 26.56484 | 11.73497 | 0.06225806 | 14.71182 | 0.1180524
32.955 | 26.6484 | 26.59934 | 11.72177 | 0.04906496 | 14.75985 | 0.1177127
32.965 | 26.7091 | 26.63409 | 11.70859 | 0.07501189 | 14.80812 | 0.1173746
32.97499 | 26.7475 | 26.66904 | 11.69544 | 0.07845656 | 14.85656 | 0.1170384
32.98499 | 26.7969 | 26.70427 | 11.68229 | 0.09263224 | 14.90527 | 0.1167035
32.99499 | 26.8566 | 26.73976 | 11.66917 | 0.1168387 | 14.95422 | 0.1163701
33.00499 | 26.8998 | 26.77548 | 11.65606 | 0.1243189 | 15.00339 | 0.1160383
33.01499 | 26.9322 | 26.81146 | 11.64296 | 0.1207352 | 15.05279 | 0.1157081
33.02499 | 26.9843 | 26.84769 | 11.62989 | 0.136607 | 15.10243 | 0.1153794
33.03498 | 27.0574 | 26.88414 | 11.61684 | 0.1732582 | 15.15225 | 0.1150525
33.04498 | 27.0951 | 26.92088 | 11.6038 | 0.1742219 | 15.20235 | 0.1147269
33.05498 | 27.1515 | 26.95787 | 11.59078 | 0.1936289 | 15.25269 | 0.1144027
33.06498 | 27.1906 | 26.99512 | 11.57777 | 0.1954808 | 15.30326 | 0.1140801
33.07498 | 27.2511 | 27.03262 | 11.56479 | 0.2184752 | 15.35408 | 0.113759
33.08497 | 27.2975 | 27.07035 | 11.55183 | 0.2271492 | 15.40508 | 0.1134397
33.09497 | 27.3598 | 27.10838 | 11.53888 | 0.2514241 | 15.45638 | 0.1131215
33.10497 | 27.4105 | 27.14666 | 11.52594 | 0.263839 | 15.50791 | 0.1128049
33.11497 | 27.4698 | 27.18521 | 11.51302 | 0.2845921 | 15.55969 | 0.1124896
33.12497 | 27.5169 | 27.22402 | 11.50012 | 0.2928794 | 15.61172 | 0.1121759
33.13497 | 27.5702 | 27.2631 | 11.48724 | 0.3071039 | 15.66399 | 0.1118636
33.14496 | 27.6174 | 27.3024 | 11.47439 | 0.3149987 | 15.71646 | 0.1115531
33.15496 | 27.6624 | 27.34201 | 11.46154 | 0.3203859 | 15.76923 | 0.1112436
33.16496 | 27.7214 | 27.38189 | 11.44871 | 0.3395051 | 15.82225 | 0.1109356
33.17496 | 27.7766 | 27.42205 | 11.4359 | 0.3545545 | 15.87552 | 0.110629
33.18496 | 27.8304 | 27.46247 | 11.42311 | 0.3679306 | 15.92904 | 0.1103238
33.19495 | 27.8988 | 27.50313 | 11.41034 | 0.3956735 | 15.98276 | 0.1100204
33.20495 | 27.9215 | 27.5441 | 11.39758 | 0.377403 | 16.0368 | 0.109718
33.21495 | 27.9839 | 27.58535 | 11.38484 | 0.3985545 | 16.09109 | 0.109417
33.22495 | 28.0435 | 27.62687 | 11.37212 | 0.4166287 | 16.14564 | 0.1091173
33.23495 | 28.0813 | 27.66867 | 11.35941 | 0.4126275 | 16.20044 | 0.108819
33.24495 | 28.1359 | 27.71076 | 11.34672 | 0.4251429 | 16.25551 | 0.1085221
33.25494 | 28.2047 | 27.75308 | 11.33406 | 0.4516165 | 16.31079 | 0.1082269
33.26494 | 28.2629 | 27.79573 | 11.32141 | 0.4671677 | 16.36639 | 0.1079327
33.27494 | 28.3139 | 27.83867 | 11.30877 | 0.4752335 | 16.42225 | 0.1076398
33.28494 | 28.3565 | 27.88189 | 11.29615 | 0.4746147 | 16.47838 | 0.1073483
33.29494 | 28.4198 | 27.92539 | 11.28355 | 0.4944072 | 16.53478 | 0.107058
33.30493 | 28.471 | 27.96915 | 11.27098 | 0.5018535 | 16.59139 | 0.1067694
33.31493 | 28.5423 | 28.01323 | 11.25842 | 0.5290671 | 16.64833 | 0.1064818
33.32493 | 28.5934 | 28.05761 | 11.24587 | 0.5357889 | 16.70555 | 0.1061955
33.33493 | 28.6467 | 28.10228 | 11.23334 | 0.5444181 | 16.76303 | 0.1059105
33.34493 | 28.7221 | 28.14725 | 11.22083 | 0.5748517 | 16.8208 | 0.1056268
33.35493 | 28.7717 | 28.19251 | 11.20833 | 0.5791892 | 16.87883 | 0.1053443
33.36492 | 28.8406 | 28.23803 | 11.19587 | 0.6025741 | 16.9371 | 0.1050634
33.37492 | 28.9021 | 28.28389 | 11.18341 | 0.6182149 | 16.99569 | 0.1047835
33.38492 | 28.9676 | 28.33005 | 11.17097 | 0.6375544 | 17.05458 | 0.1045049
33.39492 | 29.0369 | 28.37651 | 11.15854 | 0.6603932 | 17.11374 | 0.1042275
33.40492 | 29.1066 | 28.42327 | 11.14613 | 0.6833282 | 17.17319 | 0.1039513
33.41491 | 29.1576 | 28.4703 | 11.13376 | 0.687303 | 17.23286 | 0.1036767
33.42491 | 29.2339 | 28.51767 | 11.12139 | 0.7162254 | 17.29289 | 0.103403
33.43491 | 29.3153 | 28.56536 | 11.10903 | 0.7499405 | 17.3532 | 0.1031306
33.44491 | 29.3672 | 28.61335 | 11.0967 | 0.7538455 | 17.4138 | 0.1028593
33.45491 | 29.4566 | 28.66166 | 11.08438 | 0.7949387 | 17.47469 | 0.1025893
33.46491 | 29.5231 | 28.71028 | 11.07208 | 0.8128176 | 17.53588 | 0.1023205
33.4749 | 29.6027 | 28.75916 | 11.05981 | 0.8435372 | 17.5973 | 0.1020531
33.4849 | 29.6802 | 28.80841 | 11.04754 | 0.8717876 | 17.65908 | 0.1017866
33.4949 | 29.7412 | 28.85798 | 11.0353 | 0.8832188 | 17.72116 | 0.1015214
33.5049 | 29.8168 | 28.90787 | 11.02307 | 0.9089317 | 17.78355 | 0.1012573
33.5149 | 29.895 | 28.95807 | 11.01085 | 0.9369262 | 17.84623 | 0.1009944
33.52489 | 29.9795 | 29.00855 | 10.99867 | 0.9709464 | 17.90915 | 0.1007329
33.53489 | 30.0421 | 29.05941 | 10.98649 | 0.982693 | 17.97244 | 0.1004723
33.54489 | 30.1055 | 29.11058 | 10.97434 | 0.9949154 | 18.03604 | 0.1002129
33.55489 | 30.2208 | 29.16209 | 10.96219 | 1.05871 | 18.09994 | 0.09995461
33.56489 | 30.273 | 29.21393 | 10.95007 | 1.059075 | 18.16416 | 0.09969744
33.57489 | 30.3517 | 29.26609 | 10.93797 | 1.085612 | 18.22868 | 0.09944145
33.58488 | 30.4329 | 29.31852 | 10.92589 | 1.114376 | 18.29345 | 0.09918685
33.59488 | 30.5046 | 29.37135 | 10.91382 | 1.133248 | 18.3586 | 0.09893303
33.60488 | 30.5909 | 29.42452 | 10.90177 | 1.166383 | 18.42407 | 0.09868042
33.61488 | 30.6609 | 29.47802 | 10.88973 | 1.18288 | 18.48986 | 0.09842884
33.62488 | 30.7439 | 29.53186 | 10.87771 | 1.212042 | 18.55597 | 0.09817844
33.63487 | 30.8119 | 29.58599 | 10.86573 | 1.225915 | 18.62233 | 0.09792934
33.64487 | 30.8863 | 29.64051 | 10.85375 | 1.245793 | 18.68908 | 0.09768108
33.65487 | 30.9596 | 29.69537 | 10.84178 | 1.264229 | 18.75616 | 0.09743392
33.66487 | 31.032 | 29.75058 | 10.82983 | 1.28142 | 18.82356 | 0.09718783
33.67487 | 31.1237 | 29.80614 | 10.81791 | 1.317562 | 18.89129 | 0.09694283
33.68487 | 31.1966 | 29.86204 | 10.806 | 1.334557 | 18.95935 | 0.09669888
33.69486 | 31.2503 | 29.91824 | 10.79411 | 1.33206 | 19.02767 | 0.09645624
33.70486 | 31.3239 | 29.97485 | 10.78224 | 1.349054 | 19.09639 | 0.09621442
33.71486 | 31.405 | 30.03181 | 10.77038 | 1.373194 | 19.16545 | 0.09597364
33.72486 | 31.4834 | 30.08912 | 10.75854 | 1.394281 | 19.23484 | 0.09573392
33.73486 | 31.5351 | 30.14679 | 10.74672 | 1.38831 | 19.30457 | 0.09549523
33.74485 | 31.5975 | 30.20476 | 10.73493 | 1.392737 | 19.37458 | 0.09525782
33.75485 | 31.6667 | 30.26315 | 10.72314 | 1.403548 | 19.44499 | 0.0950212
33.76485 | 31.731 | 30.3219 | 10.71137 | 1.409096 | 19.51575 | 0.0947856
33.77485 | 31.7864 | 30.38102 | 10.69962 | 1.405382 | 19.58685 | 0.09455102
33.78485 | 31.8518 | 30.4405 | 10.68789 | 1.411304 | 19.65829 | 0.09431746
33.79485 | 31.9042 | 30.50034 | 10.67617 | 1.403857 | 19.73009 | 0.0940849
33.80484 | 31.9705 | 30.5605 | 10.66449 | 1.41 | 19.80216 | 0.09385357
33.81484 | 31.9925 | 30.62108 | 10.65281 | 1.371415 | 19.87466 | 0.09362302
33.82484 | 32.0623 | 30.68204 | 10.64114 | 1.380258 | 19.9475 | 0.09339345
33.83484 | 32.1289 | 30.74337 | 10.6295 | 1.385526 | 20.02071 | 0.09316488
33.84484 | 32.1617 | 30.80508 | 10.61787 | 1.356621 | 20.09427 | 0.09293728
33.85483 | 32.2145 | 30.8671 | 10.60628 | 1.347395 | 20.16812 | 0.09271088
33.86483 | 32.2718 | 30.92957 | 10.59468 | 1.342233 | 20.2424 | 0.09248524
33.87483 | 32.3193 | 30.99241 | 10.58311 | 1.326892 | 20.31704 | 0.09226056
33.88483 | 32.3618 | 31.05564 | 10.57156 | 1.306165 | 20.39204 | 0.09203685
33.89483 | 32.4051 | 31.11924 | 10.56002 | 1.285856 | 20.46741 | 0.09181408
33.90483 | 32.4596 | 31.18324 | 10.5485 | 1.276359 | 20.54315 | 0.09159227
33.91482 | 32.5136 | 31.24756 | 10.53701 | 1.266037 | 20.61918 | 0.09137163
33.92482 | 32.5413 | 31.31234 | 10.52552 | 1.228964 | 20.69566 | 0.09115171
33.93482 | 32.6057 | 31.3775 | 10.51406 | 1.228201 | 20.77251 | 0.09093273
33.94482 | 32.6497 | 31.44306 | 10.50261 | 1.206643 | 20.84974 | 0.09071469
33.95482 | 32.6917 | 31.50901 | 10.49118 | 1.182692 | 20.92733 | 0.09049756
33.96481 | 32.7487 | 31.57529 | 10.47977 | 1.173409 | 21.00524 | 0.09028158
33.97481 | 32.7911 | 31.64204 | 10.46838 | 1.149063 | 21.08359 | 0.09006631
33.98481 | 32.8329 | 31.70918 | 10.457 | 1.123716 | 21.16233 | 0.08985194
33.99481 | 32.8725 | 31.77673 | 10.44564 | 1.095769 | 21.24145 | 0.0896385
34.00481 | 32.9327 | 31.84468 | 10.4343 | 1.088019 | 21.32096 | 0.08942594
34.01481 | 32.9811 | 31.91304 | 10.42297 | 1.068062 | 21.40085 | 0.08921429
34.0248 | 33.0264 | 31.98173 | 10.41168 | 1.044667 | 21.48105 | 0.08900373
34.0348 | 33.084 | 32.05091 | 10.40039 | 1.033094 | 21.56172 | 0.08879386
34.0448 | 33.123 | 32.12049 | 10.38912 | 1.00251 | 21.64279 | 0.08858488
34.0548 | 33.1738 | 32.19048 | 10.37786 | 0.9833172 | 21.72424 | 0.08837678
34.0648 | 33.2137 | 32.26089 | 10.36663 | 0.952806 | 21.8061 | 0.08816957
34.07479 | 33.2809 | 32.33165 | 10.35542 | 0.949254 | 21.88826 | 0.08796342
34.08479 | 33.3272 | 32.40289 | 10.34422 | 0.9243098 | 21.97091 | 0.08775794
34.09479 | 33.3803 | 32.47455 | 10.33304 | 0.9057506 | 22.05396 | 0.08755331
34.10479 | 33.4383 | 32.54663 | 10.32188 | 0.8916689 | 22.13741 | 0.08734956
34.11479 | 33.4914 | 32.61914 | 10.31073 | 0.8722631 | 22.22126 | 0.08714666
34.12479 | 33.542 | 32.69206 | 10.2996 | 0.8499369 | 22.30552 | 0.08694461
34.13478 | 33.589 | 32.76533 | 10.2885 | 0.823666 | 22.39009 | 0.08674359
34.14478 | 33.6478 | 32.83912 | 10.27741 | 0.8086845 | 22.47517 | 0.08654323
34.15478 | 33.7119 | 32.91333 | 10.26633 | 0.7985724 | 22.56065 | 0.08634371
34.16478 | 33.7581 | 32.98797 | 10.25527 | 0.770129 | 22.64655 | 0.08614502
34.17478 | 33.8262 | 33.06305 | 10.24423 | 0.7631527 | 22.73287 | 0.08594716
34.18477 | 33.8831 | 33.13848 | 10.23322 | 0.7446211 | 22.81951 | 0.08575032
34.19477 | 33.9405 | 33.21443 | 10.22222 | 0.7260733 | 22.90665 | 0.0855541
34.20477 | 34.0047 | 33.29081 | 10.21123 | 0.7138875 | 22.99422 | 0.08535872
34.21477 | 34.0619 | 33.36764 | 10.20026 | 0.6942631 | 23.08221 | 0.08516414
34.22477 | 34.1326 | 33.44491 | 10.18931 | 0.6876924 | 23.17063 | 0.08497036
34.23477 | 34.1894 | 33.52262 | 10.17838 | 0.6667832 | 23.25946 | 0.0847774
34.24476 | 34.2685 | 33.6007 | 10.16747 | 0.6678038 | 23.34864 | 0.08458542
34.25476 | 34.321 | 33.6793 | 10.15658 | 0.6417017 | 23.43833 | 0.08439406
34.26476 | 34.3818 | 33.75835 | 10.1457 | 0.6234517 | 23.52845 | 0.08420348
34.27476 | 34.4687 | 33.83785 | 10.13483 | 0.6308519 | 23.619 | 0.0840137
34.28476 | 34.5378 | 33.9178 | 10.12399 | 0.6199991 | 23.70999 | 0.08382471
34.29475 | 34.6114 | 33.99812 | 10.11317 | 0.6132753 | 23.80132 | 0.08363668
34.30475 | 34.6589 | 34.07899 | 10.10236 | 0.5799129 | 23.89317 | 0.08344928
34.31475 | 34.759 | 34.1603 | 10.09157 | 0.5986973 | 23.98547 | 0.08326258
34.32475 | 34.8396 | 34.24208 | 10.0808 | 0.597522 | 24.0782 | 0.08307672
34.33475 | 34.9121 | 34.32431 | 10.07004 | 0.5877934 | 24.17137 | 0.08289158
34.34475 | 34.9838 | 34.40701 | 10.05931 | 0.5767945 | 24.26499 | 0.08270725
34.35474 | 35.0759 | 34.49008 | 10.0486 | 0.5858187 | 24.35896 | 0.08252383
34.36474 | 35.1556 | 34.5737 | 10.03789 | 0.5818955 | 24.45347 | 0.08234098
34.37474 | 35.2383 | 34.65779 | 10.02721 | 0.5805062 | 24.54842 | 0.08215889
34.38474 | 35.3209 | 34.74235 | 10.01654 | 0.5785509 | 24.64383 | 0.08197755
34.39474 | 35.3997 | 34.82737 | 10.00589 | 0.5723252 | 24.73968 | 0.08179695
34.40473 | 35.4994 | 34.91279 | 9.995274 | 0.5866131 | 24.8359 | 0.08161727
34.41473 | 35.5952 | 34.99876 | 9.984661 | 0.5964441 | 24.93266 | 0.08143815
34.42473 | 35.6798 | 35.0852 | 9.974065 | 0.5946043 | 25.02987 | 0.08125977
34.43473 | 35.7822 | 35.17211 | 9.963487 | 0.6100874 | 25.12754 | 0.08108212
34.44473 | 35.8501 | 35.25951 | 9.952927 | 0.5905949 | 25.22567 | 0.08090519
34.45473 | 35.9627 | 35.34738 | 9.942385 | 0.615319 | 25.32427 | 0.08072899
34.46472 | 36.0482 | 35.43564 | 9.931871 | 0.6125571 | 25.42322 | 0.08055368
34.47472 | 36.1663 | 35.52447 | 9.921364 | 0.641828 | 25.52273 | 0.08037892
34.48472 | 36.232 | 35.61379 | 9.910875 | 0.6182126 | 25.62271 | 0.08020486
34.49472 | 36.3334 | 35.70358 | 9.900403 | 0.6298158 | 25.72315 | 0.08003153
34.50472 | 36.4281 | 35.79387 | 9.88995 | 0.6342342 | 25.82406 | 0.07985889
34.51471 | 36.5517 | 35.88455 | 9.879524 | 0.6671532 | 25.92534 | 0.07968713
34.52471 | 36.6232 | 35.9758 | 9.869106 | 0.6473975 | 26.02718 | 0.0795159
34.53471 | 36.7234 | 36.06755 | 9.858706 | 0.6558516 | 26.12949707 | 0.07934537
34.54471 | 36.8325 | 36.15978 | 9.848323 | 0.6727181 | 26.23228 | 0.07917552
34.55471 | 36.9262 | 36.25251 | 9.837958 | 0.6736921 | 26.33554 | 0.07900638
34.56471 | 37.03 | 36.34573 | 9.827611 | 0.6842705 | 26.43928 | 0.07883791
34.5747 | 37.1336 | 36.43935 | 9.817292 | 0.6942487 | 26.54339 | 0.07867029
34.5847 | 37.2185 | 36.53356 | 9.806981 | 0.684939 | 26.64808 | 0.0785032
34.5947 | 37.3412 | 36.62826 | 9.796687 | 0.7129359 | 26.75324 | 0.07833678
34.6047 | 37.4227 | 36.72347 | 9.786411 | 0.6992345 | 26.85888 | 0.07817104
34.6147 | 37.5269 | 36.81917 | 9.776152 | 0.7077329 | 26.96501 | 0.07800596
34.62469 | 37.6422 | 36.91526 | 9.765922 | 0.7269386 | 27.0715 | 0.07784171
34.63469 | 37.7315 | 37.01196 | 9.755699 | 0.7195356 | 27.17859 | 0.07767797
34.64469 | 37.8187 | 37.10917 | 9.745494 | 0.7095333 | 27.28616 | 0.07751488
34.65469 | 37.9234 | 37.20687 | 9.735306 | 0.7165278 | 27.39421 | 0.07735246
34.66469 | 38.0392 | 37.30508 | 9.725136 | 0.7341214 | 27.50275 | 0.07719069
34.67469 | 38.1365 | 37.40379 | 9.714984 | 0.7327088 | 27.61178 | 0.07702958
34.68468 | 38.2212 | 37.50291 | 9.70486 | 0.7182877 | 27.72118 | 0.07686927
34.69468 | 38.3449 | 37.60264 | 9.694743 | 0.7422635 | 27.83118 | 0.07670946
34.70468 | 38.4414 | 37.70287 | 9.684644 | 0.7385343 | 27.94167 | 0.07655027
34.71468 | 38.5353 | 37.80361 | 9.674563 | 0.7316943 | 28.05265 | 0.07639175
34.72468 | 38.648 | 37.90486 | 9.664499 | 0.7431438 | 28.16412 | 0.07623384
34.73467 | 38.7398 | 38.0065 | 9.654464 | 0.7333039 | 28.27596 | 0.07607674
34.74467 | 38.8658 | 38.10876 | 9.644436 | 0.7570371 | 28.38841 | 0.07592014
34.75467 | 38.9531 | 38.21154 | 9.634425 | 0.7415594 | 28.50135 | 0.07576411
34.76467 | 39.0508 | 38.31483 | 9.624432 | 0.7359689 | 28.61479 | 0.07560876
34.77467 | 39.187 | 38.41863 | 9.614457 | 0.7683669 | 28.72872 | 0.07545398
34.78467 | 39.2713 | 38.52295 | 9.6045 | 0.7483513 | 28.84315 | 0.07529988
34.79466 | 39.389 | 38.62767 | 9.59457 | 0.7613288 | 28.95795 | 0.07514651
34.80466 | 39.4975 | 38.73301 | 9.584648 | 0.764488 | 29.07337 | 0.07499361
34.81466 | 39.6135 | 38.83886 | 9.574744 | 0.7746357 | 29.18928 | 0.07484132
34.82466 | 39.7086 | 38.94523 | 9.564857 | 0.763367 | 29.30569 | 0.07468964
34.83466 | 39.8178 | 39.05212 | 9.554988 | 0.7656846 | 29.42259 | 0.07453856
34.84465 | 39.9352 | 39.15941 | 9.545147 | 0.7757925 | 29.53987 | 0.07438824
34.85465 | 40.0492 | 39.26732 | 9.535313 | 0.781877 | 29.65777 | 0.07423836
34.86465 | 40.1548 | 39.37575 | 9.525497 | 0.7790509 | 29.77616 | 0.0740891
34.87465 | 40.254 | 39.48469 | 9.515699 | 0.7693069 | 29.89505 | 0.07394042
34.88465 | 40.3825 | 39.59415 | 9.505919 | 0.7883485 | 30.01444 | 0.07379233
34.89464 | 40.5086 | 39.70402 | 9.496165 | 0.8045821 | 30.13421 | 0.07364499
34.90464 | 40.5975 | 39.81451 | 9.48642 | 0.782994 | 30.25459 | 0.07349808
34.91464 | 40.7166 | 39.92551 | 9.476692 | 0.7910868 | 30.37547 | 0.07335176
34.92464 | 40.8459 | 40.03703 | 9.466982 | 0.8088691 | 30.49684 | 0.07320602
34.93464 | 40.9367 | 40.14907 | 9.45729 | 0.7876322 | 30.61872 | 0.07306086
34.94464 | 41.0752 | 40.26162 | 9.447615 | 0.813585 | 30.74108 | 0.07291627
34.95463 | 41.178 | 40.37457 | 9.437968 | 0.8034272 | 30.86383 | 0.0727724
34.96463 | 41.2743 | 40.48815 | 9.428329 | 0.7861513 | 30.98719 | 0.07262897
34.97463 | 41.4382 | 40.60224 | 9.418707 | 0.8359597 | 31.11105 | 0.0724861
34.98463 | 41.5156 | 40.71685 | 9.409103 | 0.7987527 | 31.2354 | 0.0723438
34.99463 | 41.6218 | 40.83197 | 9.399516 | 0.789833 | 31.36025 | 0.07220206
35.00462 | 41.7896 | 40.94748 | 9.389957 | 0.8421171 | 31.48547 | 0.07206103
35.01462 | 41.8569 | 41.06363 | 9.380405 | 0.7932737 | 31.6113 | 0.07192041
35.02462 | 42.0196 | 41.18027 | 9.370872 | 0.839327 | 31.73762 | 0.07178035
35.03462 | 42.0952 | 41.29743 | 9.361356 | 0.7977667 | 31.86444 | 0.07164085
35.04462 | 42.2382 | 41.41511 | 9.351857 | 0.8230927 | 31.99175 | 0.07150189
35.05462 | 42.3888 | 41.53329 | 9.342376 | 0.8555136 | 32.11955 | 0.07136349
35.06461 | 42.4623 | 41.65185 | 9.332922 | 0.8104455 | 32.24771 | 0.07122577
35.07461 | 42.6126 | 41.77105 | 9.323477 | 0.8415539 | 32.37648 | 0.07108846
35.08461 | 42.7508 | 41.89074 | 9.314048 | 0.8600566 | 32.50574 | 0.07095169
35.09461 | 42.8293 | 42.01094 | 9.304638 | 0.81836 | 32.63549 | 0.07081546
35.10461 | 42.9808 | 42.13164 | 9.295245 | 0.8491561 | 32.76572 | 0.07067977
35.1146 | 43.0954 | 42.25273 | 9.285879 | 0.8426736 | 32.8963 | 0.07054475
35.1246 | 43.2465 | 42.37443 | 9.276521 | 0.8720738 | 33.02749 | 0.07041012
35.1346 | 43.3826 | 42.49663 | 9.267181 | 0.8859744 | 33.15917 | 0.07027603
35.1446 | 43.4668 | 42.61932 | 9.257858 | 0.8474812 | 33.29132 | 0.07014248
35.1546 | 43.6363 | 42.74251 | 9.248553 | 0.8937921 | 33.42395 | 0.07000944
35.1646 | 43.7766 | 42.86619 | 9.239266 | 0.910413 | 33.55704 | 0.06987692
35.17459 | 43.8837 | 42.99024 | 9.230005 | 0.8934598 | 33.69049 | 0.06974506
35.18459 | 44.0531 | 43.1149 | 9.220752 | 0.9382045 | 33.82453 | 0.06961359
35.19459 | 44.1473 | 43.24004 | 9.211518 | 0.9072556 | 33.95904 | 0.06948263
35.20459 | 44.3221 | 43.36567 | 9.2023 | 0.9564262 | 34.09402 | 0.06935219
35.21459 | 44.4671 | 43.49179 | 9.1931 | 0.9753138 | 34.22946 | 0.06922226
35.22458 | 44.5555 | 43.61825 | 9.183927 | 0.9372491 | 34.36523 | 0.06909297
35.23458 | 44.7511 | 43.74532 | 9.174762 | 1.005782 | 34.50159 | 0.06896406
35.24458 | 44.8412 | 43.87286 | 9.165615 | 0.9683356 | 34.63841 | 0.06883565
35.25458 | 45.0211 | 44.00088 | 9.156485 | 1.020221 | 34.77569 | 0.06870775
35.26458 | 45.1599 | 44.12936 | 9.147373 | 1.030542 | 34.9134 | 0.06858036
35.27458 | 45.2609 | 44.25831 | 9.138278 | 1.002591 | 35.05158 | 0.06845346
35.28457 | 45.4567 | 44.38756 | 9.12921 | 1.069136 | 35.19003 | 0.06832718
35.29457 | 45.5427 | 44.51744 | 9.120151 | 1.025263 | 35.32908 | 0.06820127
35.30457 | 45.7133 | 44.64777 | 9.111108 | 1.065533 | 35.46858 | 0.06807586
35.31457 | 45.863 | 44.77855 | 9.102084 | 1.084455 | 35.60851 | 0.06795094
35.32457 | 45.9592 | 44.90978 | 9.093076 | 1.049419 | 35.74888 | 0.06782651
35.33456 | 46.1472 | 45.04133 | 9.084096 | 1.105869 | 35.88953 | 0.06770268
35.34456 | 46.2536 | 45.17345 | 9.075123 | 1.080146 | 36.03075 | 0.06757922
35.35456 | 46.4115 | 45.30602 | 9.066168 | 1.105483 | 36.17239 | 0.06745625
35.36456 | 46.5613 | 45.43901 | 9.057231 | 1.122289 | 36.31445 | 0.06733376
35.37456 | 46.6757 | 45.57244 | 9.048311 | 1.10326 | 36.45692 | 0.06721174
35.38456 | 46.8445 | 45.70629 | 9.039409 | 1.138206 | 36.5998 | 0.0670902
35.39455 | 46.9671 | 45.84044 | 9.030532 | 1.126657 | 36.74294 | 0.06696925
35.40455 | 47.1153 | 45.97514 | 9.021665 | 1.140162 | 36.88662 | 0.06684868
35.41455 | 47.2602 | 46.11025 | 9.012815 | 1.149948 | 37.03071 | 0.06672854
35.42455 | 47.3826 | 46.24577 | 9.003982 | 1.136826 | 37.17518 | 0.06660889
35.43455 | 47.5594 | 46.3817 | 8.995167 | 1.177703 | 37.32004 | 0.06648971
35.44454 | 47.668 | 46.51789 | 8.986378 | 1.150112 | 37.46514 | 0.06637113
35.45454 | 47.8253 | 46.65461 | 8.977597 | 1.17069 | 37.61076 | 0.06625285
35.46454 | 47.9787 | 46.79172 | 8.968834 | 1.186979 | 37.75675 | 0.06613506
35.47454 | 48.0786 | 46.92922 | 8.960088 | 1.149383 | 37.90311 | 0.06601775
35.48454 | 48.2627 | 47.06709 | 8.95136 | 1.195605 | 38.04983 | 0.06590087
35.49454 | 48.3746 | 47.20534 | 8.942649 | 1.169261 | 38.19691 | 0.06578443
35.50453 | 48.5232 | 47.34382 | 8.933965 | 1.179381 | 38.34419 | 0.0656686
35.51453 | 48.6698 | 47.4828 | 8.925288 | 1.187001 | 38.49196 | 0.06555309
35.52453 | 48.7687 | 47.62213 | 8.91663 | 1.146568 | 38.64006 | 0.06543799
35.53453 | 48.94 | 47.76182 | 8.907988 | 1.178181 | 38.78851 | 0.0653234
35.54453 | 49.0503 | 47.90185 | 8.899364 | 1.148452 | 38.93727 | 0.06520923
35.55452 | 49.2098 | 48.04208 | 8.890766 | 1.167724 | 39.08621 | 0.06509562
35.56452 | 49.3384 | 48.18278 | 8.882177 | 1.155621 | 39.23562 | 0.06498234
35.57452 | 49.4347 | 48.3238 | 8.873605 | 1.110899 | 39.38533 | 0.0648695
35.58452 | 49.618 | 48.46514 | 8.865051 | 1.15286 | 39.53533 | 0.0647571
35.59452 | 49.7003 | 48.60679 | 8.856513 | 1.093512 | 39.68563 | 0.06464514
35.60452 | 49.8644 | 48.74874 | 8.847994 | 1.115657 | 39.83622 | 0.06453361
35.61451 | 49.9852 | 48.89086 | 8.8395 | 1.094342 | 39.98694 | 0.06442262
35.62451 | 50.125 | 49.0334 | 8.831014 | 1.0916 | 40.13807 | 0.06431197
35.63451 | 50.266 | 49.17622 | 8.822546 | 1.08978 | 40.28947 | 0.06420173
35.64451 | 50.3557 | 49.31931 | 8.814096 | 1.036386 | 40.44113 | 0.06409194
35.65451 | 50.5253 | 49.46268 | 8.805662 | 1.062625 | 40.59303 | 0.06398256
35.6645 | 50.6492 | 49.60615 | 8.797255 | 1.043047 | 40.74502 | 0.06387372
35.6745 | 50.7836 | 49.75002 | 8.788856 | 1.033581 | 40.8974 | 0.06376519
35.6845 | 50.9339 | 49.89413 | 8.780474 | 1.039772 | 41.05 | 0.06365709
35.6945 | 51.0337 | 50.03847 | 8.77211 | 0.9952277 | 41.20281 | 0.06354941
35.7045 | 51.1879 | 50.18304 | 8.763763 | 1.004864 | 41.35583 | 0.06344215
35.7145 | 51.3027 | 50.32781 | 8.755434 | 0.974886 | 41.50905 | 0.06333531
35.72449 | 51.4564 | 50.47266 | 8.747129 | 0.98374 | 41.6623 | 0.06322899
35.73449 | 51.584 | 50.61784 | 8.738834 | 0.9661557 | 41.81589 | 0.06312297
35.74449 | 51.6989 | 50.76321 | 8.730556 | 0.9356883 | 41.96964 | 0.06301736
35.75449 | 51.8609 | 50.90876 | 8.722296 | 0.9521425 | 42.12355 | 0.06291217
35.76449 | 51.9651 | 51.05447 | 8.714052 | 0.9106295 | 42.27761 | 0.06280739
35.77448 | 52.1193 | 51.2002 | 8.705834 | 0.9190956 | 42.43167 | 0.06270312
35.78448 | 52.2329 | 51.34623 | 8.697625 | 0.8866737 | 42.586 | 0.06259915
35.79448 | 52.3601 | 51.49239 | 8.689433 | 0.8677125 | 42.74046 | 0.06249557
35.80448 | 52.5082 | 51.63867 | 8.681259 | 0.8695282 | 42.89502 | 0.06239243
35.81448 | 52.6306 | 51.78508 | 8.673101 | 0.8455223 | 43.04969 | 0.06228965
35.82448 | 52.7834 | 51.93159 | 8.664961 | 0.8518143 | 43.20444 | 0.0621873
35.83447 | 52.9009 | 52.07804 | 8.656846 | 0.8228622 | 43.35911 | 0.06208544
35.84447 | 53.0416 | 52.22473 | 8.64874 | 0.8168723 | 43.514 | 0.06198386
35.85447 | 53.1968 | 52.37149 | 8.640651 | 0.8253081 | 43.66896 | 0.06188269
35.86447 | 53.3182 | 52.51831 | 8.63258 | 0.7998931 | 43.82395 | 0.0617819
35.87447 | 53.4437 | 52.66519 | 8.624525 | 0.7785097 | 43.97898 | 0.06168153
35.88446 | 53.5793 | 52.81193 | 8.616496 | 0.7673674 | 44.13385 | 0.06158162
35.89446 | 53.7177 | 52.95888 | 8.608476 | 0.7588241 | 44.28892 | 0.06148202
35.90446 | 53.8445 | 53.10583 | 8.600473 | 0.7386725 | 44.44397 | 0.06138281
35.91446 | 54.0043 | 53.25278 | 8.592487 | 0.7515158 | 44.59901 | 0.06128396
35.92446 | 54.1093 | 53.39973 | 8.584519 | 0.7095747 | 44.75402 | 0.06118551
35.93446 | 54.2797 | 53.54665 | 8.576567 | 0.7330451 | 44.909 | 0.06108745
35.94445 | 54.3786 | 53.69339 | 8.56864 | 0.6852057 | 45.06376 | 0.06098985
35.95445 | 54.5367 | 53.84023 | 8.560723 | 0.6964734 | 45.21861 | 0.06089256
35.96445 | 54.6596 | 53.98701 | 8.552823 | 0.6725932 | 45.37339 | 0.06079564
35.97445 | 54.7816 | 54.1337 | 8.544939 | 0.647898 | 45.52806 | 0.06069909
35.98445 | 54.9367 | 54.28031 | 8.537073 | 0.6563853 | 45.68264 | 0.06060292
35.99444 | 55.0392 | 54.42668 | 8.529232 | 0.6125197 | 45.83694 | 0.06050721
36.00444 | 55.1953 | 54.57307 | 8.5214 | 0.6222294 | 45.99126 | 0.06041179
36.01444 | 55.3215 | 54.71933 | 8.513585 | 0.6021659 | 46.14543 | 0.06031673
36.02444 | 55.4512 | 54.86545 | 8.505787 | 0.5857513 | 46.29944 | 0.06022205
36.03444 | 55.5774 | 55.01141 | 8.498006 | 0.5659897 | 46.45328 | 0.06012773
36.04444 | 55.7177 | 55.1572 | 8.490242 | 0.560503 | 46.60692 | 0.06003379
36.05443 | 55.835 | 55.30265 | 8.482503 | 0.5323535 | 46.7602 | 0.05994029
36.06443 | 55.9578 | 55.44804 | 8.474773 | 0.5097558 | 46.91342 | 0.05984708
36.07443 | 56.0887 | 55.59323 | 8.46706 | 0.4954747 | 47.06641 | 0.05975423
36.08443 | 56.2055 | 55.73817 | 8.459364 | 0.4673327 | 47.21914 | 0.05966174
36.09443 | 56.3245 | 55.88287 | 8.451686 | 0.4416331 | 47.37161 | 0.0595696
36.10442 | 56.458 | 56.02716 | 8.444031 | 0.4308417 | 47.52365 | 0.05947793
36.11442 | 56.5638 | 56.17131 | 8.436387 | 0.3924911 | 47.67554 | 0.05938651
36.12442 | 56.6946 | 56.31517 | 8.428759 | 0.3794314 | 47.82711 | 0.05929546
36.13442 | 56.8052 | 56.45872 | 8.421148 | 0.346479 | 47.97837 | 0.05920476
36.14442 | 56.9306 | 56.60194 | 8.413554 | 0.3286558 | 48.12928 | 0.05911442
36.15442 | 57.0538 | 56.74482 | 8.405977 | 0.308976 | 48.27982 | 0.05902442
36.16441 | 57.1976 | 56.8872 | 8.398424 | 0.3103963 | 48.42984 | 0.05893486
36.17441 | 57.308 | 57.02935 | 8.390881 | 0.2786492 | 48.57962 | 0.05884558
36.18441 | 57.4389 | 57.1711 | 8.383355 | 0.267798 | 48.72899 | 0.05875663
36.19441 | 57.5612 | 57.31245 | 8.375845 | 0.2487518 | 48.87794 | 0.05866805
36.20441 | 57.721 | 57.45337 | 8.368353 | 0.2676304 | 49.02644 | 0.0585798
36.2144 | 57.8372 | 57.59371 | 8.360885 | 0.243494 | 49.17433 | 0.05849198
36.2244 | 57.9628 | 57.73372 | 8.353426 | 0.2290776 | 49.32189 | 0.05840442
36.2344 | 58.1224 | 57.87326 | 8.345984 | 0.2491363 | 49.46896 | 0.05831721
36.2444 | 58.2437 | 58.01232 | 8.338559 | 0.2313843 | 49.61553 | 0.05823034
36.2544 | 58.3991 | 58.15085 | 8.331151 | 0.2482548 | 49.76155 | 0.0581438
36.2644 | 58.5222 | 58.28885 | 8.32376 | 0.2333471 | 49.90704 | 0.05805761
36.27439 | 58.653 | 58.42618 | 8.316393 | 0.2268201 | 50.05182 | 0.05797184
36.28439 | 58.8004 | 58.56307 | 8.309035 | 0.2373259 | 50.19615 | 0.05788631
36.29439 | 58.9243 | 58.69939 | 8.301695 | 0.2249092 | 50.3399 | 0.05780113
36.30439 | 59.0316 | 58.8351 | 8.294371 | 0.1964965 | 50.48302 | 0.05771629
36.31439 | 59.1785 | 58.9702 | 8.287064 | 0.2082989 | 50.62551 | 0.05763177
36.32438 | 59.2947 | 59.10453 | 8.279781 | 0.1901749 | 50.7672 | 0.05754767
36.33438 | 59.4301 | 59.23834 | 8.272507 | 0.1917648 | 50.90836 | 0.05746382
36.34438 | 59.5402 | 59.37147 | 8.26525 | 0.1687334 | 51.04884 | 0.0573803
36.35438 | 59.681 | 59.50391 | 8.258011 | 0.1770912 | 51.1886 | 0.05729711
36.36438 | 59.8054 | 59.63564 | 8.250787 | 0.1697564 | 51.32764 | 0.05721424
36.37438 | 59.905 | 59.76665 | 8.243581 | 0.1383503 | 51.46594 | 0.0571317
36.38437 | 60.0401 | 59.89678 | 8.236399 | 0.1433185 | 51.60333 | 0.05704957
36.39437 | 60.1469 | 60.02628 | 8.229226 | 0.1206211 | 51.74009 | 0.05696767
36.40437 | 60.2786 | 60.155 | 8.222069 | 0.1236041 | 51.87604 | 0.05688611
36.41437 | 60.382 | 60.28289 | 8.21493 | 0.09910962 | 52.01116 | 0.05680486
36.42437 | 60.5046 | 60.40998 | 8.207807 | 0.09461829 | 52.14545 | 0.05672394
36.43436 | 60.6352 | 60.53609 | 8.200708 | 0.09910699 | 52.27874 | 0.0566434
36.44436 | 60.7352 | 60.66149 | 8.193619 | 0.07370923 | 52.41131 | 0.05656312
36.45436 | 60.8528 | 60.78601 | 8.186546 | 0.06679244 | 52.54298 | 0.05648315
36.46436 | 60.9634 | 60.90963 | 8.17949 | 0.05376883 | 52.67374 | 0.05640349
36.47436 | 61.0726 | 61.03234 | 8.172451 | 0.04025693 | 52.80357 | 0.05632415
36.48436 | 61.1933 | 61.15412 | 8.165429 | 0.03917998 | 52.93245 | 0.05624513
36.49435 | 61.2975 | 61.27483 | 8.15843 | 0.02266861 | 53.06024 | 0.05616649
36.50435 | 61.432 | 61.39469 | 8.15144 | 0.03731118 | 53.18716 | 0.05608809
36.51435 | 61.5215 | 61.51356 | 8.144468 | 0.007942651 | 53.31308 | 0.05601001
36.52435 | 61.6293 | 61.63143 | 8.137511 | -0.002125476 | 53.43798 | 0.05593223
36.53435 | 61.7686 | 61.74826 | 8.130572 | 0.02034216 | 53.56183 | 0.05585476
36.54434 | 61.8527 | 61.86394 | 8.123656 | -0.01124137 | 53.68451 | 0.05577767
36.55434 | 61.9601 | 61.97867 | 8.11675 | -0.01856893 | 53.80622 | 0.05570082
36.56434 | 62.0706 | 62.09232 | 8.10986 | -0.02171722 | 53.92683 | 0.05562428
36.57434 | 62.1938 | 62.20487 | 8.102987 | -0.01106693 | 54.04633 | 0.05554803
36.58434 | 62.286 | 62.3163 | 8.09613 | -0.03030418 | 54.1647 | 0.05547208
36.59434 | 62.3978 | 62.4266 | 8.08929 | -0.02880064 | 54.28191 | 0.05539645
36.60433 | 62.5297 | 62.53564 | 8.082474 | -0.00594001 | 54.39784 | 0.0553212
36.61433 | 62.5968 | 62.64361 | 8.075667 | -0.04681404 | 54.5127 | 0.05524615
36.62433 | 62.7245 | 62.7504 | 8.068877 | -0.02589868 | 54.62635 | 0.05517143
36.63433 | 62.8272 | 62.85597 | 8.062103 | -0.02877393 | 54.73877 | 0.05509699
36.64433 | 62.9064 | 62.96032 | 8.055345 | -0.05391985 | 54.84995 | 0.05502285
36.65432 | 63.0332 | 63.06332 | 8.048611 | -0.03012407 | 54.95976 | 0.05494908
36.66432 | 63.1155 | 63.16517 | 8.041887 | -0.04966775 | 55.06841 | 0.05487553
36.67432 | 63.2294 | 63.26574 | 8.035179 | -0.03633801 | 55.17576 | 0.05480228
36.68432 | 63.3116 | 63.36501 | 8.028488 | -0.0534095 | 55.28179 | 0.05472931
36.69432 | 63.3925 | 63.46297 | 8.021813 | -0.07047185 | 55.3865 | 0.05465666
36.70432 | 63.4925 | 63.5596 | 8.015154 | -0.0670997 | 55.48986 | 0.05458428
36.71431 | 63.5609 | 63.65479 | 8.008519 | -0.09389406 | 55.59176 | 0.05451227
36.72431 | 63.6367 | 63.74872 | 8.001893 | -0.1120177 | 55.69238 | 0.05444049
36.73431 | 63.7441 | 63.84126 | 7.995284 | -0.09716329 | 55.79161 | 0.05436898
36.74431 | 63.7877 | 63.93241 | 7.988691 | -0.1447133 | 55.88942 | 0.05429777
36.75431 | 63.8969 | 64.02215 | 7.982115 | -0.1252497 | 55.98581 | 0.05422684
36.7643 | 63.9626 | 64.11037 | 7.975562 | -0.1477715 | 56.08065 | 0.05415627
36.7743 | 64.0444 | 64.19725 | 7.969018 | -0.1528475 | 56.17414 | 0.05408592
36.7843 | 64.1243 | 64.28266 | 7.962491 | -0.1583571 | 56.26615 | 0.05401584
36.7943 | 64.2108 | 64.3666 | 7.95598 | -0.1557983 | 56.35667 | 0.05394606
36.8043 | 64.2801 | 64.44905 | 7.949485 | -0.1689519 | 56.44569 | 0.05387655
36.8143 | 64.353 | 64.53 | 7.943007 | -0.176999 | 56.53318 | 0.05380733
36.82429 | 64.4544 | 64.60935 | 7.936552 | -0.1549523 | 56.61906 | 0.05373846
36.83429 | 64.4984 | 64.68725 | 7.930106 | -0.1888531 | 56.70348 | 0.0536698
36.84429 | 64.5935 | 64.76361 | 7.923677 | -0.1701125 | 56.78633 | 0.05360141
36.85429 | 64.6585 | 64.83841 | 7.917264 | -0.1799079 | 56.86761 | 0.05353331
36.86429 | 64.7232 | 64.91163 | 7.910868 | -0.1884282 | 56.9473 | 0.05346549
36.87428 | 64.7819 | 64.9832 | 7.904494 | -0.2013017 | 57.02531 | 0.053398
36.88428 | 64.8429 | 65.05325 | 7.89813 | -0.2103455 | 57.10179 | 0.05333073
36.89428 | 64.897 | 65.12167 | 7.891782 | -0.224673 | 57.17663 | 0.05326374
36.90428 | 64.9593 | 65.18848 | 7.88545 | -0.2291819 | 57.24983 | 0.05319701
36.91428 | 65.0092 | 65.25366 | 7.879135 | -0.2444595 | 57.32139 | 0.05313056
36.92428 | 65.0714 | 65.31718 | 7.872836 | -0.2457816 | 57.39128 | 0.05306438
36.93427 | 65.0928 | 65.37899 | 7.866559 | -0.2861876 | 57.45943 | 0.05299855
36.94427 | 65.1602 | 65.43918 | 7.860292 | -0.2789817 | 57.52596 | 0.05293292
36.95427 | 65.1857 | 65.49771 | 7.854042 | -0.3120062 | 57.5908 | 0.05286754
36.96427 | 65.2366 | 65.55453 | 7.847808 | -0.3179286 | 57.65392 | 0.05280246
36.97427 | 65.2688 | 65.60966 | 7.841589 | -0.3408583 | 57.71533 | 0.05273762
36.98426 | 65.3079 | 65.66301 | 7.835394 | -0.3551117 | 57.77494 | 0.05267313
36.99426 | 65.3466 | 65.71471 | 7.829208 | -0.3681087 | 57.83289 | 0.05260884
37.00426 | 65.4002 | 65.76468 | 7.823038 | -0.3644827 | 57.8891 | 0.0525448
37.01426 | 65.4253 | 65.81291 | 7.816885 | -0.3876133 | 57.94355 | 0.05248104
37.02426 | 65.4355 | 65.8594 | 7.810747 | -0.4238982 | 57.99623 | 0.05241755
37.03426 | 65.5053 | 65.90413 | 7.804626 | -0.3988345 | 58.04715 | 0.05235432
37.04425 | 65.5128 | 65.94706 | 7.798527 | -0.4342645 | 58.09625 | 0.0522914
37.05425 | 65.5589 | 65.98827 | 7.792437 | -0.4293704 | 58.1436 | 0.05222869
37.06425 | 65.5777 | 66.0277 | 7.786364 | -0.4499987 | 58.18917 | 0.05216625
37.07425 | 65.6039 | 66.06535 | 7.780307 | -0.4614493 | 58.23294 | 0.05210405
37.08425 | 65.6332 | 66.10121 | 7.774266 | -0.468012 | 58.2749 | 0.05204212
37.09424 | 65.654 | 66.13525 | 7.768248 | -0.4812488 | 58.31502 | 0.05198052
37.10424 | 65.689 | 66.16752 | 7.762239 | -0.4785152 | 58.35336 | 0.0519191
37.11424 | 65.71 | 66.19798 | 7.756246 | -0.4879818 | 58.38988 | 0.05185796
37.12424 | 65.7094 | 66.22665 | 7.750269 | -0.5172493 | 58.42458 | 0.05179706
37.13424 | 65.7438 | 66.25349 | 7.744308 | -0.5096948 | 58.45745 | 0.05173642
37.14424 | 65.734 | 66.27853 | 7.738363 | -0.544526 | 58.48849 | 0.05167603
37.15423 | 65.7774 | 66.30172 | 7.73244 | -0.5243168 | 58.51766 | 0.05161596
37.16423 | 65.7557 | 66.32311 | 7.726527 | -0.5674096 | 58.54503 | 0.05155608
37.17423 | 65.7897 | 66.34268 | 7.72063 | -0.5529788 | 58.57055 | 0.05149645
37.18423 | 65.7883 | 66.36042 | 7.714749 | -0.5721226 | 58.59424 | 0.05143708
37.19423 | 65.7809 | 66.37634 | 7.708884 | -0.5954419 | 58.61608 | 0.05137796
37.20422 | 65.8087 | 66.39041 | 7.703041 | -0.5817091 | 58.63605 | 0.05131915
37.21422 | 65.8032 | 66.40267 | 7.697207 | -0.5994662 | 58.6542 | 0.05126053
37.22422 | 65.794 | 66.4131 | 7.69139 | -0.6190953 | 58.6705 | 0.05120215
37.23422 | 65.8043 | 66.42169 | 7.685588 | -0.617389 | 58.68496 | 0.05114403
37.24422 | 65.7972 | 66.42846 | 7.679803 | -0.6312553 | 58.69757 | 0.05108616
37.25422 | 65.8113 | 66.43339 | 7.674033 | -0.6220939 | 58.70833 | 0.05102853
37.26421 | 65.7918 | 66.4365 | 7.668285 | -0.6447032 | 58.71725 | 0.05097121
37.27421 | 65.7788 | 66.43779 | 7.662546 | -0.6589883 | 58.72433 | 0.05091407
37.28421 | 65.7621 | 66.43725 | 7.656824 | -0.6751489 | 58.72957 | 0.05085718
37.29421 | 65.758 | 66.43489 | 7.651118 | -0.6768872 | 58.73297 | 0.05080054
37.30421 | 65.7167 | 66.43071 | 7.645427 | -0.7140074 | 58.73454 | 0.05074414
37.3142 | 65.7281 | 66.42472 | 7.639758 | -0.6966175 | 58.73427 | 0.05068804
37.3242 | 65.6951 | 66.41691 | 7.634099 | -0.7218102 | 58.73218 | 0.05063212
37.3342 | 65.6654 | 66.4073 | 7.628455 | -0.7418966 | 58.72826 | 0.05057645
37.3442 | 65.6332 | 66.39589 | 7.622828 | -0.7626865 | 58.72254 | 0.05052102
37.3542 | 65.6096 | 66.38267 | 7.617216 | -0.7730672 | 58.71499 | 0.05046583
37.3642 | 65.5937 | 66.36766 | 7.61162 | -0.773958 | 58.70563 | 0.05041088
37.37419 | 65.5491 | 66.35088 | 7.606045 | -0.8017838 | 58.69448 | 0.05035622
37.38419 | 65.5105 | 66.33231 | 7.60048 | -0.8218084 | 58.68153 | 0.05030174
37.39419 | 65.4662 | 66.31196 | 7.594931 | -0.8457554 | 58.66678 | 0.05024751
37.40419 | 65.4266 | 66.28984 | 7.589398 | -0.8632444 | 58.65025 | 0.05019352
37.41419 | 65.4 | 66.26597 | 7.58388 | -0.8659694 | 58.63195 | 0.05013976
37.42418 | 65.3524 | 66.24036 | 7.578383 | -0.8879619 | 58.61189 | 0.05008629
37.43418 | 65.3108 | 66.21299 | 7.572897 | -0.9021892 | 58.59006 | 0.050033
37.44418 | 65.2928 | 66.18387 | 7.567426 | -0.8910717 | 58.56647 | 0.04997994
37.45418 | 65.2278 | 66.15304 | 7.561971 | -0.9252383 | 58.54114 | 0.04992712
37.46418 | 65.2066 | 66.12048 | 7.556532 | -0.9138775 | 58.51407 | 0.04987454
37.47418 | 65.1268 | 66.08621 | 7.551108 | -0.9594106 | 58.48528 | 0.04982219
37.48417 | 65.1216 | 66.05028 | 7.545705 | -0.9286782 | 58.4548 | 0.04977012
37.49417 | 65.0737 | 66.01263 | 7.540312 | -0.9389272 | 58.4226 | 0.04971823
37.50417 | 65.0426 | 65.97329 | 7.534935 | -0.9306905 | 58.38869 | 0.04966657
37.51417 | 64.979 | 65.93229 | 7.529573 | -0.9532933 | 58.3531 | 0.04961514
37.52417 | 64.9352 | 65.88964 | 7.524227 | -0.954436 | 58.31584 | 0.04956395
37.53416 | 64.8961 | 65.84537 | 7.518902 | -0.9492729 | 58.27696 | 0.04951304
37.54416 | 64.8317 | 65.79944 | 7.513587 | -0.9677413 | 58.23639 | 0.0494623
37.55416 | 64.7877 | 65.75188 | 7.508287 | -0.964184 | 58.19419 | 0.04941179
37.56416 | 64.72 | 65.70271 | 7.503003 | -0.9827117 | 58.15035 | 0.04936151
37.57416 | 64.6724 | 65.65195 | 7.497734 | -0.9795526 | 58.10491 | 0.04931146
37.58416 | 64.5928 | 65.59961 | 7.492481 | -1.006809 | 58.05787 | 0.04926163
37.59415 | 64.5412 | 65.54576 | 7.487249 | -1.004557 | 58.0093 | 0.04921207
37.60415 | 64.4655 | 65.49028 | 7.482026 | -1.024779 | 57.95909 | 0.0491627
37.61415 | 64.425 | 65.43327 | 7.47682 | -1.008272 | 57.90734 | 0.04911355
37.62415 | 64.3559 | 65.37473 | 7.471628 | -1.018827 | 57.85403 | 0.04906462
37.63415 | 64.2597 | 65.31468 | 7.466452 | -1.054978 | 57.79921 | 0.04901592
37.64414 | 64.221 | 65.25318 | 7.461296 | -1.032181 | 57.74292 | 0.04896749
37.65414 | 64.1437 | 65.19014 | 7.456151 | -1.046445 | 57.68507 | 0.04891924
37.66414 | 64.1134 | 65.12564 | 7.451021 | -1.012239 | 57.62575 | 0.0488712
37.67414 | 64.0055 | 65.05968 | 7.445906 | -1.05418 | 57.56495 | 0.04882339
37.68414 | 63.9728 | 64.99228 | 7.440807 | -1.01948 | 57.5027 | 0.0487758
37.69414 | 63.8914 | 64.92346 | 7.435723 | -1.03206 | 57.43901 | 0.04872843
37.70413 | 63.8415 | 64.8533 | 7.43066 | -1.011801 | 57.37396 | 0.04868133
37.71413 | 63.7804 | 64.78169 | 7.425606 | -1.001286 | 57.30745 | 0.0486344
37.72413 | 63.6984 | 64.7087 | 7.420568 | -1.010299 | 57.23954 | 0.04858769
37.73413 | 63.6624 | 64.63435 | 7.415545 | -0.9719454 | 57.17026 | 0.0485412
37.74413 | 63.5846 | 64.55866 | 7.410538 | -0.9740637 | 57.09963 | 0.04849492
37.75412 | 63.5348 | 64.48173 | 7.40555 | -0.9469329 | 57.02773 | 0.0484489
37.76412 | 63.4725 | 64.40342 | 7.400573 | -0.9309214 | 56.95445 | 0.04840307
37.77412 | 63.3917 | 64.32382 | 7.395611 | -0.9321213 | 56.87985 | 0.04835745
37.78412 | 63.318 | 64.24295 | 7.390665 | -0.9249517 | 56.80397 | 0.04831205
37.79412 | 63.2271 | 64.16083 | 7.385733 | -0.9337269 | 56.72683 | 0.04826685
37.80412 | 63.1559 | 64.07747 | 7.380817 | -0.9215717 | 56.64843 | 0.04822187
37.81411 | 63.0613 | 63.99298 | 7.375921 | -0.931682 | 56.56888 | 0.04817716
37.82411 | 63.0011 | 63.90721 | 7.371035 | -0.9061052 | 56.48804 | 0.04813261
37.83411 | 62.8963 | 63.82025 | 7.366164 | -0.923954 | 56.406 | 0.04808827
37.84411 | 62.8332 | 63.73213 | 7.361308 | -0.8989344 | 56.32278 | 0.04804415
37.85411 | 62.7238 | 63.64288 | 7.356467 | -0.9190842 | 56.23842 | 0.04800025
37.8641 | 62.675 | 63.55258 | 7.351647 | -0.8775815 | 56.15298 | 0.04795659
37.8741 | 62.5539 | 63.4611 | 7.346836 | -0.9071955 | 56.06635 | 0.04791311
37.8841 | 62.5004 | 63.36852 | 7.342041 | -0.8681161 | 55.97861 | 0.04786984
37.8941 | 62.3779 | 63.27487 | 7.33726 | -0.8969697 | 55.88978 | 0.04782678
37.9041 | 62.3026 | 63.18017 | 7.332495 | -0.8775726 | 55.79989 | 0.04778391
37.9141 | 62.23 | 63.08444 | 7.327745 | -0.8544415 | 55.70896 | 0.04774128
37.92409 | 62.1345 | 62.9878 | 7.323014 | -0.8532975 | 55.61708 | 0.04769889
37.93409 | 62.0513 | 62.89007 | 7.318294 | -0.8387694 | 55.52412 | 0.04765667
37.94409 | 61.9643 | 62.79136 | 7.313589 | -0.8270595 | 55.43016 | 0.04761465
37.95409 | 61.8958 | 62.6917 | 7.308898 | -0.7959004 | 55.33523 | 0.04757284
37.96409 | 61.7865 | 62.5911 | 7.304223 | -0.8046042 | 55.23935 | 0.04753124
37.97408 | 61.7115 | 62.48969 | 7.299567 | -0.7781939 | 55.14264 | 0.04748989
37.98408 | 61.6354 | 62.38728 | 7.294922 | -0.7518835 | 55.04491 | 0.0474487
37.99408 | 61.5565 | 62.284 | 7.290291 | -0.7274961 | 54.9463 | 0.04740773
38.00408 | 61.4492 | 62.17985 | 7.285676 | -0.730648 | 54.84681 | 0.04736695
38.01408 | 61.3893 | 62.07487 | 7.281075 | -0.685569 | 54.74647 | 0.04732639
38.02408 | 61.29 | 61.96906 | 7.276489 | -0.6790603 | 54.64529 | 0.04728602
38.03407 | 61.1979 | 61.86256 | 7.271923 | -0.6646563 | 54.54339 | 0.0472459
38.04407 | 61.1106 | 61.75517 | 7.267366 | -0.64457 | 54.4406 | 0.04720595
38.05407 | 61.0154 | 61.64702 | 7.262825 | -0.6316191 | 54.33703 | 0.0471662
38.06407 | 60.9445 | 61.53813 | 7.258299 | -0.593626 | 54.2327 | 0.04712666
38.07407 | 60.7969 | 61.42851 | 7.253787 | -0.6316081 | 54.12763 | 0.0470873
38.08406 | 60.7521 | 61.3183 | 7.249294 | -0.5662035 | 54.02196 | 0.04704821
38.09406 | 60.6504 | 61.20729 | 7.244812 | -0.5568946 | 53.91547 | 0.04700927
38.10406 | 60.5433 | 61.09562 | 7.240345 | -0.5523176 | 53.8083 | 0.04697052
38.11406 | 60.467 | 60.9833 | 7.235892 | -0.5162958 | 53.70047 | 0.04693199
38.12406 | 60.3668 | 60.87033 | 7.231454 | -0.503532 | 53.59198 | 0.04689366
38.13405 | 60.2609 | 60.75691 | 7.227036 | -0.4960135 | 53.48302 | 0.04685555
38.14405 | 60.1613 | 60.64275 | 7.222627 | -0.4814537 | 53.37331 | 0.04681763
38.15405 | 60.074 | 60.52803 | 7.218234 | -0.4540279 | 53.26301 | 0.04677989
38.16405 | 59.9881 | 60.41275 | 7.213855 | -0.4246459 | 53.15215 | 0.04674236
38.17405 | 59.8834 | 60.29693 | 7.20949 | -0.4135252 | 53.04073 | 0.04670501
38.18405 | 59.8153 | 60.18059 | 7.20514 | -0.3652946 | 52.92879 | 0.04666788
38.19404 | 59.72 | 60.06387 | 7.20081 | -0.3438686 | 52.81643 | 0.04663098
38.20404 | 59.6438 | 59.94655 | 7.196489 | -0.3027507 | 52.70347 | 0.04659423
38.21404 | 59.5131 | 59.82877 | 7.192183 | -0.3156744 | 52.59003 | 0.04655769
38.22404 | 59.4641 | 59.71055 | 7.187892 | -0.2464465 | 52.47613 | 0.04652134
38.23404 | 59.3523 | 59.5919 | 7.183615 | -0.239596 | 52.3618 | 0.04648519
38.24403 | 59.2558 | 59.47295 | 7.179358 | -0.2171464 | 52.24714 | 0.04644927
38.25403 | 59.1795 | 59.3535 | 7.17511 | -0.1739957 | 52.13197 | 0.04641351
38.26403 | 59.0809 | 59.23366 | 7.170877 | -0.152761 | 52.01641 | 0.04637795
38.27403 | 58.9847 | 59.11349 | 7.166659 | -0.1287856 | 51.90048 | 0.04634258
38.28403 | 58.9005 | 58.99296 | 7.162455 | -0.09245636 | 51.78419 | 0.04630741
38.29403 | 58.8038 | 58.87212 | 7.158265 | -0.06831755 | 51.66758 | 0.04627243
38.30402 | 58.7391 | 58.75108 | 7.154094 | -0.0119802 | 51.55075 | 0.04623768
38.31402 | 58.6137 | 58.62964 | 7.149934 | -0.01593821 | 51.4335 | 0.04620309
38.32402 | 58.5411 | 58.50793 | 7.145788 | 0.03317189 | 51.31597 | 0.04616869
38.33402 | 58.4204 | 58.38596 | 7.141656 | 0.03443936 | 51.19817 | 0.04613449
38.34402 | 58.346 | 58.26376 | 7.137539 | 0.08224499 | 51.08012 | 0.04610048
38.35401 | 58.2378 | 58.14145 | 7.13344 | 0.09635098 | 50.96194 | 0.0460667
38.36401 | 58.1388 | 58.01881 | 7.129352 | 0.1199875 | 50.84343 | 0.04603307
38.37401 | 58.0622 | 57.896 | 7.125278 | 0.166204 | 50.72472 | 0.04599964
38.38401 | 57.9731 | 57.77299 | 7.121218 | 0.2001064 | 50.60581 | 0.0459664
38.39401 | 57.8571 | 57.64984 | 7.117173 | 0.2072609 | 50.48673 | 0.04593334
38.40401 | 57.7628 | 57.52655 | 7.113142 | 0.2362544 | 50.3675 | 0.04590049
38.414 | 57.6564 | 57.40324 | 7.109129 | 0.253163 | 50.24824 | 0.04586785
38.424 | 57.5877 | 57.2797 | 7.105127 | 0.3079971 | 50.12874 | 0.04583537
38.434 | 57.4474 | 57.15606 | 7.101138 | 0.2913367 | 50.00912 | 0.04580308
38.444 | 57.3582 | 57.03235 | 7.097165 | 0.3258488 | 49.88942 | 0.04577098
38.454 | 57.2447 | 56.90857 | 7.093205 | 0.3361312 | 49.76962 | 0.04573908
38.46399 | 57.1509 | 56.78485 | 7.089264 | 0.3660505 | 49.64988 | 0.04570739
38.47399 | 57.056 | 56.66098 | 7.085333 | 0.3950228 | 49.52997 | 0.04567585
38.48399 | 56.9133 | 56.53708 | 7.081416 | 0.3762189 | 49.41002 | 0.04564451
38.49399 | 56.8556 | 56.41318 | 7.077513 | 0.4424232 | 49.29005 | 0.04561336
38.50399 | 56.7164 | 56.28927 | 7.073625 | 0.4271333 | 49.17006 | 0.0455824
38.51399 | 56.62 | 56.16539 | 7.06975 | 0.4546112 | 49.05009 | 0.04555161
38.52398 | 56.5255 | 56.04165 | 7.065894 | 0.4838458 | 48.93024 | 0.04552105
38.53398 | 56.3915 | 55.91785 | 7.062048 | 0.4736529 | 48.81031 | 0.04549065
38.54398 | 56.3295 | 55.7941 | 7.058216 | 0.5354037 | 48.69042 | 0.04546042
38.55398 | 56.2122 | 55.67042 | 7.054399 | 0.5417817 | 48.57059 | 0.0454304
38.56398 | 56.075 | 55.54682 | 7.050595 | 0.5281752 | 48.45083 | 0.04540055
38.57397 | 56.021 | 55.42345 | 7.046809 | 0.5975491 | 48.33127 | 0.04537092
38.58397 | 55.8972 | 55.30006 | 7.043034 | 0.5971376 | 48.21169 | 0.04534145
38.59397 | 55.8202 | 55.1768 | 7.039272 | 0.6434031 | 48.09221 | 0.04531215
38.60397 | 55.681 | 55.05367 | 7.035525 | 0.6273335 | 47.97286 | 0.04528305
38.61397 | 55.5905 | 54.93068 | 7.031791 | 0.6598186 | 47.85364 | 0.04525413
38.62397 | 55.5405 | 54.80786 | 7.028072 | 0.7326435 | 47.73456 | 0.0452254
38.63396 | 55.4073 | 54.68532 | 7.02437 | 0.7219781 | 47.61575 | 0.04519688
38.64396 | 55.3414 | 54.56284 | 7.020679 | 0.778558 | 47.49699 | 0.04516851
38.65396 | 55.2397 | 54.44056 | 7.017001 | 0.7991353 | 47.37842 | 0.04514033
38.66396 | 55.127 | 54.31849 | 7.013338 | 0.8085111 | 47.26004 | 0.04511233
38.67396 | 55.1022 | 54.19663 | 7.009688 | 0.9055696 | 47.14186 | 0.04508451
38.68395 | 54.9808 | 54.07515 | 7.006056 | 0.9056505 | 47.02404 | 0.04505691
38.69395 | 54.9034 | 53.95375 | 7.002434 | 0.9496464 | 46.90629 | 0.04502946
38.70395 | 54.8407 | 53.8326 | 6.998826 | 1.008102 | 46.78877 | 0.0450022
38.71395 | 54.7332 | 53.7117 | 6.995232 | 1.021495 | 46.6715 | 0.04497511
38.72395 | 54.7258 | 53.59108 | 6.991652 | 1.134719 | 46.55448 | 0.04494821
38.73395 | 54.5756 | 53.47073 | 6.988086 | 1.104866 | 46.43773 | 0.04492149
38.74394 | 54.5013 | 53.35079 | 6.984537 | 1.150509 | 46.32136 | 0.04489498
38.75394 | 54.4599 | 53.23103 | 6.980998 | 1.228865 | 46.20517 | 0.04486861
38.76394 | 54.3042 | 53.11158 | 6.977473 | 1.192621 | 46.08926 | 0.04484244
38.77394 | 54.3095 | 52.99244 | 6.973962 | 1.317058 | 45.97366 | 0.04481645
38.78394 | 54.1638 | 52.87363 | 6.970464 | 1.290172 | 45.85837 | 0.04479063
38.79393 | 54.0966 | 52.75527 | 6.966984 | 1.341331 | 45.74352 | 0.04476502
38.80393 | 54.0232 | 52.63713 | 6.963514 | 1.386068 | 45.62888 | 0.04473957
38.81393 | 53.9483 | 52.51935 | 6.960058 | 1.428947 | 45.51458 | 0.04471429
38.82393 | 53.861 | 52.40193 | 6.956615 | 1.459068 | 45.40063 | 0.0446892
38.83393 | 53.7987 | 52.28488 | 6.953186 | 1.513819 | 45.28703 | 0.04466429
38.84393 | 53.6723 | 52.16821 | 6.949771 | 1.504089 | 45.1738 | 0.04463955
38.85392 | 53.6238 | 52.05203 | 6.946373 | 1.571767 | 45.06104 | 0.04461502
38.86392 | 53.5197 | 51.93615 | 6.942985 | 1.583555 | 44.94857 | 0.04459065
38.87392 | 53.4452 | 51.82065 | 6.939611 | 1.62455 | 44.83647 | 0.04456645
38.88392 | 53.4021 | 51.70557 | 6.93625 | 1.69653 | 44.72478 | 0.04454243
38.89392 | 53.2707 | 51.5909 | 6.932903 | 1.679803 | 44.61348 | 0.04451859
38.90391 | 53.2262 | 51.47677 | 6.929573 | 1.749434 | 44.5027 | 0.04449495
38.91391 | 53.1302 | 51.36296 | 6.926253 | 1.767243 | 44.39223 | 0.04447146
38.92391 | 53.0363 | 51.24958 | 6.922946 | 1.786717 | 44.28219 | 0.04444816
38.93391 | 52.9899 | 51.13666 | 6.919653 | 1.853244 | 44.17258 | 0.04442503
38.94391 | 52.8903 | 51.02418 | 6.916374 | 1.866119 | 44.06341 | 0.04440208
38.95391 | 52.8103 | 50.91217 | 6.913108 | 1.898135 | 43.95468 | 0.04437931
38.9639 | 52.7146 | 50.80072 | 6.909859 | 1.913878 | 43.84651 | 0.04435673
38.9739 | 52.6632 | 50.68964 | 6.90662 | 1.973559 | 43.73869 | 0.04433431
38.9839 | 52.5266 | 50.57904 | 6.903394 | 1.947564 | 43.63133 | 0.04431207
38.9939 | 52.4814 | 50.46892 | 6.900182 | 2.012482 | 43.52445 | 0.04428999
39.0039 | 52.3895 | 50.35929 | 6.896983 | 2.030208 | 43.41804 | 0.04426811
39.01389 | 52.2793 | 50.25026 | 6.893801 | 2.02904 | 43.31221 | 0.04424642
39.02389 | 52.2252 | 50.14163 | 6.890629 | 2.083573 | 43.20677 | 0.04422487
39.03389 | 52.1004 | 50.0335 | 6.88747 | 2.066898 | 43.10183 | 0.04420352
39.04389 | 52.0167 | 49.92589 | 6.884325 | 2.090814 | 42.99738 | 0.04418233
39.05389 | 51.9199 | 49.81879 | 6.881193 | 2.101113 | 42.89343 | 0.04416132
39.06389 | 51.8366 | 49.71222 | 6.878074 | 2.124384 | 42.79 | 0.04414048
39.07388 | 51.7312 | 49.60627 | 6.874972 | 2.124929 | 42.68718 | 0.04411984
39.08388 | 51.6086 | 49.50075 | 6.87188 | 2.107846 | 42.58477 | 0.04409936
39.09388 | 51.5313 | 49.39578 | 6.868801 | 2.135517 | 42.4829 | 0.04407904
39.10388 | 51.4349 | 49.29134 | 6.865735 | 2.143557 | 42.38155 | 0.04405891
39.11388 | 51.3262 | 49.18745 | 6.862683 | 2.138749 | 42.28073 | 0.04403895
39.12387 | 51.2259 | 49.08422 | 6.859647 | 2.141682 | 42.18055 | 0.04401918
39.13387 | 51.1386 | 48.98144 | 6.856621 | 2.157165 | 42.08081 | 0.04399957
39.14387 | 51.0325 | 48.87921 | 6.853608 | 2.153291 | 41.98162 | 0.04398013
39.15387 | 50.9117 | 48.77755 | 6.850609 | 2.134148 | 41.88298 | 0.04396087
39.16387 | 50.8042 | 48.67646 | 6.847622 | 2.127741 | 41.7849 | 0.04394178
39.17387 | 50.711 | 48.57594 | 6.844649 | 2.135061 | 41.68737 | 0.04392286
39.18386 | 50.6466 | 48.47609 | 6.841692 | 2.17051 | 41.59049 | 0.04390413
39.19386 | 50.511 | 48.37672 | 6.838745 | 2.134282 | 41.49409 | 0.04388556
39.20386 | 50.4283 | 48.27794 | 6.835811 | 2.150365 | 41.39826 | 0.04386717
39.21386 | 50.3077 | 48.17973 | 6.83289 | 2.127967 | 41.30299 | 0.04384895
39.22386 | 50.2166 | 48.08213 | 6.829982 | 2.134475 | 41.20831 | 0.0438309
39.23385 | 50.0714 | 47.98521 | 6.82709 | 2.086186 | 41.11431 | 0.04381304
39.24385 | 50.0028 | 47.88879 | 6.824208 | 2.114006 | 41.02079 | 0.04379534
39.25385 | 49.88 | 47.79297 | 6.821339 | 2.08703 | 40.92785 | 0.04377781
39.26385 | 49.7725 | 47.69775 | 6.818483 | 2.074753 | 40.8355 | 0.04376045
39.27385 | 49.7137 | 47.60313 | 6.81564 | 2.110571 | 40.74375 | 0.04374326
39.28385 | 49.5938 | 47.50912 | 6.81281 | 2.084681 | 40.65258 | 0.04372625
39.29384 | 49.5091 | 47.41583 | 6.809996 | 2.093269 | 40.56213 | 0.04370942
39.30384 | 49.4035 | 47.32304 | 6.807192 | 2.080459 | 40.47216 | 0.04369276
39.31384 | 49.2932 | 47.23087 | 6.804401 | 2.062328 | 40.3828 | 0.04367627
39.32384 | 49.214 | 47.13932 | 6.801622 | 2.074683 | 40.29403 | 0.04365995
39.33384 | 49.099 | 47.04838 | 6.798857 | 2.050616 | 40.20588 | 0.04364378
39.34383 | 49.0399 | 46.95816 | 6.796107 | 2.081742 | 40.11842 | 0.04362783
39.35383 | 48.9372 | 46.86847 | 6.793367 | 2.068734 | 40.03149 | 0.04361202
39.36383 | 48.8745 | 46.7794 | 6.79064 | 2.095095 | 39.94517 | 0.04359638
39.37383 | 48.7778 | 46.69097 | 6.787926 | 2.086829 | 39.85946 | 0.04358092
39.38383 | 48.6844 | 46.60317 | 6.785225 | 2.081231 | 39.77438 | 0.04356562
39.39383 | 48.6198 | 46.516 | 6.782536 | 2.103801 | 39.68991 | 0.0435505
39.40382 | 48.5048 | 46.42954 | 6.779863 | 2.075259 | 39.60614 | 0.04353556
39.41382 | 48.4434 | 46.34364 | 6.7772 | 2.099762 | 39.52292 | 0.04352078
39.42382 | 48.346 | 46.25837 | 6.774549 | 2.087625 | 39.44032 | 0.04350618
39.43382 | 48.2572 | 46.17375 | 6.771911 | 2.083455 | 39.35834 | 0.04349173
39.44382 | 48.2024 | 46.08976 | 6.769286 | 2.11264 | 39.277 | 0.04347747
39.45381 | 48.1222 | 46.0065 | 6.766677 | 2.115702 | 39.19636 | 0.04346339
39.46381 | 48.0473 | 45.9238 | 6.764077 | 2.123505 | 39.11627 | 0.04344946
39.47381 | 47.9633 | 45.84174 | 6.76149 | 2.121562 | 39.03681 | 0.04343571
39.48381 | 47.8924 | 45.76033 | 6.758915 | 2.13207 | 38.95799 | 0.04342213
39.49381 | 47.8126 | 45.67956 | 6.756353 | 2.133036 | 38.8798 | 0.04340872
39.50381 | 47.7448 | 45.59944 | 6.753804 | 2.145355 | 38.80225 | 0.04339547
39.5138 | 47.681 | 45.52005 | 6.75127 | 2.160949 | 38.7254 | 0.04338241
39.5238 | 47.5774 | 45.44124 | 6.748745 | 2.136162 | 38.64912 | 0.04336952
39.5338 | 47.5147 | 45.36307 | 6.746234 | 2.151629 | 38.57348 | 0.04335679
39.5438 | 47.4595 | 45.28555 | 6.743734 | 2.173947 | 38.49847 | 0.04334423
39.5538 | 47.386 | 45.20869 | 6.741248 | 2.177312 | 38.42411 | 0.04333184
39.56379 | 47.2994 | 45.13255 | 6.738776 | 2.16685 | 38.35045 | 0.04331963
39.57379 | 47.224 | 45.05699 | 6.736314 | 2.167006 | 38.27737 | 0.04330759
39.58379 | 47.148 | 44.98209 | 6.733865 | 2.165907 | 38.20493 | 0.04329571
39.59379 | 47.1048 | 44.90784 | 6.731428 | 2.196959 | 38.13313 | 0.043284
39.60379 | 47.0051 | 44.83425 | 6.729003 | 2.170851 | 38.06197 | 0.04327246
39.61379 | 46.9545 | 44.76131 | 6.726591 | 2.193188 | 37.99146 | 0.04326109
39.62378 | 46.9132 | 44.6891 | 6.724194 | 2.224098 | 37.92166 | 0.0432499
39.63378 | 46.8327 | 44.61748 | 6.721807 | 2.215221 | 37.85243 | 0.04323887
39.64378 | 46.7652 | 44.54651 | 6.719432 | 2.218691 | 37.78385 | 0.04322802
39.65378 | 46.6991 | 44.4762 | 6.717069 | 2.222903 | 37.71591 | 0.04321733
39.66378 | 46.6341 | 44.40655 | 6.714718 | 2.227555 | 37.64862 | 0.04320681
39.67377 | 46.5996 | 44.33762 | 6.712383 | 2.261982 | 37.58204 | 0.04319647
39.68377 | 46.5004 | 44.26928 | 6.710057 | 2.231123 | 37.51603 | 0.0431863
39.69377 | 46.4684 | 44.2016 | 6.707743 | 2.266804 | 37.45068 | 0.04317629
39.70377 | 46.412 | 44.13457 | 6.705442 | 2.277426 | 37.38597 | 0.04316645
39.71377 | 46.3562 | 44.06821 | 6.703152 | 2.287992 | 37.3219 | 0.04315678
39.72377 | 46.28 | 44.0025 | 6.700875 | 2.277499 | 37.25848 | 0.04314729
39.73376 | 46.226 | 43.93751 | 6.698613 | 2.288486 | 37.19576 | 0.04313796
39.74376 | 46.1516 | 43.87312 | 6.69636 | 2.27848 | 37.13363 | 0.04312881
39.75376 | 46.1038 | 43.80938 | 6.69412 | 2.294418 | 37.07214 | 0.04311982
39.76376 | 46.0522 | 43.7463 | 6.691891 | 2.305896 | 37.0113 | 0.04311099
39.77376 | 45.9921 | 43.68388 | 6.689675 | 2.308221 | 36.9511 | 0.04310235
39.78375 | 45.9464 | 43.62219 | 6.687473 | 2.324208 | 36.89163 | 0.04309388
39.79375 | 45.904 | 43.56108 | 6.685281 | 2.342917 | 36.83272 | 0.04308557
39.80375 | 45.8051 | 43.50062 | 6.683101 | 2.304475 | 36.77445 | 0.04307743
39.81375 | 45.8006 | 43.44081 | 6.680933 | 2.359789 | 36.71681 | 0.04306946
39.82375 | 45.7265 | 43.38167 | 6.678777 | 2.344835 | 36.65983 | 0.04306166
39.83375 | 45.687 | 43.32318 | 6.676633 | 2.363825 | 36.60349 | 0.04305403
39.84374 | 45.6405 | 43.26542 | 6.674503 | 2.375081 | 36.54787 | 0.04304657
39.85374 | 45.5526 | 43.20824 | 6.672383 | 2.344365 | 36.49281 | 0.04303928
39.86374 | 45.5762 | 43.1517 | 6.670275 | 2.424498 | 36.43839 | 0.04303216
39.87374 | 45.4781 | 43.09582 | 6.668179 | 2.382277 | 36.38462 | 0.04302522
39.88374 | 45.451 | 43.04059 | 6.666095 | 2.410413 | 36.33147 | 0.04301844
39.89373 | 45.407 | 42.98607 | 6.664025 | 2.42093 | 36.27903 | 0.04301183
39.90373 | 45.3549 | 42.93214 | 6.661964 | 2.422756 | 36.22717 | 0.04300539
39.91373 | 45.3063 | 42.87887 | 6.659916 | 2.427434 | 36.17595 | 0.04299912
39.92373 | 45.2655 | 42.82624 | 6.657879 | 2.439263 | 36.12536 | 0.04299302
39.93373 | 45.2179 | 42.77426 | 6.655854 | 2.443643 | 36.07542 | 0.04298709
39.94373 | 45.192 | 42.72292 | 6.653841 | 2.46908 | 36.0261 | 0.04298133
39.95372 | 45.1215 | 42.67228 | 6.651842 | 2.449217 | 35.97747 | 0.04297574
39.96372 | 45.114 | 42.62224 | 6.649852 | 2.491764 | 35.92941 | 0.04297032
39.97372 | 45.0731 | 42.57284 | 6.647874 | 2.500264 | 35.882 | 0.04296508
39.98372 | 44.9903 | 42.52408 | 6.645908 | 2.466218 | 35.83521 | 0.04295999
39.99372 | 44.9849 | 42.47597 | 6.643954 | 2.508931 | 35.78906 | 0.04295509
40.00371 | 44.9293 | 42.42854 | 6.642013 | 2.50076 | 35.74358 | 0.04295035
40.01371 | 44.8963 | 42.38171 | 6.640083 | 2.514593 | 35.69868 | 0.04294578
40.02371 | 44.896 | 42.33551 | 6.638163 | 2.560488 | 35.65441 | 0.04294139
40.03371 | 44.8207 | 42.28996 | 6.636256 | 2.530741 | 35.61077 | 0.04293716
40.04371 | 44.7968 | 42.24504 | 6.63436 | 2.551764 | 35.56774 | 0.04293311
40.05371 | 44.7259 | 42.20076 | 6.632475 | 2.525143 | 35.52535 | 0.04292922
40.0637 | 44.7217 | 42.15715 | 6.630605 | 2.564546 | 35.48362 | 0.04292551
40.0737 | 44.6444 | 42.11414 | 6.628743 | 2.530258 | 35.44248 | 0.04292197
40.0837 | 44.6162 | 42.07176 | 6.626894 | 2.544437 | 35.40195 | 0.04291859
40.0937 | 44.5667 | 42.03001 | 6.625056 | 2.536686 | 35.36204 | 0.04291539
40.1037 | 44.5283 | 41.9889 | 6.623229 | 2.539402 | 35.32276 | 0.04291236
40.11369 | 44.507 | 41.94845 | 6.621416 | 2.55855 | 35.28412 | 0.0429095
40.12369 | 44.4524 | 41.90859 | 6.619612 | 2.54381 | 35.24607 | 0.04290682
40.13369 | 44.4281 | 41.86936 | 6.61782 | 2.558745 | 35.20863 | 0.0429043
40.14369 | 44.3805 | 41.83075 | 6.61604 | 2.549748 | 35.17181 | 0.04290196
40.15369 | 44.3346 | 41.79276 | 6.61427 | 2.541835 | 35.13559 | 0.04289978
40.16369 | 44.3033 | 41.7554 | 6.612513 | 2.547898 | 35.09999 | 0.04289777
40.17368 | 44.2659 | 41.7187 | 6.610768 | 2.547201 | 35.06504 | 0.04289595
40.18368 | 44.2686 | 41.68258 | 6.609033 | 2.58602 | 35.03065 | 0.04289428
40.19368 | 44.1966 | 41.64708 | 6.607309 | 2.549523 | 34.99688 | 0.0428928
40.20368 | 44.1739 | 41.61219 | 6.605597 | 2.561709 | 34.9637 | 0.04289148
40.21368 | 44.1584 | 41.57792 | 6.603896 | 2.580477 | 34.93114 | 0.04289034
40.22367 | 44.1012 | 41.5443 | 6.602208 | 2.556901 | 34.8992 | 0.04288937
40.23367 | 44.098 | 41.51126 | 6.600529 | 2.586741 | 34.86784 | 0.04288857
40.24367 | 44.0484 | 41.47883 | 6.598862 | 2.569574 | 34.83708 | 0.04288794
40.25367 | 44.0334 | 41.44701 | 6.597206 | 2.586395 | 34.80691 | 0.04288748
40.26367 | 44.0183 | 41.41579 | 6.595562 | 2.602507 | 34.77734 | 0.0428872
40.27367 | 43.9671 | 41.38518 | 6.593928 | 2.581917 | 34.74837 | 0.04288709
40.28366 | 43.9479 | 41.35521 | 6.592308 | 2.592686 | 34.72002 | 0.04288715
40.29366 | 43.925 | 41.32582 | 6.590697 | 2.599184 | 34.69223 | 0.04288739
40.30366 | 43.8848 | 41.29702 | 6.589097 | 2.587779 | 34.66504 | 0.0428878
40.31366 | 43.8726 | 41.26882 | 6.587508 | 2.603778 | 34.63843 | 0.04288838
40.32366 | 43.8334 | 41.24123 | 6.58593 | 2.592174 | 34.61241 | 0.04288913
40.33365 | 43.8379 | 41.21425 | 6.584365 | 2.623648 | 34.587 | 0.04289007
40.34365 | 43.7978 | 41.18784 | 6.58281 | 2.609956 | 34.56214 | 0.04289116
40.35365 | 43.8017 | 41.16203 | 6.581266 | 2.639666 | 34.53788 | 0.04289244
40.36365 | 43.7821 | 41.13682 | 6.579732 | 2.645285 | 34.51419 | 0.04289388
40.37365 | 43.717 | 41.11218 | 6.57821 | 2.604815 | 34.49108 | 0.04289551
40.38365 | 43.7192 | 41.08814 | 6.576699 | 2.631058 | 34.46855 | 0.04289731
40.39364 | 43.6716 | 41.06472 | 6.5752 | 2.606884 | 34.44662 | 0.04289928
40.40364 | 43.7114 | 41.04185 | 6.573711 | 2.669554 | 34.42523 | 0.04290142
40.41364 | 43.6345 | 41.01956 | 6.572232 | 2.61494 | 34.40442 | 0.04290374
40.42364 | 43.6397 | 40.99785 | 6.570765 | 2.641848 | 34.38418 | 0.04290623
40.43364 | 43.607 | 40.97673 | 6.569308 | 2.630272 | 34.36451 | 0.04290889
40.44363 | 43.5575 | 40.9562 | 6.567864 | 2.601303 | 34.34542 | 0.04291175
40.45363 | 43.5585 | 40.93622 | 6.566429 | 2.622277 | 34.32688 | 0.04291475
40.46363 | 43.5197 | 40.91682 | 6.565005 | 2.60288 | 34.3089 | 0.04291795
40.47363 | 43.5216 | 40.89799 | 6.563592 | 2.623607 | 34.29148 | 0.04292133
40.48363 | 43.4934 | 40.87973 | 6.56219 | 2.613667 | 34.27462 | 0.04292487
40.49363 | 43.4586 | 40.86204 | 6.560799 | 2.596556 | 34.25832 | 0.04292858
40.50362 | 43.4306 | 40.84495 | 6.55942 | 2.585654 | 34.24259 | 0.04293248
40.51362 | 43.4304 | 40.82838 | 6.55805 | 2.602017 | 34.2274 | 0.04293655
40.52362 | 43.3757 | 40.81238 | 6.556691 | 2.563316 | 34.21275 | 0.0429408
40.53362 | 43.3926 | 40.79694 | 6.555343 | 2.595655 | 34.19866 | 0.04294522
40.54362 | 43.3553 | 40.78206 | 6.554005 | 2.57324 | 34.18511 | 0.04294982
40.55361 | 43.3533 | 40.76774 | 6.552679 | 2.585559 | 34.17211 | 0.04295459
40.56361 | 43.3177 | 40.75397 | 6.551363 | 2.563734 | 34.15964 | 0.04295955
40.57361 | 43.2986 | 40.74074 | 6.550058 | 2.557856 | 34.14772 | 0.04296468
40.58361 | 43.2774 | 40.72807 | 6.548763 | 2.549328 | 34.13634 | 0.04296998
40.59361 | 43.2482 | 40.71594 | 6.547478 | 2.532255 | 34.12549 | 0.04297547
40.60361 | 43.2629 | 40.70437 | 6.546205 | 2.558533 | 34.11518 | 0.04298113
40.6136 | 43.2392 | 40.69334 | 6.544943 | 2.54586 | 34.10541 | 0.04298697
40.6236 | 43.2283 | 40.68284 | 6.54369 | 2.545459 | 34.09616 | 0.04299298
40.6336 | 43.1887 | 40.67288 | 6.542448 | 2.515816 | 34.08744 | 0.04299918
40.6436 | 43.1667 | 40.66346 | 6.541217 | 2.50324 | 34.07924 | 0.04300556
40.6536 | 43.1658 | 40.65457 | 6.539996 | 2.511233 | 34.07156 | 0.04301211
40.66359 | 43.1245 | 40.64622 | 6.538786 | 2.478283 | 34.06441 | 0.04301883
40.67359 | 43.1321 | 40.63839 | 6.537586 | 2.493711 | 34.05778 | 0.04302575
40.68359 | 43.1182 | 40.63109 | 6.536397 | 2.487113 | 34.05166 | 0.04303283
40.69359 | 43.0975 | 40.62431 | 6.535218 | 2.473191 | 34.04605 | 0.0430401
40.70359 | 43.0898 | 40.61805 | 6.534049 | 2.471746 | 34.04096 | 0.04304755
40.71359 | 43.0747 | 40.61232 | 6.532891 | 2.462383 | 34.03637 | 0.04305518
40.72358 | 43.0485 | 40.6071 | 6.531744 | 2.441396 | 34.0323 | 0.04306298
40.73358 | 43.0506 | 40.6024 | 6.530606 | 2.448199 | 34.02872 | 0.04307097
40.74358 | 43.0192 | 40.59821 | 6.529479 | 2.42099 | 34.02565 | 0.04307914
40.75358 | 43.0287 | 40.59453 | 6.528362 | 2.434173 | 34.02308 | 0.04308749
40.76358 | 43.0191 | 40.59135 | 6.527256 | 2.427748 | 34.021 | 0.04309602
40.77357 | 42.9978 | 40.58868 | 6.52616 | 2.409117 | 34.01942 | 0.04310472
40.78357 | 42.973 | 40.58651 | 6.525074 | 2.386485 | 34.01833 | 0.04311362
40.79357 | 42.9691 | 40.58485 | 6.523999 | 2.384255 | 34.01772 | 0.04312269
40.80357 | 42.9531 | 40.58367 | 6.522933 | 2.369427 | 34.01761 | 0.04313194
40.81357 | 42.9163 | 40.583 | 6.521878 | 2.333305 | 34.01798 | 0.04314139
40.82357 | 42.9338 | 40.58281 | 6.520833 | 2.350992 | 34.01882 | 0.04315101
40.83356 | 42.8919 | 40.58311 | 6.519799 | 2.30879 | 34.02015 | 0.0431608
40.84356 | 42.8971 | 40.5839 | 6.518774 | 2.313204 | 34.02195 | 0.04317079
40.85356 | 42.8665 | 40.58517 | 6.517759 | 2.281331 | 34.02423 | 0.04318095
40.86356 | 42.8483 | 40.58692 | 6.516754 | 2.261384 | 34.02697 | 0.0431913
40.87356 | 42.879 | 40.58915 | 6.51576 | 2.289851 | 34.03019 | 0.04320184
40.88355 | 42.8408 | 40.59185 | 6.514776 | 2.248952 | 34.03386 | 0.04321255
40.89355 | 42.8511 | 40.59502 | 6.513802 | 2.256077 | 34.038 | 0.04322345
40.90355 | 42.8441 | 40.59867 | 6.512838 | 2.245433 | 34.04259 | 0.04323454
40.91355 | 42.8236 | 40.60278 | 6.511883 | 2.220823 | 34.04765 | 0.04324581
40.92355 | 42.8338 | 40.60735 | 6.510939 | 2.226452 | 34.05315 | 0.04325727
40.93355 | 42.8261 | 40.61238 | 6.510005 | 2.213717 | 34.05911 | 0.04326891
40.94354 | 42.8192 | 40.61787 | 6.509081 | 2.201325 | 34.06551 | 0.04328072
40.95354 | 42.8154 | 40.62382 | 6.508167 | 2.19158 | 34.07236 | 0.04329274
40.96354 | 42.8063 | 40.63021 | 6.507262 | 2.176091 | 34.07964 | 0.04330494
40.97354 | 42.8111 | 40.63705 | 6.506368 | 2.17405 | 34.08737 | 0.04331733
40.98354 | 42.7841 | 40.64434 | 6.505483 | 2.139765 | 34.09552 | 0.04332989
40.99353 | 42.774 | 40.65206 | 6.504609 | 2.121942 | 34.10411 | 0.04334265
41.00353 | 42.7747 | 40.66022 | 6.503744 | 2.114477 | 34.11312 | 0.04335558
41.01353 | 42.7451 | 40.66882 | 6.502889 | 2.076279 | 34.12256 | 0.04336872
41.02353 | 42.7707 | 40.67785 | 6.502044 | 2.092845 | 34.13243 | 0.04338204
41.03353 | 42.7385 | 40.68732 | 6.501208 | 2.051184 | 34.14271 | 0.04339556
41.04353 | 42.7407 | 40.6972 | 6.500382 | 2.043497 | 34.15341 | 0.04340924
41.05352 | 42.7449 | 40.7075 | 6.499567 | 2.0374 | 34.16451 | 0.04342312
41.06352 | 42.7394 | 40.71822 | 6.498761 | 2.021176 | 34.17603 | 0.04343719
41.07352 | 42.7333 | 40.72936 | 6.497964 | 2.003936 | 34.18795 | 0.04345145
41.08352 | 42.7037 | 40.74091 | 6.497177 | 1.962787 | 34.20027 | 0.04346591
41.09352 | 42.7225 | 40.75287 | 6.4964 | 1.969629 | 34.21299 | 0.04348055
41.10351 | 42.723 | 40.76522 | 6.495633 | 1.957776 | 34.2261 | 0.04349537
41.11351 | 42.6987 | 40.77799 | 6.494875 | 1.920714 | 34.2396 | 0.04351039
41.12351 | 42.7347 | 40.79115 | 6.494127 | 1.943552 | 34.2535 | 0.0435256
41.13351 | 42.683 | 40.8047 | 6.493388 | 1.8783 | 34.26777 | 0.04354101
41.14351 | 42.6978 | 40.81864 | 6.492659 | 1.879157 | 34.28243 | 0.0435566
41.15351 | 42.6907 | 40.83297 | 6.491939 | 1.85773 | 34.29746 | 0.04357239
41.1635 | 42.6909 | 40.84767 | 6.49123 | 1.843231 | 34.31285 | 0.04358836
41.1735 | 42.6969 | 40.86276 | 6.490529 | 1.834143 | 34.32862 | 0.04360453
41.1835 | 42.6772 | 40.87822 | 6.489838 | 1.798979 | 34.34476 | 0.0436209
41.1935 | 42.675 | 40.89406 | 6.489157 | 1.780944 | 34.36126 | 0.04363746
41.2035 | 42.6699 | 40.91025 | 6.488485 | 1.759647 | 34.37811 | 0.04365421
41.21349 | 42.6521 | 40.92681 | 6.487823 | 1.725288 | 34.39532 | 0.04367113
41.22349 | 42.6887 | 40.94373 | 6.48717 | 1.744969 | 34.41287 | 0.04368828
41.23349 | 42.6609 | 40.96101 | 6.486526 | 1.699893 | 34.43078 | 0.04370561
41.24349 | 42.6754 | 40.97863 | 6.485891 | 1.696766 | 34.44902 | 0.04372314
41.25349 | 42.6484 | 40.99661 | 6.485266 | 1.651792 | 34.4676 | 0.04374086
41.26349 | 42.6442 | 41.01492 | 6.484651 | 1.62928 | 34.48651 | 0.04375879
41.27348 | 42.6671 | 41.03355 | 6.484045 | 1.633546 | 34.50573 | 0.04377687
41.28348 | 42.6521 | 41.05254 | 6.483448 | 1.599558 | 34.5253 | 0.04379519
41.29348 | 42.6876 | 41.07186 | 6.48286 | 1.615742 | 34.54518 | 0.0438137
41.30348 | 42.657 | 41.0915 | 6.482281 | 1.565502 | 34.56538 | 0.04383241
41.31348 | 42.6632 | 41.11146 | 6.481712 | 1.551739 | 34.5859 | 0.0438513
41.32347 | 42.6579 | 41.13172 | 6.481153 | 1.526182 | 34.60669 | 0.04387039
41.33347 | 42.6474 | 41.15231 | 6.480602 | 1.495094 | 34.62781 | 0.04388969
41.34347 | 42.6943 | 41.17321 | 6.48006 | 1.521095 | 34.64924 | 0.04390918
41.35347 | 42.6745 | 41.1944 | 6.479528 | 1.480097 | 34.67095 | 0.04392888
41.36347 | 42.685 | 41.2159 | 6.479004 | 1.469099 | 34.69295 | 0.04394877
41.37347 | 42.6881 | 41.23769 | 6.47849 | 1.450407 | 34.71523 | 0.04396887
41.38346 | 42.689 | 41.25975 | 6.477986 | 1.429251 | 34.73777 | 0.04398914
41.39346 | 42.6996 | 41.28211 | 6.47749 | 1.417485 | 34.76062 | 0.04400963
41.40346 | 42.7113 | 41.30476 | 6.477003 | 1.406542 | 34.78372 | 0.04403033
41.41346 | 42.704 | 41.32768 | 6.476525 | 1.376323 | 34.8071 | 0.04405122
41.42346 | 42.7139 | 41.35086 | 6.476056 | 1.363036 | 34.83073 | 0.04407232
41.43345 | 42.6848 | 41.37427 | 6.475597 | 1.310528 | 34.85458 | 0.0440936
41.44345 | 42.7235 | 41.39798 | 6.475146 | 1.325517 | 34.87872 | 0.0441151
41.45345 | 42.6893 | 41.42195 | 6.474705 | 1.267349 | 34.90311 | 0.04413681
41.46345 | 42.7031 | 41.44617 | 6.474272 | 1.256929 | 34.92774 | 0.04415871
41.47345 | 42.7256 | 41.47063 | 6.473848 | 1.254969 | 34.9526 | 0.04418082
41.48344 | 42.6994 | 41.49531 | 6.473433 | 1.204091 | 34.97767 | 0.04420312
41.49344 | 42.7094 | 41.52024 | 6.473027 | 1.189157 | 35.00299 | 0.04422564
41.50344 | 42.6856 | 41.54541 | 6.47263 | 1.140189 | 35.02853 | 0.04424836
41.51344 | 42.6943 | 41.5708 | 6.472242 | 1.123498 | 35.05429 | 0.0442713
41.52344 | 42.6899 | 41.59641 | 6.471862 | 1.093491 | 35.08025 | 0.04429443
41.53344 | 42.717 | 41.62223 | 6.471492 | 1.094768 | 35.10642 | 0.04431777
41.54343 | 42.7211 | 41.64824 | 6.47113 | 1.072862 | 35.13277 | 0.0443413
41.55343 | 42.6957 | 41.67447 | 6.470777 | 1.02123 | 35.15933 | 0.04436506
41.56343 | 42.7051 | 41.7009 | 6.470433 | 1.004201 | 35.18608 | 0.04438902
41.57343 | 42.7156 | 41.72752 | 6.470097 | 0.9880779 | 35.21301 | 0.0444132
41.58343 | 42.695 | 41.75433 | 6.46977 | 0.9406704 | 35.24012 | 0.04443758
41.59342 | 42.7183 | 41.78129 | 6.469452 | 0.9370082 | 35.26738 | 0.04446214
41.60342 | 42.7083 | 41.80845 | 6.469143 | 0.8998452 | 35.29482 | 0.04448694
41.61342 | 42.7052 | 41.83579 | 6.468842 | 0.8694143 | 35.32243 | 0.04451195
41.62342 | 42.7003 | 41.86328 | 6.46855 | 0.8370195 | 35.35019 | 0.04453717
41.63342 | 42.7026 | 41.89093 | 6.468267 | 0.8116662 | 35.3781 | 0.0445626
41.64342 | 42.7131 | 41.91874 | 6.467992 | 0.7943596 | 35.40616 | 0.04458824
41.65341 | 42.731 | 41.94666 | 6.467726 | 0.7843392 | 35.43432 | 0.04461407
41.66341 | 42.7131 | 41.97475 | 6.467468 | 0.7383459 | 35.46265 | 0.04464013
41.67341 | 42.7054 | 42.00298 | 6.467219 | 0.7024236 | 35.49109 | 0.04466641
41.68341 | 42.6995 | 42.03133 | 6.466978 | 0.6681687 | 35.51966 | 0.04469289
41.69341 | 42.7171 | 42.05981 | 6.466746 | 0.6572946 | 35.54834 | 0.0447196
41.7034 | 42.7093 | 42.08837 | 6.466523 | 0.6209327 | 35.5771 | 0.0447465
41.7134 | 42.7354 | 42.11707 | 6.466307 | 0.6183315 | 35.60599 | 0.04477363
41.7234 | 42.6993 | 42.14587 | 6.466101 | 0.5534268 | 35.63497 | 0.04480098
41.7334 | 42.6978 | 42.17478 | 6.465902 | 0.5230243 | 35.66404 | 0.04482854
41.7434 | 42.6944 | 42.20377 | 6.465712 | 0.4906346 | 35.6932 | 0.04485632
41.7534 | 42.6841 | 42.23284 | 6.465531 | 0.4512556 | 35.72243 | 0.04488432
41.76339 | 42.6792 | 42.26197 | 6.465358 | 0.41723 | 35.7517 | 0.0449125
41.77339 | 42.6761 | 42.2912 | 6.465193 | 0.384901 | 35.78106 | 0.04494093
41.78339 | 42.6673 | 42.32049 | 6.465037 | 0.3468051 | 35.81049 | 0.04496958
41.79339 | 42.6797 | 42.34985 | 6.464889 | 0.3298536 | 35.83996 | 0.04499845
41.80339 | 42.6525 | 42.37925 | 6.464749 | 0.2732493 | 35.86947 | 0.04502754
41.81338 | 42.6802 | 42.40868 | 6.464617 | 0.2715246 | 35.899 | 0.04505681
41.82338 | 42.6382 | 42.43818 | 6.464494 | 0.2000209 | 35.9286 | 0.04508634
41.83338 | 42.655 | 42.4677 | 6.464379 | 0.1872978 | 35.95821 | 0.04511609
41.84338 | 42.647 | 42.49725 | 6.464272 | 0.149748 | 35.98783 | 0.04514606
41.85338 | 42.6335 | 42.52682 | 6.464174 | 0.1066771 | 36.01747 | 0.04517625
41.86338 | 42.6385 | 42.55641 | 6.464083 | 0.08209173 | 36.04712 | 0.04520666
41.87337 | 42.6043 | 42.58597 | 6.464001 | 0.01833154 | 36.07673 | 0.04523726
41.88337 | 42.6382 | 42.61556 | 6.463927 | 0.02264497 | 36.10636 | 0.04526813
41.89337 | 42.6024 | 42.64514 | 6.463861 | -0.04274026 | 36.13598 | 0.0452992
41.90337 | 42.6003 | 42.67471 | 6.463803 | -0.07440638 | 36.16557 | 0.04533052
41.91337 | 42.5909 | 42.70425 | 6.463753 | -0.1133546 | 36.19514 | 0.04536205
41.92336 | 42.5733 | 42.73374 | 6.463711 | -0.1604438 | 36.22464 | 0.04539377
41.93336 | 42.5557 | 42.76323 | 6.463677 | -0.2075299 | 36.25413 | 0.04542576
41.94336 | 42.5773 | 42.79267 | 6.463651 | -0.2153702 | 36.28356 | 0.04545797
41.95336 | 42.5338 | 42.82207 | 6.463634 | -0.2882654 | 36.31294 | 0.04549041
41.96336 | 42.5351 | 42.8514 | 6.463624 | -0.316304 | 36.34226 | 0.04552308
41.97336 | 42.5112 | 42.88068 | 6.463622 | -0.3694778 | 36.3715 | 0.04555598
41.98335 | 42.5272 | 42.90985 | 6.463628 | -0.3826514 | 36.40063 | 0.04558906
41.99335 | 42.5181 | 42.93898 | 6.463642 | -0.4208813 | 36.42972 | 0.04562242
42.00335 | 42.4992 | 42.96802 | 6.463664 | -0.4688239 | 36.4587 | 0.045656
42.01335 | 42.4818 | 42.99698 | 6.463694 | -0.5151769 | 36.48759 | 0.04568982
42.02335 | 42.4603 | 43.02583 | 6.463731 | -0.5655317 | 36.51638 | 0.04572386
42.03334 | 42.4735 | 43.05454 | 6.463777 | -0.5810423 | 36.54501 | 0.04575811
42.04334 | 42.4677 | 43.08318 | 6.46383 | -0.6154776 | 36.57355 | 0.04579262
42.05334 | 42.4486 | 43.11169 | 6.463891 | -0.6630919 | 36.60197 | 0.04582736
42.06334 | 42.4424 | 43.14009 | 6.46396 | -0.6976925 | 36.63027 | 0.04586234
42.07334 | 42.4162 | 43.16834 | 6.464037 | -0.7521441 | 36.65841 | 0.04589756
42.08334 | 42.4266 | 43.19646 | 6.464121 | -0.7698556 | 36.6864 | 0.045933
42.09333 | 42.4083 | 43.22438 | 6.464213 | -0.8160832 | 36.7142 | 0.04596865
42.10333 | 42.3865 | 43.25219 | 6.464313 | -0.8656905 | 36.74187 | 0.04600457
42.11333 | 42.3961 | 43.27983 | 6.464421 | -0.8837342 | 36.76937 | 0.04604073
42.12333 | 42.3576 | 43.30731 | 6.464536 | -0.9497082 | 36.7967 | 0.04607712
42.13333 | 42.3888 | 43.3346 | 6.464659 | -0.9458002 | 36.82383 | 0.04611376
42.14332 | 42.3689 | 43.36168 | 6.464789 | -0.9927834 | 36.85074 | 0.04615059
42.15332 | 42.3327 | 43.3886 | 6.464927 | -1.055898 | 36.87748 | 0.0461877
42.16332 | 42.3306 | 43.41531 | 6.465073 | -1.084715 | 36.90402 | 0.04622505
42.17332 | 42.299 | 43.44182 | 6.465226 | -1.142822 | 36.93033 | 0.04626264
42.18332 | 42.3054 | 43.46811 | 6.465387 | -1.162713 | 36.95643 | 0.04630047
42.19332 | 42.2785 | 43.49419 | 6.465555 | -1.215688 | 36.98229 | 0.04633855
42.20331 | 42.2534 | 43.52 | 6.46573 | -1.266603 | 37.0079 | 0.04637683
42.21331 | 42.2393 | 43.54561 | 6.465914 | -1.306308 | 37.03328 | 0.04641538
42.22331 | 42.2344 | 43.57097 | 6.466104 | -1.336566 | 37.05841 | 0.0464542
42.23331 | 42.2379 | 43.59608 | 6.466303 | -1.358178 | 37.08328 | 0.04649324
42.24331 | 42.1972 | 43.62093 | 6.466508 | -1.423729 | 37.10789 | 0.04653254
42.2533 | 42.1639 | 43.64549 | 6.466721 | -1.481589 | 37.1322 | 0.04657203
42.2633 | 42.1517 | 43.6698 | 6.466941 | -1.518101 | 37.15625 | 0.04661182
42.2733 | 42.1388 | 43.69383 | 6.467169 | -1.555028 | 37.18001 | 0.04665187
42.2833 | 42.1499 | 43.71757 | 6.467404 | -1.567673 | 37.20348 | 0.04669214
42.2933 | 42.0935 | 43.74102 | 6.467647 | -1.647517 | 37.22664 | 0.04673269
42.3033 | 42.0774 | 43.76416 | 6.467896 | -1.686763 | 37.24949 | 0.04677345
42.31329 | 42.0624 | 43.78698 | 6.468153 | -1.724577 | 37.27201 | 0.04681445
42.32329 | 42.0564 | 43.8095 | 6.468417 | -1.753095 | 37.29422 | 0.04685573
42.33329 | 42.0253 | 43.83169 | 6.468689 | -1.806392 | 37.31611 | 0.04689726
42.34329 | 41.9804 | 43.85355 | 6.468968 | -1.873154 | 37.33765 | 0.04693905
42.35329 | 41.9747 | 43.87508 | 6.469254 | -1.90038 | 37.35885 | 0.04698109
42.36328 | 41.9507 | 43.89624 | 6.469546 | -1.94554 | 37.37967 | 0.04702334
42.37328 | 41.9096 | 43.91707 | 6.469847 | -2.007468 | 37.40016 | 0.04706589
42.38328 | 41.9267 | 43.93754 | 6.470154 | -2.010839 | 37.42028 | 0.04710869
42.39328 | 41.8524 | 43.95764 | 6.470469 | -2.10524 | 37.44002 | 0.04715175
42.40328 | 41.8617 | 43.97737 | 6.47079 | -2.115668 | 37.45938 | 0.04719506
42.41328 | 41.8301 | 43.99672 | 6.471119 | -2.166618 | 37.47836 | 0.04723864
42.42327 | 41.7923 | 44.01566 | 6.471455 | -2.223364 | 37.49693 | 0.04728243
42.43327 | 41.7925 | 44.03423 | 6.471798 | -2.241732 | 37.51511 | 0.04732651
42.44327 | 41.7424 | 44.0524 | 6.472148 | -2.309999 | 37.53288 | 0.04737086
42.45327 | 41.7472 | 44.07016 | 6.472505 | -2.322958 | 37.55024 | 0.04741547
42.46327 | 41.6976 | 44.0875 | 6.472868 | -2.389903 | 37.56717 | 0.04746034
42.47326 | 41.6916 | 44.10442 | 6.473239 | -2.412819 | 37.58367 | 0.04750543
42.48326 | 41.6493 | 44.12092 | 6.473617 | -2.471617 | 37.59975 | 0.04755082
42.49326 | 41.6298 | 44.13698 | 6.474002 | -2.507182 | 37.61538 | 0.04759648
42.50326 | 41.6064 | 44.15261 | 6.474393 | -2.546206 | 37.63057 | 0.0476424
42.51326 | 41.5751 | 44.16778 | 6.474792 | -2.592681 | 37.6453 | 0.04768859
42.52326 | 41.5284 | 44.18251 | 6.475197 | -2.654107 | 37.65957 | 0.04773504
42.53325 | 41.5262 | 44.19676 | 6.475609 | -2.670556 | 37.67336 | 0.04778171
42.54325 | 41.491 | 44.21055 | 6.476028 | -2.719554 | 37.6867 | 0.0478287
42.55325 | 41.475 | 44.22388 | 6.476454 | -2.74888 | 37.69955 | 0.04787595
42.56325 | 41.4337 | 44.23673 | 6.476887 | -2.803029 | 37.71192 | 0.04792347
42.57325 | 41.3947 | 44.24909 | 6.477327 | -2.854394 | 37.7238 | 0.04797127
42.58324 | 41.3908 | 44.26095 | 6.477772 | -2.870145 | 37.73515 | 0.04801929
42.59324 | 41.3586 | 44.27232 | 6.478225 | -2.913722 | 37.74603 | 0.04806761
42.60324 | 41.3492 | 44.28319 | 6.478685 | -2.933995 | 37.75639 | 0.04811622
42.61324 | 41.2827 | 44.29356 | 6.479151 | -3.010863 | 37.76625 | 0.04816509
42.62324 | 41.2778 | 44.30341 | 6.479625 | -3.025614 | 37.77558 | 0.04821425
42.63324 | 41.2522 | 44.31275 | 6.480104 | -3.060551 | 37.78438 | 0.04826367
42.64323 | 41.2627 | 44.32155 | 6.48059 | -3.05885 | 37.79265 | 0.04831332
42.65323 | 41.2035 | 44.32983 | 6.481083 | -3.126332 | 37.80039 | 0.0483633
42.66323 | 41.161 | 44.33757 | 6.481583 | -3.176572 | 37.80758 | 0.04841355
42.67323 | 41.1465 | 44.34478 | 6.482089 | -3.19828 | 37.81423 | 0.04846408
42.68323 | 41.119 | 44.35143 | 6.482601 | -3.232431 | 37.82031 | 0.04851489
42.69322 | 41.0928 | 44.35753 | 6.48312 | -3.264728 | 37.82584 | 0.04856594
42.70322 | 41.0653 | 44.36308 | 6.483646 | -3.297776 | 37.83081 | 0.04861729
42.71322 | 41.0002 | 44.36806 | 6.484178 | -3.367861 | 37.83521 | 0.04866895
42.72322 | 41.0006 | 44.37248 | 6.484717 | -3.371885 | 37.83905 | 0.04872088
42.73322 | 40.9619 | 44.37633 | 6.485262 | -3.414433 | 37.8423 | 0.0487731
42.74322 | 40.9174 | 44.3796 | 6.485814 | -3.462203 | 37.84496 | 0.04882559
42.75321 | 40.9132 | 44.38229 | 6.486371 | -3.469092 | 37.84704 | 0.04887833
42.76321 | 40.8526 | 44.3844 | 6.486935 | -3.5318 | 37.84853 | 0.04893139
42.77321 | 40.8212 | 44.38592 | 6.487506 | -3.564716 | 37.84943 | 0.04898475
42.78321 | 40.7925 | 44.38684 | 6.488083 | -3.594342 | 37.84972 | 0.04903839
42.79321 | 40.7736 | 44.38717 | 6.488667 | -3.613568 | 37.84941 | 0.04909231
42.8032 | 40.7299 | 44.38689 | 6.489256 | -3.65699 | 37.84849 | 0.04914648
42.8132 | 40.6787 | 44.38601 | 6.489852 | -3.707308 | 37.84696 | 0.04920098
42.8232 | 40.6721 | 44.38452 | 6.490454 | -3.712417 | 37.84481 | 0.04925578
42.8332 | 40.6139 | 44.38241 | 6.491063 | -3.76851 | 37.84204 | 0.04931087
42.8432 | 40.6039 | 44.37969 | 6.491678 | -3.775785 | 37.83864 | 0.04936625
42.8532 | 40.5638 | 44.37634 | 6.492299 | -3.812538 | 37.83462 | 0.04942192
42.86319 | 40.5155 | 44.37237 | 6.492925 | -3.856871 | 37.82997 | 0.04947783
42.87319 | 40.4987 | 44.36778 | 6.493559 | -3.869075 | 37.82468 | 0.0495341
42.88319 | 40.4436 | 44.36255 | 6.494198 | -3.918946 | 37.81876 | 0.04959065
42.89319 | 40.4341 | 44.35668 | 6.494844 | -3.922582 | 37.81219 | 0.04964751
42.90319 | 40.4168 | 44.35018 | 6.495496 | -3.93338 | 37.80498 | 0.04970466
42.91318 | 40.343 | 44.34305 | 6.496153 | -4.000046 | 37.79713 | 0.04976205
42.92318 | 40.3445 | 44.33526 | 6.496817 | -3.990764 | 37.78863 | 0.04981981
42.93318 | 40.2964 | 44.32683 | 6.497487 | -4.030434 | 37.77947 | 0.04987786
42.94318 | 40.2988 | 44.31775 | 6.498163 | -4.018955 | 37.76966 | 0.04993621
42.95318 | 40.2609 | 44.30803 | 6.498845 | -4.047126 | 37.75919 | 0.04999487
42.96318 | 40.1881 | 44.29765 | 6.499534 | -4.109547 | 37.74806 | 0.05005383
42.97317 | 40.1878 | 44.28662 | 6.500227 | -4.098815 | 37.73628 | 0.05011303
42.98317 | 40.1436 | 44.27492 | 6.500927 | -4.131321 | 37.72382 | 0.0501726
42.99317 | 40.142 | 44.26257 | 6.501633 | -4.120568 | 37.7107 | 0.05023247
43.00317 | 40.0824 | 44.24955 | 6.502345 | -4.167151 | 37.69691 | 0.05029265
43.01317 | 40.0329 | 44.23587 | 6.503063 | -4.202971 | 37.68246 | 0.05035314
43.02316 | 40.0321 | 44.22155 | 6.503786 | -4.189451 | 37.66735 | 0.05041388
43.03316 | 39.9806 | 44.20654 | 6.504515 | -4.225938 | 37.65155 | 0.05047499
43.04316 | 39.9471 | 44.19087 | 6.505251 | -4.243767 | 37.63508 | 0.05053641
43.05316 | 39.9311 | 44.17451 | 6.505992 | -4.243412 | 37.61792 | 0.05059814
43.06316 | 39.8878 | 44.15751 | 6.506739 | -4.269707 | 37.60011 | 0.05066019
43.07316 | 39.8586 | 44.13982 | 6.507492 | -4.281216 | 37.5816 | 0.05072255
43.08315 | 39.8116 | 44.12147 | 6.508249 | -4.309872 | 37.56244 | 0.05078515
43.09315 | 39.8023 | 44.10245 | 6.509014 | -4.300153 | 37.54259 | 0.05084815
43.10315 | 39.7586 | 44.08274 | 6.509784 | -4.324142 | 37.52205 | 0.05091145
43.11315 | 39.6987 | 44.06237 | 6.510559 | -4.363672 | 37.50084 | 0.05097508
43.12315 | 39.6884 | 44.04132 | 6.511341 | -4.352916 | 37.47894 | 0.05103902
43.13314 | 39.6432 | 44.01962 | 6.512127 | -4.376421 | 37.45639 | 0.05110321
43.14314 | 39.6331 | 43.99722 | 6.51292 | -4.364124 | 37.43314 | 0.05116779
43.15314 | 39.5808 | 43.97415 | 6.513718 | -4.393351 | 37.4092 | 0.0512327
43.16314 | 39.538 | 43.95041 | 6.514522 | -4.412405 | 37.38459 | 0.05129793
43.17314 | 39.4931 | 43.92598 | 6.515331 | -4.432882 | 37.35929 | 0.05136348
43.18314 | 39.4781 | 43.90089 | 6.516146 | -4.422792 | 37.33332 | 0.05142936
43.19313 | 39.4532 | 43.87515 | 6.516966 | -4.421949 | 37.30669 | 0.05149549
43.20313 | 39.4036 | 43.84871 | 6.517792 | -4.44511 | 37.27936 | 0.05156203
43.21313 | 39.3499 | 43.8216 | 6.518624 | -4.471699 | 37.25135 | 0.05162888
43.22313 | 39.3488 | 43.79382 | 6.519461 | -4.445018 | 37.22266 | 0.05169606
43.23313 | 39.302 | 43.76537 | 6.520304 | -4.463366 | 37.1933 | 0.05176358
43.24312 | 39.2835 | 43.73628 | 6.521151 | -4.452776 | 37.16329 | 0.05183135
43.25312 | 39.2093 | 43.70649 | 6.522004 | -4.497191 | 37.13259 | 0.05189953
43.26312 | 39.2126 | 43.67604 | 6.522863 | -4.463436 | 37.10121 | 0.05196805
43.27312 | 39.1677 | 43.64492 | 6.523727 | -4.477217 | 37.06915 | 0.05203688
43.28312 | 39.1178 | 43.61314 | 6.524597 | -4.495336 | 37.03643 | 0.05210608
43.29312 | 39.0809 | 43.58069 | 6.525472 | -4.499792 | 37.00304 | 0.05217558
43.30311 | 39.0438 | 43.54763 | 6.526351 | -4.503826 | 36.96903 | 0.05224537
43.31311 | 38.996 | 43.51386 | 6.527237 | -4.517865 | 36.93431 | 0.05231556
43.32311 | 38.9721 | 43.47945 | 6.528128 | -4.507349 | 36.89894 | 0.0523861
43.33311 | 38.8991 | 43.44438 | 6.529024 | -4.545283 | 36.8629 | 0.05245697
43.34311 | 38.8703 | 43.40866 | 6.529925 | -4.53836 | 36.82621 | 0.05252818
43.3531 | 38.8096 | 43.37233 | 6.530831 | -4.562731 | 36.7889 | 0.05259967
43.3631 | 38.7811 | 43.33531 | 6.531743 | -4.554215 | 36.7509 | 0.05267158
43.3731 | 38.7275 | 43.29766 | 6.53266 | -4.570156 | 36.71225 | 0.05274383
43.3831 | 38.6793 | 43.25936 | 6.533582 | -4.580055 | 36.67296 | 0.05281642
43.3931 | 38.6551 | 43.22042 | 6.534509 | -4.565317 | 36.63302 | 0.05288935
43.4031 | 38.5738 | 43.18085 | 6.535442 | -4.607045 | 36.59244 | 0.05296264
43.41309 | 38.5655 | 43.14067 | 6.536378 | -4.575174 | 36.55126 | 0.05303621
43.42309 | 38.5198 | 43.09984 | 6.537321 | -4.580038 | 36.50941 | 0.05311019
43.43309 | 38.4569 | 43.05838 | 6.538269 | -4.601479 | 36.46693 | 0.05318454
43.44309 | 38.4199 | 43.01629 | 6.539221 | -4.596394 | 36.42381 | 0.05325923
43.45309 | 38.3852 | 42.97359 | 6.540179 | -4.58839 | 36.38008 | 0.05333427
43.46308 | 38.3282 | 42.93031 | 6.541141 | -4.602112 | 36.33576 | 0.05340959
43.47308 | 38.3006 | 42.88638 | 6.542109 | -4.585782 | 36.29079 | 0.05348535
43.48308 | 38.2446 | 42.84184 | 6.543082 | -4.597239 | 36.2452 | 0.05356146
43.49308 | 38.2109 | 42.7967 | 6.544059 | -4.585801 | 36.199 | 0.05363794
43.50308 | 38.178 | 42.75095 | 6.545042 | -4.572952 | 36.1522 | 0.05371477
43.51308 | 38.1128 | 42.70461 | 6.54603 | -4.591811 | 36.10479 | 0.05379196
43.52307 | 38.0896 | 42.65772 | 6.547021 | -4.568121 | 36.05683 | 0.05386943
43.53307 | 38.0272 | 42.6102 | 6.548018 | -4.582996 | 36.00823 | 0.05394734
43.54307 | 38.0007 | 42.56208 | 6.549021 | -4.561383 | 35.95904 | 0.05402562
43.55307 | 37.96 | 42.5134 | 6.550028 | -4.553398 | 35.90927 | 0.05410427
43.56307 | 37.9099 | 42.46413 | 6.551039 | -4.554231 | 35.85891 | 0.05418328
43.57306 | 37.8978 | 42.41434 | 6.552055 | -4.516544 | 35.80803 | 0.05426258
43.58306 | 37.8325 | 42.36394 | 6.553076 | -4.531443 | 35.75652 | 0.05434233
43.59306 | 37.8394 | 42.31298 | 6.554103 | -4.473581 | 35.70446 | 0.05442243
43.60306 | 37.756 | 42.26146 | 6.555134 | -4.505456 | 35.65182 | 0.05450291
43.61306 | 37.7486 | 42.20938 | 6.556169 | -4.46078 | 35.59863 | 0.05458377
43.62306 | 37.6979 | 42.15676 | 6.557209 | -4.458857 | 35.54488 | 0.05466501
43.63305 | 37.6768 | 42.10364 | 6.558253 | -4.426844 | 35.49064 | 0.05474653
43.64305 | 37.6269 | 42.04994 | 6.559303 | -4.423039 | 35.43581 | 0.05482851
43.65305 | 37.59 | 41.9957 | 6.560357 | -4.405704 | 35.38044 | 0.05491086
43.66305 | 37.5701 | 41.94094 | 6.561416 | -4.370839 | 35.32453 | 0.05499359
43.67305 | 37.5055 | 41.88565 | 6.56248 | -4.380151 | 35.26809 | 0.0550767
43.68304 | 37.4711 | 41.82991 | 6.563547 | -4.358805 | 35.2112 | 0.05516012
43.69304 | 37.4307 | 41.77359 | 6.564619 | -4.34289 | 35.15373 | 0.05524399
43.70304 | 37.3847 | 41.71677 | 6.565697 | -4.332067 | 35.09574 | 0.05532824
43.71304 | 37.3301 | 41.65944 | 6.566778 | -4.329344 | 35.03725 | 0.05541288
43.72304 | 37.2996 | 41.60162 | 6.567865 | -4.302022 | 34.97826 | 0.0554979
43.73304 | 37.24 | 41.54331 | 6.568955 | -4.303314 | 34.91878 | 0.05558331
43.74303 | 37.2163 | 41.48459 | 6.570049 | -4.268295 | 34.85888 | 0.05566901
43.75303 | 37.133 | 41.42532 | 6.571149 | -4.292319 | 34.79841 | 0.0557552
43.76303 | 37.1151 | 41.36557 | 6.572253 | -4.250472 | 34.73748 | 0.05584177
43.77303 | 37.0477 | 41.30536 | 6.573362 | -4.257659 | 34.67607 | 0.05592873
43.78303 | 37.0128 | 41.24468 | 6.574474 | -4.23188 | 34.61419 | 0.05601609
43.79302 | 36.9427 | 41.18361 | 6.57559 | -4.240911 | 34.55192 | 0.05610375
43.80302 | 36.8929 | 41.12203 | 6.576712 | -4.229127 | 34.48912 | 0.05619189
43.81302 | 36.8667 | 41.06 | 6.577838 | -4.193301 | 34.42588 | 0.05628043
43.82302 | 36.8028 | 40.99754 | 6.578968 | -4.194735 | 34.3622 | 0.05636936
43.83302 | 36.747 | 40.93464 | 6.580103 | -4.187636 | 34.29807 | 0.05645869
43.84302 | 36.7028 | 40.87131 | 6.581241 | -4.168511 | 34.23352 | 0.05654842
43.85301 | 36.6565 | 40.80763 | 6.582383 | -4.151128 | 34.16861 | 0.05663846
43.86301 | 36.5819 | 40.74347 | 6.58353 | -4.161567 | 34.10321 | 0.05672899
43.87301 | 36.5488 | 40.6789 | 6.584682 | -4.130098 | 34.0374 | 0.05681992
43.88301 | 36.4997 | 40.61393 | 6.585837 | -4.114226 | 33.97118 | 0.05691126
43.89301 | 36.4498 | 40.54856 | 6.586997 | -4.098757 | 33.90456 | 0.057003
43.903 | 36.357 | 40.48286 | 6.58816 | -4.125862 | 33.83761 | 0.05709507
43.913 | 36.3468 | 40.41672 | 6.589328 | -4.069919 | 33.7702 | 0.05718762
43.923 | 36.2709 | 40.3502 | 6.5905 | -4.079297 | 33.70242 | 0.05728058
43.933 | 36.2366 | 40.2833 | 6.591676 | -4.046702 | 33.63425 | 0.05737395
43.943 | 36.1484 | 40.21604 | 6.592857 | -4.067644 | 33.56572 | 0.05746773
43.953 | 36.1049 | 40.14842 | 6.594041 | -4.043524 | 33.49682 | 0.05756193
43.96299 | 36.0655 | 40.08052 | 6.595229 | -4.015016 | 33.42763 | 0.05765644
43.97299 | 35.9888 | 40.0122 | 6.596421 | -4.023397 | 33.35802 | 0.05775147
43.98299 | 35.9386 | 39.94353 | 6.597617 | -4.004933 | 33.28807 | 0.05784691
43.99299 | 35.9031 | 39.87454 | 6.598818 | -3.971441 | 33.21778 | 0.05794277
44.00299 | 35.8318 | 39.80521 | 6.600022 | -3.973415 | 33.14715 | 0.05803904
44.01298 | 35.7649 | 39.73564 | 6.601229 | -3.970739 | 33.07627 | 0.05813563
44.02298 | 35.7074 | 39.66567 | 6.602442 | -3.958271 | 33.005 | 0.05823275
44.03298 | 35.6795 | 39.5954 | 6.603658 | -3.915904 | 32.93342 | 0.05833028
44.04298 | 35.6128 | 39.52482 | 6.604878 | -3.912023 | 32.86152 | 0.05842824
44.05298 | 35.5487 | 39.45395 | 6.606102 | -3.905252 | 32.78932 | 0.05852662
44.06298 | 35.5172 | 39.38278 | 6.60733 | -3.865579 | 32.71682 | 0.05862543
44.07297 | 35.4548 | 39.3114 | 6.60856 | -3.856597 | 32.64411 | 0.05872457
44.08297 | 35.4081 | 39.23967 | 6.609795 | -3.83157 | 32.57105 | 0.05882423
44.09297 | 35.3319 | 39.16767 | 6.611035 | -3.835768 | 32.49771 | 0.05892432
44.10297 | 35.3105 | 39.0954 | 6.612277 | -3.784901 | 32.4241 | 0.05902484
44.11297 | 35.2449 | 39.02287 | 6.613524 | -3.777967 | 32.35022 | 0.05912579
44.12296 | 35.1611 | 38.95015 | 6.614773 | -3.789054 | 32.27615 | 0.05922707
44.13296 | 35.1486 | 38.87712 | 6.616027 | -3.728521 | 32.20176 | 0.05932889
44.14296 | 35.0864 | 38.80385 | 6.617285 | -3.717448 | 32.12713 | 0.05943115
44.15296 | 35.0277 | 38.73034 | 6.618547 | -3.702635 | 32.05225 | 0.05953384
44.16296 | 34.9909 | 38.65659 | 6.619812 | -3.665693 | 31.97714 | 0.05963696
44.17296 | 34.9044 | 38.58263 | 6.621081 | -3.678233 | 31.90181 | 0.05974053
44.18295 | 34.9007 | 38.50852 | 6.622352 | -3.607818 | 31.82632 | 0.05984443
44.19295 | 34.7957 | 38.43412 | 6.623628 | -3.638425 | 31.75055 | 0.05994886
44.20295 | 34.7695 | 38.35953 | 6.624907 | -3.590026 | 31.67456 | 0.06005376
44.21295 | 34.7267 | 38.28472 | 6.62619 | -3.558021 | 31.59837 | 0.06015908
44.22295 | 34.6491 | 38.20973 | 6.627477 | -3.560629 | 31.52199 | 0.06026487
44.23294 | 34.6205 | 38.13462 | 6.628766 | -3.514119 | 31.44548 | 0.06037097
44.24294 | 34.5461 | 38.05925 | 6.63006 | -3.513152 | 31.36871 | 0.06047764
44.25294 | 34.5023 | 37.98371 | 6.631357 | -3.481413 | 31.29177 | 0.06058475
44.26294 | 34.4389 | 37.908 | 6.632657 | -3.469102 | 31.21465 | 0.06069232
44.27294 | 34.3809 | 37.83213 | 6.633961 | -3.451225 | 31.13736 | 0.06080032
44.28294 | 34.331 | 37.75609 | 6.635269 | -3.42509 | 31.05991 | 0.06090879
44.29293 | 34.2424 | 37.67998 | 6.636578 | -3.437575 | 30.98238 | 0.06101761
44.30293 | 34.2375 | 37.60364 | 6.637893 | -3.36614 | 30.90462 | 0.06112698
44.31293 | 34.1585 | 37.52716 | 6.63921 | -3.368662 | 30.82672 | 0.06123681
44.32293 | 34.1012 | 37.45055 | 6.640531 | -3.34935 | 30.74867 | 0.06134709
44.33293 | 34.0398 | 37.3738 | 6.641856 | -3.334002 | 30.67049 | 0.06145783
44.34292 | 33.9725 | 37.29702 | 6.643182 | -3.324518 | 30.59227 | 0.06156892
44.35292 | 33.9298 | 37.22003 | 6.644513 | -3.290232 | 30.51384 | 0.06168057
44.36292 | 33.8511 | 37.14293 | 6.645847 | -3.291827 | 30.43529 | 0.06179269
44.37292 | 33.7967 | 37.06571 | 6.647184 | -3.269014 | 30.35662 | 0.06190527
44.38292 | 33.7597 | 36.9884 | 6.648525 | -3.228698 | 30.27786 | 0.06201831
44.39292 | 33.6927 | 36.91099 | 6.649869 | -3.218286 | 30.19899 | 0.06213182
44.40291 | 33.6179 | 36.83356 | 6.651214 | -3.215656 | 30.1201 | 0.06224569
44.41291 | 33.5686 | 36.75596 | 6.652565 | -3.187362 | 30.04104 | 0.06236013
44.42291 | 33.5164 | 36.67829 | 6.653918 | -3.161889 | 29.9619 | 0.06247503
44.43291 | 33.4474 | 36.60054 | 6.655275 | -3.153136 | 29.88267 | 0.06259041
44.44291 | 33.382 | 36.52271 | 6.656634 | -3.140712 | 29.80337 | 0.06270625
44.4529 | 33.3287 | 36.4449 | 6.657995 | -3.116198 | 29.72408 | 0.06282245
44.4629 | 33.2754 | 36.36695 | 6.659361 | -3.091548 | 29.64465 | 0.06293924
44.4729 | 33.2052 | 36.28894 | 6.66073 | -3.083738 | 29.56515 | 0.0630565
44.4829 | 33.1649 | 36.21088 | 6.662102 | -3.045979 | 29.4856 | 0.06317424
44.4929 | 33.094 | 36.13277 | 6.663477 | -3.03877 | 29.406 | 0.06329244
44.5029 | 33.0483 | 36.05462 | 6.664855 | -3.006323 | 29.32636 | 0.06341112
44.51289 | 32.9829 | 35.97651 | 6.666235 | -2.993611 | 29.24675 | 0.06353015
44.52289 | 32.9156 | 35.89829 | 6.667618 | -2.982695 | 29.16703 | 0.06364982
44.53289 | 32.8709 | 35.82005 | 6.669005 | -2.94915 | 29.08727 | 0.06376991
44.54289 | 32.8111 | 35.74178 | 6.670395 | -2.930682 | 29.0075 | 0.06389054
44.55289 | 32.7552 | 35.6635 | 6.671788 | -2.908295 | 28.9277 | 0.06401159
44.56288 | 32.7039 | 35.58527 | 6.673182 | -2.881374 | 28.84796 | 0.06413304
44.57288 | 32.6433 | 35.50696 | 6.67458 | -2.863664 | 28.76813 | 0.06425508
44.58288 | 32.6024 | 35.42865 | 6.675982 | -2.82625 | 28.68829 | 0.06437762
44.59288 | 32.5326 | 35.35034 | 6.677386 | -2.817738 | 28.60845 | 0.06450063
44.60288 | 32.4724 | 35.27203 | 6.678793 | -2.79963 | 28.52861 | 0.06462414
44.61288 | 32.4299 | 35.19373 | 6.680202 | -2.763829 | 28.44878 | 0.06474813
44.62287 | 32.3653 | 35.11552 | 6.681614 | -2.750219 | 28.36903 | 0.06487249
44.63287 | 32.2985 | 35.03725 | 6.683029 | -2.73875 | 28.28922 | 0.06499746
44.64287 | 32.2459 | 34.959 | 6.684447 | -2.7131 | 28.20943 | 0.06512292
44.65287 | 32.2204 | 34.88078 | 6.685868 | -2.660379 | 28.12966 | 0.06524888
44.66287 | 32.1304 | 34.80259 | 6.687291 | -2.672188 | 28.04992 | 0.06537532
44.67286 | 32.0744 | 34.7245 | 6.688716 | -2.650103 | 27.97028 | 0.06550213
44.68286 | 32.0423 | 34.64638 | 6.690145 | -2.604082 | 27.89061 | 0.06562957
44.69286 | 31.9712 | 34.5683 | 6.691576 | -2.597103 | 27.81097 | 0.0657575
44.70286 | 31.9126 | 34.49027 | 6.69301 | -2.577669 | 27.73137 | 0.06588592
44.71286 | 31.8497 | 34.41228 | 6.694447 | -2.562585 | 27.65182 | 0.06601484
44.72286 | 31.8129 | 34.33435 | 6.695886 | -2.521452 | 27.57232 | 0.06614426
44.73285 | 31.7443 | 34.25656 | 6.697327 | -2.512257 | 27.49296 | 0.06627405
44.74285 | 31.6886 | 34.17874 | 6.698771 | -2.490142 | 27.41357 | 0.06640447
44.75285 | 31.6405 | 34.10099 | 6.700218 | -2.460492 | 27.33424 | 0.06653539
44.76285 | 31.5829 | 34.02331 | 6.701668 | -2.440411 | 27.25498 | 0.06666681
44.77285 | 31.5083 | 33.9457 | 6.70312 | -2.437401 | 27.17578 | 0.06679873
44.78284 | 31.4837 | 33.86825 | 6.704573 | -2.384545 | 27.09674 | 0.06693103
44.79284 | 31.3951 | 33.79079 | 6.706029 | -2.395688 | 27.01769 | 0.06706395
44.80284 | 31.3579 | 33.71342 | 6.707489 | -2.355516 | 26.93873 | 0.06719739
44.81284 | 31.2864 | 33.63613 | 6.708951 | -2.349726 | 26.85984 | 0.06733132
44.82284 | 31.2574 | 33.55892 | 6.710415 | -2.301524 | 26.78104 | 0.06746577
44.83283 | 31.1641 | 33.48189 | 6.71188 | -2.317793 | 26.70241 | 0.06760059
44.84283 | 31.153 | 33.40488 | 6.713349 | -2.25188 | 26.62379 | 0.06773605
44.85283 | 31.0694 | 33.32796 | 6.71482 | -2.258564 | 26.54527 | 0.06787202
44.86283 | 31.0119 | 33.25115 | 6.716294 | -2.239251 | 26.46685 | 0.0680085
44.87283 | 30.9651 | 33.17444 | 6.71777 | -2.20934 | 26.38852 | 0.06814549
44.88283 | 30.9342 | 33.09784 | 6.719248 | -2.163637 | 26.31031 | 0.06828299
44.89282 | 30.8441 | 33.02144 | 6.720727 | -2.177341 | 26.23229 | 0.06842087
44.90282 | 30.8142 | 32.94506 | 6.72221 | -2.130864 | 26.15429 | 0.06855938
44.91282 | 30.772 | 32.8688 | 6.723695 | -2.0968 | 26.07641 | 0.06869841
44.92282 | 30.7094 | 32.79266 | 6.725182 | -2.083256 | 25.99864 | 0.06883796
44.93282 | 30.631 | 32.71663 | 6.726672 | -2.085634 | 25.92098 | 0.06897802
44.94281 | 30.6139 | 32.64081 | 6.728162 | -2.02691 | 25.84353 | 0.06911847
44.95281 | 30.5831 | 32.56504 | 6.729656 | -1.981937 | 25.76612 | 0.06925956
44.96281 | 30.4693 | 32.4894 | 6.731152 | -2.020098 | 25.68884 | 0.06940117
44.97281 | 30.4473 | 32.41389 | 6.73265 | -1.966589 | 25.6117 | 0.0695433
44.98281 | 30.4149 | 32.33851 | 6.73415 | -1.923614 | 25.53468 | 0.06968594
44.99281 | 30.325 | 32.26328 | 6.735652 | -1.938276 | 25.4578 | 0.0698291
45.0028 | 30.3072 | 32.18825 | 6.737155 | -1.881053 | 25.38113 | 0.06997264
45.0128 | 30.2433 | 32.1133 | 6.738661 | -1.869998 | 25.30452 | 0.07011684
45.0228 | 30.1996 | 32.03849 | 6.74017 | -1.838888 | 25.22806 | 0.07026156
45.0328 | 30.1308 | 31.96382 | 6.74168 | -1.833025 | 25.15174 | 0.07040679
45.0428 | 30.0975 | 31.88931 | 6.743193 | -1.791812 | 25.07557 | 0.07055255
45.05279 | 30.0424 | 31.81502 | 6.744706 | -1.772621 | 24.99962 | 0.07069868
45.06279 | 30.0041 | 31.74081 | 6.746222 | -1.736708 | 24.92374 | 0.07084548
45.07279 | 29.9358 | 31.66675 | 6.747741 | -1.730955 | 24.84802 | 0.0709928
45.08279 | 29.8751 | 31.59286 | 6.749261 | -1.717761 | 24.77246 | 0.07114065
45.09279 | 29.8431 | 31.51912 | 6.750783 | -1.676023 | 24.69705 | 0.07128901
45.10279 | 29.7948 | 31.44555 | 6.752307 | -1.650748 | 24.6218 | 0.0714379
45.11278 | 29.7071 | 31.37221 | 6.753832 | -1.665109 | 24.54679 | 0.07158717
45.12278 | 29.672 | 31.29896 | 6.75536 | -1.626964 | 24.47187 | 0.07173709
45.13278 | 29.6417 | 31.22588 | 6.756889 | -1.584185 | 24.39711 | 0.07188755
45.14278 | 29.5518 | 31.15298 | 6.758421 | -1.601181 | 24.32252 | 0.07203853
45.15278 | 29.5102 | 31.08024 | 6.759954 | -1.570042 | 24.2481 | 0.07219004
45.16277 | 29.4755 | 31.00775 | 6.761488 | -1.53225 | 24.17392 | 0.07234192
45.17277 | 29.3994 | 30.93536 | 6.763025 | -1.535961 | 24.09984 | 0.07249447
45.18277 | 29.3388 | 30.86315 | 6.764563 | -1.524347 | 24.02594 | 0.07264755
45.19277 | 29.2833 | 30.79111 | 6.766104 | -1.507813 | 23.95221 | 0.07280115
45.20277 | 29.2687 | 30.71926 | 6.767646 | -1.450558 | 23.87866 | 0.07295528
45.21277 | 29.1647 | 30.64759 | 6.769189 | -1.482886 | 23.80529 | 0.07310993
45.22276 | 29.1374 | 30.57616 | 6.770733 | -1.438765 | 23.73217 | 0.07326494
45.23276 | 29.0969 | 30.50486 | 6.77228 | -1.407958 | 23.65916 | 0.07342066
45.24276 | 29.0134 | 30.43374 | 6.773829 | -1.420339 | 23.58633 | 0.07357687
45.25276 | 28.9695 | 30.36281 | 6.775379 | -1.393307 | 23.51369 | 0.07373365
45.26276 | 28.923 | 30.29206 | 6.776931 | -1.369061 | 23.44124 | 0.07389091
45.27275 | 28.8773 | 30.22158 | 6.778483 | -1.344275 | 23.36904 | 0.07404856
45.28275 | 28.7959 | 30.15121 | 6.780038 | -1.355312 | 23.29697 | 0.0742069
45.29275 | 28.7549 | 30.08104 | 6.781595 | -1.326143 | 23.22508 | 0.07436575
45.30275 | 28.7136 | 30.01107 | 6.783153 | -1.297465 | 23.15339 | 0.07452514
45.31275 | 28.6525 | 29.94129 | 6.784713 | -1.288785 | 23.08189 | 0.07468504
45.32275 | 28.5961 | 29.8717 | 6.786274 | -1.275598 | 23.01058 | 0.07484548
45.33274 | 28.5348 | 29.80238 | 6.787835 | -1.26758 | 22.93954 | 0.07500627
45.34274 | 28.516 | 29.73319 | 6.7894 | -1.21719 | 22.86862 | 0.07516776
45.35274 | 28.4425 | 29.6642 | 6.790965 | -1.221703 | 22.79791 | 0.07532977
45.36274 | 28.3727 | 29.59542 | 6.792532 | -1.222715 | 22.72739 | 0.0754923
45.37274 | 28.358 | 29.52682 | 6.794101 | -1.168823 | 22.65707 | 0.07565536
45.38273 | 28.2934 | 29.45851 | 6.795669 | -1.165108 | 22.58702 | 0.07581878
45.39273 | 28.2212 | 29.39033 | 6.79724 | -1.169126 | 22.5171 | 0.07598288
45.40273 | 28.2025 | 29.32235 | 6.798813 | -1.119847 | 22.44739 | 0.07614751
45.41273 | 28.1664 | 29.25458 | 6.800386 | -1.088178 | 22.37788 | 0.07631266
45.42273 | 28.0738 | 29.18701 | 6.801962 | -1.113213 | 22.30857 | 0.07647834
45.43273 | 28.0499 | 29.11965 | 6.803538 | -1.069753 | 22.23947 | 0.07664454
45.44272 | 28.0234 | 29.05258 | 6.805114 | -1.02918 | 22.17065 | 0.07681109
45.45272 | 27.9197 | 28.98564 | 6.806693 | -1.065939 | 22.10197 | 0.07697833
45.46272 | 27.9105 | 28.91891 | 6.808274 | -1.008406 | 22.03349 | 0.07714608
45.47272 | 27.8711 | 28.85238 | 6.809855 | -0.9812809 | 21.96521 | 0.07731436
45.48272 | 27.8076 | 28.78607 | 6.811438 | -0.978473 | 21.89715 | 0.07748316
45.49271 | 27.7514 | 28.72004 | 6.81302 | -0.9686387 | 21.82937 | 0.07765231
45.50271 | 27.7282 | 28.65415 | 6.814605 | -0.9259523 | 21.76172 | 0.07782215
45.51271 | 27.6817 | 28.58848 | 6.816192 | -0.9067766 | 21.69429 | 0.07799251
45.52271 | 27.6311 | 28.52302 | 6.817779 | -0.8919152 | 21.62707 | 0.07816338
45.53271 | 27.5729 | 28.45777 | 6.819368 | -0.8848693 | 21.56007 | 0.07833476
45.54271 | 27.5544 | 28.39274 | 6.820957 | -0.8383378 | 21.49327 | 0.07850667
45.5527 | 27.5016 | 28.32798 | 6.822546 | -0.8263816 | 21.42676 | 0.07867892
45.5627 | 27.4458 | 28.26338 | 6.824138 | -0.8175803 | 21.36039 | 0.07885186
45.5727 | 27.4238 | 28.19899 | 6.825731 | -0.7751949 | 21.29424 | 0.0790253
45.5827 | 27.4017 | 28.13483 | 6.827325 | -0.7331259 | 21.2283 | 0.07919926
45.5927 | 27.3065 | 28.07087 | 6.82892 | -0.764373 | 21.16258 | 0.07937373
45.60269 | 27.2946 | 28.0072 | 6.830514 | -0.7125979 | 21.09714 | 0.07954851
45.61269 | 27.2746 | 27.94368 | 6.832111 | -0.6690797 | 21.03184 | 0.079724
45.62269 | 27.1952 | 27.88038 | 6.833709 | -0.6851804 | 20.96677 | 0.0799
45.63269 | 27.1561 | 27.8173 | 6.835308 | -0.6611972 | 20.90191 | 0.0800765
45.64269 | 27.1672 | 27.75443 | 6.836908 | -0.5872335 | 20.83727 | 0.08025353
45.65269 | 27.0931 | 27.69179 | 6.838508 | -0.5986899 | 20.77285 | 0.08043105
45.66268 | 27.0387 | 27.62943 | 6.840108 | -0.590726 | 20.70871 | 0.0806089
45.67268 | 27.0522 | 27.56722 | 6.841711 | -0.5150205 | 20.64472 | 0.08078743
45.68268 | 26.9805 | 27.50523 | 6.843314 | -0.5247323 | 20.58095 | 0.08096646
45.69268 | 26.9164 | 27.44346 | 6.844918 | -0.5270649 | 20.5174 | 0.081146
45.70268 | 26.932 | 27.38192 | 6.846523 | -0.4499194 | 20.45407 | 0.08132603
45.71267 | 26.8674 | 27.32065 | 6.848127 | -0.4532521 | 20.39102 | 0.08150639
45.72267 | 26.8305 | 27.25955 | 6.849734 | -0.4290457 | 20.32812 | 0.08168741
45.73267 | 26.8111 | 27.19866 | 6.851341 | -0.3875591 | 20.26545 | 0.08186894
45.74267 | 26.7726 | 27.13799 | 6.85295 | -0.3653928 | 20.20299 | 0.08205096
45.75267 | 26.7258 | 27.07754 | 6.854558 | -0.3517447 | 20.14075 | 0.08223348
45.76267 | 26.6849 | 27.01732 | 6.856168 | -0.3324212 | 20.07874 | 0.08241648
45.77266 | 26.6607 | 26.95738 | 6.857777 | -0.2966781 | 20.017 | 0.08259979
45.78266 | 26.627 | 26.89759 | 6.859388 | -0.2705914 | 19.95542 | 0.08278378
45.79266 | 26.5444 | 26.83803 | 6.860999 | -0.2936283 | 19.89406 | 0.08296825
45.80266 | 26.5598 | 26.77869 | 6.862612 | -0.2188861 | 19.83292 | 0.0831532
45.81266 | 26.5186 | 26.71957 | 6.864225 | -0.2009652 | 19.772 | 0.08333866
45.82265 | 26.4468 | 26.66072 | 6.865837 | -0.2139223 | 19.71136 | 0.0835244
45.83265 | 26.4483 | 26.60204 | 6.867451 | -0.1537414 | 19.65088 | 0.0837108
45.84265 | 26.4025 | 26.54358 | 6.869066 | -0.1410811 | 19.59062 | 0.08389768
45.85265 | 26.3305 | 26.48534 | 6.870681 | -0.1548413 | 19.53058 | 0.08408504
45.86265 | 26.3112 | 26.42732 | 6.872297 | -0.1161232 | 19.47075 | 0.08427288
45.87265 | 26.3041 | 26.36952 | 6.873913 | -0.06542313 | 19.41115 | 0.08446119
45.88264 | 26.2085 | 26.312 | 6.875529 | -0.1035008 | 19.35182 | 0.08464979
45.89264 | 26.2067 | 26.25464 | 6.877146 | -0.0479402 | 19.29265 | 0.08483904
45.90264 | 26.1745 | 26.1975 | 6.878764 | -0.02300061 | 19.23371 | 0.08502876
45.91264 | 26.103 | 26.14058 | 6.880383 | -0.03758147 | 19.17498 | 0.08521894
45.92264 | 26.0829 | 26.08388 | 6.882002 | -0.0009803054 | 19.11647 | 0.08540959
45.93263 | 26.0321 | 26.02745 | 6.883619 | 0.004646294 | 19.05823 | 0.08560052
45.94263 | 26.0019 | 25.97119 | 6.885239 | 0.03070816 | 19.00016 | 0.08579209
45.95263 | 25.9347 | 25.91515 | 6.886859 | 0.01955198 | 18.9423 | 0.08598412
45.96263 | 25.9069 | 25.85932 | 6.88848 | 0.04757785 | 18.88467 | 0.0861766
45.97263 | 25.8667 | 25.80372 | 6.890101 | 0.06298356 | 18.82725 | 0.08636954
45.98263 | 25.8348 | 25.74833 | 6.891722 | 0.08647141 | 18.77004 | 0.08656292
45.99262 | 25.7634 | 25.69323 | 6.893342 | 0.07017318 | 18.71313 | 0.08675657
46.00262 | 25.742 | 25.63827 | 6.894964 | 0.1037281 | 18.65636 | 0.08695086
46.01262 | 25.6928 | 25.58353 | 6.896586 | 0.1092653 | 18.5998 | 0.08714558
46.02262 | 25.6409 | 25.52902 | 6.898208 | 0.111884 | 18.54347 | 0.08734075
46.03262 | 25.6145 | 25.47471 | 6.899831 | 0.1397881 | 18.48734 | 0.08753634
46.04261 | 25.5596 | 25.42068 | 6.901452 | 0.1389228 | 18.43149 | 0.0877322
46.05261 | 25.5052 | 25.36681 | 6.903076 | 0.1383935 | 18.3758 | 0.08792867
46.06261 | 25.4872 | 25.31315 | 6.904699 | 0.1740491 | 18.32033 | 0.08812558
46.07261 | 25.4277 | 25.25971 | 6.906323 | 0.167989 | 18.26507 | 0.08832293
46.08261 | 25.3895 | 25.20649 | 6.907947 | 0.183014 | 18.21002 | 0.08852069
46.09261 | 25.354 | 25.15347 | 6.909571 | 0.2005263 | 18.15518 | 0.08871888
46.1026 | 25.315 | 25.10073 | 6.911193 | 0.2142731 | 18.10062 | 0.0889173
46.1126 | 25.2322 | 25.04815 | 6.912817 | 0.1840547 | 18.04621 | 0.08911633
46.1226 | 25.2313 | 24.99577 | 6.914442 | 0.2355271 | 17.99202 | 0.08931576
46.1326 | 25.1719 | 24.94362 | 6.916066 | 0.2282837 | 17.93803 | 0.08951562
46.1426 | 25.1111 | 24.89167 | 6.917691 | 0.2194286 | 17.88426 | 0.0897159
46.15259 | 25.0869 | 24.83999 | 6.919314 | 0.2469112 | 17.83076 | 0.08991637
46.16259 | 25.052 | 24.78847 | 6.920939 | 0.2635325 | 17.77741 | 0.09011745
46.17259 | 24.987 | 24.73716 | 6.922563 | 0.2498428 | 17.72427 | 0.09031892
46.18259 | 24.9581 | 24.68606 | 6.924188 | 0.2720434 | 17.67135 | 0.0905208
46.19259 | 24.9227 | 24.63517 | 6.925813 | 0.2875328 | 17.61863 | 0.09072307
46.20259 | 24.8546 | 24.58449 | 6.927437 | 0.2701135 | 17.56612 | 0.09092574
46.21258 | 24.818 | 24.53407 | 6.929061 | 0.283934 | 17.51388 | 0.09112859
46.22258 | 24.7835 | 24.4838 | 6.930685 | 0.2996969 | 17.46179 | 0.09133203
46.23258 | 24.7238 | 24.43375 | 6.93231 | 0.2900508 | 17.4099 | 0.09153585
46.24258 | 24.7089 | 24.3839 | 6.933934 | 0.3249975 | 17.35823 | 0.09174005
46.25258 | 24.6627 | 24.33426 | 6.935559 | 0.3284368 | 17.30676 | 0.09194462
46.26257 | 24.5733 | 24.28488 | 6.937181 | 0.2884197 | 17.25555 | 0.09214936
46.27257 | 24.5979 | 24.23565 | 6.938806 | 0.3622458 | 17.20449 | 0.09235468
46.28257 | 24.5177 | 24.18663 | 6.94043 | 0.3310667 | 17.15364 | 0.09256037
46.29257 | 24.4533 | 24.13782 | 6.942053 | 0.3154815 | 17.103 | 0.09276641
46.30257 | 24.4489 | 24.08921 | 6.943677 | 0.3596908 | 17.05256 | 0.09297282
46.31257 | 24.3924 | 24.0408 | 6.945301 | 0.351597 | 17.00232 | 0.09317959
46.32256 | 24.329 | 23.99265 | 6.946922 | 0.3363516 | 16.95234 | 0.09338649
46.33256 | 24.3473 | 23.94465 | 6.948545 | 0.402651 | 16.90251 | 0.09359395
46.34256 | 24.2474 | 23.89685 | 6.950168 | 0.3505508 | 16.85288 | 0.09380175
46.35256 | 24.2096 | 23.84925 | 6.951791 | 0.3603465 | 16.80345 | 0.0940099
46.36256 | 24.1764 | 23.80186 | 6.953413 | 0.3745377 | 16.75423 | 0.09421839
46.37255 | 24.1305 | 23.75471 | 6.955033 | 0.3757874 | 16.70525 | 0.09442699
46.38255 | 24.0898 | 23.70772 | 6.956655 | 0.3820782 | 16.65643 | 0.09463614
46.39255 | 24.0494 | 23.66093 | 6.958276 | 0.3884731 | 16.60781 | 0.09484561
46.40255 | 24.0199 | 23.61433 | 6.959897 | 0.4055678 | 16.55938 | 0.09505541
46.41255 | 23.9545 | 23.56793 | 6.961518 | 0.3865668 | 16.51115 | 0.09526553
46.42255 | 23.9204 | 23.52174 | 6.963138 | 0.3986623 | 16.46312 | 0.09547595
46.43254 | 23.8819 | 23.47578 | 6.964756 | 0.4061181 | 16.41534 | 0.09568648
46.44254 | 23.8065 | 23.42998 | 6.966376 | 0.3765225 | 16.3677 | 0.09589753
46.45254 | 23.7958 | 23.38437 | 6.967995 | 0.4114318 | 16.32026 | 0.09610888
46.46254 | 23.747 | 23.33896 | 6.969613 | 0.4080442 | 16.27302 | 0.09632052
46.47254 | 23.669 | 23.29374 | 6.971232 | 0.3752627 | 16.22597 | 0.09653246
46.48253 | 23.6573 | 23.24876 | 6.972848 | 0.4085429 | 16.17916 | 0.09674447
46.49253 | 23.5963 | 23.20393 | 6.974465 | 0.3923732 | 16.1325 | 0.09695698
46.50253 | 23.5458 | 23.15929 | 6.976082 | 0.3865123 | 16.08604 | 0.09716978
46.51253 | 23.5155 | 23.11484 | 6.977698 | 0.4006566 | 16.03976 | 0.09738285
46.52253 | 23.432 | 23.07059 | 6.979313 | 0.3614092 | 15.99368 | 0.0975962
46.53253 | 23.4202 | 23.02653 | 6.980928 | 0.393672 | 15.94779 | 0.09780982
46.54252 | 23.356 | 22.9827 | 6.982541 | 0.3733012 | 15.90213 | 0.0980235
46.55252 | 23.3082 | 22.93902 | 6.984155 | 0.369183 | 15.85662 | 0.09823764
46.56252 | 23.2705 | 22.89552 | 6.985769 | 0.3749756 | 15.8113 | 0.09845204
46.57252 | 23.195 | 22.85222 | 6.987381 | 0.3427804 | 15.76617 | 0.09866669
46.58252 | 23.1841 | 22.8091 | 6.988994 | 0.3749971 | 15.72123 | 0.09888159
46.59251 | 23.1203 | 22.76622 | 6.990603 | 0.3540832 | 15.67652 | 0.09909652
46.60251 | 23.0619 | 22.72348 | 6.992214 | 0.3384249 | 15.63195 | 0.0993119
46.61251 | 23.0429 | 22.68092 | 6.993824 | 0.3619812 | 15.58757 | 0.09952751
46.62251 | 22.9585 | 22.63855 | 6.995434 | 0.3199539 | 15.54337 | 0.09974335
46.63251 | 22.9292 | 22.59636 | 6.997043 | 0.3328392 | 15.49936 | 0.09995941
46.64251 | 22.9012 | 22.55436 | 6.998651 | 0.3468415 | 15.45553 | 0.1001757
46.6525 | 22.8126 | 22.51259 | 7.000256 | 0.3000135 | 15.41194 | 0.100392
46.6625 | 22.8008 | 22.47095 | 7.001863 | 0.3298488 | 15.36848 | 0.1006087
46.6725 | 22.7353 | 22.42949 | 7.003469 | 0.3058096 | 15.3252 | 0.1008256
46.6825 | 22.7169 | 22.38822 | 7.005074 | 0.3286816 | 15.2821 | 0.1010427
46.6925 | 22.6676 | 22.34713 | 7.006678 | 0.3204737 | 15.23919 | 0.10126
46.70249 | 22.6021 | 22.30626 | 7.00828 | 0.2958386 | 15.1965 | 0.1014773
46.71249 | 22.5741 | 22.26553 | 7.009882 | 0.3085705 | 15.15395 | 0.101695
46.72249 | 22.5298 | 22.22498 | 7.011484 | 0.3048237 | 15.11158 | 0.1019129
46.73249 | 22.4942 | 22.1846 | 7.013085 | 0.3096 | 15.06938 | 0.1021309
46.74249 | 22.452 | 22.1444 | 7.014685 | 0.3075972 | 15.02737 | 0.1023491
46.75249 | 22.4151 | 22.10438 | 7.016284 | 0.3107169 | 14.98553 | 0.1025675
46.76248 | 22.3615 | 22.06458 | 7.01788 | 0.2969222 | 14.94391 | 0.1027858
46.77248 | 22.3391 | 22.02491 | 7.019477 | 0.3141921 | 14.90243 | 0.1030045
46.78248 | 22.2802 | 21.98541 | 7.021074 | 0.2947865 | 14.86112 | 0.1032234
46.79248 | 22.2352 | 21.94609 | 7.022669 | 0.2891066 | 14.81998 | 0.1034424
46.80248 | 22.1919 | 21.90695 | 7.024263 | 0.2849532 | 14.77902 | 0.1036615
46.81247 | 22.1791 | 21.86801 | 7.025855 | 0.3110897 | 14.73827 | 0.1038805
46.82247 | 22.0954 | 21.82921 | 7.027448 | 0.266191 | 14.69766 | 0.1040999
46.83247 | 22.103 | 21.79058 | 7.029039 | 0.3124215 | 14.65722 | 0.1043194
46.84247 | 22.0337 | 21.75212 | 7.030629 | 0.2815817 | 14.61695 | 0.1045391
46.85247 | 22.0018 | 21.71383 | 7.032219 | 0.2879688 | 14.57685 | 0.1047588
46.86247 | 21.9554 | 21.67571 | 7.033807 | 0.2796891 | 14.53693 | 0.1049787
46.87246 | 21.8991 | 21.6378 | 7.035392 | 0.2613034 | 14.49721 | 0.1051984
46.88246 | 21.8797 | 21.60001 | 7.036978 | 0.2796858 | 14.45762 | 0.1054185
46.89246 | 21.8231 | 21.5624 | 7.038563 | 0.2607013 | 14.4182 | 0.1056387
46.90246 | 21.7995 | 21.52495 | 7.040147 | 0.2745486 | 14.37895 | 0.1058589
46.91246 | 21.7568 | 21.48767 | 7.04173 | 0.2691306 | 14.33986 | 0.1060792
46.92245 | 21.698 | 21.45059 | 7.04331 | 0.2474111 | 14.30098 | 0.1062994
46.93245 | 21.6851 | 21.41364 | 7.04489 | 0.2714631 | 14.26223 | 0.1065199
46.94245 | 21.6216 | 21.37685 | 7.04647 | 0.2447505 | 14.22364 | 0.1067404
46.95245 | 21.5878 | 21.34023 | 7.048048 | 0.2475742 | 14.18522 | 0.106961
46.96245 | 21.5424 | 21.30377 | 7.049624 | 0.2386346 | 14.14696 | 0.1071816
46.97245 | 21.4985 | 21.26747 | 7.0512 | 0.2310335 | 14.10886 | 0.1074023
46.98244 | 21.5018 | 21.23137 | 7.052773 | 0.2704346 | 14.07097 | 0.1076229
46.99244 | 21.3914 | 21.19539 | 7.054346 | 0.196012 | 14.0332 | 0.1078436
47.00244 | 21.3981 | 21.15957 | 7.055918 | 0.2385279 | 13.99559 | 0.1080644
47.01244 | 21.3527 | 21.12392 | 7.057488 | 0.2287845 | 13.95814 | 0.1082853
47.02244 | 21.3043 | 21.08842 | 7.059057 | 0.2158819 | 13.92085 | 0.1085061
47.03243 | 21.283 | 21.05311 | 7.060624 | 0.2298885 | 13.88376 | 0.1087267
47.04243 | 21.2207 | 21.01793 | 7.06219 | 0.2027697 | 13.84679 | 0.1089476
47.05243 | 21.2164 | 20.98291 | 7.063755 | 0.2334943 | 13.80998 | 0.1091685
47.06243 | 21.1609 | 20.94804 | 7.065319 | 0.2128636 | 13.77333 | 0.1093893
47.07243 | 21.1297 | 20.91332 | 7.066882 | 0.2163764 | 13.73683 | 0.1096102
47.08243 | 21.1026 | 20.87877 | 7.068443 | 0.2238339 | 13.70049 | 0.109831
47.09242 | 21.0642 | 20.8444 | 7.070001 | 0.2198048 | 13.66434 | 0.1100516
47.10242 | 21.0323 | 20.81015 | 7.071559 | 0.2221543 | 13.62831 | 0.1102723
47.11242 | 20.9831 | 20.77605 | 7.073116 | 0.2070516 | 13.59244 | 0.1104931
47.12242 | 20.9667 | 20.7421 | 7.074671 | 0.2245968 | 13.55672 | 0.1107138
47.13242 | 20.9125 | 20.70831 | 7.076225 | 0.2041893 | 13.52115 | 0.1109344
47.14241 | 20.8977 | 20.6747 | 7.077776 | 0.2229986 | 13.48577 | 0.1111548
47.15241 | 20.8728 | 20.64121 | 7.079327 | 0.2315901 | 13.45051 | 0.1113754
47.16241 | 20.8176 | 20.60787 | 7.080877 | 0.2097328 | 13.41539 | 0.1115958
47.17241 | 20.8277 | 20.57468 | 7.082425 | 0.2530248 | 13.38043 | 0.1118162
47.18241 | 20.7488 | 20.54163 | 7.083971 | 0.2071685 | 13.34562 | 0.1120365
47.19241 | 20.7412 | 20.50874 | 7.085516 | 0.2324643 | 13.31096 | 0.1122568
47.2024 | 20.712 | 20.47602 | 7.087057 | 0.2359824 | 13.27648 | 0.1124767
47.2124 | 20.6745 | 20.44342 | 7.088599 | 0.2310752 | 13.24213 | 0.1126967
47.2224 | 20.6609 | 20.41096 | 7.090139 | 0.2499414 | 13.2079 | 0.1129167
47.2324 | 20.6163 | 20.37866 | 7.091678 | 0.2376424 | 13.17384 | 0.1131365
47.2424 | 20.5924 | 20.34649 | 7.093215 | 0.2459092 | 13.13992 | 0.1133562
47.25239 | 20.5752 | 20.3145 | 7.094748 | 0.2607011 | 13.10618 | 0.1135755
47.26239 | 20.5281 | 20.28262 | 7.096282 | 0.245481 | 13.07254 | 0.113795
47.27239 | 20.5121 | 20.25088 | 7.097814 | 0.2612165 | 13.03906 | 0.1140143
47.28239 | 20.482 | 20.21929 | 7.099344 | 0.2627114 | 13.00571 | 0.1142334
47.29239 | 20.4493 | 20.18784 | 7.100873 | 0.2614639 | 12.97251 | 0.1144525
47.30239 | 20.4285 | 20.15653 | 7.102399 | 0.2719745 | 12.93945 | 0.1146713
47.31238 | 20.4047 | 20.12538 | 7.103923 | 0.2793169 | 12.90657 | 0.1148898
47.32238 | 20.363 | 20.09435 | 7.105446 | 0.2686493 | 12.8738 | 0.1151083
47.33238 | 20.3682 | 20.06346 | 7.106968 | 0.3047416 | 12.84116 | 0.1153266
47.34238 | 20.2996 | 20.0327 | 7.108488 | 0.2668971 | 12.80867 | 0.1155448
47.35238 | 20.2981 | 20.00209 | 7.110006 | 0.296013 | 12.77632 | 0.1157628
47.36237 | 20.2701 | 19.97164 | 7.111521 | 0.2984629 | 12.74414 | 0.1159803
47.37237 | 20.2302 | 19.94129 | 7.113035 | 0.2889051 | 12.71206 | 0.1161979
47.38237 | 20.2462 | 19.91109 | 7.114548 | 0.3351128 | 12.68012 | 0.1164152
47.39237 | 20.159 | 19.88102 | 7.116059 | 0.2779847 | 12.64832 | 0.1166323
47.40237 | 20.1805 | 19.85108 | 7.117567 | 0.3294209 | 12.61666 | 0.1168492
47.41237 | 20.1319 | 19.82128 | 7.119075 | 0.3106229 | 12.58514 | 0.1170659
47.42236 | 20.1001 | 19.79164 | 7.120578 | 0.3084633 | 12.55378 | 0.1172821
47.43236 | 20.0856 | 19.7621 | 7.122082 | 0.3234998 | 12.52252 | 0.1174983
47.44236 | 20.055 | 19.7327 | 7.123583 | 0.322304 | 12.4914 | 0.1177142
47.45236 | 20.0246 | 19.70342 | 7.125082 | 0.3211769 | 12.46041 | 0.1179298
47.46236 | 20.0063 | 19.67428 | 7.12658 | 0.3320168 | 12.42956 | 0.1181452
47.47235 | 19.9703 | 19.6453 | 7.128074 | 0.3249996 | 12.39887 | 0.1183601
47.48235 | 19.9328 | 19.61642 | 7.129568 | 0.3163797 | 12.36828 | 0.1185749
47.49235 | 19.9267 | 19.58767 | 7.13106 | 0.3390316 | 12.33782 | 0.1187894
47.50235 | 19.8714 | 19.55905 | 7.132549 | 0.3123535 | 12.30749 | 0.1190036
47.51235 | 19.8944 | 19.53055 | 7.134037 | 0.3638474 | 12.2773 | 0.1192176
47.52235 | 19.8097 | 19.50219 | 7.135523 | 0.3075138 | 12.24723 | 0.1194312
47.53234 | 19.8082 | 19.47397 | 7.137005 | 0.3342253 | 12.21733 | 0.1196442
47.54234 | 19.7737 | 19.44586 | 7.138486 | 0.3278397 | 12.18752 | 0.1198571
47.55234 | 19.7474 | 19.41787 | 7.139966 | 0.3295263 | 12.15784 | 0.1200698
47.56234 | 19.7523 | 19.39001 | 7.141443 | 0.362288 | 12.12829 | 0.120282
47.57234 | 19.6693 | 19.36227 | 7.142919 | 0.3070252 | 12.09886 | 0.1204939
47.58233 | 19.6787 | 19.33469 | 7.14439 | 0.344011 | 12.06959 | 0.1207053
47.59233 | 19.6372 | 19.3072 | 7.145862 | 0.3300002 | 12.04042 | 0.1209164
47.60233 | 19.626 | 19.27983 | 7.147331 | 0.346167 | 12.01138 | 0.1211273
47.61233 | 19.582 | 19.25259 | 7.148798 | 0.3294117 | 11.98245 | 0.1213377
47.62233 | 19.5463 | 19.22547 | 7.150262 | 0.3208332 | 11.95366 | 0.1215477
47.63233 | 19.5212 | 19.19847 | 7.151725 | 0.3227335 | 11.92498 | 0.1217573
47.64232 | 19.5275 | 19.17161 | 7.153184 | 0.3558876 | 11.89646 | 0.1219663
47.65232 | 19.4572 | 19.14485 | 7.154642 | 0.3123469 | 11.86804 | 0.1221751
47.66232 | 19.4758 | 19.11821 | 7.156098 | 0.357587 | 11.83973 | 0.1223835
47.67232 | 19.4203 | 19.09169 | 7.157552 | 0.3286081 | 11.81155 | 0.1225914
47.68232 | 19.393 | 19.06529 | 7.159003 | 0.3277108 | 11.78349 | 0.1227989
47.69231 | 19.3874 | 19.03904 | 7.160451 | 0.3483637 | 11.75558 | 0.1230058
47.70231 | 19.3133 | 19.01286 | 7.161898 | 0.300436 | 11.72775 | 0.1232124
47.71231 | 19.3465 | 18.98682 | 7.163343 | 0.3596833 | 11.70006 | 0.1234185
47.72231 | 19.2713 | 18.96088 | 7.164785 | 0.3104206 | 11.67247 | 0.1236241
47.73231 | 19.2745 | 18.93507 | 7.166226 | 0.3394343 | 11.64501 | 0.1238293
47.74231 | 19.2497 | 18.90936 | 7.167663 | 0.3403407 | 11.61766 | 0.124034
47.7523 | 19.2146 | 18.8838 | 7.169098 | 0.3307996 | 11.59046 | 0.124238
47.7623 | 19.197 | 18.85833 | 7.170531 | 0.338673 | 11.56335 | 0.1244417
47.7723 | 19.158 | 18.83296 | 7.171962 | 0.3250391 | 11.53635 | 0.1246448
47.7823 | 19.1392 | 18.80772 | 7.17339 | 0.3314833 | 11.50948 | 0.1248474
47.7923 | 19.1269 | 18.78258 | 7.174816 | 0.3443206 | 11.48271 | 0.1250495
47.80229 | 19.1003 | 18.75759 | 7.176238 | 0.3427144 | 11.4561 | 0.1252509
47.81229 | 19.0716 | 18.73268 | 7.17766 | 0.3389242 | 11.42956 | 0.1254519
47.82229 | 19.0505 | 18.70787 | 7.179078 | 0.3426252 | 11.40314 | 0.1256523
47.83229 | 19.0063 | 18.68319 | 7.180495 | 0.3231145 | 11.37684 | 0.1258522
47.84229 | 19.0179 | 18.65861 | 7.181909 | 0.3592946 | 11.35065 | 0.1260515
47.85229 | 18.9662 | 18.63413 | 7.18332 | 0.3320664 | 11.32456 | 0.1262502
47.86228 | 18.9909 | 18.6098 | 7.184728 | 0.3811016 | 11.29862 | 0.1264481
47.87228 | 18.9094 | 18.58554 | 7.186135 | 0.3238555 | 11.27276 | 0.1266456
47.88228 | 18.9398 | 18.5614 | 7.187539 | 0.3783993 | 11.24702 | 0.1268425
47.89228 | 18.8721 | 18.53736 | 7.18894 | 0.3347374 | 11.22138 | 0.1270388
47.90228 | 18.8876 | 18.51343 | 7.190339 | 0.374167 | 11.19586 | 0.1272345
47.91227 | 18.855 | 18.48963 | 7.191734 | 0.3653684 | 11.17047 | 0.1274292
47.92227 | 18.8133 | 18.46591 | 7.193128 | 0.347387 | 11.14516 | 0.1276236
47.93227 | 18.8318 | 18.4423 | 7.19452 | 0.3895003 | 11.11996 | 0.1278173
47.94227 | 18.7752 | 18.41879 | 7.195909 | 0.3564079 | 11.09487 | 0.1280103
47.95227 | 18.7733 | 18.39539 | 7.197295 | 0.3779119 | 11.06989 | 0.1282026
47.96227 | 18.7534 | 18.37209 | 7.198678 | 0.3813111 | 11.04502 | 0.1283943
47.97226 | 18.7138 | 18.34891 | 7.200058 | 0.3648863 | 11.02027 | 0.1285851
47.98226 | 18.7049 | 18.32582 | 7.201436 | 0.379079 | 10.99561 | 0.1287753
47.99226 | 18.6962 | 18.30283 | 7.202812 | 0.393369 | 10.97105 | 0.1289649
48.00226 | 18.6604 | 18.27994 | 7.204185 | 0.3804589 | 10.9466 | 0.1291537
48.01226 | 18.6638 | 18.25715 | 7.205556 | 0.4066462 | 10.92226 | 0.1293418
48.02225 | 18.5992 | 18.23449 | 7.206922 | 0.3647107 | 10.89804 | 0.1295289
48.03225 | 18.6244 | 18.2119 | 7.208287 | 0.4124972 | 10.8739 | 0.1297155
48.04225 | 18.5574 | 18.18942 | 7.20965 | 0.3679835 | 10.84987 | 0.1299013
48.05225 | 18.5906 | 18.16703 | 7.211009 | 0.4235706 | 10.82593 | 0.1300864
48.06225 | 18.5301 | 18.14474 | 7.212366 | 0.3853578 | 10.80211 | 0.1302707
48.07224 | 18.5361 | 18.12257 | 7.213719 | 0.4135261 | 10.7784 | 0.130454
48.08224 | 18.5191 | 18.10048 | 7.21507 | 0.4186159 | 10.75478 | 0.1306366
48.09224 | 18.4891 | 18.07849 | 7.216419 | 0.4106098 | 10.73125 | 0.1308185
48.10224 | 18.4711 | 18.05659 | 7.217765 | 0.4145059 | 10.70783 | 0.1309995
48.11224 | 18.4477 | 18.03479 | 7.219108 | 0.4129051 | 10.68451 | 0.1311797
48.12224 | 18.4185 | 18.01309 | 7.220448 | 0.4054086 | 10.66128 | 0.1313591
48.13223 | 18.4338 | 17.99151 | 7.221785 | 0.4422946 | 10.63818 | 0.1315375
48.14223 | 18.3888 | 17.96999 | 7.223119 | 0.418807 | 10.61516 | 0.1317151
48.15223 | 18.3977 | 17.94858 | 7.224451 | 0.449124 | 10.59223 | 0.1318919
48.16223 | 18.3526 | 17.92725 | 7.22578 | 0.4253474 | 10.5694 | 0.1320678
48.17223 | 18.345 | 17.90602 | 7.227106 | 0.438976 | 10.54668 | 0.1322429
48.18222 | 18.3284 | 17.88492 | 7.228428 | 0.4434844 | 10.52407 | 0.1324168
48.19222 | 18.3115 | 17.86387 | 7.229748 | 0.4476328 | 10.50153 | 0.13259
48.20222 | 18.2944 | 17.84292 | 7.231066 | 0.4514755 | 10.4791 | 0.1327623
48.21222 | 18.2725 | 17.82206 | 7.23238 | 0.4504395 | 10.45675 | 0.1329337
48.22222 | 18.2685 | 17.8013 | 7.233692 | 0.4671995 | 10.4345 | 0.1331041
48.23222 | 18.2393 | 17.78062 | 7.235001 | 0.4586809 | 10.41234 | 0.1332736
48.24221 | 18.2231 | 17.76006 | 7.236305 | 0.4630374 | 10.39032 | 0.1334419
48.25221 | 18.2036 | 17.73957 | 7.237608 | 0.4640305 | 10.36835 | 0.1336095
48.26221 | 18.1886 | 17.71917 | 7.238908 | 0.4694335 | 10.34648 | 0.133776
48.27221 | 18.177 | 17.69885 | 7.240205 | 0.4781472 | 10.32471 | 0.1339416
48.28221 | 18.1449 | 17.67863 | 7.241498 | 0.4662715 | 10.30302 | 0.1341062
48.2922 | 18.1389 | 17.65851 | 7.242788 | 0.4803881 | 10.28145 | 0.1342696
48.3022 | 18.0983 | 17.63846 | 7.244076 | 0.4598362 | 10.25996 | 0.1344321
48.3122 | 18.1077 | 17.6185 | 7.245361 | 0.489195 | 10.23855 | 0.1345936
48.3222 | 18.0574 | 17.59863 | 7.246642 | 0.458767 | 10.21724 | 0.1347541
48.3322 | 18.0705 | 17.57885 | 7.247921 | 0.4916523 | 10.19601 | 0.1349135
48.3422 | 18.0422 | 17.55915 | 7.249197 | 0.4830513 | 10.17488 | 0.1350719
48.35219 | 18.0062 | 17.53956 | 7.250468 | 0.4666439 | 10.15386 | 0.135229
48.36219 | 18.0183 | 17.52003 | 7.251737 | 0.4982716 | 10.13291 | 0.1353852
48.37219 | 17.9479 | 17.50059 | 7.253004 | 0.4473128 | 10.11204 | 0.1355403
48.38219 | 17.9786 | 17.48123 | 7.254267 | 0.4973698 | 10.09127 | 0.1356944
48.39219 | 17.9263 | 17.46196 | 7.255527 | 0.4643406 | 10.07059 | 0.1358473
48.40218 | 17.9181 | 17.44279 | 7.256783 | 0.4753104 | 10.05001 | 0.1359989
48.41218 | 17.912 | 17.42369 | 7.258037 | 0.4883147 | 10.0295 | 0.1361496
48.42218 | 17.8697 | 17.40466 | 7.259287 | 0.4650356 | 10.00908 | 0.1362991
48.43218 | 17.871 | 17.38573 | 7.260535 | 0.485273 | 9.988745 | 0.1364474
48.44218 | 17.8294 | 17.36687 | 7.261779 | 0.4625283 | 9.968498 | 0.1365946
48.45218 | 17.8278 | 17.3481 | 7.26302 | 0.4797019 | 9.948337 | 0.1367407
48.46217 | 17.7877 | 17.32942 | 7.264257 | 0.458275 | 9.928283 | 0.1368854
48.47217 | 17.7924 | 17.31081 | 7.265491 | 0.4815859 | 9.908294 | 0.137029
48.48217 | 17.7518 | 17.29229 | 7.266723 | 0.4595149 | 9.888391 | 0.1371715
48.49217 | 17.7538 | 17.27384 | 7.267951 | 0.4799631 | 9.868573 | 0.1373127
48.50217 | 17.7116 | 17.25547 | 7.269176 | 0.4561319 | 9.848839 | 0.1374528
48.51216 | 17.7232 | 17.2372 | 7.270397 | 0.4860017 | 9.82921 | 0.1375914
48.52216 | 17.6843 | 17.21899 | 7.271615 | 0.4653133 | 9.809643 | 0.137729
48.53216 | 17.6688 | 17.20086 | 7.27283 | 0.4679435 | 9.790161 | 0.1378653
48.54216 | 17.6589 | 17.1828 | 7.274042 | 0.4760955 | 9.770762 | 0.1380004
48.55216 | 17.6371 | 17.16483 | 7.27525 | 0.4722674 | 9.751448 | 0.1381342
48.56216 | 17.6219 | 17.14694 | 7.276456 | 0.4749646 | 9.732213 | 0.1382667
48.57215 | 17.604 | 17.12914 | 7.277656 | 0.4748641 | 9.713082 | 0.1383978
48.58215 | 17.5803 | 17.11139 | 7.278855 | 0.4689058 | 9.694012 | 0.1385277
48.59215 | 17.5843 | 17.09373 | 7.28005 | 0.4905697 | 9.675024 | 0.1386564
48.60215 | 17.537 | 17.07614 | 7.281242 | 0.460859 | 9.656115 | 0.1387837
48.61215 | 17.5543 | 17.05863 | 7.28243 | 0.4956702 | 9.63729 | 0.1389097
48.62214 | 17.4959 | 17.04121 | 7.283614 | 0.4546898 | 9.618562 | 0.1390342
48.63214 | 17.5407 | 17.02385 | 7.284796 | 0.5168507 | 9.599896 | 0.1391575
48.64214 | 17.4481 | 17.00656 | 7.285974 | 0.4415369 | 9.581309 | 0.1392795
48.65214 | 17.4937 | 16.98935 | 7.287149 | 0.5043483 | 9.562803 | 0.1394001
48.66214 | 17.4306 | 16.97221 | 7.28832 | 0.4583858 | 9.544374 | 0.1395193
48.67214 | 17.4572 | 16.95515 | 7.289488 | 0.5020505 | 9.526024 | 0.1396372
48.68213 | 17.4191 | 16.93818 | 7.290652 | 0.4809231 | 9.507772 | 0.1397536
48.69213 | 17.4142 | 16.92126 | 7.291813 | 0.49294 | 9.489579 | 0.1398687
48.70213 | 17.3843 | 16.90442 | 7.29297 | 0.4798842 | 9.471463 | 0.1399823
48.71213 | 17.3849 | 16.88764 | 7.294124 | 0.497256 | 9.453425 | 0.1400946
48.72213 | 17.3645 | 16.87094 | 7.295275 | 0.4935555 | 9.435464 | 0.1402055
48.73212 | 17.3492 | 16.85433 | 7.296421 | 0.4948672 | 9.417597 | 0.1403148
48.74212 | 17.3587 | 16.83778 | 7.297564 | 0.5209238 | 9.399789 | 0.1404228
48.75212 | 17.3061 | 16.82129 | 7.298705 | 0.4848096 | 9.382057 | 0.1405293
48.76212 | 17.3399 | 16.80488 | 7.299841 | 0.535024 | 9.364401 | 0.1406344
48.77212 | 17.2715 | 16.78853 | 7.300974 | 0.4829686 | 9.346819 | 0.140738
48.78212 | 17.3043 | 16.77226 | 7.302103 | 0.5320428 | 9.329314 | 0.1408402
48.79211 | 17.2515 | 16.75607 | 7.303228 | 0.4954319 | 9.311899 | 0.1409408
48.80211 | 17.2851 | 16.73993 | 7.30435 | 0.5451671 | 9.294543 | 0.14104
48.81211 | 17.2254 | 16.72387 | 7.305469 | 0.5015332 | 9.27726 | 0.1411378
48.82211 | 17.2618 | 16.70787 | 7.306584 | 0.5539306 | 9.260051 | 0.141234
48.83211 | 17.2033 | 16.69194 | 7.307695 | 0.5113598 | 9.242916 | 0.1413287
48.8421 | 17.2334 | 16.6761 | 7.308802 | 0.5573047 | 9.225871 | 0.1414219
48.8521 | 17.2004 | 16.6603 | 7.309906 | 0.5400982 | 9.208882 | 0.1415136
48.8621 | 17.1915 | 16.64458 | 7.311007 | 0.5469245 | 9.191965 | 0.1416037
48.8721 | 17.1975 | 16.62892 | 7.312104 | 0.5685829 | 9.175121 | 0.1416924
48.8821 | 17.1606 | 16.61333 | 7.313197 | 0.5472747 | 9.158349 | 0.1417795
48.8921 | 17.1997 | 16.5978 | 7.314286 | 0.6019006 | 9.141648 | 0.1418651
48.90209 | 17.1276 | 16.58235 | 7.315371 | 0.5452452 | 9.125035 | 0.141949
48.91209 | 17.1853 | 16.56696 | 7.316453 | 0.6183385 | 9.108477 | 0.1420315
48.92209 | 17.1225 | 16.55163 | 7.317532 | 0.5708667 | 9.091989 | 0.1421123
48.93209 | 17.1675 | 16.53637 | 7.318606 | 0.6311299 | 9.075572 | 0.1421917
48.94209 | 17.0942 | 16.52117 | 7.319677 | 0.5730276 | 9.059226 | 0.1422694
48.95208 | 17.141 | 16.50605 | 7.320743 | 0.6349458 | 9.042965 | 0.1423455
48.96208 | 17.1093 | 16.49098 | 7.321807 | 0.6183154 | 9.026758 | 0.1424201
48.97208 | 17.1217 | 16.47598 | 7.322867 | 0.6457208 | 9.010619 | 0.1424932
48.98208 | 17.1052 | 16.46104 | 7.323923 | 0.644162 | 8.994551 | 0.1425645
48.99208 | 17.1182 | 16.44616 | 7.324975 | 0.67204 | 8.978551 | 0.1426344
49.00208 | 17.1109 | 16.43135 | 7.326023 | 0.6795531 | 8.962621 | 0.1427026
49.01207 | 17.1044 | 16.41661 | 7.327067 | 0.6877909 | 8.946773 | 0.1427691
49.02207 | 17.1156 | 16.40192 | 7.328108 | 0.7136803 | 8.930978 | 0.1428341
49.03207 | 17.0892 | 16.38729 | 7.329145 | 0.7019079 | 8.91525 | 0.1428975
49.04207 | 17.1377 | 16.37273 | 7.330178 | 0.7649741 | 8.899589 | 0.1429592
49.05207 | 17.0807 | 16.35822 | 7.331207 | 0.7224781 | 8.883996 | 0.1430193
49.06206 | 17.1203 | 16.34379 | 7.332231 | 0.7765068 | 8.868484 | 0.1430777
49.07206 | 17.1082 | 16.32941 | 7.333253 | 0.7787886 | 8.853024 | 0.1431346
49.08206 | 17.1147 | 16.31509 | 7.334271 | 0.7996093 | 8.83763 | 0.1431898
49.09206 | 17.1229 | 16.30083 | 7.335285 | 0.8220699 | 8.822302 | 0.1432434
49.10206 | 17.1194 | 16.28663 | 7.336295 | 0.8327704 | 8.80704 | 0.1432953
49.11206 | 17.1149 | 16.27249 | 7.337301 | 0.8424102 | 8.791844 | 0.1433456
49.12205 | 17.1297 | 16.25842 | 7.338302 | 0.871278 | 8.776726 | 0.1433942
49.13205 | 17.1372 | 16.2444 | 7.3393 | 0.8927993 | 8.761659 | 0.1434412
49.14205 | 17.1301 | 16.23044 | 7.340294 | 0.8996618 | 8.746657 | 0.1434866
49.15205 | 17.1215 | 16.21653 | 7.341285 | 0.9049654 | 8.73172 | 0.1435302
49.16205 | 17.1571 | 16.20269 | 7.342271 | 0.954411 | 8.716846 | 0.1435723
49.17204 | 17.1312 | 16.18892 | 7.343253 | 0.9422842 | 8.702051 | 0.1436126
49.18204 | 17.1724 | 16.17519 | 7.344231 | 0.9972129 | 8.687305 | 0.1436513
49.19204 | 17.1309 | 16.16152 | 7.345206 | 0.9693845 | 8.672622 | 0.1436883
49.20204 | 17.1866 | 16.1479 | 7.346176 | 1.038698 | 8.658002 | 0.1437237
49.21204 | 17.1311 | 16.13435 | 7.347143 | 0.9967548 | 8.643445 | 0.1437574
49.22204 | 17.1862 | 16.12085 | 7.348105 | 1.065354 | 8.628951 | 0.1437895
49.23203 | 17.1554 | 16.10742 | 7.349063 | 1.047985 | 8.614533 | 0.1438198
49.24203 | 17.1762 | 16.09403 | 7.350017 | 1.082171 | 8.600163 | 0.1438485
49.25203 | 17.1771 | 16.0807 | 7.350968 | 1.096401 | 8.585856 | 0.1438756
49.26203 | 17.1761 | 16.06742 | 7.351914 | 1.108676 | 8.571609 | 0.1439009
49.27203 | 17.1844 | 16.0542 | 7.352857 | 1.130196 | 8.557423 | 0.1439247
49.28202 | 17.1628 | 16.04105 | 7.353794 | 1.121746 | 8.543314 | 0.1439467
49.29202 | 17.1704 | 16.02795 | 7.354728 | 1.142454 | 8.529251 | 0.143967
49.30202 | 17.1837 | 16.01489 | 7.355658 | 1.168808 | 8.515247 | 0.1439858
49.31202 | 17.1565 | 16.00189 | 7.356584 | 1.154607 | 8.501306 | 0.1440028
49.32202 | 17.2041 | 15.98895 | 7.357506 | 1.215151 | 8.487424 | 0.1440182
49.33202 | 17.1446 | 15.97606 | 7.358424 | 1.168542 | 8.473602 | 0.1440319
49.34201 | 17.1872 | 15.96323 | 7.359337 | 1.223966 | 8.459853 | 0.1440439
49.35201 | 17.1306 | 15.95045 | 7.360247 | 1.180149 | 8.44615 | 0.1440543
49.36201 | 17.1563 | 15.93772 | 7.361152 | 1.218579 | 8.432506 | 0.144063
49.37201 | 17.1269 | 15.92504 | 7.362054 | 1.201856 | 8.418921 | 0.1440701
49.38201 | 17.1348 | 15.91242 | 7.362951 | 1.222379 | 8.405395 | 0.1440755
49.392 | 17.1272 | 15.89986 | 7.363843 | 1.227338 | 8.39194 | 0.1440793
49.402 | 17.0986 | 15.88734 | 7.364732 | 1.211256 | 8.37853 | 0.1440814
49.412 | 17.1016 | 15.87488 | 7.365617 | 1.226723 | 8.365179 | 0.1440819
49.422 | 17.0713 | 15.86246 | 7.366497 | 1.208836 | 8.351886 | 0.1440807
49.432 | 17.0407 | 15.8501 | 7.367373 | 1.190599 | 8.33865 | 0.1440779
49.442 | 17.0553 | 15.83779 | 7.368245 | 1.21751 | 8.325471 | 0.1440734
49.45199 | 16.998 | 15.82554 | 7.369112 | 1.172458 | 8.312362 | 0.1440673
49.46199 | 17.0289 | 15.81333 | 7.369976 | 1.215567 | 8.299297 | 0.1440596
49.47199 | 16.9451 | 15.80117 | 7.370835 | 1.143925 | 8.286289 | 0.1440503
49.48199 | 16.9673 | 15.78907 | 7.371691 | 1.178228 | 8.273342 | 0.1440393
49.49199 | 16.9072 | 15.77701 | 7.372542 | 1.130189 | 8.260443 | 0.1440268
49.50198 | 16.9138 | 15.76502 | 7.373387 | 1.14878 | 8.24762 | 0.1440126
49.51198 | 16.8776 | 15.75306 | 7.37423 | 1.124537 | 8.234837 | 0.1439968
49.52198 | 16.8401 | 15.74115 | 7.375068 | 1.098948 | 8.222105 | 0.1439794
49.53198 | 16.8168 | 15.7293 | 7.375902 | 1.087502 | 8.209436 | 0.1439604
49.54198 | 16.7745 | 15.71749 | 7.376731 | 1.057014 | 8.196815 | 0.1439398
49.55198 | 16.7408 | 15.70573 | 7.377557 | 1.035069 | 8.184257 | 0.1439177
49.56197 | 16.7444 | 15.69403 | 7.378377 | 1.050368 | 8.171761 | 0.1438939
49.57197 | 16.6638 | 15.68237 | 7.379193 | 0.9814297 | 8.159308 | 0.1438686
49.58197 | 16.7089 | 15.67076 | 7.380006 | 1.038143 | 8.14691 | 0.1438417
49.59197 | 16.5741 | 15.65919 | 7.380814 | 0.914908 | 8.134565 | 0.1438132
49.60197 | 16.5979 | 15.64767 | 7.381617 | 0.9502253 | 8.122274 | 0.1437832
49.61196 | 16.5646 | 15.63622 | 7.382416 | 0.9283835 | 8.110049 | 0.1437517
49.62196 | 16.5076 | 15.6248 | 7.383211 | 0.8828047 | 8.097866 | 0.1437186
49.63196 | 16.5151 | 15.61342 | 7.384001 | 0.9016796 | 8.085735 | 0.1436839
49.64196 | 16.4341 | 15.60209 | 7.384787 | 0.8320061 | 8.073659 | 0.1436478
49.65196 | 16.4279 | 15.59081 | 7.385569 | 0.8370864 | 8.061635 | 0.1436101
49.66196 | 16.4016 | 15.57958 | 7.386346 | 0.8220199 | 8.049663 | 0.1435709
49.67195 | 16.3468 | 15.5684 | 7.387118 | 0.7783958 | 8.037756 | 0.1435302
49.68195 | 16.3646 | 15.55726 | 7.387887 | 0.8073363 | 8.025889 | 0.143488
49.69195 | 16.2847 | 15.54617 | 7.388651 | 0.7385302 | 8.014074 | 0.1434443
49.70195 | 16.2537 | 15.53512 | 7.389411 | 0.7185782 | 8.002312 | 0.1433991
49.71195 | 16.269 | 15.52412 | 7.390166 | 0.7448804 | 7.990601 | 0.1433525
49.72194 | 16.1842 | 15.51317 | 7.390916 | 0.6710263 | 7.978953 | 0.1433044
49.73194 | 16.2291 | 15.50226 | 7.391663 | 0.7268379 | 7.967345 | 0.1432548
49.74194 | 16.1334 | 15.4914 | 7.392404 | 0.6420037 | 7.955788 | 0.1432038
49.75194 | 16.1346 | 15.48058 | 7.393142 | 0.6540241 | 7.944283 | 0.1431514
49.76194 | 16.11 | 15.4698 | 7.393875 | 0.6402003 | 7.932827 | 0.1430975
49.77194 | 16.0814 | 15.45907 | 7.394603 | 0.6223324 | 7.921422 | 0.1430422
49.78193 | 16.0519 | 15.44839 | 7.395327 | 0.6035077 | 7.91008 | 0.1429856
49.79193 | 16.0602 | 15.43775 | 7.396046 | 0.6224505 | 7.898776 | 0.1429275
49.80193 | 15.9803 | 15.42715 | 7.396761 | 0.5531497 | 7.887521 | 0.142868
49.81193 | 16.0157 | 15.4166 | 7.397471 | 0.5991042 | 7.876317 | 0.1428071
49.82193 | 15.9447 | 15.40609 | 7.398177 | 0.5386145 | 7.865163 | 0.1427449
49.83192 | 15.9686 | 15.39563 | 7.398878 | 0.5729722 | 7.854068 | 0.1426814
49.84192 | 15.951 | 15.3852 | 7.399575 | 0.5657959 | 7.843013 | 0.1426164
49.85192 | 15.8969 | 15.37482 | 7.400267 | 0.522076 | 7.832007 | 0.1425501
49.86192 | 15.9272 | 15.36449 | 7.400955 | 0.5627137 | 7.821049 | 0.1424825
49.87192 | 15.854 | 15.35419 | 7.401638 | 0.4998084 | 7.81014 | 0.1424136
49.88192 | 15.8777 | 15.34394 | 7.402317 | 0.5337602 | 7.79928 | 0.1423434
49.89191 | 15.8624 | 15.33374 | 7.40299 | 0.5286598 | 7.788478 | 0.1422719
49.90191 | 15.8315 | 15.32357 | 7.40366 | 0.5079264 | 7.777715 | 0.1421991
49.91191 | 15.8293 | 15.31345 | 7.404325 | 0.5158514 | 7.766999 | 0.1421251
49.92191 | 15.8164 | 15.30337 | 7.404985 | 0.5130344 | 7.756331 | 0.1420497
49.93191 | 15.7756 | 15.29332 | 7.405641 | 0.4822756 | 7.745711 | 0.1419731
49.9419 | 15.8003 | 15.28334 | 7.406291 | 0.5169637 | 7.73515 | 0.1418954
49.9519 | 15.754 | 15.27338 | 7.406937 | 0.4806227 | 7.724624 | 0.1418164
49.9619 | 15.7604 | 15.26346 | 7.407579 | 0.4969387 | 7.714146 | 0.1417361
49.9719 | 15.75 | 15.25359 | 7.408216 | 0.4964143 | 7.703715 | 0.1416547
49.9819 | 15.7254 | 15.24375 | 7.408849 | 0.4816472 | 7.693332 | 0.141572
49.9919 | 15.7369 | 15.23396 | 7.409477 | 0.5029418 | 7.682993 | 0.1414882
50.00189 | 15.6906 | 15.22422 | 7.410099 | 0.4663841 | 7.672713 | 0.1414033
50.01189 | 15.7265 | 15.21451 | 7.410718 | 0.5119941 | 7.662471 | 0.1413172
50.02189 | 15.6616 | 15.20483 | 7.411332 | 0.4567658 | 7.652273 | 0.1412299
50.03189 | 15.6828 | 15.1952 | 7.411941 | 0.487598 | 7.64212 | 0.1411416
50.04189 | 15.6543 | 15.18561 | 7.412545 | 0.4686895 | 7.632013 | 0.141052
50.05188 | 15.6436 | 15.17607 | 7.413144 | 0.467531 | 7.621963 | 0.1409615
50.06188 | 15.6351 | 15.16656 | 7.41374 | 0.4685428 | 7.611948 | 0.1408698
50.07188 | 15.6238 | 15.15709 | 7.41433 | 0.4667146 | 7.601978 | 0.1407771
50.08188 | 15.6109 | 15.14765 | 7.414916 | 0.4632466 | 7.592055 | 0.1406833
50.09188 | 15.5905 | 15.13826 | 7.415497 | 0.4522404 | 7.582175 | 0.1405884
50.10188 | 15.5917 | 15.12891 | 7.416073 | 0.4627949 | 7.57234 | 0.1404925
50.11187 | 15.5561 | 15.1196 | 7.416644 | 0.4365 | 7.562561 | 0.1403957
50.12187 | 15.5746 | 15.11032 | 7.41721 | 0.4642768 | 7.552815 | 0.1402978
50.13187 | 15.5235 | 15.10109 | 7.417772 | 0.4224135 | 7.543115 | 0.1401989
50.14187 | 15.558 | 15.09189 | 7.418329 | 0.4661127 | 7.533459 | 0.140099
50.15187 | 15.5104 | 15.08273 | 7.418882 | 0.4276732 | 7.523847 | 0.1399981
50.16186 | 15.5088 | 15.07361 | 7.419429 | 0.4351866 | 7.514288 | 0.1398964
50.17186 | 15.5038 | 15.06453 | 7.419972 | 0.4392706 | 7.504764 | 0.1397937
50.18186 | 15.4767 | 15.05548 | 7.42051 | 0.4212175 | 7.495283 | 0.13969
50.19186 | 15.4995 | 15.04647 | 7.421043 | 0.4530255 | 7.485846 | 0.1395854
50.20186 | 15.4494 | 15.0375 | 7.421572 | 0.4118954 | 7.476453 | 0.1394799
50.21186 | 15.4694 | 15.02857 | 7.422096 | 0.4408283 | 7.467103 | 0.1393735
50.22185 | 15.4319 | 15.01968 | 7.422614 | 0.4122161 | 7.457804 | 0.1392664
50.23185 | 15.4285 | 15.01083 | 7.423128 | 0.4176734 | 7.44854 | 0.1391584
50.24185 | 15.4365 | 15.00201 | 7.423637 | 0.434495 | 7.439318 | 0.1390494
50.25185 | 15.404 | 14.99322 | 7.424142 | 0.4107787 | 7.43014 | 0.1389397
50.26185 | 15.4036 | 14.98447 | 7.424641 | 0.4191261 | 7.421004 | 0.1388291
50.27184 | 15.3871 | 14.97577 | 7.425135 | 0.4113281 | 7.411919 | 0.1387179
50.28184 | 15.3969 | 14.9671 | 7.425625 | 0.4298015 | 7.402868 | 0.1386057
50.29184 | 15.3523 | 14.95846 | 7.42611 | 0.3938394 | 7.393858 | 0.1384928
50.30184 | 15.3819 | 14.94986 | 7.42659 | 0.4320406 | 7.38489 | 0.1383791
50.31184 | 15.3553 | 14.9413 | 7.427066 | 0.4140044 | 7.375965 | 0.1382647
50.32184 | 15.3429 | 14.93277 | 7.427536 | 0.4101326 | 7.367082 | 0.1381496
50.33183 | 15.3554 | 14.92428 | 7.428001 | 0.4311175 | 7.358248 | 0.1380338
50.34183 | 15.3177 | 14.91583 | 7.428462 | 0.4018744 | 7.349447 | 0.1379173
50.35183 | 15.3405 | 14.9074 | 7.428917 | 0.4330959 | 7.340687 | 0.1378
50.36183 | 15.2954 | 14.89902 | 7.429368 | 0.3963812 | 7.331969 | 0.1376821
50.37183 | 15.314 | 14.89067 | 7.429814 | 0.4233312 | 7.323291 | 0.1375635
50.38182 | 15.3061 | 14.88236 | 7.430255 | 0.4237372 | 7.314664 | 0.1374445
50.39182 | 15.2765 | 14.87408 | 7.430691 | 0.4024174 | 7.306067 | 0.1373246
50.40182 | 15.3049 | 14.86584 | 7.431122 | 0.439062 | 7.297512 | 0.1372042
50.41182 | 15.2625 | 14.85763 | 7.431548 | 0.4048717 | 7.288997 | 0.1370832
50.42182 | 15.2864 | 14.84945 | 7.431969 | 0.436946 | 7.280523 | 0.1369615
50.43182 | 15.2396 | 14.84131 | 7.432385 | 0.3982868 | 7.272088 | 0.1368393
50.44181 | 15.2483 | 14.83322 | 7.432796 | 0.4150839 | 7.263703 | 0.1367167
50.45181 | 15.2468 | 14.82515 | 7.433203 | 0.4216549 | 7.255349 | 0.1365934
50.46181 | 15.2261 | 14.81711 | 7.433604 | 0.4089915 | 7.247035 | 0.1364696
50.47181 | 15.245 | 14.80911 | 7.434001 | 0.4358939 | 7.23876 | 0.1363453
50.48181 | 15.2083 | 14.80114 | 7.434392 | 0.4071619 | 7.230526 | 0.1362204
50.4918 | 15.2103 | 14.79321 | 7.434778 | 0.4170858 | 7.222341 | 0.1360952
50.5018 | 15.2056 | 14.78531 | 7.43516 | 0.4202861 | 7.214185 | 0.1359695
50.5118 | 15.1933 | 14.77744 | 7.435536 | 0.4158554 | 7.206065 | 0.1358432
50.5218 | 15.1929 | 14.76961 | 7.435908 | 0.4232855 | 7.19799 | 0.1357165
50.5318 | 15.1741 | 14.76181 | 7.436274 | 0.4122881 | 7.189948 | 0.1355894
50.5418 | 15.18 | 14.75405 | 7.436636 | 0.4259511 | 7.181951 | 0.1354619
50.55179 | 15.1566 | 14.74632 | 7.436992 | 0.4102775 | 7.173997 | 0.1353341
50.56179 | 15.1589 | 14.73862 | 7.437343 | 0.4202763 | 7.166075 | 0.1352058
50.57179 | 15.1499 | 14.73096 | 7.43769 | 0.4189428 | 7.158191 | 0.1350771
50.58179 | 15.1296 | 14.72332 | 7.438031 | 0.4062761 | 7.150345 | 0.1349481
50.59179 | 15.135 | 14.71572 | 7.438367 | 0.4192769 | 7.142537 | 0.1348187
50.60178 | 15.1172 | 14.70816 | 7.438698 | 0.4090371 | 7.134776 | 0.1346891
50.61178 | 15.1081 | 14.70063 | 7.439024 | 0.4074726 | 7.127044 | 0.1345591
50.62178 | 15.1075 | 14.69312 | 7.439346 | 0.4143755 | 7.11935 | 0.1344287
50.63178 | 15.1045 | 14.68565 | 7.439662 | 0.4188453 | 7.111695 | 0.1342981
50.64178 | 15.0991 | 14.67822 | 7.439973 | 0.4208835 | 7.104077 | 0.1341672
50.65178 | 15.074 | 14.67081 | 7.440279 | 0.4031892 | 7.096496 | 0.134036
50.66177 | 15.0849 | 14.66344 | 7.440579 | 0.4214556 | 7.08896 | 0.1339048
50.67177 | 15.066 | 14.6561 | 7.440875 | 0.4098971 | 7.081455 | 0.1337731
50.68177 | 15.0623 | 14.64879 | 7.441166 | 0.4135075 | 7.073986 | 0.1336412
50.69177 | 15.0587 | 14.64152 | 7.441451 | 0.417185 | 7.066555 | 0.1335091
50.70177 | 15.0307 | 14.63427 | 7.441732 | 0.3964311 | 7.05916 | 0.1333769
50.71176 | 15.0425 | 14.62706 | 7.442007 | 0.4154388 | 7.05181 | 0.1332445
50.72176 | 15.017 | 14.61988 | 7.442277 | 0.3971219 | 7.044489 | 0.1331119
50.73176 | 15.0284 | 14.61273 | 7.442542 | 0.4156737 | 7.037205 | 0.1329791
50.74176 | 15.0229 | 14.60561 | 7.442803 | 0.4172944 | 7.029957 | 0.1328462
50.75176 | 14.9854 | 14.59852 | 7.443057 | 0.3868836 | 7.022746 | 0.1327131
50.76176 | 14.9972 | 14.59146 | 7.443307 | 0.4057416 | 7.015571 | 0.1325799
50.77175 | 14.9798 | 14.58444 | 7.443552 | 0.3953618 | 7.00844 | 0.1324468
50.78175 | 14.9761 | 14.57744 | 7.443791 | 0.3986581 | 7.001337 | 0.1323134
50.79175 | 14.9828 | 14.57048 | 7.444026 | 0.4123238 | 6.994271 | 0.1321799
50.80175 | 14.9399 | 14.56354 | 7.444255 | 0.3763584 | 6.98724 | 0.1320464
50.81175 | 14.9549 | 14.55664 | 7.444479 | 0.3982631 | 6.980245 | 0.1319128
50.82174 | 14.9479 | 14.54977 | 7.444697 | 0.39813 | 6.973293 | 0.1317793
50.83174 | 14.9273 | 14.54293 | 7.444911 | 0.3843726 | 6.966371 | 0.1316456
50.84174 | 14.9382 | 14.53611 | 7.44512 | 0.4020864 | 6.959482 | 0.131512
50.85174 | 14.8972 | 14.52933 | 7.445323 | 0.3678694 | 6.952629 | 0.1313783
50.86174 | 14.9098 | 14.52258 | 7.445521 | 0.3872218 | 6.945812 | 0.1312446
50.87174 | 14.9112 | 14.51586 | 7.445714 | 0.3953437 | 6.939031 | 0.1311109
50.88173 | 14.8757 | 14.50917 | 7.445902 | 0.366531 | 6.93229 | 0.1309774
50.89173 | 14.8879 | 14.50251 | 7.446085 | 0.3853932 | 6.925578 | 0.1308438
50.90173 | 14.8718 | 14.49587 | 7.446262 | 0.375926 | 6.918902 | 0.1307103
50.91173 | 14.8544 | 14.48927 | 7.446434 | 0.365129 | 6.91226 | 0.1305768
50.92173 | 14.8675 | 14.4827 | 7.446601 | 0.384804 | 6.905651 | 0.1304434
50.93172 | 14.8316 | 14.47616 | 7.446763 | 0.3554411 | 6.899086 | 0.1303102
50.94172 | 14.8526 | 14.46964 | 7.446919 | 0.3829561 | 6.892547 | 0.130177
50.95172 | 14.8333 | 14.46316 | 7.447071 | 0.3701422 | 6.886043 | 0.1300438
50.96172 | 14.8307 | 14.4567 | 7.447217 | 0.3739982 | 6.879574 | 0.1299108
50.97172 | 14.8243 | 14.45027 | 7.447358 | 0.3740257 | 6.873139 | 0.129778
50.98172 | 14.8208 | 14.44388 | 7.447493 | 0.3769242 | 6.866737 | 0.1296452
50.99171 | 14.8177 | 14.43751 | 7.447624 | 0.3801874 | 6.860376 | 0.1295128
51.00171 | 14.8188 | 14.43117 | 7.447749 | 0.3876277 | 6.854043 | 0.1293804
51.01171 | 14.7965 | 14.42486 | 7.447869 | 0.3716394 | 6.847744 | 0.1292482
51.02171 | 14.8054 | 14.41858 | 7.447983 | 0.3868227 | 6.841478 | 0.1291161
51.03171 | 14.7876 | 14.41232 | 7.448093 | 0.3752768 | 6.835246 | 0.1289843
51.0417 | 14.8008 | 14.4061 | 7.448197 | 0.3946971 | 6.829053 | 0.1288527
51.0517 | 14.7882 | 14.39991 | 7.448296 | 0.3882939 | 6.822889 | 0.1287213
51.0617 | 14.7904 | 14.39374 | 7.448389 | 0.3966631 | 6.816757 | 0.1285901
51.0717 | 14.7792 | 14.3876 | 7.448478 | 0.391604 | 6.810659 | 0.1284591
51.0817 | 14.7765 | 14.38148 | 7.448561 | 0.3950168 | 6.804594 | 0.1283283
51.0917 | 14.772 | 14.3754 | 7.448638 | 0.3966011 | 6.798563 | 0.1281979
51.10169 | 14.7679 | 14.36935 | 7.448711 | 0.3985517 | 6.79257 | 0.1280678
51.11169 | 14.7633 | 14.36332 | 7.448778 | 0.3999803 | 6.786604 | 0.1279378
51.12169 | 14.7692 | 14.35732 | 7.44884 | 0.4118812 | 6.780671 | 0.1278082
51.13169 | 14.7517 | 14.35135 | 7.448896 | 0.4003533 | 6.774771 | 0.1276788
51.14169 | 14.7547 | 14.3454 | 7.448948 | 0.4092988 | 6.768904 | 0.1275497
51.15168 | 14.7528 | 14.33949 | 7.448994 | 0.4133109 | 6.763074 | 0.1274211
51.16168 | 14.7401 | 14.3336 | 7.449034 | 0.4065007 | 6.757272 | 0.1272926
51.17168 | 14.7399 | 14.32774 | 7.44907 | 0.4121633 | 6.751503 | 0.1271645
51.18168 | 14.7217 | 14.3219 | 7.4491 | 0.3997986 | 6.745765 | 0.1270367
51.19168 | 14.7263 | 14.31609 | 7.449124 | 0.4102061 | 6.74006 | 0.1269093
51.20168 | 14.7141 | 14.31031 | 7.449144 | 0.4037871 | 6.734387 | 0.1267822
51.21167 | 14.7129 | 14.30457 | 7.449158 | 0.4083346 | 6.728752 | 0.1266557
51.22167 | 14.7069 | 14.29884 | 7.449166 | 0.4080597 | 6.723145 | 0.1265293
51.23167 | 14.6877 | 14.29314 | 7.44917 | 0.3945603 | 6.717567 | 0.1264033
51.24167 | 14.694 | 14.28747 | 7.449168 | 0.406533 | 6.712021 | 0.1262778
51.25167 | 14.6695 | 14.28182 | 7.44916 | 0.3876783 | 6.706509 | 0.1261526
51.26166 | 14.6762 | 14.27621 | 7.449148 | 0.3999915 | 6.701033 | 0.126028
51.27166 | 14.6622 | 14.27062 | 7.44913 | 0.3915839 | 6.695583 | 0.1259036
51.28166 | 14.6593 | 14.26505 | 7.449106 | 0.3942479 | 6.690166 | 0.1257797
51.29166 | 14.6558 | 14.25951 | 7.449078 | 0.3962867 | 6.68478 | 0.1256561
51.30166 | 14.6389 | 14.254 | 7.449043 | 0.3849005 | 6.679423 | 0.1255331
51.31166 | 14.6296 | 14.24851 | 7.449004 | 0.3810861 | 6.6741 | 0.1254104
51.32165 | 14.6293 | 14.24306 | 7.448959 | 0.3862394 | 6.668813 | 0.1252884
51.33165 | 14.6144 | 14.23763 | 7.448909 | 0.3767725 | 6.663552 | 0.1251667
51.34165 | 14.5971 | 14.23222 | 7.448853 | 0.364881 | 6.65832 | 0.1250454
51.35165 | 14.6107 | 14.22684 | 7.448792 | 0.3838606 | 6.653123 | 0.1249246
51.36165 | 14.5856 | 14.22148 | 7.448726 | 0.3641154 | 6.647954 | 0.1248043
51.37164 | 14.5855 | 14.21616 | 7.448654 | 0.3693392 | 6.642822 | 0.1246846
51.38164 | 14.583 | 14.21086 | 7.448577 | 0.3721417 | 6.637716 | 0.1245653
51.39164 | 14.5608 | 14.20558 | 7.448494 | 0.3552192 | 6.63264 | 0.1244465
51.40164 | 14.5642 | 14.20033 | 7.448406 | 0.3638703 | 6.627595 | 0.1243282
51.41164 | 14.5495 | 14.1951 | 7.448313 | 0.354396 | 6.622581 | 0.1242103
51.42163 | 14.5326 | 14.18991 | 7.448214 | 0.342691 | 6.617601 | 0.1240931
51.43163 | 14.5535 | 14.18473 | 7.44811 | 0.3687654 | 6.612648 | 0.1239764
51.44163 | 14.5209 | 14.17959 | 7.448001 | 0.3413139 | 6.607725 | 0.1238601
51.45163 | 14.5228 | 14.17446 | 7.447886 | 0.3483371 | 6.602833 | 0.1237444
51.46163 | 14.5311 | 14.16936 | 7.447765 | 0.3617354 | 6.59797 | 0.1236292
51.47163 | 14.5054 | 14.16429 | 7.447639 | 0.3411079 | 6.593138 | 0.1235146
51.48162 | 14.5139 | 14.15925 | 7.447508 | 0.3546507 | 6.58834 | 0.1234007
51.49162 | 14.5056 | 14.15423 | 7.447372 | 0.3513726 | 6.583569 | 0.1232871
51.50162 | 14.4852 | 14.14923 | 7.447229 | 0.3359699 | 6.578827 | 0.1231742
51.51162 | 14.4907 | 14.14426 | 7.447082 | 0.3464419 | 6.574114 | 0.1230618
51.52162 | 14.4924 | 14.13931 | 7.446929 | 0.3530889 | 6.569432 | 0.12295
51.53161 | 14.4712 | 14.13439 | 7.446771 | 0.3368063 | 6.564784 | 0.1228389
51.54161 | 14.4812 | 14.1295 | 7.446607 | 0.3517037 | 6.560161 | 0.1227283
51.55161 | 14.4656 | 14.12462 | 7.446437 | 0.3409769 | 6.555567 | 0.1226182
51.56161 | 14.4607 | 14.11978 | 7.446263 | 0.3409238 | 6.551005 | 0.1225088
51.57161 | 14.4632 | 14.11495 | 7.446082 | 0.3482465 | 6.546471 | 0.1223999
51.58161 | 14.4517 | 14.11016 | 7.445897 | 0.3415449 | 6.541967 | 0.1222917
51.5916 | 14.4564 | 14.10539 | 7.445706 | 0.3510144 | 6.537496 | 0.1221841
51.6016 | 14.4468 | 14.10064 | 7.445509 | 0.3461631 | 6.53305 | 0.1220771
51.6116 | 14.4467 | 14.09591 | 7.445307 | 0.3507886 | 6.528633 | 0.1219707
51.6216 | 14.4424 | 14.09121 | 7.4451 | 0.35119 | 6.524245 | 0.1218649
51.6316 | 14.435 | 14.08654 | 7.444887 | 0.3484648 | 6.519889 | 0.1217597
51.64159 | 14.4314 | 14.08189 | 7.444669 | 0.349513 | 6.515563 | 0.1216553
51.65159 | 14.4365 | 14.07726 | 7.444445 | 0.3592407 | 6.511263 | 0.1215514
51.66159 | 14.4167 | 14.07266 | 7.444215 | 0.3440434 | 6.506993 | 0.1214481
51.67159 | 14.4227 | 14.06808 | 7.443981 | 0.354623 | 6.502751 | 0.1213455
51.68159 | 14.4122 | 14.06352 | 7.44374 | 0.3486791 | 6.498537 | 0.1212435
51.69159 | 14.4189 | 14.05899 | 7.443494 | 0.3599107 | 6.494353 | 0.1211422
51.70158 | 14.4098 | 14.05449 | 7.443243 | 0.3553136 | 6.490201 | 0.1210416
51.71158 | 14.4093 | 14.05 | 7.442987 | 0.3592975 | 6.486074 | 0.1209416
51.72158 | 14.3956 | 14.04554 | 7.442724 | 0.3500576 | 6.481976 | 0.1208422
51.73158 | 14.3957 | 14.04111 | 7.442457 | 0.3545937 | 6.477906 | 0.1207435
51.74158 | 14.3992 | 14.03669 | 7.442184 | 0.362506 | 6.473865 | 0.1206455
51.75157 | 14.3937 | 14.03231 | 7.441905 | 0.361391 | 6.469856 | 0.1205482
51.76157 | 14.3904 | 14.02794 | 7.441621 | 0.3624556 | 6.465872 | 0.1204515
51.77157 | 14.3767 | 14.0236 | 7.441331 | 0.3530955 | 6.461918 | 0.1203555
51.78157 | 14.3885 | 14.01928 | 7.441036 | 0.3692158 | 6.457988 | 0.1202601
51.79157 | 14.3921 | 14.01499 | 7.440735 | 0.3771107 | 6.454089 | 0.1201655
51.80157 | 14.3712 | 14.01072 | 7.440429 | 0.360482 | 6.450217 | 0.1200715
51.81156 | 14.3843 | 14.00648 | 7.440118 | 0.3778243 | 6.44638 | 0.1199783
51.82156 | 14.3782 | 14.00225 | 7.4398 | 0.3759512 | 6.442563 | 0.1198856
51.83156 | 14.3655 | 13.99805 | 7.439478 | 0.367451 | 6.438778 | 0.1197937
51.84156 | 14.3725 | 13.99387 | 7.439149 | 0.3786295 | 6.435019 | 0.1197024
51.85156 | 14.3773 | 13.98971 | 7.438816 | 0.387585 | 6.431287 | 0.1196119
51.86155 | 14.3585 | 13.98559 | 7.438477 | 0.3729133 | 6.427588 | 0.1195221
51.87155 | 14.3738 | 13.98148 | 7.438132 | 0.3923229 | 6.423912 | 0.1194329
51.88155 | 14.3727 | 13.97739 | 7.437782 | 0.3953095 | 6.420264 | 0.1193445
51.89155 | 14.3596 | 13.97333 | 7.437426 | 0.3862732 | 6.416644 | 0.1192567
51.90155 | 14.3645 | 13.96929 | 7.437065 | 0.3952139 | 6.413052 | 0.1191696
51.91155 | 14.3639 | 13.96527 | 7.436698 | 0.3986317 | 6.409487 | 0.1190832
51.92154 | 14.3616 | 13.96128 | 7.436326 | 0.4003228 | 6.405954 | 0.1189976
51.93154 | 14.3614 | 13.9573 | 7.435948 | 0.4040958 | 6.402444 | 0.1189127
51.94154 | 14.3555 | 13.95335 | 7.435564 | 0.4021453 | 6.398962 | 0.1188284
51.95154 | 14.363 | 13.94943 | 7.435175 | 0.4135723 | 6.395508 | 0.1187449
51.96154 | 14.3699 | 13.94552 | 7.434781 | 0.4243776 | 6.39208 | 0.118662
51.97153 | 14.3587 | 13.94164 | 7.434381 | 0.4170557 | 6.388683 | 0.11858
51.98153 | 14.3629 | 13.93778 | 7.433976 | 0.4251157 | 6.38531 | 0.1184985
51.99153 | 14.3548 | 13.93395 | 7.433564 | 0.4208527 | 6.381965 | 0.1184178
52.00153 | 14.3591 | 13.93013 | 7.433148 | 0.428968 | 6.378646 | 0.1183378
52.01153 | 14.3618 | 13.92634 | 7.432726 | 0.4354605 | 6.375355 | 0.1182585
52.02153 | 14.3576 | 13.92257 | 7.432298 | 0.4350308 | 6.372091 | 0.1181799
52.03152 | 14.3624 | 13.91882 | 7.431865 | 0.4435756 | 6.368857 | 0.1181021
52.04152 | 14.3661 | 13.9151 | 7.431426 | 0.4510011 | 6.365648 | 0.1180249
52.05152 | 14.355 | 13.91139 | 7.430982 | 0.4436059 | 6.362464 | 0.1179485
52.06152 | 14.3676 | 13.90771 | 7.430532 | 0.4598877 | 6.359308 | 0.1178728
52.07152 | 14.3517 | 13.90405 | 7.430076 | 0.4476476 | 6.356178 | 0.1177977
52.08151 | 14.3719 | 13.90042 | 7.429616 | 0.4714815 | 6.353079 | 0.1177235
52.09151 | 14.3804 | 13.8968 | 7.429149 | 0.4835971 | 6.350004 | 0.1176499
52.10151 | 14.3558 | 13.89321 | 7.428677 | 0.4625912 | 6.346955 | 0.117577
52.11151 | 14.3851 | 13.88964 | 7.4282 | 0.4954632 | 6.343932 | 0.1175049
52.12151 | 14.3735 | 13.88609 | 7.427716 | 0.4874135 | 6.340937 | 0.1174334
52.13151 | 14.3735 | 13.88256 | 7.427228 | 0.4909419 | 6.337968 | 0.1173627
52.1415 | 14.3885 | 13.87905 | 7.426734 | 0.5094453 | 6.335028 | 0.1172927
52.1515 | 14.3833 | 13.87557 | 7.426234 | 0.5077302 | 6.332113 | 0.1172233
52.1615 | 14.3864 | 13.87211 | 7.425728 | 0.5142933 | 6.329223 | 0.1171547
52.1715 | 14.4047 | 13.86866 | 7.425217 | 0.5360353 | 6.32636 | 0.1170868
52.1815 | 14.3998 | 13.86524 | 7.424701 | 0.5345553 | 6.323524 | 0.1170196
52.19149 | 14.3975 | 13.86185 | 7.424179 | 0.5356493 | 6.320718 | 0.1169532
52.20149 | 14.4054 | 13.85847 | 7.423652 | 0.5469278 | 6.317933 | 0.1168874
52.21149 | 14.4173 | 13.85512 | 7.423118 | 0.5621837 | 6.315176 | 0.1168223
52.22149 | 14.4192 | 13.85178 | 7.42258 | 0.5674178 | 6.312445 | 0.1167579
52.23149 | 14.4195 | 13.84847 | 7.422035 | 0.5710298 | 6.309741 | 0.1166942
52.24149 | 14.4272 | 13.84518 | 7.421485 | 0.5820222 | 6.307061 | 0.1166313
52.25148 | 14.4364 | 13.84191 | 7.42093 | 0.5944886 | 6.304412 | 0.116569
52.26148 | 14.4348 | 13.83866 | 7.420369 | 0.5961374 | 6.301786 | 0.1165075
52.27148 | 14.4556 | 13.83543 | 7.419803 | 0.6201664 | 6.299184 | 0.1164466
52.28148 | 14.4459 | 13.83223 | 7.419231 | 0.613673 | 6.29661 | 0.1163864
52.29148 | 14.4697 | 13.82904 | 7.418653 | 0.6406575 | 6.294063 | 0.1163269
52.30147 | 14.4695 | 13.82588 | 7.41807 | 0.6436196 | 6.291542 | 0.1162681
52.31147 | 14.4729 | 13.82274 | 7.417481 | 0.6501623 | 6.289046 | 0.11621
52.32147 | 14.4789 | 13.81962 | 7.416887 | 0.6592842 | 6.286576 | 0.1161526
52.33147 | 14.4832 | 13.81651 | 7.416287 | 0.6666855 | 6.284132 | 0.1160958
52.34147 | 14.4903 | 13.81343 | 7.415681 | 0.6768656 | 6.281713 | 0.1160398
52.35147 | 14.4962 | 13.81037 | 7.41507 | 0.6858267 | 6.279319 | 0.1159844
52.36146 | 14.5008 | 13.80734 | 7.414454 | 0.693461 | 6.276955 | 0.1159297
52.37146 | 14.5064 | 13.80432 | 7.413832 | 0.7020786 | 6.274614 | 0.1158757
52.38146 | 14.5171 | 13.80132 | 7.413204 | 0.7157754 | 6.272298 | 0.1158224
52.39146 | 14.5042 | 13.79835 | 7.41257 | 0.7058518 | 6.270008 | 0.1157697
52.40146 | 14.5361 | 13.79539 | 7.411931 | 0.7407069 | 6.267744 | 0.1157177
52.41145 | 14.5278 | 13.79246 | 7.411287 | 0.7353389 | 6.265507 | 0.1156664
52.42145 | 14.5303 | 13.78955 | 7.410637 | 0.7407529 | 6.263294 | 0.1156157
52.43145 | 14.5462 | 13.78665 | 7.409981 | 0.7595474 | 6.261105 | 0.1155658
52.44145 | 14.5435 | 13.78378 | 7.40932 | 0.7597194 | 6.258944 | 0.1155164
52.45145 | 14.5439 | 13.78093 | 7.408653 | 0.7629711 | 6.256808 | 0.1154677
52.46145 | 14.5574 | 13.7781 | 7.407981 | 0.779303 | 6.254697 | 0.1154197
52.47144 | 14.5623 | 13.77529 | 7.407304 | 0.7870112 | 6.252613 | 0.1153723
52.48144 | 14.5559 | 13.7725 | 7.40662 | 0.7834022 | 6.250552 | 0.1153256
52.49144 | 14.5555 | 13.76973 | 7.405931 | 0.7857722 | 6.248517 | 0.1152795
52.50144 | 14.5782 | 13.76698 | 7.405236 | 0.8112231 | 6.246507 | 0.115234
52.51144 | 14.5711 | 13.76425 | 7.404536 | 0.8068516 | 6.244523 | 0.1151892
52.52143 | 14.5807 | 13.76154 | 7.403831 | 0.8191592 | 6.242565 | 0.1151451
52.53143 | 14.5766 | 13.75885 | 7.403119 | 0.8177478 | 6.240632 | 0.1151015
52.54143 | 14.5775 | 13.75618 | 7.402402 | 0.8213151 | 6.238724 | 0.1150586
52.55143 | 14.5848 | 13.75354 | 7.40168 | 0.831264 | 6.23684 | 0.1150162
52.56143 | 14.5993 | 13.75091 | 7.400951 | 0.8483927 | 6.234981 | 0.1149746
52.57143 | 14.5961 | 13.7483 | 7.400218 | 0.8478002 | 6.233149 | 0.1149335
52.58142 | 14.6107 | 13.74571 | 7.399479 | 0.8649855 | 6.231342 | 0.1148931
52.59142 | 14.6058 | 13.74315 | 7.398734 | 0.8626532 | 6.229559 | 0.1148532
52.60142 | 14.6087 | 13.7406 | 7.397984 | 0.8681001 | 6.227802 | 0.114814
52.61142 | 14.6169 | 13.73807 | 7.397228 | 0.8788268 | 6.22607 | 0.1147753
52.62142 | 14.6234 | 13.73556 | 7.396466 | 0.8878353 | 6.224361 | 0.1147373
52.63141 | 14.6438 | 13.73308 | 7.3957 | 0.9107198 | 6.222681 | 0.1146998
52.64141 | 14.6389 | 13.73061 | 7.394927 | 0.9082869 | 6.221023 | 0.114663
52.65141 | 14.6346 | 13.72817 | 7.394149 | 0.9064338 | 6.219391 | 0.1146267
52.66141 | 14.6594 | 13.72574 | 7.393365 | 0.9336613 | 6.217783 | 0.114591
52.67141 | 14.6586 | 13.72333 | 7.392575 | 0.9352691 | 6.2162 | 0.1145558
52.68141 | 14.6658 | 13.72094 | 7.39178 | 0.9448566 | 6.214642 | 0.1145213
52.6914 | 14.6757 | 13.71858 | 7.390981 | 0.9571216 | 6.21311 | 0.1144873
52.7014 | 14.6668 | 13.71623 | 7.390175 | 0.9505697 | 6.211602 | 0.1144539
52.7114 | 14.6969 | 13.7139 | 7.389363 | 0.9829977 | 6.210118 | 0.114421
52.7214 | 14.7024 | 13.71159 | 7.388546 | 0.9908059 | 6.20866 | 0.1143887
52.7314 | 14.7027 | 13.70931 | 7.387723 | 0.9933945 | 6.207226 | 0.1143569
52.74139 | 14.7142 | 13.70704 | 7.386895 | 1.00716 | 6.20582 | 0.1143257
52.75139 | 14.719 | 13.70479 | 7.386061 | 1.01421 | 6.204434 | 0.114295
52.76139 | 14.7348 | 13.70256 | 7.385222 | 1.032239 | 6.203074 | 0.1142648
52.77139 | 14.743 | 13.70035 | 7.384377 | 1.042649 | 6.201739 | 0.1142352
52.78139 | 14.7423 | 13.69816 | 7.383526 | 1.044137 | 6.200431 | 0.1142061
52.79139 | 14.7612 | 13.69599 | 7.38267 | 1.065209 | 6.199143 | 0.1141775
52.80138 | 14.7625 | 13.69384 | 7.381809 | 1.068657 | 6.197885 | 0.1141495
52.81138 | 14.764 | 13.69171 | 7.380942 | 1.072288 | 6.196648 | 0.1141219
52.82138 | 14.7896 | 13.6896 | 7.380069 | 1.1 | 6.195437 | 0.1140948
52.83138 | 14.7828 | 13.68751 | 7.37919 | 1.095293 | 6.194248 | 0.1140682
52.84138 | 14.7984 | 13.68544 | 7.378307 | 1.112964 | 6.193087 | 0.1140422
52.85137 | 14.8001 | 13.68338 | 7.377418 | 1.116715 | 6.19195 | 0.1140166
52.86137 | 14.7984 | 13.68135 | 7.376523 | 1.117049 | 6.190836 | 0.1139915
52.87137 | 14.8205 | 13.67934 | 7.375622 | 1.141163 | 6.189748 | 0.1139668
52.88137 | 14.8135 | 13.67734 | 7.374716 | 1.136158 | 6.188683 | 0.1139427
52.89137 | 14.825 | 13.67537 | 7.373804 | 1.149634 | 6.187643 | 0.113919
52.90137 | 14.8375 | 13.67341 | 7.372887 | 1.164091 | 6.186626 | 0.1138957
52.91136 | 14.8345 | 13.67148 | 7.371965 | 1.163025 | 6.185637 | 0.113873
52.92136 | 14.8487 | 13.66956 | 7.371037 | 1.179142 | 6.184671 | 0.1138506
52.93136 | 14.8523 | 13.66766 | 7.370103 | 1.184641 | 6.183728 | 0.1138287
52.94136 | 14.8502 | 13.66578 | 7.369164 | 1.184419 | 6.18281 | 0.1138073
52.95136 | 14.8701 | 13.66392 | 7.368219 | 1.206178 | 6.181917 | 0.1137862
52.96135 | 14.8639 | 13.66208 | 7.367269 | 1.201818 | 6.181048 | 0.1137656
52.97135 | 14.8616 | 13.66026 | 7.366313 | 1.201338 | 6.180204 | 0.1137454
52.98135 | 14.8741 | 13.65846 | 7.365351 | 1.215639 | 6.179384 | 0.1137256
52.99135 | 14.8761 | 13.65668 | 7.364384 | 1.219422 | 6.178587 | 0.1137062
53.00135 | 14.8913 | 13.65491 | 7.363412 | 1.236386 | 6.177815 | 0.1136873
53.01135 | 14.8889 | 13.65317 | 7.362433 | 1.23573 | 6.177068 | 0.1136687
53.02134 | 14.888 | 13.65145 | 7.361451 | 1.236554 | 6.176345 | 0.1136505
53.03134 | 14.901 | 13.64974 | 7.360461 | 1.25126 | 6.175646 | 0.1136326
53.04134 | 14.9019 | 13.64805 | 7.359467 | 1.253846 | 6.174972 | 0.1136152
53.05134 | 14.9075 | 13.64639 | 7.358466 | 1.261113 | 6.174322 | 0.1135981
53.06134 | 14.9171 | 13.64474 | 7.357461 | 1.272363 | 6.173695 | 0.1135814
53.07133 | 14.9186 | 13.64311 | 7.35645 | 1.275491 | 6.173094 | 0.113565
53.08133 | 14.9438 | 13.6415 | 7.355433 | 1.302301 | 6.172517 | 0.113549
53.09133 | 14.9268 | 13.63991 | 7.354411 | 1.286893 | 6.171963 | 0.1135333
53.10133 | 14.9481 | 13.63833 | 7.353383 | 1.309765 | 6.171434 | 0.113518
53.11133 | 14.954 | 13.63678 | 7.35235 | 1.317219 | 6.170929 | 0.1135029
53.12133 | 14.9606 | 13.63525 | 7.351311 | 1.325353 | 6.170448 | 0.1134882
53.13132 | 14.9599 | 13.63373 | 7.350267 | 1.326167 | 6.169992 | 0.1134738
53.14132 | 14.9704 | 13.63224 | 7.349217 | 1.338163 | 6.16956 | 0.1134597
53.15132 | 14.9783 | 13.63076 | 7.348162 | 1.34754 | 6.169152 | 0.113446
53.16132 | 14.995 | 13.6293 | 7.347101 | 1.3657 | 6.168767 | 0.1134325
53.17132 | 14.9852 | 13.62786 | 7.346035 | 1.357339 | 6.168407 | 0.1134192
53.18131 | 15.0024 | 13.62644 | 7.344964 | 1.375959 | 6.168071 | 0.1134063
53.19131 | 15.0109 | 13.62504 | 7.343886 | 1.38586 | 6.16776 | 0.1133937
53.20131 | 15.0106 | 13.62366 | 7.342803 | 1.386943 | 6.167472 | 0.1133813
53.21131 | 15.0269 | 13.62229 | 7.341715 | 1.404607 | 6.167209 | 0.1133691
53.22131 | 15.0285 | 13.62095 | 7.340621 | 1.407552 | 6.16697 | 0.1133572
53.23131 | 15.0361 | 13.61962 | 7.339521 | 1.416479 | 6.166754 | 0.1133456
53.2413 | 15.0473 | 13.61831 | 7.338418 | 1.428985 | 6.166563 | 0.1133342
53.2513 | 15.0535 | 13.61703 | 7.337307 | 1.436474 | 6.166396 | 0.113323
53.2613 | 15.0575 | 13.61576 | 7.336191 | 1.441744 | 6.166253 | 0.113312
53.2713 | 15.0729 | 13.61451 | 7.33507 | 1.458395 | 6.166134 | 0.1133012
53.2813 | 15.0634 | 13.61327 | 7.333943 | 1.450127 | 6.166039 | 0.1132907
53.29129 | 15.0778 | 13.61206 | 7.332812 | 1.465739 | 6.165968 | 0.1132804
53.30129 | 15.0823 | 13.61087 | 7.331674 | 1.471434 | 6.165921 | 0.1132702
53.31129 | 15.0907 | 13.60969 | 7.330531 | 1.48101 | 6.165899 | 0.1132602
53.32129 | 15.0954 | 13.60853 | 7.329382 | 1.486867 | 6.165901 | 0.1132504
53.33129 | 15.0925 | 13.60739 | 7.328228 | 1.485105 | 6.165926 | 0.1132408
53.34129 | 15.1105 | 13.60627 | 7.327068 | 1.504225 | 6.165976 | 0.1132313
53.35128 | 15.1017 | 13.60518 | 7.325904 | 1.496525 | 6.166049 | 0.113222
53.36128 | 15.1053 | 13.60409 | 7.324733 | 1.501207 | 6.166147 | 0.1132128
53.37128 | 15.1312 | 13.60303 | 7.323557 | 1.528171 | 6.166268 | 0.1132038
53.38128 | 15.1179 | 13.60198 | 7.322376 | 1.515915 | 6.166414 | 0.1131948
53.39128 | 15.1161 | 13.60096 | 7.321189 | 1.515142 | 6.166584 | 0.113186
53.40127 | 15.1418 | 13.59995 | 7.319998 | 1.541848 | 6.166777 | 0.1131774
53.41127 | 15.1336 | 13.59896 | 7.3188 | 1.534637 | 6.166995 | 0.1131688
53.42127 | 15.1332 | 13.59799 | 7.317596 | 1.535207 | 6.167237 | 0.1131603
53.43127 | 15.1389 | 13.59704 | 7.316388 | 1.541858 | 6.167502 | 0.1131519
53.44127 | 15.1469 | 13.59611 | 7.315173 | 1.550791 | 6.167792 | 0.1131436
53.45127 | 15.1472 | 13.5952 | 7.313954 | 1.552005 | 6.168106 | 0.1131354
53.46126 | 15.133 | 13.5943 | 7.31273 | 1.538699 | 6.168444 | 0.1131273
53.47126 | 15.1469 | 13.59342 | 7.311499 | 1.553476 | 6.168806 | 0.1131192
53.48126 | 15.1566 | 13.59257 | 7.310264 | 1.564034 | 6.169191 | 0.1131111
53.49126 | 15.135 | 13.59173 | 7.309022 | 1.543273 | 6.169601 | 0.1131031
53.50126 | 15.1388 | 13.59091 | 7.307775 | 1.547894 | 6.170035 | 0.1130951
53.51125 | 15.1442 | 13.5901 | 7.306524 | 1.554095 | 6.170493 | 0.1130872
53.52125 | 15.1338 | 13.58932 | 7.305267 | 1.544479 | 6.170975 | 0.1130792
53.53125 | 15.1447 | 13.58856 | 7.304004 | 1.556143 | 6.171481 | 0.1130713
53.54125 | 15.1349 | 13.58781 | 7.302735 | 1.54709 | 6.172012 | 0.1130634
53.55125 | 15.1348 | 13.58708 | 7.301462 | 1.547717 | 6.172566 | 0.1130555
53.56125 | 15.1293 | 13.58637 | 7.300182 | 1.542926 | 6.173144 | 0.1130476
53.57124 | 15.1273 | 13.58568 | 7.298899 | 1.541616 | 6.173746 | 0.1130396
53.58124 | 15.1297 | 13.58501 | 7.297609 | 1.544687 | 6.174372 | 0.1130316
53.59124 | 15.1197 | 13.58436 | 7.296313 | 1.53534 | 6.175023 | 0.1130236
53.60124 | 15.1097 | 13.58373 | 7.295013 | 1.525974 | 6.175698 | 0.1130155
53.61124 | 15.1142 | 13.58311 | 7.293706 | 1.53109 | 6.176396 | 0.1130074
53.62123 | 15.1059 | 13.58251 | 7.292396 | 1.523387 | 6.177118 | 0.1129992
53.63123 | 15.0963 | 13.58193 | 7.291079 | 1.514365 | 6.177865 | 0.112991
53.64123 | 15.0956 | 13.58137 | 7.289757 | 1.514226 | 6.178635 | 0.1129827
53.65123 | 15.0891 | 13.58083 | 7.288429 | 1.508267 | 6.179429 | 0.1129742
53.66123 | 15.0708 | 13.58031 | 7.287096 | 1.490489 | 6.180249 | 0.1129657
53.67123 | 15.0695 | 13.57981 | 7.285758 | 1.489693 | 6.181092 | 0.1129571
53.68122 | 15.0659 | 13.57932 | 7.284415 | 1.486578 | 6.181958 | 0.1129484
53.69122 | 15.0616 | 13.57885 | 7.283066 | 1.482745 | 6.182849 | 0.1129396
53.70122 | 15.0532 | 13.57841 | 7.281711 | 1.474793 | 6.183765 | 0.1129306
53.71122 | 15.0467 | 13.57798 | 7.280351 | 1.468723 | 6.184704 | 0.1129215
53.72122 | 15.0314 | 13.57757 | 7.278986 | 1.453835 | 6.185667 | 0.1129122
53.73121 | 15.0378 | 13.57717 | 7.277617 | 1.460626 | 6.186654 | 0.1129029
53.74121 | 15.0245 | 13.5768 | 7.276241 | 1.447701 | 6.187664 | 0.1128933
53.75121 | 15.0135 | 13.57644 | 7.27486 | 1.437055 | 6.188702 | 0.1128836
53.76121 | 14.9992 | 13.57611 | 7.273473 | 1.423091 | 6.189762 | 0.1128737
53.77121 | 15.0004 | 13.57579 | 7.272081 | 1.424609 | 6.190846 | 0.1128636
53.78121 | 14.9869 | 13.57549 | 7.270684 | 1.41141 | 6.191953 | 0.1128533
53.7912 | 14.9725 | 13.57521 | 7.269283 | 1.397288 | 6.193086 | 0.1128428
53.8012 | 14.965 | 13.57495 | 7.267875 | 1.390052 | 6.194241 | 0.1128322
53.8112 | 14.9559 | 13.5747 | 7.266461 | 1.381195 | 6.195422 | 0.1128212
53.8212 | 14.9316 | 13.57448 | 7.265043 | 1.357118 | 6.196629 | 0.1128101
53.8312 | 14.9381 | 13.57428 | 7.263619 | 1.363824 | 6.197858 | 0.1127988
53.84119 | 14.9111 | 13.57409 | 7.262191 | 1.337012 | 6.199109 | 0.1127872
53.85119 | 14.8956 | 13.57392 | 7.260757 | 1.321679 | 6.200388 | 0.1127753
53.86119 | 14.9057 | 13.57377 | 7.259317 | 1.331929 | 6.20169 | 0.1127632
53.87119 | 14.8732 | 13.57364 | 7.257872 | 1.299562 | 6.203015 | 0.1127509
53.88119 | 14.8659 | 13.57353 | 7.256422 | 1.292375 | 6.204365 | 0.1127382
53.89119 | 14.862 | 13.57343 | 7.254966 | 1.288566 | 6.205742 | 0.1127253
53.90118 | 14.8336 | 13.57336 | 7.253507 | 1.260243 | 6.207138 | 0.1127121
53.91118 | 14.829 | 13.5733 | 7.25204 | 1.255699 | 6.208562 | 0.1126986
53.92118 | 14.7984 | 13.57326 | 7.250569 | 1.225135 | 6.210011 | 0.1126848
53.93118 | 14.7945 | 13.57324 | 7.249092 | 1.221256 | 6.211481 | 0.1126707
53.94118 | 14.7749 | 13.57324 | 7.24761 | 1.201656 | 6.212978 | 0.1126563
53.95117 | 14.757 | 13.57326 | 7.246124 | 1.183737 | 6.214497 | 0.1126416
53.96117 | 14.7464 | 13.5733 | 7.244632 | 1.173099 | 6.216042 | 0.1126265
53.97117 | 14.7251 | 13.57336 | 7.243134 | 1.151743 | 6.217611 | 0.1126111
53.98117 | 14.6963 | 13.57343 | 7.241631 | 1.122868 | 6.219206 | 0.1125953
53.99117 | 14.6915 | 13.57353 | 7.240123 | 1.117974 | 6.220824 | 0.1125791
54.00117 | 14.6828 | 13.57364 | 7.238609 | 1.109162 | 6.222466 | 0.1125627
54.01116 | 14.6563 | 13.57377 | 7.237092 | 1.08253 | 6.224132 | 0.1125458
54.02116 | 14.6432 | 13.57392 | 7.235568 | 1.06928 | 6.225823 | 0.1125286
54.03116 | 14.6263 | 13.57409 | 7.234039 | 1.05221 | 6.22754 | 0.1125109
54.04116 | 14.608 | 13.57428 | 7.232504 | 1.033723 | 6.22928 | 0.1124929
54.05116 | 14.599 | 13.57448 | 7.230965 | 1.024516 | 6.231045 | 0.1124745
54.06115 | 14.5703 | 13.57471 | 7.229421 | 0.9955901 | 6.232833 | 0.1124557
54.07115 | 14.5616 | 13.57496 | 7.227871 | 0.9866449 | 6.234647 | 0.1124364
54.08115 | 14.5433 | 13.57522 | 7.226316 | 0.9680814 | 6.236486 | 0.1124168
54.09115 | 14.5238 | 13.5755 | 7.224756 | 0.948299 | 6.238349 | 0.1123967
54.10115 | 14.4994 | 13.5758 | 7.22319 | 0.9235976 | 6.240236 | 0.1123761
54.11115 | 14.4881 | 13.57612 | 7.221619 | 0.9119773 | 6.242148 | 0.1123551
54.12114 | 14.4732 | 13.57646 | 7.220045 | 0.896738 | 6.244084 | 0.1123337
54.13114 | 14.451 | 13.57682 | 7.218463 | 0.8741796 | 6.246045 | 0.1123119
54.14114 | 14.4315 | 13.5772 | 7.216877 | 0.8543021 | 6.248031 | 0.1122895
54.15114 | 14.4255 | 13.5776 | 7.215286 | 0.8479047 | 6.250043 | 0.1122667
54.16114 | 14.4004 | 13.57801 | 7.213689 | 0.82239 | 6.252078 | 0.1122434
54.17113 | 14.3905 | 13.57844 | 7.212089 | 0.8120551 | 6.254137 | 0.1122196
54.18113 | 14.3663 | 13.5789 | 7.210481 | 0.7874016 | 6.256222 | 0.1121953
54.19113 | 14.3425 | 13.57937 | 7.208869 | 0.7631294 | 6.258331 | 0.1121706
54.20113 | 14.3339 | 13.57986 | 7.207252 | 0.7540384 | 6.260464 | 0.1121453
54.21113 | 14.3216 | 13.58037 | 7.205629 | 0.7412265 | 6.262625 | 0.1121195
54.22113 | 14.3012 | 13.5809 | 7.204002 | 0.7202963 | 6.264809 | 0.1120932
54.23112 | 14.2783 | 13.58145 | 7.202371 | 0.6968478 | 6.267015 | 0.1120664
54.24112 | 14.2618 | 13.58202 | 7.200733 | 0.6797799 | 6.269248 | 0.112039
54.25112 | 14.2454 | 13.58261 | 7.19909 | 0.6627923 | 6.271507 | 0.1120111
54.26112 | 14.2283 | 13.58321 | 7.197442 | 0.6450856 | 6.27379 | 0.1119827
54.27112 | 14.1944 | 13.58384 | 7.195788 | 0.6105595 | 6.276098 | 0.1119537
54.28111 | 14.189 | 13.58449 | 7.194132 | 0.6045147 | 6.278429 | 0.1119242
54.29111 | 14.1729 | 13.58515 | 7.192468 | 0.587751 | 6.280787 | 0.1118941
54.30111 | 14.1371 | 13.58583 | 7.1908 | 0.5512664 | 6.283171 | 0.1118634
54.31111 | 14.1311 | 13.58654 | 7.189126 | 0.5445644 | 6.285577 | 0.1118322
54.32111 | 14.1132 | 13.58726 | 7.187447 | 0.5259409 | 6.288011 | 0.1118003
54.33111 | 14.0886 | 13.588 | 7.185763 | 0.5006 | 6.290469 | 0.1117679
54.3411 | 14.0771 | 13.58876 | 7.184076 | 0.4883397 | 6.292949 | 0.111735
54.3511 | 14.0485 | 13.58954 | 7.182382 | 0.4589588 | 6.295458 | 0.1117014
54.3611 | 14.0404 | 13.59034 | 7.180683 | 0.4500591 | 6.29799 | 0.1116672
54.3711 | 14.0207 | 13.59116 | 7.178979 | 0.4295399 | 6.300548 | 0.1116324
54.3811 | 13.9936 | 13.592 | 7.17727 | 0.4016005 | 6.303132 | 0.111597
54.39109 | 13.9906 | 13.59286 | 7.175558 | 0.3977433 | 6.305738 | 0.111561
54.40109 | 13.9528 | 13.59373 | 7.173838 | 0.3590654 | 6.308372 | 0.1115244
54.41109 | 13.9413 | 13.59463 | 7.172114 | 0.3466677 | 6.311031 | 0.1114871
54.42109 | 13.9361 | 13.59555 | 7.170385 | 0.3405505 | 6.313715 | 0.1114492
54.43109 | 13.8887 | 13.59649 | 7.16865 | 0.2922142 | 6.316425 | 0.1114107
54.44109 | 13.8933 | 13.59744 | 7.166911 | 0.2958579 | 6.31916 | 0.1113715
54.45108 | 13.8674 | 13.59842 | 7.165168 | 0.2689824 | 6.321917 | 0.1113317
54.46108 | 13.8532 | 13.59941 | 7.163419 | 0.2537874 | 6.324702 | 0.1112912
54.47108 | 13.8391 | 13.60043 | 7.161665 | 0.2386717 | 6.327514 | 0.1112501
54.48108 | 13.8102 | 13.60146 | 7.159905 | 0.2087362 | 6.33035 | 0.1112083
54.49108 | 13.8113 | 13.60252 | 7.158141 | 0.208782 | 6.333211 | 0.1111659
54.50107 | 13.7881 | 13.60359 | 7.156373 | 0.1845082 | 6.336096 | 0.1111228
54.51107 | 13.7691 | 13.60469 | 7.154599 | 0.1644141 | 6.339008 | 0.111079
54.52107 | 13.7582 | 13.6058 | 7.15282 | 0.1523997 | 6.341946 | 0.1110345
54.53107 | 13.7442 | 13.60693 | 7.151035 | 0.1372657 | 6.34491 | 0.1109894
54.54107 | 13.7286 | 13.60809 | 7.149246 | 0.1205117 | 6.347899 | 0.1109435
54.55107 | 13.7269 | 13.60926 | 7.147452 | 0.1176377 | 6.350914 | 0.110897
54.56106 | 13.6973 | 13.61045 | 7.145654 | 0.08684541 | 6.35395 | 0.1108498
54.57106 | 13.6778 | 13.61167 | 7.14385 | 0.06613131 | 6.357017 | 0.1108019
54.58106 | 13.6834 | 13.6129 | 7.142041 | 0.07049755 | 6.360108 | 0.1107533
54.59106 | 13.6603 | 13.61416 | 7.140227 | 0.04614331 | 6.363226 | 0.110704
54.60106 | 13.6454 | 13.61543 | 7.138408 | 0.0299689 | 6.366369 | 0.1106539
54.61105 | 13.6372 | 13.61672 | 7.136586 | 0.02047623 | 6.369534 | 0.1106033
54.62105 | 13.6087 | 13.61804 | 7.134757 | -0.009337604 | 6.372728 | 0.1105518
54.63105 | 13.6117 | 13.61937 | 7.132924 | -0.00767254 | 6.375949 | 0.1104996
54.64105 | 13.5994 | 13.62073 | 7.131085 | -0.0213269 | 6.379195 | 0.1104468
54.65105 | 13.5841 | 13.6221 | 7.129242 | -0.03800183 | 6.382467 | 0.1103932
54.66105 | 13.5771 | 13.6235 | 7.127393 | -0.04639742 | 6.385765 | 0.1103388
54.67104 | 13.5667 | 13.62491 | 7.125542 | -0.0582115 | 6.389086 | 0.1102838
54.68104 | 13.5521 | 13.62635 | 7.123684 | -0.07424711 | 6.392436 | 0.1102281
54.69104 | 13.5411 | 13.6278 | 7.12182 | -0.08670346 | 6.395811 | 0.1101715
54.70104 | 13.5273 | 13.62928 | 7.119953 | -0.10198 | 6.399213 | 0.1101143
54.71104 | 13.5238 | 13.63078 | 7.11808 | -0.1069768 | 6.402641 | 0.1100563
54.72103 | 13.5137 | 13.63229 | 7.116204 | -0.1185934 | 6.406092 | 0.1099976
54.73103 | 13.4928 | 13.63383 | 7.114321 | -0.1410318 | 6.409572 | 0.1099381
54.74103 | 13.4965 | 13.63539 | 7.112434 | -0.1388904 | 6.413078 | 0.1098779
54.75103 | 13.4745 | 13.63697 | 7.110542 | -0.1624694 | 6.416611 | 0.1098169
54.76103 | 13.4674 | 13.63857 | 7.108645 | -0.1711697 | 6.42017 | 0.1097552
54.77102 | 13.4546 | 13.64019 | 7.106745 | -0.1855883 | 6.42375 | 0.1096928
54.78102 | 13.4484 | 13.64183 | 7.104838 | -0.1934278 | 6.42736 | 0.1096296
54.79102 | 13.4464 | 13.64349 | 7.102927 | -0.197092 | 6.430999 | 0.1095656
54.80102 | 13.4308 | 13.64517 | 7.101011 | -0.2143728 | 6.434661 | 0.1095009
54.81102 | 13.4261 | 13.64688 | 7.09909 | -0.2207787 | 6.438354 | 0.1094354
54.82102 | 13.4185 | 13.6486 | 7.097164 | -0.2301012 | 6.442068 | 0.1093692
54.83101 | 13.4154 | 13.65034 | 7.095235 | -0.2349445 | 6.445807 | 0.1093022
54.84101 | 13.4099 | 13.65211 | 7.0933 | -0.2422129 | 6.449579 | 0.1092345
54.85101 | 13.4168 | 13.6539 | 7.091359 | -0.2370981 | 6.453373 | 0.1091659
54.86101 | 13.398 | 13.65571 | 7.089414 | -0.2577089 | 6.457198 | 0.1090967
54.87101 | 13.4012 | 13.65754 | 7.087465 | -0.2563362 | 6.461045 | 0.1090266
54.881 | 13.3832 | 13.65939 | 7.085512 | -0.2761855 | 6.464918 | 0.1089559
54.891 | 13.3924 | 13.66126 | 7.083553 | -0.268857 | 6.46882 | 0.1088843
54.901 | 13.3904 | 13.66315 | 7.081589 | -0.2727499 | 6.472749 | 0.108812
54.911 | 13.3943 | 13.66506 | 7.07962 | -0.270764 | 6.476705 | 0.1087389
54.921 | 13.3844 | 13.667 | 7.077647 | -0.2825996 | 6.480688 | 0.108665
54.931 | 13.3803 | 13.66896 | 7.075669 | -0.2886568 | 6.484698 | 0.1085904
54.94099 | 13.381 | 13.67093 | 7.073688 | -0.2899329 | 6.48873 | 0.108515
54.95099 | 13.3898 | 13.67293 | 7.0717 | -0.2831324 | 6.492793 | 0.1084389
54.96099 | 13.3993 | 13.67495 | 7.069708 | -0.2756534 | 6.496884 | 0.108362
54.97099 | 13.3824 | 13.677 | 7.067711 | -0.2945965 | 6.501002 | 0.1082843
54.98099 | 13.3981 | 13.67906 | 7.065709 | -0.2809601 | 6.505145 | 0.1082058
54.99098 | 13.3974 | 13.68114 | 7.063705 | -0.2837445 | 6.509313 | 0.1081267
55.00098 | 13.4061 | 13.68325 | 7.061694 | -0.277152 | 6.513512 | 0.1080467
55.01098 | 13.4104 | 13.68538 | 7.059678 | -0.2749802 | 6.517736 | 0.107966
55.02098 | 13.4136 | 13.68753 | 7.057658 | -0.2739311 | 6.521989 | 0.1078844
55.03098 | 13.4175 | 13.6897 | 7.055633 | -0.272204 | 6.526269 | 0.1078022
55.04098 | 13.4302 | 13.6919 | 7.053603 | -0.261699 | 6.530577 | 0.1077192
55.05097 | 13.4293 | 13.69411 | 7.051571 | -0.2648128 | 6.534906 | 0.1076354
55.06097 | 13.4344 | 13.69635 | 7.049532 | -0.261951 | 6.539268 | 0.1075509
55.07097 | 13.4395 | 13.69861 | 7.047488 | -0.2591115 | 6.543658 | 0.1074656
55.08097 | 13.4477 | 13.70089 | 7.04544 | -0.2531933 | 6.548073 | 0.1073795
55.09097 | 13.4459 | 13.7032 | 7.043388 | -0.2572972 | 6.552517 | 0.1072927
55.10096 | 13.4634 | 13.70552 | 7.041332 | -0.2421216 | 6.556984 | 0.1072052
55.11096 | 13.4662 | 13.70787 | 7.03927 | -0.2416703 | 6.561483 | 0.1071169
55.12096 | 13.4863 | 13.71024 | 7.037204 | -0.2239409 | 6.566009 | 0.1070279
55.13096 | 13.4717 | 13.71263 | 7.035133 | -0.2409337 | 6.570563 | 0.106938
55.14096 | 13.4946 | 13.71505 | 7.033057 | -0.2204496 | 6.575145 | 0.1068475
55.15096 | 13.4971 | 13.71749 | 7.030977 | -0.2203875 | 6.579755 | 0.1067562
55.16095 | 13.5082 | 13.71994 | 7.028894 | -0.2117449 | 6.584387 | 0.1066642
55.17095 | 13.5163 | 13.72243 | 7.026805 | -0.2061276 | 6.589052 | 0.1065714
55.18095 | 13.5197 | 13.72493 | 7.024711 | -0.2052328 | 6.593744 | 0.1064779
55.19095 | 13.5238 | 13.72746 | 7.022612 | -0.2036602 | 6.598464 | 0.1063836
55.20095 | 13.5403 | 13.73001 | 7.020509 | -0.189711 | 6.603213 | 0.1062886
55.21094 | 13.5415 | 13.73258 | 7.018404 | -0.1910815 | 6.607985 | 0.106193
55.22094 | 13.5403 | 13.73518 | 7.016292 | -0.1948774 | 6.612789 | 0.1060965
55.23094 | 13.55 | 13.7378 | 7.014175 | -0.1877961 | 6.617621 | 0.1059993
55.24094 | 13.5577 | 13.74044 | 7.012054 | -0.1827377 | 6.622482 | 0.1059014
55.25094 | 13.5567 | 13.7431 | 7.009929 | -0.1864019 | 6.62737 | 0.1058028
55.26094 | 13.5584 | 13.74579 | 7.007799 | -0.1873891 | 6.632287 | 0.1057034
55.27093 | 13.5714 | 13.7485 | 7.005667 | -0.177097 | 6.637227 | 0.1056035
55.28093 | 13.5713 | 13.75123 | 7.003528 | -0.1799294 | 6.642199 | 0.1055027
55.29093 | 13.5821 | 13.75399 | 7.001384 | -0.1718866 | 6.647201 | 0.1054012
55.30093 | 13.5672 | 13.75677 | 6.999237 | -0.1895654 | 6.65223 | 0.105299
55.31093 | 13.5821 | 13.75957 | 6.997084 | -0.1774695 | 6.657289 | 0.1051962
55.32092 | 13.5809 | 13.76239 | 6.99493 | -0.1814923 | 6.66237 | 0.1050927
55.33092 | 13.5801 | 13.76524 | 6.992769 | -0.1851419 | 6.667485 | 0.1049884
55.34092 | 13.579 | 13.76811 | 6.990603 | -0.1891146 | 6.672628 | 0.1048834
55.35092 | 13.5759 | 13.77101 | 6.988433 | -0.1951111 | 6.6778 | 0.1047777
55.36092 | 13.5755 | 13.77393 | 6.986259 | -0.1984321 | 6.683002 | 0.1046714
55.37092 | 13.5717 | 13.77687 | 6.98408 | -0.2051745 | 6.68823 | 0.1045644
55.38091 | 13.5677 | 13.77984 | 6.981899 | -0.2121393 | 6.693484 | 0.1044568
55.39091 | 13.5538 | 13.78283 | 6.979711 | -0.2290299 | 6.69877 | 0.1043484
55.40091 | 13.5581 | 13.78584 | 6.977519 | -0.2277448 | 6.704086 | 0.1042393
55.41091 | 13.5447 | 13.78888 | 6.975323 | -0.2441831 | 6.70943 | 0.1041296
55.42091 | 13.5447 | 13.79195 | 6.973123 | -0.2472455 | 6.714804 | 0.1040192
55.4309 | 13.5361 | 13.79503 | 6.97092 | -0.2589287 | 6.720201 | 0.1039083
55.4409 | 13.5287 | 13.79814 | 6.96871 | -0.2694392 | 6.725632 | 0.1037966
55.4509 | 13.5212 | 13.80127 | 6.966497 | -0.2800738 | 6.731093 | 0.1036843
55.4609 | 13.5102 | 13.80443 | 6.964279 | -0.2942321 | 6.736582 | 0.1035713
55.4709 | 13.4994 | 13.80761 | 6.962056 | -0.3082148 | 6.742101 | 0.1034577
55.4809 | 13.4966 | 13.81082 | 6.95983 | -0.3142216 | 6.747648 | 0.1033434
55.49089 | 13.4831 | 13.81405 | 6.957601 | -0.3309496 | 6.75322 | 0.1032286
55.50089 | 13.468 | 13.81731 | 6.955366 | -0.3493054 | 6.758826 | 0.1031131
55.51089 | 13.4686 | 13.82059 | 6.953126 | -0.3519855 | 6.764462 | 0.102997
55.52089 | 13.4367 | 13.82389 | 6.950883 | -0.3871898 | 6.770127 | 0.1028802
55.53089 | 13.4388 | 13.82722 | 6.948635 | -0.3884192 | 6.775822 | 0.1027629
55.54088 | 13.4239 | 13.83057 | 6.946385 | -0.4066692 | 6.78154 | 0.102645
55.55088 | 13.4 | 13.83395 | 6.944128 | -0.4339476 | 6.787293 | 0.1025264
55.56088 | 13.3944 | 13.83735 | 6.941867 | -0.4429507 | 6.793076 | 0.1024072
55.57088 | 13.3736 | 13.84078 | 6.939602 | -0.4671788 | 6.798889 | 0.1022875
55.58088 | 13.3736 | 13.84423 | 6.937333 | -0.4706316 | 6.804732 | 0.1021671
55.59088 | 13.3615 | 13.84771 | 6.935059 | -0.4862096 | 6.810604 | 0.1020462
55.60087 | 13.3362 | 13.85121 | 6.932784 | -0.5150089 | 6.8165 | 0.1019248
55.61087 | 13.3309 | 13.85474 | 6.930502 | -0.5238365 | 6.822432 | 0.1018027
55.62087 | 13.3185 | 13.85829 | 6.928216 | -0.5397891 | 6.828393 | 0.10168
55.63087 | 13.3057 | 13.86187 | 6.925926 | -0.5561677 | 6.834385 | 0.1015568
55.64087 | 13.2985 | 13.86547 | 6.923631 | -0.5669708 | 6.840407 | 0.101433
55.65086 | 13.2781 | 13.8691 | 6.921335 | -0.5909965 | 6.846453 | 0.1013088
55.66086 | 13.2655 | 13.87275 | 6.919032 | -0.6072502 | 6.852534 | 0.1011839
55.67086 | 13.2635 | 13.87643 | 6.916725 | -0.6129295 | 6.858646 | 0.1010585
55.68086 | 13.2515 | 13.88013 | 6.914414 | -0.6286347 | 6.864788 | 0.1009326
55.69086 | 13.2325 | 13.88387 | 6.912099 | -0.6513658 | 6.870961 | 0.1008061
55.70086 | 13.2272 | 13.88762 | 6.90978 | -0.6604223 | 6.877164 | 0.1006791
55.71085 | 13.2031 | 13.8914 | 6.907459 | -0.6883004 | 6.88339 | 0.1005517
55.72085 | 13.2009 | 13.89521 | 6.905131 | -0.6943088 | 6.889654 | 0.1004237
55.73085 | 13.2017 | 13.89904 | 6.902799 | -0.6973422 | 6.895948 | 0.1002951
55.74085 | 13.1708 | 13.9029 | 6.900464 | -0.7321022 | 6.902273 | 0.1001661
55.75085 | 13.1862 | 13.90679 | 6.898124 | -0.720588 | 6.908628 | 0.1000365
55.76084 | 13.1617 | 13.9107 | 6.895782 | -0.748996 | 6.915007 | 0.09990665
55.77084 | 13.1495 | 13.91463 | 6.893434 | -0.7651338 | 6.921423 | 0.09977613
55.78084 | 13.1631 | 13.9186 | 6.891082 | -0.7554978 | 6.92787 | 0.09964513
55.79084 | 13.136 | 13.92259 | 6.888726 | -0.7865882 | 6.934348 | 0.09951366
55.80084 | 13.1394 | 13.9266 | 6.886366 | -0.7872049 | 6.940857 | 0.09938171
55.81084 | 13.1313 | 13.93065 | 6.884002 | -0.7993487 | 6.947397 | 0.09924931
55.82083 | 13.1163 | 13.93471 | 6.881636 | -0.8184141 | 6.953961 | 0.09911662
55.83083 | 13.1272 | 13.93881 | 6.879264 | -0.8116103 | 6.960563 | 0.09898332
55.84083 | 13.1033 | 13.94293 | 6.876888 | -0.8396334 | 6.967196 | 0.09884957
55.85083 | 13.0983 | 13.94708 | 6.874508 | -0.8487829 | 6.97386 | 0.09871539
55.86083 | 13.1026 | 13.95126 | 6.872124 | -0.8486591 | 6.980555 | 0.09858078
55.87082 | 13.0889 | 13.95546 | 6.869738 | -0.8665586 | 6.987275 | 0.09844587
55.88082 | 13.0744 | 13.95969 | 6.867346 | -0.8852884 | 6.994032 | 0.09831042
55.89082 | 13.0833 | 13.96395 | 6.86495 | -0.8806456 | 7.000821 | 0.09817455
55.90082 | 13.0713 | 13.96823 | 6.86255 | -0.8969296 | 7.007642 | 0.09803827
55.91082 | 13.0782 | 13.97254 | 6.860146 | -0.8943411 | 7.014494 | 0.0979016
55.92082 | 13.0683 | 13.97688 | 6.857738 | -0.9085801 | 7.021378 | 0.09776452
55.93081 | 13.0595 | 13.98124 | 6.855329 | -0.9217412 | 7.028285 | 0.0976272
55.94081 | 13.0773 | 13.98563 | 6.852913 | -0.9083346 | 7.035232 | 0.09748937
55.95081 | 13.0576 | 13.99006 | 6.850493 | -0.9324551 | 7.042211 | 0.09735114
55.96081 | 13.0554 | 13.9945 | 6.84807 | -0.9391032 | 7.049221 | 0.09721256
55.97081 | 13.0696 | 13.99898 | 6.845643 | -0.9293784 | 7.056262 | 0.0970736
55.9808 | 13.0588 | 14.00348 | 6.843214 | -0.9446776 | 7.063329 | 0.09693442
55.9908 | 13.0598 | 14.00801 | 6.840779 | -0.9482089 | 7.070435 | 0.09679477
56.0008 | 13.0594 | 14.01257 | 6.83834 | -0.9531676 | 7.077573 | 0.09665475
56.0108 | 13.0543 | 14.01715 | 6.835897 | -0.9628539 | 7.084742 | 0.09651442
56.0208 | 13.058 | 14.02177 | 6.83345 | -0.9637691 | 7.091945 | 0.09637372
56.0308 | 13.0586 | 14.02641 | 6.831 | -0.9678115 | 7.099179 | 0.09623273
56.04079 | 13.0394 | 14.03108 | 6.828548 | -0.991677 | 7.106437 | 0.09609154
56.05079 | 13.0705 | 14.03578 | 6.82609 | -0.9652759 | 7.113736 | 0.0959499
56.06079 | 13.0586 | 14.0405 | 6.823628 | -0.9819034 | 7.121067 | 0.09580795
56.07079 | 13.0542 | 14.04526 | 6.821163 | -0.9910587 | 7.128431 | 0.0956657
56.08079 | 13.0729 | 14.05004 | 6.818693 | -0.977142 | 7.135826 | 0.09552316
56.09078 | 13.0681 | 14.05485 | 6.816222 | -0.9867465 | 7.143244 | 0.09538045
56.10078 | 13.0701 | 14.05969 | 6.813745 | -0.9895902 | 7.150707 | 0.09523734
56.11078 | 13.0839 | 14.06456 | 6.811265 | -0.9806565 | 7.158198 | 0.09509394
56.12078 | 13.0726 | 14.06946 | 6.80878 | -0.9968575 | 7.165727 | 0.09495027
56.13078 | 13.0881 | 14.07438 | 6.806292 | -0.9862809 | 7.173283 | 0.09480634
56.14078 | 13.0916 | 14.07934 | 6.8038 | -0.9877402 | 7.180878 | 0.09466215
56.15077 | 13.0872 | 14.08432 | 6.801307 | -0.9971162 | 7.188491 | 0.09451785
56.16077 | 13.1027 | 14.08933 | 6.798808 | -0.9866297 | 7.196149 | 0.09437315
56.17077 | 13.1181 | 14.09437 | 6.796305 | -0.9762726 | 7.20384 | 0.09422823
56.18077 | 13.0993 | 14.09944 | 6.793798 | -1.000144 | 7.211563 | 0.09408306
56.19077 | 13.1192 | 14.10454 | 6.791287 | -0.9853445 | 7.219319 | 0.09393767
56.20076 | 13.1162 | 14.10967 | 6.788776 | -0.9934698 | 7.227102 | 0.0937922
56.21076 | 13.1298 | 14.11483 | 6.786258 | -0.985029 | 7.234924 | 0.09364638
56.22076 | 13.1453 | 14.12002 | 6.783737 | -0.9747178 | 7.242781 | 0.09350034
56.23076 | 13.1565 | 14.12524 | 6.781212 | -0.9687363 | 7.25067 | 0.0933541
56.24076 | 13.1546 | 14.13048 | 6.778683 | -0.9758841 | 7.258593 | 0.09320766
56.25076 | 13.1758 | 14.13576 | 6.776151 | -0.9599618 | 7.26655 | 0.09306103
56.26075 | 13.1739 | 14.14106 | 6.773618 | -0.967164 | 7.274532 | 0.09291438
56.27075 | 13.2021 | 14.1464 | 6.771078 | -0.9443021 | 7.282556 | 0.09276738
56.28075 | 13.1936 | 14.15177 | 6.768535 | -0.9581687 | 7.290613 | 0.09262022
56.29075 | 13.2132 | 14.15717 | 6.765989 | -0.9439654 | 7.298704 | 0.09247288
56.30075 | 13.2351 | 14.16259 | 6.763439 | -0.9274925 | 7.306829 | 0.0923254
56.31074 | 13.2254 | 14.16804 | 6.760887 | -0.9426443 | 7.314979 | 0.09217789
56.32074 | 13.2501 | 14.17353 | 6.75833 | -0.9234324 | 7.323172 | 0.09203009
56.33074 | 13.2614 | 14.17905 | 6.755769 | -0.9176497 | 7.331398 | 0.09188215
56.34074 | 13.2623 | 14.1846 | 6.753205 | -0.9222979 | 7.339659 | 0.09173408
56.35074 | 13.2647 | 14.19018 | 6.750637 | -0.9254765 | 7.347953 | 0.09158587
56.36074 | 13.2877 | 14.19579 | 6.748066 | -0.9080855 | 7.356282 | 0.09143754
56.37073 | 13.2908 | 14.20142 | 6.745494 | -0.9106192 | 7.364636 | 0.09128923
56.38073 | 13.3036 | 14.20709 | 6.742915 | -0.9034891 | 7.373033 | 0.09114067
56.39073 | 13.3072 | 14.21279 | 6.740333 | -0.9055907 | 7.381465 | 0.09099199
56.40073 | 13.3178 | 14.21852 | 6.737748 | -0.9007231 | 7.389932 | 0.09084321
56.41073 | 13.3264 | 14.22429 | 6.735159 | -0.8978852 | 7.398431 | 0.09069434
56.42072 | 13.326 | 14.23007 | 6.73257 | -0.904074 | 7.406959 | 0.09054553
56.43072 | 13.3416 | 14.2359 | 6.729974 | -0.8942985 | 7.415528 | 0.09039648
56.44072 | 13.3498 | 14.24175 | 6.727375 | -0.8919536 | 7.424131 | 0.09024735
56.45072 | 13.3479 | 14.24764 | 6.724773 | -0.8997404 | 7.432769 | 0.09009816
56.46072 | 13.3489 | 14.25356 | 6.722167 | -0.90466 | 7.441444 | 0.08994889
56.47072 | 13.3495 | 14.25951 | 6.719558 | -0.9100093 | 7.450152 | 0.08979955
56.48071 | 13.359 | 14.26548 | 6.716948 | -0.9064838 | 7.458886 | 0.08965032
56.49071 | 13.3522 | 14.2715 | 6.714332 | -0.9192975 | 7.467665 | 0.08950088
56.50071 | 13.3565 | 14.27754 | 6.711712 | -0.9210413 | 7.476478 | 0.0893514
56.51071 | 13.3641 | 14.28362 | 6.70909 | -0.9195174 | 7.485326 | 0.08920187
56.52071 | 13.3542 | 14.28972 | 6.706464 | -0.9355245 | 7.494209 | 0.08905231
56.5307 | 13.3611 | 14.29586 | 6.703837 | -0.9347589 | 7.503119 | 0.08890286
56.5407 | 13.368 | 14.30203 | 6.701204 | -0.93403 | 7.512073 | 0.08875325
56.5507 | 13.3646 | 14.30823 | 6.698568 | -0.9436343 | 7.521062 | 0.08860362
56.5607 | 13.367 | 14.31447 | 6.695929 | -0.947469 | 7.530086 | 0.08845397
56.5707 | 13.3608 | 14.32074 | 6.693286 | -0.9599367 | 7.539146 | 0.08830432
56.5807 | 13.367 | 14.32704 | 6.69064 | -0.9600366 | 7.548241 | 0.08815467
56.59069 | 13.3769 | 14.33336 | 6.687994 | -0.9564604 | 7.557361 | 0.08800516
56.60069 | 13.3614 | 14.33973 | 6.685342 | -0.9783266 | 7.566529 | 0.08785551
56.61069 | 13.3669 | 14.34612 | 6.682686 | -0.979222 | 7.57573 | 0.08770588
56.62069 | 13.373 | 14.35255 | 6.680027 | -0.9795529 | 7.58497 | 0.08755626
56.63069 | 13.3661 | 14.35901 | 6.677365 | -0.9929135 | 7.594242 | 0.08740668
56.64068 | 13.3688 | 14.3655 | 6.674702 | -0.9967018 | 7.603542 | 0.08725726
56.65068 | 13.3598 | 14.37203 | 6.672034 | -1.012229 | 7.612887 | 0.08710772
56.66068 | 13.3621 | 14.37859 | 6.669362 | -1.016489 | 7.622269 | 0.08695823
56.67068 | 13.3639 | 14.38518 | 6.666687 | -1.021282 | 7.631687 | 0.08680878
56.68068 | 13.3587 | 14.39181 | 6.664009 | -1.033109 | 7.641141 | 0.08665938
56.69068 | 13.3594 | 14.39847 | 6.661328 | -1.039068 | 7.65063 | 0.08651003
56.70067 | 13.3688 | 14.40515 | 6.658646 | -1.036354 | 7.660147 | 0.08636089
56.71067 | 13.3626 | 14.41188 | 6.655959 | -1.049279 | 7.669709 | 0.08621167
56.72067 | 13.357 | 14.41864 | 6.653268 | -1.061638 | 7.679308 | 0.0860625
56.73067 | 13.365 | 14.42543 | 6.650574 | -1.06043 | 7.688943 | 0.08591341
56.74067 | 13.3533 | 14.43226 | 6.647877 | -1.078957 | 7.698615 | 0.0857644
56.75066 | 13.3602 | 14.43911 | 6.64518 | -1.078908 | 7.708313 | 0.08561562
56.76066 | 13.3524 | 14.446 | 6.642477 | -1.093601 | 7.718058 | 0.08546677
56.77066 | 13.346 | 14.45293 | 6.639771 | -1.106928 | 7.727839 | 0.08531802
56.78066 | 13.3488 | 14.45989 | 6.637062 | -1.111087 | 7.737657 | 0.08516936
56.79066 | 13.3458 | 14.46688 | 6.634349 | -1.121082 | 7.747512 | 0.0850208
56.80066 | 13.3505 | 14.47391 | 6.631634 | -1.123409 | 7.757403 | 0.08487235
56.81065 | 13.3287 | 14.48096 | 6.628918 | -1.152265 | 7.767322 | 0.08472415
56.82065 | 13.3255 | 14.48806 | 6.626197 | -1.162561 | 7.777288 | 0.08457592
56.83065 | 13.3409 | 14.49519 | 6.623473 | -1.154291 | 7.78729 | 0.0844278
56.84065 | 13.3331 | 14.50235 | 6.620745 | -1.169255 | 7.79733 | 0.08427981
56.85065 | 13.3258 | 14.50955 | 6.618015 | -1.183753 | 7.807406 | 0.08413194
56.86064 | 13.3315 | 14.51678 | 6.615284 | -1.185279 | 7.81751 | 0.08398435
56.87064 | 13.3241 | 14.52405 | 6.612548 | -1.199946 | 7.827662 | 0.08383675
56.88064 | 13.3244 | 14.53135 | 6.609809 | -1.206948 | 7.83785 | 0.08368929
56.89064 | 13.3338 | 14.53868 | 6.607067 | -1.204884 | 7.848075 | 0.08354197
56.90064 | 13.3253 | 14.54605 | 6.604322 | -1.220755 | 7.858338 | 0.0833948
56.91064 | 13.3207 | 14.55346 | 6.601573 | -1.232761 | 7.86864 | 0.08324778
56.92063 | 13.3304 | 14.56089 | 6.598825 | -1.230494 | 7.878968 | 0.08310109
56.93063 | 13.3156 | 14.56837 | 6.596071 | -1.252769 | 7.889343 | 0.08295439
56.94063 | 13.3307 | 14.57588 | 6.593315 | -1.245179 | 7.899757 | 0.08280783
56.95063 | 13.3331 | 14.58342 | 6.590555 | -1.250325 | 7.910208 | 0.08266147
56.96063 | 13.3209 | 14.591 | 6.587793 | -1.270104 | 7.920697 | 0.08251525
56.97062 | 13.3173 | 14.59861 | 6.58503 | -1.281313 | 7.931214 | 0.08236937
56.98062 | 13.3266 | 14.60626 | 6.582262 | -1.279664 | 7.941779 | 0.08222353
56.99062 | 13.3168 | 14.61395 | 6.579491 | -1.29715 | 7.952381 | 0.08207785
57.00062 | 13.3405 | 14.62167 | 6.576717 | -1.281171 | 7.963021 | 0.08193238
57.01062 | 13.3367 | 14.62943 | 6.57394 | -1.292727 | 7.9737 | 0.08178707
57.02062 | 13.3317 | 14.63722 | 6.571161 | -1.305519 | 7.984416 | 0.08164199
57.03061 | 13.3462 | 14.64504 | 6.568382 | -1.29884 | 7.995161 | 0.08149723
57.04061 | 13.3391 | 14.6529 | 6.565597 | -1.313803 | 8.005954 | 0.08135253
57.05061 | 13.3372 | 14.6608 | 6.562809 | -1.323602 | 8.016785 | 0.08120803
57.06061 | 13.3591 | 14.66874 | 6.560018 | -1.309637 | 8.027655 | 0.08106374
57.07061 | 13.3467 | 14.67671 | 6.557225 | -1.330008 | 8.038563 | 0.08091966
57.0806 | 13.3593 | 14.68471 | 6.554432 | -1.325407 | 8.049499 | 0.08077594
57.0906 | 13.366 | 14.69275 | 6.551633 | -1.32675 | 8.060484 | 0.0806323
57.1006 | 13.3534 | 14.70083 | 6.548832 | -1.347429 | 8.071508 | 0.08048887
57.1106 | 13.3787 | 14.70894 | 6.546028 | -1.330243 | 8.08257 | 0.08034568
57.1206 | 13.3627 | 14.71709 | 6.543221 | -1.354394 | 8.09367 | 0.0802027
57.1306 | 13.3718 | 14.72528 | 6.540412 | -1.353481 | 8.10481 | 0.08005996
57.14059 | 13.3763 | 14.73349 | 6.537602 | -1.357193 | 8.115973 | 0.0799176
57.15059 | 13.3801 | 14.74176 | 6.534787 | -1.361657 | 8.127195 | 0.07977534
57.16059 | 13.3849 | 14.75005 | 6.53197 | -1.36515 | 8.138446 | 0.0796333
57.17059 | 13.3999 | 14.75839 | 6.52915 | -1.358487 | 8.149746 | 0.07949153
57.18059 | 13.3948 | 14.76675 | 6.526327 | -1.371953 | 8.161075 | 0.07934999
57.19058 | 13.4087 | 14.77515 | 6.523505 | -1.36645 | 8.172436 | 0.07920884
57.20058 | 13.4149 | 14.78359 | 6.520677 | -1.368693 | 8.183848 | 0.07906781
57.21058 | 13.41 | 14.79207 | 6.517847 | -1.382073 | 8.195299 | 0.07892703
57.22058 | 13.4259 | 14.80059 | 6.515014 | -1.37469 | 8.20679 | 0.07878652
57.23058 | 13.4285 | 14.80914 | 6.512178 | -1.380644 | 8.218319 | 0.07864626
57.24058 | 13.4254 | 14.81773 | 6.50934 | -1.392334 | 8.229887 | 0.07850627
57.25057 | 13.4412 | 14.82635 | 6.506503 | -1.385154 | 8.241484 | 0.07836668
57.26057 | 13.4477 | 14.83502 | 6.50366 | -1.387318 | 8.253131 | 0.07822723
57.27057 | 13.4434 | 14.84372 | 6.500814 | -1.40032 | 8.264818 | 0.07808804
57.28057 | 13.4592 | 14.85246 | 6.497966 | -1.393259 | 8.276544 | 0.07794914
57.29057 | 13.4557 | 14.86124 | 6.495115 | -1.405536 | 8.28831 | 0.07781051
57.30056 | 13.4571 | 14.87004 | 6.492265 | -1.41294 | 8.300103 | 0.0776723
57.31056 | 13.4732 | 14.87889 | 6.489409 | -1.405692 | 8.311948 | 0.07753424
57.32056 | 13.4746 | 14.88778 | 6.486552 | -1.41318 | 8.323833 | 0.07739646
57.33056 | 13.4806 | 14.89671 | 6.483691 | -1.416105 | 8.335755 | 0.07725897
57.34056 | 13.4956 | 14.90567 | 6.480828 | -1.41007 | 8.34772 | 0.07712177
57.35056 | 13.4914 | 14.91467 | 6.477963 | -1.423272 | 8.359724 | 0.07698486
57.36055 | 13.4994 | 14.9237 | 6.475098 | -1.424301 | 8.371754 | 0.07684839
57.37055 | 13.5134 | 14.93278 | 6.472228 | -1.419378 | 8.383838 | 0.07671208
57.38055 | 13.5033 | 14.94189 | 6.469356 | -1.438593 | 8.395961 | 0.07657607
57.39055 | 13.5236 | 14.95105 | 6.466481 | -1.427446 | 8.408125 | 0.07644036
57.40055 | 13.5212 | 14.96024 | 6.463604 | -1.439036 | 8.420327 | 0.07630497
57.41054 | 13.5264 | 14.96946 | 6.460727 | -1.443055 | 8.432558 | 0.07617001
57.42054 | 13.5363 | 14.97872 | 6.457846 | -1.442422 | 8.444841 | 0.07603522
57.43054 | 13.5397 | 14.98803 | 6.454961 | -1.448326 | 8.457164 | 0.07590074
57.44054 | 13.5358 | 14.99737 | 6.452075 | -1.461569 | 8.469527 | 0.07576658
57.45054 | 13.5481 | 15.00675 | 6.449186 | -1.45865 | 8.481931 | 0.07563274
57.46054 | 13.553 | 15.01617 | 6.446295 | -1.463169 | 8.494375 | 0.07549921
57.47053 | 13.5656 | 15.02562 | 6.443405 | -1.460017 | 8.506846 | 0.07536614
57.48053 | 13.5695 | 15.03511 | 6.440509 | -1.465613 | 8.51937 | 0.07523325
57.49053 | 13.5744 | 15.04465 | 6.437612 | -1.470247 | 8.531934 | 0.07510069
57.50053 | 13.5801 | 15.05422 | 6.434712 | -1.47412 | 8.544539 | 0.07496845
57.51053 | 13.5966 | 15.06383 | 6.431809 | -1.46723 | 8.557184 | 0.07483655
57.52052 | 13.5855 | 15.07347 | 6.428908 | -1.487971 | 8.569858 | 0.0747051
57.53052 | 13.606 | 15.08316 | 6.426001 | -1.477159 | 8.582584 | 0.07457386
57.54052 | 13.6094 | 15.09289 | 6.423093 | -1.483486 | 8.59535 | 0.07444295
57.55052 | 13.611 | 15.10265 | 6.420182 | -1.491651 | 8.608157 | 0.07431238
57.56052 | 13.6333 | 15.11246 | 6.417268 | -1.479155 | 8.621004 | 0.07418214
57.57052 | 13.6257 | 15.1223 | 6.414353 | -1.496598 | 8.633893 | 0.07405224
57.58051 | 13.6371 | 15.13217 | 6.411439 | -1.49507 | 8.646809 | 0.0739228
57.59051 | 13.6415 | 15.14209 | 6.408519 | -1.500591 | 8.659778 | 0.07379358
57.60051 | 13.6549 | 15.15205 | 6.405598 | -1.497151 | 8.672788 | 0.07366471
57.61051 | 13.6543 | 15.16205 | 6.402674 | -1.507749 | 8.685839 | 0.07353618
57.62051 | 13.6746 | 15.17209 | 6.399748 | -1.497487 | 8.698931 | 0.073408
57.6305 | 13.6818 | 15.18215 | 6.396823 | -1.50035 | 8.712047 | 0.07328029
57.6405 | 13.6912 | 15.19227 | 6.393893 | -1.501066 | 8.72522 | 0.07315281
57.6505 | 13.7103 | 15.20242 | 6.390961 | -1.492121 | 8.738434 | 0.07302568
57.6605 | 13.7124 | 15.21261 | 6.388027 | -1.500214 | 8.751688 | 0.0728989
57.6705 | 13.725 | 15.22285 | 6.385091 | -1.497847 | 8.764984 | 0.07277248
57.6805 | 13.7343 | 15.23312 | 6.382153 | -1.498819 | 8.77832 | 0.07264641
57.69049 | 13.7459 | 15.24342 | 6.379216 | -1.497521 | 8.791685 | 0.07252082
57.70049 | 13.7607 | 15.25377 | 6.376274 | -1.493072 | 8.805103 | 0.07239547
57.71049 | 13.767 | 15.26416 | 6.37333 | -1.497162 | 8.818562 | 0.07227048
57.72049 | 13.7802 | 15.27459 | 6.370384 | -1.494391 | 8.832061 | 0.07214585
57.73049 | 13.7899 | 15.28506 | 6.367436 | -1.49516 | 8.845602 | 0.07202158
57.74048 | 13.7919 | 15.29556 | 6.364489 | -1.503658 | 8.859171 | 0.0718978
57.75048 | 13.8032 | 15.30611 | 6.361537 | -1.502905 | 8.872794 | 0.07177426
57.76048 | 13.8226 | 15.31669 | 6.358583 | -1.494092 | 8.886458 | 0.07165109
57.77048 | 13.822 | 15.32732 | 6.355628 | -1.505318 | 8.900162 | 0.07152828
57.78048 | 13.8391 | 15.33798 | 6.35267 | -1.498884 | 8.913908 | 0.07140585
57.79048 | 13.8559 | 15.34869 | 6.349711 | -1.49279 | 8.927695 | 0.07128379
57.80047 | 13.8627 | 15.35942 | 6.346753 | -1.496725 | 8.94151 | 0.07116222
57.81047 | 13.8696 | 15.37021 | 6.34379 | -1.500609 | 8.955378 | 0.07104089
57.82047 | 13.8842 | 15.38103 | 6.340825 | -1.496834 | 8.969289 | 0.07091994
57.83047 | 13.8877 | 15.3919 | 6.337858 | -1.504198 | 8.98324 | 0.07079936
57.84047 | 13.8959 | 15.4028 | 6.33489 | -1.506901 | 8.997232 | 0.07067916
57.85046 | 13.9132 | 15.41373 | 6.331922 | -1.500533 | 9.011252 | 0.07055946
57.86046 | 13.9229 | 15.42472 | 6.32895 | -1.501816 | 9.025326 | 0.07044001
57.87046 | 13.9195 | 15.43574 | 6.325976 | -1.516239 | 9.039442 | 0.07032095
57.88046 | 13.9359 | 15.4468 | 6.323001 | -1.510901 | 9.053598 | 0.07020225
57.89046 | 13.9407 | 15.4579 | 6.320023 | -1.517203 | 9.067795 | 0.07008394
57.90046 | 13.9459 | 15.46904 | 6.317044 | -1.523145 | 9.082035 | 0.06996601
57.91045 | 13.955 | 15.48022 | 6.314066 | -1.525215 | 9.096301 | 0.06984858
57.92045 | 13.965 | 15.49144 | 6.311084 | -1.526436 | 9.110621 | 0.06973141
57.93045 | 13.9764 | 15.5027 | 6.308099 | -1.526298 | 9.124984 | 0.06961463
57.94045 | 13.9857 | 15.514 | 6.305113 | -1.528298 | 9.139387 | 0.06949823
57.95045 | 13.9857 | 15.52534 | 6.302126 | -1.53964 | 9.153831 | 0.06938222
57.96044 | 14.0059 | 15.53671 | 6.29914 | -1.530808 | 9.168302 | 0.0692667
57.97044 | 14.02 | 15.54813 | 6.296149 | -1.528129 | 9.182829 | 0.06915146
57.98044 | 14.0192 | 15.55959 | 6.293156 | -1.540389 | 9.197396 | 0.0690366
57.99044 | 14.0396 | 15.57109 | 6.290162 | -1.531489 | 9.212005 | 0.06892214
58.00044 | 14.0427 | 15.58263 | 6.287166 | -1.539928 | 9.226654 | 0.06880805
58.01044 | 14.0462 | 15.59421 | 6.284169 | -1.548008 | 9.241345 | 0.06869437
58.02043 | 14.0654 | 15.60582 | 6.281173 | -1.540416 | 9.256062 | 0.06858118
58.03043 | 14.071 | 15.61747 | 6.278173 | -1.546475 | 9.270834 | 0.06846826
58.04043 | 14.0804 | 15.62917 | 6.275171 | -1.548774 | 9.285648 | 0.06835574
58.05043 | 14.0892 | 15.64091 | 6.272167 | -1.551713 | 9.300502 | 0.06824361
58.06043 | 14.099 | 15.65269 | 6.269162 | -1.553691 | 9.315397 | 0.06813187
58.07042 | 14.101 | 15.6645 | 6.266158 | -1.563499 | 9.33032 | 0.06802063
58.08042 | 14.1241 | 15.67636 | 6.26315 | -1.552256 | 9.345297 | 0.06790968
58.09042 | 14.1303 | 15.68825 | 6.260141 | -1.557954 | 9.360315 | 0.06779912
58.10042 | 14.1391 | 15.70019 | 6.257129 | -1.561092 | 9.375373 | 0.06768895
58.11042 | 14.154 | 15.71217 | 6.254117 | -1.558169 | 9.390473 | 0.06757918
58.12041 | 14.1575 | 15.72417 | 6.251106 | -1.566675 | 9.405599 | 0.06746993
58.13041 | 14.1692 | 15.73623 | 6.248091 | -1.567032 | 9.420781 | 0.06736094
58.14041 | 14.1908 | 15.74833 | 6.245074 | -1.557529 | 9.436003 | 0.06725236
58.15041 | 14.1894 | 15.76046 | 6.242055 | -1.571064 | 9.451265 | 0.06714416
58.16041 | 14.2078 | 15.77264 | 6.239036 | -1.564841 | 9.466568 | 0.06703637
58.17041 | 14.2166 | 15.78486 | 6.236015 | -1.568256 | 9.481912 | 0.06692896
58.1804 | 14.2215 | 15.7971 | 6.232995 | -1.575599 | 9.497282 | 0.06682206
58.1904 | 14.2439 | 15.80939 | 6.229972 | -1.565494 | 9.512707 | 0.06671545
58.2004 | 14.2523 | 15.82173 | 6.226946 | -1.569429 | 9.528173 | 0.06660925
58.2104 | 14.2449 | 15.8341 | 6.22392 | -1.589202 | 9.543679 | 0.06650343
58.2204 | 14.2743 | 15.84652 | 6.220892 | -1.572215 | 9.559225 | 0.06639802
58.23039 | 14.2822 | 15.85896 | 6.217866 | -1.576756 | 9.574797 | 0.06629311
58.24039 | 14.2892 | 15.87145 | 6.214836 | -1.582248 | 9.590424 | 0.06618849
58.25039 | 14.3218 | 15.88398 | 6.211804 | -1.56218 | 9.606092 | 0.06608426
58.26039 | 14.3151 | 15.89655 | 6.208771 | -1.581451 | 9.621799 | 0.06598044
58.27039 | 14.3237 | 15.90916 | 6.205737 | -1.585462 | 9.637548 | 0.06587702
58.28039 | 14.3514 | 15.92181 | 6.202702 | -1.570411 | 9.653335 | 0.065774
58.29038 | 14.3613 | 15.93449 | 6.199668 | -1.573188 | 9.669148 | 0.06567147
58.30038 | 14.3717 | 15.94722 | 6.19663 | -1.575515 | 9.685016 | 0.06556924
58.31038 | 14.3921 | 15.95998 | 6.193591 | -1.567882 | 9.700923 | 0.06546742
58.32038 | 14.3954 | 15.97279 | 6.190551 | -1.577389 | 9.716872 | 0.06536598
58.33038 | 14.412 | 15.98563 | 6.18751 | -1.573634 | 9.73286 | 0.06526496
58.34037 | 14.4317 | 15.99851 | 6.18447 | -1.566806 | 9.748871 | 0.06516443
58.35037 | 14.4337 | 16.01143 | 6.181427 | -1.577729 | 9.764939 | 0.06506419
58.36037 | 14.4503 | 16.02439 | 6.178382 | -1.574091 | 9.781045 | 0.06496437
58.37037 | 14.4719 | 16.03739 | 6.175336 | -1.565492 | 9.797191 | 0.06486494
58.38037 | 14.4664 | 16.05043 | 6.172289 | -1.584032 | 9.813377 | 0.06476591
58.39037 | 14.5039 | 16.06351 | 6.169241 | -1.55961 | 9.829603 | 0.06466727
58.40036 | 14.5142 | 16.07661 | 6.166194 | -1.562409 | 9.845846 | 0.06456914
58.41036 | 14.5171 | 16.08976 | 6.163144 | -1.572665 | 9.862149 | 0.06447131
58.42036 | 14.5454 | 16.10296 | 6.160093 | -1.55756 | 9.878493 | 0.06437388
58.43036 | 14.5555 | 16.11619 | 6.15704 | -1.560692 | 9.894874 | 0.06427684
58.44036 | 14.5605 | 16.12946 | 6.153987 | -1.568963 | 9.911296 | 0.06418021
58.45035 | 14.5885 | 16.14276 | 6.150936 | -1.55426 | 9.92774 | 0.06408407
58.46035 | 14.6054 | 16.15611 | 6.14788 | -1.550707 | 9.944238 | 0.06398824
58.47035 | 14.6035 | 16.16949 | 6.144824 | -1.565992 | 9.960776 | 0.0638928
58.48035 | 14.6379 | 16.18292 | 6.141766 | -1.545017 | 9.977353 | 0.06379776
58.49035 | 14.6475 | 16.19638 | 6.138708 | -1.548878 | 9.993966 | 0.06370313
58.50035 | 14.656 | 16.20988 | 6.135649 | -1.553878 | 10.01062 | 0.06360889
58.51034 | 14.6728 | 16.2234 | 6.132592 | -1.550602 | 10.0273 | 0.06351514
58.52034 | 14.6839 | 16.23698 | 6.129531 | -1.553078 | 10.04403 | 0.0634217
58.53034 | 14.6999 | 16.25059 | 6.126469 | -1.550691 | 10.06079 | 0.06332865
58.54034 | 14.7244 | 16.26424 | 6.123406 | -1.539842 | 10.0776 | 0.06323601
58.55034 | 14.733 | 16.27793 | 6.120342 | -1.544929 | 10.09444 | 0.06314376
58.56033 | 14.7599 | 16.29164 | 6.11728 | -1.531741 | 10.11131 | 0.06305201
58.57033 | 14.7777 | 16.3054 | 6.114215 | -1.527704 | 10.12823 | 0.06296056
58.58033 | 14.7849 | 16.3192 | 6.111148 | -1.534303 | 10.14519 | 0.0628695
58.59033 | 14.8122 | 16.33304 | 6.108081 | -1.52084 | 10.16218 | 0.06277885
58.60033 | 14.8305 | 16.34691 | 6.105013 | -1.516414 | 10.17921 | 0.06268858
58.61033 | 14.8456 | 16.36082 | 6.101945 | -1.515224 | 10.19628 | 0.06259872
58.62032 | 14.8694 | 16.37476 | 6.098878 | -1.505358 | 10.21337 | 0.06250934
58.63032 | 14.8885 | 16.38874 | 6.095808 | -1.500243 | 10.23051 | 0.06242027
58.64032 | 14.8962 | 16.40276 | 6.092737 | -1.506563 | 10.2477 | 0.06233159
58.65032 | 14.9363 | 16.41682 | 6.089665 | -1.48052 | 10.26491 | 0.06224331
58.66032 | 14.9489 | 16.43091 | 6.086592 | -1.482013 | 10.28217 | 0.06215543
58.67031 | 14.9573 | 16.44503 | 6.083522 | -1.487728 | 10.29944 | 0.06206802
58.68031 | 14.9905 | 16.45919 | 6.080448 | -1.468695 | 10.31677 | 0.06198093
58.69031 | 15.011 | 16.47339 | 6.077374 | -1.462395 | 10.33413 | 0.06189423
58.70031 | 15.0267 | 16.48763 | 6.074298 | -1.460932 | 10.35153 | 0.06180792
58.71031 | 15.0602 | 16.5019 | 6.071222 | -1.441705 | 10.36896 | 0.06172201
58.72031 | 15.0806 | 16.51621 | 6.068146 | -1.435613 | 10.38643 | 0.06163648
58.7303 | 15.1002 | 16.53054 | 6.065072 | -1.430342 | 10.40392 | 0.06155145
58.7403 | 15.1264 | 16.54492 | 6.061994 | -1.418521 | 10.42146 | 0.06146671
58.7503 | 15.1499 | 16.55934 | 6.058915 | -1.409435 | 10.43904 | 0.06138237
58.7603 | 15.1603 | 16.57378 | 6.055836 | -1.413483 | 10.45665 | 0.06129841
58.7703 | 15.2012 | 16.58827 | 6.052757 | -1.387066 | 10.47429 | 0.06121486
58.78029 | 15.2187 | 16.60277 | 6.049679 | -1.384071 | 10.49196 | 0.06113177
58.79029 | 15.2293 | 16.61732 | 6.046599 | -1.388023 | 10.50968 | 0.06104899
58.80029 | 15.2665 | 16.63191 | 6.043517 | -1.36541 | 10.52743 | 0.0609666
58.81029 | 15.2727 | 16.64653 | 6.040436 | -1.373831 | 10.54521 | 0.06088459
58.82029 | 15.2956 | 16.66119 | 6.037353 | -1.365587 | 10.56303 | 0.06080299
58.83029 | 15.3209 | 16.67587 | 6.034271 | -1.354975 | 10.58088 | 0.06072176
58.84028 | 15.3395 | 16.69058 | 6.03119 | -1.351084 | 10.59875 | 0.06064101
58.85028 | 15.3647 | 16.70534 | 6.028107 | -1.340639 | 10.61667 | 0.06056057
58.86028 | 15.3855 | 16.72013 | 6.025022 | -1.334625 | 10.63462 | 0.06048051
58.87028 | 15.3997 | 16.73495 | 6.021938 | -1.335247 | 10.65261 | 0.06040084
58.88028 | 15.426 | 16.7498 | 6.018853 | -1.323804 | 10.67063 | 0.06032156
58.89027 | 15.4463 | 16.76468 | 6.01577 | -1.318378 | 10.68866 | 0.06024273
58.90027 | 15.46 | 16.7796 | 6.012685 | -1.319597 | 10.70675 | 0.06016422
58.91027 | 15.4809 | 16.79455 | 6.009598 | -1.313651 | 10.72487 | 0.0600861
58.92027 | 15.4946 | 16.80954 | 6.006512 | -1.314936 | 10.74302 | 0.06000835
58.93027 | 15.5107 | 16.82455 | 6.003425 | -1.313854 | 10.7612 | 0.05993099
58.94027 | 15.5349 | 16.8396 | 6.000337 | -1.304703 | 10.77941 | 0.05985402
58.95026 | 15.5451 | 16.85467 | 5.997253 | -1.309568 | 10.79764 | 0.0597775
58.96026 | 15.5568 | 16.86978 | 5.994165 | -1.31298 | 10.81591 | 0.05970129
58.97026 | 15.5689 | 16.88492 | 5.991077 | -1.316023 | 10.83422 | 0.05962546
58.98026 | 15.5899 | 16.9001 | 5.987988 | -1.310198 | 10.85256 | 0.05955001
58.99026 | 15.5922 | 16.9153 | 5.984899 | -1.323103 | 10.87093 | 0.05947494
59.00025 | 15.6221 | 16.93052 | 5.981813 | -1.308425 | 10.88931 | 0.05940034
59.01025 | 15.6249 | 16.94579 | 5.978724 | -1.320891 | 10.90774 | 0.05932603
59.02025 | 15.6365 | 16.96109 | 5.975635 | -1.324587 | 10.9262 | 0.0592521
59.03025 | 15.6567 | 16.97641 | 5.972545 | -1.319713 | 10.94469 | 0.05917855
59.04025 | 15.67 | 16.99177 | 5.969455 | -1.32177 | 10.96321 | 0.05910538
59.05025 | 15.6682 | 17.00715 | 5.966365 | -1.338954 | 10.98176 | 0.05903259
59.06024 | 15.6916 | 17.02255 | 5.963278 | -1.330953 | 11.00032 | 0.05896024
59.07024 | 15.7024 | 17.038 | 5.960187 | -1.335597 | 11.01892 | 0.0588882
59.08024 | 15.7053 | 17.05347 | 5.957097 | -1.34817 | 11.03756 | 0.05881654
59.09024 | 15.7282 | 17.06897 | 5.954006 | -1.340771 | 11.05622 | 0.05874525
59.10024 | 15.7337 | 17.0845 | 5.950915 | -1.350798 | 11.07491 | 0.05867433
59.11023 | 15.7322 | 17.10004 | 5.947827 | -1.36784 | 11.09361 | 0.05860388
59.12023 | 15.7434 | 17.11562 | 5.944736 | -1.372224 | 11.11235 | 0.05853369
59.13023 | 15.7624 | 17.13124 | 5.941645 | -1.368836 | 11.13113 | 0.05846389
59.14023 | 15.7634 | 17.14688 | 5.938554 | -1.383476 | 11.14993 | 0.05839447
59.15023 | 15.789 | 17.16254 | 5.935462 | -1.373542 | 11.16875 | 0.05832541
59.16023 | 15.7923 | 17.17823 | 5.932371 | -1.385934 | 11.18761 | 0.05825673
59.17022 | 15.7921 | 17.19394 | 5.929283 | -1.401838 | 11.20647 | 0.05818848
59.18022 | 15.817 | 17.20968 | 5.926192 | -1.392684 | 11.22537 | 0.05812056
59.19022 | 15.831 | 17.22545 | 5.923101 | -1.394455 | 11.2443 | 0.05805297
59.20022 | 15.8352 | 17.24125 | 5.920009 | -1.406051 | 11.26326 | 0.05798578
59.21022 | 15.8606 | 17.25707 | 5.916918 | -1.396473 | 11.28224 | 0.05791892
59.22021 | 15.858 | 17.2729 | 5.91383 | -1.414905 | 11.30122 | 0.05785253
59.23021 | 15.8694 | 17.28878 | 5.910739 | -1.419376 | 11.32025 | 0.05778642
59.24021 | 15.8931 | 17.30467 | 5.907648 | -1.411571 | 11.3393 | 0.05772068
59.25021 | 15.897 | 17.32059 | 5.904557 | -1.423591 | 11.35838 | 0.0576553
59.26021 | 15.9029 | 17.33654 | 5.901466 | -1.433636 | 11.37748 | 0.05759029
59.27021 | 15.9225 | 17.3525 | 5.898376 | -1.430001 | 11.3966 | 0.05752564
59.2802 | 15.9342 | 17.36848 | 5.895288 | -1.434277 | 11.41573 | 0.05746142
59.2902 | 15.9474 | 17.38449 | 5.892198 | -1.43709 | 11.4349 | 0.05739748
59.3002 | 15.9713 | 17.40053 | 5.889107 | -1.429226 | 11.45408 | 0.05733393
59.3102 | 15.9766 | 17.41658 | 5.886017 | -1.439984 | 11.4733 | 0.05727072
59.3202 | 15.9956 | 17.43266 | 5.882928 | -1.437063 | 11.49253 | 0.05720787
59.33019 | 16.0221 | 17.44875 | 5.879841 | -1.426649 | 11.51176 | 0.05714545
59.34019 | 16.0301 | 17.46487 | 5.876752 | -1.434771 | 11.53104 | 0.05708332
59.35019 | 16.0445 | 17.48101 | 5.873662 | -1.436515 | 11.55033 | 0.05702155
59.36019 | 16.0727 | 17.49718 | 5.870573 | -1.424478 | 11.56964 | 0.05696013
59.37019 | 16.0805 | 17.51336 | 5.867485 | -1.432862 | 11.58898 | 0.05689908
59.38019 | 16.1011 | 17.52957 | 5.864396 | -1.428466 | 11.60833 | 0.05683838
59.39018 | 16.1238 | 17.54577 | 5.861311 | -1.421973 | 11.62768 | 0.05677809
59.40018 | 16.1302 | 17.56202 | 5.858224 | -1.431816 | 11.64707 | 0.0567181
59.41018 | 16.1638 | 17.57828 | 5.855136 | -1.414477 | 11.66648 | 0.05665845
59.42018 | 16.1762 | 17.59456 | 5.852049 | -1.418356 | 11.68591 | 0.05659917
59.43018 | 16.1883 | 17.61085 | 5.848962 | -1.422553 | 11.70535 | 0.05654023
59.44017 | 16.2183 | 17.62715 | 5.845879 | -1.408847 | 11.72479 | 0.0564817
59.45017 | 16.2371 | 17.64348 | 5.842793 | -1.406379 | 11.74426 | 0.05642346
59.46017 | 16.2491 | 17.65983 | 5.839707 | -1.410728 | 11.76376 | 0.05636557
59.47017 | 16.2821 | 17.67619 | 5.836622 | -1.394094 | 11.78326 | 0.05630804
59.48017 | 16.3096 | 17.69258 | 5.833537 | -1.382975 | 11.80279 | 0.05625084
59.49017 | 16.3053 | 17.70897 | 5.830453 | -1.403673 | 11.82233 | 0.05619401
59.50016 | 16.3525 | 17.72537 | 5.827372 | -1.37287 | 11.84186 | 0.05613756
59.51016 | 16.3734 | 17.7418 | 5.824289 | -1.368397 | 11.86143 | 0.0560814
59.52016 | 16.378 | 17.75824 | 5.821206 | -1.38024 | 11.88101 | 0.0560256
59.53016 | 16.4181 | 17.7747 | 5.818123 | -1.356596 | 11.9006 | 0.05597013
59.54016 | 16.4371 | 17.79117 | 5.815041 | -1.354066 | 11.92021 | 0.05591501
59.55015 | 16.4485 | 17.80763 | 5.811963 | -1.359133 | 11.93981 | 0.05586029
59.56015 | 16.487 | 17.82413 | 5.808882 | -1.33713 | 11.95944 | 0.05580585
59.57015 | 16.5006 | 17.84064 | 5.805802 | -1.340039 | 11.97909 | 0.05575175
59.58015 | 16.5134 | 17.85716 | 5.802722 | -1.343759 | 11.99874 | 0.055698
59.59015 | 16.5563 | 17.87369 | 5.799643 | -1.31739 | 12.0184 | 0.05564458
59.60015 | 16.5752 | 17.89023 | 5.796564 | -1.315034 | 12.03808 | 0.0555915
59.61014 | 16.579 | 17.90677 | 5.793489 | -1.327773 | 12.05774 | 0.05553881
59.62014 | 16.6291 | 17.92334 | 5.790412 | -1.294236 | 12.07744 | 0.0554864
59.63014 | 16.6448 | 17.93991 | 5.787335 | -1.295112 | 12.09714 | 0.05543433
59.64014 | 16.6615 | 17.95649 | 5.784259 | -1.294995 | 12.11685 | 0.0553826
59.65014 | 16.7011 | 17.97309 | 5.781183 | -1.271987 | 12.13657 | 0.0553312
59.66013 | 16.7206 | 17.98967 | 5.778112 | -1.269071 | 12.15628 | 0.05528018
59.67013 | 16.7416 | 18.00628 | 5.775038 | -1.26468 | 12.17601 | 0.05522945
59.68013 | 16.779 | 18.0229 | 5.771964 | -1.243896 | 12.19575 | 0.05517904
59.69013 | 16.7935 | 18.03952 | 5.768892 | -1.246019 | 12.2155 | 0.05512897
59.70013 | 16.828 | 18.05615 | 5.76582 | -1.228149 | 12.23525 | 0.05507922
59.71013 | 16.8539 | 18.07279 | 5.762749 | -1.218885 | 12.25501 | 0.05502981
59.72012 | 16.8704 | 18.08941 | 5.759682 | -1.21901 | 12.27475 | 0.05498077
59.73012 | 16.906 | 18.10606 | 5.756612 | -1.200057 | 12.29451 | 0.05493201
59.74012 | 16.9341 | 18.12271 | 5.753543 | -1.188608 | 12.31428 | 0.05488358
59.75012 | 16.9501 | 18.13936 | 5.750475 | -1.189263 | 12.33405 | 0.05483547
59.76012 | 16.978 | 18.15602 | 5.747408 | -1.178021 | 12.35382 | 0.05478768
59.77011 | 17.017 | 18.17267 | 5.744345 | -1.155667 | 12.37358 | 0.05474027
59.78011 | 17.0419 | 18.18933 | 5.741279 | -1.147431 | 12.39336 | 0.05469313
59.79011 | 17.0696 | 18.206 | 5.738215 | -1.136397 | 12.41314 | 0.05464632
59.80011 | 17.1027 | 18.22266 | 5.735151 | -1.119965 | 12.43291 | 0.05459983
59.81011 | 17.1324 | 18.23933 | 5.732088 | -1.106934 | 12.45269 | 0.05455365
59.82011 | 17.1564 | 18.256 | 5.729026 | -1.099604 | 12.47247 | 0.0545078
59.8301 | 17.1926 | 18.27266 | 5.725969 | -1.080058 | 12.49223 | 0.0544623
59.8401 | 17.2186 | 18.28933 | 5.722909 | -1.070726 | 12.512 | 0.05441708
59.8501 | 17.2459 | 18.30599 | 5.719849 | -1.060094 | 12.53177 | 0.05437218
59.8601 | 17.2756 | 18.32266 | 5.716791 | -1.04706 | 12.55154 | 0.05432761
59.8701 | 17.3002 | 18.33932 | 5.713734 | -1.039125 | 12.57131 | 0.05428333
59.88009 | 17.3286 | 18.35597 | 5.710681 | -1.027369 | 12.59105 | 0.05423941
59.89009 | 17.3597 | 18.37263 | 5.707626 | -1.012927 | 12.6108 | 0.05419576
59.90009 | 17.3892 | 18.38928 | 5.704572 | -1.000081 | 12.63056 | 0.05415243
59.91009 | 17.42 | 18.40593 | 5.701519 | -0.985931 | 12.6503 | 0.05410941
59.92009 | 17.4496 | 18.42258 | 5.698467 | -0.9729753 | 12.67004 | 0.05406669
59.93009 | 17.4753 | 18.43921 | 5.695416 | -0.9639139 | 12.68977 | 0.05402429
59.94008 | 17.5048 | 18.45583 | 5.692369 | -0.9510278 | 12.70948 | 0.05398224
59.95008 | 17.5373 | 18.47245 | 5.689321 | -0.9351545 | 12.72919 | 0.05394045
59.96008 | 17.5664 | 18.48907 | 5.686273 | -0.9226726 | 12.7489 | 0.05389897
59.97008 | 17.586 | 18.50568 | 5.683227 | -0.9196845 | 12.7686 | 0.0538578
59.98008 | 17.6223 | 18.52229 | 5.680181 | -0.8999869 | 12.78829 | 0.05381693
59.99007 | 17.6546 | 18.53886 | 5.67714 | -0.8842648 | 12.80795 | 0.0537764
60.00007 | 17.6719 | 18.55545 | 5.674097 | -0.8835487 | 12.82762 | 0.05373614
60.01007 | 17.7126 | 18.57202 | 5.671055 | -0.8594223 | 12.84727 | 0.05369618
60.02007 | 17.7353 | 18.58859 | 5.668015 | -0.8532858 | 12.86691 | 0.05365652
60.03007 | 17.7595 | 18.60514 | 5.664975 | -0.8456367 | 12.88654 | 0.05361715
60.04007 | 17.7919 | 18.62168 | 5.661937 | -0.8297758 | 12.90616 | 0.05357809
60.05006 | 17.8238 | 18.63819 | 5.658903 | -0.8143871 | 12.92574 | 0.05353937
60.06006 | 17.8451 | 18.6547 | 5.655868 | -0.8095989 | 12.94533 | 0.0535009
60.07006 | 17.8758 | 18.6712 | 5.652833 | -0.7953992 | 12.9649 | 0.05346272
60.08006 | 17.9147 | 18.68768 | 5.6498 | -0.7729837 | 12.98446 | 0.05342485
60.09006 | 17.9385 | 18.70415 | 5.646768 | -0.765654 | 13.004 | 0.05338727
60.10005 | 17.9724 | 18.72059 | 5.643741 | -0.7481926 | 13.0235 | 0.05335001
60.11005 | 18.0046 | 18.73703 | 5.640712 | -0.7324293 | 13.043 | 0.05331302
60.12005 | 18.0328 | 18.75345 | 5.637684 | -0.7206499 | 13.06249 | 0.05327631
60.13005 | 18.0655 | 18.76985 | 5.634657 | -0.7043521 | 13.08195 | 0.05323989
60.14005 | 18.0993 | 18.78624 | 5.631632 | -0.6869359 | 13.1014 | 0.05320376
60.15005 | 18.128 | 18.8026 | 5.628609 | -0.6746021 | 13.12083 | 0.05316792
60.16004 | 18.1627 | 18.81893 | 5.625589 | -0.6562303 | 13.14021 | 0.0531324
60.17004 | 18.1869 | 18.83526 | 5.622569 | -0.6483558 | 13.15959 | 0.05309714
60.18004 | 18.219 | 18.85156 | 5.619549 | -0.6325595 | 13.17895 | 0.05306216
60.19004 | 18.2595 | 18.86784 | 5.616531 | -0.6083415 | 13.19828 | 0.05302746
60.20004 | 18.29 | 18.8841 | 5.613515 | -0.5941016 | 13.21759 | 0.05299304
60.21003 | 18.3155 | 18.90032 | 5.610503 | -0.5848222 | 13.23686 | 0.05295894
60.22003 | 18.3582 | 18.91654 | 5.607489 | -0.5583365 | 13.25612 | 0.05292508
60.23003 | 18.3921 | 18.93272 | 5.604477 | -0.5406248 | 13.27536 | 0.05289151
60.24003 | 18.4191 | 18.94889 | 5.601467 | -0.5297882 | 13.29456 | 0.05285822
60.25003 | 18.457 | 18.96503 | 5.598458 | -0.5080264 | 13.31374 | 0.0528252
60.26003 | 18.4908 | 18.98114 | 5.59545 | -0.4903372 | 13.33289 | 0.05279246
60.27002 | 18.5171 | 18.99721 | 5.592447 | -0.4801073 | 13.352 | 0.05276003
60.28002 | 18.5561 | 19.01326 | 5.589443 | -0.457163 | 13.37109 | 0.05272784
60.29002 | 18.5976 | 19.02929 | 5.586441 | -0.4316912 | 13.39015 | 0.05269592
60.30002 | 18.6137 | 19.04529 | 5.583439 | -0.4315903 | 13.40919 | 0.05266428
60.31002 | 18.6608 | 19.06126 | 5.58044 | -0.4004592 | 13.42819 | 0.05263291
60.32001 | 18.6815 | 19.07718 | 5.577445 | -0.3956819 | 13.44713 | 0.05260183
60.33001 | 18.7073 | 19.09309 | 5.574449 | -0.3857889 | 13.46607 | 0.052571
60.34001 | 18.7478 | 19.10896 | 5.571455 | -0.361164 | 13.48497 | 0.05254043
60.35001 | 18.785 | 19.12481 | 5.568462 | -0.3398061 | 13.50383 | 0.05251014
60.36001 | 18.8067 | 19.14061 | 5.565471 | -0.3339147 | 13.52266 | 0.0524801
60.37001 | 18.8503 | 19.15639 | 5.562481 | -0.3060891 | 13.54146 | 0.05245034
60.38 | 18.8826 | 19.17211 | 5.559497 | -0.2895134 | 13.5602 | 0.05242086
60.39 | 18.9005 | 19.18782 | 5.556511 | -0.2873171 | 13.57891 | 0.05239162
60.4 | 18.9413 | 19.20348 | 5.553526 | -0.262185 | 13.5976 | 0.05236264
60.41 | 18.9676 | 19.21912 | 5.550544 | -0.2515152 | 13.61624 | 0.05233392
60.42 | 18.9954 | 19.23471 | 5.547563 | -0.2393074 | 13.63484 | 0.05230546
60.42999 | 19.0316 | 19.25025 | 5.544588 | -0.2186457 | 13.65338 | 0.0522773
60.43999 | 19.0595 | 19.26576 | 5.541611 | -0.2062612 | 13.6719 | 0.05224935
60.44999 | 19.0876 | 19.28124 | 5.538635 | -0.1936366 | 13.69038 | 0.05222166
60.45999 | 19.1296 | 19.29667 | 5.535662 | -0.1670697 | 13.70881 | 0.05219423
60.46999 | 19.1398 | 19.31206 | 5.532691 | -0.1722626 | 13.7272 | 0.05216705
60.47999 | 19.1674 | 19.32741 | 5.529721 | -0.1600123 | 13.74555 | 0.05214012
60.48998 | 19.2175 | 19.34271 | 5.526756 | -0.1252056 | 13.76384 | 0.05211347
60.49998 | 19.2425 | 19.35797 | 5.52379 | -0.1154677 | 13.78209 | 0.05208704
60.50998 | 19.2624 | 19.37319 | 5.520826 | -0.1107866 | 13.8003 | 0.05206087
60.51998 | 19.3065 | 19.38836 | 5.517864 | -0.08185957 | 13.81846 | 0.05203494
60.52998 | 19.3281 | 19.40349 | 5.514904 | -0.07538766 | 13.83657 | 0.05200926
60.53997 | 19.3554 | 19.41855 | 5.511949 | -0.06315328 | 13.85462 | 0.05198384
60.54997 | 19.3965 | 19.43359 | 5.508993 | -0.03708697 | 13.87264 | 0.05195864
60.55997 | 19.418 | 19.44857 | 5.506039 | -0.03057217 | 13.8906 | 0.05193369
60.56997 | 19.4491 | 19.46351 | 5.503087 | -0.01440746 | 13.90851 | 0.05190899
60.57997 | 19.4835 | 19.47839 | 5.500137 | 0.00510686 | 13.92637 | 0.05188452
60.58997 | 19.5125 | 19.49323 | 5.497189 | 0.0192717 | 13.94418 | 0.05186029
60.59996 | 19.5317 | 19.508 | 5.494246 | 0.02370237 | 13.96192 | 0.05183633
60.60996 | 19.5695 | 19.52273 | 5.491302 | 0.04677026 | 13.97962 | 0.05181258
60.61996 | 19.5928 | 19.53741 | 5.48836 | 0.05539084 | 13.99726 | 0.05178907
60.62996 | 19.6137 | 19.55203 | 5.48542 | 0.06166572 | 14.01485 | 0.05176578
60.63996 | 19.6596 | 19.56661 | 5.482482 | 0.0929948 | 14.03238 | 0.05174273
60.64995 | 19.6853 | 19.5811 | 5.47955 | 0.1041983 | 14.04983 | 0.05171995
60.65995 | 19.7084 | 19.59556 | 5.476616 | 0.1128386 | 14.06725 | 0.05169736
60.66995 | 19.7481 | 19.60996 | 5.473685 | 0.1381354 | 14.0846 | 0.05167501
60.67995 | 19.7665 | 19.62431 | 5.470756 | 0.1421908 | 14.1019 | 0.05165288
60.68995 | 19.8021 | 19.6386 | 5.467829 | 0.1635029 | 14.11914 | 0.05163099
60.69995 | 19.8331 | 19.65283 | 5.464904 | 0.1802748 | 14.13631 | 0.05160931
60.70994 | 19.8708 | 19.66698 | 5.461984 | 0.2038207 | 14.15341 | 0.05158789
60.71994 | 19.8833 | 19.68109 | 5.459064 | 0.2022136 | 14.17046 | 0.05156667
60.72994 | 19.9169 | 19.69513 | 5.456146 | 0.2217664 | 14.18744 | 0.05154566
60.73994 | 19.9477 | 19.70912 | 5.45323 | 0.2385824 | 14.20436 | 0.05152489
60.74994 | 19.9743 | 19.72304 | 5.450316 | 0.2512612 | 14.22122 | 0.05150433
60.75993 | 20.0138 | 19.73688 | 5.447408 | 0.2769176 | 14.23799 | 0.05148401
60.76993 | 20.0341 | 19.75068 | 5.444499 | 0.283424 | 14.25471 | 0.05146388
60.77993 | 20.0572 | 19.7644 | 5.441592 | 0.2927971 | 14.27137 | 0.05144398
60.78993 | 20.092 | 19.77806 | 5.438688 | 0.3139352 | 14.28795 | 0.05142429
60.79993 | 20.128 | 19.79166 | 5.435786 | 0.3363404 | 14.30447 | 0.05140481
60.80993 | 20.1499 | 19.80519 | 5.432886 | 0.3447136 | 14.32091 | 0.05138554
60.81992 | 20.1947 | 19.81863 | 5.429992 | 0.3760676 | 14.33727 | 0.0513665
60.82992 | 20.2139 | 19.83202 | 5.427097 | 0.3818771 | 14.35358 | 0.05134765
60.83992 | 20.2363 | 19.84534 | 5.424204 | 0.3909593 | 14.36981 | 0.05132902
60.84992 | 20.277 | 19.85859 | 5.421314 | 0.4184096 | 14.38597 | 0.05131058
60.85992 | 20.3054 | 19.87177 | 5.418426 | 0.4336312 | 14.40205 | 0.05129236
60.86991 | 20.327 | 19.88486 | 5.415544 | 0.4421393 | 14.41804 | 0.05127436
60.87991 | 20.3655 | 19.89789 | 5.412661 | 0.4676061 | 14.43398 | 0.05125653
60.88991 | 20.3939 | 19.91085 | 5.409781 | 0.4830476 | 14.44983 | 0.05123892
60.89991 | 20.4081 | 19.92374 | 5.406903 | 0.4843645 | 14.46561 | 0.0512215
60.90991 | 20.4474 | 19.93655 | 5.404027 | 0.5108546 | 14.48131 | 0.05120428
60.91991 | 20.4661 | 19.94928 | 5.401154 | 0.5168232 | 14.49694 | 0.05118725
60.9299 | 20.5024 | 19.96192 | 5.398287 | 0.54048 | 14.51246 | 0.05117045
60.9399 | 20.5277 | 19.9745 | 5.395419 | 0.5532012 | 14.52793 | 0.05115382
60.9499 | 20.5554 | 19.987 | 5.392554 | 0.5684019 | 14.54331 | 0.05113738
60.9599 | 20.5761 | 19.99942 | 5.389691 | 0.5766807 | 14.55861 | 0.05112114
60.9699 | 20.6109 | 20.01176 | 5.386831 | 0.5991407 | 14.57382 | 0.05110508
60.97989 | 20.6285 | 20.02401 | 5.383976 | 0.6044938 | 14.58894 | 0.05108923
60.98989 | 20.6643 | 20.03619 | 5.381121 | 0.6281142 | 14.60399 | 0.05107355
60.99989 | 20.6868 | 20.04828 | 5.378269 | 0.638518 | 14.61895 | 0.05105806
61.00989 | 20.7082 | 20.0603 | 5.375419 | 0.6479046 | 14.63383 | 0.05104275
61.01989 | 20.7395 | 20.07223 | 5.372572 | 0.6672747 | 14.64863 | 0.05102762
61.02989 | 20.7613 | 20.08407 | 5.369728 | 0.6772293 | 14.66333 | 0.05101268
61.03988 | 20.7956 | 20.09582 | 5.366889 | 0.6997805 | 14.67793 | 0.05099792
61.04988 | 20.8095 | 20.10749 | 5.36405 | 0.702007 | 14.69246 | 0.05098335
61.05988 | 20.8236 | 20.11908 | 5.361214 | 0.7045193 | 14.7069 | 0.05096894
61.06988 | 20.8537 | 20.13058 | 5.358381 | 0.7231193 | 14.72125 | 0.05095472
61.07988 | 20.8797 | 20.14199 | 5.35555 | 0.7377064 | 14.7355 | 0.05094066
61.08987 | 20.9112 | 20.1533 | 5.352725 | 0.7578972 | 14.74965 | 0.05092678
61.09987 | 20.9293 | 20.16454 | 5.3499 | 0.7647633 | 14.76372 | 0.05091308
61.10987 | 20.9497 | 20.17568 | 5.347077 | 0.77402 | 14.7777 | 0.05089953
61.11987 | 20.9724 | 20.18673 | 5.344257 | 0.7856688 | 14.79159 | 0.05088616
61.12987 | 21.0062 | 20.19769 | 5.341441 | 0.8085069 | 14.80538 | 0.05087296
61.13987 | 21.0298 | 20.20856 | 5.338627 | 0.8212395 | 14.81907 | 0.05085992
61.14986 | 21.0381 | 20.21932 | 5.335818 | 0.8187756 | 14.83266 | 0.05084706
61.15986 | 21.071 | 20.23001 | 5.33301 | 0.8409936 | 14.84616 | 0.05083435
61.16986 | 21.1028 | 20.24059 | 5.330205 | 0.8622078 | 14.85957 | 0.0508218
61.17986 | 21.1212 | 20.25108 | 5.327402 | 0.8701181 | 14.87287 | 0.05080941
61.18986 | 21.1529 | 20.26148 | 5.324602 | 0.891422 | 14.88608 | 0.05079718
61.19985 | 21.1671 | 20.27177 | 5.321808 | 0.8953346 | 14.89917 | 0.05078512
61.20985 | 21.1854 | 20.28197 | 5.319015 | 0.9034341 | 14.91218 | 0.0507732
61.21985 | 21.2176 | 20.29207 | 5.316224 | 0.9255308 | 14.92508 | 0.05076143
61.22985 | 21.2465 | 20.30207 | 5.313436 | 0.9444272 | 14.93789 | 0.05074982
61.23985 | 21.2587 | 20.31198 | 5.310651 | 0.9467217 | 14.95059 | 0.05073835
61.24985 | 21.281 | 20.32178 | 5.307869 | 0.9592178 | 14.96319 | 0.05072704
61.25984 | 21.3148 | 20.33148 | 5.305093 | 0.9833232 | 14.97567 | 0.05071588
61.26984 | 21.3298 | 20.34108 | 5.302317 | 0.9887219 | 14.98806 | 0.05070486
61.27984 | 21.3636 | 20.35058 | 5.299544 | 1.013021 | 15.00034 | 0.05069399
61.28984 | 21.3825 | 20.35998 | 5.296774 | 1.022524 | 15.01252 | 0.05068325
61.29984 | 21.3955 | 20.36927 | 5.294007 | 1.026231 | 15.02459 | 0.05067266
61.30983 | 21.4299 | 20.37845 | 5.291246 | 1.051449 | 15.03654 | 0.05066222
61.31983 | 21.46 | 20.38754 | 5.288486 | 1.072464 | 15.0484 | 0.0506519
61.32983 | 21.4705 | 20.39652 | 5.285728 | 1.073985 | 15.06015 | 0.05064172
61.33983 | 21.4855 | 20.40539 | 5.282974 | 1.080112 | 15.07178 | 0.05063168
61.34983 | 21.5229 | 20.41416 | 5.280223 | 1.108744 | 15.08331 | 0.05062177
61.35982 | 21.5382 | 20.42281 | 5.277477 | 1.115392 | 15.09472 | 0.050612
61.36982 | 21.554 | 20.43136 | 5.274732 | 1.122639 | 15.10603 | 0.05060235
61.37982 | 21.5762 | 20.4398 | 5.27199 | 1.136397 | 15.11722 | 0.05059282
61.38982 | 21.5981 | 20.44814 | 5.269252 | 1.149963 | 15.1283 | 0.05058343
61.39982 | 21.6253 | 20.45636 | 5.266516 | 1.168938 | 15.13927 | 0.05057416
61.40982 | 21.6502 | 20.46448 | 5.263784 | 1.185723 | 15.15013 | 0.05056501
61.41981 | 21.6623 | 20.47247 | 5.261058 | 1.189828 | 15.16086 | 0.05055599
61.42981 | 21.67 | 20.48036 | 5.258332 | 1.189635 | 15.17149 | 0.0505471
61.43981 | 21.7139 | 20.48815 | 5.25561 | 1.225754 | 15.182 | 0.0505383
61.44981 | 21.7317 | 20.49581 | 5.252891 | 1.235887 | 15.19239 | 0.05052963
61.45981 | 21.7454 | 20.50337 | 5.250175 | 1.242032 | 15.20267 | 0.05052108
61.4698 | 21.7643 | 20.5108 | 5.247465 | 1.253498 | 15.21282 | 0.05051264
61.4798 | 21.787 | 20.51813 | 5.244755 | 1.268872 | 15.22287 | 0.05050431
61.4898 | 21.8083 | 20.52534 | 5.242049 | 1.282958 | 15.2328 | 0.05049609
61.4998 | 21.8402 | 20.53244 | 5.239347 | 1.307763 | 15.2426 | 0.05048798
61.5098 | 21.8346 | 20.53942 | 5.236648 | 1.295182 | 15.25229 | 0.05047997
61.5198 | 21.8614 | 20.54628 | 5.233952 | 1.315118 | 15.26186 | 0.05047206
61.52979 | 21.8926 | 20.55302 | 5.231262 | 1.339576 | 15.2713 | 0.05046427
61.53979 | 21.918 | 20.55965 | 5.228573 | 1.358345 | 15.28063 | 0.05045657
61.54979 | 21.9119 | 20.56617 | 5.225887 | 1.345733 | 15.28983 | 0.05044897
61.55979 | 21.9581 | 20.57256 | 5.223205 | 1.385539 | 15.29891 | 0.05044147
61.56979 | 21.9765 | 20.57884 | 5.220526 | 1.397663 | 15.30788 | 0.05043407
61.57978 | 21.9888 | 20.58499 | 5.217853 | 1.403814 | 15.31671 | 0.05042676
61.58978 | 22.0058 | 20.59102 | 5.215181 | 1.414778 | 15.32542 | 0.05041955
61.59978 | 22.0396 | 20.59694 | 5.212513 | 1.442663 | 15.33401 | 0.05041242
61.60978 | 22.0497 | 20.60273 | 5.209848 | 1.446967 | 15.34248 | 0.05040538
61.61978 | 22.0901 | 20.60841 | 5.207187 | 1.481694 | 15.35082 | 0.05039843
61.62978 | 22.0864 | 20.61396 | 5.204529 | 1.472442 | 15.35904 | 0.05039156
61.63977 | 22.1143 | 20.61938 | 5.201877 | 1.494918 | 15.36712 | 0.05038479
61.64977 | 22.1466 | 20.62469 | 5.199226 | 1.521909 | 15.37509 | 0.05037808
61.65977 | 22.1605 | 20.62988 | 5.196579 | 1.530625 | 15.38292 | 0.05037146
61.66977 | 22.1628 | 20.63494 | 5.193936 | 1.527864 | 15.39064 | 0.05036492
61.67977 | 22.1955 | 20.63987 | 5.191296 | 1.555625 | 15.39822 | 0.05035845
61.68976 | 22.2263 | 20.64468 | 5.188662 | 1.581617 | 15.40567 | 0.05035207
61.69976 | 22.2334 | 20.64937 | 5.186029 | 1.584027 | 15.413 | 0.05034575
61.70976 | 22.264 | 20.65394 | 5.1834 | 1.610062 | 15.4202 | 0.05033951
61.71976 | 22.2861 | 20.65838 | 5.180774 | 1.627723 | 15.42727 | 0.05033333
61.72976 | 22.3011 | 20.66269 | 5.178153 | 1.638411 | 15.43421 | 0.05032722
61.73976 | 22.3143 | 20.66688 | 5.175534 | 1.647423 | 15.44102 | 0.05032117
61.74975 | 22.3435 | 20.67093 | 5.172923 | 1.672567 | 15.4477 | 0.05031519
61.75975 | 22.3653 | 20.67487 | 5.170312 | 1.690435 | 15.45424 | 0.05030927
61.76975 | 22.388 | 20.67867 | 5.167705 | 1.709327 | 15.46067 | 0.05030342
61.77975 | 22.3948 | 20.68235 | 5.165102 | 1.712446 | 15.46695 | 0.05029762
61.78975 | 22.4175 | 20.68591 | 5.162502 | 1.731594 | 15.47311 | 0.05029187
61.79974 | 22.4471 | 20.68933 | 5.159909 | 1.757772 | 15.47913 | 0.05028619
61.80974 | 22.459 | 20.69263 | 5.157317 | 1.766375 | 15.48503 | 0.05028055
61.81974 | 22.4696 | 20.69579 | 5.154729 | 1.773807 | 15.49079 | 0.05027497
61.82974 | 22.4999 | 20.69883 | 5.152145 | 1.80107 | 15.49642 | 0.05026944
61.83974 | 22.5266 | 20.70174 | 5.149564 | 1.824858 | 15.50191 | 0.05026395
61.84974 | 22.5282 | 20.70452 | 5.146987 | 1.823677 | 15.50728 | 0.0502585
61.85973 | 22.5546 | 20.70717 | 5.144417 | 1.847429 | 15.5125 | 0.05025312
61.86973 | 22.5864 | 20.70969 | 5.141848 | 1.876708 | 15.5176 | 0.05024776
61.87973 | 22.5908 | 20.71208 | 5.139283 | 1.878715 | 15.52256 | 0.05024244
61.88973 | 22.6025 | 20.71435 | 5.136722 | 1.888154 | 15.52739 | 0.05023716
61.89973 | 22.6295 | 20.71648 | 5.134164 | 1.913024 | 15.53208 | 0.05023192
61.90972 | 22.6492 | 20.71848 | 5.131614 | 1.930725 | 15.53664 | 0.05022672
61.91972 | 22.6583 | 20.72035 | 5.129064 | 1.937955 | 15.54106 | 0.05022154
61.92972 | 22.6773 | 20.72208 | 5.126519 | 1.955219 | 15.54535 | 0.05021639
61.93972 | 22.7044 | 20.72369 | 5.123977 | 1.980711 | 15.5495 | 0.05021128
61.94972 | 22.7038 | 20.72517 | 5.121439 | 1.978633 | 15.55352 | 0.05020618
61.95972 | 22.7187 | 20.72651 | 5.118906 | 1.992189 | 15.5574 | 0.05020112
61.96971 | 22.7426 | 20.72772 | 5.116379 | 2.014878 | 15.56115 | 0.05019608
61.97971 | 22.7604 | 20.7288 | 5.113853 | 2.031598 | 15.56476 | 0.05019106
61.98971 | 22.7542 | 20.72975 | 5.111332 | 2.024447 | 15.56823 | 0.05018605
61.99971 | 22.7873 | 20.73057 | 5.108814 | 2.056731 | 15.57157 | 0.05018107
62.00971 | 22.7955 | 20.73125 | 5.106301 | 2.064245 | 15.57478 | 0.0501761
62.0197 | 22.7953 | 20.73181 | 5.103794 | 2.063494 | 15.57784 | 0.05017115
62.0297 | 22.8188 | 20.73223 | 5.101289 | 2.086572 | 15.58077 | 0.0501662
62.0397 | 22.832 | 20.73251 | 5.098787 | 2.099486 | 15.58357 | 0.05016127
62.0497 | 22.8311 | 20.73267 | 5.09629 | 2.098429 | 15.58622 | 0.05015633
62.0597 | 22.8453 | 20.73269 | 5.093797 | 2.112607 | 15.58874 | 0.05015141
62.0697 | 22.8599 | 20.73258 | 5.091309 | 2.127317 | 15.59113 | 0.05014649
62.07969 | 22.869 | 20.73234 | 5.088826 | 2.136658 | 15.59337 | 0.05014158
62.08969 | 22.8638 | 20.73197 | 5.086346 | 2.131834 | 15.59548 | 0.05013667
62.09969 | 22.8773 | 20.73146 | 5.08387 | 2.145841 | 15.59746 | 0.05013175
62.10969 | 22.8956 | 20.73082 | 5.081398 | 2.164781 | 15.59929 | 0.05012682
62.11969 | 22.8838 | 20.73005 | 5.07893 | 2.153753 | 15.60099 | 0.05012189
62.12968 | 22.9092 | 20.72914 | 5.076468 | 2.180058 | 15.60256 | 0.05011696
62.13968 | 22.9195 | 20.7281 | 5.074009 | 2.191396 | 15.60398 | 0.05011202
62.14968 | 22.9154 | 20.72693 | 5.071554 | 2.188467 | 15.60527 | 0.05010706
62.15968 | 22.9341 | 20.72563 | 5.069103 | 2.208471 | 15.60642 | 0.05010208
62.16968 | 22.9467 | 20.72419 | 5.066656 | 2.222508 | 15.60744 | 0.0500971
62.17968 | 22.943 | 20.72262 | 5.064214 | 2.220376 | 15.60832 | 0.05009209
62.18967 | 22.9647 | 20.72093 | 5.061778 | 2.243775 | 15.60906 | 0.05008708
62.19967 | 22.9803 | 20.71909 | 5.059345 | 2.261208 | 15.60967 | 0.05008204
62.20967 | 22.9683 | 20.71713 | 5.056915 | 2.251173 | 15.61013 | 0.05007697
62.21967 | 22.9973 | 20.71503 | 5.05449 | 2.282271 | 15.61047 | 0.05007188
62.22967 | 23.0095 | 20.7128 | 5.052069 | 2.296701 | 15.61066 | 0.05006676
62.23966 | 23.0127 | 20.71044 | 5.049656 | 2.302259 | 15.61072 | 0.05006162
62.24966 | 23.0131 | 20.70795 | 5.047244 | 2.305153 | 15.61065 | 0.05005644
62.25966 | 23.0452 | 20.70532 | 5.044836 | 2.339878 | 15.61043 | 0.05005123
62.26966 | 23.0468 | 20.70256 | 5.042433 | 2.344236 | 15.61009 | 0.05004599
62.27966 | 23.0547 | 20.69968 | 5.040034 | 2.355023 | 15.6096 | 0.05004071
62.28966 | 23.0822 | 20.69666 | 5.03764 | 2.385543 | 15.60898 | 0.05003539
62.29965 | 23.0907 | 20.69351 | 5.035253 | 2.397189 | 15.60823 | 0.05003004
62.30965 | 23.0892 | 20.69023 | 5.032867 | 2.398972 | 15.60734 | 0.05002464
62.31965 | 23.1247 | 20.68682 | 5.030486 | 2.437883 | 15.60631 | 0.05001919
62.32965 | 23.1167 | 20.68327 | 5.02811 | 2.433426 | 15.60515 | 0.0500137
62.33965 | 23.1223 | 20.6796 | 5.025738 | 2.442699 | 15.60386 | 0.05000817
62.34964 | 23.1542 | 20.6758 | 5.023373 | 2.478397 | 15.60243 | 0.05000259
62.35964 | 23.1545 | 20.67187 | 5.02101 | 2.482629 | 15.60086 | 0.04999695
62.36964 | 23.1514 | 20.66781 | 5.018652 | 2.483591 | 15.59917 | 0.04999125
62.37964 | 23.1815 | 20.66362 | 5.016298 | 2.517882 | 15.59733 | 0.04998551
62.38964 | 23.169 | 20.6593 | 5.013949 | 2.509704 | 15.59537 | 0.0499797
62.39964 | 23.1743 | 20.65485 | 5.011605 | 2.519452 | 15.59327 | 0.04997384
62.40963 | 23.2028 | 20.65027 | 5.009267 | 2.552526 | 15.59104 | 0.04996792
62.41963 | 23.1935 | 20.64557 | 5.006932 | 2.547932 | 15.58867 | 0.04996193
62.42963 | 23.2016 | 20.64073 | 5.004601 | 2.560866 | 15.58618 | 0.04995588
62.43963 | 23.2193 | 20.63577 | 5.002275 | 2.583529 | 15.58355 | 0.04994976
62.44963 | 23.2136 | 20.63068 | 4.999954 | 2.582917 | 15.58079 | 0.04994358
62.45962 | 23.2174 | 20.62547 | 4.997639 | 2.591929 | 15.57789 | 0.04993733
62.46962 | 23.2274 | 20.62013 | 4.995327 | 2.607272 | 15.57487 | 0.049931
62.47962 | 23.2223 | 20.61466 | 4.99302 | 2.60764 | 15.57172 | 0.04992459
62.48962 | 23.2309 | 20.60907 | 4.990717 | 2.621835 | 15.56843 | 0.04991812
62.49962 | 23.235 | 20.60334 | 4.988419 | 2.631656 | 15.56501 | 0.04991156
62.50962 | 23.2248 | 20.5975 | 4.986126 | 2.627302 | 15.56147 | 0.04990492
62.51961 | 23.2374 | 20.59153 | 4.98384 | 2.645868 | 15.55779 | 0.04989822
62.52961 | 23.2304 | 20.58544 | 4.981556 | 2.644963 | 15.55399 | 0.04989142
62.53961 | 23.2335 | 20.57922 | 4.979277 | 2.654283 | 15.55006 | 0.04988453
62.54961 | 23.2408 | 20.57287 | 4.977003 | 2.667926 | 15.54599 | 0.04987756
62.55961 | 23.2211 | 20.56641 | 4.974734 | 2.654693 | 15.5418 | 0.04987051
62.5696 | 23.2416 | 20.55982 | 4.972471 | 2.681776 | 15.53749 | 0.04986336
62.5796 | 23.2522 | 20.55311 | 4.970212 | 2.699089 | 15.53304 | 0.04985612
62.5896 | 23.2286 | 20.54628 | 4.967957 | 2.682322 | 15.52847 | 0.04984878
62.5996 | 23.2405 | 20.53932 | 4.965707 | 2.701178 | 15.52377 | 0.04984135
62.6096 | 23.2524 | 20.53224 | 4.963462 | 2.720156 | 15.51895 | 0.04983383
62.6196 | 23.2274 | 20.52505 | 4.961221 | 2.702354 | 15.514 | 0.0498262
62.62959 | 23.2385 | 20.51773 | 4.958988 | 2.720765 | 15.50893 | 0.04981848
62.63959 | 23.2417 | 20.5103 | 4.956758 | 2.731404 | 15.50373 | 0.04981065
62.64959 | 23.2368 | 20.50274 | 4.954532 | 2.734061 | 15.4984 | 0.04980272
62.65959 | 23.2426 | 20.49506 | 4.952312 | 2.747536 | 15.49296 | 0.04979468
62.66959 | 23.2283 | 20.48727 | 4.950096 | 2.741029 | 15.48739 | 0.04978652
62.67958 | 23.2366 | 20.47937 | 4.947887 | 2.757235 | 15.4817 | 0.04977828
62.68958 | 23.229 | 20.47134 | 4.945682 | 2.757665 | 15.47588 | 0.04976991
62.69958 | 23.2354 | 20.46319 | 4.943481 | 2.772211 | 15.46995 | 0.04976143
62.70958 | 23.2324 | 20.45493 | 4.941285 | 2.777473 | 15.46389 | 0.04975283
62.71958 | 23.2166 | 20.44655 | 4.939094 | 2.770052 | 15.45771 | 0.04974412
62.72958 | 23.2323 | 20.43805 | 4.936908 | 2.794245 | 15.45141 | 0.04973529
62.73957 | 23.2316 | 20.42946 | 4.93473 | 2.802144 | 15.445 | 0.04972634
62.74957 | 23.2136 | 20.42073 | 4.932554 | 2.792867 | 15.43846 | 0.04971728
62.75957 | 23.2229 | 20.4119 | 4.930384 | 2.811003 | 15.43181 | 0.04970809
62.76957 | 23.2048 | 20.40295 | 4.928218 | 2.801851 | 15.42503 | 0.04969877
62.77957 | 23.2147 | 20.39389 | 4.926057 | 2.820813 | 15.41814 | 0.04968932
62.78956 | 23.2098 | 20.38472 | 4.923904 | 2.825078 | 15.41114 | 0.04967976
62.79956 | 23.1906 | 20.37544 | 4.921754 | 2.815161 | 15.40402 | 0.04967006
62.80956 | 23.206 | 20.36604 | 4.919609 | 2.839956 | 15.39678 | 0.04966023
62.81956 | 23.1844 | 20.35654 | 4.917469 | 2.827862 | 15.38942 | 0.04965026
62.82956 | 23.1854 | 20.34692 | 4.915334 | 2.838475 | 15.38195 | 0.04964017
62.83956 | 23.1865 | 20.3372 | 4.913204 | 2.849299 | 15.37437 | 0.04962993
62.84955 | 23.158 | 20.32738 | 4.911082 | 2.83062 | 15.36668 | 0.04961957
62.85955 | 23.1805 | 20.31744 | 4.908963 | 2.86306 | 15.35887 | 0.04960906
62.86955 | 23.156 | 20.30739 | 4.906848 | 2.848605 | 15.35095 | 0.04959841
62.87955 | 23.1564 | 20.29724 | 4.904739 | 2.859157 | 15.34292 | 0.04958761
62.88955 | 23.1579 | 20.28698 | 4.902636 | 2.870916 | 15.33477 | 0.04957668
62.89954 | 23.1336 | 20.27663 | 4.900539 | 2.856966 | 15.32653 | 0.04956561
62.90954 | 23.1411 | 20.26617 | 4.898446 | 2.874932 | 15.31817 | 0.04955438
62.91954 | 23.1141 | 20.2556 | 4.896358 | 2.858504 | 15.3097 | 0.04954301
62.92954 | 23.1272 | 20.24492 | 4.894276 | 2.882277 | 15.30112 | 0.04953149
62.93954 | 23.1206 | 20.23415 | 4.892198 | 2.886454 | 15.29243 | 0.04951982
62.94954 | 23.0909 | 20.22327 | 4.890126 | 2.867631 | 15.28363 | 0.04950799
62.95953 | 23.1136 | 20.2123 | 4.888061 | 2.901301 | 15.27474 | 0.04949602
62.96953 | 23.0815 | 20.20122 | 4.886 | 2.88028 | 15.26574 | 0.04948389
62.97953 | 23.0738 | 20.19004 | 4.883944 | 2.883759 | 15.25663 | 0.0494716
62.98953 | 23.0783 | 20.17876 | 4.881893 | 2.899537 | 15.24741 | 0.04945916
62.99953 | 23.0767 | 20.16739 | 4.879848 | 2.909314 | 15.23809 | 0.04944655
63.00952 | 23.0683 | 20.15592 | 4.87781 | 2.912375 | 15.22868 | 0.0494338
63.01952 | 23.0397 | 20.14436 | 4.875775 | 2.895345 | 15.21916 | 0.04942087
63.02952 | 23.0647 | 20.13269 | 4.873746 | 2.932013 | 15.20953 | 0.04940777
63.03952 | 23.0285 | 20.12092 | 4.871722 | 2.907576 | 15.19981 | 0.04939452
63.04952 | 23.0373 | 20.10907 | 4.869703 | 2.928232 | 15.18998 | 0.0493811
63.05952 | 23.0259 | 20.09712 | 4.867691 | 2.928783 | 15.18006 | 0.04936751
63.06951 | 23.0159 | 20.08508 | 4.865685 | 2.930816 | 15.17005 | 0.04935377
63.07951 | 23.014 | 20.07295 | 4.863683 | 2.941053 | 15.15992 | 0.04933984
63.08951 | 22.9924 | 20.06072 | 4.861686 | 2.93168 | 15.14971 | 0.04932575
63.09951 | 23.0032 | 20.0484 | 4.859695 | 2.9548 | 15.13939 | 0.04931148
63.10951 | 22.9709 | 20.03599 | 4.85771 | 2.934909 | 15.12898 | 0.04929704
63.1195 | 22.9714 | 20.0235 | 4.855732 | 2.947895 | 15.11849 | 0.04928244
63.1295 | 22.9622 | 20.01092 | 4.853757 | 2.951284 | 15.10789 | 0.04926765
63.1395 | 22.9512 | 19.99824 | 4.851788 | 2.952959 | 15.0972 | 0.04925269
63.1495 | 22.9402 | 19.98548 | 4.849825 | 2.954722 | 15.08642 | 0.04923754
63.1595 | 22.9408 | 19.97263 | 4.847867 | 2.968173 | 15.07554 | 0.04922222
63.1695 | 22.9294 | 19.95969 | 4.845914 | 2.969708 | 15.06457 | 0.04920672
63.17949 | 22.8965 | 19.94668 | 4.843969 | 2.949815 | 15.05352 | 0.04919105
63.18949 | 22.9132 | 19.93358 | 4.842028 | 2.979619 | 15.04238 | 0.04917518
63.19949 | 22.8844 | 19.92039 | 4.840093 | 2.964006 | 15.03114 | 0.04915913
63.20949 | 22.8607 | 19.90712 | 4.838163 | 2.953577 | 15.01982 | 0.0491429
63.21949 | 22.8597 | 19.89377 | 4.836238 | 2.965929 | 15.00841 | 0.04912648
63.22948 | 22.8521 | 19.88035 | 4.834322 | 2.971748 | 14.99692 | 0.04910989
63.23948 | 22.8163 | 19.86684 | 4.832409 | 2.949463 | 14.98534 | 0.0490931
63.24948 | 22.8144 | 19.85324 | 4.830501 | 2.961155 | 14.97367 | 0.04907612
63.25948 | 22.7909 | 19.83957 | 4.8286 | 2.951327 | 14.96191 | 0.04905895
63.26948 | 22.7741 | 19.82582 | 4.826704 | 2.948276 | 14.95008 | 0.04904159
63.27948 | 22.7692 | 19.812 | 4.824814 | 2.957203 | 14.93816 | 0.04902404
63.28947 | 22.7321 | 19.79811 | 4.822931 | 2.933992 | 14.92617 | 0.04900631
63.29947 | 22.7371 | 19.78413 | 4.821052 | 2.952972 | 14.91409 | 0.04898838
63.30947 | 22.6982 | 19.77008 | 4.819179 | 2.928124 | 14.90193 | 0.04897025
63.31947 | 22.6998 | 19.75595 | 4.817312 | 2.94385 | 14.88969 | 0.04895193
63.32947 | 22.6677 | 19.74175 | 4.81545 | 2.92595 | 14.87737 | 0.04893341
63.33946 | 22.6488 | 19.72749 | 4.813596 | 2.921309 | 14.86498 | 0.04891471
63.34946 | 22.638 | 19.71315 | 4.811746 | 2.924852 | 14.85251 | 0.0488958
63.35946 | 22.6298 | 19.69873 | 4.809902 | 2.931068 | 14.83995 | 0.04887668
63.36946 | 22.5796 | 19.68425 | 4.808064 | 2.895352 | 14.82733 | 0.04885737
63.37946 | 22.5809 | 19.66969 | 4.806231 | 2.911205 | 14.81463 | 0.04883787
63.38946 | 22.5622 | 19.65507 | 4.804405 | 2.907125 | 14.80185 | 0.04881816
63.39945 | 22.5349 | 19.6404 | 4.802586 | 2.894499 | 14.78902 | 0.04879827
63.40945 | 22.51 | 19.62565 | 4.800771 | 2.884354 | 14.7761 | 0.04877816
63.41945 | 22.5012 | 19.61083 | 4.798961 | 2.890374 | 14.76311 | 0.04875784
63.42945 | 22.4806 | 19.59594 | 4.797158 | 2.884663 | 14.75004 | 0.04873732
63.43945 | 22.454 | 19.58099 | 4.795361 | 2.873012 | 14.73691 | 0.0487166
63.44944 | 22.4483 | 19.56599 | 4.793571 | 2.882311 | 14.72372 | 0.0486957
63.45944 | 22.4215 | 19.55091 | 4.791786 | 2.870588 | 14.71045 | 0.04867457
63.46944 | 22.3982 | 19.53578 | 4.790006 | 2.862425 | 14.69712 | 0.04865324
63.47944 | 22.3931 | 19.52058 | 4.788232 | 2.872524 | 14.68371 | 0.0486317
63.48944 | 22.3714 | 19.50532 | 4.786465 | 2.866083 | 14.67024 | 0.04860995
63.49944 | 22.3379 | 19.49 | 4.784703 | 2.847901 | 14.65671 | 0.04858799
63.50943 | 22.3306 | 19.47464 | 4.782949 | 2.855963 | 14.64312 | 0.04856585
63.51943 | 22.3141 | 19.4592 | 4.781199 | 2.854897 | 14.62946 | 0.04854348
63.52943 | 22.2849 | 19.44371 | 4.779456 | 2.841189 | 14.61573 | 0.0485209
63.53943 | 22.2684 | 19.42817 | 4.777718 | 2.840235 | 14.60195 | 0.04849811
63.54943 | 22.2432 | 19.41256 | 4.775986 | 2.830637 | 14.5881 | 0.04847512
63.55942 | 22.2338 | 19.39692 | 4.774262 | 2.836878 | 14.57421 | 0.04845193
63.56942 | 22.1998 | 19.38121 | 4.772542 | 2.818588 | 14.56024 | 0.04842851
63.57942 | 22.1962 | 19.36545 | 4.770829 | 2.83075 | 14.54622 | 0.04840488
63.58942 | 22.1651 | 19.34964 | 4.769121 | 2.815465 | 14.53213 | 0.04838104
63.59942 | 22.1505 | 19.33377 | 4.76742 | 2.816731 | 14.51799 | 0.04835699
63.60942 | 22.1251 | 19.31785 | 4.765725 | 2.807247 | 14.5038 | 0.04833273
63.61941 | 22.1063 | 19.3019 | 4.764037 | 2.804396 | 14.48956 | 0.04830828
63.62941 | 22.0896 | 19.28589 | 4.762354 | 2.803709 | 14.47525 | 0.0482836
63.63941 | 22.0636 | 19.26983 | 4.760677 | 2.793772 | 14.46089 | 0.04825869
63.64941 | 22.0451 | 19.25372 | 4.759006 | 2.791379 | 14.44648 | 0.04823358
63.65941 | 22.0232 | 19.23757 | 4.757341 | 2.785635 | 14.43202 | 0.04820825
63.6694 | 21.9891 | 19.22138 | 4.755684 | 2.767719 | 14.41751 | 0.04818274
63.6794 | 21.99 | 19.20514 | 4.754032 | 2.784864 | 14.40295 | 0.04815698
63.6894 | 21.9414 | 19.18885 | 4.752386 | 2.752553 | 14.38833 | 0.04813102
63.6994 | 21.9314 | 19.17252 | 4.750746 | 2.758883 | 14.37367 | 0.04810484
63.7094 | 21.9067 | 19.15614 | 4.749112 | 2.750557 | 14.35895 | 0.04807844
63.7194 | 21.8797 | 19.13973 | 4.747484 | 2.739972 | 14.34419 | 0.04805183
63.72939 | 21.8615 | 19.12329 | 4.745864 | 2.738212 | 14.3294 | 0.04802504
63.73939 | 21.8335 | 19.10679 | 4.744249 | 2.726705 | 14.31455 | 0.047998
63.74939 | 21.8172 | 19.09026 | 4.74264 | 2.72694 | 14.29965 | 0.04797075
63.75939 | 21.792 | 19.07369 | 4.741038 | 2.718312 | 14.28471 | 0.04794329
63.76939 | 21.7649 | 19.05708 | 4.739441 | 2.707823 | 14.26972 | 0.04791561
63.77938 | 21.752 | 19.04045 | 4.737853 | 2.711552 | 14.25471 | 0.04788774
63.78938 | 21.7167 | 19.02377 | 4.736269 | 2.692934 | 14.23964 | 0.04785963
63.79938 | 21.7035 | 19.00705 | 4.734692 | 2.696451 | 14.22453 | 0.0478313
63.80938 | 21.6707 | 18.9903 | 4.73312 | 2.680401 | 14.20938 | 0.04780277
63.81938 | 21.6594 | 18.97351 | 4.731556 | 2.685887 | 14.19418 | 0.04777402
63.82938 | 21.6237 | 18.9567 | 4.729997 | 2.667003 | 14.17895 | 0.04774505
63.83937 | 21.6013 | 18.93986 | 4.728446 | 2.661435 | 14.1637 | 0.0477159
63.84937 | 21.5857 | 18.92298 | 4.726901 | 2.662716 | 14.1484 | 0.04768651
63.85937 | 21.5638 | 18.90608 | 4.725361 | 2.657725 | 14.13306 | 0.0476569
63.86937 | 21.535 | 18.88913 | 4.723828 | 2.645865 | 14.11768 | 0.04762708
63.87937 | 21.5193 | 18.87217 | 4.722302 | 2.647134 | 14.10227 | 0.04759704
63.88936 | 21.4991 | 18.85519 | 4.720783 | 2.643914 | 14.08684 | 0.04756682
63.89936 | 21.4675 | 18.83816 | 4.719269 | 2.629337 | 14.07136 | 0.04753636
63.90936 | 21.453 | 18.82111 | 4.717761 | 2.631887 | 14.05585 | 0.04750569
63.91936 | 21.4261 | 18.80404 | 4.71626 | 2.622063 | 14.0403 | 0.0474748
63.92936 | 21.4094 | 18.78694 | 4.714766 | 2.622463 | 14.02473 | 0.0474437
63.93936 | 21.3745 | 18.76981 | 4.713278 | 2.604688 | 14.00912 | 0.04741239
63.94935 | 21.3681 | 18.75268 | 4.711798 | 2.61542 | 13.9935 | 0.0473809
63.95935 | 21.3391 | 18.73551 | 4.710323 | 2.603591 | 13.97784 | 0.04734917
63.96935 | 21.3077 | 18.71832 | 4.708854 | 2.589384 | 13.96214 | 0.04731722
63.97935 | 21.2929 | 18.7011 | 4.707392 | 2.591797 | 13.94643 | 0.04728507
63.98935 | 21.2603 | 18.68387 | 4.705936 | 2.576432 | 13.93068 | 0.0472527
63.99934 | 21.2464 | 18.66663 | 4.704488 | 2.579769 | 13.91492 | 0.04722016
64.00934 | 21.2158 | 18.64936 | 4.703046 | 2.566435 | 13.89913 | 0.04718738
64.01934 | 21.2077 | 18.63207 | 4.70161 | 2.575626 | 13.88331 | 0.04715438
64.02934 | 21.1654 | 18.61476 | 4.70018 | 2.550641 | 13.86746 | 0.04712118
64.03934 | 21.1532 | 18.59743 | 4.698757 | 2.555767 | 13.85159 | 0.04708777
64.04934 | 21.1296 | 18.58009 | 4.697341 | 2.549508 | 13.8357 | 0.04705415
64.05933 | 21.1119 | 18.56276 | 4.695932 | 2.549142 | 13.81981 | 0.04702036
64.06933 | 21.0703 | 18.54539 | 4.694529 | 2.524912 | 13.80387 | 0.04698633
64.07933 | 21.0691 | 18.528 | 4.693132 | 2.541099 | 13.78792 | 0.04695209
64.08933 | 21.0368 | 18.5106 | 4.691742 | 2.526197 | 13.77194 | 0.04691765
64.09933 | 21.0118 | 18.49319 | 4.690359 | 2.518607 | 13.75595 | 0.046883
64.10932 | 20.9826 | 18.47579 | 4.688984 | 2.506814 | 13.73995 | 0.04684818
64.11932 | 20.9696 | 18.45835 | 4.687614 | 2.511247 | 13.72393 | 0.04681313
64.12932 | 20.9349 | 18.44091 | 4.68625 | 2.49399 | 13.70788 | 0.04677787
64.13932 | 20.914 | 18.42346 | 4.684893 | 2.490544 | 13.69182 | 0.04674241
64.14932 | 20.8945 | 18.40599 | 4.683543 | 2.488506 | 13.67574 | 0.04670675
64.15932 | 20.8692 | 18.38852 | 4.6822 | 2.480677 | 13.65965 | 0.04667088
64.16931 | 20.8389 | 18.37106 | 4.680864 | 2.467839 | 13.64356 | 0.04663485
64.17931 | 20.821 | 18.35358 | 4.679534 | 2.467424 | 13.62744 | 0.04659859
64.18931 | 20.8057 | 18.33608 | 4.678211 | 2.469616 | 13.61131 | 0.04656212
64.19931 | 20.7683 | 18.31859 | 4.676894 | 2.449712 | 13.59517 | 0.04652546
64.20931 | 20.7445 | 18.30108 | 4.675585 | 2.443415 | 13.57901 | 0.0464886
64.2193 | 20.7285 | 18.2836 | 4.674283 | 2.444904 | 13.56286 | 0.04645158
64.2293 | 20.7025 | 18.26609 | 4.672986 | 2.436414 | 13.54668 | 0.04641433
64.2393 | 20.6672 | 18.24857 | 4.671697 | 2.418627 | 13.5305 | 0.04637688
64.2493 | 20.662 | 18.23106 | 4.670414 | 2.430944 | 13.5143 | 0.04633924
64.2593 | 20.6262 | 18.21354 | 4.669138 | 2.412658 | 13.4981 | 0.0463014
64.2693 | 20.5978 | 18.19602 | 4.667869 | 2.401776 | 13.48189 | 0.04626338
64.27929 | 20.5772 | 18.17852 | 4.666608 | 2.398679 | 13.46569 | 0.04622519
64.28929 | 20.5591 | 18.161 | 4.665352 | 2.398095 | 13.44947 | 0.04618678
64.29929 | 20.5334 | 18.14349 | 4.664103 | 2.389912 | 13.43324 | 0.04614818
64.30929 | 20.5103 | 18.12597 | 4.662861 | 2.384328 | 13.417 | 0.04610939
64.31929 | 20.4939 | 18.10846 | 4.661626 | 2.38544 | 13.40076 | 0.04607041
64.32928 | 20.466 | 18.09097 | 4.660399 | 2.375034 | 13.38454 | 0.04603128
64.33928 | 20.4491 | 18.07346 | 4.659178 | 2.37564 | 13.36829 | 0.04599192
64.34928 | 20.4276 | 18.05596 | 4.657963 | 2.371643 | 13.35204 | 0.04595239
64.35928 | 20.4078 | 18.03846 | 4.656755 | 2.369338 | 13.33579 | 0.04591266
64.36928 | 20.3862 | 18.02097 | 4.655555 | 2.365232 | 13.31954 | 0.04587275
64.37928 | 20.3708 | 18.00348 | 4.654361 | 2.367319 | 13.30329 | 0.04583266
64.38927 | 20.3468 | 17.98602 | 4.653175 | 2.360782 | 13.28705 | 0.04579243
64.39927 | 20.3244 | 17.96854 | 4.651995 | 2.355856 | 13.2708 | 0.04575197
64.40927 | 20.3001 | 17.95108 | 4.650822 | 2.349021 | 13.25455 | 0.04571134
64.41927 | 20.2977 | 17.93362 | 4.649656 | 2.364078 | 13.2383 | 0.04567053
64.42927 | 20.2667 | 17.91617 | 4.648496 | 2.350525 | 13.22205 | 0.04562954
64.43926 | 20.2557 | 17.89875 | 4.647345 | 2.356948 | 13.20582 | 0.04558841
64.44926 | 20.2313 | 17.88132 | 4.6462 | 2.349978 | 13.18958 | 0.04554707
64.45926 | 20.2315 | 17.8639 | 4.645062 | 2.367595 | 13.17334 | 0.04550556
64.46926 | 20.196 | 17.8465 | 4.643931 | 2.349502 | 13.1571 | 0.04546386
64.47926 | 20.1829 | 17.8291 | 4.642806 | 2.353798 | 13.14087 | 0.045422
64.48926 | 20.1635 | 17.81172 | 4.641689 | 2.351781 | 13.12465 | 0.04537997
64.49925 | 20.1522 | 17.79437 | 4.64058 | 2.357831 | 13.10845 | 0.0453378
64.50925 | 20.1185 | 17.77701 | 4.639476 | 2.341488 | 13.09224 | 0.04529543
64.51925 | 20.106 | 17.75967 | 4.63838 | 2.34633 | 13.07604 | 0.04525289
64.52925 | 20.0936 | 17.74234 | 4.637291 | 2.351259 | 13.05984 | 0.04521018
64.53925 | 20.058 | 17.72503 | 4.636209 | 2.332972 | 13.04365 | 0.0451673
64.54924 | 20.0448 | 17.70775 | 4.635135 | 2.337054 | 13.02749 | 0.04512431
64.55924 | 20.0231 | 17.69047 | 4.634067 | 2.332635 | 13.01132 | 0.0450811
64.56924 | 20.0137 | 17.6732 | 4.633006 | 2.340501 | 12.99516 | 0.04503774
64.57924 | 19.966 | 17.65595 | 4.631952 | 2.310048 | 12.97901 | 0.04499421
64.58924 | 19.9724 | 17.63872 | 4.630905 | 2.333679 | 12.96286 | 0.04495053
64.59924 | 19.9418 | 17.62151 | 4.629866 | 2.32029 | 12.94674 | 0.04490669
64.60923 | 19.9165 | 17.60433 | 4.628834 | 2.312167 | 12.93064 | 0.04486273
64.61923 | 19.8908 | 17.58716 | 4.627809 | 2.303642 | 12.91453 | 0.04481857
64.62923 | 19.8731 | 17.57 | 4.626791 | 2.303097 | 12.89844 | 0.04477426
64.63923 | 19.8518 | 17.55287 | 4.62578 | 2.298931 | 12.88236 | 0.04472979
64.64923 | 19.8122 | 17.53576 | 4.624776 | 2.276444 | 12.8663 | 0.04468517
64.65922 | 19.8012 | 17.51868 | 4.62378 | 2.28252 | 12.85026 | 0.04464045
64.66922 | 19.7757 | 17.50161 | 4.62279 | 2.274091 | 12.83422 | 0.04459553
64.67922 | 19.7438 | 17.48456 | 4.621808 | 2.25924 | 12.8182 | 0.04455046
64.68922 | 19.7068 | 17.46753 | 4.620832 | 2.239266 | 12.8022 | 0.04450524
64.69922 | 19.696 | 17.45053 | 4.619864 | 2.245468 | 12.78621 | 0.04445988
64.70921 | 19.6664 | 17.43357 | 4.618905 | 2.232831 | 12.77025 | 0.04441442
64.71921 | 19.6275 | 17.41661 | 4.617951 | 2.210887 | 12.75429 | 0.04436877
64.72921 | 19.6155 | 17.39968 | 4.617004 | 2.215818 | 12.73835 | 0.04432298
64.73921 | 19.5876 | 17.38278 | 4.616065 | 2.204824 | 12.72243 | 0.04427705
64.74921 | 19.5552 | 17.3659 | 4.615133 | 2.189303 | 12.70653 | 0.04423098
64.75921 | 19.5233 | 17.34904 | 4.614209 | 2.174259 | 12.69065 | 0.04418476
64.7692 | 19.5001 | 17.33223 | 4.613292 | 2.167871 | 12.6748 | 0.04413846
64.7792 | 19.4664 | 17.31543 | 4.612382 | 2.150971 | 12.65895 | 0.04409198
64.7892 | 19.4264 | 17.29865 | 4.611479 | 2.127746 | 12.64313 | 0.04404536
64.7992 | 19.4069 | 17.28191 | 4.610583 | 2.124993 | 12.62733 | 0.04399861
64.8092 | 19.3774 | 17.26519 | 4.609695 | 2.112211 | 12.61154 | 0.04395173
64.81919 | 19.3343 | 17.24852 | 4.608815 | 2.085785 | 12.5958 | 0.04390477
64.82919 | 19.3043 | 17.23185 | 4.607941 | 2.072446 | 12.58006 | 0.04385763
64.83919 | 19.2857 | 17.21522 | 4.607075 | 2.070478 | 12.56434 | 0.04381036
64.84919 | 19.2433 | 17.19862 | 4.606216 | 2.04468 | 12.54864 | 0.04376297
64.85919 | 19.207 | 17.18205 | 4.605364 | 2.024952 | 12.53297 | 0.04371545
64.86919 | 19.1914 | 17.16551 | 4.60452 | 2.025893 | 12.51732 | 0.04366781
64.87918 | 19.1473 | 17.14901 | 4.603684 | 1.998287 | 12.50171 | 0.04362009
64.88918 | 19.1107 | 17.13253 | 4.602854 | 1.978166 | 12.48611 | 0.0435722
64.89918 | 19.0918 | 17.11609 | 4.602032 | 1.975713 | 12.47053 | 0.0435242
64.90918 | 19.0598 | 17.09967 | 4.601217 | 1.960128 | 12.45498 | 0.04347608
64.91918 | 19.0145 | 17.08329 | 4.600409 | 1.931211 | 12.43945 | 0.04342784
64.92917 | 18.9827 | 17.06696 | 4.59961 | 1.915745 | 12.42397 | 0.04337954
64.93917 | 18.959 | 17.05064 | 4.598817 | 1.90836 | 12.40849 | 0.04333107
64.94917 | 18.9227 | 17.03436 | 4.598032 | 1.888343 | 12.39304 | 0.04328249
64.95917 | 18.88 | 17.01811 | 4.597254 | 1.861891 | 12.37762 | 0.0432338
64.96917 | 18.8548 | 17.0019 | 4.596483 | 1.852904 | 12.36223 | 0.043185
64.97917 | 18.827 | 16.98572 | 4.59572 | 1.841284 | 12.34686 | 0.0431361
64.98916 | 18.7892 | 16.96959 | 4.594965 | 1.819612 | 12.33154 | 0.04308713
64.99916 | 18.7648 | 16.95348 | 4.594217 | 1.811321 | 12.31622 | 0.04303802
65.00916 | 18.7377 | 16.93741 | 4.593476 | 1.800294 | 12.30094 | 0.04298879
65.01916 | 18.6989 | 16.92137 | 4.592743 | 1.777529 | 12.28569 | 0.04293947
65.02916 | 18.671 | 16.90537 | 4.592017 | 1.765629 | 12.27046 | 0.04289004
65.03915 | 18.6496 | 16.88942 | 4.5913 | 1.760176 | 12.25528 | 0.04284057
65.04915 | 18.612 | 16.8735 | 4.590589 | 1.738502 | 12.24012 | 0.04279094
65.05915 | 18.5796 | 16.85761 | 4.589886 | 1.72199 | 12.22498 | 0.04274122
65.06915 | 18.5557 | 16.84176 | 4.58919 | 1.713939 | 12.20988 | 0.04269141
65.07915 | 18.5292 | 16.82595 | 4.588501 | 1.703252 | 12.19481 | 0.0426415
65.08915 | 18.494 | 16.81018 | 4.587821 | 1.683825 | 12.17976 | 0.0425915
65.09914 | 18.4637 | 16.79446 | 4.587148 | 1.669243 | 12.16477 | 0.04254146
65.10914 | 18.4367 | 16.77876 | 4.586482 | 1.657939 | 12.14979 | 0.04249128
65.11914 | 18.4111 | 16.76311 | 4.585824 | 1.647993 | 12.13484 | 0.04244101
65.12914 | 18.3835 | 16.74749 | 4.585174 | 1.636007 | 12.11993 | 0.04239065
65.13914 | 18.3555 | 16.73192 | 4.58453 | 1.623583 | 12.10505 | 0.04234021
65.14913 | 18.3299 | 16.7164 | 4.583896 | 1.613503 | 12.09021 | 0.04228974
65.15913 | 18.3027 | 16.7009 | 4.583268 | 1.601797 | 12.0754 | 0.04223913
65.16913 | 18.2694 | 16.68545 | 4.582647 | 1.583949 | 12.06062 | 0.04218844
65.17913 | 18.2517 | 16.67004 | 4.582035 | 1.581661 | 12.04587 | 0.04213768
65.18913 | 18.2238 | 16.65467 | 4.581429 | 1.569132 | 12.03115 | 0.04208683
65.19913 | 18.1918 | 16.63934 | 4.580832 | 1.55246 | 12.01647 | 0.04203591
65.20912 | 18.1624 | 16.62408 | 4.580242 | 1.538324 | 12.00185 | 0.04198496
65.21912 | 18.1339 | 16.60883 | 4.57966 | 1.525066 | 11.98724 | 0.04193388
65.22912 | 18.1143 | 16.59363 | 4.579085 | 1.520667 | 11.97267 | 0.04188274
65.23912 | 18.0778 | 16.57848 | 4.578518 | 1.499324 | 11.95813 | 0.04183152
65.24912 | 18.0473 | 16.56336 | 4.577959 | 1.483937 | 11.94362 | 0.04178024
65.25911 | 18.0256 | 16.54831 | 4.577408 | 1.477294 | 11.92917 | 0.04172893
65.26911 | 17.9935 | 16.53328 | 4.576863 | 1.46022 | 11.91474 | 0.04167751
65.27911 | 17.9633 | 16.5183 | 4.576327 | 1.445001 | 11.90035 | 0.04162603
65.28911 | 17.942 | 16.50336 | 4.575798 | 1.438639 | 11.88599 | 0.04157448
65.29911 | 17.9127 | 16.48847 | 4.575277 | 1.424232 | 11.87167 | 0.04152286
65.30911 | 17.884 | 16.47362 | 4.574763 | 1.41038 | 11.85739 | 0.04147119
65.3191 | 17.8518 | 16.45883 | 4.574258 | 1.392969 | 11.84315 | 0.04141951
65.3291 | 17.8305 | 16.44407 | 4.57376 | 1.386426 | 11.82895 | 0.04136771
65.3391 | 17.8018 | 16.42936 | 4.57327 | 1.372438 | 11.81478 | 0.04131586
65.3491 | 17.7703 | 16.4147 | 4.572787 | 1.355604 | 11.80064 | 0.04126395
65.3591 | 17.7416 | 16.40008 | 4.572312 | 1.341524 | 11.78655 | 0.041212
65.36909 | 17.7158 | 16.38552 | 4.571845 | 1.330284 | 11.77251 | 0.04116003
65.37909 | 17.6843 | 16.37099 | 4.571386 | 1.31331 | 11.7585 | 0.04110797
65.38909 | 17.6495 | 16.35651 | 4.570934 | 1.29299 | 11.74452 | 0.04105586
65.39909 | 17.624 | 16.34208 | 4.57049 | 1.281923 | 11.73058 | 0.04100369
65.40909 | 17.6033 | 16.32769 | 4.570054 | 1.275609 | 11.71669 | 0.04095148
65.41909 | 17.5702 | 16.31335 | 4.569625 | 1.256847 | 11.70283 | 0.04089922
65.42908 | 17.5471 | 16.29908 | 4.569205 | 1.248023 | 11.68902 | 0.04084697
65.43908 | 17.5256 | 16.28483 | 4.568792 | 1.240766 | 11.67525 | 0.04079462
65.44908 | 17.4913 | 16.27064 | 4.568387 | 1.220661 | 11.66151 | 0.04074224
65.45908 | 17.4678 | 16.25649 | 4.56799 | 1.211306 | 11.64781 | 0.04068981
65.46908 | 17.44 | 16.2424 | 4.5676 | 1.197603 | 11.63416 | 0.04063734
65.47907 | 17.4182 | 16.22836 | 4.567218 | 1.189838 | 11.62056 | 0.04058488
65.48907 | 17.3825 | 16.21436 | 4.566844 | 1.16814 | 11.60698 | 0.04053234
65.49907 | 17.3636 | 16.20041 | 4.566478 | 1.163189 | 11.59345 | 0.04047977
65.50907 | 17.3319 | 16.18651 | 4.56612 | 1.14539 | 11.57996 | 0.04042715
65.51907 | 17.2997 | 16.17266 | 4.565769 | 1.127042 | 11.56651 | 0.04037451
65.52907 | 17.2712 | 16.15886 | 4.565427 | 1.112344 | 11.55311 | 0.04032183
65.53906 | 17.2484 | 16.14512 | 4.565092 | 1.103282 | 11.53976 | 0.04026918
65.54906 | 17.2284 | 16.13142 | 4.564765 | 1.096985 | 11.52643 | 0.04021644
65.55906 | 17.1883 | 16.11776 | 4.564446 | 1.070536 | 11.51315 | 0.04016368
65.56906 | 17.1767 | 16.10416 | 4.564134 | 1.072537 | 11.49992 | 0.04011089
65.57906 | 17.149 | 16.09061 | 4.563831 | 1.058387 | 11.48672 | 0.04005808
65.58905 | 17.1206 | 16.07713 | 4.563536 | 1.043474 | 11.47358 | 0.04000529
65.59905 | 17.0883 | 16.06368 | 4.563248 | 1.024622 | 11.46048 | 0.03995244
65.60905 | 17.0753 | 16.05028 | 4.562968 | 1.02502 | 11.44741 | 0.03989956
65.61905 | 17.0444 | 16.03693 | 4.562696 | 1.007467 | 11.43439 | 0.03984665
65.62905 | 17.0135 | 16.02364 | 4.562432 | 0.9898619 | 11.42141 | 0.03979373
65.63905 | 16.9918 | 16.0104 | 4.562176 | 0.9814039 | 11.40848 | 0.03974079
65.64904 | 16.973 | 15.99722 | 4.561928 | 0.9757836 | 11.3956 | 0.0396879
65.65904 | 16.9311 | 15.98408 | 4.561687 | 0.9470228 | 11.38275 | 0.03963494
65.66904 | 16.9091 | 15.97099 | 4.561455 | 0.9381089 | 11.36995 | 0.03958196
65.67904 | 16.8905 | 15.95796 | 4.56123 | 0.9325443 | 11.3572 | 0.03952896
65.68904 | 16.8713 | 15.94497 | 4.561014 | 0.9263275 | 11.34448 | 0.03947596
65.69903 | 16.8394 | 15.93206 | 4.560805 | 0.9073418 | 11.33183 | 0.03942299
65.70903 | 16.8248 | 15.91918 | 4.560605 | 0.9056193 | 11.31921 | 0.03936997
65.71903 | 16.8031 | 15.90636 | 4.560412 | 0.8967437 | 11.30663 | 0.03931694
65.72903 | 16.7775 | 15.89358 | 4.560227 | 0.8839155 | 11.29409 | 0.0392639
65.73903 | 16.7529 | 15.88087 | 4.56005 | 0.8720339 | 11.28161 | 0.03921086
65.74903 | 16.7439 | 15.8682 | 4.559881 | 0.875699 | 11.26916 | 0.03915781
65.75902 | 16.7157 | 15.8556 | 4.55972 | 0.8600985 | 11.25678 | 0.03910481
65.76902 | 16.6893 | 15.84304 | 4.559567 | 0.8462563 | 11.24442 | 0.03905176
65.77902 | 16.6733 | 15.83054 | 4.559422 | 0.8427602 | 11.23212 | 0.03899871
65.78902 | 16.6549 | 15.81809 | 4.559285 | 0.8368107 | 11.21986 | 0.03894566
65.79902 | 16.6228 | 15.80569 | 4.559156 | 0.8171081 | 11.20764 | 0.03889262
65.80901 | 16.6005 | 15.79336 | 4.559036 | 0.8071392 | 11.19549 | 0.03883962
65.81901 | 16.5904 | 15.78107 | 4.558922 | 0.8093274 | 11.18336 | 0.03878658
65.82901 | 16.5668 | 15.76884 | 4.558817 | 0.7979616 | 11.17129 | 0.03873354
65.83901 | 16.5457 | 15.75666 | 4.55872 | 0.7890421 | 11.15926 | 0.03868051
65.84901 | 16.5249 | 15.74453 | 4.558631 | 0.7803676 | 11.14727 | 0.03862749
65.85901 | 16.51 | 15.73246 | 4.558551 | 0.7775386 | 11.13534 | 0.03857448
65.869 | 16.4872 | 15.72046 | 4.558478 | 0.7667432 | 11.12346 | 0.03852153
65.879 | 16.4629 | 15.7085 | 4.558413 | 0.7544045 | 11.11161 | 0.03846853
65.889 | 16.4418 | 15.69659 | 4.558356 | 0.7452108 | 11.09982 | 0.03841556
65.899 | 16.4245 | 15.68474 | 4.558307 | 0.739763 | 11.08807 | 0.03836259
65.909 | 16.3992 | 15.67294 | 4.558266 | 0.7262589 | 11.07637 | 0.03830963
65.91899 | 16.3749 | 15.66121 | 4.558234 | 0.7136881 | 11.06472 | 0.03825675
65.92899 | 16.3606 | 15.64953 | 4.558209 | 0.7110744 | 11.05311 | 0.03820383
65.93899 | 16.3311 | 15.6379 | 4.558192 | 0.6932042 | 11.04155 | 0.03815092
65.94899 | 16.3144 | 15.62632 | 4.558184 | 0.6880795 | 11.03004 | 0.03809804
65.95899 | 16.2951 | 15.6148 | 4.558183 | 0.6802986 | 11.01857 | 0.03804517
65.96899 | 16.2744 | 15.60334 | 4.558191 | 0.6710624 | 11.00715 | 0.03799232
65.97898 | 16.2533 | 15.59194 | 4.558207 | 0.6613587 | 10.99579 | 0.03793956
65.98898 | 16.2283 | 15.58059 | 4.558231 | 0.6477102 | 10.98447 | 0.03788675
65.99898 | 16.217 | 15.56929 | 4.558263 | 0.6477067 | 10.9732 | 0.03783397
66.00898 | 16.1917 | 15.55805 | 4.558303 | 0.6336469 | 10.96197 | 0.03778122
66.01898 | 16.173 | 15.54687 | 4.558351 | 0.6261303 | 10.95079 | 0.03772849
66.02897 | 16.1508 | 15.53575 | 4.558407 | 0.6150467 | 10.93967 | 0.03767584
66.03897 | 16.1312 | 15.52468 | 4.558471 | 0.6065185 | 10.92859 | 0.03762317
66.04897 | 16.1167 | 15.51367 | 4.558544 | 0.6030327 | 10.91755 | 0.03757053
66.05897 | 16.09 | 15.50271 | 4.558624 | 0.5872921 | 10.90657 | 0.03751791
66.06897 | 16.0771 | 15.49181 | 4.558713 | 0.5852939 | 10.89563 | 0.03746533
66.07897 | 16.0496 | 15.48096 | 4.55881 | 0.5686395 | 10.88474 | 0.03741277
66.08896 | 16.0365 | 15.47018 | 4.558915 | 0.5663174 | 10.87391 | 0.0373603
66.09896 | 16.0134 | 15.45945 | 4.559028 | 0.5539499 | 10.86311 | 0.03730781
66.10896 | 15.996 | 15.44878 | 4.559149 | 0.5472248 | 10.85237 | 0.03725536
66.11896 | 15.9837 | 15.43816 | 4.559278 | 0.5455439 | 10.84167 | 0.03720294
66.12896 | 15.9646 | 15.4276 | 4.559416 | 0.5370048 | 10.83103 | 0.03715056
66.13895 | 15.941 | 15.4171 | 4.559561 | 0.5238996 | 10.82044 | 0.03709827
66.14895 | 15.9328 | 15.40665 | 4.559715 | 0.5261469 | 10.80989 | 0.03704596
66.15895 | 15.9076 | 15.39626 | 4.559877 | 0.5113369 | 10.79939 | 0.03699369
66.16895 | 15.8852 | 15.38593 | 4.560048 | 0.49927 | 10.78894 | 0.03694146
66.17895 | 15.8735 | 15.37565 | 4.560226 | 0.4978464 | 10.77854 | 0.03688928
66.18895 | 15.853 | 15.36543 | 4.560413 | 0.487565 | 10.76819 | 0.03683713
66.19894 | 15.8385 | 15.35528 | 4.560607 | 0.4832169 | 10.75789 | 0.03678508
66.20894 | 15.8132 | 15.34518 | 4.56081 | 0.4680212 | 10.74764 | 0.03673302
66.21894 | 15.7868 | 15.33513 | 4.561021 | 0.4516682 | 10.73743 | 0.036681
66.22894 | 15.7784 | 15.32514 | 4.561241 | 0.453257 | 10.72727 | 0.03662903
66.23894 | 15.7597 | 15.31521 | 4.561468 | 0.4444889 | 10.71717 | 0.03657711
66.24893 | 15.7381 | 15.30535 | 4.561704 | 0.432753 | 10.70712 | 0.03652528
66.25893 | 15.7253 | 15.29553 | 4.561948 | 0.4297654 | 10.69711 | 0.03647345
66.26893 | 15.7087 | 15.28577 | 4.5622 | 0.4229302 | 10.68715 | 0.03642166
66.27893 | 15.6865 | 15.27607 | 4.56246 | 0.4104254 | 10.67724 | 0.03636993
66.28893 | 15.6707 | 15.26643 | 4.562729 | 0.4042745 | 10.66738 | 0.03631825
66.29893 | 15.6552 | 15.25685 | 4.563005 | 0.3983543 | 10.65757 | 0.03626661
66.30892 | 15.6342 | 15.24733 | 4.56329 | 0.3868746 | 10.64782 | 0.03621509
66.31892 | 15.6176 | 15.23786 | 4.563584 | 0.379743 | 10.63811 | 0.03616356
66.32892 | 15.6027 | 15.22844 | 4.563885 | 0.374256 | 10.62845 | 0.03611208
66.33892 | 15.5868 | 15.21909 | 4.564195 | 0.3677112 | 10.61883 | 0.03606066
66.34892 | 15.5676 | 15.20979 | 4.564513 | 0.3578074 | 10.60927 | 0.0360093
66.35891 | 15.5451 | 15.20056 | 4.564839 | 0.3445375 | 10.59977 | 0.03595803
66.36891 | 15.5353 | 15.19138 | 4.565173 | 0.3439171 | 10.5903 | 0.03590678
66.37891 | 15.5197 | 15.18226 | 4.565516 | 0.3374401 | 10.58089 | 0.03585558
66.38891 | 15.5119 | 15.1732 | 4.565867 | 0.3387046 | 10.57152 | 0.03580443
66.39891 | 15.4878 | 15.16419 | 4.566226 | 0.3236102 | 10.56221 | 0.03575335
66.40891 | 15.4793 | 15.15524 | 4.566594 | 0.3240584 | 10.55295 | 0.03570233
66.4189 | 15.4639 | 15.14636 | 4.566969 | 0.3175398 | 10.54374 | 0.03565142
66.4289 | 15.4494 | 15.13753 | 4.567353 | 0.3118719 | 10.53457 | 0.03560051
66.4389 | 15.4392 | 15.12875 | 4.567746 | 0.3104463 | 10.52546 | 0.03554967
66.4489 | 15.4243 | 15.12004 | 4.568146 | 0.3042607 | 10.51639 | 0.03549888
66.4589 | 15.4061 | 15.11138 | 4.568555 | 0.2947182 | 10.50738 | 0.03544817
66.46889 | 15.3938 | 15.10279 | 4.568972 | 0.2910084 | 10.49842 | 0.03539756
66.47889 | 15.3818 | 15.09425 | 4.569397 | 0.2875491 | 10.48951 | 0.03534697
66.48889 | 15.3588 | 15.08577 | 4.569831 | 0.2730321 | 10.48064 | 0.03529644
66.49889 | 15.348 | 15.07734 | 4.570273 | 0.2706559 | 10.47183 | 0.03524598
66.50889 | 15.3336 | 15.06898 | 4.570723 | 0.2646216 | 10.46306 | 0.03519558
66.51889 | 15.3211 | 15.06067 | 4.571182 | 0.2604286 | 10.45434 | 0.03514525
66.52888 | 15.3043 | 15.05243 | 4.571649 | 0.2518697 | 10.44569 | 0.03509504
66.53888 | 15.2942 | 15.04424 | 4.572124 | 0.2499614 | 10.43707 | 0.03504485
66.54888 | 15.2766 | 15.03611 | 4.572607 | 0.2404937 | 10.4285 | 0.03499472
66.55888 | 15.2581 | 15.02803 | 4.573099 | 0.2300674 | 10.41999 | 0.03494466
66.56888 | 15.2439 | 15.02002 | 4.573599 | 0.223882 | 10.41152 | 0.03489467
66.57887 | 15.2259 | 15.01207 | 4.574107 | 0.2138341 | 10.40311 | 0.0348448
66.58887 | 15.2161 | 15.00417 | 4.574624 | 0.211931 | 10.39475 | 0.03479496
66.59887 | 15.1948 | 14.99633 | 4.575149 | 0.1984728 | 10.38643 | 0.03474518
66.60887 | 15.1757 | 14.98855 | 4.575683 | 0.1871538 | 10.37817 | 0.03469548
66.61887 | 15.1606 | 14.98082 | 4.576225 | 0.1797787 | 10.36995 | 0.03464585
66.62887 | 15.1424 | 14.97316 | 4.576775 | 0.1692426 | 10.36179 | 0.03459629
66.63886 | 15.1232 | 14.96556 | 4.577333 | 0.1576428 | 10.35368 | 0.03454685
66.64886 | 15.1057 | 14.95801 | 4.577899 | 0.1476911 | 10.34561 | 0.03449744
66.65886 | 15.0893 | 14.95052 | 4.578475 | 0.1387809 | 10.3376 | 0.0344481
66.66886 | 15.0723 | 14.94309 | 4.579058 | 0.1292129 | 10.32963 | 0.03439884
66.67886 | 15.0604 | 14.93571 | 4.57965 | 0.1246851 | 10.32172 | 0.03434966
66.68885 | 15.0367 | 14.92841 | 4.580249 | 0.108293 | 10.31386 | 0.0343006
66.69885 | 15.0247 | 14.92115 | 4.580858 | 0.1035486 | 10.30604 | 0.03425157
66.70885 | 15.0063 | 14.91395 | 4.581475 | 0.09234648 | 10.29828 | 0.03420261
66.71885 | 14.9918 | 14.90681 | 4.5821 | 0.08498551 | 10.29056 | 0.03415373
66.72885 | 14.9691 | 14.89973 | 4.582733 | 0.06936665 | 10.28289 | 0.03410495
66.73885 | 14.9577 | 14.89271 | 4.583375 | 0.06498851 | 10.27528 | 0.03405623
66.74884 | 14.9401 | 14.88575 | 4.584025 | 0.05434623 | 10.26772 | 0.03400763
66.75884 | 14.9156 | 14.87885 | 4.584684 | 0.03674929 | 10.26021 | 0.03395907
66.76884 | 14.8982 | 14.872 | 4.585351 | 0.02619835 | 10.25274 | 0.03391059
66.77884 | 14.8874 | 14.86522 | 4.586026 | 0.02218468 | 10.24533 | 0.03386219
66.78884 | 14.8688 | 14.85848 | 4.58671 | 0.01031791 | 10.23796 | 0.03381387
66.79883 | 14.857 | 14.85182 | 4.587401 | 0.005180465 | 10.23065 | 0.03376569
66.80883 | 14.8357 | 14.84521 | 4.588102 | -0.009505675 | 10.22339 | 0.03371753
66.81883 | 14.8269 | 14.83865 | 4.58881 | -0.01175048 | 10.21617 | 0.03366946
66.82883 | 14.81 | 14.83215 | 4.589528 | -0.02215366 | 10.209 | 0.03362147
66.83883 | 14.7886 | 14.82572 | 4.590253 | -0.03711519 | 10.20189 | 0.03357356
66.84883 | 14.7782 | 14.81933 | 4.590987 | -0.04113488 | 10.19482 | 0.03352574
66.85882 | 14.7667 | 14.81302 | 4.591729 | -0.04631924 | 10.18781 | 0.03347805
66.86882 | 14.7503 | 14.80676 | 4.592479 | -0.05645546 | 10.18085 | 0.0334304
66.87882 | 14.7247 | 14.80055 | 4.593239 | -0.07585094 | 10.17393 | 0.03338282
66.88882 | 14.7216 | 14.7944 | 4.594006 | -0.07280344 | 10.16706 | 0.03333535
66.89882 | 14.6979 | 14.78832 | 4.594782 | -0.09041515 | 10.16025 | 0.03328795
66.90881 | 14.6875 | 14.78229 | 4.595565 | -0.09478971 | 10.15348 | 0.03324068
66.91881 | 14.6656 | 14.77632 | 4.596358 | -0.1107176 | 10.14677 | 0.03319346
66.92881 | 14.6575 | 14.7704 | 4.597159 | -0.1129032 | 10.1401 | 0.03314632
66.93881 | 14.6461 | 14.76455 | 4.597969 | -0.1184475 | 10.13348 | 0.03309927
66.94881 | 14.6246 | 14.75875 | 4.598786 | -0.1341497 | 10.12691 | 0.03305231
66.95881 | 14.6035 | 14.75301 | 4.599613 | -0.1495103 | 10.12039 | 0.03300544
66.9688 | 14.6 | 14.74733 | 4.600446 | -0.1473345 | 10.11393 | 0.0329587
66.9788 | 14.5821 | 14.74171 | 4.601289 | -0.159611 | 10.10751 | 0.032912
66.9888 | 14.5637 | 14.73615 | 4.602141 | -0.1724462 | 10.10114 | 0.0328654
66.9988 | 14.5453 | 14.73064 | 4.603001 | -0.1853387 | 10.09482 | 0.03281888
67.0088 | 14.5372 | 14.72519 | 4.603869 | -0.1879894 | 10.08855 | 0.03277245
67.01879 | 14.5246 | 14.7198 | 4.604745 | -0.1952034 | 10.08233 | 0.03272616
67.02879 | 14.4951 | 14.71447 | 4.60563 | -0.2193708 | 10.07616 | 0.03267991
67.03879 | 14.4839 | 14.7092 | 4.606523 | -0.2252956 | 10.07004 | 0.03263375
67.04879 | 14.4726 | 14.70398 | 4.607425 | -0.2313783 | 10.06397 | 0.03258769
67.05879 | 14.4546 | 14.69882 | 4.608335 | -0.2442191 | 10.05794 | 0.03254172
67.06879 | 14.4336 | 14.69372 | 4.609254 | -0.2601179 | 10.05197 | 0.03249583
67.07878 | 14.4255 | 14.68868 | 4.61018 | -0.2631791 | 10.04605 | 0.03245009
67.08878 | 14.4164 | 14.68369 | 4.611116 | -0.2672937 | 10.04017 | 0.03240439
67.09878 | 14.3908 | 14.67877 | 4.612059 | -0.287966 | 10.03435 | 0.03235878
67.10878 | 14.3769 | 14.6739 | 4.613012 | -0.2969961 | 10.02857 | 0.03231327
67.11878 | 14.3688 | 14.66908 | 4.613972 | -0.3002839 | 10.02284 | 0.03226785
67.12877 | 14.3545 | 14.66433 | 4.614941 | -0.3098346 | 10.01717 | 0.03222257
67.13877 | 14.3361 | 14.65964 | 4.615918 | -0.3235379 | 10.01154 | 0.03217734
67.14877 | 14.322 | 14.655 | 4.616904 | -0.3329986 | 10.00596 | 0.0321322
67.15877 | 14.3138 | 14.65042 | 4.617898 | -0.3366178 | 10.00043 | 0.03208716
67.16877 | 14.293 | 14.64589 | 4.618901 | -0.3528941 | 9.994951 | 0.03204221
67.17877 | 14.2807 | 14.64143 | 4.619912 | -0.3607282 | 9.989518 | 0.03199735
67.18876 | 14.2698 | 14.63702 | 4.620931 | -0.3672244 | 9.984141 | 0.03195264
67.19876 | 14.2602 | 14.63267 | 4.621959 | -0.3724735 | 9.978807 | 0.03190798
67.20876 | 14.2464 | 14.62838 | 4.622995 | -0.3819797 | 9.973521 | 0.03186341
67.21876 | 14.2292 | 14.62414 | 4.62404 | -0.3949436 | 9.968284 | 0.03181893
67.22876 | 14.2226 | 14.61997 | 4.625094 | -0.3973657 | 9.963098 | 0.03177455
67.23875 | 14.2112 | 14.61585 | 4.626154 | -0.4046492 | 9.957965 | 0.03173032
67.24875 | 14.2009 | 14.61179 | 4.627224 | -0.4108857 | 9.952875 | 0.03168613
67.25875 | 14.1783 | 14.60778 | 4.628303 | -0.4294792 | 9.947834 | 0.03164204
67.26875 | 14.1774 | 14.60383 | 4.62939 | -0.4264305 | 9.942843 | 0.03159805
67.27875 | 14.1618 | 14.59994 | 4.630485 | -0.438139 | 9.9379 | 0.03155416
67.28875 | 14.1534 | 14.5961 | 4.631589 | -0.4427047 | 9.933005 | 0.03151036
67.29874 | 14.1327 | 14.59233 | 4.6327 | -0.4596315 | 9.928165 | 0.0314667
67.30874 | 14.1245 | 14.58861 | 4.633821 | -0.4641105 | 9.923367 | 0.0314231
67.31874 | 14.1134 | 14.58495 | 4.63495 | -0.4715482 | 9.918619 | 0.0313796
67.32874 | 14.1033 | 14.58134 | 4.636087 | -0.4780435 | 9.91392 | 0.03133619
67.33874 | 14.0855 | 14.57779 | 4.637233 | -0.4922948 | 9.909269 | 0.03129288
67.34873 | 14.0825 | 14.57431 | 4.638386 | -0.4918063 | 9.90467 | 0.03124971
67.35873 | 14.0732 | 14.57087 | 4.639549 | -0.4976724 | 9.900117 | 0.0312066
67.36873 | 14.0635 | 14.56749 | 4.64072 | -0.5039948 | 9.895611 | 0.03116359
67.37873 | 14.046 | 14.56417 | 4.6419 | -0.5181747 | 9.891154 | 0.03112067
67.38873 | 14.0414 | 14.56091 | 4.643088 | -0.5195118 | 9.886746 | 0.03107786
67.39873 | 14.0322 | 14.55771 | 4.644284 | -0.5255052 | 9.882386 | 0.03103514
67.40872 | 14.0189 | 14.55456 | 4.645488 | -0.5356589 | 9.878079 | 0.03099257
67.41872 | 14.0038 | 14.55147 | 4.646701 | -0.5476663 | 9.873815 | 0.03095005
67.42872 | 13.9987 | 14.54843 | 4.647923 | -0.5497297 | 9.869599 | 0.03090763
67.43872 | 13.9834 | 14.54545 | 4.649153 | -0.5620506 | 9.865433 | 0.03086531
67.44872 | 13.9706 | 14.54253 | 4.650391 | -0.571928 | 9.861314 | 0.03082309
67.45871 | 13.9572 | 14.53967 | 4.651637 | -0.5824654 | 9.857248 | 0.03078102
67.46871 | 13.9553 | 14.53686 | 4.652892 | -0.5815562 | 9.853225 | 0.03073899
67.47871 | 13.9444 | 14.5341 | 4.654156 | -0.5897033 | 9.84925 | 0.03069707
67.48871 | 13.9337 | 14.53141 | 4.655428 | -0.5977073 | 9.845324 | 0.03065526
67.49871 | 13.9196 | 14.52877 | 4.656708 | -0.6091678 | 9.841446 | 0.03061353
67.50871 | 13.9149 | 14.52618 | 4.657997 | -0.6112845 | 9.837615 | 0.03057192
67.5187 | 13.9032 | 14.52366 | 4.659293 | -0.6204641 | 9.83384 | 0.03053044
67.5287 | 13.8876 | 14.52119 | 4.660599 | -0.6335907 | 9.830102 | 0.03048902
67.5387 | 13.8775 | 14.51878 | 4.661913 | -0.6412799 | 9.826419 | 0.03044771
67.5487 | 13.8734 | 14.51642 | 4.663236 | -0.6430188 | 9.822776 | 0.03040649
67.5587 | 13.8594 | 14.51412 | 4.664567 | -0.6547175 | 9.819185 | 0.03036538
67.56869 | 13.841 | 14.51188 | 4.665905 | -0.670878 | 9.815649 | 0.0303244
67.57869 | 13.8345 | 14.50969 | 4.667253 | -0.6751854 | 9.812149 | 0.03028349
67.58869 | 13.8254 | 14.50756 | 4.668609 | -0.6821562 | 9.808705 | 0.03024268
67.59869 | 13.8143 | 14.50548 | 4.669974 | -0.6911765 | 9.805301 | 0.03020197
67.60869 | 13.7936 | 14.50346 | 4.671347 | -0.7098597 | 9.801952 | 0.03016136
67.61869 | 13.7937 | 14.50149 | 4.672728 | -0.7077916 | 9.798643 | 0.03012085
67.62868 | 13.7852 | 14.49959 | 4.674116 | -0.7143881 | 9.795391 | 0.03008048
67.63868 | 13.7698 | 14.49774 | 4.675515 | -0.7279356 | 9.792181 | 0.03004018
67.64868 | 13.754 | 14.49594 | 4.676921 | -0.7419394 | 9.789018 | 0.02999997
67.65868 | 13.7557 | 14.4942 | 4.678336 | -0.7384985 | 9.785902 | 0.02995987
67.66868 | 13.7465 | 14.49251 | 4.67976 | -0.7460134 | 9.782834 | 0.02991987
67.67867 | 13.7228 | 14.49089 | 4.68119 | -0.7680861 | 9.779816 | 0.02988001
67.68867 | 13.7124 | 14.48931 | 4.68263 | -0.7769121 | 9.776842 | 0.02984022
67.69867 | 13.7112 | 14.48779 | 4.684079 | -0.7765941 | 9.773915 | 0.02980052
67.70867 | 13.6912 | 14.48633 | 4.685535 | -0.795132 | 9.771036 | 0.02976093
67.71867 | 13.6804 | 14.48493 | 4.687001 | -0.804526 | 9.768204 | 0.02972144
67.72867 | 13.6684 | 14.48357 | 4.688474 | -0.8151745 | 9.765418 | 0.02968205
67.73866 | 13.6561 | 14.48228 | 4.689955 | -0.8261807 | 9.762683 | 0.0296428
67.74866 | 13.6498 | 14.48104 | 4.691446 | -0.831241 | 9.759992 | 0.02960362
67.75866 | 13.6386 | 14.47986 | 4.692944 | -0.8412562 | 9.757347 | 0.02956453
67.76866 | 13.6256 | 14.47873 | 4.694452 | -0.853127 | 9.75475 | 0.02952555
67.77866 | 13.6128 | 14.47765 | 4.695967 | -0.864853 | 9.752199 | 0.02948668
67.78865 | 13.5995 | 14.47664 | 4.69749 | -0.8771362 | 9.749699 | 0.02944794
67.79865 | 13.5899 | 14.47567 | 4.699022 | -0.8857732 | 9.747242 | 0.02940926
67.80865 | 13.577 | 14.47476 | 4.700563 | -0.8977648 | 9.744832 | 0.02937069
67.81865 | 13.5693 | 14.47391 | 4.702112 | -0.9046118 | 9.742468 | 0.02933222
67.82865 | 13.553 | 14.47311 | 4.703669 | -0.9201142 | 9.740151 | 0.02929386
67.83865 | 13.5404 | 14.47237 | 4.705235 | -0.9319712 | 9.737881 | 0.02925559
67.84864 | 13.5216 | 14.47169 | 4.706807 | -0.9500854 | 9.735661 | 0.02921747
67.85864 | 13.5177 | 14.47105 | 4.70839 | -0.9533495 | 9.73348 | 0.0291794
67.86864 | 13.5019 | 14.47047 | 4.709981 | -0.9685741 | 9.731352 | 0.02914145
67.87864 | 13.4869 | 14.46995 | 4.71158 | -0.9830488 | 9.729265 | 0.02910359
67.88864 | 13.478 | 14.46948 | 4.713188 | -0.9914832 | 9.72723 | 0.02906583
67.89863 | 13.4693 | 14.46907 | 4.714802 | -0.9997682 | 9.725238 | 0.02902822
67.90863 | 13.4556 | 14.46871 | 4.716426 | -1.01311 | 9.723293 | 0.02899067
67.91863 | 13.4407 | 14.46841 | 4.718059 | -1.027706 | 9.721394 | 0.02895322
67.92863 | 13.427 | 14.46816 | 4.7197 | -1.041156 | 9.719541 | 0.02891588
67.93863 | 13.4191 | 14.46796 | 4.721349 | -1.048865 | 9.717737 | 0.02887863
67.94863 | 13.4091 | 14.46782 | 4.723006 | -1.058722 | 9.715974 | 0.02884149
67.95862 | 13.3992 | 14.46774 | 4.724671 | -1.068538 | 9.714262 | 0.0288045
67.96862 | 13.3843 | 14.46771 | 4.726345 | -1.083406 | 9.712593 | 0.02876756
67.97862 | 13.3704 | 14.46773 | 4.728028 | -1.09733 | 9.710971 | 0.02873073
67.98862 | 13.3597 | 14.46781 | 4.729718 | -1.108108 | 9.709395 | 0.028694
67.99862 | 13.3474 | 14.46794 | 4.731418 | -1.12054 | 9.707865 | 0.02865736
68.00861 | 13.3344 | 14.46813 | 4.733124 | -1.133726 | 9.706382 | 0.02862087
68.01861 | 13.3326 | 14.46837 | 4.734839 | -1.135768 | 9.704945 | 0.02858444
68.02861 | 13.3191 | 14.46866 | 4.736564 | -1.149562 | 9.70355 | 0.02854812
68.03861 | 13.3094 | 14.46901 | 4.738296 | -1.159613 | 9.702205 | 0.02851189
68.04861 | 13.2921 | 14.46941 | 4.740037 | -1.177314 | 9.700902 | 0.02847577
68.0586 | 13.2882 | 14.46987 | 4.741784 | -1.181673 | 9.699649 | 0.02843979
68.0686 | 13.2787 | 14.47038 | 4.743542 | -1.191684 | 9.698439 | 0.02840387
68.0786 | 13.2712 | 14.47095 | 4.745307 | -1.199749 | 9.697273 | 0.02836805
68.0886 | 13.2584 | 14.47157 | 4.747081 | -1.213168 | 9.696155 | 0.02833234
68.0986 | 13.2549 | 14.47224 | 4.748864 | -1.217341 | 9.695081 | 0.02829673
68.1086 | 13.2403 | 14.47297 | 4.750654 | -1.232667 | 9.694052 | 0.02826121
68.11859 | 13.2306 | 14.47375 | 4.752451 | -1.243147 | 9.69307 | 0.02822584
68.12859 | 13.2233 | 14.47458 | 4.754258 | -1.251281 | 9.692132 | 0.02819053
68.13859 | 13.2179 | 14.47547 | 4.756074 | -1.25757 | 9.691241 | 0.02815532
68.14859 | 13.2095 | 14.47641 | 4.757897 | -1.26691 | 9.690392 | 0.02812022
68.15859 | 13.2034 | 14.47741 | 4.759729 | -1.274005 | 9.689591 | 0.02808521
68.16858 | 13.1922 | 14.47845 | 4.761568 | -1.286253 | 9.688835 | 0.02805034
68.17858 | 13.1904 | 14.47955 | 4.763416 | -1.289154 | 9.688123 | 0.02801554
68.18858 | 13.1811 | 14.48071 | 4.765273 | -1.29961 | 9.687456 | 0.02798083
68.19858 | 13.1765 | 14.48192 | 4.767138 | -1.305419 | 9.686835 | 0.02794624
68.20858 | 13.1631 | 14.48318 | 4.769011 | -1.32008 | 9.686257 | 0.02791174
68.21858 | 13.165 | 14.4845 | 4.770893 | -1.319496 | 9.685726 | 0.02787733
68.22857 | 13.1585 | 14.48586 | 4.772781 | -1.327363 | 9.68524 | 0.02784307
68.23857 | 13.1453 | 14.48728 | 4.774679 | -1.341984 | 9.684797 | 0.02780888
68.24857 | 13.1372 | 14.48876 | 4.776585 | -1.351558 | 9.684399 | 0.02777478
68.25857 | 13.1344 | 14.49029 | 4.778499 | -1.355887 | 9.684047 | 0.02774078
68.26857 | 13.1303 | 14.49187 | 4.780422 | -1.361568 | 9.683739 | 0.02770688
68.27856 | 13.12 | 14.4935 | 4.782351 | -1.3735 | 9.683476 | 0.02767312
68.28856 | 13.1181 | 14.49519 | 4.78429 | -1.377087 | 9.683258 | 0.02763942
68.29856 | 13.1099 | 14.49693 | 4.786237 | -1.387026 | 9.683083 | 0.02760583
68.30856 | 13.1086 | 14.49872 | 4.788193 | -1.390118 | 9.682952 | 0.02757233
68.31856 | 13.0942 | 14.50056 | 4.790157 | -1.406363 | 9.682867 | 0.02753894
68.32856 | 13.0893 | 14.50246 | 4.792129 | -1.41316 | 9.682826 | 0.02750564
68.33855 | 13.0901 | 14.50441 | 4.794107 | -1.414309 | 9.68283 | 0.02747248
68.34855 | 13.0807 | 14.50641 | 4.796095 | -1.425712 | 9.682877 | 0.02743938
68.35855 | 13.0735 | 14.50847 | 4.798092 | -1.434967 | 9.682969 | 0.02740639
68.36855 | 13.0619 | 14.51057 | 4.800096 | -1.448675 | 9.683105 | 0.02737349
68.37855 | 13.0542 | 14.51274 | 4.802109 | -1.458536 | 9.683286 | 0.02734069
68.38854 | 13.054 | 14.51495 | 4.804128 | -1.460946 | 9.68351 | 0.02730803
68.39854 | 13.0391 | 14.51721 | 4.806158 | -1.478111 | 9.683778 | 0.02727543
68.40854 | 13.0348 | 14.51953 | 4.808195 | -1.484728 | 9.684091 | 0.02724293
68.41854 | 13.0366 | 14.5219 | 4.810241 | -1.485298 | 9.684447 | 0.02721053
68.42854 | 13.0281 | 14.52432 | 4.812294 | -1.49622 | 9.684847 | 0.02717823
68.43854 | 13.0195 | 14.52679 | 4.814356 | -1.507294 | 9.685291 | 0.02714602
68.44853 | 13.0074 | 14.52932 | 4.816424 | -1.521917 | 9.685779 | 0.02711395
68.45853 | 13.0091 | 14.53189 | 4.818503 | -1.522795 | 9.686311 | 0.02708194
68.46853 | 13.0047 | 14.53452 | 4.820589 | -1.529825 | 9.686886 | 0.02705004
68.47853 | 12.9916 | 14.53721 | 4.822683 | -1.545606 | 9.687504 | 0.02701823
68.48853 | 12.9855 | 14.53994 | 4.824786 | -1.55444 | 9.688168 | 0.02698652
68.49852 | 12.9855 | 14.54272 | 4.826895 | -1.557223 | 9.688874 | 0.02695494
68.50852 | 12.9709 | 14.54556 | 4.829013 | -1.574663 | 9.689626 | 0.02692342
68.51852 | 12.9676 | 14.54845 | 4.83114 | -1.580849 | 9.690417 | 0.02689201
68.52852 | 12.9583 | 14.55139 | 4.833275 | -1.593092 | 9.691256 | 0.02686069
68.53852 | 12.9613 | 14.55438 | 4.835419 | -1.593081 | 9.692133 | 0.02682947
68.54852 | 12.9565 | 14.55743 | 4.83757 | -1.600925 | 9.693057 | 0.02679835
68.55851 | 12.9473 | 14.56052 | 4.839727 | -1.61322 | 9.694025 | 0.02676735
68.56851 | 12.9388 | 14.56366 | 4.841895 | -1.624863 | 9.695032 | 0.02673642
68.57851 | 12.9403 | 14.56686 | 4.84407 | -1.626564 | 9.696089 | 0.02670559
68.58851 | 12.9344 | 14.57011 | 4.846254 | -1.63571 | 9.697181 | 0.02667486
68.59851 | 12.9308 | 14.57341 | 4.848445 | -1.642614 | 9.698324 | 0.02664422
68.6085 | 12.9202 | 14.57676 | 4.850643 | -1.65656 | 9.699503 | 0.02661371
68.6185 | 12.9211 | 14.58016 | 4.852851 | -1.659063 | 9.700729 | 0.02658327
68.6285 | 12.9192 | 14.58362 | 4.855067 | -1.664417 | 9.701997 | 0.02655292
68.6385 | 12.9079 | 14.58712 | 4.857291 | -1.679222 | 9.703308 | 0.02652268
68.6485 | 12.9016 | 14.59068 | 4.859523 | -1.689077 | 9.704662 | 0.02649252
68.6585 | 12.9025 | 14.59428 | 4.861763 | -1.691783 | 9.706058 | 0.02646247
68.66849 | 12.9065 | 14.59794 | 4.864009 | -1.691438 | 9.707497 | 0.02643254
68.67849 | 12.9009 | 14.60165 | 4.866265 | -1.700746 | 9.708979 | 0.02640267
68.68849 | 12.8961 | 14.6054 | 4.868529 | -1.709305 | 9.710503 | 0.0263729
68.69849 | 12.8955 | 14.60921 | 4.870801 | -1.713714 | 9.71207 | 0.02634323
68.70849 | 12.8976 | 14.61308 | 4.873081 | -1.715475 | 9.713681 | 0.02631365
68.71848 | 12.8942 | 14.61698 | 4.875367 | -1.722782 | 9.715331 | 0.0262842
68.72848 | 12.8939 | 14.62094 | 4.877663 | -1.727043 | 9.717026 | 0.02625481
68.73848 | 12.8917 | 14.62496 | 4.879967 | -1.733256 | 9.718763 | 0.02622552
68.74848 | 12.8983 | 14.62902 | 4.882279 | -1.730718 | 9.720542 | 0.02619632
68.75848 | 12.8954 | 14.63313 | 4.884599 | -1.73773 | 9.722363 | 0.02616722
68.76848 | 12.889 | 14.63729 | 4.886927 | -1.748293 | 9.724228 | 0.02613821
68.77847 | 12.8836 | 14.6415 | 4.889261 | -1.757902 | 9.726132 | 0.02610933
68.78847 | 12.8993 | 14.64576 | 4.891605 | -1.746465 | 9.728079 | 0.02608051
68.79847 | 12.8984 | 14.65008 | 4.893957 | -1.751678 | 9.73007 | 0.02605179
68.80847 | 12.8991 | 14.65444 | 4.896317 | -1.755342 | 9.732102 | 0.02602316
68.81847 | 12.8918 | 14.65885 | 4.898685 | -1.767055 | 9.734176 | 0.02599463
68.82846 | 12.8968 | 14.66331 | 4.901058 | -1.766514 | 9.73629 | 0.02596622
68.83846 | 12.9044 | 14.66783 | 4.903442 | -1.763427 | 9.738447 | 0.02593787
68.84846 | 12.8986 | 14.67239 | 4.905834 | -1.77379 | 9.740647 | 0.02590962
68.85846 | 12.8934 | 14.677 | 4.908233 | -1.783603 | 9.742888 | 0.02588146
68.86846 | 12.9016 | 14.68166 | 4.910641 | -1.780065 | 9.745171 | 0.02585339
68.87846 | 12.8973 | 14.68638 | 4.913056 | -1.789077 | 9.747496 | 0.02582542
68.88845 | 12.9025 | 14.69113 | 4.915477 | -1.788631 | 9.749856 | 0.02579757
68.89845 | 12.8939 | 14.69594 | 4.917908 | -1.802042 | 9.752264 | 0.02576978
68.90845 | 12.8864 | 14.7008 | 4.920347 | -1.814402 | 9.754713 | 0.02574209
68.91845 | 12.8967 | 14.70571 | 4.922794 | -1.809012 | 9.757204 | 0.02571449
68.92845 | 12.895 | 14.71067 | 4.925249 | -1.815671 | 9.759735 | 0.02568698
68.93844 | 12.8884 | 14.71567 | 4.927709 | -1.827274 | 9.762306 | 0.0256596
68.94844 | 12.8922 | 14.72073 | 4.930179 | -1.828532 | 9.76492 | 0.02563227
68.95844 | 12.8911 | 14.72584 | 4.932658 | -1.834739 | 9.767576 | 0.02560504
68.96844 | 12.8907 | 14.73099 | 4.935144 | -1.840294 | 9.770273 | 0.02557789
68.97844 | 12.885 | 14.7362 | 4.937638 | -1.851199 | 9.77301 | 0.02555085
68.98844 | 12.8817 | 14.74145 | 4.94014 | -1.859752 | 9.775788 | 0.02552389
68.99843 | 12.8885 | 14.74675 | 4.942647 | -1.858249 | 9.778606 | 0.02549706
69.00843 | 12.8814 | 14.7521 | 4.945164 | -1.870702 | 9.781467 | 0.02547029
69.01843 | 12.8856 | 14.7575 | 4.94769 | -1.871901 | 9.784368 | 0.02544361
69.02843 | 12.8811 | 14.76295 | 4.950223 | -1.88185 | 9.787311 | 0.02541702
69.03843 | 12.874 | 14.76845 | 4.952764 | -1.894447 | 9.790293 | 0.02539052
69.04842 | 12.8848 | 14.77399 | 4.95531 | -1.889187 | 9.793313 | 0.02536413
69.05842 | 12.8841 | 14.77958 | 4.957866 | -1.895482 | 9.796378 | 0.02533781
69.06842 | 12.8839 | 14.78522 | 4.96043 | -1.901324 | 9.799482 | 0.02531159
69.07842 | 12.8899 | 14.79092 | 4.963002 | -1.901016 | 9.802628 | 0.02528545
69.08842 | 12.8864 | 14.79665 | 4.965582 | -1.910255 | 9.805813 | 0.0252594
69.09842 | 12.8888 | 14.80244 | 4.96817 | -1.913643 | 9.80904 | 0.02523345
69.10841 | 12.8973 | 14.80827 | 4.970762 | -1.910973 | 9.812303 | 0.02520761
69.11841 | 12.8883 | 14.81416 | 4.973365 | -1.925856 | 9.815609 | 0.02518183
69.12841 | 12.8997 | 14.82009 | 4.975976 | -1.920388 | 9.818956 | 0.02515614
69.13841 | 12.9015 | 14.82607 | 4.978594 | -1.924567 | 9.822343 | 0.02513054
69.14841 | 12.9006 | 14.83209 | 4.98122 | -1.931495 | 9.82577 | 0.02510503
69.1584 | 12.9019 | 14.83816 | 4.983851 | -1.936264 | 9.829233 | 0.02507964
69.1684 | 12.9051 | 14.84429 | 4.986493 | -1.939188 | 9.832741 | 0.02505431
69.1784 | 12.9076 | 14.85046 | 4.989142 | -1.942858 | 9.836287 | 0.02502906
69.1884 | 12.9134 | 14.85668 | 4.991799 | -1.943276 | 9.839873 | 0.02500391
69.1984 | 12.9131 | 14.86294 | 4.994463 | -1.949842 | 9.8435 | 0.02497885
69.2084 | 12.9182 | 14.86925 | 4.997136 | -1.951055 | 9.847165 | 0.02495387
69.21839 | 12.9249 | 14.87561 | 4.999813 | -1.95071 | 9.850868 | 0.024929
69.22839 | 12.927 | 14.88202 | 5.0025 | -1.955017 | 9.854612 | 0.0249042
69.23839 | 12.9299 | 14.88847 | 5.005195 | -1.958573 | 9.858398 | 0.02487949
69.24839 | 12.9304 | 14.89497 | 5.007898 | -1.964574 | 9.862221 | 0.02485487
69.25839 | 12.9384 | 14.90152 | 5.010608 | -1.963125 | 9.866086 | 0.02483033
69.26838 | 12.9435 | 14.90811 | 5.013323 | -1.964613 | 9.869984 | 0.0248059
69.27838 | 12.9427 | 14.91476 | 5.016049 | -1.972057 | 9.873926 | 0.02478154
69.28838 | 12.9447 | 14.92145 | 5.018782 | -1.976748 | 9.877909 | 0.02475726
69.29838 | 12.9499 | 14.92818 | 5.021523 | -1.978285 | 9.881929 | 0.02473308
69.30838 | 12.9549 | 14.93497 | 5.024271 | -1.980068 | 9.885988 | 0.02470897
69.31838 | 12.963 | 14.9418 | 5.027027 | -1.978799 | 9.890087 | 0.02468496
69.32837 | 12.9648 | 14.94867 | 5.029788 | -1.983869 | 9.89422 | 0.02466105
69.33837 | 12.9726 | 14.95559 | 5.032559 | -1.982993 | 9.898397 | 0.02463721
69.34837 | 12.9846 | 14.96256 | 5.035337 | -1.977963 | 9.902612 | 0.02461345
69.35837 | 12.9836 | 14.96958 | 5.038123 | -1.985979 | 9.906866 | 0.02458978
69.36837 | 12.9922 | 14.97664 | 5.040917 | -1.984442 | 9.911159 | 0.0245662
69.37836 | 12.9988 | 14.98374 | 5.043715 | -1.984944 | 9.915486 | 0.02454272
69.38836 | 13.0064 | 14.9909 | 5.046524 | -1.984499 | 9.919856 | 0.02451931
69.39836 | 13.0133 | 14.9981 | 5.04934 | -1.984799 | 9.924263 | 0.02449598
69.40836 | 13.0179 | 15.00535 | 5.052163 | -1.987446 | 9.92871 | 0.02447274
69.41836 | 13.0249 | 15.01264 | 5.054994 | -1.987739 | 9.933195 | 0.02444958
69.42836 | 13.0302 | 15.01998 | 5.057833 | -1.989778 | 9.937718 | 0.02442651
69.43835 | 13.0384 | 15.02735 | 5.060676 | -1.988955 | 9.942275 | 0.02440354
69.44835 | 13.0461 | 15.03478 | 5.063529 | -1.988684 | 9.946874 | 0.02438063
69.45835 | 13.0507 | 15.04226 | 5.06639 | -1.99156 | 9.951512 | 0.02435781
69.46835 | 13.0662 | 15.04978 | 5.069259 | -1.983581 | 9.956188 | 0.02433508
69.47835 | 13.07 | 15.05735 | 5.072134 | -1.987348 | 9.960901 | 0.02431243
69.48834 | 13.0806 | 15.06495 | 5.075015 | -1.984352 | 9.965648 | 0.02428988
69.49834 | 13.0842 | 15.07261 | 5.077905 | -1.988409 | 9.970437 | 0.0242674
69.50834 | 13.0923 | 15.08031 | 5.080803 | -1.988011 | 9.975263 | 0.02424499
69.51834 | 13.1095 | 15.08806 | 5.083708 | -1.978559 | 9.980128 | 0.02422268
69.52834 | 13.1062 | 15.09585 | 5.086621 | -1.989651 | 9.985029 | 0.02420044
69.53834 | 13.1196 | 15.10369 | 5.089541 | -1.984088 | 9.989969 | 0.02417829
69.54833 | 13.1185 | 15.11156 | 5.092466 | -1.993062 | 9.99494 | 0.02415625
69.55833 | 13.1315 | 15.11949 | 5.0954 | -1.987989 | 9.999954 | 0.02413426
69.56833 | 13.1381 | 15.12746 | 5.098343 | -1.98936 | 10.00501 | 0.02411236
69.57833 | 13.1454 | 15.13548 | 5.101292 | -1.990076 | 10.01009 | 0.02409054
69.58833 | 13.1515 | 15.14354 | 5.104249 | -1.992036 | 10.01522 | 0.0240688
69.59832 | 13.1614 | 15.15163 | 5.10721 | -1.990234 | 10.02038 | 0.02404717
69.60832 | 13.1751 | 15.15978 | 5.110181 | -1.984681 | 10.02557 | 0.02402559
69.61832 | 13.1784 | 15.16798 | 5.11316 | -1.989576 | 10.03081 | 0.0240041
69.62832 | 13.191 | 15.17621 | 5.116146 | -1.985212 | 10.03608 | 0.02398269
69.63832 | 13.1928 | 15.1845 | 5.119139 | -1.991695 | 10.04139 | 0.02396136
69.64832 | 13.2099 | 15.19282 | 5.122139 | -1.982919 | 10.04674 | 0.02394011
69.65831 | 13.2117 | 15.20118 | 5.125144 | -1.98948 | 10.05212 | 0.02391897
69.66831 | 13.2219 | 15.20959 | 5.128159 | -1.987693 | 10.05754 | 0.02389788
69.67831 | 13.2219 | 15.21805 | 5.131181 | -1.996149 | 10.06299 | 0.02387687
69.68831 | 13.2314 | 15.22655 | 5.13421 | -1.99515 | 10.06848 | 0.02385595
69.69831 | 13.2419 | 15.23509 | 5.137247 | -1.993194 | 10.07401 | 0.02383511
69.7083 | 13.2478 | 15.24367 | 5.140288 | -1.995873 | 10.07957 | 0.02381436
69.7183 | 13.2561 | 15.2523 | 5.143339 | -1.996204 | 10.08517 | 0.02379368
69.7283 | 13.2638 | 15.26098 | 5.146397 | -1.997178 | 10.09081 | 0.02377307
69.7383 | 13.2769 | 15.26969 | 5.149462 | -1.992794 | 10.09648 | 0.02375255
69.7483 | 13.2792 | 15.27845 | 5.152535 | -1.999255 | 10.10219 | 0.0237321
69.7583 | 13.2868 | 15.28726 | 5.155614 | -2.000457 | 10.10793 | 0.02371174
69.76829 | 13.2901 | 15.29609 | 5.158698 | -2.005994 | 10.1137 | 0.02369147
69.77829 | 13.3071 | 15.30498 | 5.161792 | -1.997883 | 10.11952 | 0.02367127
69.78829 | 13.3012 | 15.31391 | 5.164893 | -2.012713 | 10.12537 | 0.02365114
69.79829 | 13.3102 | 15.32289 | 5.168001 | -2.012687 | 10.13126 | 0.02363109
69.80829 | 13.3076 | 15.3319 | 5.171116 | -2.024303 | 10.13718 | 0.02361112
69.81828 | 13.313 | 15.34095 | 5.174235 | -2.027955 | 10.14313 | 0.02359125
69.82828 | 13.3195 | 15.35005 | 5.177364 | -2.030553 | 10.14912 | 0.02357143
69.83828 | 13.3246 | 15.3592 | 5.180501 | -2.034598 | 10.15515 | 0.0235517
69.84828 | 13.3248 | 15.36838 | 5.183644 | -2.043581 | 10.16121 | 0.02353204
69.85828 | 13.3351 | 15.37761 | 5.186795 | -2.04251 | 10.1673 | 0.02351246
69.86828 | 13.3327 | 15.38688 | 5.189952 | -2.054177 | 10.17343 | 0.02349295
69.87827 | 13.341 | 15.39618 | 5.193113 | -2.05518 | 10.17959 | 0.02347355
69.88827 | 13.3348 | 15.40553 | 5.196285 | -2.070732 | 10.18579 | 0.0234542
69.89827 | 13.3451 | 15.41493 | 5.199463 | -2.069825 | 10.19203 | 0.02343493
69.90827 | 13.3383 | 15.42436 | 5.202649 | -2.08606 | 10.1983 | 0.02341574
69.91827 | 13.3473 | 15.43384 | 5.205841 | -2.086537 | 10.2046 | 0.02339662
69.92826 | 13.3447 | 15.44334 | 5.209037 | -2.098644 | 10.21093 | 0.0233776
69.93826 | 13.346 | 15.4529 | 5.212244 | -2.106903 | 10.2173 | 0.02335864
69.94826 | 13.3389 | 15.4625 | 5.215457 | -2.123603 | 10.22371 | 0.02333975
69.95826 | 13.3498 | 15.47214 | 5.218677 | -2.122343 | 10.23015 | 0.02332094
69.96826 | 13.3484 | 15.48182 | 5.221904 | -2.133425 | 10.23662 | 0.0233022
69.97826 | 13.3536 | 15.49155 | 5.225138 | -2.137946 | 10.24312 | 0.02328354
69.98825 | 13.3557 | 15.5013 | 5.228376 | -2.145599 | 10.24966 | 0.02326498
69.99825 | 13.3554 | 15.5111 | 5.231624 | -2.155702 | 10.25623 | 0.02324647
70.00825 | 13.3609 | 15.52095 | 5.234878 | -2.160046 | 10.26284 | 0.02322804
70.01825 | 13.3588 | 15.53083 | 5.23814 | -2.17203 | 10.26948 | 0.02320968
70.02825 | 13.3646 | 15.54075 | 5.241408 | -2.176153 | 10.27615 | 0.02319139
70.03824 | 13.3606 | 15.55071 | 5.24468 | -2.190107 | 10.28285 | 0.0231732
70.04824 | 13.3711 | 15.56071 | 5.247962 | -2.18961 | 10.28959 | 0.02315507
70.05824 | 13.3639 | 15.57075 | 5.25125 | -2.206853 | 10.29637 | 0.02313701
70.06824 | 13.3648 | 15.58084 | 5.254546 | -2.216036 | 10.30317 | 0.02311903
70.07824 | 13.3702 | 15.59096 | 5.257848 | -2.220759 | 10.31001 | 0.02310112
70.08824 | 13.368 | 15.60112 | 5.261157 | -2.23312 | 10.31688 | 0.02308328
70.09823 | 13.3821 | 15.61131 | 5.26447 | -2.229211 | 10.32378 | 0.02306554
70.10823 | 13.3786 | 15.62155 | 5.267793 | -2.242947 | 10.33071 | 0.02304785
70.11823 | 13.3906 | 15.63183 | 5.271122 | -2.24123 | 10.33768 | 0.02303023
70.12823 | 13.3822 | 15.64215 | 5.274458 | -2.259949 | 10.34468 | 0.02301269
70.13823 | 13.398 | 15.65251 | 5.277801 | -2.254506 | 10.35171 | 0.02299522
70.14822 | 13.3924 | 15.66289 | 5.281147 | -2.270492 | 10.35877 | 0.02297784
70.15822 | 13.3961 | 15.67332 | 5.284503 | -2.277222 | 10.36586 | 0.02296052
70.16822 | 13.4062 | 15.6838 | 5.287866 | -2.277599 | 10.37299 | 0.02294327
70.17822 | 13.4013 | 15.69431 | 5.291235 | -2.293005 | 10.38014 | 0.02292609
70.18822 | 13.4169 | 15.70485 | 5.294611 | -2.287955 | 10.38733 | 0.02290898
70.19822 | 13.413 | 15.71544 | 5.297994 | -2.302442 | 10.39456 | 0.02289195
70.20821 | 13.4256 | 15.72606 | 5.30138 | -2.300457 | 10.4018 | 0.02287501
70.21821 | 13.4294 | 15.73672 | 5.304776 | -2.30732 | 10.40909 | 0.02285812
70.22821 | 13.4413 | 15.74742 | 5.308179 | -2.306121 | 10.4164 | 0.0228413
70.23821 | 13.4521 | 15.75816 | 5.311588 | -2.306059 | 10.42375 | 0.02282456
70.24821 | 13.4568 | 15.76893 | 5.315003 | -2.312134 | 10.43112 | 0.02280788
70.2582 | 13.4744 | 15.77974 | 5.318422 | -2.305337 | 10.43852 | 0.02279129
70.2682 | 13.4707 | 15.79059 | 5.321851 | -2.319887 | 10.44596 | 0.02277476
70.2782 | 13.4906 | 15.80147 | 5.325286 | -2.310873 | 10.45343 | 0.02275829
70.2882 | 13.5017 | 15.8124 | 5.328728 | -2.310699 | 10.46093 | 0.02274191
70.2982 | 13.511 | 15.82336 | 5.332177 | -2.312358 | 10.46846 | 0.02272558
70.3082 | 13.5267 | 15.83436 | 5.335632 | -2.307656 | 10.47602 | 0.02270934
70.31819 | 13.5299 | 15.84538 | 5.339089 | -2.315479 | 10.4836 | 0.02269317
70.32819 | 13.5423 | 15.85645 | 5.342557 | -2.314149 | 10.49121 | 0.02267706
70.33819 | 13.5657 | 15.86755 | 5.346031 | -2.301855 | 10.49886 | 0.02266102
70.34819 | 13.5697 | 15.8787 | 5.349512 | -2.308998 | 10.50654 | 0.02264505
70.35819 | 13.5874 | 15.88988 | 5.352999 | -2.302476 | 10.51425 | 0.02262915
70.36818 | 13.6037 | 15.90108 | 5.356489 | -2.29738 | 10.52198 | 0.02261334
70.37818 | 13.6166 | 15.91233 | 5.359989 | -2.295729 | 10.52974 | 0.02259757
70.38818 | 13.6335 | 15.92361 | 5.363496 | -2.290115 | 10.53754 | 0.02258188
70.39818 | 13.6407 | 15.93493 | 5.367008 | -2.294235 | 10.54536 | 0.02256625
70.40818 | 13.6526 | 15.94629 | 5.370527 | -2.293691 | 10.55321 | 0.0225507
70.41818 | 13.6769 | 15.95768 | 5.374053 | -2.280781 | 10.56109 | 0.02253521
70.42817 | 13.6821 | 15.96909 | 5.377581 | -2.286995 | 10.56899 | 0.02251981
70.43817 | 13.6979 | 15.98056 | 5.381119 | -2.282655 | 10.57693 | 0.02250446
70.44817 | 13.705 | 15.99205 | 5.384663 | -2.287051 | 10.5849 | 0.02248918
70.45817 | 13.7125 | 16.00358 | 5.388214 | -2.29108 | 10.59289 | 0.02247396
70.46817 | 13.7334 | 16.01514 | 5.391771 | -2.281743 | 10.60091 | 0.02245881
70.47816 | 13.7412 | 16.02673 | 5.39533 | -2.28553 | 10.60896 | 0.02244375
70.48816 | 13.7528 | 16.03836 | 5.3989 | -2.285562 | 10.61703 | 0.02242874
70.49816 | 13.7648 | 16.05003 | 5.402476 | -2.285228 | 10.62514 | 0.02241379
70.50816 | 13.7778 | 16.06173 | 5.406057 | -2.283927 | 10.63327 | 0.02239891
70.51816 | 13.7868 | 16.07346 | 5.409645 | -2.286661 | 10.64143 | 0.0223841
70.52816 | 13.8009 | 16.08523 | 5.41324 | -2.284326 | 10.64962 | 0.02236936
70.53815 | 13.8031 | 16.09701 | 5.416837 | -2.293913 | 10.65782 | 0.0223547
70.54815 | 13.8152 | 16.10885 | 5.420443 | -2.293647 | 10.66606 | 0.02234009
70.55815 | 13.8368 | 16.12071 | 5.424056 | -2.283913 | 10.67433 | 0.02232554
70.56815 | 13.8412 | 16.13261 | 5.427675 | -2.291411 | 10.68262 | 0.02231106
70.57815 | 13.8465 | 16.14454 | 5.4313 | -2.298042 | 10.69095 | 0.02229665
70.58814 | 13.8598 | 16.15649 | 5.434927 | -2.296692 | 10.69928 | 0.02228231
70.59814 | 13.8666 | 16.16849 | 5.438565 | -2.301889 | 10.70766 | 0.02226803
70.60814 | 13.8846 | 16.18052 | 5.442208 | -2.295916 | 10.71605 | 0.02225382
70.61814 | 13.8951 | 16.19258 | 5.445857 | -2.297476 | 10.72448 | 0.02223967
70.62814 | 13.9053 | 16.20467 | 5.449513 | -2.299366 | 10.73293 | 0.02222558
70.63814 | 13.9116 | 16.21679 | 5.453174 | -2.30519 | 10.7414 | 0.02221156
70.64813 | 13.9323 | 16.22893 | 5.456838 | -2.296631 | 10.7499 | 0.02219762
70.65813 | 13.9507 | 16.24112 | 5.460511 | -2.290417 | 10.75842 | 0.02218372
70.66813 | 13.9531 | 16.25333 | 5.464191 | -2.300233 | 10.76697 | 0.0221699
70.67813 | 13.9706 | 16.26558 | 5.467876 | -2.294982 | 10.77555 | 0.02215614
70.68813 | 13.9829 | 16.27786 | 5.471568 | -2.29496 | 10.78415 | 0.02214244
70.69812 | 13.9978 | 16.29016 | 5.475261 | -2.292356 | 10.79277 | 0.02212881
70.70812 | 14.0076 | 16.3025 | 5.478965 | -2.294895 | 10.80142 | 0.02211524
70.71812 | 14.0256 | 16.31486 | 5.482674 | -2.289265 | 10.81009 | 0.02210173
70.72812 | 14.0353 | 16.32726 | 5.486389 | -2.291964 | 10.81879 | 0.02208829
70.73812 | 14.0475 | 16.33969 | 5.49011 | -2.292193 | 10.82751 | 0.02207491
70.74812 | 14.0718 | 16.35215 | 5.493837 | -2.280352 | 10.83625 | 0.02206159
70.75811 | 14.0908 | 16.36463 | 5.497566 | -2.27383 | 10.84502 | 0.02204835
70.76811 | 14.0963 | 16.37715 | 5.501304 | -2.280846 | 10.85381 | 0.02203516
70.77811 | 14.1082 | 16.38969 | 5.505049 | -2.281493 | 10.86262 | 0.02202203
70.78811 | 14.1343 | 16.40227 | 5.508799 | -2.267969 | 10.87146 | 0.02200896
70.79811 | 14.1559 | 16.41487 | 5.512555 | -2.258974 | 10.88032 | 0.02199595
70.8081 | 14.1644 | 16.42749 | 5.516313 | -2.263093 | 10.8892 | 0.02198302
70.8181 | 14.1779 | 16.44016 | 5.520081 | -2.262257 | 10.89811 | 0.02197014
70.8281 | 14.1896 | 16.45285 | 5.523854 | -2.263246 | 10.90704 | 0.02195732
70.8381 | 14.2121 | 16.46556 | 5.527633 | -2.253462 | 10.91598 | 0.02194457
70.8481 | 14.228 | 16.47831 | 5.531418 | -2.250307 | 10.92496 | 0.02193187
70.8581 | 14.2407 | 16.49108 | 5.535208 | -2.250382 | 10.93396 | 0.02191924
70.86809 | 14.2625 | 16.50387 | 5.539 | -2.241367 | 10.94296 | 0.02190667
70.87809 | 14.2744 | 16.5167 | 5.542802 | -2.242296 | 10.952 | 0.02189416
70.88809 | 14.2905 | 16.52955 | 5.54661 | -2.239051 | 10.96106 | 0.02188171
70.89809 | 14.3077 | 16.54243 | 5.550423 | -2.234732 | 10.97014 | 0.02186932
70.90809 | 14.3251 | 16.55534 | 5.554242 | -2.230239 | 10.97924 | 0.02185699
70.91808 | 14.3401 | 16.56826 | 5.558062 | -2.228162 | 10.98836 | 0.02184473
70.92808 | 14.3523 | 16.58122 | 5.561892 | -2.228924 | 10.9975 | 0.02183252
70.93808 | 14.3702 | 16.59421 | 5.565728 | -2.224009 | 11.00666 | 0.02182037
70.94808 | 14.3861 | 16.60722 | 5.569569 | -2.221123 | 11.01585 | 0.02180828
70.95808 | 14.3966 | 16.62026 | 5.573415 | -2.223661 | 11.02505 | 0.02179625
70.96808 | 14.4092 | 16.63333 | 5.577267 | -2.224125 | 11.03427 | 0.02178427
70.97807 | 14.4252 | 16.6464 | 5.581121 | -2.221201 | 11.04351 | 0.02177238
70.98807 | 14.4444 | 16.65952 | 5.584984 | -2.215116 | 11.05277 | 0.02176052
70.99807 | 14.4605 | 16.67265 | 5.588853 | -2.212154 | 11.06205 | 0.02174873
71.00807 | 14.4753 | 16.68582 | 5.592727 | -2.210518 | 11.07135 | 0.02173699
71.01807 | 14.4871 | 16.69901 | 5.596607 | -2.211905 | 11.08067 | 0.02172531
71.02806 | 14.5021 | 16.7122 | 5.600488 | -2.210104 | 11.09 | 0.02171371
71.03806 | 14.5241 | 16.72544 | 5.604378 | -2.201341 | 11.09936 | 0.02170215
71.04806 | 14.5398 | 16.7387 | 5.608274 | -2.1989 | 11.10874 | 0.02169064
71.05806 | 14.552 | 16.75198 | 5.612175 | -2.199984 | 11.11813 | 0.0216792
71.06806 | 14.5639 | 16.76529 | 5.616082 | -2.20139 | 11.12754 | 0.02166781
71.07806 | 14.5849 | 16.77862 | 5.619994 | -2.19372 | 11.13697 | 0.02165648
71.08805 | 14.6023 | 16.79196 | 5.623907 | -2.189659 | 11.14641 | 0.02164522
71.09805 | 14.6192 | 16.80533 | 5.62783 | -2.186134 | 11.15587 | 0.02163401
71.10805 | 14.6377 | 16.81873 | 5.631758 | -2.181031 | 11.16535 | 0.02162285
71.11805 | 14.6513 | 16.83215 | 5.635691 | -2.180852 | 11.17485 | 0.02161175
71.12805 | 14.6782 | 16.84559 | 5.639629 | -2.167393 | 11.18436 | 0.02160071
71.13804 | 14.6962 | 16.85904 | 5.643569 | -2.162844 | 11.19389 | 0.02158973
71.14804 | 14.7162 | 16.87253 | 5.647518 | -2.156329 | 11.20343 | 0.0215788
71.15804 | 14.736 | 16.88604 | 5.651472 | -2.150036 | 11.213 | 0.02156793
71.16804 | 14.7517 | 16.89956 | 5.655431 | -2.147863 | 11.22257 | 0.02155711
71.17804 | 14.7805 | 16.91311 | 5.659396 | -2.132611 | 11.23217 | 0.02154635
71.18804 | 14.8027 | 16.92668 | 5.663365 | -2.12398 | 11.24178 | 0.02153564
71.19803 | 14.8267 | 16.94025 | 5.667336 | -2.113552 | 11.25139 | 0.021525
71.20803 | 14.8458 | 16.95387 | 5.671316 | -2.108066 | 11.26104 | 0.02151441
71.21803 | 14.8622 | 16.9675 | 5.675301 | -2.105296 | 11.27069 | 0.02150386
71.22803 | 14.8948 | 16.98115 | 5.679292 | -2.086345 | 11.28036 | 0.02149338
71.23803 | 14.9192 | 16.99481 | 5.683287 | -2.075613 | 11.29004 | 0.02148295
71.24802 | 14.9452 | 17.00848 | 5.687283 | -2.063284 | 11.29973 | 0.02147259
71.25802 | 14.9711 | 17.02219 | 5.691288 | -2.051091 | 11.30944 | 0.02146227
71.26802 | 14.9881 | 17.03592 | 5.695299 | -2.047816 | 11.31916 | 0.021452
71.27802 | 15.0194 | 17.04966 | 5.699314 | -2.03026 | 11.3289 | 0.02144179
71.28802 | 15.0519 | 17.06342 | 5.703335 | -2.011523 | 11.33866 | 0.02143163
71.29801 | 15.0772 | 17.07719 | 5.707356 | -1.999989 | 11.34841 | 0.02142153
71.30801 | 15.1006 | 17.09099 | 5.711386 | -1.990387 | 11.35819 | 0.02141148
71.31801 | 15.1202 | 17.1048 | 5.715422 | -1.984604 | 11.36798 | 0.02140149
71.32801 | 15.1523 | 17.11864 | 5.719462 | -1.966336 | 11.37778 | 0.02139154
71.33801 | 15.1736 | 17.13248 | 5.723507 | -1.958885 | 11.3876 | 0.02138165
71.34801 | 15.2021 | 17.14635 | 5.727557 | -1.944251 | 11.39742 | 0.02137181
71.358 | 15.2232 | 17.16022 | 5.731608 | -1.937022 | 11.40725 | 0.02136204
71.368 | 15.2428 | 17.17412 | 5.735668 | -1.931321 | 11.4171 | 0.02135231
71.378 | 15.2782 | 17.18804 | 5.739732 | -1.909837 | 11.42696 | 0.02134263
71.388 | 15.3031 | 17.20197 | 5.743802 | -1.898867 | 11.43683 | 0.021333
71.398 | 15.3294 | 17.21591 | 5.747876 | -1.886514 | 11.44671 | 0.02132342
71.40799 | 15.3493 | 17.22986 | 5.751951 | -1.880563 | 11.4566 | 0.02131391
71.41799 | 15.3709 | 17.24384 | 5.756034 | -1.872939 | 11.4665 | 0.02130444
71.42799 | 15.4005 | 17.25783 | 5.760123 | -1.857331 | 11.47641 | 0.02129502
71.43799 | 15.4286 | 17.27184 | 5.764216 | -1.843236 | 11.48633 | 0.02128565
71.44799 | 15.445 | 17.28586 | 5.768314 | -1.840857 | 11.49627 | 0.02127634
71.45799 | 15.4678 | 17.29989 | 5.772417 | -1.832091 | 11.50621 | 0.02126707
71.46798 | 15.4874 | 17.31393 | 5.77652 | -1.826525 | 11.51615 | 0.02125786
71.47798 | 15.5197 | 17.32799 | 5.780632 | -1.808286 | 11.5261 | 0.0212487
71.48798 | 15.5476 | 17.34206 | 5.784748 | -1.794461 | 11.53607 | 0.02123959
71.49798 | 15.5691 | 17.35615 | 5.78887 | -1.787048 | 11.54605 | 0.02123052
71.50798 | 15.5947 | 17.37025 | 5.792996 | -1.775548 | 11.55603 | 0.02122151
71.51797 | 15.614 | 17.38435 | 5.797122 | -1.770346 | 11.56601 | 0.02121256
71.52797 | 15.6481 | 17.39847 | 5.801257 | -1.750369 | 11.57601 | 0.02120364
71.53797 | 15.6732 | 17.41261 | 5.805396 | -1.739406 | 11.58601 | 0.02119478
71.54797 | 15.6928 | 17.42675 | 5.80954 | -1.733953 | 11.59603 | 0.02118597
71.55797 | 15.72 | 17.44091 | 5.813689 | -1.720912 | 11.60605 | 0.0211772
71.56797 | 15.7411 | 17.45508 | 5.817842 | -1.713982 | 11.61607 | 0.02116849
71.57796 | 15.7693 | 17.46925 | 5.821995 | -1.699948 | 11.62609 | 0.02115983
71.58796 | 15.7905 | 17.48344 | 5.826157 | -1.692939 | 11.63613 | 0.02115122
71.59796 | 15.816 | 17.49764 | 5.830324 | -1.681639 | 11.64617 | 0.02114265
71.60796 | 15.8412 | 17.51185 | 5.834494 | -1.670651 | 11.65622 | 0.02113413
71.61796 | 15.861 | 17.52607 | 5.83867 | -1.66507 | 11.66627 | 0.02112566
71.62795 | 15.8945 | 17.54029 | 5.842845 | -1.645786 | 11.67632 | 0.02111724
71.63795 | 15.9168 | 17.55452 | 5.847029 | -1.637724 | 11.68639 | 0.02110887
71.64795 | 15.9378 | 17.56877 | 5.851217 | -1.630971 | 11.69645 | 0.02110054
71.65795 | 15.9638 | 17.58303 | 5.85541 | -1.619226 | 11.70652 | 0.02109226
71.66795 | 15.9823 | 17.59729 | 5.859607 | -1.614991 | 11.7166 | 0.02108403
71.67795 | 16.011 | 17.61156 | 5.863808 | -1.600562 | 11.72668 | 0.02107584
71.68794 | 16.0329 | 17.62583 | 5.868009 | -1.592927 | 11.73675 | 0.02106771
71.69794 | 16.059 | 17.64011 | 5.872219 | -1.581115 | 11.74684 | 0.02105962
71.70794 | 16.0801 | 17.65441 | 5.876433 | -1.574307 | 11.75692 | 0.02105158
71.71794 | 16.0973 | 17.66871 | 5.880651 | -1.571408 | 11.76701 | 0.02104358
71.72794 | 16.1219 | 17.68301 | 5.884873 | -1.561115 | 11.77711 | 0.02103563
71.73793 | 16.1509 | 17.69731 | 5.889096 | -1.546413 | 11.78719 | 0.02102774
71.74793 | 16.1811 | 17.71163 | 5.893326 | -1.530531 | 11.79729 | 0.02101988
71.75793 | 16.2067 | 17.72595 | 5.897561 | -1.519254 | 11.80738 | 0.02101206
71.76793 | 16.2293 | 17.74028 | 5.9018 | -1.510984 | 11.81748 | 0.0210043
71.77793 | 16.2497 | 17.75462 | 5.906043 | -1.504918 | 11.82758 | 0.02099658
71.78793 | 16.2798 | 17.76896 | 5.91029 | -1.489157 | 11.83768 | 0.0209889
71.79792 | 16.3078 | 17.78329 | 5.914537 | -1.475485 | 11.84777 | 0.02098127
71.80792 | 16.3339 | 17.79763 | 5.918792 | -1.463733 | 11.85787 | 0.02097369
71.81792 | 16.3615 | 17.81198 | 5.923051 | -1.450482 | 11.86796 | 0.02096615
71.82792 | 16.3834 | 17.82634 | 5.927314 | -1.442936 | 11.87806 | 0.02095865
71.83792 | 16.4136 | 17.84069 | 5.931582 | -1.427094 | 11.88816 | 0.0209512
71.84791 | 16.4473 | 17.85504 | 5.935848 | -1.40774 | 11.89825 | 0.0209438
71.85791 | 16.4742 | 17.8694 | 5.940123 | -1.395202 | 11.90834 | 0.02093644
71.86791 | 16.5026 | 17.88377 | 5.944402 | -1.381165 | 11.91843 | 0.02092912
71.87791 | 16.5295 | 17.89813 | 5.948685 | -1.368632 | 11.92853 | 0.02092184
71.88791 | 16.5634 | 17.9125 | 5.952972 | -1.3491 | 11.93861 | 0.02091461
71.89791 | 16.5981 | 17.92687 | 5.957262 | -1.328769 | 11.9487 | 0.02090742
71.9079 | 16.6261 | 17.94122 | 5.961552 | -1.315124 | 11.95877 | 0.02090028
71.9179 | 16.6556 | 17.95559 | 5.965851 | -1.299995 | 11.96885 | 0.02089318
71.9279 | 16.6832 | 17.96997 | 5.970153 | -1.286766 | 11.97893 | 0.02088612
71.9379 | 16.7186 | 17.98434 | 5.974458 | -1.265737 | 11.989 | 0.0208791
71.9479 | 16.7505 | 17.99871 | 5.978768 | -1.248206 | 11.99907 | 0.02087213
71.95789 | 16.7745 | 18.01306 | 5.983077 | -1.238562 | 12.00912 | 0.0208652
71.96789 | 16.8059 | 18.02743 | 5.987394 | -1.22153 | 12.01918 | 0.02085831
71.97789 | 16.8337 | 18.0418 | 5.991715 | -1.208098 | 12.02923 | 0.02085146
71.98789 | 16.8678 | 18.05616 | 5.996039 | -1.188363 | 12.03928 | 0.02084466
71.99789 | 16.897 | 18.07053 | 6.000367 | -1.173527 | 12.04932 | 0.02083789
72.00789 | 16.9293 | 18.08489 | 6.004698 | -1.155589 | 12.05936 | 0.02083117
72.01788 | 16.9582 | 18.09923 | 6.009029 | -1.141034 | 12.06938 | 0.02082449
72.02788 | 16.9901 | 18.11359 | 6.013368 | -1.12349 | 12.0794 | 0.02081785
72.03788 | 17.0195 | 18.12794 | 6.017711 | -1.108443 | 12.08942 | 0.02081125
72.04788 | 17.0479 | 18.14229 | 6.022057 | -1.094392 | 12.09943 | 0.02080469
72.05788 | 17.0783 | 18.15664 | 6.026406 | -1.078337 | 12.10943 | 0.02079817
72.06787 | 17.107 | 18.17097 | 6.030755 | -1.063966 | 12.11942 | 0.0207917
72.07787 | 17.1351 | 18.1853 | 6.035111 | -1.050201 | 12.1294 | 0.02078526
72.08787 | 17.1612 | 18.19963 | 6.039471 | -1.038433 | 12.13938 | 0.02077886
72.09787 | 17.1894 | 18.21396 | 6.043835 | -1.024561 | 12.14935 | 0.0207725
72.10787 | 17.223 | 18.22828 | 6.048201 | -1.005282 | 12.15931 | 0.02076618
72.11787 | 17.2555 | 18.2426 | 6.052572 | -0.9870965 | 12.16927 | 0.0207599
72.12786 | 17.2841 | 18.25689 | 6.056941 | -0.9727924 | 12.1792 | 0.02075367
72.13786 | 17.3136 | 18.27119 | 6.061318 | -0.9575947 | 12.18913 | 0.02074747
72.14786 | 17.345 | 18.28549 | 6.065698 | -0.9404892 | 12.19905 | 0.0207413
72.15786 | 17.372 | 18.29978 | 6.070082 | -0.9277781 | 12.20896 | 0.02073518
72.16786 | 17.4045 | 18.31406 | 6.074469 | -0.9095601 | 12.21886 | 0.02072909
72.17785 | 17.4326 | 18.32832 | 6.078855 | -0.8957182 | 12.22874 | 0.02072305
72.18785 | 17.4596 | 18.34258 | 6.083248 | -0.8829834 | 12.23862 | 0.02071704
72.19785 | 17.4899 | 18.35684 | 6.087645 | -0.8669403 | 12.24848 | 0.02071107
72.20785 | 17.521 | 18.37109 | 6.092045 | -0.8500875 | 12.25834 | 0.02070513
72.21785 | 17.5562 | 18.38533 | 6.096448 | -0.8291257 | 12.26818 | 0.02069924
72.22785 | 17.5839 | 18.39956 | 6.100854 | -0.8156556 | 12.27801 | 0.02069338
72.23784 | 17.6174 | 18.41376 | 6.105259 | -0.7963599 | 12.28781 | 0.02068756
72.24784 | 17.6467 | 18.42797 | 6.109672 | -0.7812686 | 12.29762 | 0.02068178
72.25784 | 17.6854 | 18.44217 | 6.114087 | -0.7567668 | 12.3074 | 0.02067603
72.26784 | 17.7203 | 18.45635 | 6.118506 | -0.7360545 | 12.31718 | 0.02067032
72.27784 | 17.7467 | 18.47053 | 6.122928 | -0.7238306 | 12.32694 | 0.02066464
72.28783 | 17.7779 | 18.48468 | 6.127349 | -0.7067822 | 12.33667 | 0.02065901
72.29783 | 17.8106 | 18.49883 | 6.131777 | -0.6882337 | 12.3464 | 0.02065341
72.30783 | 17.8479 | 18.51297 | 6.136208 | -0.6650744 | 12.35612 | 0.02064784
72.31783 | 17.886 | 18.5271 | 6.140641 | -0.6411011 | 12.36582 | 0.02064231
72.32783 | 17.9094 | 18.54122 | 6.145078 | -0.6318171 | 12.3755 | 0.02063681
72.33783 | 17.9499 | 18.55532 | 6.149518 | -0.6054191 | 12.38517 | 0.02063135
72.34782 | 17.9769 | 18.56939 | 6.153956 | -0.5924913 | 12.39481 | 0.02062593
72.35782 | 18.0159 | 18.58347 | 6.158402 | -0.5675665 | 12.40444 | 0.02062054
72.36782 | 18.055 | 18.59753 | 6.162851 | -0.5425256 | 12.41406 | 0.02061519
72.37782 | 18.0883 | 18.61157 | 6.167302 | -0.5232712 | 12.42366 | 0.02060987
72.38782 | 18.1208 | 18.6256 | 6.171756 | -0.5048015 | 12.43324 | 0.02060458
72.39781 | 18.1539 | 18.6396 | 6.176209 | -0.4856998 | 12.44279 | 0.02059933
72.40781 | 18.1796 | 18.6536 | 6.180668 | -0.4739968 | 12.45233 | 0.02059411
72.41781 | 18.2243 | 18.66758 | 6.185131 | -0.4432821 | 12.46186 | 0.02058893
72.42781 | 18.2597 | 18.68155 | 6.189596 | -0.4218479 | 12.47137 | 0.02058378
72.43781 | 18.2937 | 18.6955 | 6.194064 | -0.4017983 | 12.48086 | 0.02057866
72.44781 | 18.3155 | 18.70943 | 6.198535 | -0.3939295 | 12.49032 | 0.02057358
72.4578 | 18.3566 | 18.72333 | 6.203004 | -0.366732 | 12.49976 | 0.02056853
72.4678 | 18.3917 | 18.73723 | 6.20748 | -0.3455293 | 12.50919 | 0.02056351
72.4778 | 18.4293 | 18.75111 | 6.211959 | -0.3218095 | 12.51859 | 0.02055853
72.4878 | 18.4651 | 18.76497 | 6.21644 | -0.2998705 | 12.52798 | 0.02055357
72.4978 | 18.4969 | 18.77881 | 6.220924 | -0.2819126 | 12.53734 | 0.02054865
72.50779 | 18.5293 | 18.79262 | 6.225406 | -0.2633228 | 12.54667 | 0.02054377
72.51779 | 18.5574 | 18.80643 | 6.229895 | -0.249026 | 12.55599 | 0.02053891
72.52779 | 18.5986 | 18.82021 | 6.234386 | -0.2216098 | 12.56529 | 0.02053409
72.53779 | 18.6337 | 18.83397 | 6.23888 | -0.2002732 | 12.57456 | 0.0205293
72.54779 | 18.6679 | 18.84772 | 6.243376 | -0.1798162 | 12.58382 | 0.02052453
72.55779 | 18.7044 | 18.86144 | 6.247875 | -0.1570381 | 12.59304 | 0.0205198
72.56778 | 18.7346 | 18.87513 | 6.252372 | -0.1405261 | 12.60224 | 0.02051511
72.57778 | 18.7624 | 18.8888 | 6.256876 | -0.1264048 | 12.61142 | 0.02051044
72.58778 | 18.8054 | 18.90246 | 6.261382 | -0.09706252 | 12.62057 | 0.0205058
72.59778 | 18.8419 | 18.9161 | 6.265891 | -0.0741974 | 12.62971 | 0.02050119
72.60778 | 18.8811 | 18.92971 | 6.270401 | -0.0486099 | 12.63881 | 0.02049662
72.61777 | 18.9076 | 18.94329 | 6.27491 | -0.03568621 | 12.64788 | 0.02049207
72.62777 | 18.9401 | 18.95685 | 6.279425 | -0.0167529 | 12.65694 | 0.02048756
72.63777 | 18.9771 | 18.97039 | 6.283943 | 0.006705961 | 12.66597 | 0.02048307
72.64777 | 19.016 | 18.98391 | 6.288463 | 0.03208765 | 12.67497 | 0.02047861
72.65777 | 19.0512 | 18.99741 | 6.292985 | 0.05379279 | 12.68395 | 0.02047418
72.66777 | 19.0798 | 19.01088 | 6.29751 | 0.06892344 | 12.6929 | 0.02046978
72.67776 | 19.1156 | 19.02431 | 6.302032 | 0.09129296 | 12.70181 | 0.02046542
72.68776 | 19.1508 | 19.03773 | 6.306561 | 0.1130739 | 12.7107 | 0.02046107
72.69776 | 19.182 | 19.05112 | 6.311091 | 0.1308803 | 12.71957 | 0.02045676
72.70776 | 19.222 | 19.06449 | 6.315624 | 0.1575136 | 12.72841 | 0.02045247
72.71776 | 19.2547 | 19.07783 | 6.320159 | 0.1768736 | 12.73722 | 0.02044822
72.72775 | 19.2864 | 19.09113 | 6.324692 | 0.1952729 | 12.74599 | 0.02044399
72.73775 | 19.3213 | 19.10441 | 6.329231 | 0.2168872 | 12.75474 | 0.02043979
72.74775 | 19.3532 | 19.11767 | 6.333772 | 0.2355272 | 12.76346 | 0.02043562
72.75775 | 19.3959 | 19.1309 | 6.338316 | 0.2649956 | 12.77216 | 0.02043147
72.76775 | 19.4272 | 19.14411 | 6.342861 | 0.2830927 | 12.78082 | 0.02042735
72.77775 | 19.4596 | 19.15728 | 6.347408 | 0.302318 | 12.78945 | 0.02042326
72.78774 | 19.4951 | 19.17041 | 6.351952 | 0.3246853 | 12.79804 | 0.0204192
72.79774 | 19.528 | 19.18353 | 6.356503 | 0.3444683 | 12.80661 | 0.02041516
72.80774 | 19.5708 | 19.19662 | 6.361056 | 0.3741814 | 12.81515 | 0.02041115
72.81774 | 19.5985 | 19.20968 | 6.365611 | 0.3888247 | 12.82366 | 0.02040717
72.82774 | 19.6351 | 19.2227 | 6.370167 | 0.4123987 | 12.83213 | 0.02040321
72.83773 | 19.6703 | 19.23569 | 6.374721 | 0.4346142 | 12.84057 | 0.02039928
72.84773 | 19.7061 | 19.24865 | 6.379281 | 0.4574487 | 12.84898 | 0.02039537
72.85773 | 19.7387 | 19.26158 | 6.383843 | 0.4771155 | 12.85735 | 0.02039149
72.86773 | 19.7825 | 19.27449 | 6.388406 | 0.508012 | 12.86569 | 0.02038763
72.87773 | 19.8161 | 19.28736 | 6.392972 | 0.5287433 | 12.874 | 0.0203838
72.88773 | 19.8509 | 19.3002 | 6.397539 | 0.5507038 | 12.88228 | 0.02038
72.89772 | 19.8916 | 19.31299 | 6.402103 | 0.578611 | 12.89051 | 0.02037622
72.90772 | 19.924 | 19.32576 | 6.406673 | 0.5982389 | 12.89872 | 0.02037246
72.91772 | 19.958 | 19.3385 | 6.411245 | 0.6194982 | 12.90689 | 0.02036873
72.92772 | 20.0017 | 19.35121 | 6.415818 | 0.6504929 | 12.91502 | 0.02036502
72.93772 | 20.0294 | 19.36388 | 6.420394 | 0.6655209 | 12.92312 | 0.02036134
72.94771 | 20.0663 | 19.3765 | 6.424966 | 0.6897966 | 12.93118 | 0.02035768
72.95771 | 20.1069 | 19.38911 | 6.429544 | 0.7177929 | 12.93921 | 0.02035405
72.96771 | 20.145 | 19.40168 | 6.434123 | 0.7433234 | 12.9472 | 0.02035043
72.97771 | 20.1737 | 19.41421 | 6.438705 | 0.7594912 | 12.95516 | 0.02034684
72.98771 | 20.2169 | 19.4267 | 6.443287 | 0.7901951 | 12.96307 | 0.02034328
72.99771 | 20.2544 | 19.43917 | 6.447871 | 0.8152335 | 12.97096 | 0.02033974
73.0077 | 20.294 | 19.45158 | 6.452452 | 0.8424202 | 12.97879 | 0.02033622
73.0177 | 20.3277 | 19.46397 | 6.457039 | 0.863732 | 12.9866 | 0.02033272
73.0277 | 20.3553 | 19.47632 | 6.461627 | 0.8789797 | 12.99436 | 0.02032925
73.0377 | 20.3961 | 19.48863 | 6.466216 | 0.9074661 | 13.00209 | 0.02032579
73.0477 | 20.4321 | 19.50091 | 6.470807 | 0.9311891 | 13.00978 | 0.02032236
73.05769 | 20.4686 | 19.51314 | 6.475395 | 0.9554627 | 13.01742 | 0.02031896
73.06769 | 20.5058 | 19.52534 | 6.479988 | 0.980462 | 13.02503 | 0.02031557
73.07769 | 20.5346 | 19.5375 | 6.484583 | 0.9971002 | 13.03261 | 0.0203122
73.08769 | 20.5691 | 19.54962 | 6.489178 | 1.019477 | 13.04014 | 0.02030886
73.09769 | 20.6056 | 19.56171 | 6.493775 | 1.043893 | 13.04763 | 0.02030554
73.10769 | 20.6413 | 19.57375 | 6.498373 | 1.067549 | 13.05508 | 0.02030223
73.11768 | 20.6732 | 19.58574 | 6.502968 | 1.087457 | 13.06248 | 0.02029896
73.12768 | 20.7044 | 19.59771 | 6.507568 | 1.106692 | 13.06984 | 0.0202957
73.13768 | 20.7311 | 19.60963 | 6.51217 | 1.121469 | 13.07717 | 0.02029246
73.14768 | 20.7579 | 19.62152 | 6.516772 | 1.136385 | 13.08445 | 0.02028924
73.15768 | 20.8015 | 19.63336 | 6.521376 | 1.168143 | 13.09169 | 0.02028604
73.16767 | 20.8319 | 19.64515 | 6.525976 | 1.186754 | 13.09889 | 0.02028286
73.17767 | 20.8554 | 19.65691 | 6.530582 | 1.198494 | 13.10605 | 0.0202797
73.18767 | 20.8888 | 19.66862 | 6.535188 | 1.220177 | 13.11316 | 0.02027656
73.19767 | 20.9134 | 19.6803 | 6.539796 | 1.233103 | 13.12023 | 0.02027344
73.20767 | 20.9428 | 19.69193 | 6.544404 | 1.250871 | 13.12725 | 0.02027034
73.21767 | 20.9808 | 19.70352 | 6.549013 | 1.277281 | 13.13424 | 0.02026726
73.22766 | 21.0051 | 19.71505 | 6.553619 | 1.290045 | 13.14117 | 0.0202642
73.23766 | 21.0375 | 19.72656 | 6.55823 | 1.310944 | 13.14807 | 0.02026115
73.24766 | 21.0649 | 19.73802 | 6.562842 | 1.326885 | 13.15492 | 0.02025813
73.25766 | 21.0919 | 19.74943 | 6.567454 | 1.34247 | 13.16172 | 0.02025512
73.26766 | 21.1182 | 19.7608 | 6.572068 | 1.357401 | 13.16848 | 0.02025213
73.27765 | 21.1563 | 19.77211 | 6.576677 | 1.384187 | 13.17519 | 0.02024916
73.28765 | 21.1863 | 19.78339 | 6.581292 | 1.402906 | 13.18186 | 0.02024621
73.29765 | 21.2067 | 19.79463 | 6.585907 | 1.41207 | 13.18848 | 0.02024327
73.30765 | 21.2448 | 19.80582 | 6.590524 | 1.438982 | 13.19505 | 0.02024035
73.31765 | 21.2685 | 19.81696 | 6.59514 | 1.451537 | 13.20159 | 0.02023745
73.32765 | 21.2981 | 19.82806 | 6.599758 | 1.470041 | 13.20807 | 0.02023456
73.33764 | 21.3371 | 19.8391 | 6.604371 | 1.498 | 13.2145 | 0.0202317
73.34764 | 21.368 | 19.8501 | 6.60899 | 1.517897 | 13.22088 | 0.02022885
73.35764 | 21.397 | 19.86106 | 6.613609 | 1.53594 | 13.22723 | 0.02022601
73.36764 | 21.4247 | 19.87197 | 6.618229 | 1.552729 | 13.23352 | 0.0202232
73.37764 | 21.4566 | 19.88283 | 6.622849 | 1.573767 | 13.23976 | 0.02022039
73.38763 | 21.487 | 19.89364 | 6.627465 | 1.593364 | 13.24595 | 0.02021761
73.39763 | 21.5252 | 19.9044 | 6.632086 | 1.620796 | 13.2521 | 0.02021484
73.40763 | 21.5565 | 19.91512 | 6.636707 | 1.64138 | 13.2582 | 0.02021209
73.41763 | 21.5839 | 19.92579 | 6.641329 | 1.65811 | 13.26425 | 0.02020935
73.42763 | 21.6157 | 19.93641 | 6.645951 | 1.67929 | 13.27025 | 0.02020663
73.43763 | 21.6525 | 19.94698 | 6.650574 | 1.705518 | 13.2762 | 0.02020392
73.44762 | 21.6786 | 19.95749 | 6.655192 | 1.721107 | 13.2821 | 0.02020123
73.45762 | 21.7206 | 19.96796 | 6.659815 | 1.752637 | 13.28795 | 0.02019856
73.46762 | 21.7494 | 19.97838 | 6.664439 | 1.771016 | 13.29375 | 0.02019589
73.47762 | 21.781 | 19.98876 | 6.669063 | 1.792244 | 13.2995 | 0.02019325
73.48762 | 21.8134 | 19.99908 | 6.673686 | 1.814323 | 13.3052 | 0.02019061
73.49761 | 21.8485 | 20.00934 | 6.678306 | 1.839162 | 13.31084 | 0.020188
73.50761 | 21.8754 | 20.01956 | 6.68293 | 1.855844 | 13.31644 | 0.02018539
73.51761 | 21.9157 | 20.02972 | 6.687555 | 1.885977 | 13.32199 | 0.0201828
73.52761 | 21.9486 | 20.03984 | 6.692179 | 1.90876 | 13.32748 | 0.02018022
73.53761 | 21.9798 | 20.0499 | 6.696804 | 1.929897 | 13.33292 | 0.02017766
73.54761 | 22.0116 | 20.05992 | 6.701428 | 1.951685 | 13.33831 | 0.02017511
73.5576 | 22.0453 | 20.06986 | 6.706048 | 1.975437 | 13.34364 | 0.02017258
73.5676 | 22.0705 | 20.07977 | 6.710673 | 1.990728 | 13.34893 | 0.02017006
73.5776 | 22.1066 | 20.08963 | 6.715297 | 2.016975 | 13.35416 | 0.02016755
73.5876 | 22.1388 | 20.09943 | 6.719922 | 2.039374 | 13.35934 | 0.02016505
73.5976 | 22.1659 | 20.10917 | 6.724547 | 2.056726 | 13.36447 | 0.02016257
73.60759 | 22.1986 | 20.11886 | 6.729166 | 2.079741 | 13.36953 | 0.0201601
73.61759 | 22.2282 | 20.1285 | 6.733791 | 2.099701 | 13.37455 | 0.02015764
73.62759 | 22.2545 | 20.13809 | 6.738415 | 2.116414 | 13.37952 | 0.02015519
73.63759 | 22.282 | 20.14762 | 6.743039 | 2.134382 | 13.38443 | 0.02015276
73.64759 | 22.3194 | 20.1571 | 6.747663 | 2.162302 | 13.38929 | 0.02015033
73.65759 | 22.3387 | 20.16652 | 6.752286 | 2.172179 | 13.39409 | 0.02014792
73.66758 | 22.3721 | 20.17588 | 6.756905 | 2.19622 | 13.39883 | 0.02014553
73.67758 | 22.3981 | 20.18519 | 6.761528 | 2.212907 | 13.40352 | 0.02014314
73.68758 | 22.4215 | 20.19445 | 6.766151 | 2.227049 | 13.40816 | 0.02014076
73.69758 | 22.4472 | 20.20365 | 6.770773 | 2.243546 | 13.41274 | 0.0201384
73.70758 | 22.4824 | 20.2128 | 6.775395 | 2.269599 | 13.41727 | 0.02013604
73.71757 | 22.5075 | 20.22188 | 6.780012 | 2.285617 | 13.42174 | 0.0201337
73.72757 | 22.5327 | 20.23092 | 6.784633 | 2.301783 | 13.42615 | 0.02013137
73.73757 | 22.5633 | 20.2399 | 6.789254 | 2.323404 | 13.43051 | 0.02012905
73.74757 | 22.5875 | 20.24882 | 6.793874 | 2.338683 | 13.43482 | 0.02012674
73.75757 | 22.6101 | 20.25768 | 6.798494 | 2.352419 | 13.43906 | 0.02012444
73.76757 | 22.6462 | 20.26649 | 6.803113 | 2.379711 | 13.44325 | 0.02012215
73.77756 | 22.6631 | 20.27523 | 6.807728 | 2.387869 | 13.44738 | 0.02011987
73.78756 | 22.7007 | 20.28393 | 6.812346 | 2.416775 | 13.45146 | 0.0201176
73.79756 | 22.7241 | 20.29256 | 6.816963 | 2.43154 | 13.45548 | 0.02011534
73.80756 | 22.7539 | 20.30114 | 6.82158 | 2.452762 | 13.45944 | 0.02011309
73.81756 | 22.7799 | 20.30966 | 6.826197 | 2.470243 | 13.46335 | 0.02011085
73.82755 | 22.8131 | 20.31811 | 6.830808 | 2.494989 | 13.46719 | 0.02010861
73.83755 | 22.8387 | 20.32652 | 6.835423 | 2.512184 | 13.47099 | 0.02010639
73.84755 | 22.8693 | 20.33486 | 6.840037 | 2.53444 | 13.47472 | 0.02010418
73.85755 | 22.8971 | 20.34315 | 6.844651 | 2.553954 | 13.47839 | 0.02010198
73.86755 | 22.9317 | 20.35137 | 6.849263 | 2.580327 | 13.48201 | 0.02009978
73.87755 | 22.9588 | 20.35954 | 6.853875 | 2.599258 | 13.48557 | 0.02009759
73.88754 | 22.9862 | 20.36764 | 6.858482 | 2.618558 | 13.48906 | 0.02009542
73.89754 | 23.0077 | 20.37569 | 6.863092 | 2.632006 | 13.49251 | 0.02009325
73.90754 | 23.0466 | 20.38368 | 6.867701 | 2.662917 | 13.49589 | 0.02009109
73.91754 | 23.0735 | 20.39161 | 6.87231 | 2.681885 | 13.49922 | 0.02008894
73.92754 | 23.1064 | 20.39948 | 6.876917 | 2.706916 | 13.50248 | 0.02008679
73.93753 | 23.1305 | 20.40729 | 6.881519 | 2.723213 | 13.50568 | 0.02008466
73.94753 | 23.162 | 20.41504 | 6.886125 | 2.746961 | 13.50883 | 0.02008253
73.95753 | 23.1902 | 20.42273 | 6.890729 | 2.76747 | 13.51192 | 0.02008041
73.96753 | 23.2192 | 20.43036 | 6.895333 | 2.78884 | 13.51495 | 0.02007829
73.97753 | 23.2527 | 20.43793 | 6.899935 | 2.814773 | 13.51792 | 0.02007619
73.98753 | 23.2802 | 20.44544 | 6.904536 | 2.834763 | 13.52083 | 0.02007409
73.99752 | 23.3023 | 20.45288 | 6.909132 | 2.849423 | 13.52367 | 0.020072
74.00752 | 23.3268 | 20.46026 | 6.913731 | 2.866537 | 13.52646 | 0.02006992
74.01752 | 23.3497 | 20.46759 | 6.918329 | 2.882112 | 13.52919 | 0.02006784
74.02752 | 23.386 | 20.47485 | 6.922925 | 2.911148 | 13.53186 | 0.02006577
74.03752 | 23.4151 | 20.48206 | 6.927521 | 2.933045 | 13.53447 | 0.0200637
74.04751 | 23.4383 | 20.48919 | 6.93211 | 2.949112 | 13.53702 | 0.02006165
74.05751 | 23.4607 | 20.49627 | 6.936703 | 2.964433 | 13.5395 | 0.0200596
74.06751 | 23.4893 | 20.50329 | 6.941294 | 2.986015 | 13.54193 | 0.02005756
74.07751 | 23.5058 | 20.51024 | 6.945885 | 2.995559 | 13.5443 | 0.02005552
74.08751 | 23.5317 | 20.51713 | 6.950473 | 3.014565 | 13.54661 | 0.02005349
74.09751 | 23.5597 | 20.52397 | 6.955061 | 3.035733 | 13.54885 | 0.02005147
74.1075 | 23.5776 | 20.53073 | 6.959642 | 3.046871 | 13.55104 | 0.02004945
74.1175 | 23.5919 | 20.53744 | 6.964227 | 3.054464 | 13.55316 | 0.02004744
74.1275 | 23.6104 | 20.54408 | 6.96881 | 3.06632 | 13.55522 | 0.02004543
74.1375 | 23.6279 | 20.55066 | 6.973391 | 3.077238 | 13.55723 | 0.02004343
74.1475 | 23.6502 | 20.55718 | 6.977971 | 3.09302 | 13.55917 | 0.02004144
74.15749 | 23.6738 | 20.56363 | 6.982545 | 3.110169 | 13.56105 | 0.02003945
74.16749 | 23.6835 | 20.57002 | 6.987122 | 3.113477 | 13.56286 | 0.02003747
74.17749 | 23.7061 | 20.57635 | 6.991697 | 3.129747 | 13.56462 | 0.02003549
74.18749 | 23.7178 | 20.58262 | 6.996271 | 3.135179 | 13.56632 | 0.02003351
74.19749 | 23.7302 | 20.58882 | 7.000843 | 3.141376 | 13.56795 | 0.02003155
74.20749 | 23.7483 | 20.59497 | 7.005413 | 3.153334 | 13.56952 | 0.02002958
74.21748 | 23.7592 | 20.60104 | 7.009977 | 3.158163 | 13.57103 | 0.02002763
74.22748 | 23.7721 | 20.60705 | 7.014544 | 3.16505 | 13.57248 | 0.02002568
74.23748 | 23.7875 | 20.613 | 7.019109 | 3.174499 | 13.57387 | 0.02002373
74.24748 | 23.799 | 20.61889 | 7.023672 | 3.180113 | 13.57519 | 0.02002178
74.25748 | 23.817 | 20.62471 | 7.028233 | 3.192289 | 13.57646 | 0.02001985
74.26747 | 23.8351 | 20.63046 | 7.032788 | 3.204636 | 13.57766 | 0.02001791
74.27747 | 23.8438 | 20.63616 | 7.037346 | 3.20764 | 13.5788 | 0.02001598
74.28747 | 23.8625 | 20.64179 | 7.041901 | 3.220708 | 13.57988 | 0.02001406
74.29747 | 23.8786 | 20.64736 | 7.046455 | 3.23124 | 13.58089 | 0.02001214
74.30747 | 23.8937 | 20.65286 | 7.051007 | 3.240838 | 13.58185 | 0.02001022
74.31747 | 23.9077 | 20.6583 | 7.055556 | 3.249397 | 13.58274 | 0.02000831
74.32746 | 23.9284 | 20.66367 | 7.0601 | 3.264727 | 13.58357 | 0.0200064
74.33746 | 23.9376 | 20.66899 | 7.064645 | 3.268615 | 13.58434 | 0.0200045
74.34746 | 23.9501 | 20.67423 | 7.069189 | 3.275866 | 13.58504 | 0.0200026
74.35746 | 23.9756 | 20.67942 | 7.07373 | 3.296185 | 13.58568 | 0.0200007
74.36746 | 23.9822 | 20.68454 | 7.07827 | 3.297665 | 13.58627 | 0.01999881
74.37745 | 24.0022 | 20.68958 | 7.082802 | 3.312615 | 13.58679 | 0.01999692
74.38745 | 24.0201 | 20.69457 | 7.087337 | 3.325525 | 13.58724 | 0.01999504
74.39745 | 24.0415 | 20.6995 | 7.09187 | 3.342 | 13.58764 | 0.01999316
74.40745 | 24.0566 | 20.70436 | 7.0964 | 3.352238 | 13.58797 | 0.01999128
74.41745 | 24.0662 | 20.70916 | 7.100929 | 3.357041 | 13.58824 | 0.0199894
74.42745 | 24.0924 | 20.71389 | 7.105455 | 3.378508 | 13.58845 | 0.01998753
74.43744 | 24.112 | 20.71855 | 7.109974 | 3.393445 | 13.5886 | 0.01998566
74.44744 | 24.1278 | 20.72316 | 7.114495 | 3.404642 | 13.58868 | 0.0199838
74.45744 | 24.1379 | 20.7277 | 7.119014 | 3.410204 | 13.5887 | 0.01998194
74.46744 | 24.1588 | 20.73217 | 7.12353 | 3.426629 | 13.58866 | 0.01998008
74.47744 | 24.165 | 20.73658 | 7.128044 | 3.428419 | 13.58856 | 0.01997823
74.48743 | 24.1713 | 20.74092 | 7.132551 | 3.430379 | 13.58839 | 0.01997638
74.49743 | 24.1988 | 20.7452 | 7.13706 | 3.453598 | 13.58817 | 0.01997453
74.50743 | 24.2197 | 20.74942 | 7.141567 | 3.470282 | 13.58788 | 0.01997268
74.51743 | 24.2302 | 20.75357 | 7.14607 | 3.476629 | 13.58753 | 0.01997084
74.52743 | 24.2464 | 20.75766 | 7.150572 | 3.488744 | 13.58712 | 0.019969
74.53743 | 24.2591 | 20.76168 | 7.155071 | 3.497422 | 13.58664 | 0.01996716
74.54742 | 24.2736 | 20.76563 | 7.159562 | 3.507968 | 13.5861 | 0.01996533
74.55742 | 24.2839 | 20.76952 | 7.164056 | 3.514377 | 13.5855 | 0.01996349
74.56742 | 24.2988 | 20.77335 | 7.168546 | 3.525446 | 13.58485 | 0.01996166
74.57742 | 24.3094 | 20.77712 | 7.173034 | 3.532283 | 13.58412 | 0.01995984
74.58742 | 24.3193 | 20.78082 | 7.177519 | 3.538484 | 13.58334 | 0.01995801
74.59741 | 24.3244 | 20.78445 | 7.181997 | 3.539953 | 13.58249 | 0.01995619
74.60741 | 24.3424 | 20.78802 | 7.186477 | 3.554383 | 13.58159 | 0.01995437
74.61741 | 24.3492 | 20.79152 | 7.190954 | 3.557677 | 13.58062 | 0.01995255
74.62741 | 24.3574 | 20.79496 | 7.195428 | 3.562437 | 13.57958 | 0.01995074
74.63741 | 24.375 | 20.79834 | 7.199899 | 3.57666 | 13.57849 | 0.01994893
74.6474 | 24.386 | 20.80165 | 7.204363 | 3.584352 | 13.57734 | 0.01994712
74.6574 | 24.3903 | 20.8049 | 7.208828 | 3.585404 | 13.57612 | 0.01994531
74.6674 | 24.3988 | 20.80808 | 7.21329 | 3.590721 | 13.57485 | 0.01994351
74.6774 | 24.4093 | 20.8112 | 7.217749 | 3.598102 | 13.57351 | 0.0199417
74.6874 | 24.4135 | 20.81425 | 7.222205 | 3.599248 | 13.57211 | 0.0199399
74.6974 | 24.4168 | 20.81724 | 7.226659 | 3.599556 | 13.57065 | 0.01993811
74.70739 | 24.4296 | 20.82017 | 7.231104 | 3.609432 | 13.56913 | 0.01993631
74.71739 | 24.4293 | 20.82303 | 7.235551 | 3.60627 | 13.56754 | 0.01993452
74.72739 | 24.442 | 20.82583 | 7.239995 | 3.616172 | 13.5659 | 0.01993272
74.73739 | 24.4472 | 20.82856 | 7.244435 | 3.618638 | 13.5642 | 0.01993093
74.74739 | 24.4563 | 20.83123 | 7.248873 | 3.625069 | 13.56243 | 0.01992914
74.75738 | 24.4607 | 20.83384 | 7.253303 | 3.626865 | 13.56061 | 0.01992736
74.76738 | 24.4678 | 20.83638 | 7.257733 | 3.631424 | 13.55872 | 0.01992558
74.77738 | 24.4783 | 20.83885 | 7.262161 | 3.639445 | 13.55677 | 0.01992379
74.78738 | 24.4903 | 20.84127 | 7.266585 | 3.649031 | 13.55476 | 0.01992202
74.79738 | 24.4921 | 20.84362 | 7.271006 | 3.648481 | 13.55269 | 0.01992024
74.80738 | 24.4966 | 20.84591 | 7.275424 | 3.650694 | 13.55056 | 0.01991846
74.81737 | 24.5008 | 20.84813 | 7.279834 | 3.652672 | 13.54838 | 0.01991669
74.82737 | 24.5013 | 20.85029 | 7.284244 | 3.651012 | 13.54613 | 0.01991492
74.83737 | 24.5071 | 20.85238 | 7.288652 | 3.654716 | 13.54382 | 0.01991315
74.84737 | 24.5203 | 20.85442 | 7.293055 | 3.665884 | 13.54145 | 0.01991138
74.85737 | 24.5275 | 20.85639 | 7.297456 | 3.671115 | 13.53902 | 0.01990961
74.86736 | 24.5332 | 20.85829 | 7.301848 | 3.674909 | 13.53653 | 0.01990785
74.87736 | 24.5375 | 20.86013 | 7.306241 | 3.677366 | 13.53399 | 0.01990609
74.88736 | 24.5447 | 20.86191 | 7.310631 | 3.682786 | 13.53138 | 0.01990433
74.89736 | 24.5491 | 20.86363 | 7.315017 | 3.685469 | 13.52871 | 0.01990257
74.90736 | 24.552 | 20.86529 | 7.319399 | 3.686715 | 13.52599 | 0.01990082
74.91736 | 24.5504 | 20.86688 | 7.323778 | 3.683524 | 13.5232 | 0.01989906
74.92735 | 24.5602 | 20.8684 | 7.328148 | 3.691798 | 13.52036 | 0.01989731
74.93735 | 24.5622 | 20.86987 | 7.332519 | 3.692331 | 13.51745 | 0.01989556
74.94735 | 24.5626 | 20.87127 | 7.336887 | 3.691328 | 13.51449 | 0.01989382
74.95735 | 24.5676 | 20.87261 | 7.34125 | 3.694986 | 13.51147 | 0.01989207
74.96735 | 24.5718 | 20.87389 | 7.34561 | 3.697908 | 13.50839 | 0.01989032
74.97734 | 24.5725 | 20.87511 | 7.349961 | 3.697393 | 13.50526 | 0.01988858
74.98734 | 24.5747 | 20.87626 | 7.354313 | 3.698438 | 13.50206 | 0.01988684
74.99734 | 24.5809 | 20.87736 | 7.358662 | 3.703545 | 13.49881 | 0.0198851
75.00734 | 24.587 | 20.87839 | 7.363006 | 3.708614 | 13.4955 | 0.01988337
75.01734 | 24.5867 | 20.87935 | 7.367346 | 3.707347 | 13.49213 | 0.01988164
75.02734 | 24.588 | 20.88026 | 7.371682 | 3.70774 | 13.4887 | 0.0198799
75.03733 | 24.5913 | 20.88111 | 7.37601 | 3.710194 | 13.48522 | 0.01987818
75.04733 | 24.5876 | 20.88189 | 7.380338 | 3.70571 | 13.48168 | 0.01987645
75.05733 | 24.5849 | 20.88261 | 7.384662 | 3.702288 | 13.47808 | 0.01987472
75.06733 | 24.5824 | 20.88327 | 7.388982 | 3.699127 | 13.47442 | 0.019873
75.07733 | 24.5936 | 20.88387 | 7.393297 | 3.709727 | 13.4707 | 0.01987128
75.08732 | 24.5916 | 20.88441 | 7.397605 | 3.707188 | 13.46694 | 0.01986956
75.09732 | 24.5976 | 20.88489 | 7.401912 | 3.71271 | 13.46311 | 0.01986785
75.10732 | 24.5977 | 20.88531 | 7.406215 | 3.712392 | 13.45923 | 0.01986613
75.11732 | 24.5968 | 20.88566 | 7.410514 | 3.711136 | 13.45529 | 0.01986442
75.12732 | 24.5942 | 20.88596 | 7.414809 | 3.70824 | 13.45129 | 0.01986271
75.13732 | 24.5919 | 20.8862 | 7.419099 | 3.705703 | 13.44724 | 0.01986101
75.14731 | 24.5887 | 20.88637 | 7.42338 | 3.702329 | 13.44313 | 0.0198593
75.15731 | 24.5954 | 20.88649 | 7.427662 | 3.708914 | 13.43897 | 0.0198576
75.16731 | 24.5919 | 20.88654 | 7.431939 | 3.705358 | 13.43475 | 0.0198559
75.17731 | 24.5885 | 20.88654 | 7.436212 | 3.701963 | 13.43047 | 0.0198542
75.18731 | 24.5863 | 20.88647 | 7.44048 | 3.699828 | 13.42614 | 0.01985251
75.1973 | 24.5855 | 20.88635 | 7.44474 | 3.69915 | 13.42176 | 0.01985082
75.2073 | 24.5829 | 20.88617 | 7.448999 | 3.696734 | 13.41732 | 0.01984913
75.2173 | 24.5808 | 20.88592 | 7.453254 | 3.694876 | 13.41282 | 0.01984745
75.2273 | 24.5808 | 20.88562 | 7.457504 | 3.695177 | 13.40827 | 0.01984576
75.2373 | 24.577 | 20.88526 | 7.461749 | 3.691737 | 13.40367 | 0.01984408
75.2473 | 24.5748 | 20.88484 | 7.46599 | 3.689956 | 13.39901 | 0.0198424
75.25729 | 24.5661 | 20.88436 | 7.470222 | 3.681735 | 13.3943 | 0.01984073
75.26729 | 24.5641 | 20.88383 | 7.474454 | 3.680272 | 13.38954 | 0.01983906
75.27729 | 24.5582 | 20.88323 | 7.47868 | 3.674967 | 13.38472 | 0.01983739
75.28729 | 24.5474 | 20.88258 | 7.482902 | 3.664821 | 13.37984 | 0.01983573
75.29729 | 24.5282 | 20.88187 | 7.48712 | 3.646332 | 13.37491 | 0.01983406
75.30728 | 24.5395 | 20.8811 | 7.491328 | 3.6584 | 13.36994 | 0.01983241
75.31728 | 24.5271 | 20.88027 | 7.495536 | 3.646828 | 13.36491 | 0.01983075
75.32728 | 24.5267 | 20.87939 | 7.499738 | 3.647313 | 13.35982 | 0.0198291
75.33728 | 24.5166 | 20.87844 | 7.503936 | 3.638156 | 13.35468 | 0.01982745
75.34728 | 24.5082 | 20.87744 | 7.508129 | 3.630756 | 13.34949 | 0.0198258
75.35728 | 24.4963 | 20.87639 | 7.512317 | 3.619914 | 13.34424 | 0.01982416
75.36727 | 24.4894 | 20.87527 | 7.516496 | 3.614125 | 13.33896 | 0.01982252
75.37727 | 24.482 | 20.8741 | 7.520674 | 3.607897 | 13.33361 | 0.01982089
75.38727 | 24.4716 | 20.87287 | 7.524847 | 3.598726 | 13.32821 | 0.01981926
75.39727 | 24.466 | 20.87159 | 7.529015 | 3.59441 | 13.32276 | 0.01981763
75.40727 | 24.4465 | 20.87025 | 7.533178 | 3.57625 | 13.31726 | 0.019816
75.41726 | 24.4372 | 20.86886 | 7.537331 | 3.568345 | 13.31171 | 0.01981439
75.42726 | 24.4271 | 20.8674 | 7.541484 | 3.559698 | 13.30611 | 0.01981277
75.43726 | 24.419 | 20.86589 | 7.545631 | 3.553107 | 13.30045 | 0.01981116
75.44726 | 24.4047 | 20.86433 | 7.549773 | 3.540373 | 13.29474 | 0.01980955
75.45726 | 24.3949 | 20.86271 | 7.55391 | 3.532192 | 13.28899 | 0.01980795
75.46726 | 24.3896 | 20.86103 | 7.558042 | 3.528568 | 13.28318 | 0.01980635
75.47725 | 24.3776 | 20.8593 | 7.562164 | 3.518297 | 13.27733 | 0.01980475
75.48725 | 24.3644 | 20.85752 | 7.566285 | 3.506883 | 13.27143 | 0.01980316
75.49725 | 24.3517 | 20.85568 | 7.570401 | 3.496025 | 13.26547 | 0.01980158
75.50725 | 24.3364 | 20.85378 | 7.574511 | 3.48262 | 13.25947 | 0.0198
75.51725 | 24.3174 | 20.85183 | 7.578616 | 3.465571 | 13.25341 | 0.01979842
75.52724 | 24.3125 | 20.84983 | 7.582711 | 3.462672 | 13.24732 | 0.01979685
75.53724 | 24.2995 | 20.84777 | 7.586805 | 3.451731 | 13.24117 | 0.01979528
75.54724 | 24.3002 | 20.84566 | 7.590894 | 3.454545 | 13.23497 | 0.01979372
75.55724 | 24.2896 | 20.84349 | 7.594977 | 3.446111 | 13.22872 | 0.01979216
75.56724 | 24.2794 | 20.84127 | 7.599054 | 3.438132 | 13.22242 | 0.01979061
75.57724 | 24.2674 | 20.83899 | 7.603126 | 3.428405 | 13.21608 | 0.01978906
75.58723 | 24.2589 | 20.83667 | 7.607188 | 3.42223 | 13.20969 | 0.01978752
75.59723 | 24.2513 | 20.83429 | 7.611249 | 3.417011 | 13.20325 | 0.01978599
75.60723 | 24.242 | 20.83186 | 7.615303 | 3.410144 | 13.19677 | 0.01978445
75.61723 | 24.223 | 20.82937 | 7.619353 | 3.393631 | 13.19023 | 0.01978293
75.62723 | 24.224 | 20.82683 | 7.623396 | 3.397169 | 13.18365 | 0.01978141
75.63722 | 24.2045 | 20.82424 | 7.62743 | 3.380258 | 13.17703 | 0.0197799
75.64722 | 24.1995 | 20.8216 | 7.631462 | 3.377901 | 13.17036 | 0.01977839
75.65722 | 24.1922 | 20.81891 | 7.635488 | 3.373294 | 13.16364 | 0.01977688
75.66722 | 24.1835 | 20.81616 | 7.639508 | 3.367343 | 13.15687 | 0.01977539
75.67722 | 24.1746 | 20.81336 | 7.643522 | 3.361242 | 13.15006 | 0.0197739
75.68722 | 24.1632 | 20.81051 | 7.647531 | 3.352692 | 13.1432 | 0.01977241
75.69721 | 24.151 | 20.80761 | 7.651529 | 3.343391 | 13.13631 | 0.01977094
75.70721 | 24.1423 | 20.80466 | 7.655526 | 3.337644 | 13.12936 | 0.01976946
75.71721 | 24.1377 | 20.80165 | 7.659516 | 3.336048 | 13.12237 | 0.019768
75.72721 | 24.1291 | 20.7986 | 7.663501 | 3.330503 | 13.11533 | 0.01976654
75.73721 | 24.1122 | 20.79549 | 7.667479 | 3.316708 | 13.10825 | 0.01976509
75.7472 | 24.1023 | 20.79234 | 7.671448 | 3.30996 | 13.10113 | 0.01976364
75.7572 | 24.101 | 20.78914 | 7.675414 | 3.311865 | 13.09396 | 0.01976221
75.7672 | 24.0864 | 20.78588 | 7.679374 | 3.300521 | 13.08674 | 0.01976077
75.7772 | 24.0748 | 20.78257 | 7.683328 | 3.292227 | 13.07949 | 0.01975935
75.7872 | 24.0626 | 20.77922 | 7.687276 | 3.283382 | 13.07218 | 0.01975793
75.7972 | 24.0607 | 20.77581 | 7.691217 | 3.284888 | 13.06484 | 0.01975652
75.80719 | 24.0484 | 20.77236 | 7.695149 | 3.276035 | 13.05746 | 0.01975512
75.81719 | 24.0369 | 20.76886 | 7.699078 | 3.268038 | 13.05003 | 0.01975373
75.82719 | 24.0294 | 20.76531 | 7.703001 | 3.264089 | 13.04256 | 0.01975234
75.83719 | 24.0192 | 20.76171 | 7.706917 | 3.25749 | 13.03504 | 0.01975096
75.84719 | 24.01 | 20.75806 | 7.710827 | 3.25194 | 13.02748 | 0.01974958
75.85718 | 23.9947 | 20.75437 | 7.714727 | 3.240334 | 13.01989 | 0.01974822
75.86718 | 23.9804 | 20.75062 | 7.718624 | 3.229779 | 13.01225 | 0.01974687
75.87718 | 23.9702 | 20.74683 | 7.722515 | 3.223374 | 13.00457 | 0.01974552
75.88718 | 23.9607 | 20.74299 | 7.726399 | 3.217715 | 12.99684 | 0.01974418
75.89718 | 23.9436 | 20.7391 | 7.730277 | 3.204504 | 12.98908 | 0.01974285
75.90718 | 23.9265 | 20.73516 | 7.734148 | 3.19134 | 12.98127 | 0.01974153
75.91717 | 23.9133 | 20.73118 | 7.738009 | 3.18212 | 12.97343 | 0.01974021
75.92717 | 23.8975 | 20.72715 | 7.741867 | 3.170352 | 12.96554 | 0.01973891
75.93717 | 23.8814 | 20.72307 | 7.745718 | 3.158329 | 12.95761 | 0.01973761
75.94717 | 23.8615 | 20.71895 | 7.749563 | 3.142553 | 12.94965 | 0.01973632
75.95717 | 23.8499 | 20.71478 | 7.753401 | 3.135124 | 12.94164 | 0.01973504
75.96716 | 23.8342 | 20.71056 | 7.757229 | 3.123637 | 12.9336 | 0.01973377
75.97716 | 23.8092 | 20.7063 | 7.761053 | 3.102901 | 12.92551 | 0.01973251
75.98716 | 23.7892 | 20.70199 | 7.764871 | 3.087209 | 12.91739 | 0.01973126
75.99716 | 23.7744 | 20.69764 | 7.768682 | 3.076764 | 12.90922 | 0.01973002
76.00716 | 23.7571 | 20.69324 | 7.772487 | 3.063864 | 12.90102 | 0.01972879
76.01716 | 23.7379 | 20.68879 | 7.776284 | 3.049111 | 12.89278 | 0.01972757
76.02715 | 23.7167 | 20.6843 | 7.780071 | 3.032397 | 12.88451 | 0.01972636
76.03715 | 23.6978 | 20.67977 | 7.783854 | 3.018032 | 12.87619 | 0.01972516
76.04715 | 23.6812 | 20.67519 | 7.787631 | 3.006013 | 12.86783 | 0.01972397
76.05715 | 23.6666 | 20.67056 | 7.7914 | 2.996038 | 12.85944 | 0.01972278
76.06715 | 23.6503 | 20.66589 | 7.795163 | 2.984408 | 12.85101 | 0.01972161
76.07714 | 23.6314 | 20.66118 | 7.798915 | 2.970218 | 12.84255 | 0.01972045
76.08714 | 23.609 | 20.65642 | 7.802664 | 2.952575 | 12.83404 | 0.0197193
76.09714 | 23.5872 | 20.65162 | 7.806405 | 2.935577 | 12.8255 | 0.01971817
76.10714 | 23.5726 | 20.64678 | 7.81014 | 2.925822 | 12.81692 | 0.01971704
76.11714 | 23.5624 | 20.64189 | 7.813867 | 2.92051 | 12.80831 | 0.01971592
76.12714 | 23.5409 | 20.63696 | 7.817587 | 2.903943 | 12.79965 | 0.01971481
76.13713 | 23.5251 | 20.63199 | 7.821296 | 2.893114 | 12.79098 | 0.01971372
76.14713 | 23.5098 | 20.62697 | 7.825002 | 2.882832 | 12.78225 | 0.01971264
76.15713 | 23.4933 | 20.62191 | 7.8287 | 2.871393 | 12.7735 | 0.01971157
76.16713 | 23.4743 | 20.6168 | 7.832391 | 2.857497 | 12.7647 | 0.01971051
76.17713 | 23.455 | 20.61166 | 7.836075 | 2.843342 | 12.75587 | 0.01970946
76.18712 | 23.4385 | 20.60647 | 7.839748 | 2.832026 | 12.74702 | 0.01970842
76.19712 | 23.4216 | 20.60124 | 7.843417 | 2.820356 | 12.73812 | 0.0197074
76.20712 | 23.4068 | 20.59597 | 7.847078 | 2.810828 | 12.72919 | 0.01970639
76.21712 | 23.3856 | 20.59066 | 7.850732 | 2.794941 | 12.72022 | 0.01970539
76.22712 | 23.3715 | 20.5853 | 7.854379 | 2.786196 | 12.71122 | 0.0197044
76.23712 | 23.3505 | 20.57991 | 7.858018 | 2.770594 | 12.70218 | 0.01970343
76.24711 | 23.3375 | 20.57447 | 7.861647 | 2.763026 | 12.69312 | 0.01970246
76.25711 | 23.3174 | 20.569 | 7.865271 | 2.748405 | 12.68402 | 0.01970152
76.26711 | 23.3041 | 20.56348 | 7.868887 | 2.740624 | 12.67489 | 0.01970058
76.27711 | 23.2851 | 20.55792 | 7.872497 | 2.727184 | 12.66572 | 0.01969966
76.28711 | 23.2728 | 20.55232 | 7.876098 | 2.720484 | 12.65652 | 0.01969875
76.2971 | 23.2537 | 20.54668 | 7.879688 | 2.70702 | 12.64729 | 0.01969785
76.3071 | 23.2337 | 20.541 | 7.883274 | 2.6927 | 12.63803 | 0.01969697
76.3171 | 23.2119 | 20.53528 | 7.886852 | 2.676621 | 12.62873 | 0.0196961
76.3271 | 23.1966 | 20.52952 | 7.890423 | 2.66708 | 12.6194 | 0.01969524
76.3371 | 23.1859 | 20.52372 | 7.893986 | 2.66218 | 12.61004 | 0.0196944
76.3471 | 23.1705 | 20.51788 | 7.897541 | 2.652619 | 12.60065 | 0.01969358
76.35709 | 23.154 | 20.51201 | 7.901085 | 2.641993 | 12.59123 | 0.01969276
76.36709 | 23.1412 | 20.50609 | 7.904624 | 2.635108 | 12.58178 | 0.01969197
76.37709 | 23.1256 | 20.50013 | 7.908155 | 2.625465 | 12.57229 | 0.01969118
76.38709 | 23.109 | 20.49414 | 7.911679 | 2.61486 | 12.56277 | 0.01969041
76.39709 | 23.1 | 20.48811 | 7.915195 | 2.611893 | 12.55322 | 0.01968966
76.40708 | 23.0801 | 20.48204 | 7.918699 | 2.598058 | 12.54365 | 0.01968892
76.41708 | 23.0659 | 20.47593 | 7.922198 | 2.589968 | 12.53405 | 0.01968819
76.42708 | 23.0438 | 20.46978 | 7.92569 | 2.574015 | 12.52441 | 0.01968748
76.43708 | 23.0404 | 20.4636 | 7.929173 | 2.576801 | 12.51474 | 0.01968679
76.44708 | 23.0254 | 20.45738 | 7.932649 | 2.568024 | 12.50504 | 0.01968611
76.45708 | 23.005 | 20.45112 | 7.936116 | 2.553885 | 12.49531 | 0.01968544
76.46707 | 22.9865 | 20.44482 | 7.939572 | 2.541676 | 12.48557 | 0.0196848
76.47707 | 22.9765 | 20.43849 | 7.943023 | 2.538011 | 12.47578 | 0.01968417
76.48707 | 22.9573 | 20.43212 | 7.946466 | 2.525184 | 12.46597 | 0.01968355
76.49707 | 22.9423 | 20.42571 | 7.949901 | 2.516591 | 12.45613 | 0.01968295
76.50707 | 22.9266 | 20.41926 | 7.953327 | 2.507337 | 12.44625 | 0.01968237
76.51706 | 22.9103 | 20.41279 | 7.956742 | 2.497511 | 12.43637 | 0.0196818
76.52706 | 22.9042 | 20.40627 | 7.960151 | 2.497929 | 12.42644 | 0.01968125
76.53706 | 22.8714 | 20.39972 | 7.963553 | 2.471683 | 12.41648 | 0.01968071
76.54706 | 22.8692 | 20.39313 | 7.966946 | 2.476073 | 12.4065 | 0.0196802
76.55706 | 22.8483 | 20.3865 | 7.970331 | 2.461801 | 12.39649 | 0.0196797
76.56706 | 22.8315 | 20.37984 | 7.973707 | 2.451663 | 12.38645 | 0.01967921
76.57705 | 22.8155 | 20.37315 | 7.977071 | 2.442351 | 12.3764 | 0.01967875
76.58705 | 22.7963 | 20.36641 | 7.980431 | 2.429885 | 12.36631 | 0.0196783
76.59705 | 22.7858 | 20.35965 | 7.983782 | 2.426152 | 12.35619 | 0.01967787
76.60705 | 22.769 | 20.35284 | 7.987124 | 2.416156 | 12.34604 | 0.01967745
76.61705 | 22.7422 | 20.34601 | 7.990458 | 2.396193 | 12.33587 | 0.01967706
76.62704 | 22.7339 | 20.33914 | 7.993779 | 2.394758 | 12.32569 | 0.01967668
76.63704 | 22.7165 | 20.33223 | 7.997096 | 2.384266 | 12.31546 | 0.01967632
76.64704 | 22.6921 | 20.32529 | 8.000404 | 2.366807 | 12.30521 | 0.01967598
76.65704 | 22.6763 | 20.31832 | 8.003703 | 2.357983 | 12.29494 | 0.01967566
76.66704 | 22.6584 | 20.31131 | 8.006994 | 2.347093 | 12.28464 | 0.01967535
76.67704 | 22.642 | 20.30426 | 8.010275 | 2.337736 | 12.27431 | 0.01967506
76.68703 | 22.6238 | 20.29719 | 8.013545 | 2.326607 | 12.26397 | 0.0196748
76.69703 | 22.5991 | 20.29008 | 8.016809 | 2.309018 | 12.2536 | 0.01967455
76.70703 | 22.5789 | 20.28294 | 8.020065 | 2.295962 | 12.2432 | 0.01967432
76.71703 | 22.5538 | 20.27576 | 8.023312 | 2.278041 | 12.23277 | 0.01967411
76.72703 | 22.5374 | 20.26855 | 8.026549 | 2.268852 | 12.22232 | 0.01967392
76.73702 | 22.5168 | 20.26131 | 8.029775 | 2.25549 | 12.21186 | 0.01967374
76.74702 | 22.4959 | 20.25403 | 8.032995 | 2.241867 | 12.20137 | 0.01967359
76.75702 | 22.4618 | 20.24672 | 8.036206 | 2.215077 | 12.19084 | 0.01967346
76.76702 | 22.4466 | 20.23938 | 8.039408 | 2.207218 | 12.1803 | 0.01967335
76.77702 | 22.4263 | 20.23201 | 8.042601 | 2.194295 | 12.16973 | 0.01967326
76.78702 | 22.4052 | 20.2246 | 8.045785 | 2.180602 | 12.15914 | 0.01967318
76.79701 | 22.3794 | 20.21717 | 8.048956 | 2.162234 | 12.14854 | 0.01967313
76.80701 | 22.3529 | 20.20969 | 8.052122 | 2.143206 | 12.1379 | 0.0196731
76.81701 | 22.3319 | 20.20219 | 8.055279 | 2.129708 | 12.12724 | 0.01967309
76.82701 | 22.3025 | 20.19466 | 8.058427 | 2.107843 | 12.11656 | 0.0196731
76.83701 | 22.2914 | 20.18709 | 8.061565 | 2.104311 | 12.10585 | 0.01967313
76.847 | 22.2735 | 20.1795 | 8.064691 | 2.094002 | 12.09513 | 0.01967318
76.857 | 22.2455 | 20.17187 | 8.067811 | 2.073632 | 12.08438 | 0.01967325
76.867 | 22.2151 | 20.16421 | 8.070922 | 2.050892 | 12.07361 | 0.01967334
76.877 | 22.1939 | 20.15652 | 8.074023 | 2.037383 | 12.06282 | 0.01967346
76.887 | 22.175 | 20.14879 | 8.077115 | 2.026206 | 12.052 | 0.0196736
76.897 | 22.1498 | 20.14104 | 8.080198 | 2.00876 | 12.04117 | 0.01967375
76.90699 | 22.1278 | 20.13326 | 8.083268 | 1.994538 | 12.03032 | 0.01967393
76.91699 | 22.1053 | 20.12545 | 8.086332 | 1.979853 | 12.01944 | 0.01967413
76.92699 | 22.0826 | 20.1176 | 8.089387 | 1.964997 | 12.00854 | 0.01967436
76.93699 | 22.0601 | 20.10973 | 8.092432 | 1.950372 | 11.99762 | 0.0196746
76.94699 | 22.0417 | 20.10182 | 8.095468 | 1.939878 | 11.98668 | 0.01967487
76.95698 | 22.0168 | 20.09389 | 8.098491 | 1.922906 | 11.97573 | 0.01967516
76.96698 | 21.9938 | 20.08593 | 8.101508 | 1.907872 | 11.96474 | 0.01967548
76.97698 | 21.962 | 20.07793 | 8.104515 | 1.884067 | 11.95374 | 0.01967581
76.98698 | 21.9464 | 20.06991 | 8.107513 | 1.876491 | 11.94272 | 0.01967617
76.99698 | 21.9303 | 20.06185 | 8.110501 | 1.868445 | 11.93168 | 0.01967655
77.00698 | 21.9049 | 20.05377 | 8.113479 | 1.851129 | 11.92061 | 0.01967696
77.01697 | 21.882 | 20.04567 | 8.116445 | 1.83633 | 11.90955 | 0.01967739
77.02697 | 21.8571 | 20.03753 | 8.119404 | 1.819573 | 11.89845 | 0.01967784
77.03697 | 21.8336 | 20.02936 | 8.122353 | 1.804243 | 11.88733 | 0.01967831
77.04697 | 21.8119 | 20.02116 | 8.125292 | 1.790743 | 11.87619 | 0.01967881
77.05697 | 21.7937 | 20.01293 | 8.128222 | 1.780771 | 11.86503 | 0.01967934
77.06696 | 21.7688 | 20.00468 | 8.131139 | 1.764121 | 11.85386 | 0.01967988
77.07696 | 21.7479 | 19.99639 | 8.134049 | 1.751507 | 11.84266 | 0.01968045
77.08696 | 21.7251 | 19.98808 | 8.13695 | 1.73702 | 11.83145 | 0.01968105
77.09696 | 21.7041 | 19.97974 | 8.13984 | 1.724362 | 11.82022 | 0.01968167
77.10696 | 21.6849 | 19.97137 | 8.142721 | 1.713532 | 11.80896 | 0.01968231
77.11696 | 21.6647 | 19.96297 | 8.145591 | 1.701731 | 11.79769 | 0.01968298
77.12695 | 21.6392 | 19.95455 | 8.148449 | 1.684648 | 11.78642 | 0.01968367
77.13695 | 21.6138 | 19.9461 | 8.1513 | 1.667703 | 11.77511 | 0.01968439
77.14695 | 21.5938 | 19.93762 | 8.154141 | 1.656184 | 11.76379 | 0.01968514
77.15695 | 21.5703 | 19.92911 | 8.156971 | 1.641193 | 11.75245 | 0.0196859
77.16695 | 21.5584 | 19.92057 | 8.159792 | 1.63783 | 11.74109 | 0.0196867
77.17694 | 21.5354 | 19.91201 | 8.1626 | 1.623386 | 11.72973 | 0.01968752
77.18694 | 21.5181 | 19.90342 | 8.1654 | 1.614677 | 11.71833 | 0.01968836
77.19694 | 21.4893 | 19.8948 | 8.16819 | 1.594495 | 11.70693 | 0.01968923
77.20694 | 21.4715 | 19.88616 | 8.17097 | 1.58534 | 11.6955 | 0.01969013
77.21694 | 21.452 | 19.87749 | 8.17374 | 1.574512 | 11.68406 | 0.01969105
77.22694 | 21.4344 | 19.86879 | 8.1765 | 1.565611 | 11.6726 | 0.019692
77.23693 | 21.4098 | 19.86007 | 8.179247 | 1.549728 | 11.66113 | 0.01969297
77.24693 | 21.3896 | 19.85132 | 8.181986 | 1.538279 | 11.64964 | 0.01969397
77.25693 | 21.3703 | 19.84254 | 8.184715 | 1.527758 | 11.63813 | 0.019695
77.26693 | 21.3498 | 19.83374 | 8.187433 | 1.516062 | 11.62661 | 0.01969605
77.27693 | 21.3323 | 19.82491 | 8.190142 | 1.507393 | 11.61507 | 0.01969713
77.28692 | 21.3167 | 19.81606 | 8.192837 | 1.500641 | 11.60352 | 0.01969824
77.29692 | 21.2938 | 19.80718 | 8.195524 | 1.486624 | 11.59195 | 0.01969937
77.30692 | 21.2658 | 19.79827 | 8.198201 | 1.467532 | 11.58037 | 0.01970053
77.31692 | 21.2536 | 19.78933 | 8.200868 | 1.464267 | 11.56876 | 0.01970172
77.32692 | 21.2294 | 19.78037 | 8.203524 | 1.449027 | 11.55715 | 0.01970293
77.33692 | 21.2126 | 19.77139 | 8.20617 | 1.441212 | 11.54551 | 0.01970418
77.34691 | 21.1869 | 19.76239 | 8.208802 | 1.424515 | 11.53388 | 0.01970544
77.35691 | 21.1687 | 19.75335 | 8.211427 | 1.415351 | 11.52222 | 0.01970674
77.36691 | 21.1545 | 19.74429 | 8.21404 | 1.410213 | 11.51054 | 0.01970807
77.37691 | 21.1312 | 19.7352 | 8.216644 | 1.396 | 11.49885 | 0.01970942
77.38691 | 21.1086 | 19.72609 | 8.219237 | 1.382512 | 11.48714 | 0.0197108
77.3969 | 21.0828 | 19.71696 | 8.221816 | 1.365841 | 11.47543 | 0.01971221
77.4069 | 21.0687 | 19.7078 | 8.224387 | 1.360902 | 11.4637 | 0.01971365
77.4169 | 21.0375 | 19.69861 | 8.226948 | 1.338889 | 11.45195 | 0.01971512
77.4269 | 21.0194 | 19.6894 | 8.229498 | 1.33 | 11.44019 | 0.01971661
77.4369 | 20.9989 | 19.68016 | 8.232037 | 1.318736 | 11.42841 | 0.01971814
77.4469 | 20.9817 | 19.6709 | 8.234566 | 1.310796 | 11.41662 | 0.01971969
77.45689 | 20.9638 | 19.66163 | 8.237081 | 1.302172 | 11.40483 | 0.01972127
77.46689 | 20.9382 | 19.65232 | 8.239587 | 1.285881 | 11.39301 | 0.01972288
77.47689 | 20.9193 | 19.64299 | 8.242083 | 1.276313 | 11.38118 | 0.01972452
77.48689 | 20.8939 | 19.63363 | 8.244568 | 1.260271 | 11.36933 | 0.01972619
77.49689 | 20.8707 | 19.62425 | 8.247042 | 1.246452 | 11.35748 | 0.01972789
77.50688 | 20.8467 | 19.61485 | 8.249503 | 1.231848 | 11.34562 | 0.01972961
77.51688 | 20.8204 | 19.60542 | 8.251955 | 1.214976 | 11.33374 | 0.01973137
77.52688 | 20.7911 | 19.59597 | 8.254397 | 1.195129 | 11.32184 | 0.01973316
77.53688 | 20.7827 | 19.5865 | 8.256827 | 1.196205 | 11.30993 | 0.01973498
77.54688 | 20.7676 | 19.577 | 8.259246 | 1.190604 | 11.29801 | 0.01973682
77.55688 | 20.7436 | 19.56747 | 8.261654 | 1.176127 | 11.28608 | 0.0197387
77.56687 | 20.7231 | 19.55793 | 8.264049 | 1.165165 | 11.27415 | 0.01974061
77.57687 | 20.7001 | 19.54837 | 8.266435 | 1.151734 | 11.26219 | 0.01974254
77.58687 | 20.6785 | 19.53877 | 8.268809 | 1.139727 | 11.25022 | 0.01974451
77.59687 | 20.6586 | 19.52916 | 8.271173 | 1.129443 | 11.23824 | 0.01974651
77.60687 | 20.6335 | 19.51952 | 8.273525 | 1.113982 | 11.22624 | 0.01974854
77.61686 | 20.6173 | 19.50987 | 8.275864 | 1.107434 | 11.21425 | 0.0197506
77.62686 | 20.5916 | 19.50018 | 8.278194 | 1.091419 | 11.20223 | 0.01975269
77.63686 | 20.575 | 19.49047 | 8.280513 | 1.084525 | 11.19021 | 0.01975481
77.64686 | 20.5564 | 19.48074 | 8.282821 | 1.075655 | 11.17817 | 0.01975696
77.65686 | 20.5414 | 19.47099 | 8.285117 | 1.070408 | 11.16612 | 0.01975915
77.66686 | 20.5217 | 19.46122 | 8.287402 | 1.060483 | 11.15405 | 0.01976136
77.67685 | 20.5095 | 19.45143 | 8.289673 | 1.05807 | 11.14199 | 0.01976361
77.68685 | 20.4894 | 19.44161 | 8.291935 | 1.04779 | 11.12991 | 0.01976589
77.69685 | 20.4716 | 19.43177 | 8.294186 | 1.039832 | 11.11781 | 0.0197682
77.70685 | 20.4578 | 19.4219 | 8.296425 | 1.035895 | 11.10571 | 0.01977054
77.71685 | 20.4379 | 19.41202 | 8.298653 | 1.025881 | 11.09359 | 0.01977291
77.72684 | 20.4242 | 19.40212 | 8.300867 | 1.022077 | 11.08148 | 0.01977532
77.73684 | 20.4004 | 19.39219 | 8.303072 | 1.008208 | 11.06934 | 0.01977775
77.74684 | 20.3851 | 19.38224 | 8.305265 | 1.002859 | 11.0572 | 0.01978022
77.75684 | 20.3689 | 19.37227 | 8.307447 | 0.9966323 | 11.04504 | 0.01978273
77.76684 | 20.3507 | 19.36227 | 8.309617 | 0.9884269 | 11.03287 | 0.01978526
77.77684 | 20.337 | 19.35226 | 8.311776 | 0.9847436 | 11.02069 | 0.01978783
77.78683 | 20.3184 | 19.34223 | 8.31392 | 0.9761718 | 11.00852 | 0.01979043
77.79683 | 20.3015 | 19.33217 | 8.316056 | 0.9693306 | 10.99632 | 0.01979306
77.80683 | 20.2891 | 19.32209 | 8.318179 | 0.9670115 | 10.98411 | 0.01979573
77.81683 | 20.2688 | 19.31199 | 8.320291 | 0.9568131 | 10.9719 | 0.01979843
77.82683 | 20.2521 | 19.30186 | 8.322392 | 0.9502361 | 10.95967 | 0.01980116
77.83682 | 20.234 | 19.29173 | 8.324478 | 0.9422704 | 10.94745 | 0.01980392
77.84682 | 20.2077 | 19.28156 | 8.326555 | 0.9261356 | 10.9352 | 0.01980672
77.85682 | 20.1871 | 19.27138 | 8.32862 | 0.9157208 | 10.92295 | 0.01980955
77.86682 | 20.1718 | 19.26117 | 8.330673 | 0.910628 | 10.91069 | 0.01981242
77.87682 | 20.1586 | 19.25095 | 8.332714 | 0.9076549 | 10.89842 | 0.01981531
77.88682 | 20.1406 | 19.2407 | 8.334744 | 0.8999031 | 10.88613 | 0.01981825
77.89681 | 20.1195 | 19.23044 | 8.33676 | 0.8890623 | 10.87386 | 0.01982121
77.90681 | 20.1054 | 19.22015 | 8.338765 | 0.8852517 | 10.86156 | 0.01982421
77.91681 | 20.0874 | 19.20984 | 8.340759 | 0.8775611 | 10.84925 | 0.01982724
77.92681 | 20.0695 | 19.19951 | 8.342741 | 0.8699916 | 10.83694 | 0.01983031
77.93681 | 20.054 | 19.18916 | 8.344711 | 0.864841 | 10.82461 | 0.01983341
77.9468 | 20.0438 | 19.1788 | 8.346667 | 0.8650024 | 10.81229 | 0.01983655
77.9568 | 20.0159 | 19.16841 | 8.348613 | 0.8474926 | 10.79996 | 0.01983972
77.9668 | 20.0037 | 19.158 | 8.350546 | 0.8457032 | 10.78761 | 0.01984292
77.9768 | 19.992 | 19.14757 | 8.352468 | 0.844434 | 10.77525 | 0.01984616
77.9868 | 19.9776 | 19.13711 | 8.354378 | 0.8404854 | 10.76289 | 0.01984944
77.99679 | 19.9647 | 19.12666 | 8.356273 | 0.8380449 | 10.75053 | 0.01985274
78.00679 | 19.9453 | 19.11617 | 8.358159 | 0.8291348 | 10.73815 | 0.01985609
78.01679 | 19.9328 | 19.10565 | 8.360032 | 0.8271455 | 10.72576 | 0.01985947
78.02679 | 19.9128 | 19.09513 | 8.361893 | 0.8176746 | 10.71337 | 0.01986288
78.03679 | 19.9003 | 19.08458 | 8.363742 | 0.8157243 | 10.70097 | 0.01986633
78.04679 | 19.8859 | 19.07401 | 8.365579 | 0.8118923 | 10.68856 | 0.01986982
78.05678 | 19.863 | 19.06343 | 8.367402 | 0.7995709 | 10.67615 | 0.01987333
78.06678 | 19.8422 | 19.05282 | 8.369214 | 0.7893774 | 10.66373 | 0.01987689
78.07678 | 19.8321 | 19.0422 | 8.371014 | 0.7899003 | 10.65131 | 0.01988048
78.08678 | 19.8126 | 19.03155 | 8.372801 | 0.7810459 | 10.63887 | 0.0198841
78.09678 | 19.8018 | 19.02089 | 8.374577 | 0.780912 | 10.62642 | 0.01988777
78.10677 | 19.7824 | 19.01021 | 8.376338 | 0.772185 | 10.61399 | 0.01989146
78.11677 | 19.765 | 18.99951 | 8.378088 | 0.7654879 | 10.60153 | 0.0198952
78.12677 | 19.7442 | 18.98879 | 8.379826 | 0.7554096 | 10.58907 | 0.01989897
78.13677 | 19.7251 | 18.97805 | 8.381552 | 0.7470506 | 10.57659 | 0.01990277
78.14677 | 19.7054 | 18.96729 | 8.383265 | 0.7381094 | 10.56412 | 0.01990661
78.15677 | 19.6876 | 18.95651 | 8.384966 | 0.7310877 | 10.55164 | 0.01991049
78.16676 | 19.6594 | 18.94573 | 8.386653 | 0.713674 | 10.53916 | 0.0199144
78.17676 | 19.6445 | 18.93491 | 8.388329 | 0.7095892 | 10.52666 | 0.01991835
78.18676 | 19.6288 | 18.92408 | 8.389992 | 0.7047235 | 10.51416 | 0.01992234
78.19676 | 19.6105 | 18.91323 | 8.391643 | 0.6972746 | 10.50166 | 0.01992637
78.20676 | 19.5895 | 18.90236 | 8.393281 | 0.687145 | 10.48914 | 0.01993043
78.21675 | 19.5711 | 18.89148 | 8.394905 | 0.6796232 | 10.47664 | 0.01993452
78.22675 | 19.5475 | 18.88057 | 8.396518 | 0.6669299 | 10.46411 | 0.01993866
78.23675 | 19.5295 | 18.86964 | 8.398118 | 0.659855 | 10.45158 | 0.01994283
78.24675 | 19.5024 | 18.8587 | 8.399706 | 0.6436983 | 10.43905 | 0.01994703
78.25675 | 19.491 | 18.84774 | 8.401281 | 0.6432595 | 10.42651 | 0.01995128
78.26675 | 19.4751 | 18.83676 | 8.402843 | 0.638338 | 10.41396 | 0.01995556
78.27674 | 19.4503 | 18.82578 | 8.404391 | 0.6245245 | 10.40142 | 0.01995988
78.28674 | 19.4332 | 18.81476 | 8.405928 | 0.618439 | 10.38887 | 0.01996424
78.29674 | 19.4154 | 18.80373 | 8.407452 | 0.6116722 | 10.37631 | 0.01996863
78.30674 | 19.3985 | 18.79268 | 8.408964 | 0.6058208 | 10.36374 | 0.01997306
78.31674 | 19.3775 | 18.78161 | 8.410462 | 0.5958887 | 10.35117 | 0.01997753
78.32673 | 19.3584 | 18.77054 | 8.411947 | 0.5878627 | 10.33861 | 0.01998204
78.33673 | 19.3432 | 18.75943 | 8.413419 | 0.5837658 | 10.32603 | 0.01998658
78.34673 | 19.3272 | 18.74831 | 8.414879 | 0.5788855 | 10.31344 | 0.01999116
78.35673 | 19.3075 | 18.73718 | 8.416327 | 0.5703228 | 10.30085 | 0.01999579
78.36673 | 19.2938 | 18.72602 | 8.417761 | 0.5677765 | 10.28826 | 0.02000044
78.37673 | 19.27 | 18.71485 | 8.419182 | 0.5551488 | 10.27566 | 0.02000514
78.38672 | 19.2522 | 18.70367 | 8.420589 | 0.5485264 | 10.26307 | 0.02000987
78.39672 | 19.2406 | 18.69247 | 8.421984 | 0.548132 | 10.25047 | 0.02001465
78.40672 | 19.224 | 18.68124 | 8.423367 | 0.5427553 | 10.23786 | 0.02001946
78.41672 | 19.2081 | 18.67001 | 8.424736 | 0.5380943 | 10.22525 | 0.02002431
78.42672 | 19.1961 | 18.65875 | 8.426093 | 0.5373504 | 10.21263 | 0.0200292
78.43671 | 19.186 | 18.64749 | 8.427435 | 0.5385126 | 10.20002 | 0.02003412
78.44671 | 19.175 | 18.6362 | 8.428765 | 0.5388021 | 10.18739 | 0.02003908
78.45671 | 19.156 | 18.62489 | 8.430082 | 0.5311089 | 10.17476 | 0.02004409
78.46671 | 19.1453 | 18.61357 | 8.431386 | 0.5317313 | 10.16213 | 0.02004913
78.47671 | 19.1277 | 18.60223 | 8.432677 | 0.5254711 | 10.1495 | 0.02005421
78.48671 | 19.1058 | 18.59087 | 8.433955 | 0.5149267 | 10.13686 | 0.02005934
78.4967 | 19.1 | 18.57951 | 8.435218 | 0.5204883 | 10.12423 | 0.02006449
78.5067 | 19.0844 | 18.56812 | 8.43647 | 0.5162768 | 10.11158 | 0.02006969
78.5167 | 19.0731 | 18.55672 | 8.437708 | 0.5163821 | 10.09893 | 0.02007493
78.5267 | 19.0551 | 18.5453 | 8.438933 | 0.5098027 | 10.08628 | 0.0200802
78.5367 | 19.0434 | 18.53386 | 8.440145 | 0.5095393 | 10.07363 | 0.02008552
78.54669 | 19.0304 | 18.52242 | 8.441342 | 0.5079809 | 10.06099 | 0.02009087
78.55669 | 19.0137 | 18.51095 | 8.442528 | 0.5027499 | 10.04833 | 0.02009626
78.56669 | 18.998 | 18.49947 | 8.4437 | 0.4985345 | 10.03566 | 0.0201017
78.57669 | 18.9861 | 18.48796 | 8.444858 | 0.4981356 | 10.023 | 0.02010718
78.58669 | 18.9745 | 18.47645 | 8.446004 | 0.4980514 | 10.01033 | 0.02011269
78.59669 | 18.9509 | 18.46492 | 8.447136 | 0.4859838 | 9.997662 | 0.02011824
78.60668 | 18.9421 | 18.45338 | 8.448253 | 0.4887204 | 9.985003 | 0.02012383
78.61668 | 18.9351 | 18.44182 | 8.449359 | 0.4932834 | 9.972329 | 0.02012946
78.62668 | 18.916 | 18.43024 | 8.45045 | 0.4857621 | 9.959652 | 0.02013514
78.63668 | 18.9011 | 18.41864 | 8.451529 | 0.482457 | 9.946973 | 0.02014085
78.64668 | 18.8905 | 18.40703 | 8.452594 | 0.4834663 | 9.934293 | 0.0201466
78.65667 | 18.8755 | 18.39542 | 8.453644 | 0.4800795 | 9.921624 | 0.02015239
78.66667 | 18.8594 | 18.38378 | 8.454682 | 0.4756198 | 9.90894 | 0.02015823
78.67667 | 18.8472 | 18.37213 | 8.455707 | 0.4750746 | 9.896255 | 0.0201641
78.68667 | 18.8363 | 18.36045 | 8.456718 | 0.4758455 | 9.883567 | 0.02017001
78.69667 | 18.8089 | 18.34877 | 8.457715 | 0.4601305 | 9.870878 | 0.02017597
78.70667 | 18.8025 | 18.33707 | 8.458699 | 0.4654307 | 9.858188 | 0.02018196
78.71666 | 18.7842 | 18.32537 | 8.459668 | 0.4588344 | 9.845509 | 0.02018799
78.72666 | 18.7781 | 18.31363 | 8.460625 | 0.4644652 | 9.832815 | 0.02019407
78.73666 | 18.7619 | 18.30189 | 8.461568 | 0.4600095 | 9.820122 | 0.02020018
78.74666 | 18.7512 | 18.29013 | 8.462498 | 0.4610698 | 9.807426 | 0.02020634
78.75666 | 18.7405 | 18.27836 | 8.463414 | 0.4621428 | 9.794731 | 0.02021254
78.76665 | 18.727 | 18.26658 | 8.464315 | 0.4604185 | 9.782048 | 0.02021877
78.77665 | 18.7088 | 18.25478 | 8.465204 | 0.4540232 | 9.769348 | 0.02022505
78.78665 | 18.6968 | 18.24296 | 8.466079 | 0.4538393 | 9.756651 | 0.02023137
78.79665 | 18.6845 | 18.23113 | 8.46694 | 0.4533735 | 9.743949 | 0.02023773
78.80665 | 18.667 | 18.21928 | 8.467787 | 0.4477177 | 9.731251 | 0.02024414
78.81665 | 18.6602 | 18.20742 | 8.468621 | 0.4527794 | 9.718549 | 0.02025058
78.82664 | 18.6534 | 18.19556 | 8.46944 | 0.4578411 | 9.705862 | 0.02025706
78.83664 | 18.639 | 18.18367 | 8.470246 | 0.4553292 | 9.693161 | 0.02026358
78.84664 | 18.6277 | 18.17177 | 8.471039 | 0.4559323 | 9.680459 | 0.02027015
78.85664 | 18.6149 | 18.15985 | 8.471817 | 0.4550487 | 9.667757 | 0.02027676
78.86664 | 18.6035 | 18.14792 | 8.472582 | 0.4555792 | 9.655056 | 0.02028341
78.87663 | 18.5903 | 18.13599 | 8.473332 | 0.4543121 | 9.642366 | 0.02029009
78.88663 | 18.5744 | 18.12403 | 8.474069 | 0.4503703 | 9.629664 | 0.02029683
78.89663 | 18.5623 | 18.11206 | 8.474792 | 0.4502425 | 9.616962 | 0.0203036
78.90663 | 18.5464 | 18.10007 | 8.475501 | 0.4463273 | 9.604261 | 0.02031042
78.91663 | 18.5351 | 18.08807 | 8.476197 | 0.4470264 | 9.591559 | 0.02031728
78.92663 | 18.5203 | 18.07606 | 8.476878 | 0.4442397 | 9.578858 | 0.02032418
78.93662 | 18.5095 | 18.06405 | 8.477545 | 0.4454537 | 9.56617 | 0.02033111
78.94662 | 18.4883 | 18.05201 | 8.478199 | 0.4362929 | 9.55347 | 0.02033809
78.95662 | 18.469 | 18.03995 | 8.478838 | 0.4290455 | 9.540771 | 0.02034512
78.96662 | 18.4563 | 18.02789 | 8.479464 | 0.4284121 | 9.528072 | 0.02035218
78.97662 | 18.4399 | 18.01581 | 8.480075 | 0.4240904 | 9.515375 | 0.02035929
78.98661 | 18.4255 | 18.00373 | 8.480672 | 0.4217708 | 9.50269 | 0.02036644
78.99661 | 18.4081 | 17.99162 | 8.481256 | 0.4164764 | 9.489994 | 0.02037363
79.00661 | 18.3835 | 17.97951 | 8.481825 | 0.4039949 | 9.477299 | 0.02038087
79.01661 | 18.3632 | 17.96737 | 8.482381 | 0.3958257 | 9.464605 | 0.02038814
79.02661 | 18.3477 | 17.95523 | 8.482922 | 0.3924688 | 9.451914 | 0.02039546
79.03661 | 18.3314 | 17.94307 | 8.483449 | 0.3883255 | 9.439222 | 0.02040282
79.0466 | 18.3085 | 17.93092 | 8.483962 | 0.3775839 | 9.426544 | 0.02041022
79.0566 | 18.294 | 17.91873 | 8.484461 | 0.3752656 | 9.413856 | 0.02041767
79.0666 | 18.2751 | 17.90654 | 8.484946 | 0.3685601 | 9.401169 | 0.02042515
79.0766 | 18.2558 | 17.89433 | 8.485417 | 0.3614669 | 9.388484 | 0.02043269
79.0866 | 18.2406 | 17.88211 | 8.485873 | 0.3584865 | 9.3758 | 0.02044026
79.09659 | 18.2199 | 17.86989 | 8.486315 | 0.3500061 | 9.363131 | 0.02044787
79.10659 | 18.1994 | 17.85765 | 8.486743 | 0.3417503 | 9.350451 | 0.02045553
79.11659 | 18.1673 | 17.84539 | 8.487157 | 0.3219067 | 9.337773 | 0.02046323
79.12659 | 18.1538 | 17.83312 | 8.487557 | 0.3206759 | 9.325096 | 0.02047097
79.13659 | 18.1342 | 17.82084 | 8.487943 | 0.3133561 | 9.312422 | 0.02047876
79.14659 | 18.1149 | 17.80855 | 8.488314 | 0.3063492 | 9.29975 | 0.02048659
79.15658 | 18.0918 | 17.79626 | 8.488671 | 0.2955414 | 9.287094 | 0.02049446
79.16658 | 18.0715 | 17.78394 | 8.489013 | 0.2875582 | 9.274426 | 0.02050237
79.17658 | 18.0506 | 17.77161 | 8.489342 | 0.2789867 | 9.261761 | 0.02051033
79.18658 | 18.0329 | 17.75927 | 8.489656 | 0.2736263 | 9.249099 | 0.02051833
79.19658 | 18.0117 | 17.74692 | 8.489956 | 0.2647788 | 9.236439 | 0.02052638
79.20657 | 17.9888 | 17.73457 | 8.490241 | 0.2542299 | 9.223795 | 0.02053446
79.21657 | 17.9613 | 17.7222 | 8.490512 | 0.2391046 | 9.211141 | 0.02054259
79.22657 | 17.9443 | 17.70981 | 8.490769 | 0.2344912 | 9.198489 | 0.02055076
79.23657 | 17.9234 | 17.69741 | 8.491011 | 0.2259895 | 9.18584 | 0.02055898
79.24657 | 17.901 | 17.685 | 8.491239 | 0.2159989 | 9.173195 | 0.02056724
79.25657 | 17.8744 | 17.67258 | 8.491453 | 0.2018199 | 9.160552 | 0.02057554
79.26656 | 17.8512 | 17.66016 | 8.491652 | 0.191039 | 9.147925 | 0.02058388
79.27656 | 17.8303 | 17.64772 | 8.491836 | 0.1825821 | 9.135289 | 0.02059227
79.28656 | 17.8062 | 17.63526 | 8.492007 | 0.1709367 | 9.122656 | 0.02060071
79.29656 | 17.7836 | 17.6228 | 8.492163 | 0.1608016 | 9.110026 | 0.02060919
79.30656 | 17.7569 | 17.61032 | 8.492304 | 0.1465783 | 9.0974 | 0.02061771
79.31655 | 17.7342 | 17.59785 | 8.492431 | 0.1363503 | 9.084792 | 0.02062626
79.32655 | 17.7036 | 17.58535 | 8.492543 | 0.1182511 | 9.072171 | 0.02063487
79.33655 | 17.6843 | 17.57284 | 8.492641 | 0.1114567 | 9.059558 | 0.02064352
79.34655 | 17.6591 | 17.56032 | 8.492725 | 0.0987794 | 9.046944 | 0.02065222
79.35655 | 17.6335 | 17.54779 | 8.492794 | 0.08570609 | 9.034339 | 0.02066096
79.36655 | 17.6075 | 17.53525 | 8.492848 | 0.07224974 | 9.021732 | 0.02066974
79.37654 | 17.5854 | 17.52271 | 8.492888 | 0.06268549 | 9.009148 | 0.02067856
79.38654 | 17.5623 | 17.51015 | 8.492913 | 0.05214755 | 8.996552 | 0.02068743
79.39654 | 17.5348 | 17.49758 | 8.492924 | 0.03721949 | 8.98396 | 0.02069634
79.40654 | 17.5103 | 17.485 | 8.49292 | 0.02530085 | 8.971374 | 0.0207053
79.41654 | 17.483 | 17.47241 | 8.492902 | 0.01059431 | 8.95879 | 0.0207143
79.42653 | 17.4529 | 17.45982 | 8.492869 | -0.006916414 | 8.946224 | 0.02072334
79.43653 | 17.4285 | 17.4472 | 8.492821 | -0.01870305 | 8.93365 | 0.02073243
79.44653 | 17.4077 | 17.43458 | 8.492759 | -0.02688006 | 8.92108 | 0.02074156
79.45653 | 17.3921 | 17.42195 | 8.492682 | -0.02984813 | 8.908516 | 0.02075074
79.46653 | 17.368 | 17.40931 | 8.49259 | -0.04130528 | 8.895955 | 0.02075996
79.47653 | 17.3452 | 17.39665 | 8.492484 | -0.05145198 | 8.883399 | 0.02076923
79.48652 | 17.3224 | 17.384 | 8.492363 | -0.06160276 | 8.870861 | 0.02077853
79.49652 | 17.3042 | 17.37133 | 8.492228 | -0.06713072 | 8.858315 | 0.02078788
79.50652 | 17.2842 | 17.35865 | 8.492077 | -0.07444927 | 8.845775 | 0.02079728
79.51652 | 17.2638 | 17.34596 | 8.491912 | -0.08215775 | 8.833239 | 0.02080672
79.52652 | 17.236 | 17.33326 | 8.491733 | -0.09725671 | 8.820708 | 0.02081621
79.53651 | 17.2205 | 17.32056 | 8.491539 | -0.1000593 | 8.808195 | 0.02082573
79.54651 | 17.2007 | 17.30784 | 8.49133 | -0.1071389 | 8.795674 | 0.02083531
79.55651 | 17.1864 | 17.29511 | 8.491106 | -0.10871 | 8.783159 | 0.02084492
79.56651 | 17.1669 | 17.28237 | 8.490867 | -0.1154723 | 8.770651 | 0.02085459
79.57651 | 17.1491 | 17.26962 | 8.490614 | -0.1205246 | 8.758147 | 0.0208643
79.58651 | 17.132 | 17.25687 | 8.490346 | -0.1248683 | 8.745649 | 0.02087405
79.5965 | 17.1185 | 17.24412 | 8.490063 | -0.1256153 | 8.733168 | 0.02088384
79.6065 | 17.0947 | 17.23134 | 8.489765 | -0.1366412 | 8.720682 | 0.02089368
79.6165 | 17.0707 | 17.21856 | 8.489453 | -0.1478576 | 8.708201 | 0.02090356
79.6265 | 17.0488 | 17.20576 | 8.489126 | -0.1569645 | 8.695725 | 0.0209135
79.6365 | 17.027 | 17.19296 | 8.488784 | -0.1659637 | 8.683257 | 0.02092347
79.64649 | 17.0194 | 17.18017 | 8.488427 | -0.1607664 | 8.670806 | 0.02093348
79.65649 | 17.0011 | 17.16735 | 8.488055 | -0.1662479 | 8.658349 | 0.02094354
79.66649 | 16.9792 | 17.15452 | 8.487669 | -0.1753212 | 8.645899 | 0.02095365
79.67649 | 16.9569 | 17.14169 | 8.487267 | -0.1847852 | 8.633454 | 0.02096381
79.68649 | 16.938 | 17.12884 | 8.486851 | -0.1908412 | 8.621016 | 0.020974
79.69649 | 16.9184 | 17.11599 | 8.48642 | -0.1975885 | 8.608584 | 0.02098424
79.70648 | 16.8977 | 17.10314 | 8.485974 | -0.2054411 | 8.596172 | 0.02099452
79.71648 | 16.8742 | 17.09027 | 8.485514 | -0.2160716 | 8.583753 | 0.02100485
79.72648 | 16.8564 | 17.07739 | 8.485038 | -0.2209944 | 8.571341 | 0.02101523
79.73648 | 16.8244 | 17.06451 | 8.484547 | -0.2401093 | 8.558937 | 0.02102565
79.74648 | 16.8116 | 17.05162 | 8.484042 | -0.2400152 | 8.546537 | 0.02103612
79.75647 | 16.7934 | 17.03873 | 8.483522 | -0.2453269 | 8.534159 | 0.02104662
79.76647 | 16.77 | 17.02582 | 8.482986 | -0.2558165 | 8.521773 | 0.02105718
79.77647 | 16.7506 | 17.0129 | 8.482436 | -0.2622998 | 8.509396 | 0.02106778
79.78647 | 16.7299 | 16.99997 | 8.481871 | -0.2700738 | 8.497025 | 0.02107842
79.79647 | 16.7108 | 16.98704 | 8.481291 | -0.2762413 | 8.484662 | 0.02108911
79.80647 | 16.6892 | 16.9741 | 8.480696 | -0.284901 | 8.472306 | 0.02109985
79.81646 | 16.6669 | 16.96116 | 8.480086 | -0.2942649 | 8.459968 | 0.02111061
79.82646 | 16.6453 | 16.94821 | 8.479461 | -0.3029095 | 8.447627 | 0.02112144
79.83646 | 16.6049 | 16.93525 | 8.478821 | -0.3303454 | 8.435292 | 0.02113231
79.84646 | 16.5916 | 16.92228 | 8.478166 | -0.3306751 | 8.422966 | 0.02114323
79.85646 | 16.5673 | 16.9093 | 8.477496 | -0.3419963 | 8.410646 | 0.02115419
79.86645 | 16.5421 | 16.89632 | 8.476812 | -0.354223 | 8.398346 | 0.02116518
79.87645 | 16.5228 | 16.88333 | 8.476112 | -0.3605306 | 8.386042 | 0.02117623
79.88645 | 16.4984 | 16.87033 | 8.475397 | -0.3719301 | 8.373745 | 0.02118733
79.89645 | 16.4744 | 16.85732 | 8.474667 | -0.3829231 | 8.361457 | 0.02119847
79.90645 | 16.4486 | 16.84431 | 8.473923 | -0.395709 | 8.349177 | 0.02120965
79.91645 | 16.4219 | 16.83129 | 8.473163 | -0.4093875 | 8.336904 | 0.02122088
79.92644 | 16.3952 | 16.81827 | 8.472389 | -0.4230719 | 8.324651 | 0.02123215
79.93644 | 16.3535 | 16.80524 | 8.471599 | -0.4517373 | 8.312395 | 0.02124347
79.94644 | 16.3363 | 16.7922 | 8.470794 | -0.4558953 | 8.300147 | 0.02125484
79.95644 | 16.3102 | 16.77915 | 8.469974 | -0.4689474 | 8.287907 | 0.02126625
79.96644 | 16.2893 | 16.76609 | 8.469139 | -0.4767913 | 8.275675 | 0.0212777
79.97643 | 16.2654 | 16.75304 | 8.46829 | -0.4876421 | 8.263463 | 0.02128919
79.98643 | 16.2412 | 16.73997 | 8.467425 | -0.4987748 | 8.25125 | 0.02130074
79.99643 | 16.2164 | 16.7269 | 8.466544 | -0.5104989 | 8.239042 | 0.02131233
80.00643 | 16.1884 | 16.71382 | 8.465649 | -0.525419 | 8.226846 | 0.02132397
80.01643 | 16.1675 | 16.70073 | 8.464739 | -0.5332294 | 8.214655 | 0.02133565
80.02643 | 16.1473 | 16.68764 | 8.463814 | -0.5403372 | 8.202476 | 0.02134738
80.03642 | 16.1117 | 16.67455 | 8.462874 | -0.5628491 | 8.190316 | 0.02135914
80.04642 | 16.0912 | 16.66144 | 8.461919 | -0.5702411 | 8.178151 | 0.02137096
80.05642 | 16.0704 | 16.64833 | 8.460948 | -0.57793 | 8.165999 | 0.02138282
80.06642 | 16.0542 | 16.63521 | 8.459963 | -0.5810099 | 8.153852 | 0.02139473
80.07642 | 16.0333 | 16.62209 | 8.458962 | -0.5887869 | 8.141718 | 0.02140668
80.08641 | 16.0099 | 16.60897 | 8.457947 | -0.5990684 | 8.129602 | 0.02141867
80.09641 | 15.9941 | 16.59583 | 8.456916 | -0.6017322 | 8.117485 | 0.02143071
80.10641 | 15.9741 | 16.58269 | 8.455871 | -0.6085894 | 8.105376 | 0.0214428
80.11641 | 15.9535 | 16.56954 | 8.45481 | -0.6160407 | 8.093276 | 0.02145494
80.12641 | 15.9305 | 16.55639 | 8.453733 | -0.625887 | 8.081186 | 0.02146712
80.13641 | 15.8981 | 16.54323 | 8.452642 | -0.6451273 | 8.069106 | 0.02147934
80.1464 | 15.8778 | 16.53008 | 8.451537 | -0.6522756 | 8.057047 | 0.0214916
80.1564 | 15.8609 | 16.5169 | 8.450416 | -0.6560041 | 8.044985 | 0.02150392
80.1664 | 15.8432 | 16.50373 | 8.449279 | -0.6605283 | 8.032933 | 0.02151628
80.1764 | 15.8227 | 16.49055 | 8.448128 | -0.667846 | 8.02089 | 0.02152868
80.1864 | 15.7975 | 16.47736 | 8.446961 | -0.67986 | 8.008858 | 0.02154114
80.19639 | 15.7791 | 16.46418 | 8.44578 | -0.6850804 | 7.996847 | 0.02155362
80.20639 | 15.7517 | 16.45098 | 8.444583 | -0.6992826 | 7.984833 | 0.02156616
80.21639 | 15.7234 | 16.43778 | 8.443371 | -0.7143802 | 7.97283 | 0.02157875
80.22639 | 15.6962 | 16.42457 | 8.442144 | -0.7283725 | 7.960837 | 0.02159138
80.23639 | 15.6671 | 16.41136 | 8.440902 | -0.7442598 | 7.948854 | 0.02160406
80.24639 | 15.638 | 16.39814 | 8.439644 | -0.7601417 | 7.93688 | 0.02161678
80.25638 | 15.6237 | 16.38493 | 8.438373 | -0.7612316 | 7.924929 | 0.02162954
80.26638 | 15.5956 | 16.3717 | 8.437086 | -0.7761043 | 7.912976 | 0.02164235
80.27638 | 15.5733 | 16.35847 | 8.435783 | -0.7851717 | 7.901034 | 0.02165521
80.28638 | 15.5414 | 16.34523 | 8.434465 | -0.8038341 | 7.889101 | 0.02166812
80.29638 | 15.5164 | 16.33199 | 8.433132 | -0.8155923 | 7.877179 | 0.02168107
80.30637 | 15.4942 | 16.31876 | 8.431785 | -0.8245609 | 7.865282 | 0.02169405
80.31637 | 15.4674 | 16.30551 | 8.430422 | -0.8381075 | 7.853378 | 0.02170709
80.32637 | 15.4441 | 16.29225 | 8.429044 | -0.8481543 | 7.84149 | 0.02172018
80.33637 | 15.4185 | 16.27899 | 8.42765 | -0.860492 | 7.829608 | 0.02173331
80.34637 | 15.3954 | 16.26573 | 8.426242 | -0.8703294 | 7.817741 | 0.02174648
80.35637 | 15.3754 | 16.25246 | 8.424818 | -0.8770574 | 7.80588 | 0.0217597
80.36636 | 15.3532 | 16.2392 | 8.423381 | -0.8859999 | 7.794046 | 0.02177296
80.37636 | 15.3282 | 16.22592 | 8.421927 | -0.8977226 | 7.782209 | 0.02178627
80.38636 | 15.3093 | 16.21264 | 8.420458 | -0.9033408 | 7.770383 | 0.02179963
80.39636 | 15.2918 | 16.19935 | 8.418974 | -0.9075549 | 7.758568 | 0.02181303
80.40636 | 15.2745 | 16.18606 | 8.417475 | -0.9115649 | 7.746764 | 0.02182648
80.41635 | 15.2553 | 16.17278 | 8.415962 | -0.9174837 | 7.734982 | 0.02183996
80.42635 | 15.2339 | 16.15949 | 8.414432 | -0.9255857 | 7.7232 | 0.0218535
80.43635 | 15.2108 | 16.14618 | 8.412888 | -0.9353834 | 7.711429 | 0.02186708
80.44635 | 15.1909 | 16.13288 | 8.411328 | -0.9419779 | 7.699669 | 0.02188071
80.45635 | 15.1746 | 16.11957 | 8.409753 | -0.9449689 | 7.687921 | 0.02189438
80.46635 | 15.1575 | 16.10626 | 8.408163 | -0.948755 | 7.676184 | 0.0219081
80.47634 | 15.1358 | 16.09295 | 8.40656 | -0.957151 | 7.664469 | 0.02192185
80.48634 | 15.1211 | 16.07963 | 8.40494 | -0.9585309 | 7.652755 | 0.02193566
80.49634 | 15.1012 | 16.06631 | 8.403305 | -0.9651065 | 7.641052 | 0.02194951
80.50634 | 15.0827 | 16.05298 | 8.401654 | -0.9702788 | 7.629361 | 0.02196341
80.51634 | 15.0572 | 16.03965 | 8.399989 | -0.9824477 | 7.617681 | 0.02197736
80.52633 | 15.0402 | 16.02633 | 8.39831 | -0.9861259 | 7.606024 | 0.02199133
80.53633 | 15.0172 | 16.01299 | 8.396615 | -0.9957879 | 7.594368 | 0.02200537
80.54633 | 14.9918 | 15.99965 | 8.394904 | -1.007846 | 7.582722 | 0.02201945
80.55633 | 14.977 | 15.9863 | 8.393179 | -1.009301 | 7.571089 | 0.02203357
80.56633 | 14.9596 | 15.97295 | 8.391438 | -1.013354 | 7.559468 | 0.02204774
80.57633 | 14.9363 | 15.9596 | 8.389682 | -1.023303 | 7.547859 | 0.02206196
80.58632 | 14.9175 | 15.94626 | 8.387913 | -1.028762 | 7.536272 | 0.0220762
80.59632 | 14.8965 | 15.9329 | 8.386127 | -1.036404 | 7.524687 | 0.02209051
80.60632 | 14.8741 | 15.91954 | 8.384326 | -1.045444 | 7.513114 | 0.02210486
80.61632 | 14.851 | 15.90618 | 8.38251 | -1.055181 | 7.501551 | 0.02211925
80.62632 | 14.8337 | 15.89281 | 8.380679 | -1.059115 | 7.490002 | 0.02213369
80.63631 | 14.8098 | 15.87946 | 8.378835 | -1.06966 | 7.478477 | 0.02214816
80.64631 | 14.7837 | 15.86609 | 8.376974 | -1.082388 | 7.466952 | 0.02216269
80.65631 | 14.7695 | 15.85271 | 8.375097 | -1.083214 | 7.455439 | 0.02217727
80.66631 | 14.7527 | 15.83934 | 8.373206 | -1.086637 | 7.443939 | 0.02219189
80.67631 | 14.7341 | 15.82596 | 8.3713 | -1.091857 | 7.43245 | 0.02220655
80.68631 | 14.7163 | 15.81257 | 8.369379 | -1.096274 | 7.420974 | 0.02222126
80.6963 | 14.6977 | 15.7992 | 8.367444 | -1.101503 | 7.409522 | 0.022236
80.7063 | 14.6759 | 15.78582 | 8.365493 | -1.109916 | 7.398072 | 0.0222508
80.7163 | 14.6562 | 15.77243 | 8.363527 | -1.116226 | 7.386633 | 0.02226564
80.7263 | 14.6396 | 15.75903 | 8.361546 | -1.119433 | 7.375207 | 0.02228053
80.7363 | 14.6144 | 15.74564 | 8.359549 | -1.131239 | 7.363794 | 0.02229546
80.74629 | 14.5956 | 15.73226 | 8.35754 | -1.136655 | 7.352404 | 0.02231042
80.75629 | 14.5787 | 15.71886 | 8.355514 | -1.140157 | 7.341018 | 0.02232544
80.76629 | 14.5653 | 15.70546 | 8.353473 | -1.140156 | 7.329643 | 0.02234051
80.77629 | 14.5456 | 15.69205 | 8.351417 | -1.146451 | 7.318279 | 0.02235562
80.78629 | 14.5249 | 15.67865 | 8.349346 | -1.153746 | 7.306929 | 0.02237077
80.79629 | 14.5057 | 15.66524 | 8.34726 | -1.159539 | 7.295593 | 0.02238597
80.80628 | 14.4846 | 15.65184 | 8.345161 | -1.167244 | 7.284281 | 0.0224012
80.81628 | 14.4661 | 15.63843 | 8.343045 | -1.172332 | 7.272971 | 0.02241649
80.82628 | 14.4465 | 15.62502 | 8.340914 | -1.178519 | 7.261673 | 0.02243182
80.83628 | 14.4217 | 15.6116 | 8.338769 | -1.189904 | 7.250388 | 0.0224472
80.84628 | 14.4013 | 15.59819 | 8.336608 | -1.196887 | 7.239116 | 0.02246262
80.85627 | 14.3843 | 15.58478 | 8.334435 | -1.200482 | 7.227869 | 0.02247807
80.86627 | 14.3657 | 15.57136 | 8.332245 | -1.205661 | 7.216623 | 0.02249358
80.87627 | 14.3403 | 15.55794 | 8.330039 | -1.217639 | 7.205391 | 0.02250913
80.88627 | 14.3205 | 15.54452 | 8.327819 | -1.224015 | 7.194172 | 0.02252473
80.89627 | 14.3024 | 15.53109 | 8.325584 | -1.22869 | 7.182966 | 0.02254037
80.90627 | 14.2838 | 15.51766 | 8.323334 | -1.233864 | 7.171773 | 0.02255606
80.91626 | 14.2637 | 15.50425 | 8.321072 | -1.240549 | 7.160605 | 0.02257178
80.92626 | 14.2425 | 15.49082 | 8.318793 | -1.248319 | 7.149439 | 0.02258755
80.93626 | 14.2123 | 15.47739 | 8.316498 | -1.265088 | 7.138286 | 0.02260337
80.94626 | 14.1896 | 15.46396 | 8.314189 | -1.274356 | 7.127147 | 0.02261923
80.95626 | 14.1752 | 15.45052 | 8.311865 | -1.275322 | 7.116022 | 0.02263514
80.96625 | 14.1568 | 15.4371 | 8.309529 | -1.2803 | 7.10492 | 0.02265107
80.97625 | 14.1316 | 15.42366 | 8.307176 | -1.292065 | 7.093822 | 0.02266707
80.98625 | 14.1182 | 15.41023 | 8.304807 | -1.292028 | 7.082737 | 0.0226831
80.99625 | 14.1013 | 15.39679 | 8.302424 | -1.29549 | 7.071666 | 0.02269919
81.00625 | 14.0809 | 15.38335 | 8.300027 | -1.302451 | 7.060609 | 0.02271531
81.01625 | 14.0623 | 15.36991 | 8.297614 | -1.307611 | 7.049566 | 0.02273148
81.02624 | 14.0422 | 15.35648 | 8.295189 | -1.314283 | 7.038546 | 0.02274768
81.03624 | 14.0144 | 15.34304 | 8.292747 | -1.328641 | 7.027529 | 0.02276394
81.04624 | 13.9965 | 15.3296 | 8.290291 | -1.333099 | 7.016528 | 0.02278024
81.05624 | 13.983 | 15.31615 | 8.28782 | -1.333154 | 7.005538 | 0.02279658
81.06624 | 13.9684 | 15.30271 | 8.285334 | -1.334311 | 6.994564 | 0.02281297
81.07623 | 13.9491 | 15.28928 | 8.282835 | -1.340178 | 6.983614 | 0.02282938
81.08623 | 13.9358 | 15.27583 | 8.28032 | -1.340033 | 6.972667 | 0.02284586
81.09623 | 13.9184 | 15.26239 | 8.27779 | -1.343986 | 6.961733 | 0.02286238
81.10623 | 13.8982 | 15.24894 | 8.275246 | -1.350739 | 6.950814 | 0.02287893
81.11623 | 13.8794 | 15.23549 | 8.272686 | -1.356091 | 6.939909 | 0.02289554
81.12623 | 13.8615 | 15.22204 | 8.270113 | -1.360543 | 6.929018 | 0.02291219
81.13622 | 13.8403 | 15.20861 | 8.267527 | -1.368308 | 6.918152 | 0.02292886
81.14622 | 13.827 | 15.19516 | 8.264924 | -1.368158 | 6.907289 | 0.02294559
81.15622 | 13.8145 | 15.18171 | 8.262306 | -1.367209 | 6.89644 | 0.02296237
81.16622 | 13.7957 | 15.16826 | 8.259674 | -1.372559 | 6.885605 | 0.02297919
81.17622 | 13.7767 | 15.15481 | 8.257028 | -1.378109 | 6.874785 | 0.02299605
81.18621 | 13.7606 | 15.14137 | 8.254369 | -1.380772 | 6.86399 | 0.02301294
81.19621 | 13.7428 | 15.12792 | 8.251694 | -1.385122 | 6.853198 | 0.02302989
81.20621 | 13.727 | 15.11447 | 8.249004 | -1.387471 | 6.84242 | 0.02304688
81.21621 | 13.7094 | 15.10102 | 8.246299 | -1.39162 | 6.831657 | 0.02306391
81.22621 | 13.6896 | 15.08757 | 8.24358 | -1.397969 | 6.820908 | 0.02308099
81.2362 | 13.6646 | 15.07413 | 8.240849 | -1.409532 | 6.810184 | 0.02309809
81.2462 | 13.6545 | 15.06068 | 8.238102 | -1.406181 | 6.799464 | 0.02311525
81.2562 | 13.6469 | 15.04723 | 8.235339 | -1.40033 | 6.788758 | 0.02313246
81.2662 | 13.6288 | 15.03378 | 8.232563 | -1.404979 | 6.778066 | 0.0231497
81.2762 | 13.6114 | 15.02033 | 8.229771 | -1.408928 | 6.76739 | 0.02316699
81.2862 | 13.5986 | 15.00688 | 8.226966 | -1.408278 | 6.756728 | 0.02318432
81.29619 | 13.5842 | 14.99344 | 8.224149 | -1.409241 | 6.74609 | 0.02320167
81.30619 | 13.5674 | 14.97999 | 8.221315 | -1.41259 | 6.735456 | 0.02321909
81.31619 | 13.55 | 14.96654 | 8.218466 | -1.416541 | 6.724838 | 0.02323655
81.32619 | 13.5375 | 14.95309 | 8.215604 | -1.415592 | 6.714234 | 0.02325405
81.33619 | 13.5229 | 14.93964 | 8.212727 | -1.416743 | 6.703645 | 0.02327159
81.34618 | 13.5134 | 14.92621 | 8.209838 | -1.412807 | 6.69308 | 0.02328915
81.35618 | 13.5008 | 14.91276 | 8.206933 | -1.41196 | 6.68252 | 0.02330678
81.36618 | 13.4879 | 14.89931 | 8.204013 | -1.411412 | 6.671974 | 0.02332444
81.37618 | 13.4766 | 14.88586 | 8.201079 | -1.409264 | 6.661443 | 0.02334215
81.38618 | 13.4677 | 14.87242 | 8.198131 | -1.404718 | 6.650927 | 0.0233599
81.39618 | 13.4566 | 14.85897 | 8.195169 | -1.402372 | 6.640426 | 0.02337769
81.40617 | 13.4412 | 14.84554 | 8.192195 | -1.40434 | 6.62995 | 0.02339551
81.41617 | 13.4274 | 14.8321 | 8.189205 | -1.404696 | 6.619478 | 0.02341338
81.42617 | 13.4159 | 14.81865 | 8.1862 | -1.402752 | 6.609021 | 0.0234313
81.43617 | 13.4033 | 14.80521 | 8.183181 | -1.401908 | 6.598578 | 0.02344925
81.44617 | 13.3965 | 14.79177 | 8.180148 | -1.395267 | 6.588151 | 0.02346725
81.45616 | 13.3811 | 14.77834 | 8.177104 | -1.397239 | 6.577749 | 0.02348527
81.46616 | 13.3684 | 14.7649 | 8.174043 | -1.396498 | 6.567351 | 0.02350335
81.47616 | 13.3559 | 14.75146 | 8.170968 | -1.395558 | 6.556969 | 0.02352147
81.48616 | 13.3437 | 14.73802 | 8.167879 | -1.39432 | 6.546601 | 0.02353963
81.49616 | 13.3292 | 14.72458 | 8.164776 | -1.395382 | 6.536248 | 0.02355784
81.50616 | 13.3148 | 14.71115 | 8.161659 | -1.396345 | 6.52591 | 0.02357608
81.51615 | 13.3019 | 14.69772 | 8.158531 | -1.395824 | 6.515598 | 0.02359434
81.52615 | 13.2821 | 14.68429 | 8.155386 | -1.402189 | 6.50529 | 0.02361267
81.53615 | 13.2707 | 14.67086 | 8.152228 | -1.400156 | 6.494997 | 0.02363103
81.54615 | 13.2588 | 14.65742 | 8.149055 | -1.398624 | 6.48472 | 0.02364944
81.55615 | 13.2426 | 14.64399 | 8.145869 | -1.401393 | 6.474457 | 0.02366788
81.56614 | 13.2267 | 14.63058 | 8.142672 | -1.403879 | 6.464221 | 0.02368635
81.57614 | 13.2103 | 14.61715 | 8.139457 | -1.406849 | 6.453986 | 0.02370488
81.58614 | 13.1963 | 14.60372 | 8.13623 | -1.407424 | 6.443771 | 0.02372344
81.59614 | 13.1847 | 14.5903 | 8.132988 | -1.405597 | 6.433567 | 0.02374205
81.60614 | 13.168 | 14.57687 | 8.129732 | -1.408875 | 6.423382 | 0.02376069
81.61614 | 13.15 | 14.56345 | 8.126463 | -1.41345 | 6.413207 | 0.02377938
81.62613 | 13.1297 | 14.55004 | 8.123184 | -1.420342 | 6.40306 | 0.02379809
81.63613 | 13.1203 | 14.53663 | 8.119887 | -1.416325 | 6.392921 | 0.02381685
81.64613 | 13.1058 | 14.52321 | 8.116577 | -1.417406 | 6.382793 | 0.02383566
81.65613 | 13.0928 | 14.50979 | 8.113253 | -1.416991 | 6.372683 | 0.0238545
81.66613 | 13.0787 | 14.49637 | 8.109916 | -1.417674 | 6.362585 | 0.02387338
81.67612 | 13.0651 | 14.48298 | 8.106568 | -1.417876 | 6.352516 | 0.02389229
81.68612 | 13.0514 | 14.46957 | 8.103204 | -1.418166 | 6.34245 | 0.02391125
81.69612 | 13.0396 | 14.45616 | 8.099826 | -1.416556 | 6.332399 | 0.02393025
81.70612 | 13.0234 | 14.44275 | 8.096434 | -1.419348 | 6.322365 | 0.02394929
81.71612 | 13.0039 | 14.42934 | 8.093029 | -1.425443 | 6.312345 | 0.02396837
81.72612 | 12.99 | 14.41594 | 8.089611 | -1.425939 | 6.30234 | 0.02398748
81.73611 | 12.985 | 14.40255 | 8.086182 | -1.41755 | 6.292361 | 0.02400662
81.74611 | 12.9722 | 14.38915 | 8.082737 | -1.41695 | 6.282387 | 0.02402582
81.75611 | 12.9606 | 14.37575 | 8.079278 | -1.415152 | 6.272428 | 0.02404505
81.76611 | 12.9509 | 14.36236 | 8.075806 | -1.411456 | 6.262485 | 0.02406432
81.77611 | 12.939 | 14.34896 | 8.072321 | -1.409962 | 6.252557 | 0.02408363
81.7861 | 12.9262 | 14.33558 | 8.068826 | -1.409383 | 6.242655 | 0.02410296
81.7961 | 12.9176 | 14.32219 | 8.065314 | -1.404593 | 6.232757 | 0.02412234
81.8061 | 12.9099 | 14.30881 | 8.061789 | -1.398906 | 6.222876 | 0.02414177
81.8161 | 12.8937 | 14.29542 | 8.05825 | -1.401721 | 6.213009 | 0.02416123
81.8261 | 12.8888 | 14.28204 | 8.054699 | -1.393237 | 6.203158 | 0.02418073
81.8361 | 12.8772 | 14.26866 | 8.051134 | -1.391457 | 6.193323 | 0.02420026
81.84609 | 12.8638 | 14.25529 | 8.04756 | -1.391491 | 6.183512 | 0.02421982
81.85609 | 12.8613 | 14.24192 | 8.043969 | -1.380615 | 6.173707 | 0.02423943
81.86609 | 12.8507 | 14.22854 | 8.040364 | -1.377841 | 6.163918 | 0.02425908
81.87609 | 12.8409 | 14.21517 | 8.036747 | -1.37427 | 6.154144 | 0.02427876
81.88609 | 12.8324 | 14.2018 | 8.033117 | -1.369401 | 6.144385 | 0.02429849
81.89608 | 12.8251 | 14.18845 | 8.029478 | -1.363347 | 6.134651 | 0.02431823
81.90608 | 12.808 | 14.17508 | 8.025821 | -1.367084 | 6.124924 | 0.02433802
81.91608 | 12.7989 | 14.16172 | 8.022152 | -1.362822 | 6.115212 | 0.02435786
81.92608 | 12.7894 | 14.14836 | 8.01847 | -1.358961 | 6.105513 | 0.02437772
81.93608 | 12.7788 | 14.135 | 8.014775 | -1.356205 | 6.095832 | 0.02439763
81.94608 | 12.7679 | 14.12165 | 8.011068 | -1.353751 | 6.086166 | 0.02441757
81.95607 | 12.7547 | 14.10831 | 8.007351 | -1.353614 | 6.076525 | 0.02443753
81.96607 | 12.7428 | 14.09497 | 8.003618 | -1.352165 | 6.06689 | 0.02445755
81.97607 | 12.7335 | 14.08162 | 7.999872 | -1.34812 | 6.057271 | 0.0244776
81.98607 | 12.72 | 14.06828 | 7.996113 | -1.348277 | 6.047667 | 0.02449769
81.99607 | 12.7063 | 14.05494 | 7.992341 | -1.348637 | 6.038078 | 0.02451781
82.00606 | 12.6932 | 14.04162 | 7.988561 | -1.348417 | 6.028518 | 0.02453794
82.01606 | 12.6791 | 14.02828 | 7.984764 | -1.34918 | 6.018958 | 0.02455814
82.02606 | 12.6683 | 14.01495 | 7.980955 | -1.346649 | 6.009416 | 0.02457837
82.03606 | 12.6547 | 14.00162 | 7.977133 | -1.346921 | 5.99989 | 0.02459863
82.04606 | 12.6394 | 13.9883 | 7.973298 | -1.348896 | 5.990379 | 0.02461893
82.05606 | 12.6251 | 13.97497 | 7.969451 | -1.349874 | 5.980883 | 0.02463926
82.06605 | 12.611 | 13.96167 | 7.965596 | -1.350668 | 5.971413 | 0.02465962
82.07605 | 12.6008 | 13.94835 | 7.961724 | -1.347552 | 5.961948 | 0.02468001
82.08605 | 12.5894 | 13.93504 | 7.957839 | -1.34564 | 5.9525 | 0.02470046
82.09605 | 12.5799 | 13.92173 | 7.953943 | -1.34183 | 5.943067 | 0.02472093
82.10605 | 12.5599 | 13.90842 | 7.950034 | -1.348524 | 5.933649 | 0.02474144
82.11604 | 12.5496 | 13.89514 | 7.946116 | -1.345538 | 5.92426 | 0.02476195
82.12604 | 12.5375 | 13.88184 | 7.942183 | -1.344339 | 5.914873 | 0.02478253
82.13604 | 12.5299 | 13.86854 | 7.938237 | -1.338643 | 5.905503 | 0.02480314
82.14604 | 12.519 | 13.85525 | 7.934279 | -1.336249 | 5.896147 | 0.02482378
82.15604 | 12.5096 | 13.84196 | 7.930309 | -1.33236 | 5.886807 | 0.02484446
82.16604 | 12.5061 | 13.82867 | 7.926326 | -1.322574 | 5.877483 | 0.02486517
82.17603 | 12.4979 | 13.8154 | 7.922336 | -1.317504 | 5.868182 | 0.02488589
82.18603 | 12.4939 | 13.80212 | 7.918329 | -1.308222 | 5.858886 | 0.02490666
82.19603 | 12.4801 | 13.78885 | 7.914311 | -1.308747 | 5.849608 | 0.02492747
82.20603 | 12.4703 | 13.77558 | 7.91028 | -1.305277 | 5.840349 | 0.02494831
82.21603 | 12.4654 | 13.76231 | 7.906238 | -1.296909 | 5.831102 | 0.02496919
82.22602 | 12.4606 | 13.74906 | 7.902188 | -1.288458 | 5.82188 | 0.02499008
82.23602 | 12.4554 | 13.7358 | 7.898121 | -1.280397 | 5.812664 | 0.02501102
82.24602 | 12.4434 | 13.72254 | 7.894043 | -1.279141 | 5.803465 | 0.02503199
82.25602 | 12.4346 | 13.70929 | 7.889953 | -1.274686 | 5.794279 | 0.02505299
82.26602 | 12.4279 | 13.69604 | 7.885852 | -1.268136 | 5.78511 | 0.02507403
82.27602 | 12.424 | 13.68279 | 7.881738 | -1.25879 | 5.775957 | 0.0250951
82.28601 | 12.4195 | 13.66956 | 7.877618 | -1.250061 | 5.766827 | 0.02511617
82.29601 | 12.3974 | 13.65632 | 7.873481 | -1.258923 | 5.757705 | 0.02513731
82.30601 | 12.3857 | 13.64309 | 7.869333 | -1.257388 | 5.748597 | 0.02515847
82.31601 | 12.3751 | 13.62986 | 7.865173 | -1.254759 | 5.739506 | 0.02517966
82.32601 | 12.3653 | 13.61663 | 7.861001 | -1.251332 | 5.73043 | 0.02520088
82.336 | 12.3495 | 13.60342 | 7.856822 | -1.253924 | 5.72138 | 0.02522212
82.346 | 12.3373 | 13.59021 | 7.852628 | -1.252906 | 5.712335 | 0.02524341
82.356 | 12.3245 | 13.57699 | 7.848422 | -1.252492 | 5.703305 | 0.02526472
82.366 | 12.3109 | 13.56378 | 7.844205 | -1.252882 | 5.694291 | 0.02528607
82.376 | 12.298 | 13.55058 | 7.839977 | -1.252576 | 5.685292 | 0.02530745
82.386 | 12.2797 | 13.53737 | 7.835737 | -1.257675 | 5.676309 | 0.02532885
82.39599 | 12.258 | 13.52419 | 7.83149 | -1.266191 | 5.667351 | 0.02535027
82.40599 | 12.2479 | 13.511 | 7.827228 | -1.263098 | 5.658398 | 0.02537173
82.41599 | 12.2402 | 13.49781 | 7.822954 | -1.257609 | 5.649461 | 0.02539323
82.42599 | 12.2259 | 13.48462 | 7.81867 | -1.258725 | 5.64054 | 0.02541475
82.43599 | 12.2088 | 13.47144 | 7.814374 | -1.262645 | 5.631635 | 0.02543631
82.44598 | 12.1959 | 13.45828 | 7.810072 | -1.262382 | 5.622753 | 0.02545787
82.45598 | 12.1853 | 13.44511 | 7.805754 | -1.259813 | 5.61388 | 0.02547948
82.46598 | 12.1726 | 13.43194 | 7.801425 | -1.259345 | 5.605019 | 0.02550112
82.47598 | 12.1602 | 13.41878 | 7.797086 | -1.258583 | 5.596175 | 0.02552279
82.48598 | 12.1506 | 13.40563 | 7.792735 | -1.255026 | 5.587346 | 0.02554449
82.49598 | 12.1388 | 13.39247 | 7.788374 | -1.253673 | 5.578533 | 0.02556621
82.50597 | 12.1329 | 13.37934 | 7.784006 | -1.246438 | 5.569744 | 0.02558794
82.51597 | 12.1211 | 13.36619 | 7.779623 | -1.245095 | 5.560962 | 0.02560972
82.52597 | 12.1067 | 13.35306 | 7.77523 | -1.246356 | 5.552195 | 0.02563153
82.53597 | 12.0945 | 13.33992 | 7.770826 | -1.245422 | 5.543443 | 0.02565337
82.54597 | 12.0844 | 13.32679 | 7.766411 | -1.242393 | 5.534707 | 0.02567523
82.55596 | 12.074 | 13.31368 | 7.76199 | -1.239683 | 5.525997 | 0.02569709
82.56596 | 12.0623 | 13.30056 | 7.757554 | -1.238264 | 5.517291 | 0.02571901
82.57596 | 12.048 | 13.28745 | 7.753108 | -1.239449 | 5.508601 | 0.02574095
82.58596 | 12.0406 | 13.27434 | 7.748651 | -1.23374 | 5.499926 | 0.02576293
82.59596 | 12.0308 | 13.26124 | 7.744184 | -1.230436 | 5.491267 | 0.02578491
82.60596 | 12.0183 | 13.24814 | 7.739706 | -1.229836 | 5.482623 | 0.02580694
82.61595 | 12.0078 | 13.23505 | 7.735223 | -1.227254 | 5.474003 | 0.02582896
82.62595 | 11.9956 | 13.22197 | 7.730725 | -1.226365 | 5.465389 | 0.02585104
82.63595 | 11.9829 | 13.20888 | 7.726216 | -1.225981 | 5.456791 | 0.02587313
82.64595 | 11.9704 | 13.1958 | 7.721698 | -1.225401 | 5.448208 | 0.02589526
82.65595 | 11.9585 | 13.18273 | 7.717169 | -1.224228 | 5.439641 | 0.0259174
82.66594 | 11.9403 | 13.16967 | 7.712635 | -1.229372 | 5.431097 | 0.02593955
82.67594 | 11.9336 | 13.15661 | 7.708087 | -1.22301 | 5.422561 | 0.02596175
82.68594 | 11.9223 | 13.14355 | 7.703528 | -1.22125 | 5.414038 | 0.02598397
82.69594 | 11.9071 | 13.1305 | 7.69896 | -1.223398 | 5.405532 | 0.02600622
82.70594 | 11.8904 | 13.11745 | 7.694382 | -1.227051 | 5.39704 | 0.02602849
82.71594 | 11.8766 | 13.10441 | 7.689794 | -1.22781 | 5.388566 | 0.02605078
82.72593 | 11.866 | 13.09139 | 7.6852 | -1.225386 | 5.380112 | 0.02607308
82.73593 | 11.8551 | 13.07835 | 7.680593 | -1.223255 | 5.371666 | 0.02609542
82.74593 | 11.8433 | 13.06533 | 7.675975 | -1.222029 | 5.363236 | 0.02611778
82.75593 | 11.8306 | 13.05231 | 7.671349 | -1.22171 | 5.354821 | 0.02614017
82.76593 | 11.8181 | 13.0393 | 7.666712 | -1.221195 | 5.346421 | 0.02616258
82.77592 | 11.8038 | 13.0263 | 7.662071 | -1.222502 | 5.338046 | 0.02618499
82.78592 | 11.792 | 13.0133 | 7.657416 | -1.221297 | 5.329674 | 0.02620744
82.79592 | 11.7827 | 13.0003 | 7.652751 | -1.217602 | 5.321321 | 0.02622992
82.80592 | 11.7697 | 12.98731 | 7.648077 | -1.217611 | 5.312982 | 0.02625241
82.81592 | 11.7595 | 12.97433 | 7.643393 | -1.214826 | 5.304658 | 0.02627493
82.82592 | 11.75 | 12.96135 | 7.638701 | -1.211345 | 5.296347 | 0.02629747
82.83591 | 11.7424 | 12.94838 | 7.634003 | -1.205984 | 5.288061 | 0.02632001
82.84591 | 11.7296 | 12.93542 | 7.629292 | -1.205817 | 5.279782 | 0.0263426
82.85591 | 11.7113 | 12.92246 | 7.624572 | -1.211155 | 5.271518 | 0.0263652
82.86591 | 11.7072 | 12.9095 | 7.619843 | -1.202301 | 5.263271 | 0.02638782
82.87591 | 11.7058 | 12.89655 | 7.615105 | -1.19075 | 5.255035 | 0.02641047
82.8859 | 11.6995 | 12.88362 | 7.610363 | -1.184121 | 5.246826 | 0.02643311
82.8959 | 11.6929 | 12.87068 | 7.605607 | -1.177784 | 5.238622 | 0.02645579
82.9059 | 11.6797 | 12.85775 | 7.600842 | -1.178053 | 5.230433 | 0.0264785
82.9159 | 11.6694 | 12.84483 | 7.596068 | -1.175428 | 5.222259 | 0.02650122
82.9259 | 11.6617 | 12.83191 | 7.591286 | -1.17021 | 5.2141 | 0.02652396
82.9359 | 11.6537 | 12.819 | 7.586495 | -1.165298 | 5.205956 | 0.02654672
82.94589 | 11.6382 | 12.80611 | 7.5817 | -1.167905 | 5.197835 | 0.02656947
82.95589 | 11.637 | 12.79321 | 7.576892 | -1.156206 | 5.189722 | 0.02659227
82.96589 | 11.6301 | 12.78031 | 7.572076 | -1.150213 | 5.181622 | 0.02661509
82.97589 | 11.6242 | 12.76743 | 7.567251 | -1.143225 | 5.173536 | 0.02663792
82.98589 | 11.6139 | 12.75455 | 7.562418 | -1.140647 | 5.165468 | 0.02666077
82.99588 | 11.6047 | 12.74169 | 7.557581 | -1.136986 | 5.157422 | 0.02668361
83.00588 | 11.5965 | 12.72882 | 7.552731 | -1.13232 | 5.149382 | 0.0267065
83.01588 | 11.5912 | 12.71596 | 7.547873 | -1.124759 | 5.141357 | 0.0267294
83.02588 | 11.5891 | 12.70311 | 7.543006 | -1.114006 | 5.133347 | 0.02675232
83.03588 | 11.5792 | 12.69026 | 7.538132 | -1.11106 | 5.125352 | 0.02677525
83.04588 | 11.57 | 12.67742 | 7.53325 | -1.10742 | 5.117372 | 0.0267982
83.05587 | 11.5655 | 12.6646 | 7.528364 | -1.0991 | 5.109414 | 0.02682115
83.06587 | 11.5561 | 12.65177 | 7.523466 | -1.095674 | 5.101464 | 0.02684413
83.07587 | 11.5502 | 12.63895 | 7.51856 | -1.088755 | 5.093528 | 0.02686712
83.08587 | 11.5446 | 12.62614 | 7.513646 | -1.081543 | 5.085607 | 0.02689014
83.09587 | 11.5377 | 12.61334 | 7.508724 | -1.075638 | 5.0777 | 0.02691316
83.10586 | 11.5329 | 12.60055 | 7.5038 | -1.067652 | 5.069816 | 0.02693618
83.11586 | 11.526 | 12.58776 | 7.498863 | -1.061761 | 5.061939 | 0.02695924
83.12586 | 11.5211 | 12.57498 | 7.493919 | -1.053877 | 5.054076 | 0.02698231
83.13586 | 11.5038 | 12.5622 | 7.488967 | -1.0584 | 5.046228 | 0.02700539
83.14586 | 11.4944 | 12.54943 | 7.484008 | -1.055031 | 5.038395 | 0.02702848
83.15586 | 11.4916 | 12.53667 | 7.479041 | -1.04507 | 5.030577 | 0.0270516
83.16585 | 11.4841 | 12.52393 | 7.474072 | -1.039827 | 5.022781 | 0.0270747
83.17585 | 11.4736 | 12.51118 | 7.469091 | -1.03758 | 5.014992 | 0.02709783
83.18585 | 11.4641 | 12.49844 | 7.464102 | -1.03434 | 5.007217 | 0.02712098
83.19585 | 11.4566 | 12.48571 | 7.459107 | -1.029107 | 4.999457 | 0.02714414
83.20585 | 11.443 | 12.47298 | 7.454104 | -1.029982 | 4.991711 | 0.02716731
83.21584 | 11.4371 | 12.46028 | 7.4491 | -1.023178 | 4.983988 | 0.02719047
83.22584 | 11.4237 | 12.44757 | 7.444083 | -1.023868 | 4.976271 | 0.02721366
83.23584 | 11.4173 | 12.43487 | 7.43906 | -1.017566 | 4.968569 | 0.02723687
83.24584 | 11.4187 | 12.42217 | 7.43403 | -1.003471 | 4.960882 | 0.02726008
83.25584 | 11.4074 | 12.40948 | 7.428993 | -1.002085 | 4.953208 | 0.02728331
83.26584 | 11.3987 | 12.39681 | 7.423949 | -0.9981061 | 4.94555 | 0.02730655
83.27583 | 11.3936 | 12.38415 | 7.418904 | -0.9905475 | 4.937913 | 0.02732977
83.28583 | 11.3872 | 12.37148 | 7.413848 | -0.9842842 | 4.930283 | 0.02735302
83.29583 | 11.3823 | 12.35883 | 7.408785 | -0.9765289 | 4.922668 | 0.02737629
83.30583 | 11.3774 | 12.34618 | 7.403715 | -0.9687819 | 4.915067 | 0.02739956
83.31583 | 11.3625 | 12.33354 | 7.398639 | -0.9710426 | 4.90748 | 0.02742285
83.32582 | 11.3552 | 12.32092 | 7.393563 | -0.9657242 | 4.899916 | 0.02744611
83.33582 | 11.3546 | 12.3083 | 7.388474 | -0.9537012 | 4.892357 | 0.02746941
83.34582 | 11.3455 | 12.29569 | 7.38338 | -0.9501863 | 4.884814 | 0.02749272
83.35582 | 11.3416 | 12.28308 | 7.37828 | -0.9414799 | 4.877284 | 0.02751603
83.36582 | 11.3359 | 12.27048 | 7.373173 | -0.9345818 | 4.869769 | 0.02753935
83.37582 | 11.3247 | 12.25789 | 7.368061 | -0.933192 | 4.862269 | 0.02756268
83.38581 | 11.3182 | 12.24532 | 7.362948 | -0.9271228 | 4.854789 | 0.02758599
83.39581 | 11.3115 | 12.23275 | 7.357824 | -0.9212497 | 4.847317 | 0.02760933
83.40581 | 11.2918 | 12.22019 | 7.352694 | -0.9283852 | 4.839858 | 0.02763268
83.41581 | 11.2815 | 12.20763 | 7.347559 | -0.9261294 | 4.832415 | 0.02765603
83.42581 | 11.2769 | 12.19508 | 7.342418 | -0.9181819 | 4.824985 | 0.02767939
83.4358 | 11.269 | 12.18256 | 7.337277 | -0.9135558 | 4.817576 | 0.02770273
83.4458 | 11.2572 | 12.17003 | 7.332125 | -0.9128258 | 4.810175 | 0.0277261
83.4558 | 11.2458 | 12.1575 | 7.326968 | -0.9117042 | 4.802787 | 0.02774947
83.4658 | 11.2335 | 12.14499 | 7.321805 | -0.9114918 | 4.795414 | 0.02777285
83.4758 | 11.2258 | 12.13249 | 7.316638 | -0.9066883 | 4.788054 | 0.02779622
83.4858 | 11.2154 | 12.11999 | 7.311465 | -0.904594 | 4.780709 | 0.02781961
83.49579 | 11.1996 | 12.10752 | 7.306292 | -0.90792 | 4.773385 | 0.02784297
83.50579 | 11.1837 | 12.09504 | 7.301109 | -0.9113436 | 4.766068 | 0.02786636
83.51579 | 11.1765 | 12.08258 | 7.295922 | -0.9060763 | 4.758765 | 0.02788975
83.52579 | 11.1703 | 12.07012 | 7.290729 | -0.8998177 | 4.751475 | 0.02791315
83.53579 | 11.1608 | 12.05767 | 7.285532 | -0.896868 | 4.7442 | 0.02793654
83.54578 | 11.1534 | 12.04524 | 7.280335 | -0.8918405 | 4.736946 | 0.02795992
83.55578 | 11.1402 | 12.03281 | 7.275128 | -0.8926094 | 4.729698 | 0.02798332
83.56578 | 11.1369 | 12.02039 | 7.269917 | -0.8834879 | 4.722464 | 0.02800672
83.57578 | 11.131 | 12.00798 | 7.264701 | -0.8769765 | 4.715245 | 0.02803012
83.58578 | 11.115 | 11.99557 | 7.259481 | -0.8805734 | 4.708039 | 0.02805352
83.59578 | 11.1033 | 11.98318 | 7.254257 | -0.8798804 | 4.700847 | 0.02807692
83.60577 | 11.1009 | 11.97081 | 7.249033 | -0.8699092 | 4.693676 | 0.02810029
83.61577 | 11.0959 | 11.95844 | 7.2438 | -0.8625356 | 4.686512 | 0.02812369
83.62577 | 11.0925 | 11.94607 | 7.238563 | -0.8535711 | 4.679361 | 0.02814709
83.63577 | 11.0848 | 11.93372 | 7.233322 | -0.8489169 | 4.672224 | 0.02817049
83.64577 | 11.0815 | 11.92137 | 7.228077 | -0.8398722 | 4.665101 | 0.02819388
83.65576 | 11.0765 | 11.90905 | 7.222834 | -0.8325499 | 4.657999 | 0.02821725
83.66576 | 11.0753 | 11.89672 | 7.217581 | -0.8214249 | 4.650903 | 0.02824064
83.67576 | 11.067 | 11.88441 | 7.212325 | -0.8174098 | 4.643821 | 0.02826403
83.68576 | 11.0578 | 11.8721 | 7.207065 | -0.8143048 | 4.636752 | 0.02828741
83.69576 | 11.0577 | 11.85981 | 7.201802 | -0.80211 | 4.629697 | 0.02831079
83.70576 | 11.0539 | 11.84753 | 7.196535 | -0.7936255 | 4.622656 | 0.02833417
83.71575 | 11.0541 | 11.83526 | 7.19127 | -0.7811632 | 4.615636 | 0.02835752
83.72575 | 11.0453 | 11.823 | 7.185996 | -0.7776996 | 4.608622 | 0.02838089
83.73575 | 11.0429 | 11.81075 | 7.18072 | -0.7678454 | 4.601621 | 0.02840425
83.74575 | 11.0347 | 11.7985 | 7.17544 | -0.7638019 | 4.594635 | 0.02842761
83.75575 | 11.0289 | 11.78627 | 7.170157 | -0.7573693 | 4.587662 | 0.02845096
83.76574 | 11.0276 | 11.77406 | 7.164876 | -0.746459 | 4.580709 | 0.02847428
83.77574 | 11.0136 | 11.76185 | 7.159587 | -0.7482469 | 4.573762 | 0.02849762
83.78574 | 11.0124 | 11.74965 | 7.154296 | -0.7372456 | 4.566829 | 0.02852096
83.79574 | 11.0077 | 11.73746 | 7.149001 | -0.7297551 | 4.559909 | 0.02854428
83.80574 | 10.9965 | 11.72528 | 7.143704 | -0.7287751 | 4.553003 | 0.0285676
83.81574 | 10.9893 | 11.71311 | 7.138405 | -0.7238061 | 4.54611 | 0.02859091
83.82573 | 10.984 | 11.70096 | 7.133108 | -0.7169601 | 4.539238 | 0.02861419
83.83573 | 10.9757 | 11.68881 | 7.127803 | -0.7131134 | 4.532372 | 0.02863749
83.84573 | 10.9693 | 11.67668 | 7.122497 | -0.7073771 | 4.52552 | 0.02866077
83.85573 | 10.9575 | 11.66455 | 7.117188 | -0.7070522 | 4.51868 | 0.02868405
83.86573 | 10.9466 | 11.65244 | 7.111877 | -0.7058383 | 4.511854 | 0.02870732
83.87572 | 10.9441 | 11.64035 | 7.106569 | -0.6962469 | 4.505048 | 0.02873055
83.88572 | 10.9384 | 11.62826 | 7.101254 | -0.6898555 | 4.498248 | 0.0287538
83.89572 | 10.9293 | 11.61618 | 7.095937 | -0.6868754 | 4.491462 | 0.02877704
83.90572 | 10.919 | 11.60411 | 7.090618 | -0.685107 | 4.484689 | 0.02880026
83.91572 | 10.912 | 11.59205 | 7.085297 | -0.6800498 | 4.477929 | 0.02882348
83.92572 | 10.906 | 11.58 | 7.079975 | -0.6740042 | 4.471182 | 0.02884668
83.93571 | 10.8941 | 11.56798 | 7.074657 | -0.6738819 | 4.464455 | 0.02886985
83.94571 | 10.8855 | 11.55596 | 7.069332 | -0.6704592 | 4.457735 | 0.02889302
83.95571 | 10.8739 | 11.54395 | 7.064005 | -0.6700488 | 4.451028 | 0.02891619
83.96571 | 10.8761 | 11.53195 | 7.058677 | -0.6558499 | 4.444333 | 0.02893934
83.97571 | 10.87 | 11.51996 | 7.053348 | -0.6499628 | 4.437652 | 0.02896248
83.9857 | 10.8604 | 11.508 | 7.048024 | -0.6475992 | 4.43099 | 0.02898558
83.9957 | 10.8519 | 11.49604 | 7.042693 | -0.6441359 | 4.424334 | 0.02900869
84.0057 | 10.8511 | 11.48408 | 7.037361 | -0.6329849 | 4.417692 | 0.02903178
84.0157 | 10.8432 | 11.47215 | 7.032028 | -0.628946 | 4.411063 | 0.02905486
84.0257 | 10.8408 | 11.46022 | 7.026695 | -0.6194192 | 4.404447 | 0.02907793
84.0357 | 10.8372 | 11.4483 | 7.021361 | -0.6111049 | 4.397843 | 0.02910098
84.04569 | 10.8234 | 11.43641 | 7.016031 | -0.6130149 | 4.39126 | 0.02912398
84.05569 | 10.8305 | 11.42453 | 7.010696 | -0.5940252 | 4.384682 | 0.029147
84.06569 | 10.8276 | 11.41265 | 7.005361 | -0.5850477 | 4.378117 | 0.02917
84.07569 | 10.8266 | 11.40078 | 7.000025 | -0.5741833 | 4.371565 | 0.02919298
84.08569 | 10.8217 | 11.38893 | 6.994689 | -0.5672309 | 4.365026 | 0.02921594
84.09568 | 10.8166 | 11.3771 | 6.989359 | -0.5605033 | 4.358506 | 0.02923886
84.10568 | 10.8147 | 11.36528 | 6.984023 | -0.5505768 | 4.351992 | 0.02926178
84.11568 | 10.8191 | 11.35346 | 6.978687 | -0.5343631 | 4.345491 | 0.02928469
84.12568 | 10.8181 | 11.34166 | 6.973351 | -0.5235622 | 4.339003 | 0.02930758
84.13568 | 10.8081 | 11.32987 | 6.968016 | -0.5217747 | 4.332528 | 0.02933044
84.14568 | 10.8124 | 11.3181 | 6.962681 | -0.5056996 | 4.326065 | 0.02935329
84.15567 | 10.8128 | 11.30635 | 6.957352 | -0.4935502 | 4.319622 | 0.02937609
84.16567 | 10.8099 | 11.2946 | 6.952018 | -0.4847018 | 4.313185 | 0.0293989
84.17567 | 10.8055 | 11.28287 | 6.946685 | -0.4773667 | 4.30676 | 0.02942168
84.18567 | 10.8025 | 11.27114 | 6.941353 | -0.468645 | 4.300348 | 0.02944444
84.19567 | 10.7994 | 11.25944 | 6.936021 | -0.4600367 | 4.293948 | 0.02946718
84.20566 | 10.7962 | 11.24775 | 6.930696 | -0.451553 | 4.287567 | 0.02948988
84.21566 | 10.794 | 11.23607 | 6.925367 | -0.4420717 | 4.281192 | 0.02951257
84.22566 | 10.782 | 11.2244 | 6.920039 | -0.4424046 | 4.274831 | 0.02953524
84.23566 | 10.7856 | 11.21275 | 6.914712 | -0.4271506 | 4.268481 | 0.02955789
84.24566 | 10.779 | 11.20111 | 6.909386 | -0.4221107 | 4.262144 | 0.02958051
84.25566 | 10.7704 | 11.18948 | 6.904062 | -0.4190846 | 4.255819 | 0.0296031
84.26565 | 10.7664 | 11.17788 | 6.898745 | -0.4114846 | 4.249514 | 0.02962566
84.27565 | 10.7664 | 11.16629 | 6.893424 | -0.3998886 | 4.243216 | 0.0296482
84.28565 | 10.7579 | 11.1547 | 6.888105 | -0.3968024 | 4.236927 | 0.02967072
84.29565 | 10.7561 | 11.14313 | 6.882788 | -0.3870328 | 4.230652 | 0.02969321
84.30565 | 10.7495 | 11.13158 | 6.877473 | -0.3820775 | 4.224389 | 0.02971568
84.31564 | 10.7414 | 11.12005 | 6.872165 | -0.3786475 | 4.218145 | 0.02973809
84.32564 | 10.7388 | 11.10852 | 6.866854 | -0.3697211 | 4.211907 | 0.02976051
84.33564 | 10.7321 | 11.09701 | 6.861545 | -0.364909 | 4.205681 | 0.02978289
84.34564 | 10.7271 | 11.08551 | 6.856239 | -0.3584113 | 4.199467 | 0.02980525
84.35564 | 10.7262 | 11.07403 | 6.850935 | -0.3478283 | 4.193265 | 0.02982757
84.36564 | 10.7234 | 11.06256 | 6.845634 | -0.3391607 | 4.187077 | 0.02984987
84.37563 | 10.7231 | 11.05112 | 6.840341 | -0.3280211 | 4.180908 | 0.02987211
84.38563 | 10.7229 | 11.03968 | 6.835045 | -0.3167809 | 4.174741 | 0.02989435
84.39563 | 10.7059 | 11.02826 | 6.829753 | -0.3223601 | 4.168591 | 0.02991655
84.40563 | 10.6984 | 11.01685 | 6.824463 | -0.3184519 | 4.16245 | 0.02993873
84.41563 | 10.696 | 11.00546 | 6.819176 | -0.3094589 | 4.156322 | 0.02996087
84.42562 | 10.6937 | 10.99409 | 6.813898 | -0.3003902 | 4.150209 | 0.02998296
84.43562 | 10.6903 | 10.98273 | 6.808618 | -0.2924276 | 4.144104 | 0.03000504
84.44562 | 10.6844 | 10.97138 | 6.803342 | -0.2869812 | 4.138013 | 0.03002709
84.45562 | 10.6823 | 10.96005 | 6.798069 | -0.2777501 | 4.131932 | 0.0300491
84.46562 | 10.6756 | 10.94873 | 6.792799 | -0.2731346 | 4.125864 | 0.03007108
84.47562 | 10.6647 | 10.93743 | 6.787534 | -0.2727346 | 4.119808 | 0.03009303
84.48561 | 10.652 | 10.92616 | 6.782277 | -0.2741635 | 4.113771 | 0.03011492
84.49561 | 10.6472 | 10.9149 | 6.777019 | -0.2676952 | 4.107739 | 0.0301368
84.50561 | 10.6455 | 10.90364 | 6.771766 | -0.2581427 | 4.101718 | 0.03015864
84.51561 | 10.6401 | 10.89241 | 6.766516 | -0.2523065 | 4.09571 | 0.03018045
84.52561 | 10.6308 | 10.88119 | 6.761271 | -0.2503865 | 4.089713 | 0.03020222
84.5356 | 10.6271 | 10.86999 | 6.756036 | -0.2428912 | 4.083731 | 0.03022393
84.5456 | 10.6259 | 10.85881 | 6.7508 | -0.2329055 | 4.07776 | 0.03024562
84.5556 | 10.6113 | 10.84763 | 6.745568 | -0.2363345 | 4.071799 | 0.03026728
84.5656 | 10.6056 | 10.83648 | 6.740342 | -0.2308774 | 4.065847 | 0.0302889
84.5756 | 10.5942 | 10.82534 | 6.73512 | -0.2311394 | 4.059909 | 0.03031048
84.58559 | 10.5909 | 10.81423 | 6.729908 | -0.2233319 | 4.053992 | 0.03033201
84.59559 | 10.5867 | 10.80313 | 6.724696 | -0.2164272 | 4.048077 | 0.03035351
84.60559 | 10.5897 | 10.79204 | 6.71949 | -0.2023393 | 4.042174 | 0.03037497
84.61559 | 10.5837 | 10.78097 | 6.714289 | -0.1972683 | 4.036283 | 0.0303964
84.62559 | 10.5771 | 10.76991 | 6.709093 | -0.1928141 | 4.030404 | 0.03041778
84.63559 | 10.571 | 10.75888 | 6.703903 | -0.1878774 | 4.024536 | 0.03043913
84.64558 | 10.5659 | 10.74787 | 6.698723 | -0.1819678 | 4.018684 | 0.03046041
84.65558 | 10.5595 | 10.73687 | 6.693545 | -0.1773654 | 4.012839 | 0.03048166
84.66558 | 10.5498 | 10.72588 | 6.688372 | -0.1760807 | 4.007006 | 0.03050288
84.67558 | 10.5512 | 10.71491 | 6.683205 | -0.1637134 | 4.001184 | 0.03052406
84.68558 | 10.5488 | 10.70396 | 6.678044 | -0.1551634 | 3.995374 | 0.03054519
84.69557 | 10.5515 | 10.69304 | 6.672895 | -0.1415433 | 3.989582 | 0.03056626
84.70557 | 10.5443 | 10.68213 | 6.667747 | -0.1378288 | 3.983794 | 0.0305873
84.71557 | 10.5419 | 10.67123 | 6.662606 | -0.1293325 | 3.978019 | 0.0306083
84.72557 | 10.5376 | 10.66035 | 6.657471 | -0.1227539 | 3.972254 | 0.03062925
84.73557 | 10.5329 | 10.64949 | 6.652342 | -0.1165935 | 3.966501 | 0.03065016
84.74557 | 10.5269 | 10.63865 | 6.647221 | -0.1117516 | 3.96076 | 0.03067102
84.75556 | 10.5184 | 10.62784 | 6.642112 | -0.1094381 | 3.955034 | 0.03069182
84.76556 | 10.5232 | 10.61703 | 6.637005 | -0.09383279 | 3.949316 | 0.03071259
84.77556 | 10.5241 | 10.60625 | 6.631905 | -0.08214549 | 3.943608 | 0.03073331
84.78556 | 10.5238 | 10.59548 | 6.626812 | -0.07167699 | 3.937911 | 0.03075399
84.79556 | 10.5147 | 10.58473 | 6.621727 | -0.07002702 | 3.932226 | 0.03077461
84.80555 | 10.5092 | 10.57401 | 6.616654 | -0.06480811 | 3.926559 | 0.03079517
84.81555 | 10.509 | 10.5633 | 6.611584 | -0.05429598 | 3.920896 | 0.0308157
84.82555 | 10.5052 | 10.5526 | 6.606522 | -0.0474028 | 3.915245 | 0.03083618
84.83555 | 10.4945 | 10.54193 | 6.601468 | -0.04742857 | 3.909604 | 0.03085661
84.84555 | 10.4973 | 10.53127 | 6.596422 | -0.03397351 | 3.903975 | 0.03087699
84.85555 | 10.4926 | 10.52064 | 6.591384 | -0.02803782 | 3.898357 | 0.03089732
84.86554 | 10.4871 | 10.51003 | 6.586359 | -0.02293041 | 3.892754 | 0.03091758
84.87554 | 10.4805 | 10.49943 | 6.581338 | -0.01893351 | 3.887158 | 0.0309378
84.88554 | 10.4748 | 10.48886 | 6.576325 | -0.01405616 | 3.881573 | 0.03095797
84.89554 | 10.4699 | 10.4783 | 6.571321 | -0.008398467 | 3.875999 | 0.0309781
84.90554 | 10.4712 | 10.46776 | 6.566326 | 0.003439328 | 3.870436 | 0.03099817
84.91553 | 10.4723 | 10.45725 | 6.561345 | 0.01504528 | 3.864891 | 0.03101815
84.92553 | 10.4609 | 10.44676 | 6.556368 | 0.01414259 | 3.859351 | 0.03103811
84.93553 | 10.4569 | 10.43628 | 6.5514 | 0.02062027 | 3.853821 | 0.03105802
84.94553 | 10.4539 | 10.42582 | 6.546442 | 0.02807889 | 3.848301 | 0.03107787
84.95553 | 10.4524 | 10.41538 | 6.541493 | 0.03701636 | 3.842793 | 0.03109767
84.96553 | 10.4506 | 10.40497 | 6.536554 | 0.04563219 | 3.837297 | 0.03111741
84.97552 | 10.4522 | 10.39458 | 6.531629 | 0.05761933 | 3.831815 | 0.03113707
84.98552 | 10.4537 | 10.38421 | 6.526709 | 0.06949495 | 3.826339 | 0.0311567
84.99552 | 10.4448 | 10.37385 | 6.521799 | 0.07095009 | 3.820875 | 0.03117627
85.00552 | 10.4481 | 10.36352 | 6.516899 | 0.08458437 | 3.815421 | 0.03119578
85.01552 | 10.4445 | 10.3532 | 6.51201 | 0.09129767 | 3.809977 | 0.03121524
85.02551 | 10.4506 | 10.34292 | 6.507136 | 0.1076784 | 3.804551 | 0.03123462
85.03551 | 10.4443 | 10.33265 | 6.502267 | 0.1116495 | 3.79913 | 0.03125395
85.04551 | 10.4466 | 10.3224 | 6.497409 | 0.1242001 | 3.793718 | 0.03127323
85.05551 | 10.4459 | 10.31217 | 6.492562 | 0.1337271 | 3.788319 | 0.03129245
85.06551 | 10.4463 | 10.30197 | 6.487725 | 0.144334 | 3.782929 | 0.03131161
85.07551 | 10.4451 | 10.29178 | 6.4829 | 0.153319 | 3.77755 | 0.03133071
85.0855 | 10.446 | 10.28163 | 6.478091 | 0.1643732 | 3.772186 | 0.03134973
85.0955 | 10.4454 | 10.27149 | 6.473288 | 0.1739149 | 3.766828 | 0.0313687
85.1055 | 10.4478 | 10.26137 | 6.468497 | 0.1864343 | 3.761481 | 0.03138761
85.1155 | 10.4422 | 10.25127 | 6.463717 | 0.1909318 | 3.756145 | 0.03140646
85.1255 | 10.4406 | 10.24119 | 6.458949 | 0.1994071 | 3.750818 | 0.03142525
85.13549 | 10.4407 | 10.23115 | 6.454198 | 0.2095491 | 3.745509 | 0.03144396
85.14549 | 10.4433 | 10.22112 | 6.449454 | 0.2221795 | 3.740204 | 0.03146262
85.15549 | 10.4413 | 10.21111 | 6.444722 | 0.2301875 | 3.73491 | 0.03148122
85.16549 | 10.4408 | 10.20113 | 6.440002 | 0.2396729 | 3.729625 | 0.03149975
85.17549 | 10.4398 | 10.19116 | 6.435295 | 0.2486353 | 3.724352 | 0.03151821
85.18549 | 10.4306 | 10.18122 | 6.4306 | 0.249375 | 3.719088 | 0.03153662
85.19548 | 10.4359 | 10.17132 | 6.425922 | 0.2645826 | 3.71384 | 0.03155493
85.20548 | 10.4333 | 10.16142 | 6.421253 | 0.2718754 | 3.708598 | 0.0315732
85.21548 | 10.436 | 10.15155 | 6.416597 | 0.2844463 | 3.703365 | 0.0315914
85.22548 | 10.4384 | 10.14171 | 6.411954 | 0.2966933 | 3.698143 | 0.03160954
85.23548 | 10.4329 | 10.13188 | 6.407324 | 0.3010165 | 3.692932 | 0.0316276
85.24547 | 10.4333 | 10.12209 | 6.402712 | 0.3112059 | 3.687737 | 0.03164558
85.25547 | 10.4267 | 10.11232 | 6.398109 | 0.314382 | 3.682546 | 0.03166351
85.26547 | 10.426 | 10.10257 | 6.39352 | 0.323434 | 3.677365 | 0.03168137
85.27547 | 10.419 | 10.09284 | 6.388944 | 0.3261622 | 3.672194 | 0.03169916
85.28547 | 10.4204 | 10.08313 | 6.384383 | 0.3372665 | 3.667034 | 0.03171688
85.29547 | 10.4083 | 10.07345 | 6.379835 | 0.3348461 | 3.661884 | 0.03173453
85.30546 | 10.4063 | 10.06381 | 6.375307 | 0.3424923 | 3.656749 | 0.03175209
85.31546 | 10.399 | 10.05418 | 6.370788 | 0.3448245 | 3.651618 | 0.0317696
85.32546 | 10.3964 | 10.04457 | 6.366284 | 0.3518299 | 3.646499 | 0.03178704
85.33546 | 10.3891 | 10.03499 | 6.361794 | 0.3541117 | 3.64139 | 0.0318044
85.34546 | 10.3815 | 10.02543 | 6.357319 | 0.3560688 | 3.63629 | 0.03182169
85.35545 | 10.3682 | 10.01591 | 6.352864 | 0.3522913 | 3.631206 | 0.03183889
85.36545 | 10.3644 | 10.0064 | 6.34842 | 0.3579983 | 3.626126 | 0.03185604
85.37545 | 10.3581 | 9.99692 | 6.34399 | 0.3611796 | 3.621057 | 0.03187311
85.38545 | 10.3469 | 9.987464 | 6.339577 | 0.3594363 | 3.615997 | 0.03189011
85.39545 | 10.3438 | 9.978033 | 6.335178 | 0.365767 | 3.610948 | 0.03190702
85.40545 | 10.337 | 9.968628 | 6.330796 | 0.3683721 | 3.605908 | 0.03192387
85.41544 | 10.3278 | 9.959258 | 6.326434 | 0.3685425 | 3.600883 | 0.03194063
85.42544 | 10.3217 | 9.949904 | 6.322083 | 0.371796 | 3.595864 | 0.03195732
85.43544 | 10.3133 | 9.940576 | 6.317748 | 0.3727238 | 3.590854 | 0.03197394
85.44544 | 10.3025 | 9.931275 | 6.31343 | 0.3712255 | 3.585854 | 0.03199048
85.45544 | 10.3021 | 9.921999 | 6.309129 | 0.3801008 | 3.580864 | 0.03200694
85.46543 | 10.2934 | 9.912759 | 6.304848 | 0.3806406 | 3.575888 | 0.03202331
85.47543 | 10.2891 | 9.903537 | 6.30058 | 0.3855629 | 3.570918 | 0.03203961
85.48543 | 10.2872 | 9.894341 | 6.296329 | 0.3928588 | 3.565957 | 0.03205584
85.49543 | 10.2749 | 9.885172 | 6.292094 | 0.3897276 | 3.561006 | 0.03207199
85.50543 | 10.2679 | 9.87603 | 6.287878 | 0.3918698 | 3.556065 | 0.03208806
85.51543 | 10.2727 | 9.866915 | 6.283678 | 0.4057847 | 3.551133 | 0.03210405
85.52542 | 10.2675 | 9.857836 | 6.2795 | 0.4096638 | 3.546216 | 0.03211994
85.53542 | 10.2483 | 9.848776 | 6.275336 | 0.3995242 | 3.541304 | 0.03213577
85.54542 | 10.2529 | 9.839743 | 6.27119 | 0.4131573 | 3.536401 | 0.03215152
85.55542 | 10.2457 | 9.830737 | 6.267061 | 0.4149627 | 3.531509 | 0.03216718
85.56542 | 10.2399 | 9.82176 | 6.262951 | 0.4181404 | 3.526625 | 0.03218276
85.57541 | 10.2428 | 9.812819 | 6.258864 | 0.4299814 | 3.521757 | 0.03219825
85.58541 | 10.2309 | 9.803897 | 6.25479 | 0.4270035 | 3.516892 | 0.03221367
85.59541 | 10.2231 | 9.795003 | 6.250736 | 0.4280972 | 3.512038 | 0.032229
85.60541 | 10.2171 | 9.786137 | 6.2467 | 0.4309628 | 3.507193 | 0.03224425
85.61541 | 10.2049 | 9.7773 | 6.242683 | 0.4276 | 3.502357 | 0.03225942
85.62541 | 10.2045 | 9.768492 | 6.238686 | 0.4360082 | 3.497532 | 0.0322745
85.6354 | 10.2 | 9.759721 | 6.234711 | 0.4402793 | 3.49272 | 0.03228948
85.6454 | 10.1911 | 9.750969 | 6.230752 | 0.4401305 | 3.487913 | 0.03230439
85.6554 | 10.1851 | 9.742248 | 6.226813 | 0.4428525 | 3.483115 | 0.03231922
85.6654 | 10.1797 | 9.733555 | 6.222894 | 0.4461453 | 3.478327 | 0.03233395
85.6754 | 10.1725 | 9.724891 | 6.218994 | 0.4476089 | 3.473548 | 0.03234861
85.68539 | 10.17 | 9.716265 | 6.215119 | 0.4537345 | 3.468784 | 0.03236316
85.69539 | 10.159 | 9.707661 | 6.21126 | 0.4513393 | 3.464023 | 0.03237763
85.70539 | 10.1487 | 9.699086 | 6.207421 | 0.4496142 | 3.459273 | 0.03239202
85.71539 | 10.1456 | 9.690541 | 6.203603 | 0.4550594 | 3.454531 | 0.03240632
85.72539 | 10.1325 | 9.682025 | 6.199806 | 0.4504747 | 3.449799 | 0.03242054
85.73539 | 10.1333 | 9.67354 | 6.196029 | 0.4597597 | 3.445076 | 0.03243466
85.74538 | 10.1289 | 9.665094 | 6.192278 | 0.4638062 | 3.440367 | 0.03244868
85.75538 | 10.1266 | 9.65667 | 6.188544 | 0.4699303 | 3.435663 | 0.03246263
85.76538 | 10.1206 | 9.648276 | 6.184831 | 0.4723241 | 3.430968 | 0.03247648
85.77538 | 10.1116 | 9.639913 | 6.18114 | 0.4716872 | 3.426282 | 0.03249025
85.78538 | 10.095 | 9.631581 | 6.177471 | 0.4634193 | 3.421606 | 0.03250392
85.79537 | 10.1036 | 9.623288 | 6.173828 | 0.4803124 | 3.416942 | 0.03251748
85.80537 | 10.0993 | 9.615018 | 6.170203 | 0.4842825 | 3.412284 | 0.03253097
85.81537 | 10.0986 | 9.606779 | 6.1666 | 0.4918211 | 3.407635 | 0.03254437
85.82537 | 10.1005 | 9.598572 | 6.16302 | 0.5019282 | 3.402995 | 0.03255768
85.83537 | 10.0928 | 9.590396 | 6.159462 | 0.502404 | 3.398363 | 0.03257089
85.84537 | 10.0915 | 9.582252 | 6.155927 | 0.5092478 | 3.393741 | 0.03258401
85.85536 | 10.0918 | 9.574148 | 6.152419 | 0.5176517 | 3.389133 | 0.03259702
85.86536 | 10.0837 | 9.566068 | 6.14893 | 0.5176317 | 3.384528 | 0.03260995
85.87536 | 10.0816 | 9.558021 | 6.145464 | 0.5235791 | 3.379934 | 0.03262279
85.88536 | 10.0779 | 9.550006 | 6.142023 | 0.5278943 | 3.375348 | 0.03263553
85.89536 | 10.0798 | 9.542023 | 6.138604 | 0.5377773 | 3.37077 | 0.03264817
85.90535 | 10.0795 | 9.534081 | 6.135213 | 0.5454193 | 3.366207 | 0.03266071
85.91535 | 10.0712 | 9.526163 | 6.131843 | 0.5450366 | 3.361647 | 0.03267317
85.92535 | 10.0752 | 9.518279 | 6.128497 | 0.5569209 | 3.357097 | 0.03268552
85.93535 | 10.0689 | 9.510428 | 6.125175 | 0.5584718 | 3.352556 | 0.03269779
85.94535 | 10.0582 | 9.50261 | 6.121877 | 0.5555896 | 3.348023 | 0.03270995
85.95535 | 10.0497 | 9.494826 | 6.118605 | 0.5548737 | 3.343499 | 0.03272202
85.96534 | 10.0505 | 9.487084 | 6.11536 | 0.5634165 | 3.338989 | 0.03273398
85.97534 | 10.0495 | 9.479367 | 6.112138 | 0.5701332 | 3.334483 | 0.03274585
85.98534 | 10.0375 | 9.471684 | 6.108941 | 0.5658164 | 3.329985 | 0.03275762
85.99534 | 10.0383 | 9.464035 | 6.105769 | 0.574265 | 3.325497 | 0.0327693
86.00534 | 10.0367 | 9.45642 | 6.102622 | 0.5802796 | 3.321017 | 0.03278087
86.01533 | 10.0235 | 9.448848 | 6.099505 | 0.5746522 | 3.31655 | 0.03279233
86.02533 | 10.0136 | 9.441302 | 6.096411 | 0.5722976 | 3.312088 | 0.03280371
86.03533 | 10.0018 | 9.433792 | 6.093342 | 0.5680083 | 3.307634 | 0.03281498
86.04533 | 9.9992 | 9.426316 | 6.0903 | 0.5728841 | 3.303189 | 0.03282616
86.05533 | 9.9911 | 9.418875 | 6.087285 | 0.5722248 | 3.298753 | 0.03283723
86.06533 | 9.9934 | 9.41147 | 6.084296 | 0.5819303 | 3.294325 | 0.0328482
86.07532 | 9.9937 | 9.404107 | 6.081337 | 0.589593 | 3.289911 | 0.03285907
86.08532 | 9.9791 | 9.396773 | 6.078402 | 0.5823272 | 3.2855 | 0.03286983
86.09532 | 9.9667 | 9.389474 | 6.075495 | 0.5772261 | 3.281098 | 0.0328805
86.10532 | 9.966 | 9.382211 | 6.072615 | 0.5837887 | 3.276705 | 0.03289107
86.11532 | 9.9638 | 9.374985 | 6.069763 | 0.5888155 | 3.27232 | 0.03290153
86.12531 | 9.9535 | 9.367801 | 6.066941 | 0.5856991 | 3.267948 | 0.03291188
86.13531 | 9.9571 | 9.360647 | 6.064144 | 0.5964531 | 3.26358 | 0.03292213
86.14531 | 9.9506 | 9.353529 | 6.061376 | 0.5970706 | 3.259221 | 0.03293228
86.15531 | 9.9547 | 9.346449 | 6.058636 | 0.6082513 | 3.25487 | 0.03294233
86.16531 | 9.9545 | 9.339405 | 6.055925 | 0.615095 | 3.250528 | 0.03295227
86.17531 | 9.9441 | 9.332398 | 6.053242 | 0.6117018 | 3.246194 | 0.03296211
86.1853 | 9.9415 | 9.325436 | 6.050591 | 0.616064 | 3.241873 | 0.03297183
86.1953 | 9.943 | 9.318504 | 6.047966 | 0.6244964 | 3.237556 | 0.03298146
86.2053 | 9.9418 | 9.311609 | 6.045371 | 0.6301907 | 3.233247 | 0.03299098
86.2153 | 9.9472 | 9.304753 | 6.042806 | 0.6424472 | 3.228947 | 0.03300039
86.2253 | 9.943 | 9.297934 | 6.04027 | 0.6450657 | 3.224655 | 0.0330097
86.23529 | 9.9422 | 9.29116 | 6.037766 | 0.6510398 | 3.220375 | 0.03301889
86.24529 | 9.9436 | 9.284418 | 6.03529 | 0.6591821 | 3.2161 | 0.03302799
86.25529 | 9.9523 | 9.277714 | 6.032845 | 0.6745859 | 3.211832 | 0.03303698
86.26529 | 9.9451 | 9.271049 | 6.03043 | 0.6740508 | 3.207574 | 0.03304586
86.27529 | 9.9534 | 9.264423 | 6.028045 | 0.6889772 | 3.203323 | 0.03305463
86.28529 | 9.9384 | 9.257836 | 6.025692 | 0.6805644 | 3.19908 | 0.03306329
86.29528 | 9.9457 | 9.251294 | 6.023372 | 0.6944056 | 3.194851 | 0.03307184
86.30528 | 9.9511 | 9.244786 | 6.021081 | 0.7063144 | 3.190625 | 0.03308029
86.31528 | 9.9458 | 9.238317 | 6.018821 | 0.7074834 | 3.186407 | 0.03308862
86.32528 | 9.9497 | 9.231887 | 6.016593 | 0.717813 | 3.182197 | 0.03309685
86.33528 | 9.9492 | 9.225498 | 6.014397 | 0.7237025 | 3.177996 | 0.03310497
86.34527 | 9.943 | 9.219154 | 6.012235 | 0.7238459 | 3.173806 | 0.03311297
86.35527 | 9.9496 | 9.212845 | 6.010103 | 0.7367548 | 3.169621 | 0.03312087
86.36527 | 9.9347 | 9.206576 | 6.008004 | 0.7281235 | 3.165444 | 0.03312866
86.37527 | 9.9327 | 9.200348 | 6.005937 | 0.7323519 | 3.161275 | 0.03313634
86.38527 | 9.9323 | 9.194161 | 6.003904 | 0.7381389 | 3.157114 | 0.03314391
86.39527 | 9.9329 | 9.188015 | 6.001903 | 0.744885 | 3.152961 | 0.03315136
86.40526 | 9.9281 | 9.181916 | 5.999938 | 0.7461839 | 3.14882 | 0.0331587
86.41526 | 9.9277 | 9.175852 | 5.998004 | 0.7518477 | 3.144683 | 0.03316593
86.42526 | 9.924 | 9.16983 | 5.996103 | 0.7541698 | 3.140554 | 0.03317306
86.43526 | 9.9103 | 9.16385 | 5.994237 | 0.7464499 | 3.136433 | 0.03318006
86.44526 | 9.9043 | 9.157911 | 5.992405 | 0.7463885 | 3.13232 | 0.03318696
86.45525 | 9.8935 | 9.152021 | 5.990609 | 0.7414794 | 3.128218 | 0.03319374
86.46525 | 9.8955 | 9.146167 | 5.988845 | 0.7493335 | 3.124121 | 0.03320041
86.47525 | 9.8867 | 9.140355 | 5.987117 | 0.7463449 | 3.120031 | 0.03320696
86.48525 | 9.8854 | 9.134586 | 5.985423 | 0.750814 | 3.11595 | 0.03321341
86.49525 | 9.8832 | 9.12886 | 5.983764 | 0.75434 | 3.111876 | 0.03321974
86.50525 | 9.8788 | 9.123177 | 5.982141 | 0.7556226 | 3.10781 | 0.03322596
86.51524 | 9.8678 | 9.117544 | 5.980555 | 0.7502564 | 3.103757 | 0.03323206
86.52524 | 9.8607 | 9.111949 | 5.979003 | 0.7487514 | 3.099708 | 0.03323804
86.53524 | 9.849 | 9.106396 | 5.977487 | 0.7426039 | 3.095665 | 0.03324392
86.54524 | 9.853 | 9.100886 | 5.976007 | 0.7521139 | 3.091629 | 0.03324968
86.55524 | 9.8554 | 9.095421 | 5.974564 | 0.7599786 | 3.087602 | 0.03325532
86.56523 | 9.8569 | 9.090006 | 5.973158 | 0.7668938 | 3.083587 | 0.03326084
86.57523 | 9.8406 | 9.08463 | 5.971788 | 0.7559699 | 3.079576 | 0.03326626
86.58523 | 9.8524 | 9.079298 | 5.970455 | 0.7731015 | 3.075572 | 0.03327156
86.59523 | 9.8493 | 9.074012 | 5.96916 | 0.7752883 | 3.071575 | 0.03327674
86.60523 | 9.8428 | 9.06877 | 5.967901 | 0.77403 | 3.067587 | 0.0332818
86.61523 | 9.8329 | 9.063574 | 5.966681 | 0.7693263 | 3.063606 | 0.03328675
86.62522 | 9.8294 | 9.058429 | 5.965499 | 0.7709708 | 3.059638 | 0.03329158
86.63522 | 9.8466 | 9.053324 | 5.964355 | 0.7932762 | 3.055673 | 0.0332963
86.64522 | 9.842 | 9.048263 | 5.963248 | 0.793737 | 3.051714 | 0.0333009
86.65522 | 9.8313 | 9.043251 | 5.962181 | 0.7880492 | 3.047765 | 0.03330538
86.66522 | 9.8349 | 9.038284 | 5.961152 | 0.7966165 | 3.043822 | 0.03330975
86.67521 | 9.8318 | 9.033366 | 5.960162 | 0.7984345 | 3.039889 | 0.03331399
86.68521 | 9.8331 | 9.028491 | 5.959212 | 0.8046088 | 3.035961 | 0.03331812
86.69521 | 9.8206 | 9.023664 | 5.9583 | 0.7969362 | 3.032041 | 0.03332213
86.70521 | 9.8173 | 9.018883 | 5.957428 | 0.7984169 | 3.028129 | 0.03332603
86.71521 | 9.8214 | 9.01415 | 5.956596 | 0.8072501 | 3.024224 | 0.03332981
86.72521 | 9.8293 | 9.009464 | 5.955805 | 0.819836 | 3.020326 | 0.03333347
86.7352 | 9.8213 | 9.004832 | 5.955054 | 0.8164683 | 3.016441 | 0.033337
86.7452 | 9.8177 | 9.000242 | 5.954343 | 0.8174583 | 3.012558 | 0.03334043
86.7552 | 9.8158 | 8.995699 | 5.953672 | 0.8201013 | 3.008683 | 0.03334373
86.7652 | 9.82 | 8.991205 | 5.953043 | 0.8287955 | 3.004814 | 0.03334691
86.7752 | 9.8184 | 8.986759 | 5.952455 | 0.831641 | 3.000954 | 0.03334998
86.78519 | 9.8079 | 8.982365 | 5.951909 | 0.8255353 | 2.997103 | 0.03335292
86.79519 | 9.8139 | 8.978017 | 5.951404 | 0.8358835 | 2.993257 | 0.03335575
86.80519 | 9.8106 | 8.973719 | 5.950941 | 0.8368813 | 2.98942 | 0.03335845
86.81519 | 9.8227 | 8.969468 | 5.950519 | 0.8532325 | 2.985587 | 0.03336104
86.82519 | 9.814 | 8.965268 | 5.950141 | 0.8487324 | 2.981763 | 0.03336351
86.83519 | 9.8105 | 8.961117 | 5.949805 | 0.849383 | 2.977947 | 0.03336586
86.84518 | 9.8132 | 8.957022 | 5.949511 | 0.8561777 | 2.974143 | 0.03336809
86.85518 | 9.8193 | 8.952971 | 5.949261 | 0.8663288 | 2.97034 | 0.03337019
86.86518 | 9.8047 | 8.948971 | 5.949054 | 0.8557289 | 2.966545 | 0.03337218
86.87518 | 9.8047 | 8.945022 | 5.94889 | 0.859678 | 2.962758 | 0.03337405
86.88518 | 9.8038 | 8.941123 | 5.94877 | 0.8626767 | 2.958977 | 0.0333758
86.89517 | 9.8119 | 8.937279 | 5.948694 | 0.8746208 | 2.955208 | 0.03337742
86.90517 | 9.8129 | 8.933482 | 5.948662 | 0.8794179 | 2.951441 | 0.03337892
86.91517 | 9.8073 | 8.929736 | 5.948675 | 0.8775642 | 2.947681 | 0.03338031
86.92517 | 9.8041 | 8.926043 | 5.948732 | 0.8780566 | 2.94393 | 0.03338157
86.93517 | 9.7965 | 8.922402 | 5.948834 | 0.8740976 | 2.940186 | 0.03338271
86.94517 | 9.7946 | 8.918813 | 5.948981 | 0.8757874 | 2.936448 | 0.03338373
86.95516 | 9.7925 | 8.91528 | 5.949173 | 0.8772195 | 2.932722 | 0.03338464
86.96516 | 9.7842 | 8.911795 | 5.949412 | 0.8724051 | 2.928998 | 0.03338541
86.97516 | 9.7935 | 8.908363 | 5.949695 | 0.8851368 | 2.925282 | 0.03338607
86.98516 | 9.7924 | 8.904984 | 5.950025 | 0.8874158 | 2.921572 | 0.03338661
86.99516 | 9.7928 | 8.90166 | 5.950402 | 0.8911404 | 2.917871 | 0.03338702
87.00515 | 9.7862 | 8.898389 | 5.950824 | 0.887811 | 2.914178 | 0.03338731
87.01515 | 9.7892 | 8.895171 | 5.951294 | 0.8940292 | 2.91049 | 0.03338748
87.02515 | 9.7742 | 8.892006 | 5.95181 | 0.8821939 | 2.906808 | 0.03338753
87.03515 | 9.7728 | 8.888895 | 5.952374 | 0.8839046 | 2.903134 | 0.03338746
87.04515 | 9.7822 | 8.885839 | 5.952985 | 0.8963612 | 2.899466 | 0.03338726
87.05515 | 9.7875 | 8.882837 | 5.953644 | 0.9046631 | 2.895806 | 0.03338695
87.06514 | 9.793 | 8.879894 | 5.954351 | 0.9131064 | 2.892156 | 0.03338651
87.07514 | 9.7944 | 8.877001 | 5.955106 | 0.9173986 | 2.888509 | 0.03338595
87.08514 | 9.7843 | 8.874166 | 5.95591 | 0.9101342 | 2.884871 | 0.03338526
87.09514 | 9.7932 | 8.871384 | 5.956762 | 0.9218155 | 2.881238 | 0.03338446
87.10514 | 9.7798 | 8.868659 | 5.957664 | 0.9111408 | 2.877612 | 0.03338353
87.11513 | 9.7884 | 8.865991 | 5.958613 | 0.922409 | 2.873995 | 0.03338248
87.12513 | 9.7949 | 8.863377 | 5.959614 | 0.9315226 | 2.870383 | 0.0333813
87.13513 | 9.788 | 8.86082 | 5.960663 | 0.9271795 | 2.866777 | 0.03338001
87.14513 | 9.8016 | 8.858321 | 5.961763 | 0.9432789 | 2.863179 | 0.03337859
87.15513 | 9.8023 | 8.855877 | 5.962913 | 0.9464235 | 2.859586 | 0.03337705
87.16513 | 9.7967 | 8.85349 | 5.964114 | 0.94321 | 2.856001 | 0.03337539
87.17512 | 9.7961 | 8.851164 | 5.965363 | 0.9449358 | 2.852427 | 0.0333736
87.18512 | 9.7688 | 8.848893 | 5.966666 | 0.9199073 | 2.848855 | 0.03337169
87.19512 | 9.7914 | 8.846679 | 5.968019 | 0.9447214 | 2.84529 | 0.03336966
87.20512 | 9.7855 | 8.844523 | 5.969424 | 0.940977 | 2.841732 | 0.03336751
87.21512 | 9.7773 | 8.842426 | 5.97088 | 0.9348743 | 2.83818 | 0.03336523
87.22511 | 9.7806 | 8.840388 | 5.972387 | 0.9402122 | 2.834638 | 0.03336284
87.23511 | 9.7936 | 8.838408 | 5.973948 | 0.9551917 | 2.8311 | 0.03336032
87.24511 | 9.7678 | 8.836487 | 5.975561 | 0.9313129 | 2.827569 | 0.03335767
87.25511 | 9.7675 | 8.834625 | 5.977226 | 0.9328748 | 2.824044 | 0.0333549
87.26511 | 9.7352 | 8.832822 | 5.978945 | 0.9023781 | 2.820525 | 0.03335202
87.27511 | 9.7687 | 8.83108 | 5.980717 | 0.9376199 | 2.817014 | 0.033349
87.2851 | 9.7549 | 8.829399 | 5.982541 | 0.9255006 | 2.813512 | 0.03334587
87.2951 | 9.7522 | 8.827776 | 5.98442 | 0.9244236 | 2.810013 | 0.03334261
87.3051 | 9.7506 | 8.826215 | 5.986354 | 0.9243853 | 2.806522 | 0.03333923
87.3151 | 9.7583 | 8.824713 | 5.988341 | 0.9335868 | 2.803036 | 0.03333573
87.3251 | 9.7442 | 8.823273 | 5.990384 | 0.9209273 | 2.799557 | 0.03333211
87.33509 | 9.7384 | 8.821894 | 5.992478 | 0.9165059 | 2.796087 | 0.03332836
87.34509 | 9.7205 | 8.820576 | 5.99463 | 0.8999239 | 2.792621 | 0.03332449
87.35509 | 9.7485 | 8.81932 | 5.996838 | 0.9291798 | 2.789162 | 0.0333205
87.36509 | 9.7416 | 8.818126 | 5.999101 | 0.9234744 | 2.785709 | 0.03331638
87.37509 | 9.726 | 8.816994 | 6.001419 | 0.9090063 | 2.782262 | 0.03331214
87.38509 | 9.7326 | 8.815924 | 6.003794 | 0.9166759 | 2.778822 | 0.03330778
87.39508 | 9.7447 | 8.814919 | 6.006223 | 0.9297813 | 2.775392 | 0.03330331
87.40508 | 9.727 | 8.813975 | 6.008711 | 0.9130253 | 2.771965 | 0.0332987
87.41508 | 9.7252 | 8.813094 | 6.011256 | 0.9121063 | 2.768544 | 0.03329398
87.42508 | 9.7136 | 8.812276 | 6.013858 | 0.9013237 | 2.765129 | 0.03328913
87.43508 | 9.7305 | 8.811523 | 6.016517 | 0.9189774 | 2.761721 | 0.03328415
87.44507 | 9.7253 | 8.810833 | 6.019232 | 0.914467 | 2.758322 | 0.03327906
87.45507 | 9.7154 | 8.810207 | 6.022007 | 0.9051926 | 2.754927 | 0.03327385
87.46507 | 9.7339 | 8.809646 | 6.02484 | 0.9242537 | 2.751537 | 0.03326851
87.47507 | 9.7127 | 8.80915 | 6.027732 | 0.9035502 | 2.748154 | 0.03326306
87.48507 | 9.7176 | 8.808718 | 6.030683 | 0.9088817 | 2.744778 | 0.03325747
87.49507 | 9.7143 | 8.808353 | 6.033693 | 0.9059471 | 2.741408 | 0.03325177
87.50506 | 9.7073 | 8.808052 | 6.036759 | 0.8992476 | 2.738048 | 0.03324595
87.51506 | 9.7075 | 8.807817 | 6.039888 | 0.8996827 | 2.73469 | 0.03324001
87.52506 | 9.7112 | 8.807648 | 6.043076 | 0.9035517 | 2.731338 | 0.03323394
87.53506 | 9.6963 | 8.807546 | 6.046325 | 0.8887543 | 2.727993 | 0.03322775
87.54506 | 9.7114 | 8.80751 | 6.049634 | 0.9038905 | 2.724654 | 0.03322144
87.55505 | 9.6999 | 8.80754 | 6.053001 | 0.8923599 | 2.721324 | 0.03321502
87.56505 | 9.6977 | 8.807637 | 6.056432 | 0.8900628 | 2.717997 | 0.03320846
87.57505 | 9.6889 | 8.807802 | 6.059924 | 0.8810979 | 2.714676 | 0.03320179
87.58505 | 9.6844 | 8.808035 | 6.063478 | 0.8763648 | 2.711362 | 0.033195
87.59505 | 9.6891 | 8.808336 | 6.067093 | 0.8807642 | 2.708054 | 0.03318808
87.60505 | 9.6778 | 8.808704 | 6.070771 | 0.8690963 | 2.704751 | 0.03318105
87.61504 | 9.6828 | 8.809141 | 6.074508 | 0.8736591 | 2.701459 | 0.0331739
87.62504 | 9.6811 | 8.809646 | 6.07831 | 0.8714536 | 2.698169 | 0.03316662
87.63504 | 9.6678 | 8.810221 | 6.082176 | 0.8575791 | 2.694886 | 0.03315922
87.64504 | 9.6616 | 8.810865 | 6.086105 | 0.8507353 | 2.691608 | 0.03315171
87.65504 | 9.6659 | 8.811578 | 6.090097 | 0.8543222 | 2.688336 | 0.03314407
87.66503 | 9.6513 | 8.81236 | 6.09415 | 0.8389402 | 2.685074 | 0.03313632
87.67503 | 9.6461 | 8.813213 | 6.09827 | 0.8328873 | 2.681814 | 0.03312845
87.68503 | 9.6532 | 8.814136 | 6.102455 | 0.8390643 | 2.67856 | 0.03312045
87.69503 | 9.664 | 8.81513 | 6.106704 | 0.8488705 | 2.675313 | 0.03311233
87.70503 | 9.6524 | 8.816194 | 6.111019 | 0.836206 | 2.672071 | 0.0331041
87.71503 | 9.6439 | 8.81733 | 6.115398 | 0.8265702 | 2.668836 | 0.03309574
87.72502 | 9.6458 | 8.818535 | 6.119839 | 0.8272645 | 2.665609 | 0.03308728
87.73502 | 9.6477 | 8.819814 | 6.12435 | 0.827886 | 2.662386 | 0.03307869
87.74502 | 9.6408 | 8.821165 | 6.128927 | 0.8196354 | 2.659168 | 0.03306997
87.75502 | 9.6444 | 8.822587 | 6.13357 | 0.8218127 | 2.655956 | 0.03306115
87.76502 | 9.6602 | 8.824083 | 6.13828 | 0.8361174 | 2.65275 | 0.0330522
87.77501 | 9.6581 | 8.825649 | 6.143052 | 0.8324509 | 2.649553 | 0.03304314
87.78501 | 9.6538 | 8.82729 | 6.147897 | 0.8265101 | 2.646359 | 0.03303396
87.79501 | 9.6531 | 8.829004 | 6.152809 | 0.8240959 | 2.643171 | 0.03302465
87.80501 | 9.6653 | 8.830792 | 6.157788 | 0.8345076 | 2.639989 | 0.03301523
87.81501 | 9.6568 | 8.832654 | 6.162836 | 0.8241459 | 2.636812 | 0.0330057
87.82501 | 9.6556 | 8.83459 | 6.167953 | 0.8210099 | 2.633641 | 0.03299604
87.835 | 9.6698 | 8.836599 | 6.173133 | 0.8332015 | 2.63048 | 0.03298627
87.845 | 9.6735 | 8.838684 | 6.178387 | 0.8348163 | 2.627321 | 0.03297638
87.855 | 9.6661 | 8.840844 | 6.18371 | 0.8252562 | 2.624167 | 0.03296638
87.865 | 9.6619 | 8.843079 | 6.189103 | 0.8188207 | 2.62102 | 0.03295626
87.875 | 9.6612 | 8.84539 | 6.194566 | 0.8158097 | 2.617878 | 0.03294601
87.88499 | 9.6656 | 8.847775 | 6.200094 | 0.8178252 | 2.614745 | 0.03293567
87.89499 | 9.6518 | 8.850238 | 6.205698 | 0.8015622 | 2.611615 | 0.0329252
87.90499 | 9.6444 | 8.852777 | 6.211373 | 0.7916226 | 2.60849 | 0.03291461
87.91499 | 9.6489 | 8.855394 | 6.217119 | 0.7935065 | 2.605371 | 0.0329039
87.92499 | 9.6485 | 8.858087 | 6.222936 | 0.7904128 | 2.602258 | 0.03289309
87.93498 | 9.6527 | 8.860855 | 6.228819 | 0.7918452 | 2.599154 | 0.03288216
87.94498 | 9.6437 | 8.863703 | 6.23478 | 0.7799968 | 2.596052 | 0.03287111
87.95498 | 9.6375 | 8.866629 | 6.240813 | 0.7708707 | 2.592956 | 0.03285995
87.96498 | 9.6392 | 8.869634 | 6.246919 | 0.7695663 | 2.589866 | 0.03284867
87.97498 | 9.6207 | 8.872717 | 6.253099 | 0.7479834 | 2.586781 | 0.03283727
87.98498 | 9.6363 | 8.875878 | 6.259351 | 0.7604217 | 2.583702 | 0.03282577
87.99497 | 9.6404 | 8.879116 | 6.265671 | 0.761284 | 2.580631 | 0.03281415
88.00497 | 9.6349 | 8.882436 | 6.27207 | 0.7524639 | 2.577563 | 0.03280242
88.01497 | 9.6398 | 8.885836 | 6.278544 | 0.7539644 | 2.574501 | 0.03279057
88.02497 | 9.639 | 8.889316 | 6.285093 | 0.7496844 | 2.571444 | 0.03277861
88.03497 | 9.6393 | 8.892876 | 6.291716 | 0.7464242 | 2.568393 | 0.03276653
88.04496 | 9.6433 | 8.896513 | 6.298408 | 0.7467874 | 2.56535 | 0.03275435
88.05496 | 9.6324 | 8.900234 | 6.305182 | 0.7321656 | 2.56231 | 0.03274205
88.06496 | 9.6432 | 8.904037 | 6.312032 | 0.739163 | 2.559275 | 0.03272964
88.07496 | 9.6565 | 8.907921 | 6.318958 | 0.7485787 | 2.556246 | 0.03271711
88.08496 | 9.6658 | 8.911887 | 6.32596 | 0.7539126 | 2.553223 | 0.03270448
88.09496 | 9.6599 | 8.915936 | 6.333039 | 0.7439644 | 2.550205 | 0.03269173
88.10495 | 9.6672 | 8.920062 | 6.340188 | 0.7471381 | 2.547195 | 0.03267888
88.11495 | 9.6672 | 8.924275 | 6.347421 | 0.742925 | 2.544188 | 0.03266591
88.12495 | 9.6707 | 8.928571 | 6.354732 | 0.7421288 | 2.541186 | 0.03265282
88.13495 | 9.6615 | 8.932951 | 6.362121 | 0.7285492 | 2.53819 | 0.03263963
88.14495 | 9.673 | 8.937414 | 6.369589 | 0.7355861 | 2.535199 | 0.03262633
88.15494 | 9.6871 | 8.941957 | 6.377127 | 0.7451435 | 2.532217 | 0.03261293
88.16494 | 9.6849 | 8.946588 | 6.384752 | 0.738312 | 2.529237 | 0.0325994
88.17494 | 9.6885 | 8.951304 | 6.392456 | 0.7371961 | 2.526262 | 0.03258577
88.18494 | 9.6868 | 8.956105 | 6.40024 | 0.7306953 | 2.523293 | 0.03257203
88.19494 | 9.6856 | 8.960991 | 6.408104 | 0.7246094 | 2.520329 | 0.03255818
88.20494 | 9.6844 | 8.965962 | 6.416048 | 0.718438 | 2.51737 | 0.03254422
88.21493 | 9.6803 | 8.971014 | 6.424064 | 0.7092857 | 2.51442 | 0.03253016
88.22493 | 9.6909 | 8.976158 | 6.432169 | 0.7147423 | 2.511472 | 0.03251599
88.23493 | 9.6957 | 8.981387 | 6.440356 | 0.7143126 | 2.50853 | 0.0325017
88.24493 | 9.6866 | 8.986704 | 6.448624 | 0.699896 | 2.505592 | 0.03248731
88.25493 | 9.691 | 8.992108 | 6.456974 | 0.6988925 | 2.50266 | 0.03247281
88.26492 | 9.6865 | 8.997593 | 6.465398 | 0.6889069 | 2.499737 | 0.03245822
88.27492 | 9.6756 | 9.003172 | 6.473913 | 0.6724282 | 2.496815 | 0.0324435
88.28492 | 9.6712 | 9.008839 | 6.482511 | 0.6623614 | 2.493899 | 0.03242868
88.29492 | 9.6852 | 9.014594 | 6.491192 | 0.6706064 | 2.490988 | 0.03241376
88.30492 | 9.6735 | 9.020437 | 6.499956 | 0.6530625 | 2.488083 | 0.03239873
88.31492 | 9.682 | 9.02637 | 6.508804 | 0.6556298 | 2.485182 | 0.03238359
88.32491 | 9.6814 | 9.032386 | 6.517728 | 0.649014 | 2.48229 | 0.03236837
88.33491 | 9.6677 | 9.038498 | 6.526745 | 0.6292018 | 2.4794 | 0.03235302
88.34491 | 9.663 | 9.0447 | 6.535847 | 0.6183002 | 2.476515 | 0.03233757
88.35491 | 9.6707 | 9.050992 | 6.545034 | 0.6197083 | 2.473636 | 0.03232201
88.36491 | 9.6583 | 9.057374 | 6.554307 | 0.6009257 | 2.470761 | 0.03230635
88.3749 | 9.6603 | 9.063841 | 6.563656 | 0.5964591 | 2.467894 | 0.0322906
88.3849 | 9.6636 | 9.070406 | 6.573101 | 0.5931942 | 2.46503 | 0.03227474
88.3949 | 9.676 | 9.077062 | 6.582632 | 0.5989378 | 2.462171 | 0.03225876
88.4049 | 9.6604 | 9.08381 | 6.59225 | 0.5765895 | 2.459317 | 0.03224269
88.4149 | 9.6618 | 9.090651 | 6.601956 | 0.571149 | 2.456469 | 0.03222652
88.4249 | 9.6647 | 9.097584 | 6.611749 | 0.567116 | 2.453625 | 0.03221024
88.43489 | 9.6449 | 9.104603 | 6.62162 | 0.5402966 | 2.450789 | 0.03219388
88.44489 | 9.6583 | 9.111722 | 6.63159 | 0.5465776 | 2.447955 | 0.0321774
88.45489 | 9.6665 | 9.118935 | 6.641648 | 0.5475646 | 2.445127 | 0.03216081
88.46489 | 9.6695 | 9.126242 | 6.651794 | 0.5432579 | 2.442304 | 0.03214413
88.47489 | 9.6652 | 9.133643 | 6.662031 | 0.5315569 | 2.439485 | 0.03212735
88.48488 | 9.6781 | 9.141131 | 6.672346 | 0.5369688 | 2.436674 | 0.03211048
88.49488 | 9.67 | 9.148722 | 6.682762 | 0.5212784 | 2.433866 | 0.0320935
88.50488 | 9.664 | 9.156407 | 6.693268 | 0.5075925 | 2.431063 | 0.03207642
88.51488 | 9.6586 | 9.164189 | 6.703865 | 0.4944112 | 2.428264 | 0.03205923
88.52488 | 9.6703 | 9.172066 | 6.714553 | 0.4982337 | 2.425471 | 0.03204196
88.53488 | 9.6691 | 9.18004 | 6.725333 | 0.48906 | 2.422683 | 0.03202458
88.54487 | 9.6921 | 9.188102 | 6.736193 | 0.5039978 | 2.419902 | 0.03200712
88.55487 | 9.6633 | 9.19627 | 6.747156 | 0.4670303 | 2.417124 | 0.03198954
88.56487 | 9.6757 | 9.204534 | 6.758212 | 0.4711658 | 2.41435 | 0.03197187
88.57487 | 9.6754 | 9.212896 | 6.769361 | 0.4625036 | 2.411581 | 0.0319541
88.58487 | 9.6468 | 9.221357 | 6.780603 | 0.4254434 | 2.408818 | 0.03193624
88.59486 | 9.6635 | 9.229906 | 6.791927 | 0.4335936 | 2.406061 | 0.03191829
88.60486 | 9.6625 | 9.238564 | 6.803356 | 0.4239365 | 2.403308 | 0.03190024
88.61486 | 9.6633 | 9.24732 | 6.814879 | 0.4159802 | 2.400558 | 0.03188208
88.62486 | 9.6547 | 9.256175 | 6.826497 | 0.3985247 | 2.397814 | 0.03186383
88.63486 | 9.6512 | 9.265131 | 6.83821 | 0.3860691 | 2.395075 | 0.03184549
88.64486 | 9.6531 | 9.274186 | 6.850019 | 0.3789138 | 2.392341 | 0.03182705
88.65485 | 9.6391 | 9.283333 | 6.861911 | 0.3557666 | 2.389614 | 0.03180854
88.66485 | 9.6206 | 9.29259 | 6.873911 | 0.3280101 | 2.386889 | 0.03178991
88.67485 | 9.6344 | 9.301948 | 6.886007 | 0.3324522 | 2.384169 | 0.03177119
88.68485 | 9.6146 | 9.311407 | 6.898201 | 0.303193 | 2.381454 | 0.03175238
88.69485 | 9.6163 | 9.320968 | 6.910491 | 0.2953317 | 2.378744 | 0.03173348
88.70484 | 9.6236 | 9.330622 | 6.922867 | 0.2929784 | 2.37604 | 0.0317145
88.71484 | 9.5978 | 9.340388 | 6.935352 | 0.2574124 | 2.37334 | 0.03169541
88.72484 | 9.6209 | 9.350256 | 6.947937 | 0.2706435 | 2.370644 | 0.03167623
88.73484 | 9.5918 | 9.360228 | 6.960619 | 0.2315715 | 2.367952 | 0.03165695
88.74484 | 9.5859 | 9.370305 | 6.973401 | 0.2155954 | 2.365266 | 0.03163759
88.75484 | 9.5914 | 9.380484 | 6.986282 | 0.2109158 | 2.362584 | 0.03161814
88.76483 | 9.5951 | 9.390758 | 6.99925 | 0.2043418 | 2.35991 | 0.03159861
88.77483 | 9.5952 | 9.401147 | 7.01233 | 0.1940531 | 2.357238 | 0.03157898
88.78483 | 9.5897 | 9.411642 | 7.025512 | 0.1780582 | 2.354571 | 0.03155926
88.79483 | 9.6059 | 9.42224 | 7.038794 | 0.1836598 | 2.351907 | 0.03153944
88.80483 | 9.5843 | 9.432945 | 7.052177 | 0.1513546 | 2.349249 | 0.03151955
88.81482 | 9.5782 | 9.443746 | 7.065649 | 0.1344544 | 2.346597 | 0.03149957
88.82482 | 9.5896 | 9.454664 | 7.079235 | 0.1349363 | 2.343949 | 0.0314795
88.83482 | 9.5988 | 9.465688 | 7.092925 | 0.1331118 | 2.341304 | 0.03145934
88.84482 | 9.5928 | 9.47682 | 7.106716 | 0.11598 | 2.338664 | 0.03143909
88.85482 | 9.6196 | 9.48806 | 7.120612 | 0.1315402 | 2.33603 | 0.03141875
88.86482 | 9.5991 | 9.499407 | 7.13461 | 0.09969257 | 2.333399 | 0.03139832
88.87481 | 9.6216 | 9.510853 | 7.148698 | 0.1107471 | 2.330777 | 0.03137784
88.88481 | 9.6071 | 9.522418 | 7.162905 | 0.08468238 | 2.328156 | 0.03135725
88.89481 | 9.5996 | 9.534091 | 7.177216 | 0.06550923 | 2.325538 | 0.03133657
88.90481 | 9.6344 | 9.545875 | 7.191632 | 0.0885249 | 2.322927 | 0.0313158
88.91481 | 9.6143 | 9.557768 | 7.206154 | 0.05653176 | 2.320319 | 0.03129495
88.9248 | 9.6391 | 9.569759 | 7.220767 | 0.06934137 | 2.317718 | 0.03127404
88.9348 | 9.6315 | 9.581873 | 7.2355 | 0.04962744 | 2.31512 | 0.03125303
88.9448 | 9.631 | 9.594098 | 7.25034 | 0.03690218 | 2.312526 | 0.03123193
88.9548 | 9.6379 | 9.606434 | 7.265287 | 0.0314656 | 2.309937 | 0.03121075
88.9648 | 9.6258 | 9.618883 | 7.280341 | 0.006917459 | 2.307352 | 0.03118948
88.9748 | 9.6299 | 9.631443 | 7.295503 | -0.001542822 | 2.304771 | 0.03116814
88.98479 | 9.6345 | 9.644104 | 7.310758 | -0.009603903 | 2.302199 | 0.03114673
88.99479 | 9.6526 | 9.65689 | 7.326137 | -0.004289755 | 2.299628 | 0.03112522
89.00479 | 9.6323 | 9.669789 | 7.341624 | -0.03748889 | 2.297061 | 0.03110363
89.01479 | 9.6432 | 9.682801 | 7.357221 | -0.03960114 | 2.294498 | 0.03108196
89.02479 | 9.6294 | 9.695928 | 7.372927 | -0.06652793 | 2.291941 | 0.03106021
89.03478 | 9.6365 | 9.709155 | 7.388728 | -0.07265471 | 2.289389 | 0.03103841
89.04478 | 9.6238 | 9.722511 | 7.404654 | -0.0987107 | 2.28684 | 0.0310165
89.05478 | 9.6361 | 9.735982 | 7.420692 | -0.09988233 | 2.284296 | 0.03099451
89.06478 | 9.6302 | 9.749568 | 7.436841 | -0.1193681 | 2.281755 | 0.03097245
89.07478 | 9.6375 | 9.763271 | 7.453102 | -0.1257709 | 2.279219 | 0.0309503
89.08478 | 9.6296 | 9.77709 | 7.469474 | -0.14749 | 2.276688 | 0.03092808
89.09477 | 9.6329 | 9.791013 | 7.485943 | -0.1581131 | 2.274164 | 0.03090581
89.10477 | 9.6045 | 9.805066 | 7.502541 | -0.2005658 | 2.271642 | 0.03088344
89.11477 | 9.6182 | 9.819236 | 7.519252 | -0.2010359 | 2.269123 | 0.03086099
89.12477 | 9.5839 | 9.833525 | 7.536077 | -0.2496247 | 2.266609 | 0.03083846
89.13477 | 9.6269 | 9.847931 | 7.553016 | -0.2210314 | 2.2641 | 0.03081586
89.14476 | 9.6066 | 9.862442 | 7.570052 | -0.2558416 | 2.261596 | 0.03079321
89.15476 | 9.5977 | 9.877086 | 7.58722 | -0.2793862 | 2.259096 | 0.03077046
89.16476 | 9.5882 | 9.891849 | 7.604503 | -0.3036492 | 2.256598 | 0.03074763
89.17476 | 9.5873 | 9.906733 | 7.621903 | -0.3194332 | 2.254106 | 0.03072474
89.18476 | 9.5602 | 9.921738 | 7.639418 | -0.3615382 | 2.251619 | 0.03070176
89.19476 | 9.5678 | 9.936863 | 7.657049 | -0.369063 | 2.249135 | 0.03067872
89.20475 | 9.5852 | 9.952095 | 7.67478 | -0.3668948 | 2.246659 | 0.03065563
89.21475 | 9.5728 | 9.967462 | 7.692646 | -0.3946622 | 2.244184 | 0.03063244
89.22475 | 9.5788 | 9.982951 | 7.71063 | -0.4041511 | 2.241712 | 0.03060918
89.23475 | 9.5633 | 9.998563 | 7.728731 | -0.4352627 | 2.239246 | 0.03058585
89.24475 | 9.5609 | 10.0143 | 7.746951 | -0.4533972 | 2.236783 | 0.03056244
89.25474 | 9.5453 | 10.03014 | 7.765272 | -0.4848386 | 2.234327 | 0.03053899
89.26474 | 9.567 | 10.04612 | 7.783731 | -0.4791195 | 2.231873 | 0.03051545
89.27474 | 9.5749 | 10.06222 | 7.802309 | -0.4873248 | 2.229424 | 0.03049184
89.28474 | 9.5651 | 10.07845 | 7.821008 | -0.5133539 | 2.226978 | 0.03046816
89.29474 | 9.5799 | 10.09481 | 7.839827 | -0.5149079 | 2.224537 | 0.03044441
89.30474 | 9.5663 | 10.11129 | 7.858767 | -0.5449871 | 2.222099 | 0.03042059
89.31473 | 9.5753 | 10.12788 | 7.87781 | -0.5525763 | 2.21967 | 0.03039673
89.32473 | 9.5786 | 10.14461 | 7.896993 | -0.5660065 | 2.21724 | 0.03037278
89.33473 | 9.5618 | 10.16146 | 7.916299 | -0.5996643 | 2.214816 | 0.03034876
89.34473 | 9.5951 | 10.17845 | 7.935728 | -0.5833483 | 2.212396 | 0.03032467
89.35473 | 9.5799 | 10.19556 | 7.95528 | -0.6156596 | 2.209979 | 0.03030052
89.36472 | 9.5862 | 10.21278 | 7.974935 | -0.6265805 | 2.207569 | 0.03027632
89.37472 | 9.6111 | 10.23015 | 7.994735 | -0.6190474 | 2.205161 | 0.03025204
89.38472 | 9.5861 | 10.24764 | 8.014658 | -0.6615425 | 2.202756 | 0.03022769
89.39472 | 9.5885 | 10.26527 | 8.034707 | -0.676767 | 2.200357 | 0.03020327
89.40472 | 9.611 | 10.28302 | 8.054881 | -0.6720206 | 2.197961 | 0.0301788
89.41472 | 9.584 | 10.3009 | 8.07518 | -0.716904 | 2.195569 | 0.03015426
89.42471 | 9.5941 | 10.3189 | 8.095586 | -0.7248 | 2.193185 | 0.03012968
89.43471 | 9.608 | 10.33704 | 8.116138 | -0.729044 | 2.190801 | 0.03010501
89.44471 | 9.6007 | 10.35532 | 8.136817 | -0.7546191 | 2.188421 | 0.03008028
89.45471 | 9.6026 | 10.37373 | 8.157624 | -0.7711254 | 2.186046 | 0.03005549
89.46471 | 9.6076 | 10.39226 | 8.178559 | -0.784664 | 2.183675 | 0.03003064
89.4747 | 9.5889 | 10.41092 | 8.199601 | -0.8220151 | 2.181309 | 0.03000575
89.4847 | 9.5994 | 10.42972 | 8.220792 | -0.8303187 | 2.178946 | 0.02998077
89.4947 | 9.5813 | 10.44865 | 8.242113 | -0.8673547 | 2.176586 | 0.02995575
89.5047 | 9.6185 | 10.46772 | 8.263564 | -0.8492247 | 2.17423 | 0.02993065
89.5147 | 9.5947 | 10.48693 | 8.285144 | -0.8922285 | 2.171879 | 0.0299055
89.5247 | 9.5956 | 10.50627 | 8.306855 | -0.9106677 | 2.169532 | 0.02988028
89.53469 | 9.5854 | 10.52572 | 8.328675 | -0.9403217 | 2.167191 | 0.02985504
89.54469 | 9.5862 | 10.54533 | 8.350649 | -0.9591299 | 2.164851 | 0.02982971
89.55469 | 9.5933 | 10.56507 | 8.372754 | -0.9717741 | 2.162516 | 0.02980432
89.56469 | 9.5789 | 10.58495 | 8.394991 | -1.006055 | 2.160185 | 0.02977888
89.57469 | 9.6058 | 10.60497 | 8.417361 | -0.9991719 | 2.157857 | 0.02975337
89.58468 | 9.599 | 10.62511 | 8.439842 | -1.026105 | 2.155535 | 0.02972784
89.59468 | 9.5964 | 10.6454 | 8.462479 | -1.048996 | 2.153215 | 0.02970223
89.60468 | 9.5779 | 10.66583 | 8.48525 | -1.087926 | 2.1509 | 0.02967656
89.61468 | 9.5995 | 10.68639 | 8.508155 | -1.086894 | 2.148588 | 0.02965083
89.62468 | 9.6013 | 10.7071 | 8.531196 | -1.1058 | 2.14628 | 0.02962505
89.63468 | 9.5965 | 10.72795 | 8.554372 | -1.131446 | 2.143975 | 0.02959922
89.64467 | 9.6203 | 10.74891 | 8.57766 | -1.128611 | 2.141678 | 0.02957336
89.65467 | 9.6035 | 10.77004 | 8.601108 | -1.166537 | 2.139381 | 0.02954741
89.66467 | 9.6127 | 10.7913 | 8.624693 | -1.178603 | 2.137089 | 0.02952142
89.67467 | 9.5886 | 10.81271 | 8.648414 | -1.22411 | 2.1348 | 0.02949537
89.68467 | 9.6147 | 10.83426 | 8.672274 | -1.219558 | 2.132515 | 0.02946927
89.69466 | 9.6176 | 10.85593 | 8.696248 | -1.238327 | 2.130236 | 0.02944315
89.70466 | 9.6146 | 10.87776 | 8.720384 | -1.263159 | 2.127958 | 0.02941694
89.71466 | 9.6298 | 10.89974 | 8.744659 | -1.269935 | 2.125685 | 0.02939069
89.72466 | 9.6205 | 10.92185 | 8.769074 | -1.301354 | 2.123416 | 0.02936439
89.73466 | 9.5948 | 10.94412 | 8.793629 | -1.349316 | 2.12115 | 0.02933804
89.74466 | 9.6243 | 10.96652 | 8.818324 | -1.342223 | 2.118888 | 0.02931163
89.75465 | 9.6022 | 10.98905 | 8.843135 | -1.386852 | 2.116632 | 0.0292852
89.76465 | 9.6276 | 11.01175 | 8.868112 | -1.384149 | 2.114378 | 0.0292587
89.77465 | 9.6215 | 11.03459 | 8.893231 | -1.413091 | 2.112127 | 0.02923215
89.78465 | 9.6217 | 11.05758 | 8.918493 | -1.435878 | 2.10988 | 0.02920555
89.79465 | 9.609 | 11.08071 | 8.943897 | -1.471713 | 2.107637 | 0.0291789
89.80464 | 9.6317 | 11.10397 | 8.969419 | -1.472271 | 2.1054 | 0.02915224
89.81464 | 9.6143 | 11.1274 | 8.99511 | -1.513099 | 2.103164 | 0.0291255
89.82464 | 9.6393 | 11.15098 | 9.020945 | -1.511675 | 2.100932 | 0.02909871
89.83464 | 9.6212 | 11.1747 | 9.046925 | -1.553501 | 2.098704 | 0.02907188
89.84464 | 9.6372 | 11.19857 | 9.07305 | -1.561374 | 2.096479 | 0.029045
89.85464 | 9.636 | 11.2226 | 9.09932 | -1.586596 | 2.094258 | 0.02901807
89.86463 | 9.6393 | 11.24674 | 9.12571 | -1.607445 | 2.092044 | 0.02899113
89.87463 | 9.6589 | 11.27107 | 9.152273 | -1.612167 | 2.08983 | 0.02896412
89.88463 | 9.6738 | 11.29554 | 9.178983 | -1.62174 | 2.08762 | 0.02893706
89.89463 | 9.6837 | 11.32016 | 9.20584 | -1.636464 | 2.085414 | 0.02890996
89.90463 | 9.703 | 11.34494 | 9.232846 | -1.64194 | 2.083212 | 0.02888282
89.91462 | 9.6828 | 11.36984 | 9.259972 | -1.687043 | 2.081015 | 0.02885566
89.92462 | 9.7275 | 11.39492 | 9.287275 | -1.667423 | 2.07882 | 0.02882843
89.93462 | 9.7112 | 11.42016 | 9.314727 | -1.708956 | 2.076628 | 0.02880116
89.94462 | 9.7404 | 11.44554 | 9.342329 | -1.705143 | 2.074441 | 0.02877385
89.95462 | 9.7637 | 11.47108 | 9.370081 | -1.707383 | 2.072256 | 0.02874649
89.96462 | 9.7767 | 11.49678 | 9.397984 | -1.720078 | 2.070076 | 0.0287191
89.97461 | 9.772 | 11.5226 | 9.42601 | -1.750602 | 2.067901 | 0.02869169
89.98461 | 9.7874 | 11.54861 | 9.454216 | -1.761207 | 2.065727 | 0.02866422
89.99461 | 9.8048 | 11.57477 | 9.482574 | -1.769968 | 2.063557 | 0.02863671