## Summary
Parameter | graphite_2H_P63mmc P 63/m m c | MoC_0.66 F m -3 m
Sample | M17-SM_Cu_powder.dat | M17-SM_Cu_powder.dat
Method | GSAS-II | GSAS-II
Phase name | graphite_2H_P63mmc P 63/m m c | MoC_0.66 F m -3 m
COD / MP ID | manual | manual
Formula | C4 | Mo4 C2.64
Space group
Space group # | 194 | 225
Crystal system | hexagonal | cubic
a (Å) | 2.464 | 4.25054
b (Å) | 2.464 | 4.25054
c (Å) | 7.02481 | 4.25054
α (°) | 90 | 90
β (°) | 90 | 90
γ (°) | 120 | 90
Volume (A^3) | 36.93572 | 76.79473
da/a0 (%) | 0 | 0.085
db/b0 (%) | 0 | 0.085
dc/c0 (%) | 0 | 0.085
dV/V0 (%) | 0 | 0.255
Weight fraction (%) | 100 | 0
GSAS-II mass weight fraction (%) | 100 | 0
Weight fraction ± (%) | 2 | 2
Weight fraction error source | integrated_phase_area_full_covariance+systematic_floor+binary_closure | integrated_phase_area_full_covariance+systematic_floor+binary_closure
Weight fraction propagated sigma (%) | 0 | 0
Weight fraction systematic floor (%) | 2 | 1
Weight fraction method | integrated_phase_pattern_area | integrated_phase_pattern_area
Integrated phase fraction (%) | 100 | 0
Integrated - wt fraction (percentage points) | 0 | 0
Integrated phase fraction method | primary_quant_from_refined_phase_envelope | primary_quant_from_refined_phase_envelope
Crystallite size (nm) | 1000 | 1000
Crystallite size source | gsas_hap_size | gsas_hap_size
Scale factor | 278376971.6 | 2.61539
Scale factor sigma | 0 | 0.01900531
Scale factor sigma (%) | 0 | 0.727
Scale factor sigma source | gsas_covariance | gsas_covariance
Scale * phase mass value | 13374343224.3 | 1086.614
Legacy mass-weighted scale value | 13374343224.3 | 1086.614
U (Caglioti) | 0.01489 | 0.01489
V (Caglioti) | -0.01538 | -0.01538
W (Caglioti) | 0.00566 | 0.00566
X (Lorentzian) | 0 | 0
Y (Lorentzian) | 14.35764 | 14.35764
η at strongest | 1 | 1
FWHM (°) | 15.1647 | 15.1869
FWHM reference 2theta (deg) | 37.5342 | 38.0241
FWHM reference hkl | [0, 0, 2] | [1, 1, 1]
N reflections | 6 | 5
Seeded by | gsas2 | gsas2
Zero shift (°) | 0.83127 | 0.83127
Rwp (%) | 4.47 | 4.47
Rp (%) | 3.26 | 3.26
χ² | 49.527 | 49.527
GoF | 7.038 | 7.038

## Plot Data
2theta | Y_obs | Y_calc | Background | Residual | graphite_2H_P63mmc P 63/m m c | MoC_0.66 F m -3 m | graphite_2H_P63mmc P 63/m m c peak 2θ | graphite_2H_P63mmc P 63/m m c [hkl] | MoC_0.66 F m -3 m peak 2θ | MoC_0.66 F m -3 m [hkl]
10.00918 | 53.3691 | 52.57875 | 51.6752 | 0.7903506 | 0.9035481 | 1.092944e-08 | 25.336 | [002] | 36.587 | [111]
10.01918 | 53.3504 | 52.55228 | 51.64822 | 0.7981201 | 0.9040596 | 1.09634e-08 | 44.328 | [101] | 42.5 | [200]
10.02917 | 53.3496 | 52.52593 | 51.62136 | 0.8236731 | 0.904571 | 1.099743e-08 | 52.03 | [004] | 61.67 | [220]
10.03917 | 53.2814 | 52.49964 | 51.59455 | 0.7817628 | 0.9050835 | 1.103161e-08 | 77.398 | [210] | 73.888 | [311]
10.04917 | 53.2618 | 52.47344 | 51.56784 | 0.7883629 | 0.9055964 | 1.106589e-08 | 82.281 | [006] | 77.77 | [222]
10.05917 | 53.2185 | 52.44733 | 51.54122 | 0.7711737 | 0.9061098 | 1.110029e-08 | 82.993 | [212]
10.06917 | 53.174 | 52.4213 | 51.51468 | 0.7526959 | 0.9066236 | 1.11348e-08
10.07916 | 53.1731 | 52.3954 | 51.48826 | 0.7777035 | 0.9071376 | 1.116939e-08
10.08916 | 53.072 | 52.36955 | 51.4619 | 0.702449 | 0.9076524 | 1.120412e-08
10.09916 | 53.0755 | 52.34379 | 51.43563 | 0.7317067 | 0.9081677 | 1.123897e-08
10.10916 | 53.0062 | 52.31812 | 51.40944 | 0.6880768 | 0.9086835 | 1.127392e-08
10.11916 | 52.9975 | 52.29254 | 51.38334 | 0.7049598 | 0.9091998 | 1.130899e-08
10.12916 | 52.9531 | 52.26704 | 51.35733 | 0.6860561 | 0.9097165 | 1.134418e-08
10.13915 | 52.9063 | 52.24166 | 51.33143 | 0.6646405 | 0.9102332 | 1.137944e-08
10.14915 | 52.8595 | 52.21634 | 51.30558 | 0.643164 | 0.910751 | 1.141485e-08
10.15915 | 52.8479 | 52.1911 | 51.27983 | 0.6568019 | 0.9112692 | 1.145037e-08
10.16915 | 52.8011 | 52.16595 | 51.25416 | 0.6351542 | 0.9117879 | 1.148601e-08
10.17915 | 52.7756 | 52.14088 | 51.22857 | 0.6347213 | 0.9123071 | 1.152177e-08
10.18914 | 52.7257 | 52.11592 | 51.2031 | 0.6097787 | 0.9128262 | 1.15576e-08
10.19914 | 52.6926 | 52.09102 | 51.17768 | 0.6015767 | 0.9133463 | 1.159359e-08
10.20914 | 52.6485 | 52.06621 | 51.15234 | 0.5822904 | 0.913867 | 1.162969e-08
10.21914 | 52.591 | 52.04148 | 51.12709 | 0.5495203 | 0.9143881 | 1.166591e-08
10.22914 | 52.6138 | 52.01683 | 51.10192 | 0.5969666 | 0.9149098 | 1.170224e-08
10.23914 | 52.5346 | 51.99227 | 51.07684 | 0.5423298 | 0.9154319 | 1.17387e-08
10.24913 | 52.529 | 51.96781 | 51.05186 | 0.5611856 | 0.9159539 | 1.177523e-08
10.25913 | 52.4629 | 51.94342 | 51.02694 | 0.5194835 | 0.9164769 | 1.181192e-08
10.26913 | 52.4549 | 51.9191 | 51.0021 | 0.5357991 | 0.9170005 | 1.184873e-08
10.27913 | 52.4179 | 51.89487 | 50.97734 | 0.5230329 | 0.9175245 | 1.188566e-08
10.28913 | 52.3628 | 51.87072 | 50.95267 | 0.4920849 | 0.9180492 | 1.19227e-08
10.29912 | 52.3435 | 51.84667 | 50.92809 | 0.4968319 | 0.9185736 | 1.195983e-08
10.30912 | 52.3193 | 51.82268 | 50.90358 | 0.4966218 | 0.9190992 | 1.199712e-08
10.31912 | 52.2555 | 51.79877 | 50.87914 | 0.4567313 | 0.9196251 | 1.203452e-08
10.32912 | 52.2705 | 51.77494 | 50.85479 | 0.4955604 | 0.9201516 | 1.207205e-08
10.33912 | 52.1793 | 51.75119 | 50.83051 | 0.4281095 | 0.9206787 | 1.21097e-08
10.34912 | 52.193 | 51.72752 | 50.80631 | 0.4654789 | 0.9212062 | 1.214747e-08
10.35911 | 52.1233 | 51.70395 | 50.78222 | 0.4193455 | 0.9217337 | 1.218533e-08
10.36911 | 52.0999 | 51.68044 | 50.75818 | 0.4194566 | 0.9222622 | 1.222335e-08
10.37911 | 52.0706 | 51.65701 | 50.73422 | 0.4135891 | 0.9227912 | 1.226148e-08
10.38911 | 52.0445 | 51.63366 | 50.71034 | 0.4108432 | 0.9233206 | 1.229975e-08
10.39911 | 51.9907 | 51.61038 | 50.68653 | 0.3803191 | 0.9238507 | 1.233813e-08
10.4091 | 51.971 | 51.58721 | 50.66283 | 0.3837942 | 0.9243806 | 1.237661e-08
10.4191 | 51.9273 | 51.56408 | 50.63917 | 0.363215 | 0.9249116 | 1.241524e-08
10.4291 | 51.9167 | 51.54104 | 50.6156 | 0.3756586 | 0.9254431 | 1.2454e-08
10.4391 | 51.8384 | 51.51807 | 50.5921 | 0.3203255 | 0.925975 | 1.249289e-08
10.4491 | 51.8777 | 51.49518 | 50.56868 | 0.3825158 | 0.9265076 | 1.25319e-08
10.4591 | 51.7931 | 51.47237 | 50.54533 | 0.3207299 | 0.9270406 | 1.257104e-08
10.46909 | 51.785 | 51.44965 | 50.52208 | 0.3353453 | 0.9275735 | 1.261027e-08
10.47909 | 51.7347 | 51.42699 | 50.49888 | 0.3077079 | 0.9281075 | 1.264966e-08
10.48909 | 51.7244 | 51.4044 | 50.47576 | 0.3199953 | 0.928642 | 1.268918e-08
10.49909 | 51.696 | 51.38189 | 50.45272 | 0.3141077 | 0.929177 | 1.272883e-08
10.50909 | 51.6554 | 51.35945 | 50.42974 | 0.2959453 | 0.9297126 | 1.276861e-08
10.51908 | 51.6462 | 51.33711 | 50.40687 | 0.3090863 | 0.9302481 | 1.280847e-08
10.52908 | 51.6084 | 51.31482 | 50.38404 | 0.2935755 | 0.9307847 | 1.284851e-08
10.53908 | 51.5954 | 51.29261 | 50.36129 | 0.3027911 | 0.9313216 | 1.288867e-08
10.54908 | 51.5562 | 51.27047 | 50.33861 | 0.2857331 | 0.9318592 | 1.292897e-08
10.55908 | 51.5374 | 51.2484 | 50.316 | 0.2890021 | 0.9323972 | 1.29694e-08
10.56908 | 51.534 | 51.2264 | 50.29347 | 0.307598 | 0.9329359 | 1.300996e-08
10.57907 | 51.4664 | 51.2045 | 50.27103 | 0.2618996 | 0.9334744 | 1.305061e-08
10.58907 | 51.4666 | 51.18265 | 50.24864 | 0.2839509 | 0.934014 | 1.309143e-08
10.59907 | 51.4306 | 51.16087 | 50.22632 | 0.2697302 | 0.9345541 | 1.313238e-08
10.60907 | 51.4166 | 51.13916 | 50.20407 | 0.2774379 | 0.9350947 | 1.317347e-08
10.61907 | 51.3925 | 51.11753 | 50.18189 | 0.2749743 | 0.9356357 | 1.321469e-08
10.62906 | 51.3752 | 51.09598 | 50.15981 | 0.2792179 | 0.9361769 | 1.3256e-08
10.63906 | 51.3429 | 51.07449 | 50.13777 | 0.2684123 | 0.9367191 | 1.329749e-08
10.64906 | 51.3068 | 51.05306 | 50.1158 | 0.2537365 | 0.9372617 | 1.333912e-08
10.65906 | 51.2788 | 51.03171 | 50.0939 | 0.2470903 | 0.9378049 | 1.338087e-08
10.66906 | 51.2559 | 51.01043 | 50.07208 | 0.2454742 | 0.9383487 | 1.342277e-08
10.67906 | 51.2321 | 50.98921 | 50.05032 | 0.2428887 | 0.9388928 | 1.34648e-08
10.68905 | 51.2151 | 50.96809 | 50.02865 | 0.2470125 | 0.9394371 | 1.350693e-08
10.69905 | 51.1792 | 50.94701 | 50.00703 | 0.2321886 | 0.9399824 | 1.354923e-08
10.70905 | 51.1394 | 50.926 | 49.98548 | 0.2133961 | 0.9405281 | 1.359167e-08
10.71905 | 51.1244 | 50.90506 | 49.96399 | 0.219335 | 0.9410744 | 1.363425e-08
10.72905 | 51.0919 | 50.88419 | 49.94257 | 0.2077059 | 0.9416213 | 1.367697e-08
10.73904 | 51.0787 | 50.86341 | 49.92124 | 0.2152882 | 0.942168 | 1.371979e-08
10.74904 | 51.0422 | 50.84268 | 49.89996 | 0.1995238 | 0.9427158 | 1.376278e-08
10.75904 | 51.0188 | 50.82201 | 49.87874 | 0.1967919 | 0.9432643 | 1.380592e-08
10.76904 | 50.9834 | 50.80141 | 49.85759 | 0.1819932 | 0.9438132 | 1.38492e-08
10.77904 | 50.9323 | 50.78087 | 49.83651 | 0.1514277 | 0.9443626 | 1.389261e-08
10.78904 | 50.9322 | 50.7604 | 49.81549 | 0.1717958 | 0.9449126 | 1.393617e-08
10.79903 | 50.9037 | 50.74002 | 49.79456 | 0.1636775 | 0.9454625 | 1.397983e-08
10.80903 | 50.8925 | 50.71969 | 49.77367 | 0.1728138 | 0.9460134 | 1.402367e-08
10.81903 | 50.8719 | 50.69942 | 49.75285 | 0.1724845 | 0.946565 | 1.406766e-08
10.82903 | 50.8239 | 50.67921 | 49.73209 | 0.1446899 | 0.9471171 | 1.411179e-08
10.83903 | 50.7889 | 50.65907 | 49.7114 | 0.1298302 | 0.9476698 | 1.415606e-08
10.84902 | 50.7582 | 50.63901 | 49.69079 | 0.119186 | 0.9482222 | 1.420043e-08
10.85902 | 50.7341 | 50.619 | 49.67023 | 0.1150973 | 0.9487759 | 1.4245e-08
10.86902 | 50.7056 | 50.59906 | 49.64973 | 0.1065445 | 0.9493301 | 1.42897e-08
10.87902 | 50.6965 | 50.57917 | 49.62929 | 0.1173278 | 0.9498849 | 1.433456e-08
10.88902 | 50.6625 | 50.55935 | 49.60891 | 0.1031476 | 0.9504401 | 1.437956e-08
10.89902 | 50.6273 | 50.5396 | 49.5886 | 0.08770403 | 0.9509958 | 1.44247e-08
10.90901 | 50.6095 | 50.51992 | 49.56837 | 0.08957777 | 0.9515516 | 1.446995e-08
10.91901 | 50.5861 | 50.50029 | 49.54818 | 0.08580843 | 0.9521085 | 1.451539e-08
10.92901 | 50.5602 | 50.48072 | 49.52806 | 0.07947658 | 0.9526659 | 1.456098e-08
10.93901 | 50.5339 | 50.46122 | 49.50799 | 0.0726826 | 0.9532238 | 1.460672e-08
10.94901 | 50.4856 | 50.44177 | 49.48799 | 0.04382671 | 0.9537823 | 1.46526e-08
10.959 | 50.4696 | 50.42241 | 49.46807 | 0.04718984 | 0.9543406 | 1.469859e-08
10.969 | 50.456 | 50.40309 | 49.44819 | 0.05291085 | 0.9549003 | 1.474478e-08
10.979 | 50.422 | 50.38383 | 49.42837 | 0.03817087 | 0.9554603 | 1.479112e-08
10.989 | 50.3998 | 50.36463 | 49.40861 | 0.03517 | 0.9560209 | 1.48376e-08
10.999 | 50.3707 | 50.34549 | 49.38891 | 0.02520863 | 0.9565821 | 1.488424e-08
11.009 | 50.3265 | 50.32641 | 49.36927 | 8.694615e-05 | 0.9571437 | 1.493104e-08
11.01899 | 50.3102 | 50.30741 | 49.34971 | 0.002786158 | 0.9577055 | 1.497793e-08
11.02899 | 50.2896 | 50.28846 | 49.33019 | 0.001144773 | 0.9582682 | 1.502503e-08
11.03899 | 50.2671 | 50.26956 | 49.31072 | -0.002456123 | 0.9588315 | 1.507228e-08
11.04899 | 50.2512 | 50.25072 | 49.29132 | 0.0004837075 | 0.9593954 | 1.511969e-08
11.05899 | 50.2267 | 50.23194 | 49.27198 | -0.005235403 | 0.9599598 | 1.516725e-08
11.06898 | 50.1781 | 50.21323 | 49.25271 | -0.03513184 | 0.9605242 | 1.521492e-08
11.07898 | 50.1519 | 50.19457 | 49.23348 | -0.04266793 | 0.9610897 | 1.526279e-08
11.08898 | 50.1361 | 50.17596 | 49.21431 | -0.03986224 | 0.9616557 | 1.531082e-08
11.09898 | 50.0942 | 50.15741 | 49.19519 | -0.0632144 | 0.9622223 | 1.535901e-08
11.10898 | 50.0798 | 50.13892 | 49.17613 | -0.0591242 | 0.9627895 | 1.540735e-08
11.11898 | 50.0759 | 50.12049 | 49.15713 | -0.04459135 | 0.9633572 | 1.545585e-08
11.12897 | 50.0353 | 50.10213 | 49.13821 | -0.0668339 | 0.9639248 | 1.550446e-08
11.13897 | 50.0048 | 50.08381 | 49.11932 | -0.07901495 | 0.9644936 | 1.555328e-08
11.14897 | 49.9885 | 50.06555 | 49.10049 | -0.07705256 | 0.965063 | 1.560226e-08
11.15897 | 49.9647 | 50.04735 | 49.08171 | -0.08264652 | 0.9656329 | 1.56514e-08
11.16897 | 49.939 | 50.0292 | 49.06299 | -0.09019642 | 0.9662033 | 1.57007e-08
11.17896 | 49.9159 | 50.01112 | 49.04435 | -0.09522027 | 0.9667738 | 1.575011e-08
11.18896 | 49.8852 | 49.99308 | 49.02574 | -0.1078815 | 0.9673453 | 1.579973e-08
11.19896 | 49.8744 | 49.9751 | 49.00718 | -0.100698 | 0.9679175 | 1.584952e-08
11.20896 | 49.8546 | 49.95717 | 48.98868 | -0.1025695 | 0.9684901 | 1.589947e-08
11.21896 | 49.832 | 49.9393 | 48.97023 | -0.1072958 | 0.9690634 | 1.594958e-08
11.22896 | 49.8065 | 49.92148 | 48.95184 | -0.1149766 | 0.9696371 | 1.599985e-08
11.23895 | 49.783 | 49.90373 | 48.93352 | -0.1207294 | 0.9702109 | 1.605024e-08
11.24895 | 49.7527 | 49.88602 | 48.91523 | -0.1333184 | 0.9707858 | 1.610085e-08
11.25895 | 49.7407 | 49.86836 | 48.897 | -0.1276611 | 0.9713613 | 1.615162e-08
11.26895 | 49.7365 | 49.85076 | 48.87882 | -0.1142573 | 0.9719373 | 1.620256e-08
11.27895 | 49.7113 | 49.83321 | 48.86069 | -0.1219067 | 0.9725139 | 1.625366e-08
11.28894 | 49.7022 | 49.81573 | 48.84264 | -0.1135265 | 0.9730904 | 1.630488e-08
11.29894 | 49.684 | 49.79828 | 48.82461 | -0.1142816 | 0.9736681 | 1.635632e-08
11.30894 | 49.6586 | 49.78089 | 48.80664 | -0.1222893 | 0.9742464 | 1.640793e-08
11.31894 | 49.6333 | 49.76355 | 48.78872 | -0.1302491 | 0.9748253 | 1.645971e-08
11.32894 | 49.6073 | 49.74626 | 48.77086 | -0.1389608 | 0.9754047 | 1.651165e-08
11.33894 | 49.5981 | 49.72902 | 48.75304 | -0.1309243 | 0.9759846 | 1.656377e-08
11.34893 | 49.5908 | 49.71186 | 48.73529 | -0.1210563 | 0.9765645 | 1.6616e-08
11.35893 | 49.541 | 49.69472 | 48.71758 | -0.1537225 | 0.9771456 | 1.666846e-08
11.36893 | 49.5386 | 49.67764 | 48.69991 | -0.1390396 | 0.9777273 | 1.672109e-08
11.37893 | 49.5241 | 49.66061 | 48.6823 | -0.1365076 | 0.9783096 | 1.67739e-08
11.38893 | 49.495 | 49.64363 | 48.66473 | -0.1486259 | 0.9788924 | 1.682688e-08
11.39892 | 49.4945 | 49.62671 | 48.64724 | -0.1322114 | 0.9794752 | 1.687998e-08
11.40892 | 49.4555 | 49.60983 | 48.62977 | -0.1543299 | 0.9800591 | 1.69333e-08
11.41892 | 49.4575 | 49.593 | 48.61235 | -0.1354982 | 0.9806436 | 1.69868e-08
11.42892 | 49.4286 | 49.57622 | 48.59499 | -0.147616 | 0.9812287 | 1.704048e-08
11.43892 | 49.3995 | 49.55948 | 48.57767 | -0.1599831 | 0.9818144 | 1.709433e-08
11.44892 | 49.3667 | 49.5428 | 48.5604 | -0.1760993 | 0.9824007 | 1.714836e-08
11.45891 | 49.3708 | 49.52618 | 48.54319 | -0.1553807 | 0.9829868 | 1.720251e-08
11.46891 | 49.3449 | 49.50959 | 48.52602 | -0.1646941 | 0.9835743 | 1.72569e-08
11.47891 | 49.304 | 49.49306 | 48.50889 | -0.1890558 | 0.9841623 | 1.731146e-08
11.48891 | 49.2957 | 49.47657 | 48.49181 | -0.1808656 | 0.9847507 | 1.73662e-08
11.49891 | 49.2792 | 49.46012 | 48.47478 | -0.1809231 | 0.9853399 | 1.742113e-08
11.5089 | 49.2526 | 49.44374 | 48.45782 | -0.1911447 | 0.985929 | 1.747618e-08
11.5189 | 49.2473 | 49.4274 | 48.44088 | -0.1800972 | 0.9865194 | 1.753146e-08
11.5289 | 49.2255 | 49.4111 | 48.42399 | -0.1855967 | 0.9871102 | 1.758692e-08
11.5389 | 49.2007 | 49.39484 | 48.40714 | -0.1941432 | 0.9877016 | 1.764257e-08
11.5489 | 49.1838 | 49.37864 | 48.39034 | -0.1948363 | 0.9882937 | 1.76984e-08
11.5589 | 49.1679 | 49.36248 | 48.37359 | -0.1945757 | 0.9888862 | 1.775442e-08
11.56889 | 49.1248 | 49.34638 | 48.3569 | -0.2215775 | 0.9894789 | 1.781056e-08
11.57889 | 49.1035 | 49.33031 | 48.34024 | -0.2268091 | 0.9900727 | 1.786694e-08
11.58889 | 49.0941 | 49.31429 | 48.32362 | -0.2201863 | 0.990667 | 1.792351e-08
11.59889 | 49.0817 | 49.29831 | 48.30705 | -0.216609 | 0.991262 | 1.798027e-08
11.60889 | 49.0464 | 49.28238 | 48.29052 | -0.2359769 | 0.9918575 | 1.803721e-08
11.61888 | 49.0259 | 49.26651 | 48.27405 | -0.2406058 | 0.9924531 | 1.809428e-08
11.62888 | 49.0202 | 49.25066 | 48.25761 | -0.2304634 | 0.9930498 | 1.81516e-08
11.63888 | 49.0042 | 49.23487 | 48.24122 | -0.2306656 | 0.9936471 | 1.820911e-08
11.64888 | 48.9751 | 49.21911 | 48.22487 | -0.2440121 | 0.994245 | 1.82668e-08
11.65888 | 48.957 | 49.2034 | 48.20856 | -0.2464028 | 0.9948435 | 1.832469e-08
11.66887 | 48.9307 | 49.18775 | 48.19231 | -0.2570528 | 0.9954419 | 1.838271e-08
11.67887 | 48.904 | 49.17213 | 48.17609 | -0.2681309 | 0.9960417 | 1.844097e-08
11.68887 | 48.8778 | 49.15655 | 48.15991 | -0.2787523 | 0.9966419 | 1.849943e-08
11.69887 | 48.84 | 49.14102 | 48.14377 | -0.3010169 | 0.9972428 | 1.855808e-08
11.70887 | 48.838 | 49.12552 | 48.12768 | -0.2875244 | 0.9978443 | 1.861693e-08
11.71887 | 48.8276 | 49.11007 | 48.11163 | -0.2824747 | 0.9984464 | 1.867597e-08
11.72886 | 48.8055 | 49.09468 | 48.09563 | -0.2891828 | 0.9990484 | 1.873514e-08
11.73886 | 48.7588 | 49.07932 | 48.07967 | -0.3205178 | 0.9996516 | 1.879457e-08
11.74886 | 48.7588 | 49.06399 | 48.06374 | -0.3051948 | 1.000256 | 1.88542e-08
11.75886 | 48.73 | 49.04871 | 48.04785 | -0.3187136 | 1.00086 | 1.891402e-08
11.76886 | 48.715 | 49.03347 | 48.03201 | -0.3184741 | 1.001465 | 1.897404e-08
11.77885 | 48.694 | 49.01829 | 48.01622 | -0.324291 | 1.00207 | 1.903419e-08
11.78885 | 48.6603 | 49.00313 | 48.00046 | -0.342834 | 1.002676 | 1.909461e-08
11.79885 | 48.646 | 48.98802 | 47.98473 | -0.3420178 | 1.003283 | 1.915522e-08
11.80885 | 48.6156 | 48.97294 | 47.96905 | -0.3573424 | 1.003891 | 1.921604e-08
11.81885 | 48.5895 | 48.95791 | 47.95341 | -0.3684074 | 1.004499 | 1.927705e-08
11.82885 | 48.5863 | 48.94291 | 47.93781 | -0.3566128 | 1.005107 | 1.933827e-08
11.83884 | 48.5646 | 48.92797 | 47.92226 | -0.363373 | 1.005716 | 1.939962e-08
11.84884 | 48.5535 | 48.91306 | 47.90673 | -0.3595582 | 1.006326 | 1.946124e-08
11.85884 | 48.5373 | 48.89818 | 47.89125 | -0.360883 | 1.006936 | 1.952307e-08
11.86884 | 48.5246 | 48.88335 | 47.8758 | -0.3587472 | 1.007548 | 1.95851e-08
11.87884 | 48.5164 | 48.86855 | 47.86039 | -0.3521506 | 1.008159 | 1.964733e-08
11.88883 | 48.4885 | 48.85381 | 47.84504 | -0.3653077 | 1.008771 | 1.970971e-08
11.89883 | 48.4732 | 48.83909 | 47.8297 | -0.3658887 | 1.009384 | 1.977235e-08
11.90883 | 48.4841 | 48.82441 | 47.81441 | -0.3403083 | 1.009997 | 1.983521e-08
11.91883 | 48.4543 | 48.80977 | 47.79915 | -0.3554663 | 1.010612 | 1.989827e-08
11.92883 | 48.4353 | 48.79516 | 47.78394 | -0.3598623 | 1.011226 | 1.996154e-08
11.93883 | 48.4301 | 48.7806 | 47.76875 | -0.3504962 | 1.011842 | 2.002501e-08
11.94882 | 48.4017 | 48.76608 | 47.75363 | -0.3643824 | 1.012457 | 2.008864e-08
11.95882 | 48.4 | 48.75159 | 47.73852 | -0.3515914 | 1.013074 | 2.015253e-08
11.96882 | 48.4014 | 48.73714 | 47.72345 | -0.3357377 | 1.013691 | 2.021664e-08
11.97882 | 48.3908 | 48.72272 | 47.70841 | -0.3319211 | 1.014309 | 2.028097e-08
11.98882 | 48.3718 | 48.70834 | 47.69341 | -0.3365414 | 1.014927 | 2.03455e-08
11.99881 | 48.3634 | 48.69401 | 47.67847 | -0.3306126 | 1.015546 | 2.041018e-08
12.00881 | 48.3544 | 48.67971 | 47.66354 | -0.3253057 | 1.016166 | 2.047514e-08
12.01881 | 48.3468 | 48.66544 | 47.64865 | -0.3186353 | 1.016786 | 2.054032e-08
12.02881 | 48.3171 | 48.6512 | 47.63379 | -0.3341007 | 1.017407 | 2.060571e-08
12.03881 | 48.3023 | 48.637 | 47.61897 | -0.334702 | 1.018029 | 2.067132e-08
12.04881 | 48.2918 | 48.62284 | 47.60419 | -0.3310389 | 1.018651 | 2.073715e-08
12.0588 | 48.2648 | 48.60873 | 47.58945 | -0.3439253 | 1.019273 | 2.080313e-08
12.0688 | 48.2424 | 48.59463 | 47.57474 | -0.3522327 | 1.019896 | 2.086939e-08
12.0788 | 48.2454 | 48.58058 | 47.56005 | -0.3351751 | 1.020521 | 2.093587e-08
12.0888 | 48.2221 | 48.56655 | 47.54541 | -0.3444523 | 1.021145 | 2.100257e-08
12.0988 | 48.2047 | 48.55256 | 47.53079 | -0.347864 | 1.021771 | 2.10695e-08
12.10879 | 48.186 | 48.53862 | 47.51623 | -0.3526241 | 1.022396 | 2.113657e-08
12.11879 | 48.1826 | 48.5247 | 47.50168 | -0.3421043 | 1.023023 | 2.120394e-08
12.12879 | 48.1475 | 48.51082 | 47.48717 | -0.3633186 | 1.02365 | 2.127153e-08
12.13879 | 48.1321 | 48.49697 | 47.47269 | -0.3648665 | 1.024278 | 2.133935e-08
12.14879 | 48.1145 | 48.48315 | 47.45824 | -0.368648 | 1.024906 | 2.140739e-08
12.15879 | 48.0904 | 48.46936 | 47.44383 | -0.3789629 | 1.025535 | 2.147565e-08
12.16878 | 48.0636 | 48.45562 | 47.42946 | -0.3920247 | 1.026165 | 2.154407e-08
12.17878 | 48.044 | 48.44191 | 47.41511 | -0.3979057 | 1.026795 | 2.161279e-08
12.18878 | 48.045 | 48.42822 | 47.40079 | -0.3832195 | 1.027426 | 2.168174e-08
12.19878 | 48.0098 | 48.41457 | 47.38651 | -0.4047658 | 1.028058 | 2.175091e-08
12.20878 | 48.0018 | 48.40094 | 47.37225 | -0.3991445 | 1.02869 | 2.182032e-08
12.21877 | 47.9933 | 48.38737 | 47.35805 | -0.394069 | 1.029323 | 2.188988e-08
12.22877 | 47.9686 | 48.37381 | 47.34386 | -0.4052118 | 1.029956 | 2.195975e-08
12.23877 | 47.9558 | 48.36029 | 47.3297 | -0.4044863 | 1.03059 | 2.202985e-08
12.24877 | 47.9474 | 48.34679 | 47.31557 | -0.3993926 | 1.031225 | 2.210018e-08
12.25877 | 47.9392 | 48.33333 | 47.30147 | -0.3941301 | 1.031861 | 2.217074e-08
12.26877 | 47.9353 | 48.3199 | 47.2874 | -0.3845988 | 1.032497 | 2.224154e-08
12.27876 | 47.9229 | 48.30651 | 47.27338 | -0.383612 | 1.033133 | 2.23125e-08
12.28876 | 47.9093 | 48.29314 | 47.25937 | -0.3838425 | 1.033771 | 2.238377e-08
12.29876 | 47.903 | 48.2798 | 47.24539 | -0.3768037 | 1.034409 | 2.245528e-08
12.30876 | 47.9004 | 48.2665 | 47.23145 | -0.3660953 | 1.035048 | 2.252702e-08
12.31876 | 47.893 | 48.25322 | 47.21753 | -0.3602171 | 1.035687 | 2.259901e-08
12.32875 | 47.9129 | 48.23998 | 47.20366 | -0.3270821 | 1.036326 | 2.267115e-08
12.33875 | 47.9147 | 48.22676 | 47.1898 | -0.3120638 | 1.036967 | 2.274362e-08
12.34875 | 47.9183 | 48.21358 | 47.17597 | -0.2952751 | 1.037609 | 2.281632e-08
12.35875 | 47.9268 | 48.20042 | 47.16217 | -0.2736159 | 1.038251 | 2.288926e-08
12.36875 | 47.9256 | 48.18729 | 47.14839 | -0.261686 | 1.038893 | 2.296245e-08
12.37875 | 47.9347 | 48.17419 | 47.13465 | -0.2394852 | 1.039537 | 2.303588e-08
12.38874 | 47.9405 | 48.16113 | 47.12095 | -0.2206263 | 1.04018 | 2.310948e-08
12.39874 | 47.9611 | 48.14808 | 47.10726 | -0.1869832 | 1.040825 | 2.31834e-08
12.40874 | 47.9655 | 48.13507 | 47.0936 | -0.1695684 | 1.04147 | 2.325756e-08
12.41874 | 47.9841 | 48.12208 | 47.07997 | -0.1379821 | 1.042116 | 2.333197e-08
12.42874 | 48.0012 | 48.10912 | 47.06636 | -0.1079239 | 1.042763 | 2.340664e-08
12.43873 | 48.021 | 48.09621 | 47.0528 | -0.07520664 | 1.043409 | 2.348147e-08
12.44873 | 48.0523 | 48.0833 | 47.03925 | -0.03100416 | 1.044057 | 2.355662e-08
12.45873 | 48.0688 | 48.07043 | 47.02572 | -0.001629277 | 1.044706 | 2.363203e-08
12.46873 | 48.0859 | 48.05758 | 47.01223 | 0.02831803 | 1.045355 | 2.370769e-08
12.47873 | 48.1149 | 48.04476 | 46.99876 | 0.07013819 | 1.046005 | 2.37836e-08
12.48873 | 48.1429 | 48.03197 | 46.98531 | 0.1109313 | 1.046656 | 2.385977e-08
12.49872 | 48.1702 | 48.01922 | 46.97191 | 0.1509849 | 1.047306 | 2.393611e-08
12.50872 | 48.1823 | 48.00648 | 46.95852 | 0.1758244 | 1.047958 | 2.401278e-08
12.51872 | 48.2019 | 47.99376 | 46.94515 | 0.2081375 | 1.048611 | 2.40897e-08
12.52872 | 48.2168 | 47.98108 | 46.93181 | 0.2357242 | 1.049264 | 2.416689e-08
12.53872 | 48.2472 | 47.96842 | 46.9185 | 0.2787847 | 1.049918 | 2.424433e-08
12.54871 | 48.2808 | 47.95579 | 46.90522 | 0.3250066 | 1.050572 | 2.432195e-08
12.55871 | 48.3039 | 47.94318 | 46.89196 | 0.3607155 | 1.051227 | 2.439991e-08
12.56871 | 48.313 | 47.9306 | 46.87872 | 0.3823987 | 1.051883 | 2.447813e-08
12.57871 | 48.3417 | 47.91804 | 46.8655 | 0.4236564 | 1.05254 | 2.455661e-08
12.58871 | 48.3695 | 47.90551 | 46.85231 | 0.463989 | 1.053197 | 2.463535e-08
12.59871 | 48.378 | 47.893 | 46.83915 | 0.4849963 | 1.053855 | 2.471435e-08
12.6087 | 48.3939 | 47.88053 | 46.82602 | 0.5133663 | 1.054513 | 2.479354e-08
12.6187 | 48.4186 | 47.86808 | 46.8129 | 0.5505241 | 1.055173 | 2.487307e-08
12.6287 | 48.4381 | 47.85564 | 46.79981 | 0.5824574 | 1.055832 | 2.495287e-08
12.6387 | 48.4415 | 47.84323 | 46.78674 | 0.5982662 | 1.056493 | 2.503293e-08
12.6487 | 48.4423 | 47.83085 | 46.77369 | 0.6114508 | 1.057155 | 2.511326e-08
12.65869 | 48.4424 | 47.8185 | 46.76068 | 0.6238991 | 1.057816 | 2.519378e-08
12.66869 | 48.4552 | 47.80616 | 46.74769 | 0.6490357 | 1.058479 | 2.527465e-08
12.67869 | 48.4657 | 47.79385 | 46.73471 | 0.6718488 | 1.059142 | 2.535579e-08
12.68869 | 48.4709 | 47.78156 | 46.72176 | 0.6893383 | 1.059806 | 2.543719e-08
12.69869 | 48.4693 | 47.7693 | 46.70882 | 0.7000045 | 1.060471 | 2.551888e-08
12.70869 | 48.4672 | 47.75705 | 46.69592 | 0.7101475 | 1.061137 | 2.560083e-08
12.71868 | 48.4671 | 47.74484 | 46.68304 | 0.7222553 | 1.061802 | 2.568297e-08
12.72868 | 48.4818 | 47.73265 | 46.67018 | 0.7491525 | 1.062469 | 2.576548e-08
12.73868 | 48.4619 | 47.72047 | 46.65734 | 0.741427 | 1.063137 | 2.584826e-08
12.74868 | 48.4358 | 47.70832 | 46.64452 | 0.7274789 | 1.063805 | 2.593131e-08
12.75868 | 48.4229 | 47.69619 | 46.63172 | 0.7267086 | 1.064474 | 2.601464e-08
12.76867 | 48.4087 | 47.6841 | 46.61895 | 0.7246041 | 1.065143 | 2.609817e-08
12.77867 | 48.3915 | 47.67201 | 46.6062 | 0.7194896 | 1.065813 | 2.618206e-08
12.78867 | 48.3748 | 47.65995 | 46.59346 | 0.7148533 | 1.066484 | 2.626624e-08
12.79867 | 48.3587 | 47.6479 | 46.58075 | 0.7107954 | 1.067156 | 2.635069e-08
12.80867 | 48.3372 | 47.63588 | 46.56806 | 0.7013159 | 1.067828 | 2.643543e-08
12.81867 | 48.3155 | 47.62388 | 46.55538 | 0.6916151 | 1.068501 | 2.652044e-08
12.82866 | 48.289 | 47.61192 | 46.54274 | 0.6770812 | 1.069174 | 2.660566e-08
12.83866 | 48.2583 | 47.59996 | 46.53011 | 0.6583383 | 1.069849 | 2.669125e-08
12.84866 | 48.2239 | 47.58803 | 46.5175 | 0.6358745 | 1.070524 | 2.677713e-08
12.85866 | 48.1975 | 47.57611 | 46.50491 | 0.6213901 | 1.0712 | 2.686329e-08
12.86866 | 48.1499 | 47.56421 | 46.49234 | 0.5856851 | 1.071877 | 2.694975e-08
12.87865 | 48.1104 | 47.55235 | 46.4798 | 0.5580481 | 1.072553 | 2.70364e-08
12.88865 | 48.0901 | 47.5405 | 46.46727 | 0.5496026 | 1.073231 | 2.712343e-08
12.89865 | 48.0482 | 47.52866 | 46.45475 | 0.5195371 | 1.07391 | 2.721076e-08
12.90865 | 48.0042 | 47.51685 | 46.44226 | 0.4873517 | 1.074589 | 2.729837e-08
12.91865 | 47.9644 | 47.50505 | 46.42978 | 0.4593467 | 1.07527 | 2.738628e-08
12.92865 | 47.9132 | 47.49328 | 46.41733 | 0.4199221 | 1.07595 | 2.747449e-08
12.93864 | 47.8613 | 47.48153 | 46.4049 | 0.3797664 | 1.076631 | 2.75629e-08
12.94864 | 47.8192 | 47.4698 | 46.39248 | 0.3494032 | 1.077314 | 2.76517e-08
12.95864 | 47.7817 | 47.45808 | 46.38008 | 0.323621 | 1.077997 | 2.774079e-08
12.96864 | 47.7327 | 47.44638 | 46.3677 | 0.2863198 | 1.07868 | 2.783019e-08
12.97864 | 47.6699 | 47.4347 | 46.35534 | 0.2351999 | 1.079365 | 2.791988e-08
12.98863 | 47.6332 | 47.42305 | 46.343 | 0.2101497 | 1.080049 | 2.800979e-08
12.99863 | 47.5782 | 47.41141 | 46.33067 | 0.1667929 | 1.080735 | 2.810008e-08
13.00863 | 47.5265 | 47.39978 | 46.31836 | 0.1267175 | 1.081422 | 2.819068e-08
13.01863 | 47.4801 | 47.38818 | 46.30607 | 0.09192422 | 1.082109 | 2.828159e-08
13.02863 | 47.4287 | 47.37659 | 46.29379 | 0.05211292 | 1.082797 | 2.83728e-08
13.03863 | 47.3838 | 47.36502 | 46.28153 | 0.01878386 | 1.083486 | 2.846431e-08
13.04862 | 47.3418 | 47.35347 | 46.2693 | -0.01167446 | 1.084174 | 2.855604e-08
13.05862 | 47.2933 | 47.34194 | 46.25707 | -0.04863875 | 1.084865 | 2.864817e-08
13.06862 | 47.2391 | 47.33042 | 46.24486 | -0.09132032 | 1.085555 | 2.874061e-08
13.07862 | 47.2009 | 47.31892 | 46.23267 | -0.1180192 | 1.086247 | 2.883336e-08
13.08862 | 47.1652 | 47.30744 | 46.2205 | -0.1422351 | 1.086939 | 2.892643e-08
13.09861 | 47.1183 | 47.29598 | 46.20835 | -0.1776793 | 1.087632 | 2.901971e-08
13.10861 | 47.0579 | 47.28453 | 46.1962 | -0.2266287 | 1.088326 | 2.911339e-08
13.11861 | 47.0213 | 47.27309 | 46.18407 | -0.2517949 | 1.08902 | 2.92074e-08
13.12861 | 46.976 | 47.26168 | 46.17196 | -0.2856774 | 1.089715 | 2.930172e-08
13.13861 | 46.9414 | 47.25028 | 46.15986 | -0.3088762 | 1.090411 | 2.939635e-08
13.14861 | 46.9175 | 47.23889 | 46.14778 | -0.3213912 | 1.091108 | 2.949131e-08
13.1586 | 46.8894 | 47.22753 | 46.13573 | -0.3381336 | 1.091805 | 2.958649e-08
13.1686 | 46.857 | 47.21618 | 46.12368 | -0.3591804 | 1.092503 | 2.968209e-08
13.1786 | 46.817 | 47.20484 | 46.11164 | -0.3878429 | 1.093202 | 2.9778e-08
13.1886 | 46.7961 | 47.19352 | 46.09962 | -0.3974209 | 1.093902 | 2.987424e-08
13.1986 | 46.755 | 47.18221 | 46.08761 | -0.4272143 | 1.094602 | 2.99708e-08
13.20859 | 46.7354 | 47.17093 | 46.07563 | -0.4355344 | 1.095302 | 3.006759e-08
13.21859 | 46.6877 | 47.15966 | 46.06365 | -0.4719583 | 1.096004 | 3.016481e-08
13.22859 | 46.6847 | 47.1484 | 46.05169 | -0.4636971 | 1.096707 | 3.026235e-08
13.23859 | 46.6587 | 47.13715 | 46.03974 | -0.4784506 | 1.09741 | 3.036022e-08
13.24859 | 46.6374 | 47.12592 | 46.0278 | -0.488519 | 1.098114 | 3.045842e-08
13.25859 | 46.6269 | 47.1147 | 46.01588 | -0.4878017 | 1.098819 | 3.055695e-08
13.26858 | 46.6019 | 47.10351 | 46.00399 | -0.5016102 | 1.099524 | 3.065571e-08
13.27858 | 46.5831 | 47.09232 | 45.99209 | -0.5092215 | 1.10023 | 3.075491e-08
13.28858 | 46.5752 | 47.08115 | 45.98021 | -0.5059472 | 1.100938 | 3.085444e-08
13.29858 | 46.5515 | 47.06999 | 45.96834 | -0.5184867 | 1.101645 | 3.09543e-08
13.30858 | 46.5431 | 47.05884 | 45.95649 | -0.51574 | 1.102354 | 3.10545e-08
13.31857 | 46.538 | 47.04772 | 45.94466 | -0.5097181 | 1.103063 | 3.115494e-08
13.32857 | 46.5321 | 47.0366 | 45.93283 | -0.5044986 | 1.103773 | 3.125582e-08
13.33857 | 46.519 | 47.02549 | 45.92101 | -0.5064925 | 1.104484 | 3.135704e-08
13.34857 | 46.507 | 47.0144 | 45.9092 | -0.5073998 | 1.105195 | 3.14586e-08
13.35857 | 46.5017 | 47.00332 | 45.89741 | -0.50162 | 1.105908 | 3.15605e-08
13.36857 | 46.4817 | 46.99225 | 45.88563 | -0.5105533 | 1.106621 | 3.166275e-08
13.37856 | 46.4752 | 46.98121 | 45.87388 | -0.5060105 | 1.107334 | 3.176524e-08
13.38856 | 46.4627 | 46.97017 | 45.86212 | -0.5074693 | 1.108049 | 3.186818e-08
13.39856 | 46.4821 | 46.95914 | 45.85038 | -0.4770406 | 1.108764 | 3.197146e-08
13.40856 | 46.4695 | 46.94812 | 45.83864 | -0.4786244 | 1.10948 | 3.207509e-08
13.41856 | 46.4591 | 46.93712 | 45.82692 | -0.4780204 | 1.110197 | 3.217908e-08
13.42855 | 46.4435 | 46.92614 | 45.81523 | -0.4826397 | 1.110914 | 3.228331e-08
13.43855 | 46.4394 | 46.91516 | 45.80353 | -0.4757599 | 1.111632 | 3.238799e-08
13.44855 | 46.4407 | 46.90419 | 45.79184 | -0.463492 | 1.112352 | 3.249303e-08
13.45855 | 46.4168 | 46.89324 | 45.78016 | -0.4764358 | 1.113072 | 3.259843e-08
13.46855 | 46.4212 | 46.88229 | 45.7685 | -0.4610913 | 1.113792 | 3.270418e-08
13.47855 | 46.4051 | 46.87136 | 45.75684 | -0.4662581 | 1.114514 | 3.281029e-08
13.48854 | 46.386 | 46.86045 | 45.74521 | -0.4744473 | 1.115235 | 3.291665e-08
13.49854 | 46.3843 | 46.84954 | 45.73358 | -0.4652368 | 1.115958 | 3.302348e-08
13.50854 | 46.3737 | 46.83864 | 45.72196 | -0.4649373 | 1.116682 | 3.313067e-08
13.51854 | 46.3682 | 46.82775 | 45.71034 | -0.4595488 | 1.117407 | 3.323822e-08
13.52854 | 46.3551 | 46.81687 | 45.69874 | -0.4617711 | 1.118132 | 3.334613e-08
13.53853 | 46.3475 | 46.80601 | 45.68716 | -0.4585149 | 1.118858 | 3.34543e-08
13.54853 | 46.3304 | 46.79516 | 45.67557 | -0.4647583 | 1.119585 | 3.356295e-08
13.55853 | 46.3264 | 46.78431 | 45.664 | -0.4579123 | 1.120312 | 3.367196e-08
13.56853 | 46.3029 | 46.77348 | 45.65244 | -0.4705764 | 1.121041 | 3.378134e-08
13.57853 | 46.2884 | 46.76265 | 45.64088 | -0.4742508 | 1.12177 | 3.38911e-08
13.58853 | 46.2721 | 46.75184 | 45.62933 | -0.4797351 | 1.1225 | 3.400122e-08
13.59852 | 46.2601 | 46.74104 | 45.61781 | -0.4809402 | 1.12323 | 3.41116e-08
13.60852 | 46.2383 | 46.73024 | 45.60628 | -0.4919442 | 1.123962 | 3.422247e-08
13.61852 | 46.237 | 46.71946 | 45.59476 | -0.4824579 | 1.124694 | 3.433372e-08
13.62852 | 46.2164 | 46.70868 | 45.58325 | -0.4922811 | 1.125427 | 3.444534e-08
13.63852 | 46.2047 | 46.69791 | 45.57175 | -0.4932137 | 1.126161 | 3.455735e-08
13.64851 | 46.189 | 46.68717 | 45.56027 | -0.4981662 | 1.126895 | 3.466961e-08
13.65851 | 46.1794 | 46.67642 | 45.54879 | -0.4970171 | 1.127631 | 3.478237e-08
13.66851 | 46.167 | 46.66568 | 45.53731 | -0.4986771 | 1.128367 | 3.489552e-08
13.67851 | 46.1416 | 46.65495 | 45.52584 | -0.5133459 | 1.129105 | 3.500904e-08
13.68851 | 46.1373 | 46.64422 | 45.51438 | -0.5069235 | 1.129842 | 3.512296e-08
13.69851 | 46.1155 | 46.63351 | 45.50293 | -0.5180098 | 1.130581 | 3.523726e-08
13.7085 | 46.096 | 46.62282 | 45.4915 | -0.5268152 | 1.13132 | 3.535183e-08
13.7185 | 46.0864 | 46.61212 | 45.48006 | -0.5257183 | 1.13206 | 3.54669e-08
13.7285 | 46.0748 | 46.60143 | 45.46863 | -0.5266296 | 1.132802 | 3.558237e-08
13.7385 | 46.0424 | 46.59075 | 45.45721 | -0.5483491 | 1.133543 | 3.569822e-08
13.7485 | 46.0424 | 46.58008 | 45.44579 | -0.5376765 | 1.134286 | 3.581447e-08
13.75849 | 46.029 | 46.56942 | 45.43439 | -0.5404227 | 1.135029 | 3.5931e-08
13.76849 | 46.006 | 46.55877 | 45.42299 | -0.5527659 | 1.135773 | 3.604804e-08
13.77849 | 45.994 | 46.54812 | 45.4116 | -0.5541166 | 1.136519 | 3.616547e-08
13.78849 | 45.9891 | 46.53747 | 45.40021 | -0.5483749 | 1.137264 | 3.628331e-08
13.79849 | 45.9696 | 46.52684 | 45.38883 | -0.5572406 | 1.138011 | 3.640155e-08
13.80849 | 45.9512 | 46.51621 | 45.37745 | -0.5650137 | 1.138759 | 3.652018e-08
13.81848 | 45.9464 | 46.5056 | 45.3661 | -0.5592045 | 1.139506 | 3.663911e-08
13.82848 | 45.9173 | 46.49499 | 45.35474 | -0.5776917 | 1.140256 | 3.675855e-08
13.83848 | 45.9151 | 46.48439 | 45.34338 | -0.5692859 | 1.141006 | 3.68784e-08
13.84848 | 45.8834 | 46.47379 | 45.33203 | -0.5903868 | 1.141756 | 3.699866e-08
13.85848 | 45.8587 | 46.46319 | 45.32069 | -0.6044945 | 1.142508 | 3.711932e-08
13.86847 | 45.8559 | 46.45262 | 45.30936 | -0.5967193 | 1.14326 | 3.724028e-08
13.87847 | 45.8504 | 46.44204 | 45.29803 | -0.59164 | 1.144013 | 3.736177e-08
13.88847 | 45.8233 | 46.43147 | 45.2867 | -0.608167 | 1.144767 | 3.748367e-08
13.89847 | 45.8113 | 46.4209 | 45.27538 | -0.6096001 | 1.145522 | 3.760598e-08
13.90847 | 45.804 | 46.41034 | 45.26406 | -0.6063396 | 1.146278 | 3.772872e-08
13.91847 | 45.8027 | 46.39979 | 45.25275 | -0.597085 | 1.147034 | 3.785187e-08
13.92846 | 45.7897 | 46.38925 | 45.24146 | -0.5995467 | 1.147791 | 3.797531e-08
13.93846 | 45.7753 | 46.3787 | 45.23015 | -0.6034037 | 1.148549 | 3.80993e-08
13.94846 | 45.7573 | 46.36817 | 45.21886 | -0.6108663 | 1.149308 | 3.822371e-08
13.95846 | 45.7353 | 46.35763 | 45.20757 | -0.6223345 | 1.150068 | 3.834855e-08
13.96846 | 45.7075 | 46.34711 | 45.19628 | -0.6396081 | 1.150829 | 3.847381e-08
13.97845 | 45.7138 | 46.3366 | 45.18501 | -0.6227975 | 1.151589 | 3.859937e-08
13.98845 | 45.6981 | 46.32608 | 45.17373 | -0.6279816 | 1.152352 | 3.872548e-08
13.99845 | 45.6849 | 46.31557 | 45.16246 | -0.6306708 | 1.153115 | 3.885203e-08
14.00845 | 45.6836 | 46.30506 | 45.15119 | -0.6214649 | 1.153879 | 3.8979e-08
14.01845 | 45.6677 | 46.29456 | 45.13992 | -0.6268639 | 1.154644 | 3.910641e-08
14.02845 | 45.6682 | 46.28407 | 45.12866 | -0.6158677 | 1.155409 | 3.923425e-08
14.03844 | 45.6585 | 46.27359 | 45.11741 | -0.6150865 | 1.156175 | 3.93624e-08
14.04844 | 45.6429 | 46.2631 | 45.10616 | -0.6201995 | 1.156943 | 3.949111e-08
14.05844 | 45.6306 | 46.25262 | 45.09491 | -0.6220168 | 1.157711 | 3.962026e-08
14.06844 | 45.603 | 46.24214 | 45.08366 | -0.6391385 | 1.15848 | 3.974986e-08
14.07844 | 45.5917 | 46.23166 | 45.07241 | -0.6399643 | 1.15925 | 3.987989e-08
14.08843 | 45.5918 | 46.2212 | 45.06119 | -0.6294048 | 1.16002 | 4.001024e-08
14.09843 | 45.5837 | 46.21074 | 45.04995 | -0.6270386 | 1.160791 | 4.014116e-08
14.10843 | 45.5776 | 46.20028 | 45.03871 | -0.6226764 | 1.161564 | 4.027253e-08
14.11843 | 45.5588 | 46.18982 | 45.02748 | -0.6310181 | 1.162337 | 4.040436e-08
14.12843 | 45.5621 | 46.17936 | 45.01625 | -0.6172633 | 1.163111 | 4.053662e-08
14.13843 | 45.5453 | 46.16891 | 45.00503 | -0.6236121 | 1.163886 | 4.066935e-08
14.14842 | 45.5462 | 46.15847 | 44.99381 | -0.6122746 | 1.164661 | 4.080238e-08
14.15842 | 45.5196 | 46.14803 | 44.98259 | -0.6284301 | 1.165438 | 4.093601e-08
14.16842 | 45.5006 | 46.13759 | 44.97137 | -0.6369891 | 1.166215 | 4.10701e-08
14.17842 | 45.5167 | 46.12715 | 44.96016 | -0.610451 | 1.166994 | 4.120464e-08
14.18842 | 45.4872 | 46.11672 | 44.94894 | -0.6295159 | 1.167773 | 4.133964e-08
14.19841 | 45.4911 | 46.10629 | 44.93774 | -0.6151943 | 1.168552 | 4.147497e-08
14.20841 | 45.4877 | 46.09586 | 44.92653 | -0.6081649 | 1.169333 | 4.161089e-08
14.21841 | 45.4771 | 46.08544 | 44.91532 | -0.6083383 | 1.170115 | 4.174728e-08
14.22841 | 45.4603 | 46.07501 | 44.90412 | -0.6147143 | 1.170897 | 4.188414e-08
14.23841 | 45.466 | 46.06459 | 44.89291 | -0.598593 | 1.171681 | 4.202147e-08
14.24841 | 45.4459 | 46.05417 | 44.88171 | -0.6082739 | 1.172466 | 4.215926e-08
14.2584 | 45.4392 | 46.04377 | 44.87052 | -0.6045675 | 1.17325 | 4.229738e-08
14.2684 | 45.4321 | 46.03335 | 44.85932 | -0.601253 | 1.174036 | 4.243612e-08
14.2784 | 45.4428 | 46.02294 | 44.84812 | -0.5801406 | 1.174823 | 4.257534e-08
14.2884 | 45.4301 | 46.01253 | 44.83692 | -0.58243 | 1.175611 | 4.271502e-08
14.2984 | 45.4104 | 46.00212 | 44.82572 | -0.5917215 | 1.1764 | 4.285519e-08
14.30839 | 45.4118 | 45.99173 | 44.81454 | -0.5799253 | 1.177189 | 4.29957e-08
14.31839 | 45.4095 | 45.98132 | 44.80334 | -0.5718203 | 1.177979 | 4.313683e-08
14.32839 | 45.4056 | 45.97092 | 44.79215 | -0.5653168 | 1.178771 | 4.327844e-08
14.33839 | 45.396 | 45.96051 | 44.78095 | -0.5645149 | 1.179563 | 4.342054e-08
14.34839 | 45.3946 | 45.95011 | 44.76976 | -0.5555143 | 1.180356 | 4.356312e-08
14.35839 | 45.3873 | 45.93972 | 44.75857 | -0.5524151 | 1.18115 | 4.370619e-08
14.36838 | 45.3781 | 45.92933 | 44.74738 | -0.5512275 | 1.181944 | 4.384961e-08
14.37838 | 45.3611 | 45.91893 | 44.73619 | -0.5578306 | 1.18274 | 4.399366e-08
14.38838 | 45.3809 | 45.90853 | 44.725 | -0.5276347 | 1.183537 | 4.413821e-08
14.39838 | 45.3714 | 45.89814 | 44.71381 | -0.5267397 | 1.184334 | 4.428325e-08
14.40838 | 45.3327 | 45.88775 | 44.70261 | -0.5550456 | 1.185133 | 4.442879e-08
14.41837 | 45.332 | 45.87736 | 44.69143 | -0.5453625 | 1.185931 | 4.457468e-08
14.42837 | 45.3386 | 45.86697 | 44.68024 | -0.5283697 | 1.186731 | 4.472122e-08
14.43837 | 45.3239 | 45.85658 | 44.66905 | -0.5326774 | 1.187532 | 4.486826e-08
14.44837 | 45.3201 | 45.84619 | 44.65785 | -0.5260858 | 1.188334 | 4.501581e-08
14.45837 | 45.312 | 45.83579 | 44.64666 | -0.5237942 | 1.189137 | 4.516386e-08
14.46837 | 45.3043 | 45.8254 | 44.63546 | -0.521103 | 1.189941 | 4.531242e-08
14.47836 | 45.2938 | 45.81502 | 44.62428 | -0.5212223 | 1.190745 | 4.546134e-08
14.48836 | 45.2871 | 45.80463 | 44.61308 | -0.5175314 | 1.191551 | 4.561092e-08
14.49836 | 45.274 | 45.79424 | 44.60188 | -0.5202403 | 1.192357 | 4.576101e-08
14.50836 | 45.2722 | 45.78385 | 44.59068 | -0.5116492 | 1.193164 | 4.591162e-08
14.51836 | 45.2497 | 45.77346 | 44.57949 | -0.5237578 | 1.193973 | 4.606275e-08
14.52835 | 45.2365 | 45.76308 | 44.5683 | -0.5265765 | 1.194781 | 4.621424e-08
14.53835 | 45.2194 | 45.75268 | 44.55709 | -0.5332846 | 1.195591 | 4.636642e-08
14.54835 | 45.2184 | 45.74229 | 44.54589 | -0.523892 | 1.196402 | 4.65191e-08
14.55835 | 45.225 | 45.7319 | 44.53468 | -0.5068989 | 1.197214 | 4.667232e-08
14.56835 | 45.2146 | 45.72151 | 44.52348 | -0.5069051 | 1.198027 | 4.682606e-08
14.57835 | 45.2102 | 45.71111 | 44.51227 | -0.5009106 | 1.198841 | 4.698033e-08
14.58834 | 45.1886 | 45.70073 | 44.50107 | -0.5121255 | 1.199655 | 4.713497e-08
14.59834 | 45.1875 | 45.69033 | 44.48986 | -0.5028292 | 1.20047 | 4.729031e-08
14.60834 | 45.1732 | 45.67993 | 44.47865 | -0.5067319 | 1.201287 | 4.744617e-08
14.61834 | 45.1657 | 45.66953 | 44.46743 | -0.5038334 | 1.202104 | 4.760257e-08
14.62834 | 45.1525 | 45.65913 | 44.45621 | -0.5066338 | 1.202922 | 4.775952e-08
14.63833 | 45.1525 | 45.64874 | 44.445 | -0.4962432 | 1.203741 | 4.791684e-08
14.64833 | 45.1426 | 45.63834 | 44.43378 | -0.4957409 | 1.204561 | 4.807486e-08
14.65833 | 45.1365 | 45.62794 | 44.42256 | -0.491437 | 1.205382 | 4.823342e-08
14.66833 | 45.1318 | 45.61753 | 44.41133 | -0.4857317 | 1.206204 | 4.839254e-08
14.67833 | 45.142 | 45.60712 | 44.4001 | -0.4651247 | 1.207027 | 4.85522e-08
14.68833 | 45.1241 | 45.59672 | 44.38887 | -0.472616 | 1.207851 | 4.871241e-08
14.69832 | 45.1033 | 45.58632 | 44.37764 | -0.4830158 | 1.208675 | 4.8873e-08
14.70832 | 45.1089 | 45.5759 | 44.3664 | -0.4670036 | 1.209501 | 4.903432e-08
14.71832 | 45.121 | 45.56549 | 44.35516 | -0.4444891 | 1.210327 | 4.919619e-08
14.72832 | 45.1108 | 45.55507 | 44.34392 | -0.4442726 | 1.211155 | 4.935862e-08
14.73832 | 45.0885 | 45.54465 | 44.33267 | -0.4561541 | 1.211983 | 4.952161e-08
14.74831 | 45.0897 | 45.53424 | 44.32143 | -0.4445436 | 1.212812 | 4.968499e-08
14.75831 | 45.0907 | 45.52382 | 44.31018 | -0.4331205 | 1.213642 | 4.984911e-08
14.76831 | 45.0704 | 45.51339 | 44.29892 | -0.4429948 | 1.214473 | 5.001378e-08
14.77831 | 45.0816 | 45.50297 | 44.28766 | -0.4213668 | 1.215306 | 5.017903e-08
14.78831 | 45.0716 | 45.49254 | 44.2764 | -0.4209364 | 1.216139 | 5.034485e-08
14.79831 | 45.0612 | 45.4821 | 44.26513 | -0.4209031 | 1.216973 | 5.051123e-08
14.8083 | 45.0416 | 45.47168 | 44.25387 | -0.4300775 | 1.217807 | 5.067803e-08
14.8183 | 45.0501 | 45.46124 | 44.2426 | -0.4111387 | 1.218643 | 5.084557e-08
14.8283 | 45.0306 | 45.4508 | 44.23132 | -0.420197 | 1.21948 | 5.101368e-08
14.8383 | 45.0441 | 45.44035 | 44.22003 | -0.3962524 | 1.220318 | 5.118238e-08
14.8483 | 45.0289 | 45.4299 | 44.20875 | -0.4010046 | 1.221157 | 5.135166e-08
14.85829 | 45.0188 | 45.41946 | 44.19747 | -0.4006644 | 1.221996 | 5.152136e-08
14.86829 | 45.0115 | 45.40901 | 44.18617 | -0.3975103 | 1.222837 | 5.16918e-08
14.87829 | 45.0072 | 45.39855 | 44.17487 | -0.391353 | 1.223679 | 5.186284e-08
14.88829 | 45.0072 | 45.38809 | 44.16357 | -0.3808923 | 1.224522 | 5.203447e-08
14.89829 | 44.9922 | 45.37763 | 44.15226 | -0.385428 | 1.225365 | 5.220669e-08
14.90829 | 44.9639 | 45.36716 | 44.14095 | -0.4032604 | 1.22621 | 5.237951e-08
14.91828 | 44.9703 | 45.3567 | 44.12964 | -0.3863998 | 1.227055 | 5.255276e-08
14.92828 | 44.9572 | 45.34622 | 44.11832 | -0.3890248 | 1.227901 | 5.272677e-08
14.93828 | 44.9424 | 45.33575 | 44.107 | -0.393346 | 1.228749 | 5.290139e-08
14.94828 | 44.9325 | 45.32526 | 44.09567 | -0.3927634 | 1.229597 | 5.30766e-08
14.95828 | 44.9188 | 45.31478 | 44.08433 | -0.3959769 | 1.230447 | 5.325243e-08
14.96827 | 44.9182 | 45.3043 | 44.073 | -0.3860969 | 1.231296 | 5.342868e-08
14.97827 | 44.9172 | 45.2938 | 44.06165 | -0.3766023 | 1.232148 | 5.360573e-08
14.98827 | 44.9047 | 45.2833 | 44.0503 | -0.3786038 | 1.233 | 5.378339e-08
14.99827 | 44.9123 | 45.2728 | 44.03895 | -0.3605009 | 1.233853 | 5.396166e-08
15.00827 | 44.8811 | 45.26229 | 44.02759 | -0.3811936 | 1.234708 | 5.414054e-08
15.01826 | 44.8578 | 45.25179 | 44.01623 | -0.3939926 | 1.235562 | 5.431987e-08
15.02826 | 44.8459 | 45.24128 | 44.00486 | -0.3953767 | 1.236418 | 5.45e-08
15.03826 | 44.8552 | 45.23076 | 43.99348 | -0.3755562 | 1.237276 | 5.468076e-08
15.04826 | 44.8484 | 45.22023 | 43.9821 | -0.371831 | 1.238134 | 5.486213e-08
15.05826 | 44.8264 | 45.2097 | 43.97071 | -0.3833013 | 1.238993 | 5.504414e-08
15.06826 | 44.7988 | 45.19917 | 43.95931 | -0.4003668 | 1.239853 | 5.522678e-08
15.07825 | 44.8106 | 45.18864 | 43.94792 | -0.378038 | 1.240714 | 5.540986e-08
15.08825 | 44.8111 | 45.17809 | 43.93652 | -0.3669938 | 1.241576 | 5.559377e-08
15.09825 | 44.8161 | 45.16754 | 43.92511 | -0.3514447 | 1.242439 | 5.577831e-08
15.10825 | 44.7856 | 45.15699 | 43.91369 | -0.3713905 | 1.243303 | 5.59635e-08
15.11825 | 44.7601 | 45.14643 | 43.90226 | -0.3863313 | 1.244168 | 5.614932e-08
15.12824 | 44.7445 | 45.13588 | 43.89084 | -0.3913774 | 1.245033 | 5.63356e-08
15.13824 | 44.7302 | 45.12531 | 43.87941 | -0.3951078 | 1.245901 | 5.652272e-08
15.14824 | 44.7284 | 45.11473 | 43.86796 | -0.3863328 | 1.246769 | 5.671048e-08
15.15824 | 44.7326 | 45.10415 | 43.85651 | -0.3715525 | 1.247638 | 5.68989e-08
15.16824 | 44.7126 | 45.09357 | 43.84506 | -0.3809667 | 1.248508 | 5.708797e-08
15.17824 | 44.6755 | 45.08298 | 43.8336 | -0.4074753 | 1.249379 | 5.727769e-08
15.18823 | 44.6829 | 45.07239 | 43.82214 | -0.3894891 | 1.250251 | 5.746789e-08
15.19823 | 44.696 | 45.06179 | 43.81066 | -0.3657866 | 1.251124 | 5.765894e-08
15.20823 | 44.6772 | 45.05118 | 43.79918 | -0.3739783 | 1.251998 | 5.785064e-08
15.21823 | 44.6683 | 45.04056 | 43.78769 | -0.3722642 | 1.252873 | 5.804302e-08
15.22823 | 44.6556 | 45.02994 | 43.7762 | -0.3743443 | 1.253749 | 5.823606e-08
15.23822 | 44.6396 | 45.01933 | 43.7647 | -0.3797291 | 1.254626 | 5.842958e-08
15.24822 | 44.6485 | 45.0087 | 43.75319 | -0.3601973 | 1.255504 | 5.862397e-08
15.25822 | 44.6284 | 44.99806 | 43.74168 | -0.3696593 | 1.256383 | 5.881903e-08
15.26822 | 44.6159 | 44.98742 | 43.73015 | -0.3715154 | 1.257263 | 5.901477e-08
15.27822 | 44.6043 | 44.97677 | 43.71862 | -0.3724651 | 1.258145 | 5.92112e-08
15.28822 | 44.5948 | 44.96611 | 43.70708 | -0.3713086 | 1.259027 | 5.94083e-08
15.29821 | 44.5921 | 44.95546 | 43.69555 | -0.3633565 | 1.259909 | 5.960589e-08
15.30821 | 44.5957 | 44.94479 | 43.68399 | -0.3490872 | 1.260793 | 5.980436e-08
15.31821 | 44.591 | 44.93411 | 43.67243 | -0.3431115 | 1.261679 | 6.000353e-08
15.32821 | 44.5867 | 44.92343 | 43.66086 | -0.3367295 | 1.262565 | 6.02034e-08
15.33821 | 44.5762 | 44.91274 | 43.64929 | -0.3365407 | 1.263453 | 6.040395e-08
15.3482 | 44.5653 | 44.90206 | 43.63772 | -0.3367561 | 1.26434 | 6.0605e-08
15.3582 | 44.5649 | 44.89135 | 43.62612 | -0.3264539 | 1.26523 | 6.080696e-08
15.3682 | 44.5511 | 44.88064 | 43.61452 | -0.3295449 | 1.26612 | 6.100961e-08
15.3782 | 44.5562 | 44.86993 | 43.60292 | -0.3137292 | 1.267012 | 6.121297e-08
15.3882 | 44.5229 | 44.85921 | 43.5913 | -0.3363066 | 1.267904 | 6.141704e-08
15.3982 | 44.5372 | 44.84848 | 43.57968 | -0.3112771 | 1.268798 | 6.162183e-08
15.40819 | 44.5275 | 44.83775 | 43.56806 | -0.3102513 | 1.269692 | 6.182713e-08
15.41819 | 44.5318 | 44.82701 | 43.55642 | -0.2952075 | 1.270587 | 6.203333e-08
15.42819 | 44.5239 | 44.81626 | 43.54477 | -0.2923567 | 1.271484 | 6.224027e-08
15.43819 | 44.5246 | 44.8055 | 43.53312 | -0.2808987 | 1.272382 | 6.244792e-08
15.44819 | 44.5061 | 44.79473 | 43.52145 | -0.2886332 | 1.273281 | 6.265629e-08
15.45818 | 44.4941 | 44.78397 | 43.50979 | -0.2898714 | 1.27418 | 6.286519e-08
15.46818 | 44.5029 | 44.77319 | 43.49811 | -0.2702915 | 1.275081 | 6.307502e-08
15.47818 | 44.4975 | 44.7624 | 43.48642 | -0.2649039 | 1.275983 | 6.328558e-08
15.48818 | 44.4869 | 44.75161 | 43.47472 | -0.2647089 | 1.276886 | 6.349688e-08
15.49818 | 44.4583 | 44.74081 | 43.46302 | -0.2825062 | 1.27779 | 6.370891e-08
15.50818 | 44.4704 | 44.73 | 43.4513 | -0.259596 | 1.278695 | 6.392169e-08
15.51817 | 44.4841 | 44.71919 | 43.43959 | -0.2350889 | 1.2796 | 6.413499e-08
15.52817 | 44.4721 | 44.70836 | 43.42786 | -0.2362632 | 1.280508 | 6.434926e-08
15.53817 | 44.479 | 44.69753 | 43.41611 | -0.2185298 | 1.281416 | 6.456427e-08
15.54817 | 44.4577 | 44.68669 | 43.40436 | -0.2289885 | 1.282325 | 6.478003e-08
15.55817 | 44.4566 | 44.67584 | 43.3926 | -0.2192393 | 1.283236 | 6.499655e-08
15.56816 | 44.4466 | 44.66499 | 43.38085 | -0.2183928 | 1.284147 | 6.52136e-08
15.57816 | 44.4413 | 44.65413 | 43.36907 | -0.2128276 | 1.285059 | 6.543163e-08
15.58816 | 44.446 | 44.64325 | 43.35728 | -0.1972542 | 1.285973 | 6.565043e-08
15.59816 | 44.4248 | 44.63237 | 43.34548 | -0.2075728 | 1.286888 | 6.586999e-08
15.60816 | 44.4147 | 44.62148 | 43.33368 | -0.2067831 | 1.287804 | 6.609031e-08
15.61816 | 44.4296 | 44.61059 | 43.32186 | -0.1809851 | 1.288721 | 6.631141e-08
15.62815 | 44.4384 | 44.59969 | 43.31005 | -0.1612897 | 1.289638 | 6.653306e-08
15.63815 | 44.4291 | 44.58878 | 43.29822 | -0.1596751 | 1.290557 | 6.67557e-08
15.64815 | 44.4186 | 44.57785 | 43.28638 | -0.1592521 | 1.291477 | 6.697913e-08
15.65815 | 44.4073 | 44.56692 | 43.27452 | -0.1596204 | 1.292398 | 6.720333e-08
15.66815 | 44.4192 | 44.55598 | 43.26266 | -0.1367803 | 1.29332 | 6.742832e-08
15.67814 | 44.4111 | 44.54504 | 43.2508 | -0.1339425 | 1.294243 | 6.765387e-08
15.68814 | 44.4032 | 44.53409 | 43.23892 | -0.1308853 | 1.295167 | 6.788044e-08
15.69814 | 44.3962 | 44.52312 | 43.22703 | -0.1269192 | 1.296093 | 6.81078e-08
15.70814 | 44.3663 | 44.51214 | 43.21512 | -0.1458445 | 1.29702 | 6.833596e-08
15.71814 | 44.3789 | 44.50116 | 43.20321 | -0.122261 | 1.297948 | 6.856492e-08
15.72814 | 44.3772 | 44.49017 | 43.19129 | -0.1129685 | 1.298876 | 6.879468e-08
15.73813 | 44.3816 | 44.47918 | 43.17937 | -0.09757814 | 1.299805 | 6.902501e-08
15.74813 | 44.3637 | 44.46817 | 43.16743 | -0.1044679 | 1.300737 | 6.925638e-08
15.75813 | 44.3596 | 44.45715 | 43.15548 | -0.09754851 | 1.301669 | 6.948856e-08
15.76813 | 44.3448 | 44.44612 | 43.14352 | -0.1013201 | 1.302602 | 6.972155e-08
15.77813 | 44.3544 | 44.43508 | 43.13155 | -0.08068267 | 1.303536 | 6.995537e-08
15.78812 | 44.3458 | 44.42405 | 43.11958 | -0.07824698 | 1.304471 | 7.018976e-08
15.79812 | 44.3342 | 44.41299 | 43.10758 | -0.07879123 | 1.305408 | 7.042522e-08
15.80812 | 44.3303 | 44.40193 | 43.09558 | -0.07162613 | 1.306346 | 7.06615e-08
15.81812 | 44.2881 | 44.39085 | 43.08357 | -0.1027517 | 1.307284 | 7.089861e-08
15.82812 | 44.3141 | 44.37977 | 43.07154 | -0.06566779 | 1.308224 | 7.113655e-08
15.83812 | 44.2904 | 44.36867 | 43.05951 | -0.07827463 | 1.309165 | 7.137533e-08
15.84811 | 44.264 | 44.35758 | 43.04748 | -0.09358299 | 1.310107 | 7.161471e-08
15.85811 | 44.271 | 44.34647 | 43.03542 | -0.07547076 | 1.31105 | 7.185516e-08
15.86811 | 44.246 | 44.33535 | 43.02335 | -0.08934902 | 1.311994 | 7.209646e-08
15.87811 | 44.2452 | 44.32422 | 43.01128 | -0.07901766 | 1.31294 | 7.233861e-08
15.88811 | 44.2304 | 44.31308 | 42.99919 | -0.08267669 | 1.313887 | 7.258162e-08
15.8981 | 44.2281 | 44.30194 | 42.9871 | -0.07383715 | 1.314834 | 7.282523e-08
15.9081 | 44.228 | 44.29078 | 42.97499 | -0.06277654 | 1.315783 | 7.306993e-08
15.9181 | 44.2166 | 44.27961 | 42.96287 | -0.06300614 | 1.316733 | 7.331549e-08
15.9281 | 44.1811 | 44.26843 | 42.95074 | -0.08732602 | 1.317684 | 7.356193e-08
15.9381 | 44.1896 | 44.25724 | 42.9386 | -0.06763602 | 1.318636 | 7.380923e-08
15.9481 | 44.1807 | 44.24604 | 42.92645 | -0.06533609 | 1.31959 | 7.40574e-08
15.95809 | 44.159 | 44.23484 | 42.91429 | -0.07583736 | 1.320543 | 7.430619e-08
15.96809 | 44.1547 | 44.22362 | 42.90212 | -0.06891733 | 1.321499 | 7.455611e-08
15.97809 | 44.1534 | 44.21239 | 42.88993 | -0.05898727 | 1.322456 | 7.48069e-08
15.98809 | 44.1336 | 44.20115 | 42.87773 | -0.06754708 | 1.323414 | 7.505858e-08
15.99809 | 44.1405 | 44.1899 | 42.86552 | -0.04939668 | 1.324373 | 7.531114e-08
16.00808 | 44.1282 | 44.17865 | 42.85331 | -0.0504475 | 1.325333 | 7.556435e-08
16.01808 | 44.1262 | 44.16738 | 42.84108 | -0.04117668 | 1.326294 | 7.58187e-08
16.02808 | 44.085 | 44.1561 | 42.82884 | -0.07109538 | 1.327257 | 7.607393e-08
16.03808 | 44.1136 | 44.1448 | 42.81658 | -0.03120394 | 1.328221 | 7.633007e-08
16.04808 | 44.0939 | 44.1335 | 42.80432 | -0.03960208 | 1.329186 | 7.658712e-08
16.05808 | 44.0901 | 44.12219 | 42.79204 | -0.03208971 | 1.330152 | 7.684506e-08
16.06807 | 44.0806 | 44.11088 | 42.77976 | -0.03027831 | 1.331118 | 7.710366e-08
16.07807 | 44.0797 | 44.09955 | 42.76746 | -0.01984514 | 1.332087 | 7.736344e-08
16.08807 | 44.0817 | 44.0882 | 42.75514 | -0.006501197 | 1.333057 | 7.762412e-08
16.09807 | 44.0868 | 44.07685 | 42.74282 | 0.00995329 | 1.334027 | 7.788572e-08
16.10807 | 44.0907 | 44.06548 | 42.73048 | 0.02521837 | 1.334999 | 7.814825e-08
16.11806 | 44.0712 | 44.05412 | 42.71815 | 0.0170829 | 1.335971 | 7.841143e-08
16.12806 | 44.09 | 44.04273 | 42.70578 | 0.04726933 | 1.336946 | 7.867582e-08
16.13806 | 44.059 | 44.03133 | 42.69341 | 0.02766674 | 1.337921 | 7.894112e-08
16.14806 | 44.0878 | 44.01993 | 42.68103 | 0.06787486 | 1.338898 | 7.920737e-08
16.15806 | 44.0728 | 44.00851 | 42.66863 | 0.06429376 | 1.339876 | 7.947457e-08
16.16806 | 44.0639 | 43.99708 | 42.65622 | 0.06682361 | 1.340855 | 7.97427e-08
16.17805 | 44.051 | 43.98565 | 42.64381 | 0.06535305 | 1.341834 | 8.00115e-08
16.18805 | 44.0481 | 43.9742 | 42.63138 | 0.0739048 | 1.342815 | 8.028153e-08
16.19805 | 44.0464 | 43.96273 | 42.61893 | 0.08366758 | 1.343798 | 8.055252e-08
16.20805 | 44.0555 | 43.95126 | 42.60648 | 0.1042414 | 1.344782 | 8.082446e-08
16.21805 | 44.0438 | 43.93977 | 42.59401 | 0.1040263 | 1.345767 | 8.109736e-08
16.22804 | 44.0308 | 43.92829 | 42.58154 | 0.1025108 | 1.346752 | 8.137095e-08
16.23804 | 44.0458 | 43.91678 | 42.56904 | 0.1290181 | 1.347739 | 8.164578e-08
16.24804 | 44.0318 | 43.90526 | 42.55654 | 0.1265365 | 1.348728 | 8.192159e-08
16.25804 | 44.0178 | 43.89373 | 42.54402 | 0.1240661 | 1.349718 | 8.219836e-08
16.26804 | 44.0247 | 43.88219 | 42.53148 | 0.1425071 | 1.350709 | 8.247612e-08
16.27804 | 43.9904 | 43.87064 | 42.51894 | 0.1197594 | 1.351701 | 8.275486e-08
16.28803 | 44.0071 | 43.85909 | 42.5064 | 0.1480115 | 1.352693 | 8.30343e-08
16.29803 | 43.9856 | 43.84751 | 42.49383 | 0.1380865 | 1.353688 | 8.331502e-08
16.30803 | 43.989 | 43.83593 | 42.48124 | 0.153073 | 1.354684 | 8.359673e-08
16.31803 | 43.9867 | 43.82433 | 42.46865 | 0.1623709 | 1.355681 | 8.387944e-08
16.32803 | 43.9768 | 43.81272 | 42.45604 | 0.1640803 | 1.356679 | 8.416315e-08
16.33802 | 43.9756 | 43.80111 | 42.44343 | 0.1744897 | 1.357677 | 8.444757e-08
16.34802 | 43.9605 | 43.78948 | 42.4308 | 0.1710223 | 1.358678 | 8.473329e-08
16.35802 | 43.9538 | 43.77783 | 42.41815 | 0.1759664 | 1.35968 | 8.502002e-08
16.36802 | 43.9466 | 43.76618 | 42.40549 | 0.1804221 | 1.360683 | 8.530777e-08
16.37802 | 43.9372 | 43.75451 | 42.39282 | 0.1826897 | 1.361687 | 8.559653e-08
16.38802 | 43.9248 | 43.74283 | 42.38014 | 0.1819689 | 1.362693 | 8.588632e-08
16.39801 | 43.9275 | 43.73115 | 42.36745 | 0.1963482 | 1.363698 | 8.617684e-08
16.40801 | 43.9131 | 43.71945 | 42.35474 | 0.193651 | 1.364707 | 8.646869e-08
16.41801 | 43.8918 | 43.70773 | 42.34202 | 0.1840654 | 1.365716 | 8.676158e-08
16.42801 | 43.8962 | 43.69601 | 42.32928 | 0.200192 | 1.366726 | 8.705549e-08
16.43801 | 43.9102 | 43.68427 | 42.31653 | 0.2259302 | 1.367738 | 8.735046e-08
16.448 | 43.8975 | 43.67253 | 42.30378 | 0.2249688 | 1.36875 | 8.764617e-08
16.458 | 43.8726 | 43.66077 | 42.291 | 0.2118309 | 1.369764 | 8.794323e-08
16.468 | 43.8873 | 43.64899 | 42.27822 | 0.2383051 | 1.37078 | 8.824134e-08
16.478 | 43.8601 | 43.63721 | 42.26541 | 0.2228914 | 1.371796 | 8.85405e-08
16.488 | 43.8492 | 43.62541 | 42.2526 | 0.2237895 | 1.372814 | 8.884075e-08
16.498 | 43.8468 | 43.6136 | 42.23977 | 0.2331999 | 1.373833 | 8.914205e-08
16.50799 | 43.8523 | 43.60179 | 42.22694 | 0.2505105 | 1.374853 | 8.944412e-08
16.51799 | 43.8285 | 43.58995 | 42.21408 | 0.2385451 | 1.375874 | 8.974756e-08
16.52799 | 43.8254 | 43.57811 | 42.20121 | 0.247292 | 1.376897 | 9.005207e-08
16.53799 | 43.8365 | 43.56625 | 42.18833 | 0.270251 | 1.377921 | 9.035767e-08
16.54799 | 43.8294 | 43.55438 | 42.17543 | 0.2750222 | 1.378947 | 9.066436e-08
16.55798 | 43.7997 | 43.54251 | 42.16253 | 0.2571937 | 1.379973 | 9.097184e-08
16.56798 | 43.792 | 43.53061 | 42.14961 | 0.2613895 | 1.381001 | 9.128072e-08
16.57798 | 43.7743 | 43.5187 | 42.13667 | 0.2555977 | 1.38203 | 9.159068e-08
16.58798 | 43.7871 | 43.50678 | 42.12372 | 0.2803183 | 1.38306 | 9.190175e-08
16.59798 | 43.7829 | 43.49485 | 42.11076 | 0.2880511 | 1.384092 | 9.221393e-08
16.60798 | 43.7637 | 43.4829 | 42.09778 | 0.2807965 | 1.385125 | 9.252722e-08
16.61797 | 43.7557 | 43.47096 | 42.0848 | 0.2847421 | 1.386159 | 9.284132e-08
16.62797 | 43.7666 | 43.45899 | 42.07179 | 0.3076124 | 1.387194 | 9.315684e-08
16.63797 | 43.7454 | 43.447 | 42.05877 | 0.2983952 | 1.388231 | 9.347349e-08
16.64797 | 43.7563 | 43.43501 | 42.04574 | 0.3212905 | 1.389269 | 9.379126e-08
16.65797 | 43.7516 | 43.423 | 42.03269 | 0.3285983 | 1.390309 | 9.411017e-08
16.66796 | 43.7123 | 43.41099 | 42.01964 | 0.3013068 | 1.391348 | 9.442989e-08
16.67796 | 43.7135 | 43.39896 | 42.00657 | 0.3145399 | 1.39239 | 9.475107e-08
16.68796 | 43.7232 | 43.38691 | 41.99348 | 0.3362855 | 1.393434 | 9.507339e-08
16.69796 | 43.6994 | 43.37486 | 41.98038 | 0.3245438 | 1.394479 | 9.539688e-08
16.70796 | 43.7055 | 43.36278 | 41.96726 | 0.342715 | 1.395524 | 9.57215e-08
16.71796 | 43.7078 | 43.3507 | 41.95413 | 0.3570988 | 1.396572 | 9.604728e-08
16.72795 | 43.7082 | 43.33862 | 41.941 | 0.3695834 | 1.397619 | 9.63739e-08
16.73795 | 43.6715 | 43.32651 | 41.92784 | 0.3449927 | 1.398669 | 9.670201e-08
16.74795 | 43.7174 | 43.31439 | 41.91466 | 0.4030149 | 1.39972 | 9.703129e-08
16.75795 | 43.677 | 43.30225 | 41.90148 | 0.3747499 | 1.400772 | 9.736174e-08
16.76795 | 43.6614 | 43.2901 | 41.88828 | 0.3712976 | 1.401826 | 9.769339e-08
16.77794 | 43.6413 | 43.27795 | 41.87507 | 0.3633463 | 1.40288 | 9.802587e-08
16.78794 | 43.6514 | 43.26578 | 41.86184 | 0.38562 | 1.403937 | 9.835987e-08
16.79794 | 43.6406 | 43.25359 | 41.8486 | 0.3870065 | 1.404994 | 9.869508e-08
16.80794 | 43.6323 | 43.24139 | 41.83534 | 0.3909061 | 1.406053 | 9.903147e-08
16.81794 | 43.647 | 43.22918 | 41.82207 | 0.4178187 | 1.407114 | 9.936906e-08
16.82794 | 43.6277 | 43.21696 | 41.80878 | 0.4107441 | 1.408175 | 9.970788e-08
16.83793 | 43.6294 | 43.20473 | 41.79549 | 0.4246706 | 1.409237 | 1.000475e-07
16.84793 | 43.6431 | 43.19248 | 41.78218 | 0.4506222 | 1.410302 | 1.003888e-07
16.85793 | 43.6233 | 43.18021 | 41.76885 | 0.4430868 | 1.411367 | 1.007312e-07
16.86793 | 43.6202 | 43.16794 | 41.7555 | 0.4522647 | 1.412434 | 1.010749e-07
16.87793 | 43.596 | 43.15564 | 41.74214 | 0.4403557 | 1.413503 | 1.014198e-07
16.88792 | 43.6136 | 43.14335 | 41.72878 | 0.4702475 | 1.414571 | 1.017656e-07
16.89792 | 43.5861 | 43.13104 | 41.71539 | 0.4550648 | 1.415642 | 1.021129e-07
16.90792 | 43.5957 | 43.1187 | 41.70199 | 0.4769953 | 1.416714 | 1.024616e-07
16.91792 | 43.5965 | 43.10636 | 41.68857 | 0.490139 | 1.417788 | 1.028114e-07
16.92792 | 43.6004 | 43.094 | 41.67514 | 0.5063959 | 1.418863 | 1.031625e-07
16.93792 | 43.5804 | 43.08163 | 41.66169 | 0.4987661 | 1.419939 | 1.035149e-07
16.94791 | 43.6238 | 43.06926 | 41.64825 | 0.5545372 | 1.421016 | 1.038682e-07
16.95791 | 43.5725 | 43.05687 | 41.63477 | 0.5156341 | 1.422095 | 1.042231e-07
16.96791 | 43.5829 | 43.04446 | 41.62128 | 0.5384441 | 1.423176 | 1.045792e-07
16.97791 | 43.5363 | 43.03203 | 41.60777 | 0.5042675 | 1.424257 | 1.049367e-07
16.98791 | 43.5513 | 43.0196 | 41.59426 | 0.5317044 | 1.425341 | 1.052954e-07
16.9979 | 43.5333 | 43.00716 | 41.58073 | 0.5261421 | 1.426424 | 1.056551e-07
17.0079 | 43.5323 | 42.99469 | 41.56718 | 0.5376057 | 1.42751 | 1.060164e-07
17.0179 | 43.5214 | 42.98222 | 41.55362 | 0.5391829 | 1.428597 | 1.063789e-07
17.0279 | 43.5323 | 42.96973 | 41.54004 | 0.5625734 | 1.429686 | 1.067428e-07
17.0379 | 43.503 | 42.95722 | 41.52645 | 0.5457773 | 1.430776 | 1.07108e-07
17.0479 | 43.5296 | 42.94471 | 41.51284 | 0.5848948 | 1.431867 | 1.074745e-07
17.05789 | 43.502 | 42.93219 | 41.49923 | 0.5698132 | 1.432959 | 1.07842e-07
17.06789 | 43.4995 | 42.91964 | 41.48559 | 0.5798577 | 1.434053 | 1.082111e-07
17.07789 | 43.4621 | 42.90708 | 41.47194 | 0.5550157 | 1.435148 | 1.085816e-07
17.08789 | 43.4455 | 42.89451 | 41.45827 | 0.5509874 | 1.436245 | 1.089534e-07
17.09789 | 43.4309 | 42.88193 | 41.44458 | 0.5489725 | 1.437343 | 1.093265e-07
17.10788 | 43.4179 | 42.86934 | 41.4309 | 0.5485587 | 1.438442 | 1.097006e-07
17.11788 | 43.404 | 42.85673 | 41.41719 | 0.5472708 | 1.439543 | 1.100765e-07
17.12788 | 43.4081 | 42.8441 | 41.40346 | 0.563997 | 1.440646 | 1.104536e-07
17.13788 | 43.4024 | 42.83146 | 41.38971 | 0.5709367 | 1.441749 | 1.108321e-07
17.14788 | 43.4111 | 42.81881 | 41.37596 | 0.5922901 | 1.442855 | 1.11212e-07
17.15788 | 43.3905 | 42.80614 | 41.36218 | 0.5843571 | 1.443961 | 1.115933e-07
17.16787 | 43.3736 | 42.79347 | 41.34841 | 0.5801251 | 1.445068 | 1.119755e-07
17.17787 | 43.3619 | 42.78078 | 41.3346 | 0.5811197 | 1.446178 | 1.123595e-07
17.18787 | 43.3143 | 42.76807 | 41.32078 | 0.5462278 | 1.447289 | 1.127449e-07
17.19787 | 43.3204 | 42.75535 | 41.30695 | 0.5650497 | 1.448401 | 1.131316e-07
17.20787 | 43.3039 | 42.74261 | 41.2931 | 0.5612854 | 1.449515 | 1.135198e-07
17.21786 | 43.2944 | 42.72988 | 41.27925 | 0.5645222 | 1.450629 | 1.139089e-07
17.22786 | 43.2812 | 42.71711 | 41.26537 | 0.5640854 | 1.451745 | 1.142999e-07
17.23786 | 43.2993 | 42.70434 | 41.25147 | 0.5949626 | 1.452863 | 1.146922e-07
17.24786 | 43.2919 | 42.69155 | 41.23756 | 0.6003536 | 1.453983 | 1.15086e-07
17.25786 | 43.2899 | 42.67874 | 41.22364 | 0.6111583 | 1.455104 | 1.154812e-07
17.26786 | 43.2504 | 42.66592 | 41.2097 | 0.5844769 | 1.456226 | 1.158778e-07
17.27785 | 43.2712 | 42.6531 | 41.19575 | 0.6180967 | 1.457348 | 1.162754e-07
17.28785 | 43.2343 | 42.64026 | 41.18178 | 0.594043 | 1.458474 | 1.166749e-07
17.29785 | 43.25 | 42.6274 | 41.1678 | 0.6226034 | 1.4596 | 1.170758e-07
17.30785 | 43.207 | 42.61452 | 41.15379 | 0.5924776 | 1.460728 | 1.174782e-07
17.31785 | 43.2269 | 42.60163 | 41.13978 | 0.6252657 | 1.461858 | 1.17882e-07
17.32784 | 43.2091 | 42.58875 | 41.12576 | 0.620355 | 1.462987 | 1.182868e-07
17.33784 | 43.2083 | 42.57583 | 41.11171 | 0.6324711 | 1.46412 | 1.186935e-07
17.34784 | 43.2125 | 42.5629 | 41.09765 | 0.6496011 | 1.465253 | 1.191017e-07
17.35784 | 43.2163 | 42.54995 | 41.08357 | 0.6663451 | 1.466389 | 1.195114e-07
17.36784 | 43.1831 | 42.537 | 41.06947 | 0.6461031 | 1.467525 | 1.199225e-07
17.37784 | 43.1869 | 42.52402 | 41.05536 | 0.6628753 | 1.468663 | 1.203351e-07
17.38783 | 43.17 | 42.51105 | 41.04125 | 0.6589483 | 1.469802 | 1.207488e-07
17.39783 | 43.1529 | 42.49805 | 41.02711 | 0.6548483 | 1.470943 | 1.211645e-07
17.40783 | 43.1032 | 42.48504 | 41.01295 | 0.6181624 | 1.472086 | 1.215816e-07
17.41783 | 43.1527 | 42.47201 | 40.99878 | 0.6806907 | 1.47323 | 1.220002e-07
17.42783 | 43.1297 | 42.45897 | 40.98459 | 0.6707329 | 1.474375 | 1.224203e-07
17.43782 | 43.1262 | 42.44592 | 40.9704 | 0.6802763 | 1.475521 | 1.228415e-07
17.44782 | 43.1367 | 42.43285 | 40.95618 | 0.7038466 | 1.47667 | 1.232647e-07
17.45782 | 43.1228 | 42.41977 | 40.94195 | 0.7030312 | 1.477819 | 1.236894e-07
17.46782 | 43.0977 | 42.40667 | 40.9277 | 0.6910299 | 1.478971 | 1.241156e-07
17.47782 | 43.0881 | 42.39356 | 40.91343 | 0.6945426 | 1.480124 | 1.245434e-07
17.48782 | 43.0742 | 42.38043 | 40.89915 | 0.6937694 | 1.481278 | 1.249727e-07
17.49781 | 43.0487 | 42.3673 | 40.88487 | 0.6813975 | 1.482433 | 1.254031e-07
17.50781 | 43.0294 | 42.35415 | 40.87056 | 0.6752529 | 1.48359 | 1.258356e-07
17.51781 | 43.0274 | 42.34098 | 40.85623 | 0.6864222 | 1.484749 | 1.262696e-07
17.52781 | 43.0235 | 42.32779 | 40.84188 | 0.6957055 | 1.48591 | 1.267051e-07
17.53781 | 43.0142 | 42.3146 | 40.82753 | 0.6996032 | 1.487072 | 1.271423e-07
17.5478 | 43.0442 | 42.3014 | 40.81316 | 0.742802 | 1.488234 | 1.275806e-07
17.5578 | 43.0131 | 42.28817 | 40.79877 | 0.7249282 | 1.489399 | 1.280209e-07
17.5678 | 42.9932 | 42.27493 | 40.78437 | 0.7182686 | 1.490565 | 1.284628e-07
17.5778 | 43.0009 | 42.26168 | 40.76994 | 0.7392231 | 1.491733 | 1.289063e-07
17.5878 | 42.9674 | 42.24841 | 40.75551 | 0.7189919 | 1.492902 | 1.293514e-07
17.5978 | 42.9434 | 42.23513 | 40.74105 | 0.7082748 | 1.494073 | 1.297981e-07
17.60779 | 42.9334 | 42.22184 | 40.7266 | 0.7115589 | 1.495244 | 1.30246e-07
17.61779 | 42.9211 | 42.20853 | 40.71211 | 0.7125703 | 1.496419 | 1.30696e-07
17.62779 | 42.9303 | 42.1952 | 40.69761 | 0.7350961 | 1.497594 | 1.311476e-07
17.63779 | 42.9466 | 42.18186 | 40.68309 | 0.7647362 | 1.498771 | 1.316009e-07
17.64779 | 42.9454 | 42.16851 | 40.66856 | 0.7768905 | 1.49995 | 1.320557e-07
17.65778 | 42.9272 | 42.15515 | 40.65403 | 0.7720455 | 1.501129 | 1.325118e-07
17.66778 | 42.9106 | 42.14177 | 40.63946 | 0.7688284 | 1.50231 | 1.3297e-07
17.67778 | 42.9241 | 42.12837 | 40.62488 | 0.7957256 | 1.503493 | 1.334299e-07
17.68778 | 42.8787 | 42.11496 | 40.61028 | 0.7637371 | 1.504678 | 1.338914e-07
17.69778 | 42.8796 | 42.10154 | 40.59567 | 0.778063 | 1.505864 | 1.343546e-07
17.70778 | 42.8472 | 42.0881 | 40.58104 | 0.7591031 | 1.507052 | 1.348195e-07
17.71777 | 42.8562 | 42.07466 | 40.56642 | 0.781544 | 1.50824 | 1.352856e-07
17.72777 | 42.8556 | 42.06119 | 40.55176 | 0.7944128 | 1.509431 | 1.357539e-07
17.73777 | 42.884 | 42.0477 | 40.53708 | 0.8362958 | 1.510624 | 1.362239e-07
17.74777 | 42.8748 | 42.03421 | 40.52239 | 0.8405932 | 1.511818 | 1.366955e-07
17.75777 | 42.8526 | 42.0207 | 40.50768 | 0.8319049 | 1.513014 | 1.371689e-07
17.76776 | 42.8361 | 42.00718 | 40.49297 | 0.8289175 | 1.51421 | 1.376436e-07
17.77776 | 42.8384 | 41.99364 | 40.47823 | 0.844758 | 1.515408 | 1.381204e-07
17.78776 | 42.8032 | 41.98009 | 40.46348 | 0.8231128 | 1.516609 | 1.38599e-07
17.79776 | 42.7883 | 41.96652 | 40.44871 | 0.821782 | 1.517811 | 1.390793e-07
17.80776 | 42.7434 | 41.95293 | 40.43392 | 0.7904654 | 1.519014 | 1.395614e-07
17.81776 | 42.7742 | 41.93934 | 40.41912 | 0.8348633 | 1.520219 | 1.400452e-07
17.82775 | 42.7571 | 41.92574 | 40.40431 | 0.831362 | 1.521425 | 1.405303e-07
17.83775 | 42.7851 | 41.91211 | 40.38948 | 0.8729886 | 1.522633 | 1.410176e-07
17.84775 | 42.7705 | 41.89847 | 40.37463 | 0.8720297 | 1.523843 | 1.415067e-07
17.85775 | 42.746 | 41.88481 | 40.35976 | 0.8611852 | 1.525054 | 1.419976e-07
17.86775 | 42.7425 | 41.87115 | 40.34488 | 0.8713549 | 1.526267 | 1.424903e-07
17.87774 | 42.7128 | 41.85747 | 40.32999 | 0.8553254 | 1.52748 | 1.429843e-07
17.88774 | 42.7191 | 41.84378 | 40.31508 | 0.8753241 | 1.528697 | 1.434806e-07
17.89774 | 42.6735 | 41.83006 | 40.30015 | 0.8434369 | 1.529914 | 1.439787e-07
17.90774 | 42.6223 | 41.81634 | 40.2852 | 0.8059644 | 1.531134 | 1.444786e-07
17.91774 | 42.648 | 41.80259 | 40.27024 | 0.8454062 | 1.532355 | 1.449804e-07
17.92774 | 42.6424 | 41.78884 | 40.25526 | 0.8535623 | 1.533578 | 1.45484e-07
17.93773 | 42.647 | 41.77508 | 40.24028 | 0.8719192 | 1.5348 | 1.459889e-07
17.94773 | 42.6214 | 41.7613 | 40.22527 | 0.8601042 | 1.536026 | 1.464961e-07
17.95773 | 42.6202 | 41.7475 | 40.21024 | 0.8727035 | 1.537254 | 1.470052e-07
17.96773 | 42.6021 | 41.73368 | 40.1952 | 0.8684173 | 1.538483 | 1.475162e-07
17.97773 | 42.573 | 41.71985 | 40.18014 | 0.8531456 | 1.539714 | 1.48029e-07
17.98772 | 42.5815 | 41.70603 | 40.16508 | 0.8754747 | 1.540945 | 1.485431e-07
17.99772 | 42.5296 | 41.69217 | 40.14999 | 0.8374314 | 1.542179 | 1.490598e-07
18.00772 | 42.4889 | 41.6783 | 40.13488 | 0.8106029 | 1.543415 | 1.495782e-07
18.01772 | 42.4846 | 41.66441 | 40.11976 | 0.8201887 | 1.544652 | 1.500986e-07
18.02772 | 42.4736 | 41.65051 | 40.10462 | 0.8230891 | 1.545891 | 1.506208e-07
18.03772 | 42.4986 | 41.6366 | 40.08946 | 0.8620038 | 1.547131 | 1.51145e-07
18.04771 | 42.4688 | 41.62268 | 40.07431 | 0.8461192 | 1.548372 | 1.516705e-07
18.05771 | 42.4695 | 41.60874 | 40.05912 | 0.8607628 | 1.549616 | 1.521986e-07
18.06771 | 42.4481 | 41.59478 | 40.04392 | 0.8533205 | 1.550862 | 1.527285e-07
18.07771 | 42.4147 | 41.58081 | 40.0287 | 0.8338929 | 1.552109 | 1.532604e-07
18.08771 | 42.4159 | 41.56682 | 40.01346 | 0.8490797 | 1.553358 | 1.537942e-07
18.0977 | 42.3963 | 41.55283 | 39.99823 | 0.843467 | 1.554607 | 1.543295e-07
18.1077 | 42.3289 | 41.53882 | 39.98296 | 0.7900827 | 1.555859 | 1.548672e-07
18.1177 | 42.328 | 41.52479 | 39.96767 | 0.8032127 | 1.557113 | 1.554069e-07
18.1277 | 42.3461 | 41.51074 | 39.95237 | 0.8353572 | 1.558369 | 1.559486e-07
18.1377 | 42.3417 | 41.49668 | 39.93706 | 0.8450158 | 1.559626 | 1.564923e-07
18.1477 | 42.3204 | 41.48261 | 39.92173 | 0.8377891 | 1.560885 | 1.570379e-07
18.15769 | 42.3169 | 41.46854 | 39.90639 | 0.8483628 | 1.562144 | 1.57585e-07
18.16769 | 42.2911 | 41.45444 | 39.89103 | 0.8366649 | 1.563406 | 1.581347e-07
18.17769 | 42.2818 | 41.44032 | 39.87565 | 0.8414814 | 1.56467 | 1.586864e-07
18.18769 | 42.2727 | 41.42619 | 39.86025 | 0.8465123 | 1.565936 | 1.592401e-07
18.19769 | 42.258 | 41.41204 | 39.84484 | 0.8459576 | 1.567203 | 1.597958e-07
18.20768 | 42.1983 | 41.3979 | 39.82943 | 0.8004029 | 1.568471 | 1.60353e-07
18.21768 | 42.2091 | 41.38372 | 39.81398 | 0.8253771 | 1.569742 | 1.609129e-07
18.22768 | 42.2244 | 41.36953 | 39.79852 | 0.8548654 | 1.571014 | 1.614747e-07
18.23768 | 42.2081 | 41.35533 | 39.78304 | 0.8527683 | 1.572288 | 1.620387e-07
18.24768 | 42.1951 | 41.34111 | 39.76755 | 0.8539856 | 1.573564 | 1.626047e-07
18.25767 | 42.1745 | 41.3269 | 39.75206 | 0.8476029 | 1.574841 | 1.631722e-07
18.26767 | 42.1713 | 41.31265 | 39.73653 | 0.858649 | 1.57612 | 1.637423e-07
18.27767 | 42.1478 | 41.29839 | 39.72099 | 0.8494091 | 1.577401 | 1.643146e-07
18.28767 | 42.1486 | 41.28412 | 39.70543 | 0.8644839 | 1.578684 | 1.64889e-07
18.29767 | 42.111 | 41.26983 | 39.68986 | 0.8411729 | 1.579968 | 1.654655e-07
18.30767 | 42.0857 | 41.25552 | 39.67427 | 0.8301764 | 1.581254 | 1.660441e-07
18.31766 | 42.068 | 41.24122 | 39.65868 | 0.82678 | 1.582541 | 1.666242e-07
18.32766 | 42.1022 | 41.22689 | 39.64306 | 0.8753121 | 1.583831 | 1.672071e-07
18.33766 | 42.0616 | 41.21254 | 39.62742 | 0.8490586 | 1.585122 | 1.677921e-07
18.34766 | 42.056 | 41.19818 | 39.61177 | 0.8578194 | 1.586415 | 1.683792e-07
18.35766 | 42.0399 | 41.18381 | 39.59609 | 0.8560946 | 1.58771 | 1.689685e-07
18.36765 | 42.0091 | 41.16943 | 39.58042 | 0.8396697 | 1.589006 | 1.695594e-07
18.37765 | 42.0112 | 41.15503 | 39.56472 | 0.8561736 | 1.590304 | 1.701531e-07
18.38765 | 41.9924 | 41.14061 | 39.549 | 0.8517917 | 1.591604 | 1.707489e-07
18.39765 | 41.978 | 41.12618 | 39.53327 | 0.8518242 | 1.592906 | 1.71347e-07
18.40765 | 41.9311 | 41.11173 | 39.51752 | 0.8193709 | 1.59421 | 1.719472e-07
18.41765 | 41.9354 | 41.09727 | 39.50175 | 0.838132 | 1.595515 | 1.725497e-07
18.42764 | 41.9396 | 41.08281 | 39.48599 | 0.8567929 | 1.596821 | 1.731537e-07
18.43764 | 41.9114 | 41.06832 | 39.47019 | 0.8430826 | 1.59813 | 1.737606e-07
18.44764 | 41.9055 | 41.05381 | 39.45437 | 0.8516866 | 1.599441 | 1.743698e-07
18.45764 | 41.891 | 41.0393 | 39.43854 | 0.8517049 | 1.600754 | 1.749811e-07
18.46764 | 41.8769 | 41.02476 | 39.42269 | 0.8521373 | 1.602068 | 1.755948e-07
18.47763 | 41.8576 | 41.01023 | 39.40685 | 0.8473696 | 1.603383 | 1.762101e-07
18.48763 | 41.8486 | 40.99567 | 39.39097 | 0.8529306 | 1.604701 | 1.768282e-07
18.49763 | 41.832 | 40.98109 | 39.37507 | 0.8509059 | 1.606021 | 1.774487e-07
18.50763 | 41.8065 | 40.9665 | 39.35916 | 0.8399954 | 1.607342 | 1.780714e-07
18.51763 | 41.8081 | 40.9519 | 39.34324 | 0.8561992 | 1.608666 | 1.786965e-07
18.52763 | 41.8234 | 40.93728 | 39.32729 | 0.8861171 | 1.609991 | 1.793238e-07
18.53762 | 41.8075 | 40.92267 | 39.31135 | 0.8848348 | 1.611316 | 1.799529e-07
18.54762 | 41.7971 | 40.90802 | 39.29537 | 0.8890813 | 1.612645 | 1.805848e-07
18.55762 | 41.7806 | 40.89336 | 39.27938 | 0.8872419 | 1.613976 | 1.812192e-07
18.56762 | 41.7784 | 40.87868 | 39.26338 | 0.8997167 | 1.615308 | 1.818558e-07
18.57762 | 41.7789 | 40.86399 | 39.24735 | 0.9149057 | 1.616642 | 1.824949e-07
18.58761 | 41.7566 | 40.84931 | 39.23133 | 0.9072943 | 1.617977 | 1.831356e-07
18.59761 | 41.7277 | 40.83459 | 39.21527 | 0.8931117 | 1.619315 | 1.837793e-07
18.60761 | 41.7002 | 40.81986 | 39.1992 | 0.8803431 | 1.620655 | 1.844255e-07
18.61761 | 41.7324 | 40.80511 | 39.18311 | 0.9272889 | 1.621996 | 1.85074e-07
18.62761 | 41.7204 | 40.79035 | 39.16701 | 0.9300487 | 1.62334 | 1.857249e-07
18.63761 | 41.7171 | 40.77558 | 39.15089 | 0.9415226 | 1.624685 | 1.863783e-07
18.6476 | 41.7035 | 40.7608 | 39.13477 | 0.942696 | 1.62603 | 1.870333e-07
18.6576 | 41.6745 | 40.746 | 39.11862 | 0.9284983 | 1.627379 | 1.876915e-07
18.6676 | 41.6644 | 40.73119 | 39.10246 | 0.9332147 | 1.62873 | 1.883521e-07
18.6776 | 41.6528 | 40.71635 | 39.08627 | 0.9364452 | 1.630083 | 1.890152e-07
18.6876 | 41.653 | 40.70151 | 39.07007 | 0.9514894 | 1.631438 | 1.896807e-07
18.69759 | 41.5904 | 40.68667 | 39.05387 | 0.9037331 | 1.632793 | 1.90348e-07
18.70759 | 41.5735 | 40.67179 | 39.03764 | 0.9017059 | 1.634151 | 1.910185e-07
18.71759 | 41.6031 | 40.65691 | 39.0214 | 0.9461926 | 1.635511 | 1.916914e-07
18.72759 | 41.5632 | 40.64201 | 39.00513 | 0.9211934 | 1.636873 | 1.923669e-07
18.73759 | 41.5512 | 40.62709 | 38.98886 | 0.9241082 | 1.638237 | 1.930448e-07
18.74759 | 41.5194 | 40.61216 | 38.97256 | 0.907237 | 1.639602 | 1.937253e-07
18.75758 | 41.5136 | 40.59724 | 38.95627 | 0.9163647 | 1.640969 | 1.944076e-07
18.76758 | 41.4855 | 40.58228 | 38.93994 | 0.9032216 | 1.642338 | 1.950931e-07
18.77758 | 41.4724 | 40.56731 | 38.9236 | 0.9050924 | 1.64371 | 1.957812e-07
18.78758 | 41.4342 | 40.55232 | 38.90724 | 0.8818774 | 1.645083 | 1.964717e-07
18.79758 | 41.3888 | 40.53732 | 38.89087 | 0.8514762 | 1.646458 | 1.971649e-07
18.80757 | 41.3817 | 40.52233 | 38.87449 | 0.8593739 | 1.647834 | 1.9786e-07
18.81757 | 41.3564 | 40.5073 | 38.85809 | 0.8491003 | 1.649213 | 1.985583e-07
18.82757 | 41.3346 | 40.49226 | 38.84166 | 0.842341 | 1.650594 | 1.992593e-07
18.83757 | 41.3093 | 40.4772 | 38.82523 | 0.8320955 | 1.651977 | 1.999628e-07
18.84757 | 41.2927 | 40.46214 | 38.80877 | 0.830564 | 1.653362 | 2.006689e-07
18.85757 | 41.2829 | 40.44705 | 38.79231 | 0.8358465 | 1.654748 | 2.013777e-07
18.86756 | 41.2516 | 40.43197 | 38.77584 | 0.8196276 | 1.656135 | 2.020884e-07
18.87756 | 41.2089 | 40.41686 | 38.75934 | 0.7920376 | 1.657526 | 2.028025e-07
18.88756 | 41.1773 | 40.40174 | 38.74282 | 0.7755615 | 1.658919 | 2.035192e-07
18.89756 | 41.142 | 40.3866 | 38.72629 | 0.7553992 | 1.660313 | 2.042386e-07
18.90756 | 41.1377 | 40.37145 | 38.70974 | 0.7662508 | 1.66171 | 2.049606e-07
18.91755 | 41.0993 | 40.3563 | 38.69319 | 0.7430012 | 1.663106 | 2.056846e-07
18.92755 | 41.0859 | 40.34112 | 38.67661 | 0.7447805 | 1.664507 | 2.064121e-07
18.93755 | 41.0685 | 40.32593 | 38.66002 | 0.7425735 | 1.665909 | 2.071422e-07
18.94755 | 41.0525 | 40.31072 | 38.64341 | 0.7417803 | 1.667313 | 2.078751e-07
18.95755 | 41.0196 | 40.2955 | 38.62678 | 0.7241009 | 1.668719 | 2.086107e-07
18.96755 | 41.0045 | 40.28026 | 38.61014 | 0.724235 | 1.670128 | 2.09349e-07
18.97754 | 41.0078 | 40.26503 | 38.5935 | 0.742768 | 1.671536 | 2.100894e-07
18.98754 | 40.9604 | 40.24977 | 38.57682 | 0.7106298 | 1.672948 | 2.108332e-07
18.99754 | 40.9508 | 40.23449 | 38.56013 | 0.7163053 | 1.674362 | 2.115798e-07
19.00754 | 40.8955 | 40.21921 | 38.54343 | 0.6762945 | 1.675778 | 2.123293e-07
19.01754 | 40.9097 | 40.2039 | 38.52671 | 0.7057974 | 1.677196 | 2.130815e-07
19.02753 | 40.8612 | 40.1886 | 38.50999 | 0.6725986 | 1.678615 | 2.138357e-07
19.03753 | 40.8519 | 40.17327 | 38.49323 | 0.6786288 | 1.680037 | 2.145935e-07
19.04753 | 40.8496 | 40.15793 | 38.47647 | 0.6916725 | 1.681461 | 2.153542e-07
19.05753 | 40.8105 | 40.14257 | 38.45968 | 0.66793 | 1.682887 | 2.161177e-07
19.06753 | 40.7999 | 40.1272 | 38.44288 | 0.6727011 | 1.684315 | 2.168841e-07
19.07753 | 40.7687 | 40.11181 | 38.42607 | 0.6568857 | 1.685745 | 2.176533e-07
19.08752 | 40.7737 | 40.09643 | 38.40926 | 0.6772686 | 1.687175 | 2.184246e-07
19.09752 | 40.7356 | 40.08102 | 38.39241 | 0.6545803 | 1.688609 | 2.191996e-07
19.10752 | 40.715 | 40.06559 | 38.37555 | 0.6494057 | 1.690045 | 2.199774e-07
19.11752 | 40.7131 | 40.05016 | 38.35867 | 0.6629445 | 1.691484 | 2.207582e-07
19.12752 | 40.6634 | 40.0347 | 38.34178 | 0.6286968 | 1.692924 | 2.215419e-07
19.13751 | 40.6802 | 40.01925 | 38.32489 | 0.6609473 | 1.694364 | 2.223277e-07
19.14751 | 40.6494 | 40.00377 | 38.30796 | 0.6456268 | 1.695808 | 2.231172e-07
19.15751 | 40.6259 | 39.98828 | 38.29103 | 0.6376193 | 1.697255 | 2.239098e-07
19.16751 | 40.6245 | 39.97277 | 38.27407 | 0.6517256 | 1.698703 | 2.247053e-07
19.17751 | 40.5932 | 39.95725 | 38.2571 | 0.6359451 | 1.700153 | 2.255038e-07
19.18751 | 40.5904 | 39.94172 | 38.24012 | 0.6486782 | 1.701606 | 2.263052e-07
19.1975 | 40.5331 | 39.92619 | 38.22313 | 0.6069093 | 1.703059 | 2.271089e-07
19.2075 | 40.5246 | 39.91063 | 38.20612 | 0.6139692 | 1.704515 | 2.279163e-07
19.2175 | 40.5231 | 39.89506 | 38.18908 | 0.6280424 | 1.705973 | 2.287268e-07
19.2275 | 40.4683 | 39.87947 | 38.17204 | 0.5888289 | 1.707434 | 2.295403e-07
19.2375 | 40.4697 | 39.86387 | 38.15497 | 0.6058288 | 1.708897 | 2.303569e-07
19.24749 | 40.4548 | 39.84827 | 38.13791 | 0.6065261 | 1.71036 | 2.311758e-07
19.25749 | 40.4466 | 39.83265 | 38.12082 | 0.6139528 | 1.711827 | 2.319984e-07
19.26749 | 40.418 | 39.81701 | 38.10371 | 0.6009927 | 1.713296 | 2.328242e-07
19.27749 | 40.421 | 39.80135 | 38.08659 | 0.6196458 | 1.714767 | 2.336531e-07
19.28749 | 40.3933 | 39.78569 | 38.06945 | 0.607612 | 1.71624 | 2.344851e-07
19.29749 | 40.3266 | 39.77001 | 38.05229 | 0.5565913 | 1.717715 | 2.353203e-07
19.30748 | 40.3036 | 39.75433 | 38.03514 | 0.5492682 | 1.719191 | 2.361577e-07
19.31748 | 40.3182 | 39.73863 | 38.01796 | 0.5795742 | 1.72067 | 2.369991e-07
19.32748 | 40.2722 | 39.72291 | 38.00075 | 0.5492932 | 1.722152 | 2.378437e-07
19.33748 | 40.2512 | 39.70717 | 37.98354 | 0.5440255 | 1.723635 | 2.386914e-07
19.34748 | 40.2498 | 39.69143 | 37.96631 | 0.5583708 | 1.725121 | 2.395423e-07
19.35747 | 40.2277 | 39.67569 | 37.94908 | 0.5520134 | 1.726608 | 2.403956e-07
19.36747 | 40.191 | 39.65992 | 37.93182 | 0.5310847 | 1.728098 | 2.412529e-07
19.37747 | 40.2031 | 39.64413 | 37.91454 | 0.5589693 | 1.72959 | 2.421135e-07
19.38747 | 40.152 | 39.62833 | 37.89725 | 0.5236669 | 1.731084 | 2.429773e-07
19.39747 | 40.0652 | 39.61252 | 37.87994 | 0.4526776 | 1.73258 | 2.438443e-07
19.40747 | 40.0788 | 39.5967 | 37.86262 | 0.4821015 | 1.734079 | 2.447146e-07
19.41746 | 40.065 | 39.58088 | 37.8453 | 0.4841222 | 1.735578 | 2.455873e-07
19.42746 | 40.0187 | 39.56503 | 37.82795 | 0.4536719 | 1.737081 | 2.464642e-07
19.43746 | 40.0154 | 39.54917 | 37.81058 | 0.4662343 | 1.738586 | 2.473443e-07
19.44746 | 39.9963 | 39.53329 | 37.7932 | 0.4630098 | 1.740093 | 2.482278e-07
19.45746 | 39.9741 | 39.5174 | 37.7758 | 0.4566982 | 1.741603 | 2.491146e-07
19.46745 | 39.9669 | 39.50152 | 37.7584 | 0.4653836 | 1.743113 | 2.500039e-07
19.47745 | 39.9026 | 39.4856 | 37.74098 | 0.4169978 | 1.744626 | 2.508974e-07
19.48745 | 39.8966 | 39.46968 | 37.72353 | 0.4269249 | 1.746142 | 2.517942e-07
19.49745 | 39.8122 | 39.45374 | 37.70607 | 0.3584649 | 1.74766 | 2.526945e-07
19.50745 | 39.829 | 39.43778 | 37.6886 | 0.3912175 | 1.74918 | 2.535981e-07
19.51745 | 39.8194 | 39.42182 | 37.67111 | 0.3975829 | 1.750703 | 2.545052e-07
19.52744 | 39.7634 | 39.40585 | 37.65363 | 0.3575451 | 1.752226 | 2.554147e-07
19.53744 | 39.7484 | 39.38986 | 37.63611 | 0.3585362 | 1.753753 | 2.563286e-07
19.54744 | 39.7379 | 39.37386 | 37.61858 | 0.3640399 | 1.755282 | 2.57246e-07
19.55744 | 39.7444 | 39.35784 | 37.60103 | 0.3865564 | 1.756813 | 2.581668e-07
19.56744 | 39.6958 | 39.34181 | 37.58347 | 0.3539854 | 1.758346 | 2.590911e-07
19.57743 | 39.6833 | 39.32579 | 37.56591 | 0.3575112 | 1.759881 | 2.60018e-07
19.58743 | 39.6301 | 39.30973 | 37.54832 | 0.3203656 | 1.761418 | 2.609492e-07
19.59743 | 39.5913 | 39.29367 | 37.53071 | 0.2976327 | 1.762959 | 2.61884e-07
19.60743 | 39.5993 | 39.27759 | 37.51309 | 0.3217122 | 1.764501 | 2.628224e-07
19.61743 | 39.5983 | 39.2615 | 37.49545 | 0.3368045 | 1.766045 | 2.637643e-07
19.62743 | 39.5532 | 39.24539 | 37.4778 | 0.3078094 | 1.767592 | 2.647097e-07
19.63742 | 39.5308 | 39.22929 | 37.46015 | 0.3015105 | 1.76914 | 2.656578e-07
19.64742 | 39.5197 | 39.21316 | 37.44247 | 0.3065402 | 1.770691 | 2.666104e-07
19.65742 | 39.5127 | 39.19702 | 37.42477 | 0.3156826 | 1.772245 | 2.675666e-07
19.66742 | 39.4476 | 39.18086 | 37.40706 | 0.2667374 | 1.7738 | 2.685264e-07
19.67742 | 39.4557 | 39.1647 | 37.38934 | 0.2910045 | 1.775359 | 2.694899e-07
19.68741 | 39.3875 | 39.14853 | 37.37161 | 0.2389682 | 1.776917 | 2.70456e-07
19.69741 | 39.3909 | 39.13234 | 37.35386 | 0.25856 | 1.77848 | 2.714268e-07
19.70741 | 39.3611 | 39.11614 | 37.33609 | 0.2449644 | 1.780045 | 2.724012e-07
19.71741 | 39.3559 | 39.09992 | 37.31831 | 0.2559812 | 1.781612 | 2.733794e-07
19.72741 | 39.322 | 39.08369 | 37.30051 | 0.2383103 | 1.783182 | 2.743612e-07
19.73741 | 39.3015 | 39.06745 | 37.28269 | 0.2340517 | 1.784753 | 2.753468e-07
19.7474 | 39.3166 | 39.05121 | 37.26488 | 0.2653892 | 1.786326 | 2.763351e-07
19.7574 | 39.2647 | 39.03494 | 37.24704 | 0.2297553 | 1.787902 | 2.773281e-07
19.7674 | 39.2443 | 39.01867 | 37.22919 | 0.2256332 | 1.789481 | 2.783249e-07
19.7774 | 39.2242 | 39.00238 | 37.21131 | 0.2218235 | 1.791062 | 2.793255e-07
19.7874 | 39.1197 | 38.98607 | 37.19343 | 0.1336261 | 1.792645 | 2.803299e-07
19.79739 | 39.1686 | 38.96978 | 37.17555 | 0.1988246 | 1.794229 | 2.813371e-07
19.80739 | 39.1298 | 38.95345 | 37.15763 | 0.1763515 | 1.795817 | 2.823491e-07
19.81739 | 39.0969 | 38.93711 | 37.1397 | 0.1597905 | 1.797407 | 2.83365e-07
19.82739 | 39.0801 | 38.92076 | 37.12176 | 0.1593417 | 1.799 | 2.843847e-07
19.83739 | 39.0729 | 38.9044 | 37.1038 | 0.1685048 | 1.800595 | 2.854083e-07
19.84739 | 39.0487 | 38.88802 | 37.08583 | 0.1606798 | 1.802192 | 2.864359e-07
19.85738 | 39.0191 | 38.87165 | 37.06786 | 0.1474505 | 1.803791 | 2.874662e-07
19.86738 | 38.9907 | 38.85525 | 37.04986 | 0.13545 | 1.805392 | 2.885015e-07
19.87738 | 38.9697 | 38.83884 | 37.03184 | 0.1308611 | 1.806997 | 2.895408e-07
19.88738 | 38.9089 | 38.82242 | 37.01381 | 0.08648429 | 1.808603 | 2.905839e-07
19.89738 | 38.9109 | 38.80598 | 36.99577 | 0.1049193 | 1.810212 | 2.916311e-07
19.90737 | 38.8748 | 38.78955 | 36.97773 | 0.08524954 | 1.811823 | 2.926813e-07
19.91737 | 38.8675 | 38.77309 | 36.95966 | 0.09440821 | 1.813436 | 2.937364e-07
19.92737 | 38.8381 | 38.75662 | 36.94157 | 0.08147904 | 1.815053 | 2.947956e-07
19.93737 | 38.8112 | 38.74014 | 36.92347 | 0.07106156 | 1.816671 | 2.958588e-07
19.94737 | 38.8018 | 38.72364 | 36.90535 | 0.07815585 | 1.818292 | 2.96926e-07
19.95737 | 38.7639 | 38.70714 | 36.88722 | 0.05676192 | 1.819915 | 2.979973e-07
19.96736 | 38.7542 | 38.69064 | 36.8691 | 0.06356321 | 1.821539 | 2.990716e-07
19.97736 | 38.6895 | 38.67411 | 36.85094 | 0.01539238 | 1.823168 | 3.001512e-07
19.98736 | 38.6654 | 38.65757 | 36.83277 | 0.007833725 | 1.824798 | 3.012348e-07
19.99736 | 38.6984 | 38.64101 | 36.81458 | 0.0573865 | 1.826432 | 3.023225e-07
20.00736 | 38.6243 | 38.62445 | 36.79638 | -0.0001490179 | 1.828067 | 3.034144e-07
20.01735 | 38.6117 | 38.60789 | 36.77819 | 0.0038105 | 1.829703 | 3.045093e-07
20.02735 | 38.6102 | 38.5913 | 36.75996 | 0.0188982 | 1.831343 | 3.056096e-07
20.03735 | 38.5573 | 38.5747 | 36.74172 | -0.01740249 | 1.832986 | 3.06714e-07
20.04735 | 38.5476 | 38.55809 | 36.72346 | -0.01049184 | 1.834631 | 3.078226e-07
20.05735 | 38.5236 | 38.54147 | 36.70519 | -0.01786969 | 1.836279 | 3.089355e-07
20.06735 | 38.4756 | 38.52484 | 36.68691 | -0.04923599 | 1.837929 | 3.100527e-07
20.07734 | 38.4708 | 38.50821 | 36.66863 | -0.03740732 | 1.83958 | 3.111729e-07
20.08734 | 38.4195 | 38.49155 | 36.65032 | -0.0720507 | 1.841235 | 3.122986e-07
20.09734 | 38.4114 | 38.47488 | 36.63199 | -0.06348269 | 1.842893 | 3.134286e-07
20.10734 | 38.3821 | 38.4582 | 36.61365 | -0.07610329 | 1.844553 | 3.145629e-07
20.11734 | 38.3762 | 38.44151 | 36.5953 | -0.06531248 | 1.846215 | 3.157015e-07
20.12733 | 38.3192 | 38.42483 | 36.57695 | -0.1056272 | 1.847878 | 3.168433e-07
20.13733 | 38.2989 | 38.40811 | 36.55857 | -0.1092138 | 1.849546 | 3.179907e-07
20.14733 | 38.2793 | 38.39139 | 36.54017 | -0.1120893 | 1.851216 | 3.191425e-07
20.15733 | 38.2453 | 38.37465 | 36.52177 | -0.1293534 | 1.852888 | 3.202986e-07
20.16733 | 38.1851 | 38.35791 | 36.50334 | -0.1728064 | 1.854563 | 3.214592e-07
20.17733 | 38.1891 | 38.34115 | 36.48491 | -0.1520481 | 1.85624 | 3.226242e-07
20.18732 | 38.1584 | 38.3244 | 36.46648 | -0.1659955 | 1.857919 | 3.237925e-07
20.19732 | 38.1385 | 38.30762 | 36.44801 | -0.1691151 | 1.859601 | 3.249665e-07
20.20732 | 38.1245 | 38.29082 | 36.42954 | -0.1663235 | 1.861286 | 3.261449e-07
20.21732 | 38.066 | 38.27402 | 36.41105 | -0.2080208 | 1.862974 | 3.273279e-07
20.22732 | 38.0659 | 38.25721 | 36.39254 | -0.191307 | 1.864664 | 3.285154e-07
20.23731 | 38.0455 | 38.2404 | 36.37404 | -0.1948991 | 1.866354 | 3.297063e-07
20.24731 | 37.9813 | 38.22356 | 36.35551 | -0.2422634 | 1.86805 | 3.309029e-07
20.25731 | 37.9413 | 38.20672 | 36.33697 | -0.2654168 | 1.869747 | 3.321041e-07
20.26731 | 37.9283 | 38.18986 | 36.31841 | -0.2615592 | 1.871448 | 3.3331e-07
20.27731 | 37.8966 | 38.17299 | 36.29984 | -0.2763908 | 1.87315 | 3.345204e-07
20.28731 | 37.8544 | 38.15611 | 36.28126 | -0.3017114 | 1.874856 | 3.357355e-07
20.2973 | 37.8569 | 38.13924 | 36.26268 | -0.2823379 | 1.876562 | 3.36954e-07
20.3073 | 37.8159 | 38.12234 | 36.24406 | -0.3064368 | 1.878272 | 3.381785e-07
20.3173 | 37.7807 | 38.10543 | 36.22544 | -0.3247253 | 1.879986 | 3.394077e-07
20.3273 | 37.7751 | 38.0885 | 36.2068 | -0.3134028 | 1.881701 | 3.406415e-07
20.3373 | 37.721 | 38.07157 | 36.18815 | -0.3505696 | 1.88342 | 3.418802e-07
20.34729 | 37.703 | 38.05464 | 36.1695 | -0.3516423 | 1.885139 | 3.431222e-07
20.35729 | 37.6503 | 38.03769 | 36.15083 | -0.3873877 | 1.886862 | 3.443704e-07
20.36729 | 37.6119 | 38.02072 | 36.13213 | -0.4088224 | 1.888588 | 3.456233e-07
20.37729 | 37.6015 | 38.00375 | 36.11343 | -0.4022464 | 1.890317 | 3.468811e-07
20.38729 | 37.5911 | 37.98676 | 36.09471 | -0.3956604 | 1.892049 | 3.481438e-07
20.39729 | 37.5538 | 37.96976 | 36.07598 | -0.4159634 | 1.893783 | 3.494113e-07
20.40728 | 37.5346 | 37.95277 | 36.05726 | -0.4181727 | 1.895517 | 3.506823e-07
20.41728 | 37.5052 | 37.93575 | 36.0385 | -0.4305548 | 1.897256 | 3.519596e-07
20.42728 | 37.5001 | 37.91873 | 36.01973 | -0.4186263 | 1.898998 | 3.532417e-07
20.43728 | 37.4482 | 37.90169 | 36.00094 | -0.4534873 | 1.900743 | 3.545288e-07
20.44728 | 37.4013 | 37.88464 | 35.98215 | -0.483338 | 1.90249 | 3.558208e-07
20.45727 | 37.3755 | 37.8676 | 35.96336 | -0.4920958 | 1.904238 | 3.571167e-07
20.46727 | 37.3736 | 37.85053 | 35.94453 | -0.476926 | 1.905991 | 3.584187e-07
20.47727 | 37.3399 | 37.83345 | 35.9257 | -0.4935454 | 1.907746 | 3.597257e-07
20.48727 | 37.312 | 37.81636 | 35.90685 | -0.5043552 | 1.909504 | 3.610379e-07
20.49727 | 37.2903 | 37.79925 | 35.88799 | -0.5089544 | 1.911265 | 3.62355e-07
20.50727 | 37.2739 | 37.78214 | 35.86912 | -0.5082433 | 1.913028 | 3.636773e-07
20.51726 | 37.2418 | 37.76504 | 35.85025 | -0.5232393 | 1.914792 | 3.650033e-07
20.52726 | 37.2153 | 37.74791 | 35.83135 | -0.5326079 | 1.916561 | 3.663357e-07
20.53726 | 37.2015 | 37.73077 | 35.81243 | -0.5292664 | 1.918332 | 3.676733e-07
20.54726 | 37.1502 | 37.71361 | 35.79351 | -0.5634149 | 1.920106 | 3.690161e-07
20.55726 | 37.1379 | 37.69645 | 35.77457 | -0.5585534 | 1.921883 | 3.703641e-07
20.56725 | 37.1195 | 37.6793 | 35.75564 | -0.559799 | 1.923661 | 3.71716e-07
20.57725 | 37.1035 | 37.66212 | 35.73667 | -0.5586174 | 1.925443 | 3.730744e-07
20.58725 | 37.0745 | 37.64493 | 35.7177 | -0.5704258 | 1.927228 | 3.74438e-07
20.59725 | 37.0283 | 37.62772 | 35.69871 | -0.5994242 | 1.929016 | 3.758069e-07
20.60725 | 37.0099 | 37.61051 | 35.67971 | -0.6006128 | 1.930806 | 3.771811e-07
20.61725 | 37.0102 | 37.59329 | 35.66069 | -0.5830915 | 1.932599 | 3.785607e-07
20.62724 | 36.9714 | 37.57608 | 35.64168 | -0.6046778 | 1.934394 | 3.799442e-07
20.63724 | 36.9034 | 37.55884 | 35.62264 | -0.6554369 | 1.936192 | 3.813344e-07
20.64724 | 36.9011 | 37.54159 | 35.60359 | -0.6404862 | 1.937994 | 3.8273e-07
20.65724 | 36.8817 | 37.52433 | 35.58453 | -0.6426257 | 1.939798 | 3.841311e-07
20.66724 | 36.8704 | 37.50706 | 35.56545 | -0.6366554 | 1.941605 | 3.855375e-07
20.67723 | 36.8304 | 37.48979 | 35.54638 | -0.6593927 | 1.943413 | 3.869479e-07
20.68723 | 36.8116 | 37.4725 | 35.52728 | -0.6609034 | 1.945226 | 3.883653e-07
20.69723 | 36.7826 | 37.4552 | 35.50816 | -0.6726046 | 1.947042 | 3.897882e-07
20.70723 | 36.7536 | 37.4379 | 35.48904 | -0.684296 | 1.94886 | 3.912166e-07
20.71723 | 36.7444 | 37.42058 | 35.4699 | -0.6761778 | 1.950681 | 3.926505e-07
20.72723 | 36.7095 | 37.40325 | 35.45074 | -0.6937498 | 1.952505 | 3.9409e-07
20.73722 | 36.68 | 37.38593 | 35.4316 | -0.70593 | 1.95433 | 3.955336e-07
20.74722 | 36.6468 | 37.36858 | 35.41242 | -0.7217832 | 1.956159 | 3.969842e-07
20.75722 | 36.6452 | 37.35123 | 35.39324 | -0.7060272 | 1.957992 | 3.984405e-07
20.76722 | 36.6273 | 37.33386 | 35.37403 | -0.7065621 | 1.959827 | 3.999026e-07
20.77722 | 36.5813 | 37.31649 | 35.35482 | -0.7351873 | 1.961665 | 4.013702e-07
20.78721 | 36.5555 | 37.29912 | 35.33562 | -0.7436204 | 1.963504 | 4.02842e-07
20.79721 | 36.5553 | 37.28173 | 35.31638 | -0.7264268 | 1.965348 | 4.04321e-07
20.80721 | 36.5034 | 37.26432 | 35.29713 | -0.7609243 | 1.967195 | 4.058058e-07
20.81721 | 36.4837 | 37.24691 | 35.27787 | -0.7632125 | 1.969044 | 4.072964e-07
20.82721 | 36.467 | 37.22949 | 35.25859 | -0.7624915 | 1.970897 | 4.087928e-07
20.83721 | 36.4278 | 37.21206 | 35.23931 | -0.7842615 | 1.972752 | 4.102951e-07
20.8472 | 36.4307 | 37.19464 | 35.22003 | -0.7639393 | 1.974608 | 4.118015e-07
20.8572 | 36.3973 | 37.17719 | 35.20072 | -0.779891 | 1.97647 | 4.133154e-07
20.8672 | 36.3712 | 37.15973 | 35.1814 | -0.7885335 | 1.978334 | 4.148352e-07
20.8772 | 36.347 | 37.14227 | 35.16207 | -0.7952671 | 1.980201 | 4.163609e-07
20.8872 | 36.3052 | 37.12479 | 35.14272 | -0.8195918 | 1.982071 | 4.178926e-07
20.89719 | 36.3088 | 37.10732 | 35.12338 | -0.7985246 | 1.983941 | 4.194286e-07
20.90719 | 36.2978 | 37.08983 | 35.10401 | -0.7920314 | 1.985817 | 4.209723e-07
20.91719 | 36.2327 | 37.07233 | 35.08463 | -0.839629 | 1.987696 | 4.225218e-07
20.92719 | 36.2031 | 37.05482 | 35.06524 | -0.8517183 | 1.989577 | 4.240776e-07
20.93719 | 36.1959 | 37.0373 | 35.04584 | -0.8413986 | 1.991462 | 4.256393e-07
20.94719 | 36.1761 | 37.01977 | 35.02642 | -0.84367 | 1.99335 | 4.272071e-07
20.95718 | 36.1401 | 37.00225 | 35.00701 | -0.86215 | 1.995238 | 4.287795e-07
20.96718 | 36.1071 | 36.9847 | 34.98757 | -0.8776039 | 1.997132 | 4.303595e-07
20.97718 | 36.0984 | 36.96715 | 34.96812 | -0.8687492 | 1.999028 | 4.319458e-07
20.98718 | 36.057 | 36.94959 | 34.94866 | -0.8925858 | 2.000927 | 4.335382e-07
20.99718 | 36.0603 | 36.93201 | 34.92918 | -0.8717138 | 2.00283 | 4.351368e-07
21.00717 | 36.0168 | 36.91445 | 34.90972 | -0.8976511 | 2.004734 | 4.367402e-07
21.01717 | 35.9681 | 36.89686 | 34.89022 | -0.9287619 | 2.006642 | 4.383513e-07
21.02717 | 35.9676 | 36.87926 | 34.87071 | -0.9116644 | 2.008553 | 4.399688e-07
21.03717 | 35.9476 | 36.86166 | 34.85119 | -0.9140584 | 2.010468 | 4.415926e-07
21.04717 | 35.9312 | 36.84404 | 34.83166 | -0.9128438 | 2.012385 | 4.432227e-07
21.05717 | 35.8914 | 36.82642 | 34.81211 | -0.9350209 | 2.014306 | 4.448592e-07
21.06716 | 35.8685 | 36.80881 | 34.79258 | -0.9403077 | 2.016228 | 4.465005e-07
21.07716 | 35.8426 | 36.79117 | 34.77301 | -0.9485683 | 2.018154 | 4.481499e-07
21.08716 | 35.8218 | 36.77352 | 34.75344 | -0.9517202 | 2.020084 | 4.498056e-07
21.09716 | 35.8123 | 36.75586 | 34.73385 | -0.9435641 | 2.022016 | 4.514679e-07
21.10716 | 35.7617 | 36.7382 | 34.71425 | -0.9764997 | 2.023952 | 4.531366e-07
21.11715 | 35.7484 | 36.72054 | 34.69466 | -0.9721449 | 2.025889 | 4.548103e-07
21.12715 | 35.7233 | 36.70286 | 34.67503 | -0.9795644 | 2.027831 | 4.564922e-07
21.13715 | 35.7115 | 36.68518 | 34.6554 | -0.973676 | 2.029776 | 4.581807e-07
21.14715 | 35.6791 | 36.66748 | 34.63575 | -0.988379 | 2.031724 | 4.598758e-07
21.15715 | 35.674 | 36.64977 | 34.6161 | -0.9757743 | 2.033675 | 4.615775e-07
21.16715 | 35.6378 | 36.63206 | 34.59643 | -0.9942614 | 2.035629 | 4.632859e-07
21.17714 | 35.6141 | 36.61436 | 34.57677 | -1.000258 | 2.037585 | 4.649993e-07
21.18714 | 35.6213 | 36.59663 | 34.55708 | -0.9753295 | 2.039545 | 4.667211e-07
21.19714 | 35.5837 | 36.57889 | 34.53738 | -0.9951928 | 2.041509 | 4.684497e-07
21.20714 | 35.541 | 36.56115 | 34.51767 | -1.020148 | 2.043476 | 4.701851e-07
21.21714 | 35.5399 | 36.5434 | 34.49795 | -1.003496 | 2.045446 | 4.719273e-07
21.22713 | 35.5251 | 36.52565 | 34.47824 | -1.000554 | 2.047417 | 4.736746e-07
21.23713 | 35.4815 | 36.50789 | 34.45849 | -1.026386 | 2.049393 | 4.754305e-07
21.24713 | 35.4711 | 36.49011 | 34.43874 | -1.019011 | 2.051372 | 4.771933e-07
21.25713 | 35.4484 | 36.47233 | 34.41897 | -1.023927 | 2.053355 | 4.78963e-07
21.26713 | 35.4299 | 36.45454 | 34.3992 | -1.024637 | 2.05534 | 4.807397e-07
21.27713 | 35.4132 | 36.43674 | 34.37941 | -1.023538 | 2.057329 | 4.825234e-07
21.28712 | 35.3836 | 36.41895 | 34.35963 | -1.03535 | 2.05932 | 4.843123e-07
21.29712 | 35.3716 | 36.40114 | 34.33982 | -1.029537 | 2.061315 | 4.8611e-07
21.30712 | 35.3343 | 36.38332 | 34.32 | -1.049016 | 2.063313 | 4.879148e-07
21.31712 | 35.3159 | 36.36549 | 34.30017 | -1.049587 | 2.065315 | 4.897267e-07
21.32712 | 35.3047 | 36.34765 | 34.28033 | -1.042951 | 2.06732 | 4.915458e-07
21.33711 | 35.2618 | 36.32983 | 34.2605 | -1.068026 | 2.069326 | 4.933702e-07
21.34711 | 35.245 | 36.31198 | 34.24064 | -1.066975 | 2.071337 | 4.952036e-07
21.35711 | 35.2277 | 36.29412 | 34.22076 | -1.066417 | 2.073352 | 4.970443e-07
21.36711 | 35.21 | 36.27625 | 34.20088 | -1.066252 | 2.07537 | 4.988921e-07
21.37711 | 35.1852 | 36.25838 | 34.18099 | -1.07318 | 2.077391 | 5.007473e-07
21.38711 | 35.1498 | 36.2405 | 34.16108 | -1.0907 | 2.079415 | 5.026098e-07
21.3971 | 35.1203 | 36.22263 | 34.14119 | -1.102332 | 2.081441 | 5.044778e-07
21.4071 | 35.1194 | 36.20474 | 34.12127 | -1.085338 | 2.083472 | 5.06355e-07
21.4171 | 35.07 | 36.18684 | 34.10133 | -1.116837 | 2.085506 | 5.082396e-07
21.4271 | 35.0428 | 36.16893 | 34.08138 | -1.126129 | 2.087543 | 5.101317e-07
21.4371 | 35.0354 | 36.15101 | 34.06143 | -1.115614 | 2.089584 | 5.120312e-07
21.44709 | 34.989 | 36.13311 | 34.04148 | -1.14411 | 2.091626 | 5.139364e-07
21.45709 | 34.9765 | 36.11518 | 34.02151 | -1.138681 | 2.093674 | 5.158509e-07
21.46709 | 34.9535 | 36.09725 | 34.00152 | -1.143745 | 2.095724 | 5.17773e-07
21.47709 | 34.9287 | 36.0793 | 33.98152 | -1.150603 | 2.097778 | 5.197027e-07
21.48709 | 34.8937 | 36.06135 | 33.96152 | -1.167653 | 2.099836 | 5.216401e-07
21.49709 | 34.8662 | 36.0434 | 33.9415 | -1.177197 | 2.101897 | 5.235852e-07
21.50708 | 34.8399 | 36.02545 | 33.92149 | -1.185552 | 2.103959 | 5.255359e-07
21.51708 | 34.811 | 36.00748 | 33.90146 | -1.196483 | 2.106026 | 5.274964e-07
21.52708 | 34.7867 | 35.98951 | 33.88141 | -1.202806 | 2.108097 | 5.294645e-07
21.53708 | 34.7599 | 35.97152 | 33.86135 | -1.211623 | 2.110171 | 5.314405e-07
21.54708 | 34.7463 | 35.95353 | 33.84129 | -1.207234 | 2.112248 | 5.334244e-07
21.55707 | 34.7184 | 35.93556 | 33.82123 | -1.217156 | 2.114327 | 5.354141e-07
21.56707 | 34.6848 | 35.91755 | 33.80114 | -1.232754 | 2.116412 | 5.374137e-07
21.57707 | 34.6748 | 35.89954 | 33.78104 | -1.224745 | 2.118499 | 5.394211e-07
21.58707 | 34.6285 | 35.88153 | 33.76094 | -1.253029 | 2.12059 | 5.414366e-07
21.59707 | 34.6032 | 35.86351 | 33.74082 | -1.260308 | 2.122685 | 5.4346e-07
21.60706 | 34.5966 | 35.8455 | 33.72072 | -1.248898 | 2.124781 | 5.454895e-07
21.61706 | 34.5737 | 35.82746 | 33.70058 | -1.253763 | 2.126882 | 5.47529e-07
21.62706 | 34.5316 | 35.80942 | 33.68043 | -1.277822 | 2.128987 | 5.495766e-07
21.63706 | 34.5168 | 35.79138 | 33.66028 | -1.274576 | 2.131096 | 5.516323e-07
21.64706 | 34.5087 | 35.77332 | 33.64011 | -1.264622 | 2.133207 | 5.536962e-07
21.65706 | 34.4848 | 35.75526 | 33.61994 | -1.270463 | 2.135323 | 5.557683e-07
21.66705 | 34.4569 | 35.73722 | 33.59978 | -1.280316 | 2.137439 | 5.578466e-07
21.67705 | 34.4271 | 35.71914 | 33.57958 | -1.292044 | 2.139561 | 5.599352e-07
21.68705 | 34.4169 | 35.70107 | 33.55938 | -1.284167 | 2.141687 | 5.620321e-07
21.69705 | 34.3787 | 35.68298 | 33.53917 | -1.304283 | 2.143816 | 5.641373e-07
21.70705 | 34.3625 | 35.66489 | 33.51894 | -1.302394 | 2.145949 | 5.66251e-07
21.71704 | 34.3425 | 35.64682 | 33.49873 | -1.304317 | 2.148083 | 5.683709e-07
21.72704 | 34.3333 | 35.62872 | 33.47849 | -1.295416 | 2.150223 | 5.705013e-07
21.73704 | 34.3151 | 35.61061 | 33.45824 | -1.295508 | 2.152366 | 5.726402e-07
21.74704 | 34.2985 | 35.5925 | 33.43798 | -1.293996 | 2.154513 | 5.747877e-07
21.75704 | 34.2719 | 35.57438 | 33.41771 | -1.302477 | 2.156663 | 5.769437e-07
21.76704 | 34.2475 | 35.55625 | 33.39744 | -1.308753 | 2.158817 | 5.791083e-07
21.77703 | 34.2197 | 35.53814 | 33.37717 | -1.318441 | 2.160972 | 5.812793e-07
21.78703 | 34.1988 | 35.52001 | 33.35687 | -1.321205 | 2.163133 | 5.834612e-07
21.79703 | 34.1854 | 35.50186 | 33.33657 | -1.316464 | 2.165298 | 5.856517e-07
21.80703 | 34.1485 | 35.48372 | 33.31625 | -1.335217 | 2.167466 | 5.87851e-07
21.81703 | 34.1288 | 35.46557 | 33.29593 | -1.336765 | 2.169638 | 5.900591e-07
21.82702 | 34.1262 | 35.44743 | 33.27561 | -1.321225 | 2.171811 | 5.922738e-07
21.83702 | 34.1075 | 35.42926 | 33.25527 | -1.321762 | 2.17399 | 5.944995e-07
21.84702 | 34.0903 | 35.41109 | 33.23492 | -1.320794 | 2.176172 | 5.967341e-07
21.85702 | 34.0555 | 35.39292 | 33.21456 | -1.33742 | 2.178359 | 5.989777e-07
21.86702 | 34.0317 | 35.37474 | 33.19419 | -1.343041 | 2.180549 | 6.012301e-07
21.87702 | 34.035 | 35.35656 | 33.17381 | -1.321556 | 2.182742 | 6.034916e-07
21.88701 | 33.9936 | 35.33838 | 33.15345 | -1.344784 | 2.184937 | 6.057599e-07
21.89701 | 33.9737 | 35.32019 | 33.13305 | -1.34649 | 2.187138 | 6.080395e-07
21.90701 | 33.9596 | 35.30199 | 33.11265 | -1.342389 | 2.189342 | 6.103282e-07
21.91701 | 33.9481 | 35.28378 | 33.09223 | -1.335684 | 2.19155 | 6.12626e-07
21.92701 | 33.9191 | 35.26557 | 33.07181 | -1.346474 | 2.193762 | 6.149331e-07
21.937 | 33.9194 | 35.24738 | 33.0514 | -1.327977 | 2.195976 | 6.172471e-07
21.947 | 33.902 | 35.22916 | 33.03096 | -1.327157 | 2.198195 | 6.195726e-07
21.957 | 33.8748 | 35.21093 | 33.01051 | -1.336132 | 2.200418 | 6.219075e-07
21.967 | 33.8564 | 35.1927 | 32.99006 | -1.336301 | 2.202645 | 6.242517e-07
21.977 | 33.8387 | 35.17447 | 32.96959 | -1.335767 | 2.204875 | 6.266053e-07
21.987 | 33.8362 | 35.15623 | 32.94912 | -1.320027 | 2.207109 | 6.289683e-07
21.99699 | 33.8042 | 35.138 | 32.92865 | -1.333801 | 2.209345 | 6.313385e-07
22.00699 | 33.8011 | 35.11975 | 32.90816 | -1.318651 | 2.211587 | 6.337204e-07
22.01699 | 33.7868 | 35.1015 | 32.88766 | -1.314697 | 2.213832 | 6.36112e-07
22.02699 | 33.7701 | 35.08324 | 32.86716 | -1.313139 | 2.216082 | 6.385133e-07
22.03699 | 33.7742 | 35.06498 | 32.84664 | -1.290775 | 2.218335 | 6.40924e-07
22.04698 | 33.7541 | 35.04673 | 32.82614 | -1.292626 | 2.220589 | 6.433421e-07
22.05698 | 33.7314 | 35.02845 | 32.8056 | -1.297054 | 2.22285 | 6.457723e-07
22.06698 | 33.7156 | 35.01018 | 32.78506 | -1.294577 | 2.225114 | 6.482122e-07
22.07698 | 33.7091 | 34.9919 | 32.76451 | -1.282795 | 2.227382 | 6.506618e-07
22.08698 | 33.687 | 34.97361 | 32.74395 | -1.28661 | 2.229655 | 6.531215e-07
22.09698 | 33.6937 | 34.95532 | 32.72339 | -1.26162 | 2.231931 | 6.55591e-07
22.10697 | 33.6671 | 34.93704 | 32.70284 | -1.269944 | 2.234208 | 6.580678e-07
22.11697 | 33.6537 | 34.91874 | 32.68225 | -1.265045 | 2.236491 | 6.605572e-07
22.12697 | 33.6573 | 34.90044 | 32.66166 | -1.243142 | 2.238779 | 6.630566e-07
22.13697 | 33.6415 | 34.88213 | 32.64106 | -1.240635 | 2.24107 | 6.65566e-07
22.14697 | 33.6019 | 34.86382 | 32.62046 | -1.261924 | 2.243366 | 6.680856e-07
22.15696 | 33.6065 | 34.84553 | 32.59986 | -1.239027 | 2.245662 | 6.706127e-07
22.16696 | 33.5851 | 34.82721 | 32.57924 | -1.242107 | 2.247965 | 6.731525e-07
22.17696 | 33.568 | 34.80888 | 32.55861 | -1.240884 | 2.250272 | 6.757026e-07
22.18696 | 33.5625 | 34.79056 | 32.53797 | -1.228057 | 2.252583 | 6.782629e-07
22.19696 | 33.5321 | 34.77223 | 32.51733 | -1.240125 | 2.254898 | 6.808336e-07
22.20696 | 33.5326 | 34.75389 | 32.49667 | -1.22129 | 2.257216 | 6.834146e-07
22.21695 | 33.5178 | 34.73557 | 32.47603 | -1.217769 | 2.259537 | 6.860034e-07
22.22695 | 33.4956 | 34.71723 | 32.45536 | -1.221627 | 2.261863 | 6.886054e-07
22.23695 | 33.4674 | 34.69888 | 32.43469 | -1.23148 | 2.264194 | 6.912178e-07
22.24695 | 33.4532 | 34.68053 | 32.414 | -1.22733 | 2.266529 | 6.938407e-07
22.25695 | 33.4256 | 34.66218 | 32.39331 | -1.236576 | 2.268867 | 6.964741e-07
22.26694 | 33.4148 | 34.64384 | 32.37263 | -1.229036 | 2.271207 | 6.991156e-07
22.27694 | 33.4023 | 34.62548 | 32.35192 | -1.223175 | 2.273554 | 7.017705e-07
22.28694 | 33.3874 | 34.60711 | 32.33121 | -1.21971 | 2.275904 | 7.04436e-07
22.29694 | 33.3589 | 34.58874 | 32.31048 | -1.229842 | 2.278259 | 7.071124e-07
22.30694 | 33.3534 | 34.57037 | 32.28975 | -1.21697 | 2.280618 | 7.097994e-07
22.31694 | 33.325 | 34.55199 | 32.26901 | -1.226995 | 2.28298 | 7.124974e-07
22.32693 | 33.3069 | 34.53363 | 32.24829 | -1.226735 | 2.285345 | 7.152037e-07
22.33693 | 33.2718 | 34.51525 | 32.22754 | -1.243453 | 2.287715 | 7.179235e-07
22.34693 | 33.2399 | 34.49687 | 32.20678 | -1.256968 | 2.29009 | 7.206544e-07
22.35693 | 33.2344 | 34.47848 | 32.18601 | -1.244079 | 2.292469 | 7.233963e-07
22.36693 | 33.2135 | 34.46009 | 32.16523 | -1.246587 | 2.294852 | 7.261493e-07
22.37692 | 33.1927 | 34.44171 | 32.14447 | -1.249011 | 2.297237 | 7.289107e-07
22.38692 | 33.1754 | 34.42331 | 32.12368 | -1.247913 | 2.299628 | 7.316861e-07
22.39692 | 33.1511 | 34.40491 | 32.10289 | -1.253812 | 2.302023 | 7.344727e-07
22.40692 | 33.147 | 34.38651 | 32.08208 | -1.239508 | 2.304423 | 7.372706e-07
22.41692 | 33.1097 | 34.3681 | 32.06127 | -1.258401 | 2.306826 | 7.400798e-07
22.42692 | 33.0644 | 34.34969 | 32.04046 | -1.285291 | 2.309234 | 7.429005e-07
22.43691 | 33.0672 | 34.3313 | 32.01965 | -1.264096 | 2.311644 | 7.457298e-07
22.44691 | 33.0312 | 34.31288 | 31.99882 | -1.281681 | 2.31406 | 7.485734e-07
22.45691 | 33.0281 | 34.29446 | 31.97798 | -1.266362 | 2.31648 | 7.514285e-07
22.46691 | 32.9914 | 34.27604 | 31.95714 | -1.284641 | 2.318904 | 7.542952e-07
22.47691 | 32.9744 | 34.25762 | 31.93628 | -1.283217 | 2.321333 | 7.571735e-07
22.4869 | 32.9674 | 34.23921 | 31.91544 | -1.271808 | 2.323763 | 7.600607e-07
22.4969 | 32.9576 | 34.22078 | 31.89458 | -1.263179 | 2.3262 | 7.629625e-07
22.5069 | 32.914 | 34.20235 | 31.8737 | -1.288347 | 2.328642 | 7.65876e-07
22.5169 | 32.9028 | 34.18391 | 31.85282 | -1.281113 | 2.331088 | 7.688015e-07
22.5269 | 32.8686 | 34.16548 | 31.83194 | -1.296876 | 2.333537 | 7.717388e-07
22.5369 | 32.8546 | 34.14704 | 31.81104 | -1.292436 | 2.335991 | 7.746881e-07
22.54689 | 32.8101 | 34.12861 | 31.79016 | -1.318513 | 2.338447 | 7.776465e-07
22.55689 | 32.8099 | 34.11017 | 31.76926 | -1.300268 | 2.34091 | 7.806197e-07
22.56689 | 32.7915 | 34.09172 | 31.74834 | -1.300222 | 2.343376 | 7.836051e-07
22.57689 | 32.763 | 34.07327 | 31.72742 | -1.310273 | 2.345848 | 7.866028e-07
22.58689 | 32.76 | 34.05482 | 31.7065 | -1.294822 | 2.348323 | 7.896126e-07
22.59688 | 32.7294 | 34.03639 | 31.68559 | -1.306987 | 2.350801 | 7.926317e-07
22.60688 | 32.697 | 34.01793 | 31.66465 | -1.320932 | 2.353285 | 7.95666e-07
22.61688 | 32.6812 | 33.99947 | 31.6437 | -1.318274 | 2.355773 | 7.987128e-07
22.62688 | 32.6663 | 33.98101 | 31.62275 | -1.314714 | 2.358266 | 8.017719e-07
22.63688 | 32.6412 | 33.96255 | 31.60179 | -1.321353 | 2.360763 | 8.048436e-07
22.64688 | 32.5944 | 33.94409 | 31.58082 | -1.349689 | 2.363265 | 8.079278e-07
22.65687 | 32.5962 | 33.92564 | 31.55987 | -1.329442 | 2.365769 | 8.110216e-07
22.66687 | 32.5802 | 33.90717 | 31.5389 | -1.326975 | 2.368279 | 8.14131e-07
22.67687 | 32.5652 | 33.88871 | 31.51791 | -1.323506 | 2.370794 | 8.172531e-07
22.68687 | 32.5414 | 33.87023 | 31.49692 | -1.328835 | 2.373313 | 8.20388e-07
22.69687 | 32.5052 | 33.85176 | 31.47592 | -1.346562 | 2.375836 | 8.235356e-07
22.70686 | 32.5 | 33.83331 | 31.45494 | -1.333306 | 2.378362 | 8.266931e-07
22.71686 | 32.4644 | 33.81483 | 31.43393 | -1.35043 | 2.380894 | 8.298666e-07
22.72686 | 32.4723 | 33.79635 | 31.41292 | -1.324052 | 2.383432 | 8.330531e-07
22.73686 | 32.4391 | 33.77787 | 31.3919 | -1.338773 | 2.385973 | 8.362526e-07
22.74686 | 32.4221 | 33.75939 | 31.37087 | -1.337292 | 2.388519 | 8.394652e-07
22.75686 | 32.4006 | 33.74091 | 31.34984 | -1.34031 | 2.391069 | 8.426909e-07
22.76685 | 32.3991 | 33.72244 | 31.32882 | -1.323344 | 2.393622 | 8.459267e-07
22.77685 | 32.3804 | 33.70396 | 31.30778 | -1.323559 | 2.396181 | 8.491789e-07
22.78685 | 32.3471 | 33.68547 | 31.28673 | -1.338373 | 2.398745 | 8.524444e-07
22.79685 | 32.3534 | 33.66699 | 31.26567 | -1.313585 | 2.401314 | 8.557234e-07
22.80685 | 32.3466 | 33.6485 | 31.24461 | -1.301896 | 2.403887 | 8.590157e-07
22.81684 | 32.3402 | 33.63002 | 31.22356 | -1.289825 | 2.406462 | 8.623183e-07
22.82684 | 32.3188 | 33.61153 | 31.20249 | -1.292733 | 2.409044 | 8.656378e-07
22.83684 | 32.3094 | 33.59304 | 31.18141 | -1.283641 | 2.411631 | 8.689708e-07
22.84684 | 32.3087 | 33.57455 | 31.16032 | -1.265848 | 2.414222 | 8.723176e-07
22.85684 | 32.3106 | 33.55605 | 31.13923 | -1.245453 | 2.416818 | 8.756781e-07
22.86684 | 32.2958 | 33.53756 | 31.11814 | -1.241758 | 2.419419 | 8.790523e-07
22.87683 | 32.3046 | 33.51908 | 31.09706 | -1.21448 | 2.422021 | 8.824371e-07
22.88683 | 32.2942 | 33.50058 | 31.07595 | -1.206382 | 2.424631 | 8.858391e-07
22.89683 | 32.3038 | 33.48208 | 31.05484 | -1.178284 | 2.427245 | 8.892551e-07
22.90683 | 32.3109 | 33.46359 | 31.03372 | -1.152686 | 2.429865 | 8.926853e-07
22.91683 | 32.3207 | 33.44509 | 31.0126 | -1.124386 | 2.432489 | 8.961295e-07
22.92682 | 32.3186 | 33.4266 | 30.99149 | -1.108004 | 2.435114 | 8.995843e-07
22.93682 | 32.3421 | 33.4081 | 30.97035 | -1.066003 | 2.437748 | 9.030571e-07
22.94682 | 32.3475 | 33.3896 | 30.94922 | -1.042102 | 2.440386 | 9.06544e-07
22.95682 | 32.3541 | 33.3711 | 30.92807 | -1.016999 | 2.443028 | 9.100451e-07
22.96682 | 32.381 | 33.3526 | 30.90692 | -0.9715968 | 2.445675 | 9.135607e-07
22.97682 | 32.4018 | 33.33409 | 30.88577 | -0.9322942 | 2.448328 | 9.17091e-07
22.98681 | 32.4116 | 33.31561 | 30.86463 | -0.9040087 | 2.450982 | 9.20632e-07
22.99681 | 32.4326 | 33.29711 | 30.84346 | -0.8645051 | 2.453643 | 9.241914e-07
23.00681 | 32.4652 | 33.2786 | 30.82229 | -0.8134007 | 2.45631 | 9.277653e-07
23.01681 | 32.5108 | 33.2601 | 30.80111 | -0.7492966 | 2.458981 | 9.313542e-07
23.02681 | 32.5143 | 33.24159 | 30.77993 | -0.7272919 | 2.461657 | 9.349577e-07
23.0368 | 32.5387 | 33.22311 | 30.75877 | -0.6844053 | 2.464335 | 9.385724e-07
23.0468 | 32.5855 | 33.2046 | 30.73758 | -0.6191008 | 2.467021 | 9.422059e-07
23.0568 | 32.6371 | 33.1861 | 30.71638 | -0.5489956 | 2.469711 | 9.458543e-07
23.0668 | 32.6422 | 33.16759 | 30.69518 | -0.5253903 | 2.472407 | 9.495176e-07
23.0768 | 32.6554 | 33.14909 | 30.67398 | -0.4936854 | 2.475107 | 9.531962e-07
23.0868 | 32.7146 | 33.13058 | 30.65277 | -0.4159806 | 2.477812 | 9.568901e-07
23.09679 | 32.7647 | 33.11209 | 30.63157 | -0.3473941 | 2.480519 | 9.605954e-07
23.10679 | 32.8022 | 33.09359 | 30.61035 | -0.2913893 | 2.483234 | 9.643198e-07
23.11679 | 32.8232 | 33.07508 | 30.58913 | -0.2518849 | 2.485954 | 9.680596e-07
23.12679 | 32.8563 | 33.05658 | 30.5679 | -0.2002805 | 2.488679 | 9.718149e-07
23.13679 | 32.9207 | 33.03808 | 30.54667 | -0.1173763 | 2.491408 | 9.755856e-07
23.14678 | 32.9382 | 33.01959 | 30.52545 | -0.08139116 | 2.49414 | 9.793683e-07
23.15678 | 32.9843 | 33.00109 | 30.50421 | -0.01678805 | 2.49688 | 9.831705e-07
23.16678 | 33.0164 | 32.98258 | 30.48296 | 0.03381532 | 2.499624 | 9.869882e-07
23.17678 | 33.047 | 32.96408 | 30.46171 | 0.08291719 | 2.502374 | 9.908221e-07
23.18678 | 33.0904 | 32.94558 | 30.44045 | 0.1448189 | 2.505129 | 9.946717e-07
23.19678 | 33.1215 | 32.92708 | 30.41919 | 0.1944205 | 2.507888 | 9.985372e-07
23.20677 | 33.1637 | 32.9086 | 30.39795 | 0.2551025 | 2.51065 | 1.002415e-06
23.21677 | 33.211 | 32.8901 | 30.37668 | 0.3209026 | 2.513419 | 1.006313e-06
23.22677 | 33.2455 | 32.8716 | 30.3554 | 0.373902 | 2.516194 | 1.010226e-06
23.23677 | 33.2533 | 32.8531 | 30.33412 | 0.4002005 | 2.518973 | 1.014157e-06
23.24677 | 33.2874 | 32.8346 | 30.31284 | 0.4527981 | 2.521758 | 1.018103e-06
23.25676 | 33.3272 | 32.81612 | 30.29158 | 0.5110765 | 2.524545 | 1.022062e-06
23.26676 | 33.3739 | 32.79763 | 30.27029 | 0.5762725 | 2.52734 | 1.026041e-06
23.27676 | 33.3636 | 32.77913 | 30.24899 | 0.5844674 | 2.53014 | 1.030037e-06
23.28676 | 33.4008 | 32.76064 | 30.22769 | 0.640161 | 2.532946 | 1.03405e-06
23.29676 | 33.4246 | 32.74215 | 30.20639 | 0.6824542 | 2.535756 | 1.038079e-06
23.30676 | 33.4572 | 32.72365 | 30.18508 | 0.7335459 | 2.538571 | 1.042125e-06
23.31675 | 33.4748 | 32.70518 | 30.16379 | 0.7696183 | 2.541389 | 1.046183e-06
23.32675 | 33.4709 | 32.68669 | 30.14248 | 0.7842074 | 2.544215 | 1.050263e-06
23.33675 | 33.4791 | 32.6682 | 30.12116 | 0.8108958 | 2.547046 | 1.05436e-06
23.34675 | 33.5002 | 32.64972 | 30.09983 | 0.8504827 | 2.549882 | 1.058473e-06
23.35675 | 33.519 | 32.63123 | 30.07851 | 0.887768 | 2.552724 | 1.062604e-06
23.36674 | 33.523 | 32.61277 | 30.0572 | 0.9102339 | 2.555568 | 1.066748e-06
23.37674 | 33.5063 | 32.59428 | 30.03586 | 0.9120165 | 2.55842 | 1.070914e-06
23.38674 | 33.5134 | 32.5758 | 30.01452 | 0.9375975 | 2.561277 | 1.075097e-06
23.39674 | 33.51 | 32.55732 | 29.99318 | 0.9526772 | 2.56414 | 1.079297e-06
23.40674 | 33.518 | 32.53884 | 29.97184 | 0.9791556 | 2.567007 | 1.083514e-06
23.41674 | 33.4929 | 32.52037 | 29.95049 | 0.972532 | 2.56988 | 1.08775e-06
23.42673 | 33.4836 | 32.50191 | 29.92915 | 0.9816882 | 2.572756 | 1.091999e-06
23.43673 | 33.4654 | 32.48344 | 29.9078 | 0.9819613 | 2.575639 | 1.096269e-06
23.44673 | 33.4537 | 32.46497 | 29.88644 | 0.9887324 | 2.578529 | 1.100558e-06
23.45673 | 33.4094 | 32.4465 | 29.86507 | 0.9629018 | 2.581423 | 1.104865e-06
23.46673 | 33.4132 | 32.42803 | 29.84371 | 0.9851695 | 2.584323 | 1.109189e-06
23.47672 | 33.3688 | 32.40958 | 29.82236 | 0.9592167 | 2.587225 | 1.113528e-06
23.48672 | 33.3467 | 32.39112 | 29.80098 | 0.9555801 | 2.590136 | 1.117889e-06
23.49672 | 33.3038 | 32.37266 | 29.77961 | 0.9311418 | 2.593051 | 1.122268e-06
23.50672 | 33.2721 | 32.3542 | 29.75822 | 0.9179014 | 2.595973 | 1.126665e-06
23.51672 | 33.2311 | 32.33574 | 29.73684 | 0.8953588 | 2.5989 | 1.131081e-06
23.52672 | 33.1637 | 32.31729 | 29.71545 | 0.8464141 | 2.601832 | 1.135515e-06
23.53671 | 33.1461 | 32.29885 | 29.69408 | 0.8472484 | 2.604767 | 1.139964e-06
23.54671 | 33.0971 | 32.2804 | 29.67269 | 0.8166994 | 2.60771 | 1.144435e-06
23.55671 | 33.0491 | 32.26195 | 29.65129 | 0.7871476 | 2.610659 | 1.148926e-06
23.56671 | 32.9976 | 32.24351 | 29.62989 | 0.7540938 | 2.613613 | 1.153435e-06
23.57671 | 32.9304 | 32.22506 | 29.60849 | 0.7053374 | 2.616573 | 1.157963e-06
23.5867 | 32.8763 | 32.20664 | 29.5871 | 0.66966 | 2.619535 | 1.162506e-06
23.5967 | 32.8337 | 32.1882 | 29.56569 | 0.6454988 | 2.622506 | 1.167072e-06
23.6067 | 32.7531 | 32.16977 | 29.54428 | 0.5833349 | 2.625482 | 1.171657e-06
23.6167 | 32.6897 | 32.15133 | 29.52287 | 0.5383683 | 2.628464 | 1.176262e-06
23.6267 | 32.6277 | 32.1329 | 29.50145 | 0.4947991 | 2.631452 | 1.180886e-06
23.6367 | 32.5709 | 32.11447 | 29.48003 | 0.4564272 | 2.634445 | 1.185529e-06
23.64669 | 32.5075 | 32.09607 | 29.45862 | 0.411434 | 2.637441 | 1.190188e-06
23.65669 | 32.4467 | 32.07764 | 29.4372 | 0.3690566 | 2.640445 | 1.19487e-06
23.66669 | 32.3908 | 32.05922 | 29.41577 | 0.3315762 | 2.643455 | 1.199572e-06
23.67669 | 32.2894 | 32.04081 | 29.39434 | 0.2485929 | 2.646471 | 1.204294e-06
23.68669 | 32.2369 | 32.02239 | 29.3729 | 0.2145067 | 2.649492 | 1.209036e-06
23.69668 | 32.1697 | 32.004 | 29.35148 | 0.165699 | 2.652516 | 1.213794e-06
23.70668 | 32.0986 | 31.98559 | 29.33004 | 0.1130067 | 2.655549 | 1.218576e-06
23.71668 | 32.0472 | 31.96719 | 29.3086 | 0.08001116 | 2.658588 | 1.223378e-06
23.72668 | 31.9805 | 31.94879 | 29.28715 | 0.03171259 | 2.661632 | 1.2282e-06
23.73668 | 31.8859 | 31.93039 | 29.26571 | -0.04448922 | 2.664682 | 1.233043e-06
23.74668 | 31.8502 | 31.91199 | 29.24426 | -0.06179431 | 2.667738 | 1.237906e-06
23.75667 | 31.7728 | 31.89362 | 29.22282 | -0.1208213 | 2.670796 | 1.242785e-06
23.76667 | 31.7172 | 31.87523 | 29.20137 | -0.1580332 | 2.673864 | 1.247689e-06
23.77667 | 31.6467 | 31.85685 | 29.17991 | -0.2101482 | 2.676937 | 1.252614e-06
23.78667 | 31.5999 | 31.83847 | 29.15845 | -0.2385667 | 2.680016 | 1.257559e-06
23.79667 | 31.5288 | 31.82009 | 29.13699 | -0.291289 | 2.683101 | 1.262526e-06
23.80666 | 31.4564 | 31.80173 | 29.11554 | -0.3453333 | 2.686189 | 1.267509e-06
23.81666 | 31.4188 | 31.78336 | 29.09408 | -0.3645626 | 2.689285 | 1.272518e-06
23.82666 | 31.3647 | 31.765 | 29.07261 | -0.4002957 | 2.692388 | 1.277547e-06
23.83666 | 31.2928 | 31.74663 | 29.05113 | -0.4538323 | 2.695496 | 1.282599e-06
23.84666 | 31.2677 | 31.72827 | 29.02966 | -0.4605729 | 2.698611 | 1.287671e-06
23.85666 | 31.1896 | 31.70992 | 29.00819 | -0.5203172 | 2.701731 | 1.292765e-06
23.86665 | 31.1532 | 31.69158 | 28.98673 | -0.5383837 | 2.704854 | 1.297876e-06
23.87665 | 31.0934 | 31.67324 | 28.96525 | -0.579836 | 2.707986 | 1.303013e-06
23.88665 | 31.0397 | 31.65489 | 28.94377 | -0.6151921 | 2.711125 | 1.308172e-06
23.89665 | 30.9957 | 31.63655 | 28.92228 | -0.6408522 | 2.714269 | 1.313353e-06
23.90665 | 30.9591 | 31.61822 | 28.9008 | -0.6591165 | 2.717419 | 1.318556e-06
23.91664 | 30.9186 | 31.5999 | 28.87933 | -0.6813032 | 2.720572 | 1.323775e-06
23.92664 | 30.8742 | 31.58158 | 28.85784 | -0.7073756 | 2.723734 | 1.329022e-06
23.93664 | 30.8278 | 31.56325 | 28.83635 | -0.7354525 | 2.726903 | 1.334292e-06
23.94664 | 30.765 | 31.54493 | 28.81485 | -0.7799336 | 2.730077 | 1.339584e-06
23.95664 | 30.745 | 31.52662 | 28.79336 | -0.7816187 | 2.733258 | 1.344898e-06
23.96664 | 30.7117 | 31.50831 | 28.77186 | -0.7966086 | 2.736445 | 1.350234e-06
23.97663 | 30.6673 | 31.49002 | 28.75039 | -0.8227211 | 2.739634 | 1.355588e-06
23.98663 | 30.6335 | 31.47172 | 28.72889 | -0.8382194 | 2.742833 | 1.36097e-06
23.99663 | 30.6036 | 31.45342 | 28.70738 | -0.8498228 | 2.746038 | 1.366376e-06
24.00663 | 30.5556 | 31.43513 | 28.68588 | -0.8795307 | 2.74925 | 1.371804e-06
24.01663 | 30.5216 | 31.41684 | 28.66437 | -0.8952431 | 2.752467 | 1.377255e-06
24.02662 | 30.4885 | 31.39858 | 28.64289 | -0.9100787 | 2.755688 | 1.382724e-06
24.03662 | 30.463 | 31.3803 | 28.62138 | -0.9173005 | 2.758918 | 1.388222e-06
24.04662 | 30.4386 | 31.36203 | 28.59987 | -0.923427 | 2.762154 | 1.393743e-06
24.05662 | 30.4022 | 31.34376 | 28.57836 | -0.9415581 | 2.765396 | 1.399287e-06
24.06662 | 30.3748 | 31.32549 | 28.55685 | -0.9506947 | 2.768645 | 1.404855e-06
24.07662 | 30.3335 | 31.30724 | 28.53533 | -0.9737362 | 2.7719 | 1.410447e-06
24.08661 | 30.3047 | 31.289 | 28.51384 | -0.9843003 | 2.775158 | 1.416057e-06
24.09661 | 30.2894 | 31.27075 | 28.49232 | -0.9813522 | 2.778426 | 1.421697e-06
24.10661 | 30.2623 | 31.25251 | 28.47081 | -0.9902088 | 2.7817 | 1.427361e-06
24.11661 | 30.2155 | 31.23427 | 28.44929 | -1.01877 | 2.78498 | 1.433049e-06
24.12661 | 30.2047 | 31.21604 | 28.42777 | -1.011337 | 2.788267 | 1.438761e-06
24.1366 | 30.1832 | 31.19783 | 28.40627 | -1.014627 | 2.791556 | 1.444492e-06
24.1466 | 30.1749 | 31.1796 | 28.38475 | -1.004704 | 2.794856 | 1.450253e-06
24.1566 | 30.1198 | 31.16139 | 28.36322 | -1.041587 | 2.798162 | 1.456039e-06
24.1666 | 30.1081 | 31.14318 | 28.3417 | -1.035075 | 2.801474 | 1.46185e-06
24.1766 | 30.0859 | 31.12497 | 28.32017 | -1.039069 | 2.804794 | 1.467685e-06
24.1866 | 30.0674 | 31.10677 | 28.29865 | -1.039368 | 2.808119 | 1.473545e-06
24.19659 | 30.0496 | 31.08859 | 28.27714 | -1.038991 | 2.811447 | 1.479425e-06
24.20659 | 30.0389 | 31.0704 | 28.25561 | -1.031502 | 2.814786 | 1.485336e-06
24.21659 | 30.0017 | 31.05222 | 28.23409 | -1.050518 | 2.818131 | 1.491272e-06
24.22659 | 29.9869 | 31.03404 | 28.21256 | -1.04714 | 2.821482 | 1.497233e-06
24.23659 | 29.9673 | 31.01587 | 28.19103 | -1.048567 | 2.82484 | 1.50322e-06
24.24658 | 29.9413 | 30.99772 | 28.16952 | -1.056419 | 2.828202 | 1.509226e-06
24.25658 | 29.9424 | 30.97956 | 28.14798 | -1.037158 | 2.831573 | 1.515265e-06
24.26658 | 29.9139 | 30.9614 | 28.12645 | -1.047503 | 2.834951 | 1.521329e-06
24.27658 | 29.8929 | 30.94325 | 28.10492 | -1.050355 | 2.838336 | 1.527419e-06
24.28658 | 29.8935 | 30.92511 | 28.08338 | -1.031612 | 2.841727 | 1.533536e-06
24.29658 | 29.8674 | 30.90698 | 28.06185 | -1.039575 | 2.845125 | 1.539678e-06
24.30657 | 29.8573 | 30.88886 | 28.04034 | -1.031563 | 2.848526 | 1.545841e-06
24.31657 | 29.84 | 30.87074 | 28.0188 | -1.030739 | 2.851937 | 1.552037e-06
24.32657 | 29.8235 | 30.85262 | 27.99726 | -1.02912 | 2.855355 | 1.558259e-06
24.33657 | 29.794 | 30.83451 | 27.97573 | -1.040509 | 2.85878 | 1.564508e-06
24.34657 | 29.7906 | 30.8164 | 27.95419 | -1.025804 | 2.862212 | 1.570784e-06
24.35656 | 29.7768 | 30.79832 | 27.93267 | -1.021522 | 2.865646 | 1.57708e-06
24.36656 | 29.7659 | 30.78023 | 27.91114 | -1.014331 | 2.869092 | 1.58341e-06
24.37656 | 29.7692 | 30.76214 | 27.8896 | -0.9929447 | 2.872544 | 1.589768e-06
24.38656 | 29.7396 | 30.74406 | 27.86806 | -1.004465 | 2.876003 | 1.596152e-06
24.39656 | 29.7292 | 30.72599 | 27.84652 | -0.9967921 | 2.879468 | 1.602564e-06
24.40656 | 29.7104 | 30.70793 | 27.82498 | -0.9975266 | 2.882941 | 1.609004e-06
24.41655 | 29.706 | 30.68989 | 27.80347 | -0.9838851 | 2.886417 | 1.615465e-06
24.42655 | 29.6998 | 30.67183 | 27.78193 | -0.9720325 | 2.889903 | 1.62196e-06
24.43655 | 29.6657 | 30.65379 | 27.76039 | -0.9880868 | 2.893397 | 1.628483e-06
24.44655 | 29.6777 | 30.63575 | 27.73885 | -0.9580484 | 2.896897 | 1.635035e-06
24.45655 | 29.6728 | 30.61772 | 27.71731 | -0.9449164 | 2.900405 | 1.641615e-06
24.46654 | 29.6537 | 30.59971 | 27.69579 | -0.9460095 | 2.903915 | 1.648216e-06
24.47654 | 29.6445 | 30.58169 | 27.67425 | -0.9371919 | 2.907437 | 1.654853e-06
24.48654 | 29.6355 | 30.56368 | 27.65271 | -0.9281814 | 2.910965 | 1.661519e-06
24.49654 | 29.6157 | 30.54568 | 27.63118 | -0.9299777 | 2.9145 | 1.668213e-06
24.50654 | 29.6183 | 30.52768 | 27.60964 | -0.9093816 | 2.918043 | 1.674936e-06
24.51654 | 29.6013 | 30.50969 | 27.5881 | -0.9083928 | 2.921593 | 1.681688e-06
24.52653 | 29.5845 | 30.49173 | 27.56658 | -0.9072291 | 2.925146 | 1.688463e-06
24.53653 | 29.5808 | 30.47375 | 27.54504 | -0.8929548 | 2.92871 | 1.695274e-06
24.54653 | 29.586 | 30.45579 | 27.52351 | -0.8697883 | 2.932281 | 1.702114e-06
24.55653 | 29.5754 | 30.43783 | 27.50197 | -0.862429 | 2.935859 | 1.708984e-06
24.56653 | 29.5569 | 30.41988 | 27.48043 | -0.8629771 | 2.939444 | 1.715884e-06
24.57652 | 29.5227 | 30.40195 | 27.45892 | -0.879251 | 2.943033 | 1.722807e-06
24.58652 | 29.5302 | 30.38401 | 27.43738 | -0.8538144 | 2.946633 | 1.729766e-06
24.59652 | 29.5233 | 30.36609 | 27.41584 | -0.8427857 | 2.95024 | 1.736756e-06
24.60652 | 29.5199 | 30.34816 | 27.39431 | -0.8282647 | 2.953855 | 1.743776e-06
24.61652 | 29.4996 | 30.33025 | 27.37277 | -0.8306517 | 2.957476 | 1.750827e-06
24.62652 | 29.4946 | 30.31235 | 27.35124 | -0.8177462 | 2.961105 | 1.757908e-06
24.63651 | 29.4834 | 30.29447 | 27.32973 | -0.8110667 | 2.964738 | 1.765013e-06
24.64651 | 29.4674 | 30.27658 | 27.30819 | -0.8091773 | 2.968381 | 1.772156e-06
24.65651 | 29.4715 | 30.2587 | 27.28666 | -0.787196 | 2.972033 | 1.77933e-06
24.66651 | 29.4402 | 30.24082 | 27.26513 | -0.8006227 | 2.975691 | 1.786535e-06
24.67651 | 29.4423 | 30.22296 | 27.2436 | -0.7806576 | 2.979357 | 1.793771e-06
24.6865 | 29.4199 | 30.20512 | 27.22209 | -0.7852186 | 2.983026 | 1.801032e-06
24.6965 | 29.4182 | 30.18727 | 27.20056 | -0.7690698 | 2.986707 | 1.808332e-06
24.7065 | 29.4008 | 30.16943 | 27.17903 | -0.7686297 | 2.990396 | 1.815663e-06
24.7165 | 29.3988 | 30.1516 | 27.1575 | -0.7527976 | 2.994091 | 1.823026e-06
24.7265 | 29.3947 | 30.13377 | 27.13598 | -0.7390741 | 2.997794 | 1.830422e-06
24.7365 | 29.3713 | 30.11596 | 27.11445 | -0.7446589 | 3.001505 | 1.837849e-06
24.74649 | 29.3485 | 30.09817 | 27.09295 | -0.7496703 | 3.00522 | 1.845302e-06
24.75649 | 29.3457 | 30.08037 | 27.07142 | -0.7346723 | 3.008946 | 1.852794e-06
24.76649 | 29.3422 | 30.06258 | 27.0499 | -0.720383 | 3.012679 | 1.860319e-06
24.77649 | 29.3312 | 30.0448 | 27.02838 | -0.7136025 | 3.016421 | 1.867878e-06
24.78649 | 29.3261 | 30.02703 | 27.00686 | -0.7009308 | 3.02017 | 1.875469e-06
24.79648 | 29.2888 | 30.00929 | 26.98536 | -0.7204854 | 3.023922 | 1.883085e-06
24.80648 | 29.297 | 29.99153 | 26.96384 | -0.6945312 | 3.027686 | 1.890743e-06
24.81648 | 29.2934 | 29.97379 | 26.94233 | -0.680386 | 3.031458 | 1.898434e-06
24.82648 | 29.2776 | 29.95605 | 26.92081 | -0.6784498 | 3.035238 | 1.906158e-06
24.83648 | 29.2726 | 29.93832 | 26.8993 | -0.6657225 | 3.039025 | 1.913916e-06
24.84648 | 29.2515 | 29.9206 | 26.87778 | -0.6691043 | 3.04282 | 1.921709e-06
24.85647 | 29.2464 | 29.90291 | 26.85629 | -0.6565133 | 3.04662 | 1.929527e-06
24.86647 | 29.2424 | 29.88521 | 26.83478 | -0.6428134 | 3.050431 | 1.937388e-06
24.87647 | 29.2446 | 29.86752 | 26.81327 | -0.6229226 | 3.054249 | 1.945283e-06
24.88647 | 29.2105 | 29.84984 | 26.79176 | -0.6393413 | 3.058075 | 1.953212e-06
24.89647 | 29.2083 | 29.83217 | 26.77026 | -0.6238696 | 3.06191 | 1.961177e-06
24.90646 | 29.2123 | 29.81452 | 26.74877 | -0.6022249 | 3.065749 | 1.969168e-06
24.91646 | 29.198 | 29.79687 | 26.72727 | -0.5988721 | 3.069599 | 1.977203e-06
24.92646 | 29.2026 | 29.77923 | 26.70577 | -0.5766287 | 3.073457 | 1.985272e-06
24.93646 | 29.1699 | 29.76159 | 26.68427 | -0.5916948 | 3.077323 | 1.993377e-06
24.94646 | 29.1742 | 29.74397 | 26.66277 | -0.5697705 | 3.081197 | 2.001518e-06
24.95645 | 29.1885 | 29.72637 | 26.6413 | -0.5378739 | 3.085076 | 2.009686e-06
24.96645 | 29.1725 | 29.70877 | 26.6198 | -0.5362692 | 3.088966 | 2.017899e-06
24.97645 | 29.183 | 29.69117 | 26.59831 | -0.5081745 | 3.092865 | 2.026147e-06
24.98645 | 29.1538 | 29.67359 | 26.57682 | -0.5197896 | 3.096771 | 2.034432e-06
24.99645 | 29.1562 | 29.65601 | 26.55533 | -0.4998144 | 3.100685 | 2.042753e-06
25.00645 | 29.1656 | 29.63845 | 26.53384 | -0.4728494 | 3.104608 | 2.05111e-06
25.01644 | 29.1641 | 29.62091 | 26.51237 | -0.4568121 | 3.108535 | 2.059496e-06
25.02644 | 29.153 | 29.60337 | 26.49089 | -0.4503673 | 3.112474 | 2.067928e-06
25.03644 | 29.1451 | 29.58583 | 26.46941 | -0.4407323 | 3.116421 | 2.076396e-06
25.04644 | 29.1615 | 29.56831 | 26.44793 | -0.4068078 | 3.120377 | 2.084902e-06
25.05644 | 29.1481 | 29.55079 | 26.42645 | -0.4026936 | 3.124341 | 2.093445e-06
25.06643 | 29.1743 | 29.53331 | 26.405 | -0.3590073 | 3.128309 | 2.102018e-06
25.07643 | 29.1664 | 29.51581 | 26.38352 | -0.3494138 | 3.132289 | 2.110637e-06
25.08643 | 29.1554 | 29.49833 | 26.36205 | -0.3429308 | 3.136278 | 2.119294e-06
25.09643 | 29.1526 | 29.48086 | 26.34058 | -0.3282584 | 3.140275 | 2.127989e-06
25.10643 | 29.1653 | 29.4634 | 26.31911 | -0.2980964 | 3.14428 | 2.136722e-06
25.11643 | 29.1663 | 29.44594 | 26.29765 | -0.279645 | 3.148294 | 2.145494e-06
25.12642 | 29.1763 | 29.42852 | 26.27621 | -0.252222 | 3.152312 | 2.154296e-06
25.13642 | 29.1824 | 29.41109 | 26.25475 | -0.2286921 | 3.156343 | 2.163146e-06
25.14642 | 29.1926 | 29.39367 | 26.23329 | -0.2010722 | 3.160382 | 2.172034e-06
25.15642 | 29.1966 | 29.37626 | 26.21183 | -0.1796646 | 3.16443 | 2.180963e-06
25.16642 | 29.1997 | 29.35887 | 26.19038 | -0.1591673 | 3.168486 | 2.189931e-06
25.17641 | 29.2047 | 29.3415 | 26.16895 | -0.1367978 | 3.172546 | 2.198929e-06
25.18641 | 29.211 | 29.32412 | 26.1475 | -0.113123 | 3.17662 | 2.207976e-06
25.19641 | 29.2225 | 29.30676 | 26.12605 | -0.08425858 | 3.180702 | 2.217063e-06
25.20641 | 29.2338 | 29.28941 | 26.10461 | -0.05560554 | 3.184793 | 2.226191e-06
25.21641 | 29.2627 | 29.27206 | 26.08317 | -0.009362934 | 3.188891 | 2.235358e-06
25.22641 | 29.2644 | 29.25473 | 26.06173 | 0.009666962 | 3.193 | 2.244568e-06
25.2364 | 29.2776 | 29.23743 | 26.04032 | 0.04016964 | 3.197111 | 2.253807e-06
25.2464 | 29.2755 | 29.22012 | 26.01888 | 0.0553774 | 3.201237 | 2.263098e-06
25.2564 | 29.3155 | 29.20283 | 25.99745 | 0.1126734 | 3.205372 | 2.27243e-06
25.2664 | 29.3187 | 29.18554 | 25.97602 | 0.1331583 | 3.209514 | 2.281804e-06
25.2764 | 29.3367 | 29.16827 | 25.9546 | 0.1684326 | 3.213665 | 2.291218e-06
25.28639 | 29.371 | 29.15102 | 25.9332 | 0.2199764 | 3.217822 | 2.300666e-06
25.29639 | 29.3772 | 29.13377 | 25.91178 | 0.2434274 | 3.221991 | 2.310164e-06
25.30639 | 29.3946 | 29.11653 | 25.89036 | 0.2780658 | 3.226169 | 2.319705e-06
25.31639 | 29.428 | 29.09931 | 25.86895 | 0.3286924 | 3.230356 | 2.329288e-06
25.32639 | 29.4457 | 29.08209 | 25.84754 | 0.3636074 | 3.234552 | 2.338914e-06
25.33639 | 29.4575 | 29.06489 | 25.82613 | 0.3926099 | 3.238757 | 2.348583e-06
25.34638 | 29.5013 | 29.04772 | 25.80475 | 0.453584 | 3.242967 | 2.358285e-06
25.35638 | 29.5156 | 29.03054 | 25.78335 | 0.4850629 | 3.24719 | 2.36804e-06
25.36638 | 29.5545 | 29.01337 | 25.76195 | 0.5411296 | 3.251422 | 2.377839e-06
25.37638 | 29.5616 | 28.99622 | 25.74055 | 0.5653841 | 3.255663 | 2.387682e-06
25.38638 | 29.601 | 28.97907 | 25.71916 | 0.6219269 | 3.259913 | 2.397568e-06
25.39637 | 29.6275 | 28.96196 | 25.69779 | 0.6655394 | 3.264168 | 2.407489e-06
25.40637 | 29.6732 | 28.94484 | 25.6764 | 0.7283575 | 3.268437 | 2.417463e-06
25.41637 | 29.7065 | 28.92774 | 25.65502 | 0.7787633 | 3.272714 | 2.427482e-06
25.42637 | 29.7374 | 28.91064 | 25.63364 | 0.8267563 | 3.277001 | 2.437546e-06
25.43637 | 29.7531 | 28.89356 | 25.61226 | 0.8595366 | 3.281297 | 2.447655e-06
25.44637 | 29.7898 | 28.8765 | 25.59089 | 0.9133049 | 3.285602 | 2.457809e-06
25.45636 | 29.8313 | 28.85946 | 25.56954 | 0.971843 | 3.289912 | 2.467999e-06
25.46636 | 29.8739 | 28.84241 | 25.54818 | 1.031486 | 3.294236 | 2.478244e-06
25.47636 | 29.9047 | 28.82538 | 25.52681 | 1.079316 | 3.298569 | 2.488535e-06
25.48636 | 29.9472 | 28.80837 | 25.50545 | 1.138833 | 3.302911 | 2.498871e-06
25.49636 | 29.9839 | 28.79136 | 25.4841 | 1.192537 | 3.307264 | 2.509255e-06
25.50635 | 30.0042 | 28.77439 | 25.46277 | 1.229812 | 3.31162 | 2.519674e-06
25.51635 | 30.0541 | 28.75741 | 25.44142 | 1.29669 | 3.315991 | 2.53015e-06
25.52635 | 30.1071 | 28.74045 | 25.42007 | 1.366655 | 3.320372 | 2.540675e-06
25.53635 | 30.1269 | 28.72349 | 25.39873 | 1.403407 | 3.324762 | 2.551245e-06
25.54635 | 30.1661 | 28.70655 | 25.37739 | 1.459547 | 3.32916 | 2.561863e-06
25.55635 | 30.2056 | 28.68963 | 25.35606 | 1.515973 | 3.333569 | 2.572529e-06
25.56634 | 30.2517 | 28.67273 | 25.33475 | 1.578968 | 3.337983 | 2.583232e-06
25.57634 | 30.2835 | 28.65583 | 25.31342 | 1.627667 | 3.342411 | 2.593994e-06
25.58634 | 30.3246 | 28.63895 | 25.2921 | 1.685653 | 3.346849 | 2.604804e-06
25.59634 | 30.3595 | 28.62207 | 25.27078 | 1.737426 | 3.351296 | 2.615662e-06
25.60634 | 30.3984 | 28.60522 | 25.24946 | 1.793183 | 3.355754 | 2.62657e-06
25.61633 | 30.4249 | 28.58839 | 25.22817 | 1.836513 | 3.360215 | 2.637515e-06
25.62633 | 30.4615 | 28.57156 | 25.20686 | 1.889944 | 3.364692 | 2.648521e-06
25.63633 | 30.4973 | 28.55474 | 25.18556 | 1.942562 | 3.369178 | 2.659577e-06
25.64633 | 30.5392 | 28.53793 | 25.16426 | 2.001265 | 3.373675 | 2.670682e-06
25.65633 | 30.5568 | 28.52114 | 25.14296 | 2.035656 | 3.378181 | 2.681837e-06
25.66633 | 30.5834 | 28.50437 | 25.12167 | 2.079032 | 3.382696 | 2.693043e-06
25.67632 | 30.6187 | 28.48762 | 25.1004 | 2.131078 | 3.387218 | 2.704288e-06
25.68632 | 30.6483 | 28.47087 | 25.07912 | 2.177426 | 3.391753 | 2.715594e-06
25.69632 | 30.666 | 28.45414 | 25.05784 | 2.21186 | 3.396299 | 2.726952e-06
25.70632 | 30.6873 | 28.43742 | 25.03656 | 2.24988 | 3.400855 | 2.738361e-06
25.71632 | 30.7106 | 28.42071 | 25.01529 | 2.289886 | 3.40542 | 2.749822e-06
25.72631 | 30.7234 | 28.40404 | 24.99404 | 2.319361 | 3.409992 | 2.761323e-06
25.73631 | 30.7382 | 28.38736 | 24.97278 | 2.350838 | 3.414578 | 2.772887e-06
25.74631 | 30.7492 | 28.3707 | 24.95152 | 2.378501 | 3.419174 | 2.784504e-06
25.75631 | 30.7627 | 28.35405 | 24.93027 | 2.408649 | 3.42378 | 2.796172e-06
25.76631 | 30.7825 | 28.33742 | 24.90902 | 2.445083 | 3.428396 | 2.807895e-06
25.77631 | 30.7778 | 28.3208 | 24.88777 | 2.457002 | 3.433023 | 2.81967e-06
25.7863 | 30.7833 | 28.30421 | 24.86655 | 2.47909 | 3.437655 | 2.831486e-06
25.7963 | 30.7816 | 28.28762 | 24.84532 | 2.49398 | 3.442302 | 2.843368e-06
25.8063 | 30.7862 | 28.27105 | 24.82408 | 2.515155 | 3.446959 | 2.855304e-06
25.8163 | 30.7644 | 28.25448 | 24.80286 | 2.509915 | 3.451627 | 2.867293e-06
25.8263 | 30.7965 | 28.23794 | 24.78163 | 2.55856 | 3.456305 | 2.879337e-06
25.83629 | 30.7733 | 28.22143 | 24.76043 | 2.551874 | 3.460989 | 2.891424e-06
25.84629 | 30.7705 | 28.20491 | 24.73922 | 2.56559 | 3.465688 | 2.903578e-06
25.85629 | 30.7449 | 28.18841 | 24.71801 | 2.55649 | 3.470397 | 2.915786e-06
25.86629 | 30.729 | 28.17193 | 24.69681 | 2.557075 | 3.475117 | 2.928051e-06
25.87629 | 30.7261 | 28.15546 | 24.67561 | 2.570645 | 3.479847 | 2.94037e-06
25.88629 | 30.7036 | 28.139 | 24.65441 | 2.564599 | 3.484588 | 2.952746e-06
25.89628 | 30.7 | 28.12258 | 24.63324 | 2.577422 | 3.489335 | 2.965166e-06
25.90628 | 30.6527 | 28.10615 | 24.61205 | 2.546546 | 3.494097 | 2.977655e-06
25.91628 | 30.6547 | 28.08975 | 24.59087 | 2.564954 | 3.49887 | 2.9902e-06
25.92628 | 30.6223 | 28.07335 | 24.5697 | 2.548947 | 3.503653 | 3.002803e-06
25.93628 | 30.6174 | 28.05698 | 24.54853 | 2.560424 | 3.508448 | 3.015463e-06
25.94627 | 30.5745 | 28.04063 | 24.52738 | 2.533869 | 3.513248 | 3.028168e-06
25.95627 | 30.5564 | 28.02428 | 24.50622 | 2.532115 | 3.518063 | 3.040943e-06
25.96627 | 30.5228 | 28.00795 | 24.48506 | 2.514845 | 3.52289 | 3.053777e-06
25.97627 | 30.4933 | 27.99164 | 24.46391 | 2.50166 | 3.527727 | 3.066669e-06
25.98627 | 30.4671 | 27.97534 | 24.44276 | 2.491758 | 3.532576 | 3.079621e-06
25.99627 | 30.4394 | 27.95906 | 24.42162 | 2.48034 | 3.537435 | 3.092631e-06
26.00626 | 30.4193 | 27.94281 | 24.40051 | 2.47649 | 3.542301 | 3.105688e-06
26.01626 | 30.3787 | 27.92656 | 24.37938 | 2.45214 | 3.547181 | 3.118817e-06
26.02626 | 30.3448 | 27.91033 | 24.35825 | 2.434474 | 3.552074 | 3.132006e-06
26.03626 | 30.2915 | 27.89411 | 24.33713 | 2.397391 | 3.556977 | 3.145256e-06
26.04626 | 30.2777 | 27.87791 | 24.31601 | 2.399793 | 3.561891 | 3.158566e-06
26.05625 | 30.2476 | 27.86174 | 24.29492 | 2.385861 | 3.566812 | 3.171923e-06
26.06625 | 30.2244 | 27.84557 | 24.27382 | 2.37883 | 3.571749 | 3.185356e-06
26.07625 | 30.1582 | 27.82942 | 24.25272 | 2.328782 | 3.576696 | 3.198849e-06
26.08625 | 30.1445 | 27.81328 | 24.23162 | 2.331217 | 3.581655 | 3.212405e-06
26.09625 | 30.0899 | 27.79716 | 24.21054 | 2.292736 | 3.586626 | 3.226022e-06
26.10625 | 30.0711 | 27.78106 | 24.18945 | 2.290038 | 3.591607 | 3.239702e-06
26.11624 | 30.0067 | 27.76499 | 24.16839 | 2.241707 | 3.596595 | 3.253431e-06
26.12624 | 29.9937 | 27.74892 | 24.14732 | 2.244776 | 3.601599 | 3.267237e-06
26.13624 | 29.9462 | 27.73287 | 24.12625 | 2.213327 | 3.606615 | 3.281106e-06
26.14624 | 29.909 | 27.71684 | 24.10519 | 2.192162 | 3.611643 | 3.295039e-06
26.15624 | 29.8591 | 27.70082 | 24.08414 | 2.158279 | 3.616681 | 3.309035e-06
26.16623 | 29.8305 | 27.68484 | 24.06311 | 2.145664 | 3.621726 | 3.323083e-06
26.17623 | 29.7835 | 27.66885 | 24.04206 | 2.114647 | 3.626788 | 3.337208e-06
26.18623 | 29.7347 | 27.65289 | 24.02102 | 2.081813 | 3.631861 | 3.351399e-06
26.19623 | 29.7034 | 27.63694 | 23.99999 | 2.066462 | 3.636946 | 3.365654e-06
26.20623 | 29.6583 | 27.62101 | 23.97896 | 2.037293 | 3.642043 | 3.379976e-06
26.21623 | 29.6049 | 27.60509 | 23.95794 | 1.999807 | 3.647151 | 3.394363e-06
26.22622 | 29.5723 | 27.58921 | 23.93694 | 1.983087 | 3.652266 | 3.408802e-06
26.23622 | 29.5216 | 27.57333 | 23.91593 | 1.948266 | 3.657397 | 3.423323e-06
26.24622 | 29.4782 | 27.55747 | 23.89493 | 1.920727 | 3.662541 | 3.437909e-06
26.25622 | 29.4328 | 27.54163 | 23.87393 | 1.891171 | 3.667696 | 3.452564e-06
26.26622 | 29.3893 | 27.5258 | 23.85294 | 1.863496 | 3.672864 | 3.467286e-06
26.27621 | 29.347 | 27.51001 | 23.83197 | 1.836988 | 3.678037 | 3.482061e-06
26.28621 | 29.3055 | 27.49422 | 23.81099 | 1.811278 | 3.683229 | 3.496919e-06
26.29621 | 29.2552 | 27.47845 | 23.79001 | 1.77675 | 3.688432 | 3.511846e-06
26.30621 | 29.2067 | 27.4627 | 23.76905 | 1.744004 | 3.693646 | 3.526841e-06
26.31621 | 29.1751 | 27.44696 | 23.74808 | 1.72814 | 3.698874 | 3.541906e-06
26.32621 | 29.1229 | 27.43124 | 23.72713 | 1.691657 | 3.704113 | 3.557041e-06
26.3362 | 29.0751 | 27.41556 | 23.7062 | 1.659541 | 3.709359 | 3.57223e-06
26.3462 | 29.015 | 27.39988 | 23.68525 | 1.615122 | 3.714624 | 3.587505e-06
26.3562 | 28.9771 | 27.38422 | 23.66431 | 1.592884 | 3.719899 | 3.602851e-06
26.3662 | 28.9361 | 27.36857 | 23.64338 | 1.567529 | 3.725187 | 3.618267e-06
26.3762 | 28.8784 | 27.35295 | 23.62245 | 1.525455 | 3.730487 | 3.633755e-06
26.38619 | 28.8355 | 27.33735 | 23.60156 | 1.498146 | 3.735795 | 3.649299e-06
26.39619 | 28.8068 | 27.32177 | 23.58064 | 1.485035 | 3.74112 | 3.664931e-06
26.40619 | 28.7306 | 27.3062 | 23.55973 | 1.424404 | 3.746457 | 3.680635e-06
26.41619 | 28.6926 | 27.29065 | 23.53883 | 1.401954 | 3.751808 | 3.696413e-06
26.42619 | 28.6498 | 27.27511 | 23.51794 | 1.374686 | 3.75717 | 3.712264e-06
26.43619 | 28.5828 | 27.2596 | 23.49705 | 1.3232 | 3.762545 | 3.728187e-06
26.44618 | 28.5374 | 27.24412 | 23.47619 | 1.293278 | 3.767928 | 3.74417e-06
26.45618 | 28.5061 | 27.22865 | 23.45532 | 1.277453 | 3.773327 | 3.760242e-06
26.46618 | 28.4562 | 27.21319 | 23.43445 | 1.243009 | 3.77874 | 3.776389e-06
26.47618 | 28.402 | 27.19775 | 23.41359 | 1.204246 | 3.784165 | 3.792611e-06
26.48618 | 28.3608 | 27.18234 | 23.39273 | 1.178463 | 3.789604 | 3.808909e-06
26.49617 | 28.3102 | 27.16695 | 23.3719 | 1.143245 | 3.795049 | 3.825266e-06
26.50617 | 28.2644 | 27.15158 | 23.35106 | 1.112824 | 3.800513 | 3.841716e-06
26.51617 | 28.2133 | 27.13622 | 23.33022 | 1.077082 | 3.80599 | 3.858243e-06
26.52617 | 28.1738 | 27.12088 | 23.30939 | 1.052922 | 3.81148 | 3.874846e-06
26.53617 | 28.1206 | 27.10556 | 23.28857 | 1.015041 | 3.816982 | 3.891527e-06
26.54617 | 28.0786 | 27.09026 | 23.26776 | 0.9883416 | 3.822498 | 3.908286e-06
26.55616 | 28.0516 | 27.07499 | 23.24697 | 0.9766058 | 3.828022 | 3.925106e-06
26.56616 | 27.9975 | 27.05973 | 23.22617 | 0.9377664 | 3.833563 | 3.942022e-06
26.57616 | 27.9706 | 27.04449 | 23.20537 | 0.9261079 | 3.839117 | 3.959015e-06
26.58616 | 27.9142 | 27.02927 | 23.18458 | 0.8849274 | 3.844685 | 3.97609e-06
26.59616 | 27.8763 | 27.01407 | 23.1638 | 0.8622274 | 3.850267 | 3.993244e-06
26.60615 | 27.8326 | 26.99891 | 23.14305 | 0.8336934 | 3.855855 | 4.010459e-06
26.61615 | 27.8078 | 26.98375 | 23.12228 | 0.8240524 | 3.861463 | 4.027775e-06
26.62615 | 27.7622 | 26.96861 | 23.10152 | 0.793592 | 3.867084 | 4.04517e-06
26.63615 | 27.7288 | 26.95349 | 23.08077 | 0.7753115 | 3.872718 | 4.062647e-06
26.64615 | 27.6977 | 26.93839 | 23.06002 | 0.7593111 | 3.878365 | 4.080205e-06
26.65615 | 27.6557 | 26.92331 | 23.03928 | 0.7323884 | 3.884028 | 4.097847e-06
26.66614 | 27.6363 | 26.90827 | 23.01857 | 0.7280316 | 3.889696 | 4.115552e-06
26.67614 | 27.5943 | 26.89323 | 22.99784 | 0.701069 | 3.895384 | 4.133359e-06
26.68614 | 27.5599 | 26.87822 | 22.97712 | 0.6816843 | 3.901087 | 4.15125e-06
26.69614 | 27.5332 | 26.86322 | 22.95641 | 0.6699798 | 3.906802 | 4.169225e-06
26.70614 | 27.5019 | 26.84824 | 22.93571 | 0.6536552 | 3.912531 | 4.187282e-06
26.71613 | 27.4535 | 26.83331 | 22.91503 | 0.6201931 | 3.918269 | 4.205409e-06
26.72613 | 27.4326 | 26.81837 | 22.89434 | 0.6142266 | 3.924025 | 4.223637e-06
26.73613 | 27.4026 | 26.80346 | 22.87366 | 0.5991381 | 3.929795 | 4.241951e-06
26.74613 | 27.3912 | 26.78857 | 22.85299 | 0.6026282 | 3.93558 | 4.260352e-06
26.75613 | 27.374 | 26.7737 | 22.83232 | 0.6002982 | 3.941377 | 4.278838e-06
26.76613 | 27.3258 | 26.75885 | 22.81166 | 0.5669454 | 3.94719 | 4.297413e-06
26.77612 | 27.3181 | 26.74404 | 22.79103 | 0.5740576 | 3.95301 | 4.316056e-06
26.78612 | 27.2788 | 26.72924 | 22.77038 | 0.5495628 | 3.95885 | 4.334805e-06
26.79612 | 27.2628 | 26.71445 | 22.74975 | 0.5483455 | 3.964705 | 4.353644e-06
26.80612 | 27.251 | 26.69969 | 22.72912 | 0.5513073 | 3.970573 | 4.37257e-06
26.81612 | 27.2302 | 26.68495 | 22.70849 | 0.5452478 | 3.976455 | 4.391586e-06
26.82611 | 27.2272 | 26.67025 | 22.6879 | 0.5569512 | 3.982346 | 4.410673e-06
26.83611 | 27.2084 | 26.65555 | 22.66729 | 0.5528482 | 3.988257 | 4.429868e-06
26.84611 | 27.1843 | 26.64088 | 22.64669 | 0.5434228 | 3.994183 | 4.449154e-06
26.85611 | 27.1864 | 26.62622 | 22.6261 | 0.5601752 | 4.000122 | 4.468532e-06
26.86611 | 27.1889 | 26.61159 | 22.60551 | 0.5773054 | 4.006077 | 4.488002e-06
26.87611 | 27.1632 | 26.59699 | 22.58494 | 0.5662144 | 4.012045 | 4.507562e-06
26.8861 | 27.1842 | 26.58241 | 22.56439 | 0.6017856 | 4.018022 | 4.527197e-06
26.8961 | 27.1829 | 26.56785 | 22.54383 | 0.6150498 | 4.02402 | 4.546943e-06
26.9061 | 27.1848 | 26.55331 | 22.52327 | 0.631491 | 4.030032 | 4.566784e-06
26.9161 | 27.2074 | 26.53879 | 22.50273 | 0.6686099 | 4.036059 | 4.586718e-06
26.9261 | 27.1994 | 26.52429 | 22.48219 | 0.6751068 | 4.042101 | 4.606747e-06
26.93609 | 27.2318 | 26.50983 | 22.46168 | 0.721966 | 4.048151 | 4.62685e-06
26.94609 | 27.2623 | 26.49538 | 22.44116 | 0.7669174 | 4.054222 | 4.647069e-06
26.95609 | 27.2713 | 26.48095 | 22.42064 | 0.7903458 | 4.060309 | 4.667384e-06
26.96609 | 27.3123 | 26.46655 | 22.40013 | 0.8457514 | 4.066409 | 4.687796e-06
26.97609 | 27.3311 | 26.45217 | 22.37964 | 0.8789342 | 4.072525 | 4.708304e-06
26.98609 | 27.3654 | 26.43781 | 22.35915 | 0.927594 | 4.078656 | 4.72891e-06
26.99608 | 27.4124 | 26.42348 | 22.33868 | 0.9889163 | 4.084796 | 4.749593e-06
27.00608 | 27.4475 | 26.40917 | 22.31821 | 1.03833 | 4.090957 | 4.770395e-06
27.01608 | 27.4983 | 26.39488 | 22.29774 | 1.10342 | 4.097133 | 4.791296e-06
27.02608 | 27.5497 | 26.38061 | 22.27728 | 1.169087 | 4.103324 | 4.812296e-06
27.03608 | 27.6002 | 26.36637 | 22.25683 | 1.233831 | 4.109531 | 4.833396e-06
27.04607 | 27.6634 | 26.35216 | 22.23641 | 1.311237 | 4.115747 | 4.854577e-06
27.05607 | 27.7222 | 26.33797 | 22.21598 | 1.384233 | 4.121984 | 4.875878e-06
27.06607 | 27.7977 | 26.32379 | 22.19555 | 1.473906 | 4.128237 | 4.897282e-06
27.07607 | 27.8609 | 26.30964 | 22.17513 | 1.551256 | 4.134505 | 4.918787e-06
27.08607 | 27.926 | 26.29552 | 22.15473 | 1.630481 | 4.140789 | 4.940395e-06
27.09607 | 28.0087 | 26.28142 | 22.13432 | 1.727283 | 4.147088 | 4.962107e-06
27.10606 | 28.0763 | 26.26735 | 22.11395 | 1.808946 | 4.153397 | 4.9839e-06
27.11606 | 28.171 | 26.2533 | 22.09357 | 1.9177 | 4.159727 | 5.005819e-06
27.12606 | 28.2454 | 26.23927 | 22.07319 | 2.00613 | 4.166073 | 5.027843e-06
27.13606 | 28.3358 | 26.22526 | 22.05282 | 2.110535 | 4.172435 | 5.049972e-06
27.14606 | 28.4128 | 26.21128 | 22.03247 | 2.201516 | 4.178813 | 5.072207e-06
27.15605 | 28.4996 | 26.19734 | 22.01214 | 2.302259 | 4.1852 | 5.094526e-06
27.16605 | 28.5852 | 26.18341 | 21.99179 | 2.401792 | 4.19161 | 5.116974e-06
27.17605 | 28.6716 | 26.1695 | 21.97146 | 2.5021 | 4.198035 | 5.13953e-06
27.18605 | 28.7502 | 26.15562 | 21.95113 | 2.594583 | 4.204477 | 5.162194e-06
27.19605 | 28.8359 | 26.14176 | 21.93082 | 2.694142 | 4.210934 | 5.184966e-06
27.20605 | 28.9222 | 26.12792 | 21.91051 | 2.794276 | 4.217408 | 5.207848e-06
27.21604 | 29.0008 | 26.11413 | 21.89023 | 2.886671 | 4.223892 | 5.230816e-06
27.22604 | 29.0853 | 26.10034 | 21.86994 | 2.984955 | 4.230398 | 5.253918e-06
27.23604 | 29.138 | 26.08659 | 21.84966 | 3.051414 | 4.236921 | 5.277131e-06
27.24604 | 29.2192 | 26.07285 | 21.82939 | 3.146349 | 4.24346 | 5.300455e-06
27.25604 | 29.2858 | 26.05914 | 21.80912 | 3.226658 | 4.250015 | 5.323891e-06
27.26603 | 29.3442 | 26.04547 | 21.78889 | 3.298727 | 4.256581 | 5.347417e-06
27.27603 | 29.3945 | 26.03181 | 21.76864 | 3.362686 | 4.26317 | 5.371079e-06
27.28603 | 29.4505 | 26.01818 | 21.7484 | 3.432319 | 4.269775 | 5.394855e-06
27.29603 | 29.4946 | 26.00457 | 21.72817 | 3.490027 | 4.276396 | 5.418746e-06
27.30603 | 29.5215 | 25.99099 | 21.70795 | 3.530509 | 4.283034 | 5.442751e-06
27.31603 | 29.5611 | 25.97744 | 21.68774 | 3.583665 | 4.28969 | 5.466873e-06
27.32602 | 29.573 | 25.96392 | 21.66756 | 3.609082 | 4.296355 | 5.491086e-06
27.33602 | 29.5974 | 25.95041 | 21.64736 | 3.646986 | 4.303045 | 5.515441e-06
27.34602 | 29.606 | 25.93693 | 21.62718 | 3.669065 | 4.30975 | 5.539913e-06
27.35602 | 29.6074 | 25.92348 | 21.607 | 3.683918 | 4.316473 | 5.564503e-06
27.36602 | 29.6195 | 25.91005 | 21.58684 | 3.709445 | 4.323213 | 5.589211e-06
27.37601 | 29.5875 | 25.89667 | 21.5667 | 3.690832 | 4.329963 | 5.614015e-06
27.38601 | 29.5768 | 25.88329 | 21.54655 | 3.693506 | 4.336738 | 5.638964e-06
27.39601 | 29.5651 | 25.86995 | 21.52641 | 3.695154 | 4.343529 | 5.664032e-06
27.40601 | 29.5113 | 25.85662 | 21.50628 | 3.654677 | 4.350336 | 5.689221e-06
27.41601 | 29.4894 | 25.84333 | 21.48616 | 3.646071 | 4.357164 | 5.714534e-06
27.42601 | 29.4393 | 25.83006 | 21.46605 | 3.60924 | 4.364007 | 5.739968e-06
27.436 | 29.3703 | 25.81683 | 21.44596 | 3.553469 | 4.370861 | 5.7655e-06
27.446 | 29.3072 | 25.80362 | 21.42587 | 3.503583 | 4.37774 | 5.791183e-06
27.456 | 29.2485 | 25.79043 | 21.40579 | 3.458071 | 4.384636 | 5.816988e-06
27.466 | 29.1549 | 25.77727 | 21.38571 | 3.377634 | 4.391548 | 5.842918e-06
27.476 | 29.0916 | 25.76413 | 21.36565 | 3.327468 | 4.39848 | 5.868975e-06
27.48599 | 28.9955 | 25.75104 | 21.34561 | 3.244462 | 4.405422 | 5.895133e-06
27.49599 | 28.9252 | 25.73796 | 21.32556 | 3.187242 | 4.412389 | 5.921443e-06
27.50599 | 28.7921 | 25.72491 | 21.30553 | 3.067195 | 4.419374 | 5.947881e-06
27.51599 | 28.6895 | 25.71188 | 21.2855 | 2.977619 | 4.426379 | 5.974451e-06
27.52599 | 28.6075 | 25.69888 | 21.26548 | 2.908617 | 4.433398 | 6.001145e-06
27.53599 | 28.4757 | 25.68591 | 21.24547 | 2.789788 | 4.440438 | 6.027972e-06
27.54598 | 28.3672 | 25.67298 | 21.22549 | 2.694217 | 4.447488 | 6.054901e-06
27.55598 | 28.2451 | 25.66007 | 21.2055 | 2.585032 | 4.454563 | 6.08199e-06
27.56598 | 28.1444 | 25.64718 | 21.18552 | 2.497219 | 4.461657 | 6.109209e-06
27.57598 | 28.0181 | 25.63432 | 21.16555 | 2.383779 | 4.468769 | 6.136561e-06
27.58598 | 27.8787 | 25.62149 | 21.14558 | 2.257209 | 4.4759 | 6.164048e-06
27.59597 | 27.7753 | 25.6087 | 21.12565 | 2.1666 | 4.483041 | 6.19164e-06
27.60597 | 27.6318 | 25.59593 | 21.10571 | 2.035875 | 4.490209 | 6.219395e-06
27.61597 | 27.5239 | 25.58318 | 21.08578 | 1.940721 | 4.497395 | 6.247285e-06
27.62597 | 27.3881 | 25.57046 | 21.06585 | 1.817639 | 4.5046 | 6.275313e-06
27.63597 | 27.2787 | 25.55777 | 21.04594 | 1.720929 | 4.511823 | 6.303476e-06
27.64597 | 27.1512 | 25.54511 | 21.02604 | 1.606091 | 4.519065 | 6.331777e-06
27.65596 | 27.0459 | 25.53249 | 21.00616 | 1.51341 | 4.526319 | 6.360189e-06
27.66596 | 26.9307 | 25.51989 | 20.98628 | 1.410814 | 4.533599 | 6.388767e-06
27.67596 | 26.7933 | 25.50731 | 20.96641 | 1.285989 | 4.540899 | 6.417486e-06
27.68596 | 26.6871 | 25.49476 | 20.94654 | 1.192335 | 4.548217 | 6.446346e-06
27.69596 | 26.5734 | 25.48225 | 20.92669 | 1.091152 | 4.555554 | 6.475347e-06
27.70595 | 26.4895 | 25.46977 | 20.90686 | 1.019728 | 4.562903 | 6.504461e-06
27.71595 | 26.3783 | 25.45731 | 20.88703 | 0.9209866 | 4.570279 | 6.533747e-06
27.72595 | 26.2687 | 25.44488 | 20.8672 | 0.8238163 | 4.577675 | 6.563177e-06
27.73595 | 26.1927 | 25.43248 | 20.84739 | 0.7602165 | 4.585089 | 6.592751e-06
27.74595 | 26.0838 | 25.42011 | 20.82758 | 0.6636869 | 4.592523 | 6.622471e-06
27.75595 | 25.9993 | 25.40777 | 20.80779 | 0.591528 | 4.599977 | 6.652337e-06
27.76594 | 25.93 | 25.39547 | 20.78802 | 0.5345271 | 4.607443 | 6.682319e-06
27.77594 | 25.8301 | 25.38319 | 20.76825 | 0.4469088 | 4.614936 | 6.712479e-06
27.78594 | 25.7477 | 25.37094 | 20.74848 | 0.3767607 | 4.622448 | 6.742787e-06
27.79594 | 25.6933 | 25.35872 | 20.72873 | 0.3345824 | 4.629981 | 6.773245e-06
27.80594 | 25.6199 | 25.34653 | 20.70899 | 0.2733744 | 4.637533 | 6.803853e-06
27.81593 | 25.5471 | 25.33438 | 20.68927 | 0.212724 | 4.645098 | 6.83458e-06
27.82593 | 25.4898 | 25.32224 | 20.66955 | 0.1675562 | 4.65269 | 6.865489e-06
27.83593 | 25.419 | 25.31014 | 20.64983 | 0.1088565 | 4.660303 | 6.896553e-06
27.84593 | 25.3558 | 25.29807 | 20.63013 | 0.05772735 | 4.667936 | 6.927769e-06
27.85593 | 25.3217 | 25.28603 | 20.61044 | 0.03566732 | 4.675589 | 6.959139e-06
27.86593 | 25.2503 | 25.27402 | 20.59075 | -0.02372212 | 4.683262 | 6.990662e-06
27.87592 | 25.2307 | 25.26206 | 20.5711 | -0.03135625 | 4.690949 | 7.022313e-06
27.88592 | 25.1764 | 25.25011 | 20.55144 | -0.07370704 | 4.698662 | 7.054148e-06
27.89592 | 25.1233 | 25.23819 | 20.53179 | -0.1148899 | 4.706397 | 7.086143e-06
27.90592 | 25.0972 | 25.2263 | 20.51214 | -0.1291048 | 4.714153 | 7.118297e-06
27.91592 | 25.0401 | 25.21445 | 20.49251 | -0.1743499 | 4.721929 | 7.150609e-06
27.92591 | 25.0223 | 25.20264 | 20.47291 | -0.1803371 | 4.729718 | 7.183048e-06
27.93591 | 24.9906 | 25.19084 | 20.4533 | -0.2002441 | 4.737535 | 7.21568e-06
27.94591 | 24.9623 | 25.17908 | 20.4337 | -0.2167834 | 4.745374 | 7.248475e-06
27.95591 | 24.9339 | 25.16735 | 20.41411 | -0.2334537 | 4.753234 | 7.281433e-06
27.96591 | 24.9121 | 25.15566 | 20.39453 | -0.2435557 | 4.761114 | 7.314553e-06
27.97591 | 24.876 | 25.14399 | 20.37497 | -0.2679891 | 4.769016 | 7.347838e-06
27.9859 | 24.8467 | 25.13237 | 20.35543 | -0.285667 | 4.776932 | 7.381257e-06
27.9959 | 24.8243 | 25.12076 | 20.33588 | -0.2964639 | 4.784876 | 7.414872e-06
28.0059 | 24.8107 | 25.10919 | 20.31634 | -0.2984931 | 4.792842 | 7.448656e-06
28.0159 | 24.7768 | 25.09766 | 20.29682 | -0.3208553 | 4.80083 | 7.482609e-06
28.0259 | 24.765 | 25.08615 | 20.2773 | -0.3211491 | 4.808839 | 7.51673e-06
28.03589 | 24.7424 | 25.07469 | 20.25782 | -0.332286 | 4.81686 | 7.550985e-06
28.04589 | 24.7238 | 25.06325 | 20.23832 | -0.3394452 | 4.824913 | 7.585448e-06
28.05589 | 24.7137 | 25.05184 | 20.21884 | -0.3381356 | 4.832987 | 7.62008e-06
28.06589 | 24.6922 | 25.04046 | 20.19937 | -0.3482591 | 4.841082 | 7.654885e-06
28.07589 | 24.687 | 25.02912 | 20.17991 | -0.3421155 | 4.8492 | 7.689865e-06
28.08589 | 24.655 | 25.01781 | 20.16046 | -0.3628054 | 4.857341 | 7.72502e-06
28.09588 | 24.6578 | 25.00654 | 20.14104 | -0.3487385 | 4.865494 | 7.760313e-06
28.10588 | 24.628 | 24.99529 | 20.12161 | -0.3672933 | 4.873678 | 7.795818e-06
28.11588 | 24.6169 | 24.98408 | 20.10219 | -0.367182 | 4.881885 | 7.831502e-06
28.12588 | 24.6071 | 24.9729 | 20.08278 | -0.3658035 | 4.890113 | 7.867364e-06
28.13588 | 24.6014 | 24.96176 | 20.06339 | -0.3603584 | 4.898364 | 7.903405e-06
28.14587 | 24.5782 | 24.95066 | 20.04402 | -0.3724581 | 4.90663 | 7.93959e-06
28.15587 | 24.5773 | 24.93958 | 20.02465 | -0.3622798 | 4.914926 | 7.975992e-06
28.16587 | 24.5531 | 24.92854 | 20.00528 | -0.3754352 | 4.923245 | 8.012577e-06
28.17587 | 24.5489 | 24.91752 | 19.98593 | -0.3686248 | 4.931587 | 8.049345e-06
28.18587 | 24.5456 | 24.90655 | 19.96659 | -0.3609482 | 4.939951 | 8.086298e-06
28.19586 | 24.5221 | 24.89562 | 19.94728 | -0.3735167 | 4.948331 | 8.123399e-06
28.20586 | 24.5159 | 24.88471 | 19.92796 | -0.368808 | 4.956741 | 8.160723e-06
28.21586 | 24.5088 | 24.87383 | 19.90865 | -0.3650335 | 4.965175 | 8.198234e-06
28.22586 | 24.5001 | 24.86299 | 19.88935 | -0.3628934 | 4.973632 | 8.235934e-06
28.23586 | 24.4953 | 24.85219 | 19.87007 | -0.3568882 | 4.982112 | 8.273825e-06
28.24586 | 24.4687 | 24.84142 | 19.85079 | -0.3727165 | 4.990615 | 8.311904e-06
28.25585 | 24.4723 | 24.83069 | 19.83155 | -0.3583909 | 4.999133 | 8.350137e-06
28.26585 | 24.4562 | 24.81999 | 19.8123 | -0.3637894 | 5.007684 | 8.388601e-06
28.27585 | 24.4502 | 24.80932 | 19.79306 | -0.3591222 | 5.016258 | 8.427258e-06
28.28585 | 24.4384 | 24.79869 | 19.77383 | -0.3602908 | 5.024856 | 8.466112e-06
28.29585 | 24.4247 | 24.78809 | 19.75461 | -0.3633938 | 5.033477 | 8.505159e-06
28.30584 | 24.4195 | 24.77754 | 19.73542 | -0.3580428 | 5.042114 | 8.544365e-06
28.31584 | 24.4096 | 24.76702 | 19.71622 | -0.3574168 | 5.050784 | 8.583809e-06
28.32584 | 24.3999 | 24.75653 | 19.69704 | -0.3566254 | 5.059477 | 8.62345e-06
28.33584 | 24.3866 | 24.74607 | 19.67787 | -0.3594701 | 5.068195 | 8.663292e-06
28.34584 | 24.3676 | 24.73565 | 19.65871 | -0.3680505 | 5.076937 | 8.703336e-06
28.35584 | 24.3583 | 24.72527 | 19.63956 | -0.3669667 | 5.085703 | 8.743582e-06
28.36583 | 24.3476 | 24.71493 | 19.62044 | -0.3673291 | 5.094485 | 8.783991e-06
28.37583 | 24.3308 | 24.70462 | 19.60131 | -0.3738169 | 5.1033 | 8.824645e-06
28.38583 | 24.3284 | 24.69434 | 19.58219 | -0.3659407 | 5.11214 | 8.865504e-06
28.39583 | 24.3082 | 24.6841 | 19.56309 | -0.3759011 | 5.121004 | 8.906571e-06
28.40583 | 24.2944 | 24.6739 | 19.544 | -0.3794976 | 5.129893 | 8.947845e-06
28.41582 | 24.2943 | 24.66374 | 19.52493 | -0.369441 | 5.138799 | 8.989288e-06
28.42582 | 24.2742 | 24.65361 | 19.50586 | -0.3794107 | 5.147738 | 9.030983e-06
28.43582 | 24.2516 | 24.64352 | 19.48681 | -0.3919165 | 5.156702 | 9.072887e-06
28.44582 | 24.2523 | 24.63346 | 19.46776 | -0.3811595 | 5.165691 | 9.115006e-06
28.45582 | 24.2247 | 24.62344 | 19.44872 | -0.3987398 | 5.174706 | 9.157339e-06
28.46582 | 24.2249 | 24.61346 | 19.4297 | -0.3885568 | 5.183746 | 9.199886e-06
28.47581 | 24.1929 | 24.60352 | 19.41071 | -0.4106208 | 5.192803 | 9.242607e-06
28.48581 | 24.2005 | 24.59361 | 19.39171 | -0.3931125 | 5.201894 | 9.285589e-06
28.49581 | 24.1921 | 24.58374 | 19.37272 | -0.3916415 | 5.211011 | 9.328789e-06
28.50581 | 24.1686 | 24.57391 | 19.35374 | -0.4053075 | 5.220153 | 9.372208e-06
28.51581 | 24.1736 | 24.56411 | 19.33478 | -0.3905111 | 5.229321 | 9.415849e-06
28.5258 | 24.1661 | 24.55436 | 19.31585 | -0.3882632 | 5.238507 | 9.45967e-06
28.5358 | 24.1362 | 24.54464 | 19.29691 | -0.4084423 | 5.247727 | 9.503756e-06
28.5458 | 24.1269 | 24.53496 | 19.27798 | -0.4080598 | 5.256974 | 9.548068e-06
28.5558 | 24.1225 | 24.52531 | 19.25906 | -0.4028139 | 5.266245 | 9.592603e-06
28.5658 | 24.1063 | 24.51571 | 19.24015 | -0.4094082 | 5.275545 | 9.637369e-06
28.5758 | 24.108 | 24.50614 | 19.22126 | -0.3981415 | 5.284871 | 9.682365e-06
28.58579 | 24.1013 | 24.49662 | 19.2024 | -0.3953206 | 5.294213 | 9.727542e-06
28.59579 | 24.0902 | 24.48713 | 19.18353 | -0.3969298 | 5.303592 | 9.772997e-06
28.60579 | 24.0795 | 24.47768 | 19.16467 | -0.3981794 | 5.312999 | 9.818688e-06
28.61579 | 24.0606 | 24.46827 | 19.14583 | -0.407666 | 5.322431 | 9.864609e-06
28.62579 | 24.0681 | 24.45889 | 19.12699 | -0.3907902 | 5.331889 | 9.910763e-06
28.63578 | 24.0444 | 24.44957 | 19.10819 | -0.4051662 | 5.341368 | 9.957113e-06
28.64578 | 24.0338 | 24.44027 | 19.08938 | -0.4064689 | 5.35088 | 1.000374e-05
28.65578 | 24.0233 | 24.43101 | 19.07058 | -0.4077118 | 5.36042 | 1.005061e-05
28.66578 | 24.0282 | 24.42179 | 19.0518 | -0.3935942 | 5.369988 | 1.009772e-05
28.67578 | 24.0094 | 24.41262 | 19.03302 | -0.4032184 | 5.379585 | 1.014508e-05
28.68578 | 24.0036 | 24.40348 | 19.01426 | -0.3998794 | 5.389208 | 1.019267e-05
28.69577 | 24.0065 | 24.39439 | 18.99553 | -0.3878898 | 5.398848 | 1.024046e-05
28.70577 | 23.9953 | 24.38533 | 18.97679 | -0.3900328 | 5.408528 | 1.028855e-05
28.71577 | 23.9876 | 24.37631 | 18.95807 | -0.3887147 | 5.418235 | 1.033688e-05
28.72577 | 23.9793 | 24.36734 | 18.93936 | -0.3880371 | 5.427969 | 1.038546e-05
28.73577 | 23.9688 | 24.3584 | 18.92066 | -0.3895991 | 5.437732 | 1.04343e-05
28.74576 | 23.9599 | 24.34951 | 18.90199 | -0.3896119 | 5.447514 | 1.048333e-05
28.75576 | 23.9541 | 24.34066 | 18.88331 | -0.386555 | 5.457332 | 1.053267e-05
28.76576 | 23.9431 | 24.33184 | 18.86465 | -0.3887398 | 5.467181 | 1.058226e-05
28.77576 | 23.9381 | 24.32307 | 18.846 | -0.384965 | 5.477057 | 1.063211e-05
28.78576 | 23.9273 | 24.31433 | 18.82736 | -0.3870321 | 5.486963 | 1.068221e-05
28.79576 | 23.9195 | 24.30564 | 18.80873 | -0.3861386 | 5.496896 | 1.073257e-05
28.80575 | 23.9178 | 24.297 | 18.79014 | -0.3791969 | 5.506849 | 1.078315e-05
28.81575 | 23.9166 | 24.28839 | 18.77154 | -0.3717868 | 5.516841 | 1.083403e-05
28.82575 | 23.9097 | 24.27982 | 18.75295 | -0.3701191 | 5.526862 | 1.088518e-05
28.83575 | 23.8937 | 24.27129 | 18.73437 | -0.3775923 | 5.536912 | 1.093659e-05
28.84575 | 23.8839 | 24.26281 | 18.7158 | -0.378907 | 5.546991 | 1.098827e-05
28.85574 | 23.8777 | 24.25437 | 18.69727 | -0.376673 | 5.557091 | 1.104017e-05
28.86574 | 23.8706 | 24.24597 | 18.67873 | -0.3753727 | 5.56723 | 1.109238e-05
28.87574 | 23.8608 | 24.23761 | 18.6602 | -0.3768142 | 5.577398 | 1.114487e-05
28.88574 | 23.872 | 24.2293 | 18.64169 | -0.3572978 | 5.587596 | 1.119763e-05
28.89574 | 23.8425 | 24.22102 | 18.62319 | -0.3785243 | 5.597824 | 1.125066e-05
28.90574 | 23.8444 | 24.21279 | 18.6047 | -0.3683937 | 5.608083 | 1.130397e-05
28.91573 | 23.8381 | 24.20461 | 18.58624 | -0.3665122 | 5.61836 | 1.13575e-05
28.92573 | 23.8056 | 24.19647 | 18.56778 | -0.3908682 | 5.62868 | 1.141137e-05
28.93573 | 23.8126 | 24.18837 | 18.54933 | -0.3757662 | 5.639029 | 1.146551e-05
28.94573 | 23.7946 | 24.18031 | 18.53089 | -0.385707 | 5.649409 | 1.151993e-05
28.95573 | 23.7901 | 24.17229 | 18.51246 | -0.3821898 | 5.659818 | 1.157464e-05
28.96572 | 23.7926 | 24.16433 | 18.49407 | -0.3717271 | 5.67025 | 1.162958e-05
28.97572 | 23.7739 | 24.1564 | 18.47566 | -0.3824982 | 5.680722 | 1.168486e-05
28.98572 | 23.7815 | 24.14851 | 18.45728 | -0.367012 | 5.691224 | 1.174043e-05
28.99572 | 23.7462 | 24.14067 | 18.4389 | -0.3944727 | 5.70176 | 1.179629e-05
29.00572 | 23.7354 | 24.13288 | 18.42054 | -0.3974755 | 5.712325 | 1.185244e-05
29.01572 | 23.7351 | 24.12512 | 18.40219 | -0.3900229 | 5.722922 | 1.190888e-05
29.02571 | 23.731 | 24.11742 | 18.38387 | -0.386422 | 5.73354 | 1.196557e-05
29.03571 | 23.7153 | 24.10976 | 18.36555 | -0.3944581 | 5.7442 | 1.20226e-05
29.04571 | 23.7035 | 24.10214 | 18.34724 | -0.3986374 | 5.75489 | 1.207993e-05
29.05571 | 23.6917 | 24.09456 | 18.32894 | -0.4028625 | 5.765614 | 1.213756e-05
29.06571 | 23.6805 | 24.08703 | 18.31065 | -0.4065345 | 5.776371 | 1.21955e-05
29.0757 | 23.6874 | 24.07956 | 18.2924 | -0.3921556 | 5.787147 | 1.225368e-05
29.0857 | 23.6661 | 24.07212 | 18.27414 | -0.4060157 | 5.797966 | 1.231222e-05
29.0957 | 23.652 | 24.06472 | 18.25589 | -0.4127214 | 5.808819 | 1.237107e-05
29.1057 | 23.6415 | 24.05737 | 18.23766 | -0.4158737 | 5.819705 | 1.243023e-05
29.1157 | 23.6354 | 24.05007 | 18.21944 | -0.4146707 | 5.830623 | 1.24897e-05
29.1257 | 23.6422 | 24.04281 | 18.20123 | -0.4006136 | 5.841573 | 1.254948e-05
29.13569 | 23.627 | 24.03561 | 18.18305 | -0.4086096 | 5.852546 | 1.260952e-05
29.14569 | 23.6258 | 24.02844 | 18.16487 | -0.4026447 | 5.863563 | 1.266993e-05
29.15569 | 23.6147 | 24.02133 | 18.1467 | -0.406625 | 5.874612 | 1.273066e-05
29.16569 | 23.6007 | 24.01425 | 18.12854 | -0.4135523 | 5.885695 | 1.279171e-05
29.17569 | 23.615 | 24.00723 | 18.1104 | -0.3922272 | 5.896812 | 1.285308e-05
29.18568 | 23.6032 | 24.00025 | 18.09229 | -0.3970544 | 5.907951 | 1.291471e-05
29.19568 | 23.5949 | 23.99332 | 18.07417 | -0.398422 | 5.919135 | 1.297673e-05
29.20568 | 23.6084 | 23.98644 | 18.05607 | -0.3780374 | 5.930354 | 1.303908e-05
29.21568 | 23.5995 | 23.9796 | 18.03798 | -0.3800985 | 5.941605 | 1.310175e-05
29.22568 | 23.5962 | 23.97281 | 18.0199 | -0.3766074 | 5.952891 | 1.316476e-05
29.23568 | 23.5845 | 23.96606 | 18.00184 | -0.3815641 | 5.964211 | 1.322809e-05
29.24567 | 23.5916 | 23.95938 | 17.98381 | -0.3677751 | 5.975555 | 1.32917e-05
29.25567 | 23.591 | 23.95273 | 17.96577 | -0.3617276 | 5.986944 | 1.335571e-05
29.26567 | 23.5838 | 23.94613 | 17.94775 | -0.3623271 | 5.998368 | 1.342006e-05
29.27567 | 23.5761 | 23.93958 | 17.92973 | -0.363476 | 6.009828 | 1.348475e-05
29.28567 | 23.5899 | 23.93307 | 17.91174 | -0.3431723 | 6.021321 | 1.354978e-05
29.29566 | 23.5807 | 23.92662 | 17.89377 | -0.3459238 | 6.032839 | 1.361509e-05
29.30566 | 23.5693 | 23.92022 | 17.8758 | -0.3509173 | 6.044403 | 1.368082e-05
29.31566 | 23.5684 | 23.91386 | 17.85784 | -0.3454596 | 6.056003 | 1.374689e-05
29.32566 | 23.5658 | 23.90755 | 17.8399 | -0.3417506 | 6.067638 | 1.381331e-05
29.33566 | 23.5661 | 23.90129 | 17.82197 | -0.3351906 | 6.079309 | 1.388008e-05
29.34566 | 23.5591 | 23.89508 | 17.80405 | -0.3359806 | 6.091017 | 1.394721e-05
29.35565 | 23.5451 | 23.88893 | 17.78616 | -0.3438264 | 6.102749 | 1.401463e-05
29.36565 | 23.5474 | 23.88281 | 17.76827 | -0.3354147 | 6.114527 | 1.408247e-05
29.37565 | 23.5299 | 23.87675 | 17.7504 | -0.3468533 | 6.126343 | 1.415068e-05
29.38565 | 23.5219 | 23.87074 | 17.73253 | -0.3488408 | 6.138194 | 1.421925e-05
29.39565 | 23.5299 | 23.86478 | 17.71468 | -0.3348795 | 6.150083 | 1.428818e-05
29.40564 | 23.5148 | 23.85887 | 17.69686 | -0.3440745 | 6.161997 | 1.435741e-05
29.41564 | 23.5003 | 23.85301 | 17.67904 | -0.3527134 | 6.173959 | 1.442708e-05
29.42564 | 23.487 | 23.8472 | 17.66123 | -0.3602028 | 6.185958 | 1.449713e-05
29.43564 | 23.4886 | 23.84144 | 17.64343 | -0.3528431 | 6.197995 | 1.456754e-05
29.44564 | 23.4754 | 23.83573 | 17.62565 | -0.3603347 | 6.210069 | 1.463833e-05
29.45564 | 23.4663 | 23.83008 | 17.60788 | -0.3637768 | 6.22218 | 1.47095e-05
29.46563 | 23.4463 | 23.82448 | 17.59014 | -0.3781766 | 6.234318 | 1.478098e-05
29.47563 | 23.4506 | 23.81892 | 17.5724 | -0.3683216 | 6.246504 | 1.485292e-05
29.48563 | 23.447 | 23.81342 | 17.55467 | -0.3664188 | 6.25873 | 1.492524e-05
29.49563 | 23.4337 | 23.80797 | 17.53696 | -0.3742668 | 6.270992 | 1.499794e-05
29.50563 | 23.4224 | 23.80257 | 17.51926 | -0.3801676 | 6.283294 | 1.507103e-05
29.51562 | 23.4159 | 23.79723 | 17.50159 | -0.381326 | 6.295622 | 1.514445e-05
29.52562 | 23.4216 | 23.79193 | 17.48392 | -0.3703308 | 6.308 | 1.521833e-05
29.53562 | 23.4056 | 23.78669 | 17.46626 | -0.3810883 | 6.320418 | 1.52926e-05
29.54562 | 23.3907 | 23.7815 | 17.44861 | -0.3907982 | 6.332873 | 1.536728e-05
29.55562 | 23.3882 | 23.77636 | 17.43098 | -0.3881621 | 6.34537 | 1.544236e-05
29.56562 | 23.3923 | 23.77128 | 17.41336 | -0.3789776 | 6.357904 | 1.551784e-05
29.57561 | 23.3744 | 23.76625 | 17.39577 | -0.3918521 | 6.370465 | 1.559365e-05
29.58561 | 23.3626 | 23.76128 | 17.37818 | -0.3986754 | 6.38308 | 1.566994e-05
29.59561 | 23.3586 | 23.75635 | 17.3606 | -0.3977517 | 6.395733 | 1.574665e-05
29.60561 | 23.3521 | 23.75148 | 17.34304 | -0.399382 | 6.408427 | 1.582376e-05
29.61561 | 23.3512 | 23.74667 | 17.32549 | -0.3954655 | 6.42116 | 1.59013e-05
29.6256 | 23.3443 | 23.74191 | 17.30797 | -0.3976094 | 6.433921 | 1.597917e-05
29.6356 | 23.3387 | 23.7372 | 17.29045 | -0.3985016 | 6.446735 | 1.605754e-05
29.6456 | 23.3175 | 23.73255 | 17.27294 | -0.4150491 | 6.459591 | 1.613634e-05
29.6556 | 23.3278 | 23.72795 | 17.25545 | -0.400151 | 6.472487 | 1.621556e-05
29.6656 | 23.2997 | 23.72341 | 17.23797 | -0.4237072 | 6.485423 | 1.62952e-05
29.6756 | 23.3065 | 23.71892 | 17.2205 | -0.4124195 | 6.498401 | 1.637528e-05
29.68559 | 23.3138 | 23.71449 | 17.20307 | -0.4006911 | 6.511407 | 1.645572e-05
29.69559 | 23.2709 | 23.71011 | 17.18563 | -0.4392136 | 6.524468 | 1.653666e-05
29.70559 | 23.2907 | 23.70579 | 17.1682 | -0.41509 | 6.537568 | 1.661804e-05
29.71559 | 23.2891 | 23.70153 | 17.15079 | -0.4124259 | 6.550714 | 1.669988e-05
29.72559 | 23.2678 | 23.69731 | 17.1334 | -0.4295138 | 6.563898 | 1.678214e-05
29.73558 | 23.2656 | 23.69316 | 17.11603 | -0.427565 | 6.577114 | 1.686478e-05
29.74558 | 23.2497 | 23.68907 | 17.09867 | -0.4393678 | 6.590385 | 1.694794e-05
29.75558 | 23.2439 | 23.68503 | 17.08131 | -0.4411268 | 6.603698 | 1.703156e-05
29.76558 | 23.2437 | 23.68104 | 17.06397 | -0.4373433 | 6.617054 | 1.711563e-05
29.77558 | 23.2348 | 23.67712 | 17.04665 | -0.4423166 | 6.630453 | 1.720016e-05
29.78558 | 23.2333 | 23.67325 | 17.02933 | -0.4399487 | 6.643897 | 1.728515e-05
29.79557 | 23.2183 | 23.66944 | 17.01205 | -0.4511392 | 6.657368 | 1.737051e-05
29.80557 | 23.2045 | 23.66568 | 16.99477 | -0.461185 | 6.670897 | 1.745642e-05
29.81557 | 23.2058 | 23.66199 | 16.9775 | -0.4561876 | 6.684469 | 1.75428e-05
29.82557 | 23.2104 | 23.65835 | 16.96025 | -0.4479494 | 6.698085 | 1.762966e-05
29.83557 | 23.1807 | 23.65477 | 16.94301 | -0.4740691 | 6.711746 | 1.771699e-05
29.84556 | 23.1856 | 23.65125 | 16.9258 | -0.4656505 | 6.725437 | 1.78047e-05
29.85556 | 23.1879 | 23.64779 | 16.90858 | -0.459887 | 6.739186 | 1.789298e-05
29.86556 | 23.1728 | 23.64438 | 16.89139 | -0.4715828 | 6.752979 | 1.798175e-05
29.87556 | 23.1802 | 23.64104 | 16.8742 | -0.4608364 | 6.766817 | 1.8071e-05
29.88556 | 23.1518 | 23.63775 | 16.85703 | -0.4859513 | 6.780701 | 1.816074e-05
29.89556 | 23.1554 | 23.63452 | 16.83988 | -0.4791235 | 6.794629 | 1.825096e-05
29.90555 | 23.1501 | 23.63136 | 16.82275 | -0.48126 | 6.808589 | 1.834159e-05
29.91555 | 23.1423 | 23.62825 | 16.80563 | -0.485953 | 6.822609 | 1.843281e-05
29.92555 | 23.1416 | 23.62521 | 16.78851 | -0.4836058 | 6.836674 | 1.852453e-05
29.93555 | 23.1309 | 23.62222 | 16.77142 | -0.4913195 | 6.850786 | 1.861676e-05
29.94555 | 23.1303 | 23.61929 | 16.75433 | -0.4889934 | 6.864943 | 1.870948e-05
29.95554 | 23.1293 | 23.61643 | 16.73728 | -0.4871308 | 6.879133 | 1.880263e-05
29.96554 | 23.1186 | 23.61363 | 16.72022 | -0.4950263 | 6.893383 | 1.889638e-05
29.97554 | 23.1139 | 23.61088 | 16.70318 | -0.4969828 | 6.90768 | 1.899064e-05
29.98554 | 23.1019 | 23.6082 | 16.68616 | -0.506301 | 6.922025 | 1.908542e-05
29.99554 | 23.0925 | 23.60558 | 16.66915 | -0.5130806 | 6.936416 | 1.918072e-05
30.00554 | 23.0953 | 23.60302 | 16.65215 | -0.5077224 | 6.950855 | 1.927655e-05
30.01553 | 23.0921 | 23.60053 | 16.63518 | -0.5084291 | 6.965327 | 1.937281e-05
30.02553 | 23.0742 | 23.59809 | 16.61821 | -0.5238946 | 6.979861 | 1.94697e-05
30.03553 | 23.0824 | 23.59572 | 16.60126 | -0.513323 | 6.994443 | 1.956712e-05
30.04553 | 23.0668 | 23.59341 | 16.58432 | -0.5266142 | 7.009074 | 1.966508e-05
30.05553 | 23.0619 | 23.59117 | 16.5674 | -0.5292684 | 7.023753 | 1.976358e-05
30.06552 | 23.0428 | 23.58899 | 16.5505 | -0.5461881 | 7.038466 | 1.986252e-05
30.07552 | 23.0574 | 23.58687 | 16.53361 | -0.5294686 | 7.053242 | 1.996211e-05
30.08552 | 23.0429 | 23.58481 | 16.51673 | -0.541913 | 7.068067 | 2.006225e-05
30.09552 | 23.0282 | 23.58282 | 16.49986 | -0.5546213 | 7.082942 | 2.016294e-05
30.10552 | 23.0368 | 23.58089 | 16.48301 | -0.5440938 | 7.097867 | 2.02642e-05
30.11552 | 23.0202 | 23.57903 | 16.46617 | -0.55883 | 7.11284 | 2.036601e-05
30.12551 | 23.024 | 23.57723 | 16.44936 | -0.5532312 | 7.127847 | 2.046828e-05
30.13551 | 23.0143 | 23.5755 | 16.43256 | -0.5611996 | 7.142924 | 2.057123e-05
30.14551 | 22.9919 | 23.57383 | 16.41576 | -0.5819281 | 7.158046 | 2.067473e-05
30.15551 | 23.0122 | 23.57223 | 16.39898 | -0.5600261 | 7.173223 | 2.077883e-05
30.16551 | 22.9948 | 23.57069 | 16.38222 | -0.5758863 | 7.188447 | 2.088349e-05
30.1755 | 23.0069 | 23.56922 | 16.36549 | -0.5623151 | 7.203708 | 2.098863e-05
30.1855 | 23.0036 | 23.56781 | 16.34875 | -0.5642112 | 7.219039 | 2.109447e-05
30.1955 | 22.9963 | 23.56647 | 16.33203 | -0.5701685 | 7.234416 | 2.120089e-05
30.2055 | 22.9944 | 23.5652 | 16.31533 | -0.5707973 | 7.24985 | 2.130791e-05
30.2155 | 22.9999 | 23.56399 | 16.29863 | -0.5640871 | 7.265331 | 2.141551e-05
30.2255 | 22.9908 | 23.56285 | 16.28196 | -0.5720492 | 7.280869 | 2.152372e-05
30.23549 | 22.9884 | 23.56178 | 16.26531 | -0.5733754 | 7.296439 | 2.163242e-05
30.24549 | 23.0007 | 23.56077 | 16.24867 | -0.5600695 | 7.312079 | 2.174184e-05
30.25549 | 22.9976 | 23.55983 | 16.23204 | -0.5622306 | 7.327772 | 2.185187e-05
30.26549 | 22.9868 | 23.55896 | 16.21542 | -0.5721623 | 7.34352 | 2.196252e-05
30.27549 | 22.9905 | 23.55816 | 16.19882 | -0.5676591 | 7.359319 | 2.207378e-05
30.28548 | 23.0031 | 23.55743 | 16.18225 | -0.5543269 | 7.375157 | 2.218555e-05
30.29548 | 22.9941 | 23.55676 | 16.16568 | -0.5626627 | 7.391065 | 2.229806e-05
30.30548 | 22.9847 | 23.55617 | 16.14912 | -0.5714665 | 7.407026 | 2.24112e-05
30.31548 | 23.0052 | 23.55564 | 16.13258 | -0.5504405 | 7.423042 | 2.252497e-05
30.32548 | 23.0031 | 23.55518 | 16.11605 | -0.552083 | 7.439112 | 2.263938e-05
30.33548 | 22.9946 | 23.5548 | 16.09954 | -0.5601963 | 7.455238 | 2.275443e-05
30.34547 | 22.999 | 23.55448 | 16.08305 | -0.5554791 | 7.471402 | 2.287002e-05
30.35547 | 22.9881 | 23.55423 | 16.06657 | -0.5661313 | 7.487637 | 2.298636e-05
30.36547 | 22.9893 | 23.55406 | 16.0501 | -0.5647554 | 7.503929 | 2.310336e-05
30.37547 | 23.0006 | 23.55395 | 16.03365 | -0.553349 | 7.520276 | 2.322102e-05
30.38547 | 22.978 | 23.55391 | 16.01721 | -0.5759145 | 7.536679 | 2.333934e-05
30.39546 | 22.9948 | 23.55395 | 16.00081 | -0.5591507 | 7.553122 | 2.34582e-05
30.40546 | 22.9814 | 23.55406 | 15.9844 | -0.5726591 | 7.569638 | 2.357785e-05
30.41546 | 22.9809 | 23.55424 | 15.968 | -0.5733389 | 7.586211 | 2.369818e-05
30.42546 | 22.9814 | 23.55449 | 15.95163 | -0.573091 | 7.602841 | 2.381919e-05
30.43546 | 22.9786 | 23.55482 | 15.93526 | -0.5762157 | 7.619528 | 2.394087e-05
30.44546 | 22.9727 | 23.55521 | 15.91892 | -0.5825123 | 7.636273 | 2.406325e-05
30.45545 | 22.9736 | 23.55568 | 15.9026 | -0.5820823 | 7.653059 | 2.418619e-05
30.46545 | 22.9688 | 23.55623 | 15.88628 | -0.5874253 | 7.66992 | 2.430995e-05
30.47545 | 22.9663 | 23.55684 | 15.86998 | -0.5905417 | 7.686839 | 2.443441e-05
30.48545 | 22.9622 | 23.55753 | 15.85369 | -0.5953321 | 7.703817 | 2.455957e-05
30.49545 | 22.947 | 23.5583 | 15.83742 | -0.6112962 | 7.720854 | 2.468544e-05
30.50544 | 22.962 | 23.55913 | 15.82118 | -0.5971344 | 7.737933 | 2.481189e-05
30.51544 | 22.9511 | 23.56005 | 15.80493 | -0.6089477 | 7.755088 | 2.493919e-05
30.52544 | 22.9531 | 23.56104 | 15.78871 | -0.6079357 | 7.772304 | 2.506721e-05
30.53544 | 22.9354 | 23.5621 | 15.77249 | -0.6266988 | 7.789579 | 2.519596e-05
30.54544 | 22.9597 | 23.56324 | 15.7563 | -0.6035373 | 7.806914 | 2.532543e-05
30.55544 | 22.9488 | 23.56445 | 15.74012 | -0.6156519 | 7.82431 | 2.545565e-05
30.56543 | 22.9334 | 23.56574 | 15.72397 | -0.6323416 | 7.84175 | 2.558647e-05
30.57543 | 22.9483 | 23.56711 | 15.70781 | -0.6188086 | 7.859268 | 2.571816e-05
30.58543 | 22.9506 | 23.56855 | 15.69168 | -0.6179517 | 7.876847 | 2.585061e-05
30.59543 | 22.9419 | 23.57007 | 15.67556 | -0.6281712 | 7.894488 | 2.59838e-05
30.60543 | 22.9392 | 23.57167 | 15.65945 | -0.632469 | 7.912191 | 2.611776e-05
30.61542 | 22.9489 | 23.57334 | 15.64338 | -0.6244424 | 7.929939 | 2.625234e-05
30.62542 | 22.9513 | 23.5751 | 15.6273 | -0.6237951 | 7.947766 | 2.638783e-05
30.63542 | 22.9512 | 23.57693 | 15.61124 | -0.625726 | 7.965657 | 2.652408e-05
30.64542 | 22.9515 | 23.57883 | 15.5952 | -0.6273349 | 7.983611 | 2.666112e-05
30.65542 | 22.9638 | 23.58082 | 15.57917 | -0.6170229 | 8.001628 | 2.679894e-05
30.66542 | 22.9604 | 23.58289 | 15.56315 | -0.6224898 | 8.019709 | 2.693754e-05
30.67541 | 22.9517 | 23.58503 | 15.54717 | -0.6333339 | 8.037835 | 2.70768e-05
30.68541 | 22.969 | 23.58726 | 15.53119 | -0.6182596 | 8.056044 | 2.721699e-05
30.69541 | 22.9609 | 23.58957 | 15.51522 | -0.6286652 | 8.074318 | 2.735799e-05
30.70541 | 22.9566 | 23.59195 | 15.49927 | -0.6353513 | 8.092657 | 2.749979e-05
30.71541 | 22.9763 | 23.59442 | 15.48333 | -0.6181177 | 8.11106 | 2.764241e-05
30.7254 | 22.9628 | 23.59696 | 15.46742 | -0.6341624 | 8.129511 | 2.77857e-05
30.7354 | 22.9758 | 23.59959 | 15.45152 | -0.6237904 | 8.148045 | 2.792995e-05
30.7454 | 22.9822 | 23.6023 | 15.43563 | -0.6201017 | 8.166648 | 2.807504e-05
30.7554 | 22.9826 | 23.60509 | 15.41975 | -0.6224926 | 8.185314 | 2.822095e-05
30.7654 | 22.9759 | 23.60797 | 15.40389 | -0.6320659 | 8.204048 | 2.83677e-05
30.7754 | 22.9849 | 23.61092 | 15.38804 | -0.6260237 | 8.222851 | 2.851531e-05
30.78539 | 22.9931 | 23.61396 | 15.37223 | -0.6208598 | 8.2417 | 2.86636e-05
30.79539 | 22.9892 | 23.61708 | 15.35642 | -0.6278816 | 8.260636 | 2.88129e-05
30.80539 | 23.0054 | 23.62029 | 15.34062 | -0.614887 | 8.27964 | 2.896306e-05
30.81539 | 23.0022 | 23.62358 | 15.32483 | -0.6213763 | 8.298712 | 2.911409e-05
30.82539 | 22.9966 | 23.62695 | 15.30907 | -0.6303491 | 8.317853 | 2.926598e-05
30.83538 | 23.0165 | 23.6304 | 15.29333 | -0.6139044 | 8.337044 | 2.94186e-05
30.84538 | 23.0115 | 23.63395 | 15.27759 | -0.6224469 | 8.356324 | 2.957226e-05
30.85538 | 23.0029 | 23.63757 | 15.26187 | -0.6346741 | 8.375672 | 2.97268e-05
30.86538 | 23.0145 | 23.64128 | 15.24617 | -0.6267846 | 8.395088 | 2.988222e-05
30.87538 | 23.0243 | 23.64509 | 15.23048 | -0.6207866 | 8.41458 | 3.003856e-05
30.88538 | 23.0061 | 23.64897 | 15.2148 | -0.6428687 | 8.434137 | 3.019579e-05
30.89537 | 23.03 | 23.65294 | 15.19916 | -0.6229363 | 8.453747 | 3.035378e-05
30.90537 | 23.0255 | 23.65699 | 15.18351 | -0.6314947 | 8.473449 | 3.051284e-05
30.91537 | 23.0277 | 23.66114 | 15.16789 | -0.6334401 | 8.493223 | 3.067283e-05
30.92537 | 23.0365 | 23.66537 | 15.15227 | -0.6288725 | 8.513067 | 3.083374e-05
30.93537 | 23.0339 | 23.66969 | 15.13668 | -0.6357929 | 8.532984 | 3.099558e-05
30.94536 | 23.0477 | 23.6741 | 15.12111 | -0.626398 | 8.552955 | 3.11582e-05
30.95536 | 23.0468 | 23.6786 | 15.10555 | -0.6317958 | 8.573018 | 3.132193e-05
30.96536 | 23.0429 | 23.68318 | 15.09 | -0.6402823 | 8.593154 | 3.148661e-05
30.97536 | 23.0499 | 23.68786 | 15.07446 | -0.6379572 | 8.613363 | 3.165225e-05
30.98536 | 23.0304 | 23.69262 | 15.05894 | -0.6622221 | 8.633647 | 3.181885e-05
30.99536 | 23.0715 | 23.69748 | 15.04344 | -0.6259776 | 8.654005 | 3.198643e-05
31.00535 | 23.0615 | 23.70242 | 15.02797 | -0.6409181 | 8.674417 | 3.21548e-05
31.01535 | 23.0638 | 23.70745 | 15.0125 | -0.6436529 | 8.694924 | 3.232433e-05
31.02535 | 23.0769 | 23.71258 | 14.99704 | -0.6356819 | 8.715509 | 3.249485e-05
31.03535 | 23.0701 | 23.7178 | 14.9816 | -0.6476988 | 8.736166 | 3.266636e-05
31.04535 | 23.0699 | 23.72311 | 14.96618 | -0.6532105 | 8.756902 | 3.283888e-05
31.05534 | 23.1078 | 23.72851 | 14.95078 | -0.6207068 | 8.777692 | 3.301223e-05
31.06534 | 23.0834 | 23.734 | 14.93539 | -0.6506024 | 8.79858 | 3.318676e-05
31.07534 | 23.1102 | 23.73959 | 14.92001 | -0.6293906 | 8.819546 | 3.336232e-05
31.08534 | 23.1061 | 23.74527 | 14.90465 | -0.6391726 | 8.840589 | 3.353891e-05
31.09534 | 23.1118 | 23.75105 | 14.8893 | -0.639248 | 8.861711 | 3.371653e-05
31.10534 | 23.1302 | 23.75692 | 14.87397 | -0.6267168 | 8.882909 | 3.389519e-05
31.11533 | 23.1265 | 23.76288 | 14.85867 | -0.6363753 | 8.904167 | 3.407471e-05
31.12533 | 23.1415 | 23.76893 | 14.84338 | -0.6274339 | 8.925524 | 3.425547e-05
31.13533 | 23.1542 | 23.77509 | 14.82809 | -0.6208878 | 8.946961 | 3.44373e-05
31.14533 | 23.1673 | 23.78134 | 14.81283 | -0.6140374 | 8.968477 | 3.462019e-05
31.15533 | 23.1716 | 23.78768 | 14.79757 | -0.6160828 | 8.990074 | 3.480415e-05
31.16532 | 23.1843 | 23.79412 | 14.78235 | -0.609819 | 9.01173 | 3.498901e-05
31.17532 | 23.1801 | 23.80066 | 14.76713 | -0.6205576 | 9.033488 | 3.517514e-05
31.18532 | 23.2079 | 23.80729 | 14.75193 | -0.5993939 | 9.055328 | 3.536237e-05
31.19532 | 23.2055 | 23.81403 | 14.73674 | -0.6085282 | 9.07725 | 3.555071e-05
31.20532 | 23.2126 | 23.82086 | 14.72157 | -0.608259 | 9.099253 | 3.574015e-05
31.21532 | 23.2212 | 23.82779 | 14.70641 | -0.6065894 | 9.12134 | 3.593071e-05
31.22531 | 23.2241 | 23.83481 | 14.69129 | -0.6107121 | 9.143488 | 3.61222e-05
31.23531 | 23.236 | 23.84194 | 14.67616 | -0.6059405 | 9.16574 | 3.631501e-05
31.24531 | 23.2489 | 23.84917 | 14.66105 | -0.6002682 | 9.188077 | 3.650897e-05
31.25531 | 23.2571 | 23.8565 | 14.64596 | -0.5993967 | 9.210498 | 3.670407e-05
31.26531 | 23.2522 | 23.86393 | 14.63089 | -0.6117252 | 9.233003 | 3.690032e-05
31.2753 | 23.285 | 23.87145 | 14.61584 | -0.5864479 | 9.255572 | 3.709754e-05
31.2853 | 23.2772 | 23.87908 | 14.60079 | -0.6018754 | 9.278244 | 3.729611e-05
31.2953 | 23.285 | 23.88681 | 14.58576 | -0.6018109 | 9.301008 | 3.749588e-05
31.3053 | 23.3007 | 23.89464 | 14.57075 | -0.5939425 | 9.323853 | 3.769681e-05
31.3153 | 23.2951 | 23.90258 | 14.55575 | -0.6074836 | 9.346791 | 3.789896e-05
31.3253 | 23.3184 | 23.91062 | 14.54077 | -0.5922208 | 9.36981 | 3.810228e-05
31.33529 | 23.3032 | 23.91876 | 14.52582 | -0.6155575 | 9.392897 | 3.830662e-05
31.34529 | 23.3428 | 23.92701 | 14.51087 | -0.5842058 | 9.416094 | 3.851238e-05
31.35529 | 23.3335 | 23.93536 | 14.49594 | -0.6018576 | 9.439379 | 3.871935e-05
31.36529 | 23.3498 | 23.94382 | 14.48102 | -0.594019 | 9.462758 | 3.892758e-05
31.37529 | 23.3577 | 23.95238 | 14.46612 | -0.5946781 | 9.486218 | 3.913702e-05
31.38528 | 23.3798 | 23.96104 | 14.45125 | -0.5812381 | 9.509749 | 3.934751e-05
31.39528 | 23.3783 | 23.96981 | 14.43638 | -0.5915127 | 9.533393 | 3.955946e-05
31.40528 | 23.3856 | 23.97869 | 14.42153 | -0.5930938 | 9.557127 | 3.977268e-05
31.41528 | 23.4053 | 23.98768 | 14.40669 | -0.58238 | 9.58095 | 3.998716e-05
31.42528 | 23.404 | 23.99678 | 14.39187 | -0.5927777 | 9.604869 | 4.020293e-05
31.43528 | 23.4149 | 24.00598 | 14.37706 | -0.5910793 | 9.628876 | 4.041998e-05
31.44527 | 23.4213 | 24.01528 | 14.36229 | -0.5939825 | 9.652954 | 4.063812e-05
31.45527 | 23.4227 | 24.0247 | 14.34751 | -0.6020039 | 9.677148 | 4.085778e-05
31.46527 | 23.4422 | 24.03423 | 14.33276 | -0.5920341 | 9.701435 | 4.107876e-05
31.47527 | 23.4339 | 24.04387 | 14.31802 | -0.6099737 | 9.725816 | 4.130105e-05
31.48527 | 23.467 | 24.05362 | 14.30329 | -0.5866241 | 9.750291 | 4.152468e-05
31.49526 | 23.4521 | 24.06348 | 14.2886 | -0.6113767 | 9.774838 | 4.174943e-05
31.50526 | 23.4659 | 24.07345 | 14.2739 | -0.6075487 | 9.799502 | 4.197574e-05
31.51526 | 23.4645 | 24.08353 | 14.25923 | -0.6190325 | 9.824263 | 4.220342e-05
31.52526 | 23.4771 | 24.09373 | 14.24457 | -0.6166307 | 9.849121 | 4.243247e-05
31.53526 | 23.4887 | 24.10404 | 14.22992 | -0.6153391 | 9.874074 | 4.266288e-05
31.54525 | 23.4956 | 24.11445 | 14.21531 | -0.6188514 | 9.8991 | 4.289445e-05
31.55525 | 23.5026 | 24.12499 | 14.2007 | -0.6223883 | 9.924249 | 4.312765e-05
31.56525 | 23.5139 | 24.13564 | 14.1861 | -0.6217377 | 9.949494 | 4.336225e-05
31.57525 | 23.5285 | 24.1464 | 14.17152 | -0.617903 | 9.97484 | 4.359826e-05
31.58525 | 23.5366 | 24.15728 | 14.15696 | -0.6206832 | 10.00028 | 4.38357e-05
31.59525 | 23.5303 | 24.16828 | 14.14241 | -0.6379791 | 10.02583 | 4.407457e-05
31.60524 | 23.5429 | 24.17938 | 14.12789 | -0.6364809 | 10.05145 | 4.431464e-05
31.61524 | 23.5584 | 24.19061 | 14.11338 | -0.6322085 | 10.07719 | 4.455639e-05
31.62524 | 23.5672 | 24.20195 | 14.09888 | -0.6347545 | 10.10303 | 4.479961e-05
31.63524 | 23.5804 | 24.21342 | 14.08439 | -0.6330186 | 10.12898 | 4.504429e-05
31.64524 | 23.5782 | 24.225 | 14.06993 | -0.6468005 | 10.15503 | 4.529046e-05
31.65523 | 23.6013 | 24.23669 | 14.05549 | -0.6353905 | 10.18115 | 4.553787e-05
31.66523 | 23.6026 | 24.24851 | 14.04106 | -0.6459102 | 10.20741 | 4.578703e-05
31.67523 | 23.6079 | 24.26045 | 14.02664 | -0.6525498 | 10.23377 | 4.603769e-05
31.68523 | 23.6258 | 24.27251 | 14.01224 | -0.6467101 | 10.26023 | 4.628987e-05
31.69523 | 23.6324 | 24.28469 | 13.99785 | -0.6522906 | 10.28679 | 4.654358e-05
31.70523 | 23.6571 | 24.29699 | 13.98348 | -0.6398932 | 10.31347 | 4.679883e-05
31.71522 | 23.6518 | 24.30941 | 13.96914 | -0.6576051 | 10.34022 | 4.705538e-05
31.72522 | 23.6823 | 24.32195 | 13.9548 | -0.639652 | 10.3671 | 4.731374e-05
31.73522 | 23.6825 | 24.33462 | 13.94048 | -0.6521215 | 10.39409 | 4.757367e-05
31.74522 | 23.7034 | 24.34741 | 13.92618 | -0.6440135 | 10.42119 | 4.783517e-05
31.75522 | 23.6997 | 24.36033 | 13.91189 | -0.6606319 | 10.44839 | 4.809828e-05
31.76521 | 23.7193 | 24.37336 | 13.89763 | -0.6540603 | 10.47568 | 4.836271e-05
31.77521 | 23.735 | 24.38653 | 13.88338 | -0.6515283 | 10.5031 | 4.862903e-05
31.78521 | 23.7506 | 24.39982 | 13.86914 | -0.6492206 | 10.53063 | 4.889697e-05
31.79521 | 23.772 | 24.41324 | 13.85491 | -0.6412393 | 10.55828 | 4.916654e-05
31.80521 | 23.7815 | 24.42679 | 13.84071 | -0.6452851 | 10.58603 | 4.943776e-05
31.81521 | 23.7953 | 24.44046 | 13.82652 | -0.6451597 | 10.61389 | 4.971064e-05
31.8252 | 23.8157 | 24.45425 | 13.81236 | -0.6385473 | 10.64184 | 4.99849e-05
31.8352 | 23.8302 | 24.46818 | 13.7982 | -0.6379782 | 10.66993 | 5.026112e-05
31.8452 | 23.8494 | 24.48224 | 13.78406 | -0.6328367 | 10.69813 | 5.053903e-05
31.8552 | 23.8554 | 24.49643 | 13.76993 | -0.6410255 | 10.72644 | 5.081864e-05
31.8652 | 23.8928 | 24.51074 | 13.75582 | -0.6179449 | 10.75487 | 5.109996e-05
31.87519 | 23.8929 | 24.52518 | 13.74174 | -0.6322814 | 10.78339 | 5.138272e-05
31.88519 | 23.9313 | 24.53976 | 13.72767 | -0.6084628 | 10.81204 | 5.16675e-05
31.89519 | 23.9391 | 24.55448 | 13.71361 | -0.6153761 | 10.84082 | 5.195402e-05
31.90519 | 23.9577 | 24.56932 | 13.69956 | -0.6116232 | 10.86971 | 5.224231e-05
31.91519 | 23.9721 | 24.5843 | 13.68554 | -0.6122026 | 10.89871 | 5.253236e-05
31.92519 | 23.9802 | 24.59942 | 13.67153 | -0.6192169 | 10.92784 | 5.28242e-05
31.93518 | 24.0088 | 24.61465 | 13.65754 | -0.6058501 | 10.95705 | 5.311754e-05
31.94518 | 24.0266 | 24.63003 | 13.64357 | -0.6034332 | 10.98641 | 5.341298e-05
31.95518 | 24.0412 | 24.64555 | 13.6296 | -0.604352 | 11.01589 | 5.371023e-05
31.96518 | 24.0642 | 24.66121 | 13.61566 | -0.5970067 | 11.04549 | 5.400931e-05
31.97518 | 24.0737 | 24.677 | 13.60173 | -0.6033 | 11.07522 | 5.431025e-05
31.98517 | 24.0927 | 24.69291 | 13.58783 | -0.6002143 | 11.10503 | 5.461273e-05
31.99517 | 24.1146 | 24.70898 | 13.57394 | -0.5943821 | 11.13499 | 5.491738e-05
32.00517 | 24.1239 | 24.72519 | 13.56006 | -0.6012884 | 11.16508 | 5.522391e-05
32.01517 | 24.1378 | 24.74154 | 13.54619 | -0.6037351 | 11.19529 | 5.553234e-05
32.02517 | 24.1387 | 24.75802 | 13.53234 | -0.6193173 | 11.22562 | 5.584265e-05
32.03517 | 24.1676 | 24.77465 | 13.51851 | -0.6070495 | 11.25608 | 5.615492e-05
32.04516 | 24.1761 | 24.7914 | 13.50471 | -0.6152967 | 11.28663 | 5.646877e-05
32.05516 | 24.1803 | 24.80831 | 13.49092 | -0.6280073 | 11.31733 | 5.678489e-05
32.06516 | 24.2045 | 24.82536 | 13.47714 | -0.6208595 | 11.34817 | 5.710297e-05
32.07516 | 24.2112 | 24.84256 | 13.46337 | -0.6313565 | 11.37913 | 5.742303e-05
32.08516 | 24.2303 | 24.8599 | 13.44962 | -0.6295972 | 11.41022 | 5.774507e-05
32.09515 | 24.2408 | 24.87737 | 13.4359 | -0.6365654 | 11.4414 | 5.806879e-05
32.10515 | 24.2442 | 24.895 | 13.42219 | -0.6507961 | 11.47275 | 5.839483e-05
32.11515 | 24.2672 | 24.91277 | 13.40849 | -0.6455731 | 11.50423 | 5.872291e-05
32.12515 | 24.2835 | 24.9307 | 13.39481 | -0.6471959 | 11.53583 | 5.905302e-05
32.13515 | 24.2831 | 24.94877 | 13.38114 | -0.665666 | 11.56757 | 5.938518e-05
32.14515 | 24.3062 | 24.96699 | 13.36749 | -0.6607852 | 11.59943 | 5.971942e-05
32.15514 | 24.327 | 24.98533 | 13.35387 | -0.658333 | 11.6314 | 6.005539e-05
32.16514 | 24.3324 | 25.00385 | 13.34025 | -0.6714522 | 11.66354 | 6.03938e-05
32.17514 | 24.3387 | 25.02252 | 13.32665 | -0.6838163 | 11.6958 | 6.073431e-05
32.18514 | 24.3542 | 25.04134 | 13.31307 | -0.6871364 | 11.7282 | 6.107696e-05
32.19514 | 24.3786 | 25.0603 | 13.2995 | -0.6817026 | 11.76074 | 6.142172e-05
32.20513 | 24.3815 | 25.07941 | 13.28597 | -0.6979055 | 11.79338 | 6.17683e-05
32.21513 | 24.4112 | 25.09868 | 13.27243 | -0.6874797 | 11.82619 | 6.21174e-05
32.22513 | 24.4273 | 25.11811 | 13.25891 | -0.6908077 | 11.85913 | 6.246867e-05
32.23513 | 24.4423 | 25.13769 | 13.24541 | -0.6953899 | 11.89221 | 6.282214e-05
32.24513 | 24.4367 | 25.15743 | 13.23193 | -0.7207276 | 11.92544 | 6.317783e-05
32.25513 | 24.4792 | 25.17732 | 13.21846 | -0.6981196 | 11.9588 | 6.353574e-05
32.26512 | 24.4864 | 25.19735 | 13.20502 | -0.71095 | 11.99226 | 6.389553e-05
32.27512 | 24.5037 | 25.21756 | 13.19159 | -0.7138572 | 12.02591 | 6.425794e-05
32.28512 | 24.532 | 25.23792 | 13.17817 | -0.7059218 | 12.05969 | 6.462262e-05
32.29512 | 24.5602 | 25.25845 | 13.16477 | -0.6982458 | 12.09361 | 6.498959e-05
32.30512 | 24.5805 | 25.27913 | 13.15138 | -0.6986286 | 12.12768 | 6.535886e-05
32.31511 | 24.5917 | 25.29995 | 13.13803 | -0.7082505 | 12.16186 | 6.573008e-05
32.32511 | 24.6336 | 25.32096 | 13.12467 | -0.6873555 | 12.19622 | 6.610401e-05
32.33511 | 24.6404 | 25.34212 | 13.11134 | -0.701721 | 12.23072 | 6.648028e-05
32.34511 | 24.6698 | 25.36345 | 13.09802 | -0.6936491 | 12.26536 | 6.685892e-05
32.35511 | 24.7047 | 25.38494 | 13.08472 | -0.680241 | 12.30016 | 6.723995e-05
32.36511 | 24.7209 | 25.4066 | 13.07143 | -0.6856969 | 12.3351 | 6.762338e-05
32.3751 | 24.7294 | 25.4284 | 13.05817 | -0.6989959 | 12.37015 | 6.800884e-05
32.3851 | 24.7637 | 25.45038 | 13.04492 | -0.6866817 | 12.40539 | 6.839711e-05
32.3951 | 24.8 | 25.47253 | 13.03168 | -0.672534 | 12.44078 | 6.878783e-05
32.4051 | 24.8108 | 25.49485 | 13.01846 | -0.6840538 | 12.47632 | 6.918102e-05
32.4151 | 24.8397 | 25.51734 | 13.00526 | -0.6776411 | 12.51201 | 6.957669e-05
32.42509 | 24.8714 | 25.53998 | 12.99209 | -0.6685759 | 12.54782 | 6.997447e-05
32.43509 | 24.8926 | 25.5628 | 12.97892 | -0.6702023 | 12.58381 | 7.037516e-05
32.44509 | 24.9237 | 25.5858 | 12.96576 | -0.6620979 | 12.61996 | 7.077838e-05
32.45509 | 24.9406 | 25.60896 | 12.95263 | -0.6683649 | 12.65627 | 7.118415e-05
32.46509 | 24.9668 | 25.6323 | 12.93951 | -0.6655046 | 12.69273 | 7.159249e-05
32.47509 | 25.0052 | 25.65582 | 12.9264 | -0.6506157 | 12.72934 | 7.200342e-05
32.48508 | 25.0154 | 25.67947 | 12.91333 | -0.6640725 | 12.76607 | 7.241651e-05
32.49508 | 25.0398 | 25.70333 | 12.90026 | -0.6635338 | 12.803 | 7.283267e-05
32.50508 | 25.0635 | 25.72737 | 12.88721 | -0.6638679 | 12.84009 | 7.325145e-05
32.51508 | 25.0956 | 25.75158 | 12.87417 | -0.6559806 | 12.87734 | 7.367291e-05
32.52508 | 25.1278 | 25.77597 | 12.86115 | -0.6481686 | 12.91475 | 7.409704e-05
32.53507 | 25.1644 | 25.80051 | 12.84816 | -0.6361114 | 12.95228 | 7.452345e-05
32.54507 | 25.1751 | 25.82526 | 12.83517 | -0.6501555 | 12.99001 | 7.495298e-05
32.55507 | 25.2137 | 25.85018 | 12.8222 | -0.6364799 | 13.02791 | 7.538525e-05
32.56507 | 25.2391 | 25.87528 | 12.80924 | -0.6361848 | 13.06596 | 7.582027e-05
32.57507 | 25.263 | 25.90057 | 12.79631 | -0.6375709 | 13.10419 | 7.625806e-05
32.58507 | 25.2987 | 25.92604 | 12.78339 | -0.6273385 | 13.14258 | 7.669864e-05
32.59506 | 25.3317 | 25.95166 | 12.77049 | -0.6199634 | 13.18109 | 7.714159e-05
32.60506 | 25.3608 | 25.9775 | 12.75761 | -0.6166992 | 13.21981 | 7.758781e-05
32.61506 | 25.3907 | 26.00352 | 12.74474 | -0.6128168 | 13.2587 | 7.803686e-05
32.62506 | 25.4278 | 26.02973 | 12.73188 | -0.6019253 | 13.29777 | 7.848881e-05
32.63506 | 25.4717 | 26.05611 | 12.71904 | -0.5844124 | 13.33699 | 7.89436e-05
32.64505 | 25.4819 | 26.08267 | 12.70624 | -0.6007671 | 13.37635 | 7.940088e-05
32.65505 | 25.5242 | 26.10943 | 12.69343 | -0.585234 | 13.41592 | 7.986152e-05
32.66505 | 25.5505 | 26.13639 | 12.68064 | -0.5858906 | 13.45567 | 8.032512e-05
32.67505 | 25.5851 | 26.16354 | 12.66787 | -0.5784372 | 13.49558 | 8.079168e-05
32.68505 | 25.6373 | 26.19088 | 12.65512 | -0.553576 | 13.53568 | 8.126123e-05
32.69505 | 25.6598 | 26.21841 | 12.64238 | -0.5586073 | 13.57594 | 8.17338e-05
32.70504 | 25.6912 | 26.2461 | 12.62967 | -0.5549009 | 13.61635 | 8.220891e-05
32.71504 | 25.7204 | 26.27402 | 12.61697 | -0.5536177 | 13.65697 | 8.268754e-05
32.72504 | 25.7473 | 26.30213 | 12.60428 | -0.554828 | 13.69776 | 8.316924e-05
32.73504 | 25.8043 | 26.33044 | 12.59161 | -0.5261351 | 13.73874 | 8.365404e-05
32.74504 | 25.8276 | 26.35894 | 12.57895 | -0.5313399 | 13.7799 | 8.414196e-05
32.75503 | 25.8685 | 26.38761 | 12.56633 | -0.5191124 | 13.8212 | 8.463252e-05
32.76503 | 25.9052 | 26.41651 | 12.55371 | -0.5113131 | 13.86272 | 8.512673e-05
32.77503 | 25.9368 | 26.44561 | 12.5411 | -0.508812 | 13.90442 | 8.562411e-05
32.78503 | 25.9807 | 26.47491 | 12.52852 | -0.4942123 | 13.94631 | 8.61247e-05
32.79503 | 26.0193 | 26.50441 | 12.51594 | -0.4851138 | 13.98838 | 8.66285e-05
32.80503 | 26.0337 | 26.53412 | 12.50339 | -0.5004174 | 14.03064 | 8.713555e-05
32.81502 | 26.0906 | 26.56399 | 12.49087 | -0.4733949 | 14.07304 | 8.764536e-05
32.82502 | 26.1107 | 26.59411 | 12.47834 | -0.4834071 | 14.11567 | 8.815897e-05
32.83502 | 26.1719 | 26.62442 | 12.46584 | -0.4525241 | 14.1585 | 8.867589e-05
32.84502 | 26.1969 | 26.65495 | 12.45335 | -0.4580481 | 14.20151 | 8.919615e-05
32.85502 | 26.2285 | 26.68568 | 12.44088 | -0.4571792 | 14.24471 | 8.971977e-05
32.86501 | 26.2879 | 26.71659 | 12.42844 | -0.4286891 | 14.28806 | 9.024624e-05
32.87501 | 26.3123 | 26.74774 | 12.416 | -0.4354371 | 14.33164 | 9.077664e-05
32.88501 | 26.3681 | 26.7791 | 12.40358 | -0.4109962 | 14.37542 | 9.131047e-05
32.89501 | 26.4079 | 26.81067 | 12.39118 | -0.4027673 | 14.4194 | 9.184776e-05
32.90501 | 26.441 | 26.84245 | 12.37879 | -0.4014514 | 14.46357 | 9.238852e-05
32.91501 | 26.491 | 26.87445 | 12.36642 | -0.3834478 | 14.50794 | 9.293278e-05
32.925 | 26.53 | 26.90663 | 12.35408 | -0.3766287 | 14.55246 | 9.348003e-05
32.935 | 26.5753 | 26.93906 | 12.34174 | -0.3637553 | 14.59722 | 9.403136e-05
32.945 | 26.6271 | 26.9717 | 12.32942 | -0.3445995 | 14.64219 | 9.458627e-05
32.955 | 26.6484 | 27.00456 | 12.31711 | -0.3561621 | 14.68735 | 9.514479e-05
32.965 | 26.7091 | 27.03764 | 12.30483 | -0.3285416 | 14.73272 | 9.570691e-05
32.97499 | 26.7475 | 27.07091 | 12.29257 | -0.3234094 | 14.77824 | 9.627213e-05
32.98499 | 26.7969 | 27.10443 | 12.28031 | -0.3075311 | 14.82402 | 9.684159e-05
32.99499 | 26.8566 | 27.13817 | 12.26808 | -0.2815741 | 14.87 | 9.741474e-05
33.00499 | 26.8998 | 27.17214 | 12.25586 | -0.2723419 | 14.91619 | 9.799163e-05
33.01499 | 26.9322 | 27.20633 | 12.24365 | -0.2741312 | 14.96258 | 9.857226e-05
33.02499 | 26.9843 | 27.24075 | 12.23147 | -0.256448 | 15.00918 | 9.915667e-05
33.03498 | 27.0574 | 27.27536 | 12.21931 | -0.2179568 | 15.05595 | 9.97443e-05
33.04498 | 27.0951 | 27.31023 | 12.20715 | -0.2151273 | 15.10297 | 0.0001003363
33.05498 | 27.1515 | 27.34533 | 12.19502 | -0.1938253 | 15.15021 | 0.0001009322
33.06498 | 27.1906 | 27.38065 | 12.1829 | -0.1900529 | 15.19765 | 0.000101532
33.07498 | 27.2511 | 27.41621 | 12.17079 | -0.1651132 | 15.24532 | 0.0001021357
33.08497 | 27.2975 | 27.45197 | 12.15872 | -0.1544713 | 15.29315 | 0.0001027427
33.09497 | 27.3598 | 27.48799 | 12.14665 | -0.1281862 | 15.34123 | 0.0001033543
33.10497 | 27.4105 | 27.52425 | 12.13459 | -0.1137524 | 15.38955 | 0.0001039699
33.11497 | 27.4698 | 27.56074 | 12.12256 | -0.09094094 | 15.43808 | 0.0001045895
33.12497 | 27.5169 | 27.59748 | 12.11054 | -0.0805772 | 15.48683 | 0.0001052132
33.13497 | 27.5702 | 27.63444 | 12.09853 | -0.06424021 | 15.5358 | 0.0001058408
33.14496 | 27.6174 | 27.67161 | 12.08656 | -0.05421043 | 15.58494 | 0.000106472
33.15496 | 27.6624 | 27.70907 | 12.07459 | -0.04666547 | 15.63437 | 0.0001071081
33.16496 | 27.7214 | 27.74675 | 12.06264 | -0.02534686 | 15.684 | 0.0001077481
33.17496 | 27.7766 | 27.78469 | 12.0507 | -0.008086916 | 15.73388 | 0.0001083925
33.18496 | 27.8304 | 27.82285 | 12.03878 | 0.007545241 | 15.78397 | 0.000109041
33.19495 | 27.8988 | 27.86124 | 12.02689 | 0.03756436 | 15.83424 | 0.0001096931
33.20495 | 27.9215 | 27.8999 | 12.015 | 0.02159911 | 15.88479 | 0.0001103502
33.21495 | 27.9839 | 27.93881 | 12.00313 | 0.04508714 | 15.93557 | 0.0001110115
33.22495 | 28.0435 | 27.97797 | 11.99128 | 0.0655254 | 15.98658 | 0.0001116772
33.23495 | 28.0813 | 28.01739 | 11.97944 | 0.0639142 | 16.03783 | 0.0001123473
33.24495 | 28.1359 | 28.05705 | 11.96762 | 0.07885237 | 16.08931 | 0.0001130218
33.25494 | 28.2047 | 28.09692 | 11.95583 | 0.1077821 | 16.14097 | 0.0001136999
33.26494 | 28.2629 | 28.13709 | 11.94405 | 0.1258139 | 16.19292 | 0.0001143833
33.27494 | 28.3139 | 28.17751 | 11.93228 | 0.1363931 | 16.24511 | 0.0001150711
33.28494 | 28.3565 | 28.21818 | 11.92053 | 0.1383159 | 16.29754 | 0.0001157635
33.29494 | 28.4198 | 28.25912 | 11.90879 | 0.1606816 | 16.35021 | 0.0001164604
33.30493 | 28.471 | 28.30027 | 11.89708 | 0.170728 | 16.40307 | 0.0001171612
33.31493 | 28.5423 | 28.34172 | 11.88538 | 0.2005778 | 16.45622 | 0.0001178673
33.32493 | 28.5934 | 28.38344 | 11.87369 | 0.2099626 | 16.50963 | 0.000118578
33.33493 | 28.6467 | 28.42541 | 11.86202 | 0.2212891 | 16.56327 | 0.0001192935
33.34493 | 28.7221 | 28.46765 | 11.85037 | 0.2544515 | 16.61716 | 0.0001200136
33.35493 | 28.7717 | 28.51015 | 11.83874 | 0.2615484 | 16.67129 | 0.0001207385
33.36492 | 28.8406 | 28.55288 | 11.82713 | 0.2877207 | 16.72563 | 0.0001214674
33.37492 | 28.9021 | 28.59591 | 11.81553 | 0.3061852 | 16.78027 | 0.0001222019
33.38492 | 28.9676 | 28.63922 | 11.80394 | 0.3283807 | 16.83516 | 0.0001229412
33.39492 | 29.0369 | 28.68279 | 11.79237 | 0.354107 | 16.8903 | 0.0001236854
33.40492 | 29.1066 | 28.72664 | 11.78082 | 0.3799624 | 16.94569 | 0.0001244345
33.41491 | 29.1576 | 28.77071 | 11.7693 | 0.3868872 | 17.00129 | 0.0001251877
33.42491 | 29.2339 | 28.8151 | 11.75778 | 0.4187959 | 17.0572 | 0.0001259468
33.43491 | 29.3153 | 28.85977 | 11.74627 | 0.4555289 | 17.11337 | 0.0001267108
33.44491 | 29.3672 | 28.90471 | 11.73479 | 0.4624871 | 17.1698 | 0.0001274798
33.45491 | 29.4566 | 28.94993 | 11.72332 | 0.5066669 | 17.22648 | 0.000128254
33.46491 | 29.5231 | 28.99543 | 11.71187 | 0.5276652 | 17.28344 | 0.0001290333
33.4749 | 29.6027 | 29.04117 | 11.70044 | 0.5615325 | 17.34059 | 0.0001298169
33.4849 | 29.6802 | 29.08723 | 11.68903 | 0.5929707 | 17.39807 | 0.0001306065
33.4949 | 29.7412 | 29.13357 | 11.67762 | 0.6076253 | 17.45582 | 0.0001314013
33.5049 | 29.8168 | 29.1802 | 11.66624 | 0.6365967 | 17.51383 | 0.0001322014
33.5149 | 29.895 | 29.22712 | 11.65487 | 0.6678822 | 17.57211 | 0.0001330067
33.52489 | 29.9795 | 29.27427 | 11.64353 | 0.7052266 | 17.63061 | 0.0001338166
33.53489 | 30.0421 | 29.32177 | 11.63219 | 0.7203348 | 17.68944 | 0.0001346327
33.54489 | 30.1055 | 29.36955 | 11.62088 | 0.7359533 | 17.74854 | 0.0001354542
33.55489 | 30.2208 | 29.41762 | 11.60957 | 0.8031823 | 17.80791 | 0.0001362811
33.56489 | 30.273 | 29.46598 | 11.59829 | 0.8070174 | 17.86756 | 0.0001371135
33.57489 | 30.3517 | 29.51464 | 11.58702 | 0.8370569 | 17.92748 | 0.0001379514
33.58488 | 30.4329 | 29.56355 | 11.57578 | 0.8693491 | 17.98763 | 0.000138794
33.59488 | 30.5046 | 29.6128 | 11.56455 | 0.8918003 | 18.04812 | 0.000139643
33.60488 | 30.5909 | 29.66235 | 11.55333 | 0.9285491 | 18.10888 | 0.0001404977
33.61488 | 30.6609 | 29.7122 | 11.54212 | 0.9486996 | 18.16993 | 0.000141358
33.62488 | 30.7439 | 29.76235 | 11.53094 | 0.98155 | 18.23127 | 0.0001422241
33.63487 | 30.8119 | 29.81275 | 11.51978 | 0.999154 | 18.29282 | 0.0001430949
33.64487 | 30.8863 | 29.86351 | 11.50863 | 1.022787 | 18.35474 | 0.0001439726
33.65487 | 30.9596 | 29.91457 | 11.4975 | 1.045032 | 18.41693 | 0.0001448559
33.66487 | 31.032 | 29.96593 | 11.48638 | 1.066066 | 18.47941 | 0.0001457451
33.67487 | 31.1237 | 30.01761 | 11.47528 | 1.106086 | 18.54219 | 0.0001466403
33.68487 | 31.1966 | 30.0696 | 11.46419 | 1.126998 | 18.60526 | 0.0001475414
33.69486 | 31.2503 | 30.12185 | 11.45313 | 1.12845 | 18.66857 | 0.0001484476
33.70486 | 31.3239 | 30.17446 | 11.44208 | 1.149438 | 18.73223 | 0.0001493607
33.71486 | 31.405 | 30.22739 | 11.43105 | 1.17761 | 18.79619 | 0.0001502799
33.72486 | 31.4834 | 30.28063 | 11.42003 | 1.202769 | 18.86045 | 0.0001512051
33.73486 | 31.5351 | 30.33419 | 11.40903 | 1.200912 | 18.92501 | 0.0001521365
33.74485 | 31.5975 | 30.38801 | 11.39805 | 1.20949 | 18.98981 | 0.0001530732
33.75485 | 31.6667 | 30.44221 | 11.38708 | 1.224493 | 19.05497 | 0.000154017
33.76485 | 31.731 | 30.49673 | 11.37613 | 1.234275 | 19.12044 | 0.0001549671
33.77485 | 31.7864 | 30.55157 | 11.3652 | 1.234831 | 19.18622 | 0.0001559235
33.78485 | 31.8518 | 30.60674 | 11.35428 | 1.245059 | 19.25231 | 0.0001568864
33.79485 | 31.9042 | 30.66224 | 11.34338 | 1.241965 | 19.3187 | 0.0001578555
33.80484 | 31.9705 | 30.718 | 11.3325 | 1.252505 | 19.38534 | 0.0001588301
33.81484 | 31.9925 | 30.77415 | 11.32163 | 1.218354 | 19.45235 | 0.0001598123
33.82484 | 32.0623 | 30.83062 | 11.31078 | 1.231675 | 19.51968 | 0.0001608009
33.83484 | 32.1289 | 30.88744 | 11.29994 | 1.24146 | 19.58733 | 0.0001617961
33.84484 | 32.1617 | 30.94458 | 11.28913 | 1.217115 | 19.6553 | 0.0001627979
33.85483 | 32.2145 | 31.00201 | 11.27833 | 1.21249 | 19.72351 | 0.0001638054
33.86483 | 32.2718 | 31.05983 | 11.26755 | 1.211973 | 19.79211 | 0.0001648206
33.87483 | 32.3193 | 31.11798 | 11.25678 | 1.201316 | 19.86104 | 0.0001658425
33.88483 | 32.3618 | 31.17648 | 11.24603 | 1.185321 | 19.93028 | 0.0001668712
33.89483 | 32.4051 | 31.23532 | 11.23529 | 1.169783 | 19.99986 | 0.0001679068
33.90483 | 32.4596 | 31.2945 | 11.22457 | 1.165103 | 20.06975 | 0.0001689493
33.91482 | 32.5136 | 31.35396 | 11.21388 | 1.159638 | 20.13991 | 0.0001699976
33.92482 | 32.5413 | 31.41383 | 11.2032 | 1.12747 | 20.21046 | 0.0001710539
33.93482 | 32.6057 | 31.47405 | 11.19253 | 1.131653 | 20.28135 | 0.0001721173
33.94482 | 32.6497 | 31.53461 | 11.18187 | 1.115085 | 20.35257 | 0.0001731878
33.95482 | 32.6917 | 31.59553 | 11.17124 | 1.09617 | 20.42412 | 0.0001742653
33.96481 | 32.7487 | 31.65674 | 11.16063 | 1.09196 | 20.49594 | 0.000175349
33.97481 | 32.7911 | 31.71836 | 11.15003 | 1.072739 | 20.56816 | 0.0001764409
33.98481 | 32.8329 | 31.78034 | 11.13944 | 1.05256 | 20.64072 | 0.0001775401
33.99481 | 32.8725 | 31.84267 | 11.12887 | 1.029827 | 20.71362 | 0.0001786466
34.00481 | 32.9327 | 31.90537 | 11.11832 | 1.027335 | 20.78687 | 0.0001797605
34.01481 | 32.9811 | 31.96842 | 11.10778 | 1.012682 | 20.86046 | 0.0001808817
34.0248 | 33.0264 | 32.03177 | 11.09727 | 0.9946312 | 20.93432 | 0.0001820093
34.0348 | 33.084 | 32.09555 | 11.08677 | 0.9884549 | 21.0086 | 0.0001831455
34.0448 | 33.123 | 32.15968 | 11.07628 | 0.9633175 | 21.08322 | 0.0001842892
34.0548 | 33.1738 | 32.22419 | 11.06581 | 0.9496088 | 21.1582 | 0.0001854406
34.0648 | 33.2137 | 32.28906 | 11.05536 | 0.9246354 | 21.23352 | 0.0001865996
34.07479 | 33.2809 | 32.35424 | 11.04493 | 0.9266558 | 21.30913 | 0.0001877651
34.08479 | 33.3272 | 32.41986 | 11.03451 | 0.907341 | 21.38516 | 0.0001889395
34.09479 | 33.3803 | 32.48585 | 11.0241 | 0.8944544 | 21.46155 | 0.0001901218
34.10479 | 33.4383 | 32.55221 | 11.01372 | 0.8860942 | 21.5383 | 0.0001913118
34.11479 | 33.4914 | 32.61894 | 11.00334 | 0.8724594 | 21.6154 | 0.0001925098
34.12479 | 33.542 | 32.68605 | 10.99299 | 0.8559472 | 21.69287 | 0.0001937157
34.13478 | 33.589 | 32.75348 | 10.98266 | 0.835522 | 21.77062 | 0.0001949284
34.14478 | 33.6478 | 32.82135 | 10.97234 | 0.8264518 | 21.84881 | 0.0001961503
34.15478 | 33.7119 | 32.8896 | 10.96204 | 0.8222982 | 21.92737 | 0.0001973803
34.16478 | 33.7581 | 32.95824 | 10.95175 | 0.799862 | 22.00629 | 0.0001986185
34.17478 | 33.8262 | 33.02726 | 10.94148 | 0.7989427 | 22.08558 | 0.0001998649
34.18477 | 33.8831 | 33.0966 | 10.93123 | 0.7865037 | 22.16516 | 0.0002011183
34.19477 | 33.9405 | 33.16639 | 10.92099 | 0.7741079 | 22.2452 | 0.0002023813
34.20477 | 34.0047 | 33.23657 | 10.91077 | 0.7681262 | 22.3256 | 0.0002036526
34.21477 | 34.0619 | 33.30715 | 10.90056 | 0.7547496 | 22.40638 | 0.0002049323
34.22477 | 34.1326 | 33.37812 | 10.89037 | 0.7544835 | 22.48754 | 0.0002062204
34.23477 | 34.1894 | 33.44948 | 10.8802 | 0.7399199 | 22.56907 | 0.0002075172
34.24476 | 34.2685 | 33.52117 | 10.87005 | 0.7473323 | 22.6509 | 0.0002088211
34.25476 | 34.321 | 33.59332 | 10.85991 | 0.7276791 | 22.7332 | 0.000210135
34.26476 | 34.3818 | 33.66587 | 10.84979 | 0.7159253 | 22.81587 | 0.0002114576
34.27476 | 34.4687 | 33.73883 | 10.83968 | 0.7298724 | 22.89893 | 0.0002127889
34.28476 | 34.5378 | 33.81218 | 10.82959 | 0.7256185 | 22.98237 | 0.0002141289
34.29475 | 34.6114 | 33.88586 | 10.81953 | 0.7255442 | 23.06611 | 0.0002154764
34.30475 | 34.6589 | 33.96002 | 10.80947 | 0.6988822 | 23.15033 | 0.0002168342
34.31475 | 34.759 | 34.03459 | 10.79943 | 0.7244134 | 23.23494 | 0.000218201
34.32475 | 34.8396 | 34.10956 | 10.78941 | 0.7300372 | 23.31994 | 0.0002195767
34.33475 | 34.9121 | 34.18495 | 10.7794 | 0.7271493 | 23.40533 | 0.0002209615
34.34475 | 34.9838 | 34.26075 | 10.76941 | 0.7230517 | 23.49112 | 0.0002223555
34.35474 | 35.0759 | 34.33688 | 10.75944 | 0.7390194 | 23.57722 | 0.0002237572
34.36474 | 35.1556 | 34.41351 | 10.74948 | 0.7420916 | 23.6638 | 0.0002251695
34.37474 | 35.2383 | 34.49054 | 10.73954 | 0.747756 | 23.75078 | 0.0002265911
34.38474 | 35.3209 | 34.568 | 10.72961 | 0.7529015 | 23.83816 | 0.000228022
34.39474 | 35.3997 | 34.64587 | 10.7197 | 0.7538258 | 23.92594 | 0.0002294623
34.40473 | 35.4994 | 34.72408 | 10.70982 | 0.7753163 | 24.01403 | 0.0002309106
34.41473 | 35.5952 | 34.8028 | 10.69994 | 0.7924027 | 24.10262 | 0.0002323699
34.42473 | 35.6798 | 34.88193 | 10.69008 | 0.7978675 | 24.19162 | 0.0002338387
34.43473 | 35.7822 | 34.96149 | 10.68024 | 0.8207071 | 24.28102 | 0.0002353171
34.44473 | 35.8501 | 35.04148 | 10.67041 | 0.80862 | 24.37083 | 0.0002368052
34.45473 | 35.9627 | 35.12189 | 10.6606 | 0.840808 | 24.46105 | 0.000238303
34.46472 | 36.0482 | 35.20266 | 10.65082 | 0.8455427 | 24.5516 | 0.0002398092
34.47472 | 36.1663 | 35.28392 | 10.64104 | 0.8823754 | 24.64265 | 0.0002413266
34.48472 | 36.232 | 35.36563 | 10.63127 | 0.8663748 | 24.73411 | 0.000242854
34.49472 | 36.3334 | 35.44776 | 10.62153 | 0.8856391 | 24.82599 | 0.0002443913
34.50472 | 36.4281 | 35.53033 | 10.6118 | 0.8977697 | 24.91828 | 0.0002459386
34.51471 | 36.5517 | 35.61325 | 10.6021 | 0.9384483 | 25.01091 | 0.0002474945
34.52471 | 36.6232 | 35.69669 | 10.5924 | 0.9265097 | 25.10404 | 0.000249062
34.53471 | 36.7234 | 35.78057 | 10.58272 | 0.9428337 | 25.1976 | 0.0002506397
34.54471 | 36.8325 | 35.86488 | 10.57306 | 0.9676151 | 25.29158 | 0.0002522277
34.55471 | 36.9262 | 35.94964 | 10.56341 | 0.9765593 | 25.38598 | 0.0002538259
34.56471 | 37.03 | 36.03484 | 10.55378 | 0.9951605 | 25.48081 | 0.0002554345
34.5747 | 37.1336 | 36.1204 | 10.54417 | 1.013203 | 25.57597 | 0.0002570519
34.5847 | 37.2185 | 36.20648 | 10.53457 | 1.012017 | 25.67165 | 0.0002586815
34.5947 | 37.3412 | 36.29301 | 10.52499 | 1.048186 | 25.76776 | 0.0002603215
34.6047 | 37.4227 | 36.37999 | 10.51542 | 1.042707 | 25.86431 | 0.0002619721
34.6147 | 37.5269 | 36.46742 | 10.50588 | 1.05948 | 25.96128 | 0.0002636334
34.62469 | 37.6422 | 36.55521 | 10.49635 | 1.086994 | 26.05859 | 0.0002653037
34.63469 | 37.7315 | 36.64353 | 10.48683 | 1.08797 | 26.15643 | 0.0002669864
34.64469 | 37.8187 | 36.73231 | 10.47733 | 1.086392 | 26.25471 | 0.00026868
34.65469 | 37.9234 | 36.82154 | 10.46785 | 1.101863 | 26.35342 | 0.0002703844
34.66469 | 38.0392 | 36.91122 | 10.45838 | 1.127977 | 26.45257 | 0.0002720998
34.67469 | 38.1365 | 37.00136 | 10.44893 | 1.135143 | 26.55215 | 0.0002738261
34.68468 | 38.2212 | 37.09186 | 10.4395 | 1.129336 | 26.65209 | 0.0002755618
34.69468 | 38.3449 | 37.18291 | 10.43008 | 1.161986 | 26.75255 | 0.0002773104
34.70468 | 38.4414 | 37.27442 | 10.42068 | 1.166979 | 26.85346 | 0.00027907
34.71468 | 38.5353 | 37.36639 | 10.41129 | 1.168909 | 26.95482 | 0.000280841
34.72468 | 38.648 | 37.45882 | 10.40192 | 1.189184 | 27.05661 | 0.0002826232
34.73467 | 38.7398 | 37.55162 | 10.39258 | 1.188184 | 27.15875 | 0.0002844149
34.74467 | 38.8658 | 37.64497 | 10.38324 | 1.220834 | 27.26144 | 0.0002862199
34.75467 | 38.9531 | 37.73878 | 10.37392 | 1.214319 | 27.36458 | 0.0002880363
34.76467 | 39.0508 | 37.83306 | 10.36461 | 1.217743 | 27.46816 | 0.0002898642
34.77467 | 39.187 | 37.9278 | 10.35532 | 1.2592 | 27.57219 | 0.0002917037
34.78467 | 39.2713 | 38.02301 | 10.34605 | 1.248292 | 27.67667 | 0.0002935548
34.79466 | 39.389 | 38.11857 | 10.3368 | 1.270426 | 27.78148 | 0.0002954156
34.80466 | 39.4975 | 38.21471 | 10.32756 | 1.282785 | 27.88686 | 0.0002972901
34.81466 | 39.6135 | 38.31132 | 10.31834 | 1.302178 | 27.99269 | 0.0002991764
34.82466 | 39.7086 | 38.4084 | 10.30913 | 1.3002 | 28.09897 | 0.0003010746
34.83466 | 39.8178 | 38.50595 | 10.29993 | 1.311851 | 28.20571 | 0.0003029847
34.84465 | 39.9352 | 38.60387 | 10.29077 | 1.331329 | 28.3128 | 0.0003049048
34.85465 | 40.0492 | 38.70236 | 10.28161 | 1.346842 | 28.42044 | 0.0003068389
34.86465 | 40.1548 | 38.80132 | 10.27246 | 1.353482 | 28.52855 | 0.0003087851
34.87465 | 40.254 | 38.90075 | 10.26334 | 1.353249 | 28.6371 | 0.0003107433
34.88465 | 40.3825 | 39.00065 | 10.25422 | 1.381847 | 28.74612 | 0.0003127138
34.89464 | 40.5086 | 39.10092 | 10.24514 | 1.407675 | 28.85547 | 0.0003146945
34.90464 | 40.5975 | 39.20178 | 10.23606 | 1.395724 | 28.9654 | 0.0003166895
34.91464 | 40.7166 | 39.3031 | 10.227 | 1.413501 | 29.07578 | 0.0003186968
34.92464 | 40.8459 | 39.4049 | 10.21795 | 1.440999 | 29.18663 | 0.0003207166
34.93464 | 40.9367 | 39.50717 | 10.20892 | 1.429526 | 29.29793 | 0.0003227488
34.94464 | 41.0752 | 39.60992 | 10.1999 | 1.465276 | 29.4097 | 0.0003247935
34.95463 | 41.178 | 39.71305 | 10.19091 | 1.464952 | 29.52181 | 0.0003268488
34.96463 | 41.2743 | 39.81675 | 10.18193 | 1.457551 | 29.63449 | 0.0003289187
34.97463 | 41.4382 | 39.92092 | 10.17296 | 1.517276 | 29.74763 | 0.0003310012
34.98463 | 41.5156 | 40.02558 | 10.16401 | 1.490023 | 29.86123 | 0.0003330965
34.99463 | 41.6218 | 40.13071 | 10.15508 | 1.491093 | 29.97529 | 0.0003352046
35.00462 | 41.7896 | 40.23621 | 10.14617 | 1.553389 | 30.0897 | 0.0003373233
35.01462 | 41.8569 | 40.34229 | 10.13727 | 1.514606 | 30.20469 | 0.0003394571
35.02462 | 42.0196 | 40.44885 | 10.12838 | 1.570749 | 30.32013 | 0.0003416037
35.03462 | 42.0952 | 40.55589 | 10.11951 | 1.539313 | 30.43603 | 0.0003437634
35.04462 | 42.2382 | 40.6634 | 10.11066 | 1.574802 | 30.5524 | 0.000345936
35.05462 | 42.3888 | 40.77139 | 10.10182 | 1.617414 | 30.66922 | 0.0003481217
35.06461 | 42.4623 | 40.87975 | 10.09301 | 1.582554 | 30.78639 | 0.0003503184
35.07461 | 42.6126 | 40.98869 | 10.0842 | 1.623914 | 30.90414 | 0.0003525304
35.08461 | 42.7508 | 41.0981 | 10.07541 | 1.652698 | 31.02234 | 0.0003547556
35.09461 | 42.8293 | 41.20799 | 10.06663 | 1.621306 | 31.141 | 0.0003569941
35.10461 | 42.9808 | 41.31836 | 10.05788 | 1.662442 | 31.26012 | 0.0003592458
35.1146 | 43.0954 | 41.42909 | 10.04914 | 1.666308 | 31.37959 | 0.0003615086
35.1246 | 43.2465 | 41.54041 | 10.04042 | 1.706094 | 31.49963 | 0.0003637871
35.1346 | 43.3826 | 41.65219 | 10.03171 | 1.730406 | 31.62012 | 0.000366079
35.1446 | 43.4668 | 41.76446 | 10.02301 | 1.702343 | 31.74108 | 0.0003683844
35.1546 | 43.6363 | 41.87719 | 10.01433 | 1.75911 | 31.86248 | 0.0003707033
35.1646 | 43.7766 | 41.9904 | 10.00567 | 1.786205 | 31.98435 | 0.0003730357
35.17459 | 43.8837 | 42.10396 | 9.997035 | 1.779738 | 32.10655 | 0.0003753795
35.18459 | 44.0531 | 42.21811 | 9.988404 | 1.834995 | 32.22932 | 0.0003777391
35.19459 | 44.1473 | 42.33272 | 9.97979 | 1.814579 | 32.35255 | 0.0003801124
35.20459 | 44.3221 | 42.4478 | 9.971191 | 1.874298 | 32.47623 | 0.0003824995
35.21459 | 44.4671 | 42.56336 | 9.962609 | 1.903745 | 32.60036 | 0.0003849003
35.22458 | 44.5555 | 42.67926 | 9.95405 | 1.876242 | 32.72482 | 0.0003873125
35.23458 | 44.7511 | 42.79574 | 9.945499 | 1.955361 | 32.84985 | 0.0003897409
35.24458 | 44.8412 | 42.91269 | 9.936965 | 1.928515 | 32.97533 | 0.0003921831
35.25458 | 45.0211 | 43.03009 | 9.928445 | 1.991007 | 33.10125 | 0.0003946392
35.26458 | 45.1599 | 43.14796 | 9.919942 | 2.011937 | 33.22762 | 0.0003971093
35.27458 | 45.2609 | 43.26629 | 9.911455 | 1.994609 | 33.35444 | 0.0003995933
35.28457 | 45.4567 | 43.38497 | 9.902992 | 2.071735 | 33.48157 | 0.0004020888
35.29457 | 45.5427 | 43.50421 | 9.894536 | 2.038492 | 33.60927 | 0.0004046007
35.30457 | 45.7133 | 43.6239 | 9.886096 | 2.089396 | 33.7374 | 0.0004071267
35.31457 | 45.863 | 43.74406 | 9.877672 | 2.118941 | 33.86598 | 0.0004096668
35.32457 | 45.9592 | 43.86466 | 9.869264 | 2.094537 | 33.99499 | 0.0004122209
35.33456 | 46.1472 | 43.9856 | 9.86088 | 2.161605 | 34.1243 | 0.0004147866
35.34456 | 46.2536 | 44.1071 | 9.852504 | 2.146504 | 34.25418 | 0.000417369
35.35456 | 46.4115 | 44.22905 | 9.844143 | 2.182455 | 34.38448 | 0.0004199655
35.36456 | 46.5613 | 44.35143 | 9.835798 | 2.209866 | 34.51521 | 0.0004225762
35.37456 | 46.6757 | 44.47427 | 9.827469 | 2.201434 | 34.64637 | 0.0004252011
35.38456 | 46.8445 | 44.59754 | 9.819156 | 2.246962 | 34.77795 | 0.0004278402
35.39455 | 46.9671 | 44.72111 | 9.810867 | 2.245994 | 34.90981 | 0.0004304907
35.40455 | 47.1153 | 44.84525 | 9.802585 | 2.270054 | 35.04223 | 0.0004331582
35.41455 | 47.2602 | 44.96982 | 9.794319 | 2.29038 | 35.17507 | 0.00043584
35.42455 | 47.3826 | 45.09483 | 9.786068 | 2.287773 | 35.30832 | 0.0004385361
35.43455 | 47.5594 | 45.22026 | 9.777834 | 2.339144 | 35.44198 | 0.0004412464
35.44454 | 47.668 | 45.34599 | 9.769623 | 2.322013 | 35.57592 | 0.0004439684
35.45454 | 47.8253 | 45.47226 | 9.76142 | 2.353041 | 35.71039 | 0.0004467072
35.46454 | 47.9787 | 45.59895 | 9.753233 | 2.379746 | 35.84527 | 0.0004494605
35.47454 | 48.0786 | 45.72606 | 9.745061 | 2.352538 | 35.98055 | 0.000452228
35.48454 | 48.2627 | 45.85358 | 9.736905 | 2.409121 | 36.11622 | 0.0004550098
35.49454 | 48.3746 | 45.98151 | 9.728764 | 2.393093 | 36.25228 | 0.0004578059
35.50453 | 48.5232 | 46.1097 | 9.720648 | 2.413498 | 36.38859 | 0.0004606134
35.51453 | 48.6698 | 46.23843 | 9.712539 | 2.431365 | 36.52543 | 0.0004634381
35.52453 | 48.7687 | 46.36758 | 9.704446 | 2.401121 | 36.66267 | 0.0004662772
35.53453 | 48.94 | 46.4971 | 9.696368 | 2.442895 | 36.80027 | 0.0004691305
35.54453 | 49.0503 | 46.62702 | 9.688306 | 2.42328 | 36.93824 | 0.000471998
35.55452 | 49.2098 | 46.75719 | 9.680267 | 2.452614 | 37.07644 | 0.0004748769
35.56452 | 49.3384 | 46.88787 | 9.672237 | 2.450528 | 37.21516 | 0.000477773
35.57452 | 49.4347 | 47.01894 | 9.664221 | 2.415762 | 37.35424 | 0.0004806833
35.58452 | 49.618 | 47.15038 | 9.656222 | 2.467625 | 37.49367 | 0.0004836078
35.59452 | 49.7003 | 47.28218 | 9.648238 | 2.418118 | 37.63346 | 0.0004865466
35.60452 | 49.8644 | 47.41435 | 9.640269 | 2.450047 | 37.77359 | 0.0004894994
35.61451 | 49.9852 | 47.54676 | 9.632325 | 2.438437 | 37.91395 | 0.0004924636
35.62451 | 50.125 | 47.67965 | 9.624387 | 2.445347 | 38.05477 | 0.0004954448
35.63451 | 50.266 | 47.81289 | 9.616466 | 2.453106 | 38.19593 | 0.0004984401
35.64451 | 50.3557 | 47.94648 | 9.60856 | 2.409217 | 38.33742 | 0.0005014495
35.65451 | 50.5253 | 48.08042 | 9.600669 | 2.444885 | 38.47924 | 0.000504473
35.6645 | 50.6492 | 48.21455 | 9.592802 | 2.434647 | 38.62124 | 0.0005075075
35.6745 | 50.7836 | 48.34915 | 9.584942 | 2.434446 | 38.7637 | 0.0005105589
35.6845 | 50.9339 | 48.48408 | 9.577098 | 2.449822 | 38.90647 | 0.0005136243
35.6945 | 51.0337 | 48.61932 | 9.56927 | 2.414378 | 39.04954 | 0.0005167035
35.7045 | 51.1879 | 48.75488 | 9.561457 | 2.433016 | 39.19291 | 0.0005197967
35.7145 | 51.3027 | 48.89075 | 9.553659 | 2.411947 | 39.33657 | 0.0005229036
35.72449 | 51.4564 | 49.02679 | 9.545885 | 2.429608 | 39.48038 | 0.0005260212
35.73449 | 51.584 | 49.16326 | 9.538119 | 2.420735 | 39.62462 | 0.0005291556
35.74449 | 51.6989 | 49.30003 | 9.530367 | 2.398874 | 39.76913 | 0.0005323036
35.75449 | 51.8609 | 49.43707 | 9.522632 | 2.423829 | 39.9139 | 0.0005354652
35.76449 | 51.9651 | 49.5744 | 9.514912 | 2.390701 | 40.05895 | 0.0005386404
35.77448 | 52.1193 | 49.71186 | 9.507215 | 2.407441 | 40.2041 | 0.0005418259
35.78448 | 52.2329 | 49.84972 | 9.499525 | 2.383178 | 40.34965 | 0.0005450279
35.79448 | 52.3601 | 49.98784 | 9.491851 | 2.372257 | 40.49544 | 0.0005482433
35.80448 | 52.5082 | 50.12622 | 9.484193 | 2.381984 | 40.64147 | 0.000551472
35.81448 | 52.6306 | 50.26483 | 9.47655 | 2.365767 | 40.78773 | 0.0005547138
35.82448 | 52.7834 | 50.40369 | 9.468922 | 2.379712 | 40.93421 | 0.0005579688
35.83447 | 52.9009 | 50.54263 | 9.461317 | 2.358268 | 41.08075 | 0.0005612335
35.84447 | 53.0416 | 50.68194 | 9.45372 | 2.359655 | 41.22766 | 0.0005645145
35.85447 | 53.1968 | 50.82146 | 9.446138 | 2.375338 | 41.37476 | 0.0005678083
35.86447 | 53.3182 | 50.96119 | 9.438572 | 2.357009 | 41.52205 | 0.0005711149
35.87447 | 53.4437 | 51.10112 | 9.431021 | 2.342577 | 41.66953 | 0.0005744342
35.88446 | 53.5793 | 51.24111 | 9.423493 | 2.338192 | 41.81704 | 0.0005777628
35.89446 | 53.7177 | 51.38141 | 9.415973 | 2.33629 | 41.96486 | 0.0005811072
35.90446 | 53.8445 | 51.52189 | 9.408468 | 2.322611 | 42.11284 | 0.000584464
35.91446 | 54.0043 | 51.66253 | 9.400978 | 2.341765 | 42.26097 | 0.0005878331
35.92446 | 54.1093 | 51.80334 | 9.393504 | 2.305962 | 42.40924 | 0.0005912143
35.93446 | 54.2797 | 51.94429 | 9.386045 | 2.335414 | 42.55765 | 0.0005946076
35.94445 | 54.3786 | 52.08522 | 9.378608 | 2.293381 | 42.70601 | 0.0005980092
35.95445 | 54.5367 | 52.22644 | 9.371179 | 2.310259 | 42.85466 | 0.0006014263
35.96445 | 54.6596 | 52.36779 | 9.363766 | 2.291812 | 43.00342 | 0.0006048552
35.97445 | 54.7816 | 52.50925 | 9.356368 | 2.272352 | 43.15227 | 0.0006082956
35.98445 | 54.9367 | 52.65081 | 9.348985 | 2.285893 | 43.30121 | 0.0006117475
35.99444 | 55.0392 | 52.79233 | 9.341625 | 2.246871 | 43.45009 | 0.0006152074
36.00444 | 55.1953 | 52.93406 | 9.334272 | 2.261237 | 43.59917 | 0.0006186817
36.01444 | 55.3215 | 53.07588 | 9.326935 | 2.245621 | 43.74832 | 0.0006221672
36.02444 | 55.4512 | 53.21775 | 9.319613 | 2.233448 | 43.89751 | 0.0006256636
36.03444 | 55.5774 | 53.35968 | 9.312306 | 2.217715 | 44.04675 | 0.0006291707
36.04444 | 55.7177 | 53.50166 | 9.305014 | 2.21604 | 44.19601 | 0.0006326885
36.05443 | 55.835 | 53.64352 | 9.297745 | 2.191484 | 44.34513 | 0.0006362131
36.06443 | 55.9578 | 53.78554 | 9.290484 | 2.172261 | 44.49442 | 0.0006397516
36.07443 | 56.0887 | 53.92758 | 9.283237 | 2.161116 | 44.6437 | 0.0006433003
36.08443 | 56.2055 | 54.06962 | 9.276006 | 2.135875 | 44.79297 | 0.000646859
36.09443 | 56.3245 | 54.21165 | 9.26879 | 2.112848 | 44.94221 | 0.0006504274
36.10442 | 56.458 | 54.35352 | 9.261596 | 2.104479 | 45.09127 | 0.000654002
36.11442 | 56.5638 | 54.4955 | 9.25441 | 2.068305 | 45.24043 | 0.0006575896
36.12442 | 56.6946 | 54.63742 | 9.24724 | 2.057177 | 45.38952 | 0.0006611864
36.13442 | 56.8052 | 54.7793 | 9.240084 | 2.025904 | 45.53855 | 0.0006647924
36.14442 | 56.9306 | 54.9211 | 9.232943 | 2.009503 | 45.68749 | 0.0006684072
36.15442 | 57.0538 | 55.06282 | 9.225818 | 1.990976 | 45.83633 | 0.0006720308
36.16441 | 57.1976 | 55.20431 | 9.218714 | 1.993286 | 45.98492 | 0.0006756592
36.17441 | 57.308 | 55.34584 | 9.211619 | 1.96216 | 46.13354 | 0.0006792996
36.18441 | 57.4389 | 55.48725 | 9.204538 | 1.95165 | 46.28203 | 0.0006829482
36.19441 | 57.5612 | 55.62853 | 9.197473 | 1.932673 | 46.43037 | 0.0006866046
36.20441 | 57.721 | 55.76967 | 9.190422 | 1.951334 | 46.57855 | 0.0006902687
36.2144 | 57.8372 | 55.91051 | 9.183394 | 1.926689 | 46.72642 | 0.0006939367
36.2244 | 57.9628 | 56.05132 | 9.176373 | 1.91148 | 46.87425 | 0.0006976155
36.2344 | 58.1224 | 56.19195 | 9.169368 | 1.930452 | 47.02188 | 0.0007013013
36.2444 | 58.2437 | 56.33239 | 9.162377 | 1.911309 | 47.16931 | 0.0007049941
36.2544 | 58.3991 | 56.47261 | 9.155402 | 1.926485 | 47.3165 | 0.0007086933
36.2644 | 58.5222 | 56.61262 | 9.148441 | 1.909582 | 47.46346 | 0.0007123989
36.27439 | 58.653 | 56.75226 | 9.141502 | 1.900744 | 47.61004 | 0.0007161069
36.28439 | 58.8004 | 56.89177 | 9.134571 | 1.908625 | 47.75648 | 0.0007198244
36.29439 | 58.9243 | 57.03104 | 9.127655 | 1.893264 | 47.90266 | 0.0007235476
36.30439 | 59.0316 | 57.17002 | 9.120754 | 1.861585 | 48.04853 | 0.0007272761
36.31439 | 59.1785 | 57.30871 | 9.113868 | 1.869793 | 48.19411 | 0.0007310097
36.32438 | 59.2947 | 57.44695 | 9.107003 | 1.847746 | 48.33922 | 0.0007347444
36.33438 | 59.4301 | 57.58502 | 9.100147 | 1.845084 | 48.48413 | 0.0007384873
36.34438 | 59.5402 | 57.72275 | 9.093305 | 1.81745 | 48.6287 | 0.0007422347
36.35438 | 59.681 | 57.86013 | 9.086479 | 1.820868 | 48.77291 | 0.000745986
36.36438 | 59.8054 | 57.99715 | 9.079667 | 1.808255 | 48.91673 | 0.000749741
36.37438 | 59.905 | 58.13378 | 9.07287 | 1.771215 | 49.06016 | 0.0007534996
36.38437 | 60.0401 | 58.2699 | 9.066094 | 1.770203 | 49.20305 | 0.0007572576
36.39437 | 60.1469 | 58.40573 | 9.059326 | 1.74117 | 49.34564 | 0.0007610222
36.40437 | 60.2786 | 58.54114 | 9.052574 | 1.737461 | 49.4878 | 0.0007647894
36.41437 | 60.382 | 58.67611 | 9.045836 | 1.70589 | 49.62951 | 0.000768559
36.42437 | 60.5046 | 58.81063 | 9.039112 | 1.693972 | 49.77074 | 0.0007723305
36.43436 | 60.6352 | 58.94454 | 9.032411 | 1.69066 | 49.91135 | 0.0007761
36.44436 | 60.7352 | 59.0781 | 9.025717 | 1.6571 | 50.0516 | 0.0007798747
36.45436 | 60.8528 | 59.21116 | 9.019038 | 1.641642 | 50.19134 | 0.0007836504
36.46436 | 60.9634 | 59.3437 | 9.012373 | 1.619703 | 50.33054 | 0.000787427
36.47436 | 61.0726 | 59.4757 | 9.005724 | 1.596895 | 50.46919 | 0.000791204
36.48436 | 61.1933 | 59.60716 | 8.999089 | 1.586136 | 50.60728 | 0.0007949811
36.49435 | 61.2975 | 59.73793 | 8.992475 | 1.559574 | 50.74465 | 0.0007987543
36.50435 | 61.432 | 59.86824 | 8.98587 | 1.56376 | 50.88157 | 0.0008025307
36.51435 | 61.5215 | 59.99795 | 8.979279 | 1.523548 | 51.01787 | 0.0008063062
36.52435 | 61.6293 | 60.12705 | 8.972702 | 1.502246 | 51.15354 | 0.0008100806
36.53435 | 61.7686 | 60.25552 | 8.966141 | 1.513079 | 51.28857 | 0.0008138535
36.54434 | 61.8527 | 60.3832 | 8.9596 | 1.469499 | 51.42278 | 0.0008176204
36.55434 | 61.9601 | 60.51037 | 8.953068 | 1.449734 | 51.55648 | 0.0008213892
36.56434 | 62.0706 | 60.63684 | 8.94655 | 1.43376 | 51.68947 | 0.0008251553
36.57434 | 62.1938 | 60.76263 | 8.940047 | 1.431173 | 51.82175 | 0.0008289186
36.58434 | 62.286 | 60.8877 | 8.933558 | 1.398299 | 51.95331 | 0.0008326786
36.59434 | 62.3978 | 61.01204 | 8.927084 | 1.38576 | 52.08412 | 0.0008364349
36.60433 | 62.5297 | 61.13552 | 8.920631 | 1.394183 | 52.21405 | 0.0008401836
36.61433 | 62.5968 | 61.25836 | 8.914186 | 1.338444 | 52.34333 | 0.0008439316
36.62433 | 62.7245 | 61.38042 | 8.907755 | 1.344083 | 52.47181 | 0.000847675
36.63433 | 62.8272 | 61.50168 | 8.901339 | 1.325524 | 52.59949 | 0.0008514132
36.64433 | 62.9064 | 61.62212 | 8.894938 | 1.284277 | 52.72633 | 0.0008551459
36.65432 | 63.0332 | 61.74161 | 8.888557 | 1.291587 | 52.8522 | 0.0008588688
36.66432 | 63.1155 | 61.86039 | 8.882185 | 1.255108 | 52.97734 | 0.0008625896
36.67432 | 63.2294 | 61.97831 | 8.875827 | 1.251094 | 53.10161 | 0.0008663037
36.68432 | 63.3116 | 62.09534 | 8.869483 | 1.216263 | 53.22498 | 0.0008700108
36.69432 | 63.3925 | 62.21147 | 8.863154 | 1.181026 | 53.34745 | 0.0008737105
36.70432 | 63.4925 | 62.3267 | 8.856839 | 1.165797 | 53.46899 | 0.0008774025
36.71431 | 63.5609 | 62.44088 | 8.850545 | 1.120021 | 53.58945 | 0.0008810826
36.72431 | 63.6367 | 62.55424 | 8.844259 | 1.082463 | 53.70909 | 0.000884758
36.73431 | 63.7441 | 62.66662 | 8.837988 | 1.077476 | 53.82775 | 0.0008884244
36.74431 | 63.7877 | 62.77803 | 8.83173 | 1.009667 | 53.94541 | 0.0008920815
36.75431 | 63.8969 | 62.88844 | 8.825488 | 1.008457 | 54.06206 | 0.0008957288
36.7643 | 63.9626 | 62.99774 | 8.819265 | 0.9648625 | 54.17757 | 0.0008993625
36.7743 | 64.0444 | 63.10611 | 8.813051 | 0.938289 | 54.29216 | 0.0009029893
36.7843 | 64.1243 | 63.21344 | 8.806852 | 0.9108582 | 54.40568 | 0.0009066051
36.7943 | 64.2108 | 63.31971 | 8.800666 | 0.8910936 | 54.51813 | 0.0009102096
36.8043 | 64.2801 | 63.4249 | 8.794495 | 0.8552031 | 54.62949 | 0.0009138025
36.8143 | 64.353 | 63.52899 | 8.788338 | 0.8240088 | 54.73974 | 0.0009173831
36.82429 | 64.4544 | 63.63188 | 8.782202 | 0.8225185 | 54.84876 | 0.0009209479
36.83429 | 64.4984 | 63.73375 | 8.776074 | 0.764654 | 54.95675 | 0.0009245032
36.84429 | 64.5935 | 63.83447 | 8.76996 | 0.7590312 | 55.06358 | 0.0009280451
36.85429 | 64.6585 | 63.93404 | 8.76386 | 0.7244642 | 55.16924 | 0.0009315734
36.86429 | 64.7232 | 64.03242 | 8.757774 | 0.6907762 | 55.27371 | 0.0009350874
36.87428 | 64.7819 | 64.12953 | 8.751709 | 0.6523682 | 55.37688 | 0.0009385835
36.88428 | 64.8429 | 64.22554 | 8.745652 | 0.6173648 | 55.47894 | 0.0009420681
36.89428 | 64.897 | 64.32032 | 8.739609 | 0.5766825 | 55.57976 | 0.0009455374
36.90428 | 64.9593 | 64.41386 | 8.73358 | 0.5454388 | 55.67933 | 0.0009489908
36.91428 | 65.0092 | 64.50617 | 8.727566 | 0.5030349 | 55.77765 | 0.0009524282
36.92428 | 65.0714 | 64.5972 | 8.721565 | 0.4742017 | 55.87468 | 0.0009558489
36.93427 | 65.0928 | 64.68687 | 8.715585 | 0.4059299 | 55.97033 | 0.0009592493
36.94427 | 65.1602 | 64.77533 | 8.709613 | 0.3848657 | 56.06476 | 0.0009626357
36.95427 | 65.1857 | 64.86249 | 8.703655 | 0.3232112 | 56.15787 | 0.0009660043
36.96427 | 65.2366 | 64.94832 | 8.697711 | 0.288279 | 56.24964 | 0.0009693546
36.97427 | 65.2688 | 65.03282 | 8.691781 | 0.2359784 | 56.34007 | 0.0009726865
36.98426 | 65.3079 | 65.11589 | 8.685872 | 0.1920134 | 56.42904 | 0.000975996
36.99426 | 65.3466 | 65.19768 | 8.67997 | 0.1489201 | 56.51673 | 0.0009792896
37.00426 | 65.4002 | 65.27808 | 8.674082 | 0.1221176 | 56.60302 | 0.0009825631
37.01426 | 65.4253 | 65.35711 | 8.668209 | 0.06819145 | 56.68791 | 0.0009858168
37.02426 | 65.4355 | 65.43472 | 8.662349 | 0.0007826647 | 56.77138 | 0.0009890496
37.03426 | 65.5053 | 65.51092 | 8.656504 | -0.005616107 | 56.85342 | 0.0009922615
37.04425 | 65.5128 | 65.58561 | 8.650678 | -0.07281031 | 56.93394 | 0.0009954489
37.05425 | 65.5589 | 65.65894 | 8.644861 | -0.1000425 | 57.01308 | 0.0009986178
37.06425 | 65.5777 | 65.73082 | 8.639057 | -0.1531157 | 57.09076 | 0.001001765
37.07425 | 65.6039 | 65.80123 | 8.633268 | -0.1973264 | 57.16695 | 0.001004889
37.08425 | 65.6332 | 65.87016 | 8.627492 | -0.2369575 | 57.24166 | 0.00100799
37.09424 | 65.654 | 65.93753 | 8.621736 | -0.2835252 | 57.31478 | 0.001011065
37.10424 | 65.689 | 66.00347 | 8.615988 | -0.3144662 | 57.38646 | 0.001014119
37.11424 | 65.71 | 66.0679 | 8.610255 | -0.3579011 | 57.45663 | 0.00101715
37.12424 | 65.7094 | 66.13081 | 8.604535 | -0.4214143 | 57.52526 | 0.001020156
37.13424 | 65.7438 | 66.19219 | 8.598829 | -0.4483892 | 57.59234 | 0.001023137
37.14424 | 65.734 | 66.25202 | 8.593136 | -0.5180244 | 57.65786 | 0.001026094
37.15423 | 65.7774 | 66.31025 | 8.587464 | -0.5328463 | 57.72175 | 0.001029021
37.16423 | 65.7557 | 66.36697 | 8.581799 | -0.6112663 | 57.78414 | 0.001031926
37.17423 | 65.7897 | 66.42211 | 8.576149 | -0.6324089 | 57.84493 | 0.001034805
37.18423 | 65.7883 | 66.47568 | 8.570512 | -0.6873761 | 57.90413 | 0.001037657
37.19423 | 65.7809 | 66.52766 | 8.564889 | -0.7467574 | 57.96173 | 0.001040483
37.20422 | 65.8087 | 66.57798 | 8.559285 | -0.7692786 | 58.01765 | 0.001043278
37.21422 | 65.8032 | 66.62675 | 8.55369 | -0.8235478 | 58.07201 | 0.001046049
37.22422 | 65.794 | 66.67391 | 8.548108 | -0.8799065 | 58.12475 | 0.001048792
37.23422 | 65.8043 | 66.71944 | 8.54254 | -0.9151434 | 58.17585 | 0.001051507
37.24422 | 65.7972 | 66.76334 | 8.536986 | -0.9661446 | 58.2253 | 0.001054193
37.25422 | 65.8113 | 66.80561 | 8.531446 | -0.9943137 | 58.27311 | 0.00105685
37.26421 | 65.7918 | 66.8462 | 8.525925 | -1.054397 | 58.31921 | 0.001059476
37.27421 | 65.7788 | 66.88517 | 8.520412 | -1.106372 | 58.3637 | 0.001062075
37.28421 | 65.7621 | 66.9225 | 8.514912 | -1.1604 | 58.40652 | 0.001064644
37.29421 | 65.758 | 66.95815 | 8.509427 | -1.200153 | 58.44766 | 0.001067183
37.30421 | 65.7167 | 66.99215 | 8.503955 | -1.275446 | 58.48712 | 0.001069692
37.3142 | 65.7281 | 67.02443 | 8.498502 | -1.296333 | 58.52486 | 0.001072168
37.3242 | 65.6951 | 67.05508 | 8.493057 | -1.359977 | 58.56095 | 0.001074616
37.3342 | 65.6654 | 67.08404 | 8.487626 | -1.418642 | 58.59534 | 0.001077032
37.3442 | 65.6332 | 67.11132 | 8.482208 | -1.478119 | 58.62803 | 0.001079418
37.3542 | 65.6096 | 67.13691 | 8.476804 | -1.527307 | 58.65902 | 0.001081771
37.3642 | 65.5937 | 67.16081 | 8.471414 | -1.567107 | 58.68831 | 0.001084093
37.37419 | 65.5491 | 67.18299 | 8.466043 | -1.633887 | 58.71586 | 0.00108638
37.38419 | 65.5105 | 67.20349 | 8.46068 | -1.692994 | 58.74173 | 0.001088637
37.39419 | 65.4662 | 67.22229 | 8.45533 | -1.756095 | 58.76587 | 0.001090861
37.40419 | 65.4266 | 67.2394 | 8.449994 | -1.812801 | 58.78831 | 0.001093053
37.41419 | 65.4 | 67.2548 | 8.444671 | -1.854796 | 58.80903 | 0.001095212
37.42418 | 65.3524 | 67.26848 | 8.439367 | -1.916079 | 58.82801 | 0.001097335
37.43418 | 65.3108 | 67.28047 | 8.434072 | -1.969674 | 58.8453 | 0.001099427
37.44418 | 65.2928 | 67.29075 | 8.428789 | -1.997954 | 58.86086 | 0.001101486
37.45418 | 65.2278 | 67.29933 | 8.423521 | -2.071532 | 58.87471 | 0.00110351
37.46418 | 65.2066 | 67.3062 | 8.418265 | -2.0996 | 58.88683 | 0.001105501
37.47418 | 65.1268 | 67.31137 | 8.413024 | -2.184566 | 58.89723 | 0.001107457
37.48417 | 65.1216 | 67.31482 | 8.4078 | -2.193223 | 58.90591 | 0.001109377
37.49417 | 65.0737 | 67.31658 | 8.402585 | -2.242878 | 58.91288 | 0.001111264
37.50417 | 65.0426 | 67.31663 | 8.397384 | -2.274034 | 58.91814 | 0.001113117
37.51417 | 64.979 | 67.31499 | 8.392195 | -2.335987 | 58.92168 | 0.001114935
37.52417 | 64.9352 | 67.31164 | 8.38702 | -2.376443 | 58.92351 | 0.001116718
37.53416 | 64.8961 | 67.30661 | 8.381864 | -2.410506 | 58.92362 | 0.001118464
37.54416 | 64.8317 | 67.29988 | 8.376716 | -2.468178 | 58.92204 | 0.001120177
37.55416 | 64.7877 | 67.29146 | 8.371581 | -2.503759 | 58.91876 | 0.001121854
37.56416 | 64.72 | 67.28135 | 8.366459 | -2.561351 | 58.91377 | 0.001123496
37.57416 | 64.6724 | 67.26956 | 8.361351 | -2.597162 | 58.90709 | 0.001125102
37.58416 | 64.5928 | 67.2561 | 8.356255 | -2.663297 | 58.89871 | 0.001126673
37.59415 | 64.5412 | 67.24098 | 8.351179 | -2.699776 | 58.88867 | 0.001128206
37.60415 | 64.4655 | 67.22418 | 8.34611 | -2.758678 | 58.87694 | 0.001129705
37.61415 | 64.425 | 67.20571 | 8.341055 | -2.780709 | 58.86352 | 0.001131168
37.62415 | 64.3559 | 67.18559 | 8.336013 | -2.829693 | 58.84845 | 0.001132595
37.63415 | 64.2597 | 67.16382 | 8.330984 | -2.904116 | 58.8317 | 0.001133987
37.64414 | 64.221 | 67.14043 | 8.325973 | -2.919431 | 58.81332 | 0.00113534
37.65414 | 64.1437 | 67.11538 | 8.32097 | -2.971676 | 58.79327 | 0.001136659
37.66414 | 64.1134 | 67.08869 | 8.315981 | -2.975293 | 58.77157 | 0.001137942
37.67414 | 64.0055 | 67.06039 | 8.311004 | -3.05489 | 58.74825 | 0.001139189
37.68414 | 63.9728 | 67.03047 | 8.306041 | -3.057665 | 58.72328 | 0.001140399
37.69414 | 63.8914 | 66.99894 | 8.301091 | -3.107543 | 58.69671 | 0.001141574
37.70413 | 63.8415 | 66.96586 | 8.296159 | -3.124361 | 58.66856 | 0.001142711
37.71413 | 63.7804 | 66.93115 | 8.291235 | -3.15075 | 58.63877 | 0.001143813
37.72413 | 63.6984 | 66.89485 | 8.286325 | -3.196452 | 58.60738 | 0.001144878
37.73413 | 63.6624 | 66.85698 | 8.281427 | -3.194581 | 58.57441 | 0.001145908
37.74413 | 63.5846 | 66.81755 | 8.276542 | -3.232951 | 58.53986 | 0.001146901
37.75412 | 63.5348 | 66.77661 | 8.271675 | -3.241809 | 58.50379 | 0.001147857
37.76412 | 63.4725 | 66.73408 | 8.266817 | -3.261582 | 58.46612 | 0.001148779
37.77412 | 63.3917 | 66.69003 | 8.261971 | -3.298326 | 58.42691 | 0.001149664
37.78412 | 63.318 | 66.64444 | 8.257138 | -3.326442 | 58.38615 | 0.001150513
37.79412 | 63.2271 | 66.59735 | 8.252319 | -3.370248 | 58.34388 | 0.001151326
37.80412 | 63.1559 | 66.54876 | 8.247512 | -3.392859 | 58.3001 | 0.001152104
37.81411 | 63.0613 | 66.49873 | 8.242723 | -3.437432 | 58.25486 | 0.001152845
37.82411 | 63.0011 | 66.44718 | 8.237942 | -3.446076 | 58.20808 | 0.001153551
37.83411 | 62.8963 | 66.39415 | 8.233174 | -3.497849 | 58.15982 | 0.001154221
37.84411 | 62.8332 | 66.33968 | 8.228419 | -3.506478 | 58.1101 | 0.001154856
37.85411 | 62.7238 | 66.28376 | 8.223677 | -3.559958 | 58.05893 | 0.001155455
37.8641 | 62.675 | 66.22647 | 8.218952 | -3.551472 | 58.00636 | 0.001156019
37.8741 | 62.5539 | 66.16771 | 8.214236 | -3.613814 | 57.95232 | 0.001156548
37.8841 | 62.5004 | 66.10755 | 8.209532 | -3.60715 | 57.89686 | 0.001157042
37.8941 | 62.3779 | 66.04601 | 8.204841 | -3.668105 | 57.84001 | 0.001157501
37.9041 | 62.3026 | 65.98308 | 8.200163 | -3.680478 | 57.78176 | 0.001157926
37.9141 | 62.23 | 65.91879 | 8.195498 | -3.688789 | 57.72213 | 0.001158315
37.92409 | 62.1345 | 65.85322 | 8.19085 | -3.71872 | 57.66121 | 0.00115867
37.93409 | 62.0513 | 65.78624 | 8.18621 | -3.734944 | 57.59887 | 0.001158991
37.94409 | 61.9643 | 65.71796 | 8.181583 | -3.753662 | 57.53522 | 0.001159278
37.95409 | 61.8958 | 65.64837 | 8.176969 | -3.752568 | 57.47024 | 0.001159531
37.96409 | 61.7865 | 65.57748 | 8.172368 | -3.790983 | 57.40396 | 0.00115975
37.97408 | 61.7115 | 65.50539 | 8.167784 | -3.793895 | 57.33645 | 0.001159935
37.98408 | 61.6354 | 65.43198 | 8.163207 | -3.796576 | 57.26761 | 0.001160087
37.99408 | 61.5565 | 65.3573 | 8.158644 | -3.800804 | 57.1975 | 0.001160205
38.00408 | 61.4492 | 65.28141 | 8.154093 | -3.832209 | 57.12616 | 0.001160291
38.01408 | 61.3893 | 65.2043 | 8.149555 | -3.814999 | 57.05358 | 0.001160343
38.02408 | 61.29 | 65.12599 | 8.14503 | -3.835987 | 56.9798 | 0.001160363
38.03407 | 61.1979 | 65.04658 | 8.140521 | -3.848675 | 56.90489 | 0.001160351
38.04407 | 61.1106 | 64.96591 | 8.136021 | -3.855311 | 56.82873 | 0.001160306
38.05407 | 61.0154 | 64.8841 | 8.131533 | -3.868705 | 56.75141 | 0.001160229
38.06407 | 60.9445 | 64.80115 | 8.127058 | -3.856652 | 56.67293 | 0.001160121
38.07407 | 60.7969 | 64.71708 | 8.122596 | -3.920181 | 56.59333 | 0.001159981
38.08406 | 60.7521 | 64.63199 | 8.11815 | -3.879894 | 56.51268 | 0.00115981
38.09406 | 60.6504 | 64.54574 | 8.113712 | -3.895337 | 56.43086 | 0.001159607
38.10406 | 60.5433 | 64.4584 | 8.109287 | -3.915103 | 56.34796 | 0.001159374
38.11406 | 60.467 | 64.37002 | 8.104875 | -3.903021 | 56.26399 | 0.00115911
38.12406 | 60.3668 | 64.2806 | 8.100475 | -3.913803 | 56.17897 | 0.001158816
38.13405 | 60.2609 | 64.19024 | 8.096092 | -3.929343 | 56.09299 | 0.001158492
38.14405 | 60.1613 | 64.0988 | 8.091716 | -3.937501 | 56.00593 | 0.001158138
38.15405 | 60.074 | 64.00637 | 8.087354 | -3.932366 | 55.91785 | 0.001157754
38.16405 | 59.9881 | 63.91296 | 8.083003 | -3.924863 | 55.8288 | 0.001157341
38.17405 | 59.8834 | 63.81861 | 8.078666 | -3.93521 | 55.73879 | 0.001156899
38.18405 | 59.8153 | 63.72332 | 8.07434 | -3.908016 | 55.64782 | 0.001156428
38.19404 | 59.72 | 63.6272 | 8.070031 | -3.907198 | 55.55601 | 0.001155929
38.20404 | 59.6438 | 63.53008 | 8.06573 | -3.886284 | 55.4632 | 0.001155402
38.21404 | 59.5131 | 63.43208 | 8.061442 | -3.918983 | 55.36949 | 0.001154847
38.22404 | 59.4641 | 63.33321 | 8.057166 | -3.869114 | 55.27489 | 0.001154264
38.23404 | 59.3523 | 63.2335 | 8.052902 | -3.881199 | 55.17944 | 0.001153654
38.24403 | 59.2558 | 63.13306 | 8.048655 | -3.877262 | 55.08325 | 0.001153017
38.25403 | 59.1795 | 63.03169 | 8.044415 | -3.852189 | 54.98612 | 0.001152353
38.26403 | 59.0809 | 62.92952 | 8.040188 | -3.848623 | 54.88818 | 0.001151663
38.27403 | 58.9847 | 62.82657 | 8.035974 | -3.841873 | 54.78945 | 0.001150947
38.28403 | 58.9005 | 62.72286 | 8.031771 | -3.822355 | 54.68993 | 0.001150204
38.29403 | 58.8038 | 62.61839 | 8.027581 | -3.814592 | 54.58966 | 0.001149436
38.30402 | 58.7391 | 62.5133 | 8.023407 | -3.7742 | 54.48874 | 0.001148644
38.31402 | 58.6137 | 62.40739 | 8.019241 | -3.793689 | 54.387 | 0.001147826
38.32402 | 58.5411 | 62.30078 | 8.015087 | -3.759682 | 54.28455 | 0.001146983
38.33402 | 58.4204 | 62.1935 | 8.010946 | -3.773102 | 54.18141 | 0.001146117
38.34402 | 58.346 | 62.08555 | 8.006816 | -3.739551 | 54.07759 | 0.001145226
38.35401 | 58.2378 | 61.97707 | 8.002703 | -3.739271 | 53.97322 | 0.001144312
38.36401 | 58.1388 | 61.86785 | 7.998598 | -3.729053 | 53.86811 | 0.001143374
38.37401 | 58.0622 | 61.75801 | 7.994505 | -3.695814 | 53.76237 | 0.001142413
38.38401 | 57.9731 | 61.64759 | 7.990423 | -3.674486 | 53.65602 | 0.00114143
38.39401 | 57.8571 | 61.53658 | 7.986354 | -3.679477 | 53.54908 | 0.001140424
38.40401 | 57.7628 | 61.42501 | 7.982297 | -3.662209 | 53.44157 | 0.001139396
38.414 | 57.6564 | 61.313 | 7.978257 | -3.656603 | 53.33361 | 0.001138347
38.424 | 57.5877 | 61.20036 | 7.974224 | -3.612661 | 53.225 | 0.001137276
38.434 | 57.4474 | 61.08721 | 7.970203 | -3.639807 | 53.11587 | 0.001136183
38.444 | 57.3582 | 60.97355 | 7.966194 | -3.615353 | 53.00622 | 0.00113507
38.454 | 57.2447 | 60.85942 | 7.962197 | -3.614722 | 52.89609 | 0.001133936
38.46399 | 57.1509 | 60.74495 | 7.958216 | -3.594045 | 52.7856 | 0.001132784
38.47399 | 57.056 | 60.62991 | 7.954242 | -3.573906 | 52.67453 | 0.00113161
38.48399 | 56.9133 | 60.51443 | 7.950281 | -3.601132 | 52.56302 | 0.001130417
38.49399 | 56.8556 | 60.39855 | 7.946332 | -3.542952 | 52.45109 | 0.001129205
38.50399 | 56.7164 | 60.28226 | 7.942394 | -3.565864 | 52.33874 | 0.001127974
38.51399 | 56.62 | 60.1656 | 7.938469 | -3.545598 | 52.226 | 0.001126724
38.52398 | 56.5255 | 60.04868 | 7.934559 | -3.523177 | 52.11299 | 0.001125458
38.53398 | 56.3915 | 59.93129 | 7.930657 | -3.539794 | 51.99951 | 0.001124172
38.54398 | 56.3295 | 59.81357 | 7.926767 | -3.484067 | 51.88568 | 0.001122869
38.55398 | 56.2122 | 59.69553 | 7.922889 | -3.483327 | 51.77152 | 0.001121549
38.56398 | 56.075 | 59.57718 | 7.919022 | -3.502176 | 51.65703 | 0.001120212
38.57397 | 56.021 | 59.45866 | 7.915172 | -3.437656 | 51.54237 | 0.001118859
38.58397 | 55.8972 | 59.33974 | 7.911329 | -3.442539 | 51.42729 | 0.001117489
38.59397 | 55.8202 | 59.22057 | 7.907497 | -3.40037 | 51.31196 | 0.001116103
38.60397 | 55.681 | 59.10115 | 7.903678 | -3.420148 | 51.19636 | 0.001114701
38.61397 | 55.5905 | 58.9815 | 7.89987 | -3.390998 | 51.08051 | 0.001113284
38.62397 | 55.5405 | 58.86162 | 7.896074 | -3.321124 | 50.96444 | 0.001111852
38.63396 | 55.4073 | 58.74167 | 7.892293 | -3.334374 | 50.84827 | 0.001110407
38.64396 | 55.3414 | 58.62142 | 7.888521 | -3.280018 | 50.73179 | 0.001108946
38.65396 | 55.2397 | 58.50099 | 7.88476 | -3.261287 | 50.61512 | 0.001107471
38.66396 | 55.127 | 58.3804 | 7.88101 | -3.253401 | 50.49829 | 0.001105983
38.67396 | 55.1022 | 58.25966 | 7.877272 | -3.157458 | 50.38128 | 0.001104481
38.68395 | 54.9808 | 58.13891 | 7.87355 | -3.158109 | 50.26426 | 0.001102967
38.69395 | 54.9034 | 58.01793 | 7.869835 | -3.114527 | 50.14699 | 0.001101439
38.70395 | 54.8407 | 57.89684 | 7.866132 | -3.056136 | 50.0296 | 0.001099899
38.71395 | 54.7332 | 57.77565 | 7.86244 | -3.042451 | 49.91211 | 0.001098346
38.72395 | 54.7258 | 57.6544 | 7.85876 | -2.928598 | 49.79454 | 0.001096781
38.73395 | 54.5756 | 57.53307 | 7.855092 | -2.957472 | 49.67689 | 0.001095205
38.74394 | 54.5013 | 57.41181 | 7.851438 | -2.910512 | 49.55928 | 0.001093619
38.75394 | 54.4599 | 57.2904 | 7.847793 | -2.830497 | 49.44151 | 0.001092021
38.76394 | 54.3042 | 57.16896 | 7.844159 | -2.864757 | 49.32371 | 0.001090412
38.77394 | 54.3095 | 57.0475 | 7.840536 | -2.738001 | 49.20588 | 0.001088793
38.78394 | 54.1638 | 56.92604 | 7.836925 | -2.762243 | 49.08803 | 0.001087163
38.79393 | 54.0966 | 56.80471 | 7.833328 | -2.708114 | 48.9703 | 0.001085525
38.80393 | 54.0232 | 56.68329 | 7.82974 | -2.66009 | 48.85247 | 0.001083877
38.81393 | 53.9483 | 56.5619 | 7.826163 | -2.613602 | 48.73466 | 0.001082219
38.82393 | 53.861 | 56.44056 | 7.822597 | -2.579555 | 48.61688 | 0.001080552
38.83393 | 53.7987 | 56.31927 | 7.819043 | -2.520571 | 48.49915 | 0.001078876
38.84393 | 53.6723 | 56.19805 | 7.8155 | -2.525753 | 48.38148 | 0.001077192
38.85392 | 53.6238 | 56.07706 | 7.811972 | -2.453256 | 48.26401 | 0.001075502
38.86392 | 53.5197 | 55.95601 | 7.808451 | -2.436315 | 48.14649 | 0.001073802
38.87392 | 53.4452 | 55.83508 | 7.804942 | -2.389879 | 48.02906 | 0.001072095
38.88392 | 53.4021 | 55.71425 | 7.801444 | -2.312146 | 47.91173 | 0.00107038
38.89392 | 53.2707 | 55.59355 | 7.797958 | -2.322847 | 47.79452 | 0.001068658
38.90391 | 53.2262 | 55.4731 | 7.794486 | -2.246896 | 47.67754 | 0.001066932
38.91391 | 53.1302 | 55.35268 | 7.791022 | -2.222478 | 47.56059 | 0.001065197
38.92391 | 53.0363 | 55.23242 | 7.787569 | -2.196115 | 47.44378 | 0.001063456
38.93391 | 52.9899 | 55.11231 | 7.784127 | -2.122413 | 47.32712 | 0.001061709
38.94391 | 52.8903 | 54.99239 | 7.780697 | -2.102089 | 47.21063 | 0.001059956
38.95391 | 52.8103 | 54.87266 | 7.777277 | -2.062356 | 47.09432 | 0.001058198
38.9639 | 52.7146 | 54.75324 | 7.773872 | -2.038641 | 46.97831 | 0.001056436
38.9739 | 52.6632 | 54.6339 | 7.770475 | -1.970705 | 46.86237 | 0.001054668
38.9839 | 52.5266 | 54.51479 | 7.767089 | -1.988186 | 46.74664 | 0.001052895
38.9939 | 52.4814 | 54.39589 | 7.763714 | -1.914488 | 46.63112 | 0.001051118
39.0039 | 52.3895 | 54.27722 | 7.76035 | -1.887724 | 46.51582 | 0.001049336
39.01389 | 52.2793 | 54.15892 | 7.757001 | -1.879616 | 46.40087 | 0.001047553
39.02389 | 52.2252 | 54.04075 | 7.753659 | -1.815549 | 46.28604 | 0.001045763
39.03389 | 52.1004 | 53.92284 | 7.750328 | -1.822438 | 46.17147 | 0.001043971
39.04389 | 52.0167 | 53.80519 | 7.747008 | -1.788495 | 46.05714 | 0.001042175
39.05389 | 51.9199 | 53.68783 | 7.743699 | -1.767929 | 45.94309 | 0.001040376
39.06389 | 51.8366 | 53.57075 | 7.740401 | -1.734151 | 45.82931 | 0.001038574
39.07388 | 51.7312 | 53.45407 | 7.737118 | -1.722874 | 45.71592 | 0.001036772
39.08388 | 51.6086 | 53.33759 | 7.733842 | -1.728988 | 45.60271 | 0.001034965
39.09388 | 51.5313 | 53.22141 | 7.730577 | -1.690111 | 45.4898 | 0.001033157
39.10388 | 51.4349 | 53.10555 | 7.727322 | -1.670646 | 45.37719 | 0.001031346
39.11388 | 51.3262 | 52.99001 | 7.724079 | -1.663813 | 45.2649 | 0.001029534
39.12387 | 51.2259 | 52.87492 | 7.72085 | -1.649022 | 45.15304 | 0.001027722
39.13387 | 51.1386 | 52.76005 | 7.717628 | -1.62145 | 45.0414 | 0.001025907
39.14387 | 51.0325 | 52.64553 | 7.714418 | -1.613032 | 44.93009 | 0.001024091
39.15387 | 50.9117 | 52.53136 | 7.711218 | -1.619661 | 44.81912 | 0.001022274
39.16387 | 50.8042 | 52.41756 | 7.708029 | -1.613363 | 44.70851 | 0.001020457
39.17387 | 50.711 | 52.30412 | 7.70485 | -1.593121 | 44.59825 | 0.001018639
39.18386 | 50.6466 | 52.19117 | 7.701686 | -1.544566 | 44.48846 | 0.001016823
39.19386 | 50.511 | 52.07848 | 7.698529 | -1.567477 | 44.37893 | 0.001015005
39.20386 | 50.4283 | 51.96618 | 7.695383 | -1.537879 | 44.26978 | 0.001013187
39.21386 | 50.3077 | 51.85428 | 7.692247 | -1.546576 | 44.16102 | 0.001011369
39.22386 | 50.2166 | 51.74277 | 7.689123 | -1.526167 | 44.05263 | 0.001009552
39.23385 | 50.0714 | 51.63177 | 7.686012 | -1.560375 | 43.94476 | 0.001007738
39.24385 | 50.0028 | 51.52109 | 7.682908 | -1.518287 | 43.83717 | 0.001005922
39.25385 | 49.88 | 51.41081 | 7.679816 | -1.530812 | 43.72999 | 0.001004108
39.26385 | 49.7725 | 51.30096 | 7.676734 | -1.528462 | 43.62323 | 0.001002295
39.27385 | 49.7137 | 51.19154 | 7.673662 | -1.477835 | 43.51687 | 0.001000483
39.28385 | 49.5938 | 51.08255 | 7.670601 | -1.488746 | 43.41095 | 0.0009986731
39.29384 | 49.5091 | 50.9741 | 7.667554 | -1.465001 | 43.30555 | 0.0009968666
39.30384 | 49.4035 | 50.86599 | 7.664514 | -1.462494 | 43.20049 | 0.0009950604
39.31384 | 49.2932 | 50.75834 | 7.661485 | -1.465138 | 43.09586 | 0.0009932563
39.32384 | 49.214 | 50.65113 | 7.658466 | -1.437133 | 42.99168 | 0.0009914544
39.33384 | 49.099 | 50.54439 | 7.655458 | -1.445389 | 42.88794 | 0.000989655
39.34383 | 49.0399 | 50.43821 | 7.652463 | -1.398307 | 42.78476 | 0.0009878598
39.35383 | 48.9372 | 50.33239 | 7.649476 | -1.395192 | 42.68193 | 0.0009860657
39.36383 | 48.8745 | 50.22705 | 7.646499 | -1.352551 | 42.57957 | 0.0009842746
39.37383 | 48.7778 | 50.12219 | 7.643533 | -1.344388 | 42.47767 | 0.0009824865
39.38383 | 48.6844 | 50.01781 | 7.640577 | -1.333406 | 42.37625 | 0.0009807017
39.39383 | 48.6198 | 49.91391 | 7.637632 | -1.294111 | 42.2753 | 0.0009789202
39.40382 | 48.5048 | 49.81063 | 7.6347 | -1.305828 | 42.17495 | 0.0009771444
39.41382 | 48.4434 | 49.70771 | 7.631775 | -1.264312 | 42.07496 | 0.00097537
39.42382 | 48.346 | 49.6053 | 7.628861 | -1.259296 | 41.97546 | 0.0009735994
39.43382 | 48.2572 | 49.50338 | 7.625956 | -1.246184 | 41.87646 | 0.0009718328
39.44382 | 48.2024 | 49.40198 | 7.623063 | -1.199576 | 41.77794 | 0.0009700702
39.45381 | 48.1222 | 49.30118 | 7.620182 | -1.178975 | 41.68002 | 0.0009683135
39.46381 | 48.0473 | 49.20079 | 7.617309 | -1.153487 | 41.58251 | 0.0009665595
39.47381 | 47.9633 | 49.10092 | 7.614446 | -1.137615 | 41.4855 | 0.0009648098
39.48381 | 47.8924 | 49.00156 | 7.611594 | -1.109161 | 41.389 | 0.0009630648
39.49381 | 47.8126 | 48.90273 | 7.608751 | -1.09013 | 41.29302 | 0.0009613244
39.50381 | 47.7448 | 48.80443 | 7.605919 | -1.059625 | 41.19755 | 0.0009595889
39.5138 | 47.681 | 48.70675 | 7.6031 | -1.025754 | 41.1027 | 0.0009578602
39.5238 | 47.5774 | 48.60951 | 7.600288 | -1.032112 | 41.00827 | 0.0009561348
39.5338 | 47.5147 | 48.5128 | 7.597487 | -0.9980992 | 40.91436 | 0.0009544145
39.5438 | 47.4595 | 48.41663 | 7.594695 | -0.9571252 | 40.82098 | 0.0009526994
39.5538 | 47.386 | 48.321 | 7.591914 | -0.9349957 | 40.72813 | 0.0009509899
39.56379 | 47.2994 | 48.22599 | 7.589145 | -0.9265944 | 40.6359 | 0.0009492874
39.57379 | 47.224 | 48.13145 | 7.586384 | -0.9074466 | 40.54411 | 0.0009475889
39.58379 | 47.148 | 48.03745 | 7.583633 | -0.8894466 | 40.45287 | 0.0009458961
39.59379 | 47.1048 | 47.944 | 7.580892 | -0.8392001 | 40.36216 | 0.0009442092
39.60379 | 47.0051 | 47.8511 | 7.578161 | -0.8460021 | 40.272 | 0.0009425282
39.61379 | 46.9545 | 47.75876 | 7.57544 | -0.8042599 | 40.18238 | 0.0009408533
39.62378 | 46.9132 | 47.66706 | 7.572732 | -0.7538648 | 40.09339 | 0.0009391861
39.63378 | 46.8327 | 47.57583 | 7.570031 | -0.7431322 | 40.00486 | 0.0009375234
39.64378 | 46.7652 | 47.48517 | 7.56734 | -0.7199684 | 39.91689 | 0.0009358673
39.65378 | 46.6991 | 47.39506 | 7.564659 | -0.6959637 | 39.82947 | 0.0009342174
39.66378 | 46.6341 | 47.30552 | 7.561988 | -0.6714195 | 39.7426 | 0.000932574
39.67377 | 46.5996 | 47.21664 | 7.559329 | -0.6170358 | 39.65638 | 0.0009309389
39.68377 | 46.5004 | 47.12823 | 7.556678 | -0.6278284 | 39.57062 | 0.0009293088
39.69377 | 46.4684 | 47.04039 | 7.554037 | -0.5719909 | 39.48543 | 0.0009276855
39.70377 | 46.412 | 46.95312 | 7.551405 | -0.5411243 | 39.40079 | 0.000926069
39.71377 | 46.3562 | 46.86643 | 7.548784 | -0.5102309 | 39.31672 | 0.0009244595
39.72377 | 46.28 | 46.78031 | 7.546172 | -0.5003133 | 39.23322 | 0.0009228571
39.73376 | 46.226 | 46.69485 | 7.543572 | -0.4688504 | 39.15036 | 0.0009212631
39.74376 | 46.1516 | 46.60988 | 7.54098 | -0.4582819 | 39.06798 | 0.0009196749
39.75376 | 46.1038 | 46.52549 | 7.538398 | -0.4216926 | 38.98618 | 0.0009180938
39.76376 | 46.0522 | 46.44168 | 7.535825 | -0.3894803 | 38.90494 | 0.0009165201
39.77376 | 45.9921 | 46.35845 | 7.533262 | -0.3663497 | 38.82427 | 0.0009149538
39.78375 | 45.9464 | 46.27588 | 7.530711 | -0.3294753 | 38.74425 | 0.0009133963
39.79375 | 45.904 | 46.19381 | 7.528168 | -0.2898081 | 38.66473 | 0.0009118449
39.80375 | 45.8051 | 46.11232 | 7.525634 | -0.307222 | 38.58578 | 0.0009103011
39.81375 | 45.8006 | 46.03142 | 7.52311 | -0.2308238 | 38.50741 | 0.000908765
39.82375 | 45.7265 | 45.95111 | 7.520595 | -0.2246088 | 38.42961 | 0.0009072366
39.83375 | 45.687 | 45.87138 | 7.518091 | -0.1843794 | 38.35238 | 0.0009057159
39.84374 | 45.6405 | 45.79231 | 7.515598 | -0.1518109 | 38.27581 | 0.0009042045
39.85374 | 45.5526 | 45.71376 | 7.513112 | -0.1611578 | 38.19974 | 0.0009026997
39.86374 | 45.5762 | 45.63579 | 7.510636 | -0.05958934 | 38.12425 | 0.0009012027
39.87374 | 45.4781 | 45.55841 | 7.50817 | -0.08030608 | 38.04934 | 0.0008997136
39.88374 | 45.451 | 45.48162 | 7.505713 | -0.03061654 | 37.97501 | 0.0008982328
39.89373 | 45.407 | 45.40549 | 7.503268 | 0.001509564 | 37.90133 | 0.0008967614
39.90373 | 45.3549 | 45.32988 | 7.50083 | 0.02502024 | 37.82815 | 0.0008952968
39.91373 | 45.3063 | 45.25486 | 7.498402 | 0.05144372 | 37.75556 | 0.0008938404
39.92373 | 45.2655 | 45.18042 | 7.495983 | 0.0850761 | 37.68355 | 0.0008923922
39.93373 | 45.2179 | 45.10658 | 7.493573 | 0.1113163 | 37.61212 | 0.0008909524
39.94373 | 45.192 | 45.03333 | 7.491173 | 0.1586668 | 37.54127 | 0.0008895208
39.95372 | 45.1215 | 44.96076 | 7.488785 | 0.1607353 | 37.47109 | 0.0008880996
39.96372 | 45.114 | 44.8887 | 7.486404 | 0.2253033 | 37.40141 | 0.0008866849
39.97372 | 45.0731 | 44.81722 | 7.484032 | 0.2558806 | 37.3323 | 0.0008852787
39.98372 | 44.9903 | 44.74632 | 7.48167 | 0.243981 | 37.26377 | 0.0008838806
39.99372 | 44.9849 | 44.67604 | 7.479317 | 0.308856 | 37.19584 | 0.0008824919
40.00371 | 44.9293 | 44.60641 | 7.476975 | 0.3228886 | 37.12856 | 0.0008811128
40.01371 | 44.8963 | 44.5373 | 7.474641 | 0.3589977 | 37.06178 | 0.0008797409
40.02371 | 44.896 | 44.46878 | 7.472316 | 0.4272163 | 36.99559 | 0.0008783777
40.03371 | 44.8207 | 44.40086 | 7.47 | 0.4198448 | 36.92998 | 0.0008770232
40.04371 | 44.7968 | 44.33352 | 7.467693 | 0.4632802 | 36.86495 | 0.0008756775
40.05371 | 44.7259 | 44.26677 | 7.465396 | 0.4591263 | 36.8005 | 0.0008743405
40.0637 | 44.7217 | 44.20069 | 7.46311 | 0.5210143 | 36.7367 | 0.0008730136
40.0737 | 44.6444 | 44.13512 | 7.460831 | 0.5092776 | 36.67342 | 0.0008716943
40.0837 | 44.6162 | 44.07015 | 7.458562 | 0.5460546 | 36.61071 | 0.0008703837
40.0937 | 44.5667 | 44.00576 | 7.456301 | 0.5609394 | 36.54859 | 0.000869082
40.1037 | 44.5283 | 43.94197 | 7.45405 | 0.5863349 | 36.48705 | 0.0008677893
40.11369 | 44.507 | 43.87883 | 7.45181 | 0.6281706 | 36.42615 | 0.000866507
40.12369 | 44.4524 | 43.81621 | 7.449577 | 0.6361898 | 36.36577 | 0.0008652321
40.13369 | 44.4281 | 43.75417 | 7.447353 | 0.6739296 | 36.30595 | 0.000863966
40.14369 | 44.3805 | 43.69273 | 7.445138 | 0.6877719 | 36.24673 | 0.0008627091
40.15369 | 44.3346 | 43.63187 | 7.442932 | 0.7027286 | 36.18808 | 0.0008614613
40.16369 | 44.3033 | 43.5716 | 7.440735 | 0.7316977 | 36.13001 | 0.0008602224
40.17368 | 44.2659 | 43.51198 | 7.43855 | 0.7539159 | 36.07258 | 0.0008589941
40.18368 | 44.2686 | 43.45288 | 7.436371 | 0.8157156 | 36.01566 | 0.0008577733
40.19368 | 44.1966 | 43.39437 | 7.434201 | 0.8022321 | 35.95931 | 0.0008565617
40.20368 | 44.1739 | 43.33644 | 7.43204 | 0.8374622 | 35.90354 | 0.0008553592
40.21368 | 44.1584 | 43.27909 | 7.429888 | 0.8793109 | 35.84835 | 0.0008541658
40.22367 | 44.1012 | 43.22238 | 7.427748 | 0.8788215 | 35.79378 | 0.0008529826
40.23367 | 44.098 | 43.16619 | 7.425614 | 0.9318066 | 35.73973 | 0.0008518075
40.24367 | 44.0484 | 43.11059 | 7.423489 | 0.9378132 | 35.68625 | 0.0008506414
40.25367 | 44.0334 | 43.05556 | 7.421373 | 0.9778379 | 35.63334 | 0.0008494846
40.26367 | 44.0183 | 43.00112 | 7.419265 | 1.017183 | 35.581 | 0.0008483369
40.27367 | 43.9671 | 42.94725 | 7.417167 | 1.019853 | 35.52923 | 0.0008471984
40.28366 | 43.9479 | 42.894 | 7.415079 | 1.053898 | 35.47808 | 0.00084607
40.29366 | 43.925 | 42.84129 | 7.412998 | 1.083713 | 35.42744 | 0.0008449499
40.30366 | 43.8848 | 42.78915 | 7.410926 | 1.095654 | 35.37738 | 0.0008438389
40.31366 | 43.8726 | 42.73758 | 7.408863 | 1.13502 | 35.32787 | 0.0008427372
40.32366 | 43.8334 | 42.68658 | 7.406809 | 1.146815 | 35.27893 | 0.0008416445
40.33365 | 43.8379 | 42.63621 | 7.404765 | 1.201686 | 35.23061 | 0.0008405623
40.34365 | 43.7978 | 42.58636 | 7.402728 | 1.211436 | 35.1828 | 0.0008394881
40.35365 | 43.8017 | 42.53709 | 7.4007 | 1.264614 | 35.13555 | 0.0008384232
40.36365 | 43.7821 | 42.48837 | 7.39868 | 1.293726 | 35.08886 | 0.0008373674
40.37365 | 43.717 | 42.44023 | 7.396669 | 1.27677 | 35.04272 | 0.0008363209
40.38365 | 43.7192 | 42.39265 | 7.394667 | 1.326549 | 34.99715 | 0.0008352834
40.39364 | 43.6716 | 42.34569 | 7.392675 | 1.325914 | 34.95218 | 0.0008342563
40.40364 | 43.7114 | 42.29924 | 7.39069 | 1.412165 | 34.90771 | 0.0008332372
40.41364 | 43.6345 | 42.25335 | 7.388714 | 1.381148 | 34.86381 | 0.0008322275
40.42364 | 43.6397 | 42.20803 | 7.386746 | 1.43167 | 34.82045 | 0.0008312269
40.43364 | 43.607 | 42.16327 | 7.384787 | 1.443734 | 34.77765 | 0.0008302354
40.44363 | 43.5575 | 42.1191 | 7.382838 | 1.438396 | 34.73544 | 0.0008292541
40.45363 | 43.5585 | 42.07546 | 7.380896 | 1.483039 | 34.69374 | 0.000828281
40.46363 | 43.5197 | 42.03237 | 7.378962 | 1.487329 | 34.65258 | 0.000827317
40.47363 | 43.5216 | 41.98984 | 7.377037 | 1.531762 | 34.61197 | 0.0008263622
40.48363 | 43.4934 | 41.94786 | 7.37512 | 1.545544 | 34.57191 | 0.0008254165
40.49363 | 43.4586 | 41.90643 | 7.373212 | 1.552171 | 34.53239 | 0.0008244799
40.50362 | 43.4306 | 41.8656 | 7.371314 | 1.564999 | 34.49346 | 0.0008235536
40.51362 | 43.4304 | 41.82527 | 7.369422 | 1.605127 | 34.45503 | 0.0008226351
40.52362 | 43.3757 | 41.7855 | 7.367539 | 1.590205 | 34.41713 | 0.0008217259
40.53362 | 43.3926 | 41.74626 | 7.365664 | 1.646338 | 34.37978 | 0.0008208256
40.54362 | 43.3553 | 41.70757 | 7.363798 | 1.647725 | 34.34296 | 0.0008199344
40.55361 | 43.3533 | 41.66947 | 7.361942 | 1.683831 | 34.30671 | 0.0008190531
40.56361 | 43.3177 | 41.63187 | 7.360092 | 1.685832 | 34.27096 | 0.00081818
40.57361 | 43.2986 | 41.59481 | 7.358251 | 1.703792 | 34.23574 | 0.0008173158
40.58361 | 43.2774 | 41.55829 | 7.356418 | 1.719115 | 34.20105 | 0.0008164607
40.59361 | 43.2482 | 41.5223 | 7.354593 | 1.725899 | 34.16689 | 0.0008156144
40.60361 | 43.2629 | 41.48685 | 7.352777 | 1.776047 | 34.13326 | 0.0008147772
40.6136 | 43.2392 | 41.45198 | 7.35097 | 1.787221 | 34.1002 | 0.0008139498
40.6236 | 43.2283 | 41.4176 | 7.34917 | 1.810701 | 34.06762 | 0.0008131304
40.6336 | 43.1887 | 41.38375 | 7.347378 | 1.80495 | 34.03556 | 0.0008123198
40.6436 | 43.1667 | 41.35043 | 7.345594 | 1.816272 | 34.00402 | 0.0008115181
40.6536 | 43.1658 | 41.31764 | 7.343819 | 1.848163 | 33.97301 | 0.0008107252
40.66359 | 43.1245 | 41.2854 | 7.342053 | 1.839097 | 33.94254 | 0.000809942
40.67359 | 43.1321 | 41.25366 | 7.340294 | 1.878444 | 33.91255 | 0.0008091666
40.68359 | 43.1182 | 41.22244 | 7.338543 | 1.89576 | 33.88309 | 0.0008084002
40.69359 | 43.0975 | 41.19174 | 7.336799 | 1.90576 | 33.85413 | 0.0008076424
40.70359 | 43.0898 | 41.16156 | 7.335064 | 1.928239 | 33.82569 | 0.0008068933
40.71359 | 43.0747 | 41.1319 | 7.333337 | 1.9428 | 33.79776 | 0.0008061529
40.72358 | 43.0485 | 41.10278 | 7.33162 | 1.945718 | 33.77036 | 0.0008054219
40.73358 | 43.0506 | 41.07415 | 7.329909 | 1.976451 | 33.74343 | 0.0008046988
40.74358 | 43.0192 | 41.04603 | 7.328206 | 1.973173 | 33.71702 | 0.0008039843
40.75358 | 43.0287 | 41.01842 | 7.326511 | 2.010284 | 33.6911 | 0.0008032783
40.76358 | 43.0191 | 40.99131 | 7.324824 | 2.027787 | 33.66569 | 0.0008025809
40.77357 | 42.9978 | 40.96474 | 7.323147 | 2.033058 | 33.64079 | 0.0008018926
40.78357 | 42.973 | 40.93865 | 7.321476 | 2.034349 | 33.61637 | 0.0008012122
40.79357 | 42.9691 | 40.91306 | 7.319812 | 2.056039 | 33.59245 | 0.0008005402
40.80357 | 42.9531 | 40.88797 | 7.318157 | 2.06513 | 33.56901 | 0.0007998765
40.81357 | 42.9163 | 40.86338 | 7.316509 | 2.052919 | 33.54607 | 0.0007992213
40.82357 | 42.9338 | 40.83928 | 7.31487 | 2.094515 | 33.52362 | 0.0007985743
40.83356 | 42.8919 | 40.81571 | 7.31324 | 2.076191 | 33.50167 | 0.0007979364
40.84356 | 42.8971 | 40.7926 | 7.311615 | 2.104501 | 33.48019 | 0.000797306
40.85356 | 42.8665 | 40.76998 | 7.309999 | 2.096518 | 33.45919 | 0.0007966838
40.86356 | 42.8483 | 40.74786 | 7.308391 | 2.100445 | 33.43867 | 0.0007960699
40.87356 | 42.879 | 40.72621 | 7.30679 | 2.152788 | 33.41863 | 0.0007954641
40.88355 | 42.8408 | 40.70507 | 7.305199 | 2.135733 | 33.39907 | 0.0007948668
40.89355 | 42.8511 | 40.68439 | 7.303613 | 2.166709 | 33.37998 | 0.0007942771
40.90355 | 42.8441 | 40.66419 | 7.302036 | 2.179906 | 33.36136 | 0.0007936955
40.91355 | 42.8236 | 40.64448 | 7.300466 | 2.179123 | 33.34322 | 0.0007931219
40.92355 | 42.8338 | 40.62524 | 7.298904 | 2.208557 | 33.32555 | 0.0007925565
40.93355 | 42.8261 | 40.60647 | 7.297349 | 2.219628 | 33.30833 | 0.0007919986
40.94354 | 42.8192 | 40.58819 | 7.295804 | 2.231015 | 33.29159 | 0.0007914491
40.95354 | 42.8154 | 40.57036 | 7.294265 | 2.245042 | 33.2753 | 0.000790907
40.96354 | 42.8063 | 40.553 | 7.292733 | 2.253301 | 33.25948 | 0.0007903728
40.97354 | 42.8111 | 40.5361 | 7.291209 | 2.274998 | 33.2441 | 0.0007898462
40.98354 | 42.7841 | 40.51967 | 7.289692 | 2.264431 | 33.22919 | 0.0007893273
40.99353 | 42.774 | 40.50371 | 7.288184 | 2.270292 | 33.21474 | 0.0007888165
41.00353 | 42.7747 | 40.48819 | 7.286683 | 2.286508 | 33.20072 | 0.0007883128
41.01353 | 42.7451 | 40.47313 | 7.285189 | 2.271969 | 33.18715 | 0.0007878167
41.02353 | 42.7707 | 40.45852 | 7.283702 | 2.31218 | 33.17403 | 0.000787328
41.03353 | 42.7385 | 40.44436 | 7.282223 | 2.294139 | 33.16135 | 0.0007868468
41.04353 | 42.7407 | 40.43065 | 7.280751 | 2.31005 | 33.14911 | 0.000786373
41.05352 | 42.7449 | 40.4174 | 7.279289 | 2.327498 | 33.13733 | 0.000785907
41.06352 | 42.7394 | 40.40458 | 7.277832 | 2.334823 | 33.12596 | 0.0007854477
41.07352 | 42.7333 | 40.3922 | 7.276382 | 2.341102 | 33.11503 | 0.0007849958
41.08352 | 42.7037 | 40.38026 | 7.27494 | 2.323444 | 33.10453 | 0.0007845511
41.09352 | 42.7225 | 40.36875 | 7.273505 | 2.353752 | 33.09446 | 0.0007841134
41.10351 | 42.723 | 40.35769 | 7.272079 | 2.365313 | 33.08482 | 0.0007836833
41.11351 | 42.6987 | 40.34704 | 7.270659 | 2.351657 | 33.0756 | 0.0007832597
41.12351 | 42.7347 | 40.33683 | 7.269246 | 2.397869 | 33.0668 | 0.0007828432
41.13351 | 42.683 | 40.32704 | 7.267841 | 2.355957 | 33.05842 | 0.0007824336
41.14351 | 42.6978 | 40.31768 | 7.266443 | 2.380123 | 33.05045 | 0.0007820308
41.15351 | 42.6907 | 40.30873 | 7.265051 | 2.381967 | 33.0429 | 0.0007816349
41.1635 | 42.6909 | 40.3002 | 7.263669 | 2.390705 | 33.03574 | 0.0007812456
41.1735 | 42.6969 | 40.29208 | 7.262292 | 2.404817 | 33.02901 | 0.0007808631
41.1835 | 42.6772 | 40.28438 | 7.260923 | 2.392819 | 33.02268 | 0.0007804871
41.1935 | 42.675 | 40.27709 | 7.259561 | 2.39791 | 33.01675 | 0.0007801178
41.2035 | 42.6699 | 40.27021 | 7.258205 | 2.399693 | 33.01122 | 0.0007797549
41.21349 | 42.6521 | 40.26373 | 7.256859 | 2.388366 | 33.0061 | 0.0007793989
41.22349 | 42.6887 | 40.25765 | 7.255518 | 2.431046 | 33.00136 | 0.0007790489
41.23349 | 42.6609 | 40.25197 | 7.254184 | 2.408927 | 32.99701 | 0.0007787052
41.24349 | 42.6754 | 40.24669 | 7.252857 | 2.428711 | 32.99305 | 0.0007783678
41.25349 | 42.6484 | 40.2418 | 7.251538 | 2.406604 | 32.98948 | 0.0007780365
41.26349 | 42.6442 | 40.23729 | 7.250225 | 2.406908 | 32.98629 | 0.0007777114
41.27348 | 42.6671 | 40.23318 | 7.248921 | 2.433921 | 32.98348 | 0.0007773927
41.28348 | 42.6521 | 40.22945 | 7.247622 | 2.422653 | 32.98105 | 0.0007770796
41.29348 | 42.6876 | 40.2261 | 7.24633 | 2.461505 | 32.97899 | 0.0007767725
41.30348 | 42.657 | 40.22312 | 7.245046 | 2.433881 | 32.9773 | 0.0007764712
41.31348 | 42.6632 | 40.22052 | 7.243768 | 2.442678 | 32.97598 | 0.0007761758
41.32347 | 42.6579 | 40.21831 | 7.242498 | 2.439588 | 32.97504 | 0.0007758867
41.33347 | 42.6474 | 40.21645 | 7.241234 | 2.430946 | 32.97444 | 0.0007756026
41.34347 | 42.6943 | 40.21496 | 7.239977 | 2.479339 | 32.97421 | 0.0007753241
41.35347 | 42.6745 | 40.21383 | 7.238727 | 2.460671 | 32.97433 | 0.0007750512
41.36347 | 42.685 | 40.21306 | 7.237484 | 2.471942 | 32.9748 | 0.0007747837
41.37347 | 42.6881 | 40.21264 | 7.236247 | 2.475458 | 32.97562 | 0.0007745215
41.38346 | 42.689 | 40.21258 | 7.235019 | 2.476423 | 32.97678 | 0.0007742649
41.39346 | 42.6996 | 40.21286 | 7.233796 | 2.486737 | 32.97829 | 0.0007740132
41.40346 | 42.7113 | 40.2135 | 7.23258 | 2.497803 | 32.98014 | 0.0007737668
41.41346 | 42.704 | 40.21447 | 7.23137 | 2.489528 | 32.98233 | 0.0007735254
41.42346 | 42.7139 | 40.21579 | 7.230168 | 2.498114 | 32.98485 | 0.0007732889
41.43345 | 42.6848 | 40.21744 | 7.228973 | 2.467363 | 32.98769 | 0.0007730577
41.44345 | 42.7235 | 40.21942 | 7.227784 | 2.50408 | 32.99086 | 0.0007728311
41.45345 | 42.6893 | 40.22173 | 7.226601 | 2.467567 | 32.99436 | 0.0007726092
41.46345 | 42.7031 | 40.22437 | 7.225425 | 2.478726 | 32.99818 | 0.0007723921
41.47345 | 42.7256 | 40.22733 | 7.224256 | 2.498266 | 33.00231 | 0.0007721795
41.48344 | 42.6994 | 40.23062 | 7.223095 | 2.468778 | 33.00676 | 0.0007719719
41.49344 | 42.7094 | 40.23422 | 7.221938 | 2.475182 | 33.01151 | 0.0007717684
41.50344 | 42.6856 | 40.23813 | 7.220789 | 2.447474 | 33.01657 | 0.0007715692
41.51344 | 42.6943 | 40.24234 | 7.219646 | 2.451956 | 33.02193 | 0.0007713743
41.52344 | 42.6899 | 40.24687 | 7.21851 | 2.443034 | 33.02758 | 0.0007711836
41.53344 | 42.717 | 40.25169 | 7.21738 | 2.465312 | 33.03354 | 0.000770997
41.54343 | 42.7211 | 40.2568 | 7.216258 | 2.464296 | 33.03977 | 0.0007708147
41.55343 | 42.6957 | 40.26222 | 7.215141 | 2.433483 | 33.0463 | 0.0007706362
41.56343 | 42.7051 | 40.26792 | 7.214031 | 2.437179 | 33.05312 | 0.0007704615
41.57343 | 42.7156 | 40.27391 | 7.212927 | 2.441691 | 33.06021 | 0.0007702906
41.58343 | 42.695 | 40.28018 | 7.21183 | 2.414819 | 33.06758 | 0.0007701233
41.59342 | 42.7183 | 40.28673 | 7.21074 | 2.431573 | 33.07522 | 0.00076996
41.60342 | 42.7083 | 40.29355 | 7.209655 | 2.414747 | 33.08313 | 0.0007697999
41.61342 | 42.7052 | 40.30065 | 7.208577 | 2.404554 | 33.0913 | 0.0007696432
41.62342 | 42.7003 | 40.30801 | 7.207505 | 2.392291 | 33.09973 | 0.00076949
41.63342 | 42.7026 | 40.31564 | 7.20644 | 2.386963 | 33.10843 | 0.00076934
41.64342 | 42.7131 | 40.32352 | 7.205381 | 2.389579 | 33.11737 | 0.0007691931
41.65341 | 42.731 | 40.33165 | 7.204329 | 2.399348 | 33.12655 | 0.0007690495
41.66341 | 42.7131 | 40.34004 | 7.203282 | 2.373057 | 33.13599 | 0.0007689087
41.67341 | 42.7054 | 40.34868 | 7.202242 | 2.35672 | 33.14567 | 0.0007687708
41.68341 | 42.6995 | 40.35756 | 7.201208 | 2.341941 | 33.15558 | 0.0007686357
41.69341 | 42.7171 | 40.36668 | 7.20018 | 2.350421 | 33.16573 | 0.0007685033
41.7034 | 42.7093 | 40.37602 | 7.19916 | 2.333279 | 33.17609 | 0.0007683736
41.7134 | 42.7354 | 40.3856 | 7.198144 | 2.349796 | 33.18669 | 0.0007682464
41.7234 | 42.6993 | 40.39541 | 7.197135 | 2.303886 | 33.19751 | 0.0007681216
41.7334 | 42.6978 | 40.40544 | 7.196132 | 2.292358 | 33.20854 | 0.000767999
41.7434 | 42.6944 | 40.41569 | 7.195135 | 2.278709 | 33.21979 | 0.0007678788
41.7534 | 42.6841 | 40.42615 | 7.194144 | 2.257949 | 33.23124 | 0.0007677606
41.76339 | 42.6792 | 40.43681 | 7.193161 | 2.242391 | 33.24288 | 0.0007676446
41.77339 | 42.6761 | 40.44768 | 7.192182 | 2.228417 | 33.25473 | 0.0007675304
41.78339 | 42.6673 | 40.45876 | 7.19121 | 2.208544 | 33.26678 | 0.0007674181
41.79339 | 42.6797 | 40.47003 | 7.190243 | 2.209675 | 33.27901 | 0.0007673075
41.80339 | 42.6525 | 40.48149 | 7.189283 | 2.171014 | 33.29144 | 0.0007671985
41.81338 | 42.6802 | 40.49312 | 7.188329 | 2.187081 | 33.30402 | 0.0007670912
41.82338 | 42.6382 | 40.50495 | 7.187381 | 2.133252 | 33.3168 | 0.0007669852
41.83338 | 42.655 | 40.51695 | 7.186438 | 2.138049 | 33.32975 | 0.0007668805
41.84338 | 42.647 | 40.52913 | 7.185502 | 2.117873 | 33.34286 | 0.000766777
41.85338 | 42.6335 | 40.54147 | 7.184571 | 2.092026 | 33.35614 | 0.0007666747
41.86338 | 42.6385 | 40.55398 | 7.183647 | 2.084517 | 33.36957 | 0.0007665735
41.87337 | 42.6043 | 40.56663 | 7.182729 | 2.037671 | 33.38313 | 0.000766473
41.88337 | 42.6382 | 40.57945 | 7.181816 | 2.058752 | 33.39687 | 0.0007663734
41.89337 | 42.6024 | 40.59242 | 7.180909 | 2.009983 | 33.41074 | 0.0007662745
41.90337 | 42.6003 | 40.60553 | 7.180008 | 1.994766 | 33.42476 | 0.0007661764
41.91337 | 42.5909 | 40.61879 | 7.179112 | 1.972112 | 33.43891 | 0.0007660786
41.92336 | 42.5733 | 40.63216 | 7.178224 | 1.941136 | 33.45317 | 0.0007659814
41.93336 | 42.5557 | 40.64568 | 7.17734 | 1.910019 | 33.46758 | 0.0007658843
41.94336 | 42.5773 | 40.65932 | 7.176462 | 1.917978 | 33.48209 | 0.0007657874
41.95336 | 42.5338 | 40.67309 | 7.17559 | 1.860713 | 33.49673 | 0.0007656906
41.96336 | 42.5351 | 40.68696 | 7.174723 | 1.848136 | 33.51147 | 0.0007655938
41.97336 | 42.5112 | 40.70095 | 7.173863 | 1.810249 | 33.52632 | 0.0007654968
41.98335 | 42.5272 | 40.71503 | 7.173008 | 1.81217 | 33.54126 | 0.0007653996
41.99335 | 42.5181 | 40.72922 | 7.172159 | 1.788879 | 33.5563 | 0.000765302
42.00335 | 42.4992 | 40.74351 | 7.171315 | 1.755689 | 33.57143 | 0.000765204
42.01335 | 42.4818 | 40.75789 | 7.170477 | 1.723912 | 33.58665 | 0.0007651053
42.02335 | 42.4603 | 40.77235 | 7.169645 | 1.687952 | 33.60194 | 0.0007650059
42.03334 | 42.4735 | 40.78687 | 7.168819 | 1.686626 | 33.61729 | 0.0007649058
42.04334 | 42.4677 | 40.80149 | 7.167997 | 1.666211 | 33.63273 | 0.0007648048
42.05334 | 42.4486 | 40.81617 | 7.167181 | 1.632426 | 33.64823 | 0.0007647027
42.06334 | 42.4424 | 40.83092 | 7.166371 | 1.611478 | 33.66379 | 0.0007645994
42.07334 | 42.4162 | 40.84573 | 7.165567 | 1.570471 | 33.6794 | 0.0007644949
42.08334 | 42.4266 | 40.86059 | 7.164767 | 1.566012 | 33.69506 | 0.0007643891
42.09333 | 42.4083 | 40.87548 | 7.163974 | 1.532822 | 33.71074 | 0.0007642818
42.10333 | 42.3865 | 40.89043 | 7.163186 | 1.496068 | 33.72648 | 0.0007641729
42.11333 | 42.3961 | 40.90542 | 7.162404 | 1.490684 | 33.74225 | 0.0007640622
42.12333 | 42.3576 | 40.92044 | 7.161626 | 1.437163 | 33.75805 | 0.0007639498
42.13333 | 42.3888 | 40.93548 | 7.160854 | 1.453319 | 33.77386 | 0.0007638354
42.14332 | 42.3689 | 40.95053 | 7.160089 | 1.418366 | 33.78968 | 0.0007637191
42.15332 | 42.3327 | 40.96562 | 7.159327 | 1.367084 | 33.80552 | 0.0007636006
42.16332 | 42.3306 | 40.98071 | 7.158572 | 1.349891 | 33.82137 | 0.0007634797
42.17332 | 42.299 | 40.99581 | 7.157821 | 1.303194 | 33.83722 | 0.0007633565
42.18332 | 42.3054 | 41.0109 | 7.157076 | 1.294498 | 33.85306 | 0.0007632308
42.19332 | 42.2785 | 41.02599 | 7.156336 | 1.25251 | 33.86889 | 0.0007631024
42.20331 | 42.2534 | 41.04106 | 7.155602 | 1.212345 | 33.88469 | 0.0007629715
42.21331 | 42.2393 | 41.05612 | 7.154873 | 1.183183 | 33.90048 | 0.0007628376
42.22331 | 42.2344 | 41.07115 | 7.154149 | 1.163245 | 33.91624 | 0.0007627008
42.23331 | 42.2379 | 41.08616 | 7.15343 | 1.151737 | 33.93197 | 0.0007625608
42.24331 | 42.1972 | 41.10114 | 7.152717 | 1.09606 | 33.94766 | 0.0007624177
42.2533 | 42.1639 | 41.11606 | 7.152009 | 1.04784 | 33.96329 | 0.0007622715
42.2633 | 42.1517 | 41.13095 | 7.151306 | 1.020748 | 33.97888 | 0.0007621217
42.2733 | 42.1388 | 41.14579 | 7.150608 | 0.9930092 | 33.99442 | 0.0007619683
42.2833 | 42.1499 | 41.16057 | 7.149915 | 0.9893271 | 34.0099 | 0.0007618113
42.2933 | 42.0935 | 41.17529 | 7.149227 | 0.9182056 | 34.02531 | 0.0007616506
42.3033 | 42.0774 | 41.18995 | 7.148545 | 0.8874549 | 34.04064 | 0.000761486
42.31329 | 42.0624 | 41.2045 | 7.147868 | 0.8579043 | 34.05587 | 0.0007613173
42.32329 | 42.0564 | 41.21899 | 7.147195 | 0.8374059 | 34.07104 | 0.0007611446
42.33329 | 42.0253 | 41.23343 | 7.146528 | 0.7918735 | 34.08614 | 0.0007609681
42.34329 | 41.9804 | 41.24775 | 7.145865 | 0.7326487 | 34.10113 | 0.0007607869
42.35329 | 41.9747 | 41.26198 | 7.145208 | 0.7127233 | 34.11601 | 0.0007606012
42.36328 | 41.9507 | 41.27607 | 7.144556 | 0.6746256 | 34.13076 | 0.0007604109
42.37328 | 41.9096 | 41.29009 | 7.143908 | 0.6195066 | 34.14542 | 0.0007602161
42.38328 | 41.9267 | 41.304 | 7.143266 | 0.6227015 | 34.15997 | 0.0007600165
42.39328 | 41.8524 | 41.31779 | 7.142628 | 0.5346135 | 34.1744 | 0.000759812
42.40328 | 41.8617 | 41.33145 | 7.141995 | 0.5302538 | 34.18869 | 0.0007596025
42.41328 | 41.8301 | 41.34498 | 7.141367 | 0.4851238 | 34.20285 | 0.0007593879
42.42327 | 41.7923 | 41.35835 | 7.140745 | 0.4339466 | 34.21685 | 0.0007591683
42.43327 | 41.7925 | 41.37161 | 7.140127 | 0.4208922 | 34.23072 | 0.0007589432
42.44327 | 41.7424 | 41.38471 | 7.139514 | 0.3576852 | 34.24444 | 0.0007587127
42.45327 | 41.7472 | 41.39767 | 7.138905 | 0.3495329 | 34.258 | 0.0007584767
42.46327 | 41.6976 | 41.41046 | 7.138302 | 0.2871406 | 34.2714 | 0.0007582349
42.47326 | 41.6916 | 41.42307 | 7.137704 | 0.2685267 | 34.28461 | 0.0007579877
42.48326 | 41.6493 | 41.43553 | 7.137109 | 0.21377 | 34.29766 | 0.0007577343
42.49326 | 41.6298 | 41.44781 | 7.13652 | 0.1819897 | 34.31053 | 0.000757475
42.50326 | 41.6064 | 41.45991 | 7.135935 | 0.14649 | 34.32322 | 0.0007572096
42.51326 | 41.5751 | 41.47182 | 7.135356 | 0.1032805 | 34.33571 | 0.0007569379
42.52326 | 41.5284 | 41.48354 | 7.13478 | 0.04486033 | 34.348 | 0.0007566601
42.53325 | 41.5262 | 41.49505 | 7.13421 | 0.03115152 | 34.36008 | 0.0007563761
42.54325 | 41.491 | 41.50637 | 7.133645 | -0.01536659 | 34.37197 | 0.0007560854
42.55325 | 41.475 | 41.51747 | 7.133083 | -0.04247046 | 34.38363 | 0.000755788
42.56325 | 41.4337 | 41.52836 | 7.132527 | -0.09466197 | 34.39508 | 0.000755484
42.57325 | 41.3947 | 41.53903 | 7.131975 | -0.1443298 | 34.4063 | 0.0007551731
42.58324 | 41.3908 | 41.54946 | 7.131428 | -0.1586623 | 34.41728 | 0.0007548556
42.59324 | 41.3586 | 41.55968 | 7.130885 | -0.2010829 | 34.42804 | 0.0007545311
42.60324 | 41.3492 | 41.56965 | 7.130347 | -0.2204468 | 34.43855 | 0.000754199
42.61324 | 41.2827 | 41.57938 | 7.129813 | -0.2966843 | 34.44882 | 0.0007538601
42.62324 | 41.2778 | 41.58886 | 7.129283 | -0.3110577 | 34.45882 | 0.0007535136
42.63324 | 41.2522 | 41.59809 | 7.128759 | -0.345895 | 34.46858 | 0.0007531601
42.64323 | 41.2627 | 41.60705 | 7.128239 | -0.344354 | 34.47806 | 0.0007527992
42.65323 | 41.2035 | 41.61576 | 7.127723 | -0.4122556 | 34.48728 | 0.0007524304
42.66323 | 41.161 | 41.62419 | 7.127211 | -0.4631899 | 34.49623 | 0.0007520539
42.67323 | 41.1465 | 41.63235 | 7.126704 | -0.4858474 | 34.50489 | 0.0007516697
42.68323 | 41.119 | 41.64023 | 7.126202 | -0.5212255 | 34.51327 | 0.0007512776
42.69322 | 41.0928 | 41.64781 | 7.125704 | -0.5550081 | 34.52135 | 0.0007508779
42.70322 | 41.0653 | 41.65511 | 7.12521 | -0.5898133 | 34.52915 | 0.00075047
42.71322 | 41.0002 | 41.66211 | 7.12472 | -0.6619121 | 34.53664 | 0.0007500537
42.72322 | 41.0006 | 41.66882 | 7.124235 | -0.6682176 | 34.54383 | 0.0007496294
42.73322 | 40.9619 | 41.67521 | 7.123754 | -0.7133095 | 34.55071 | 0.0007491966
42.74322 | 40.9174 | 41.6813 | 7.123278 | -0.7638964 | 34.55727 | 0.0007487556
42.75321 | 40.9132 | 41.68706 | 7.122806 | -0.7738579 | 34.5635 | 0.0007483066
42.76321 | 40.8526 | 41.6925 | 7.122338 | -0.8399011 | 34.56942 | 0.0007478485
42.77321 | 40.8212 | 41.69762 | 7.121874 | -0.8764197 | 34.575 | 0.0007473818
42.78321 | 40.7925 | 41.70241 | 7.121414 | -0.909908 | 34.58025 | 0.0007469065
42.79321 | 40.7736 | 41.70686 | 7.120958 | -0.933258 | 34.58515 | 0.0007464224
42.8032 | 40.7299 | 41.71096 | 7.120508 | -0.9810604 | 34.58971 | 0.0007459298
42.8132 | 40.6787 | 41.71472 | 7.12006 | -1.036024 | 34.59392 | 0.000745428
42.8232 | 40.6721 | 41.71814 | 7.119617 | -1.046039 | 34.59778 | 0.0007449171
42.8332 | 40.6139 | 41.72119 | 7.119178 | -1.107294 | 34.60127 | 0.0007443971
42.8432 | 40.6039 | 41.72389 | 7.118744 | -1.11999 | 34.6044 | 0.000743868
42.8532 | 40.5638 | 41.72622 | 7.118313 | -1.162424 | 34.60717 | 0.0007433297
42.86319 | 40.5155 | 41.72818 | 7.117887 | -1.212682 | 34.60955 | 0.0007427826
42.87319 | 40.4987 | 41.72977 | 7.117464 | -1.231072 | 34.61157 | 0.0007422257
42.88319 | 40.4436 | 41.73098 | 7.117045 | -1.287381 | 34.61319 | 0.0007416594
42.89319 | 40.4341 | 41.73181 | 7.116631 | -1.297712 | 34.61444 | 0.0007410836
42.90319 | 40.4168 | 41.73225 | 7.11622 | -1.315451 | 34.61529 | 0.0007404982
42.91318 | 40.343 | 41.7323 | 7.115814 | -1.389301 | 34.61575 | 0.0007399039
42.92318 | 40.3445 | 41.73196 | 7.115411 | -1.387458 | 34.61581 | 0.0007392994
42.93318 | 40.2964 | 41.73121 | 7.115012 | -1.434813 | 34.61546 | 0.0007386851
42.94318 | 40.2988 | 41.73007 | 7.114618 | -1.431268 | 34.61471 | 0.0007380611
42.95318 | 40.2609 | 41.72851 | 7.114227 | -1.467611 | 34.61355 | 0.0007374273
42.96318 | 40.1881 | 41.72655 | 7.11384 | -1.538446 | 34.61197 | 0.0007367836
42.97317 | 40.1878 | 41.72417 | 7.113457 | -1.536367 | 34.60997 | 0.0007361307
42.98317 | 40.1436 | 41.72137 | 7.113078 | -1.57777 | 34.60756 | 0.0007354672
42.99317 | 40.142 | 41.71815 | 7.112702 | -1.57615 | 34.60471 | 0.0007347937
43.00317 | 40.0824 | 41.7145 | 7.11233 | -1.6321 | 34.60144 | 0.0007341101
43.01317 | 40.0329 | 41.71042 | 7.111962 | -1.67752 | 34.59772 | 0.0007334164
43.02316 | 40.0321 | 41.70591 | 7.111599 | -1.67381 | 34.59358 | 0.0007327132
43.03316 | 39.9806 | 41.70096 | 7.111238 | -1.720364 | 34.58899 | 0.0007319993
43.04316 | 39.9471 | 41.69557 | 7.110882 | -1.748474 | 34.58396 | 0.0007312751
43.05316 | 39.9311 | 41.68974 | 7.110529 | -1.758641 | 34.57848 | 0.0007305407
43.06316 | 39.8878 | 41.68346 | 7.110179 | -1.795663 | 34.57255 | 0.000729796
43.07316 | 39.8586 | 41.67674 | 7.109834 | -1.818141 | 34.56618 | 0.0007290412
43.08315 | 39.8116 | 41.66956 | 7.109492 | -1.857964 | 34.55934 | 0.0007282766
43.09315 | 39.8023 | 41.66193 | 7.109154 | -1.859628 | 34.55205 | 0.0007275009
43.10315 | 39.7586 | 41.65383 | 7.108819 | -1.895235 | 34.54429 | 0.000726715
43.11315 | 39.6987 | 41.64528 | 7.108488 | -1.946577 | 34.53606 | 0.0007259185
43.12315 | 39.6884 | 41.63626 | 7.108161 | -1.947856 | 34.52737 | 0.0007251116
43.13314 | 39.6432 | 41.62678 | 7.107838 | -1.983578 | 34.51822 | 0.0007242951
43.14314 | 39.6331 | 41.61682 | 7.107517 | -1.983721 | 34.50858 | 0.0007234673
43.15314 | 39.5808 | 41.60639 | 7.1072 | -2.025593 | 34.49847 | 0.0007226291
43.16314 | 39.538 | 41.59549 | 7.106887 | -2.057488 | 34.48788 | 0.0007217803
43.17314 | 39.4931 | 41.58411 | 7.106577 | -2.091008 | 34.47681 | 0.000720921
43.18314 | 39.4781 | 41.57224 | 7.106271 | -2.094145 | 34.46525 | 0.0007200512
43.19313 | 39.4532 | 41.55992 | 7.105969 | -2.106718 | 34.45323 | 0.0007191718
43.20313 | 39.4036 | 41.5471 | 7.105669 | -2.143496 | 34.44071 | 0.000718281
43.21313 | 39.3499 | 41.53378 | 7.105373 | -2.183885 | 34.42769 | 0.0007173795
43.22313 | 39.3488 | 41.51999 | 7.105081 | -2.171188 | 34.41419 | 0.0007164676
43.23313 | 39.302 | 41.5057 | 7.104792 | -2.203703 | 34.4002 | 0.0007155452
43.24312 | 39.2835 | 41.49094 | 7.104506 | -2.20744 | 34.38572 | 0.0007146131
43.25312 | 39.2093 | 41.47567 | 7.104224 | -2.266371 | 34.37073 | 0.0007136695
43.26312 | 39.2126 | 41.45991 | 7.103945 | -2.247307 | 34.35525 | 0.0007127154
43.27312 | 39.1677 | 41.44365 | 7.103669 | -2.275947 | 34.33927 | 0.0007117508
43.28312 | 39.1178 | 41.42689 | 7.103396 | -2.309093 | 34.32279 | 0.0007107757
43.29312 | 39.0809 | 41.40964 | 7.103127 | -2.328738 | 34.3058 | 0.0007097901
43.30311 | 39.0438 | 41.3919 | 7.102861 | -2.348104 | 34.28833 | 0.000708795
43.31311 | 38.996 | 41.37365 | 7.102599 | -2.377647 | 34.27034 | 0.0007077883
43.32311 | 38.9721 | 41.35489 | 7.102339 | -2.382793 | 34.25185 | 0.0007067713
43.33311 | 38.8991 | 41.33563 | 7.102083 | -2.436535 | 34.23285 | 0.0007057438
43.34311 | 38.8703 | 41.31587 | 7.10183 | -2.445573 | 34.21334 | 0.000704706
43.3531 | 38.8096 | 41.29563 | 7.10158 | -2.486027 | 34.19334 | 0.0007036587
43.3631 | 38.7811 | 41.27486 | 7.101333 | -2.493756 | 34.17282 | 0.0007026
43.3731 | 38.7275 | 41.25358 | 7.10109 | -2.52608 | 34.15179 | 0.000701531
43.3831 | 38.6793 | 41.2318 | 7.100849 | -2.552499 | 34.13025 | 0.0007004517
43.3931 | 38.6551 | 41.20951 | 7.100612 | -2.554411 | 34.1082 | 0.0006993621
43.4031 | 38.5738 | 41.18672 | 7.100378 | -2.612916 | 34.08564 | 0.0006982623
43.41309 | 38.5655 | 41.16344 | 7.100147 | -2.597936 | 34.06259 | 0.0006971533
43.42309 | 38.5198 | 41.13963 | 7.099918 | -2.619829 | 34.03901 | 0.0006960331
43.43309 | 38.4569 | 41.11531 | 7.099693 | -2.658411 | 34.01492 | 0.0006949026
43.44309 | 38.4199 | 41.09049 | 7.099471 | -2.670589 | 33.99032 | 0.0006937622
43.45309 | 38.3852 | 41.06516 | 7.099252 | -2.679959 | 33.96521 | 0.0006926116
43.46308 | 38.3282 | 41.03935 | 7.099036 | -2.711149 | 33.93962 | 0.0006914522
43.47308 | 38.3006 | 41.01301 | 7.098823 | -2.712408 | 33.9135 | 0.0006902817
43.48308 | 38.2446 | 40.98616 | 7.098612 | -2.741559 | 33.88686 | 0.0006891012
43.49308 | 38.2109 | 40.95881 | 7.098405 | -2.747907 | 33.85971 | 0.0006879109
43.50308 | 38.178 | 40.93095 | 7.0982 | -2.752948 | 33.83206 | 0.0006867107
43.51308 | 38.1128 | 40.90258 | 7.097999 | -2.789781 | 33.8039 | 0.0006855007
43.52307 | 38.0896 | 40.87375 | 7.0978 | -2.784147 | 33.77526 | 0.0006842823
43.53307 | 38.0272 | 40.84438 | 7.097604 | -2.817179 | 33.74609 | 0.000683053
43.54307 | 38.0007 | 40.81451 | 7.097411 | -2.813808 | 33.71641 | 0.000681814
43.55307 | 37.96 | 40.78414 | 7.097221 | -2.824136 | 33.68623 | 0.0006805655
43.56307 | 37.9099 | 40.75327 | 7.097033 | -2.843365 | 33.65555 | 0.0006793075
43.57306 | 37.8978 | 40.72193 | 7.096849 | -2.824127 | 33.6244 | 0.0006780414
43.58306 | 37.8325 | 40.69007 | 7.096667 | -2.857568 | 33.59272 | 0.0006767648
43.59306 | 37.8394 | 40.6577 | 7.096488 | -2.818298 | 33.56053 | 0.0006754785
43.60306 | 37.756 | 40.62485 | 7.096311 | -2.868846 | 33.52786 | 0.0006741833
43.61306 | 37.7486 | 40.59149 | 7.096138 | -2.842889 | 33.49468 | 0.0006728787
43.62306 | 37.6979 | 40.55765 | 7.095966 | -2.859755 | 33.46102 | 0.0006715653
43.63305 | 37.6768 | 40.52336 | 7.095798 | -2.846559 | 33.42689 | 0.000670244
43.64305 | 37.6269 | 40.48854 | 7.095632 | -2.861641 | 33.39224 | 0.0006689125
43.65305 | 37.59 | 40.45324 | 7.095469 | -2.863237 | 33.3571 | 0.0006675721
43.66305 | 37.5701 | 40.41745 | 7.095309 | -2.847347 | 33.32147 | 0.0006662229
43.67305 | 37.5055 | 40.38118 | 7.095151 | -2.875678 | 33.28536 | 0.000664865
43.68304 | 37.4711 | 40.34446 | 7.094996 | -2.87336 | 33.2488 | 0.0006634997
43.69304 | 37.4307 | 40.30723 | 7.094843 | -2.876531 | 33.21173 | 0.0006621245
43.70304 | 37.3847 | 40.26953 | 7.094693 | -2.884828 | 33.17417 | 0.0006607409
43.71304 | 37.3301 | 40.23135 | 7.094545 | -2.901253 | 33.13615 | 0.0006593489
43.72304 | 37.2996 | 40.1927 | 7.0944 | -2.893101 | 33.09764 | 0.0006579485
43.73304 | 37.24 | 40.15359 | 7.094257 | -2.913588 | 33.05867 | 0.00065654
43.74303 | 37.2163 | 40.11404 | 7.094117 | -2.897742 | 33.01927 | 0.0006551246
43.75303 | 37.133 | 40.07399 | 7.093979 | -2.940992 | 32.97936 | 0.0006536998
43.76303 | 37.1151 | 40.03348 | 7.093844 | -2.918384 | 32.93899 | 0.000652267
43.77303 | 37.0477 | 39.99252 | 7.093711 | -2.94482 | 32.89816 | 0.0006508264
43.78303 | 37.0128 | 39.9511 | 7.09358 | -2.938298 | 32.85687 | 0.0006493779
43.79302 | 36.9427 | 39.90926 | 7.093452 | -2.966564 | 32.81516 | 0.0006479232
43.80302 | 36.8929 | 39.86694 | 7.093326 | -2.97404 | 32.77297 | 0.0006464594
43.81302 | 36.8667 | 39.82417 | 7.093203 | -2.957471 | 32.73032 | 0.0006449881
43.82302 | 36.8028 | 39.78095 | 7.093082 | -2.978155 | 32.68723 | 0.0006435094
43.83302 | 36.747 | 39.7373 | 7.092963 | -2.990297 | 32.64369 | 0.0006420233
43.84302 | 36.7028 | 39.69321 | 7.092846 | -2.990407 | 32.59972 | 0.00064053
43.85301 | 36.6565 | 39.64873 | 7.092732 | -2.992225 | 32.55535 | 0.0006390311
43.86301 | 36.5819 | 39.60376 | 7.09262 | -3.021865 | 32.51051 | 0.0006375236
43.87301 | 36.5488 | 39.55838 | 7.09251 | -3.009581 | 32.46523 | 0.0006360092
43.88301 | 36.4997 | 39.51257 | 7.092403 | -3.012872 | 32.41954 | 0.000634488
43.89301 | 36.4498 | 39.46634 | 7.092298 | -3.016542 | 32.37341 | 0.00063296
43.903 | 36.357 | 39.41974 | 7.092195 | -3.06274 | 32.32691 | 0.0006314268
43.913 | 36.3468 | 39.37268 | 7.092094 | -3.025882 | 32.27996 | 0.0006298857
43.923 | 36.2709 | 39.32521 | 7.091995 | -3.05431 | 32.23259 | 0.0006283381
43.933 | 36.2366 | 39.27733 | 7.091898 | -3.040732 | 32.18481 | 0.0006267841
43.943 | 36.1484 | 39.22905 | 7.091804 | -3.080651 | 32.13662 | 0.000625224
43.953 | 36.1049 | 39.18037 | 7.091711 | -3.075472 | 32.08804 | 0.0006236577
43.96299 | 36.0655 | 39.13135 | 7.091621 | -3.065845 | 32.0391 | 0.0006220869
43.97299 | 35.9888 | 39.08188 | 7.091533 | -3.09308 | 31.98973 | 0.0006205086
43.98299 | 35.9386 | 39.03203 | 7.091446 | -3.093426 | 31.93996 | 0.0006189246
43.99299 | 35.9031 | 38.98179 | 7.091362 | -3.07869 | 31.88981 | 0.0006173348
44.00299 | 35.8318 | 38.93117 | 7.09128 | -3.099371 | 31.83928 | 0.0006157394
44.01298 | 35.7649 | 38.88023 | 7.0912 | -3.115332 | 31.78842 | 0.0006141402
44.02298 | 35.7074 | 38.82887 | 7.091121 | -3.121469 | 31.73713 | 0.000612534
44.03298 | 35.6795 | 38.77713 | 7.091045 | -3.097634 | 31.68548 | 0.0006109224
44.04298 | 35.6128 | 38.72504 | 7.090971 | -3.112242 | 31.63346 | 0.0006093058
44.05298 | 35.5487 | 38.67259 | 7.090898 | -3.123888 | 31.58108 | 0.000607684
44.06298 | 35.5172 | 38.61978 | 7.090828 | -3.102579 | 31.52835 | 0.0006060573
44.07297 | 35.4548 | 38.56667 | 7.090759 | -3.111872 | 31.47531 | 0.0006044274
44.08297 | 35.4081 | 38.51317 | 7.090693 | -3.105066 | 31.42187 | 0.0006027911
44.09297 | 35.3319 | 38.45932 | 7.090628 | -3.127415 | 31.36809 | 0.0006011501
44.10297 | 35.3105 | 38.40513 | 7.090565 | -3.09463 | 31.31397 | 0.0005995047
44.11297 | 35.2449 | 38.35061 | 7.090503 | -3.105708 | 31.25951 | 0.0005978548
44.12296 | 35.1611 | 38.29581 | 7.090444 | -3.134714 | 31.20477 | 0.0005962024
44.13296 | 35.1486 | 38.24064 | 7.090386 | -3.092038 | 31.14966 | 0.000594544
44.14296 | 35.0864 | 38.18514 | 7.09033 | -3.098742 | 31.09422 | 0.0005928816
44.15296 | 35.0277 | 38.12933 | 7.090276 | -3.10163 | 31.03846 | 0.0005912152
44.16296 | 34.9909 | 38.07321 | 7.090224 | -3.082308 | 30.98239 | 0.000589545
44.17296 | 34.9044 | 38.01678 | 7.090173 | -3.112376 | 30.92601 | 0.0005878709
44.18295 | 34.9007 | 37.96011 | 7.090124 | -3.059406 | 30.8694 | 0.0005861951
44.19295 | 34.7957 | 37.90307 | 7.090077 | -3.107373 | 30.81241 | 0.0005845139
44.20295 | 34.7695 | 37.84575 | 7.090031 | -3.076246 | 30.75513 | 0.0005828292
44.21295 | 34.7267 | 37.78813 | 7.089987 | -3.061432 | 30.69756 | 0.0005811413
44.22295 | 34.6491 | 37.73023 | 7.089945 | -3.081133 | 30.63971 | 0.0005794502
44.23294 | 34.6205 | 37.67211 | 7.089904 | -3.051609 | 30.58163 | 0.0005777576
44.24294 | 34.5461 | 37.61366 | 7.089865 | -3.067555 | 30.52321 | 0.0005760603
44.25294 | 34.5023 | 37.55493 | 7.089827 | -3.052629 | 30.46453 | 0.0005743602
44.26294 | 34.4389 | 37.49593 | 7.089791 | -3.057035 | 30.40557 | 0.0005726573
44.27294 | 34.3809 | 37.43668 | 7.089757 | -3.055782 | 30.34635 | 0.0005709518
44.28294 | 34.331 | 37.37717 | 7.089724 | -3.046167 | 30.28687 | 0.0005692436
44.29293 | 34.2424 | 37.31746 | 7.089692 | -3.075061 | 30.2272 | 0.0005675347
44.30293 | 34.2375 | 37.25745 | 7.089663 | -3.019949 | 30.16722 | 0.0005658218
44.31293 | 34.1585 | 37.19719 | 7.089634 | -3.03869 | 30.10699 | 0.0005641065
44.32293 | 34.1012 | 37.1367 | 7.089607 | -3.035496 | 30.04653 | 0.0005623892
44.33293 | 34.0398 | 37.07596 | 7.089581 | -3.036165 | 29.98582 | 0.0005606699
44.34292 | 33.9725 | 37.01506 | 7.089557 | -3.042565 | 29.92495 | 0.0005589503
44.35292 | 33.9298 | 36.95388 | 7.089534 | -3.024079 | 29.86379 | 0.0005572272
44.36292 | 33.8511 | 36.89247 | 7.089513 | -3.041373 | 29.8024 | 0.0005555023
44.37292 | 33.7967 | 36.83085 | 7.089493 | -3.034151 | 29.7408 | 0.0005537759
44.38292 | 33.7597 | 36.76902 | 7.089474 | -3.009319 | 29.67899 | 0.0005520479
44.39292 | 33.6927 | 36.70698 | 7.089457 | -3.014281 | 29.61697 | 0.0005503186
44.40291 | 33.6179 | 36.6448 | 7.089441 | -3.026898 | 29.55481 | 0.0005485896
44.41291 | 33.5686 | 36.58236 | 7.089426 | -3.013759 | 29.49239 | 0.0005468577
44.42291 | 33.5164 | 36.51973 | 7.089413 | -3.003328 | 29.42977 | 0.0005451247
44.43291 | 33.4474 | 36.4569 | 7.089401 | -3.009503 | 29.36696 | 0.0005433907
44.44291 | 33.382 | 36.3939 | 7.08939 | -3.011901 | 29.30397 | 0.0005416558
44.4529 | 33.3287 | 36.33078 | 7.08938 | -3.002076 | 29.24086 | 0.0005399218
44.4629 | 33.2754 | 36.26742 | 7.089372 | -2.992018 | 29.17751 | 0.0005381854
44.4729 | 33.2052 | 36.20389 | 7.089364 | -2.998688 | 29.11399 | 0.0005364483
44.4829 | 33.1649 | 36.14019 | 7.089358 | -2.975293 | 29.0503 | 0.0005347108
44.4929 | 33.094 | 36.07633 | 7.089353 | -2.982334 | 28.98645 | 0.0005329728
44.5029 | 33.0483 | 36.01232 | 7.089349 | -2.964021 | 28.92244 | 0.0005312345
44.51289 | 32.9829 | 35.94822 | 7.089347 | -2.965319 | 28.85834 | 0.0005294977
44.52289 | 32.9156 | 35.8839 | 7.089345 | -2.968302 | 28.79403 | 0.000527759
44.53289 | 32.8709 | 35.81944 | 7.089345 | -2.948544 | 28.72957 | 0.0005260203
44.54289 | 32.8111 | 35.75485 | 7.089345 | -2.943747 | 28.66498 | 0.0005242817
44.55289 | 32.7552 | 35.69011 | 7.089347 | -2.934913 | 28.60024 | 0.0005225431
44.56288 | 32.7039 | 35.62531 | 7.08935 | -2.921413 | 28.53544 | 0.0005208065
44.57288 | 32.6433 | 35.56032 | 7.089354 | -2.917023 | 28.47045 | 0.0005190686
44.58288 | 32.6024 | 35.49521 | 7.089358 | -2.892814 | 28.40534 | 0.0005173311
44.59288 | 32.5326 | 35.42998 | 7.089364 | -2.897383 | 28.3401 | 0.000515594
44.60288 | 32.4724 | 35.36464 | 7.089371 | -2.892241 | 28.27476 | 0.0005138575
44.61288 | 32.4299 | 35.29919 | 7.089379 | -2.869289 | 28.2093 | 0.0005121217
44.62287 | 32.3653 | 35.23372 | 7.089387 | -2.868416 | 28.14382 | 0.0005103888
44.63287 | 32.2985 | 35.16806 | 7.089397 | -2.869556 | 28.07815 | 0.0005086545
44.64287 | 32.2459 | 35.10228 | 7.089407 | -2.856384 | 28.01237 | 0.000506921
44.65287 | 32.2204 | 35.03644 | 7.089419 | -2.816042 | 27.94652 | 0.0005051888
44.66287 | 32.1304 | 34.97052 | 7.089431 | -2.840123 | 27.88059 | 0.000503458
44.67286 | 32.0744 | 34.90457 | 7.089444 | -2.83017 | 27.81462 | 0.0005017297
44.68286 | 32.0423 | 34.83847 | 7.089458 | -2.79617 | 27.74851 | 0.000500001
44.69286 | 31.9712 | 34.7723 | 7.089473 | -2.801097 | 27.68233 | 0.0004982737
44.70286 | 31.9126 | 34.70605 | 7.089488 | -2.79345 | 27.61606 | 0.0004965478
44.71286 | 31.8497 | 34.63973 | 7.089505 | -2.790033 | 27.54973 | 0.0004948233
44.72286 | 31.8129 | 34.57335 | 7.089522 | -2.760454 | 27.48334 | 0.0004931005
44.73285 | 31.7443 | 34.50698 | 7.08954 | -2.762681 | 27.41695 | 0.000491381
44.74285 | 31.6886 | 34.44049 | 7.089558 | -2.751886 | 27.35044 | 0.0004896616
44.75285 | 31.6405 | 34.37394 | 7.089578 | -2.733437 | 27.28387 | 0.0004879439
44.76285 | 31.5829 | 34.30734 | 7.089598 | -2.724441 | 27.21726 | 0.0004862281
44.77285 | 31.5083 | 34.2407 | 7.089619 | -2.7324 | 27.1506 | 0.0004845143
44.78284 | 31.4837 | 34.17408 | 7.08964 | -2.690381 | 27.08396 | 0.0004828042
44.79284 | 31.3951 | 34.10736 | 7.089662 | -2.712261 | 27.01722 | 0.0004810944
44.80284 | 31.3579 | 34.04061 | 7.089685 | -2.682708 | 26.95044 | 0.0004793869
44.81284 | 31.2864 | 33.97382 | 7.089708 | -2.687425 | 26.88364 | 0.0004776816
44.82284 | 31.2574 | 33.90701 | 7.089732 | -2.649614 | 26.81681 | 0.0004759786
44.83283 | 31.1641 | 33.84025 | 7.089757 | -2.676147 | 26.75002 | 0.0004742796
44.84283 | 31.153 | 33.7734 | 7.089782 | -2.620399 | 26.68314 | 0.0004725815
44.85283 | 31.0694 | 33.70653 | 7.089808 | -2.637129 | 26.61625 | 0.0004708857
44.86283 | 31.0119 | 33.63965 | 7.089834 | -2.627749 | 26.54935 | 0.0004691926
44.87283 | 30.9651 | 33.57276 | 7.089861 | -2.607661 | 26.48243 | 0.0004675021
44.88283 | 30.9342 | 33.50587 | 7.089888 | -2.571666 | 26.41551 | 0.0004658143
44.89282 | 30.8441 | 33.43904 | 7.089916 | -2.594942 | 26.34866 | 0.000464131
44.90282 | 30.8142 | 33.37214 | 7.089944 | -2.557943 | 26.28174 | 0.0004624486
44.91282 | 30.772 | 33.30526 | 7.089973 | -2.533259 | 26.21483 | 0.0004607694
44.92282 | 30.7094 | 33.23837 | 7.090002 | -2.528974 | 26.14791 | 0.0004590929
44.93282 | 30.631 | 33.17151 | 7.090031 | -2.540509 | 26.08102 | 0.0004574195
44.94281 | 30.6139 | 33.10472 | 7.090061 | -2.49082 | 26.0142 | 0.0004557508
44.95281 | 30.5831 | 33.03788 | 7.090092 | -2.454783 | 25.94734 | 0.0004540835
44.96281 | 30.4693 | 32.97107 | 7.090122 | -2.501768 | 25.88049 | 0.0004524194
44.97281 | 30.4473 | 32.90428 | 7.090154 | -2.456976 | 25.81367 | 0.0004507585
44.98281 | 30.4149 | 32.83751 | 7.090185 | -2.422611 | 25.74688 | 0.0004491009
44.99281 | 30.325 | 32.77078 | 7.090217 | -2.44578 | 25.68012 | 0.0004474467
45.0028 | 30.3072 | 32.70415 | 7.090249 | -2.396947 | 25.61345 | 0.0004457974
45.0128 | 30.2433 | 32.63748 | 7.090281 | -2.394179 | 25.54675 | 0.0004441499
45.0228 | 30.1996 | 32.57086 | 7.090314 | -2.371256 | 25.4801 | 0.000442506
45.0328 | 30.1308 | 32.50427 | 7.090347 | -2.373472 | 25.41348 | 0.0004408655
45.0428 | 30.0975 | 32.43774 | 7.09038 | -2.340236 | 25.34692 | 0.0004392286
45.05279 | 30.0424 | 32.37131 | 7.090413 | -2.328911 | 25.28046 | 0.0004375969
45.06279 | 30.0041 | 32.30487 | 7.090447 | -2.300771 | 25.21399 | 0.0004359673
45.07279 | 29.9358 | 32.23849 | 7.090481 | -2.302686 | 25.14757 | 0.0004343415
45.08279 | 29.8751 | 32.17216 | 7.090515 | -2.297057 | 25.08121 | 0.0004327194
45.09279 | 29.8431 | 32.10589 | 7.090549 | -2.262785 | 25.01491 | 0.0004311011
45.10279 | 29.7948 | 32.03967 | 7.090583 | -2.244875 | 24.94866 | 0.0004294866
45.11278 | 29.7071 | 31.97359 | 7.090617 | -2.266494 | 24.88255 | 0.0004278776
45.12278 | 29.672 | 31.90752 | 7.090652 | -2.235516 | 24.81644 | 0.000426271
45.13278 | 29.6417 | 31.84151 | 7.090686 | -2.199806 | 24.7504 | 0.0004246683
45.14278 | 29.5518 | 31.77557 | 7.090721 | -2.223768 | 24.68442 | 0.0004230696
45.15278 | 29.5102 | 31.7097 | 7.090756 | -2.199504 | 24.61853 | 0.000421475
45.16277 | 29.4755 | 31.64398 | 7.090791 | -2.168483 | 24.55277 | 0.0004198861
45.17277 | 29.3994 | 31.57827 | 7.090826 | -2.178873 | 24.48703 | 0.0004182997
45.18277 | 29.3388 | 31.51265 | 7.09086 | -2.173847 | 24.42137 | 0.0004167174
45.19277 | 29.2833 | 31.44711 | 7.090895 | -2.163806 | 24.3558 | 0.0004151394
45.20277 | 29.2687 | 31.38165 | 7.09093 | -2.112947 | 24.2903 | 0.0004135656
45.21277 | 29.1647 | 31.31628 | 7.090965 | -2.15158 | 24.2249 | 0.0004119961
45.22276 | 29.1374 | 31.25107 | 7.091 | -2.113665 | 24.15966 | 0.0004104324
45.23276 | 29.0969 | 31.18588 | 7.091034 | -2.088981 | 24.09444 | 0.0004088715
45.24276 | 29.0134 | 31.12079 | 7.091069 | -2.107391 | 24.02931 | 0.000407315
45.25276 | 28.9695 | 31.0558 | 7.091103 | -2.086298 | 23.96429 | 0.0004057628
45.26276 | 28.923 | 30.9909 | 7.091138 | -2.067904 | 23.89936 | 0.0004042151
45.27275 | 28.8773 | 30.92617 | 7.091172 | -2.048874 | 23.8346 | 0.0004026734
45.28275 | 28.7959 | 30.86148 | 7.091206 | -2.065585 | 23.76988 | 0.0004011346
45.29275 | 28.7549 | 30.7969 | 7.09124 | -2.042001 | 23.70526 | 0.0003996004
45.30275 | 28.7136 | 30.73242 | 7.091274 | -2.018824 | 23.64075 | 0.0003980706
45.31275 | 28.6525 | 30.66806 | 7.091308 | -2.015556 | 23.57635 | 0.0003965455
45.32275 | 28.5961 | 30.6038 | 7.091341 | -2.007699 | 23.51206 | 0.0003950249
45.33274 | 28.5348 | 30.53973 | 7.091374 | -2.004926 | 23.44796 | 0.0003935106
45.34274 | 28.516 | 30.4757 | 7.091407 | -1.959697 | 23.3839 | 0.0003919993
45.35274 | 28.4425 | 30.41178 | 7.09144 | -1.969284 | 23.31995 | 0.0003904926
45.36274 | 28.3727 | 30.34799 | 7.091472 | -1.975289 | 23.25613 | 0.0003889906
45.37274 | 28.358 | 30.28431 | 7.091504 | -1.926315 | 23.19242 | 0.0003874934
45.38273 | 28.2934 | 30.22082 | 7.091536 | -1.927424 | 23.1289 | 0.0003860023
45.39273 | 28.2212 | 30.15739 | 7.091567 | -1.936194 | 23.06544 | 0.0003845145
45.40273 | 28.2025 | 30.09409 | 7.091598 | -1.891589 | 23.00211 | 0.0003830315
45.41273 | 28.1664 | 30.03091 | 7.091629 | -1.864512 | 22.9389 | 0.0003815533
45.42273 | 28.0738 | 29.96786 | 7.09166 | -1.894062 | 22.87582 | 0.0003800799
45.43273 | 28.0499 | 29.90494 | 7.09169 | -1.855042 | 22.81287 | 0.0003786113
45.44272 | 28.0234 | 29.84221 | 7.091719 | -1.818813 | 22.75012 | 0.0003771489
45.45272 | 27.9197 | 29.77956 | 7.091749 | -1.859859 | 22.68743 | 0.0003756901
45.46272 | 27.9105 | 29.71704 | 7.091777 | -1.806537 | 22.62488 | 0.0003742361
45.47272 | 27.8711 | 29.65465 | 7.091806 | -1.78355 | 22.56247 | 0.0003727869
45.48272 | 27.8076 | 29.5924 | 7.091833 | -1.7848 | 22.5002 | 0.0003713427
45.49271 | 27.7514 | 29.53035 | 7.091861 | -1.77895 | 22.43812 | 0.0003699048
45.50271 | 27.7282 | 29.46838 | 7.091888 | -1.740177 | 22.37612 | 0.0003684704
45.51271 | 27.6817 | 29.40655 | 7.091914 | -1.724847 | 22.31427 | 0.000367041
45.52271 | 27.6311 | 29.34486 | 7.09194 | -1.71376 | 22.25255 | 0.0003656166
45.53271 | 27.5729 | 29.28332 | 7.091965 | -1.710416 | 22.19099 | 0.0003641971
45.54271 | 27.5544 | 29.22192 | 7.09199 | -1.667515 | 22.12956 | 0.0003627826
45.5527 | 27.5016 | 29.16072 | 7.092014 | -1.659121 | 22.06835 | 0.0003613745
45.5627 | 27.4458 | 29.09962 | 7.092038 | -1.653815 | 22.00722 | 0.00035997
45.5727 | 27.4238 | 29.03866 | 7.092061 | -1.614856 | 21.94624 | 0.0003585705
45.5827 | 27.4017 | 28.97785 | 7.092083 | -1.576148 | 21.88541 | 0.000357176
45.5927 | 27.3065 | 28.91719 | 7.092105 | -1.610689 | 21.82473 | 0.0003557866
45.60269 | 27.2946 | 28.85674 | 7.092126 | -1.562141 | 21.76426 | 0.0003544035
45.61269 | 27.2746 | 28.79639 | 7.092146 | -1.521786 | 21.70389 | 0.0003530242
45.62269 | 27.1952 | 28.73619 | 7.092166 | -1.540985 | 21.64367 | 0.0003516499
45.63269 | 27.1561 | 28.67614 | 7.092185 | -1.520039 | 21.5836 | 0.0003502807
45.64269 | 27.1672 | 28.61625 | 7.092203 | -1.449047 | 21.52369 | 0.0003489165
45.65269 | 27.0931 | 28.55651 | 7.092221 | -1.463413 | 21.46394 | 0.0003475574
45.66268 | 27.0387 | 28.497 | 7.092238 | -1.458295 | 21.40441 | 0.0003462047
45.67268 | 27.0522 | 28.43758 | 7.092254 | -1.385375 | 21.34498 | 0.0003448558
45.68268 | 26.9805 | 28.37832 | 7.092269 | -1.397816 | 21.2857 | 0.0003435119
45.69268 | 26.9164 | 28.31922 | 7.092284 | -1.402815 | 21.22659 | 0.0003421732
45.70268 | 26.932 | 28.26028 | 7.092297 | -1.328277 | 21.16764 | 0.0003408395
45.71267 | 26.8674 | 28.20156 | 7.09231 | -1.334156 | 21.10891 | 0.0003395122
45.72267 | 26.8305 | 28.14294 | 7.092322 | -1.312441 | 21.05028 | 0.0003381888
45.73267 | 26.8111 | 28.08449 | 7.092333 | -1.273389 | 20.99182 | 0.0003368704
45.74267 | 26.7726 | 28.0262 | 7.092344 | -1.253602 | 20.93352 | 0.0003355572
45.75267 | 26.7258 | 27.96808 | 7.092353 | -1.242278 | 20.87539 | 0.000334249
45.76267 | 26.6849 | 27.91012 | 7.092362 | -1.22522 | 20.81743 | 0.0003329459
45.77266 | 26.6607 | 27.8524 | 7.092369 | -1.191699 | 20.7597 | 0.0003316495
45.78266 | 26.627 | 27.79477 | 7.092376 | -1.16777 | 20.70206 | 0.0003303566
45.79266 | 26.5444 | 27.73731 | 7.092382 | -1.192912 | 20.6446 | 0.0003290689
45.80266 | 26.5598 | 27.68002 | 7.092387 | -1.12022 | 20.58731 | 0.0003277863
45.81266 | 26.5186 | 27.6229 | 7.09239 | -1.104298 | 20.53018 | 0.0003265087
45.82265 | 26.4468 | 27.566 | 7.092393 | -1.119198 | 20.47328 | 0.0003252375
45.83265 | 26.4483 | 27.50921 | 7.092395 | -1.060911 | 20.41649 | 0.0003239702
45.84265 | 26.4025 | 27.4526 | 7.092396 | -1.050099 | 20.35988 | 0.000322708
45.85265 | 26.3305 | 27.39615 | 7.092396 | -1.065653 | 20.30344 | 0.0003214508
45.86265 | 26.3112 | 27.33987 | 7.092394 | -1.028674 | 20.24716 | 0.0003201987
45.87265 | 26.3041 | 27.28377 | 7.092392 | -0.9796711 | 20.19106 | 0.0003189517
45.88264 | 26.2085 | 27.2279 | 7.092388 | -1.019397 | 20.13519 | 0.000317711
45.89264 | 26.2067 | 27.17214 | 7.092384 | -0.9654352 | 20.07943 | 0.0003164742
45.90264 | 26.1745 | 27.11655 | 7.092378 | -0.9420468 | 20.02385 | 0.0003152424
45.91264 | 26.103 | 27.06114 | 7.092371 | -0.9581369 | 19.96845 | 0.0003140158
45.92264 | 26.0829 | 27.00589 | 7.092363 | -0.9229944 | 19.91322 | 0.0003127942
45.93263 | 26.0321 | 26.95088 | 7.092354 | -0.9187803 | 19.85821 | 0.0003115788
45.94263 | 26.0019 | 26.89599 | 7.092344 | -0.8940857 | 19.80333 | 0.0003103673
45.95263 | 25.9347 | 26.84127 | 7.092333 | -0.9065684 | 19.74863 | 0.0003091608
45.96263 | 25.9069 | 26.78672 | 7.09232 | -0.8798181 | 19.69409 | 0.0003079593
45.97263 | 25.8667 | 26.73235 | 7.092306 | -0.8656497 | 19.63974 | 0.000306763
45.98263 | 25.8348 | 26.67815 | 7.092291 | -0.8433525 | 19.58556 | 0.0003055716
45.99262 | 25.7634 | 26.62419 | 7.092275 | -0.860786 | 19.53161 | 0.0003043864
46.00262 | 25.742 | 26.57034 | 7.092257 | -0.828341 | 19.47778 | 0.0003032051
46.01262 | 25.6928 | 26.51667 | 7.092238 | -0.823872 | 19.42413 | 0.0003020288
46.02262 | 25.6409 | 26.46318 | 7.092218 | -0.8222792 | 19.37066 | 0.0003008575
46.03262 | 25.6145 | 26.40986 | 7.092196 | -0.7953633 | 19.31737 | 0.0002996911
46.04261 | 25.5596 | 26.35677 | 7.092174 | -0.7971723 | 19.2643 | 0.0002985309
46.05261 | 25.5052 | 26.30381 | 7.092149 | -0.7986077 | 19.21136 | 0.0002973745
46.06261 | 25.4872 | 26.25102 | 7.092124 | -0.7638178 | 19.1586 | 0.000296223
46.07261 | 25.4277 | 26.1984 | 7.092097 | -0.770705 | 19.10601 | 0.0002950766
46.08261 | 25.3895 | 26.14597 | 7.092069 | -0.7564715 | 19.05361 | 0.000293935
46.09261 | 25.354 | 26.09371 | 7.092039 | -0.7397148 | 19.00138 | 0.0002927985
46.1026 | 25.315 | 26.04168 | 7.092008 | -0.7266823 | 18.94938 | 0.0002916679
46.1126 | 25.2322 | 25.98978 | 7.091975 | -0.7575773 | 18.89751 | 0.0002905411
46.1226 | 25.2313 | 25.93805 | 7.091942 | -0.70675 | 18.84582 | 0.0002894193
46.1326 | 25.1719 | 25.8865 | 7.091906 | -0.7145992 | 18.7943 | 0.0002883023
46.1426 | 25.1111 | 25.83513 | 7.091869 | -0.7240251 | 18.74297 | 0.0002871902
46.15259 | 25.0869 | 25.78398 | 7.091831 | -0.6970776 | 18.69186 | 0.0002860841
46.16259 | 25.052 | 25.73296 | 7.091791 | -0.6809587 | 18.64088 | 0.0002849818
46.17259 | 24.987 | 25.68212 | 7.09175 | -0.6951168 | 18.59008 | 0.0002838843
46.18259 | 24.9581 | 25.63145 | 7.091707 | -0.6733517 | 18.53946 | 0.0002827916
46.19259 | 24.9227 | 25.58096 | 7.091662 | -0.658262 | 18.48902 | 0.0002817038
46.20259 | 24.8546 | 25.53065 | 7.091616 | -0.6760507 | 18.43875 | 0.0002806208
46.21258 | 24.818 | 25.48056 | 7.091569 | -0.662565 | 18.38872 | 0.0002795436
46.22258 | 24.7835 | 25.43061 | 7.091519 | -0.6471069 | 18.33881 | 0.0002784702
46.23258 | 24.7238 | 25.38083 | 7.091469 | -0.6570261 | 18.28908 | 0.0002774016
46.24258 | 24.7089 | 25.33122 | 7.091416 | -0.6223215 | 18.23953 | 0.0002763377
46.25258 | 24.6627 | 25.28179 | 7.091362 | -0.6190934 | 18.19016 | 0.0002752786
46.26257 | 24.5733 | 25.23259 | 7.091307 | -0.6592892 | 18.14101 | 0.0002742252
46.27257 | 24.5979 | 25.18351 | 7.091249 | -0.5856125 | 18.09199 | 0.0002731756
46.28257 | 24.5177 | 25.13461 | 7.09119 | -0.6169133 | 18.04315 | 0.0002721306
46.29257 | 24.4533 | 25.08589 | 7.091129 | -0.6325908 | 17.99449 | 0.0002710904
46.30257 | 24.4489 | 25.03734 | 7.091067 | -0.5884444 | 17.94601 | 0.0002700549
46.31257 | 24.3924 | 24.98897 | 7.091003 | -0.5965722 | 17.8977 | 0.000269024
46.32256 | 24.329 | 24.94082 | 7.090937 | -0.6118227 | 17.84962 | 0.0002679989
46.33256 | 24.3473 | 24.8928 | 7.090869 | -0.5455023 | 17.80167 | 0.0002669773
46.34256 | 24.2474 | 24.84496 | 7.0908 | -0.5975558 | 17.75389 | 0.0002659604
46.35256 | 24.2096 | 24.79728 | 7.090729 | -0.5876841 | 17.70629 | 0.0002649481
46.36256 | 24.1764 | 24.74979 | 7.090656 | -0.5733894 | 17.65887 | 0.0002639404
46.37255 | 24.1305 | 24.70251 | 7.090581 | -0.5720122 | 17.61167 | 0.0002629383
46.38255 | 24.0898 | 24.65537 | 7.090505 | -0.5655674 | 17.5646 | 0.0002619398
46.39255 | 24.0494 | 24.60839 | 7.090426 | -0.5589937 | 17.51771 | 0.0002609459
46.40255 | 24.0199 | 24.56159 | 7.090346 | -0.5416934 | 17.47099 | 0.0002599565
46.41255 | 23.9545 | 24.51497 | 7.090264 | -0.5604672 | 17.42444 | 0.0002589716
46.42255 | 23.9204 | 24.46852 | 7.09018 | -0.5481168 | 17.37808 | 0.0002579914
46.43254 | 23.8819 | 24.42229 | 7.090094 | -0.5403886 | 17.33194 | 0.0002570166
46.44254 | 23.8065 | 24.37617 | 7.090006 | -0.5696749 | 17.28591 | 0.0002560452
46.45254 | 23.7958 | 24.33024 | 7.089916 | -0.5344414 | 17.24007 | 0.0002550783
46.46254 | 23.747 | 24.28449 | 7.089825 | -0.537486 | 17.19441 | 0.000254116
46.47254 | 23.669 | 24.2389 | 7.089731 | -0.5698961 | 17.14891 | 0.0002531581
46.48253 | 23.6573 | 24.19352 | 7.089636 | -0.5362209 | 17.10363 | 0.0002522055
46.49253 | 23.5963 | 24.14827 | 7.089538 | -0.5519744 | 17.05849 | 0.0002512565
46.50253 | 23.5458 | 24.1032 | 7.089438 | -0.5573986 | 17.01351 | 0.0002503118
46.51253 | 23.5155 | 24.05829 | 7.089337 | -0.5427921 | 16.96871 | 0.0002493715
46.52253 | 23.432 | 24.01356 | 7.089233 | -0.5815577 | 16.92408 | 0.0002484356
46.53253 | 23.4202 | 23.96899 | 7.089128 | -0.5487938 | 16.87962 | 0.000247504
46.54252 | 23.356 | 23.92464 | 7.08902 | -0.5686403 | 16.83537 | 0.0002465777
46.55252 | 23.3082 | 23.88041 | 7.08891 | -0.5722145 | 16.79126 | 0.0002456548
46.56252 | 23.2705 | 23.83636 | 7.088798 | -0.5658582 | 16.74731 | 0.0002447363
46.57252 | 23.195 | 23.79247 | 7.088685 | -0.5974707 | 16.70354 | 0.000243822
46.58252 | 23.1841 | 23.74875 | 7.088569 | -0.5646504 | 16.65994 | 0.000242912
46.59251 | 23.1203 | 23.70524 | 7.088451 | -0.5849399 | 16.61655 | 0.0002420071
46.60251 | 23.0619 | 23.66186 | 7.08833 | -0.5999562 | 16.57328 | 0.0002411057
46.61251 | 23.0429 | 23.61864 | 7.088208 | -0.575739 | 16.53019 | 0.0002402084
46.62251 | 22.9585 | 23.57559 | 7.088083 | -0.6170875 | 16.48726 | 0.0002393154
46.63251 | 22.9292 | 23.5327 | 7.087957 | -0.6035049 | 16.44451 | 0.0002384266
46.64251 | 22.9012 | 23.48999 | 7.087828 | -0.588786 | 16.40192 | 0.0002375419
46.6525 | 22.8126 | 23.44748 | 7.087697 | -0.6348757 | 16.35954 | 0.0002366623
46.6625 | 22.8008 | 23.40509 | 7.087563 | -0.6042878 | 16.31729 | 0.000235786
46.6725 | 22.7353 | 23.36287 | 7.087428 | -0.627566 | 16.2752 | 0.0002349138
46.6825 | 22.7169 | 23.32081 | 7.08729 | -0.6039075 | 16.23328 | 0.0002340458
46.6925 | 22.6676 | 23.27891 | 7.08715 | -0.6113139 | 16.19153 | 0.0002331818
46.70249 | 22.6021 | 23.23722 | 7.087008 | -0.635124 | 16.14998 | 0.0002323228
46.71249 | 22.5741 | 23.19566 | 7.086863 | -0.6215575 | 16.10856 | 0.0002314671
46.72249 | 22.5298 | 23.15425 | 7.086716 | -0.6244529 | 16.06731 | 0.0002306153
46.73249 | 22.4942 | 23.11301 | 7.086567 | -0.618811 | 16.02621 | 0.0002297677
46.74249 | 22.452 | 23.07193 | 7.086415 | -0.6199301 | 15.98529 | 0.000228924
46.75249 | 22.4151 | 23.03101 | 7.086261 | -0.6159119 | 15.94452 | 0.0002280844
46.76248 | 22.3615 | 22.99029 | 7.086105 | -0.6287944 | 15.90396 | 0.0002272496
46.77248 | 22.3391 | 22.9497 | 7.085946 | -0.610597 | 15.86352 | 0.0002264179
46.78248 | 22.2802 | 22.90926 | 7.085785 | -0.6290596 | 15.82325 | 0.0002255902
46.79248 | 22.2352 | 22.86898 | 7.085622 | -0.6337823 | 15.78314 | 0.0002247664
46.80248 | 22.1919 | 22.82886 | 7.085456 | -0.636965 | 15.74318 | 0.0002239466
46.81247 | 22.1791 | 22.78894 | 7.085288 | -0.6098447 | 15.70343 | 0.0002231315
46.82247 | 22.0954 | 22.74914 | 7.085117 | -0.6537435 | 15.6638 | 0.0002223195
46.83247 | 22.103 | 22.7095 | 7.084944 | -0.6065013 | 15.62434 | 0.0002215114
46.84247 | 22.0337 | 22.67001 | 7.084769 | -0.6363149 | 15.58503 | 0.0002207071
46.85247 | 22.0018 | 22.63069 | 7.084591 | -0.6288864 | 15.54588 | 0.0002199067
46.86247 | 21.9554 | 22.59151 | 7.08441 | -0.6361142 | 15.50689 | 0.0002191101
46.87246 | 21.8991 | 22.55254 | 7.084227 | -0.653437 | 15.46809 | 0.0002183182
46.88246 | 21.8797 | 22.51368 | 7.084042 | -0.6339761 | 15.42942 | 0.0002175292
46.89246 | 21.8231 | 22.47497 | 7.083854 | -0.6518706 | 15.3909 | 0.000216744
46.90246 | 21.7995 | 22.43642 | 7.083663 | -0.6369199 | 15.35254 | 0.0002159626
46.91246 | 21.7568 | 22.39802 | 7.08347 | -0.6412235 | 15.31434 | 0.000215185
46.92245 | 21.698 | 22.35982 | 7.083274 | -0.6618168 | 15.27633 | 0.0002144118
46.93245 | 21.6851 | 22.32173 | 7.083076 | -0.6366268 | 15.23844 | 0.0002136417
46.94245 | 21.6216 | 22.2838 | 7.082875 | -0.6622 | 15.20071 | 0.0002128753
46.95245 | 21.5878 | 22.24602 | 7.082671 | -0.6582152 | 15.16313 | 0.0002121126
46.96245 | 21.5424 | 22.20838 | 7.082465 | -0.6659827 | 15.12571 | 0.0002113535
46.97245 | 21.4985 | 22.1709 | 7.082256 | -0.6724009 | 15.08843 | 0.000210598
46.98244 | 21.5018 | 22.13361 | 7.082045 | -0.6318052 | 15.05135 | 0.0002098469
46.99244 | 21.3914 | 22.09642 | 7.081831 | -0.7050239 | 15.01438 | 0.0002090988
47.00244 | 21.3981 | 22.05939 | 7.081614 | -0.6612929 | 14.97757 | 0.0002083542
47.01244 | 21.3527 | 22.02251 | 7.081394 | -0.6698109 | 14.94091 | 0.0002076132
47.02244 | 21.3043 | 21.98578 | 7.081172 | -0.6814778 | 14.9044 | 0.0002068758
47.03243 | 21.283 | 21.94923 | 7.080947 | -0.6662284 | 14.86807 | 0.0002061427
47.04243 | 21.2207 | 21.91279 | 7.08072 | -0.692091 | 14.83187 | 0.0002054124
47.05243 | 21.2164 | 21.8765 | 7.080489 | -0.6601007 | 14.79581 | 0.0002046857
47.06243 | 21.1609 | 21.84036 | 7.080256 | -0.6794578 | 14.7599 | 0.0002039625
47.07243 | 21.1297 | 21.80436 | 7.08002 | -0.6746614 | 14.72414 | 0.0002032427
47.08243 | 21.1026 | 21.76851 | 7.079781 | -0.66591 | 14.68853 | 0.0002025265
47.09242 | 21.0642 | 21.73284 | 7.07954 | -0.6686391 | 14.6531 | 0.0002018144
47.10242 | 21.0323 | 21.69728 | 7.079296 | -0.6649775 | 14.61778 | 0.0002011051
47.11242 | 20.9831 | 21.66186 | 7.079049 | -0.6787596 | 14.58261 | 0.0002003992
47.12242 | 20.9667 | 21.62659 | 7.078799 | -0.6598888 | 14.54759 | 0.0001996968
47.13242 | 20.9125 | 21.59146 | 7.078546 | -0.6789595 | 14.51271 | 0.0001989977
47.14241 | 20.8977 | 21.5565 | 7.07829 | -0.6588048 | 14.47802 | 0.0001983027
47.15241 | 20.8728 | 21.52166 | 7.078032 | -0.6488618 | 14.44343 | 0.0001976105
47.16241 | 20.8176 | 21.48696 | 7.07777 | -0.6693589 | 14.40899 | 0.0001969216
47.17241 | 20.8277 | 21.45239 | 7.077506 | -0.6246949 | 14.37469 | 0.000196236
47.18241 | 20.7488 | 21.41797 | 7.077239 | -0.6691742 | 14.34054 | 0.0001955537
47.19241 | 20.7412 | 21.3837 | 7.076969 | -0.6424954 | 14.30653 | 0.0001948748
47.2024 | 20.712 | 21.34959 | 7.076696 | -0.6375859 | 14.2727 | 0.0001941999
47.2124 | 20.6745 | 21.31559 | 7.07642 | -0.6410854 | 14.23897 | 0.0001935275
47.2224 | 20.6609 | 21.28172 | 7.076141 | -0.6208233 | 14.20539 | 0.0001928585
47.2324 | 20.6163 | 21.248 | 7.075859 | -0.6316975 | 14.17195 | 0.0001921927
47.2424 | 20.5924 | 21.21441 | 7.075574 | -0.6220085 | 14.13864 | 0.0001915301
47.25239 | 20.5752 | 21.18099 | 7.075286 | -0.6057929 | 14.10552 | 0.0001908714
47.26239 | 20.5281 | 21.14768 | 7.074995 | -0.6195804 | 14.0725 | 0.0001902153
47.27239 | 20.5121 | 21.1145 | 7.074701 | -0.6024 | 14.03961 | 0.0001895623
47.28239 | 20.482 | 21.08146 | 7.074404 | -0.5994599 | 14.00687 | 0.0001889126
47.29239 | 20.4493 | 21.04855 | 7.074104 | -0.5992537 | 13.97426 | 0.000188266
47.30239 | 20.4285 | 21.01578 | 7.0738 | -0.5872825 | 13.94179 | 0.0001876226
47.31238 | 20.4047 | 20.98318 | 7.073494 | -0.5784751 | 13.90949 | 0.0001869829
47.32238 | 20.363 | 20.95067 | 7.073185 | -0.5876728 | 13.8773 | 0.0001863457
47.33238 | 20.3682 | 20.9183 | 7.072872 | -0.5501009 | 13.84524 | 0.0001857117
47.34238 | 20.2996 | 20.88606 | 7.072557 | -0.5864624 | 13.81332 | 0.0001850807
47.35238 | 20.2981 | 20.85396 | 7.072238 | -0.5558558 | 13.78153 | 0.0001844528
47.36237 | 20.2701 | 20.82201 | 7.071917 | -0.5519126 | 13.74991 | 0.0001838286
47.37237 | 20.2302 | 20.79017 | 7.071592 | -0.5599697 | 13.71839 | 0.0001832068
47.38237 | 20.2462 | 20.75846 | 7.071263 | -0.5122555 | 13.68701 | 0.0001825881
47.39237 | 20.159 | 20.72687 | 7.070932 | -0.5678735 | 13.65576 | 0.0001819723
47.40237 | 20.1805 | 20.69542 | 7.070597 | -0.5149189 | 13.62464 | 0.0001813596
47.41237 | 20.1319 | 20.6641 | 7.07026 | -0.5321951 | 13.59365 | 0.0001807499
47.42236 | 20.1001 | 20.63293 | 7.069919 | -0.5328291 | 13.56283 | 0.0001801437
47.43236 | 20.0856 | 20.60186 | 7.069575 | -0.5162621 | 13.53211 | 0.00017954
47.44236 | 20.055 | 20.57092 | 7.069227 | -0.5159212 | 13.50151 | 0.0001789391
47.45236 | 20.0246 | 20.54011 | 7.068877 | -0.5155083 | 13.47105 | 0.0001783412
47.46236 | 20.0063 | 20.50942 | 7.068523 | -0.5031216 | 13.44072 | 0.0001777463
47.47235 | 19.9703 | 20.47889 | 7.068166 | -0.5085901 | 13.41055 | 0.0001771548
47.48235 | 19.9328 | 20.44845 | 7.067805 | -0.5156549 | 13.38047 | 0.0001765656
47.49235 | 19.9267 | 20.41815 | 7.067441 | -0.4914456 | 13.35053 | 0.0001759793
47.50235 | 19.8714 | 20.38796 | 7.067074 | -0.5165607 | 13.32071 | 0.0001753959
47.51235 | 19.8944 | 20.3579 | 7.066704 | -0.463499 | 13.29102 | 0.0001748153
47.52235 | 19.8097 | 20.32796 | 7.06633 | -0.5182605 | 13.26146 | 0.0001742376
47.53234 | 19.8082 | 20.29818 | 7.065953 | -0.4899752 | 13.23205 | 0.0001736632
47.54234 | 19.7737 | 20.26848 | 7.065572 | -0.4947824 | 13.20274 | 0.0001730911
47.55234 | 19.7474 | 20.23891 | 7.065188 | -0.491513 | 13.17355 | 0.0001725219
47.56234 | 19.7523 | 20.20946 | 7.064801 | -0.4571643 | 13.14449 | 0.0001719553
47.57234 | 19.6693 | 20.18014 | 7.06441 | -0.5108372 | 13.11556 | 0.0001713916
47.58233 | 19.6787 | 20.15096 | 7.064017 | -0.4722591 | 13.08677 | 0.0001708312
47.59233 | 19.6372 | 20.12187 | 7.063619 | -0.4846724 | 13.05808 | 0.000170273
47.60233 | 19.626 | 20.0929 | 7.063218 | -0.4669043 | 13.02952 | 0.0001697175
47.61233 | 19.582 | 20.06406 | 7.062814 | -0.4820564 | 13.00107 | 0.0001691647
47.62233 | 19.5463 | 20.03533 | 7.062406 | -0.4890286 | 12.97275 | 0.0001686146
47.63233 | 19.5212 | 20.00672 | 7.061994 | -0.485517 | 12.94455 | 0.0001680672
47.64232 | 19.5275 | 19.97825 | 7.06158 | -0.4507505 | 12.9165 | 0.0001675231
47.65232 | 19.4572 | 19.94988 | 7.061161 | -0.492679 | 12.88855 | 0.0001669811
47.66232 | 19.4758 | 19.92162 | 7.06074 | -0.4458151 | 12.86071 | 0.0001664416
47.67232 | 19.4203 | 19.89348 | 7.060314 | -0.4731765 | 12.833 | 0.000165905
47.68232 | 19.393 | 19.86544 | 7.059885 | -0.4724441 | 12.80539 | 0.0001653708
47.69231 | 19.3874 | 19.83756 | 7.059453 | -0.4501631 | 12.77795 | 0.0001648399
47.70231 | 19.3133 | 19.80977 | 7.059017 | -0.496466 | 12.75058 | 0.000164311
47.71231 | 19.3465 | 19.78208 | 7.058577 | -0.4355825 | 12.72334 | 0.0001637847
47.72231 | 19.2713 | 19.75451 | 7.058134 | -0.4832128 | 12.69622 | 0.000163261
47.73231 | 19.2745 | 19.72706 | 7.057688 | -0.4525571 | 12.66921 | 0.0001627398
47.74231 | 19.2497 | 19.69971 | 7.057237 | -0.4500142 | 12.64231 | 0.0001622212
47.7523 | 19.2146 | 19.67251 | 7.056784 | -0.4579105 | 12.61557 | 0.0001617057
47.7623 | 19.197 | 19.64539 | 7.056326 | -0.4483918 | 12.5889 | 0.0001611921
47.7723 | 19.158 | 19.61838 | 7.055865 | -0.4603842 | 12.56236 | 0.0001606811
47.7823 | 19.1392 | 19.59149 | 7.0554 | -0.4522888 | 12.53593 | 0.0001601726
47.7923 | 19.1269 | 19.5647 | 7.054931 | -0.4378034 | 12.50961 | 0.0001596666
47.80229 | 19.1003 | 19.53805 | 7.054459 | -0.4377526 | 12.48343 | 0.0001591635
47.81229 | 19.0716 | 19.51149 | 7.053983 | -0.4398866 | 12.45734 | 0.0001586624
47.82229 | 19.0505 | 19.48503 | 7.053504 | -0.4345304 | 12.43137 | 0.0001581638
47.83229 | 19.0063 | 19.45868 | 7.05302 | -0.4523827 | 12.4055 | 0.0001576676
47.84229 | 19.0179 | 19.43244 | 7.052533 | -0.4145424 | 12.37975 | 0.0001571739
47.85229 | 18.9662 | 19.40631 | 7.052042 | -0.4401105 | 12.35411 | 0.0001566825
47.86228 | 18.9909 | 19.38031 | 7.051548 | -0.3894108 | 12.32861 | 0.0001561941
47.87228 | 18.9094 | 19.35439 | 7.05105 | -0.4449936 | 12.30319 | 0.0001557076
47.88228 | 18.9398 | 19.32858 | 7.050548 | -0.3887817 | 12.27788 | 0.0001552234
47.89228 | 18.8721 | 19.30288 | 7.050042 | -0.4307773 | 12.25268 | 0.0001547417
47.90228 | 18.8876 | 19.27728 | 7.049532 | -0.3896764 | 12.22759 | 0.0001542623
47.91227 | 18.855 | 19.25181 | 7.049019 | -0.3968065 | 12.20263 | 0.0001537857
47.92227 | 18.8133 | 19.22642 | 7.048502 | -0.4131167 | 12.17776 | 0.000153311
47.93227 | 18.8318 | 19.20113 | 7.047981 | -0.3693304 | 12.153 | 0.0001528386
47.94227 | 18.7752 | 19.17595 | 7.047456 | -0.4007478 | 12.12834 | 0.0001523685
47.95227 | 18.7733 | 19.15087 | 7.046927 | -0.3775688 | 12.10379 | 0.0001519007
47.96227 | 18.7534 | 19.12589 | 7.046395 | -0.3724926 | 12.07935 | 0.0001514352
47.97226 | 18.7138 | 19.10104 | 7.045859 | -0.3872431 | 12.05503 | 0.0001509725
47.98226 | 18.7049 | 19.07627 | 7.045318 | -0.3713715 | 12.0308 | 0.0001505116
47.99226 | 18.6962 | 19.0516 | 7.044774 | -0.3554006 | 12.00668 | 0.0001500529
48.00226 | 18.6604 | 19.02703 | 7.044226 | -0.3666317 | 11.98266 | 0.0001495965
48.01226 | 18.6638 | 19.00256 | 7.043674 | -0.3387632 | 11.95874 | 0.0001491423
48.02225 | 18.5992 | 18.97823 | 7.043118 | -0.3790252 | 11.93496 | 0.0001486909
48.03225 | 18.6244 | 18.95396 | 7.042558 | -0.3295561 | 11.91125 | 0.0001482411
48.04225 | 18.5574 | 18.92979 | 7.041994 | -0.3723879 | 11.88765 | 0.0001477936
48.05225 | 18.5906 | 18.90572 | 7.041426 | -0.3151171 | 11.86414 | 0.0001473482
48.06225 | 18.5301 | 18.88174 | 7.040855 | -0.3516447 | 11.84074 | 0.0001469051
48.07224 | 18.5361 | 18.8579 | 7.040279 | -0.3217962 | 11.81747 | 0.0001464646
48.08224 | 18.5191 | 18.83412 | 7.039699 | -0.3150179 | 11.79427 | 0.0001460257
48.09224 | 18.4891 | 18.81044 | 7.039116 | -0.3213391 | 11.77118 | 0.000145589
48.10224 | 18.4711 | 18.78686 | 7.038528 | -0.3157588 | 11.74819 | 0.0001451545
48.11224 | 18.4477 | 18.76337 | 7.037936 | -0.315673 | 11.72529 | 0.0001447221
48.12224 | 18.4185 | 18.73998 | 7.03734 | -0.3214816 | 11.7025 | 0.0001442918
48.13223 | 18.4338 | 18.71671 | 7.03674 | -0.2829113 | 11.67983 | 0.0001438641
48.14223 | 18.3888 | 18.69351 | 7.036136 | -0.3047133 | 11.65723 | 0.000143438
48.15223 | 18.3977 | 18.67041 | 7.035528 | -0.2727056 | 11.63473 | 0.000143014
48.16223 | 18.3526 | 18.6474 | 7.034916 | -0.2947978 | 11.61234 | 0.0001425921
48.17223 | 18.345 | 18.62448 | 7.0343 | -0.2794822 | 11.59004 | 0.0001421723
48.18222 | 18.3284 | 18.60168 | 7.03368 | -0.2732802 | 11.56786 | 0.0001417549
48.19222 | 18.3115 | 18.57895 | 7.033056 | -0.2674506 | 11.54575 | 0.0001413392
48.20222 | 18.2944 | 18.55631 | 7.032427 | -0.2619137 | 11.52375 | 0.0001409255
48.21222 | 18.2725 | 18.53377 | 7.031794 | -0.26127 | 11.50184 | 0.0001405139
48.22222 | 18.2685 | 18.51132 | 7.031157 | -0.2428158 | 11.48002 | 0.0001401042
48.23222 | 18.2393 | 18.48895 | 7.030516 | -0.249655 | 11.4583 | 0.0001396966
48.24221 | 18.2231 | 18.46671 | 7.029871 | -0.243606 | 11.4367 | 0.0001392914
48.25221 | 18.2036 | 18.44453 | 7.029222 | -0.240926 | 11.41517 | 0.0001388877
48.26221 | 18.1886 | 18.42244 | 7.028568 | -0.2338366 | 11.39373 | 0.0001384861
48.27221 | 18.177 | 18.40044 | 7.027911 | -0.2234383 | 11.37239 | 0.0001380864
48.28221 | 18.1449 | 18.37853 | 7.027249 | -0.2336278 | 11.35114 | 0.0001376887
48.2922 | 18.1389 | 18.35673 | 7.026583 | -0.2178284 | 11.33001 | 0.0001372933
48.3022 | 18.0983 | 18.335 | 7.025912 | -0.2366953 | 11.30895 | 0.0001368994
48.3122 | 18.1077 | 18.31335 | 7.025238 | -0.2056517 | 11.28798 | 0.0001365075
48.3222 | 18.0574 | 18.2918 | 7.024559 | -0.2343955 | 11.2671 | 0.0001361176
48.3322 | 18.0705 | 18.27033 | 7.023875 | -0.1998275 | 11.24632 | 0.0001357295
48.3422 | 18.0422 | 18.24895 | 7.023188 | -0.2067453 | 11.22562 | 0.0001353433
48.35219 | 18.0062 | 18.22767 | 7.022497 | -0.2214715 | 11.20504 | 0.0001349595
48.36219 | 18.0183 | 18.20646 | 7.021801 | -0.1881631 | 11.18453 | 0.0001345771
48.37219 | 17.9479 | 18.18534 | 7.0211 | -0.237441 | 11.16411 | 0.0001341966
48.38219 | 17.9786 | 18.1643 | 7.020395 | -0.1857045 | 11.14378 | 0.0001338179
48.39219 | 17.9263 | 18.14335 | 7.019686 | -0.2170532 | 11.12353 | 0.0001334412
48.40218 | 17.9181 | 18.12251 | 7.018974 | -0.2044072 | 11.1034 | 0.0001330666
48.41218 | 17.912 | 18.10173 | 7.018256 | -0.1897255 | 11.08334 | 0.0001326936
48.42218 | 17.8697 | 18.08103 | 7.017534 | -0.2113276 | 11.06336 | 0.0001323223
48.43218 | 17.871 | 18.06041 | 7.016807 | -0.1894136 | 11.04347 | 0.0001319529
48.44218 | 17.8294 | 18.03988 | 7.016076 | -0.2104831 | 11.02368 | 0.0001315853
48.45218 | 17.8278 | 18.01944 | 7.015341 | -0.1916355 | 11.00396 | 0.0001312195
48.46217 | 17.7877 | 17.99909 | 7.014602 | -0.2113899 | 10.98436 | 0.0001308558
48.47217 | 17.7924 | 17.97881 | 7.013858 | -0.1864075 | 10.96482 | 0.0001304936
48.48217 | 17.7518 | 17.95861 | 7.013109 | -0.2068071 | 10.94537 | 0.0001301332
48.49217 | 17.7538 | 17.93849 | 7.012356 | -0.1846881 | 10.926 | 0.0001297745
48.50217 | 17.7116 | 17.91845 | 7.011599 | -0.2068506 | 10.90672 | 0.0001294176
48.51216 | 17.7232 | 17.89851 | 7.010838 | -0.1753128 | 10.88755 | 0.0001290628
48.52216 | 17.6843 | 17.87864 | 7.010072 | -0.1943367 | 10.86844 | 0.0001287094
48.53216 | 17.6688 | 17.85884 | 7.009301 | -0.1900407 | 10.84941 | 0.0001283578
48.54216 | 17.6589 | 17.83912 | 7.008526 | -0.1802235 | 10.83047 | 0.0001280078
48.55216 | 17.6371 | 17.81949 | 7.007746 | -0.1823863 | 10.81161 | 0.0001276596
48.56216 | 17.6219 | 17.79993 | 7.006962 | -0.1780294 | 10.79284 | 0.0001273131
48.57215 | 17.604 | 17.78047 | 7.006174 | -0.1764682 | 10.77417 | 0.0001269687
48.58215 | 17.5803 | 17.76107 | 7.00538 | -0.1807678 | 10.75556 | 0.0001266256
48.59215 | 17.5843 | 17.74174 | 7.004582 | -0.1574449 | 10.73704 | 0.0001262842
48.60215 | 17.537 | 17.7225 | 7.00378 | -0.1855009 | 10.71859 | 0.0001259445
48.61215 | 17.5543 | 17.70333 | 7.002973 | -0.1490325 | 10.70023 | 0.0001256064
48.62214 | 17.4959 | 17.68426 | 7.002162 | -0.188361 | 10.68197 | 0.0001252704
48.63214 | 17.5407 | 17.66525 | 7.001346 | -0.1245466 | 10.66378 | 0.0001249356
48.64214 | 17.4481 | 17.64631 | 7.000526 | -0.1982123 | 10.64566 | 0.0001246026
48.65214 | 17.4937 | 17.62745 | 6.999701 | -0.1337483 | 10.62762 | 0.0001242711
48.66214 | 17.4306 | 17.60867 | 6.998871 | -0.1780658 | 10.60967 | 0.0001239413
48.67214 | 17.4572 | 17.58995 | 6.998036 | -0.1327521 | 10.59179 | 0.0001236131
48.68213 | 17.4191 | 17.57134 | 6.997198 | -0.1522378 | 10.57402 | 0.0001232869
48.69213 | 17.4142 | 17.55278 | 6.996354 | -0.1385772 | 10.5563 | 0.000122962
48.70213 | 17.3843 | 17.53429 | 6.995506 | -0.1499917 | 10.53866 | 0.0001226386
48.71213 | 17.3849 | 17.51588 | 6.994653 | -0.1309797 | 10.5211 | 0.0001223169
48.72213 | 17.3645 | 17.49754 | 6.993795 | -0.1330405 | 10.50362 | 0.0001219967
48.73212 | 17.3492 | 17.47929 | 6.992934 | -0.1300935 | 10.48624 | 0.0001216785
48.74212 | 17.3587 | 17.4611 | 6.992067 | -0.1024016 | 10.46891 | 0.0001213614
48.75212 | 17.3061 | 17.44298 | 6.991195 | -0.1368818 | 10.45167 | 0.000121046
48.76212 | 17.3399 | 17.42494 | 6.990318 | -0.08503617 | 10.4345 | 0.0001207321
48.77212 | 17.2715 | 17.40696 | 6.989437 | -0.1354613 | 10.4174 | 0.0001204198
48.78212 | 17.3043 | 17.38906 | 6.988551 | -0.08475845 | 10.40039 | 0.000120109
48.79211 | 17.2515 | 17.37124 | 6.987662 | -0.1197446 | 10.38346 | 0.0001198001
48.80211 | 17.2851 | 17.35348 | 6.986766 | -0.06838457 | 10.3666 | 0.0001194923
48.81211 | 17.2254 | 17.33579 | 6.985866 | -0.1103948 | 10.34981 | 0.0001191861
48.82211 | 17.2618 | 17.31818 | 6.984961 | -0.05637694 | 10.3331 | 0.0001188815
48.83211 | 17.2033 | 17.30063 | 6.984052 | -0.09732781 | 10.31646 | 0.0001185783
48.8421 | 17.2334 | 17.28317 | 6.983138 | -0.04976624 | 10.29991 | 0.0001182769
48.8521 | 17.2004 | 17.26576 | 6.982219 | -0.06535767 | 10.28342 | 0.0001179767
48.8621 | 17.1915 | 17.24842 | 6.981295 | -0.05691808 | 10.26701 | 0.000117678
48.8721 | 17.1975 | 17.23115 | 6.980366 | -0.03364782 | 10.25066 | 0.0001173808
48.8821 | 17.1606 | 17.21395 | 6.979433 | -0.05334561 | 10.2344 | 0.0001170851
48.8921 | 17.1997 | 17.19681 | 6.978494 | 0.002888008 | 10.2182 | 0.0001167908
48.90209 | 17.1276 | 17.17976 | 6.977552 | -0.05216331 | 10.20209 | 0.0001164983
48.91209 | 17.1853 | 17.16277 | 6.976604 | 0.02253347 | 10.18605 | 0.0001162069
48.92209 | 17.1225 | 17.14584 | 6.975651 | -0.02333611 | 10.17007 | 0.000115917
48.93209 | 17.1675 | 17.12897 | 6.974693 | 0.03852603 | 10.15417 | 0.0001156286
48.94209 | 17.0942 | 17.11218 | 6.973731 | -0.01797787 | 10.13833 | 0.0001153415
48.95208 | 17.141 | 17.09546 | 6.972764 | 0.04553551 | 10.12259 | 0.0001150562
48.96208 | 17.1093 | 17.0788 | 6.971792 | 0.03049719 | 10.1069 | 0.000114772
48.97208 | 17.1217 | 17.06221 | 6.970814 | 0.059494 | 10.09128 | 0.0001144892
48.98208 | 17.1052 | 17.04568 | 6.969832 | 0.05952457 | 10.07573 | 0.0001142079
48.99208 | 17.1182 | 17.02921 | 6.968845 | 0.08898963 | 10.06025 | 0.0001139279
49.00208 | 17.1109 | 17.01281 | 6.967853 | 0.09809011 | 10.04484 | 0.0001136493
49.01207 | 17.1044 | 16.99649 | 6.966857 | 0.1079093 | 10.02952 | 0.0001133724
49.02207 | 17.1156 | 16.98022 | 6.965855 | 0.1353801 | 10.01425 | 0.0001130966
49.03207 | 17.0892 | 16.96401 | 6.964848 | 0.1251862 | 9.999053 | 0.0001128222
49.04207 | 17.1377 | 16.94787 | 6.963836 | 0.1898279 | 9.983924 | 0.0001125491
49.05207 | 17.0807 | 16.93179 | 6.962819 | 0.1489072 | 9.968862 | 0.0001122774
49.06206 | 17.1203 | 16.91579 | 6.961798 | 0.204506 | 9.953884 | 0.0001120073
49.07206 | 17.1082 | 16.89984 | 6.960771 | 0.2083574 | 9.93896 | 0.0001117384
49.08206 | 17.1147 | 16.88395 | 6.959739 | 0.2307462 | 9.924103 | 0.0001114707
49.09206 | 17.1229 | 16.86813 | 6.958702 | 0.2547714 | 9.909315 | 0.0001112044
49.10206 | 17.1194 | 16.85236 | 6.95766 | 0.2670351 | 9.894593 | 0.0001109394
49.11206 | 17.1149 | 16.83666 | 6.956614 | 0.2782368 | 9.879939 | 0.0001106758
49.12205 | 17.1297 | 16.82104 | 6.955563 | 0.3086604 | 9.865366 | 0.0001104137
49.13205 | 17.1372 | 16.80546 | 6.954506 | 0.3317375 | 9.850847 | 0.0001101527
49.14205 | 17.1301 | 16.78995 | 6.953444 | 0.3401534 | 9.836393 | 0.000109893
49.15205 | 17.1215 | 16.77449 | 6.952377 | 0.3470091 | 9.822005 | 0.0001096346
49.16205 | 17.1571 | 16.7591 | 6.951304 | 0.3980034 | 9.807683 | 0.0001093776
49.17204 | 17.1312 | 16.74378 | 6.950228 | 0.3874221 | 9.793441 | 0.000109122
49.18204 | 17.1724 | 16.7285 | 6.949146 | 0.4438958 | 9.779249 | 0.0001088675
49.19204 | 17.1309 | 16.71329 | 6.948058 | 0.4176093 | 9.765124 | 0.0001086142
49.20204 | 17.1866 | 16.69814 | 6.946966 | 0.4884631 | 9.751063 | 0.0001083623
49.21204 | 17.1311 | 16.68304 | 6.945868 | 0.4480567 | 9.737067 | 0.0001081116
49.22204 | 17.1862 | 16.66801 | 6.944765 | 0.5181912 | 9.723135 | 0.0001078622
49.23203 | 17.1554 | 16.65305 | 6.943659 | 0.5023529 | 9.709281 | 0.0001076142
49.24203 | 17.1762 | 16.63813 | 6.942546 | 0.5380659 | 9.695481 | 0.0001073673
49.25203 | 17.1771 | 16.62327 | 6.941427 | 0.5538285 | 9.681737 | 0.0001071216
49.26203 | 17.1761 | 16.60848 | 6.940304 | 0.5676247 | 9.668064 | 0.0001068772
49.27203 | 17.1844 | 16.59373 | 6.939176 | 0.5906708 | 9.654447 | 0.000106634
49.28202 | 17.1628 | 16.57906 | 6.938043 | 0.5837358 | 9.640915 | 0.0001063923
49.29202 | 17.1704 | 16.56444 | 6.936904 | 0.6059643 | 9.627425 | 0.0001061516
49.30202 | 17.1837 | 16.54987 | 6.93576 | 0.6338336 | 9.614 | 0.000105912
49.31202 | 17.1565 | 16.53535 | 6.934611 | 0.621146 | 9.600638 | 0.0001056737
49.32202 | 17.2041 | 16.5209 | 6.933456 | 0.6832014 | 9.587337 | 0.0001054366
49.33202 | 17.1446 | 16.5065 | 6.932297 | 0.638101 | 9.574097 | 0.0001052007
49.34201 | 17.1872 | 16.49217 | 6.931133 | 0.6950299 | 9.560932 | 0.0001049663
49.35201 | 17.1306 | 16.47788 | 6.929963 | 0.6527167 | 9.547816 | 0.0001047328
49.36201 | 17.1563 | 16.46365 | 6.928787 | 0.6926472 | 9.534761 | 0.0001045005
49.37201 | 17.1269 | 16.44948 | 6.927607 | 0.6774228 | 9.521766 | 0.0001042693
49.38201 | 17.1348 | 16.43536 | 6.926421 | 0.6994429 | 9.508832 | 0.0001040394
49.392 | 17.1272 | 16.42131 | 6.925231 | 0.7058945 | 9.495971 | 0.0001038108
49.402 | 17.0986 | 16.4073 | 6.924034 | 0.6913045 | 9.483158 | 0.0001035832
49.412 | 17.1016 | 16.39334 | 6.922833 | 0.7082595 | 9.470405 | 0.0001033568
49.422 | 17.0713 | 16.37944 | 6.921626 | 0.6918605 | 9.457711 | 0.0001031315
49.432 | 17.0407 | 16.36559 | 6.920413 | 0.6751066 | 9.445077 | 0.0001029073
49.442 | 17.0553 | 16.3518 | 6.919196 | 0.7034998 | 9.432502 | 0.0001026843
49.45199 | 16.998 | 16.33807 | 6.917974 | 0.6599251 | 9.419999 | 0.0001024627
49.46199 | 17.0289 | 16.32439 | 6.916746 | 0.7045103 | 9.407542 | 0.000102242
49.47199 | 16.9451 | 16.31076 | 6.915512 | 0.6343428 | 9.395143 | 0.0001020224
49.48199 | 16.9673 | 16.29718 | 6.914273 | 0.6701224 | 9.382803 | 0.000101804
49.49199 | 16.9072 | 16.28365 | 6.913029 | 0.6235492 | 9.37052 | 0.0001015867
49.50198 | 16.9138 | 16.27019 | 6.91178 | 0.6436076 | 9.358311 | 0.0001013707
49.51198 | 16.8776 | 16.25677 | 6.910525 | 0.6208301 | 9.346143 | 0.0001011556
49.52198 | 16.8401 | 16.2434 | 6.909265 | 0.5966995 | 9.334034 | 0.0001009416
49.53198 | 16.8168 | 16.23008 | 6.907999 | 0.5867161 | 9.321984 | 0.0001007288
49.54198 | 16.7745 | 16.21682 | 6.906728 | 0.5576812 | 9.30999 | 0.000100517
49.55198 | 16.7408 | 16.2036 | 6.905452 | 0.5371953 | 9.298053 | 0.0001003063
49.56197 | 16.7444 | 16.19046 | 6.904171 | 0.5539445 | 9.286184 | 0.000100097
49.57197 | 16.6638 | 16.17734 | 6.902884 | 0.4864558 | 9.274361 | 9.988849e-05
49.58197 | 16.7089 | 16.16428 | 6.901591 | 0.5446181 | 9.262591 | 9.968106e-05
49.59197 | 16.5741 | 16.15127 | 6.900293 | 0.4228265 | 9.250881 | 9.947475e-05
49.60197 | 16.5979 | 16.13831 | 6.898989 | 0.4595858 | 9.239226 | 9.92695e-05
49.61196 | 16.5646 | 16.12542 | 6.897681 | 0.4391832 | 9.227637 | 9.906551e-05
49.62196 | 16.5076 | 16.11256 | 6.896367 | 0.3950417 | 9.216093 | 9.886239e-05
49.63196 | 16.5151 | 16.09975 | 6.895047 | 0.415351 | 9.204604 | 9.866033e-05
49.64196 | 16.4341 | 16.08699 | 6.893721 | 0.3471102 | 9.19317 | 9.845934e-05
49.65196 | 16.4279 | 16.07428 | 6.89239 | 0.3536232 | 9.181788 | 9.825936e-05
49.66196 | 16.4016 | 16.06162 | 6.891054 | 0.3399824 | 9.170466 | 9.806048e-05
49.67195 | 16.3468 | 16.04902 | 6.889713 | 0.2977817 | 9.159207 | 9.786282e-05
49.68195 | 16.3646 | 16.03645 | 6.888366 | 0.3281457 | 9.147991 | 9.766599e-05
49.69195 | 16.2847 | 16.02394 | 6.887013 | 0.260759 | 9.13683 | 9.747023e-05
49.70195 | 16.2537 | 16.01147 | 6.885655 | 0.2422253 | 9.125723 | 9.727547e-05
49.71195 | 16.269 | 15.99906 | 6.884291 | 0.2699441 | 9.114668 | 9.708174e-05
49.72194 | 16.1842 | 15.9867 | 6.882923 | 0.1975018 | 9.103679 | 9.688923e-05
49.73194 | 16.2291 | 15.97438 | 6.881548 | 0.2547243 | 9.092731 | 9.669755e-05
49.74194 | 16.1334 | 15.9621 | 6.880167 | 0.1712989 | 9.081837 | 9.650688e-05
49.75194 | 16.1346 | 15.94987 | 6.878781 | 0.1847258 | 9.070997 | 9.631723e-05
49.76194 | 16.11 | 15.93769 | 6.877389 | 0.1723064 | 9.060208 | 9.612857e-05
49.77194 | 16.0814 | 15.92556 | 6.875992 | 0.1558388 | 9.049473 | 9.594093e-05
49.78193 | 16.0519 | 15.91349 | 6.874591 | 0.1384128 | 9.038801 | 9.575447e-05
49.79193 | 16.0602 | 15.90145 | 6.873182 | 0.1587526 | 9.028169 | 9.556881e-05
49.80193 | 15.9803 | 15.88945 | 6.871769 | 0.09084525 | 9.017591 | 9.538415e-05
49.81193 | 16.0157 | 15.87751 | 6.870349 | 0.1381913 | 9.007064 | 9.520048e-05
49.82193 | 15.9447 | 15.86561 | 6.868924 | 0.07909184 | 8.996589 | 9.501779e-05
49.83192 | 15.9686 | 15.85377 | 6.867495 | 0.1148345 | 8.986176 | 9.483627e-05
49.84192 | 15.951 | 15.84196 | 6.866058 | 0.1090441 | 8.975803 | 9.465552e-05
49.85192 | 15.8969 | 15.83019 | 6.864616 | 0.06670741 | 8.965482 | 9.447576e-05
49.86192 | 15.9272 | 15.81847 | 6.863169 | 0.1087255 | 8.955212 | 9.429696e-05
49.87192 | 15.854 | 15.8068 | 6.861715 | 0.04719841 | 8.944992 | 9.411913e-05
49.88192 | 15.8777 | 15.79517 | 6.860256 | 0.08252625 | 8.934823 | 9.394227e-05
49.89191 | 15.8624 | 15.7836 | 6.858793 | 0.07879805 | 8.924715 | 9.376653e-05
49.90191 | 15.8315 | 15.77206 | 6.857323 | 0.0594364 | 8.914647 | 9.359157e-05
49.91191 | 15.8293 | 15.76057 | 6.855847 | 0.06873075 | 8.904628 | 9.341756e-05
49.92191 | 15.8164 | 15.74912 | 6.854366 | 0.06728048 | 8.89466 | 9.324449e-05
49.93191 | 15.7756 | 15.73771 | 6.852879 | 0.03788593 | 8.884742 | 9.307238e-05
49.9419 | 15.8003 | 15.72636 | 6.851387 | 0.07393652 | 8.874883 | 9.290136e-05
49.9519 | 15.754 | 15.71505 | 6.849889 | 0.03895281 | 8.865066 | 9.273114e-05
49.9619 | 15.7604 | 15.70377 | 6.848384 | 0.05662899 | 8.855294 | 9.256181e-05
49.9719 | 15.75 | 15.69254 | 6.846874 | 0.05745803 | 8.845575 | 9.239344e-05
49.9819 | 15.7254 | 15.68135 | 6.845359 | 0.04404794 | 8.835901 | 9.222596e-05
49.9919 | 15.7369 | 15.67021 | 6.843837 | 0.06669133 | 8.826279 | 9.205944e-05
50.00189 | 15.6906 | 15.65912 | 6.842312 | 0.03148171 | 8.816715 | 9.189399e-05
50.01189 | 15.7265 | 15.64806 | 6.840779 | 0.07844144 | 8.807188 | 9.172928e-05
50.02189 | 15.6616 | 15.63704 | 6.83924 | 0.02455751 | 8.797711 | 9.156549e-05
50.03189 | 15.6828 | 15.62607 | 6.837696 | 0.05673248 | 8.788281 | 9.14026e-05
50.04189 | 15.6543 | 15.61514 | 6.836145 | 0.03916443 | 8.778899 | 9.124062e-05
50.05188 | 15.6436 | 15.60426 | 6.834591 | 0.03934421 | 8.769574 | 9.10797e-05
50.06188 | 15.6351 | 15.59341 | 6.833029 | 0.04169196 | 8.760288 | 9.091952e-05
50.07188 | 15.6238 | 15.5826 | 6.831462 | 0.0411987 | 8.751049 | 9.076024e-05
50.08188 | 15.6109 | 15.57184 | 6.829889 | 0.03906341 | 8.741857 | 9.060185e-05
50.09188 | 15.5905 | 15.56111 | 6.82831 | 0.02938803 | 8.732712 | 9.044433e-05
50.10188 | 15.5917 | 15.55043 | 6.826725 | 0.04126932 | 8.723616 | 9.028772e-05
50.11187 | 15.5561 | 15.5398 | 6.825136 | 0.01630104 | 8.714573 | 9.013213e-05
50.12187 | 15.5746 | 15.5292 | 6.823539 | 0.04540154 | 8.705569 | 8.997727e-05
50.13187 | 15.5235 | 15.51864 | 6.821937 | 0.004861139 | 8.696612 | 8.982329e-05
50.14187 | 15.558 | 15.50812 | 6.820329 | 0.04987948 | 8.687702 | 8.967018e-05
50.15187 | 15.5104 | 15.49764 | 6.818715 | 0.01275845 | 8.678837 | 8.951794e-05
50.16186 | 15.5088 | 15.48721 | 6.817097 | 0.02158707 | 8.670027 | 8.936671e-05
50.17186 | 15.5038 | 15.47681 | 6.815471 | 0.02698537 | 8.661254 | 8.92162e-05
50.18186 | 15.4767 | 15.46646 | 6.81384 | 0.0102441 | 8.652527 | 8.906655e-05
50.19186 | 15.4995 | 15.45614 | 6.812203 | 0.04336195 | 8.643846 | 8.891776e-05
50.20186 | 15.4494 | 15.44586 | 6.81056 | 0.003541361 | 8.63521 | 8.876982e-05
50.21186 | 15.4694 | 15.43562 | 6.808911 | 0.03378037 | 8.62662 | 8.862273e-05
50.22185 | 15.4319 | 15.42543 | 6.807257 | 0.00647079 | 8.618083 | 8.847664e-05
50.23185 | 15.4285 | 15.41527 | 6.805597 | 0.01322878 | 8.609586 | 8.833127e-05
50.24185 | 15.4365 | 15.40515 | 6.80393 | 0.03135365 | 8.601128 | 8.818669e-05
50.25185 | 15.404 | 15.39507 | 6.802257 | 0.00893375 | 8.592721 | 8.804301e-05
50.26185 | 15.4036 | 15.38502 | 6.800579 | 0.01858068 | 8.584352 | 8.790011e-05
50.27184 | 15.3871 | 15.37503 | 6.798896 | 0.01207325 | 8.576043 | 8.775824e-05
50.28184 | 15.3969 | 15.36506 | 6.797206 | 0.03184073 | 8.567766 | 8.761703e-05
50.29184 | 15.3523 | 15.35513 | 6.79551 | -0.002830575 | 8.559533 | 8.747665e-05
50.30184 | 15.3819 | 15.34524 | 6.793808 | 0.0366601 | 8.551345 | 8.73371e-05
50.31184 | 15.3553 | 15.33539 | 6.7921 | 0.01991326 | 8.5432 | 8.719837e-05
50.32184 | 15.3429 | 15.32557 | 6.790386 | 0.01732795 | 8.535099 | 8.706046e-05
50.33183 | 15.3554 | 15.3158 | 6.788668 | 0.03959526 | 8.52705 | 8.69235e-05
50.34183 | 15.3177 | 15.30607 | 6.786942 | 0.01163439 | 8.519037 | 8.678723e-05
50.35183 | 15.3405 | 15.29636 | 6.78521 | 0.04413546 | 8.511068 | 8.665177e-05
50.36183 | 15.2954 | 15.2867 | 6.783472 | 0.008701459 | 8.50314 | 8.65171e-05
50.37183 | 15.314 | 15.27707 | 6.781728 | 0.03692912 | 8.495256 | 8.638325e-05
50.38182 | 15.3061 | 15.26749 | 6.779981 | 0.03860926 | 8.487424 | 8.625035e-05
50.39182 | 15.2765 | 15.25794 | 6.778225 | 0.01856295 | 8.479626 | 8.61181e-05
50.40182 | 15.3049 | 15.24842 | 6.776463 | 0.05648051 | 8.47187 | 8.598665e-05
50.41182 | 15.2625 | 15.23894 | 6.774696 | 0.02355971 | 8.464159 | 8.585601e-05
50.42182 | 15.2864 | 15.2295 | 6.772922 | 0.05690325 | 8.456489 | 8.572616e-05
50.43182 | 15.2396 | 15.22009 | 6.771142 | 0.01951113 | 8.448861 | 8.559709e-05
50.44181 | 15.2483 | 15.21073 | 6.769358 | 0.03757266 | 8.441284 | 8.546895e-05
50.45181 | 15.2468 | 15.20139 | 6.767567 | 0.04540811 | 8.43374 | 8.534145e-05
50.46181 | 15.2261 | 15.19209 | 6.765769 | 0.03400638 | 8.426239 | 8.521476e-05
50.47181 | 15.245 | 15.18283 | 6.763965 | 0.06217224 | 8.418777 | 8.508881e-05
50.48181 | 15.2083 | 15.1736 | 6.762155 | 0.03469757 | 8.411362 | 8.496369e-05
50.4918 | 15.2103 | 15.16442 | 6.760341 | 0.04588131 | 8.403992 | 8.483944e-05
50.5018 | 15.2056 | 15.15526 | 6.75852 | 0.05033838 | 8.396657 | 8.471584e-05
50.5118 | 15.1933 | 15.14614 | 6.756692 | 0.04715848 | 8.389365 | 8.459303e-05
50.5218 | 15.1929 | 15.13706 | 6.754858 | 0.05584465 | 8.382113 | 8.447098e-05
50.5318 | 15.1741 | 15.128 | 6.753018 | 0.04609595 | 8.374902 | 8.434969e-05
50.5418 | 15.18 | 15.11899 | 6.751172 | 0.06101284 | 8.367731 | 8.422916e-05
50.55179 | 15.1566 | 15.11002 | 6.749321 | 0.04658478 | 8.36061 | 8.410953e-05
50.56179 | 15.1589 | 15.10107 | 6.747463 | 0.05783167 | 8.353521 | 8.399053e-05
50.57179 | 15.1499 | 15.09216 | 6.745599 | 0.05774455 | 8.346473 | 8.387228e-05
50.58179 | 15.1296 | 15.08328 | 6.743729 | 0.04632091 | 8.339467 | 8.375481e-05
50.59179 | 15.135 | 15.07443 | 6.741852 | 0.06056529 | 8.332499 | 8.363807e-05
50.60178 | 15.1172 | 15.06563 | 6.739971 | 0.05156538 | 8.32558 | 8.352221e-05
50.61178 | 15.1081 | 15.05686 | 6.738083 | 0.05124022 | 8.318694 | 8.340698e-05
50.62178 | 15.1075 | 15.04812 | 6.736188 | 0.0593818 | 8.311847 | 8.329249e-05
50.63178 | 15.1045 | 15.03941 | 6.734287 | 0.06508911 | 8.305041 | 8.317875e-05
50.64178 | 15.0991 | 15.03074 | 6.73238 | 0.06836286 | 8.298274 | 8.306576e-05
50.65178 | 15.074 | 15.0221 | 6.730467 | 0.05190281 | 8.291547 | 8.29535e-05
50.66177 | 15.0849 | 15.0135 | 6.72855 | 0.07140103 | 8.284867 | 8.284209e-05
50.67177 | 15.066 | 15.00493 | 6.726624 | 0.06107419 | 8.278219 | 8.273131e-05
50.68177 | 15.0623 | 14.99639 | 6.724693 | 0.0659147 | 8.27161 | 8.262126e-05
50.69177 | 15.0587 | 14.98788 | 6.722755 | 0.07082152 | 8.265041 | 8.251194e-05
50.70177 | 15.0307 | 14.9794 | 6.720811 | 0.05129521 | 8.258511 | 8.240335e-05
50.71176 | 15.0425 | 14.97097 | 6.718863 | 0.07152792 | 8.252027 | 8.22956e-05
50.72176 | 15.017 | 14.96256 | 6.716907 | 0.05443647 | 8.245575 | 8.218846e-05
50.73176 | 15.0284 | 14.95419 | 6.714944 | 0.07421194 | 8.239162 | 8.208205e-05
50.74176 | 15.0229 | 14.94584 | 6.712976 | 0.07705507 | 8.232787 | 8.197636e-05
50.75176 | 14.9854 | 14.93753 | 6.711001 | 0.04786595 | 8.226451 | 8.187139e-05
50.76176 | 14.9972 | 14.92926 | 6.70902 | 0.06794389 | 8.220154 | 8.176715e-05
50.77175 | 14.9798 | 14.92102 | 6.707035 | 0.05878176 | 8.213901 | 8.166371e-05
50.78175 | 14.9761 | 14.9128 | 6.705042 | 0.0632958 | 8.207681 | 8.156089e-05
50.79175 | 14.9828 | 14.90462 | 6.703043 | 0.07817796 | 8.201498 | 8.145878e-05
50.80175 | 14.9399 | 14.89647 | 6.701037 | 0.04342788 | 8.195354 | 8.135738e-05
50.81175 | 14.9549 | 14.88835 | 6.699025 | 0.0665463 | 8.189247 | 8.125669e-05
50.82174 | 14.9479 | 14.88027 | 6.697009 | 0.06762511 | 8.183185 | 8.11568e-05
50.83174 | 14.9273 | 14.87222 | 6.694985 | 0.05508007 | 8.177154 | 8.105752e-05
50.84174 | 14.9382 | 14.8642 | 6.692954 | 0.07400388 | 8.171161 | 8.095894e-05
50.85174 | 14.8972 | 14.8562 | 6.690917 | 0.0409964 | 8.165205 | 8.086106e-05
50.86174 | 14.9098 | 14.84824 | 6.688874 | 0.06155746 | 8.159287 | 8.076388e-05
50.87174 | 14.9112 | 14.84031 | 6.686825 | 0.07088739 | 8.153407 | 8.06674e-05
50.88173 | 14.8757 | 14.83242 | 6.684772 | 0.0432784 | 8.147569 | 8.057171e-05
50.89173 | 14.8879 | 14.82455 | 6.68271 | 0.06334628 | 8.141763 | 8.047662e-05
50.90173 | 14.8718 | 14.81672 | 6.680642 | 0.05508361 | 8.135994 | 8.038222e-05
50.91173 | 14.8544 | 14.80891 | 6.678568 | 0.04548939 | 8.130262 | 8.028851e-05
50.92173 | 14.8675 | 14.80113 | 6.676487 | 0.06636536 | 8.124567 | 8.019549e-05
50.93172 | 14.8316 | 14.7934 | 6.674403 | 0.03820292 | 8.118914 | 8.010325e-05
50.94172 | 14.8526 | 14.78568 | 6.67231 | 0.06691735 | 8.113293 | 8.00116e-05
50.95172 | 14.8333 | 14.778 | 6.670211 | 0.05530194 | 8.107708 | 7.992063e-05
50.96172 | 14.8307 | 14.77034 | 6.668105 | 0.06035508 | 8.10216 | 7.983036e-05
50.97172 | 14.8243 | 14.76272 | 6.665993 | 0.06158001 | 8.096647 | 7.974075e-05
50.98172 | 14.8208 | 14.75513 | 6.663875 | 0.06567295 | 8.091172 | 7.965183e-05
50.99171 | 14.8177 | 14.74757 | 6.661753 | 0.07012968 | 8.085738 | 7.956367e-05
51.00171 | 14.8188 | 14.74004 | 6.659622 | 0.07876391 | 8.080335 | 7.94761e-05
51.01171 | 14.7965 | 14.73253 | 6.657485 | 0.06396786 | 8.074968 | 7.93892e-05
51.02171 | 14.8054 | 14.72506 | 6.655342 | 0.08034252 | 8.069637 | 7.930298e-05
51.03171 | 14.7876 | 14.71761 | 6.653192 | 0.06998775 | 8.064341 | 7.921742e-05
51.0417 | 14.8008 | 14.7102 | 6.651038 | 0.09059646 | 8.059086 | 7.913262e-05
51.0517 | 14.7882 | 14.70282 | 6.648876 | 0.08538303 | 8.053862 | 7.904839e-05
51.0617 | 14.7904 | 14.69546 | 6.646707 | 0.09494003 | 8.048674 | 7.896484e-05
51.0717 | 14.7792 | 14.68813 | 6.644532 | 0.09106791 | 8.043521 | 7.888195e-05
51.0817 | 14.7765 | 14.68083 | 6.642351 | 0.09566636 | 8.038404 | 7.879973e-05
51.0917 | 14.772 | 14.67356 | 6.640163 | 0.09843624 | 8.033322 | 7.871817e-05
51.10169 | 14.7679 | 14.66633 | 6.637971 | 0.1015701 | 8.02828 | 7.863735e-05
51.11169 | 14.7633 | 14.65912 | 6.635771 | 0.1041818 | 8.023268 | 7.85571e-05
51.12169 | 14.7692 | 14.65193 | 6.633564 | 0.117265 | 8.018292 | 7.847752e-05
51.13169 | 14.7517 | 14.64478 | 6.631351 | 0.1069196 | 8.013351 | 7.839859e-05
51.14169 | 14.7547 | 14.63765 | 6.629132 | 0.1170456 | 8.008444 | 7.832031e-05
51.15168 | 14.7528 | 14.63056 | 6.626909 | 0.1222363 | 8.003577 | 7.824277e-05
51.16168 | 14.7401 | 14.62349 | 6.624676 | 0.1166056 | 7.99874 | 7.81658e-05
51.17168 | 14.7399 | 14.61645 | 6.622438 | 0.1234463 | 7.993938 | 7.808948e-05
51.18168 | 14.7217 | 14.60944 | 6.620193 | 0.1122586 | 7.98917 | 7.801381e-05
51.19168 | 14.7263 | 14.60246 | 6.617942 | 0.123843 | 7.984437 | 7.793879e-05
51.20168 | 14.7141 | 14.5955 | 6.615684 | 0.1185994 | 7.979738 | 7.786441e-05
51.21167 | 14.7129 | 14.58858 | 6.613422 | 0.1243213 | 7.975078 | 7.779075e-05
51.22167 | 14.7069 | 14.58168 | 6.611152 | 0.1252216 | 7.970449 | 7.771767e-05
51.23167 | 14.6877 | 14.57481 | 6.608875 | 0.1128945 | 7.965853 | 7.764523e-05
51.24167 | 14.694 | 14.56796 | 6.606592 | 0.1260396 | 7.961291 | 7.757342e-05
51.25167 | 14.6695 | 14.56114 | 6.604302 | 0.1083567 | 7.956763 | 7.750226e-05
51.26166 | 14.6762 | 14.55436 | 6.602009 | 0.1218398 | 7.952274 | 7.743181e-05
51.27166 | 14.6622 | 14.5476 | 6.599706 | 0.114602 | 7.947814 | 7.736193e-05
51.28166 | 14.6593 | 14.54086 | 6.597397 | 0.118437 | 7.943388 | 7.729268e-05
51.29166 | 14.6558 | 14.53416 | 6.595082 | 0.1216445 | 7.938996 | 7.722407e-05
51.30166 | 14.6389 | 14.52747 | 6.592761 | 0.1114254 | 7.934637 | 7.715609e-05
51.31166 | 14.6296 | 14.52082 | 6.590432 | 0.1087783 | 7.930312 | 7.708875e-05
51.32165 | 14.6293 | 14.5142 | 6.5881 | 0.1150976 | 7.926025 | 7.702211e-05
51.33165 | 14.6144 | 14.5076 | 6.585759 | 0.1067966 | 7.921767 | 7.695603e-05
51.34165 | 14.5971 | 14.50103 | 6.583412 | 0.09606881 | 7.917543 | 7.689057e-05
51.35165 | 14.6107 | 14.49449 | 6.581058 | 0.1162139 | 7.913351 | 7.682576e-05
51.36165 | 14.5856 | 14.48797 | 6.578698 | 0.09763276 | 7.909193 | 7.676156e-05
51.37164 | 14.5855 | 14.48148 | 6.576333 | 0.1040179 | 7.905072 | 7.669806e-05
51.38164 | 14.583 | 14.47502 | 6.57396 | 0.1079831 | 7.90098 | 7.663511e-05
51.39164 | 14.5608 | 14.46858 | 6.57158 | 0.09222168 | 7.896921 | 7.65728e-05
51.40164 | 14.5642 | 14.46217 | 6.569194 | 0.1020339 | 7.892895 | 7.65111e-05
51.41164 | 14.5495 | 14.45578 | 6.566802 | 0.09371989 | 7.888902 | 7.645003e-05
51.42163 | 14.5326 | 14.44943 | 6.564405 | 0.08317312 | 7.884946 | 7.638964e-05
51.43163 | 14.5535 | 14.44309 | 6.561999 | 0.1104065 | 7.881018 | 7.63298e-05
51.44163 | 14.5209 | 14.43679 | 6.559587 | 0.08411303 | 7.877123 | 7.62706e-05
51.45163 | 14.5228 | 14.43051 | 6.557169 | 0.09229388 | 7.873261 | 7.621201e-05
51.46163 | 14.5311 | 14.42425 | 6.554744 | 0.106848 | 7.869432 | 7.615404e-05
51.47163 | 14.5054 | 14.41802 | 6.552312 | 0.08737727 | 7.865634 | 7.609668e-05
51.48162 | 14.5139 | 14.41183 | 6.549877 | 0.1020729 | 7.861874 | 7.604e-05
51.49162 | 14.5056 | 14.40565 | 6.547432 | 0.09995153 | 7.85814 | 7.598386e-05
51.50162 | 14.4852 | 14.3995 | 6.544982 | 0.0857028 | 7.85444 | 7.592834e-05
51.51162 | 14.4907 | 14.39337 | 6.542524 | 0.09732801 | 7.850772 | 7.587345e-05
51.52162 | 14.4924 | 14.38727 | 6.54006 | 0.1051261 | 7.847138 | 7.581918e-05
51.53161 | 14.4712 | 14.3812 | 6.537592 | 0.08999614 | 7.843536 | 7.576554e-05
51.54161 | 14.4812 | 14.37515 | 6.535115 | 0.1060458 | 7.839963 | 7.571246e-05
51.55161 | 14.4656 | 14.36913 | 6.532632 | 0.09646713 | 7.836425 | 7.566002e-05
51.56161 | 14.4607 | 14.36313 | 6.530142 | 0.09756533 | 7.832917 | 7.560817e-05
51.57161 | 14.4632 | 14.35716 | 6.527645 | 0.1060392 | 7.82944 | 7.555692e-05
51.58161 | 14.4517 | 14.35121 | 6.525142 | 0.1004868 | 7.825995 | 7.550629e-05
51.5916 | 14.4564 | 14.3453 | 6.522635 | 0.1111015 | 7.822588 | 7.545633e-05
51.6016 | 14.4468 | 14.3394 | 6.520119 | 0.1074003 | 7.819205 | 7.540689e-05
51.6116 | 14.4467 | 14.33353 | 6.517596 | 0.1131713 | 7.815857 | 7.535808e-05
51.6216 | 14.4424 | 14.32768 | 6.515067 | 0.1147182 | 7.812539 | 7.530987e-05
51.6316 | 14.435 | 14.32186 | 6.512532 | 0.1131405 | 7.809253 | 7.526226e-05
51.64159 | 14.4314 | 14.31607 | 6.509992 | 0.1153321 | 7.806001 | 7.52153e-05
51.65159 | 14.4365 | 14.3103 | 6.507443 | 0.1262046 | 7.802777 | 7.516889e-05
51.66159 | 14.4167 | 14.30455 | 6.504888 | 0.1121525 | 7.799584 | 7.512309e-05
51.67159 | 14.4227 | 14.29882 | 6.502326 | 0.1238756 | 7.796423 | 7.507788e-05
51.68159 | 14.4122 | 14.29313 | 6.499758 | 0.119074 | 7.793293 | 7.503328e-05
51.69159 | 14.4189 | 14.28745 | 6.497183 | 0.1314479 | 7.790194 | 7.498927e-05
51.70158 | 14.4098 | 14.28181 | 6.494604 | 0.1279921 | 7.787129 | 7.49459e-05
51.71158 | 14.4093 | 14.27618 | 6.492016 | 0.1331166 | 7.784093 | 7.49031e-05
51.72158 | 14.3956 | 14.27058 | 6.489421 | 0.1250177 | 7.781086 | 7.486088e-05
51.73158 | 14.3957 | 14.26501 | 6.48682 | 0.1306938 | 7.778112 | 7.481926e-05
51.74158 | 14.3992 | 14.25945 | 6.484212 | 0.1397459 | 7.775167 | 7.477824e-05
51.75157 | 14.3937 | 14.25393 | 6.4816 | 0.1397678 | 7.772257 | 7.473786e-05
51.76157 | 14.3904 | 14.24843 | 6.478979 | 0.1419716 | 7.769374 | 7.469803e-05
51.77157 | 14.3767 | 14.24295 | 6.476352 | 0.1337511 | 7.766522 | 7.465879e-05
51.78157 | 14.3885 | 14.23749 | 6.473718 | 0.1510063 | 7.763701 | 7.462015e-05
51.79157 | 14.3921 | 14.23206 | 6.471077 | 0.1600386 | 7.76091 | 7.458209e-05
51.80157 | 14.3712 | 14.22665 | 6.46843 | 0.1445459 | 7.75815 | 7.454464e-05
51.81156 | 14.3843 | 14.22128 | 6.465779 | 0.1630235 | 7.755423 | 7.450781e-05
51.82156 | 14.3782 | 14.21592 | 6.463118 | 0.1622833 | 7.752724 | 7.447154e-05
51.83156 | 14.3655 | 14.21058 | 6.460451 | 0.1549199 | 7.750055 | 7.443585e-05
51.84156 | 14.3725 | 14.20527 | 6.457778 | 0.1672323 | 7.747416 | 7.440076e-05
51.85156 | 14.3773 | 14.19998 | 6.455097 | 0.1773205 | 7.744808 | 7.436626e-05
51.86155 | 14.3585 | 14.19472 | 6.452413 | 0.1637821 | 7.74223 | 7.433236e-05
51.87155 | 14.3738 | 14.18948 | 6.44972 | 0.1843219 | 7.739684 | 7.429905e-05
51.88155 | 14.3727 | 14.18426 | 6.44702 | 0.1884398 | 7.737166 | 7.426631e-05
51.89155 | 14.3596 | 14.17907 | 6.444313 | 0.1805343 | 7.734678 | 7.423416e-05
51.90155 | 14.3645 | 14.17389 | 6.4416 | 0.1906075 | 7.732219 | 7.420258e-05
51.91155 | 14.3639 | 14.16875 | 6.43888 | 0.1951536 | 7.729792 | 7.417162e-05
51.92154 | 14.3616 | 14.16363 | 6.436156 | 0.1979737 | 7.727396 | 7.414126e-05
51.93154 | 14.3614 | 14.15852 | 6.433423 | 0.202875 | 7.725028 | 7.411146e-05
51.94154 | 14.3555 | 14.15345 | 6.430683 | 0.2020517 | 7.722691 | 7.408225e-05
51.95154 | 14.363 | 14.14839 | 6.427937 | 0.2146066 | 7.720382 | 7.405362e-05
51.96154 | 14.3699 | 14.14336 | 6.425184 | 0.2265391 | 7.718103 | 7.402557e-05
51.97153 | 14.3587 | 14.13836 | 6.422427 | 0.2203424 | 7.715856 | 7.399814e-05
51.98153 | 14.3629 | 14.13337 | 6.419661 | 0.2295288 | 7.713636 | 7.397126e-05
51.99153 | 14.3548 | 14.12841 | 6.416888 | 0.226391 | 7.711447 | 7.394497e-05
52.00153 | 14.3591 | 14.12347 | 6.414109 | 0.2356307 | 7.709287 | 7.391927e-05
52.01153 | 14.3618 | 14.11855 | 6.411322 | 0.2432461 | 7.707158 | 7.389416e-05
52.02153 | 14.3576 | 14.11366 | 6.40853 | 0.2439413 | 7.705055 | 7.386961e-05
52.03152 | 14.3624 | 14.10879 | 6.405733 | 0.2536079 | 7.702985 | 7.384567e-05
52.04152 | 14.3661 | 14.10395 | 6.402927 | 0.262155 | 7.700944 | 7.382231e-05
52.05152 | 14.355 | 14.09912 | 6.400114 | 0.2558817 | 7.69893 | 7.379951e-05
52.06152 | 14.3676 | 14.09432 | 6.397295 | 0.2732849 | 7.696946 | 7.37773e-05
52.07152 | 14.3517 | 14.08954 | 6.394469 | 0.2621644 | 7.694993 | 7.375568e-05
52.08151 | 14.3719 | 14.08478 | 6.391639 | 0.2871183 | 7.693069 | 7.373465e-05
52.09151 | 14.3804 | 14.08005 | 6.3888 | 0.3003533 | 7.691173 | 7.371419e-05
52.10151 | 14.3558 | 14.07533 | 6.385954 | 0.280466 | 7.689306 | 7.369431e-05
52.11151 | 14.3851 | 14.07064 | 6.383101 | 0.3144562 | 7.687469 | 7.367502e-05
52.12151 | 14.3735 | 14.06598 | 6.380242 | 0.3075241 | 7.68566 | 7.36563e-05
52.13151 | 14.3735 | 14.06133 | 6.377376 | 0.3121693 | 7.683881 | 7.363817e-05
52.1415 | 14.3885 | 14.05671 | 6.374506 | 0.3317879 | 7.682132 | 7.362063e-05
52.1515 | 14.3833 | 14.05211 | 6.371627 | 0.331189 | 7.68041 | 7.360365e-05
52.1615 | 14.3864 | 14.04753 | 6.368741 | 0.3388677 | 7.678718 | 7.358726e-05
52.1715 | 14.4047 | 14.04298 | 6.365849 | 0.3617239 | 7.677054 | 7.357145e-05
52.1815 | 14.3998 | 14.03844 | 6.362949 | 0.3613579 | 7.675419 | 7.355621e-05
52.19149 | 14.3975 | 14.03394 | 6.360046 | 0.3635646 | 7.673815 | 7.354159e-05
52.20149 | 14.4054 | 14.02944 | 6.357134 | 0.3759552 | 7.672238 | 7.352751e-05
52.21149 | 14.4173 | 14.02498 | 6.354214 | 0.3923237 | 7.670688 | 7.351401e-05
52.22149 | 14.4192 | 14.02053 | 6.351289 | 0.3986695 | 7.669168 | 7.35011e-05
52.23149 | 14.4195 | 14.01611 | 6.348356 | 0.4033921 | 7.667678 | 7.348878e-05
52.24149 | 14.4272 | 14.01171 | 6.345417 | 0.4154947 | 7.666215 | 7.347702e-05
52.25148 | 14.4364 | 14.00733 | 6.342474 | 0.4290697 | 7.664783 | 7.346587e-05
52.26148 | 14.4348 | 14.00297 | 6.339521 | 0.431828 | 7.663378 | 7.345528e-05
52.27148 | 14.4556 | 13.99864 | 6.336562 | 0.456964 | 7.662001 | 7.344527e-05
52.28148 | 14.4459 | 13.99432 | 6.333595 | 0.4515793 | 7.660652 | 7.343583e-05
52.29148 | 14.4697 | 13.99003 | 6.330623 | 0.4796711 | 7.659333 | 7.342699e-05
52.30147 | 14.4695 | 13.98576 | 6.327646 | 0.4837385 | 7.658042 | 7.341872e-05
52.31147 | 14.4729 | 13.98151 | 6.32466 | 0.4913875 | 7.656779 | 7.341103e-05
52.32147 | 14.4789 | 13.97729 | 6.321667 | 0.5016146 | 7.655545 | 7.340393e-05
52.33147 | 14.4832 | 13.97308 | 6.318668 | 0.5101204 | 7.654338 | 7.33974e-05
52.34147 | 14.4903 | 13.96889 | 6.315662 | 0.5214055 | 7.653159 | 7.339144e-05
52.35147 | 14.4962 | 13.96473 | 6.312649 | 0.5314681 | 7.65201 | 7.338608e-05
52.36146 | 14.5008 | 13.9606 | 6.309632 | 0.5402044 | 7.65089 | 7.33813e-05
52.37146 | 14.5064 | 13.95648 | 6.306606 | 0.5499245 | 7.649796 | 7.337709e-05
52.38146 | 14.5171 | 13.95238 | 6.303573 | 0.5647217 | 7.648732 | 7.337347e-05
52.39146 | 14.5042 | 13.9483 | 6.300533 | 0.5558984 | 7.647695 | 7.337043e-05
52.40146 | 14.5361 | 13.94425 | 6.297487 | 0.5918534 | 7.646686 | 7.336797e-05
52.41145 | 14.5278 | 13.94022 | 6.294437 | 0.5875834 | 7.645706 | 7.336608e-05
52.42145 | 14.5303 | 13.9362 | 6.291377 | 0.5940961 | 7.644753 | 7.336478e-05
52.43145 | 14.5462 | 13.93221 | 6.288311 | 0.6139877 | 7.643828 | 7.336406e-05
52.44145 | 14.5435 | 13.92824 | 6.285237 | 0.6152562 | 7.642933 | 7.336393e-05
52.45145 | 14.5439 | 13.92429 | 6.282158 | 0.6196051 | 7.642064 | 7.336438e-05
52.46145 | 14.5574 | 13.92037 | 6.279071 | 0.6370328 | 7.641223 | 7.33654e-05
52.47144 | 14.5623 | 13.91647 | 6.275981 | 0.6458344 | 7.640412 | 7.336701e-05
52.48144 | 14.5559 | 13.91258 | 6.272881 | 0.6433194 | 7.639627 | 7.33692e-05
52.49144 | 14.5555 | 13.90872 | 6.269774 | 0.6467823 | 7.63887 | 7.337199e-05
52.50144 | 14.5782 | 13.90487 | 6.26666 | 0.6733264 | 7.63814 | 7.337533e-05
52.51144 | 14.5711 | 13.90105 | 6.26354 | 0.6700475 | 7.637439 | 7.337928e-05
52.52143 | 14.5807 | 13.89726 | 6.260416 | 0.6834426 | 7.636768 | 7.338381e-05
52.53143 | 14.5766 | 13.89348 | 6.257283 | 0.6831219 | 7.636122 | 7.338892e-05
52.54143 | 14.5775 | 13.88972 | 6.254143 | 0.6877818 | 7.635502 | 7.33946e-05
52.55143 | 14.5848 | 13.88598 | 6.250995 | 0.6988189 | 7.634912 | 7.340088e-05
52.56143 | 14.5993 | 13.88227 | 6.247842 | 0.7170334 | 7.634351 | 7.340776e-05
52.57143 | 14.5961 | 13.87857 | 6.244681 | 0.7175286 | 7.633817 | 7.341522e-05
52.58142 | 14.6107 | 13.8749 | 6.241517 | 0.735799 | 7.63331 | 7.342325e-05
52.59142 | 14.6058 | 13.87125 | 6.238343 | 0.7345524 | 7.632831 | 7.343187e-05
52.60142 | 14.6087 | 13.86761 | 6.235163 | 0.7410852 | 7.632379 | 7.344107e-05
52.61142 | 14.6169 | 13.864 | 6.231975 | 0.7528981 | 7.631953 | 7.345086e-05
52.62142 | 14.6234 | 13.86041 | 6.228781 | 0.7629873 | 7.631558 | 7.346125e-05
52.63141 | 14.6438 | 13.85685 | 6.225583 | 0.786953 | 7.63119 | 7.347222e-05
52.64141 | 14.6389 | 13.8533 | 6.222376 | 0.7856027 | 7.630848 | 7.348377e-05
52.65141 | 14.6346 | 13.84977 | 6.219162 | 0.7848309 | 7.630534 | 7.349592e-05
52.66141 | 14.6594 | 13.84626 | 6.215941 | 0.8131382 | 7.630248 | 7.350866e-05
52.67141 | 14.6586 | 13.84278 | 6.212713 | 0.8158245 | 7.629989 | 7.352199e-05
52.68141 | 14.6658 | 13.83931 | 6.209478 | 0.8264909 | 7.629757 | 7.35359e-05
52.6914 | 14.6757 | 13.83587 | 6.20624 | 0.8398327 | 7.629553 | 7.355039e-05
52.7014 | 14.6668 | 13.83244 | 6.202993 | 0.8343573 | 7.629377 | 7.356549e-05
52.7114 | 14.6969 | 13.82904 | 6.199738 | 0.8678607 | 7.629228 | 7.358118e-05
52.7214 | 14.7024 | 13.82566 | 6.196477 | 0.8767449 | 7.629105 | 7.359746e-05
52.7314 | 14.7027 | 13.82229 | 6.193208 | 0.8804067 | 7.629011 | 7.361434e-05
52.74139 | 14.7142 | 13.81895 | 6.189937 | 0.8952452 | 7.628944 | 7.363179e-05
52.75139 | 14.719 | 13.81563 | 6.186655 | 0.9033667 | 7.628904 | 7.364985e-05
52.76139 | 14.7348 | 13.81233 | 6.183367 | 0.9224678 | 7.628892 | 7.36685e-05
52.77139 | 14.743 | 13.80905 | 6.180072 | 0.9339481 | 7.628906 | 7.368774e-05
52.78139 | 14.7423 | 13.80579 | 6.17677 | 0.9365074 | 7.628949 | 7.370759e-05
52.79139 | 14.7612 | 13.80255 | 6.173462 | 0.9586468 | 7.629018 | 7.372803e-05
52.80138 | 14.7625 | 13.79934 | 6.17015 | 0.9631636 | 7.629113 | 7.374903e-05
52.81138 | 14.764 | 13.79614 | 6.166828 | 0.9678615 | 7.629237 | 7.377067e-05
52.82138 | 14.7896 | 13.79296 | 6.163499 | 0.9966381 | 7.629389 | 7.379291e-05
52.83138 | 14.7828 | 13.7898 | 6.160164 | 0.9929952 | 7.629567 | 7.381574e-05
52.84138 | 14.7984 | 13.78667 | 6.156821 | 1.011732 | 7.629773 | 7.383916e-05
52.85137 | 14.8001 | 13.78355 | 6.153476 | 1.016546 | 7.630005 | 7.386316e-05
52.86137 | 14.7984 | 13.78046 | 6.15012 | 1.017941 | 7.630265 | 7.38878e-05
52.87137 | 14.8205 | 13.77738 | 6.146758 | 1.043118 | 7.63055 | 7.391301e-05
52.88137 | 14.8135 | 13.77433 | 6.143389 | 1.039173 | 7.630864 | 7.393883e-05
52.89137 | 14.825 | 13.77129 | 6.140013 | 1.053707 | 7.631206 | 7.396528e-05
52.90137 | 14.8375 | 13.76828 | 6.13663 | 1.069221 | 7.631575 | 7.399232e-05
52.91136 | 14.8345 | 13.76529 | 6.133244 | 1.069213 | 7.631969 | 7.401992e-05
52.92136 | 14.8487 | 13.76231 | 6.129848 | 1.086385 | 7.632392 | 7.404817e-05
52.93136 | 14.8523 | 13.75936 | 6.126446 | 1.09294 | 7.63284 | 7.407701e-05
52.94136 | 14.8502 | 13.75643 | 6.123036 | 1.093773 | 7.633317 | 7.410646e-05
52.95136 | 14.8701 | 13.75351 | 6.11962 | 1.116585 | 7.633821 | 7.413652e-05
52.96135 | 14.8639 | 13.75062 | 6.1162 | 1.113275 | 7.63435 | 7.416716e-05
52.97135 | 14.8616 | 13.74775 | 6.112771 | 1.113847 | 7.634908 | 7.419844e-05
52.98135 | 14.8741 | 13.7449 | 6.109334 | 1.129199 | 7.635493 | 7.423032e-05
52.99135 | 14.8761 | 13.74207 | 6.105891 | 1.13403 | 7.636104 | 7.426282e-05
53.00135 | 14.8913 | 13.73926 | 6.102441 | 1.152042 | 7.636743 | 7.429593e-05
53.01135 | 14.8889 | 13.73647 | 6.098984 | 1.152433 | 7.637409 | 7.432965e-05
53.02134 | 14.888 | 13.7337 | 6.095524 | 1.1543 | 7.638101 | 7.436395e-05
53.03134 | 14.901 | 13.73095 | 6.092054 | 1.170051 | 7.638821 | 7.439889e-05
53.04134 | 14.9019 | 13.72822 | 6.088577 | 1.173681 | 7.639568 | 7.443445e-05
53.05134 | 14.9075 | 13.72551 | 6.085094 | 1.181991 | 7.640341 | 7.447062e-05
53.06134 | 14.9171 | 13.72282 | 6.081603 | 1.19428 | 7.641142 | 7.450742e-05
53.07133 | 14.9186 | 13.72015 | 6.07811 | 1.198447 | 7.641968 | 7.454479e-05
53.08133 | 14.9438 | 13.7175 | 6.074606 | 1.226297 | 7.642823 | 7.458281e-05
53.09133 | 14.9268 | 13.71487 | 6.071095 | 1.211926 | 7.643704 | 7.462146e-05
53.10133 | 14.9481 | 13.71227 | 6.067578 | 1.235834 | 7.644613 | 7.466073e-05
53.11133 | 14.954 | 13.70968 | 6.064054 | 1.244323 | 7.645548 | 7.470061e-05
53.12133 | 14.9606 | 13.70711 | 6.060523 | 1.253492 | 7.64651 | 7.474112e-05
53.13132 | 14.9599 | 13.70456 | 6.056989 | 1.255338 | 7.647498 | 7.478221e-05
53.14132 | 14.9704 | 13.70203 | 6.053445 | 1.268366 | 7.648514 | 7.482396e-05
53.15132 | 14.9783 | 13.69953 | 6.049894 | 1.278774 | 7.649557 | 7.486634e-05
53.16132 | 14.995 | 13.69704 | 6.046337 | 1.297962 | 7.650626 | 7.490934e-05
53.17132 | 14.9852 | 13.69457 | 6.042772 | 1.290629 | 7.651723 | 7.495298e-05
53.18131 | 15.0024 | 13.69213 | 6.039205 | 1.310275 | 7.652845 | 7.499719e-05
53.19131 | 15.0109 | 13.6897 | 6.035627 | 1.321202 | 7.653996 | 7.504208e-05
53.20131 | 15.0106 | 13.68729 | 6.032042 | 1.323309 | 7.655174 | 7.50876e-05
53.21131 | 15.0269 | 13.6849 | 6.028451 | 1.341996 | 7.656378 | 7.513375e-05
53.22131 | 15.0285 | 13.68254 | 6.024853 | 1.345963 | 7.657609 | 7.518053e-05
53.23131 | 15.0361 | 13.68019 | 6.021248 | 1.35591 | 7.658866 | 7.522794e-05
53.2413 | 15.0473 | 13.67787 | 6.01764 | 1.369435 | 7.66015 | 7.527595e-05
53.2513 | 15.0535 | 13.67556 | 6.014022 | 1.377941 | 7.661462 | 7.532464e-05
53.2613 | 15.0575 | 13.67327 | 6.010397 | 1.384227 | 7.662801 | 7.537396e-05
53.2713 | 15.0729 | 13.67101 | 6.006766 | 1.401893 | 7.664166 | 7.542392e-05
53.2813 | 15.0634 | 13.66876 | 6.003127 | 1.394639 | 7.665558 | 7.547452e-05
53.29129 | 15.0778 | 13.66654 | 5.999486 | 1.411263 | 7.666976 | 7.552571e-05
53.30129 | 15.0823 | 13.66433 | 5.995834 | 1.417968 | 7.668422 | 7.557759e-05
53.31129 | 15.0907 | 13.66215 | 5.992175 | 1.428554 | 7.669895 | 7.563012e-05
53.32129 | 15.0954 | 13.65998 | 5.98851 | 1.43542 | 7.671394 | 7.568328e-05
53.33129 | 15.0925 | 13.65783 | 5.984838 | 1.434665 | 7.672921 | 7.57371e-05
53.34129 | 15.1105 | 13.65571 | 5.98116 | 1.45479 | 7.674474 | 7.579156e-05
53.35128 | 15.1017 | 13.65361 | 5.977478 | 1.448093 | 7.676053 | 7.584661e-05
53.36128 | 15.1053 | 13.65152 | 5.973786 | 1.453779 | 7.67766 | 7.590236e-05
53.37128 | 15.1312 | 13.64946 | 5.970087 | 1.481743 | 7.679294 | 7.595877e-05
53.38128 | 15.1179 | 13.64741 | 5.966381 | 1.470488 | 7.680955 | 7.601583e-05
53.39128 | 15.1161 | 13.64539 | 5.962669 | 1.470712 | 7.682643 | 7.607354e-05
53.40127 | 15.1418 | 13.64339 | 5.958954 | 1.498414 | 7.684356 | 7.613185e-05
53.41127 | 15.1336 | 13.6414 | 5.955228 | 1.492199 | 7.686097 | 7.619087e-05
53.42127 | 15.1332 | 13.63944 | 5.951496 | 1.493762 | 7.687866 | 7.625055e-05
53.43127 | 15.1389 | 13.63749 | 5.947757 | 1.501406 | 7.689661 | 7.631088e-05
53.44127 | 15.1469 | 13.63557 | 5.944011 | 1.51133 | 7.691483 | 7.637188e-05
53.45127 | 15.1472 | 13.63367 | 5.940258 | 1.513533 | 7.693332 | 7.643353e-05
53.46126 | 15.133 | 13.63178 | 5.936503 | 1.501215 | 7.695205 | 7.649578e-05
53.47126 | 15.1469 | 13.62992 | 5.932737 | 1.516978 | 7.697108 | 7.655877e-05
53.48126 | 15.1566 | 13.62808 | 5.928964 | 1.528521 | 7.699038 | 7.662242e-05
53.49126 | 15.135 | 13.62626 | 5.925185 | 1.508744 | 7.700994 | 7.668673e-05
53.50126 | 15.1388 | 13.62445 | 5.921399 | 1.514346 | 7.702978 | 7.675171e-05
53.51125 | 15.1442 | 13.62267 | 5.91761 | 1.521526 | 7.704987 | 7.68173e-05
53.52125 | 15.1338 | 13.62091 | 5.913811 | 1.512889 | 7.707024 | 7.688362e-05
53.53125 | 15.1447 | 13.61917 | 5.910005 | 1.525531 | 7.709088 | 7.695062e-05
53.54125 | 15.1349 | 13.61745 | 5.906192 | 1.517452 | 7.711179 | 7.701829e-05
53.55125 | 15.1348 | 13.61575 | 5.902372 | 1.519053 | 7.713297 | 7.708663e-05
53.56125 | 15.1293 | 13.61407 | 5.898546 | 1.515234 | 7.715442 | 7.715565e-05
53.57124 | 15.1273 | 13.61241 | 5.894717 | 1.514893 | 7.717613 | 7.722529e-05
53.58124 | 15.1297 | 13.61077 | 5.890878 | 1.518934 | 7.719811 | 7.729567e-05
53.59124 | 15.1197 | 13.60915 | 5.887031 | 1.510554 | 7.722037 | 7.736673e-05
53.60124 | 15.1097 | 13.60755 | 5.883178 | 1.502154 | 7.724291 | 7.743848e-05
53.61124 | 15.1142 | 13.60597 | 5.879319 | 1.508233 | 7.72657 | 7.751091e-05
53.62123 | 15.1059 | 13.60441 | 5.875456 | 1.501491 | 7.728875 | 7.758395e-05
53.63123 | 15.0963 | 13.60287 | 5.871583 | 1.49343 | 7.731209 | 7.765776e-05
53.64123 | 15.0956 | 13.60135 | 5.867704 | 1.494249 | 7.73357 | 7.773226e-05
53.65123 | 15.0891 | 13.59985 | 5.863817 | 1.489247 | 7.735958 | 7.780744e-05
53.66123 | 15.0708 | 13.59837 | 5.859924 | 1.472425 | 7.738372 | 7.788332e-05
53.67123 | 15.0695 | 13.59692 | 5.856025 | 1.472582 | 7.740815 | 7.79599e-05
53.68122 | 15.0659 | 13.59548 | 5.852122 | 1.470419 | 7.743281 | 7.803709e-05
53.69122 | 15.0616 | 13.59406 | 5.848209 | 1.467535 | 7.745777 | 7.811506e-05
53.70122 | 15.0532 | 13.59267 | 5.84429 | 1.460531 | 7.748301 | 7.819374e-05
53.71122 | 15.0467 | 13.59129 | 5.840363 | 1.455408 | 7.75085 | 7.82731e-05
53.72122 | 15.0314 | 13.58994 | 5.83643 | 1.441463 | 7.753428 | 7.835318e-05
53.73121 | 15.0378 | 13.5886 | 5.832494 | 1.449198 | 7.756029 | 7.843387e-05
53.74121 | 15.0245 | 13.58729 | 5.828548 | 1.437213 | 7.758661 | 7.851536e-05
53.75121 | 15.0135 | 13.58599 | 5.824595 | 1.427506 | 7.76132 | 7.859756e-05
53.76121 | 14.9992 | 13.58472 | 5.820635 | 1.414479 | 7.764007 | 7.868048e-05
53.77121 | 15.0004 | 13.58347 | 5.816669 | 1.416932 | 7.76672 | 7.876409e-05
53.78121 | 14.9869 | 13.58223 | 5.812696 | 1.404665 | 7.76946 | 7.884842e-05
53.7912 | 14.9725 | 13.58102 | 5.80872 | 1.391476 | 7.772225 | 7.893339e-05
53.8012 | 14.965 | 13.57983 | 5.804734 | 1.385168 | 7.775019 | 7.901915e-05
53.8112 | 14.9559 | 13.57866 | 5.800741 | 1.377239 | 7.777841 | 7.910564e-05
53.8212 | 14.9316 | 13.57751 | 5.796742 | 1.35409 | 7.780689 | 7.919285e-05
53.8312 | 14.9381 | 13.57638 | 5.792735 | 1.361719 | 7.783567 | 7.928079e-05
53.84119 | 14.9111 | 13.57527 | 5.788727 | 1.335828 | 7.786467 | 7.936935e-05
53.85119 | 14.8956 | 13.57418 | 5.784707 | 1.321416 | 7.789397 | 7.945874e-05
53.86119 | 14.9057 | 13.57312 | 5.780681 | 1.332583 | 7.792356 | 7.954886e-05
53.87119 | 14.8732 | 13.57207 | 5.776648 | 1.301131 | 7.795341 | 7.96397e-05
53.88119 | 14.8659 | 13.57104 | 5.772609 | 1.294858 | 7.798353 | 7.973128e-05
53.89119 | 14.862 | 13.57004 | 5.768563 | 1.291964 | 7.801394 | 7.98236e-05
53.90118 | 14.8336 | 13.56905 | 5.764514 | 1.264546 | 7.80446 | 7.991658e-05
53.91118 | 14.829 | 13.56809 | 5.760455 | 1.260913 | 7.807553 | 8.001035e-05
53.92118 | 14.7984 | 13.56714 | 5.756389 | 1.231256 | 7.810675 | 8.010489e-05
53.93118 | 14.7945 | 13.56622 | 5.752316 | 1.228278 | 7.813826 | 8.020018e-05
53.94118 | 14.7749 | 13.56532 | 5.748237 | 1.20958 | 7.817003 | 8.02962e-05
53.95117 | 14.757 | 13.56444 | 5.744155 | 1.19256 | 7.820204 | 8.039288e-05
53.96117 | 14.7464 | 13.56358 | 5.740063 | 1.182821 | 7.823436 | 8.04904e-05
53.97117 | 14.7251 | 13.56274 | 5.735964 | 1.162361 | 7.826695 | 8.058867e-05
53.98117 | 14.6963 | 13.56192 | 5.731858 | 1.13438 | 7.829981 | 8.068769e-05
53.99117 | 14.6915 | 13.56112 | 5.727746 | 1.130377 | 7.833296 | 8.078748e-05
54.00117 | 14.6828 | 13.56035 | 5.723627 | 1.122454 | 7.836638 | 8.088802e-05
54.01116 | 14.6563 | 13.55959 | 5.719506 | 1.096709 | 7.840004 | 8.098922e-05
54.02116 | 14.6432 | 13.55886 | 5.715374 | 1.084344 | 7.843402 | 8.109129e-05
54.03116 | 14.6263 | 13.55814 | 5.711235 | 1.068158 | 7.846826 | 8.119411e-05
54.04116 | 14.608 | 13.55745 | 5.70709 | 1.050551 | 7.850278 | 8.129771e-05
54.05116 | 14.599 | 13.55678 | 5.702938 | 1.042223 | 7.853757 | 8.140207e-05
54.06115 | 14.5703 | 13.55613 | 5.698784 | 1.014173 | 7.857262 | 8.150711e-05
54.07115 | 14.5616 | 13.5555 | 5.694618 | 1.006103 | 7.860797 | 8.161302e-05
54.08115 | 14.5433 | 13.55489 | 5.690447 | 0.9884116 | 7.86436 | 8.171971e-05
54.09115 | 14.5238 | 13.5543 | 5.686269 | 0.9694992 | 7.86795 | 8.182717e-05
54.10115 | 14.4994 | 13.55373 | 5.682084 | 0.9456651 | 7.871569 | 8.193542e-05
54.11115 | 14.4881 | 13.55319 | 5.677892 | 0.9349109 | 7.875215 | 8.204445e-05
54.12114 | 14.4732 | 13.55266 | 5.673699 | 0.9205368 | 7.878882 | 8.215413e-05
54.13114 | 14.451 | 13.55216 | 5.669494 | 0.8988378 | 7.882586 | 8.226475e-05
54.14114 | 14.4315 | 13.55168 | 5.665283 | 0.8798189 | 7.886316 | 8.237615e-05
54.15114 | 14.4255 | 13.55122 | 5.661065 | 0.8742809 | 7.890071 | 8.248831e-05
54.16114 | 14.4004 | 13.55078 | 5.656841 | 0.8496201 | 7.893856 | 8.260129e-05
54.17113 | 14.3905 | 13.55036 | 5.652615 | 0.8401371 | 7.897666 | 8.271496e-05
54.18113 | 14.3663 | 13.54997 | 5.648377 | 0.8163339 | 7.901506 | 8.282953e-05
54.19113 | 14.3425 | 13.54959 | 5.644133 | 0.7929087 | 7.905375 | 8.294491e-05
54.20113 | 14.3339 | 13.54924 | 5.639883 | 0.7846606 | 7.909273 | 8.306111e-05
54.21113 | 14.3216 | 13.54891 | 5.635626 | 0.7726917 | 7.913199 | 8.317811e-05
54.22113 | 14.3012 | 13.5486 | 5.631362 | 0.7526049 | 7.91715 | 8.329589e-05
54.23112 | 14.2783 | 13.54831 | 5.627096 | 0.7299915 | 7.921129 | 8.34144e-05
54.24112 | 14.2618 | 13.54804 | 5.62282 | 0.7137609 | 7.925136 | 8.353381e-05
54.25112 | 14.2454 | 13.54779 | 5.618536 | 0.6976081 | 7.929172 | 8.365404e-05
54.26112 | 14.2283 | 13.54757 | 5.614247 | 0.6807323 | 7.933237 | 8.377511e-05
54.27112 | 14.1944 | 13.54737 | 5.60995 | 0.6470325 | 7.937333 | 8.389703e-05
54.28111 | 14.189 | 13.54718 | 5.605652 | 0.6418156 | 7.941448 | 8.401959e-05
54.29111 | 14.1729 | 13.54702 | 5.601343 | 0.6258754 | 7.945598 | 8.414313e-05
54.30111 | 14.1371 | 13.54689 | 5.597027 | 0.5902134 | 7.949776 | 8.42675e-05
54.31111 | 14.1311 | 13.54677 | 5.592704 | 0.5843291 | 7.953982 | 8.439271e-05
54.32111 | 14.1132 | 13.54668 | 5.588375 | 0.566524 | 7.958216 | 8.451874e-05
54.33111 | 14.0886 | 13.5466 | 5.58404 | 0.5419962 | 7.962479 | 8.464562e-05
54.3411 | 14.0771 | 13.54655 | 5.579702 | 0.5305476 | 7.966765 | 8.477321e-05
54.3511 | 14.0485 | 13.54652 | 5.575354 | 0.5019764 | 7.971085 | 8.490177e-05
54.3611 | 14.0404 | 13.54652 | 5.570999 | 0.4938831 | 7.975433 | 8.503118e-05
54.3711 | 14.0207 | 13.54653 | 5.566638 | 0.4741686 | 7.979809 | 8.516143e-05
54.3811 | 13.9936 | 13.54657 | 5.56227 | 0.4470312 | 7.984214 | 8.529255e-05
54.39109 | 13.9906 | 13.54663 | 5.557899 | 0.443973 | 7.988642 | 8.542437e-05
54.40109 | 13.9528 | 13.54671 | 5.553519 | 0.4060926 | 7.993103 | 8.555719e-05
54.41109 | 13.9413 | 13.54681 | 5.549131 | 0.394489 | 7.997594 | 8.569088e-05
54.42109 | 13.9361 | 13.54694 | 5.544737 | 0.3891645 | 8.002113 | 8.582542e-05
54.43109 | 13.8887 | 13.54708 | 5.540337 | 0.3416171 | 8.00666 | 8.596084e-05
54.44109 | 13.8933 | 13.54725 | 5.53593 | 0.346048 | 8.011236 | 8.609711e-05
54.45108 | 13.8674 | 13.54744 | 5.531521 | 0.3199564 | 8.015836 | 8.623413e-05
54.46108 | 13.8532 | 13.54766 | 5.527101 | 0.3055437 | 8.020469 | 8.637215e-05
54.47108 | 13.8391 | 13.54789 | 5.522675 | 0.2912074 | 8.025131 | 8.651106e-05
54.48108 | 13.8102 | 13.54815 | 5.518242 | 0.2620498 | 8.029822 | 8.665084e-05
54.49108 | 13.8113 | 13.54843 | 5.513803 | 0.2628693 | 8.034541 | 8.679151e-05
54.50107 | 13.7881 | 13.54873 | 5.509361 | 0.239366 | 8.039286 | 8.693293e-05
54.51107 | 13.7691 | 13.54906 | 5.504909 | 0.2200413 | 8.044062 | 8.707537e-05
54.52107 | 13.7582 | 13.54941 | 5.500451 | 0.2087938 | 8.048868 | 8.721871e-05
54.53107 | 13.7442 | 13.54978 | 5.495986 | 0.1944237 | 8.053703 | 8.736294e-05
54.54107 | 13.7286 | 13.55017 | 5.491514 | 0.1784314 | 8.058567 | 8.750807e-05
54.55107 | 13.7269 | 13.55058 | 5.487036 | 0.1763157 | 8.063461 | 8.765411e-05
54.56106 | 13.6973 | 13.55102 | 5.482556 | 0.1462787 | 8.068377 | 8.780089e-05
54.57106 | 13.6778 | 13.55148 | 5.478065 | 0.1263177 | 8.073329 | 8.794875e-05
54.58106 | 13.6834 | 13.55196 | 5.473568 | 0.1314352 | 8.078309 | 8.80975e-05
54.59106 | 13.6603 | 13.55247 | 5.469064 | 0.1078299 | 8.083318 | 8.824717e-05
54.60106 | 13.6454 | 13.553 | 5.464554 | 0.09240091 | 8.088356 | 8.839776e-05
54.61105 | 13.6372 | 13.55355 | 5.460042 | 0.08365082 | 8.093418 | 8.854912e-05
54.62105 | 13.6087 | 13.55412 | 5.455519 | 0.05457671 | 8.098515 | 8.870155e-05
54.63105 | 13.6117 | 13.55472 | 5.45099 | 0.05697971 | 8.103642 | 8.885491e-05
54.64105 | 13.5994 | 13.55534 | 5.446454 | 0.04405921 | 8.108798 | 8.900921e-05
54.65105 | 13.5841 | 13.55598 | 5.441912 | 0.028117 | 8.113982 | 8.916443e-05
54.66105 | 13.5771 | 13.55665 | 5.437363 | 0.0204521 | 8.119195 | 8.932059e-05
54.67104 | 13.5667 | 13.55734 | 5.432813 | 0.009363526 | 8.124434 | 8.947754e-05
54.68104 | 13.5521 | 13.55805 | 5.428251 | -0.005948674 | 8.129708 | 8.963559e-05
54.69104 | 13.5411 | 13.55878 | 5.423684 | -0.01768225 | 8.135009 | 8.979457e-05
54.70104 | 13.5273 | 13.55954 | 5.419109 | -0.03224061 | 8.140341 | 8.995451e-05
54.71104 | 13.5238 | 13.56032 | 5.414529 | -0.0365219 | 8.145703 | 9.011541e-05
54.72103 | 13.5137 | 13.56113 | 5.409947 | -0.04742528 | 8.151088 | 9.02771e-05
54.73103 | 13.4928 | 13.56195 | 5.405353 | -0.06915141 | 8.156508 | 9.04399e-05
54.74103 | 13.4965 | 13.5628 | 5.400754 | -0.06630357 | 8.161959 | 9.060369e-05
54.75103 | 13.4745 | 13.56368 | 5.396148 | -0.08917828 | 8.16744 | 9.076844e-05
54.76103 | 13.4674 | 13.56457 | 5.391535 | -0.09717489 | 8.172949 | 9.093414e-05
54.77102 | 13.4546 | 13.5655 | 5.386921 | -0.110896 | 8.178484 | 9.110067e-05
54.78102 | 13.4484 | 13.56644 | 5.382296 | -0.1180392 | 8.184052 | 9.126832e-05
54.79102 | 13.4464 | 13.56741 | 5.377664 | -0.1210083 | 8.189652 | 9.143699e-05
54.80102 | 13.4308 | 13.5684 | 5.373027 | -0.1375979 | 8.19528 | 9.16066e-05
54.81102 | 13.4261 | 13.56941 | 5.368382 | -0.1433148 | 8.200941 | 9.177724e-05
54.82102 | 13.4185 | 13.57045 | 5.363732 | -0.1519532 | 8.206629 | 9.194884e-05
54.83101 | 13.4154 | 13.57151 | 5.35908 | -0.1561142 | 8.212342 | 9.212128e-05
54.84101 | 13.4099 | 13.5726 | 5.354417 | -0.1627001 | 8.218091 | 9.229488e-05
54.85101 | 13.4168 | 13.57371 | 5.349747 | -0.1569105 | 8.223871 | 9.246949e-05
54.86101 | 13.398 | 13.57484 | 5.345071 | -0.1768439 | 8.22968 | 9.26451e-05
54.87101 | 13.4012 | 13.576 | 5.340389 | -0.1748017 | 8.23552 | 9.282173e-05
54.881 | 13.3832 | 13.57718 | 5.335705 | -0.1939824 | 8.241384 | 9.29992e-05
54.891 | 13.3924 | 13.57839 | 5.331011 | -0.1859877 | 8.247284 | 9.317785e-05
54.901 | 13.3904 | 13.57962 | 5.32631 | -0.1892171 | 8.253214 | 9.335753e-05
54.911 | 13.3943 | 13.58087 | 5.321602 | -0.1865705 | 8.259175 | 9.353823e-05
54.921 | 13.3844 | 13.58215 | 5.316889 | -0.1977487 | 8.265166 | 9.371997e-05
54.931 | 13.3803 | 13.58345 | 5.312169 | -0.2031506 | 8.271188 | 9.390274e-05
54.94099 | 13.381 | 13.58478 | 5.307447 | -0.2037753 | 8.277234 | 9.408636e-05
54.95099 | 13.3898 | 13.58613 | 5.302715 | -0.196326 | 8.283317 | 9.427121e-05
54.96099 | 13.3993 | 13.5875 | 5.297976 | -0.1882007 | 8.28943 | 9.44571e-05
54.97099 | 13.3824 | 13.5889 | 5.293231 | -0.2064993 | 8.295574 | 9.464403e-05
54.98099 | 13.3981 | 13.59032 | 5.288479 | -0.1922224 | 8.301748 | 9.483202e-05
54.99098 | 13.3974 | 13.59177 | 5.283727 | -0.1943692 | 8.307948 | 9.502088e-05
55.00098 | 13.4061 | 13.59324 | 5.278963 | -0.1871416 | 8.314184 | 9.521098e-05
55.01098 | 13.4104 | 13.59474 | 5.274193 | -0.1843389 | 8.320451 | 9.540216e-05
55.02098 | 13.4136 | 13.59626 | 5.269416 | -0.1826602 | 8.326748 | 9.559439e-05
55.03098 | 13.4175 | 13.59781 | 5.264634 | -0.1803065 | 8.333077 | 9.578771e-05
55.04098 | 13.4302 | 13.59938 | 5.259845 | -0.1691767 | 8.339436 | 9.598209e-05
55.05097 | 13.4293 | 13.60097 | 5.255054 | -0.1716711 | 8.345821 | 9.617737e-05
55.06097 | 13.4344 | 13.60259 | 5.250253 | -0.1681913 | 8.352242 | 9.637391e-05
55.07097 | 13.4395 | 13.60424 | 5.245445 | -0.1647368 | 8.358695 | 9.657156e-05
55.08097 | 13.4477 | 13.60591 | 5.240632 | -0.158207 | 8.365179 | 9.677029e-05
55.09097 | 13.4459 | 13.6076 | 5.235812 | -0.1617018 | 8.371693 | 9.697012e-05
55.10096 | 13.4634 | 13.60932 | 5.23099 | -0.14592 | 8.378233 | 9.717085e-05
55.11096 | 13.4662 | 13.61107 | 5.226158 | -0.1448656 | 8.38481 | 9.737289e-05
55.12096 | 13.4863 | 13.61284 | 5.221319 | -0.126536 | 8.391419 | 9.757604e-05
55.13096 | 13.4717 | 13.61463 | 5.216474 | -0.1429283 | 8.398056 | 9.778027e-05
55.14096 | 13.4946 | 13.61645 | 5.211623 | -0.1218525 | 8.404731 | 9.798569e-05
55.15096 | 13.4971 | 13.6183 | 5.206766 | -0.121195 | 8.411431 | 9.819215e-05
55.16095 | 13.5082 | 13.62016 | 5.201907 | -0.1119649 | 8.418159 | 9.839958e-05
55.17095 | 13.5163 | 13.62206 | 5.197038 | -0.1057612 | 8.424925 | 9.860833e-05
55.18095 | 13.5197 | 13.62398 | 5.192162 | -0.104283 | 8.431722 | 9.881822e-05
55.19095 | 13.5238 | 13.62593 | 5.18728 | -0.1021306 | 8.438551 | 9.902926e-05
55.20095 | 13.5403 | 13.6279 | 5.182392 | -0.0876039 | 8.445413 | 9.924144e-05
55.21094 | 13.5415 | 13.6299 | 5.177503 | -0.08840071 | 8.452299 | 9.945456e-05
55.22094 | 13.5403 | 13.63193 | 5.172602 | -0.09162515 | 8.459223 | 9.966904e-05
55.23094 | 13.55 | 13.63397 | 5.167696 | -0.08397462 | 8.466179 | 9.988467e-05
55.24094 | 13.5577 | 13.63605 | 5.162783 | -0.07835109 | 8.473168 | 0.0001001015
55.25094 | 13.5567 | 13.63815 | 5.157864 | -0.08145232 | 8.480188 | 0.0001003194
55.26094 | 13.5584 | 13.64028 | 5.152939 | -0.08188024 | 8.487241 | 0.0001005386
55.27093 | 13.5714 | 13.64243 | 5.148013 | -0.07103132 | 8.494318 | 0.0001007587
55.28093 | 13.5713 | 13.64461 | 5.143076 | -0.07331123 | 8.501435 | 0.0001009802
55.29093 | 13.5821 | 13.64682 | 5.138132 | -0.06471644 | 8.508583 | 0.0001012029
55.30093 | 13.5672 | 13.64905 | 5.133183 | -0.08184815 | 8.515764 | 0.0001014267
55.31093 | 13.5821 | 13.65131 | 5.128227 | -0.06920543 | 8.522977 | 0.0001016518
55.32092 | 13.5809 | 13.65359 | 5.12327 | -0.07268729 | 8.530215 | 0.0001018779
55.33092 | 13.5801 | 13.6559 | 5.118303 | -0.07579779 | 8.537493 | 0.0001021053
55.34092 | 13.579 | 13.65823 | 5.113329 | -0.07923458 | 8.544804 | 0.000102334
55.35092 | 13.5759 | 13.6606 | 5.108349 | -0.08469739 | 8.552146 | 0.0001025639
55.36092 | 13.5755 | 13.66299 | 5.103363 | -0.0874872 | 8.559522 | 0.000102795
55.37092 | 13.5717 | 13.6654 | 5.09837 | -0.09370286 | 8.566929 | 0.0001030273
55.38091 | 13.5677 | 13.66784 | 5.093377 | -0.1001432 | 8.574363 | 0.0001032607
55.39091 | 13.5538 | 13.67031 | 5.088373 | -0.1165124 | 8.581836 | 0.0001034955
55.40091 | 13.5581 | 13.67281 | 5.083362 | -0.1147082 | 8.589342 | 0.0001037315
55.41091 | 13.5447 | 13.67533 | 5.078346 | -0.1306307 | 8.596881 | 0.0001039688
55.42091 | 13.5447 | 13.67788 | 5.073323 | -0.13318 | 8.604452 | 0.0001042073
55.4309 | 13.5361 | 13.68045 | 5.0683 | -0.1443543 | 8.61205 | 0.0001044469
55.4409 | 13.5287 | 13.68306 | 5.063265 | -0.1543576 | 8.619688 | 0.0001046879
55.4509 | 13.5212 | 13.68569 | 5.058225 | -0.1644878 | 8.627358 | 0.0001049302
55.4609 | 13.5102 | 13.68835 | 5.053178 | -0.178145 | 8.635062 | 0.0001051738
55.4709 | 13.4994 | 13.69103 | 5.048125 | -0.1916294 | 8.642799 | 0.0001054186
55.4809 | 13.4966 | 13.69374 | 5.043067 | -0.1971408 | 8.650568 | 0.0001056647
55.49089 | 13.4831 | 13.69648 | 5.038007 | -0.2133775 | 8.658364 | 0.0001059119
55.50089 | 13.468 | 13.69924 | 5.032936 | -0.2312433 | 8.666201 | 0.0001061606
55.51089 | 13.4686 | 13.70204 | 5.02786 | -0.2334367 | 8.674071 | 0.0001064105
55.52089 | 13.4367 | 13.70486 | 5.022777 | -0.2681583 | 8.681975 | 0.0001066618
55.53089 | 13.4388 | 13.70771 | 5.017688 | -0.2689063 | 8.689911 | 0.0001069144
55.54088 | 13.4239 | 13.71058 | 5.012599 | -0.2866796 | 8.697874 | 0.0001071681
55.55088 | 13.4 | 13.71348 | 5.007498 | -0.3134829 | 8.705878 | 0.0001074233
55.56088 | 13.3944 | 13.71641 | 5.002391 | -0.3220144 | 8.713915 | 0.0001076798
55.57088 | 13.3736 | 13.71937 | 4.997279 | -0.3457743 | 8.721988 | 0.0001079377
55.58088 | 13.3736 | 13.72236 | 4.99216 | -0.3487607 | 8.730093 | 0.0001081969
55.59088 | 13.3615 | 13.72538 | 4.987035 | -0.3638757 | 8.738232 | 0.0001084574
55.60087 | 13.3362 | 13.72842 | 4.98191 | -0.3922154 | 8.746397 | 0.000108719
55.61087 | 13.3309 | 13.73149 | 4.976774 | -0.4005856 | 8.754603 | 0.0001089822
55.62087 | 13.3185 | 13.73458 | 4.971631 | -0.4160846 | 8.762844 | 0.0001092468
55.63087 | 13.3057 | 13.73771 | 4.966483 | -0.4320118 | 8.771119 | 0.0001095127
55.64087 | 13.2985 | 13.74087 | 4.961329 | -0.4423665 | 8.779428 | 0.00010978
55.65086 | 13.2781 | 13.74405 | 4.956173 | -0.4659468 | 8.787763 | 0.0001100484
55.66086 | 13.2655 | 13.74726 | 4.951007 | -0.4817587 | 8.796141 | 0.0001103184
55.67086 | 13.2635 | 13.7505 | 4.945835 | -0.4869988 | 8.804553 | 0.0001105898
55.68086 | 13.2515 | 13.75377 | 4.940657 | -0.5022671 | 8.812999 | 0.0001108626
55.69086 | 13.2325 | 13.75706 | 4.935474 | -0.5245647 | 8.82148 | 0.0001111368
55.70086 | 13.2272 | 13.76039 | 4.930284 | -0.5331908 | 8.829996 | 0.0001114124
55.71085 | 13.2031 | 13.76374 | 4.925093 | -0.5606416 | 8.838536 | 0.0001116891
55.72085 | 13.2009 | 13.76713 | 4.919892 | -0.5662253 | 8.847121 | 0.0001119675
55.73085 | 13.2017 | 13.77054 | 4.914684 | -0.5688372 | 8.85574 | 0.0001122473
55.74085 | 13.1708 | 13.77398 | 4.909471 | -0.6031776 | 8.864394 | 0.0001125285
55.75085 | 13.1862 | 13.77745 | 4.904252 | -0.5912478 | 8.873083 | 0.0001128112
55.76084 | 13.1617 | 13.78094 | 4.899032 | -0.619243 | 8.881798 | 0.000113095
55.77084 | 13.1495 | 13.78447 | 4.893802 | -0.6349711 | 8.890556 | 0.0001133806
55.78084 | 13.1631 | 13.78803 | 4.888565 | -0.6249281 | 8.89935 | 0.0001136675
55.79084 | 13.136 | 13.79161 | 4.883322 | -0.6556145 | 8.908178 | 0.000113956
55.80084 | 13.1394 | 13.79523 | 4.878074 | -0.6558298 | 8.917042 | 0.0001142458
55.81084 | 13.1313 | 13.79887 | 4.87282 | -0.6675741 | 8.92594 | 0.0001145372
55.82083 | 13.1163 | 13.80255 | 4.867565 | -0.686246 | 8.934866 | 0.0001148297
55.83083 | 13.1272 | 13.80625 | 4.862299 | -0.6790491 | 8.943835 | 0.000115124
55.84083 | 13.1033 | 13.80998 | 4.857027 | -0.7066829 | 8.95284 | 0.0001154198
55.85083 | 13.0983 | 13.81375 | 4.85175 | -0.7154464 | 8.961881 | 0.000115717
55.86083 | 13.1026 | 13.81754 | 4.846467 | -0.7149386 | 8.970956 | 0.0001160158
55.87082 | 13.0889 | 13.82136 | 4.841183 | -0.7324572 | 8.980058 | 0.0001163157
55.88082 | 13.0744 | 13.82521 | 4.835888 | -0.7508092 | 8.989204 | 0.0001166174
55.89082 | 13.0833 | 13.82909 | 4.830588 | -0.7457922 | 8.998388 | 0.0001169207
55.90082 | 13.0713 | 13.833 | 4.825281 | -0.7617049 | 9.007606 | 0.0001172255
55.91082 | 13.0782 | 13.83695 | 4.819969 | -0.7587471 | 9.016861 | 0.0001175318
55.92082 | 13.0683 | 13.84092 | 4.814651 | -0.7726194 | 9.02615 | 0.0001178396
55.93081 | 13.0595 | 13.84492 | 4.809333 | -0.7854181 | 9.035467 | 0.0001181487
55.94081 | 13.0773 | 13.84895 | 4.804003 | -0.7716505 | 9.044829 | 0.0001184596
55.95081 | 13.0576 | 13.85301 | 4.798668 | -0.7954141 | 9.054227 | 0.0001187721
55.96081 | 13.0554 | 13.85711 | 4.793327 | -0.8017085 | 9.063662 | 0.0001190861
55.97081 | 13.0696 | 13.86123 | 4.787981 | -0.7916323 | 9.073132 | 0.0001194017
55.9808 | 13.0588 | 13.86538 | 4.782634 | -0.8065834 | 9.08263 | 0.0001197185
55.9908 | 13.0598 | 13.86957 | 4.777276 | -0.8097684 | 9.092173 | 0.0001200372
56.0008 | 13.0594 | 13.87378 | 4.771912 | -0.8143845 | 9.101752 | 0.0001203575
56.0108 | 13.0543 | 13.87803 | 4.766542 | -0.8237318 | 9.111369 | 0.0001206794
56.0208 | 13.058 | 13.88231 | 4.761167 | -0.8243099 | 9.121022 | 0.0001210029
56.0308 | 13.0586 | 13.88662 | 4.755786 | -0.8280186 | 9.130711 | 0.000121328
56.04079 | 13.0394 | 13.89095 | 4.750405 | -0.8515527 | 9.140426 | 0.0001216544
56.05079 | 13.0705 | 13.89533 | 4.745013 | -0.8248251 | 9.15019 | 0.0001219827
56.06079 | 13.0586 | 13.89973 | 4.739615 | -0.841126 | 9.159989 | 0.0001223127
56.07079 | 13.0542 | 13.90416 | 4.734211 | -0.8499602 | 9.169826 | 0.0001226442
56.08079 | 13.0729 | 13.90862 | 4.728802 | -0.8357231 | 9.179698 | 0.0001229774
56.09078 | 13.0681 | 13.91312 | 4.723393 | -0.8450152 | 9.189599 | 0.0001233119
56.10078 | 13.0701 | 13.91764 | 4.717972 | -0.8475426 | 9.199547 | 0.0001236484
56.11078 | 13.0839 | 13.9222 | 4.712546 | -0.8383022 | 9.209532 | 0.0001239866
56.12078 | 13.0726 | 13.92679 | 4.707114 | -0.8541922 | 9.219554 | 0.0001243264
56.13078 | 13.0881 | 13.93141 | 4.701677 | -0.8433144 | 9.229613 | 0.0001246679
56.14078 | 13.0916 | 13.93607 | 4.696234 | -0.8444692 | 9.23971 | 0.0001250111
56.15077 | 13.0872 | 13.94075 | 4.690791 | -0.8535508 | 9.249835 | 0.0001253556
56.16077 | 13.1027 | 13.94547 | 4.685336 | -0.8427684 | 9.260006 | 0.0001257021
56.17077 | 13.1181 | 13.95022 | 4.679877 | -0.8321183 | 9.270216 | 0.0001260504
56.18077 | 13.0993 | 13.955 | 4.674411 | -0.8557002 | 9.280463 | 0.0001264003
56.19077 | 13.1192 | 13.95981 | 4.66894 | -0.8406142 | 9.290747 | 0.000126752
56.20076 | 13.1162 | 13.96466 | 4.663469 | -0.8484568 | 9.301061 | 0.000127105
56.21076 | 13.1298 | 13.96953 | 4.657987 | -0.8397348 | 9.31142 | 0.0001274601
56.22076 | 13.1453 | 13.97445 | 4.652499 | -0.8291452 | 9.321818 | 0.000127817
56.23076 | 13.1565 | 13.97939 | 4.647006 | -0.8228884 | 9.332254 | 0.0001281756
56.24076 | 13.1546 | 13.98437 | 4.641507 | -0.8297657 | 9.34273 | 0.0001285359
56.25076 | 13.1758 | 13.98937 | 4.636003 | -0.8135738 | 9.353242 | 0.000128898
56.26075 | 13.1739 | 13.99441 | 4.630498 | -0.8205108 | 9.363783 | 0.0001292615
56.27075 | 13.2021 | 13.99948 | 4.624983 | -0.7973846 | 9.374372 | 0.0001296272
56.28075 | 13.1936 | 14.00459 | 4.619462 | -0.8109908 | 9.384999 | 0.0001299946
56.29075 | 13.2132 | 14.00973 | 4.613935 | -0.7965308 | 9.395665 | 0.0001303638
56.30075 | 13.2351 | 14.0149 | 4.608403 | -0.7798039 | 9.40637 | 0.0001307348
56.31074 | 13.2254 | 14.0201 | 4.602872 | -0.7947044 | 9.417102 | 0.0001311072
56.32074 | 13.2501 | 14.02534 | 4.597329 | -0.7752437 | 9.427884 | 0.0001314818
56.33074 | 13.2614 | 14.03062 | 4.59178 | -0.7692167 | 9.438705 | 0.0001318582
56.34074 | 13.2623 | 14.03592 | 4.586226 | -0.7736221 | 9.449564 | 0.0001322365
56.35074 | 13.2647 | 14.04126 | 4.580667 | -0.7765607 | 9.460461 | 0.0001326165
56.36074 | 13.2877 | 14.04663 | 4.575102 | -0.7589328 | 9.471398 | 0.0001329984
56.37073 | 13.2908 | 14.05203 | 4.569537 | -0.7612337 | 9.482363 | 0.0001333818
56.38073 | 13.3036 | 14.05747 | 4.563961 | -0.7538738 | 9.493379 | 0.0001337675
56.39073 | 13.3072 | 14.06295 | 4.55838 | -0.755747 | 9.504433 | 0.0001341549
56.40073 | 13.3178 | 14.06845 | 4.552793 | -0.7506543 | 9.515526 | 0.0001345443
56.41073 | 13.3264 | 14.074 | 4.547201 | -0.7475954 | 9.526659 | 0.0001349356
56.42072 | 13.326 | 14.07956 | 4.541609 | -0.7535611 | 9.537816 | 0.0001353282
56.43072 | 13.3416 | 14.08517 | 4.536007 | -0.7435738 | 9.549032 | 0.0001357233
56.44072 | 13.3498 | 14.09081 | 4.530398 | -0.7410129 | 9.560279 | 0.0001361202
56.45072 | 13.3479 | 14.09649 | 4.524784 | -0.7485942 | 9.571573 | 0.0001365191
56.46072 | 13.3489 | 14.1022 | 4.519165 | -0.7533023 | 9.5829 | 0.0001369198
56.47072 | 13.3495 | 14.10795 | 4.513541 | -0.7584519 | 9.594274 | 0.0001373225
56.48071 | 13.359 | 14.11372 | 4.507917 | -0.7547227 | 9.605668 | 0.0001377267
56.49071 | 13.3522 | 14.11954 | 4.502281 | -0.7673378 | 9.617118 | 0.0001381332
56.50071 | 13.3565 | 14.12539 | 4.496641 | -0.7688869 | 9.628608 | 0.0001385418
56.51071 | 13.3641 | 14.13127 | 4.490995 | -0.7671711 | 9.640137 | 0.0001389522
56.52071 | 13.3542 | 14.13719 | 4.485343 | -0.7829899 | 9.651707 | 0.0001393647
56.5307 | 13.3611 | 14.14314 | 4.479692 | -0.7820381 | 9.663306 | 0.0001397787
56.5407 | 13.368 | 14.14913 | 4.47403 | -0.7811271 | 9.674957 | 0.0001401951
56.5507 | 13.3646 | 14.15515 | 4.468363 | -0.7905509 | 9.686647 | 0.0001406135
56.5607 | 13.367 | 14.16121 | 4.46269 | -0.7942096 | 9.698378 | 0.0001410339
56.5707 | 13.3608 | 14.1673 | 4.457012 | -0.8065034 | 9.71015 | 0.0001414563
56.5807 | 13.367 | 14.17343 | 4.451329 | -0.8064318 | 9.721961 | 0.0001418808
56.59069 | 13.3769 | 14.17959 | 4.445646 | -0.8026898 | 9.733801 | 0.0001423068
56.60069 | 13.3614 | 14.18579 | 4.439952 | -0.8243905 | 9.745695 | 0.0001427353
56.61069 | 13.3669 | 14.19203 | 4.434253 | -0.8251263 | 9.75763 | 0.0001431659
56.62069 | 13.373 | 14.1983 | 4.428549 | -0.8252966 | 9.769604 | 0.0001435985
56.63069 | 13.3661 | 14.2046 | 4.422839 | -0.8385035 | 9.78162 | 0.0001440331
56.64068 | 13.3688 | 14.21094 | 4.41713 | -0.8421386 | 9.793664 | 0.0001444694
56.65068 | 13.3598 | 14.21732 | 4.41141 | -0.857517 | 9.805762 | 0.0001449082
56.66068 | 13.3621 | 14.22373 | 4.405684 | -0.8616305 | 9.817901 | 0.0001453491
56.67068 | 13.3639 | 14.23018 | 4.399954 | -0.8662807 | 9.830081 | 0.0001457921
56.68068 | 13.3587 | 14.23667 | 4.394218 | -0.8779669 | 9.842303 | 0.0001462372
56.69068 | 13.3594 | 14.24319 | 4.388477 | -0.8837896 | 9.854566 | 0.0001466845
56.70067 | 13.3688 | 14.24974 | 4.382736 | -0.8809414 | 9.866858 | 0.0001471334
56.71067 | 13.3626 | 14.25634 | 4.376985 | -0.8937355 | 9.879203 | 0.0001475848
56.72067 | 13.357 | 14.26297 | 4.371228 | -0.9059664 | 9.891591 | 0.0001480385
56.73067 | 13.365 | 14.26963 | 4.365466 | -0.9046341 | 9.90402 | 0.0001484942
56.74067 | 13.3533 | 14.27634 | 4.359699 | -0.9230382 | 9.91649 | 0.0001489522
56.75066 | 13.3602 | 14.28307 | 4.353932 | -0.9228728 | 9.928991 | 0.0001494118
56.76066 | 13.3524 | 14.28985 | 4.348155 | -0.9374501 | 9.941545 | 0.0001498741
56.77066 | 13.346 | 14.29666 | 4.342372 | -0.9506639 | 9.954141 | 0.0001503386
56.78066 | 13.3488 | 14.30351 | 4.336585 | -0.9547148 | 9.966779 | 0.0001508052
56.79066 | 13.3458 | 14.3104 | 4.330792 | -0.9646022 | 9.979459 | 0.0001512741
56.80066 | 13.3505 | 14.31733 | 4.324994 | -0.966827 | 9.992182 | 0.0001517452
56.81065 | 13.3287 | 14.32428 | 4.319196 | -0.9955835 | 10.00494 | 0.000152218
56.82065 | 13.3255 | 14.33128 | 4.313388 | -1.005783 | 10.01774 | 0.0001526936
56.83065 | 13.3409 | 14.33832 | 4.307575 | -0.9974189 | 10.03059 | 0.0001531713
56.84065 | 13.3331 | 14.34539 | 4.301756 | -1.012293 | 10.04348 | 0.0001536514
56.85065 | 13.3258 | 14.3525 | 4.295933 | -1.026704 | 10.05642 | 0.0001541337
56.86064 | 13.3315 | 14.35965 | 4.29011 | -1.028146 | 10.06938 | 0.0001546178
56.87064 | 13.3241 | 14.36683 | 4.284276 | -1.042733 | 10.0824 | 0.0001551046
56.88064 | 13.3244 | 14.37406 | 4.278437 | -1.049657 | 10.09546 | 0.0001555938
56.89064 | 13.3338 | 14.38132 | 4.272593 | -1.04752 | 10.10857 | 0.0001560852
56.90064 | 13.3253 | 14.38862 | 4.266744 | -1.063319 | 10.12172 | 0.000156579
56.91064 | 13.3207 | 14.39596 | 4.26089 | -1.075256 | 10.13491 | 0.0001570751
56.92063 | 13.3304 | 14.40332 | 4.255037 | -1.072925 | 10.14813 | 0.000157573
56.93063 | 13.3156 | 14.41074 | 4.249173 | -1.095139 | 10.16141 | 0.0001580737
56.94063 | 13.3307 | 14.41819 | 4.243304 | -1.087491 | 10.17473 | 0.0001585768
56.95063 | 13.3331 | 14.42568 | 4.23743 | -1.09258 | 10.18809 | 0.0001590822
56.96063 | 13.3209 | 14.43321 | 4.231551 | -1.11231 | 10.2015 | 0.0001595901
56.97062 | 13.3173 | 14.44077 | 4.225673 | -1.123469 | 10.21494 | 0.0001600998
56.98062 | 13.3266 | 14.44837 | 4.219784 | -1.121774 | 10.22843 | 0.0001606123
56.99062 | 13.3168 | 14.45602 | 4.21389 | -1.139218 | 10.24197 | 0.0001611273
57.00062 | 13.3405 | 14.4637 | 4.207991 | -1.123201 | 10.25555 | 0.0001616447
57.01062 | 13.3367 | 14.47142 | 4.202087 | -1.134722 | 10.26917 | 0.0001621645
57.02062 | 13.3317 | 14.47918 | 4.196178 | -1.147482 | 10.28284 | 0.0001626867
57.03061 | 13.3462 | 14.48697 | 4.19027 | -1.140772 | 10.29654 | 0.0001632109
57.04061 | 13.3391 | 14.49481 | 4.184351 | -1.155711 | 10.3103 | 0.000163738
57.05061 | 13.3372 | 14.50269 | 4.178427 | -1.165486 | 10.32409 | 0.0001642676
57.06061 | 13.3591 | 14.51061 | 4.172499 | -1.151506 | 10.33794 | 0.0001647997
57.07061 | 13.3467 | 14.51856 | 4.166565 | -1.171859 | 10.35183 | 0.0001653342
57.0806 | 13.3593 | 14.52655 | 4.160632 | -1.167246 | 10.36575 | 0.0001658707
57.0906 | 13.366 | 14.53458 | 4.154689 | -1.16858 | 10.37972 | 0.0001664102
57.1006 | 13.3534 | 14.54265 | 4.148741 | -1.189253 | 10.39375 | 0.0001669522
57.1106 | 13.3787 | 14.55077 | 4.142788 | -1.172067 | 10.40781 | 0.0001674968
57.1206 | 13.3627 | 14.55892 | 4.13683 | -1.196219 | 10.42192 | 0.0001680438
57.1306 | 13.3718 | 14.56711 | 4.130867 | -1.195314 | 10.43608 | 0.0001685935
57.14059 | 13.3763 | 14.57534 | 4.124905 | -1.199035 | 10.45026 | 0.0001691451
57.15059 | 13.3801 | 14.58361 | 4.118932 | -1.203507 | 10.4645 | 0.0001696998
57.16059 | 13.3849 | 14.59192 | 4.112955 | -1.207019 | 10.47879 | 0.0001702571
57.17059 | 13.3999 | 14.60027 | 4.106972 | -1.20037 | 10.49313 | 0.000170817
57.18059 | 13.3948 | 14.60866 | 4.100985 | -1.213863 | 10.50751 | 0.0001713795
57.19058 | 13.4087 | 14.61709 | 4.094999 | -1.208387 | 10.52192 | 0.000171944
57.20058 | 13.4149 | 14.62556 | 4.089003 | -1.210659 | 10.53638 | 0.0001725117
57.21058 | 13.41 | 14.63407 | 4.083001 | -1.224071 | 10.5509 | 0.000173082
57.22058 | 13.4259 | 14.64262 | 4.076995 | -1.216725 | 10.56546 | 0.000173655
57.23058 | 13.4285 | 14.65122 | 4.070984 | -1.222718 | 10.58006 | 0.0001742306
57.24058 | 13.4254 | 14.65985 | 4.064968 | -1.234451 | 10.59471 | 0.0001748089
57.25057 | 13.4412 | 14.66852 | 4.058953 | -1.227318 | 10.60939 | 0.0001753892
57.26057 | 13.4477 | 14.67723 | 4.052928 | -1.229533 | 10.62413 | 0.0001759728
57.27057 | 13.4434 | 14.68599 | 4.046898 | -1.242589 | 10.63892 | 0.0001765592
57.28057 | 13.4592 | 14.69478 | 4.040863 | -1.235585 | 10.65374 | 0.0001771481
57.29057 | 13.4557 | 14.70362 | 4.034823 | -1.247924 | 10.66862 | 0.0001777399
57.30056 | 13.4571 | 14.71249 | 4.028785 | -1.255393 | 10.68353 | 0.0001783337
57.31056 | 13.4732 | 14.72141 | 4.022736 | -1.248213 | 10.6985 | 0.0001789309
57.32056 | 13.4746 | 14.73037 | 4.016682 | -1.255774 | 10.71351 | 0.0001795308
57.33056 | 13.4806 | 14.73938 | 4.010624 | -1.258776 | 10.72857 | 0.0001801335
57.34056 | 13.4956 | 14.74842 | 4.004561 | -1.252819 | 10.74368 | 0.000180739
57.35056 | 13.4914 | 14.7575 | 3.998493 | -1.266104 | 10.75883 | 0.0001813472
57.36055 | 13.4994 | 14.76662 | 3.992427 | -1.267221 | 10.77401 | 0.0001819576
57.37055 | 13.5134 | 14.77579 | 3.98635 | -1.262388 | 10.78926 | 0.0001825714
57.38055 | 13.5033 | 14.785 | 3.980268 | -1.281697 | 10.80455 | 0.0001831881
57.39055 | 13.5236 | 14.79425 | 3.974182 | -1.270648 | 10.81988 | 0.0001838075
57.40055 | 13.5212 | 14.80354 | 3.968091 | -1.282341 | 10.83527 | 0.0001844298
57.41054 | 13.5264 | 14.81287 | 3.962001 | -1.286466 | 10.85068 | 0.0001850543
57.42054 | 13.5363 | 14.82224 | 3.955901 | -1.285941 | 10.86615 | 0.0001856823
57.43054 | 13.5397 | 14.83166 | 3.949796 | -1.291959 | 10.88168 | 0.0001863132
57.44054 | 13.5358 | 14.84112 | 3.943687 | -1.305319 | 10.89725 | 0.0001869469
57.45054 | 13.5481 | 14.85062 | 3.937573 | -1.302521 | 10.91286 | 0.0001875836
57.46054 | 13.553 | 14.86017 | 3.931454 | -1.307165 | 10.92852 | 0.0001882231
57.47053 | 13.5656 | 14.86974 | 3.925337 | -1.304137 | 10.94421 | 0.0001888649
57.48053 | 13.5695 | 14.87937 | 3.919209 | -1.309871 | 10.95997 | 0.0001895103
57.49053 | 13.5744 | 14.88904 | 3.913077 | -1.314636 | 10.97577 | 0.0001901586
57.50053 | 13.5801 | 14.89875 | 3.90694 | -1.318654 | 10.99162 | 0.0001908099
57.51053 | 13.5966 | 14.9085 | 3.900799 | -1.311904 | 11.00751 | 0.0001914641
57.52052 | 13.5855 | 14.91829 | 3.894659 | -1.332794 | 11.02344 | 0.0001921206
57.53052 | 13.606 | 14.92813 | 3.888509 | -1.322134 | 11.03943 | 0.0001927808
57.54052 | 13.6094 | 14.93802 | 3.882354 | -1.328617 | 11.05547 | 0.000193444
57.55052 | 13.611 | 14.94794 | 3.876194 | -1.336943 | 11.07155 | 0.0001941102
57.56052 | 13.6333 | 14.95791 | 3.870031 | -1.324612 | 11.08769 | 0.0001947795
57.57052 | 13.6257 | 14.96792 | 3.863862 | -1.342224 | 11.10387 | 0.0001954517
57.58051 | 13.6371 | 14.97797 | 3.857696 | -1.340869 | 11.12008 | 0.0001961263
57.59051 | 13.6415 | 14.98807 | 3.851518 | -1.346567 | 11.13635 | 0.0001968047
57.60051 | 13.6549 | 14.99821 | 3.845337 | -1.343306 | 11.15267 | 0.0001974861
57.61051 | 13.6543 | 15.00839 | 3.83915 | -1.35409 | 11.16904 | 0.0001981706
57.62051 | 13.6746 | 15.01862 | 3.83296 | -1.344017 | 11.18546 | 0.0001988582
57.6305 | 13.6818 | 15.02888 | 3.826771 | -1.347077 | 11.20191 | 0.0001995482
57.6405 | 13.6912 | 15.03919 | 3.820572 | -1.34799 | 11.21842 | 0.0002002421
57.6505 | 13.7103 | 15.04955 | 3.814368 | -1.339246 | 11.23498 | 0.000200939
57.6605 | 13.7124 | 15.05995 | 3.80816 | -1.347547 | 11.25159 | 0.0002016391
57.6705 | 13.725 | 15.07039 | 3.801947 | -1.34539 | 11.26824 | 0.0002023423
57.6805 | 13.7343 | 15.08088 | 3.79573 | -1.346577 | 11.28494 | 0.0002030487
57.69049 | 13.7459 | 15.0914 | 3.789515 | -1.345496 | 11.30168 | 0.0002037576
57.70049 | 13.7607 | 15.10197 | 3.783289 | -1.341271 | 11.31848 | 0.0002044704
57.71049 | 13.767 | 15.11259 | 3.777059 | -1.345588 | 11.33532 | 0.0002051863
57.72049 | 13.7802 | 15.12325 | 3.770825 | -1.34305 | 11.35222 | 0.0002059055
57.73049 | 13.7899 | 15.13396 | 3.764586 | -1.344055 | 11.36916 | 0.0002066279
57.74048 | 13.7919 | 15.14469 | 3.758349 | -1.352794 | 11.38614 | 0.0002073528
57.75048 | 13.8032 | 15.15549 | 3.752102 | -1.352286 | 11.40318 | 0.0002080817
57.76048 | 13.8226 | 15.16632 | 3.74585 | -1.343723 | 11.42026 | 0.0002088139
57.77048 | 13.822 | 15.1772 | 3.739594 | -1.355204 | 11.4374 | 0.0002095493
57.78048 | 13.8391 | 15.18813 | 3.733334 | -1.349029 | 11.45458 | 0.000210288
57.79048 | 13.8559 | 15.1991 | 3.727069 | -1.343198 | 11.47182 | 0.00021103
57.80047 | 13.8627 | 15.2101 | 3.720807 | -1.347401 | 11.48908 | 0.0002117746
57.81047 | 13.8696 | 15.22116 | 3.714534 | -1.351558 | 11.50641 | 0.0002125233
57.82047 | 13.8842 | 15.23226 | 3.708257 | -1.348059 | 11.52379 | 0.0002132753
57.83047 | 13.8877 | 15.2434 | 3.701975 | -1.355704 | 11.54122 | 0.0002140306
57.84047 | 13.8959 | 15.25459 | 3.695689 | -1.358694 | 11.55869 | 0.0002147893
57.85046 | 13.9132 | 15.26582 | 3.689406 | -1.352618 | 11.5762 | 0.0002155506
57.86046 | 13.9229 | 15.2771 | 3.683111 | -1.354196 | 11.59377 | 0.0002163161
57.87046 | 13.9195 | 15.28842 | 3.676813 | -1.36892 | 11.61139 | 0.0002170849
57.88046 | 13.9359 | 15.29979 | 3.670511 | -1.363887 | 11.62906 | 0.0002178572
57.89046 | 13.9407 | 15.3112 | 3.664204 | -1.3705 | 11.64678 | 0.0002186329
57.90046 | 13.9459 | 15.32266 | 3.657893 | -1.376757 | 11.66454 | 0.000219412
57.91045 | 13.955 | 15.33415 | 3.651584 | -1.379148 | 11.68234 | 0.0002201938
57.92045 | 13.965 | 15.34569 | 3.645265 | -1.380692 | 11.70021 | 0.0002209798
57.93045 | 13.9764 | 15.35728 | 3.638942 | -1.380883 | 11.71812 | 0.0002217693
57.94045 | 13.9857 | 15.36892 | 3.632614 | -1.383219 | 11.73608 | 0.0002225623
57.95045 | 13.9857 | 15.3806 | 3.626283 | -1.394899 | 11.75409 | 0.0002233588
57.96044 | 14.0059 | 15.39231 | 3.619953 | -1.386413 | 11.77214 | 0.0002241581
57.97044 | 14.02 | 15.40408 | 3.613614 | -1.384083 | 11.79024 | 0.0002249616
57.98044 | 14.0192 | 15.4159 | 3.60727 | -1.396697 | 11.8084 | 0.0002257687
57.99044 | 14.0396 | 15.42776 | 3.600922 | -1.388157 | 11.82661 | 0.0002265793
58.00044 | 14.0427 | 15.43966 | 3.59457 | -1.396962 | 11.84486 | 0.0002273935
58.01044 | 14.0462 | 15.45161 | 3.588214 | -1.405411 | 11.86317 | 0.0002282112
58.02043 | 14.0654 | 15.46359 | 3.58186 | -1.398194 | 11.88151 | 0.0002290318
58.03043 | 14.071 | 15.47563 | 3.575496 | -1.404634 | 11.89991 | 0.0002298567
58.04043 | 14.0804 | 15.48772 | 3.569128 | -1.407318 | 11.91836 | 0.0002306853
58.05043 | 14.0892 | 15.49985 | 3.562755 | -1.410648 | 11.93686 | 0.0002315174
58.06043 | 14.099 | 15.51202 | 3.556379 | -1.413022 | 11.95541 | 0.0002323533
58.07042 | 14.101 | 15.52423 | 3.550005 | -1.423231 | 11.97399 | 0.0002331919
58.08042 | 14.1241 | 15.5365 | 3.543621 | -1.412395 | 11.99264 | 0.0002340351
58.09042 | 14.1303 | 15.54881 | 3.537233 | -1.418506 | 12.01134 | 0.0002348819
58.10042 | 14.1391 | 15.56116 | 3.530841 | -1.422061 | 12.03009 | 0.0002357324
58.11042 | 14.154 | 15.57356 | 3.524444 | -1.419562 | 12.04888 | 0.0002365866
58.12041 | 14.1575 | 15.58599 | 3.518051 | -1.428495 | 12.06771 | 0.0002374437
58.13041 | 14.1692 | 15.59849 | 3.511647 | -1.429285 | 12.0866 | 0.0002383053
58.14041 | 14.1908 | 15.61102 | 3.505239 | -1.420223 | 12.10555 | 0.0002391707
58.15041 | 14.1894 | 15.6236 | 3.498827 | -1.434204 | 12.12454 | 0.0002400399
58.16041 | 14.2078 | 15.63623 | 3.492411 | -1.428432 | 12.14358 | 0.0002409128
58.17041 | 14.2166 | 15.6489 | 3.485991 | -1.432304 | 12.16267 | 0.0002417895
58.1804 | 14.2215 | 15.66161 | 3.479574 | -1.440108 | 12.18179 | 0.0002426691
58.1904 | 14.2439 | 15.67437 | 3.473146 | -1.430471 | 12.20098 | 0.0002435534
58.2004 | 14.2523 | 15.68718 | 3.466715 | -1.434879 | 12.22022 | 0.0002444415
58.2104 | 14.2449 | 15.70003 | 3.46028 | -1.455133 | 12.23951 | 0.0002453335
58.2204 | 14.2743 | 15.71293 | 3.453841 | -1.438632 | 12.25885 | 0.0002462293
58.23039 | 14.2822 | 15.72586 | 3.447404 | -1.443662 | 12.27821 | 0.000247128
58.24039 | 14.2892 | 15.73885 | 3.440958 | -1.449652 | 12.29765 | 0.0002480315
58.25039 | 14.3218 | 15.75189 | 3.434507 | -1.430087 | 12.31713 | 0.0002489389
58.26039 | 14.3151 | 15.76497 | 3.428053 | -1.449867 | 12.33666 | 0.0002498502
58.27039 | 14.3237 | 15.77809 | 3.421594 | -1.454393 | 12.35625 | 0.0002507654
58.28039 | 14.3514 | 15.79126 | 3.415132 | -1.439864 | 12.37588 | 0.0002516845
58.29038 | 14.3613 | 15.80447 | 3.408673 | -1.443165 | 12.39554 | 0.0002526066
58.30038 | 14.3717 | 15.81773 | 3.402204 | -1.446026 | 12.41527 | 0.0002535335
58.31038 | 14.3921 | 15.83103 | 3.39573 | -1.438933 | 12.43505 | 0.0002544645
58.32038 | 14.3954 | 15.84439 | 3.389253 | -1.448985 | 12.45488 | 0.0002553994
58.33038 | 14.412 | 15.85779 | 3.382772 | -1.445786 | 12.47476 | 0.0002563384
58.34037 | 14.4317 | 15.87121 | 3.376294 | -1.439514 | 12.49466 | 0.0002572803
58.35037 | 14.4337 | 15.8847 | 3.369806 | -1.451002 | 12.51464 | 0.0002582272
58.36037 | 14.4503 | 15.89824 | 3.363314 | -1.447936 | 12.53466 | 0.0002591781
58.37037 | 14.4719 | 15.91181 | 3.356818 | -1.439914 | 12.55474 | 0.0002601331
58.38037 | 14.4664 | 15.92544 | 3.350319 | -1.459038 | 12.57486 | 0.0002610921
58.39037 | 14.5039 | 15.93911 | 3.343816 | -1.435208 | 12.59503 | 0.0002620551
58.40036 | 14.5142 | 15.95281 | 3.337316 | -1.438609 | 12.61523 | 0.0002630213
58.41036 | 14.5171 | 15.96657 | 3.330806 | -1.44947 | 12.6355 | 0.0002639925
58.42036 | 14.5454 | 15.98037 | 3.324292 | -1.434974 | 12.65582 | 0.0002649678
58.43036 | 14.5555 | 15.99422 | 3.317774 | -1.438724 | 12.67618 | 0.0002659473
58.44036 | 14.5605 | 16.00812 | 3.311253 | -1.447619 | 12.6966 | 0.0002669308
58.45035 | 14.5885 | 16.02205 | 3.304734 | -1.433546 | 12.71704 | 0.0002679175
58.46035 | 14.6054 | 16.03603 | 3.298206 | -1.430632 | 12.73756 | 0.0002689094
58.47035 | 14.6035 | 16.05006 | 3.291674 | -1.446561 | 12.75812 | 0.0002699053
58.48035 | 14.6379 | 16.06414 | 3.285138 | -1.426237 | 12.77873 | 0.0002709055
58.49035 | 14.6475 | 16.07826 | 3.278599 | -1.430758 | 12.79939 | 0.0002719098
58.50035 | 14.656 | 16.09242 | 3.272056 | -1.436424 | 12.8201 | 0.0002729184
58.51034 | 14.6728 | 16.10662 | 3.265516 | -1.433819 | 12.84083 | 0.0002739301
58.52034 | 14.6839 | 16.12088 | 3.258966 | -1.436975 | 12.86163 | 0.0002749471
58.53034 | 14.6999 | 16.13518 | 3.252413 | -1.435275 | 12.88249 | 0.0002759683
58.54034 | 14.7244 | 16.14952 | 3.245856 | -1.42512 | 12.90339 | 0.0002769937
58.55034 | 14.733 | 16.16391 | 3.239295 | -1.430909 | 12.92434 | 0.0002780234
58.56033 | 14.7599 | 16.17833 | 3.232738 | -1.41843 | 12.94531 | 0.0002790564
58.57033 | 14.7777 | 16.19281 | 3.22617 | -1.415108 | 12.96636 | 0.0002800946
58.58033 | 14.7849 | 16.20733 | 3.219599 | -1.42243 | 12.98745 | 0.0002811371
58.59033 | 14.8122 | 16.2219 | 3.213025 | -1.4097 | 13.00859 | 0.000282184
58.60033 | 14.8305 | 16.23651 | 3.206447 | -1.406012 | 13.02978 | 0.0002832351
58.61033 | 14.8456 | 16.25117 | 3.199866 | -1.405568 | 13.05102 | 0.0002842906
58.62032 | 14.8694 | 16.26585 | 3.193288 | -1.396455 | 13.07228 | 0.0002853494
58.63032 | 14.8885 | 16.2806 | 3.186699 | -1.392101 | 13.09361 | 0.0002864136
58.64032 | 14.8962 | 16.29539 | 3.180108 | -1.39919 | 13.11499 | 0.0002874821
58.65032 | 14.9363 | 16.31022 | 3.173513 | -1.373924 | 13.13642 | 0.000288555
58.66032 | 14.9489 | 16.3251 | 3.166914 | -1.376202 | 13.1579 | 0.0002896323
58.67031 | 14.9573 | 16.34001 | 3.160319 | -1.38271 | 13.1794 | 0.000290713
58.68031 | 14.9905 | 16.35498 | 3.153714 | -1.364475 | 13.20097 | 0.0002917991
58.69031 | 15.011 | 16.36999 | 3.147105 | -1.358985 | 13.22259 | 0.0002928896
58.70031 | 15.0267 | 16.38504 | 3.140493 | -1.358338 | 13.24425 | 0.0002939846
58.71031 | 15.0602 | 16.40014 | 3.133878 | -1.339936 | 13.26596 | 0.000295084
58.72031 | 15.0806 | 16.41528 | 3.12726 | -1.334676 | 13.28772 | 0.0002961879
58.7303 | 15.1002 | 16.43044 | 3.120644 | -1.33024 | 13.3095 | 0.000297295
58.7403 | 15.1264 | 16.44567 | 3.114019 | -1.319268 | 13.33135 | 0.0002984078
58.7503 | 15.1499 | 16.46094 | 3.10739 | -1.31104 | 13.35325 | 0.0002995251
58.7603 | 15.1603 | 16.47625 | 3.100759 | -1.315955 | 13.3752 | 0.0003006469
58.7703 | 15.2012 | 16.49161 | 3.094124 | -1.290412 | 13.39719 | 0.0003017732
58.78029 | 15.2187 | 16.507 | 3.087492 | -1.288298 | 13.4192 | 0.0003029029
58.79029 | 15.2293 | 16.52244 | 3.08085 | -1.293142 | 13.44129 | 0.0003040383
58.80029 | 15.2665 | 16.53793 | 3.074205 | -1.271429 | 13.46342 | 0.0003051782
58.81029 | 15.2727 | 16.55346 | 3.067557 | -1.280759 | 13.4856 | 0.0003063227
58.82029 | 15.2956 | 16.56903 | 3.060906 | -1.273432 | 13.50782 | 0.0003074717
58.83029 | 15.3209 | 16.58465 | 3.054251 | -1.263747 | 13.53009 | 0.0003086254
58.84028 | 15.3395 | 16.60029 | 3.0476 | -1.260789 | 13.55238 | 0.0003097824
58.85028 | 15.3647 | 16.61599 | 3.040939 | -1.25129 | 13.57474 | 0.0003109452
58.86028 | 15.3855 | 16.63173 | 3.034275 | -1.246232 | 13.59714 | 0.0003121126
58.87028 | 15.3997 | 16.64752 | 3.027608 | -1.247816 | 13.61959 | 0.0003132846
58.88028 | 15.426 | 16.66334 | 3.020938 | -1.237343 | 13.64209 | 0.0003144613
58.89027 | 15.4463 | 16.6792 | 3.014271 | -1.232897 | 13.66461 | 0.0003156414
58.90027 | 15.46 | 16.69511 | 3.007594 | -1.235107 | 13.6872 | 0.0003168274
58.91027 | 15.4809 | 16.71106 | 3.000914 | -1.230159 | 13.70983 | 0.000318018
58.92027 | 15.4946 | 16.72705 | 2.994231 | -1.232452 | 13.7325 | 0.0003192132
58.93027 | 15.5107 | 16.74309 | 2.987545 | -1.232387 | 13.75522 | 0.0003204132
58.94027 | 15.5349 | 16.75916 | 2.980856 | -1.224264 | 13.77799 | 0.0003216178
58.95026 | 15.5451 | 16.77526 | 2.97417 | -1.230164 | 13.80077 | 0.0003228259
58.96026 | 15.5568 | 16.79142 | 2.967475 | -1.234624 | 13.82363 | 0.00032404
58.97026 | 15.5689 | 16.80762 | 2.960776 | -1.238724 | 13.84652 | 0.0003252587
58.98026 | 15.5899 | 16.82386 | 2.954075 | -1.233963 | 13.86946 | 0.0003264822
58.99026 | 15.5922 | 16.84014 | 2.947371 | -1.247944 | 13.89245 | 0.0003277104
59.00025 | 15.6221 | 16.85645 | 2.94067 | -1.23435 | 13.91545 | 0.0003289421
59.01025 | 15.6249 | 16.87281 | 2.933959 | -1.247911 | 13.93852 | 0.0003301798
59.02025 | 15.6365 | 16.88921 | 2.927246 | -1.252711 | 13.96163 | 0.0003314223
59.03025 | 15.6567 | 16.90566 | 2.920529 | -1.248955 | 13.98479 | 0.0003326696
59.04025 | 15.67 | 16.92214 | 2.91381 | -1.252136 | 14.00799 | 0.0003339216
59.05025 | 15.6682 | 16.93866 | 2.907087 | -1.270456 | 14.03123 | 0.0003351784
59.06024 | 15.6916 | 16.9552 | 2.900368 | -1.263602 | 14.0545 | 0.0003364387
59.07024 | 15.7024 | 16.9718 | 2.89364 | -1.269401 | 14.07782 | 0.0003377051
59.08024 | 15.7053 | 16.98844 | 2.886909 | -1.28314 | 14.10119 | 0.0003389763
59.09024 | 15.7282 | 17.00512 | 2.880174 | -1.276917 | 14.1246 | 0.0003402524
59.10024 | 15.7337 | 17.02184 | 2.873437 | -1.288136 | 14.14806 | 0.0003415333
59.11023 | 15.7322 | 17.03857 | 2.866704 | -1.306375 | 14.17153 | 0.0003428177
59.12023 | 15.7434 | 17.05537 | 2.859961 | -1.311968 | 14.19506 | 0.0003441082
59.13023 | 15.7624 | 17.0722 | 2.853215 | -1.309801 | 14.21864 | 0.0003454036
59.14023 | 15.7634 | 17.08907 | 2.846466 | -1.325671 | 14.24226 | 0.0003467039
59.15023 | 15.789 | 17.10598 | 2.839715 | -1.316978 | 14.26591 | 0.000348009
59.16023 | 15.7923 | 17.12292 | 2.83296 | -1.330625 | 14.28962 | 0.000349319
59.17022 | 15.7921 | 17.13989 | 2.82621 | -1.34779 | 14.31333 | 0.0003506326
59.18022 | 15.817 | 17.15691 | 2.81945 | -1.339911 | 14.33711 | 0.0003519523
59.19022 | 15.831 | 17.17397 | 2.812687 | -1.342968 | 14.36093 | 0.000353277
59.20022 | 15.8352 | 17.19106 | 2.805921 | -1.355862 | 14.38479 | 0.0003546065
59.21022 | 15.8606 | 17.20819 | 2.799152 | -1.347594 | 14.40869 | 0.000355941
59.22021 | 15.858 | 17.22535 | 2.792388 | -1.367345 | 14.4326 | 0.0003572791
59.23021 | 15.8694 | 17.24255 | 2.785614 | -1.373149 | 14.45658 | 0.0003586234
59.24021 | 15.8931 | 17.25979 | 2.778837 | -1.366688 | 14.48059 | 0.0003599726
59.25021 | 15.897 | 17.27706 | 2.772057 | -1.380064 | 14.50465 | 0.0003613268
59.26021 | 15.9029 | 17.29437 | 2.765275 | -1.391475 | 14.52874 | 0.0003626859
59.27021 | 15.9225 | 17.31172 | 2.75849 | -1.389221 | 14.55287 | 0.0003640499
59.2802 | 15.9342 | 17.32909 | 2.751709 | -1.394886 | 14.57701 | 0.0003654176
59.2902 | 15.9474 | 17.3465 | 2.744918 | -1.399101 | 14.60122 | 0.0003667915
59.3002 | 15.9713 | 17.36395 | 2.738125 | -1.392653 | 14.62546 | 0.0003681704
59.3102 | 15.9766 | 17.38144 | 2.731329 | -1.404838 | 14.64974 | 0.0003695543
59.3202 | 15.9956 | 17.39896 | 2.724531 | -1.403356 | 14.67405 | 0.0003709431
59.33019 | 16.0221 | 17.41649 | 2.717737 | -1.394393 | 14.69838 | 0.0003723356
59.34019 | 16.0301 | 17.43408 | 2.710933 | -1.403979 | 14.72277 | 0.0003737344
59.35019 | 16.0445 | 17.4517 | 2.704126 | -1.407199 | 14.7472 | 0.0003751381
59.36019 | 16.0727 | 17.46935 | 2.697317 | -1.396651 | 14.77166 | 0.0003765469
59.37019 | 16.0805 | 17.48704 | 2.690505 | -1.406537 | 14.79615 | 0.0003779606
59.38019 | 16.1011 | 17.50476 | 2.683691 | -1.403655 | 14.82068 | 0.0003793794
59.39018 | 16.1238 | 17.52248 | 2.676881 | -1.398685 | 14.84522 | 0.0003808016
59.40018 | 16.1302 | 17.54027 | 2.670062 | -1.410068 | 14.86982 | 0.0003822304
59.41018 | 16.1638 | 17.55808 | 2.66324 | -1.394281 | 14.89446 | 0.0003836641
59.42018 | 16.1762 | 17.57593 | 2.656415 | -1.399727 | 14.91913 | 0.0003851028
59.43018 | 16.1883 | 17.5938 | 2.649588 | -1.405504 | 14.94383 | 0.0003865466
59.44017 | 16.2183 | 17.61169 | 2.642765 | -1.393394 | 14.96854 | 0.0003879939
59.45017 | 16.2371 | 17.62963 | 2.635933 | -1.392532 | 14.99331 | 0.0003894477
59.46017 | 16.2491 | 17.6476 | 2.629098 | -1.398501 | 15.01811 | 0.0003909066
59.47017 | 16.2821 | 17.6656 | 2.622261 | -1.383498 | 15.04295 | 0.0003923704
59.48017 | 16.3096 | 17.68363 | 2.615421 | -1.374026 | 15.06781 | 0.0003938392
59.49017 | 16.3053 | 17.70168 | 2.608579 | -1.396383 | 15.09271 | 0.0003953131
59.50016 | 16.3525 | 17.71975 | 2.601741 | -1.367252 | 15.11761 | 0.0003967905
59.51016 | 16.3734 | 17.73787 | 2.594894 | -1.364466 | 15.14257 | 0.0003982744
59.52016 | 16.378 | 17.75601 | 2.588045 | -1.37801 | 15.16756 | 0.0003997633
59.53016 | 16.4181 | 17.77418 | 2.581193 | -1.356082 | 15.19259 | 0.0004012573
59.54016 | 16.4371 | 17.79238 | 2.574339 | -1.35528 | 15.21764 | 0.0004027563
59.55015 | 16.4485 | 17.81059 | 2.567489 | -1.362089 | 15.2427 | 0.0004042588
59.56015 | 16.487 | 17.82884 | 2.56063 | -1.341841 | 15.26781 | 0.0004057678
59.57015 | 16.5006 | 17.84712 | 2.553768 | -1.346522 | 15.29295 | 0.0004072819
59.58015 | 16.5134 | 17.86543 | 2.546904 | -1.352028 | 15.31812 | 0.000408801
59.59015 | 16.5563 | 17.88376 | 2.540038 | -1.327461 | 15.34331 | 0.0004103252
59.60015 | 16.5752 | 17.90212 | 2.533169 | -1.326918 | 15.36854 | 0.0004118543
59.61014 | 16.579 | 17.92048 | 2.526305 | -1.341484 | 15.39377 | 0.0004133869
59.62014 | 16.6291 | 17.93889 | 2.519432 | -1.309793 | 15.41905 | 0.0004149261
59.63014 | 16.6448 | 17.95732 | 2.512557 | -1.312525 | 15.44435 | 0.0004164703
59.64014 | 16.6615 | 17.97578 | 2.505679 | -1.314282 | 15.46969 | 0.0004180196
59.65014 | 16.7011 | 17.99426 | 2.498799 | -1.293162 | 15.49504 | 0.0004195738
59.66013 | 16.7206 | 18.01275 | 2.491923 | -1.29215 | 15.52041 | 0.0004211316
59.67013 | 16.7416 | 18.03128 | 2.485038 | -1.289676 | 15.54582 | 0.0004226958
59.68013 | 16.779 | 18.04983 | 2.478151 | -1.270827 | 15.57125 | 0.0004242651
59.69013 | 16.7935 | 18.0684 | 2.471262 | -1.274898 | 15.59671 | 0.0004258393
59.70013 | 16.828 | 18.08699 | 2.464371 | -1.258992 | 15.62219 | 0.0004274186
59.71013 | 16.8539 | 18.10561 | 2.457477 | -1.251709 | 15.6477 | 0.0004290029
59.72012 | 16.8704 | 18.12423 | 2.450588 | -1.253828 | 15.67321 | 0.0004305906
59.73012 | 16.906 | 18.14289 | 2.44369 | -1.236886 | 15.69876 | 0.0004321849
59.74012 | 16.9341 | 18.16156 | 2.43679 | -1.227464 | 15.72434 | 0.0004337841
59.75012 | 16.9501 | 18.18026 | 2.429888 | -1.230161 | 15.74994 | 0.0004353884
59.76012 | 16.978 | 18.19898 | 2.422983 | -1.220977 | 15.77556 | 0.0004369976
59.77011 | 17.017 | 18.21769 | 2.416083 | -1.200688 | 15.80117 | 0.0004386099
59.78011 | 17.0419 | 18.23644 | 2.409175 | -1.194544 | 15.82683 | 0.0004402291
59.79011 | 17.0696 | 18.25522 | 2.402264 | -1.185616 | 15.85251 | 0.0004418532
59.80011 | 17.1027 | 18.27401 | 2.395351 | -1.171307 | 15.87821 | 0.0004434822
59.81011 | 17.1324 | 18.29282 | 2.388436 | -1.160416 | 15.90393 | 0.0004451163
59.82011 | 17.1564 | 18.31164 | 2.381518 | -1.15524 | 15.92967 | 0.0004467552
59.8301 | 17.1926 | 18.33046 | 2.374606 | -1.137863 | 15.95541 | 0.0004483974
59.8401 | 17.2186 | 18.34932 | 2.367685 | -1.13072 | 15.98119 | 0.0004500462
59.8501 | 17.2459 | 18.36819 | 2.360761 | -1.122292 | 16.00698 | 0.0004516999
59.8601 | 17.2756 | 18.38708 | 2.353836 | -1.111482 | 16.03279 | 0.0004533586
59.8701 | 17.3002 | 18.40598 | 2.346908 | -1.105784 | 16.05862 | 0.0004550221
59.88009 | 17.3286 | 18.42488 | 2.339986 | -1.096281 | 16.08444 | 0.0004566888
59.89009 | 17.3597 | 18.44381 | 2.333054 | -1.084111 | 16.1103 | 0.0004583621
59.90009 | 17.3892 | 18.46275 | 2.326121 | -1.073554 | 16.13617 | 0.0004600403
59.91009 | 17.42 | 18.48171 | 2.319185 | -1.061711 | 16.16206 | 0.0004617233
59.92009 | 17.4496 | 18.50068 | 2.312248 | -1.051079 | 16.18797 | 0.0004634112
59.93009 | 17.4753 | 18.51966 | 2.305308 | -1.044359 | 16.21389 | 0.0004651039
59.94008 | 17.5048 | 18.53863 | 2.298374 | -1.033832 | 16.23979 | 0.0004667998
59.95008 | 17.5373 | 18.55763 | 2.291431 | -1.020334 | 16.26573 | 0.0004685022
59.96008 | 17.5664 | 18.57665 | 2.284485 | -1.010246 | 16.29169 | 0.0004702094
59.97008 | 17.586 | 18.59567 | 2.277538 | -1.009668 | 16.31766 | 0.0004719214
59.98008 | 17.6223 | 18.6147 | 2.270589 | -0.9923982 | 16.34364 | 0.0004736382
59.99007 | 17.6546 | 18.63372 | 2.263645 | -0.9791199 | 16.3696 | 0.0004753581
60.00007 | 17.6719 | 18.65277 | 2.256693 | -0.9808667 | 16.3956 | 0.0004770844
60.01007 | 17.7126 | 18.67182 | 2.249738 | -0.9592225 | 16.42161 | 0.0004788155
60.02007 | 17.7353 | 18.69089 | 2.242782 | -0.9555863 | 16.44762 | 0.0004805513
60.03007 | 17.7595 | 18.70995 | 2.235823 | -0.9504544 | 16.47365 | 0.0004822918
60.04007 | 17.7919 | 18.72903 | 2.228863 | -0.9371294 | 16.49968 | 0.0004840371
60.05006 | 17.8238 | 18.74809 | 2.221908 | -0.9242909 | 16.5257 | 0.0004857853
60.06006 | 17.8451 | 18.76718 | 2.214944 | -0.9220769 | 16.55174 | 0.0004875399
60.07006 | 17.8758 | 18.78627 | 2.207979 | -0.9104652 | 16.5778 | 0.0004892992
60.08006 | 17.9147 | 18.80536 | 2.201012 | -0.8906602 | 16.60386 | 0.0004910632
60.09006 | 17.9385 | 18.82446 | 2.194043 | -0.8859578 | 16.62992 | 0.0004928318
60.10005 | 17.9724 | 18.84354 | 2.187079 | -0.8711374 | 16.65596 | 0.0004946032
60.11005 | 18.0046 | 18.86264 | 2.180106 | -0.8580389 | 16.68204 | 0.0004963809
60.12005 | 18.0328 | 18.88174 | 2.173132 | -0.8489428 | 16.70811 | 0.0004981633
60.13005 | 18.0655 | 18.90085 | 2.166156 | -0.8353482 | 16.73419 | 0.0004999503
60.14005 | 18.0993 | 18.91995 | 2.159178 | -0.8206533 | 16.76027 | 0.0005017418
60.15005 | 18.128 | 18.93906 | 2.152199 | -0.8110571 | 16.78635 | 0.0005035379
60.16004 | 18.1627 | 18.95814 | 2.145225 | -0.7954424 | 16.81241 | 0.0005053366
60.17004 | 18.1869 | 18.97724 | 2.138242 | -0.790344 | 16.83849 | 0.0005071416
60.18004 | 18.219 | 18.99634 | 2.131258 | -0.7773446 | 16.86458 | 0.0005089512
60.19004 | 18.2595 | 19.01544 | 2.124272 | -0.7559419 | 16.89066 | 0.0005107651
60.20004 | 18.29 | 19.03454 | 2.117284 | -0.7445373 | 16.91674 | 0.0005125836
60.21003 | 18.3155 | 19.05361 | 2.110302 | -0.7381094 | 16.94279 | 0.0005144046
60.22003 | 18.3582 | 19.07269 | 2.103311 | -0.7144947 | 16.96887 | 0.0005162318
60.23003 | 18.3921 | 19.09178 | 2.096319 | -0.6996775 | 16.99494 | 0.0005180634
60.24003 | 18.4191 | 19.11085 | 2.089324 | -0.6917531 | 17.02101 | 0.0005198994
60.25003 | 18.457 | 19.12992 | 2.082329 | -0.6729218 | 17.04707 | 0.0005217396
60.26003 | 18.4908 | 19.14898 | 2.075332 | -0.6581841 | 17.07313 | 0.0005235842
60.27002 | 18.5171 | 19.16802 | 2.06834 | -0.6509211 | 17.09916 | 0.0005254313
60.28002 | 18.5561 | 19.18707 | 2.06134 | -0.6309675 | 17.1252 | 0.0005272844
60.29002 | 18.5976 | 19.20611 | 2.054338 | -0.6085059 | 17.15124 | 0.0005291418
60.30002 | 18.6137 | 19.22513 | 2.047335 | -0.6114341 | 17.17727 | 0.0005310034
60.31002 | 18.6608 | 19.24415 | 2.04033 | -0.5833516 | 17.20329 | 0.0005328691
60.32001 | 18.6815 | 19.26314 | 2.033331 | -0.5816415 | 17.22928 | 0.0005347373
60.33001 | 18.7073 | 19.28214 | 2.026323 | -0.5748372 | 17.25528 | 0.0005366113
60.34001 | 18.7478 | 19.30112 | 2.019314 | -0.5533211 | 17.28127 | 0.0005384895
60.35001 | 18.785 | 19.32009 | 2.012303 | -0.535092 | 17.30725 | 0.0005403718
60.36001 | 18.8067 | 19.33905 | 2.005291 | -0.5323485 | 17.33321 | 0.0005422582
60.37001 | 18.8503 | 19.35799 | 1.998278 | -0.5076932 | 17.35917 | 0.0005441486
60.38 | 18.8826 | 19.3769 | 1.99127 | -0.4943024 | 17.38509 | 0.0005460411
60.39 | 18.9005 | 19.39581 | 1.984254 | -0.4953142 | 17.41101 | 0.0005479394
60.4 | 18.9413 | 19.41471 | 1.977236 | -0.4734115 | 17.43693 | 0.0005498418
60.41 | 18.9676 | 19.43359 | 1.970217 | -0.4659908 | 17.46282 | 0.000551748
60.42 | 18.9954 | 19.45245 | 1.963197 | -0.4570517 | 17.4887 | 0.0005536581
60.42999 | 19.0316 | 19.47128 | 1.956182 | -0.4396786 | 17.51454 | 0.0005555703
60.43999 | 19.0595 | 19.4901 | 1.949159 | -0.4306026 | 17.54039 | 0.0005574881
60.44999 | 19.0876 | 19.50891 | 1.942134 | -0.4213084 | 17.56621 | 0.0005594098
60.45999 | 19.1296 | 19.52769 | 1.935109 | -0.3980933 | 17.59202 | 0.0005613352
60.46999 | 19.1398 | 19.54646 | 1.928082 | -0.4066576 | 17.61781 | 0.0005632644
60.47999 | 19.1674 | 19.5652 | 1.921054 | -0.3977973 | 17.64358 | 0.0005651972
60.48998 | 19.2175 | 19.5839 | 1.914031 | -0.3663982 | 17.6693 | 0.0005671319
60.49998 | 19.2425 | 19.6026 | 1.907 | -0.3600963 | 17.69503 | 0.0005690722
60.50998 | 19.2624 | 19.62127 | 1.899968 | -0.358865 | 17.72073 | 0.0005710159
60.51998 | 19.3065 | 19.63991 | 1.892935 | -0.3334107 | 17.7464 | 0.0005729632
60.52998 | 19.3281 | 19.65853 | 1.8859 | -0.3304337 | 17.77206 | 0.0005749142
60.53997 | 19.3554 | 19.6771 | 1.878872 | -0.3217049 | 17.79766 | 0.0005768666
60.54997 | 19.3965 | 19.69567 | 1.871835 | -0.2991732 | 17.82326 | 0.0005788245
60.55997 | 19.418 | 19.71421 | 1.864797 | -0.2962143 | 17.84884 | 0.0005807859
60.56997 | 19.4491 | 19.73272 | 1.857757 | -0.283624 | 17.87438 | 0.0005827506
60.57997 | 19.4835 | 19.75121 | 1.850717 | -0.2677066 | 17.8999 | 0.0005847188
60.58997 | 19.5125 | 19.76966 | 1.843675 | -0.2571593 | 17.9254 | 0.0005866903
60.59996 | 19.5317 | 19.78806 | 1.83664 | -0.2563615 | 17.95083 | 0.000588663
60.60996 | 19.5695 | 19.80645 | 1.829596 | -0.2369511 | 17.97626 | 0.0005906411
60.61996 | 19.5928 | 19.82481 | 1.822551 | -0.2320075 | 18.00166 | 0.0005926223
60.62996 | 19.6137 | 19.84313 | 1.815505 | -0.2294324 | 18.02703 | 0.0005946067
60.63996 | 19.6596 | 19.86142 | 1.808458 | -0.2018215 | 18.05237 | 0.0005965942
60.64995 | 19.6853 | 19.87966 | 1.801417 | -0.1943599 | 18.07764 | 0.0005985829
60.65995 | 19.7084 | 19.89788 | 1.794367 | -0.1894791 | 18.10291 | 0.0006005766
60.66995 | 19.7481 | 19.91606 | 1.787317 | -0.1679628 | 18.12814 | 0.0006025734
60.67995 | 19.7665 | 19.93421 | 1.780266 | -0.1677088 | 18.15334 | 0.0006045731
60.68995 | 19.8021 | 19.95232 | 1.773213 | -0.1502155 | 18.1785 | 0.0006065757
60.69995 | 19.8331 | 19.97039 | 1.76616 | -0.1372867 | 18.20362 | 0.0006085813
60.70994 | 19.8708 | 19.9884 | 1.759113 | -0.1176001 | 18.22868 | 0.0006105877
60.71994 | 19.8833 | 20.00639 | 1.752057 | -0.1230904 | 18.25372 | 0.0006125989
60.72994 | 19.9169 | 20.02434 | 1.745001 | -0.1074378 | 18.27872 | 0.0006146129
60.73994 | 19.9477 | 20.04225 | 1.737944 | -0.09454581 | 18.30369 | 0.0006166296
60.74994 | 19.9743 | 20.06011 | 1.730885 | -0.08580961 | 18.32861 | 0.000618649
60.75993 | 20.0138 | 20.07791 | 1.723833 | -0.06411405 | 18.35346 | 0.000620669
60.76993 | 20.0341 | 20.09569 | 1.716773 | -0.06158902 | 18.37829 | 0.0006226936
60.77993 | 20.0572 | 20.11342 | 1.709712 | -0.05622138 | 18.40308 | 0.0006247207
60.78993 | 20.092 | 20.13111 | 1.70265 | -0.03910649 | 18.42783 | 0.0006267504
60.79993 | 20.128 | 20.14875 | 1.695588 | -0.02074614 | 18.45253 | 0.0006287825
60.80993 | 20.1499 | 20.16634 | 1.688524 | -0.01643675 | 18.47718 | 0.000630817
60.81992 | 20.1947 | 20.18386 | 1.681467 | 0.01083808 | 18.50176 | 0.0006328519
60.82992 | 20.2139 | 20.20135 | 1.674401 | 0.01254509 | 18.52632 | 0.000634891
60.83992 | 20.2363 | 20.2188 | 1.667335 | 0.01750293 | 18.55083 | 0.0006369324
60.84992 | 20.277 | 20.23619 | 1.660268 | 0.04080984 | 18.57528 | 0.0006389761
60.85992 | 20.3054 | 20.25353 | 1.6532 | 0.05186886 | 18.59969 | 0.000641022
60.86991 | 20.327 | 20.2708 | 1.646139 | 0.05619772 | 18.62402 | 0.0006430679
60.87991 | 20.3655 | 20.28804 | 1.639069 | 0.0774644 | 18.64832 | 0.0006451178
60.88991 | 20.3939 | 20.30522 | 1.631999 | 0.08868432 | 18.67257 | 0.0006471698
60.89991 | 20.4081 | 20.32234 | 1.624928 | 0.08575942 | 18.69676 | 0.0006492238
60.90991 | 20.4474 | 20.33941 | 1.617857 | 0.1079907 | 18.7209 | 0.0006512797
60.91991 | 20.4661 | 20.35642 | 1.610784 | 0.1096785 | 18.74498 | 0.0006533374
60.9299 | 20.5024 | 20.37336 | 1.603718 | 0.12904 | 18.76899 | 0.0006553949
60.9399 | 20.5277 | 20.39026 | 1.596644 | 0.1374449 | 18.79295 | 0.0006574562
60.9499 | 20.5554 | 20.40709 | 1.58957 | 0.1483072 | 18.81686 | 0.0006595192
60.9599 | 20.5761 | 20.42387 | 1.582495 | 0.1522319 | 18.84071 | 0.0006615838
60.9699 | 20.6109 | 20.44058 | 1.575419 | 0.1703173 | 18.8645 | 0.00066365
60.97989 | 20.6285 | 20.45721 | 1.568349 | 0.1712867 | 18.8882 | 0.0006657155
60.98989 | 20.6643 | 20.4738 | 1.561272 | 0.1904956 | 18.91186 | 0.0006677848
60.99989 | 20.6868 | 20.49033 | 1.554194 | 0.1964706 | 18.93547 | 0.0006698554
61.00989 | 20.7082 | 20.50679 | 1.547116 | 0.2014076 | 18.959 | 0.0006719275
61.01989 | 20.7395 | 20.52319 | 1.540037 | 0.2163112 | 18.98248 | 0.0006740008
61.02989 | 20.7613 | 20.53952 | 1.532957 | 0.2217815 | 19.00589 | 0.0006760754
61.03988 | 20.7956 | 20.55577 | 1.525884 | 0.2398337 | 19.0292 | 0.0006781491
61.04988 | 20.8095 | 20.57196 | 1.518804 | 0.237539 | 19.05248 | 0.000680226
61.05988 | 20.8236 | 20.58809 | 1.511722 | 0.2355117 | 19.07568 | 0.0006823041
61.06988 | 20.8537 | 20.60414 | 1.50464 | 0.2495555 | 19.09882 | 0.0006843831
61.07988 | 20.8797 | 20.62013 | 1.497558 | 0.2595706 | 19.12188 | 0.0006864631
61.08987 | 20.9112 | 20.63603 | 1.490482 | 0.2751697 | 19.14486 | 0.000688542
61.09987 | 20.9293 | 20.65187 | 1.483399 | 0.277427 | 19.16778 | 0.0006906238
61.10987 | 20.9497 | 20.66764 | 1.476315 | 0.2820589 | 19.19063 | 0.0006927063
61.11987 | 20.9724 | 20.68334 | 1.469231 | 0.2890635 | 19.21341 | 0.0006947896
61.12987 | 21.0062 | 20.69896 | 1.462146 | 0.3072435 | 19.23611 | 0.0006968735
61.13987 | 21.0298 | 20.7145 | 1.455061 | 0.3152995 | 19.25874 | 0.000698958
61.14986 | 21.0381 | 20.72995 | 1.447982 | 0.308146 | 19.28127 | 0.000701041
61.15986 | 21.071 | 20.74534 | 1.440896 | 0.325656 | 19.30374 | 0.0007031265
61.16986 | 21.1028 | 20.76066 | 1.433809 | 0.3421448 | 19.32614 | 0.0007052125
61.17986 | 21.1212 | 20.77589 | 1.426722 | 0.3453118 | 19.34846 | 0.0007072988
61.18986 | 21.1529 | 20.79104 | 1.419635 | 0.3618598 | 19.3707 | 0.0007093854
61.19985 | 21.1671 | 20.8061 | 1.412554 | 0.361003 | 19.39283 | 0.0007114701
61.20985 | 21.1854 | 20.82109 | 1.405466 | 0.3643141 | 19.41491 | 0.000713557
61.21985 | 21.2176 | 20.83599 | 1.398378 | 0.3816065 | 19.4369 | 0.0007156441
61.22985 | 21.2465 | 20.85082 | 1.391289 | 0.3956846 | 19.45881 | 0.0007177312
61.23985 | 21.2587 | 20.86555 | 1.3842 | 0.3931455 | 19.48063 | 0.0007198182
61.24985 | 21.281 | 20.88021 | 1.377111 | 0.4007923 | 19.50237 | 0.0007219052
61.25984 | 21.3148 | 20.89476 | 1.370028 | 0.4200397 | 19.52401 | 0.0007239898
61.26984 | 21.3298 | 20.90924 | 1.362938 | 0.4205577 | 19.54558 | 0.0007260764
61.27984 | 21.3636 | 20.92363 | 1.355848 | 0.4399663 | 19.56706 | 0.0007281626
61.28984 | 21.3825 | 20.93794 | 1.348758 | 0.4445621 | 19.58845 | 0.0007302485
61.29984 | 21.3955 | 20.95215 | 1.341667 | 0.4433495 | 19.60975 | 0.0007323339
61.30983 | 21.4299 | 20.96626 | 1.334583 | 0.4636383 | 19.63094 | 0.0007344168
61.31983 | 21.46 | 20.98029 | 1.327492 | 0.4797053 | 19.65207 | 0.0007365011
61.32983 | 21.4705 | 20.99423 | 1.320401 | 0.4762667 | 19.67309 | 0.0007385848
61.33983 | 21.4855 | 21.00808 | 1.313309 | 0.4774216 | 19.69403 | 0.0007406677
61.34983 | 21.5229 | 21.02184 | 1.306217 | 0.5010646 | 19.71488 | 0.00074275
61.35982 | 21.5382 | 21.03548 | 1.299132 | 0.5027209 | 19.7356 | 0.0007448292
61.36982 | 21.554 | 21.04904 | 1.29204 | 0.5049581 | 19.75625 | 0.0007469096
61.37982 | 21.5762 | 21.06251 | 1.284948 | 0.5136909 | 19.77681 | 0.0007489891
61.38982 | 21.5981 | 21.07588 | 1.277856 | 0.5222225 | 19.79727 | 0.0007510674
61.39982 | 21.6253 | 21.08915 | 1.270763 | 0.5361524 | 19.81763 | 0.0007531446
61.40982 | 21.6502 | 21.10232 | 1.263671 | 0.5478782 | 19.8379 | 0.0007552206
61.41981 | 21.6623 | 21.11538 | 1.256585 | 0.5469191 | 19.85804 | 0.0007572933
61.42981 | 21.67 | 21.12835 | 1.249492 | 0.5416474 | 19.8781 | 0.0007593667
61.43981 | 21.7139 | 21.14122 | 1.2424 | 0.5726772 | 19.89806 | 0.0007614386
61.44981 | 21.7317 | 21.15399 | 1.235307 | 0.5777092 | 19.91792 | 0.0007635091
61.45981 | 21.7454 | 21.16666 | 1.228214 | 0.5787433 | 19.93768 | 0.000765578
61.4698 | 21.7643 | 21.17921 | 1.221128 | 0.5850942 | 19.95731 | 0.0007676432
61.4798 | 21.787 | 21.19166 | 1.214035 | 0.5953376 | 19.97686 | 0.0007697087
61.4898 | 21.8083 | 21.20401 | 1.206942 | 0.6042863 | 19.9963 | 0.0007717725
61.4998 | 21.8402 | 21.21626 | 1.199849 | 0.6239415 | 20.01564 | 0.0007738343
61.5098 | 21.8346 | 21.2284 | 1.192756 | 0.6062034 | 20.03486 | 0.0007758943
61.5198 | 21.8614 | 21.24043 | 1.185664 | 0.6209737 | 20.05398 | 0.0007779522
61.52979 | 21.8926 | 21.25234 | 1.178578 | 0.6402633 | 20.07298 | 0.0007800061
61.53979 | 21.918 | 21.26415 | 1.171485 | 0.6538523 | 20.09188 | 0.0007820598
61.54979 | 21.9119 | 21.27585 | 1.164393 | 0.6360511 | 20.11067 | 0.0007841112
61.55979 | 21.9581 | 21.28744 | 1.1573 | 0.6706608 | 20.12935 | 0.0007861604
61.56979 | 21.9765 | 21.29892 | 1.150208 | 0.6775813 | 20.14792 | 0.0007882072
61.57978 | 21.9888 | 21.31027 | 1.143122 | 0.6785286 | 20.16636 | 0.0007902494
61.58978 | 22.0058 | 21.32153 | 1.13603 | 0.6842747 | 20.1847 | 0.0007922912
61.59978 | 22.0396 | 21.33266 | 1.128938 | 0.706937 | 20.20293 | 0.0007943304
61.60978 | 22.0497 | 21.34369 | 1.121846 | 0.7060146 | 20.22104 | 0.0007963668
61.61978 | 22.0901 | 21.35459 | 1.114754 | 0.7355065 | 20.23904 | 0.0007984006
61.62978 | 22.0864 | 21.36538 | 1.107663 | 0.7210153 | 20.25692 | 0.0008004314
61.63977 | 22.1143 | 21.37605 | 1.100579 | 0.7382515 | 20.27467 | 0.0008024574
61.64977 | 22.1466 | 21.3866 | 1.093488 | 0.7599963 | 20.29231 | 0.0008044823
61.65977 | 22.1605 | 21.39704 | 1.086397 | 0.7634597 | 20.30984 | 0.0008065042
61.66977 | 22.1628 | 21.40736 | 1.079306 | 0.7554426 | 20.32724 | 0.0008085229
61.67977 | 22.1955 | 21.41755 | 1.072216 | 0.7779455 | 20.34453 | 0.0008105384
61.68976 | 22.2263 | 21.42762 | 1.065132 | 0.7986805 | 20.36167 | 0.0008125486
61.69976 | 22.2334 | 21.43757 | 1.058043 | 0.7958253 | 20.37872 | 0.0008145574
61.70976 | 22.264 | 21.44741 | 1.050953 | 0.8165933 | 20.39564 | 0.0008165628
61.71976 | 22.2861 | 21.45711 | 1.043864 | 0.8289851 | 20.41243 | 0.0008185646
61.72976 | 22.3011 | 21.4667 | 1.036775 | 0.8344001 | 20.4291 | 0.0008205628
61.73976 | 22.3143 | 21.47616 | 1.029686 | 0.8381398 | 20.44565 | 0.0008225573
61.74975 | 22.3435 | 21.48549 | 1.022605 | 0.858012 | 20.46206 | 0.0008245461
61.75975 | 22.3653 | 21.4947 | 1.015517 | 0.870603 | 20.47835 | 0.000826533
61.76975 | 22.388 | 21.50378 | 1.008429 | 0.8842185 | 20.49452 | 0.000828516
61.77975 | 22.3948 | 21.51274 | 1.001342 | 0.8820633 | 20.51056 | 0.000830495
61.78975 | 22.4175 | 21.52156 | 0.9942552 | 0.8959352 | 20.52648 | 0.0008324699
61.79974 | 22.4471 | 21.53026 | 0.9871758 | 0.9168437 | 20.54225 | 0.0008344387
61.80974 | 22.459 | 21.53883 | 0.9800898 | 0.9201738 | 20.5579 | 0.0008364052
61.81974 | 22.4696 | 21.54727 | 0.9730042 | 0.9223344 | 20.57342 | 0.0008383673
61.82974 | 22.4999 | 21.55558 | 0.9659191 | 0.9443245 | 20.58882 | 0.0008403251
61.83974 | 22.5266 | 21.56375 | 0.9588344 | 0.9628462 | 20.60408 | 0.0008422784
61.84974 | 22.5282 | 21.5718 | 0.9517502 | 0.9563992 | 20.61921 | 0.0008442272
61.85973 | 22.5546 | 21.57971 | 0.9446736 | 0.9748917 | 20.63419 | 0.0008461695
61.86973 | 22.5864 | 21.58749 | 0.9375904 | 0.9989102 | 20.64905 | 0.0008481089
61.87973 | 22.5908 | 21.59514 | 0.9305076 | 0.9956631 | 20.66378 | 0.0008500436
61.88973 | 22.6025 | 21.60265 | 0.9234255 | 0.9998501 | 20.67837 | 0.0008519733
61.89973 | 22.6295 | 21.61003 | 0.9163438 | 1.019471 | 20.69283 | 0.0008538982
61.90972 | 22.6492 | 21.61726 | 0.9092698 | 1.031935 | 20.70714 | 0.0008558162
61.91972 | 22.6583 | 21.62437 | 0.9021892 | 1.033929 | 20.72132 | 0.0008577308
61.92972 | 22.6773 | 21.63134 | 0.8951093 | 1.045958 | 20.73537 | 0.0008596404
61.93972 | 22.7044 | 21.63817 | 0.8880299 | 1.066226 | 20.74928 | 0.0008615447
61.94972 | 22.7038 | 21.64487 | 0.8809511 | 1.05893 | 20.76306 | 0.0008634437
61.95972 | 22.7187 | 21.65143 | 0.8738729 | 1.067274 | 20.77669 | 0.0008653373
61.96971 | 22.7426 | 21.65784 | 0.8668025 | 1.08476 | 20.79017 | 0.0008672235
61.97971 | 22.7604 | 21.66412 | 0.8597256 | 1.096282 | 20.80352 | 0.000869106
61.98971 | 22.7542 | 21.67026 | 0.8526494 | 1.083943 | 20.81674 | 0.0008709829
61.99971 | 22.7873 | 21.67626 | 0.8455738 | 1.111044 | 20.82981 | 0.0008728541
62.00971 | 22.7955 | 21.68211 | 0.8384989 | 1.113388 | 20.84274 | 0.0008747194
62.0197 | 22.7953 | 21.68782 | 0.8314318 | 1.107476 | 20.85552 | 0.0008765771
62.0297 | 22.8188 | 21.6934 | 0.8243583 | 1.125402 | 20.86816 | 0.0008784307
62.0397 | 22.832 | 21.69883 | 0.8172855 | 1.133171 | 20.88066 | 0.0008802782
62.0497 | 22.8311 | 21.70412 | 0.8102135 | 1.126983 | 20.89302 | 0.0008821196
62.0597 | 22.8453 | 21.70926 | 0.8031422 | 1.136037 | 20.90524 | 0.0008839549
62.0697 | 22.8599 | 21.71426 | 0.7960717 | 1.145636 | 20.91731 | 0.0008857839
62.07969 | 22.869 | 21.71911 | 0.789009 | 1.149886 | 20.92922 | 0.0008876046
62.08969 | 22.8638 | 21.72383 | 0.78194 | 1.139974 | 20.941 | 0.0008894209
62.09969 | 22.8773 | 21.72839 | 0.7748719 | 1.148906 | 20.95263 | 0.0008912307
62.10969 | 22.8956 | 21.73281 | 0.7678045 | 1.162786 | 20.96412 | 0.0008930339
62.11969 | 22.8838 | 21.73709 | 0.760738 | 1.14671 | 20.97546 | 0.0008948305
62.12968 | 22.9092 | 21.74121 | 0.7536794 | 1.167986 | 20.98664 | 0.0008966186
62.13968 | 22.9195 | 21.7452 | 0.7466145 | 1.174303 | 20.99768 | 0.0008984018
62.14968 | 22.9154 | 21.74903 | 0.7395506 | 1.166367 | 21.00858 | 0.0009001781
62.15968 | 22.9341 | 21.75272 | 0.7324875 | 1.181382 | 21.01933 | 0.0009019473
62.16968 | 22.9467 | 21.75626 | 0.7254253 | 1.190442 | 21.02993 | 0.0009037097
62.17968 | 22.943 | 21.75965 | 0.718364 | 1.183351 | 21.04038 | 0.000905465
62.18967 | 22.9647 | 21.76289 | 0.7113106 | 1.201812 | 21.05067 | 0.0009072114
62.19967 | 22.9803 | 21.76598 | 0.7042512 | 1.21432 | 21.06082 | 0.0009089522
62.20967 | 22.9683 | 21.76892 | 0.6971927 | 1.199376 | 21.07082 | 0.0009106859
62.21967 | 22.9973 | 21.77172 | 0.6901351 | 1.22558 | 21.08067 | 0.0009124122
62.22967 | 23.0095 | 21.77436 | 0.6830786 | 1.235139 | 21.09037 | 0.0009141309
62.23966 | 23.0127 | 21.77685 | 0.67603 | 1.235847 | 21.09991 | 0.0009158406
62.24966 | 23.0131 | 21.77919 | 0.6689754 | 1.233905 | 21.1093 | 0.0009175443
62.25966 | 23.0452 | 21.78139 | 0.6619218 | 1.263812 | 21.11855 | 0.0009192404
62.26966 | 23.0468 | 21.78343 | 0.6548693 | 1.263372 | 21.12764 | 0.0009209287
62.27966 | 23.0547 | 21.78532 | 0.6478178 | 1.269384 | 21.13658 | 0.0009226093
62.28966 | 23.0822 | 21.78705 | 0.6407673 | 1.295146 | 21.14536 | 0.000924282
62.29965 | 23.0907 | 21.78864 | 0.6337249 | 1.302063 | 21.15399 | 0.0009259451
62.30965 | 23.0892 | 21.79007 | 0.6266766 | 1.299129 | 21.16247 | 0.000927602
62.31965 | 23.1247 | 21.79135 | 0.6196293 | 1.333349 | 21.17079 | 0.0009292507
62.32965 | 23.1167 | 21.79248 | 0.6125832 | 1.324223 | 21.17896 | 0.0009308912
62.33965 | 23.1223 | 21.79345 | 0.6055382 | 1.328848 | 21.18698 | 0.0009325236
62.34964 | 23.1542 | 21.79427 | 0.5985013 | 1.359928 | 21.19484 | 0.0009341461
62.35964 | 23.1545 | 21.79494 | 0.5914586 | 1.359558 | 21.20255 | 0.0009357619
62.36964 | 23.1514 | 21.79546 | 0.584417 | 1.355944 | 21.2101 | 0.0009373693
62.37964 | 23.1815 | 21.79582 | 0.5773765 | 1.385683 | 21.2175 | 0.0009389682
62.38964 | 23.169 | 21.79602 | 0.5703373 | 1.372975 | 21.22475 | 0.0009405586453
62.39964 | 23.1743 | 21.79608 | 0.5632992 | 1.378222 | 21.23184 | 0.0009421404
62.40963 | 23.2028 | 21.79598 | 0.5562694 | 1.406822 | 21.23876 | 0.000943712
62.41963 | 23.1935 | 21.79572 | 0.5492338 | 1.397778 | 21.24554 | 0.0009452764
62.42963 | 23.2016 | 21.79531 | 0.5421994 | 1.406287 | 21.25217 | 0.000946832
62.43963 | 23.2193 | 21.79475 | 0.5351663 | 1.424551 | 21.25863 | 0.0009483788
62.44963 | 23.2136 | 21.79403 | 0.5281344 | 1.419569 | 21.26495 | 0.0009499167
62.45962 | 23.2174 | 21.79316 | 0.5211108 | 1.424243 | 21.2711 | 0.000951444
62.46962 | 23.2274 | 21.79213 | 0.5140815 | 1.43527 | 21.2771 | 0.0009529638
62.47962 | 23.2223 | 21.79095 | 0.5070535 | 1.431352 | 21.28294 | 0.0009544746
62.48962 | 23.2309 | 21.78961 | 0.5000268 | 1.44129 | 21.28863 | 0.0009559762
62.49962 | 23.235 | 21.78812 | 0.4930014 | 1.446882 | 21.29416 | 0.0009574686
62.50962 | 23.2248 | 21.78647 | 0.4859774 | 1.438329 | 21.29953 | 0.0009589517
62.51961 | 23.2374 | 21.78467 | 0.4789618 | 1.452731 | 21.30475 | 0.0009604239
62.52961 | 23.2304 | 21.78271 | 0.4719404 | 1.447688 | 21.30981 | 0.0009618882
62.53961 | 23.2335 | 21.7806 | 0.4649205 | 1.452901 | 21.31472 | 0.0009633431
62.54961 | 23.2408 | 21.77833 | 0.457902 | 1.462468 | 21.31947 | 0.0009647885
62.55961 | 23.2211 | 21.77591 | 0.4508849 | 1.44519 | 21.32406 | 0.0009662244
62.5696 | 23.2416 | 21.77333 | 0.4438762 | 1.468266 | 21.32849 | 0.0009676491
62.5796 | 23.2522 | 21.7706 | 0.4368619 | 1.481597 | 21.33277 | 0.0009690657
62.5896 | 23.2286 | 21.76772 | 0.4298491 | 1.460884 | 21.3369 | 0.0009704725
62.5996 | 23.2405 | 21.76467 | 0.4228377 | 1.475826 | 21.34086 | 0.0009718695
62.6096 | 23.2524 | 21.76148 | 0.4158278 | 1.490921 | 21.34468 | 0.0009732567
62.6196 | 23.2274 | 21.75813 | 0.4088194 | 1.469273 | 21.34833 | 0.000974634
62.62959 | 23.2385 | 21.75462 | 0.4018195 | 1.483876 | 21.35183 | 0.0009759999
62.63959 | 23.2417 | 21.75097 | 0.3948141 | 1.490735 | 21.35517 | 0.0009773573
62.64959 | 23.2368 | 21.74715 | 0.3878102 | 1.489648 | 21.35836 | 0.0009787047
62.65959 | 23.2426 | 21.74318 | 0.3808079 | 1.499417 | 21.36139 | 0.0009800419
62.66959 | 23.2283 | 21.73906 | 0.3738071 | 1.489241 | 21.36427 | 0.0009813689
62.67958 | 23.2366 | 21.73479 | 0.3668149 | 1.501811 | 21.36699 | 0.0009826845
62.68958 | 23.229 | 21.73036 | 0.3598173 | 1.498643 | 21.36956 | 0.0009839911
62.69958 | 23.2354 | 21.72577 | 0.3528213 | 1.509626 | 21.37197 | 0.0009852875
62.70958 | 23.2324 | 21.72104 | 0.3458268 | 1.511363 | 21.37422 | 0.0009865735
62.71958 | 23.2166 | 21.71615 | 0.338834 | 1.500453 | 21.37633 | 0.0009878492
62.72958 | 23.2323 | 21.7111 | 0.3318429 | 1.521198 | 21.37827 | 0.0009891143
62.73957 | 23.2316 | 21.70591 | 0.3248603 | 1.525688 | 21.38006 | 0.0009903678
62.74957 | 23.2136 | 21.70056 | 0.3178724 | 1.513037 | 21.3817 | 0.000991612
62.75957 | 23.2229 | 21.69506 | 0.3108862 | 1.52784 | 21.38318 | 0.0009928456
62.76957 | 23.2048 | 21.68941 | 0.3039017 | 1.515395 | 21.38451 | 0.0009940686
62.77957 | 23.2147 | 21.6836 | 0.2969189 | 1.531097 | 21.38569 | 0.0009952811
62.78956 | 23.2098 | 21.67765 | 0.2899448 | 1.53215 | 21.38671 | 0.0009964815
62.79956 | 23.1906 | 21.67154 | 0.2829654 | 1.519059 | 21.38758 | 0.0009976725
62.80956 | 23.206 | 21.66528 | 0.2759878 | 1.540716 | 21.3883 | 0.0009988528
62.81956 | 23.1844 | 21.65887 | 0.2690119 | 1.525529 | 21.38886 | 0.001000022
62.82956 | 23.1854 | 21.65231 | 0.2620377 | 1.53309 | 21.38927 | 0.001001181
62.83956 | 23.1865 | 21.6456 | 0.2550654 | 1.540901 | 21.38953 | 0.001002328
62.84955 | 23.158 | 21.63874 | 0.2481018 | 1.519255 | 21.38964 | 0.001003464
62.85955 | 23.1805 | 21.63174 | 0.2411331 | 1.548765 | 21.3896 | 0.00100459
62.86955 | 23.156 | 21.62457 | 0.2341661 | 1.531425 | 21.3894 | 0.001005705
62.87955 | 23.1564 | 21.61727 | 0.227201 | 1.539132 | 21.38906 | 0.001006809
62.88955 | 23.1579 | 21.60981 | 0.2202378 | 1.54809 | 21.38856 | 0.001007901
62.89954 | 23.1336 | 21.60221 | 0.2132833 | 1.531387 | 21.38792 | 0.001008982
62.90954 | 23.1411 | 21.59446 | 0.2063238 | 1.54664 | 21.38713 | 0.001010052
62.91954 | 23.1141 | 21.58656 | 0.1993662 | 1.527542 | 21.38618 | 0.001011112
62.92954 | 23.1272 | 21.57851 | 0.1924104 | 1.548689 | 21.38509 | 0.00101216
62.93954 | 23.1206 | 21.57032 | 0.1854566 | 1.550284 | 21.38385 | 0.001013197
62.94954 | 23.0909 | 21.56198 | 0.1785047 | 1.528923 | 21.38246 | 0.001014223
62.95953 | 23.1136 | 21.5535 | 0.1715616 | 1.560101 | 21.38092 | 0.001015236
62.96953 | 23.0815 | 21.54487 | 0.1646136 | 1.536632 | 21.37924 | 0.001016239
62.97953 | 23.0738 | 21.53609 | 0.1576675 | 1.537708 | 21.37741 | 0.001017231
62.98953 | 23.0783 | 21.52717 | 0.1507235 | 1.55113 | 21.37543 | 0.001018211
62.99953 | 23.0767 | 21.51811 | 0.1437814 | 1.558594 | 21.37331 | 0.00101918
63.00952 | 23.0683 | 21.50891 | 0.1368482 | 1.559393 | 21.37104 | 0.001020137
63.01952 | 23.0397 | 21.49956 | 0.1299101 | 1.540144 | 21.36862 | 0.001021083
63.02952 | 23.0647 | 21.49006 | 0.1229741 | 1.574638 | 21.36607 | 0.001022018
63.03952 | 23.0285 | 21.48043 | 0.1160401 | 1.548075 | 21.36336 | 0.001022941
63.04952 | 23.0373 | 21.47065 | 0.1091081 | 1.566651 | 21.36052 | 0.001023853
63.05952 | 23.0259 | 21.46073 | 0.1021783 | 1.56517 | 21.35753 | 0.001024754
63.06951 | 23.0159 | 21.45068 | 0.09525739 | 1.56522 | 21.3544 | 0.001025641
63.07951 | 23.014 | 21.44048 | 0.08833169 | 1.573519 | 21.35112 | 0.001026518
63.08951 | 22.9924 | 21.43014 | 0.08140811 | 1.562256 | 21.34771 | 0.001027384
63.09951 | 23.0032 | 21.41967 | 0.07448664 | 1.583533 | 21.34415 | 0.001028238
63.10951 | 22.9709 | 21.40905 | 0.06756731 | 1.561849 | 21.34046 | 0.001029081
63.1195 | 22.9714 | 21.39831 | 0.06065705 | 1.57309 | 21.33662 | 0.001029911
63.1295 | 22.9622 | 21.38742 | 0.05374203 | 1.57478 | 21.33265 | 0.00103073
63.1395 | 22.9512 | 21.37639 | 0.04682918 | 1.574807 | 21.32853 | 0.001031537
63.1495 | 22.9402 | 21.36523 | 0.03991853 | 1.574971 | 21.32428 | 0.001032333
63.1595 | 22.9408 | 21.35393 | 0.03301007 | 1.586869 | 21.31989 | 0.001033117
63.1695 | 22.9294 | 21.3425 | 0.02610384 | 1.586902 | 21.31536 | 0.001033889
63.17949 | 22.8965 | 21.33094 | 0.01920673 | 1.565559 | 21.3107 | 0.001034649
63.18949 | 22.9132 | 21.31924 | 0.01230496 | 1.59396 | 21.3059 | 0.001035398
63.19949 | 22.8844 | 21.30741 | 0.005405452 | 1.576994 | 21.30096 | 0.001036136
63.20949 | 22.8607 | 21.29544 | -0.001491793 | 1.565259 | 21.2959 | 0.001036861
63.21949 | 22.8597 | 21.28334 | -0.008386755 | 1.576358 | 21.29069 | 0.001037575
63.22948 | 22.8521 | 21.27113 | -0.01527253 | 1.580971 | 21.28536 | 0.001038276
63.23948 | 22.8163 | 21.25877 | -0.02216289 | 1.55753 | 21.27989 | 0.001038967
63.24948 | 22.8144 | 21.24628 | -0.02905093 | 1.568118 | 21.27429 | 0.001039645
63.25948 | 22.7909 | 21.23366 | -0.03593664 | 1.557242 | 21.26855 | 0.001040312
63.26948 | 22.7741 | 21.22091 | -0.04282 | 1.553187 | 21.26269 | 0.001040967
63.27948 | 22.7692 | 21.20804 | -0.04970099 | 1.561161 | 21.2567 | 0.00104161
63.28947 | 22.7321 | 21.19506 | -0.05657274 | 1.537045 | 21.25059 | 0.001042241
63.29947 | 22.7371 | 21.18193 | -0.06344898 | 1.555172 | 21.24433 | 0.00104286
63.30947 | 22.6982 | 21.16867 | -0.07032281 | 1.529526 | 21.23795 | 0.001043468
63.31947 | 22.6998 | 21.1553 | -0.07719424 | 1.544503 | 21.23145 | 0.001044064
63.32947 | 22.6677 | 21.14179 | -0.08406323 | 1.525906 | 21.22481 | 0.001044648
63.33946 | 22.6488 | 21.12818 | -0.09092292 | 1.520617 | 21.21806 | 0.00104522
63.34946 | 22.638 | 21.11444 | -0.09778702 | 1.523564 | 21.21118 | 0.001045781
63.35946 | 22.6298 | 21.10057 | -0.1046487 | 1.529234 | 21.20417 | 0.00104633
63.36946 | 22.5796 | 21.08658 | -0.1115078 | 1.493025 | 21.19704 | 0.001046867
63.37946 | 22.5809 | 21.07246 | -0.1183645 | 1.508436 | 21.18978 | 0.001047392
63.38946 | 22.5622 | 21.05823 | -0.1252186 | 1.503967 | 21.1824 | 0.001047906
63.39945 | 22.5349 | 21.0439 | -0.1320634 | 1.491003 | 21.17491 | 0.001048407
63.40945 | 22.51 | 21.02943 | -0.1389125 | 1.48057 | 21.16729 | 0.001048897
63.41945 | 22.5012 | 21.01484 | -0.1457591 | 1.486356 | 21.15955 | 0.001049375
63.42945 | 22.4806 | 21.00014 | -0.1526031 | 1.480457 | 21.1517 | 0.001049842
63.43945 | 22.454 | 20.98532 | -0.1594445 | 1.468676 | 21.14372 | 0.001050297
63.44944 | 22.4483 | 20.9704 | -0.1662765 | 1.477895 | 21.13563 | 0.001050739
63.45944 | 22.4215 | 20.95536 | -0.1731128 | 1.46614 | 21.12742 | 0.001051171
63.46944 | 22.3982 | 20.9402 | -0.1799464 | 1.458 | 21.11909 | 0.001051591
63.47944 | 22.3931 | 20.92493 | -0.1867774 | 1.468173 | 21.11065 | 0.001051999
63.48944 | 22.3714 | 20.90954 | -0.1936058 | 1.461859 | 21.10209 | 0.001052395
63.49944 | 22.3379 | 20.89405 | -0.2004315 | 1.443853 | 21.09343 | 0.00105278
63.50943 | 22.3306 | 20.87846 | -0.2072478 | 1.452144 | 21.08465 | 0.001053152
63.51943 | 22.3141 | 20.86274 | -0.2140681 | 1.451359 | 21.07576 | 0.001053513
63.52943 | 22.2849 | 20.84692 | -0.2208858 | 1.437983 | 21.06675 | 0.001053863
63.53943 | 22.2684 | 20.83099 | -0.2277008 | 1.437414 | 21.05763 | 0.001054201
63.54943 | 22.2432 | 20.81495 | -0.2345131 | 1.428252 | 21.04841 | 0.001054528
63.55942 | 22.2338 | 20.79882 | -0.2413158 | 1.43498 | 21.03908 | 0.001054843
63.56942 | 22.1998 | 20.78257 | -0.2481226 | 1.417231 | 21.02964 | 0.001055146
63.57942 | 22.1962 | 20.76622 | -0.2549267 | 1.429984 | 21.02009 | 0.001055438
63.58942 | 22.1651 | 20.74976 | -0.2617279 | 1.415339 | 21.01043 | 0.001055718
63.59942 | 22.1505 | 20.7332 | -0.2685264 | 1.417299 | 21.00067 | 0.001055987
63.60942 | 22.1251 | 20.71654 | -0.2753221 | 1.408561 | 20.9908 | 0.001056244
63.61941 | 22.1063 | 20.69979 | -0.2821082 | 1.406506 | 20.98085 | 0.00105649
63.62941 | 22.0896 | 20.68293 | -0.2888982 | 1.406665 | 20.97078 | 0.001056725
63.63941 | 22.0636 | 20.66597 | -0.2956855 | 1.39763 | 20.9606 | 0.001056948
63.64941 | 22.0451 | 20.64891 | -0.3024699 | 1.396188 | 20.95032 | 0.001057159
63.65941 | 22.0232 | 20.63175 | -0.3092514 | 1.391445 | 20.93995 | 0.00105736
63.6694 | 21.9891 | 20.61452 | -0.3160232 | 1.37458 | 20.92949 | 0.001057549
63.6794 | 21.99 | 20.59717 | -0.322799 | 1.392828 | 20.91891 | 0.001057726
63.6894 | 21.9414 | 20.57973 | -0.3295718 | 1.36167 | 20.90824 | 0.001057893
63.6994 | 21.9314 | 20.56219 | -0.3363418 | 1.369205 | 20.89748 | 0.001058048
63.7094 | 21.9067 | 20.54456 | -0.3431088 | 1.362137 | 20.88661 | 0.001058192
63.7194 | 21.8797 | 20.52684 | -0.3498728 | 1.352859 | 20.87566 | 0.001058324
63.72939 | 21.8615 | 20.50905 | -0.3566272 | 1.352452 | 20.86462 | 0.001058446
63.73939 | 21.8335 | 20.49114 | -0.3633853 | 1.342357 | 20.85347 | 0.001058556
63.74939 | 21.8172 | 20.47315 | -0.3701405 | 1.344049 | 20.84223 | 0.001058655
63.75939 | 21.792 | 20.45507 | -0.3768927 | 1.336928 | 20.83091 | 0.001058744
63.76939 | 21.7649 | 20.4369 | -0.3836419 | 1.327995 | 20.81949 | 0.001058821
63.77938 | 21.752 | 20.41867 | -0.3903813 | 1.333331 | 20.80799 | 0.001058887
63.78938 | 21.7167 | 20.40033 | -0.3971244 | 1.316371 | 20.79639 | 0.001058942
63.79938 | 21.7035 | 20.38191 | -0.4038645 | 1.321595 | 20.78471 | 0.001058986
63.80938 | 21.6707 | 20.3634 | -0.4106015 | 1.307302 | 20.77294 | 0.001059019
63.81938 | 21.6594 | 20.34481 | -0.4173354 | 1.314595 | 20.76108 | 0.001059041
63.82938 | 21.6237 | 20.32613 | -0.4240663 | 1.297567 | 20.74914 | 0.001059053
63.83937 | 21.6013 | 20.3074 | -0.4307873 | 1.293901 | 20.73713 | 0.001059054
63.84937 | 21.5857 | 20.28856 | -0.437512 | 1.297135 | 20.72502 | 0.001059043
63.85937 | 21.5638 | 20.26965 | -0.4442335 | 1.294149 | 20.71283 | 0.001059022
63.86937 | 21.535 | 20.25066 | -0.4509519 | 1.284341 | 20.70055 | 0.001058991
63.87937 | 21.5193 | 20.23159 | -0.4576671 | 1.287709 | 20.6882 | 0.001058948
63.88936 | 21.4991 | 20.21247 | -0.4643725 | 1.286634 | 20.67578 | 0.001058895
63.89936 | 21.4675 | 20.19325 | -0.4710814 | 1.274255 | 20.66327 | 0.001058832
63.90936 | 21.453 | 20.17395 | -0.4777871 | 1.279048 | 20.65068 | 0.001058758
63.91936 | 21.4261 | 20.15458 | -0.4844896 | 1.271518 | 20.63801 | 0.001058673
63.92936 | 21.4094 | 20.13514 | -0.4911889 | 1.274258 | 20.62527 | 0.001058578
63.93936 | 21.3745 | 20.11563 | -0.497885 | 1.25887 | 20.61246 | 0.001058472
63.94935 | 21.3681 | 20.09607 | -0.5045711 | 1.272035 | 20.59958 | 0.001058356
63.95935 | 21.3391 | 20.07641 | -0.5112607 | 1.262688 | 20.58661 | 0.00105823
63.96935 | 21.3077 | 20.05669 | -0.517947 | 1.251008 | 20.57358 | 0.001058093
63.97935 | 21.2929 | 20.0369 | -0.52463 | 1.255999 | 20.56047 | 0.001057946
63.98935 | 21.2603 | 20.01705 | -0.5313097 | 1.243253 | 20.5473 | 0.001057789
63.99934 | 21.2464 | 19.99714 | -0.5379795 | 1.249256 | 20.53407 | 0.001057622
64.00934 | 21.2158 | 19.97716 | -0.5446526 | 1.238645 | 20.52075 | 0.001057444
64.01934 | 21.2077 | 19.9571 | -0.5513223 | 1.250597 | 20.50737 | 0.001057256
64.02934 | 21.1654 | 19.93699 | -0.5579887 | 1.22841 | 20.49392 | 0.001057058
64.03934 | 21.1532 | 19.91681 | -0.5646518 | 1.236389 | 20.48041 | 0.00105685
64.04934 | 21.1296 | 19.89657 | -0.5713115 | 1.233027 | 20.46683 | 0.001056633
64.05933 | 21.1119 | 19.87629 | -0.5779612 | 1.235608 | 20.4532 | 0.001056405
64.06933 | 21.0703 | 19.85593 | -0.5846141 | 1.214366 | 20.43949 | 0.001056167
64.07933 | 21.0691 | 19.83552 | -0.5912636 | 1.233584 | 20.42572 | 0.00105592
64.08933 | 21.0368 | 19.81504 | -0.5979096 | 1.221759 | 20.4119 | 0.001055663
64.09933 | 21.0118 | 19.79451 | -0.6045523 | 1.217291 | 20.39801 | 0.001055395
64.10932 | 20.9826 | 19.77394 | -0.6111848 | 1.208659 | 20.38407 | 0.001055119
64.11932 | 20.9696 | 19.7533 | -0.6178205 | 1.216299 | 20.37007 | 0.001054833
64.12932 | 20.9349 | 19.7326 | -0.6244528 | 1.202296 | 20.356 | 0.001054537
64.13932 | 20.914 | 19.71185 | -0.6310816 | 1.202146 | 20.34188 | 0.001054231
64.14932 | 20.8945 | 19.69105 | -0.6377068 | 1.203448 | 20.32771 | 0.001053916
64.15932 | 20.8692 | 19.6702 | -0.6443286 | 1.198999 | 20.31348 | 0.001053591
64.16931 | 20.8389 | 19.64932 | -0.6509401 | 1.189582 | 20.2992 | 0.001053257
64.17931 | 20.821 | 19.62837 | -0.6575548 | 1.192635 | 20.28487 | 0.001052914
64.18931 | 20.8057 | 19.60737 | -0.6641659 | 1.198335 | 20.27048 | 0.001052561
64.19931 | 20.7683 | 19.58632 | -0.6707735 | 1.181981 | 20.25604 | 0.001052199
64.20931 | 20.7445 | 19.56522 | -0.6773775 | 1.179276 | 20.24155 | 0.001051828
64.2193 | 20.7285 | 19.54411 | -0.6839713 | 1.184395 | 20.22703 | 0.001051448
64.2293 | 20.7025 | 19.52292 | -0.690568 | 1.179578 | 20.21244 | 0.001051059
64.2393 | 20.6672 | 19.50169 | -0.6971612 | 1.165507 | 20.1978 | 0.00105066
64.2493 | 20.662 | 19.48042 | -0.7037507 | 1.181577 | 20.18312 | 0.001050253
64.2593 | 20.6262 | 19.45911 | -0.7103366 | 1.16709 | 20.1684 | 0.001049836
64.2693 | 20.5978 | 19.43776 | -0.7169188 | 1.160044 | 20.15363 | 0.001049411
64.27929 | 20.5772 | 19.41638 | -0.7234908 | 1.160816 | 20.13883 | 0.001048977
64.28929 | 20.5591 | 19.39495 | -0.7300657 | 1.164149 | 20.12397 | 0.001048534
64.29929 | 20.5334 | 19.37348 | -0.7366368 | 1.15992 | 20.10907 | 0.001048082
64.30929 | 20.5103 | 19.35197 | -0.7432043 | 1.158331 | 20.09413 | 0.001047621
64.31929 | 20.4939 | 19.33043 | -0.7497681 | 1.163475 | 20.07915 | 0.001047152
64.32928 | 20.466 | 19.30887 | -0.7563215 | 1.157134 | 20.06414 | 0.001046675
64.33928 | 20.4491 | 19.28725 | -0.7628778 | 1.16185 | 20.04908 | 0.001046189
64.34928 | 20.4276 | 19.2656 | -0.7694303 | 1.161999 | 20.03399 | 0.001045694
64.35928 | 20.4078 | 19.24392 | -0.775979 | 1.163881 | 20.01885 | 0.001045191
64.36928 | 20.3862 | 19.2222 | -0.7825239 | 1.163995 | 20.00368 | 0.001044679
64.37928 | 20.3708 | 19.20046 | -0.7890651 | 1.17034 | 19.98848 | 0.001044159
64.38927 | 20.3468 | 19.17871 | -0.7955959 | 1.168087 | 19.97327 | 0.001043632
64.39927 | 20.3244 | 19.15691 | -0.8021294 | 1.167491 | 19.958 | 0.001043096
64.40927 | 20.3001 | 19.13508 | -0.8086591 | 1.165024 | 19.94269 | 0.001042551
64.41927 | 20.2977 | 19.11322 | -0.8151849 | 1.184484 | 19.92736 | 0.001041999
64.42927 | 20.2667 | 19.09133 | -0.8217068 | 1.175372 | 19.91199 | 0.001041438
64.43926 | 20.2557 | 19.06944 | -0.8282184 | 1.186264 | 19.89661 | 0.00104087
64.44926 | 20.2313 | 19.0475 | -0.8347326 | 1.183803 | 19.88119 | 0.001040294
64.45926 | 20.2315 | 19.02554 | -0.8412429 | 1.205965 | 19.86574 | 0.001039709
64.46926 | 20.196 | 19.00355 | -0.8477492 | 1.192449 | 19.85026 | 0.001039117
64.47926 | 20.1829 | 18.98154 | -0.8542517 | 1.201358 | 19.83476 | 0.001038517
64.48926 | 20.1635 | 18.95951 | -0.8607502 | 1.203987 | 19.81922 | 0.001037909
64.49925 | 20.1522 | 18.93748 | -0.8672382 | 1.214716 | 19.80369 | 0.001037295
64.50925 | 20.1185 | 18.91541 | -0.8737288 | 1.203086 | 19.78811 | 0.001036672
64.51925 | 20.106 | 18.89333 | -0.8802154 | 1.212674 | 19.77251 | 0.001036041
64.52925 | 20.0936 | 18.87122 | -0.8866981 | 1.22238 | 19.75688 | 0.001035404
64.53925 | 20.058 | 18.84909 | -0.8931767 | 1.208906 | 19.74124 | 0.001034758
64.54924 | 20.0448 | 18.82698 | -0.8996448 | 1.217825 | 19.72559 | 0.001034106
64.55924 | 20.0231 | 18.80482 | -0.9061153 | 1.218282 | 19.7099 | 0.001033446
64.56924 | 20.0137 | 18.78265 | -0.9125819 | 1.231052 | 19.6942 | 0.001032779
64.57924 | 19.966 | 18.76046 | -0.9190443 | 1.205537 | 19.67848 | 0.001032104
64.58924 | 19.9724 | 18.73826 | -0.9255027 | 1.234137 | 19.66273 | 0.001031423
64.59924 | 19.9418 | 18.71605 | -0.931957 | 1.225747 | 19.64698 | 0.001030734
64.60923 | 19.9165 | 18.69385 | -0.9384008 | 1.222648 | 19.63122 | 0.001030039
64.61923 | 19.8908 | 18.67162 | -0.9448469 | 1.219179 | 19.61544 | 0.001029337
64.62923 | 19.8731 | 18.64938 | -0.9512889 | 1.223723 | 19.59964 | 0.001028627
64.63923 | 19.8518 | 18.62712 | -0.9577268 | 1.224676 | 19.58382 | 0.001027911
64.64923 | 19.8122 | 18.60487 | -0.9641605 | 1.207335 | 19.568 | 0.001027188
64.65922 | 19.8012 | 18.58262 | -0.9705836 | 1.218582 | 19.55217 | 0.001026458
64.66922 | 19.7757 | 18.56034 | -0.977009 | 1.215356 | 19.53633 | 0.001025722
64.67922 | 19.7438 | 18.53806 | -0.9834302 | 1.205735 | 19.52047 | 0.001024979
64.68922 | 19.7068 | 18.51578 | -0.9898472 | 1.191021 | 19.5046 | 0.001024229
64.69922 | 19.696 | 18.49349 | -0.99626 | 1.20251 | 19.48873 | 0.001023473
64.70921 | 19.6664 | 18.47122 | -1.002662 | 1.195182 | 19.47286 | 0.001022711
64.71921 | 19.6275 | 18.44892 | -1.009067 | 1.178578 | 19.45697 | 0.001021942
64.72921 | 19.6155 | 18.42662 | -1.015467 | 1.188877 | 19.44107 | 0.001021167
64.73921 | 19.5876 | 18.40433 | -1.021862 | 1.183275 | 19.42517 | 0.001020385
64.74921 | 19.5552 | 18.38202 | -1.028254 | 1.173175 | 19.40926 | 0.001019597
64.75921 | 19.5233 | 18.35973 | -1.034641 | 1.163574 | 19.39335 | 0.001018804
64.7692 | 19.5001 | 18.33745 | -1.041018 | 1.162651 | 19.37745 | 0.001018004
64.7792 | 19.4664 | 18.31515 | -1.047397 | 1.151248 | 19.36153 | 0.001017198
64.7892 | 19.4264 | 18.29286 | -1.053771 | 1.133544 | 19.34561 | 0.001016386
64.7992 | 19.4069 | 18.27057 | -1.060141 | 1.136333 | 19.32969 | 0.001015568
64.8092 | 19.3774 | 18.24828 | -1.066507 | 1.129121 | 19.31377 | 0.001014744
64.81919 | 19.3343 | 18.22602 | -1.072862 | 1.108281 | 19.29787 | 0.001013916
64.82919 | 19.3043 | 18.20374 | -1.079219 | 1.100556 | 19.28195 | 0.00101308
64.83919 | 19.2857 | 18.18147 | -1.085571 | 1.104226 | 19.26603 | 0.00101224
64.84919 | 19.2433 | 18.15921 | -1.091919 | 1.08409 | 19.25012 | 0.001011393
64.85919 | 19.207 | 18.13695 | -1.098263 | 1.070048 | 19.2342 | 0.001010541
64.86919 | 19.1914 | 18.11471 | -1.104602 | 1.076694 | 19.2183 | 0.001009683
64.87918 | 19.1473 | 18.09249 | -1.110931 | 1.054811 | 19.20241 | 0.001008821
64.88918 | 19.1107 | 18.07026 | -1.117261 | 1.04044 | 19.18651 | 0.001007952
64.89918 | 19.0918 | 18.04804 | -1.123587 | 1.043757 | 19.17062 | 0.001007078
64.90918 | 19.0598 | 18.02584 | -1.129909 | 1.033963 | 19.15474 | 0.001006199
64.91918 | 19.0145 | 18.00364 | -1.136226 | 1.010859 | 19.13886 | 0.001005315
64.92917 | 18.9827 | 17.98148 | -1.142532 | 1.001221 | 19.12301 | 0.001004426
64.93917 | 18.959 | 17.95931 | -1.14884 | 0.9996882 | 19.10715 | 0.001003531
64.94917 | 18.9227 | 17.93715 | -1.155143 | 0.9855464 | 19.09129 | 0.001002632
64.95917 | 18.88 | 17.91501 | -1.161442 | 0.9649856 | 19.07546 | 0.001001727
64.96917 | 18.8548 | 17.89289 | -1.167737 | 0.96191 | 19.05963 | 0.001000817
64.97917 | 18.827 | 17.87078 | -1.174027 | 0.9562186 | 19.04381 | 0.000999903
64.98916 | 18.7892 | 17.84871 | -1.180305 | 0.9404933 | 19.02801 | 0.0009989844
64.99916 | 18.7648 | 17.82663 | -1.186586 | 0.9381654 | 19.01222 | 0.0009980605
65.00916 | 18.7377 | 17.80458 | -1.192862 | 0.9331246 | 18.99644 | 0.0009971316
65.01916 | 18.6989 | 17.78254 | -1.199134 | 0.9163645 | 18.98067 | 0.0009961981
65.02916 | 18.671 | 17.76052 | -1.2054 | 0.9104839 | 18.96492 | 0.0009952601
65.03915 | 18.6496 | 17.73854 | -1.211656 | 0.9110624 | 18.9492 | 0.0009943184
65.04915 | 18.612 | 17.71656 | -1.217914 | 0.8954419 | 18.93348 | 0.0009933713
65.05915 | 18.5796 | 17.6946 | -1.224167 | 0.8850011 | 18.91777 | 0.0009924198
65.06915 | 18.5557 | 17.67267 | -1.230415 | 0.8830334 | 18.90209 | 0.0009914641
65.07915 | 18.5292 | 17.65075 | -1.236659 | 0.8784497 | 18.88642 | 0.0009905038
65.08915 | 18.494 | 17.62886 | -1.242897 | 0.8651394 | 18.87077 | 0.0009895394
65.09914 | 18.4637 | 17.60701 | -1.249125 | 0.8566874 | 18.85515 | 0.0009885715
65.10914 | 18.4367 | 17.58517 | -1.255355 | 0.8515299 | 18.83954 | 0.0009875987
65.11914 | 18.4111 | 17.56335 | -1.261579 | 0.8477476 | 18.82395 | 0.0009866218
65.12914 | 18.3835 | 17.54156 | -1.267799 | 0.8419405 | 18.80837 | 0.0009856409
65.13914 | 18.3555 | 17.51979 | -1.274014 | 0.8357072 | 18.79282 | 0.0009846559
65.14913 | 18.3299 | 17.49808 | -1.280218 | 0.8318213 | 18.77731 | 0.0009836682
65.15913 | 18.3027 | 17.47636 | -1.286424 | 0.8263392 | 18.7618 | 0.0009826752
65.16913 | 18.2694 | 17.45468 | -1.292625 | 0.8147235 | 18.74632 | 0.0009816786
65.17913 | 18.2517 | 17.43302 | -1.298821 | 0.8186778 | 18.73086 | 0.0009806784
65.18913 | 18.2238 | 17.4114 | -1.305012 | 0.8124033 | 18.71543 | 0.0009796744
65.19913 | 18.1918 | 17.3898 | -1.311198 | 0.802001 | 18.70002 | 0.0009786666
65.20912 | 18.1624 | 17.36825 | -1.317373 | 0.7941482 | 18.68465 | 0.0009776562
65.21912 | 18.1339 | 17.34671 | -1.32355 | 0.7871851 | 18.66929 | 0.0009766413
65.22912 | 18.1143 | 17.32521 | -1.329722 | 0.7890897 | 18.65396 | 0.0009756229
65.23912 | 18.0778 | 17.30374 | -1.335889 | 0.7740647 | 18.63865 | 0.000974601
65.24912 | 18.0473 | 17.28229 | -1.34205 | 0.7650058 | 18.62337 | 0.0009735757
65.25911 | 18.0256 | 17.26091 | -1.348201 | 0.7646935 | 18.60814 | 0.000972548
65.26911 | 17.9935 | 17.23953 | -1.354353 | 0.7539678 | 18.59291 | 0.0009715162
65.27911 | 17.9633 | 17.21819 | -1.360501 | 0.7451099 | 18.57772 | 0.0009704809
65.28911 | 17.942 | 17.19689 | -1.366643 | 0.7451147 | 18.56256 | 0.0009694426
65.29911 | 17.9127 | 17.17561 | -1.37278 | 0.7370883 | 18.54742 | 0.000968401
65.30911 | 17.884 | 17.15438 | -1.378912 | 0.7296245 | 18.53232 | 0.0009673564
65.3191 | 17.8518 | 17.1332 | -1.385034 | 0.7186023 | 18.51726 | 0.0009663098
65.3291 | 17.8305 | 17.11204 | -1.391156 | 0.718465 | 18.50223 | 0.0009652592
65.3391 | 17.8018 | 17.09091 | -1.397273 | 0.7108901 | 18.48722 | 0.0009642057
65.3491 | 17.7703 | 17.06982 | -1.403385 | 0.7004808 | 18.47224 | 0.0009631491
65.3591 | 17.7416 | 17.04877 | -1.409493 | 0.6928307 | 18.4573 | 0.0009620898
65.36909 | 17.7158 | 17.02778 | -1.415589 | 0.6880212 | 18.44241 | 0.0009610288
65.37909 | 17.6843 | 17.00681 | -1.421686 | 0.6774944 | 18.42753 | 0.000959964
65.38909 | 17.6495 | 16.98587 | -1.427778 | 0.663627 | 18.41269 | 0.0009588965
65.39909 | 17.624 | 16.96498 | -1.433865 | 0.659019 | 18.39789 | 0.0009578264
65.40909 | 17.6033 | 16.94413 | -1.439947 | 0.659172 | 18.38312 | 0.0009567536
65.41909 | 17.5702 | 16.92332 | -1.446024 | 0.646882 | 18.36839 | 0.0009556784
65.42908 | 17.5471 | 16.90257 | -1.452089 | 0.6445316 | 18.3537 | 0.0009546016
65.43908 | 17.5256 | 16.88184 | -1.458156 | 0.6437585 | 18.33904 | 0.0009535214
65.44908 | 17.4913 | 16.86116 | -1.464217 | 0.6301436 | 18.32442 | 0.0009524388
65.45908 | 17.4678 | 16.84052 | -1.470273 | 0.6272843 | 18.30984 | 0.0009513539
65.46908 | 17.44 | 16.81992 | -1.476324 | 0.6200823 | 18.29529 | 0.0009502667
65.47907 | 17.4182 | 16.79938 | -1.482364 | 0.618818 | 18.2808 | 0.0009491782
65.48907 | 17.3825 | 16.77887 | -1.488405 | 0.6036267 | 18.26633 | 0.0009480866
65.49907 | 17.3636 | 16.75841 | -1.49444 | 0.6051929 | 18.2519 | 0.0009469927
65.50907 | 17.3319 | 16.73799 | -1.500471 | 0.5939125 | 18.23751 | 0.0009458967
65.51907 | 17.2997 | 16.71761 | -1.506496 | 0.5820877 | 18.22316 | 0.0009447987
65.52907 | 17.2712 | 16.69728 | -1.512515 | 0.5739154 | 18.20886 | 0.0009436987
65.53906 | 17.2484 | 16.67702 | -1.518524 | 0.5713761 | 18.19461 | 0.0009425978
65.54906 | 17.2284 | 16.6568 | -1.524533 | 0.5716029 | 18.18039 | 0.0009414943
65.55906 | 17.1883 | 16.63661 | -1.530537 | 0.5516896 | 18.16621 | 0.0009403885
65.56906 | 17.1767 | 16.61647 | -1.536536 | 0.5602303 | 18.15207 | 0.0009392808
65.57906 | 17.149 | 16.59638 | -1.542529 | 0.5526209 | 18.13797 | 0.0009381714
65.58905 | 17.1206 | 16.57636 | -1.548512 | 0.5442442 | 18.12393 | 0.0009370613
65.59905 | 17.0883 | 16.55636 | -1.554494 | 0.5319381 | 18.10992 | 0.0009359484
65.60905 | 17.0753 | 16.53642 | -1.560472 | 0.5388815 | 18.09596 | 0.0009348339
65.61905 | 17.0444 | 16.51652 | -1.566444 | 0.5278756 | 18.08203 | 0.0009337178
65.62905 | 17.0135 | 16.49668 | -1.572411 | 0.516819 | 18.06816 | 0.0009326001
65.63905 | 16.9918 | 16.47689 | -1.578372 | 0.5149116 | 18.05433 | 0.0009314809
65.64904 | 16.973 | 16.45717 | -1.584322 | 0.5158343 | 18.04056 | 0.0009303614
65.65904 | 16.9311 | 16.43748 | -1.590272 | 0.4936235 | 18.02682 | 0.0009292393
65.66904 | 16.9091 | 16.41784 | -1.596218 | 0.4912631 | 18.01313 | 0.0009281158
65.67904 | 16.8905 | 16.39825 | -1.602157 | 0.4922516 | 17.99948 | 0.0009269908
65.68904 | 16.8713 | 16.37872 | -1.608092 | 0.4925846 | 17.98588 | 0.0009258647
65.69903 | 16.8394 | 16.35925 | -1.614015 | 0.4801466 | 17.97234 | 0.0009247384
65.70903 | 16.8248 | 16.33983 | -1.619938 | 0.4849747 | 17.95884 | 0.0009236097
65.71903 | 16.8031 | 16.32045 | -1.625856 | 0.4826488 | 17.94538 | 0.0009224799
65.72903 | 16.7775 | 16.30113 | -1.631768 | 0.4763691 | 17.93198 | 0.0009213489
65.73903 | 16.7529 | 16.28187 | -1.637675 | 0.471034 | 17.91862 | 0.0009202169
65.74903 | 16.7439 | 16.26265 | -1.643577 | 0.4812452 | 17.90531 | 0.0009190837
65.75902 | 16.7157 | 16.24352 | -1.649467 | 0.4721829 | 17.89207 | 0.0009179507
65.76902 | 16.6893 | 16.22442 | -1.655357 | 0.4648818 | 17.87886 | 0.0009168157
65.77902 | 16.6733 | 16.20537 | -1.661242 | 0.4679257 | 17.8657 | 0.0009156796
65.78902 | 16.6549 | 16.18639 | -1.667121 | 0.4685148 | 17.85259 | 0.0009145427
65.79902 | 16.6228 | 16.16745 | -1.672995 | 0.4553486 | 17.83953 | 0.0009134048
65.80901 | 16.6005 | 16.1486 | -1.678857 | 0.4519029 | 17.82654 | 0.0009122674
65.81901 | 16.5904 | 16.12978 | -1.68472 | 0.460622 | 17.81359 | 0.000911128
65.82901 | 16.5668 | 16.11102 | -1.690577 | 0.4557839 | 17.80068 | 0.0009099878
65.83901 | 16.5457 | 16.09232 | -1.696428 | 0.4533847 | 17.78783 | 0.000908847
65.84901 | 16.5249 | 16.07367 | -1.702274 | 0.4512308 | 17.77504 | 0.0009077055
65.85901 | 16.51 | 16.05508 | -1.708114 | 0.4549152 | 17.76229 | 0.0009065635
65.869 | 16.4872 | 16.03657 | -1.713943 | 0.450625 | 17.74961 | 0.0009054219
65.879 | 16.4629 | 16.01811 | -1.719771 | 0.4447944 | 17.73697 | 0.0009042786
65.889 | 16.4418 | 15.9997 | -1.725594 | 0.4421047 | 17.72439 | 0.0009031348
65.899 | 16.4245 | 15.98134 | -1.731412 | 0.4431552 | 17.71185 | 0.0009019905
65.909 | 16.3992 | 15.96306 | -1.737224 | 0.4361429 | 17.69938 | 0.0009008459
65.91899 | 16.3749 | 15.94484 | -1.743024 | 0.4300598 | 17.68696 | 0.0008997017
65.92899 | 16.3606 | 15.92668 | -1.748824 | 0.4339248 | 17.6746 | 0.0008985565
65.93899 | 16.3311 | 15.90857 | -1.754619 | 0.4225335 | 17.66229 | 0.0008974107
65.94899 | 16.3144 | 15.89052 | -1.760408 | 0.4238804 | 17.65003 | 0.0008962647
65.95899 | 16.2951 | 15.87253 | -1.766191 | 0.4225686 | 17.63783 | 0.0008951182
65.96899 | 16.2744 | 15.85461 | -1.771968 | 0.4197901 | 17.62568 | 0.0008939718
65.97898 | 16.2533 | 15.83676 | -1.777734 | 0.4165382 | 17.6136 | 0.0008928261
65.98898 | 16.2283 | 15.81896 | -1.783499 | 0.4093367 | 17.60157 | 0.0008916793
65.99898 | 16.217 | 15.80122 | -1.789259 | 0.4157753 | 17.58959 | 0.0008905322
66.00898 | 16.1917 | 15.78355 | -1.795013 | 0.4081468 | 17.57768 | 0.0008893853
66.01898 | 16.173 | 15.76594 | -1.800762 | 0.4070608 | 17.56581 | 0.0008882381
66.02897 | 16.1508 | 15.74841 | -1.806498 | 0.4023928 | 17.55402 | 0.000887092
66.03897 | 16.1312 | 15.73093 | -1.812235 | 0.4002743 | 17.54227 | 0.0008859451
66.04897 | 16.1167 | 15.7135 | -1.817966 | 0.4031987 | 17.53058 | 0.0008847978
66.05897 | 16.09 | 15.69614 | -1.823691 | 0.393856 | 17.51895 | 0.0008836508
66.06897 | 16.0771 | 15.67885 | -1.82941 | 0.3982481 | 17.50738 | 0.000882504
66.07897 | 16.0496 | 15.66163 | -1.835123 | 0.3879731 | 17.49587 | 0.0008813574
66.08896 | 16.0365 | 15.64448 | -1.840824 | 0.3920236 | 17.48442 | 0.0008802118
66.09896 | 16.0134 | 15.62738 | -1.846526 | 0.3860231 | 17.47302 | 0.0008790655
66.10896 | 15.996 | 15.61034 | -1.852221 | 0.3856555 | 17.46169 | 0.0008779194
66.11896 | 15.9837 | 15.59338 | -1.85791 | 0.3903236 | 17.45041 | 0.0008767736
66.12896 | 15.9646 | 15.57647 | -1.863594 | 0.3881258 | 17.43919 | 0.0008756281
66.13895 | 15.941 | 15.55965 | -1.869265 | 0.3813459 | 17.42805 | 0.000874484
66.14895 | 15.9328 | 15.54289 | -1.874937 | 0.3899148 | 17.41695 | 0.0008733392
66.15895 | 15.9076 | 15.52618 | -1.880603 | 0.3814185 | 17.40591 | 0.0008721948
66.16895 | 15.8852 | 15.50954 | -1.886262 | 0.3756553 | 17.39494 | 0.0008710508
66.17895 | 15.8735 | 15.49297 | -1.891916 | 0.380525 | 17.38402 | 0.0008699073
66.18895 | 15.853 | 15.47647 | -1.897563 | 0.3765292 | 17.37317 | 0.0008687642
66.19894 | 15.8385 | 15.46005 | -1.903199 | 0.3784484 | 17.36238 | 0.0008676229
66.20894 | 15.8132 | 15.44368 | -1.908834 | 0.3695156 | 17.35165 | 0.000866481
66.21894 | 15.7868 | 15.42738 | -1.914464 | 0.3594172 | 17.34098 | 0.0008653395
66.22894 | 15.7784 | 15.41115 | -1.920087 | 0.367251 | 17.33037 | 0.0008641986
66.23894 | 15.7597 | 15.39498 | -1.925704 | 0.3647153 | 17.31983 | 0.0008630585
66.24893 | 15.7381 | 15.37891 | -1.931309 | 0.359192 | 17.30936 | 0.0008619203
66.25893 | 15.7253 | 15.36288 | -1.936914 | 0.3624207 | 17.29893 | 0.0008607814
66.26893 | 15.7087 | 15.34692 | -1.942513 | 0.3617786 | 17.28858 | 0.0008596434
66.27893 | 15.6865 | 15.33103 | -1.948106 | 0.3554687 | 17.27828 | 0.000858506
66.28893 | 15.6707 | 15.31521 | -1.953693 | 0.35549 | 17.26805 | 0.0008573694
66.29893 | 15.6552 | 15.29946 | -1.959273 | 0.3557432 | 17.25787 | 0.0008562335
66.30892 | 15.6342 | 15.28379 | -1.964842 | 0.3504099 | 17.24778 | 0.0008550997
66.31892 | 15.6176 | 15.26818 | -1.97041 | 0.3494239 | 17.23773 | 0.0008539655
66.32892 | 15.6027 | 15.25263 | -1.975972 | 0.3500665 | 17.22775 | 0.0008528322
66.33892 | 15.5868 | 15.23716 | -1.981528 | 0.3496386 | 17.21784 | 0.0008516999
66.34892 | 15.5676 | 15.22176 | -1.987077 | 0.3458417 | 17.20799 | 0.0008505685
66.35891 | 15.5451 | 15.20644 | -1.992615 | 0.3386598 | 17.19821 | 0.0008494391
66.36891 | 15.5353 | 15.19118 | -1.998152 | 0.3441221 | 17.18848 | 0.0008483095
66.37891 | 15.5197 | 15.17599 | -2.003683 | 0.3437141 | 17.17882 | 0.000847181
66.38891 | 15.5119 | 15.16087 | -2.009208 | 0.3510343 | 17.16923 | 0.0008460535
66.39891 | 15.4878 | 15.14582 | -2.014726 | 0.3419845 | 17.1597 | 0.0008449271
66.40891 | 15.4793 | 15.13084 | -2.020238 | 0.3484624 | 17.15023 | 0.0008438017
66.4189 | 15.4639 | 15.11595 | -2.025738 | 0.3479547 | 17.14084 | 0.0008426786
66.4289 | 15.4494 | 15.10111 | -2.031238 | 0.3482896 | 17.13151 | 0.0008415554
66.4389 | 15.4392 | 15.08635 | -2.036731 | 0.3528549 | 17.12224 | 0.0008404334
66.4489 | 15.4243 | 15.07165 | -2.042218 | 0.3526475 | 17.11303 | 0.0008393125
66.4589 | 15.4061 | 15.05703 | -2.047698 | 0.3490671 | 17.10389 | 0.0008381929
66.46889 | 15.3938 | 15.0425 | -2.053167 | 0.351302 | 17.09483 | 0.0008370755
66.47889 | 15.3818 | 15.02802 | -2.058635 | 0.3537762 | 17.08582 | 0.0008359584
66.48889 | 15.3588 | 15.01362 | -2.064096 | 0.3451802 | 17.07688 | 0.0008348424
66.49889 | 15.348 | 14.99929 | -2.069552 | 0.3487121 | 17.06801 | 0.0008337277
66.50889 | 15.3336 | 14.98503 | -2.075 | 0.3485705 | 17.0592 | 0.0008326143
66.51889 | 15.3211 | 14.97084 | -2.080443 | 0.3502557 | 17.05046 | 0.0008315023
66.52888 | 15.3043 | 14.95675 | -2.085873 | 0.3475548 | 17.04179 | 0.0008303927
66.53888 | 15.2942 | 14.94271 | -2.091303 | 0.3514932 | 17.03318 | 0.0008292834
66.54888 | 15.2766 | 14.92874 | -2.096726 | 0.3478605 | 17.02464 | 0.0008281754
66.55888 | 15.2581 | 14.91485 | -2.102142 | 0.3432533 | 17.01616 | 0.0008270689
66.56888 | 15.2439 | 14.90103 | -2.107552 | 0.3428725 | 17.00775 | 0.0008259638
66.57887 | 15.2259 | 14.88729 | -2.112951 | 0.3386055 | 16.99942 | 0.0008248611
66.58887 | 15.2161 | 14.87362 | -2.118348 | 0.3424773 | 16.99115 | 0.000823759
66.59887 | 15.1948 | 14.86002 | -2.123739 | 0.3347765 | 16.98294 | 0.0008226582
66.60887 | 15.1757 | 14.8465 | -2.129123 | 0.3292002 | 16.9748 | 0.000821559
66.61887 | 15.1606 | 14.83305 | -2.1345 | 0.3275518 | 16.96673 | 0.0008204613
66.62887 | 15.1424 | 14.81967 | -2.139872 | 0.322727 | 16.95873 | 0.0008193652
66.63886 | 15.1232 | 14.80639 | -2.145231 | 0.316809 | 16.9508 | 0.000818272
66.64886 | 15.1057 | 14.79316 | -2.150589 | 0.3125362 | 16.94294 | 0.0008171791
66.65886 | 15.0893 | 14.78001 | -2.155941 | 0.3092895 | 16.93513 | 0.0008160876
66.66886 | 15.0723 | 14.76693 | -2.161286 | 0.3053666 | 16.9274 | 0.0008149979
66.67886 | 15.0604 | 14.75393 | -2.166624 | 0.3064708 | 16.91974 | 0.0008139097
66.68885 | 15.0367 | 14.74101 | -2.171951 | 0.2956861 | 16.91215 | 0.0008128244
66.69885 | 15.0247 | 14.72816 | -2.177276 | 0.2965399 | 16.90462 | 0.0008117396
66.70885 | 15.0063 | 14.71538 | -2.182594 | 0.2909178 | 16.89717 | 0.0008106565
66.71885 | 14.9918 | 14.70268 | -2.187906 | 0.2891216 | 16.88978 | 0.000809575
66.72885 | 14.9691 | 14.69005 | -2.193212 | 0.2790484 | 16.88245 | 0.0008084954
66.73885 | 14.9577 | 14.6775 | -2.19851 | 0.2802015 | 16.8752 | 0.0008074175
66.74884 | 14.9401 | 14.66503 | -2.203797 | 0.2750657 | 16.86803 | 0.0008063424
66.75884 | 14.9156 | 14.65263 | -2.209083 | 0.262967 | 16.86091 | 0.000805268
66.76884 | 14.8982 | 14.64031 | -2.214361 | 0.2578928 | 16.85386 | 0.0008041954
66.77884 | 14.8874 | 14.62806 | -2.219633 | 0.2593429 | 16.84689 | 0.0008031246
66.78884 | 14.8688 | 14.61588 | -2.224899 | 0.2529168 | 16.83998 | 0.0008020556
66.79883 | 14.857 | 14.6038 | -2.230152 | 0.2532036 | 16.83315 | 0.0008009895
66.80883 | 14.8357 | 14.59178 | -2.235404 | 0.2439242 | 16.82638 | 0.0007999243
66.81883 | 14.8269 | 14.57983 | -2.240649 | 0.2470711 | 16.81968 | 0.0007988608
66.82883 | 14.81 | 14.56796 | -2.245888 | 0.2420407 | 16.81305 | 0.0007977993
66.83883 | 14.7886 | 14.55617 | -2.25112 | 0.2324336 | 16.80649 | 0.0007967397
66.84883 | 14.7782 | 14.54445 | -2.256344 | 0.2337506 | 16.8 | 0.000795682
66.85882 | 14.7667 | 14.53282 | -2.261557 | 0.233879 | 16.79358 | 0.0007946272
66.86882 | 14.7503 | 14.52126 | -2.266769 | 0.2290437 | 16.78723 | 0.0007935734
66.87882 | 14.7247 | 14.50977 | -2.271973 | 0.214931 | 16.78095 | 0.0007925215
66.88882 | 14.7216 | 14.49836 | -2.277171 | 0.2232412 | 16.77474 | 0.0007914716
66.89882 | 14.6979 | 14.48703 | -2.282362 | 0.2108742 | 16.7686 | 0.0007904237
66.90881 | 14.6875 | 14.47578 | -2.287541 | 0.21172 | 16.76253 | 0.0007893788
66.91881 | 14.6656 | 14.4646 | -2.292718 | 0.2010012 | 16.75653 | 0.0007883348
66.92881 | 14.6575 | 14.4535 | -2.297889 | 0.2040042 | 16.7506 | 0.000787293
66.93881 | 14.6461 | 14.44247 | -2.303052 | 0.2036298 | 16.74474 | 0.0007862531
66.94881 | 14.6246 | 14.43152 | -2.308209 | 0.1930792 | 16.73894 | 0.0007852153
66.95881 | 14.6035 | 14.42065 | -2.313359 | 0.1828501 | 16.73322 | 0.0007841796
66.9688 | 14.6 | 14.40987 | -2.318497 | 0.1901336 | 16.72758 | 0.0007831469
66.9788 | 14.5821 | 14.39915 | -2.323633 | 0.1829505 | 16.722 | 0.0007821154
66.9888 | 14.5637 | 14.38851 | -2.328762 | 0.1751902 | 16.71649 | 0.0007810859
66.9988 | 14.5453 | 14.37795 | -2.333884 | 0.1673523 | 16.71105 | 0.0007800585
67.0088 | 14.5372 | 14.36746 | -2.339 | 0.1697371 | 16.70568 | 0.0007790333
67.01879 | 14.5246 | 14.35707 | -2.344103 | 0.1675342 | 16.70039 | 0.0007780112
67.02879 | 14.4951 | 14.34674 | -2.349204 | 0.1483633 | 16.69516 | 0.0007769902
67.03879 | 14.4839 | 14.33649 | -2.354299 | 0.1474143 | 16.69001 | 0.0007759715
67.04879 | 14.4726 | 14.32631 | -2.359386 | 0.146289 | 16.68492 | 0.0007749548
67.05879 | 14.4546 | 14.31621 | -2.364467 | 0.1383855 | 16.67991 | 0.0007739403
67.06879 | 14.4336 | 14.3062 | -2.36954 | 0.1274027 | 16.67496 | 0.0007729281
67.07878 | 14.4255 | 14.29627 | -2.374601 | 0.1292335 | 16.6701 | 0.000771919
67.08878 | 14.4164 | 14.2864 | -2.379661 | 0.1299958 | 16.66529 | 0.0007709112
67.09878 | 14.3908 | 14.27662 | -2.384713 | 0.1141804 | 16.66056 | 0.0007699056
67.10878 | 14.3769 | 14.26691 | -2.389759 | 0.1099857 | 16.6559 | 0.0007689022
67.11878 | 14.3688 | 14.25729 | -2.394797 | 0.1115144 | 16.65131 | 0.000767901
67.12877 | 14.3545 | 14.24774 | -2.399823 | 0.1067553 | 16.6468 | 0.0007669031
67.13877 | 14.3361 | 14.23827 | -2.404847 | 0.09782871 | 16.64235 | 0.0007659064
67.14877 | 14.322 | 14.22888 | -2.409865 | 0.09312058 | 16.63798 | 0.0007649121
67.15877 | 14.3138 | 14.21956 | -2.414875 | 0.0942376 | 16.63367 | 0.0007639199
67.16877 | 14.293 | 14.21033 | -2.419877 | 0.08267207 | 16.62944 | 0.0007629302
67.17877 | 14.2807 | 14.20117 | -2.424873 | 0.07953193 | 16.62528 | 0.0007619427
67.18876 | 14.2698 | 14.1921 | -2.429857 | 0.07770312 | 16.62119 | 0.0007609585
67.19876 | 14.2602 | 14.1831 | -2.434838 | 0.07710367 | 16.61717 | 0.0007599756
67.20876 | 14.2464 | 14.17417 | -2.439813 | 0.0722268 | 16.61323 | 0.0007589951
67.21876 | 14.2292 | 14.16533 | -2.44478 | 0.06386972 | 16.60935 | 0.0007580169
67.22876 | 14.2226 | 14.15656 | -2.44974 | 0.06603741 | 16.60555 | 0.0007570409
67.23875 | 14.2112 | 14.14788 | -2.454688 | 0.06331658 | 16.60182 | 0.0007560683
67.24875 | 14.2009 | 14.13928 | -2.459634 | 0.06162404 | 16.59815 | 0.0007550972
67.25875 | 14.1783 | 14.13075 | -2.464572 | 0.04755479 | 16.59456 | 0.0007541284
67.26875 | 14.1774 | 14.12229 | -2.469504 | 0.05510601 | 16.59104 | 0.0007531619
67.27875 | 14.1618 | 14.11392 | -2.474428 | 0.047878 | 16.5876 | 0.0007521979
67.28875 | 14.1534 | 14.10563 | -2.479345 | 0.04777165 | 16.58422 | 0.0007512362
67.29874 | 14.1327 | 14.09742 | -2.484249 | 0.035281 | 16.58092 | 0.0007502777
67.30874 | 14.1245 | 14.08928 | -2.489152 | 0.03521683 | 16.57769 | 0.0007493209
67.31874 | 14.1134 | 14.08123 | -2.494047 | 0.0321739 | 16.57452 | 0.0007483664
67.32874 | 14.1033 | 14.07325 | -2.498935 | 0.03005208 | 16.57144 | 0.0007474143
67.33874 | 14.0855 | 14.06535 | -2.503815 | 0.02015125 | 16.56842 | 0.0007464647
67.34873 | 14.0825 | 14.05754 | -2.508684 | 0.02496219 | 16.56548 | 0.0007455185
67.35873 | 14.0732 | 14.0498 | -2.51355 | 0.02340459 | 16.5626 | 0.0007445737
67.36873 | 14.0635 | 14.04213 | -2.518408 | 0.02136649 | 16.5598 | 0.0007436313
67.37873 | 14.046 | 14.03455 | -2.52326 | 0.01144982 | 16.55707 | 0.0007426914
67.38873 | 14.0414 | 14.02705 | -2.528104 | 0.01435396 | 16.55441 | 0.000741754
67.39873 | 14.0322 | 14.01962 | -2.532941 | 0.01257696 | 16.55182 | 0.0007408191
67.40872 | 14.0189 | 14.01229 | -2.537765 | 0.006613527 | 16.54931 | 0.0007398876
67.41872 | 14.0038 | 14.00502 | -2.542587 | -0.001217041 | 16.54687 | 0.0007389574
67.42872 | 13.9987 | 13.99783 | -2.547402 | 0.0008670948 | 16.5445 | 0.00073803
67.43872 | 13.9834 | 13.99072 | -2.552209 | -0.007321605 | 16.54219 | 0.0007371048
67.44872 | 13.9706 | 13.9837 | -2.557009 | -0.0130952 | 16.53997 | 0.0007361823
67.45871 | 13.9572 | 13.97675 | -2.561796 | -0.01955301 | 16.53781 | 0.0007352631
67.46871 | 13.9553 | 13.96988 | -2.566581 | -0.01457939 | 16.53573 | 0.0007343454
67.47871 | 13.9444 | 13.96309 | -2.571359 | -0.01869206 | 16.53372 | 0.0007334304
67.48871 | 13.9337 | 13.95638 | -2.576129 | -0.02267649 | 16.53177 | 0.0007325177
67.49871 | 13.9196 | 13.94975 | -2.580892 | -0.03014628 | 16.52991 | 0.0007316077
67.50871 | 13.9149 | 13.94319 | -2.585647 | -0.028291 | 16.52811 | 0.0007307
67.5187 | 13.9032 | 13.93673 | -2.59039 | -0.03352549 | 16.52639 | 0.0007297959
67.5287 | 13.8876 | 13.93033 | -2.595131 | -0.04273184 | 16.52473 | 0.0007288934
67.5387 | 13.8775 | 13.92402 | -2.599864 | -0.04651566 | 16.52315 | 0.0007279934
67.5487 | 13.8734 | 13.91778 | -2.604589 | -0.04438065 | 16.52164 | 0.0007270959
67.5587 | 13.8594 | 13.91162 | -2.609307 | -0.05222379 | 16.5202 | 0.000726201
67.56869 | 13.841 | 13.90555 | -2.614013 | -0.06455211 | 16.51884 | 0.0007253094
67.57869 | 13.8345 | 13.89955 | -2.618715 | -0.06505465 | 16.51755 | 0.0007244196
67.58869 | 13.8254 | 13.89364 | -2.623411 | -0.06823641 | 16.51632 | 0.0007235322
67.59869 | 13.8143 | 13.8878 | -2.628099 | -0.07349896 | 16.51517 | 0.0007226475
67.60869 | 13.7936 | 13.88204 | -2.632779 | -0.08843772 | 16.51409 | 0.0007217652
67.61869 | 13.7937 | 13.87636 | -2.637452 | -0.08265814 | 16.51309 | 0.0007208856
67.62868 | 13.7852 | 13.87076 | -2.642112 | -0.08556318 | 16.51216 | 0.0007200093
67.63868 | 13.7698 | 13.86524 | -2.64677 | -0.09544231 | 16.51129 | 0.0007191348
67.64868 | 13.754 | 13.8598 | -2.651419 | -0.1058 | 16.5105 | 0.0007182628
67.65868 | 13.7557 | 13.85444 | -2.656062 | -0.09873847 | 16.50978 | 0.0007173934
67.66868 | 13.7465 | 13.84916 | -2.660697 | -0.1026561 | 16.50914 | 0.0007165266
67.67867 | 13.7228 | 13.84396 | -2.665319 | -0.1211577 | 16.50856 | 0.0007156631
67.68867 | 13.7124 | 13.83883 | -2.669939 | -0.1264338 | 16.50806 | 0.0007148014
67.69867 | 13.7112 | 13.83379 | -2.67455 | -0.122591 | 16.50763 | 0.0007139424
67.70867 | 13.6912 | 13.82882 | -2.679155 | -0.1376246 | 16.50727 | 0.0007130857
67.71867 | 13.6804 | 13.82394 | -2.683751 | -0.1435408 | 16.50698 | 0.0007122318
67.72867 | 13.6684 | 13.81913 | -2.68834 | -0.1507338 | 16.50676 | 0.0007113804
67.73866 | 13.6561 | 13.81441 | -2.692917 | -0.1583121 | 16.50662 | 0.0007105324
67.74866 | 13.6498 | 13.80977 | -2.69749 | -0.1599653 | 16.50655 | 0.0007096862
67.75866 | 13.6386 | 13.8052 | -2.702056 | -0.166599 | 16.50655 | 0.0007088426
67.76866 | 13.6256 | 13.80071 | -2.706614 | -0.175111 | 16.50662 | 0.0007080016
67.77866 | 13.6128 | 13.7963 | -2.711165 | -0.1835024 | 16.50676 | 0.0007071631
67.78865 | 13.5995 | 13.79198 | -2.715703 | -0.1924785 | 16.50697 | 0.0007063282
67.79865 | 13.5899 | 13.78773 | -2.720238 | -0.1978288 | 16.50726 | 0.0007054949
67.80865 | 13.577 | 13.78356 | -2.724765 | -0.2065592 | 16.50762 | 0.0007046642
67.81865 | 13.5693 | 13.77947 | -2.729284 | -0.2101687 | 16.50805 | 0.0007038362
67.82865 | 13.553 | 13.77546 | -2.733796 | -0.2224589 | 16.50855 | 0.0007030107
67.83865 | 13.5404 | 13.77153 | -2.7383 | -0.2311262 | 16.50912 | 0.0007021878
67.84864 | 13.5216 | 13.76768 | -2.742791 | -0.2460841 | 16.50977 | 0.0007013686
67.85864 | 13.5177 | 13.76391 | -2.74728 | -0.2462075 | 16.51049 | 0.0007005508
67.86864 | 13.5019 | 13.76022 | -2.75176 | -0.2583185 | 16.51128 | 0.0006997359
67.87864 | 13.4869 | 13.7566 | -2.756233 | -0.2697005 | 16.51213 | 0.0006989232
67.88864 | 13.478 | 13.75307 | -2.760698 | -0.2750711 | 16.51307 | 0.0006981136
67.89863 | 13.4693 | 13.74962 | -2.76515 | -0.2803207 | 16.51407 | 0.0006973071
67.90863 | 13.4556 | 13.74624 | -2.7696 | -0.2906412 | 16.51514 | 0.0006965023
67.91863 | 13.4407 | 13.74295 | -2.774041 | -0.3022498 | 16.5163 | 0.0006957004
67.92863 | 13.427 | 13.73973 | -2.778475 | -0.3127291 | 16.51751 | 0.0006949008
67.93863 | 13.4191 | 13.7366 | -2.7829 | -0.3174967 | 16.5188 | 0.0006941041
67.94863 | 13.4091 | 13.73354 | -2.787318 | -0.3244351 | 16.52016 | 0.0006933097
67.95862 | 13.3992 | 13.73056 | -2.791723 | -0.3313647 | 16.5216 | 0.0006925191
67.96862 | 13.3843 | 13.72767 | -2.796125 | -0.3433664 | 16.5231 | 0.00069173
67.97862 | 13.3704 | 13.72485 | -2.80052 | -0.3544474 | 16.52468 | 0.0006909436
67.98862 | 13.3597 | 13.72211 | -2.804906 | -0.3624075 | 16.52632 | 0.0006901598
67.99862 | 13.3474 | 13.71945 | -2.809284 | -0.3720473 | 16.52804 | 0.0006893786
68.00861 | 13.3344 | 13.71687 | -2.81365 | -0.3824691 | 16.52983 | 0.0006886007
68.01861 | 13.3326 | 13.71437 | -2.818012 | -0.3817672 | 16.53169 | 0.0006878247
68.02861 | 13.3191 | 13.71195 | -2.822367 | -0.3928456 | 16.53363 | 0.0006870513
68.03861 | 13.3094 | 13.7096 | -2.826713 | -0.4002029 | 16.53563 | 0.0006862805
68.04861 | 13.2921 | 13.70734 | -2.831052 | -0.4152384 | 16.5377 | 0.0006855123
68.0586 | 13.2882 | 13.70516 | -2.835378 | -0.4169566 | 16.53985 | 0.0006847474
68.0686 | 13.2787 | 13.70305 | -2.8397 | -0.4243512 | 16.54207 | 0.0006839844
68.0786 | 13.2712 | 13.70103 | -2.844015 | -0.4298263 | 16.54436 | 0.000683224
68.0886 | 13.2584 | 13.69908 | -2.848321 | -0.4406793 | 16.54672 | 0.0006824662
68.0986 | 13.2549 | 13.69721 | -2.85262 | -0.4423141 | 16.54915 | 0.000681711
68.1086 | 13.2403 | 13.69543 | -2.85691 | -0.4551254 | 16.55165 | 0.0006809583
68.11859 | 13.2306 | 13.69372 | -2.861188 | -0.4631197 | 16.55423 | 0.0006802091
68.12859 | 13.2233 | 13.69209 | -2.865463 | -0.4687875 | 16.55687 | 0.0006794615
68.13859 | 13.2179 | 13.69054 | -2.869729 | -0.4726396 | 16.55959 | 0.0006787168
68.14859 | 13.2095 | 13.68907 | -2.873987 | -0.4795668 | 16.56238 | 0.0006779744
68.15859 | 13.2034 | 13.68768 | -2.878238 | -0.4842763 | 16.56524 | 0.0006772348
68.16858 | 13.1922 | 13.68636 | -2.882475 | -0.4941631 | 16.56816 | 0.0006764984
68.17858 | 13.1904 | 13.68513 | -2.886709 | -0.4947307 | 16.57116 | 0.0006757639
68.18858 | 13.1811 | 13.68398 | -2.890935 | -0.5028763 | 16.57424 | 0.000675032
68.19858 | 13.1765 | 13.6829 | -2.895153 | -0.5064006 | 16.57738 | 0.0006743026
68.20858 | 13.1631 | 13.68191 | -2.899363 | -0.5188064 | 16.5806 | 0.0006735759
68.21858 | 13.165 | 13.68099 | -2.903564 | -0.5159872 | 16.58388 | 0.0006728516
68.22857 | 13.1585 | 13.68015 | -2.907754 | -0.52165 | 16.58723 | 0.0006721307
68.23857 | 13.1453 | 13.67939 | -2.911939 | -0.5340919 | 16.59066 | 0.0006714117
68.24857 | 13.1372 | 13.67871 | -2.916116 | -0.5415116 | 16.59416 | 0.0006706952
68.25857 | 13.1344 | 13.67811 | -2.920285 | -0.543711 | 16.59773 | 0.0006699813
68.26857 | 13.1303 | 13.67759 | -2.924446 | -0.5472892 | 16.60137 | 0.00066927
68.27856 | 13.12 | 13.67715 | -2.928594 | -0.5571474 | 16.60507 | 0.000668562
68.28856 | 13.1181 | 13.67678 | -2.932739 | -0.5586777 | 16.60885 | 0.0006678555
68.29856 | 13.1099 | 13.6765 | -2.936875 | -0.5665977 | 16.61271 | 0.0006671521
68.30856 | 13.1086 | 13.67629 | -2.941003 | -0.5676868 | 16.61662 | 0.0006664508
68.31856 | 13.0942 | 13.67616 | -2.945123 | -0.5819587 | 16.62062 | 0.0006657522
68.32856 | 13.0893 | 13.67611 | -2.949234 | -0.5868101 | 16.62468 | 0.0006650562
68.33855 | 13.0901 | 13.67614 | -2.953334 | -0.586042 | 16.62881 | 0.0006643635
68.34855 | 13.0807 | 13.67625 | -2.957429 | -0.5955506 | 16.63302 | 0.0006636726
68.35855 | 13.0735 | 13.67644 | -2.961516 | -0.6029391 | 16.63729 | 0.0006629843
68.36855 | 13.0619 | 13.67671 | -2.965594 | -0.6148052 | 16.64164 | 0.0006622984
68.37855 | 13.0542 | 13.67705 | -2.969664 | -0.6228498 | 16.64605 | 0.0006616151
68.38854 | 13.054 | 13.67747 | -2.973722 | -0.623475 | 16.65054 | 0.0006609351
68.39854 | 13.0391 | 13.67798 | -2.977776 | -0.6388773 | 16.65509 | 0.0006602569
68.40854 | 13.0348 | 13.67856 | -2.981822 | -0.6437596 | 16.65972 | 0.0006595812
68.41854 | 13.0366 | 13.67922 | -2.985859 | -0.6426186 | 16.66442 | 0.000658908
68.42854 | 13.0281 | 13.67996 | -2.989888 | -0.6518575 | 16.66919 | 0.0006582374
68.43854 | 13.0195 | 13.68077 | -2.993908 | -0.6612743 | 16.67402 | 0.0006575692
68.44853 | 13.0074 | 13.68167 | -2.997916 | -0.6742706 | 16.67893 | 0.0006569043
68.45853 | 13.0091 | 13.68265 | -3.00192 | -0.6735454 | 16.68391 | 0.0006562413
68.46853 | 13.0047 | 13.6837 | -3.005916 | -0.6789992 | 16.68896 | 0.0006555807
68.47853 | 12.9916 | 13.68483 | -3.009903 | -0.693232 | 16.69408 | 0.0006549227
68.48853 | 12.9855 | 13.68604 | -3.013882 | -0.7005411 | 16.69927 | 0.0006542671
68.49852 | 12.9855 | 13.68733 | -3.017848 | -0.7018277 | 16.70452 | 0.0006536146
68.50852 | 12.9709 | 13.6887 | -3.02181 | -0.7177974 | 16.70985 | 0.0006529642
68.51852 | 12.9676 | 13.69014 | -3.025764 | -0.722543 | 16.71525 | 0.0006523161
68.52852 | 12.9583 | 13.69167 | -3.029709 | -0.7333665 | 16.72072 | 0.0006516705
68.53852 | 12.9613 | 13.69327 | -3.033646 | -0.7319682 | 16.72626 | 0.0006510274
68.54852 | 12.9565 | 13.69495 | -3.037574 | -0.7384487 | 16.73187 | 0.0006503868
68.55851 | 12.9473 | 13.6967 | -3.041491 | -0.7494048 | 16.73755 | 0.0006497492
68.56851 | 12.9388 | 13.69854 | -3.045402 | -0.7597424 | 16.7433 | 0.0006491136
68.57851 | 12.9403 | 13.70046 | -3.049305 | -0.7601585 | 16.74912 | 0.0006484804
68.58851 | 12.9344 | 13.70245 | -3.0532 | -0.7680516 | 16.755 | 0.0006478497
68.59851 | 12.9308 | 13.70452 | -3.057086 | -0.7737238 | 16.76096 | 0.0006472214
68.6085 | 12.9202 | 13.70667 | -3.06096 | -0.78647 | 16.76698 | 0.0006465962
68.6185 | 12.9211 | 13.7089 | -3.064829 | -0.7877992 | 16.77308 | 0.0006459729
68.6285 | 12.9192 | 13.7112 | -3.06869 | -0.7920042 | 16.77925 | 0.0006453519
68.6385 | 12.9079 | 13.71359 | -3.072542 | -0.8056899 | 16.78549 | 0.0006447335
68.6485 | 12.9016 | 13.71605 | -3.076386 | -0.8144503 | 16.79179 | 0.0006441175
68.6585 | 12.9025 | 13.71859 | -3.080222 | -0.8160904 | 16.79817 | 0.0006435039
68.66849 | 12.9065 | 13.72121 | -3.084045 | -0.814706 | 16.80461 | 0.0006428934
68.67849 | 12.9009 | 13.7239 | -3.087863 | -0.8230024 | 16.81112 | 0.0006422847
68.68849 | 12.8961 | 13.72668 | -3.091673 | -0.8305751 | 16.81771 | 0.0006416783
68.69849 | 12.8955 | 13.72953 | -3.095474 | -0.8340266 | 16.82436 | 0.0006410745
68.70849 | 12.8976 | 13.73246 | -3.099266 | -0.8348561 | 16.83108 | 0.000640473
68.71848 | 12.8942 | 13.73546 | -3.103047 | -0.8412589 | 16.83787 | 0.0006398745
68.72848 | 12.8939 | 13.73854 | -3.106822 | -0.8446448 | 16.84473 | 0.0006392779
68.73848 | 12.8917 | 13.74171 | -3.110589 | -0.850008 | 16.85166 | 0.0006386837
68.74848 | 12.8983 | 13.74495 | -3.114347 | -0.8466483 | 16.85866 | 0.0006380919
68.75848 | 12.8954 | 13.74827 | -3.118097 | -0.8528657 | 16.86573 | 0.0006375024
68.76848 | 12.889 | 13.75166 | -3.121838 | -0.8626621 | 16.87286 | 0.0006369154
68.77847 | 12.8836 | 13.75513 | -3.125567 | -0.8715321 | 16.88006 | 0.0006363313
68.78847 | 12.8993 | 13.75868 | -3.129291 | -0.8593825 | 16.88734 | 0.000635749
68.79847 | 12.8984 | 13.76231 | -3.133006 | -0.8639124 | 16.89468 | 0.0006351692
68.80847 | 12.8991 | 13.76602 | -3.136713 | -0.8669166 | 16.9021 | 0.0006345916
68.81847 | 12.8918 | 13.7698 | -3.140411 | -0.8779975 | 16.90957 | 0.0006340164
68.82846 | 12.8968 | 13.77366 | -3.144097 | -0.8768551 | 16.91712 | 0.0006334442
68.83846 | 12.9044 | 13.7776 | -3.147778 | -0.8731973 | 16.92474 | 0.0006328739
68.84846 | 12.8986 | 13.78161 | -3.15145 | -0.8830089 | 16.93243 | 0.0006323056
68.85846 | 12.8934 | 13.7857 | -3.155113 | -0.8923044 | 16.94019 | 0.00063174
68.86846 | 12.9016 | 13.78987 | -3.158768 | -0.88827 | 16.94801 | 0.0006311764
68.87846 | 12.8973 | 13.79412 | -3.162414 | -0.8968208 | 16.9559 | 0.0006306155
68.88845 | 12.9025 | 13.79844 | -3.166048 | -0.8959407 | 16.96386 | 0.0006300573
68.89845 | 12.8939 | 13.80284 | -3.169676 | -0.908939 | 16.97189 | 0.0006295008
68.90845 | 12.8864 | 13.80732 | -3.173296 | -0.9209219 | 16.97999 | 0.0006289469
68.91845 | 12.8967 | 13.81187 | -3.176907 | -0.9151719 | 16.98815 | 0.0006283949
68.92845 | 12.895 | 13.81651 | -3.18051 | -0.9215074 | 16.99639 | 0.0006278455
68.93844 | 12.8884 | 13.82121 | -3.1841 | -0.9328132 | 17.00469 | 0.000627299
68.94844 | 12.8922 | 13.826 | -3.187685 | -0.9337988 | 17.01306 | 0.0006267541
68.95844 | 12.8911 | 13.83086 | -3.191261 | -0.9397592 | 17.02149 | 0.0006262114
68.96844 | 12.8907 | 13.8358 | -3.194829 | -0.9451006 | 17.03 | 0.0006256712
68.97844 | 12.885 | 13.84082 | -3.198387 | -0.9558179 | 17.03858 | 0.0006251333
68.98844 | 12.8817 | 13.84591 | -3.201937 | -0.9642114 | 17.04722 | 0.0006245976
68.99843 | 12.8885 | 13.85108 | -3.205475 | -0.9625762 | 17.05593 | 0.0006240647
69.00843 | 12.8814 | 13.85632 | -3.209007 | -0.9749223 | 17.06471 | 0.0006235335
69.01843 | 12.8856 | 13.86164 | -3.212531 | -0.9760446 | 17.07355 | 0.0006230045
69.02843 | 12.8811 | 13.86705 | -3.216046 | -0.9859461 | 17.08247 | 0.0006224779
69.03843 | 12.874 | 13.87252 | -3.219552 | -0.9985203 | 17.09145 | 0.0006219535
69.04842 | 12.8848 | 13.87807 | -3.223045 | -0.9932678 | 17.10049 | 0.0006214319
69.05842 | 12.8841 | 13.8837 | -3.226534 | -0.9995976 | 17.10961 | 0.000620912
69.06842 | 12.8839 | 13.8894 | -3.230013 | -1.005502 | 17.11879 | 0.0006203943
69.07842 | 12.8899 | 13.89519 | -3.233484 | -1.005285 | 17.12805 | 0.0006198789
69.08842 | 12.8864 | 13.90104 | -3.236946 | -1.014644 | 17.13737 | 0.0006193657
69.09842 | 12.8888 | 13.90698 | -3.240398 | -1.018178 | 17.14676 | 0.0006188547
69.10841 | 12.8973 | 13.91298 | -3.243839 | -1.015683 | 17.1562 | 0.0006183464
69.11841 | 12.8883 | 13.91907 | -3.247274 | -1.03077 | 17.16573 | 0.0006178399
69.12841 | 12.8997 | 13.92523 | -3.250701 | -1.025534 | 17.17532 | 0.0006173355
69.13841 | 12.9015 | 13.93147 | -3.254118 | -1.029972 | 17.18497 | 0.0006168334
69.14841 | 12.9006 | 13.93779 | -3.257526 | -1.037186 | 17.1947 | 0.0006163333
69.1584 | 12.9019 | 13.94417 | -3.260923 | -1.04227 | 17.20448 | 0.000615836
69.1684 | 12.9051 | 13.95064 | -3.264313 | -1.045536 | 17.21433 | 0.0006153404
69.1784 | 12.9076 | 13.95718 | -3.267695 | -1.049579 | 17.22426 | 0.000614847
69.1884 | 12.9134 | 13.9638 | -3.271068 | -1.050397 | 17.23425 | 0.0006143557
69.1984 | 12.9131 | 13.97049 | -3.274432 | -1.057391 | 17.24431 | 0.0006138666
69.2084 | 12.9182 | 13.97726 | -3.277787 | -1.059061 | 17.25443 | 0.0006133796
69.21839 | 12.9249 | 13.9841 | -3.281129 | -1.059201 | 17.26462 | 0.0006128954
69.22839 | 12.927 | 13.99102 | -3.284467 | -1.06402 | 17.27487 | 0.0006124127
69.23839 | 12.9299 | 13.99802 | -3.287795 | -1.068117 | 17.2852 | 0.0006119322
69.24839 | 12.9304 | 14.00509 | -3.291114 | -1.074688 | 17.29559 | 0.0006114538
69.25839 | 12.9384 | 14.01224 | -3.294424 | -1.073837 | 17.30605 | 0.0006109775
69.26838 | 12.9435 | 14.01945 | -3.297722 | -1.075951 | 17.31656 | 0.0006105038
69.27838 | 12.9427 | 14.02675 | -3.301014 | -1.08405 | 17.32715 | 0.0006100319
69.28838 | 12.9447 | 14.03412 | -3.304297 | -1.089422 | 17.33781 | 0.0006095619
69.29838 | 12.9499 | 14.04157 | -3.307571 | -1.09167 | 17.34853 | 0.0006090941
69.30838 | 12.9549 | 14.04909 | -3.310836 | -1.094194 | 17.35932 | 0.0006086284
69.31838 | 12.963 | 14.05669 | -3.314092 | -1.093691 | 17.37018 | 0.0006081647
69.32837 | 12.9648 | 14.06436 | -3.317336 | -1.099558 | 17.38109 | 0.0006077037
69.33837 | 12.9726 | 14.07211 | -3.320574 | -1.099507 | 17.39207 | 0.0006072442
69.34837 | 12.9846 | 14.07993 | -3.323803 | -1.09533 | 17.40313 | 0.0006067868
69.35837 | 12.9836 | 14.08783 | -3.327023 | -1.104228 | 17.41425 | 0.0006063315
69.36837 | 12.9922 | 14.0958 | -3.330234 | -1.1036 | 17.42543 | 0.0006058782
69.37836 | 12.9988 | 14.10384 | -3.333433 | -1.105039 | 17.43667 | 0.0006054274
69.38836 | 13.0064 | 14.11196 | -3.336625 | -1.105557 | 17.44798 | 0.0006049781
69.39836 | 13.0133 | 14.12016 | -3.339809 | -1.106857 | 17.45936 | 0.0006045311
69.40836 | 13.0179 | 14.12843 | -3.342984 | -1.110528 | 17.47081 | 0.0006040859
69.41836 | 13.0249 | 14.13677 | -3.346149 | -1.111874 | 17.48232 | 0.0006036429
69.42836 | 13.0302 | 14.14519 | -3.349305 | -1.114995 | 17.4939 | 0.0006032018
69.43835 | 13.0384 | 14.15368 | -3.35245 | -1.115276 | 17.50552 | 0.0006027631
69.44835 | 13.0461 | 14.16225 | -3.355588 | -1.11615 | 17.51723 | 0.0006023262
69.45835 | 13.0507 | 14.17089 | -3.358717 | -1.120187 | 17.529 | 0.0006018911
69.46835 | 13.0662 | 14.17961 | -3.361837 | -1.113407 | 17.54084 | 0.0006014581
69.47835 | 13.07 | 14.18839 | -3.364947 | -1.118394 | 17.55274 | 0.0006010269
69.48834 | 13.0806 | 14.19725 | -3.368046 | -1.116652 | 17.5647 | 0.0006005984
69.49834 | 13.0842 | 14.20619 | -3.371138 | -1.121989 | 17.57673 | 0.0006001712
69.50834 | 13.0923 | 14.2152 | -3.374222 | -1.122901 | 17.58882 | 0.0005997461
69.51834 | 13.1095 | 14.22429 | -3.377296 | -1.114788 | 17.60098 | 0.000599323
69.52834 | 13.1062 | 14.23345 | -3.380361 | -1.127247 | 17.61321 | 0.0005989018
69.53834 | 13.1196 | 14.24268 | -3.383417 | -1.12308 | 17.6255 | 0.0005984825
69.54833 | 13.1185 | 14.25197 | -3.38646 | -1.133471 | 17.63783 | 0.0005980654
69.55833 | 13.1315 | 14.26136 | -3.389498 | -1.129859 | 17.65026 | 0.0005976502
69.56833 | 13.1381 | 14.27081 | -3.392526 | -1.132705 | 17.66273 | 0.0005972365
69.57833 | 13.1454 | 14.28034 | -3.395545 | -1.134939 | 17.67529 | 0.0005968252
69.58833 | 13.1515 | 14.28993 | -3.398555 | -1.138433 | 17.68789 | 0.0005964154
69.59832 | 13.1614 | 14.2996 | -3.401552 | -1.138198 | 17.70055 | 0.0005960082
69.60832 | 13.1751 | 14.30934 | -3.404543 | -1.134245 | 17.71329 | 0.0005956024
69.61832 | 13.1784 | 14.31916 | -3.407526 | -1.140763 | 17.72609 | 0.0005951984
69.62832 | 13.191 | 14.32906 | -3.410498 | -1.138055 | 17.73896 | 0.0005947964
69.63832 | 13.1928 | 14.33902 | -3.413462 | -1.14622 | 17.75189 | 0.0005943963
69.64832 | 13.2099 | 14.34906 | -3.416416 | -1.139159 | 17.76488 | 0.000593998
69.65831 | 13.2117 | 14.35916 | -3.419359 | -1.147458 | 17.77792 | 0.000593602
69.66831 | 13.2219 | 14.36934 | -3.422294 | -1.147441 | 17.79104 | 0.0005932075
69.67831 | 13.2219 | 14.3796 | -3.425221 | -1.157699 | 17.80423 | 0.0005928148
69.68831 | 13.2314 | 14.38993 | -3.428138 | -1.158526 | 17.81747 | 0.000592424
69.69831 | 13.2419 | 14.40033 | -3.431046 | -1.158427 | 17.83078 | 0.000592035
69.7083 | 13.2478 | 14.41079 | -3.433942 | -1.162988 | 17.84414 | 0.0005916482
69.7183 | 13.2561 | 14.42133 | -3.436832 | -1.165233 | 17.85757 | 0.0005912629
69.7283 | 13.2638 | 14.43195 | -3.439712 | -1.16815 | 17.87107 | 0.0005908794
69.7383 | 13.2769 | 14.44264 | -3.442582 | -1.165738 | 17.88463 | 0.0005904977
69.7483 | 13.2792 | 14.4534 | -3.445444 | -1.174201 | 17.89825 | 0.0005901178
69.7583 | 13.2868 | 14.46423 | -3.448296 | -1.177433 | 17.91194 | 0.0005897398
69.76829 | 13.2901 | 14.47513 | -3.451136 | -1.185029 | 17.92568 | 0.0005893639
69.77829 | 13.3071 | 14.4861 | -3.45397 | -1.179003 | 17.93948 | 0.0005889893
69.78829 | 13.3012 | 14.49715 | -3.456794 | -1.195951 | 17.95336 | 0.0005886166
69.79829 | 13.3102 | 14.50827 | -3.459608 | -1.198069 | 17.96729 | 0.0005882456
69.80829 | 13.3076 | 14.51946 | -3.462414 | -1.211862 | 17.98129 | 0.0005878765
69.81828 | 13.313 | 14.53071 | -3.465207 | -1.217713 | 17.99533 | 0.0005875094
69.82828 | 13.3195 | 14.54204 | -3.467994 | -1.222545 | 18.00945 | 0.0005871437
69.83828 | 13.3246 | 14.55345 | -3.470771 | -1.228849 | 18.02363 | 0.0005867798
69.84828 | 13.3248 | 14.56492 | -3.473539 | -1.240122 | 18.03787 | 0.0005864175
69.85828 | 13.3351 | 14.57647 | -3.476298 | -1.24137 | 18.05218 | 0.0005860571
69.86828 | 13.3327 | 14.58809 | -3.479047 | -1.255386 | 18.06655 | 0.0005856983
69.87827 | 13.341 | 14.59976 | -3.481784 | -1.258761 | 18.08096 | 0.0005853416
69.88827 | 13.3348 | 14.61152 | -3.484514 | -1.27672 | 18.09545 | 0.0005849863
69.89827 | 13.3451 | 14.62335 | -3.487235 | -1.278248 | 18.11 | 0.0005846327
69.90827 | 13.3383 | 14.63525 | -3.489946 | -1.296946 | 18.12461 | 0.0005842807
69.91827 | 13.3473 | 14.64722 | -3.492649 | -1.299915 | 18.13928 | 0.0005839304
69.92826 | 13.3447 | 14.65924 | -3.495338 | -1.314543 | 18.154 | 0.0005835822
69.93826 | 13.346 | 14.67135 | -3.498022 | -1.325353 | 18.16879 | 0.0005832353
69.94826 | 13.3389 | 14.68353 | -3.500695 | -1.344631 | 18.18364 | 0.00058289
69.95826 | 13.3498 | 14.69578 | -3.50336 | -1.345981 | 18.19856 | 0.0005825464
69.96826 | 13.3484 | 14.7081 | -3.506015 | -1.359699 | 18.21353 | 0.0005822045
69.97826 | 13.3536 | 14.72049 | -3.50866 | -1.366888 | 18.22857 | 0.0005818642
69.98825 | 13.3557 | 14.73293 | -3.511293 | -1.377233 | 18.24364 | 0.0005815258
69.99825 | 13.3554 | 14.74546 | -3.51392 | -1.390062 | 18.2588 | 0.0005811888
70.00825 | 13.3609 | 14.75806 | -3.516537 | -1.397159 | 18.27401 | 0.0005808534
70.01825 | 13.3588 | 14.77072 | -3.519144 | -1.411923 | 18.28929 | 0.0005805195
70.02825 | 13.3646 | 14.78346 | -3.521742 | -1.418859 | 18.30462 | 0.0005801874
70.03824 | 13.3606 | 14.79625 | -3.524328 | -1.435649 | 18.32 | 0.000579857
70.04824 | 13.3711 | 14.80912 | -3.526907 | -1.438023 | 18.33545 | 0.000579528
70.05824 | 13.3639 | 14.82206 | -3.529476 | -1.458164 | 18.35096 | 0.0005792006
70.06824 | 13.3648 | 14.83507 | -3.532036 | -1.470274 | 18.36653 | 0.0005788747
70.07824 | 13.3702 | 14.84815 | -3.534586 | -1.477953 | 18.38216 | 0.0005785504
70.08824 | 13.368 | 14.8613 | -3.537127 | -1.4933 | 18.39785 | 0.0005782277
70.09823 | 13.3821 | 14.8745 | -3.539656 | -1.492403 | 18.41358 | 0.0005779068
70.10823 | 13.3786 | 14.88779 | -3.542178 | -1.509186 | 18.42939 | 0.0005775872
70.11823 | 13.3906 | 14.90114 | -3.54469 | -1.510539 | 18.44525 | 0.0005772691
70.12823 | 13.3822 | 14.91456 | -3.547193 | -1.532358 | 18.46117 | 0.0005769525
70.13823 | 13.398 | 14.92804 | -3.549686 | -1.530045 | 18.47715 | 0.0005766374
70.14822 | 13.3924 | 14.94159 | -3.552167 | -1.549188 | 18.49318 | 0.0005763243
70.15822 | 13.3961 | 14.95521 | -3.554641 | -1.559109 | 18.50927 | 0.0005760122
70.16822 | 13.4062 | 14.9689 | -3.557105 | -1.5627 | 18.52543 | 0.0005757017
70.17822 | 13.4013 | 14.98266 | -3.55956 | -1.581355 | 18.54164 | 0.0005753926
70.18822 | 13.4169 | 14.99648 | -3.562006 | -1.579582 | 18.55791 | 0.0005750851
70.19822 | 13.413 | 15.01037 | -3.564441 | -1.597369 | 18.57424 | 0.0005747789
70.20821 | 13.4256 | 15.02432 | -3.566865 | -1.598717 | 18.59061 | 0.0005744747
70.21821 | 13.4294 | 15.03834 | -3.569281 | -1.608941 | 18.60705 | 0.0005741715
70.22821 | 13.4413 | 15.05243 | -3.571688 | -1.611133 | 18.62355 | 0.0005738698
70.23821 | 13.4521 | 15.06659 | -3.574085 | -1.614489 | 18.6401 | 0.0005735695
70.24821 | 13.4568 | 15.08081 | -3.576473 | -1.624014 | 18.65671 | 0.0005732707
70.2582 | 13.4744 | 15.09509 | -3.578849 | -1.620688 | 18.67336 | 0.0005729735
70.2682 | 13.4707 | 15.10945 | -3.581217 | -1.638745 | 18.69009 | 0.0005726776
70.2782 | 13.4906 | 15.12387 | -3.583576 | -1.633267 | 18.70687 | 0.000572383
70.2882 | 13.5017 | 15.13836 | -3.585925 | -1.636656 | 18.72371 | 0.0005720899
70.2982 | 13.511 | 15.15291 | -3.588264 | -1.641908 | 18.7406 | 0.0005717981
70.3082 | 13.5267 | 15.16753 | -3.590594 | -1.640826 | 18.75755 | 0.0005715077
70.31819 | 13.5299 | 15.1822 | -3.592912 | -1.652298 | 18.77454 | 0.0005712191
70.32819 | 13.5423 | 15.19695 | -3.595222 | -1.654645 | 18.7916 | 0.0005709314
70.33819 | 13.5657 | 15.21176 | -3.597523 | -1.646059 | 18.80871 | 0.0005706451
70.34819 | 13.5697 | 15.22664 | -3.599814 | -1.656938 | 18.82588 | 0.0005703603
70.35819 | 13.5874 | 15.24158 | -3.602095 | -1.654183 | 18.84311 | 0.0005700767
70.36818 | 13.6037 | 15.25658 | -3.604365 | -1.652877 | 18.86037 | 0.0005697948
70.37818 | 13.6166 | 15.27165 | -3.606627 | -1.655049 | 18.87771 | 0.000569514
70.38818 | 13.6335 | 15.28679 | -3.608879 | -1.653286 | 18.8951 | 0.0005692344
70.39818 | 13.6407 | 15.30199 | -3.611121 | -1.661286 | 18.91254 | 0.0005689562
70.40818 | 13.6526 | 15.31725 | -3.613354 | -1.66465 | 18.93004 | 0.0005686793
70.41818 | 13.6769 | 15.33258 | -3.615578 | -1.655681 | 18.94759 | 0.0005684037
70.42817 | 13.6821 | 15.34796 | -3.617789 | -1.665856 | 18.96518 | 0.0005681296
70.43817 | 13.6979 | 15.36341 | -3.619993 | -1.665514 | 18.98284 | 0.0005678567
70.44817 | 13.705 | 15.37893 | -3.622187 | -1.673932 | 19.00055 | 0.0005675849
70.45817 | 13.7125 | 15.39451 | -3.624371 | -1.682014 | 19.01832 | 0.0005673144
70.46817 | 13.7334 | 15.41016 | -3.626545 | -1.67676 | 19.03614 | 0.0005670452
70.47816 | 13.7412 | 15.42585 | -3.628708 | -1.684651 | 19.05399 | 0.0005667775
70.48816 | 13.7528 | 15.44162 | -3.630863 | -1.688819 | 19.07192 | 0.0005665107
70.49816 | 13.7648 | 15.45745 | -3.633008 | -1.69265 | 19.08989 | 0.0005662452
70.50816 | 13.7778 | 15.47335 | -3.635144 | -1.695546 | 19.10792 | 0.000565981
70.51816 | 13.7868 | 15.4893 | -3.63727 | -1.702503 | 19.12601 | 0.000565718
70.52816 | 13.8009 | 15.50532 | -3.639386 | -1.704421 | 19.14414 | 0.0005654561
70.53815 | 13.8031 | 15.52139 | -3.64149 | -1.718286 | 19.16231 | 0.0005651958
70.54815 | 13.8152 | 15.53753 | -3.643586 | -1.722329 | 19.18055 | 0.0005649364
70.55815 | 13.8368 | 15.55372 | -3.645673 | -1.716925 | 19.19883 | 0.000564678
70.56815 | 13.8412 | 15.57 | -3.64775 | -1.728798 | 19.21718 | 0.0005644212
70.57815 | 13.8465 | 15.58631 | -3.649817 | -1.739814 | 19.23557 | 0.000564165
70.58814 | 13.8598 | 15.60269 | -3.651872 | -1.742886 | 19.25399 | 0.0005639107
70.59814 | 13.8666 | 15.61914 | -3.653919 | -1.75254 | 19.2725 | 0.0005636573
70.60814 | 13.8846 | 15.63564 | -3.655957 | -1.751041 | 19.29103 | 0.0005634047
70.61814 | 13.8951 | 15.65222 | -3.657985 | -1.757116 | 19.30964 | 0.0005631537
70.62814 | 13.9053 | 15.66884 | -3.660003 | -1.763537 | 19.32828 | 0.0005629033
70.63814 | 13.9116 | 15.68553 | -3.662011 | -1.773932 | 19.34698 | 0.0005626545
70.64813 | 13.9323 | 15.70226 | -3.664007 | -1.769955 | 19.3657 | 0.0005624067
70.65813 | 13.9507 | 15.71906 | -3.665996 | -1.768361 | 19.38449 | 0.0005621599
70.66813 | 13.9531 | 15.73593 | -3.667974 | -1.782828 | 19.40334 | 0.0005619142
70.67813 | 13.9706 | 15.75285 | -3.669943 | -1.782252 | 19.42223 | 0.0005616696
70.68813 | 13.9829 | 15.76984 | -3.671902 | -1.786936 | 19.44118 | 0.0005614261
70.69812 | 13.9978 | 15.78686 | -3.673849 | -1.789063 | 19.46015 | 0.0005611839
70.70812 | 14.0076 | 15.80396 | -3.675788 | -1.796364 | 19.47919 | 0.0005609425
70.71812 | 14.0256 | 15.82112 | -3.677718 | -1.795523 | 19.49828 | 0.0005607022
70.72812 | 14.0353 | 15.83834 | -3.679637 | -1.803044 | 19.51742 | 0.000560463
70.73812 | 14.0475 | 15.85562 | -3.681547 | -1.808117 | 19.5366 | 0.0005602247
70.74812 | 14.0718 | 15.87295 | -3.683447 | -1.80115 | 19.55584 | 0.0005599875
70.75811 | 14.0908 | 15.89032 | -3.685335 | -1.799525 | 19.5751 | 0.0005597516
70.76811 | 14.0963 | 15.90777 | -3.687215 | -1.811471 | 19.59443 | 0.0005595163
70.77811 | 14.1082 | 15.92528 | -3.689085 | -1.817077 | 19.6138 | 0.0005592822
70.78811 | 14.1343 | 15.94284 | -3.690945 | -1.808539 | 19.63322 | 0.000559049
70.79811 | 14.1559 | 15.96046 | -3.692795 | -1.804556 | 19.65269 | 0.0005588168
70.8081 | 14.1644 | 15.97811 | -3.694634 | -1.813714 | 19.67219 | 0.0005585859
70.8181 | 14.1779 | 15.99584 | -3.696464 | -1.817943 | 19.69175 | 0.0005583556
70.8281 | 14.1896 | 16.01363 | -3.698285 | -1.82403 | 19.71136 | 0.0005581264
70.8381 | 14.2121 | 16.03147 | -3.700096 | -1.819372 | 19.73101 | 0.000557898
70.8481 | 14.228 | 16.04937 | -3.701896 | -1.821368 | 19.75071 | 0.0005576706
70.8581 | 14.2407 | 16.06732 | -3.703687 | -1.826622 | 19.77045 | 0.0005574442
70.86809 | 14.2625 | 16.08531 | -3.705466 | -1.822812 | 19.79022 | 0.0005572189
70.87809 | 14.2744 | 16.10338 | -3.707237 | -1.828976 | 19.81006 | 0.0005569944
70.88809 | 14.2905 | 16.12149 | -3.708998 | -1.830992 | 19.82993 | 0.0005567706
70.89809 | 14.3077 | 16.13966 | -3.710749 | -1.831964 | 19.84986 | 0.0005565479
70.90809 | 14.3251 | 16.15789 | -3.71249 | -1.832789 | 19.86982 | 0.000556326
70.91808 | 14.3401 | 16.17615 | -3.71422 | -1.83605 | 19.88981 | 0.0005561052
70.92808 | 14.3523 | 16.19448 | -3.715941 | -1.842182 | 19.90987 | 0.000555885
70.93808 | 14.3702 | 16.21287 | -3.717652 | -1.842669 | 19.92997 | 0.0005556658
70.94808 | 14.3861 | 16.23131 | -3.719353 | -1.845207 | 19.95011 | 0.0005554473
70.95808 | 14.3966 | 16.2498 | -3.721045 | -1.853201 | 19.97029 | 0.0005552298
70.96808 | 14.4092 | 16.26834 | -3.722726 | -1.859144 | 19.99051 | 0.0005550131
70.97807 | 14.4252 | 16.28692 | -3.724395 | -1.861723 | 20.01076 | 0.0005547974
70.98807 | 14.4444 | 16.30557 | -3.726057 | -1.861172 | 20.03107 | 0.0005545823
70.99807 | 14.4605 | 16.32427 | -3.727708 | -1.863773 | 20.05143 | 0.0005543681
71.00807 | 14.4753 | 16.34303 | -3.72935 | -1.867726 | 20.07182 | 0.0005541546
71.01807 | 14.4871 | 16.36183 | -3.730981 | -1.874726 | 20.09225 | 0.0005539419
71.02806 | 14.5021 | 16.38066 | -3.732601 | -1.878564 | 20.11271 | 0.0005537303
71.03806 | 14.5241 | 16.39957 | -3.734212 | -1.87547 | 20.13323 | 0.0005535192
71.04806 | 14.5398 | 16.41853 | -3.735813 | -1.878726 | 20.15379 | 0.0005533089
71.05806 | 14.552 | 16.43753 | -3.737405 | -1.885532 | 20.17438 | 0.0005530993
71.06806 | 14.5639 | 16.45659 | -3.738986 | -1.892688 | 20.19502 | 0.0005528905
71.07806 | 14.5849 | 16.47569 | -3.740557 | -1.890792 | 20.2157 | 0.0005526823
71.08805 | 14.6023 | 16.49483 | -3.742117 | -1.892529 | 20.23639 | 0.0005524752
71.09805 | 14.6192 | 16.51403 | -3.743668 | -1.894835 | 20.25715 | 0.0005522686
71.10805 | 14.6377 | 16.53329 | -3.745209 | -1.895588 | 20.27795 | 0.0005520627
71.11805 | 14.6513 | 16.55259 | -3.746741 | -1.90129 | 20.29878 | 0.0005518575
71.12805 | 14.6782 | 16.57194 | -3.748262 | -1.89374 | 20.31965 | 0.000551653
71.13804 | 14.6962 | 16.59132 | -3.749771 | -1.895121 | 20.34054 | 0.0005514495
71.14804 | 14.7162 | 16.61076 | -3.751272 | -1.894565 | 20.36149 | 0.0005512463
71.15804 | 14.736 | 16.63026 | -3.752763 | -1.894258 | 20.38247 | 0.0005510438
71.16804 | 14.7517 | 16.6498 | -3.754244 | -1.8981 | 20.40349 | 0.000550842
71.17804 | 14.7805 | 16.66939 | -3.755715 | -1.888889 | 20.42455 | 0.0005506409
71.18804 | 14.8027 | 16.68902 | -3.757176 | -1.886322 | 20.44565 | 0.0005504403
71.19803 | 14.8267 | 16.70868 | -3.758625 | -1.881984 | 20.46676 | 0.0005502407
71.20803 | 14.8458 | 16.72841 | -3.760066 | -1.88261 | 20.48793 | 0.0005500414
71.21803 | 14.8622 | 16.74818 | -3.761496 | -1.885983 | 20.50913 | 0.0005498428
71.22803 | 14.8948 | 16.768 | -3.762917 | -1.8732 | 20.53037 | 0.0005496447
71.23803 | 14.9192 | 16.78786 | -3.764327 | -1.868665 | 20.55164 | 0.0005494473
71.24802 | 14.9452 | 16.80775 | -3.765726 | -1.862552 | 20.57293 | 0.0005492507
71.25802 | 14.9711 | 16.8277 | -3.767117 | -1.856603 | 20.59427 | 0.0005490544
71.26802 | 14.9881 | 16.8477 | -3.768497 | -1.8596 | 20.61565 | 0.0005488587
71.27802 | 15.0194 | 16.86774 | -3.769867 | -1.848341 | 20.63706 | 0.0005486635
71.28802 | 15.0519 | 16.88782 | -3.771227 | -1.835924 | 20.6585 | 0.0005484689
71.29801 | 15.0772 | 16.90793 | -3.772575 | -1.830734 | 20.67996 | 0.0005482751
71.30801 | 15.1006 | 16.9281 | -3.773915 | -1.827503 | 20.70147 | 0.0005480816
71.31801 | 15.1202 | 16.94832 | -3.775245 | -1.828116 | 20.72301 | 0.0005478886
71.32801 | 15.1523 | 16.96857 | -3.776564 | -1.816271 | 20.74459 | 0.0005476961
71.33801 | 15.1736 | 16.98887 | -3.777873 | -1.81527 | 20.7662 | 0.0005475041
71.34801 | 15.2021 | 17.00921 | -3.779173 | -1.807106 | 20.78783 | 0.0005473126
71.358 | 15.2232 | 17.02957 | -3.780461 | -1.806367 | 20.80948 | 0.0005471218
71.368 | 15.2428 | 17.04999 | -3.78174 | -1.807188 | 20.83118 | 0.0005469313
71.378 | 15.2782 | 17.07045 | -3.783009 | -1.792251 | 20.85291 | 0.0005467412
71.388 | 15.3031 | 17.09095 | -3.784267 | -1.787853 | 20.87467 | 0.0005465516
71.398 | 15.3294 | 17.1115 | -3.785516 | -1.782096 | 20.89647 | 0.0005463625
71.40799 | 15.3493 | 17.13206 | -3.786753 | -1.782757 | 20.91826 | 0.0005461739
71.41799 | 15.3709 | 17.15268 | -3.787981 | -1.781779 | 20.94011 | 0.0005459857
71.42799 | 15.4005 | 17.17334 | -3.7892 | -1.772838 | 20.96199 | 0.0005457978
71.43799 | 15.4286 | 17.19404 | -3.790408 | -1.765438 | 20.9839 | 0.0005456103
71.44799 | 15.445 | 17.21478 | -3.791606 | -1.769775 | 21.00584 | 0.0005454233
71.45799 | 15.4678 | 17.23555 | -3.792793 | -1.767751 | 21.0278 | 0.0005452366
71.46798 | 15.4874 | 17.25634 | -3.79397 | -1.768943 | 21.04977 | 0.0005450505
71.47798 | 15.5197 | 17.27719 | -3.795137 | -1.757495 | 21.07179 | 0.0005448647
71.48798 | 15.5476 | 17.29808 | -3.796294 | -1.750481 | 21.09383 | 0.0005446791
71.49798 | 15.5691 | 17.31901 | -3.797441 | -1.749906 | 21.1159 | 0.0005444939
71.50798 | 15.5947 | 17.33997 | -3.798578 | -1.745268 | 21.138 | 0.0005443091
71.51797 | 15.614 | 17.36094 | -3.799704 | -1.746942 | 21.1601 | 0.0005441248
71.52797 | 15.6481 | 17.38197 | -3.80082 | -1.733873 | 21.18225 | 0.0005439406
71.53797 | 15.6732 | 17.40304 | -3.801927 | -1.72984 | 21.20442 | 0.0005437568
71.54797 | 15.6928 | 17.42414 | -3.803023 | -1.731341 | 21.22662 | 0.0005435732
71.55797 | 15.72 | 17.44528 | -3.804109 | -1.725278 | 21.24884 | 0.00054339
71.56797 | 15.7411 | 17.46645 | -3.805184 | -1.725347 | 21.27109 | 0.000543207
71.57796 | 15.7693 | 17.48763 | -3.806249 | -1.71833 | 21.29334 | 0.0005430245
71.58796 | 15.7905 | 17.50887 | -3.807304 | -1.718366 | 21.31563 | 0.0005428421
71.59796 | 15.816 | 17.53014 | -3.808349 | -1.714135 | 21.33794 | 0.0005426599
71.60796 | 15.8412 | 17.55144 | -3.809384 | -1.710239 | 21.36028 | 0.000542478
71.61796 | 15.861 | 17.57277 | -3.810409 | -1.711773 | 21.38264 | 0.0005422964
71.62795 | 15.8945 | 17.59412 | -3.811423 | -1.699618 | 21.405 | 0.0005421151
71.63795 | 15.9168 | 17.61552 | -3.812427 | -1.698715 | 21.4274 | 0.0005419339
71.64795 | 15.9378 | 17.63694 | -3.813421 | -1.699144 | 21.44982 | 0.0005417529
71.65795 | 15.9638 | 17.6584 | -3.814405 | -1.694604 | 21.47227 | 0.0005415721
71.66795 | 15.9823 | 17.67989 | -3.815379 | -1.697592 | 21.49473 | 0.0005413915
71.67795 | 16.011 | 17.70141 | -3.816342 | -1.69041 | 21.51721 | 0.000541211
71.68794 | 16.0329 | 17.72294 | -3.817294 | -1.690038 | 21.53969 | 0.000541031
71.69794 | 16.059 | 17.74451 | -3.818237 | -1.685514 | 21.56221 | 0.0005408509
71.70794 | 16.0801 | 17.76612 | -3.81917 | -1.68602 | 21.58475 | 0.0005406709
71.71794 | 16.0973 | 17.78776 | -3.820092 | -1.690456 | 21.60731 | 0.0005404912
71.72794 | 16.1219 | 17.80942 | -3.821005 | -1.687515 | 21.62988 | 0.0005403114
71.73793 | 16.1509 | 17.83108 | -3.821906 | -1.680183 | 21.65245 | 0.0005401321
71.74793 | 16.1811 | 17.8528 | -3.822798 | -1.671699 | 21.67506 | 0.0005399527
71.75793 | 16.2067 | 17.87454 | -3.823679 | -1.667842 | 21.69768 | 0.0005397734
71.76793 | 16.2293 | 17.89631 | -3.82455 | -1.667012 | 21.72032 | 0.0005395942
71.77793 | 16.2497 | 17.91811 | -3.825411 | -1.668407 | 21.74298 | 0.000539415
71.78793 | 16.2798 | 17.93992 | -3.826262 | -1.660125 | 21.76565 | 0.0005392359
71.79792 | 16.3078 | 17.96174 | -3.827102 | -1.653942 | 21.78831 | 0.000539057
71.80792 | 16.3339 | 17.98361 | -3.827932 | -1.649713 | 21.81101 | 0.0005388781
71.81792 | 16.3615 | 18.00551 | -3.828752 | -1.644007 | 21.83372 | 0.0005386992
71.82792 | 16.3834 | 18.02742 | -3.829562 | -1.644022 | 21.85645 | 0.0005385203
71.83792 | 16.4136 | 18.04936 | -3.830361 | -1.635765 | 21.87919 | 0.0005383416
71.84791 | 16.4473 | 18.07131 | -3.83115 | -1.624006 | 21.90192 | 0.000538163
71.85791 | 16.4742 | 18.09329 | -3.831929 | -1.619092 | 21.92468 | 0.0005379842
71.86791 | 16.5026 | 18.1153 | -3.832697 | -1.612699 | 21.94746 | 0.0005378054
71.87791 | 16.5295 | 18.13733 | -3.833456 | -1.607828 | 21.97025 | 0.0005376266
71.88791 | 16.5634 | 18.15938 | -3.834204 | -1.595978 | 21.99304 | 0.0005374478
71.89791 | 16.5981 | 18.18145 | -3.834941 | -1.58335 | 22.01585 | 0.000537269
71.9079 | 16.6261 | 18.20352 | -3.835668 | -1.57742 | 22.03865 | 0.0005370904
71.9179 | 16.6556 | 18.22563 | -3.836385 | -1.57003 | 22.06148 | 0.0005369114
71.9279 | 16.6832 | 18.24776 | -3.837092 | -1.56456 | 22.08432 | 0.0005367325
71.9379 | 16.7186 | 18.26991 | -3.837789 | -1.55131 | 22.10716 | 0.0005365534
71.9479 | 16.7505 | 18.29208 | -3.838475 | -1.541575 | 22.13001 | 0.0005363743
71.95789 | 16.7745 | 18.31424 | -3.839151 | -1.539739 | 22.15285 | 0.0005361953
71.96789 | 16.8059 | 18.33644 | -3.839817 | -1.530542 | 22.17572 | 0.000536016
71.97789 | 16.8337 | 18.35866 | -3.840472 | -1.52496 | 22.1986 | 0.0005358366
71.98789 | 16.8678 | 18.3809 | -3.841117 | -1.513097 | 22.22148 | 0.000535657
71.99789 | 16.897 | 18.40315 | -3.841752 | -1.506147 | 22.24436 | 0.0005354773
72.00789 | 16.9293 | 18.42542 | -3.842377 | -1.496116 | 22.26726 | 0.0005352976
72.01788 | 16.9582 | 18.44768 | -3.84299 | -1.489476 | 22.29013 | 0.0005351178
72.02788 | 16.9901 | 18.46997 | -3.843594 | -1.479873 | 22.31303 | 0.0005349377
72.03788 | 17.0195 | 18.49229 | -3.844188 | -1.472786 | 22.33594 | 0.0005347575
72.04788 | 17.0479 | 18.51461 | -3.844771 | -1.466709 | 22.35885 | 0.0005345771
72.05788 | 17.0783 | 18.53695 | -3.845344 | -1.458648 | 22.38176 | 0.0005343965
72.06787 | 17.107 | 18.55928 | -3.845906 | -1.452279 | 22.40465 | 0.0005342159
72.07787 | 17.1351 | 18.58164 | -3.846458 | -1.446542 | 22.42757 | 0.0005340349
72.08787 | 17.1612 | 18.60402 | -3.847 | -1.442817 | 22.45048 | 0.0005338536
72.09787 | 17.1894 | 18.6264 | -3.847532 | -1.437003 | 22.4734 | 0.0005336722
72.10787 | 17.223 | 18.6488 | -3.848054 | -1.4258 | 22.49632 | 0.0005334905
72.11787 | 17.2555 | 18.67121 | -3.848565 | -1.415707 | 22.51924 | 0.0005333086
72.12786 | 17.2841 | 18.6936 | -3.849065 | -1.409504 | 22.54214 | 0.0005331266
72.13786 | 17.3136 | 18.71603 | -3.849555 | -1.402432 | 22.56505 | 0.0005329442
72.14786 | 17.345 | 18.73847 | -3.850035 | -1.393467 | 22.58797 | 0.0005327615
72.15786 | 17.372 | 18.76091 | -3.850505 | -1.388912 | 22.61088 | 0.0005325785
72.16786 | 17.4045 | 18.78336 | -3.850964 | -1.378863 | 22.6338 | 0.0005323953
72.17785 | 17.4326 | 18.8058 | -3.851413 | -1.373199 | 22.65668 | 0.0005322118
72.18785 | 17.4596 | 18.82827 | -3.851851 | -1.368668 | 22.67959 | 0.000532028
72.19785 | 17.4899 | 18.85074 | -3.85228 | -1.360839 | 22.70249 | 0.0005318438
72.20785 | 17.521 | 18.87322 | -3.852698 | -1.352219 | 22.72538 | 0.0005316593
72.21785 | 17.5562 | 18.8957 | -3.853105 | -1.339503 | 22.74828 | 0.0005314744
72.22785 | 17.5839 | 18.91819 | -3.853503 | -1.334291 | 22.77116 | 0.0005312892
72.23784 | 17.6174 | 18.94066 | -3.853889 | -1.323263 | 22.79402 | 0.0005311039
72.24784 | 17.6467 | 18.96316 | -3.854266 | -1.31646 | 22.8169 | 0.0005309179
72.25784 | 17.6854 | 18.98566 | -3.854632 | -1.30026 | 22.83976 | 0.0005307316
72.26784 | 17.7203 | 19.00816 | -3.854988 | -1.287862 | 22.86262 | 0.0005305449
72.27784 | 17.7467 | 19.03067 | -3.855334 | -1.283968 | 22.88547 | 0.0005303578
72.28783 | 17.7779 | 19.05315 | -3.855668 | -1.275254 | 22.90829 | 0.0005301705
72.29783 | 17.8106 | 19.07566 | -3.855993 | -1.265062 | 22.93113 | 0.0005299826
72.30783 | 17.8479 | 19.09817 | -3.856308 | -1.250272 | 22.95395 | 0.0005297943
72.31783 | 17.886 | 19.12068 | -3.856612 | -1.234681 | 22.97676 | 0.0005296055
72.32783 | 17.9094 | 19.14319 | -3.856905 | -1.233791 | 22.99957 | 0.0005294163
72.33783 | 17.9499 | 19.1657 | -3.857189 | -1.215798 | 23.02236 | 0.0005292266
72.34782 | 17.9769 | 19.18818 | -3.857462 | -1.211283 | 23.04512 | 0.0005290367
72.35782 | 18.0159 | 19.21069 | -3.857724 | -1.194787 | 23.06788 | 0.0005288461
72.36782 | 18.055 | 19.23319 | -3.857976 | -1.178189 | 23.09064 | 0.0005286551
72.37782 | 18.0883 | 19.25569 | -3.858218 | -1.16739 | 23.11338 | 0.0005284635
72.38782 | 18.1208 | 19.27819 | -3.85845 | -1.157387 | 23.13611 | 0.0005282715
72.39781 | 18.1539 | 19.30066 | -3.858671 | -1.146756 | 23.1588 | 0.0005280791
72.40781 | 18.1796 | 19.32314 | -3.858881 | -1.143543 | 23.1815 | 0.000527886
72.41781 | 18.2243 | 19.34563 | -3.859082 | -1.121326 | 23.20418 | 0.0005276924
72.42781 | 18.2597 | 19.3681 | -3.859272 | -1.1084 | 23.22684 | 0.0005274982
72.43781 | 18.2937 | 19.39057 | -3.859451 | -1.096871 | 23.2495 | 0.0005273035
72.44781 | 18.3155 | 19.41304 | -3.859621 | -1.097537 | 23.27213 | 0.0005271083
72.4578 | 18.3566 | 19.43547 | -3.859779 | -1.078871 | 23.29472 | 0.0005269127
72.4678 | 18.3917 | 19.45792 | -3.859928 | -1.066218 | 23.31732 | 0.0005267163
72.4778 | 18.4293 | 19.48036 | -3.860066 | -1.051061 | 23.3399 | 0.0005265194
72.4878 | 18.4651 | 19.50279 | -3.860194 | -1.037691 | 23.36246 | 0.0005263218
72.4978 | 18.4969 | 19.52521 | -3.860311 | -1.02831 | 23.385 | 0.0005261236
72.50779 | 18.5293 | 19.5476 | -3.860418 | -1.018303 | 23.40749 | 0.0005259251
72.51779 | 18.5574 | 19.57 | -3.860514 | -1.012603 | 23.42999 | 0.0005257257
72.52779 | 18.5986 | 19.59239 | -3.860601 | -0.9937928 | 23.45247 | 0.0005255257
72.53779 | 18.6337 | 19.61477 | -3.860676 | -0.9810683 | 23.47492 | 0.0005253249
72.54779 | 18.6679 | 19.63714 | -3.860742 | -0.9692353 | 23.49735 | 0.0005251237
72.55779 | 18.7044 | 19.65949 | -3.860797 | -0.9550875 | 23.51976 | 0.0005249217
72.56778 | 18.7346 | 19.6818 | -3.860841 | -0.9472046 | 23.54212 | 0.0005247193
72.57778 | 18.7624 | 19.70413 | -3.860875 | -0.9417294 | 23.56448 | 0.000524516
72.58778 | 18.8054 | 19.72644 | -3.860899 | -0.9210389 | 23.58681 | 0.0005243119
72.59778 | 18.8419 | 19.74874 | -3.860913 | -0.9068385 | 23.60913 | 0.0005241073
72.60778 | 18.8811 | 19.77102 | -3.860916 | -0.8899167 | 23.63141 | 0.0005239019
72.61777 | 18.9076 | 19.79326 | -3.860908 | -0.8856575 | 23.65364 | 0.000523696
72.62777 | 18.9401 | 19.8155 | -3.860891 | -0.8754047 | 23.67587 | 0.0005234892
72.63777 | 18.9771 | 19.83774 | -3.860862 | -0.8606355 | 23.69807 | 0.0005232817
72.64777 | 19.016 | 19.85994 | -3.860824 | -0.8439441 | 23.72024 | 0.0005230734
72.65777 | 19.0512 | 19.88214 | -3.860775 | -0.830939 | 23.74239 | 0.0005228644
72.66777 | 19.0798 | 19.90431 | -3.860715 | -0.8245112 | 23.7645 | 0.0005226546
72.67776 | 19.1156 | 19.92645 | -3.860646 | -0.8108458 | 23.78657 | 0.0005224443
72.68776 | 19.1508 | 19.94858 | -3.860565 | -0.7977766 | 23.80862 | 0.0005222329
72.69776 | 19.182 | 19.97069 | -3.860475 | -0.7886908 | 23.83064 | 0.0005220209
72.70776 | 19.222 | 19.99278 | -3.860374 | -0.7707811 | 23.85263 | 0.000521808
72.71776 | 19.2547 | 20.01485 | -3.860262 | -0.7601506 | 23.87459 | 0.0005215943
72.72775 | 19.2864 | 20.03688 | -3.860141 | -0.750477 | 23.8965 | 0.0005213801
72.73775 | 19.3213 | 20.0589 | -3.860009 | -0.7375989 | 23.91839 | 0.0005211647
72.74775 | 19.3532 | 20.0809 | -3.859866 | -0.7277015 | 23.94025 | 0.0005209486
72.75775 | 19.3959 | 20.10288 | -3.859713 | -0.7069761 | 23.96207 | 0.0005207317
72.76775 | 19.4272 | 20.12482 | -3.859549 | -0.6976243 | 23.98385 | 0.0005205138
72.77775 | 19.4596 | 20.14675 | -3.859376 | -0.6871516 | 24.00561 | 0.0005202952
72.78774 | 19.4951 | 20.16863 | -3.859191 | -0.673526 | 24.0273 | 0.0005200759
72.79774 | 19.528 | 20.1905 | -3.858997 | -0.6625006 | 24.04898 | 0.0005198555
72.80774 | 19.5708 | 20.21234 | -3.858792 | -0.641544 | 24.07062 | 0.0005196342
72.81774 | 19.5985 | 20.23416 | -3.858576 | -0.6356598 | 24.09222 | 0.0005194121
72.82774 | 19.6351 | 20.25595 | -3.85835 | -0.6208502 | 24.11378 | 0.0005191891
72.83773 | 19.6703 | 20.27769 | -3.858114 | -0.6073873 | 24.13528 | 0.0005189654
72.84773 | 19.7061 | 20.29942 | -3.857867 | -0.5933172 | 24.15677 | 0.0005187405
72.85773 | 19.7387 | 20.32112 | -3.85761 | -0.5824173 | 24.17821 | 0.0005185148
72.86773 | 19.7825 | 20.34279 | -3.857343 | -0.5602865 | 24.19961 | 0.0005182881
72.87773 | 19.8161 | 20.36442 | -3.857065 | -0.5483245 | 24.22097 | 0.0005180605
72.88773 | 19.8509 | 20.38603 | -3.856776 | -0.5351297 | 24.24229 | 0.0005178319
72.89772 | 19.8916 | 20.40758 | -3.856478 | -0.5159764 | 24.26354 | 0.0005176026
72.90772 | 19.924 | 20.42911 | -3.856169 | -0.505114 | 24.28477 | 0.0005173721
72.91772 | 19.958 | 20.45062 | -3.855849 | -0.4926222 | 24.30595 | 0.0005171407
72.92772 | 20.0017 | 20.47209 | -3.855519 | -0.4703923 | 24.32709 | 0.0005169083
72.93772 | 20.0294 | 20.49354 | -3.855179 | -0.4641372 | 24.3482 | 0.000516675
72.94771 | 20.0663 | 20.51491 | -3.854828 | -0.4486097 | 24.36922 | 0.0005164408
72.95771 | 20.1069 | 20.53627 | -3.854467 | -0.4293744 | 24.39022 | 0.0005162054
72.96771 | 20.145 | 20.5576 | -3.854095 | -0.4126047 | 24.41118 | 0.0005159691
72.97771 | 20.1737 | 20.57889 | -3.853713 | -0.4051938 | 24.43209 | 0.0005157316
72.98771 | 20.2169 | 20.60015 | -3.85332 | -0.3832475 | 24.45295 | 0.0005154933
72.99771 | 20.2544 | 20.62136 | -3.852918 | -0.3669621 | 24.47376 | 0.0005152538
73.0077 | 20.294 | 20.64252 | -3.852505 | -0.3485167 | 24.49451 | 0.0005150136
73.0177 | 20.3277 | 20.66365 | -3.852081 | -0.3359534 | 24.51522 | 0.0005147721
73.0277 | 20.3553 | 20.68475 | -3.851647 | -0.3294459 | 24.53588 | 0.0005145295
73.0377 | 20.3961 | 20.7058 | -3.851202 | -0.3096997 | 24.55649 | 0.0005142859
73.0477 | 20.4321 | 20.72681 | -3.850747 | -0.2947134 | 24.57705 | 0.0005140412
73.05769 | 20.4686 | 20.74777 | -3.850282 | -0.2791652 | 24.59753 | 0.0005137958
73.06769 | 20.5058 | 20.76869 | -3.849806 | -0.2628923 | 24.61798 | 0.0005135489
73.07769 | 20.5346 | 20.78958 | -3.84932 | -0.2549781 | 24.63838 | 0.000513301
73.08769 | 20.5691 | 20.81042 | -3.848823 | -0.2413183 | 24.65873 | 0.000513052
73.09769 | 20.6056 | 20.83121 | -3.848316 | -0.2256131 | 24.67902 | 0.0005128018
73.10769 | 20.6413 | 20.85196 | -3.847799 | -0.2106622 | 24.69925 | 0.0005125505
73.11768 | 20.6732 | 20.87265 | -3.847271 | -0.1994493 | 24.71941 | 0.0005122985
73.12768 | 20.7044 | 20.89331 | -3.846733 | -0.1889086 | 24.73953 | 0.000512045
73.13768 | 20.7311 | 20.91392 | -3.846184 | -0.1828206 | 24.75959 | 0.0005117904
73.14768 | 20.7579 | 20.93448 | -3.845625 | -0.1765836 | 24.7796 | 0.0005115346
73.15768 | 20.8015 | 20.955 | -3.845055 | -0.1535034 | 24.79955 | 0.0005112778
73.16767 | 20.8319 | 20.97545 | -3.844476 | -0.1435508 | 24.81942 | 0.00051102
73.17767 | 20.8554 | 20.99587 | -3.843886 | -0.1404671 | 24.83924 | 0.0005107608
73.18767 | 20.8888 | 21.01624 | -3.843285 | -0.1274371 | 24.85901 | 0.0005105004
73.19767 | 20.9134 | 21.03655 | -3.842674 | -0.1231532 | 24.87872 | 0.0005102388
73.20767 | 20.9428 | 21.05682 | -3.842052 | -0.114023 | 24.89836 | 0.0005099762
73.21767 | 20.9808 | 21.07704 | -3.84142 | -0.09623707 | 24.91795 | 0.0005097122
73.22766 | 21.0051 | 21.09718 | -3.840778 | -0.09208077 | 24.93745 | 0.0005094474
73.23766 | 21.0375 | 21.11729 | -3.840125 | -0.07979188 | 24.95691 | 0.0005091811
73.24766 | 21.0649 | 21.13735 | -3.839462 | -0.07244856 | 24.9763 | 0.0005089136
73.25766 | 21.0919 | 21.15735 | -3.838788 | -0.0654506 | 24.99563 | 0.0005086449
73.26766 | 21.1182 | 21.1773 | -3.838104 | -0.05910151 | 25.0149 | 0.000508375
73.27765 | 21.1563 | 21.19717 | -3.83741 | -0.04087278 | 25.03408 | 0.0005081041
73.28765 | 21.1863 | 21.21701 | -3.836705 | -0.03071049 | 25.05321 | 0.0005078317
73.29765 | 21.2067 | 21.23679 | -3.83599 | -0.03009015 | 25.07227 | 0.000507558
73.30765 | 21.2448 | 21.25652 | -3.835264 | -0.01171513 | 25.09127 | 0.0005072832
73.31765 | 21.2685 | 21.27618 | -3.834528 | -0.007681538 | 25.1102 | 0.0005070071
73.32765 | 21.2981 | 21.29579 | -3.833782 | 0.002311166 | 25.12906 | 0.0005067297
73.33764 | 21.3371 | 21.31532 | -3.833026 | 0.02177741 | 25.14784 | 0.0005064514
73.34764 | 21.368 | 21.33481 | -3.832258 | 0.03318733 | 25.16656 | 0.0005061715
73.35764 | 21.397 | 21.35424 | -3.831481 | 0.04275514 | 25.18522 | 0.0005058903
73.36764 | 21.4247 | 21.37361 | -3.830692 | 0.0510862 | 25.2038 | 0.0005056078
73.37764 | 21.4566 | 21.39292 | -3.829894 | 0.06367663 | 25.22231 | 0.0005053241
73.38763 | 21.487 | 21.41215 | -3.829086 | 0.07484732 | 25.24073 | 0.0005050394
73.39763 | 21.5252 | 21.43134 | -3.828266 | 0.0938638 | 25.2591 | 0.000504753
73.40763 | 21.5565 | 21.45046 | -3.827437 | 0.1060409 | 25.27739 | 0.0005044654
73.41763 | 21.5839 | 21.46952 | -3.826596 | 0.1143805 | 25.29561 | 0.0005041764
73.42763 | 21.6157 | 21.48852 | -3.825746 | 0.1271849 | 25.31376 | 0.0005038862
73.43763 | 21.6525 | 21.50744 | -3.824885 | 0.1450553 | 25.33183 | 0.0005035946
73.44762 | 21.6786 | 21.52629 | -3.824014 | 0.1523082 | 25.3498 | 0.000503302
73.45762 | 21.7206 | 21.54509 | -3.823133 | 0.1755072 | 25.36772 | 0.0005030078
73.46762 | 21.7494 | 21.56383 | -3.822241 | 0.1855734 | 25.38556 | 0.0005027122
73.47762 | 21.781 | 21.58249 | -3.821338 | 0.1985073 | 25.40333 | 0.0005024153
73.48762 | 21.8134 | 21.60109 | -3.820425 | 0.2123064 | 25.42102 | 0.0005021171
73.49761 | 21.8485 | 21.61961 | -3.819503 | 0.2288927 | 25.43861 | 0.0005018178
73.50761 | 21.8754 | 21.63807 | -3.818569 | 0.237329 | 25.45614 | 0.0005015168
73.51761 | 21.9157 | 21.65647 | -3.817625 | 0.2592329 | 25.47359 | 0.0005012145
73.52761 | 21.9486 | 21.67479 | -3.816671 | 0.2738098 | 25.49096 | 0.0005009108
73.53761 | 21.9798 | 21.69305 | -3.815706 | 0.2867525 | 25.50825 | 0.0005006058
73.54761 | 22.0116 | 21.71123 | -3.81473 | 0.3003671 | 25.52546 | 0.0005002994
73.5576 | 22.0453 | 21.72932 | -3.813746 | 0.3159759 | 25.54257 | 0.0004999919
73.5676 | 22.0705 | 21.74737 | -3.81275 | 0.3231324 | 25.55962 | 0.0004996827
73.5776 | 22.1066 | 21.76534 | -3.811743 | 0.3412605 | 25.57658 | 0.0004993722
73.5876 | 22.1388 | 21.78324 | -3.810727 | 0.3555643 | 25.59346 | 0.0004990603
73.5976 | 22.1659 | 21.80106 | -3.809699 | 0.3648431 | 25.61026 | 0.0004987469
73.60759 | 22.1986 | 21.81879 | -3.808663 | 0.3798116 | 25.62695 | 0.0004984325
73.61759 | 22.2282 | 21.83646 | -3.807615 | 0.3917377 | 25.64358 | 0.0004981163
73.62759 | 22.2545 | 21.85406 | -3.806557 | 0.4004402 | 25.66012 | 0.0004977987
73.63759 | 22.282 | 21.87159 | -3.805488 | 0.4104138 | 25.67658 | 0.0004974798
73.64759 | 22.3194 | 21.88903 | -3.804409 | 0.430367 | 25.69294 | 0.0004971594
73.65759 | 22.3387 | 21.90641 | -3.80332 | 0.4322947 | 25.70923 | 0.0004968376
73.66758 | 22.3721 | 21.92368 | -3.802221 | 0.4484189 | 25.72541 | 0.0004965147
73.67758 | 22.3981 | 21.9409 | -3.801111 | 0.4572003 | 25.74151 | 0.00049619
73.68758 | 22.4215 | 21.95804 | -3.79999 | 0.4634642 | 25.75753 | 0.0004958639
73.69758 | 22.4472 | 21.9751 | -3.798859 | 0.4721026 | 25.77346 | 0.0004955364
73.70758 | 22.4824 | 21.99208 | -3.797718 | 0.4903215 | 25.7893 | 0.0004952075
73.71757 | 22.5075 | 22.00896 | -3.796568 | 0.4985371 | 25.80504 | 0.0004948774
73.72757 | 22.5327 | 22.02578 | -3.795406 | 0.5069161 | 25.8207 | 0.0004945455
73.73757 | 22.5633 | 22.04252 | -3.794233 | 0.5207782 | 25.83626 | 0.0004942122
73.74757 | 22.5875 | 22.05918 | -3.793051 | 0.5283204 | 25.85174 | 0.0004938774
73.75757 | 22.6101 | 22.07576 | -3.791858 | 0.5343447 | 25.86712 | 0.0004935412
73.76757 | 22.6462 | 22.09225 | -3.790654 | 0.5539498 | 25.88241 | 0.0004932036
73.77756 | 22.6631 | 22.10865 | -3.789442 | 0.5544522 | 25.8976 | 0.0004928648
73.78756 | 22.7007 | 22.12498 | -3.788218 | 0.5757233 | 25.9127 | 0.0004925242
73.79756 | 22.7241 | 22.14122 | -3.786983 | 0.5828792 | 25.92771 | 0.0004921822
73.80756 | 22.7539 | 22.15738 | -3.785738 | 0.5965202 | 25.94263 | 0.0004918386
73.81756 | 22.7799 | 22.17346 | -3.784483 | 0.6064439 | 25.95745 | 0.0004914936
73.82755 | 22.8131 | 22.18943 | -3.783219 | 0.62367 | 25.97216 | 0.0004911475
73.83755 | 22.8387 | 22.20533 | -3.781943 | 0.6333662 | 25.98679 | 0.0004907995
73.84755 | 22.8693 | 22.22115 | -3.780657 | 0.6481477 | 26.00132 | 0.0004904501
73.85755 | 22.8971 | 22.23688 | -3.77936 | 0.6602163 | 26.01575 | 0.0004900991
73.86755 | 22.9317 | 22.25253 | -3.778053 | 0.6791723 | 26.03009 | 0.0004897467
73.87755 | 22.9588 | 22.26808 | -3.776736 | 0.6907167 | 26.04433 | 0.0004893928
73.88754 | 22.9862 | 22.28354 | -3.77541 | 0.7026637 | 26.05846 | 0.0004890378
73.89754 | 23.0077 | 22.29892 | -3.774072 | 0.7087815 | 26.0725 | 0.000488681
73.90754 | 23.0466 | 22.31421 | -3.772724 | 0.7323932 | 26.08644 | 0.0004883225
73.91754 | 23.0735 | 22.32941 | -3.771365 | 0.7440896 | 26.10029 | 0.0004879627
73.92754 | 23.1064 | 22.34452 | -3.769996 | 0.7618811 | 26.11403 | 0.0004876013
73.93753 | 23.1305 | 22.35952 | -3.768619 | 0.7709768 | 26.12765 | 0.0004872388
73.94753 | 23.162 | 22.37445 | -3.767229 | 0.7875459 | 26.1412 | 0.0004868744
73.95753 | 23.1902 | 22.38929 | -3.765829 | 0.8009082 | 26.15463 | 0.0004865085
73.96753 | 23.2192 | 22.40404 | -3.764419 | 0.8151616 | 26.16797 | 0.0004861411
73.97753 | 23.2527 | 22.41869 | -3.762999 | 0.834005 | 26.18121 | 0.0004857723
73.98753 | 23.2802 | 22.43325 | -3.761568 | 0.8469453 | 26.19434 | 0.0004854018
73.99752 | 23.3023 | 22.44771 | -3.760128 | 0.8545884 | 26.20735 | 0.0004850304
74.00752 | 23.3268 | 22.46209 | -3.758677 | 0.864714 | 26.22028 | 0.0004846569
74.01752 | 23.3497 | 22.47637 | -3.757215 | 0.8733325 | 26.2331 | 0.000484282
74.02752 | 23.386 | 22.49055 | -3.755743 | 0.8954466 | 26.24581 | 0.0004839056
74.03752 | 23.4151 | 22.50465 | -3.754261 | 0.9104547 | 26.25842 | 0.0004835276
74.04751 | 23.4383 | 22.51863 | -3.752769 | 0.9196714 | 26.27091 | 0.0004831485
74.05751 | 23.4607 | 22.53253 | -3.751267 | 0.9281716 | 26.28331 | 0.0004827675
74.06751 | 23.4893 | 22.54633 | -3.749753 | 0.9429653 | 26.29561 | 0.000482385
74.07751 | 23.5058 | 22.56004 | -3.74823 | 0.9457583 | 26.30779 | 0.000482001
74.08751 | 23.5317 | 22.57365 | -3.746696 | 0.9580487 | 26.31987 | 0.0004816154
74.09751 | 23.5597 | 22.58717 | -3.745152 | 0.9725332 | 26.33184 | 0.0004812284
74.1075 | 23.5776 | 22.60057 | -3.743599 | 0.9770303 | 26.34369 | 0.0004808402
74.1175 | 23.5919 | 22.61389 | -3.742034 | 0.9780099 | 26.35544 | 0.0004804501
74.1275 | 23.6104 | 22.62711 | -3.740459 | 0.9832922 | 26.36709 | 0.0004800585
74.1375 | 23.6279 | 22.64023 | -3.738874 | 0.9876696 | 26.37862 | 0.0004796653
74.1475 | 23.6502 | 22.65326 | -3.737278 | 0.9969449 | 26.39005 | 0.0004792707
74.15749 | 23.6738 | 22.66617 | -3.735674 | 1.007635 | 26.40136 | 0.000478875
74.16749 | 23.6835 | 22.67899 | -3.734058 | 1.004513 | 26.41257 | 0.0004784773
74.17749 | 23.7061 | 22.69171 | -3.732432 | 1.01439 | 26.42366 | 0.000478078
74.18749 | 23.7178 | 22.70433 | -3.730795 | 1.013467 | 26.43465 | 0.0004776773
74.19749 | 23.7302 | 22.71685 | -3.729148 | 1.013349 | 26.44552 | 0.000477275
74.20749 | 23.7483 | 22.72927 | -3.727491 | 1.019027 | 26.45629 | 0.0004768713
74.21748 | 23.7592 | 22.74158 | -3.725825 | 1.017622 | 26.46693 | 0.0004764664
74.22748 | 23.7721 | 22.7538 | -3.724147 | 1.018303 | 26.47747 | 0.0004760597
74.23748 | 23.7875 | 22.76591 | -3.72246 | 1.021592 | 26.48789 | 0.0004756513
74.24748 | 23.799 | 22.77792 | -3.720761 | 1.021079 | 26.49821 | 0.0004752415
74.25748 | 23.817 | 22.78983 | -3.719053 | 1.027174 | 26.5084 | 0.0004748301
74.26747 | 23.8351 | 22.80162 | -3.717336 | 1.033483 | 26.51848 | 0.0004744177
74.27747 | 23.8438 | 22.81332 | -3.715607 | 1.030482 | 26.52845 | 0.0004740033
74.28747 | 23.8625 | 22.82492 | -3.713868 | 1.037584 | 26.53831 | 0.0004735874
74.29747 | 23.8786 | 22.83641 | -3.712118 | 1.042193 | 26.54805 | 0.00047317
74.30747 | 23.8937 | 22.84779 | -3.710359 | 1.045909 | 26.55768 | 0.000472751
74.31747 | 23.9077 | 22.85908 | -3.708589 | 1.048625 | 26.56719 | 0.0004723306
74.32746 | 23.9284 | 22.87024 | -3.70681 | 1.058161 | 26.57658 | 0.0004719091
74.33746 | 23.9376 | 22.88131 | -3.70502 | 1.05629 | 26.58586 | 0.0004714856
74.34746 | 23.9501 | 22.89228 | -3.703219 | 1.057825 | 26.59502 | 0.0004710607
74.35746 | 23.9756 | 22.90314 | -3.701408 | 1.072464 | 26.60407 | 0.0004706342
74.36746 | 23.9822 | 22.91388 | -3.699587 | 1.068315 | 26.613 | 0.0004702062
74.37745 | 24.0022 | 22.92452 | -3.697758 | 1.077679 | 26.62181 | 0.0004697772
74.38745 | 24.0201 | 22.93506 | -3.695916 | 1.08504 | 26.63051 | 0.0004693463
74.39745 | 24.0415 | 22.94549 | -3.694065 | 1.096008 | 26.63909 | 0.0004689138
74.40745 | 24.0566 | 22.95581 | -3.692203 | 1.100786 | 26.64755 | 0.0004684798
74.41745 | 24.0662 | 22.96603 | -3.690331 | 1.100168 | 26.65589 | 0.0004680444
74.42745 | 24.0924 | 22.97613 | -3.688448 | 1.116265 | 26.66412 | 0.0004676074
74.43744 | 24.112 | 22.98613 | -3.686558 | 1.125873 | 26.67222 | 0.0004671695
74.44744 | 24.1278 | 22.99602 | -3.684655 | 1.131785 | 26.6802 | 0.0004667295
74.45744 | 24.1379 | 23.0058 | -3.682742 | 1.132103 | 26.68807 | 0.0004662881
74.46744 | 24.1588 | 23.01547 | -3.680819 | 1.14333 | 26.69582 | 0.0004658452
74.47744 | 24.165 | 23.02503 | -3.678886 | 1.139969 | 26.70345 | 0.0004654009
74.48743 | 24.1713 | 23.03448 | -3.676944 | 1.136824 | 26.71096 | 0.0004649555
74.49743 | 24.1988 | 23.04382 | -3.67499 | 1.154981 | 26.71835 | 0.0004645082
74.50743 | 24.2197 | 23.05305 | -3.673026 | 1.166648 | 26.72561 | 0.0004640594
74.51743 | 24.2302 | 23.06218 | -3.671052 | 1.168024 | 26.73276 | 0.0004636091
74.52743 | 24.2464 | 23.07119 | -3.669068 | 1.175214 | 26.73979 | 0.0004631573
74.53743 | 24.2591 | 23.08009 | -3.667074 | 1.179012 | 26.7467 | 0.0004627042
74.54742 | 24.2736 | 23.08887 | -3.665071 | 1.184727 | 26.75348 | 0.00046225
74.55742 | 24.2839 | 23.09755 | -3.663057 | 1.186349 | 26.76015 | 0.0004617939
74.56742 | 24.2988 | 23.10612 | -3.661032 | 1.192684 | 26.76669 | 0.0004613363
74.57742 | 24.3094 | 23.11458 | -3.658997 | 1.194824 | 26.77311 | 0.0004608773
74.58742 | 24.3193 | 23.12292 | -3.656952 | 1.196382 | 26.77941 | 0.0004604168
74.59741 | 24.3244 | 23.13114 | -3.654898 | 1.193256 | 26.78558 | 0.0004599554
74.60741 | 24.3424 | 23.13927 | -3.652833 | 1.203135 | 26.79164 | 0.000459492
74.61741 | 24.3492 | 23.14727 | -3.650757 | 1.20193 | 26.79757 | 0.0004590272
74.62741 | 24.3574 | 23.15517 | -3.648671 | 1.20223 | 26.80338 | 0.000458561
74.63741 | 24.375 | 23.16295 | -3.646576 | 1.212048 | 26.80907 | 0.0004580933
74.6474 | 24.386 | 23.17061 | -3.644472 | 1.215386 | 26.81463 | 0.0004576247
74.6574 | 24.3903 | 23.17817 | -3.642355 | 1.212127 | 26.82007 | 0.0004571542
74.6674 | 24.3988 | 23.18562 | -3.640229 | 1.213181 | 26.82539 | 0.0004566823
74.6774 | 24.4093 | 23.19295 | -3.638093 | 1.216349 | 26.83059 | 0.000456209
74.6874 | 24.4135 | 23.20017 | -3.635946 | 1.213334 | 26.83566 | 0.0004557342
74.6974 | 24.4168 | 23.20727 | -3.63379 | 1.209529 | 26.84061 | 0.000455258
74.70739 | 24.4296 | 23.21426 | -3.631625 | 1.215343 | 26.84543 | 0.000454781
74.71739 | 24.4293 | 23.22113 | -3.629448 | 1.208167 | 26.85013 | 0.000454302
74.72739 | 24.442 | 23.2279 | -3.627261 | 1.214103 | 26.8547 | 0.0004538216
74.73739 | 24.4472 | 23.23454 | -3.625064 | 1.212655 | 26.85916 | 0.0004533399
74.74739 | 24.4563 | 23.24108 | -3.622857 | 1.215217 | 26.86349 | 0.0004528568
74.75738 | 24.4607 | 23.2475 | -3.620642 | 1.213204 | 26.86769 | 0.0004523727
74.76738 | 24.4678 | 23.25381 | -3.618415 | 1.213994 | 26.87177 | 0.0004518869
74.77738 | 24.4783 | 23.26 | -3.616177 | 1.218302 | 26.87572 | 0.0004513996
74.78738 | 24.4903 | 23.26607 | -3.61393 | 1.224225 | 26.87955 | 0.000450911
74.79738 | 24.4921 | 23.27204 | -3.611672 | 1.220063 | 26.88326 | 0.000450421
74.80738 | 24.4966 | 23.27789 | -3.609404 | 1.218714 | 26.88684 | 0.0004499296
74.81737 | 24.5008 | 23.28361 | -3.607129 | 1.217187 | 26.89029 | 0.0004494374
74.82737 | 24.5013 | 23.28923 | -3.604841 | 1.212066 | 26.89363 | 0.0004489434
74.83737 | 24.5071 | 23.29474 | -3.602543 | 1.212362 | 26.89683 | 0.000448448
74.84737 | 24.5203 | 23.30013 | -3.600235 | 1.220173 | 26.89991 | 0.0004479513
74.85737 | 24.5275 | 23.3054 | -3.597917 | 1.222097 | 26.90287 | 0.0004474532
74.86736 | 24.5332 | 23.31056 | -3.595592 | 1.222644 | 26.9057 | 0.0004469543
74.87736 | 24.5375 | 23.3156 | -3.593254 | 1.221896 | 26.90841 | 0.0004464537
74.88736 | 24.5447 | 23.32053 | -3.590905 | 1.224169 | 26.91099 | 0.0004459516
74.89736 | 24.5491 | 23.32535 | -3.588547 | 1.223754 | 26.91345 | 0.0004454483
74.90736 | 24.552 | 23.33005 | -3.586179 | 1.221955 | 26.91578 | 0.0004449436
74.91736 | 24.5504 | 23.33463 | -3.583801 | 1.215773 | 26.91798 | 0.0004444377
74.92735 | 24.5602 | 23.33909 | -3.581415 | 1.221108 | 26.92006 | 0.000443931
74.93735 | 24.5622 | 23.34344 | -3.579017 | 1.218755 | 26.92202 | 0.0004434224
74.94735 | 24.5626 | 23.34768 | -3.576608 | 1.214916 | 26.92385 | 0.0004429127
74.95735 | 24.5676 | 23.35181 | -3.57419 | 1.215794 | 26.92555 | 0.0004424016
74.96735 | 24.5718 | 23.35581 | -3.571762 | 1.215986 | 26.92713 | 0.0004418892
74.97734 | 24.5725 | 23.3597 | -3.569326 | 1.212796 | 26.92859 | 0.0004413761
74.98734 | 24.5747 | 23.36348 | -3.566877 | 1.211221 | 26.92992 | 0.0004408612
74.99734 | 24.5809 | 23.36714 | -3.564419 | 1.21376 | 26.93112 | 0.0004403451
75.00734 | 24.587 | 23.37069 | -3.561951 | 1.21631 | 26.9322 | 0.0004398278
75.01734 | 24.5867 | 23.37412 | -3.559472 | 1.212581 | 26.93315 | 0.0004393091
75.02734 | 24.588 | 23.37743 | -3.556984 | 1.210566 | 26.93398 | 0.0004387892
75.03733 | 24.5913 | 23.38063 | -3.554488 | 1.210671 | 26.93468 | 0.0004382686
75.04733 | 24.5876 | 23.38371 | -3.55198 | 1.203885 | 26.93526 | 0.0004377463
75.05733 | 24.5849 | 23.38669 | -3.549462 | 1.198212 | 26.93571 | 0.0004372229
75.06733 | 24.5824 | 23.38954 | -3.546934 | 1.192858 | 26.93604 | 0.0004366981
75.07733 | 24.5936 | 23.39228 | -3.544395 | 1.201317 | 26.93624 | 0.0004361722
75.08732 | 24.5916 | 23.3949 | -3.54185 | 1.196695 | 26.93632 | 0.0004356456
75.09732 | 24.5976 | 23.39742 | -3.539292 | 1.200184 | 26.93627 | 0.0004351173
75.10732 | 24.5977 | 23.39981 | -3.536724 | 1.19789 | 26.9361 | 0.0004345877
75.11732 | 24.5968 | 23.40209 | -3.534146 | 1.19471 | 26.9358 | 0.000434057
75.12732 | 24.5942 | 23.40426 | -3.531558 | 1.189942 | 26.93538 | 0.0004335252
75.13732 | 24.5919 | 23.40631 | -3.52896 | 1.185593 | 26.93483 | 0.0004329922
75.14731 | 24.5887 | 23.40824 | -3.526355 | 1.180456 | 26.93417 | 0.0004324586
75.15731 | 24.5954 | 23.41006 | -3.523737 | 1.185336 | 26.93337 | 0.0004319232
75.16731 | 24.5919 | 23.41177 | -3.521109 | 1.180129 | 26.93245 | 0.0004313867
75.17731 | 24.5885 | 23.41337 | -3.518472 | 1.175133 | 26.93141 | 0.0004308492
75.18731 | 24.5863 | 23.41484 | -3.515824 | 1.171456 | 26.93024 | 0.0004303104
75.1973 | 24.5855 | 23.41621 | -3.51317 | 1.16929 | 26.92895 | 0.0004297711
75.2073 | 24.5829 | 23.41746 | -3.510502 | 1.165441 | 26.92753 | 0.0004292301
75.2173 | 24.5808 | 23.4186 | -3.507825 | 1.162204 | 26.92599 | 0.000428688
75.2273 | 24.5808 | 23.41962 | -3.505138 | 1.16118 | 26.92433 | 0.0004281449
75.2373 | 24.577 | 23.42053 | -3.502441 | 1.156473 | 26.92254 | 0.0004276005
75.2473 | 24.5748 | 23.42132 | -3.499734 | 1.153477 | 26.92063 | 0.0004270552
75.25729 | 24.5661 | 23.42201 | -3.49702 | 1.144094 | 26.9186 | 0.0004265093
75.26729 | 24.5641 | 23.42257 | -3.494293 | 1.141525 | 26.91644 | 0.0004259618
75.27729 | 24.5582 | 23.42303 | -3.491557 | 1.13517 | 26.91416 | 0.0004254132
75.28729 | 24.5474 | 23.42337 | -3.48881 | 1.124026 | 26.91176 | 0.0004248636
75.29729 | 24.5282 | 23.4236 | -3.486054 | 1.104596 | 26.90923 | 0.0004243129
75.30728 | 24.5395 | 23.42372 | -3.483291 | 1.11578 | 26.90659 | 0.0004237617
75.31728 | 24.5271 | 23.42372 | -3.480515 | 1.103376 | 26.90382 | 0.0004232089
75.32728 | 24.5267 | 23.42362 | -3.477729 | 1.103083 | 26.90092 | 0.0004226551
75.33728 | 24.5166 | 23.4234 | -3.474934 | 1.093203 | 26.89791 | 0.0004221003
75.34728 | 24.5082 | 23.42306 | -3.472128 | 1.085136 | 26.89477 | 0.0004215445
75.35728 | 24.4963 | 23.42262 | -3.469313 | 1.073678 | 26.89151 | 0.0004209877
75.36727 | 24.4894 | 23.42206 | -3.46649 | 1.067335 | 26.88813 | 0.0004204304
75.37727 | 24.482 | 23.4214 | -3.463655 | 1.060602 | 26.88463 | 0.0004198715
75.38727 | 24.4716 | 23.42062 | -3.460811 | 1.050982 | 26.88101 | 0.0004193117
75.39727 | 24.466 | 23.41973 | -3.457956 | 1.046271 | 26.87727 | 0.000418751
75.40727 | 24.4465 | 23.41873 | -3.455092 | 1.027773 | 26.8734 | 0.0004181892
75.41726 | 24.4372 | 23.41762 | -3.45222 | 1.019581 | 26.86942 | 0.0004176271
75.42726 | 24.4271 | 23.41639 | -3.449336 | 1.010707 | 26.86531 | 0.0004170634
75.43726 | 24.419 | 23.41506 | -3.446442 | 1.003939 | 26.86109 | 0.0004164988
75.44726 | 24.4047 | 23.41362 | -3.443539 | 0.9910821 | 26.85674 | 0.0004159333
75.45726 | 24.3949 | 23.41206 | -3.440626 | 0.9828361 | 26.85227 | 0.0004153669
75.46726 | 24.3896 | 23.4104 | -3.437702 | 0.9792003 | 26.84769 | 0.0004147995
75.47725 | 24.3776 | 23.40863 | -3.434772 | 0.9689724 | 26.84299 | 0.0004142317
75.48725 | 24.3644 | 23.40675 | -3.43183 | 0.9576518 | 26.83816 | 0.0004136626
75.49725 | 24.3517 | 23.40475 | -3.428877 | 0.9469454 | 26.83322 | 0.0004130925
75.50725 | 24.3364 | 23.40265 | -3.425915 | 0.9337455 | 26.82816 | 0.0004125215
75.51725 | 24.3174 | 23.40044 | -3.422943 | 0.9169563 | 26.82297 | 0.0004119496
75.52724 | 24.3125 | 23.39813 | -3.419964 | 0.9143712 | 26.81768 | 0.0004113775
75.53724 | 24.2995 | 23.3957 | -3.416973 | 0.9037969 | 26.81227 | 0.0004108039
75.54724 | 24.3002 | 23.39317 | -3.413972 | 0.907032 | 26.80673 | 0.0004102295
75.55724 | 24.2896 | 23.39053 | -3.410961 | 0.8990736 | 26.80108 | 0.0004096542
75.56724 | 24.2794 | 23.38778 | -3.40794 | 0.8916199 | 26.79531 | 0.0004090781
75.57724 | 24.2674 | 23.38492 | -3.40491 | 0.8824787 | 26.78942 | 0.0004085011
75.58723 | 24.2589 | 23.38196 | -3.401873 | 0.8769403 | 26.78342 | 0.0004079239
75.59723 | 24.2513 | 23.37889 | -3.398823 | 0.8724095 | 26.77731 | 0.0004073454
75.60723 | 24.242 | 23.37571 | -3.395764 | 0.8662851 | 26.77107 | 0.000406766
75.61723 | 24.223 | 23.37243 | -3.392694 | 0.8505701 | 26.76472 | 0.0004061858
75.62723 | 24.224 | 23.36904 | -3.389616 | 0.8549587 | 26.75825 | 0.0004056048
75.63722 | 24.2045 | 23.36555 | -3.38653 | 0.8389486 | 26.75168 | 0.0004050237
75.64722 | 24.1995 | 23.36195 | -3.383432 | 0.83755 | 26.74498 | 0.0004044411
75.65722 | 24.1922 | 23.35825 | -3.380324 | 0.8339549 | 26.73817 | 0.0004038578
75.66722 | 24.1835 | 23.35444 | -3.377206 | 0.8290639 | 26.73124 | 0.0004032738
75.67722 | 24.1746 | 23.35052 | -3.374079 | 0.8240801 | 26.7242 | 0.000402689
75.68722 | 24.1632 | 23.3465 | -3.370942 | 0.8167007 | 26.71704 | 0.0004021034
75.69721 | 24.151 | 23.34238 | -3.367799 | 0.8086175 | 26.70978 | 0.0004015178
75.70721 | 24.1423 | 23.33816 | -3.364643 | 0.8041443 | 26.7024 | 0.0004009308
75.71721 | 24.1377 | 23.33383 | -3.361477 | 0.8038744 | 26.6949 | 0.0004003431
75.72721 | 24.1291 | 23.32939 | -3.358301 | 0.7997102 | 26.68729 | 0.0003997547
75.73721 | 24.1122 | 23.32486 | -3.355116 | 0.7873448 | 26.67957 | 0.0003991656
75.7472 | 24.1023 | 23.32022 | -3.351925 | 0.7820801 | 26.67175 | 0.0003985764
75.7572 | 24.101 | 23.31548 | -3.34872 | 0.7855196 | 26.6638 | 0.000397986
75.7672 | 24.0864 | 23.31064 | -3.345506 | 0.7757645 | 26.65574 | 0.0003973948
75.7772 | 24.0748 | 23.30569 | -3.342283 | 0.7691082 | 26.64758 | 0.000396803
75.7872 | 24.0626 | 23.30065 | -3.33905 | 0.7619531 | 26.6393 | 0.0003962106
75.7972 | 24.0607 | 23.2955 | -3.335807 | 0.7652001 | 26.63091 | 0.0003956175
75.80719 | 24.0484 | 23.29026 | -3.332558 | 0.7581422 | 26.62242 | 0.0003950244
75.81719 | 24.0369 | 23.28491 | -3.329296 | 0.7519916 | 26.61381 | 0.00039443
75.82719 | 24.0294 | 23.27946 | -3.326024 | 0.7499369 | 26.60509 | 0.000393835
75.83719 | 24.0192 | 23.27392 | -3.322743 | 0.7452842 | 26.59627 | 0.0003932395
75.84719 | 24.01 | 23.26827 | -3.319453 | 0.7417321 | 26.58733 | 0.0003926432
75.85718 | 23.9947 | 23.26253 | -3.316156 | 0.7321722 | 26.57829 | 0.0003920471
75.86718 | 23.9804 | 23.25668 | -3.312846 | 0.7237174 | 26.56914 | 0.0003914497
75.87718 | 23.9702 | 23.25074 | -3.309527 | 0.7194592 | 26.55988 | 0.0003908517
75.88718 | 23.9607 | 23.2447 | -3.306198 | 0.7160033 | 26.5505 | 0.0003902532
75.89718 | 23.9436 | 23.23856 | -3.30286 | 0.7050419 | 26.54103 | 0.0003896541
75.90718 | 23.9265 | 23.23232 | -3.299512 | 0.694178 | 26.53144 | 0.0003890544
75.91717 | 23.9133 | 23.226 | -3.296158 | 0.6873021 | 26.52177 | 0.0003884549
75.92717 | 23.8975 | 23.21957 | -3.292791 | 0.677934 | 26.51197 | 0.0003878542
75.93717 | 23.8814 | 23.21304 | -3.289414 | 0.6683603 | 26.50207 | 0.0003872529
75.94717 | 23.8615 | 23.20642 | -3.286028 | 0.6550806 | 26.49206 | 0.0003866512
75.95717 | 23.8499 | 23.1997 | -3.282633 | 0.6501958 | 26.48195 | 0.0003860489
75.96716 | 23.8342 | 23.1929 | -3.279231 | 0.6413033 | 26.47174 | 0.0003854467
75.97716 | 23.8092 | 23.18599 | -3.275817 | 0.6232126 | 26.46142 | 0.0003848435
75.98716 | 23.7892 | 23.17899 | -3.272393 | 0.6102123 | 26.451 | 0.0003842397
75.99716 | 23.7744 | 23.17189 | -3.26896 | 0.6025086 | 26.44047 | 0.0003836355
76.00716 | 23.7571 | 23.1647 | -3.265517 | 0.5924 | 26.42983 | 0.0003830308
76.01716 | 23.7379 | 23.15742 | -3.262065 | 0.5804822 | 26.4191 | 0.0003824257
76.02715 | 23.7167 | 23.15005 | -3.258606 | 0.5666508 | 26.40827 | 0.0003818207
76.03715 | 23.6978 | 23.14258 | -3.255135 | 0.555221 | 26.39733 | 0.0003812146
76.04715 | 23.6812 | 23.13502 | -3.251654 | 0.5461792 | 26.38629 | 0.0003806082
76.05715 | 23.6666 | 23.12737 | -3.248164 | 0.5392348 | 26.37515 | 0.0003800012
76.06715 | 23.6503 | 23.11962 | -3.244665 | 0.5306778 | 26.36391 | 0.000379394
76.07714 | 23.6314 | 23.11179 | -3.241159 | 0.519606 | 26.35257 | 0.0003787868
76.08714 | 23.609 | 23.10387 | -3.237641 | 0.5051325 | 26.34113 | 0.0003781787
76.09714 | 23.5872 | 23.09585 | -3.234113 | 0.4913511 | 26.32958 | 0.0003775702
76.10714 | 23.5726 | 23.08774 | -3.230576 | 0.4848558 | 26.31794 | 0.0003769613
76.11714 | 23.5624 | 23.07955 | -3.22703 | 0.4828521 | 26.3062 | 0.000376352
76.12714 | 23.5409 | 23.07126 | -3.223474 | 0.4696381 | 26.29436 | 0.0003757424
76.13713 | 23.5251 | 23.06289 | -3.219912 | 0.4622059 | 26.28243 | 0.000375133
76.14713 | 23.5098 | 23.05443 | -3.216337 | 0.4553691 | 26.27039 | 0.0003745226
76.15713 | 23.4933 | 23.04588 | -3.212753 | 0.4474177 | 26.25826 | 0.000373912
76.16713 | 23.4743 | 23.03724 | -3.20916 | 0.4370571 | 26.24603 | 0.0003733009
76.17713 | 23.455 | 23.02852 | -3.205557 | 0.4264846 | 26.2337 | 0.0003726896
76.18712 | 23.4385 | 23.01971 | -3.201948 | 0.4187896 | 26.22129 | 0.0003720785
76.19712 | 23.4216 | 23.01081 | -3.198327 | 0.410788 | 26.20877 | 0.0003714665
76.20712 | 23.4068 | 23.00183 | -3.194696 | 0.4049731 | 26.19615 | 0.0003708543
76.21712 | 23.3856 | 22.99275 | -3.191056 | 0.3928459 | 26.18344 | 0.0003702417
76.22712 | 23.3715 | 22.9836 | -3.187406 | 0.3879012 | 26.17064 | 0.0003696288
76.23712 | 23.3505 | 22.97436 | -3.183748 | 0.3761417 | 26.15774 | 0.0003690157
76.24711 | 23.3375 | 22.96504 | -3.180083 | 0.3724608 | 26.14475 | 0.0003684029
76.25711 | 23.3174 | 22.95563 | -3.176406 | 0.3617701 | 26.13167 | 0.0003677893
76.26711 | 23.3041 | 22.94614 | -3.172719 | 0.3579646 | 26.11849 | 0.0003671753
76.27711 | 23.2851 | 22.93656 | -3.169023 | 0.3485414 | 26.10522 | 0.0003665612
76.28711 | 23.2728 | 22.9269 | -3.165318 | 0.3459025 | 26.09185 | 0.0003659468
76.2971 | 23.2537 | 22.91716 | -3.161607 | 0.3365369 | 26.0784 | 0.0003653328
76.3071 | 23.2337 | 22.90734 | -3.157883 | 0.3263592 | 26.06486 | 0.000364718
76.3171 | 23.2119 | 22.89743 | -3.15415 | 0.3144662 | 26.05122 | 0.0003641029
76.3271 | 23.1966 | 22.88745 | -3.150408 | 0.3091537 | 26.03749 | 0.0003634876
76.3371 | 23.1859 | 22.87738 | -3.146656 | 0.3085239 | 26.02367 | 0.0003628722
76.3471 | 23.1705 | 22.86722 | -3.142896 | 0.3032753 | 26.00976 | 0.0003622565
76.35709 | 23.154 | 22.85701 | -3.139129 | 0.2969885 | 25.99578 | 0.0003616414
76.36709 | 23.1412 | 22.8467 | -3.13535 | 0.2944991 | 25.98169 | 0.0003610254
76.37709 | 23.1256 | 22.83631 | -3.131562 | 0.289286 | 25.96752 | 0.0003604092
76.38709 | 23.109 | 22.82585 | -3.127764 | 0.2831533 | 25.95325 | 0.0003597929
76.39709 | 23.1 | 22.8153 | -3.123957 | 0.2846994 | 25.9389 | 0.0003591764
76.40708 | 23.0801 | 22.80469 | -3.120145 | 0.2754135 | 25.92447 | 0.0003585604
76.41708 | 23.0659 | 22.79399 | -3.11632 | 0.2719141 | 25.90995 | 0.0003579437
76.42708 | 23.0438 | 22.78321 | -3.112485 | 0.2605929 | 25.89533 | 0.0003573268
76.43708 | 23.0404 | 22.77235 | -3.108641 | 0.2680494 | 25.88064 | 0.0003567098
76.44708 | 23.0254 | 22.76142 | -3.104789 | 0.2639808 | 25.86585 | 0.0003560927
76.45708 | 23.005 | 22.75041 | -3.100927 | 0.2545871 | 25.85098 | 0.0003554755
76.46707 | 22.9865 | 22.73934 | -3.097059 | 0.2471628 | 25.83604 | 0.0003548588
76.47707 | 22.9765 | 22.72818 | -3.093179 | 0.2483225 | 25.821 | 0.0003542414
76.48707 | 22.9573 | 22.71695 | -3.08929 | 0.2403541 | 25.80588 | 0.000353624
76.49707 | 22.9423 | 22.70564 | -3.085391 | 0.2366622 | 25.79068 | 0.0003530064
76.50707 | 22.9266 | 22.69426 | -3.081483 | 0.2323441 | 25.77539 | 0.0003523888
76.51706 | 22.9103 | 22.68281 | -3.077571 | 0.2274876 | 25.76003 | 0.0003517717
76.52706 | 22.9042 | 22.67128 | -3.073645 | 0.2329159 | 25.74458 | 0.000351154
76.53706 | 22.8714 | 22.65968 | -3.06971 | 0.2117165 | 25.72904 | 0.0003505363
76.54706 | 22.8692 | 22.64801 | -3.065766 | 0.2211905 | 25.71343 | 0.0003499184
76.55706 | 22.8483 | 22.63626 | -3.061812 | 0.2120354 | 25.69773 | 0.0003493006
76.56706 | 22.8315 | 22.62445 | -3.05785 | 0.2070509 | 25.68195 | 0.0003486828
76.57705 | 22.8155 | 22.61257 | -3.053883 | 0.2029277 | 25.66611 | 0.0003480655
76.58705 | 22.7963 | 22.60061 | -3.049902 | 0.1956858 | 25.65017 | 0.0003474476
76.59705 | 22.7858 | 22.58858 | -3.045913 | 0.1972153 | 25.63415 | 0.0003468297
76.60705 | 22.769 | 22.57649 | -3.041914 | 0.1925128 | 25.61806 | 0.0003462119
76.61705 | 22.7422 | 22.56432 | -3.037907 | 0.1778811 | 25.60188 | 0.000345594
76.62704 | 22.7339 | 22.55209 | -3.033894 | 0.1818053 | 25.58564 | 0.0003449768
76.63704 | 22.7165 | 22.53979 | -3.029869 | 0.1767087 | 25.56932 | 0.000344359
76.64704 | 22.6921 | 22.52742 | -3.025834 | 0.1646824 | 25.55291 | 0.0003437412
76.65704 | 22.6763 | 22.51498 | -3.02179 | 0.1613235 | 25.53642 | 0.0003431235
76.66704 | 22.6584 | 22.50247 | -3.017738 | 0.1559322 | 25.51986 | 0.0003425058
76.67704 | 22.642 | 22.48989 | -3.013676 | 0.1521082 | 25.50323 | 0.0003418882
76.68703 | 22.6238 | 22.47726 | -3.009609 | 0.1465358 | 25.48653 | 0.0003412712
76.69703 | 22.5991 | 22.46456 | -3.00553 | 0.1345419 | 25.46975 | 0.0003406538
76.70703 | 22.5789 | 22.45178 | -3.001441 | 0.1271166 | 25.45288 | 0.0003400363
76.71703 | 22.5538 | 22.43895 | -2.997344 | 0.1148532 | 25.43595 | 0.000339419
76.72703 | 22.5374 | 22.42604 | -2.993237 | 0.1113593 | 25.41894 | 0.0003388017
76.73702 | 22.5168 | 22.41309 | -2.989126 | 0.1037132 | 25.40187 | 0.0003381852
76.74702 | 22.4959 | 22.40006 | -2.985001 | 0.09584285 | 25.38472 | 0.0003375682
76.75702 | 22.4618 | 22.38696 | -2.980868 | 0.07484001 | 25.36749 | 0.0003369512
76.76702 | 22.4466 | 22.3738 | -2.976726 | 0.07279915 | 25.35019 | 0.0003363344
76.77702 | 22.4263 | 22.36058 | -2.972574 | 0.06571989 | 25.33282 | 0.0003357177
76.78702 | 22.4052 | 22.3473 | -2.968414 | 0.05790118 | 25.31538 | 0.0003351012
76.79701 | 22.3794 | 22.33397 | -2.964249 | 0.04543389 | 25.29788 | 0.0003344853
76.80701 | 22.3529 | 22.32056 | -2.960072 | 0.03234047 | 25.2803 | 0.0003338691
76.81701 | 22.3319 | 22.30709 | -2.955885 | 0.02480959 | 25.26264 | 0.0003332529
76.82701 | 22.3025 | 22.29356 | -2.951689 | 0.008939554 | 25.24492 | 0.0003326369
76.83701 | 22.2914 | 22.27997 | -2.947484 | 0.01142743 | 25.22713 | 0.0003320211
76.847 | 22.2735 | 22.26634 | -2.943275 | 0.007163833 | 25.20928 | 0.0003314061
76.857 | 22.2455 | 22.25263 | -2.939053 | -0.007127165 | 25.19135 | 0.0003307906
76.867 | 22.2151 | 22.23886 | -2.934822 | -0.02375852 | 25.17335 | 0.0003301753
76.877 | 22.1939 | 22.22503 | -2.930582 | -0.03113395 | 25.15529 | 0.0003295602
76.887 | 22.175 | 22.21115 | -2.926333 | -0.03614701 | 25.13715 | 0.0003289452
76.897 | 22.1498 | 22.19721 | -2.922075 | -0.04740605 | 25.11895 | 0.0003283305
76.90699 | 22.1278 | 22.18322 | -2.917813 | -0.05541959 | 25.10071 | 0.0003277166
76.91699 | 22.1053 | 22.16916 | -2.913538 | -0.06386073 | 25.08237 | 0.0003271023
76.92699 | 22.0826 | 22.15505 | -2.909254 | -0.07244719 | 25.06397 | 0.0003264882
76.93699 | 22.0601 | 22.14087 | -2.904961 | -0.08077473 | 25.04551 | 0.0003258743
76.94699 | 22.0417 | 22.12665 | -2.900659 | -0.08494849 | 25.02698 | 0.0003252607
76.95698 | 22.0168 | 22.11238 | -2.896353 | -0.09558354 | 25.00841 | 0.0003246479
76.96698 | 21.9938 | 22.09804 | -2.892034 | -0.1042443 | 24.98975 | 0.0003240347
76.97698 | 21.962 | 22.08365 | -2.887706 | -0.1216509 | 24.97103 | 0.0003234218
76.98698 | 21.9464 | 22.06921 | -2.88337 | -0.1228055 | 24.95225 | 0.0003228092
76.99698 | 21.9303 | 22.05471 | -2.879024 | -0.1244054 | 24.93341 | 0.0003221968
77.00698 | 21.9049 | 22.04015 | -2.87467 | -0.1352524 | 24.9145 | 0.0003215846
77.01697 | 21.882 | 22.02556 | -2.870311 | -0.1435577 | 24.89555 | 0.0003209733
77.02697 | 21.8571 | 22.0109 | -2.86594 | -0.1537992 | 24.87652 | 0.0003203617
77.03697 | 21.8336 | 21.99619 | -2.86156 | -0.1625868 | 24.85743 | 0.0003197504
77.04697 | 21.8119 | 21.98142 | -2.85717 | -0.1695238 | 24.83828 | 0.0003191394
77.05697 | 21.7937 | 21.96661 | -2.852773 | -0.1729065 | 24.81906 | 0.0003185287
77.06696 | 21.7688 | 21.95175 | -2.848371 | -0.182952 | 24.7998 | 0.0003179188
77.07696 | 21.7479 | 21.93684 | -2.843956 | -0.1889356 | 24.78047 | 0.0003173087
77.08696 | 21.7251 | 21.92187 | -2.839532 | -0.1967655 | 24.76108 | 0.0003166988
77.09696 | 21.7041 | 21.90685 | -2.8351 | -0.2027474 | 24.74163 | 0.0003160893
77.10696 | 21.6849 | 21.89178 | -2.830659 | -0.2068809 | 24.72212 | 0.0003154801
77.11696 | 21.6647 | 21.87666 | -2.826209 | -0.2119627 | 24.70256 | 0.0003148713
77.12695 | 21.6392 | 21.86151 | -2.821755 | -0.22231 | 24.68295 | 0.0003142633
77.13695 | 21.6138 | 21.8463 | -2.817288 | -0.2324951 | 24.66327 | 0.0003136551
77.14695 | 21.5938 | 21.83103 | -2.812812 | -0.2372314 | 24.64353 | 0.0003130472
77.15695 | 21.5703 | 21.81572 | -2.808328 | -0.2454195 | 24.62374 | 0.0003124397
77.16695 | 21.5584 | 21.80036 | -2.803836 | -0.2419612 | 24.60388 | 0.0003118325
77.17694 | 21.5354 | 21.78497 | -2.799339 | -0.2495698 | 24.584 | 0.0003112263
77.18694 | 21.5181 | 21.76952 | -2.794829 | -0.2514186 | 24.56404 | 0.0003106198
77.19694 | 21.4893 | 21.75402 | -2.79031 | -0.2647188 | 24.54402 | 0.0003100137
77.20694 | 21.4715 | 21.73847 | -2.785783 | -0.2669734 | 24.52395 | 0.000309408
77.21694 | 21.452 | 21.72288 | -2.781248 | -0.2708834 | 24.50382 | 0.0003088026
77.22694 | 21.4344 | 21.70725 | -2.776703 | -0.2728474 | 24.48364 | 0.0003081977
77.23693 | 21.4098 | 21.69158 | -2.772155 | -0.2817826 | 24.46343 | 0.0003075937
77.24693 | 21.3896 | 21.67586 | -2.767594 | -0.2862572 | 24.44314 | 0.0003069895
77.25693 | 21.3703 | 21.66009 | -2.763024 | -0.2897883 | 24.42281 | 0.0003063857
77.26693 | 21.3498 | 21.64427 | -2.758446 | -0.2944733 | 24.40241 | 0.0003057823
77.27693 | 21.3323 | 21.62842 | -2.753859 | -0.2961179 | 24.38197 | 0.0003051793
77.28692 | 21.3167 | 21.61253 | -2.749268 | -0.2958316 | 24.3615 | 0.0003045772
77.29692 | 21.2938 | 21.59659 | -2.744665 | -0.3027897 | 24.34095 | 0.0003039751
77.30692 | 21.2658 | 21.58061 | -2.740052 | -0.3148062 | 24.32036 | 0.0003033733
77.31692 | 21.2536 | 21.56458 | -2.735432 | -0.3109772 | 24.29971 | 0.000302772
77.32692 | 21.2294 | 21.54851 | -2.730803 | -0.3191105 | 24.27901 | 0.0003021711
77.33692 | 21.2126 | 21.5324 | -2.726165 | -0.3197977 | 24.25826 | 0.0003015705
77.34691 | 21.1869 | 21.51627 | -2.721524 | -0.3293676 | 24.23749 | 0.0003009711
77.35691 | 21.1687 | 21.50008 | -2.716869 | -0.3313759 | 24.21664 | 0.0003003715
77.36691 | 21.1545 | 21.48384 | -2.712206 | -0.3293439 | 24.19575 | 0.0002997724
77.37691 | 21.1312 | 21.46757 | -2.707535 | -0.3363723 | 24.17481 | 0.0002991736
77.38691 | 21.1086 | 21.45126 | -2.702855 | -0.3426611 | 24.15382 | 0.0002985754
77.3969 | 21.0828 | 21.43493 | -2.698172 | -0.3521257 | 24.1328 | 0.0002979782
77.4069 | 21.0687 | 21.41854 | -2.693475 | -0.3498368 | 24.11171 | 0.0002973808
77.4169 | 21.0375 | 21.40211 | -2.68877 | -0.3646082 | 24.09058 | 0.0002967839
77.4269 | 21.0194 | 21.38564 | -2.684057 | -0.3662421 | 24.0694 | 0.0002961875
77.4369 | 20.9989 | 21.36914 | -2.679335 | -0.3702383 | 24.04818 | 0.0002955916
77.4469 | 20.9817 | 21.3526 | -2.674605 | -0.3708956 | 24.02691 | 0.0002949961
77.45689 | 20.9638 | 21.33603 | -2.669872 | -0.3722336 | 24.00561 | 0.0002944017
77.46689 | 20.9382 | 21.31942 | -2.665125 | -0.3812162 | 23.98425 | 0.0002938072
77.47689 | 20.9193 | 21.30276 | -2.66037 | -0.3834638 | 23.96284 | 0.0002932132
77.48689 | 20.8939 | 21.28608 | -2.655607 | -0.3921767 | 23.94139 | 0.0002926197
77.49689 | 20.8707 | 21.26935 | -2.650835 | -0.3986501 | 23.91989 | 0.0002920267
77.50688 | 20.8467 | 21.25261 | -2.64606 | -0.4059141 | 23.89838 | 0.0002914348
77.51688 | 20.8204 | 21.23582 | -2.641272 | -0.415419 | 23.8768 | 0.0002908428
77.52688 | 20.7911 | 21.21899 | -2.636476 | -0.4278878 | 23.85517 | 0.0002902513
77.53688 | 20.7827 | 21.20213 | -2.631671 | -0.4194254 | 23.83351 | 0.0002896603
77.54688 | 20.7676 | 21.18523 | -2.626858 | -0.4176263 | 23.8118 | 0.0002890699
77.55688 | 20.7436 | 21.16829 | -2.622037 | -0.4246903 | 23.79004 | 0.0002884799
77.56687 | 20.7231 | 21.15134 | -2.617212 | -0.4282406 | 23.76826 | 0.000287891
77.57687 | 20.7001 | 21.13434 | -2.612375 | -0.4342419 | 23.74643 | 0.0002873021
77.58687 | 20.6785 | 21.11731 | -2.607529 | -0.4388093 | 23.72455 | 0.0002867138
77.59687 | 20.6586 | 21.10024 | -2.602674 | -0.441642 | 23.70263 | 0.0002861259
77.60687 | 20.6335 | 21.08314 | -2.597812 | -0.4496446 | 23.68067 | 0.0002855386
77.61686 | 20.6173 | 21.06603 | -2.592947 | -0.4487315 | 23.65869 | 0.0002849525
77.62686 | 20.5916 | 21.04887 | -2.588068 | -0.457268 | 23.63665 | 0.0002843662
77.63686 | 20.575 | 21.03168 | -2.583181 | -0.4566769 | 23.61457 | 0.0002837806
77.64686 | 20.5564 | 21.01445 | -2.578286 | -0.4580516 | 23.59245 | 0.0002831954
77.65686 | 20.5414 | 20.9972 | -2.573383 | -0.4557953 | 23.5703 | 0.0002826109
77.66686 | 20.5217 | 20.97991 | -2.568471 | -0.4582101 | 23.5481 | 0.0002820269
77.67685 | 20.5095 | 20.96261 | -2.563557 | -0.4531104 | 23.52589 | 0.000281444
77.68685 | 20.4894 | 20.94527 | -2.558629 | -0.4558653 | 23.50361 | 0.0002808611
77.69685 | 20.4716 | 20.92789 | -2.553694 | -0.4562896 | 23.4813 | 0.0002802788
77.70685 | 20.4578 | 20.91049 | -2.54875 | -0.4526866 | 23.45896 | 0.0002796971
77.71685 | 20.4379 | 20.89305 | -2.543798 | -0.455151 | 23.43657 | 0.0002791159
77.72684 | 20.4242 | 20.87561 | -2.538843 | -0.4514058 | 23.41417 | 0.0002785359
77.73684 | 20.4004 | 20.85812 | -2.533875 | -0.4577156 | 23.39171 | 0.0002779559
77.74684 | 20.3851 | 20.8406 | -2.528899 | -0.4554959 | 23.36922 | 0.0002773765
77.75684 | 20.3689 | 20.82305 | -2.523914 | -0.4541479 | 23.34669 | 0.0002767976
77.76684 | 20.3507 | 20.80548 | -2.518922 | -0.4547751 | 23.32412 | 0.0002762194
77.77684 | 20.337 | 20.78787 | -2.513922 | -0.4508721 | 23.30152 | 0.0002756417
77.78683 | 20.3184 | 20.77026 | -2.508919 | -0.4518624 | 23.27891 | 0.0002750653
77.79683 | 20.3015 | 20.75261 | -2.503902 | -0.4511055 | 23.25623 | 0.0002744888
77.80683 | 20.2891 | 20.73492 | -2.498878 | -0.4458237 | 23.23353 | 0.0002739129
77.81683 | 20.2688 | 20.71722 | -2.493846 | -0.4484164 | 23.21079 | 0.0002733377
77.82683 | 20.2521 | 20.69948 | -2.488805 | -0.4473824 | 23.18801 | 0.000272763
77.83682 | 20.234 | 20.68174 | -2.483762 | -0.4477409 | 23.16523 | 0.0002721896
77.84682 | 20.2077 | 20.66396 | -2.478706 | -0.4562571 | 23.14239 | 0.0002716161
77.85682 | 20.1871 | 20.64615 | -2.473642 | -0.4590484 | 23.11952 | 0.0002710433
77.86682 | 20.1718 | 20.62831 | -2.468569 | -0.456513 | 23.09661 | 0.0002704711
77.87682 | 20.1586 | 20.61045 | -2.463489 | -0.4518536 | 23.07367 | 0.0002698995
77.88682 | 20.1406 | 20.59257 | -2.458401 | -0.4519719 | 23.0507 | 0.0002693286
77.89681 | 20.1195 | 20.57468 | -2.45331 | -0.4551828 | 23.02772 | 0.0002687588
77.90681 | 20.1054 | 20.55675 | -2.448206 | -0.4513536 | 23.00469 | 0.0002681892
77.91681 | 20.0874 | 20.5388 | -2.443095 | -0.4513981 | 22.98163 | 0.0002676201
77.92681 | 20.0695 | 20.52082 | -2.437975 | -0.4513232 | 22.95853 | 0.0002670517
77.93681 | 20.054 | 20.50282 | -2.432847 | -0.4488225 | 22.9354 | 0.0002664838
77.9468 | 20.0438 | 20.48482 | -2.427717 | -0.4410206 | 22.91227 | 0.0002659173
77.9568 | 20.0159 | 20.46678 | -2.422574 | -0.4508755 | 22.88908 | 0.0002653507
77.9668 | 20.0037 | 20.44871 | -2.417423 | -0.4450094 | 22.86587 | 0.0002647849
77.9768 | 19.992 | 20.43062 | -2.412264 | -0.4386215 | 22.84262 | 0.0002642196
77.9868 | 19.9776 | 20.41251 | -2.407097 | -0.4349126 | 22.81935 | 0.0002636551
77.99679 | 19.9647 | 20.3944 | -2.401927 | -0.4296995 | 22.79606 | 0.0002630917
78.00679 | 19.9453 | 20.37625 | -2.396745 | -0.4309473 | 22.77273 | 0.0002625284
78.01679 | 19.9328 | 20.35808 | -2.391555 | -0.4252759 | 22.74937 | 0.0002619658
78.02679 | 19.9128 | 20.33988 | -2.386357 | -0.4270825 | 22.72598 | 0.0002614038
78.03679 | 19.9003 | 20.32167 | -2.381151 | -0.4213704 | 22.70256 | 0.0002608425
78.04679 | 19.8859 | 20.30344 | -2.375937 | -0.4175377 | 22.67911 | 0.0002602819
78.05678 | 19.863 | 20.2852 | -2.370721 | -0.4222033 | 22.65566 | 0.0002597224
78.06678 | 19.8422 | 20.26693 | -2.365492 | -0.4247323 | 22.63217 | 0.0002591631
78.07678 | 19.8321 | 20.24864 | -2.360255 | -0.4165412 | 22.60864 | 0.0002586045
78.08678 | 19.8126 | 20.23033 | -2.355011 | -0.4177314 | 22.58508 | 0.0002580465
78.09678 | 19.8018 | 20.212 | -2.349758 | -0.4102024 | 22.5615 | 0.0002574892
78.10677 | 19.7824 | 20.19367 | -2.344504 | -0.4112732 | 22.53792 | 0.0002569331
78.11677 | 19.765 | 20.17531 | -2.339236 | -0.4103083 | 22.51429 | 0.0002563772
78.12677 | 19.7442 | 20.15693 | -2.333961 | -0.4127254 | 22.49063 | 0.0002558219
78.13677 | 19.7251 | 20.13853 | -2.328678 | -0.4134252 | 22.46695 | 0.0002552673
78.14677 | 19.7054 | 20.12011 | -2.323387 | -0.4147056 | 22.44324 | 0.0002547134
78.15677 | 19.6876 | 20.10167 | -2.318089 | -0.4140715 | 22.41951 | 0.0002541602
78.16676 | 19.6594 | 20.08324 | -2.312788 | -0.423835 | 22.39577 | 0.0002536081
78.17676 | 19.6445 | 20.06477 | -2.307474 | -0.4202667 | 22.37199 | 0.0002530563
78.18676 | 19.6288 | 20.04628 | -2.302153 | -0.4174819 | 22.34818 | 0.0002525051
78.19676 | 19.6105 | 20.02778 | -2.296824 | -0.4172801 | 22.32435 | 0.0002519547
78.20676 | 19.5895 | 20.00926 | -2.291488 | -0.4197626 | 22.3005 | 0.0002514049
78.21675 | 19.5711 | 19.99075 | -2.286149 | -0.4196453 | 22.27664 | 0.0002508563
78.22675 | 19.5475 | 19.9722 | -2.280797 | -0.424697 | 22.25274 | 0.000250308
78.23675 | 19.5295 | 19.95363 | -2.275438 | -0.4241322 | 22.22882 | 0.0002497603
78.24675 | 19.5024 | 19.93505 | -2.270071 | -0.432652 | 22.20487 | 0.0002492133
78.25675 | 19.491 | 19.91646 | -2.264697 | -0.4254576 | 22.18091 | 0.000248667
78.26675 | 19.4751 | 19.89785 | -2.259315 | -0.4227484 | 22.15692 | 0.0002481214
78.27674 | 19.4503 | 19.87924 | -2.253931 | -0.4289447 | 22.13293 | 0.0002475771
78.28674 | 19.4332 | 19.86061 | -2.248534 | -0.4274055 | 22.10889 | 0.0002470329
78.29674 | 19.4154 | 19.84195 | -2.24313 | -0.4265525 | 22.08484 | 0.0002464894
78.30674 | 19.3985 | 19.82329 | -2.237718 | -0.4247882 | 22.06076 | 0.0002459467
78.31674 | 19.3775 | 19.80461 | -2.232299 | -0.4271098 | 22.03666 | 0.0002454047
78.32673 | 19.3584 | 19.78594 | -2.226877 | -0.4275366 | 22.01257 | 0.0002448639
78.33673 | 19.3432 | 19.76723 | -2.221443 | -0.4240313 | 21.98843 | 0.0002443233
78.34673 | 19.3272 | 19.74851 | -2.216001 | -0.4213122 | 21.96427 | 0.0002437834
78.35673 | 19.3075 | 19.72978 | -2.210552 | -0.4222816 | 21.94009 | 0.0002432442
78.36673 | 19.2938 | 19.71104 | -2.205095 | -0.4172383 | 21.91589 | 0.0002427058
78.37673 | 19.27 | 19.69228 | -2.199631 | -0.4222821 | 21.89167 | 0.000242168
78.38672 | 19.2522 | 19.67353 | -2.194165 | -0.4213347 | 21.86746 | 0.0002416316
78.39672 | 19.2406 | 19.65476 | -2.188686 | -0.4141554 | 21.8432 | 0.0002410953
78.40672 | 19.224 | 19.63597 | -2.1832 | -0.4119664 | 21.81893 | 0.0002405597
78.41672 | 19.2081 | 19.61716 | -2.177706 | -0.4090634 | 21.79463 | 0.0002400249
78.42672 | 19.1961 | 19.59835 | -2.172205 | -0.4022504 | 21.77032 | 0.0002394908
78.43671 | 19.186 | 19.57954 | -2.166702 | -0.3935443 | 21.74601 | 0.000238958
78.44671 | 19.175 | 19.56071 | -2.161186 | -0.3857107 | 21.72166 | 0.0002384253
78.45671 | 19.156 | 19.54187 | -2.155663 | -0.3858656 | 21.69729 | 0.0002378934
78.46671 | 19.1453 | 19.52301 | -2.150133 | -0.3777101 | 21.67291 | 0.0002373622
78.47671 | 19.1277 | 19.50414 | -2.144595 | -0.376445 | 21.6485 | 0.0002368318
78.48671 | 19.1058 | 19.48527 | -2.13905 | -0.3794697 | 21.62408 | 0.0002363021
78.4967 | 19.1 | 19.4664 | -2.133503 | -0.366403 | 21.59967 | 0.0002357737
78.5067 | 19.0844 | 19.44751 | -2.127944 | -0.3631092 | 21.57522 | 0.0002352454
78.5167 | 19.0731 | 19.42861 | -2.122377 | -0.3555052 | 21.55075 | 0.000234718
78.5267 | 19.0551 | 19.40969 | -2.116803 | -0.3545926 | 21.52626 | 0.0002341912
78.5367 | 19.0434 | 19.39077 | -2.111222 | -0.3473717 | 21.50176 | 0.0002336652
78.54669 | 19.0304 | 19.37186 | -2.105639 | -0.3414616 | 21.47727 | 0.0002331405
78.55669 | 19.0137 | 19.35293 | -2.100043 | -0.3392252 | 21.45274 | 0.000232616
78.56669 | 18.998 | 19.33398 | -2.09444 | -0.3359774 | 21.42818 | 0.0002320922
78.57669 | 18.9861 | 19.31502 | -2.088829 | -0.3289238 | 21.40362 | 0.0002315692
78.58669 | 18.9745 | 19.29606 | -2.083212 | -0.3215603 | 21.37904 | 0.0002310469
78.59669 | 18.9509 | 19.27709 | -2.077587 | -0.3261901 | 21.35445 | 0.0002305254
78.60668 | 18.9421 | 19.25813 | -2.071961 | -0.3160311 | 21.32986 | 0.0002300052
78.61668 | 18.9351 | 19.23915 | -2.066322 | -0.3040474 | 21.30524 | 0.0002294851
78.62668 | 18.916 | 19.22015 | -2.060676 | -0.3041542 | 21.2806 | 0.0002289659
78.63668 | 18.9011 | 19.20115 | -2.055023 | -0.3000545 | 21.25595 | 0.0002284473
78.64668 | 18.8905 | 19.18215 | -2.049363 | -0.2916502 | 21.23129 | 0.0002279296
78.65667 | 18.8755 | 19.16316 | -2.043701 | -0.2876567 | 21.20663 | 0.0002274131
78.66667 | 18.8594 | 19.14414 | -2.038026 | -0.2847379 | 21.18194 | 0.0002268968
78.67667 | 18.8472 | 19.12511 | -2.032345 | -0.2779147 | 21.15723 | 0.0002263814
78.68667 | 18.8363 | 19.10608 | -2.026656 | -0.2697847 | 21.13251 | 0.0002258666
78.69667 | 18.8089 | 19.08705 | -2.02096 | -0.2781476 | 21.10778 | 0.0002253526
78.70667 | 18.8025 | 19.06801 | -2.015258 | -0.2655075 | 21.08304 | 0.0002248395
78.71666 | 18.7842 | 19.04899 | -2.009553 | -0.2647857 | 21.05831 | 0.0002243276
78.72666 | 18.7781 | 19.02993 | -2.003836 | -0.2518341 | 21.03355 | 0.0002238159
78.73666 | 18.7619 | 19.01088 | -1.998113 | -0.2489787 | 21.00877 | 0.000223305
78.74666 | 18.7512 | 18.99182 | -1.992382 | -0.2406164 | 20.98398 | 0.0002227948
78.75666 | 18.7405 | 18.97275 | -1.986644 | -0.2322495 | 20.95917 | 0.0002222854
78.76665 | 18.727 | 18.9537 | -1.980904 | -0.2266978 | 20.93438 | 0.0002217773
78.77665 | 18.7088 | 18.93462 | -1.975153 | -0.2258233 | 20.90955 | 0.0002212694
78.78665 | 18.6968 | 18.91554 | -1.969394 | -0.2187448 | 20.88472 | 0.0002207623
78.79665 | 18.6845 | 18.89646 | -1.963628 | -0.2119615 | 20.85987 | 0.000220256
78.80665 | 18.667 | 18.87738 | -1.957855 | -0.2103764 | 20.83501 | 0.0002197504
78.81665 | 18.6602 | 18.85829 | -1.952075 | -0.1980859 | 20.81014 | 0.0002192456
78.82664 | 18.6534 | 18.83921 | -1.946295 | -0.1858118 | 20.78529 | 0.0002187421
78.83664 | 18.639 | 18.82012 | -1.940501 | -0.1811151 | 20.7604 | 0.0002182388
78.84664 | 18.6277 | 18.80102 | -1.934701 | -0.1733162 | 20.7355 | 0.0002177364
78.85664 | 18.6149 | 18.78191 | -1.928893 | -0.167014 | 20.71059 | 0.0002172347
78.86664 | 18.6035 | 18.76281 | -1.923079 | -0.1593105 | 20.68567 | 0.0002167337
78.87663 | 18.5903 | 18.74372 | -1.917264 | -0.1534224 | 20.66077 | 0.0002162341
78.88663 | 18.5744 | 18.72461 | -1.911436 | -0.1502137 | 20.63583 | 0.0002157347
78.89663 | 18.5623 | 18.7055 | -1.905601 | -0.1432023 | 20.61089 | 0.0002152361
78.90663 | 18.5464 | 18.68639 | -1.89976 | -0.1399901 | 20.58594 | 0.0002147382
78.91663 | 18.5351 | 18.66727 | -1.893912 | -0.1321738 | 20.56097 | 0.0002142412
78.92663 | 18.5203 | 18.64816 | -1.888056 | -0.1278581 | 20.536 | 0.0002137449
78.93662 | 18.5095 | 18.62906 | -1.8822 | -0.1195596 | 20.51105 | 0.0002132499
78.94662 | 18.4883 | 18.60994 | -1.876332 | -0.1216396 | 20.48606 | 0.0002127552
78.95662 | 18.469 | 18.59082 | -1.870456 | -0.1218219 | 20.46107 | 0.0002122612
78.96662 | 18.4563 | 18.5717 | -1.864574 | -0.1154007 | 20.43606 | 0.0002117681
78.97662 | 18.4399 | 18.55258 | -1.858685 | -0.1126795 | 20.41105 | 0.0002112757
78.98661 | 18.4255 | 18.53348 | -1.852795 | -0.1079763 | 20.38606 | 0.0002107846
78.99661 | 18.4081 | 18.51436 | -1.846893 | -0.1062558 | 20.36104 | 0.0002102938
79.00661 | 18.3835 | 18.49523 | -1.840983 | -0.1117332 | 20.33601 | 0.0002098037
79.01661 | 18.3632 | 18.47611 | -1.835068 | -0.1129096 | 20.31097 | 0.0002093144
79.02661 | 18.3477 | 18.45699 | -1.829145 | -0.1092893 | 20.28593 | 0.000208826
79.03661 | 18.3314 | 18.43787 | -1.823216 | -0.1064672 | 20.26087 | 0.0002083383
79.0466 | 18.3085 | 18.41876 | -1.817286 | -0.1102644 | 20.23584 | 0.0002078519
79.0566 | 18.294 | 18.39964 | -1.811344 | -0.1056442 | 20.21078 | 0.0002073657
79.0666 | 18.2751 | 18.38053 | -1.805394 | -0.1054252 | 20.18571 | 0.0002068804
79.0766 | 18.2558 | 18.36141 | -1.799439 | -0.1056062 | 20.16064 | 0.0002063959
79.0866 | 18.2406 | 18.34229 | -1.793476 | -0.1016898 | 20.13556 | 0.0002059121
79.09659 | 18.2199 | 18.32319 | -1.787513 | -0.1032924 | 20.1105 | 0.0002054296
79.10659 | 18.1994 | 18.30408 | -1.781538 | -0.1046785 | 20.08541 | 0.0002049474
79.11659 | 18.1673 | 18.28497 | -1.775556 | -0.1176666 | 20.06032 | 0.000204466
79.12659 | 18.1538 | 18.26586 | -1.769567 | -0.1120555 | 20.03522 | 0.0002039854
79.13659 | 18.1342 | 18.24675 | -1.763572 | -0.1125466 | 20.01011 | 0.0002035056
79.14659 | 18.1149 | 18.22764 | -1.75757 | -0.1127402 | 19.98501 | 0.0002030266
79.15658 | 18.0918 | 18.20855 | -1.751567 | -0.1167541 | 19.95992 | 0.0002025488
79.16658 | 18.0715 | 18.18945 | -1.745553 | -0.1179529 | 19.9348 | 0.0002020713
79.17658 | 18.0506 | 18.17035 | -1.739531 | -0.1197543 | 19.90968 | 0.0002015947
79.18658 | 18.0329 | 18.15126 | -1.733503 | -0.1183588 | 19.88456 | 0.0002011188
79.19658 | 18.0117 | 18.13217 | -1.727469 | -0.1204655 | 19.85943 | 0.0002006437
79.20657 | 17.9888 | 18.11309 | -1.721434 | -0.1242945 | 19.83433 | 0.0002001699
79.21657 | 17.9613 | 18.09401 | -1.715387 | -0.1327085 | 19.8092 | 0.0001996964
79.22657 | 17.9443 | 18.07492 | -1.709334 | -0.1306248 | 19.78406 | 0.0001992237
79.23657 | 17.9234 | 18.05584 | -1.703273 | -0.1324449 | 19.75892 | 0.0001987518
79.24657 | 17.901 | 18.03677 | -1.697207 | -0.1357682 | 19.73378 | 0.0001982806
79.25657 | 17.8744 | 18.0177 | -1.691134 | -0.1432969 | 19.70863 | 0.0001978103
79.26656 | 17.8512 | 17.99865 | -1.685061 | -0.1474488 | 19.68351 | 0.0001973413
79.27656 | 17.8303 | 17.97959 | -1.678975 | -0.1492858 | 19.65836 | 0.0001968725
79.28656 | 17.8062 | 17.96053 | -1.672883 | -0.154325 | 19.63321 | 0.0001964046
79.29656 | 17.7836 | 17.94147 | -1.666784 | -0.1578733 | 19.60806 | 0.0001959374
79.30656 | 17.7569 | 17.92242 | -1.66068 | -0.1655228 | 19.58291 | 0.0001954711
79.31655 | 17.7342 | 17.9034 | -1.654575 | -0.1691957 | 19.55778 | 0.0001950059
79.32655 | 17.7036 | 17.88436 | -1.648457 | -0.1807573 | 19.53262 | 0.0001945412
79.33655 | 17.6843 | 17.86532 | -1.642333 | -0.1810226 | 19.50746 | 0.0001940772
79.34655 | 17.6591 | 17.84629 | -1.636203 | -0.1871941 | 19.4823 | 0.000193614
79.35655 | 17.6335 | 17.82727 | -1.630067 | -0.1937694 | 19.45714 | 0.0001931517
79.36655 | 17.6075 | 17.80825 | -1.623925 | -0.2007508 | 19.43198 | 0.0001926901
79.37654 | 17.5854 | 17.78926 | -1.617782 | -0.2038573 | 19.40685 | 0.0001922297
79.38654 | 17.5623 | 17.77025 | -1.611627 | -0.2079534 | 19.38169 | 0.0001917698
79.39654 | 17.5348 | 17.75125 | -1.605465 | -0.2164536 | 19.35653 | 0.0001913106
79.40654 | 17.5103 | 17.73226 | -1.599298 | -0.2219609 | 19.33137 | 0.0001908522
79.41654 | 17.483 | 17.71327 | -1.593124 | -0.2302725 | 19.30621 | 0.0001903946
79.42653 | 17.4529 | 17.69431 | -1.58695 | -0.2414107 | 19.28107 | 0.0001899382
79.43653 | 17.4285 | 17.67534 | -1.580764 | -0.2468363 | 19.25591 | 0.0001894822
79.44653 | 17.4077 | 17.65637 | -1.574572 | -0.2486689 | 19.23075 | 0.000189027
79.45653 | 17.3921 | 17.63741 | -1.568373 | -0.2453092 | 19.20559 | 0.0001885726
79.46653 | 17.368 | 17.61846 | -1.562169 | -0.2504568 | 19.18044 | 0.000188119
79.47653 | 17.3452 | 17.59951 | -1.555958 | -0.2543101 | 19.15528 | 0.0001876662
79.48652 | 17.3224 | 17.58059 | -1.549747 | -0.2581911 | 19.13015 | 0.0001872146
79.49652 | 17.3042 | 17.56166 | -1.543524 | -0.2574606 | 19.105 | 0.0001867634
79.50652 | 17.2842 | 17.54274 | -1.537295 | -0.2585379 | 19.07985 | 0.000186313
79.51652 | 17.2638 | 17.52382 | -1.53106 | -0.2600239 | 19.0547 | 0.0001858634
79.52652 | 17.236 | 17.50492 | -1.524819 | -0.2689174 | 19.02955 | 0.0001854146
79.53651 | 17.2205 | 17.48604 | -1.518578 | -0.2655382 | 19.00443 | 0.000184967
79.54651 | 17.2007 | 17.46715 | -1.512325 | -0.2664481 | 18.97929 | 0.0001845198
79.55651 | 17.1864 | 17.44827 | -1.506065 | -0.2618673 | 18.95415 | 0.0001840734
79.56651 | 17.1669 | 17.42939 | -1.4998 | -0.2624942 | 18.92901 | 0.0001836278
79.57651 | 17.1491 | 17.41053 | -1.493528 | -0.2614305 | 18.90388 | 0.0001831829
79.58651 | 17.132 | 17.39167 | -1.487251 | -0.2596748 | 18.87874 | 0.0001827389
79.5965 | 17.1185 | 17.37285 | -1.480974 | -0.2543478 | 18.85364 | 0.0001822961
79.6065 | 17.0947 | 17.35402 | -1.474685 | -0.2593154 | 18.82852 | 0.0001818538
79.6165 | 17.0707 | 17.33518 | -1.468389 | -0.2644843 | 18.80339 | 0.0001814121
79.6265 | 17.0488 | 17.31637 | -1.462088 | -0.2675698 | 18.77828 | 0.0001809713
79.6365 | 17.027 | 17.29756 | -1.455781 | -0.2705578 | 18.75316 | 0.0001805313
79.64649 | 17.0194 | 17.27878 | -1.449474 | -0.259381 | 18.72808 | 0.0001800925
79.65649 | 17.0011 | 17.25999 | -1.443155 | -0.2588927 | 18.70297 | 0.0001796541
79.66649 | 16.9792 | 17.24121 | -1.43683 | -0.2620145 | 18.67787 | 0.0001792165
79.67649 | 16.9569 | 17.22245 | -1.4305 | -0.2655471 | 18.65277 | 0.0001787797
79.68649 | 16.938 | 17.20369 | -1.424163 | -0.2656893 | 18.62767 | 0.0001783437
79.69649 | 16.9184 | 17.18494 | -1.41782 | -0.2665426 | 18.60259 | 0.0001779084
79.70648 | 16.8977 | 17.16623 | -1.411478 | -0.2685258 | 18.57753 | 0.0001774745
79.71648 | 16.8742 | 17.14751 | -1.405124 | -0.2733064 | 18.55245 | 0.0001770409
79.72648 | 16.8564 | 17.12879 | -1.398764 | -0.2723853 | 18.52737 | 0.000176608
79.73648 | 16.8244 | 17.11008 | -1.392399 | -0.2856816 | 18.5023 | 0.000176176
79.74648 | 16.8116 | 17.09139 | -1.386027 | -0.2797902 | 18.47724 | 0.0001757448
79.75647 | 16.7934 | 17.07273 | -1.379656 | -0.2793281 | 18.45221 | 0.0001753148
79.76647 | 16.77 | 17.05407 | -1.373273 | -0.284065 | 18.42716 | 0.0001748853
79.77647 | 16.7506 | 17.0354 | -1.366884 | -0.2848013 | 18.40211 | 0.0001744564
79.78647 | 16.7299 | 17.01676 | -1.36049 | -0.2868623 | 18.37708 | 0.0001740285
79.79647 | 16.7108 | 16.99812 | -1.354089 | -0.2873203 | 18.35204 | 0.0001736012
79.80647 | 16.6892 | 16.97951 | -1.347683 | -0.2903062 | 18.32702 | 0.0001731748
79.81646 | 16.6669 | 16.96091 | -1.341278 | -0.294014 | 18.30202 | 0.0001727496
79.82646 | 16.6453 | 16.94232 | -1.334861 | -0.2970182 | 18.27701 | 0.0001723248
79.83646 | 16.6049 | 16.92373 | -1.328438 | -0.3188315 | 18.252 | 0.0001719008
79.84646 | 16.5916 | 16.90516 | -1.322009 | -0.31356 | 18.227 | 0.0001714776
79.85646 | 16.5673 | 16.8866 | -1.315574 | -0.3193003 | 18.202 | 0.0001710552
79.86645 | 16.5421 | 16.86807 | -1.309141 | -0.3259725 | 18.17704 | 0.000170634
79.87645 | 16.5228 | 16.84954 | -1.302695 | -0.3267389 | 18.15206 | 0.0001702132
79.88645 | 16.4984 | 16.83102 | -1.296244 | -0.3326179 | 18.12709 | 0.0001697932
79.89645 | 16.4744 | 16.81251 | -1.289787 | -0.3381106 | 18.10213 | 0.000169374
79.90645 | 16.4486 | 16.79402 | -1.283325 | -0.3454178 | 18.07717 | 0.0001689556
79.91645 | 16.4219 | 16.77554 | -1.276857 | -0.3536375 | 18.05223 | 0.0001685379
79.92644 | 16.3952 | 16.75709 | -1.27039 | -0.3618893 | 18.02731 | 0.0001681215
79.93644 | 16.3535 | 16.73864 | -1.263911 | -0.3851365 | 18.00238 | 0.0001677055
79.94644 | 16.3363 | 16.7202 | -1.257426 | -0.3838977 | 17.97746 | 0.0001672903
79.95644 | 16.3102 | 16.70177 | -1.250936 | -0.3915718 | 17.95254 | 0.0001668759
79.96644 | 16.2893 | 16.68336 | -1.24444 | -0.3940627 | 17.92764 | 0.0001664623
79.97643 | 16.2654 | 16.66498 | -1.237946 | -0.3995841 | 17.90276 | 0.0001660498
79.98643 | 16.2412 | 16.6466 | -1.231439 | -0.405404 | 17.87788 | 0.0001656378
79.99643 | 16.2164 | 16.62824 | -1.224927 | -0.4118361 | 17.853 | 0.0001652266
80.00643 | 16.1884 | 16.60988 | -1.21841 | -0.4214848 | 17.82813 | 0.0001648162
80.01643 | 16.1675 | 16.59155 | -1.211887 | -0.4240472 | 17.80327 | 0.0001644065
80.02643 | 16.1473 | 16.57322 | -1.205359 | -0.4259236 | 17.77842 | 0.0001639977
80.03642 | 16.1117 | 16.55493 | -1.198831 | -0.4432348 | 17.7536 | 0.0001635901
80.04642 | 16.0912 | 16.53664 | -1.192292 | -0.4454447 | 17.72877 | 0.0001631828
80.05642 | 16.0704 | 16.51837 | -1.185748 | -0.4479677 | 17.70395 | 0.0001627764
80.06642 | 16.0542 | 16.50011 | -1.179198 | -0.4459061 | 17.67914 | 0.0001623708
80.07642 | 16.0333 | 16.48186 | -1.172643 | -0.4485604 | 17.65434 | 0.0001619659
80.08641 | 16.0099 | 16.46365 | -1.166089 | -0.4537487 | 17.62958 | 0.0001615623
80.09641 | 15.9941 | 16.44543 | -1.159523 | -0.4513345 | 17.6048 | 0.000161159
80.10641 | 15.9741 | 16.42724 | -1.152952 | -0.4531369 | 17.58003 | 0.0001607565
80.11641 | 15.9535 | 16.40906 | -1.146375 | -0.4555558 | 17.55527 | 0.0001603549
80.12641 | 15.9305 | 16.39089 | -1.139793 | -0.4603899 | 17.53052 | 0.000159954
80.13641 | 15.8981 | 16.37274 | -1.133206 | -0.4746411 | 17.50579 | 0.0001595539
80.1464 | 15.8778 | 16.35463 | -1.126621 | -0.476826 | 17.48109 | 0.000159155
80.1564 | 15.8609 | 16.33651 | -1.120023 | -0.4756097 | 17.45637 | 0.0001587566
80.1664 | 15.8432 | 16.31841 | -1.11342 | -0.4752105 | 17.43167 | 0.0001583589
80.1764 | 15.8227 | 16.30033 | -1.106812 | -0.4776291 | 17.40698 | 0.000157962
80.1864 | 15.7975 | 16.28226 | -1.100199 | -0.4847627 | 17.3823 | 0.0001575659
80.19639 | 15.7791 | 16.26424 | -1.093587 | -0.485135 | 17.35766 | 0.000157171
80.20639 | 15.7517 | 16.2462 | -1.086964 | -0.4945039 | 17.33301 | 0.0001567764
80.21639 | 15.7234 | 16.22819 | -1.080335 | -0.5047901 | 17.30837 | 0.0001563827
80.22639 | 15.6962 | 16.21019 | -1.073701 | -0.5139946 | 17.28374 | 0.0001559898
80.23639 | 15.6671 | 16.19222 | -1.067062 | -0.5251159 | 17.25912 | 0.0001555976
80.24639 | 15.638 | 16.17425 | -1.060418 | -0.5362549 | 17.23452 | 0.0001552063
80.25638 | 15.6237 | 16.15633 | -1.053775 | -0.532631 | 17.20995 | 0.0001548161
80.26638 | 15.5956 | 16.13841 | -1.047121 | -0.5428066 | 17.18537 | 0.0001544264
80.27638 | 15.5733 | 16.1205 | -1.040461 | -0.5471988 | 17.16081 | 0.0001540374
80.28638 | 15.5414 | 16.10261 | -1.033797 | -0.5612114 | 17.13625 | 0.0001536492
80.29638 | 15.5164 | 16.08474 | -1.027127 | -0.5683406 | 17.11171 | 0.0001532618
80.30637 | 15.4942 | 16.06691 | -1.020459 | -0.5727064 | 17.08721 | 0.0001528756
80.31637 | 15.4674 | 16.04907 | -1.01378 | -0.5816748 | 17.0627 | 0.0001524898
80.32637 | 15.4441 | 16.03126 | -1.007095 | -0.5871596 | 17.0382 | 0.0001521048
80.33637 | 15.4185 | 16.01347 | -1.000405183 | -0.5949652 | 17.01372 | 0.0001517206
80.34637 | 15.3954 | 15.99569 | -0.9937105 | -0.6002886 | 16.98925 | 0.0001513371
80.35637 | 15.3754 | 15.97793 | -0.9870109 | -0.6025295 | 16.96479 | 0.0001509545
80.36636 | 15.3532 | 15.96021 | -0.980313 | -0.6070091 | 16.94037 | 0.000150573
80.37636 | 15.3282 | 15.94249 | -0.9736035 | -0.6142903 | 16.91594 | 0.0001501919
80.38636 | 15.3093 | 15.92479 | -0.9668891 | -0.6154915 | 16.89153 | 0.0001498116
80.39636 | 15.2918 | 15.90711 | -0.9601697 | -0.6153111 | 16.86713 | 0.0001494321
80.40636 | 15.2745 | 15.88945 | -0.9534454 | -0.6149504 | 16.84275 | 0.0001490534
80.41635 | 15.2553 | 15.87183 | -0.946723 | -0.6165254 | 16.8184 | 0.0001486758
80.42635 | 15.2339 | 15.8542 | -0.9399889 | -0.6203044 | 16.79404 | 0.0001482987
80.43635 | 15.2108 | 15.8366 | -0.93325 | -0.625804 | 16.76971 | 0.0001479223
80.44635 | 15.1909 | 15.81902 | -0.9265063 | -0.628124 | 16.74538 | 0.0001475468
80.45635 | 15.1746 | 15.80146 | -0.9197577 | -0.6268622 | 16.72107 | 0.000147172
80.46635 | 15.1575 | 15.78392 | -0.9130043 | -0.6264219 | 16.69678 | 0.000146798
80.47634 | 15.1358 | 15.76642 | -0.9062528 | -0.6306197 | 16.67253 | 0.0001464251
80.48634 | 15.1211 | 15.74892 | -0.8994898 | -0.6278187 | 16.64826 | 0.0001460527
80.49634 | 15.1012 | 15.73144 | -0.892722 | -0.6302399 | 16.62402 | 0.000145681
80.50634 | 15.0827 | 15.71398 | -0.8859495 | -0.6312814 | 16.59979 | 0.0001453101
80.51634 | 15.0572 | 15.69655 | -0.8791722 | -0.6393463 | 16.57557 | 0.0001449401
80.52633 | 15.0402 | 15.67915 | -0.8723969 | -0.6389469 | 16.5514 | 0.0001445711
80.53633 | 15.0172 | 15.66175 | -0.8656102 | -0.6445505 | 16.52722 | 0.0001442026
80.54633 | 14.9918 | 15.64438 | -0.8588187 | -0.6525769 | 16.50305 | 0.0001438348
80.55633 | 14.977 | 15.62702 | -0.8520225 | -0.6500237 | 16.4789 | 0.0001434679
80.56633 | 14.9596 | 15.60969 | -0.8452217 | -0.6500925 | 16.45477 | 0.0001431017
80.57633 | 14.9363 | 15.59238 | -0.8384162 | -0.6560816 | 16.43066 | 0.0001427363
80.58632 | 14.9175 | 15.57511 | -0.8316128 | -0.6576094 | 16.40658 | 0.000142372
80.59632 | 14.8965 | 15.55784 | -0.824798 | -0.6613413 | 16.3825 | 0.0001420081
80.60632 | 14.8741 | 15.5406 | -0.8179786 | -0.6664973 | 16.35843 | 0.000141645
80.61632 | 14.851 | 15.52337 | -0.8111546 | -0.6723733 | 16.33439 | 0.0001412827
80.62632 | 14.8337 | 15.50617 | -0.8043259 | -0.6724736 | 16.31036 | 0.0001409212
80.63631 | 14.8098 | 15.48901 | -0.7974996 | -0.6792092 | 16.28637 | 0.0001405608
80.64631 | 14.7837 | 15.47185 | -0.7906618 | -0.6881527 | 16.26237 | 0.0001402008
80.65631 | 14.7695 | 15.45472 | -0.7838195 | -0.6852172 | 16.2384 | 0.0001398416
80.66631 | 14.7527 | 15.43761 | -0.7769726 | -0.6849052 | 16.21444 | 0.0001394832
80.67631 | 14.7341 | 15.42052 | -0.7701212 | -0.6864152 | 16.1905 | 0.0001391256
80.68631 | 14.7163 | 15.40345 | -0.7632653 | -0.6871483 | 16.16657 | 0.0001387687
80.6963 | 14.6977 | 15.38642 | -0.7564117 | -0.6887187 | 16.14269 | 0.0001384129
80.7063 | 14.6759 | 15.3694 | -0.7495468 | -0.6934974 | 16.11881 | 0.0001380576
80.7163 | 14.6562 | 15.3524 | -0.7426775 | -0.6961992 | 16.09494 | 0.0001377031
80.7263 | 14.6396 | 15.33542 | -0.7358037 | -0.6958223 | 16.07109 | 0.0001373493
80.7363 | 14.6144 | 15.31847 | -0.7289254 | -0.7040712 | 16.04726 | 0.0001369963
80.74629 | 14.5956 | 15.30156 | -0.7220496 | -0.7059571 | 16.02347 | 0.0001366443
80.75629 | 14.5787 | 15.28465 | -0.7151626 | -0.7059504 | 15.99968 | 0.0001362929
80.76629 | 14.5653 | 15.26777 | -0.7082711 | -0.7024674 | 15.9759 | 0.0001359422
80.77629 | 14.5456 | 15.25091 | -0.7013752 | -0.7053065 | 15.95215 | 0.0001355922
80.78629 | 14.5249 | 15.23407 | -0.694475 | -0.7091701 | 15.92841 | 0.000135243
80.79629 | 14.5057 | 15.21726 | -0.6875704 | -0.7115594 | 15.90469 | 0.0001348946
80.80628 | 14.4846 | 15.20049 | -0.6806684 | -0.7158867 | 15.88102 | 0.0001345473
80.81628 | 14.4661 | 15.18372 | -0.6737551 | -0.7176214 | 15.85734 | 0.0001342004
80.82628 | 14.4465 | 15.16698 | -0.6668375 | -0.7204801 | 15.83368 | 0.0001338543
80.83628 | 14.4217 | 15.15026 | -0.6599157 | -0.7285635 | 15.81005 | 0.000133509
80.84628 | 14.4013 | 15.13357 | -0.6529895 | -0.7322703 | 15.78643 | 0.0001331644
80.85627 | 14.3843 | 15.11692 | -0.6460661 | -0.7326178 | 15.76285 | 0.0001328209
80.86627 | 14.3657 | 15.10028 | -0.6391314 | -0.7345754 | 15.73927 | 0.0001324779
80.87627 | 14.3403 | 15.08365 | -0.6321925 | -0.7433546 | 15.71571 | 0.0001321356
80.88627 | 14.3205 | 15.06706 | -0.6252494 | -0.7465612 | 15.69218 | 0.0001317941
80.89627 | 14.3024 | 15.05049 | -0.618302 | -0.7480869 | 15.66866 | 0.0001314533
80.90627 | 14.2838 | 15.03394 | -0.6113505 | -0.7501442 | 15.64516 | 0.0001311133
80.91626 | 14.2637 | 15.01744 | -0.6044017 | -0.7537389 | 15.62171 | 0.0001307744
80.92626 | 14.2425 | 15.00094 | -0.5974418 | -0.7584412 | 15.59825 | 0.0001304359
80.93626 | 14.2123 | 14.98447 | -0.5904778 | -0.7721711 | 15.57482 | 0.0001300981
80.94626 | 14.1896 | 14.96802 | -0.5835096 | -0.7784237 | 15.5514 | 0.0001297611
80.95626 | 14.1752 | 14.9516 | -0.5765373 | -0.7764027 | 15.52801 | 0.0001294249
80.96625 | 14.1568 | 14.93522 | -0.5695679 | -0.7784208 | 15.50466 | 0.0001290898
80.97625 | 14.1316 | 14.91885 | -0.5625874 | -0.7872496 | 15.48131 | 0.0001287551
80.98625 | 14.1182 | 14.90251 | -0.5556028 | -0.7843083 | 15.45798 | 0.0001284212
80.99625 | 14.1013 | 14.88618 | -0.5486142 | -0.784883 | 15.43467 | 0.0001280879
81.00625 | 14.0809 | 14.86989 | -0.5416215 | -0.7889932 | 15.41139 | 0.0001277555
81.01625 | 14.0623 | 14.85362 | -0.5346247 | -0.7913183 | 15.38812 | 0.0001274238
81.02624 | 14.0422 | 14.8374 | -0.527631 | -0.7951954 | 15.3649 | 0.0001270932
81.03624 | 14.0144 | 14.82118 | -0.5206262 | -0.8067781 | 15.34168 | 0.000126763
81.04624 | 13.9965 | 14.80499 | -0.5136174 | -0.8084861 | 15.31848 | 0.0001264336
81.05624 | 13.983 | 14.78882 | -0.5066047 | -0.8058179 | 15.2953 | 0.0001261048
81.06624 | 13.9684 | 14.77268 | -0.499588 | -0.8042775 | 15.27214 | 0.0001257769
81.07623 | 13.9491 | 14.75658 | -0.4925744 | -0.8074788 | 15.24903 | 0.00012545
81.08623 | 13.9358 | 14.74049 | -0.4855498 | -0.8046924 | 15.22592 | 0.0001251236
81.09623 | 13.9184 | 14.72443 | -0.4785213 | -0.8060294 | 15.20283 | 0.0001247979
81.10623 | 13.8982 | 14.70839 | -0.4714889 | -0.8101936 | 15.17976 | 0.0001244729
81.11623 | 13.8794 | 14.69238 | -0.4644526 | -0.8129836 | 15.15671 | 0.0001241487
81.12623 | 13.8615 | 14.6764 | -0.4574124 | -0.8149014 | 15.13369 | 0.0001238252
81.13622 | 13.8403 | 14.66046 | -0.4503754 | -0.8201602 | 15.11071 | 0.0001235028
81.14622 | 13.827 | 14.64453 | -0.4433276 | -0.8175294 | 15.08773 | 0.0001231808
81.15622 | 13.8145 | 14.62863 | -0.4362759 | -0.8141272 | 15.06478 | 0.0001228596
81.16622 | 13.7957 | 14.61275 | -0.4292203 | -0.8170502 | 15.04185 | 0.0001225391
81.17622 | 13.7767 | 14.5969 | -0.422161 | -0.8202014 | 15.01894 | 0.0001222193
81.18621 | 13.7606 | 14.58109 | -0.415105 | -0.8204933 | 14.99608 | 0.0001219006
81.19621 | 13.7428 | 14.5653 | -0.4080381 | -0.8224981 | 14.97321 | 0.0001215824
81.20621 | 13.727 | 14.54953 | -0.4009674 | -0.8225281 | 14.95037 | 0.0001212648
81.21621 | 13.7094 | 14.53379 | -0.393893 | -0.824387 | 14.92756 | 0.000120948
81.22621 | 13.6896 | 14.51807 | -0.3868149 | -0.8284717 | 14.90477 | 0.0001206319
81.2362 | 13.6646 | 14.5024 | -0.3797402 | -0.8377999 | 14.88202 | 0.0001203169
81.2462 | 13.6545 | 14.48674 | -0.3726546 | -0.8322394 | 14.85927 | 0.0001200023
81.2562 | 13.6469 | 14.47111 | -0.3655654 | -0.8242073 | 14.83655 | 0.0001196884
81.2662 | 13.6288 | 14.4555 | -0.3584726 | -0.8267018 | 14.81386 | 0.0001193753
81.2762 | 13.6114 | 14.43992 | -0.351376 | -0.8285247 | 14.79118 | 0.0001190629
81.2862 | 13.5986 | 14.42437 | -0.3442759 | -0.8257736 | 14.76853 | 0.0001187512
81.29619 | 13.5842 | 14.40887 | -0.3371792 | -0.8246666 | 14.74593 | 0.0001184406
81.30619 | 13.5674 | 14.39337 | -0.3300718 | -0.8259717 | 14.72333 | 0.0001181304
81.31619 | 13.55 | 14.3779 | -0.3229608 | -0.8279049 | 14.70075 | 0.0001178209
81.32619 | 13.5375 | 14.36246 | -0.3158462 | -0.8249646 | 14.67819 | 0.0001175122
81.33619 | 13.5229 | 14.34705 | -0.308728 | -0.8241534 | 14.65566 | 0.0001172042
81.34618 | 13.5134 | 14.33168 | -0.3016135 | -0.8182849 | 14.63318 | 0.0001168972
81.35618 | 13.5008 | 14.31633 | -0.2944882 | -0.8155296 | 14.6107 | 0.0001165906
81.36618 | 13.4879 | 14.301 | -0.2873595 | -0.8131019 | 14.58825 | 0.0001162847
81.37618 | 13.4766 | 14.2857 | -0.2802272 | -0.8091022 | 14.56581 | 0.0001159796
81.38618 | 13.4677 | 14.27043 | -0.2730915 | -0.8027316 | 14.54341 | 0.0001156752
81.39618 | 13.4566 | 14.25519 | -0.2659523 | -0.798589 | 14.52103 | 0.0001153715
81.40617 | 13.4412 | 14.23999 | -0.2588167 | -0.7987889 | 14.49869 | 0.0001150689
81.41617 | 13.4274 | 14.2248 | -0.2516706 | -0.7974027 | 14.47636 | 0.0001147666
81.42617 | 13.4159 | 14.20964 | -0.2445211 | -0.7937446 | 14.45405 | 0.0001144651
81.43617 | 13.4033 | 14.19452 | -0.2373681 | -0.7912155 | 14.43177 | 0.0001141643
81.44617 | 13.3965 | 14.17941 | -0.2302117 | -0.7829144 | 14.40951 | 0.0001138642
81.45616 | 13.3811 | 14.16436 | -0.2230591 | -0.7832568 | 14.3873 | 0.0001135652
81.46616 | 13.3684 | 14.14931 | -0.215896 | -0.7809129 | 14.3651 | 0.0001132665
81.47616 | 13.3559 | 14.1343 | -0.2087295 | -0.7783981 | 14.34291 | 0.0001129686
81.48616 | 13.3437 | 14.11931 | -0.2015597 | -0.7756123 | 14.32076 | 0.0001126714
81.49616 | 13.3292 | 14.10435 | -0.1943866 | -0.7751548 | 14.29863 | 0.0001123749
81.50616 | 13.3148 | 14.08943 | -0.1872101 | -0.7746268 | 14.27652 | 0.0001120791
81.51615 | 13.3019 | 14.07454 | -0.1800375 | -0.7726414 | 14.25447 | 0.0001117843
81.52615 | 13.2821 | 14.05967 | -0.1728545 | -0.7775712 | 14.23241 | 0.0001114899
81.53615 | 13.2707 | 14.04483 | -0.1656682 | -0.7741292 | 14.21039 | 0.0001111962
81.54615 | 13.2588 | 14.03002 | -0.1584787 | -0.7712164 | 14.18838 | 0.0001109033
81.55615 | 13.2426 | 14.01523 | -0.1512859 | -0.7726342 | 14.16641 | 0.000110611
81.56614 | 13.2267 | 14.00049 | -0.1440971 | -0.773793 | 14.14448 | 0.0001103198
81.57614 | 13.2103 | 13.98577 | -0.1368979 | -0.7754689 | 14.12256 | 0.0001100289
81.58614 | 13.1963 | 13.97107 | -0.1296955 | -0.7747734 | 14.10066 | 0.0001097388
81.59614 | 13.1847 | 13.95641 | -0.12249 | -0.7717069 | 14.07879 | 0.0001094494
81.60614 | 13.168 | 13.94177 | -0.1152812 | -0.7737695 | 14.05694 | 0.0001091606
81.61614 | 13.15 | 13.92716 | -0.1080694 | -0.7771614 | 14.03512 | 0.0001088726
81.62613 | 13.1297 | 13.9126 | -0.1008616 | -0.7828976 | 14.01335 | 0.0001085856
81.63613 | 13.1203 | 13.89805 | -0.0936435 | -0.7777486 | 13.99158 | 0.0001082989
81.64613 | 13.1058 | 13.88353 | -0.0864223 | -0.7777295 | 13.96984 | 0.000108013
81.65613 | 13.0928 | 13.86904 | -0.07919802 | -0.7762401 | 13.94813 | 0.0001077278
81.66613 | 13.0787 | 13.85458 | -0.07197067 | -0.7758804 | 13.92644 | 0.0001074433
81.67612 | 13.0651 | 13.84017 | -0.06474749 | -0.7750651 | 13.90481 | 0.0001071597
81.68612 | 13.0514 | 13.82577 | -0.05751405 | -0.7743651 | 13.88317 | 0.0001068766
81.69612 | 13.0396 | 13.81139 | -0.05027759 | -0.7717943 | 13.86157 | 0.0001065941
81.70612 | 13.0234 | 13.79705 | -0.04303813 | -0.7736535 | 13.83999 | 0.0001063124
81.71612 | 13.0039 | 13.78274 | -0.03579567 | -0.7788414 | 13.81843 | 0.0001060313
81.72612 | 12.99 | 13.76846 | -0.02855023 | -0.7784586 | 13.7969 | 0.0001057509
81.73611 | 12.985 | 13.75422 | -0.02130908 | -0.7692231 | 13.77543 | 0.0001054715
81.74611 | 12.9722 | 13.74 | -0.01405774 | -0.7678 | 13.75395 | 0.0001051925
81.75611 | 12.9606 | 13.72581 | -0.006803474 | -0.7652093 | 13.73251 | 0.0001049142
81.76611 | 12.9509 | 13.71165 | 0.0004537111 | -0.7607474 | 13.71109 | 0.0001046366
81.77611 | 12.939 | 13.69752 | 0.007713796 | -0.7585162 | 13.6897 | 0.0001043596
81.7861 | 12.9262 | 13.68343 | 0.0149695 | -0.7572284 | 13.66835 | 0.0001040837
81.7961 | 12.9176 | 13.66936 | 0.02223534 | -0.7517571 | 13.64702 | 0.0001038081
81.8061 | 12.9099 | 13.65532 | 0.02950402 | -0.7454158 | 13.62571 | 0.0001035332
81.8161 | 12.8937 | 13.64131 | 0.03677555 | -0.7476055 | 13.60443 | 0.000103259
81.8261 | 12.8888 | 13.62732 | 0.0440499 | -0.7385237 | 13.58317 | 0.0001029855
81.8361 | 12.8772 | 13.61337 | 0.05132706 | -0.7361735 | 13.56194 | 0.0001027126
81.84609 | 12.8638 | 13.59947 | 0.05859973 | -0.7356673 | 13.54077 | 0.0001024407
81.85609 | 12.8613 | 13.58558 | 0.06588245 | -0.7242793 | 13.51959 | 0.0001021693
81.86609 | 12.8507 | 13.57172 | 0.07316794 | -0.7210181 | 13.49845 | 0.0001018984
81.87609 | 12.8409 | 13.55789 | 0.08045617 | -0.7169906 | 13.47733 | 0.0001016283
81.88609 | 12.8324 | 13.54409 | 0.08774713 | -0.7116905 | 13.45624 | 0.0001013588
81.89608 | 12.8251 | 13.53034 | 0.09503351 | -0.7052354 | 13.4352 | 0.0001010903
81.90608 | 12.808 | 13.5166 | 0.1023299 | -0.7085998 | 13.41417 | 0.0001008222
81.91608 | 12.7989 | 13.50289 | 0.1096289 | -0.7039903 | 13.39316 | 0.0001005547
81.92608 | 12.7894 | 13.48922 | 0.1169307 | -0.6998182 | 13.37219 | 0.000100288
81.93608 | 12.7788 | 13.47557 | 0.1242351 | -0.6967716 | 13.35124 | 0.0001000219
81.94608 | 12.7679 | 13.46196 | 0.1315421 | -0.6940563 | 13.33031 | 9.975643e-05
81.95607 | 12.7547 | 13.44838 | 0.1388444 | -0.6936844 | 13.30944 | 9.949192e-05
81.96607 | 12.7428 | 13.43483 | 0.1461566 | -0.6920303 | 13.28857 | 9.922781e-05
81.97607 | 12.7335 | 13.42131 | 0.1534715 | -0.6878063 | 13.26774 | 9.896436e-05
81.98607 | 12.72 | 13.40781 | 0.1607889 | -0.6878132 | 13.24693 | 9.870158e-05
81.99607 | 12.7063 | 13.39435 | 0.1681089 | -0.6880512 | 13.22614 | 9.843946e-05
82.00606 | 12.6932 | 13.38093 | 0.1754241 | -0.687733 | 13.20541 | 9.817826e-05
82.01606 | 12.6791 | 13.36753 | 0.1827491 | -0.6884322 | 13.18469 | 9.791746e-05
82.02606 | 12.6683 | 13.35416 | 0.1900767 | -0.6858622 | 13.16399 | 9.765732e-05
82.03606 | 12.6547 | 13.34082 | 0.1974067 | -0.6861235 | 13.14332 | 9.739784e-05
82.04606 | 12.6394 | 13.32752 | 0.2047393 | -0.6881157 | 13.12268 | 9.713902e-05
82.05606 | 12.6251 | 13.31424 | 0.2120743 | -0.6891379 | 13.10207 | 9.688085e-05
82.06605 | 12.611 | 13.301 | 0.2194044 | -0.6900028 | 13.0815 | 9.662358e-05
82.07605 | 12.6008 | 13.28779 | 0.2267443 | -0.686988 | 13.06095 | 9.636672e-05
82.08605 | 12.5894 | 13.2746 | 0.2340866 | -0.6852028 | 13.04042 | 9.611051e-05
82.09605 | 12.5799 | 13.26145 | 0.2414313 | -0.681549 | 13.01992 | 9.585495e-05
82.10605 | 12.5599 | 13.24833 | 0.2487784 | -0.6884251 | 12.99945 | 9.560003e-05
82.11604 | 12.5496 | 13.23525 | 0.2561205 | -0.6856471 | 12.97903 | 9.534604e-05
82.12604 | 12.5375 | 13.22218 | 0.2634724 | -0.6846846 | 12.95862 | 9.509241e-05
82.13604 | 12.5299 | 13.20916 | 0.2708265 | -0.6792561 | 12.93823 | 9.483946e-05
82.14604 | 12.519 | 13.19616 | 0.278183 | -0.6771575 | 12.91788 | 9.458714e-05
82.15604 | 12.5096 | 13.18319 | 0.2855419 | -0.6735881 | 12.89755 | 9.433546e-05
82.16604 | 12.5061 | 13.17025 | 0.292903 | -0.6641528 | 12.87726 | 9.408444e-05
82.17603 | 12.4979 | 13.15736 | 0.300259 | -0.6594583 | 12.85701 | 9.383429e-05
82.18603 | 12.4939 | 13.14448 | 0.3076246 | -0.6505835 | 12.83677 | 9.358454e-05
82.19603 | 12.4801 | 13.13164 | 0.3149925 | -0.6515396 | 12.81655 | 9.333543e-05
82.20603 | 12.4703 | 13.11883 | 0.3223627 | -0.6485276 | 12.79637 | 9.308697e-05
82.21603 | 12.4654 | 13.10605 | 0.329735 | -0.6406456 | 12.77622 | 9.283913e-05
82.22602 | 12.4606 | 13.09331 | 0.3371022 | -0.6327121 | 12.75612 | 9.259222e-05
82.23602 | 12.4554 | 13.08059 | 0.3444789 | -0.625193 | 12.73602 | 9.234566e-05
82.24602 | 12.4434 | 13.0679 | 0.3518578 | -0.6245041 | 12.71595 | 9.209973e-05
82.25602 | 12.4346 | 13.05525 | 0.3592389 | -0.6206471 | 12.69592 | 9.185444e-05
82.26602 | 12.4279 | 13.04262 | 0.3666221 | -0.6147221 | 12.67591 | 9.160978e-05
82.27602 | 12.424 | 13.03003 | 0.3740074 | -0.6060272 | 12.65593 | 9.136575e-05
82.28601 | 12.4195 | 13.01748 | 0.3813874 | -0.5979751 | 12.636 | 9.112259e-05
82.29601 | 12.3974 | 13.00494 | 0.3887769 | -0.6075425 | 12.61607 | 9.087981e-05
82.30601 | 12.3857 | 12.99244 | 0.3961685 | -0.6067413 | 12.59618 | 9.063767e-05
82.31601 | 12.3751 | 12.97997 | 0.4035622 | -0.6048719 | 12.57632 | 9.039616e-05
82.32601 | 12.3653 | 12.96753 | 0.4109579 | -0.6022333 | 12.55649 | 9.015527e-05
82.336 | 12.3495 | 12.95514 | 0.4183482 | -0.6056376 | 12.5367 | 8.991523e-05
82.346 | 12.3373 | 12.94276 | 0.4257479 | -0.6054609 | 12.51692 | 8.967559e-05
82.356 | 12.3245 | 12.93042 | 0.4331496 | -0.6059166 | 12.49718 | 8.943657e-05
82.366 | 12.3109 | 12.9181 | 0.4405533 | -0.6072019 | 12.47746 | 8.919816e-05
82.376 | 12.298 | 12.90582 | 0.447959 | -0.607819 | 12.45777 | 8.896037e-05
82.386 | 12.2797 | 12.89357 | 0.4553666 | -0.6138676 | 12.43811 | 8.872321e-05
82.39599 | 12.258 | 12.88136 | 0.4627688 | -0.6233591 | 12.4185 | 8.848689e-05
82.40599 | 12.2479 | 12.86917 | 0.4701802 | -0.6212704 | 12.3989 | 8.825096e-05
82.41599 | 12.2402 | 12.85701 | 0.4775936 | -0.6168115 | 12.37933 | 8.801563e-05
82.42599 | 12.2259 | 12.84489 | 0.4850089 | -0.6189858 | 12.35979 | 8.778093e-05
82.43599 | 12.2088 | 12.83279 | 0.492426 | -0.62399 | 12.34028 | 8.754683e-05
82.44598 | 12.1959 | 12.82074 | 0.4998375 | -0.6248374 | 12.32081 | 8.731358e-05
82.45598 | 12.1853 | 12.80871 | 0.5072584 | -0.6234059 | 12.30136 | 8.708071e-05
82.46598 | 12.1726 | 12.7967 | 0.514681 | -0.6241041 | 12.28194 | 8.684845e-05
82.47598 | 12.1602 | 12.78473 | 0.5221054 | -0.6245329 | 12.26254 | 8.661679e-05
82.48598 | 12.1506 | 12.77279 | 0.5295317 | -0.6221936 | 12.24318 | 8.638573e-05
82.49598 | 12.1388 | 12.76089 | 0.5369597 | -0.6220861 | 12.22384 | 8.615529e-05
82.50597 | 12.1329 | 12.74902 | 0.544382 | -0.6161207 | 12.20455 | 8.592567e-05
82.51597 | 12.1211 | 12.73718 | 0.5518135 | -0.6160761 | 12.18528 | 8.569644e-05
82.52597 | 12.1067 | 12.72536 | 0.5592467 | -0.618661 | 12.16603 | 8.54678e-05
82.53597 | 12.0945 | 12.71358 | 0.5666817 | -0.6190789 | 12.14681 | 8.523977e-05
82.54597 | 12.0844 | 12.70183 | 0.5741183 | -0.6174265 | 12.12762 | 8.501233e-05
82.55596 | 12.074 | 12.69012 | 0.5815492 | -0.6161192 | 12.10849 | 8.478572e-05
82.56596 | 12.0623 | 12.67843 | 0.5889892 | -0.6161296 | 12.08936 | 8.455948e-05
82.57596 | 12.048 | 12.66677 | 0.5964308 | -0.6187717 | 12.07026 | 8.433383e-05
82.58596 | 12.0406 | 12.65514 | 0.6038741 | -0.6145445 | 12.05119 | 8.410878e-05
82.59596 | 12.0308 | 12.64355 | 0.6113189 | -0.6127491 | 12.03215 | 8.388432e-05
82.60596 | 12.0183 | 12.63198 | 0.6187654 | -0.6136843 | 12.01314 | 8.366045e-05
82.61595 | 12.0078 | 12.62046 | 0.626206 | -0.6126593 | 11.99417 | 8.343738e-05
82.62595 | 11.9956 | 12.60896 | 0.6336556 | -0.6133568 | 11.97522 | 8.321469e-05
82.63595 | 11.9829 | 12.59749 | 0.6411068 | -0.6145868 | 11.9563 | 8.29926e-05
82.64595 | 11.9704 | 12.58605 | 0.6485595 | -0.6156458 | 11.9374 | 8.277108e-05
82.65595 | 11.9585 | 12.57464 | 0.6560137 | -0.6161362 | 11.91854 | 8.255015e-05
82.66594 | 11.9403 | 12.56327 | 0.663462 | -0.6229726 | 11.89973 | 8.233005e-05
82.67594 | 11.9336 | 12.55193 | 0.6709192 | -0.6183255 | 11.88092 | 8.211029e-05
82.68594 | 11.9223 | 12.54061 | 0.6783779 | -0.6183102 | 11.86215 | 8.189112e-05
82.69594 | 11.9071 | 12.52933 | 0.6858381 | -0.6222255 | 11.84341 | 8.167252e-05
82.70594 | 11.8904 | 12.51807 | 0.6932996 | -0.6276719 | 11.82469 | 8.145451e-05
82.71594 | 11.8766 | 12.50685 | 0.7007626 | -0.6302503 | 11.80601 | 8.123708e-05
82.72593 | 11.866 | 12.49567 | 0.7082196 | -0.6296689 | 11.78737 | 8.102043e-05
82.73593 | 11.8551 | 12.48451 | 0.7156854 | -0.6294086 | 11.76874 | 8.080415e-05
82.74593 | 11.8433 | 12.47338 | 0.7231526 | -0.6300797 | 11.75015 | 8.058844e-05
82.75593 | 11.8306 | 12.46228 | 0.7306211 | -0.6316817 | 11.73158 | 8.037331e-05
82.76593 | 11.8181 | 12.45121 | 0.738091 | -0.6331149 | 11.71304 | 8.015876e-05
82.77592 | 11.8038 | 12.44019 | 0.7455547 | -0.6363889 | 11.69455 | 7.994498e-05
82.78592 | 11.792 | 12.42918 | 0.7530272 | -0.6371838 | 11.67608 | 7.973156e-05
82.79592 | 11.7827 | 12.41821 | 0.760501 | -0.6355092 | 11.65763 | 7.951871e-05
82.80592 | 11.7697 | 12.40727 | 0.7679761 | -0.6375656 | 11.63921 | 7.930643e-05
82.81592 | 11.7595 | 12.39635 | 0.7754524 | -0.6368539 | 11.62082 | 7.909472e-05
82.82592 | 11.75 | 12.38547 | 0.78293 | -0.6354717 | 11.60246 | 7.888357e-05
82.83591 | 11.7424 | 12.37463 | 0.7904014 | -0.632233 | 11.58415 | 7.867321e-05
82.84591 | 11.7296 | 12.36381 | 0.7978814 | -0.6342127 | 11.56585 | 7.846318e-05
82.85591 | 11.7113 | 12.35302 | 0.8053626 | -0.6417237 | 11.54758 | 7.825372e-05
82.86591 | 11.7072 | 12.34227 | 0.812845 | -0.6350651 | 11.52934 | 7.804482e-05
82.87591 | 11.7058 | 12.33154 | 0.8203286 | -0.6257381 | 11.51113 | 7.783649e-05
82.8859 | 11.6995 | 12.32085 | 0.8278059 | -0.6213517 | 11.49297 | 7.762891e-05
82.8959 | 11.6929 | 12.31019 | 0.8352917 | -0.6172859 | 11.47482 | 7.742169e-05
82.9059 | 11.6797 | 12.29955 | 0.8427787 | -0.6198519 | 11.4567 | 7.721503e-05
82.9159 | 11.6694 | 12.28895 | 0.8502668 | -0.6195475 | 11.4386 | 7.700891e-05
82.9259 | 11.6617 | 12.27837 | 0.8577559 | -0.6166744 | 11.42054 | 7.680336e-05
82.9359 | 11.6537 | 12.26783 | 0.8652462 | -0.6141321 | 11.40251 | 7.659836e-05
82.94589 | 11.6382 | 12.25733 | 0.87273 | -0.61913 | 11.38452 | 7.63941e-05
82.95589 | 11.637 | 12.24685 | 0.8802223 | -0.6098481 | 11.36655 | 7.619019e-05
82.96589 | 11.6301 | 12.2364 | 0.8877156 | -0.6062979 | 11.34861 | 7.598684e-05
82.97589 | 11.6242 | 12.22598 | 0.89521 | -0.6017765 | 11.33069 | 7.578402e-05
82.98589 | 11.6139 | 12.21559 | 0.9027053 | -0.6016874 | 11.31281 | 7.558176e-05
82.99588 | 11.6047 | 12.20524 | 0.9101941 | -0.6005393 | 11.29497 | 7.538025e-05
83.00588 | 11.5965 | 12.19491 | 0.9176913 | -0.5984098 | 11.27714 | 7.517907e-05
83.01588 | 11.5912 | 12.18461 | 0.9251895 | -0.5934121 | 11.25935 | 7.497844e-05
83.02588 | 11.5891 | 12.17434 | 0.9326887 | -0.5852445 | 11.24158 | 7.477835e-05
83.03588 | 11.5792 | 12.16411 | 0.9401887 | -0.5849077 | 11.22384 | 7.45788e-05
83.04588 | 11.57 | 12.1539 | 0.9476896 | -0.5839009 | 11.20614 | 7.437979e-05
83.05587 | 11.5655 | 12.14373 | 0.9551839 | -0.5782349 | 11.18848 | 7.418151e-05
83.06587 | 11.5561 | 12.13359 | 0.9626865 | -0.5774888 | 11.17083 | 7.398357e-05
83.07587 | 11.5502 | 12.12347 | 0.97019 | -0.5732741 | 11.15321 | 7.378618e-05
83.08587 | 11.5446 | 12.11339 | 0.9776943 | -0.5687885 | 11.13562 | 7.358931e-05
83.09587 | 11.5377 | 12.10333 | 0.9851994 | -0.5656346 | 11.11806 | 7.339298e-05
83.10586 | 11.5329 | 12.09332 | 0.9926978 | -0.5604197 | 11.10055 | 7.319737e-05
83.11586 | 11.526 | 12.08332 | 1.000205 | -0.5573248 | 11.08305 | 7.300209e-05
83.12586 | 11.5211 | 12.07336 | 1.007712 | -0.5522614 | 11.06558 | 7.280735e-05
83.13586 | 11.5038 | 12.06343 | 1.01522 | -0.5596279 | 11.04814 | 7.261314e-05
83.14586 | 11.4944 | 12.05353 | 1.022729 | -0.5591251 | 11.03072 | 7.241945e-05
83.15586 | 11.4916 | 12.04365 | 1.030239 | -0.5520503 | 11.01334 | 7.222628e-05
83.16585 | 11.4841 | 12.03382 | 1.037742 | -0.5497177 | 10.996 | 7.203384e-05
83.17585 | 11.4736 | 12.024 | 1.045253 | -0.550404 | 10.97868 | 7.184172e-05
83.18585 | 11.4641 | 12.01422 | 1.052764 | -0.5501219 | 10.96139 | 7.165014e-05
83.19585 | 11.4566 | 12.00447 | 1.060277 | -0.5478681 | 10.94412 | 7.145906e-05
83.20585 | 11.443 | 11.99474 | 1.067789 | -0.5517448 | 10.92688 | 7.126851e-05
83.21584 | 11.4371 | 11.98506 | 1.075295 | -0.5479605 | 10.90969 | 7.107866e-05
83.22584 | 11.4237 | 11.9754 | 1.08281 | -0.5516983 | 10.89252 | 7.088915e-05
83.23584 | 11.4173 | 11.96576 | 1.090324 | -0.5484645 | 10.87537 | 7.070014e-05
83.24584 | 11.4187 | 11.95616 | 1.09784 | -0.5374612 | 10.85825 | 7.051166e-05
83.25584 | 11.4074 | 11.94659 | 1.105356 | -0.5391878 | 10.84116 | 7.032369e-05
83.26584 | 11.3987 | 11.93704 | 1.112872 | -0.5383438 | 10.8241 | 7.013622e-05
83.27583 | 11.3936 | 11.92754 | 1.120381 | -0.5339395 | 10.80709 | 6.994946e-05
83.28583 | 11.3872 | 11.91806 | 1.127899 | -0.5308556 | 10.79009 | 6.976303e-05
83.29583 | 11.3823 | 11.9086 | 1.135417 | -0.5263018 | 10.77312 | 6.95771e-05
83.30583 | 11.3774 | 11.89918 | 1.142935 | -0.5217755 | 10.75617 | 6.939167e-05
83.31583 | 11.3625 | 11.88978 | 1.150454 | -0.5272811 | 10.73926 | 6.920676e-05
83.32582 | 11.3552 | 11.88042 | 1.157965 | -0.525224 | 10.72239 | 6.902253e-05
83.33582 | 11.3546 | 11.87109 | 1.165485 | -0.516488 | 10.70553 | 6.883862e-05
83.34582 | 11.3455 | 11.86178 | 1.173005 | -0.5162824 | 10.68871 | 6.865522e-05
83.35582 | 11.3416 | 11.8525 | 1.180525 | -0.5109048 | 10.67191 | 6.847232e-05
83.36582 | 11.3359 | 11.84326 | 1.188046 | -0.5073574 | 10.65514 | 6.828992e-05
83.37582 | 11.3247 | 11.83404 | 1.195567 | -0.50934 | 10.6384 | 6.810802e-05
83.38581 | 11.3182 | 11.82486 | 1.203081 | -0.50666 | 10.62171 | 6.792679e-05
83.39581 | 11.3115 | 11.8157 | 1.210603 | -0.5042008 | 10.60503 | 6.774588e-05
83.40581 | 11.2918 | 11.80657 | 1.218125 | -0.5147703 | 10.58838 | 6.756547e-05
83.41581 | 11.2815 | 11.79747 | 1.225648 | -0.5159699 | 10.57175 | 6.738555e-05
83.42581 | 11.2769 | 11.7884 | 1.23317 | -0.5114994 | 10.55516 | 6.720613e-05
83.4358 | 11.269 | 11.77937 | 1.240686 | -0.5103654 | 10.53861 | 6.702737e-05
83.4458 | 11.2572 | 11.77035 | 1.248209 | -0.5131528 | 10.52208 | 6.684893e-05
83.4558 | 11.2458 | 11.76137 | 1.255732 | -0.5155685 | 10.50557 | 6.667098e-05
83.4658 | 11.2335 | 11.75241 | 1.263256 | -0.5189148 | 10.48909 | 6.649352e-05
83.4758 | 11.2258 | 11.74349 | 1.27078 | -0.5176882 | 10.47264 | 6.631654e-05
83.4858 | 11.2154 | 11.73459 | 1.278304 | -0.5191926 | 10.45622 | 6.614006e-05
83.49579 | 11.1996 | 11.72573 | 1.28582 | -0.5261336 | 10.43985 | 6.596423e-05
83.50579 | 11.1837 | 11.71689 | 1.293344 | -0.5331949 | 10.42348 | 6.578871e-05
83.51579 | 11.1765 | 11.70808 | 1.300869 | -0.5315849 | 10.40715 | 6.561367e-05
83.52579 | 11.1703 | 11.6993 | 1.308393 | -0.5290038 | 10.39085 | 6.543911e-05
83.53579 | 11.1608 | 11.69055 | 1.315918 | -0.529752 | 10.37457 | 6.526504e-05
83.54578 | 11.1534 | 11.68184 | 1.323435 | -0.5284372 | 10.35834 | 6.509161e-05
83.55578 | 11.1402 | 11.67314 | 1.330959 | -0.5329426 | 10.34212 | 6.491849e-05
83.56578 | 11.1369 | 11.66448 | 1.338484 | -0.5275766 | 10.32593 | 6.474585e-05
83.57578 | 11.131 | 11.65584 | 1.346009 | -0.5248399 | 10.30977 | 6.457368e-05
83.58578 | 11.115 | 11.64723 | 1.353534 | -0.5322322 | 10.29363 | 6.440199e-05
83.59578 | 11.1033 | 11.63865 | 1.361058 | -0.5353522 | 10.27753 | 6.423077e-05
83.60577 | 11.1009 | 11.63011 | 1.368575 | -0.5292128 | 10.26147 | 6.406022e-05
83.61577 | 11.0959 | 11.62159 | 1.3761 | -0.5256895 | 10.24543 | 6.388994e-05
83.62577 | 11.0925 | 11.61309 | 1.383625 | -0.5205921 | 10.2294 | 6.372011e-05
83.63577 | 11.0848 | 11.60463 | 1.391149 | -0.5198298 | 10.21342 | 6.35508e-05
83.64577 | 11.0815 | 11.5962 | 1.398674 | -0.514698 | 10.19746 | 6.338196e-05
83.65576 | 11.0765 | 11.58779 | 1.40619 | -0.5112905 | 10.18154 | 6.321368e-05
83.66576 | 11.0753 | 11.57941 | 1.413715 | -0.5041068 | 10.16563 | 6.304573e-05
83.67576 | 11.067 | 11.57105 | 1.421239 | -0.5040547 | 10.14975 | 6.287825e-05
83.68576 | 11.0578 | 11.56273 | 1.428763 | -0.5049301 | 10.1339 | 6.271124e-05
83.69576 | 11.0577 | 11.55443 | 1.436286 | -0.4967339 | 10.11809 | 6.254469e-05
83.70576 | 11.0539 | 11.54617 | 1.44381 | -0.4922659 | 10.10229 | 6.23786e-05
83.71575 | 11.0541 | 11.53794 | 1.451326 | -0.4838375 | 10.08655 | 6.221315e-05
83.72575 | 11.0453 | 11.52973 | 1.458849 | -0.4844259 | 10.07082 | 6.204798e-05
83.73575 | 11.0429 | 11.52155 | 1.466372 | -0.478648 | 10.05511 | 6.18833e-05
83.74575 | 11.0347 | 11.51339 | 1.473894 | -0.4786914 | 10.03944 | 6.171904e-05
83.75575 | 11.0289 | 11.50526 | 1.481417 | -0.4763574 | 10.02378 | 6.155519e-05
83.76574 | 11.0276 | 11.49717 | 1.488931 | -0.4695656 | 10.00817 | 6.139201e-05
83.77574 | 11.0136 | 11.48909 | 1.496453 | -0.4754902 | 9.992576 | 6.122909e-05
83.78574 | 11.0124 | 11.48105 | 1.503974 | -0.4686483 | 9.977013 | 6.106665e-05
83.79574 | 11.0077 | 11.47304 | 1.511495 | -0.4653371 | 9.961481 | 6.090469e-05
83.80574 | 10.9965 | 11.46504 | 1.519016 | -0.4685422 | 9.945966 | 6.074311e-05
83.81574 | 10.9893 | 11.45708 | 1.526536 | -0.4677781 | 9.930481 | 6.058199e-05
83.82573 | 10.984 | 11.44916 | 1.534049 | -0.4651611 | 9.915052 | 6.042155e-05
83.83573 | 10.9757 | 11.44125 | 1.541568 | -0.4655541 | 9.899626 | 6.026133e-05
83.84573 | 10.9693 | 11.43338 | 1.549087 | -0.4640754 | 9.884228 | 6.010157e-05
83.85573 | 10.9575 | 11.42552 | 1.556606 | -0.4680242 | 9.868858 | 5.994225e-05
83.86573 | 10.9466 | 11.4177 | 1.564124 | -0.4711 | 9.853516 | 5.978337e-05
83.87572 | 10.9441 | 11.40991 | 1.571634 | -0.4658103 | 9.838216 | 5.962508e-05
83.88572 | 10.9384 | 11.40214 | 1.579152 | -0.4637418 | 9.822931 | 5.946708e-05
83.89572 | 10.9293 | 11.3944 | 1.586669 | -0.4650995 | 9.807672 | 5.930952e-05
83.90572 | 10.919 | 11.38668 | 1.594185 | -0.4676791 | 9.792435 | 5.915237e-05
83.91572 | 10.912 | 11.37899 | 1.6017 | -0.4669911 | 9.777232 | 5.899568e-05
83.92572 | 10.906 | 11.37134 | 1.609216 | -0.4653372 | 9.762063 | 5.883946e-05
83.93571 | 10.8941 | 11.36371 | 1.616723 | -0.4696104 | 9.746929 | 5.86838e-05
83.94571 | 10.8855 | 11.3561 | 1.624237 | -0.4706047 | 9.73181 | 5.852842e-05
83.95571 | 10.8739 | 11.34852 | 1.63175 | -0.4746247 | 9.716716 | 5.837346e-05
83.96571 | 10.8761 | 11.34097 | 1.639263 | -0.4648729 | 9.701652 | 5.821894e-05
83.97571 | 10.87 | 11.33345 | 1.646775 | -0.4634465 | 9.686614 | 5.806485e-05
83.9857 | 10.8604 | 11.32595 | 1.654279 | -0.4655544 | 9.671618 | 5.791133e-05
83.9957 | 10.8519 | 11.31848 | 1.66179 | -0.4665822 | 9.656635 | 5.77581e-05
84.0057 | 10.8511 | 11.31104 | 1.6693 | -0.4599378 | 9.641681 | 5.760529e-05
84.0157 | 10.8432 | 11.30362 | 1.676809 | -0.4604193 | 9.626753 | 5.745291e-05
84.0257 | 10.8408 | 11.29623 | 1.684318 | -0.455427 | 9.611852 | 5.730094e-05
84.0357 | 10.8372 | 11.28886 | 1.691826 | -0.4516615 | 9.596979 | 5.714941e-05
84.04569 | 10.8234 | 11.28153 | 1.699325 | -0.4581305 | 9.582148 | 5.699844e-05
84.05569 | 10.8305 | 11.27422 | 1.706832 | -0.4437176 | 9.567329 | 5.684775e-05
84.06569 | 10.8276 | 11.26693 | 1.714337 | -0.4393321 | 9.552538 | 5.669747e-05
84.07569 | 10.8266 | 11.25967 | 1.721842 | -0.4330725 | 9.537774 | 5.654762e-05
84.08569 | 10.8217 | 11.25244 | 1.729346 | -0.4307398 | 9.523037 | 5.639818e-05
84.09568 | 10.8166 | 11.24524 | 1.736842 | -0.4286391 | 9.508341 | 5.62493e-05
84.10568 | 10.8147 | 11.23806 | 1.744344 | -0.4233593 | 9.493659 | 5.61007e-05
84.11568 | 10.8191 | 11.2309 | 1.751845 | -0.4118043 | 9.479003 | 5.59525e-05
84.12568 | 10.8181 | 11.22378 | 1.759346 | -0.4056763 | 9.464375 | 5.580472e-05
84.13568 | 10.8081 | 11.21667 | 1.766846 | -0.4085741 | 9.449773 | 5.565736e-05
84.14568 | 10.8124 | 11.2096 | 1.774344 | -0.3971983 | 9.435198 | 5.55104e-05
84.15567 | 10.8128 | 11.20256 | 1.781835 | -0.3897557 | 9.420666 | 5.5364e-05
84.16567 | 10.8099 | 11.19553 | 1.789331 | -0.3856312 | 9.406144 | 5.521786e-05
84.17567 | 10.8055 | 11.18853 | 1.796827 | -0.3830328 | 9.39165 | 5.507213e-05
84.18567 | 10.8025 | 11.18156 | 1.804322 | -0.3790608 | 9.377184 | 5.492681e-05
84.19567 | 10.7994 | 11.17461 | 1.811816 | -0.375213 | 9.362742 | 5.478189e-05
84.20566 | 10.7962 | 11.1677 | 1.819301 | -0.3714996 | 9.348344 | 5.463752e-05
84.21566 | 10.794 | 11.1608 | 1.826793 | -0.3668041 | 9.333956 | 5.449341e-05
84.22566 | 10.782 | 11.15393 | 1.834284 | -0.371934 | 9.319596 | 5.43497e-05
84.23566 | 10.7856 | 11.14709 | 1.841774 | -0.3614889 | 9.305261 | 5.420639e-05
84.24566 | 10.779 | 11.14027 | 1.849262 | -0.3612718 | 9.290956 | 5.406349e-05
84.25566 | 10.7704 | 11.13348 | 1.85675 | -0.3630784 | 9.276675 | 5.392098e-05
84.26565 | 10.7664 | 11.12672 | 1.864229 | -0.3603177 | 9.262435 | 5.377901e-05
84.27565 | 10.7664 | 11.11998 | 1.871714 | -0.3535758 | 9.248208 | 5.36373e-05
84.28565 | 10.7579 | 11.11326 | 1.879198 | -0.3553587 | 9.234007 | 5.349598e-05
84.29565 | 10.7561 | 11.10657 | 1.886681 | -0.3504669 | 9.219833 | 5.335506e-05
84.30565 | 10.7495 | 11.0999 | 1.894163 | -0.3504004 | 9.205685 | 5.321453e-05
84.31564 | 10.7414 | 11.09327 | 1.901636 | -0.3518657 | 9.191577 | 5.307454e-05
84.32564 | 10.7388 | 11.08665 | 1.909115 | -0.3478487 | 9.177481 | 5.293479e-05
84.33564 | 10.7321 | 11.08006 | 1.916593 | -0.3479574 | 9.163412 | 5.279543e-05
84.34564 | 10.7271 | 11.07349 | 1.92407 | -0.3463918 | 9.149369 | 5.265647e-05
84.35564 | 10.7262 | 11.06695 | 1.931545 | -0.34075 | 9.135352 | 5.251789e-05
84.36564 | 10.7234 | 11.06043 | 1.939019 | -0.3370337 | 9.121362 | 5.237971e-05
84.37563 | 10.7231 | 11.05395 | 1.946485 | -0.3308521 | 9.107415 | 5.224206e-05
84.38563 | 10.7229 | 11.04748 | 1.953957 | -0.3245822 | 9.093474 | 5.210463e-05
84.39563 | 10.7059 | 11.04104 | 1.961427 | -0.3351405 | 9.079562 | 5.19676e-05
84.40563 | 10.6984 | 11.03462 | 1.968896 | -0.3362227 | 9.065675 | 5.183095e-05
84.41563 | 10.696 | 11.02823 | 1.976363 | -0.3322306 | 9.051816 | 5.169468e-05
84.42562 | 10.6937 | 11.02187 | 1.983822 | -0.3281676 | 9.037994 | 5.155893e-05
84.43562 | 10.6903 | 11.01552 | 1.991287 | -0.3252242 | 9.024186 | 5.142342e-05
84.44562 | 10.6844 | 11.00921 | 1.99875 | -0.3248056 | 9.010404 | 5.12883e-05
84.45562 | 10.6823 | 11.00291 | 2.006212 | -0.3206105 | 8.996647 | 5.115355e-05
84.46562 | 10.6756 | 10.99664 | 2.013673 | -0.3210404 | 8.982917 | 5.101918e-05
84.47562 | 10.6647 | 10.99039 | 2.021132 | -0.3256943 | 8.969212 | 5.088519e-05
84.48561 | 10.652 | 10.98418 | 2.028582 | -0.3321825 | 8.95555 | 5.075172e-05
84.49561 | 10.6472 | 10.97798 | 2.036038 | -0.3307843 | 8.941896 | 5.061847e-05
84.50561 | 10.6455 | 10.97181 | 2.043492 | -0.3263116 | 8.928269 | 5.048561e-05
84.51561 | 10.6401 | 10.96566 | 2.050945 | -0.3255615 | 8.914666 | 5.03531e-05
84.52561 | 10.6308 | 10.95954 | 2.058396 | -0.3287362 | 8.90109 | 5.022097e-05
84.5356 | 10.6271 | 10.95344 | 2.065839 | -0.3263364 | 8.887548 | 5.008932e-05
84.5456 | 10.6259 | 10.94736 | 2.073287 | -0.3214627 | 8.874026 | 4.995795e-05
84.5556 | 10.6113 | 10.94131 | 2.080734 | -0.3300056 | 8.860522 | 4.982691e-05
84.5656 | 10.6056 | 10.93528 | 2.088179 | -0.3296788 | 8.847051 | 4.969627e-05
84.5756 | 10.5942 | 10.92927 | 2.095622 | -0.3350698 | 8.833598 | 4.956596e-05
84.58559 | 10.5909 | 10.9233 | 2.103056 | -0.3323965 | 8.820191 | 4.943618e-05
84.59559 | 10.5867 | 10.91734 | 2.110496 | -0.3306369 | 8.806791 | 4.930662e-05
84.60559 | 10.5897 | 10.9114 | 2.117935 | -0.3217019 | 8.793418 | 4.917742e-05
84.61559 | 10.5837 | 10.90549 | 2.125371 | -0.3217902 | 8.78007 | 4.904858e-05
84.62559 | 10.5771 | 10.8996 | 2.132806 | -0.3225026 | 8.766748 | 4.892011e-05
84.63559 | 10.571 | 10.89374 | 2.140239 | -0.3227377 | 8.75345 | 4.879199e-05
84.64558 | 10.5659 | 10.8879 | 2.147663 | -0.3220018 | 8.74019 | 4.866436e-05
84.65558 | 10.5595 | 10.88208 | 2.155093 | -0.3225829 | 8.726941 | 4.853696e-05
84.66558 | 10.5498 | 10.87629 | 2.162521 | -0.3264882 | 8.713719 | 4.840992e-05
84.67558 | 10.5512 | 10.87052 | 2.169947 | -0.3193167 | 8.700521 | 4.828323e-05
84.68558 | 10.5488 | 10.86477 | 2.177371 | -0.3159681 | 8.687349 | 4.81569e-05
84.69557 | 10.5515 | 10.85905 | 2.184786 | -0.3075485 | 8.674214 | 4.803105e-05
84.70557 | 10.5443 | 10.85335 | 2.192207 | -0.3090459 | 8.661091 | 4.790542e-05
84.71557 | 10.5419 | 10.84767 | 2.199625 | -0.3057666 | 8.647993 | 4.778015e-05
84.72557 | 10.5376 | 10.84201 | 2.207042 | -0.3044099 | 8.63492 | 4.765523e-05
84.73557 | 10.5329 | 10.83638 | 2.214457 | -0.3034762 | 8.621871 | 4.753065e-05
84.74557 | 10.5269 | 10.83077 | 2.22187 | -0.3038658 | 8.608848 | 4.740643e-05
84.75556 | 10.5184 | 10.82518 | 2.229274 | -0.3067822 | 8.595861 | 4.728268e-05
84.76556 | 10.5232 | 10.81962 | 2.236683 | -0.2964171 | 8.582887 | 4.715915e-05
84.77556 | 10.5241 | 10.81407 | 2.24409 | -0.2899748 | 8.569938 | 4.703597e-05
84.78556 | 10.5238 | 10.80855 | 2.251495 | -0.2847542 | 8.557012 | 4.691314e-05
84.79556 | 10.5147 | 10.80306 | 2.258898 | -0.2883567 | 8.544112 | 4.679064e-05
84.80555 | 10.5092 | 10.79759 | 2.266292 | -0.2883866 | 8.531248 | 4.666862e-05
84.81555 | 10.509 | 10.79214 | 2.273691 | -0.283135 | 8.518398 | 4.654682e-05
84.82555 | 10.5052 | 10.7867 | 2.281088 | -0.2815031 | 8.505569 | 4.642534e-05
84.83555 | 10.4945 | 10.7813 | 2.288483 | -0.2867964 | 8.492767 | 4.630423e-05
84.84555 | 10.4973 | 10.77591 | 2.295876 | -0.2786093 | 8.479987 | 4.618344e-05
84.85555 | 10.4926 | 10.77055 | 2.303266 | -0.2779464 | 8.467234 | 4.606299e-05
84.86554 | 10.4871 | 10.76521 | 2.310648 | -0.2781084 | 8.454515 | 4.5943e-05
84.87554 | 10.4805 | 10.75989 | 2.318034 | -0.2793892 | 8.441809 | 4.582323e-05
84.88554 | 10.4748 | 10.75459 | 2.325418 | -0.2797917 | 8.429127 | 4.570379e-05
84.89554 | 10.4699 | 10.74932 | 2.332801 | -0.2794154 | 8.416469 | 4.558468e-05
84.90554 | 10.4712 | 10.74406 | 2.340181 | -0.2728622 | 8.403836 | 4.546592e-05
84.91553 | 10.4723 | 10.73884 | 2.347551 | -0.2665365 | 8.39124 | 4.534761e-05
84.92553 | 10.4609 | 10.73363 | 2.354926 | -0.2727267 | 8.378655 | 4.52295e-05
84.93553 | 10.4569 | 10.72844 | 2.3623 | -0.2715374 | 8.366093 | 4.511173e-05
84.94553 | 10.4539 | 10.72327 | 2.369671 | -0.269371 | 8.353555 | 4.499429e-05
84.95553 | 10.4524 | 10.71813 | 2.37704 | -0.2657259 | 8.341041 | 4.487717e-05
84.96553 | 10.4506 | 10.713 | 2.384406 | -0.2624029 | 8.328552 | 4.476039e-05
84.97552 | 10.4522 | 10.7079 | 2.391763 | -0.2557037 | 8.316096 | 4.464404e-05
84.98552 | 10.4537 | 10.70282 | 2.399125 | -0.2491249 | 8.303656 | 4.452791e-05
84.99552 | 10.4448 | 10.69776 | 2.406484 | -0.2529642 | 8.291235 | 4.44121e-05
85.00552 | 10.4481 | 10.69273 | 2.413841 | -0.2446278 | 8.278842 | 4.429663e-05
85.01552 | 10.4445 | 10.68771 | 2.421196 | -0.2432097 | 8.266469 | 4.418146e-05
85.02551 | 10.4506 | 10.68272 | 2.428541 | -0.2321205 | 8.254135 | 4.406675e-05
85.03551 | 10.4443 | 10.67775 | 2.435891 | -0.2334465 | 8.241811 | 4.395223e-05
85.04551 | 10.4466 | 10.67279 | 2.443239 | -0.2261931 | 8.22951 | 4.383804e-05
85.05551 | 10.4459 | 10.66786 | 2.450584 | -0.2219609 | 8.217233 | 4.372416e-05
85.06551 | 10.4463 | 10.66295 | 2.457927 | -0.2166499 | 8.20498 | 4.361061e-05
85.07551 | 10.4451 | 10.65806 | 2.465267 | -0.2129598 | 8.192749 | 4.349738e-05
85.0855 | 10.446 | 10.6532 | 2.472597 | -0.2071954 | 8.180555 | 4.338457e-05
85.0955 | 10.4454 | 10.64835 | 2.479932 | -0.2029469 | 8.168371 | 4.327197e-05
85.1055 | 10.4478 | 10.64352 | 2.487265 | -0.1957185 | 8.15621 | 4.315968e-05
85.1155 | 10.4422 | 10.63871 | 2.494595 | -0.1965115 | 8.144073 | 4.304771e-05
85.1255 | 10.4406 | 10.63393 | 2.501923 | -0.1933252 | 8.131959 | 4.293605e-05
85.13549 | 10.4407 | 10.62916 | 2.509241 | -0.1884634 | 8.11988 | 4.282481e-05
85.14549 | 10.4433 | 10.62442 | 2.516563 | -0.1811189 | 8.107813 | 4.271378e-05
85.15549 | 10.4413 | 10.61969 | 2.523883 | -0.1783939 | 8.095768 | 4.260306e-05
85.16549 | 10.4408 | 10.61499 | 2.5312 | -0.1741891 | 8.083747 | 4.249264e-05
85.17549 | 10.4398 | 10.6103 | 2.538515 | -0.170505 | 8.071748 | 4.238254e-05
85.18549 | 10.4306 | 10.60564 | 2.545827 | -0.175041 | 8.059772 | 4.227274e-05
85.19548 | 10.4359 | 10.601 | 2.553128 | -0.1651022 | 8.047832 | 4.216336e-05
85.20548 | 10.4333 | 10.59638 | 2.560435 | -0.1630792 | 8.035902 | 4.205418e-05
85.21548 | 10.436 | 10.59178 | 2.567739 | -0.1557754 | 8.023995 | 4.194531e-05
85.22548 | 10.4384 | 10.58719 | 2.57504 | -0.1487925 | 8.012111 | 4.183674e-05
85.23548 | 10.4329 | 10.58263 | 2.582338 | -0.1497293 | 8.000249 | 4.172847e-05
85.24547 | 10.4333 | 10.57809 | 2.589627 | -0.1447905 | 7.988422 | 4.162061e-05
85.25547 | 10.4267 | 10.57357 | 2.59692 | -0.1468677 | 7.976607 | 4.151295e-05
85.26547 | 10.426 | 10.56906 | 2.60421 | -0.143064 | 7.964813 | 4.140559e-05
85.27547 | 10.419 | 10.56458 | 2.611497 | -0.1455802 | 7.953042 | 4.129853e-05
85.28547 | 10.4204 | 10.56012 | 2.618781 | -0.1397164 | 7.941294 | 4.119177e-05
85.29547 | 10.4083 | 10.55567 | 2.626063 | -0.1473722 | 7.929568 | 4.108531e-05
85.30546 | 10.4063 | 10.55125 | 2.633334 | -0.1449516 | 7.917876 | 4.097925e-05
85.31546 | 10.399 | 10.54685 | 2.64061 | -0.1478459 | 7.906195 | 4.087339e-05
85.32546 | 10.3964 | 10.54246 | 2.647883 | -0.1460611 | 7.894537 | 4.076782e-05
85.33546 | 10.3891 | 10.53809 | 2.655153 | -0.1489948 | 7.882901 | 4.066255e-05
85.34546 | 10.3815 | 10.53375 | 2.66242 | -0.1522476 | 7.871287 | 4.055756e-05
85.35545 | 10.3682 | 10.52942 | 2.669677 | -0.1612245 | 7.859707 | 4.045298e-05
85.36545 | 10.3644 | 10.52512 | 2.676939 | -0.1607158 | 7.848137 | 4.034859e-05
85.37545 | 10.3581 | 10.52083 | 2.684197 | -0.1627276 | 7.83659 | 4.024449e-05
85.38545 | 10.3469 | 10.51656 | 2.691452 | -0.1696577 | 7.825065 | 4.014068e-05
85.39545 | 10.3438 | 10.51231 | 2.698704 | -0.1685067 | 7.813562 | 4.003716e-05
85.40545 | 10.337 | 10.50807 | 2.705954 | -0.1710748 | 7.802081 | 3.993393e-05
85.41544 | 10.3278 | 10.50387 | 2.713193 | -0.1760658 | 7.790633 | 3.983109e-05
85.42544 | 10.3217 | 10.49967 | 2.720436 | -0.1779726 | 7.779197 | 3.972844e-05
85.43544 | 10.3133 | 10.4955 | 2.727676 | -0.1821976 | 7.767782 | 3.962607e-05
85.44544 | 10.3025 | 10.49134 | 2.734913 | -0.1888411 | 7.756389 | 3.952399e-05
85.45544 | 10.3021 | 10.4872 | 2.742147 | -0.1851035 | 7.745017 | 3.942219e-05
85.46543 | 10.2934 | 10.48309 | 2.74937 | -0.1896892 | 7.733679 | 3.932078e-05
85.47543 | 10.2891 | 10.47899 | 2.756598 | -0.1898886 | 7.722351 | 3.921955e-05
85.48543 | 10.2872 | 10.47491 | 2.763823 | -0.1877074 | 7.711046 | 3.911861e-05
85.49543 | 10.2749 | 10.47084 | 2.771044 | -0.1959446 | 7.699762 | 3.901795e-05
85.50543 | 10.2679 | 10.4668 | 2.778262 | -0.1989001 | 7.688499 | 3.891757e-05
85.51543 | 10.2727 | 10.46277 | 2.785477 | -0.1900742 | 7.677258 | 3.881747e-05
85.52542 | 10.2675 | 10.45877 | 2.792681 | -0.19127 | 7.66605 | 3.871775e-05
85.53542 | 10.2483 | 10.45478 | 2.79989 | -0.2064805 | 7.654852 | 3.861821e-05
85.54542 | 10.2529 | 10.45081 | 2.807095 | -0.1979094 | 7.643676 | 3.851894e-05
85.55542 | 10.2457 | 10.44686 | 2.814297 | -0.2011563 | 7.632521 | 3.841996e-05
85.56542 | 10.2399 | 10.44292 | 2.821496 | -0.2030213 | 7.621387 | 3.832125e-05
85.57541 | 10.2428 | 10.43901 | 2.828684 | -0.196208 | 7.610286 | 3.822291e-05
85.58541 | 10.2309 | 10.43511 | 2.835876 | -0.2042094 | 7.599195 | 3.812475e-05
85.59541 | 10.2231 | 10.43123 | 2.843065 | -0.2081282 | 7.588126 | 3.802686e-05
85.60541 | 10.2171 | 10.42737 | 2.85025 | -0.2102656 | 7.577078 | 3.792925e-05
85.61541 | 10.2049 | 10.42352 | 2.857432 | -0.2186205 | 7.566051 | 3.783192e-05
85.62541 | 10.2045 | 10.41969 | 2.86461 | -0.2151934 | 7.555045 | 3.773485e-05
85.6354 | 10.2 | 10.41589 | 2.871778 | -0.2158872 | 7.544071 | 3.763815e-05
85.6454 | 10.1911 | 10.41209 | 2.87895 | -0.220995 | 7.533107 | 3.754162e-05
85.6554 | 10.1851 | 10.40832 | 2.886118 | -0.2232208 | 7.522165 | 3.744536e-05
85.6654 | 10.1797 | 10.40456 | 2.893283 | -0.224864 | 7.511243 | 3.734937e-05
85.6754 | 10.1725 | 10.40082 | 2.900445 | -0.2283243 | 7.500342 | 3.725365e-05
85.68539 | 10.17 | 10.39711 | 2.907595 | -0.227106 | 7.489473 | 3.715829e-05
85.69539 | 10.159 | 10.3934 | 2.91475 | -0.2344017 | 7.478615 | 3.706311e-05
85.70539 | 10.1487 | 10.38971 | 2.921901 | -0.2410144 | 7.467777 | 3.696818e-05
85.71539 | 10.1456 | 10.38604 | 2.929048 | -0.2404447 | 7.45696 | 3.687353e-05
85.72539 | 10.1325 | 10.38239 | 2.936192 | -0.2498918 | 7.446163 | 3.677913e-05
85.73539 | 10.1333 | 10.37876 | 2.943332 | -0.2454562 | 7.435388 | 3.6685e-05
85.74538 | 10.1289 | 10.37514 | 2.950461 | -0.2462408 | 7.424643 | 3.659122e-05
85.75538 | 10.1266 | 10.37154 | 2.957594 | -0.2449398 | 7.413909 | 3.649762e-05
85.76538 | 10.1206 | 10.36796 | 2.964724 | -0.2473575 | 7.403197 | 3.640428e-05
85.77538 | 10.1116 | 10.36439 | 2.97185 | -0.252788 | 7.392502 | 3.631119e-05
85.78538 | 10.095 | 10.36084 | 2.978972 | -0.2658373 | 7.381829 | 3.621836e-05
85.79537 | 10.1036 | 10.35731 | 2.986083 | -0.2537066 | 7.371187 | 3.612589e-05
85.80537 | 10.0993 | 10.35379 | 2.993198 | -0.2544897 | 7.360556 | 3.603358e-05
85.81537 | 10.0986 | 10.35029 | 3.000309 | -0.2516896 | 7.349945 | 3.594152e-05
85.82537 | 10.1005 | 10.34681 | 3.007416 | -0.2463058 | 7.339354 | 3.584973e-05
85.83537 | 10.0928 | 10.34334 | 3.01452 | -0.2505386 | 7.328783 | 3.575819e-05
85.84537 | 10.0915 | 10.33989 | 3.021619 | -0.2483879 | 7.318233 | 3.56669e-05
85.85536 | 10.0918 | 10.33646 | 3.028708 | -0.2446629 | 7.307719 | 3.557599e-05
85.86536 | 10.0837 | 10.33304 | 3.035801 | -0.2493417 | 7.297205 | 3.548519e-05
85.87536 | 10.0816 | 10.32964 | 3.042889 | -0.2480401 | 7.286716 | 3.539466e-05
85.88536 | 10.0779 | 10.32625 | 3.049974 | -0.2483535 | 7.276244 | 3.530438e-05
85.89536 | 10.0798 | 10.32289 | 3.057055 | -0.2430867 | 7.265797 | 3.521437e-05
85.90535 | 10.0795 | 10.31954 | 3.064125 | -0.2400356 | 7.255376 | 3.512468e-05
85.91535 | 10.0712 | 10.3162 | 3.071198 | -0.244999 | 7.244966 | 3.503515e-05
85.92535 | 10.0752 | 10.31288 | 3.078267 | -0.2376786 | 7.234577 | 3.494588e-05
85.93535 | 10.0689 | 10.30957 | 3.085332 | -0.240674 | 7.224207 | 3.485685e-05
85.94535 | 10.0582 | 10.30629 | 3.092394 | -0.2480863 | 7.213858 | 3.476808e-05
85.95535 | 10.0497 | 10.30301 | 3.099451 | -0.253314 | 7.203528 | 3.467955e-05
85.96534 | 10.0505 | 10.29977 | 3.106497 | -0.2492662 | 7.193234 | 3.459138e-05
85.97534 | 10.0495 | 10.29652 | 3.113547 | -0.2470215 | 7.18294 | 3.450332e-05
85.98534 | 10.0375 | 10.2933 | 3.120593 | -0.2558005 | 7.172674 | 3.441555e-05
85.99534 | 10.0383 | 10.29009 | 3.127634 | -0.2517912 | 7.162423 | 3.432799e-05
86.00534 | 10.0367 | 10.2869 | 3.134672 | -0.2501977 | 7.152192 | 3.424069e-05
86.01533 | 10.0235 | 10.28372 | 3.141698 | -0.2602172 | 7.141985 | 3.415368e-05
86.02533 | 10.0136 | 10.28055 | 3.148728 | -0.2669543 | 7.131793 | 3.406686e-05
86.03533 | 10.0018 | 10.27741 | 3.155753 | -0.2756088 | 7.121622 | 3.398028e-05
86.04533 | 9.9992 | 10.27428 | 3.162774 | -0.2750757 | 7.111468 | 3.389393e-05
86.05533 | 9.9911 | 10.27116 | 3.169791 | -0.2800594 | 7.101334 | 3.380783e-05
86.06533 | 9.9934 | 10.26806 | 3.176805 | -0.2746586 | 7.09122 | 3.372197e-05
86.07532 | 9.9937 | 10.26498 | 3.183807 | -0.2712816 | 7.081141 | 3.363646e-05
86.08532 | 9.9791 | 10.26191 | 3.190811 | -0.2828109 | 7.071066 | 3.355107e-05
86.09532 | 9.9667 | 10.25886 | 3.197812 | -0.2921558 | 7.06101 | 3.346592e-05
86.10532 | 9.966 | 10.25582 | 3.204808 | -0.2898155 | 7.050974 | 3.338101e-05
86.11532 | 9.9638 | 10.25279 | 3.211801 | -0.2889902 | 7.040956 | 3.329633e-05
86.12531 | 9.9535 | 10.24978 | 3.218782 | -0.2962791 | 7.030964 | 3.321195e-05
86.13531 | 9.9571 | 10.24678 | 3.225766 | -0.2896839 | 7.020985 | 3.312774e-05
86.14531 | 9.9506 | 10.2438 | 3.232745 | -0.2932034 | 7.011025 | 3.304377e-05
86.15531 | 9.9547 | 10.24084 | 3.23972 | -0.286136 | 7.001083 | 3.296001e-05
86.16531 | 9.9545 | 10.23789 | 3.246691 | -0.2833874 | 6.991163 | 3.287651e-05
86.17531 | 9.9441 | 10.23495 | 3.253658 | -0.2908544 | 6.981263 | 3.279325e-05
86.1853 | 9.9415 | 10.23204 | 3.260614 | -0.2905353 | 6.971389 | 3.271028e-05
86.1953 | 9.943 | 10.22913 | 3.267572 | -0.2861289 | 6.961525 | 3.262747e-05
86.2053 | 9.9418 | 10.22624 | 3.274525 | -0.2844364 | 6.951678 | 3.254488e-05
86.2153 | 9.9472 | 10.22336 | 3.281475 | -0.2761582 | 6.941851 | 3.246251e-05
86.2253 | 9.943 | 10.22049 | 3.28842 | -0.2774949 | 6.932043 | 3.238038e-05
86.23529 | 9.9422 | 10.21765 | 3.295353 | -0.2754482 | 6.922262 | 3.229856e-05
86.24529 | 9.9436 | 10.21481 | 3.30229 | -0.2712102 | 6.912488 | 3.221687e-05
86.25529 | 9.9523 | 10.21199 | 3.309221 | -0.2596929 | 6.902739 | 3.213543e-05
86.26529 | 9.9451 | 10.20919 | 3.316149 | -0.2640868 | 6.893006 | 3.20542e-05
86.27529 | 9.9534 | 10.20639 | 3.323071 | -0.2529944 | 6.883291 | 3.19732e-05
86.28529 | 9.9384 | 10.20361 | 3.32999 | -0.2652127 | 6.873591 | 3.18924e-05
86.29528 | 9.9457 | 10.20086 | 3.336897 | -0.2551555 | 6.863927 | 3.181195e-05
86.30528 | 9.9511 | 10.19811 | 3.343806 | -0.2470052 | 6.854267 | 3.173162e-05
86.31528 | 9.9458 | 10.19537 | 3.350711 | -0.249569 | 6.844626 | 3.165151e-05
86.32528 | 9.9497 | 10.19265 | 3.357611 | -0.2429471 | 6.835004 | 3.157162e-05
86.33528 | 9.9492 | 10.18994 | 3.364507 | -0.2407388 | 6.8254 | 3.149195e-05
86.34527 | 9.943 | 10.18725 | 3.371391 | -0.244246 | 6.815823 | 3.141258e-05
86.35527 | 9.9496 | 10.18457 | 3.378278 | -0.2349654 | 6.806256 | 3.133335e-05
86.36527 | 9.9347 | 10.1819 | 3.38516 | -0.247198 | 6.796707 | 3.125434e-05
86.37527 | 9.9327 | 10.17924 | 3.392037 | -0.2465448 | 6.787177 | 3.117556e-05
86.38527 | 9.9323 | 10.1766 | 3.39891 | -0.2443048 | 6.777664 | 3.109698e-05
86.39527 | 9.9329 | 10.17398 | 3.405778 | -0.2410782 | 6.768169 | 3.101863e-05
86.40526 | 9.9281 | 10.17137 | 3.412634 | -0.2432683 | 6.758703 | 3.094057e-05
86.41526 | 9.9277 | 10.16877 | 3.419493 | -0.2410684 | 6.749245 | 3.086264e-05
86.42526 | 9.924 | 10.16618 | 3.426347 | -0.2421824 | 6.739805 | 3.078493e-05
86.43526 | 9.9103 | 10.16361 | 3.433196 | -0.2533086 | 6.730382 | 3.070744e-05
86.44526 | 9.9043 | 10.16105 | 3.440041 | -0.256749 | 6.720978 | 3.063016e-05
86.45525 | 9.8935 | 10.1585 | 3.446874 | -0.2650047 | 6.711601 | 3.055316e-05
86.46525 | 9.8955 | 10.15597 | 3.453709 | -0.2604713 | 6.702232 | 3.047631e-05
86.47525 | 9.8867 | 10.15345 | 3.460539 | -0.2667511 | 6.692882 | 3.039967e-05
86.48525 | 9.8854 | 10.15094 | 3.467364 | -0.2655439 | 6.683549 | 3.032324e-05
86.49525 | 9.8832 | 10.14845 | 3.474185 | -0.2652493 | 6.674234 | 3.024701e-05
86.50525 | 9.8788 | 10.14597 | 3.481 | -0.2671681 | 6.664938 | 3.0171e-05
86.51524 | 9.8678 | 10.1435 | 3.487804 | -0.2757022 | 6.655668 | 3.009528e-05
86.52524 | 9.8607 | 10.14105 | 3.49461 | -0.2803465 | 6.646406 | 3.001969e-05
86.53524 | 9.849 | 10.1386 | 3.501412 | -0.2896034 | 6.637162 | 2.99443e-05
86.54524 | 9.853 | 10.13617 | 3.508208 | -0.2831731 | 6.627936 | 2.986913e-05
86.55524 | 9.8554 | 10.13376 | 3.514999 | -0.2783556 | 6.618727 | 2.979416e-05
86.56523 | 9.8569 | 10.13135 | 3.521779 | -0.2744525 | 6.609544 | 2.971947e-05
86.57523 | 9.8406 | 10.12896 | 3.52856 | -0.28836 | 6.60037 | 2.964491e-05
86.58523 | 9.8524 | 10.12658 | 3.535336 | -0.27418 | 6.591214 | 2.957056e-05
86.59523 | 9.8493 | 10.12421 | 3.542108 | -0.2749122 | 6.582075 | 2.949641e-05
86.60523 | 9.8428 | 10.12186 | 3.548874 | -0.279057 | 6.572953 | 2.942246e-05
86.61523 | 9.8329 | 10.11951 | 3.555636 | -0.2866146 | 6.56385 | 2.934872e-05
86.62522 | 9.8294 | 10.11719 | 3.562385 | -0.2877866 | 6.554772 | 2.927526e-05
86.63522 | 9.8466 | 10.11487 | 3.569137 | -0.2682678 | 6.545702 | 2.920192e-05
86.64522 | 9.842 | 10.11256 | 3.575883 | -0.270562 | 6.53665 | 2.912879e-05
86.65522 | 9.8313 | 10.11027 | 3.582624 | -0.2789678 | 6.527615 | 2.905585e-05
86.66522 | 9.8349 | 10.10799 | 3.58936 | -0.2730865 | 6.518597 | 2.898312e-05
86.67521 | 9.8318 | 10.10572 | 3.596085 | -0.2739182 | 6.509605 | 2.891066e-05
86.68521 | 9.8331 | 10.10346 | 3.60281 | -0.2703606 | 6.500621 | 2.883833e-05
86.69521 | 9.8206 | 10.10121 | 3.609531 | -0.2806146 | 6.491655 | 2.876619e-05
86.70521 | 9.8173 | 10.09898 | 3.616247 | -0.2816804 | 6.482705 | 2.869426e-05
86.71521 | 9.8214 | 10.09676 | 3.622957 | -0.2753581 | 6.473772 | 2.862252e-05
86.72521 | 9.8293 | 10.09455 | 3.629662 | -0.2652476 | 6.464857 | 2.855097e-05
86.7352 | 9.8213 | 10.09235 | 3.636355 | -0.2710533 | 6.455969 | 2.847971e-05
86.7452 | 9.8177 | 10.09017 | 3.64305 | -0.2724663 | 6.447088 | 2.840856e-05
86.7552 | 9.8158 | 10.08799 | 3.64974 | -0.2721888 | 6.438221 | 2.833759e-05
86.7652 | 9.82 | 10.08583 | 3.656424 | -0.2658269 | 6.429375 | 2.826684e-05
86.7752 | 9.8184 | 10.08367 | 3.663103 | -0.2652745 | 6.420543 | 2.819628e-05
86.78519 | 9.8079 | 10.08153 | 3.66977 | -0.2736332 | 6.411735 | 2.812596e-05
86.79519 | 9.8139 | 10.0794 | 3.676438 | -0.2655035 | 6.402937 | 2.805578e-05
86.80519 | 9.8106 | 10.07729 | 3.683101 | -0.2666852 | 6.394156 | 2.798579e-05
86.81519 | 9.8227 | 10.07518 | 3.689759 | -0.2524785 | 6.385392 | 2.7916e-05
86.82519 | 9.814 | 10.07308 | 3.696411 | -0.2590831 | 6.376644 | 2.784639e-05
86.83519 | 9.8105 | 10.071 | 3.703058 | -0.260501 | 6.367915 | 2.777699e-05
86.84518 | 9.8132 | 10.06893 | 3.709693 | -0.2557295 | 6.359209 | 2.770783e-05
86.85518 | 9.8193 | 10.06687 | 3.716329 | -0.2475672 | 6.35051 | 2.76388e-05
86.86518 | 9.8047 | 10.06482 | 3.72296 | -0.260116 | 6.341828 | 2.756995e-05
86.87518 | 9.8047 | 10.06278 | 3.729585 | -0.258076 | 6.333163 | 2.750129e-05
86.88518 | 9.8038 | 10.06075 | 3.736205 | -0.2569469 | 6.324514 | 2.743282e-05
86.89517 | 9.8119 | 10.05873 | 3.742813 | -0.2468307 | 6.31589 | 2.736461e-05
86.90517 | 9.8129 | 10.05672 | 3.749422 | -0.2438209 | 6.307272 | 2.72965e-05
86.91517 | 9.8073 | 10.05473 | 3.756025 | -0.2474259 | 6.298673 | 2.72286e-05
86.92517 | 9.8041 | 10.05274 | 3.762623 | -0.24864 | 6.29009 | 2.716088e-05
86.93517 | 9.7965 | 10.05076 | 3.769216 | -0.254265 | 6.281522 | 2.709334e-05
86.94517 | 9.7946 | 10.0488 | 3.775802 | -0.2541982 | 6.272969 | 2.702598e-05
86.95516 | 9.7925 | 10.04685 | 3.782377 | -0.2543485 | 6.264445 | 2.695888e-05
86.96516 | 9.7842 | 10.04491 | 3.788953 | -0.2607053 | 6.255926 | 2.68919e-05
86.97516 | 9.7935 | 10.04297 | 3.795523 | -0.2494724 | 6.247423 | 2.682509e-05
86.98516 | 9.7924 | 10.04105 | 3.802087 | -0.2486493 | 6.238935 | 2.675847e-05
86.99516 | 9.7928 | 10.03914 | 3.808646 | -0.2463379 | 6.230465 | 2.669203e-05
87.00515 | 9.7862 | 10.03724 | 3.815193 | -0.2510373 | 6.222018 | 2.662584e-05
87.01515 | 9.7892 | 10.03535 | 3.82174 | -0.2461461 | 6.21358 | 2.655976e-05
87.02515 | 9.7742 | 10.03346 | 3.828282 | -0.2592649 | 6.205157 | 2.649387e-05
87.03515 | 9.7728 | 10.03159 | 3.834818 | -0.2587937 | 6.196749 | 2.642815e-05
87.04515 | 9.7822 | 10.02973 | 3.841348 | -0.247533 | 6.188358 | 2.636261e-05
87.05515 | 9.7875 | 10.02788 | 3.847873 | -0.240382 | 6.179983 | 2.629725e-05
87.06514 | 9.793 | 10.02604 | 3.854385 | -0.2330431 | 6.171631 | 2.623213e-05
87.07514 | 9.7944 | 10.02421 | 3.860899 | -0.2298135 | 6.163289 | 2.616713e-05
87.08514 | 9.7843 | 10.02239 | 3.867406 | -0.2380929 | 6.154961 | 2.610231e-05
87.09514 | 9.7932 | 10.02058 | 3.873908 | -0.2273806 | 6.146647 | 2.603765e-05
87.10514 | 9.7798 | 10.01878 | 3.880404 | -0.2389796 | 6.13835 | 2.597318e-05
87.11513 | 9.7884 | 10.01699 | 3.886887 | -0.2285895 | 6.130077 | 2.590894e-05
87.12513 | 9.7949 | 10.01521 | 3.893371 | -0.2203085 | 6.121811 | 2.584482e-05
87.13513 | 9.788 | 10.01344 | 3.899849 | -0.2254366 | 6.113561 | 2.578087e-05
87.14513 | 9.8016 | 10.01167 | 3.906322 | -0.2100743 | 6.105327 | 2.57171e-05
87.15513 | 9.8023 | 10.00992 | 3.912788 | -0.207622 | 6.097108 | 2.56535e-05
87.16513 | 9.7967 | 10.00818 | 3.919249 | -0.2114788 | 6.088904 | 2.559007e-05
87.17512 | 9.7961 | 10.00645 | 3.925697 | -0.2103477 | 6.080725 | 2.552688e-05
87.18512 | 9.7688 | 10.00472 | 3.932146 | -0.2359236 | 6.072552 | 2.546379e-05
87.19512 | 9.7914 | 10.00301 | 3.938589 | -0.2116082 | 6.064394 | 2.540088e-05
87.20512 | 9.7855 | 10.0013 | 3.945026 | -0.215804 | 6.056253 | 2.533814e-05
87.21512 | 9.7773 | 9.999608 | 3.951457 | -0.2223077 | 6.048126 | 2.527557e-05
87.22511 | 9.7806 | 9.997923 | 3.957875 | -0.2173226 | 6.040022 | 2.521323e-05
87.23511 | 9.7936 | 9.996245 | 3.964294 | -0.2026454 | 6.031926 | 2.5151e-05
87.24511 | 9.7678 | 9.994575 | 3.970707 | -0.2267753 | 6.023843 | 2.508893e-05
87.25511 | 9.7675 | 9.992916 | 3.977114 | -0.2254162 | 6.015777 | 2.502703e-05
87.26511 | 9.7352 | 9.991267 | 3.983514 | -0.2560674 | 6.007728 | 2.496531e-05
87.27511 | 9.7687 | 9.989626 | 3.989909 | -0.220926 | 5.999692 | 2.490375e-05
87.2851 | 9.7549 | 9.987995 | 3.996291 | -0.2330953 | 5.991679 | 2.484242e-05
87.2951 | 9.7522 | 9.986372 | 4.002674 | -0.2341723 | 5.983674 | 2.47812e-05
87.3051 | 9.7506 | 9.984758 | 4.00905 | -0.2341577 | 5.975683 | 2.472014e-05
87.3151 | 9.7583 | 9.983152 | 4.01542 | -0.2248522 | 5.967707 | 2.465925e-05
87.3251 | 9.7442 | 9.981555 | 4.021784 | -0.2373552 | 5.959746 | 2.459852e-05
87.33509 | 9.7384 | 9.979968 | 4.028136 | -0.2415684 | 5.951808 | 2.453801e-05
87.34509 | 9.7205 | 9.978388 | 4.034488 | -0.2578883 | 5.943876 | 2.447761e-05
87.35509 | 9.7485 | 9.976819 | 4.040833 | -0.2283186 | 5.935961 | 2.441738e-05
87.36509 | 9.7416 | 9.975256 | 4.047172 | -0.2336563 | 5.92806 | 2.43573e-05
87.37509 | 9.726 | 9.973703 | 4.053505 | -0.2477028 | 5.920173 | 2.429739e-05
87.38509 | 9.7326 | 9.972158 | 4.059832 | -0.2395576 | 5.912301 | 2.423764e-05
87.39508 | 9.7447 | 9.970622 | 4.066146 | -0.2259223 | 5.904452 | 2.417812e-05
87.40508 | 9.727 | 9.969094 | 4.072461 | -0.2420937 | 5.896609 | 2.411869e-05
87.41508 | 9.7252 | 9.967574 | 4.078768 | -0.2423739 | 5.888781 | 2.405943e-05
87.42508 | 9.7136 | 9.966062 | 4.08507 | -0.2524619 | 5.880968 | 2.400032e-05
87.43508 | 9.7305 | 9.964559 | 4.091365 | -0.2340588 | 5.87317 | 2.394138e-05
87.44507 | 9.7253 | 9.963065 | 4.097648 | -0.237765 | 5.865393 | 2.388265e-05
87.45507 | 9.7154 | 9.961578 | 4.103931 | -0.2461781 | 5.857624 | 2.382402e-05
87.46507 | 9.7339 | 9.960099 | 4.110207 | -0.2261989 | 5.849868 | 2.376555e-05
87.47507 | 9.7127 | 9.958628 | 4.116477 | -0.2459278 | 5.842128 | 2.370724e-05
87.48507 | 9.7176 | 9.957165 | 4.12274 | -0.2395654 | 5.834402 | 2.364909e-05
87.49507 | 9.7143 | 9.95571 | 4.128997 | -0.2414102 | 5.82669 | 2.359109e-05
87.50506 | 9.7073 | 9.954264 | 4.135241 | -0.2469645 | 5.819 | 2.353331e-05
87.51506 | 9.7075 | 9.952826 | 4.141485 | -0.2453257 | 5.811317 | 2.347563e-05
87.52506 | 9.7112 | 9.951394 | 4.147723 | -0.2401941 | 5.803648 | 2.34181e-05
87.53506 | 9.6963 | 9.949971 | 4.153954 | -0.2536706 | 5.795993 | 2.336073e-05
87.54506 | 9.7114 | 9.948555 | 4.160178 | -0.2371549 | 5.788353 | 2.330351e-05
87.55505 | 9.6999 | 9.947148 | 4.16639 | -0.2472485 | 5.780735 | 2.324651e-05
87.56505 | 9.6977 | 9.945748 | 4.172602 | -0.2480478 | 5.773123 | 2.318959e-05
87.57505 | 9.6889 | 9.944355 | 4.178807 | -0.2554553 | 5.765525 | 2.313284e-05
87.58505 | 9.6844 | 9.94297 | 4.185005 | -0.2585701 | 5.757942 | 2.307624e-05
87.59505 | 9.6891 | 9.941592 | 4.191197 | -0.252492 | 5.750372 | 2.301978e-05
87.60505 | 9.6778 | 9.940222 | 4.197382 | -0.2624217 | 5.742816 | 2.296348e-05
87.61504 | 9.6828 | 9.93886 | 4.203555 | -0.25606 | 5.735282 | 2.290739e-05
87.62504 | 9.6811 | 9.937505 | 4.209727 | -0.2564047 | 5.727755 | 2.28514e-05
87.63504 | 9.6678 | 9.936157 | 4.215892 | -0.2683567 | 5.720242 | 2.279555e-05
87.64504 | 9.6616 | 9.934816 | 4.222051 | -0.2732158 | 5.712742 | 2.273986e-05
87.65504 | 9.6659 | 9.933482 | 4.228203 | -0.2675819 | 5.705256 | 2.268431e-05
87.66503 | 9.6513 | 9.932157 | 4.234342 | -0.2808568 | 5.697792 | 2.262897e-05
87.67503 | 9.6461 | 9.930837 | 4.240481 | -0.2847372 | 5.690334 | 2.257372e-05
87.68503 | 9.6532 | 9.929525 | 4.246613 | -0.2763253 | 5.68289 | 2.251862e-05
87.69503 | 9.664 | 9.92822 | 4.252738 | -0.2642198 | 5.675459 | 2.246367e-05
87.70503 | 9.6524 | 9.926922 | 4.258856 | -0.2745218 | 5.668043 | 2.240887e-05
87.71503 | 9.6439 | 9.92563 | 4.264968 | -0.2817304 | 5.66064 | 2.235421e-05
87.72502 | 9.6458 | 9.924348 | 4.271067 | -0.2785476 | 5.653259 | 2.229976e-05
87.73502 | 9.6477 | 9.92307 | 4.277165 | -0.2753702 | 5.645883 | 2.22454e-05
87.74502 | 9.6408 | 9.9218 | 4.283256 | -0.2809997 | 5.638521 | 2.219118e-05
87.75502 | 9.6444 | 9.920535 | 4.28934 | -0.2761354 | 5.631173 | 2.213711e-05
87.76502 | 9.6602 | 9.919279 | 4.295418 | -0.2590786 | 5.623838 | 2.208318e-05
87.77501 | 9.6581 | 9.918029 | 4.301483 | -0.2599293 | 5.616525 | 2.202946e-05
87.78501 | 9.6538 | 9.916786 | 4.307546 | -0.2629856 | 5.609217 | 2.197582e-05
87.79501 | 9.6531 | 9.915548 | 4.313603 | -0.2624483 | 5.601923 | 2.192233e-05
87.80501 | 9.6653 | 9.914318 | 4.319653 | -0.2490176 | 5.594642 | 2.186898e-05
87.81501 | 9.6568 | 9.913093 | 4.325697 | -0.2562934 | 5.587375 | 2.181577e-05
87.82501 | 9.6556 | 9.911876 | 4.331733 | -0.2562759 | 5.580121 | 2.17627e-05
87.835 | 9.6698 | 9.910666 | 4.337756 | -0.2408655 | 5.572888 | 2.170983e-05
87.845 | 9.6735 | 9.909461 | 4.343778 | -0.2359613 | 5.565662 | 2.165705e-05
87.855 | 9.6661 | 9.908263 | 4.349793 | -0.2421627 | 5.558448 | 2.160441e-05
87.865 | 9.6619 | 9.90707 | 4.355802 | -0.2451701 | 5.551247 | 2.155191e-05
87.875 | 9.6612 | 9.905884 | 4.361803 | -0.2446843 | 5.54406 | 2.149956e-05
87.88499 | 9.6656 | 9.904705 | 4.367791 | -0.2391055 | 5.536893 | 2.144739e-05
87.89499 | 9.6518 | 9.903532 | 4.373778 | -0.2517319 | 5.529732 | 2.139531e-05
87.90499 | 9.6444 | 9.902364 | 4.379758 | -0.2579641 | 5.522585 | 2.134337e-05
87.91499 | 9.6489 | 9.901203 | 4.385731 | -0.2523027 | 5.51545 | 2.129157e-05
87.92499 | 9.6485 | 9.900048 | 4.391697 | -0.251548 | 5.50833 | 2.123991e-05
87.93498 | 9.6527 | 9.898899 | 4.39765 | -0.2461992 | 5.501228 | 2.118844e-05
87.94498 | 9.6437 | 9.897756 | 4.403602 | -0.2540555 | 5.494133 | 2.113705e-05
87.95498 | 9.6375 | 9.896618 | 4.409546 | -0.2591184 | 5.487051 | 2.108581e-05
87.96498 | 9.6392 | 9.895486 | 4.415484 | -0.2562862 | 5.479982 | 2.103469e-05
87.97498 | 9.6207 | 9.89436 | 4.421414 | -0.2736603 | 5.472926 | 2.098372e-05
87.98498 | 9.6363 | 9.89324 | 4.427337 | -0.25694 | 5.465882 | 2.093288e-05
87.99497 | 9.6404 | 9.892127 | 4.433247 | -0.251727 | 5.458859 | 2.088223e-05
88.00497 | 9.6349 | 9.891018 | 4.439155 | -0.2561179 | 5.451842 | 2.083166e-05
88.01497 | 9.6398 | 9.889916 | 4.445057 | -0.2501162 | 5.444839 | 2.078123e-05
88.02497 | 9.639 | 9.888817 | 4.450951 | -0.2498174 | 5.437846 | 2.073092e-05
88.03497 | 9.6393 | 9.887725 | 4.456838 | -0.248425 | 5.430867 | 2.068076e-05
88.04496 | 9.6433 | 9.886639 | 4.462711 | -0.2433393 | 5.423907 | 2.063078e-05
88.05496 | 9.6324 | 9.885559 | 4.468584 | -0.2531585 | 5.416954 | 2.058088e-05
88.06496 | 9.6432 | 9.884483 | 4.474449 | -0.2412826 | 5.410014 | 2.053111e-05
88.07496 | 9.6565 | 9.883412 | 4.480306 | -0.2269123 | 5.403086 | 2.048148e-05
88.08496 | 9.6658 | 9.882347 | 4.486156 | -0.2165475 | 5.396171 | 2.043198e-05
88.09496 | 9.6599 | 9.881288 | 4.491999 | -0.2213879 | 5.389268 | 2.038261e-05
88.10495 | 9.6672 | 9.880236 | 4.497829 | -0.2130356 | 5.382386 | 2.033343e-05
88.11495 | 9.6672 | 9.879187 | 4.503657 | -0.2119866 | 5.375509 | 2.028432e-05
88.12495 | 9.6707 | 9.878141 | 4.509478 | -0.2074411 | 5.368643 | 2.023534e-05
88.13495 | 9.6615 | 9.877102 | 4.515292 | -0.2156021 | 5.36179 | 2.018649e-05
88.14495 | 9.673 | 9.87607 | 4.521097 | -0.2030698 | 5.354952 | 2.013778e-05
88.15494 | 9.6871 | 9.87504 | 4.52689 | -0.18794 | 5.34813 | 2.008924e-05
88.16494 | 9.6849 | 9.874016 | 4.532681 | -0.1891164 | 5.341315 | 2.004078e-05
88.17494 | 9.6885 | 9.872998 | 4.538465 | -0.1844976 | 5.334513 | 1.999245e-05
88.18494 | 9.6868 | 9.871983 | 4.544241 | -0.1851835 | 5.327723 | 1.994425e-05
88.19494 | 9.6856 | 9.870974 | 4.550009 | -0.1853744 | 5.320945 | 1.989618e-05
88.20494 | 9.6844 | 9.86997 | 4.55577 | -0.1855703 | 5.31418 | 1.984824e-05
88.21493 | 9.6803 | 9.868975 | 4.561518 | -0.1886749 | 5.307437 | 1.980048e-05
88.22493 | 9.6909 | 9.867978 | 4.567264 | -0.1770783 | 5.300694 | 1.975278e-05
88.23493 | 9.6957 | 9.86699 | 4.573002 | -0.1712902 | 5.293968 | 1.970522e-05
88.24493 | 9.6866 | 9.866005 | 4.578733 | -0.1794049 | 5.287252 | 1.965779e-05
88.25493 | 9.691 | 9.865024 | 4.584456 | -0.1740238 | 5.280548 | 1.961047e-05
88.26492 | 9.6865 | 9.864045 | 4.590166 | -0.1775449 | 5.273859 | 1.956332e-05
88.27492 | 9.6756 | 9.863073 | 4.595874 | -0.187473 | 5.267179 | 1.951626e-05
88.28492 | 9.6712 | 9.862106 | 4.601574 | -0.1909059 | 5.260512 | 1.946932e-05
88.29492 | 9.6852 | 9.861143 | 4.607267 | -0.1759431 | 5.253857 | 1.942251e-05
88.30492 | 9.6735 | 9.860185 | 4.612952 | -0.1866849 | 5.247214 | 1.937582e-05
88.31492 | 9.682 | 9.85923 | 4.618629 | -0.1772304 | 5.240582 | 1.932925e-05
88.32491 | 9.6814 | 9.858285 | 4.624293 | -0.1768851 | 5.233973 | 1.928287e-05
88.33491 | 9.6677 | 9.85734 | 4.629955 | -0.1896397 | 5.227365 | 1.923655e-05
88.34491 | 9.663 | 9.856399 | 4.635609 | -0.1933987 | 5.22077 | 1.919036e-05
88.35491 | 9.6707 | 9.855462 | 4.641255 | -0.1847617 | 5.214187 | 1.914428e-05
88.36491 | 9.6583 | 9.854529 | 4.646894 | -0.1962287 | 5.207616 | 1.909833e-05
88.3749 | 9.6603 | 9.853598 | 4.652519 | -0.1932983 | 5.20106 | 1.905253e-05
88.3849 | 9.6636 | 9.852674 | 4.658142 | -0.1890738 | 5.194513 | 1.900683e-05
88.3949 | 9.676 | 9.851752 | 4.663757 | -0.175752 | 5.187976 | 1.896123e-05
88.4049 | 9.6604 | 9.850836 | 4.669365 | -0.1904355 | 5.181452 | 1.891576e-05
88.4149 | 9.6618 | 9.849924 | 4.674964 | -0.188124 | 5.174941 | 1.887042e-05
88.4249 | 9.6647 | 9.849015 | 4.680556 | -0.1843148 | 5.16844 | 1.882519e-05
88.43489 | 9.6449 | 9.848114 | 4.686134 | -0.2032136 | 5.16196 | 1.878013e-05
88.44489 | 9.6583 | 9.847212 | 4.69171 | -0.1889124 | 5.155483 | 1.873514e-05
88.45489 | 9.6665 | 9.846315 | 4.697278 | -0.1798153 | 5.149018 | 1.869027e-05
88.46489 | 9.6695 | 9.845422 | 4.702838 | -0.1759216 | 5.142565 | 1.864552e-05
88.47489 | 9.6652 | 9.844532 | 4.708391 | -0.1793315 | 5.136122 | 1.860088e-05
88.48488 | 9.6781 | 9.843646 | 4.713929 | -0.1655461 | 5.129698 | 1.855641e-05
88.49488 | 9.67 | 9.842761 | 4.719466 | -0.1727611 | 5.123277 | 1.8512e-05
88.50488 | 9.664 | 9.841883 | 4.724994 | -0.1778827 | 5.11687 | 1.846771e-05
88.51488 | 9.6586 | 9.84101 | 4.730514 | -0.1824097 | 5.110477 | 1.842355e-05
88.52488 | 9.6703 | 9.840138 | 4.736026 | -0.1698378 | 5.104093 | 1.83795e-05
88.53488 | 9.6691 | 9.839267 | 4.741531 | -0.1701669 | 5.097718 | 1.833556e-05
88.54487 | 9.6921 | 9.838405 | 4.747021 | -0.1463053 | 5.091366 | 1.829179e-05
88.55487 | 9.6633 | 9.837544 | 4.75251 | -0.1742438 | 5.085016 | 1.824809e-05
88.56487 | 9.6757 | 9.836685 | 4.75799 | -0.1609855 | 5.078677 | 1.82045e-05
88.57487 | 9.6754 | 9.83583 | 4.763462 | -0.1604304 | 5.07235 | 1.816103e-05
88.58487 | 9.6468 | 9.834979 | 4.768926 | -0.1881789 | 5.066035 | 1.811767e-05
88.59486 | 9.6635 | 9.834131 | 4.774376 | -0.1706311 | 5.059737 | 1.807446e-05
88.60486 | 9.6625 | 9.833286 | 4.779824 | -0.1707855 | 5.053444 | 1.803133e-05
88.61486 | 9.6633 | 9.832444 | 4.785264 | -0.1691435 | 5.047162 | 1.798831e-05
88.62486 | 9.6547 | 9.831605 | 4.790695 | -0.1769046 | 5.040892 | 1.79454e-05
88.63486 | 9.6512 | 9.830769 | 4.796118 | -0.1795686 | 5.034632 | 1.790261e-05
88.64486 | 9.6531 | 9.829936 | 4.801533 | -0.176836 | 5.028385 | 1.785993e-05
88.65485 | 9.6391 | 9.829107 | 4.806935 | -0.1900071 | 5.022155 | 1.78174e-05
88.66485 | 9.6206 | 9.82828 | 4.812333 | -0.2076802 | 5.015929 | 1.777495e-05
88.67485 | 9.6344 | 9.827456 | 4.817724 | -0.1930564 | 5.009715 | 1.77326e-05
88.68485 | 9.6146 | 9.826635 | 4.823106 | -0.2120353 | 5.003512 | 1.769036e-05
88.69485 | 9.6163 | 9.825817 | 4.82848 | -0.209517 | 4.997319 | 1.764824e-05
88.70484 | 9.6236 | 9.825002 | 4.83384 | -0.201402 | 4.991144 | 1.760627e-05
88.71484 | 9.5978 | 9.824189 | 4.839198 | -0.2263892 | 4.984974 | 1.756436e-05
88.72484 | 9.6209 | 9.823379 | 4.844547 | -0.2024794 | 4.978815 | 1.752257e-05
88.73484 | 9.5918 | 9.822572 | 4.849888 | -0.2307722 | 4.972667 | 1.748088e-05
88.74484 | 9.5859 | 9.821767 | 4.85522 | -0.235867 | 4.96653 | 1.743931e-05
88.75484 | 9.5914 | 9.820966 | 4.860544 | -0.2295656 | 4.960404 | 1.739784e-05
88.76483 | 9.5951 | 9.820166 | 4.865854 | -0.2250665 | 4.954295 | 1.735652e-05
88.77483 | 9.5952 | 9.81937 | 4.871162 | -0.2241699 | 4.948191 | 1.731528e-05
88.78483 | 9.5897 | 9.818575 | 4.876461 | -0.2288754 | 4.942097 | 1.727413e-05
88.79483 | 9.6059 | 9.817784 | 4.881751 | -0.2118839 | 4.936015 | 1.72331e-05
88.80483 | 9.5843 | 9.816994 | 4.887033 | -0.232694 | 4.929943 | 1.719217e-05
88.81482 | 9.5782 | 9.816207 | 4.892302 | -0.2380071 | 4.923888 | 1.715139e-05
88.82482 | 9.5896 | 9.815423 | 4.897567 | -0.2258226 | 4.917838 | 1.711068e-05
88.83482 | 9.5988 | 9.81464 | 4.902824 | -0.21584 | 4.911799 | 1.707007e-05
88.84482 | 9.5928 | 9.81386 | 4.908072 | -0.2210599 | 4.905771 | 1.702957e-05
88.85482 | 9.6196 | 9.813081 | 4.913312 | -0.1934815 | 4.899752 | 1.698918e-05
88.86482 | 9.5991 | 9.812306 | 4.918543 | -0.2132059 | 4.893746 | 1.694889e-05
88.87481 | 9.6216 | 9.811533 | 4.923761 | -0.1899331 | 4.887755 | 1.690874e-05
88.88481 | 9.6071 | 9.810762 | 4.928975 | -0.2036617 | 4.88177 | 1.686866e-05
88.89481 | 9.5996 | 9.809993 | 4.934181 | -0.2103933 | 4.875796 | 1.682869e-05
88.90481 | 9.6344 | 9.809225 | 4.939378 | -0.1748246 | 4.86983 | 1.678882e-05
88.91481 | 9.6143 | 9.808459 | 4.944566 | -0.1941591 | 4.863876 | 1.674905e-05
88.9248 | 9.6391 | 9.807696 | 4.949741 | -0.1685959 | 4.857938 | 1.670943e-05
88.9348 | 9.6315 | 9.806934 | 4.954913 | -0.1754343 | 4.852005 | 1.666986e-05
88.9448 | 9.631 | 9.806175 | 4.960075 | -0.1751746 | 4.846083 | 1.663041e-05
88.9548 | 9.6379 | 9.805417 | 4.965229 | -0.167517 | 4.840171 | 1.659105e-05
88.9648 | 9.6258 | 9.804661 | 4.970375 | -0.1788609 | 4.83427 | 1.65518e-05
88.9748 | 9.6299 | 9.803907 | 4.975512 | -0.1740067 | 4.828379 | 1.651265e-05
88.98479 | 9.6345 | 9.803156 | 4.980635 | -0.1686562 | 4.822505 | 1.647365e-05
88.99479 | 9.6526 | 9.802406 | 4.985754 | -0.1498057 | 4.816635 | 1.64347e-05
89.00479 | 9.6323 | 9.801657 | 4.990865 | -0.1693567 | 4.810776 | 1.639586e-05
89.01479 | 9.6432 | 9.800908 | 4.995966 | -0.1577075 | 4.804925 | 1.635711e-05
89.02479 | 9.6294 | 9.800163 | 5.00106 | -0.1707631 | 4.799087 | 1.631847e-05
89.03478 | 9.6365 | 9.799418 | 5.006139 | -0.1629179 | 4.793263 | 1.627996e-05
89.04478 | 9.6238 | 9.798675 | 5.011215 | -0.1748749 | 4.787444 | 1.624152e-05
89.05478 | 9.6361 | 9.797934 | 5.016282 | -0.1618339 | 4.781636 | 1.620318e-05
89.06478 | 9.6302 | 9.797194 | 5.02134 | -0.1669936 | 4.775838 | 1.616494e-05
89.07478 | 9.6375 | 9.796455 | 5.026389 | -0.1589547 | 4.77005 | 1.612679e-05
89.08478 | 9.6296 | 9.795718 | 5.031429 | -0.166118 | 4.764272 | 1.608875e-05
89.09477 | 9.6329 | 9.794984 | 5.036456 | -0.1620841 | 4.758512 | 1.605084e-05
89.10477 | 9.6045 | 9.79425 | 5.041479 | -0.1897497 | 4.752755 | 1.6013e-05
89.11477 | 9.6182 | 9.793517 | 5.046493 | -0.1753168 | 4.747008 | 1.597525e-05
89.12477 | 9.5839 | 9.792785 | 5.051498 | -0.2088845 | 4.741271 | 1.59376e-05
89.13477 | 9.6269 | 9.792054 | 5.056494 | -0.1651537 | 4.735544 | 1.590004e-05
89.14476 | 9.6066 | 9.791323 | 5.061476 | -0.1847233 | 4.729832 | 1.586262e-05
89.15476 | 9.5977 | 9.790594 | 5.066454 | -0.1928944 | 4.724124 | 1.582526e-05
89.16476 | 9.5882 | 9.789867 | 5.071424 | -0.2016672 | 4.718428 | 1.5788e-05
89.17476 | 9.5873 | 9.789141 | 5.076384 | -0.2018408 | 4.712741 | 1.575083e-05
89.18476 | 9.5602 | 9.788415 | 5.081335 | -0.2282152 | 4.707064 | 1.571376e-05
89.19476 | 9.5678 | 9.787691 | 5.086278 | -0.2198907 | 4.701397 | 1.567678e-05
89.20475 | 9.5852 | 9.78697 | 5.091206 | -0.2017695 | 4.695748 | 1.563995e-05
89.21475 | 9.5728 | 9.786247 | 5.096131 | -0.213447 | 4.690101 | 1.560317e-05
89.22475 | 9.5788 | 9.785525 | 5.101046 | -0.206725 | 4.684464 | 1.556648e-05
89.23475 | 9.5633 | 9.784805 | 5.105952 | -0.2215048 | 4.678837 | 1.552989e-05
89.24475 | 9.5609 | 9.784084 | 5.11085 | -0.2231842 | 4.673219 | 1.549339e-05
89.25474 | 9.5453 | 9.783366 | 5.115733 | -0.2380657 | 4.667617 | 1.545702e-05
89.26474 | 9.567 | 9.782647 | 5.120612 | -0.2156468 | 4.662019 | 1.542071e-05
89.27474 | 9.5749 | 9.781929 | 5.125482 | -0.2070288 | 4.656431 | 1.538449e-05
89.28474 | 9.5651 | 9.78121 | 5.130343 | -0.2161102 | 4.650852 | 1.534837e-05
89.29474 | 9.5799 | 9.780495 | 5.135195 | -0.2005949 | 4.645285 | 1.531234e-05
89.30474 | 9.5663 | 9.779779 | 5.140037 | -0.2134788 | 4.639726 | 1.52764e-05
89.31473 | 9.5753 | 9.779064 | 5.144866 | -0.2037642 | 4.634183 | 1.52406e-05
89.32473 | 9.5786 | 9.778349 | 5.14969 | -0.199749 | 4.628644 | 1.520485e-05
89.33473 | 9.5618 | 9.777635 | 5.154505 | -0.2158352 | 4.623115 | 1.516919e-05
89.34473 | 9.5951 | 9.776922 | 5.159311 | -0.1818216 | 4.617595 | 1.513362e-05
89.35473 | 9.5799 | 9.776207 | 5.164108 | -0.1963072 | 4.612084 | 1.509815e-05
89.36472 | 9.5862 | 9.775494 | 5.168891 | -0.189294 | 4.606588 | 1.50628e-05
89.37472 | 9.6111 | 9.774781 | 5.173669 | -0.163681 | 4.601097 | 1.50275e-05
89.38472 | 9.5861 | 9.774069 | 5.178438 | -0.1879689 | 4.595616 | 1.49923e-05
89.39472 | 9.5885 | 9.773356 | 5.183197 | -0.1848562 | 4.590144 | 1.495719e-05
89.40472 | 9.611 | 9.772644 | 5.187948 | -0.161644 | 4.584681 | 1.492217e-05
89.41472 | 9.584 | 9.771932 | 5.192689 | -0.1879321 | 4.579228 | 1.488724e-05
89.42471 | 9.5941 | 9.771222 | 5.197416 | -0.1771217 | 4.573791 | 1.485244e-05
89.43471 | 9.608 | 9.77051 | 5.202139 | -0.16251 | 4.568357 | 1.481768e-05
89.44471 | 9.6007 | 9.769798 | 5.206852 | -0.1690984 | 4.562932 | 1.478302e-05
89.45471 | 9.6026 | 9.769087 | 5.211556 | -0.1664869 | 4.557517 | 1.474845e-05
89.46471 | 9.6076 | 9.768376 | 5.21625 | -0.1607756 | 4.552111 | 1.471397e-05
89.4747 | 9.5889 | 9.767664 | 5.22093 | -0.1787641 | 4.546719 | 1.46796e-05
89.4847 | 9.5994 | 9.766953 | 5.225606 | -0.1675527 | 4.541332 | 1.46453e-05
89.4947 | 9.5813 | 9.766241 | 5.230272 | -0.184941 | 4.535954 | 1.461108e-05
89.5047 | 9.6185 | 9.76553 | 5.234929 | -0.1470295 | 4.530586 | 1.457695e-05
89.5147 | 9.5947 | 9.764817 | 5.239576 | -0.1701174 | 4.525226 | 1.45429e-05
89.5247 | 9.5956 | 9.764106 | 5.244214 | -0.1685056 | 4.519877 | 1.450895e-05
89.53469 | 9.5854 | 9.763394 | 5.248838 | -0.1779942 | 4.514542 | 1.447511e-05
89.54469 | 9.5862 | 9.762683 | 5.253457 | -0.1764825 | 4.509211 | 1.444134e-05
89.55469 | 9.5933 | 9.761969 | 5.258067 | -0.1686694 | 4.503888 | 1.440764e-05
89.56469 | 9.5789 | 9.761256 | 5.262667 | -0.1823563 | 4.498575 | 1.437403e-05
89.57469 | 9.6058 | 9.760543 | 5.267257 | -0.1547431 | 4.493272 | 1.434051e-05
89.58468 | 9.599 | 9.759829 | 5.271833 | -0.1608292 | 4.487982 | 1.43071e-05
89.59468 | 9.5964 | 9.759115 | 5.276405 | -0.1627152 | 4.482696 | 1.427375e-05
89.60468 | 9.5779 | 9.758401 | 5.280967 | -0.1805012 | 4.47742 | 1.424049e-05
89.61468 | 9.5995 | 9.757686 | 5.285519 | -0.1581858 | 4.472153 | 1.420731e-05
89.62468 | 9.6013 | 9.75697 | 5.290061 | -0.1556699 | 4.466894 | 1.417421e-05
89.63468 | 9.5965 | 9.756254 | 5.294594 | -0.1597539 | 4.461645 | 1.41412e-05
89.64467 | 9.6203 | 9.755538 | 5.299113 | -0.1352383 | 4.456411 | 1.410831e-05
89.65467 | 9.6035 | 9.754821 | 5.303627 | -0.151321 | 4.45118 | 1.407547e-05
89.66467 | 9.6127 | 9.754103 | 5.308131 | -0.141403 | 4.445958 | 1.404271e-05
89.67467 | 9.5886 | 9.753384 | 5.312626 | -0.1647845 | 4.440745 | 1.401003e-05
89.68467 | 9.6147 | 9.752665 | 5.31711 | -0.1379648 | 4.43554 | 1.397744e-05
89.69466 | 9.6176 | 9.751945 | 5.321581 | -0.1343455 | 4.430351 | 1.394497e-05
89.70466 | 9.6146 | 9.751224 | 5.326046 | -0.1366244 | 4.425164 | 1.391254e-05
89.71466 | 9.6298 | 9.750503 | 5.330502 | -0.1207027 | 4.419987 | 1.38802e-05
89.72466 | 9.6205 | 9.74978 | 5.334948 | -0.1292797 | 4.414818 | 1.384794e-05
89.73466 | 9.5948 | 9.749057 | 5.339384 | -0.1542569 | 4.409659 | 1.381576e-05
89.74466 | 9.6243 | 9.748333 | 5.343811 | -0.1240329 | 4.404508 | 1.378367e-05
89.75465 | 9.6022 | 9.747608 | 5.348223 | -0.145408 | 4.399371 | 1.375169e-05
89.76465 | 9.6276 | 9.746881 | 5.35263 | -0.1192814 | 4.394238 | 1.371976e-05
89.77465 | 9.6215 | 9.746154 | 5.357027 | -0.1246545 | 4.389114 | 1.368791e-05
89.78465 | 9.6217 | 9.745426 | 5.361414 | -0.1237262 | 4.383998 | 1.365614e-05
89.79465 | 9.609 | 9.744697 | 5.365792 | -0.1356969 | 4.378892 | 1.362445e-05
89.80464 | 9.6317 | 9.743967 | 5.370155 | -0.112267 | 4.373799 | 1.359288e-05
89.81464 | 9.6143 | 9.743235 | 5.374513 | -0.1289355 | 4.368709 | 1.356135e-05
89.82464 | 9.6393 | 9.742503 | 5.37886 | -0.1032026 | 4.363629 | 1.35299e-05
89.83464 | 9.6212 | 9.741769 | 5.383198 | -0.1205689 | 4.358557 | 1.349854e-05
89.84464 | 9.6372 | 9.741033 | 5.387527 | -0.1038333 | 4.353493 | 1.346725e-05
89.85464 | 9.636 | 9.740297 | 5.391845 | -0.1042972 | 4.348439 | 1.343605e-05
89.86463 | 9.6393 | 9.73956 | 5.396149 | -0.1002601 | 4.343398 | 1.340495e-05
89.87463 | 9.6589 | 9.738821 | 5.400447 | -0.0799209 | 4.33836 | 1.33739e-05
89.88463 | 9.6738 | 9.73808 | 5.404735 | -0.06428043 | 4.333332 | 1.334293e-05
89.89463 | 9.6837 | 9.737339 | 5.409014 | -0.05363892 | 4.328312 | 1.331204e-05
89.90463 | 9.703 | 9.736595 | 5.413282 | -0.0335954 | 4.3233 | 1.328123e-05
89.91462 | 9.6828 | 9.735851 | 5.417537 | -0.05305113 | 4.318301 | 1.325053e-05
89.92462 | 9.7275 | 9.735105 | 5.421785 | -0.007605285 | 4.313307 | 1.321987e-05
89.93462 | 9.7112 | 9.734357 | 5.426023 | -0.02315728 | 4.308321 | 1.318929e-05
89.94462 | 9.7404 | 9.733608 | 5.430252 | 0.006791879 | 4.303343 | 1.31588e-05
89.95462 | 9.7637 | 9.732857 | 5.43447 | 0.03084278 | 4.298374 | 1.312837e-05
89.96462 | 9.7767 | 9.732105 | 5.438678 | 0.04459504 | 4.293413 | 1.309803e-05
89.97461 | 9.772 | 9.731352 | 5.442873 | 0.04064834 | 4.288466 | 1.306779e-05
89.98461 | 9.7874 | 9.730596 | 5.447061 | 0.05680423 | 4.283522 | 1.30376e-05
89.99461 | 9.8048 | 9.729838 | 5.451239 | 0.07496187 | 4.278586 | 1.300748e-05