## Summary
Parameter | MoC_0.66 F m -3 m | Mo2C_Pbcn_fixed
Sample | M18-MoC_1:2_15C_min_830C_2hr_60sccm_H2_.dat | M18-MoC_1:2_15C_min_830C_2hr_60sccm_H2_.dat
Method | GSAS-II | GSAS-II
Phase name | MoC_0.66 F m -3 m | Mo2C_Pbcn_fixed
COD / MP ID | manual | manual
Formula | Mo4 C2.64 | Mo8 C4
Space group
Space group # | 225 | 60
Crystal system | cubic | orthorhombic
a (Å) | 4.20818 | 4.72975
b (Å) | 4.20818 | 6.01496
c (Å) | 4.20818 | 5.19181
α (°) | 90 | 90
β (°) | 90 | 90
γ (°) | 90 | 90
Volume (A^3) | 74.52188 | 147.70302
da/a0 (%) | -1.054 | -0.512
db/b0 (%) | -1.054 | -1.013
dc/c0 (%) | -1.054 | -0.948
dV/V0 (%) | -3.128 | -2.453
Weight fraction (%) | 12.6 | 87.4
GSAS-II mass weight fraction (%) | 10.5 | 89.5
Weight fraction ± (%) | 1.75 | 1.75
Weight fraction error source | integrated_phase_area_diagonal_covariance+systematic_floor+binary_closure | integrated_phase_area_diagonal_covariance+systematic_floor+binary_closure
Weight fraction propagated sigma (%) | 0.572 | 0.572
Weight fraction systematic floor (%) | 1 | 1.748
Weight fraction method | integrated_phase_pattern_area | integrated_phase_pattern_area
Integrated phase fraction (%) | 12.6 | 87.4
Integrated - wt fraction (percentage points) | 2.11 | -2.11
Integrated phase fraction method | primary_quant_from_refined_phase_envelope | primary_quant_from_refined_phase_envelope
Crystallite size (nm) | 1000 | 1000
Crystallite size source | gsas_hap_size | gsas_hap_size
Scale factor | 0.14595 | 0.63484
Scale factor sigma | 0.00747554 | 0.00544725
Scale factor sigma (%) | 5.122 | 0.858
Scale factor sigma source | gsas_covariance | gsas_covariance
Scale * phase mass value | 60.63834582 | 517.756
Legacy mass-weighted scale value | 60.63834582 | 517.756
U (Caglioti) | 0.01489 | 0.01489
V (Caglioti) | -0.01538 | -0.01538
W (Caglioti) | 0.00566 | 0.00566
X (Lorentzian) | 0 | 0
Y (Lorentzian) | 1.33998 | 1.33998
η at strongest | 0.999 | 0.999
FWHM (°) | 1.4149 | 1.4258
FWHM reference 2theta (deg) | 36.9543 | 39.5038
FWHM reference hkl | [1, 1, 1] | [1, 2, 1]
N reflections | 5 | 20
Seeded by | gsas2 | gsas2
Zero shift (°) | -0.04231 | -0.04231
Rwp (%) | 11.49 | 11.49
Rp (%) | 8.54 | 8.54
χ² | 313.2 | 313.2
GoF | 17.697 | 17.697

## Plot Data
2theta | Y_obs | Y_calc | Background | Residual | MoC_0.66 F m -3 m | Mo2C_Pbcn_fixed | MoC_0.66 F m -3 m peak 2θ | MoC_0.66 F m -3 m [hkl] | Mo2C_Pbcn_fixed peak 2θ | Mo2C_Pbcn_fixed [hkl]
10.00918 | 44.6447 | 39.81974 | 39.79317 | 4.824961 | 0.00328562 | 0.02328278 | 36.968 | [111] | 34.434 | [021]
10.01918 | 44.6241 | 39.84357 | 39.81699 | 4.780526 | 0.003287931 | 0.02329931 | 42.949 | [200] | 34.522 | [002]
10.02917 | 44.6337 | 39.86722 | 39.84061511 | 4.766479 | 0.003290241 | 0.02331585 | 62.36 | [220] | 38.018 | [200]
10.03917 | 44.5942 | 39.89073 | 39.8641 | 4.703473 | 0.003292556 | 0.02333242 | 74.758 | [311] | 39.49 | [121]
10.04917 | 44.5843 | 39.91407 | 39.88743 | 4.67023 | 0.003294874 | 0.02334902 | 78.704 | [222] | 39.569 | [102]
10.05917 | 44.5628 | 39.93725 | 39.91059 | 4.625551 | 0.003297194 | 0.02336562 |  |  | 52.223 | [221]
10.06917 | 44.5341 | 39.96026 | 39.93358 | 4.573836 | 0.003299516 | 0.02338225 |  |  | 52.286 | [202]
10.07916 | 44.5512 | 39.9831 | 39.95639 | 4.568105 | 0.003301839 | 0.02339888 |  |  | 61.627 | [040]
10.08916 | 44.4851 | 40.00579 | 39.97907 | 4.479313 | 0.003304167 | 0.02341554 |  |  | 61.798 | [023]
10.09916 | 44.4981 | 40.02832 | 40.00158 | 4.469783 | 0.003306497 | 0.02343222 |  |  | 69.674 | [321]
10.10916 | 44.4466 | 40.05069 | 40.02393 | 4.395914 | 0.003308829 | 0.02344892 |  |  | 69.727 | [302]
10.11916 | 44.4576 | 40.07289 | 40.04612 | 4.384706 | 0.003311164 | 0.02346564 |  |  | 72.595 | [042]
10.12916 | 44.4307 | 40.09494 | 40.06815 | 4.335758 | 0.003313502 | 0.02348237 |  |  | 72.806 | [004]
10.13915 | 44.3978 | 40.11681 | 40.08999 | 4.280991 | 0.003315839 | 0.02349911 |  |  | 74.75 | [240]
10.14915 | 44.3925 | 40.13854 | 40.1117 | 4.253961 | 0.003318182 | 0.02351588 |  |  | 74.906 | [223]
10.15915 | 44.3896 | 40.16011 | 40.13326 | 4.229491 | 0.003320527 | 0.02353266 |  |  | 75.755 | [142]
10.16915 | 44.3543 | 40.18152 | 40.15465 | 4.172778 | 0.003322874 | 0.02354947 |  |  | 75.962 | [104]
10.17915 | 44.3439 | 40.20278 | 40.17589 | 4.141123 | 0.003325224 | 0.0235663 |  |  | 81.3 | [400]
10.18914 | 44.3136 | 40.22385 | 40.19694 | 4.089746 | 0.003327574 | 0.02358312 |  |  | 85.013 | [242]
10.19914 | 44.315 | 40.24479 | 40.21786 | 4.070206 | 0.003329929 | 0.02359998 |  |  | 85.214 | [204]
10.20914 | 44.2857 | 40.26558 | 40.23863 | 4.020121 | 0.003332287 | 0.02361686
10.21914 | 44.2551 | 40.28621 | 40.25924 | 3.968892 | 0.003334646 | 0.02363376
10.22914 | 44.2935 | 40.30668 | 40.27969 | 3.986819 | 0.003337009 | 0.02365068
10.23914 | 44.2173 | 40.327 | 40.29999 | 3.890301 | 0.003339374 | 0.02366761
10.24913 | 44.2313 | 40.34714 | 40.32012 | 3.884157 | 0.003341739 | 0.02368455
10.25913 | 44.1839 | 40.36715 | 40.34011 | 3.816748 | 0.00334411 | 0.02370152
10.26913 | 44.1942 | 40.38701 | 40.35994 | 3.807191 | 0.003346482 | 0.02371851
10.27913 | 44.1728 | 40.40671 | 40.37963 | 3.766088 | 0.003348858 | 0.02373552
10.28913 | 44.1422 | 40.42626 | 40.39916 | 3.715938 | 0.003351236 | 0.02375254
10.29912 | 44.1309 | 40.44564 | 40.41852 | 3.685259 | 0.003353614 | 0.02376957
10.30912 | 44.1207 | 40.46489 | 40.43774 | 3.655813 | 0.003355997 | 0.02378663
10.31912 | 44.0754 | 40.48398 | 40.45682 | 3.591418 | 0.003358382 | 0.02380371
10.32912 | 44.09 | 40.50293 | 40.47575 | 3.587073 | 0.00336077 | 0.02382082
10.33912 | 44.0172 | 40.52172 | 40.49452 | 3.495479 | 0.003363161 | 0.02383794
10.34912 | 44.051 | 40.54037 | 40.51314 | 3.510631 | 0.003365554 | 0.02385915
10.35911 | 43.99 | 40.55884 | 40.5316 | 3.431155 | 0.003367947 | 0.0238763
10.36911 | 43.9797 | 40.57719 | 40.54993 | 3.40251 | 0.003370346 | 0.02389347
10.37911 | 43.9554 | 40.59539 | 40.5681 | 3.360013 | 0.003372746 | 0.02391067
10.38911 | 43.9338 | 40.61344 | 40.58613 | 3.320364 | 0.00337515 | 0.02392788
10.39911 | 43.8991 | 40.63134 | 40.60401 | 3.267763 | 0.003377556 | 0.02394512
10.4091 | 43.882 | 40.64907 | 40.62173 | 3.232927 | 0.003379962 | 0.02396235
10.4191 | 43.857 | 40.66668 | 40.63932 | 3.19032 | 0.003382374 | 0.02397962
10.4291 | 43.8514 | 40.68414 | 40.65676 | 3.167259 | 0.003384787 | 0.02399691
10.4391 | 43.7899 | 40.70146 | 40.67405 | 3.088444 | 0.003387204 | 0.02401422
10.4491 | 43.8135 | 40.71862 | 40.6912 | 3.094875 | 0.003389623 | 0.02403155
10.4591 | 43.7545 | 40.73565 | 40.70821 | 3.018849 | 0.003392045 | 0.02405094
10.46909 | 43.7445 | 40.75251 | 40.72505 | 2.991986 | 0.003394466 | 0.02406828
10.47909 | 43.7077 | 40.76925 | 40.74177 | 2.93845 | 0.003396894 | 0.02408567
10.48909 | 43.7143 | 40.78584 | 40.75834 | 2.928458 | 0.003399323 | 0.02410308
10.49909 | 43.6816 | 40.80229 | 40.77477 | 2.87931 | 0.003401755 | 0.0241205
10.50909 | 43.6499 | 40.8186 | 40.79105 | 2.831304 | 0.00340419 | 0.02413794
10.51908 | 43.6377 | 40.83474 | 40.80718 | 2.802956 | 0.003406626 | 0.02415539
10.52908 | 43.6165 | 40.85077 | 40.82318 | 2.765735 | 0.003409066 | 0.02417287
10.53908 | 43.5868 | 40.86665 | 40.83904 | 2.720155 | 0.003411508 | 0.02419037
10.54908 | 43.5856 | 40.88238 | 40.85476 | 2.703216 | 0.003413953 | 0.02420789
10.55908 | 43.5727 | 40.89798 | 40.87034 | 2.674718 | 0.003416402 | 0.02422543
10.56908 | 43.5602 | 40.91344 | 40.88578 | 2.64676 | 0.003418852 | 0.02424298
10.57907 | 43.5156 | 40.92874 | 40.90106 | 2.586857 | 0.003421303 | 0.02426055
10.58907 | 43.5222 | 40.94392 | 40.91622 | 2.578278 | 0.003423759 | 0.02427814
10.59907 | 43.4812 | 40.95896 | 40.93124 | 2.522238 | 0.003426218 | 0.02429575
10.60907 | 43.4766 | 40.97386 | 40.94612 | 2.502736 | 0.003428679 | 0.02431339
10.61907 | 43.458 | 40.98863 | 40.96087 | 2.469373 | 0.003431143 | 0.02433104
10.62906 | 43.4633 | 41.00324 | 40.97546 | 2.460061 | 0.003433608 | 0.0243487
10.63906 | 43.4362 | 41.01773 | 40.98992 | 2.418473 | 0.003436077 | 0.02436639
10.64906 | 43.412 | 41.03208 | 41.00426 | 2.379921 | 0.003438549 | 0.02438411
10.65906 | 43.4012 | 41.04629 | 41.01845 | 2.354905 | 0.003441023 | 0.02440184
10.66906 | 43.3969 | 41.06037 | 41.03251 | 2.336526 | 0.003443501 | 0.02441959
10.67906 | 43.3747 | 41.07432 | 41.04644 | 2.300382 | 0.003445981 | 0.02443736
10.68905 | 43.3674 | 41.08811 | 41.06021 | 2.279286 | 0.003448462 | 0.02445514
10.69905 | 43.3458 | 41.10179 | 41.07386 | 2.244012 | 0.003450947 | 0.02447295
10.70905 | 43.3173 | 41.11533 | 41.08738 | 2.201972 | 0.003453436 | 0.02449078
10.71905 | 43.3122 | 41.12873 | 41.10077 | 2.183466 | 0.003455927 | 0.02450863
10.72905 | 43.2916 | 41.14201 | 41.11402 | 2.149593 | 0.00345842 | 0.0245265
10.73904 | 43.2869 | 41.15513 | 41.12713 | 2.131766 | 0.003460914 | 0.02454437
10.74904 | 43.2683 | 41.16814 | 41.14012 | 2.100159 | 0.003463413 | 0.02456228
10.75904 | 43.2494 | 41.18102 | 41.15297 | 2.068383 | 0.003465915 | 0.0245802
10.76904 | 43.2338 | 41.19376 | 41.16569 | 2.04004 | 0.00346842 | 0.02459815
10.77904 | 43.2125 | 41.20637 | 41.17829 | 2.006128 | 0.003470927 | 0.02461612
10.78904 | 43.2078 | 41.21885 | 41.19075 | 1.988947 | 0.003473437 | 0.02463411
10.79903 | 43.1917 | 41.23119 | 41.20306 | 1.960508 | 0.003475947 | 0.0246521
10.80903 | 43.1801 | 41.24341 | 41.21526 | 1.936688 | 0.003478463 | 0.02467013
10.81903 | 43.1631 | 41.2555 | 41.22733 | 1.907596 | 0.003480981 | 0.0246888
10.82903 | 43.1437 | 41.26747 | 41.23928 | 1.876234 | 0.003483502 | 0.02470687
10.83903 | 43.1404 | 41.2793 | 41.25109 | 1.861102 | 0.003486026 | 0.02472495
10.84902 | 43.1144 | 41.29099 | 41.26276 | 1.823409 | 0.00348855 | 0.02474305
10.85902 | 43.0902 | 41.30257 | 41.27432 | 1.787632 | 0.00349108 | 0.02476117
10.86902 | 43.0897 | 41.31402 | 41.28574 | 1.775684 | 0.003493612 | 0.02477932
10.87902 | 43.0797 | 41.32534 | 41.29704 | 1.754362 | 0.003496147 | 0.02479749
10.88902 | 43.0734 | 41.33653 | 41.30822 | 1.736867 | 0.003498684 | 0.02481568
10.89902 | 43.0527 | 41.3476 | 41.31927 | 1.705099 | 0.003501225 | 0.02483389
10.90901 | 43.0492 | 41.35853 | 41.33018 | 1.690668 | 0.003503766 | 0.0248521
10.91901 | 43.029 | 41.36935 | 41.34097 | 1.659651 | 0.003506312 | 0.02487035
10.92901 | 43.0215 | 41.38004 | 41.35164 | 1.641459 | 0.003508861 | 0.02488862
10.93901 | 43.015 | 41.39061 | 41.36219 | 1.624392 | 0.003511412 | 0.02490722
10.94901 | 43.0008 | 41.40105 | 41.37261 | 1.59975 | 0.003513967 | 0.02492553
10.959 | 42.9808 | 41.41136 | 41.3829 | 1.569442 | 0.003516522 | 0.02494384
10.969 | 42.9735 | 41.42155 | 41.39307 | 1.551947 | 0.003519082 | 0.0249622
10.979 | 42.9619 | 41.43162 | 41.40312 | 1.530276 | 0.003521645 | 0.02498057
10.989 | 42.9413 | 41.44157 | 41.41305 | 1.499727 | 0.00352421 | 0.02499896
10.999 | 42.9387 | 41.4514 | 41.42285 | 1.487301 | 0.003526779 | 0.02501737
11.009 | 42.92 | 41.4611 | 41.43254 | 1.458897 | 0.003529351 | 0.02503581
11.01899 | 42.912 | 41.47068 | 41.44209 | 1.441323 | 0.003531922 | 0.02505424
11.02899 | 42.8938 | 41.48014 | 41.45153 | 1.413662 | 0.003534499 | 0.02507272
11.03899 | 42.8882 | 41.48948 | 41.46085 | 1.398721 | 0.003537079 | 0.02509121
11.04899 | 42.8705 | 41.4987 | 41.47005 | 1.371801 | 0.003539662 | 0.02510973
11.05899 | 42.8595 | 41.5078 | 41.47913 | 1.351701 | 0.003542248 | 0.02512826
11.06898 | 42.8242 | 41.51677 | 41.48808 | 1.307429 | 0.003544833 | 0.0251468
11.07898 | 42.8094 | 41.52563 | 41.49692 | 1.283768 | 0.003547425 | 0.02516538
11.08898 | 42.8034 | 41.53437 | 41.50564 | 1.269026 | 0.003550019 | 0.02518398
11.09898 | 42.7698 | 41.543 | 41.51424 | 1.226802 | 0.003552616 | 0.0252026
11.10898 | 42.7509 | 41.5515 | 41.52273 | 1.199396 | 0.003555216 | 0.02522124
11.11898 | 42.7577 | 41.55989 | 41.53109 | 1.197808 | 0.003557819 | 0.0252399
11.12897 | 42.7282 | 41.56815 | 41.53934 | 1.160046 | 0.003560422 | 0.02525857
11.13897 | 42.7153 | 41.57631 | 41.54747 | 1.138992 | 0.003563031 | 0.02527727
11.14897 | 42.6943 | 41.58435 | 41.55548 | 1.109955 | 0.003565642 | 0.025296
11.15897 | 42.6808 | 41.59227 | 41.56338 | 1.088533 | 0.003568257 | 0.02531474
11.16897 | 42.652 | 41.60007 | 41.57117 | 1.051928 | 0.003570874 | 0.02533351
11.17896 | 42.633 | 41.60775 | 41.57883 | 1.025246 | 0.003573492 | 0.02535228
11.18896 | 42.6133 | 41.61533 | 41.58638 | 0.997971 | 0.003576115 | 0.02537109
11.19896 | 42.6075 | 41.62279 | 41.59382 | 0.9847108 | 0.003578741 | 0.02538991
11.20896 | 42.5824 | 41.63014 | 41.60115 | 0.9522648 | 0.003581369 | 0.02540877
11.21896 | 42.5697 | 41.63737 | 41.60836 | 0.9323328 | 0.003584001 | 0.02542764
11.22896 | 42.5543 | 41.64449 | 41.61545 | 0.9098142 | 0.003586636 | 0.02544653
11.23895 | 42.5329 | 41.65148 | 41.62243 | 0.8814158 | 0.003589271 | 0.02546543
11.24895 | 42.5231 | 41.65838 | 41.6293 | 0.8647231 | 0.003591912 | 0.02548436
11.25895 | 42.5264 | 41.66516 | 41.63606 | 0.8612428 | 0.003594555 | 0.02550332
11.26895 | 42.5221 | 41.67183 | 41.64271 | 0.8502745 | 0.003597202 | 0.0255223
11.27895 | 42.4878 | 41.67838 | 41.64924 | 0.8094179 | 0.003599851 | 0.0255413
11.28894 | 42.4888 | 41.68482 | 41.65566 | 0.8039789 | 0.003602501 | 0.0255603
11.29894 | 42.4718 | 41.69116 | 41.66197 | 0.7806443 | 0.003605156 | 0.02557935
11.30894 | 42.4442 | 41.69738 | 41.66817 | 0.7468203 | 0.003607814 | 0.02559841
11.31894 | 42.4487 | 41.70349 | 41.67427 | 0.7452064 | 0.003610476 | 0.02561749
11.32894 | 42.4334 | 41.7095 | 41.68025 | 0.7239023 | 0.00361314 | 0.0256366
11.33894 | 42.4238 | 41.71539 | 41.68612 | 0.7084076 | 0.003615808 | 0.02565573
11.34893 | 42.418 | 41.72117 | 41.69188 | 0.6968277 | 0.003618475 | 0.02567487
11.35893 | 42.3919 | 41.72685 | 41.69753 | 0.6650507 | 0.003621148 | 0.02569404
11.36893 | 42.3974 | 41.73242 | 41.70308 | 0.664982 | 0.003623824 | 0.02571323
11.37893 | 42.3926 | 41.73788 | 41.70852 | 0.6547212 | 0.003626503 | 0.02573245
11.38893 | 42.3756 | 41.74323 | 41.71385 | 0.632368 | 0.003629186 | 0.02575168
11.39892 | 42.3719 | 41.74847 | 41.71907 | 0.6234272 | 0.003631869 | 0.02577093
11.40892 | 42.3504 | 41.75361 | 41.72419 | 0.596788 | 0.003634556 | 0.02579021
11.41892 | 42.3524 | 41.75864 | 41.7292 | 0.5937552 | 0.003637247 | 0.02580951
11.42892 | 42.3291 | 41.76357 | 41.7341 | 0.5655286 | 0.003639942 | 0.02582883
11.43892 | 42.3075 | 41.76839 | 41.7389 | 0.5391078 | 0.003642639 | 0.02584818
11.44892 | 42.2961 | 41.77311 | 41.74359 | 0.5229923 | 0.003645339 | 0.02586755
11.45891 | 42.2923 | 41.77771 | 41.74818 | 0.5145865 | 0.00364804 | 0.02588692
11.46891 | 42.2769 | 41.78222 | 41.75266 | 0.4946807 | 0.003650746 | 0.02590633
11.47891 | 42.2603 | 41.78662 | 41.75704 | 0.4736792 | 0.003653455 | 0.02592577
11.48891 | 42.2493 | 41.79092 | 41.76132 | 0.4583817 | 0.003656168 | 0.02594522
11.49891 | 42.2306 | 41.79511 | 41.76549 | 0.4354878 | 0.003658883 | 0.02596471
11.5089 | 42.2203 | 41.7992 | 41.76955 | 0.4211012 | 0.003661599 | 0.02598419
11.5189 | 42.2107 | 41.80319 | 41.77352 | 0.4075134 | 0.003664321 | 0.02600371
11.5289 | 42.1945 | 41.80707 | 41.77738 | 0.3874281 | 0.003667046 | 0.02602325
11.5389 | 42.1767 | 41.81086 | 41.78114 | 0.3658447 | 0.003669773 | 0.02604308
11.5489 | 42.1601 | 41.81454 | 41.7848 | 0.3455634 | 0.003672503 | 0.02606267
11.5589 | 42.1424 | 41.81812 | 41.78836 | 0.3242836 | 0.003675238 | 0.02608228
11.56889 | 42.1132 | 41.82159 | 41.79181 | 0.2916084 | 0.003677972 | 0.0261019
11.57889 | 42.1075 | 41.82497 | 41.79517 | 0.2825304 | 0.003680712 | 0.02612156
11.58889 | 42.0784 | 41.82825 | 41.79842 | 0.2501529 | 0.003683455 | 0.02614124
11.59889 | 42.0733 | 41.83142 | 41.80158 | 0.2418754 | 0.003686201 | 0.02616094
11.60889 | 42.0481 | 41.8345 | 41.80463 | 0.2135977 | 0.00368895 | 0.02618066
11.61888 | 42.0415 | 41.83748 | 41.80759 | 0.2040223 | 0.003691699 | 0.02620039
11.62888 | 42.0299 | 41.84036 | 41.81044 | 0.1895429 | 0.003694455 | 0.02622016
11.63888 | 41.9968 | 41.84314 | 41.8132 | 0.1536621 | 0.003697214 | 0.02623995
11.64888 | 41.9891 | 41.84582 | 41.81586 | 0.1432798 | 0.003699976 | 0.02625977
11.65888 | 41.9774 | 41.8484 | 41.81842 | 0.1289954 | 0.00370274 | 0.02627961
11.66887 | 41.9572 | 41.85089 | 41.82088 | 0.1063111 | 0.003705505 | 0.02629946
11.67887 | 41.9353 | 41.85328 | 41.82325 | 0.08201972 | 0.003708276 | 0.02632118
11.68887 | 41.9166 | 41.85557 | 41.82552 | 0.06102717 | 0.003711051 | 0.02634109
11.69887 | 41.8902 | 41.85777 | 41.82769 | 0.03243125 | 0.003713828 | 0.02636102
11.70887 | 41.8706 | 41.85987 | 41.82977 | 0.01073161 | 0.003716609 | 0.02638098
11.71887 | 41.8628 | 41.86187 | 41.83175 | 0.0009279075 | 0.003719393 | 0.02640095
11.72886 | 41.851 | 41.86378 | 41.83364 | -0.01277833 | 0.003722176 | 0.02642093
11.73886 | 41.8146 | 41.86559 | 41.83543 | -0.05099126 | 0.003724966 | 0.02644095
11.74886 | 41.817 | 41.86731 | 41.83712 | -0.05030927 | 0.003727759 | 0.026461
11.75886 | 41.7965 | 41.86893 | 41.83872 | -0.07243269 | 0.003730555 | 0.02648106
11.76886 | 41.789 | 41.87046 | 41.84023 | -0.08146186 | 0.003733355 | 0.02650115
11.77885 | 41.7739 | 41.8719 | 41.84164 | -0.09799597 | 0.003736155 | 0.02652149
11.78885 | 41.7477 | 41.87324 | 41.84296 | -0.1255377 | 0.003738961 | 0.02654163
11.79885 | 41.7185 | 41.87449 | 41.84418 | -0.1559863 | 0.00374177 | 0.02656179
11.80885 | 41.7043 | 41.87564 | 41.84532 | -0.1713428 | 0.003744582 | 0.0265829
11.81885 | 41.6824 | 41.87671 | 41.84636 | -0.194306 | 0.003747398 | 0.02660323
11.82885 | 41.6698 | 41.87768 | 41.8473 | -0.2078768 | 0.003750216 | 0.02662346
11.83884 | 41.6563 | 41.87855 | 41.84816 | -0.2222549 | 0.003753035 | 0.0266437
11.84884 | 41.644 | 41.87934 | 41.84892 | -0.2353423 | 0.00375586 | 0.02666397
11.85884 | 41.6201 | 41.88004 | 41.8496 | -0.2599385 | 0.003758688 | 0.02668427
11.86884 | 41.5996 | 41.88064 | 41.85018 | -0.2810437 | 0.00376152 | 0.0267046
11.87884 | 41.598 | 41.88116 | 41.85067 | -0.2831584 | 0.003764354 | 0.02672495
11.88883 | 41.5805 | 41.88158 | 41.85107 | -0.3010824 | 0.00376719 | 0.0267453
11.89883 | 41.5564 | 41.88192 | 41.85138 | -0.325517 | 0.00377003 | 0.02676569
11.90883 | 41.5439 | 41.88216 | 41.8516 | -0.3382621 | 0.003772875 | 0.02678623
11.91883 | 41.5281 | 41.88232 | 41.85174 | -0.3542178 | 0.003775722 | 0.02680668
11.92883 | 41.4931 | 41.88238 | 41.85178 | -0.3892845 | 0.003778574 | 0.02682714
11.93883 | 41.4808 | 41.88236 | 41.85173 | -0.4015626 | 0.003781428 | 0.02684763
11.94882 | 41.4576 | 41.88225 | 41.8516 | -0.4246525 | 0.003784282 | 0.02686813
11.95882 | 41.4605 | 41.88205 | 41.85138 | -0.4215545 | 0.003787143 | 0.02688867
11.96882 | 41.4482 | 41.88177 | 41.85107 | -0.4335687 | 0.003790007 | 0.02690923
11.97882 | 41.4288 | 41.8814 | 41.85067 | -0.4525956 | 0.003792874 | 0.02692981
11.98882 | 41.4178 | 41.88094 | 41.85019 | -0.4631355 | 0.003795744 | 0.02695042
11.99881 | 41.4034 | 41.88039 | 41.84962 | -0.4769893 | 0.003798615 | 0.02697103
12.00881 | 41.3954 | 41.87976 | 41.84896 | -0.4843562 | 0.003801493 | 0.02699169
12.01881 | 41.3792 | 41.87904 | 41.84822 | -0.4998371 | 0.003804373 | 0.02701237
12.02881 | 41.3662 | 41.87823 | 41.84739 | -0.5120322 | 0.003807256 | 0.02703307
12.03881 | 41.3453 | 41.87734 | 41.84648 | -0.5320445 | 0.003810144 | 0.02705635
12.04881 | 41.3312 | 41.87637 | 41.84548 | -0.5451691 | 0.003813034 | 0.0270771
12.0588 | 41.3206 | 41.87531 | 41.8444 | -0.5547101 | 0.003815925 | 0.02709786
12.0688 | 41.3096 | 41.87417 | 41.84323 | -0.5645655 | 0.003818822 | 0.02711866
12.0788 | 41.296 | 41.87294 | 41.84198 | -0.5769368 | 0.003821722 | 0.02713948
12.0888 | 41.2708 | 41.87162 | 41.84064 | -0.6008243 | 0.003824625 | 0.02716033
12.0988 | 41.2715 | 41.87023 | 41.83922 | -0.5987282 | 0.003827532 | 0.02718121
12.10879 | 41.2646 | 41.86875 | 41.83772 | -0.6041505 | 0.00383044 | 0.02720209
12.11879 | 41.2691 | 41.86719 | 41.83613 | -0.5980884 | 0.003833353 | 0.02722301
12.12879 | 41.2449 | 41.86554 | 41.83446 | -0.6206437 | 0.00383627 | 0.02724396
12.13879 | 41.2263 | 41.86382 | 41.83271 | -0.6375167 | 0.003839191 | 0.02726493
12.14879 | 41.2041 | 41.86201 | 41.83088 | -0.6579078 | 0.003842114 | 0.02728593
12.15879 | 41.1658 | 41.86012 | 41.82897 | -0.6943172 | 0.003845042 | 0.02730695
12.16878 | 41.1701 | 41.85815 | 41.82697 | -0.6880486 | 0.003847969 | 0.02732925
12.17878 | 41.1514 | 41.8561 | 41.82489 | -0.7046957 | 0.003850903 | 0.02735032
12.18878 | 41.1472 | 41.85396 | 41.82274 | -0.7067621 | 0.00385384 | 0.02737142
12.19878 | 41.1251 | 41.85175 | 41.8205 | -0.7266485 | 0.003856781 | 0.027393
12.20878 | 41.1157 | 41.84945 | 41.81818 | -0.7337544 | 0.003859725 | 0.02741419
12.21877 | 41.1036 | 41.84708 | 41.81578 | -0.7434828 | 0.003862669 | 0.02743534
12.22877 | 41.0707 | 41.84463 | 41.81331 | -0.7739294 | 0.00386562 | 0.02745653
12.23877 | 41.0446 | 41.8421 | 41.81075 | -0.7974968 | 0.003868574 | 0.02747775
12.24877 | 41.0475 | 41.83949 | 41.80811 | -0.7919853 | 0.003871532 | 0.027499
12.25877 | 41.0357 | 41.8368 | 41.8054 | -0.8010952 | 0.003874493 | 0.02752027
12.26877 | 40.9942 | 41.83403 | 41.80261 | -0.8398268 | 0.003877457 | 0.02754156
12.27876 | 40.9871 | 41.83118 | 41.79974 | -0.8440832 | 0.003880423 | 0.02756286
12.28876 | 40.9591 | 41.82826 | 41.79679 | -0.8691592 | 0.003883394 | 0.02758421
12.29876 | 40.9524 | 41.82526 | 41.79377 | -0.8728578 | 0.003886368 | 0.02760558
12.30876 | 40.9297 | 41.82218 | 41.79066 | -0.8924793 | 0.003889347 | 0.02762697
12.31876 | 40.9098 | 41.81902 | 41.78748 | -0.909224 | 0.003892328 | 0.02764839
12.32875 | 40.909 | 41.8158 | 41.78423 | -0.9067954 | 0.003895311 | 0.02766982
12.33875 | 40.8961 | 41.81249 | 41.7809 | -0.9163875 | 0.003898299 | 0.02769129
12.34875 | 40.8828 | 41.8091 | 41.77749 | -0.9263036 | 0.003901291 | 0.02771278
12.35875 | 40.8733 | 41.80564 | 41.77401 | -0.9323442 | 0.003904287 | 0.0277343
12.36875 | 40.8495 | 41.80211 | 41.77045 | -0.9526094 | 0.003907286 | 0.02775585
12.37875 | 40.8297 | 41.7985 | 41.76681 | -0.9687996 | 0.003910289 | 0.02777742
12.38874 | 40.8131 | 41.79482 | 41.76311 | -0.9817188 | 0.003913291 | 0.027799
12.39874 | 40.82 | 41.79106 | 41.75932 | -0.97106 | 0.003916301 | 0.02782062
12.40874 | 40.7937 | 41.78723 | 41.75547 | -0.9935269 | 0.003919315 | 0.02784227
12.41874 | 40.7901 | 41.78332 | 41.75153 | -0.9932201 | 0.003922331 | 0.02786394
12.42874 | 40.7763 | 41.77934 | 41.74753 | -1.00304 | 0.003925351 | 0.02788564
12.43873 | 40.7595 | 41.77529 | 41.74345 | -1.01579 | 0.003928371 | 0.02790734
12.44873 | 40.7657 | 41.77116 | 41.7393 | -1.005463 | 0.003931398 | 0.0279291
12.45873 | 40.7457 | 41.76696 | 41.73508 | -1.021264 | 0.003934429 | 0.02795087
12.46873 | 40.7302 | 41.76269 | 41.73078 | -1.032493 | 0.003937463 | 0.02797291
12.47873 | 40.742 | 41.75835 | 41.72641 | -1.016349 | 0.003940501 | 0.02799476
12.48873 | 40.7385 | 41.75393 | 41.72197 | -1.015433 | 0.003943542 | 0.02801661
12.49872 | 40.7163 | 41.74945 | 41.71747 | -1.033151 | 0.003946584 | 0.02803847
12.50872 | 40.7052 | 41.74489 | 41.71288 | -1.039693 | 0.003949632 | 0.02806038
12.51872 | 40.6795 | 41.74026 | 41.70823 | -1.060763 | 0.003952684 | 0.02808231
12.52872 | 40.6684 | 41.73556 | 41.7035 | -1.067163 | 0.00395574 | 0.02810427
12.53872 | 40.671 | 41.73079 | 41.69871 | -1.059793 | 0.003958798 | 0.02812625
12.54871 | 40.6684 | 41.72596 | 41.69385 | -1.057557 | 0.003961859 | 0.02814824
12.55871 | 40.6573 | 41.72105 | 41.68891 | -1.063747 | 0.003964925 | 0.02817028
12.56871 | 40.6452 | 41.71695 | 41.68391 | -1.071748 | 0.003968021 | 0.02907344
12.57871 | 40.6447 | 41.7119 | 41.67883 | -1.0672 | 0.003971094 | 0.02909597
12.58871 | 40.6349 | 41.70733 | 41.67369 | -1.072435 | 0.003974137 | 0.02967104
12.59871 | 40.6246 | 41.70215 | 41.66848 | -1.077549 | 0.003977218 | 0.0296939
12.6087 | 40.5993 | 41.6969 | 41.6632 | -1.0976 | 0.003980299 | 0.02971677
12.6187 | 40.5917 | 41.69158 | 41.65785 | -1.099877 | 0.003983387 | 0.02973969
12.6287 | 40.5991 | 41.68619 | 41.65244 | -1.087087 | 0.003986478 | 0.02976264
12.6387 | 40.5793 | 41.68073 | 41.64695 | -1.101429 | 0.003989573 | 0.02978561
12.6487 | 40.564 | 41.67521 | 41.6414 | -1.111205 | 0.003992672 | 0.02981031
12.65869 | 40.5539 | 41.66962 | 41.63579 | -1.115722 | 0.003995772 | 0.02983708
12.66869 | 40.547 | 41.66396 | 41.6301 | -1.116963 | 0.003998879 | 0.02986014
12.67869 | 40.5397 | 41.65824 | 41.62435 | -1.118538 | 0.004001988 | 0.02988322
12.68869 | 40.5333 | 41.65245 | 41.61853 | -1.119146 | 0.004005102 | 0.02990633
12.69869 | 40.5086 | 41.64659 | 41.61265 | -1.137989 | 0.004008218 | 0.02992947
12.70869 | 40.5072 | 41.64111 | 41.6067 | -1.133906 | 0.004011352 | 0.03039321
12.71868 | 40.4856 | 41.63512 | 41.60069 | -1.149523 | 0.004014473 | 0.0304166
12.72868 | 40.4995 | 41.62935 | 41.59461 | -1.129846 | 0.004017585 | 0.03071631
12.73868 | 40.4916 | 41.62323 | 41.58847 | -1.131629 | 0.004020717 | 0.03074108
12.74868 | 40.4635 | 41.61705 | 41.58226 | -1.153546 | 0.004023852 | 0.03076472
12.75868 | 40.4549 | 41.6108 | 41.57598 | -1.155899 | 0.004026991 | 0.03078838
12.76867 | 40.453 | 41.60449 | 41.56965 | -1.151494 | 0.004030131 | 0.03081205
12.77867 | 40.4414 | 41.59812 | 41.56325 | -1.15672 | 0.004033278 | 0.03083578
12.78867 | 40.423 | 41.59168 | 41.55679 | -1.168681 | 0.004036428 | 0.03085953
12.79867 | 40.4174 | 41.58518 | 41.55026 | -1.167782 | 0.004039582 | 0.03088519
12.80867 | 40.4169 | 41.57867 | 41.54367 | -1.161774 | 0.004042735 | 0.03096618
12.81867 | 40.4139 | 41.57205 | 41.53701 | -1.158147 | 0.004045896 | 0.03099003
12.82866 | 40.3916 | 41.56536 | 41.5303 | -1.173764 | 0.004049058 | 0.03101389
12.83866 | 40.3747 | 41.55861 | 41.52352 | -1.183912 | 0.004052227 | 0.0310378
12.84866 | 40.3674 | 41.5518 | 41.51668 | -1.184399 | 0.004055399 | 0.03106173
12.85866 | 40.3618 | 41.54492 | 41.50978 | -1.183123 | 0.004058576 | 0.0310857
12.86866 | 40.3453 | 41.53799 | 41.50282 | -1.192687 | 0.004061756 | 0.03110969
12.87865 | 40.3126 | 41.53119 | 41.4958 | -1.218587 | 0.004064947 | 0.03132524
12.88865 | 40.3284 | 41.52413 | 41.48871 | -1.195729 | 0.004068135 | 0.03134934
12.89865 | 40.3071 | 41.51701 | 41.48156 | -1.20991 | 0.004071326 | 0.03137348
12.90865 | 40.2944 | 41.50983 | 41.47436 | -1.21543 | 0.004074521 | 0.03139764
12.91865 | 40.2849 | 41.50259 | 41.46709 | -1.217692 | 0.00407772 | 0.03142267
12.92865 | 40.2674 | 41.49529 | 41.45976 | -1.227892 | 0.004080923 | 0.03144689
12.93864 | 40.2479 | 41.48794 | 41.45239 | -1.240041 | 0.004084127 | 0.03147111
12.94864 | 40.2377 | 41.48052 | 41.44494 | -1.242823 | 0.004087338 | 0.03149539
12.95864 | 40.2266 | 41.47305 | 41.43744 | -1.246446 | 0.004090552 | 0.03151969
12.96864 | 40.1955 | 41.46551 | 41.42987 | -1.27001 | 0.00409377 | 0.03154402
12.97864 | 40.1731 | 41.45792 | 41.42225 | -1.284815 | 0.004096992 | 0.03156838
12.98863 | 40.1648 | 41.45027 | 41.41458 | -1.285472 | 0.004100215 | 0.03159509
12.99863 | 40.1476 | 41.44256 | 41.40684 | -1.294962 | 0.004103445 | 0.03162009
13.00863 | 40.1254 | 41.43479 | 41.39904 | -1.309394 | 0.004106678 | 0.03164454
13.01863 | 40.1129 | 41.42697 | 41.39119 | -1.314068 | 0.004109916 | 0.03166902
13.02863 | 40.0909 | 41.41908 | 41.38328 | -1.328185 | 0.004113158 | 0.03169352
13.03863 | 40.0771 | 41.41114 | 41.37531 | -1.334045 | 0.004116403 | 0.03171806
13.04862 | 40.0593 | 41.40316 | 41.36729 | -1.343856 | 0.004119649 | 0.0317426
13.05862 | 40.0431 | 41.3951 | 41.35921 | -1.352002 | 0.004122901 | 0.0317672
13.06862 | 40.019 | 41.38699 | 41.35107 | -1.367993 | 0.004126158 | 0.03179197
13.07862 | 40.0033 | 41.37886 | 41.34288 | -1.375556 | 0.004129416 | 0.03184508
13.08862 | 39.9857 | 41.37063 | 41.33463 | -1.384934 | 0.004132681 | 0.03186977
13.09861 | 39.9682 | 41.36237 | 41.32634 | -1.394166 | 0.004135946 | 0.03189446
13.10861 | 39.9408 | 41.35403 | 41.31798 | -1.413234 | 0.004139219 | 0.03191921
13.11861 | 39.9261 | 41.34565 | 41.30956 | -1.419547 | 0.004142495 | 0.03194399
13.12861 | 39.9087 | 41.33721 | 41.30109 | -1.428505 | 0.004145775 | 0.0319688
13.13861 | 39.9012 | 41.3288 | 41.29257 | -1.427605 | 0.004149064 | 0.03208942
13.14861 | 39.8879 | 41.32026 | 41.28399 | -1.432356 | 0.004152352 | 0.03211632
13.1586 | 39.8733 | 41.31166 | 41.27536 | -1.43836 | 0.004155642 | 0.03214122
13.1686 | 39.8555 | 41.303 | 41.26668 | -1.447502 | 0.004158938 | 0.03216618
13.1786 | 39.8367 | 41.29429 | 41.25794 | -1.45759 | 0.004162237 | 0.03219116
13.1886 | 39.8274 | 41.28553 | 41.24914 | -1.458125 | 0.004165541 | 0.03221618
13.1986 | 39.8071 | 41.27671 | 41.2403 | -1.469607 | 0.004168849 | 0.03224122
13.20859 | 39.7775 | 41.26785 | 41.23141 | -1.490345 | 0.004172158 | 0.03226627
13.21859 | 39.7657 | 41.25892 | 41.22246 | -1.493222 | 0.004175474 | 0.03229138
13.22859 | 39.7644 | 41.24995 | 41.21345 | -1.485546 | 0.004178794 | 0.03231651
13.23859 | 39.7306 | 41.24092 | 41.20439 | -1.510319 | 0.004182118 | 0.03234168
13.24859 | 39.7226 | 41.23184 | 41.19529 | -1.50924 | 0.004185446 | 0.03236804
13.25859 | 39.717 | 41.22271 | 41.18613 | -1.505709 | 0.004188777 | 0.03239327
13.26858 | 39.7085 | 41.21354 | 41.17693 | -1.505036 | 0.00419211 | 0.0324185
13.27858 | 39.6843 | 41.2043 | 41.16766 | -1.520003 | 0.004195451 | 0.03244429
13.28858 | 39.6751 | 41.19502 | 41.15835 | -1.519919 | 0.004198794 | 0.03246961
13.29858 | 39.6489 | 41.18568 | 41.14899 | -1.536785 | 0.004202143 | 0.03249596
13.30858 | 39.6306 | 41.1763 | 41.13957 | -1.545699 | 0.004205495 | 0.03252134
13.31857 | 39.6147 | 41.16687 | 41.13012 | -1.552173 | 0.004208848 | 0.03254672
13.32857 | 39.6014 | 41.15739 | 41.1206 | -1.555988 | 0.004212207 | 0.03257216
13.33857 | 39.5772 | 41.14785 | 41.11104 | -1.570653 | 0.004215572 | 0.03259763
13.34857 | 39.562 | 41.13827 | 41.10143 | -1.576268 | 0.00421894 | 0.03262313
13.35857 | 39.5548 | 41.12863 | 41.09176 | -1.573835 | 0.004222313 | 0.03264867
13.36857 | 39.5315 | 41.11895 | 41.08205 | -1.587452 | 0.004225689 | 0.03267423
13.37856 | 39.5219 | 41.10923 | 41.0723 | -1.58733 | 0.004229067 | 0.0326998
13.38856 | 39.5065 | 41.09945 | 41.06249 | -1.59295 | 0.004232451 | 0.03272542
13.39856 | 39.4924 | 41.08962 | 41.05263 | -1.597222 | 0.00423584 | 0.03275108
13.40856 | 39.4731 | 41.07975 | 41.04273 | -1.606645 | 0.004239233 | 0.03277676
13.41856 | 39.449 | 41.06982 | 41.03278 | -1.620821 | 0.00424263 | 0.03280248
13.42855 | 39.4402 | 41.05986 | 41.02279 | -1.61966 | 0.004246028 | 0.0328282
13.43855 | 39.4293 | 41.04984 | 41.01274 | -1.62054 | 0.004249433 | 0.03285398
13.44855 | 39.4122 | 41.03977 | 41.00264 | -1.627574 | 0.004252842 | 0.03287979
13.45855 | 39.3915 | 41.02966 | 40.9925 | -1.638161 | 0.004256256 | 0.03290564
13.46855 | 39.392 | 41.0195 | 40.98231 | -1.627501 | 0.004259673 | 0.03293151
13.47855 | 39.3673 | 41.0093 | 40.97207 | -1.641995 | 0.004263095 | 0.03295742
13.48854 | 39.345 | 40.99905 | 40.9618 | -1.654053 | 0.004266518 | 0.03298333
13.49854 | 39.3527 | 40.98875 | 40.95148 | -1.636055 | 0.004269948 | 0.03300929
13.50854 | 39.3289 | 40.97841 | 40.9411 | -1.64951 | 0.004273383 | 0.0330353
13.51854 | 39.3094 | 40.96802 | 40.93068 | -1.658621 | 0.004276821 | 0.03306133
13.52854 | 39.319 | 40.95759 | 40.92022 | -1.638586 | 0.004280264 | 0.03308764
13.53853 | 39.3094 | 40.94712 | 40.90972 | -1.637716 | 0.004283707 | 0.03311371
13.54853 | 39.2949 | 40.93659 | 40.89916 | -1.641691 | 0.004287158 | 0.03313983
13.55853 | 39.2877 | 40.92602 | 40.88856 | -1.638321 | 0.004290614 | 0.03316599
13.56853 | 39.2748 | 40.91541 | 40.87792 | -1.640607 | 0.004294074 | 0.03319218
13.57853 | 39.2613 | 40.90475 | 40.86723 | -1.643449 | 0.004297537 | 0.0332184
13.58853 | 39.2518 | 40.89405 | 40.8565 | -1.642247 | 0.004301005 | 0.03324466
13.59852 | 39.2452 | 40.88331 | 40.84574 | -1.638111 | 0.004304474 | 0.03327092
13.60852 | 39.227 | 40.87252 | 40.83492 | -1.645522 | 0.00430795 | 0.03329724
13.61852 | 39.2257 | 40.86169 | 40.82405 | -1.635989 | 0.004311431 | 0.03332359
13.62852 | 39.2128 | 40.85081 | 40.81315 | -1.638013 | 0.004314916 | 0.03334997
13.63852 | 39.2042 | 40.83989 | 40.8022 | -1.635694 | 0.004318406 | 0.03337638
13.64851 | 39.1889 | 40.82894 | 40.79122 | -1.640044 | 0.004321896 | 0.0334028
13.65851 | 39.187 | 40.81794 | 40.78018 | -1.63094 | 0.004325393 | 0.03342928
13.66851 | 39.1906 | 40.80689 | 40.76911 | -1.616293 | 0.004328894 | 0.03345579
13.67851 | 39.1649 | 40.79581 | 40.75799 | -1.630905 | 0.004332401 | 0.03348234
13.68851 | 39.1635 | 40.78467 | 40.74683 | -1.621175 | 0.004335912 | 0.03350891
13.69851 | 39.1486 | 40.7735 | 40.73563 | -1.624903 | 0.004339427 | 0.03353552
13.7085 | 39.1395 | 40.7623 | 40.7244 | -1.622801 | 0.004342943 | 0.03356214
13.7185 | 39.1215 | 40.75105 | 40.71311 | -1.629547 | 0.004346467 | 0.03358881
13.7285 | 39.1126 | 40.73975 | 40.70179 | -1.627152 | 0.004349994 | 0.03361552
13.7385 | 39.0827 | 40.72842 | 40.69042 | -1.645716 | 0.004353527 | 0.03364226
13.7485 | 39.0787 | 40.71704 | 40.67901 | -1.63834 | 0.004357064 | 0.03366903
13.75849 | 39.0707 | 40.70563 | 40.66758 | -1.634935 | 0.004360601 | 0.03369581
13.76849 | 39.0523 | 40.69418 | 40.65609 | -1.641878 | 0.004364147 | 0.03372265
13.77849 | 39.0422 | 40.68268 | 40.64456 | -1.640481 | 0.004367697 | 0.03374952
13.78849 | 39.0478 | 40.67114 | 40.633 | -1.623345 | 0.004371251 | 0.03377642
13.79849 | 39.0252 | 40.65957 | 40.62139 | -1.634369 | 0.004374809 | 0.03380336
13.80849 | 39.008 | 40.64795 | 40.60975 | -1.639954 | 0.004378372 | 0.03383033
13.81848 | 38.993 | 40.63631 | 40.59807 | -1.643312 | 0.004381935 | 0.03385731
13.82848 | 38.9667 | 40.6248 | 40.58635 | -1.658101 | 0.004385507 | 0.03406633
13.83848 | 38.9713 | 40.61307 | 40.57459 | -1.641769 | 0.004389084 | 0.03409346
13.84848 | 38.9439 | 40.6013 | 40.56279 | -1.657399 | 0.004392664 | 0.03412061
13.85848 | 38.9167 | 40.58949 | 40.55095 | -1.672791 | 0.004396248 | 0.0341478
13.86847 | 38.9101 | 40.57766 | 40.53908 | -1.667557 | 0.004399834 | 0.034175
13.87847 | 38.9044 | 40.56577 | 40.52717 | -1.661373 | 0.004403428 | 0.03420226
13.88847 | 38.8899 | 40.55385 | 40.51521 | -1.663951 | 0.004407027 | 0.03422955
13.89847 | 38.8778 | 40.54189 | 40.50322 | -1.664092 | 0.004410629 | 0.03425688
13.90847 | 38.8545 | 40.5299 | 40.4912 | -1.675396 | 0.004414236 | 0.03428423
13.91847 | 38.8429 | 40.51786 | 40.47913 | -1.674963 | 0.004417848 | 0.03431163
13.92846 | 38.8265 | 40.50581 | 40.46704 | -1.679305 | 0.00442146 | 0.03433903
13.93846 | 38.804 | 40.4937 | 40.45491 | -1.689698 | 0.004425081 | 0.03436649
13.94846 | 38.7894 | 40.48156 | 40.44273 | -1.692156 | 0.004428706 | 0.03439398
13.95846 | 38.7709 | 40.46938 | 40.43052 | -1.698477 | 0.004432336 | 0.03442151
13.96846 | 38.7464 | 40.45716 | 40.41828 | -1.710761 | 0.00443597 | 0.03444908
13.97845 | 38.7343 | 40.44492 | 40.40601 | -1.710623 | 0.004439605 | 0.03447664
13.98845 | 38.7278 | 40.43264 | 40.39369 | -1.704837 | 0.004443248 | 0.03450445
13.99845 | 38.7104 | 40.42031 | 40.38134 | -1.709915 | 0.004446895 | 0.03453212
14.00845 | 38.6987 | 40.40796 | 40.36895 | -1.709258 | 0.004450548 | 0.03455982
14.01845 | 38.6749 | 40.39557 | 40.35652 | -1.720666 | 0.004454204 | 0.03458755
14.02845 | 38.6663 | 40.38314 | 40.34407 | -1.716839 | 0.004457866 | 0.03461532
14.03844 | 38.6444 | 40.37069 | 40.33159 | -1.72629 | 0.004461528 | 0.0346431
14.04844 | 38.6262 | 40.35819 | 40.31906 | -1.731994 | 0.004465198 | 0.03467093
14.05844 | 38.6166 | 40.34566 | 40.3065 | -1.729064 | 0.004468873 | 0.03469881
14.06844 | 38.5945 | 40.3331 | 40.2939 | -1.738601 | 0.004472553 | 0.03472672
14.07844 | 38.5757 | 40.32059 | 40.28127 | -1.744894 | 0.004476237 | 0.03484567
14.08843 | 38.5645 | 40.30798 | 40.26862 | -1.743475 | 0.004479921 | 0.03487364
14.09843 | 38.5544 | 40.29531 | 40.25593 | -1.74091 | 0.004483616 | 0.03490168
14.10843 | 38.5456 | 40.28261 | 40.2432 | -1.737012 | 0.004487314 | 0.03492975
14.11843 | 38.5203 | 40.26988 | 40.23043 | -1.749581 | 0.004491016 | 0.03495786
14.12843 | 38.5124 | 40.25712 | 40.21764 | -1.744718 | 0.004494723 | 0.034986
14.13843 | 38.4958 | 40.24432 | 40.20481 | -1.748521 | 0.004498435 | 0.03501419
14.14842 | 38.4765 | 40.2315 | 40.19196 | -1.755005 | 0.004502147 | 0.03504243
14.15842 | 38.4646 | 40.21864 | 40.17907 | -1.754044 | 0.004505869 | 0.03507068
14.16842 | 38.4517 | 40.20575 | 40.16614 | -1.754051 | 0.004509594 | 0.03509897
14.17842 | 38.4537 | 40.19283 | 40.15318 | -1.739125 | 0.004513325 | 0.03512728
14.18842 | 38.4227 | 40.17987 | 40.1402 | -1.757169 | 0.00451706 | 0.03515564
14.19841 | 38.4133 | 40.16689 | 40.12719 | -1.753593 | 0.004520796 | 0.03518403
14.20841 | 38.4054 | 40.15387 | 40.11414 | -1.748474 | 0.00452454 | 0.03521245
14.21841 | 38.3921 | 40.14082 | 40.10105 | -1.748723 | 0.00452829 | 0.03524092
14.22841 | 38.3685 | 40.12774 | 40.08794 | -1.759241 | 0.004532044 | 0.03526944
14.23841 | 38.3674 | 40.11463 | 40.07479 | -1.747229 | 0.004535803 | 0.03529797
14.24841 | 38.3409 | 40.10149 | 40.06162 | -1.760586 | 0.004539566 | 0.03532654
14.2584 | 38.3354 | 40.08833 | 40.04843 | -1.752925 | 0.004543331 | 0.03535512
14.2684 | 38.3101 | 40.07512 | 40.03519 | -1.765022 | 0.004547103 | 0.03538376
14.2784 | 38.3086 | 40.06189 | 40.02192 | -1.753288 | 0.004550881 | 0.03541243
14.2884 | 38.2923 | 40.04863 | 40.00863 | -1.756329 | 0.004554663 | 0.03544593
14.2984 | 38.2737 | 40.03534 | 39.9953 | -1.761636 | 0.00455845 | 0.03547468
14.30839 | 38.2664 | 40.02203 | 39.98196 | -1.755627 | 0.004562239 | 0.03550344
14.31839 | 38.2527 | 40.00881 | 39.96858 | -1.756109 | 0.004700212 | 0.03553226
14.32839 | 38.244 | 39.99543 | 39.95516 | -1.751429 | 0.004704055 | 0.03556112
14.33839 | 38.2252 | 39.98202 | 39.94172 | -1.756819 | 0.004707903 | 0.03559002
14.34839 | 38.2093 | 39.96858 | 39.92825 | -1.75928 | 0.004711756 | 0.03561895
14.35839 | 38.2012 | 39.95511 | 39.91475 | -1.753913 | 0.004715613 | 0.03564792
14.36838 | 38.1854 | 39.94163 | 39.90124 | -1.756231 | 0.004719472 | 0.03567689
14.37838 | 38.1557 | 39.92811 | 39.88768 | -1.772408 | 0.004723339 | 0.03570651
14.38838 | 38.1559 | 39.91456 | 39.87409 | -1.758657 | 0.004727212 | 0.03573559
14.39838 | 38.1365 | 39.90098 | 39.86048 | -1.764477 | 0.004731089 | 0.03576471
14.40838 | 38.1139 | 39.88737 | 39.84684 | -1.77347 | 0.00473497 | 0.03579386
14.41837 | 38.1022 | 39.87424 | 39.83319 | -1.772044 | 0.004738918 | 0.03631716
14.42837 | 38.0928 | 39.86058 | 39.81949 | -1.767782 | 0.00474281 | 0.0363466
14.43837 | 38.0866 | 39.84689 | 39.80577 | -1.760293 | 0.004746706 | 0.03637609
14.44837 | 38.0732 | 39.83415 | 39.79202 | -1.76095 | 0.004750544 | 0.03737788
14.45837 | 38.0604 | 39.82041 | 39.77825 | -1.76001 | 0.004754451 | 0.03741022
14.46837 | 38.0484 | 39.80664 | 39.76444 | -1.758242 | 0.004758362 | 0.03744022
14.47836 | 38.0299 | 39.79286 | 39.75063 | -1.762961 | 0.004762274 | 0.03747023
14.48836 | 38.005 | 39.77904 | 39.73677 | -1.77404 | 0.004766195 | 0.03750084
14.49836 | 37.9974 | 39.76519 | 39.72289 | -1.767793 | 0.004770121 | 0.03753095
14.50836 | 37.9988 | 39.75132 | 39.70898 | -1.752519 | 0.004774053 | 0.0375611
14.51836 | 37.98 | 39.73782 | 39.69505 | -1.757822 | 0.005178623 | 0.03759207
14.52835 | 37.963 | 39.72391 | 39.68111 | -1.760912 | 0.005182728 | 0.03762226
14.53835 | 37.9478 | 39.70996 | 39.66712 | -1.762162 | 0.005186841 | 0.03765252
14.54835 | 37.9416 | 39.69599 | 39.65311 | -1.754388 | 0.00519096 | 0.03768311
14.55835 | 37.9311 | 39.68205 | 39.63908 | -1.750955 | 0.005262187 | 0.03771345
14.56835 | 37.9082 | 39.66803 | 39.62502 | -1.75983 | 0.005266337 | 0.03774383
14.57835 | 37.9145 | 39.65398 | 39.61094 | -1.739481 | 0.005270492 | 0.03777425
14.58834 | 37.8792 | 39.64017 | 39.59684 | -1.76097 | 0.005274682 | 0.03805335
14.59834 | 37.8753 | 39.62607 | 39.58271 | -1.750772 | 0.005278848 | 0.03808394
14.60834 | 37.872 | 39.61195 | 39.56855 | -1.73995 | 0.005283018 | 0.03811458
14.61834 | 37.8572 | 39.59829 | 39.55437 | -1.741089 | 0.00528716 | 0.03863116
14.62834 | 37.8432 | 39.58412 | 39.54017 | -1.740921 | 0.005291342 | 0.03866345
14.63833 | 37.8361 | 39.56994 | 39.52595 | -1.733841 | 0.005295523 | 0.03869437
14.64833 | 37.8231 | 39.55572 | 39.5117 | -1.732624 | 0.005299715 | 0.03872538
14.65833 | 37.8114 | 39.54148 | 39.49742 | -1.730084 | 0.005303911 | 0.03875642
14.66833 | 37.7855 | 39.52722 | 39.48313 | -1.741721 | 0.005308113 | 0.03878749
14.67833 | 37.7896 | 39.51293 | 39.4688 | -1.723334 | 0.005312319 | 0.03881884
14.68833 | 37.7735 | 39.49919 | 39.45446 | -1.725691 | 0.005516789 | 0.03921533
14.69832 | 37.7438 | 39.48487 | 39.44011 | -1.741073 | 0.005521086 | 0.03924661
14.70832 | 37.7423 | 39.47115 | 39.42572 | -1.728846 | 0.00552543 | 0.03990508
14.71832 | 37.7368 | 39.45677 | 39.4113 | -1.71997 | 0.005529742 | 0.03993695
14.72832 | 37.7305 | 39.44237 | 39.39687 | -1.711871 | 0.005534059 | 0.03996859
14.73832 | 37.7005 | 39.42795 | 39.38241 | -1.727451 | 0.005538381 | 0.04000088
14.74831 | 37.694 | 39.41352 | 39.36795 | -1.719524 | 0.005542705 | 0.04003296
14.75831 | 37.6935 | 39.39906 | 39.35345 | -1.70556 | 0.005547037 | 0.04006472
14.76831 | 37.6743 | 39.38457 | 39.33893 | -1.710274 | 0.005551376 | 0.04009652
14.77831 | 37.6607 | 39.37007 | 39.32438 | -1.709367 | 0.00555572 | 0.04012836
14.78831 | 37.6551 | 39.35641 | 39.30982 | -1.701311 | 0.005560033 | 0.04103211
14.79831 | 37.6264 | 39.34186 | 39.29523 | -1.715462 | 0.005564388 | 0.04106432
14.8083 | 37.6066 | 39.32822 | 39.28064 | -1.721622 | 0.006033607 | 0.04154685
14.8183 | 37.5976 | 39.31363 | 39.26601 | -1.716031 | 0.006038127 | 0.04157928
14.8283 | 37.5763 | 39.29902 | 39.25137 | -1.722721 | 0.006042653 | 0.04161177
14.8383 | 37.5875 | 39.28439 | 39.2367 | -1.696889 | 0.006047185 | 0.04164429
14.8483 | 37.5605 | 39.26974 | 39.22201 | -1.709238 | 0.006051722 | 0.04167685
14.85829 | 37.5477 | 39.25508 | 39.20732 | -1.707381 | 0.00605626 | 0.04170942
14.86829 | 37.5401 | 39.24039 | 39.19259 | -1.70029 | 0.006060809 | 0.04174206
14.87829 | 37.5246 | 39.22568 | 39.17784 | -1.701078 | 0.006065362 | 0.04177475
14.88829 | 37.5149 | 39.21095 | 39.16307 | -1.696047 | 0.006069921 | 0.04180747
14.89829 | 37.4978 | 39.1962 | 39.14828 | -1.698397 | 0.006074485 | 0.04184024
14.90829 | 37.4689 | 39.18161 | 39.13348 | -1.71271 | 0.006079033 | 0.04205571
14.91828 | 37.46 | 39.16684 | 39.11866 | -1.706837 | 0.006083605 | 0.04208889
14.92828 | 37.4444 | 39.15234 | 39.10382 | -1.707943 | 0.006088206 | 0.04243538
14.93828 | 37.4288 | 39.13755 | 39.08895 | -1.708754 | 0.006092788 | 0.0425068
14.94828 | 37.425 | 39.12285 | 39.07407 | -1.697846 | 0.006097388 | 0.04267677
14.95828 | 37.4018 | 39.10799 | 39.05917 | -1.706187 | 0.006101987 | 0.04271386
14.96827 | 37.3945 | 39.09312 | 39.04427 | -1.69862 | 0.006106586 | 0.04274711
14.97827 | 37.3841 | 39.07822 | 39.02933 | -1.69412 | 0.006111195 | 0.04278115
14.98827 | 37.3689 | 39.06331 | 39.01437 | -1.694406 | 0.00611581 | 0.04281857
14.99827 | 37.3677 | 39.04971 | 38.9994 | -1.682008 | 0.00612043 | 0.04419007
15.00827 | 37.3419 | 39.03519 | 38.98441 | -1.69329 | 0.006125039 | 0.04465999
15.01826 | 37.3258 | 39.02069 | 38.96941 | -1.694887 | 0.006362044 | 0.0449144
15.02826 | 37.3107 | 39.0057 | 38.95438 | -1.694999 | 0.00636676 | 0.04494865
15.03826 | 37.3036 | 38.99069 | 38.93934 | -1.687094 | 0.00637148 | 0.04498294
15.04826 | 37.2998 | 38.97567 | 38.92428 | -1.675871 | 0.006376207 | 0.04501726
15.05826 | 37.2787 | 38.96063 | 38.9092 | -1.681931 | 0.00638094 | 0.04505164
15.06826 | 37.2606 | 38.94557 | 38.8941 | -1.684975 | 0.006385678 | 0.04508605
15.07825 | 37.2593 | 38.93052 | 38.87901 | -1.671216 | 0.006390417 | 0.04512048
15.08825 | 37.2516 | 38.91543 | 38.86388 | -1.663827 | 0.006395167 | 0.04515498
15.09825 | 37.2454 | 38.90032 | 38.84873 | -1.65492 | 0.006399922 | 0.04518952
15.10825 | 37.2333 | 38.8852 | 38.83357 | -1.651898 | 0.006404683 | 0.04522411
15.11825 | 37.2112 | 38.87006 | 38.81839 | -1.658859 | 0.00640945 | 0.04525874
15.12824 | 37.196 | 38.85492 | 38.80321 | -1.65892 | 0.006414219 | 0.04529338
15.13824 | 37.1859 | 38.83975 | 38.788 | -1.653849 | 0.006418997 | 0.0453281
15.14824 | 37.1761 | 38.82465 | 38.77278 | -1.648552 | 0.006423784 | 0.04545233
15.15824 | 37.1629 | 38.80945 | 38.75753 | -1.646551 | 0.006428574 | 0.04548717
15.16824 | 37.1448 | 38.79423 | 38.74228 | -1.649434 | 0.00643337 | 0.04552205
15.17824 | 37.1253 | 38.779 | 38.72701 | -1.653701 | 0.006438172 | 0.045557
15.18823 | 37.1162 | 38.76377 | 38.71173 | -1.647569 | 0.006442976 | 0.04559227
15.19823 | 37.11 | 38.74918 | 38.69643 | -1.639176 | 0.00644779 | 0.04629638
15.20823 | 37.0996 | 38.7339 | 38.68111 | -1.634299 | 0.006452609 | 0.04633168
15.21823 | 37.0938 | 38.71861 | 38.66578 | -1.624807 | 0.006457435 | 0.04636703
15.22823 | 37.0706 | 38.7033 | 38.65044 | -1.632701 | 0.006462266 | 0.04640242
15.23822 | 37.0494 | 38.688 | 38.63509 | -1.638596 | 0.006467099 | 0.04643781
15.24822 | 37.0433 | 38.67266 | 38.61972 | -1.629361 | 0.006471942 | 0.04647329
15.25822 | 37.0323 | 38.65731 | 38.60433 | -1.625012 | 0.006476792 | 0.04650881
15.26822 | 36.9984 | 38.64195 | 38.58892 | -1.643549 | 0.006481647 | 0.04654438
15.27822 | 36.9848 | 38.62657 | 38.57351 | -1.641772 | 0.006486508 | 0.04657999
15.28822 | 36.9659 | 38.61118 | 38.55807 | -1.645281 | 0.006491375 | 0.04661565
15.29821 | 36.9532 | 38.59579 | 38.54264 | -1.642592 | 0.006496244 | 0.04665131
15.30821 | 36.9455 | 38.58037 | 38.52719 | -1.634875 | 0.006501122 | 0.04668706
15.31821 | 36.9312 | 38.56494 | 38.51172 | -1.633744 | 0.006506007 | 0.04672285
15.32821 | 36.9272 | 38.5495 | 38.49623 | -1.6223 | 0.006510899 | 0.04675868
15.33821 | 36.8803 | 38.53404 | 38.48073 | -1.653743 | 0.006515797 | 0.04679456
15.3482 | 36.877 | 38.51859 | 38.46524 | -1.641589 | 0.006520695 | 0.04683046
15.3582 | 36.8588 | 38.50311 | 38.44971 | -1.644306 | 0.006525604 | 0.04686642
15.3682 | 36.8344 | 38.48761 | 38.43418 | -1.653211 | 0.006530519 | 0.04690244
15.3782 | 36.8182 | 38.4721 | 38.41863 | -1.653903 | 0.00653544 | 0.0469385
15.3882 | 36.7966 | 38.45658 | 38.40307 | -1.659983 | 0.006540368 | 0.04697461
15.3982 | 36.783 | 38.44105 | 38.38749 | -1.658051 | 0.006545301 | 0.04701077
15.40819 | 36.7644 | 38.42552 | 38.37192 | -1.661122 | 0.006550237 | 0.04704693
15.41819 | 36.7574 | 38.40997 | 38.35633 | -1.652566 | 0.006555183 | 0.04708317
15.42819 | 36.7434 | 38.3944 | 38.34072 | -1.650998 | 0.006560135 | 0.04711946
15.43819 | 36.7138 | 38.37882 | 38.3251 | -1.665018 | 0.006565092 | 0.0471558
15.44819 | 36.6939 | 38.36323 | 38.30946 | -1.669327 | 0.006570056 | 0.04719219
15.45818 | 36.6749 | 38.34764 | 38.29384 | -1.67274 | 0.006575022 | 0.04722858
15.46818 | 36.6594 | 38.33203 | 38.27818 | -1.672626 | 0.006579999 | 0.04726505
15.47818 | 36.6475 | 38.3164 | 38.26251 | -1.668901 | 0.006584981 | 0.04730157
15.48818 | 36.6308 | 38.30077 | 38.24684 | -1.669965 | 0.00658997 | 0.04733814
15.49818 | 36.6027 | 38.28512 | 38.23115 | -1.682418 | 0.006594964 | 0.04737475
15.50818 | 36.5999 | 38.26946 | 38.21545 | -1.669561 | 0.006599965 | 0.04741142
15.51817 | 36.6053 | 38.25381 | 38.19976 | -1.648508 | 0.006604968 | 0.04744809
15.52817 | 36.5888 | 38.23813 | 38.18403 | -1.64933 | 0.006609982 | 0.04748484
15.53817 | 36.5761 | 38.22244 | 38.1683 | -1.646341 | 0.006615001 | 0.04752164
15.54817 | 36.5481 | 38.20674 | 38.15256 | -1.658641 | 0.006620028 | 0.04755849
15.55817 | 36.5388 | 38.19103 | 38.13681 | -1.652232 | 0.00662506 | 0.04759539
15.56816 | 36.5254 | 38.17533 | 38.12107 | -1.649929 | 0.006630093 | 0.04763229
15.57816 | 36.5026 | 38.1596 | 38.1053 | -1.657 | 0.006635138 | 0.04766928
15.58816 | 36.5012 | 38.14386 | 38.08951 | -1.642661 | 0.006640189 | 0.04770632
15.59816 | 36.4805 | 38.12811 | 38.07372 | -1.647612 | 0.006645247 | 0.0477434
15.60816 | 36.4781 | 38.11235 | 38.05792 | -1.634255 | 0.006650311 | 0.04778054
15.61816 | 36.4743 | 38.09659 | 38.04211 | -1.622287 | 0.006655381 | 0.04781771
15.62815 | 36.4663 | 38.08083 | 38.02631 | -1.614527 | 0.006660452 | 0.0478549
15.63815 | 36.4588 | 38.06504 | 38.01048 | -1.606241 | 0.006665536 | 0.04789217
15.64815 | 36.4571 | 38.04925 | 37.99465 | -1.592147 | 0.006670624 | 0.0479295
15.65815 | 36.4281 | 38.03344 | 37.9788 | -1.605344 | 0.00667572 | 0.04796687
15.66815 | 36.4322 | 38.01763 | 37.96295 | -1.585432 | 0.006680822 | 0.04800429
15.67814 | 36.4149 | 38.00183 | 37.9471 | -1.586927 | 0.006685925 | 0.04804171
15.68814 | 36.4049 | 37.986 | 37.93123 | -1.581098 | 0.00669104 | 0.04807923
15.69814 | 36.3974 | 37.97016 | 37.91535 | -1.572761 | 0.006696162 | 0.04811679
15.70814 | 36.3808 | 37.95432 | 37.89946 | -1.573515 | 0.006701288 | 0.0481544
15.71814 | 36.3744 | 37.93846 | 37.88356 | -1.564062 | 0.006706422 | 0.04819206
15.72814 | 36.3658 | 37.9226 | 37.86766 | -1.5568 | 0.006711563 | 0.04822977
15.73813 | 36.3599 | 37.90675 | 37.85176 | -1.546847 | 0.006716705 | 0.04826749
15.74813 | 36.3643 | 37.89087 | 37.83584 | -1.52657 | 0.006721858 | 0.04830529
15.75813 | 36.3512 | 37.87499 | 37.81991 | -1.523785 | 0.006727018 | 0.04834315
15.76813 | 36.337 | 37.85909 | 37.80398 | -1.522093 | 0.006732184 | 0.04838105
15.77813 | 36.3407 | 37.84319 | 37.78804 | -1.502493 | 0.006737357 | 0.048419
15.78812 | 36.3244 | 37.8273 | 37.7721 | -1.502903 | 0.00674253 | 0.04845696
15.79812 | 36.3114 | 37.81139 | 37.75615 | -1.499989 | 0.006747716 | 0.04849501
15.80812 | 36.3063 | 37.79547 | 37.74018 | -1.489168 | 0.00675291 | 0.04853311
15.81812 | 36.2867 | 37.77954 | 37.72421 | -1.49284 | 0.006758108 | 0.04857126
15.82812 | 36.2882 | 37.76361 | 37.70823 | -1.475405 | 0.006763314 | 0.04860946
15.83812 | 36.2729 | 37.74766 | 37.69225 | -1.474764 | 0.006768526 | 0.0486477
15.84811 | 36.2582 | 37.73173 | 37.67627 | -1.473532 | 0.006773739 | 0.04868596
15.85811 | 36.2677 | 37.71578 | 37.66028 | -1.448078 | 0.006778963 | 0.04872431
15.86811 | 36.2517 | 37.69982 | 37.64427 | -1.448118 | 0.006784195 | 0.04876271
15.87811 | 36.2432 | 37.68385 | 37.62826 | -1.440651 | 0.006789435 | 0.04880115
15.88811 | 36.2386 | 37.66788 | 37.61224 | -1.429279 | 0.00679468 | 0.04883965
15.8981 | 36.2391 | 37.65192 | 37.59624 | -1.412816 | 0.006799926 | 0.04887815
15.9081 | 36.2313 | 37.63593 | 37.58021 | -1.404632 | 0.006805184 | 0.04891675
15.9181 | 36.2247 | 37.61994 | 37.56418 | -1.395241 | 0.006810448 | 0.0489554
15.9281 | 36.2081 | 37.60395 | 37.54814 | -1.395846 | 0.006815721 | 0.0489941
15.9381 | 36.1999 | 37.58794 | 37.53209 | -1.388044 | 0.006820999 | 0.04903284
15.9481 | 36.1861 | 37.57194 | 37.51604 | -1.385838 | 0.006826284 | 0.04907164
15.95809 | 36.1721 | 37.55594 | 37.5 | -1.383842 | 0.006831571 | 0.04911045
15.96809 | 36.1619 | 37.53992 | 37.48394 | -1.378025 | 0.00683687 | 0.04914935
15.97809 | 36.1561 | 37.5239 | 37.46787 | -1.367803 | 0.006842174 | 0.0491883
15.98809 | 36.1368 | 37.50788 | 37.4518 | -1.371076 | 0.006847486 | 0.0492273
15.99809 | 36.1326 | 37.49184 | 37.43572 | -1.359244 | 0.006852805 | 0.04926635
16.00808 | 36.1179 | 37.47582 | 37.41966 | -1.357924 | 0.006858125 | 0.04930541
16.01808 | 36.1151 | 37.45978 | 37.40357 | -1.344682 | 0.006863458 | 0.04934457
16.02808 | 36.0954 | 37.44374 | 37.38748 | -1.348337 | 0.006868797 | 0.04938377
16.03808 | 36.0846 | 37.42769 | 37.37139 | -1.343087 | 0.006874144 | 0.04942303
16.04808 | 36.0663 | 37.41163 | 37.35529 | -1.345333 | 0.006879495 | 0.04946233
16.05808 | 36.0595 | 37.39557 | 37.33919 | -1.336074 | 0.006884855 | 0.0495017
16.06807 | 36.0391 | 37.37953 | 37.3231 | -1.340428 | 0.006890216 | 0.04954107
16.07807 | 36.0383 | 37.36346 | 37.30699 | -1.325162 | 0.006895589 | 0.04958053
16.08807 | 36.0127 | 37.34739 | 37.29087 | -1.334692 | 0.00690097 | 0.04962005
16.09807 | 36.0094 | 37.33132 | 37.27475 | -1.321918 | 0.006906357 | 0.04965961
16.10807 | 36.0029 | 37.31524 | 37.25863 | -1.31234 | 0.00691175 | 0.04969923
16.11806 | 35.9742 | 37.29918 | 37.24252 | -1.324975 | 0.006917146 | 0.04973887
16.12806 | 35.9779 | 37.28309 | 37.22639 | -1.305191 | 0.006922554 | 0.04977859
16.13806 | 35.9672 | 37.267 | 37.21026 | -1.299803 | 0.006927968 | 0.04981836
16.14806 | 35.9509 | 37.25091 | 37.19412 | -1.300013 | 0.006933389 | 0.04985819
16.15806 | 35.9281 | 37.23482 | 37.17798 | -1.306719 | 0.006938818 | 0.04989807
16.16806 | 35.9141 | 37.21872 | 37.16184 | -1.304622 | 0.006944254 | 0.049938
16.17805 | 35.9095 | 37.20264 | 37.14571 | -1.293138 | 0.00694969 | 0.04997796
16.18805 | 35.8946 | 37.18654 | 37.12956 | -1.291936 | 0.006955139 | 0.05001799
16.19805 | 35.8784 | 37.17043 | 37.11341 | -1.292031 | 0.006960596 | 0.05005809
16.20805 | 35.8877 | 37.15432 | 37.09726 | -1.266623 | 0.006966061 | 0.05009823
16.21805 | 35.8664 | 37.13821 | 37.0811 | -1.271813 | 0.006971531 | 0.05013843
16.22804 | 35.8541 | 37.12212 | 37.06496 | -1.268017 | 0.006977002 | 0.05017864
16.23804 | 35.8451 | 37.106 | 37.0488 | -1.260902 | 0.006982487 | 0.05021895
16.24804 | 35.8334 | 37.08989 | 37.03264 | -1.256485 | 0.006987979 | 0.05025931
16.25804 | 35.8163 | 37.07377 | 37.01647 | -1.257467 | 0.006993478 | 0.05029972
16.26804 | 35.8118 | 37.05765 | 37.00031 | -1.245846 | 0.006998983 | 0.05034018
16.27804 | 35.7788 | 37.04152 | 36.98414 | -1.262723 | 0.007004497 | 0.05038071
16.28803 | 35.7959 | 37.02542 | 36.96798 | -1.229515 | 0.007010011 | 0.05042124
16.29803 | 35.7719 | 37.00929 | 36.95181 | -1.237389 | 0.007015538 | 0.05046187
16.30803 | 35.7585 | 36.99316 | 36.93564 | -1.234662 | 0.007021073 | 0.05050255
16.31803 | 35.7613 | 36.97703 | 36.91946 | -1.215733 | 0.007026614 | 0.05054329
16.32803 | 35.7374 | 36.9609 | 36.90329 | -1.223503 | 0.007032163 | 0.05058408
16.33802 | 35.7218 | 36.94479 | 36.88712 | -1.222988 | 0.007037713 | 0.05062488
16.34802 | 35.7062 | 36.92866 | 36.87095 | -1.222455 | 0.007043277 | 0.05066578
16.35802 | 35.698 | 36.91252 | 36.85477 | -1.214522 | 0.007048846 | 0.05070673
16.36802 | 35.6744 | 36.89639 | 36.83858 | -1.221987 | 0.007054424 | 0.05074774
16.37802 | 35.6717 | 36.88025 | 36.8224 | -1.208552 | 0.007060009 | 0.05078881
16.38802 | 35.6452 | 36.86412 | 36.80622 | -1.218916 | 0.007065601 | 0.05082992
16.39801 | 35.6497 | 36.848 | 36.79005 | -1.198295 | 0.007071194 | 0.05087106
16.40801 | 35.6292 | 36.83186 | 36.77387 | -1.202658 | 0.0070768 | 0.05091229
16.41801 | 35.6066 | 36.81572 | 36.75768 | -1.209121 | 0.007082415 | 0.05095357
16.42801 | 35.6011 | 36.79958 | 36.7415 | -1.198483 | 0.007088036 | 0.05099491
16.43801 | 35.5963 | 36.78344 | 36.72531 | -1.187145 | 0.007093665 | 0.05103631
16.448 | 35.5714 | 36.76732 | 36.70915 | -1.195923 | 0.007099294 | 0.05107772
16.458 | 35.5485 | 36.75118 | 36.69296 | -1.202684 | 0.007104938 | 0.05111922
16.468 | 35.5385 | 36.73505 | 36.67677 | -1.196546 | 0.007110588 | 0.05116078
16.478 | 35.5159 | 36.71891 | 36.66059 | -1.203008 | 0.007116246 | 0.0512024
16.488 | 35.494 | 36.70277 | 36.6444 | -1.20877 | 0.007121911 | 0.05124408
16.498 | 35.4839 | 36.68663 | 36.62822 | -1.202732 | 0.007127584 | 0.0512858
16.50799 | 35.4837 | 36.67051 | 36.61205 | -1.186811 | 0.007133258 | 0.05132755
16.51799 | 35.4631 | 36.65437 | 36.59587 | -1.191275 | 0.007138946 | 0.05136939
16.52799 | 35.4468 | 36.63824 | 36.57968 | -1.191439 | 0.00714464 | 0.05141129
16.53799 | 35.4369 | 36.6221 | 36.5635 | -1.185204 | 0.007150343 | 0.05145325
16.54799 | 35.4162 | 36.60597 | 36.54732 | -1.189769 | 0.007156052 | 0.05149527
16.55798 | 35.3969 | 36.58985 | 36.53115 | -1.192952 | 0.007161764 | 0.05153729
16.56798 | 35.3744 | 36.57372 | 36.51497 | -1.199319 | 0.007167489 | 0.05157942
16.57798 | 35.3543 | 36.55759 | 36.49879 | -1.203288 | 0.007173221 | 0.0516216
16.58798 | 35.342 | 36.54146 | 36.48261 | -1.199457 | 0.00717896 | 0.05166384
16.59798 | 35.324 | 36.52533 | 36.46644 | -1.201328 | 0.007184707 | 0.05170614
16.60798 | 35.311 | 36.5092 | 36.45026 | -1.1982 | 0.007190462 | 0.0517485
16.61797 | 35.2936 | 36.49309 | 36.4341 | -1.19949 | 0.007196219 | 0.05179087
16.62797 | 35.3017 | 36.47697 | 36.41793 | -1.175266 | 0.00720199 | 0.05183334
16.63797 | 35.2786 | 36.46084 | 36.40176 | -1.182242 | 0.007207767 | 0.05187586
16.64797 | 35.2624 | 36.44472 | 36.38559 | -1.182321 | 0.007213552 | 0.05191845
16.65797 | 35.2568 | 36.4286 | 36.36942 | -1.171801 | 0.007219345 | 0.05196109
16.66796 | 35.2332 | 36.4125 | 36.35327 | -1.1793 | 0.007225139 | 0.05200375
16.67796 | 35.214 | 36.39638 | 36.33711 | -1.182384 | 0.007230947 | 0.05204651
16.68796 | 35.2085 | 36.38027 | 36.32094 | -1.17177 | 0.007236763 | 0.05208933
16.69796 | 35.1831 | 36.36416 | 36.30478 | -1.181059 | 0.007242587 | 0.05213221
16.70796 | 35.1865 | 36.34805 | 36.28863 | -1.16155 | 0.007248418 | 0.05217514
16.71796 | 35.1782 | 36.33194 | 36.27247 | -1.153743 | 0.007254256 | 0.05221814
16.72795 | 35.1857 | 36.31585 | 36.25633 | -1.130154 | 0.007260097 | 0.05226115
16.73795 | 35.1538 | 36.29975 | 36.24018 | -1.145952 | 0.007265951 | 0.05230426
16.74795 | 35.1737 | 36.28365 | 36.22403 | -1.109953 | 0.007271813 | 0.05234743
16.75795 | 35.1416 | 36.26756 | 36.20789 | -1.125956 | 0.007277683 | 0.05239067
16.76795 | 35.1262 | 36.25146 | 36.19174 | -1.125262 | 0.00728356 | 0.05243395
16.77794 | 35.1014 | 36.23539 | 36.17562 | -1.133987 | 0.007289439 | 0.05247726
16.78794 | 35.105 | 36.2193 | 36.15948 | -1.114299 | 0.007295332 | 0.05252067
16.79794 | 35.1008 | 36.20321 | 36.14335 | -1.102414 | 0.007301233 | 0.05256413
16.80794 | 35.084 | 36.18713 | 36.12722 | -1.103132 | 0.007307142 | 0.05260766
16.81794 | 35.0971 | 36.17105 | 36.11109 | -1.073953 | 0.007313058 | 0.05265125
16.82794 | 35.0828 | 36.15498 | 36.09496 | -1.072177 | 0.007318983 | 0.0526949
16.83793 | 35.0797 | 36.13892 | 36.07886 | -1.059221 | 0.007324909 | 0.05273856
16.84793 | 35.0786 | 36.12285 | 36.06274 | -1.044253 | 0.00733085 | 0.05278233
16.85793 | 35.0745 | 36.10679 | 36.04662 | -1.032287 | 0.007336798 | 0.05282616
16.86793 | 35.0645 | 36.09073 | 36.03051 | -1.026226 | 0.007342753 | 0.05287004
16.87793 | 35.0281 | 36.07467 | 36.0144 | -1.046568 | 0.007348717 | 0.05291399
16.88792 | 35.0408 | 36.05863 | 35.99832 | -1.01783 | 0.007354683 | 0.05295796
16.89792 | 35.0184 | 36.04258 | 35.98222 | -1.024179 | 0.007360663 | 0.05300203
16.90792 | 35.029 | 36.02653 | 35.96612 | -0.9975328 | 0.007366651 | 0.05304616
16.91792 | 35.0122 | 36.01049 | 35.95003 | -0.9982904 | 0.007372647 | 0.05309035
16.92792 | 35.0254 | 35.99445 | 35.93394 | -0.9690521 | 0.00737865 | 0.05313461
16.93792 | 34.9974 | 35.97842 | 35.91785 | -0.981018 | 0.007384662 | 0.05317892
16.94791 | 35.0216 | 35.9624 | 35.90179 | -0.9408041 | 0.007390676 | 0.05322325
16.95791 | 34.9874 | 35.94638 | 35.88571 | -0.9589786 | 0.007396703 | 0.05326769
16.96791 | 34.9864 | 35.93036 | 35.86964 | -0.9439575 | 0.00740274 | 0.05331219
16.97791 | 34.94 | 35.91434 | 35.85358 | -0.9743409 | 0.007408783 | 0.05335675
16.98791 | 34.9501 | 35.89833 | 35.83751 | -0.9482289 | 0.007414835 | 0.05340138
16.9979 | 34.9268 | 35.88234 | 35.82147 | -0.9555375 | 0.00742089 | 0.05344602
17.0079 | 34.913 | 35.86633 | 35.80542 | -0.9533349 | 0.007426958 | 0.05349077
17.0179 | 34.8933 | 35.85034 | 35.78937 | -0.957037 | 0.007433034 | 0.05353558
17.0279 | 34.913 | 35.83434 | 35.77332 | -0.9213441 | 0.007439119 | 0.05358045
17.0379 | 34.8864 | 35.81836 | 35.75729 | -0.9319561 | 0.007445212 | 0.05362538
17.0479 | 34.8958 | 35.80237 | 35.74125 | -0.9065732 | 0.007451313 | 0.05367038
17.05789 | 34.8685 | 35.78641 | 35.72524 | -0.9179114 | 0.007457417 | 0.0537154
17.06789 | 34.8522 | 35.77044 | 35.70921 | -0.9182387 | 0.007463534 | 0.05376052
17.07789 | 34.8357 | 35.75447 | 35.6932 | -0.9187714 | 0.007469659 | 0.05380571
17.08789 | 34.8182 | 35.73851 | 35.67718 | -0.9203094 | 0.007475793 | 0.05385096
17.09789 | 34.8048 | 35.72255 | 35.66117 | -0.9177529 | 0.007481936 | 0.05389627
17.10788 | 34.7666 | 35.70662 | 35.64519 | -0.9400178 | 0.007488079 | 0.0539416
17.11788 | 34.7727 | 35.69067 | 35.62919 | -0.9179723 | 0.007494239 | 0.05398705
17.12788 | 34.7821 | 35.67473 | 35.6132 | -0.8926324 | 0.007500406 | 0.05403255
17.13788 | 34.7615 | 35.6588 | 35.59721 | -0.8972983 | 0.007506581 | 0.05407812
17.14788 | 34.7653 | 35.64287 | 35.58123 | -0.87757 | 0.007512764 | 0.05412375
17.15788 | 34.7558 | 35.62695 | 35.56526 | -0.8711476 | 0.007518957 | 0.05416945
17.16787 | 34.7371 | 35.61105 | 35.54931 | -0.873947 | 0.007525151 | 0.05421516
17.17787 | 34.7336 | 35.59514 | 35.53334 | -0.8615366 | 0.00753136 | 0.05426098
17.18787 | 34.6868 | 35.57923 | 35.51739 | -0.8924322 | 0.007537577 | 0.05430688
17.19787 | 34.6987 | 35.56333 | 35.50144 | -0.864634 | 0.007543802 | 0.05435283
17.20787 | 34.6639 | 35.54744 | 35.48549 | -0.8835421 | 0.007550036 | 0.05439885
17.21786 | 34.6542 | 35.53157 | 35.46957 | -0.8773723 | 0.007556273 | 0.05444489
17.22786 | 34.6496 | 35.51569 | 35.45364 | -0.8660931 | 0.007562523 | 0.05449104
17.23786 | 34.6536 | 35.49982 | 35.43771 | -0.8462203 | 0.007568784 | 0.05453725
17.24786 | 34.6579 | 35.48395 | 35.4218 | -0.826054 | 0.007575051 | 0.05458353
17.25786 | 34.6446 | 35.46809 | 35.40588 | -0.8234943 | 0.007581328 | 0.05462988
17.26786 | 34.6186 | 35.45224 | 35.38998 | -0.8336413 | 0.007587613 | 0.05467629
17.27785 | 34.6204 | 35.43641 | 35.37409 | -0.8160109 | 0.0075939 | 0.05472272
17.28785 | 34.5887 | 35.42057 | 35.3582 | -0.8318715 | 0.007600202 | 0.05476926
17.29785 | 34.5911 | 35.40474 | 35.34232 | -0.8136389 | 0.007606513 | 0.05481587
17.30785 | 34.5431 | 35.38891 | 35.32644 | -0.8458133 | 0.007612832 | 0.05486254
17.31785 | 34.5597 | 35.37309 | 35.31057 | -0.8133947 | 0.00761916 | 0.05490929
17.32784 | 34.5338 | 35.3573 | 35.29472 | -0.8234991 | 0.00762549 | 0.05495605
17.33784 | 34.5446 | 35.34149 | 35.27886 | -0.7968947 | 0.007631835 | 0.05500292
17.34784 | 34.5394 | 35.3257 | 35.26301 | -0.7862976 | 0.007638189 | 0.05504986
17.35784 | 34.5282 | 35.30991 | 35.24717 | -0.7817078 | 0.007644552 | 0.05509687
17.36784 | 34.5018 | 35.29413 | 35.23133 | -0.7923253 | 0.007650924 | 0.05514395
17.37784 | 34.4975 | 35.27835 | 35.2155 | -0.7808503 | 0.007657304 | 0.05519109
17.38783 | 34.4754 | 35.2626 | 35.1997 | -0.7871986 | 0.007663685 | 0.05523825
17.39783 | 34.4531 | 35.24684 | 35.18388 | -0.7937386 | 0.007670083 | 0.05528553
17.40783 | 34.4125 | 35.23109 | 35.16808 | -0.8185863 | 0.007676489 | 0.05533288
17.41783 | 34.4257 | 35.21534 | 35.15228 | -0.7896417 | 0.007682904 | 0.05538029
17.42783 | 34.4148 | 35.1996 | 35.13649 | -0.7848048 | 0.007689328 | 0.05542777
17.43782 | 34.4159 | 35.18389 | 35.12072 | -0.7679916 | 0.007695753 | 0.05547527
17.44782 | 34.4187 | 35.16817 | 35.10495 | -0.7494704 | 0.007702195 | 0.05552289
17.45782 | 34.403 | 35.15246 | 35.08918 | -0.7494573 | 0.007708646 | 0.05557057
17.46782 | 34.3895 | 35.13675 | 35.07342 | -0.7472522 | 0.007715105 | 0.05561833
17.47782 | 34.3802 | 35.12106 | 35.05767 | -0.7408551 | 0.007721572 | 0.05566615
17.48782 | 34.3607 | 35.10537 | 35.04192 | -0.7446663 | 0.007728049 | 0.05571404
17.49781 | 34.3395 | 35.0897 | 35.0262 | -0.7502013 | 0.007734529 | 0.05576195
17.50781 | 34.3237 | 35.07403 | 35.01048 | -0.750329 | 0.007741023 | 0.05580998
17.51781 | 34.3169 | 35.05836 | 34.99476 | -0.741465 | 0.007747527 | 0.05585808
17.52781 | 34.3029 | 35.04271 | 34.97905 | -0.7398094 | 0.007754039 | 0.05590625
17.53781 | 34.3056 | 35.02706 | 34.96335 | -0.7214623 | 0.007760562 | 0.05595448
17.5478 | 34.3236 | 35.01144 | 34.94767 | -0.6878394 | 0.007767086 | 0.05600274
17.5578 | 34.3066 | 34.99581 | 34.93198 | -0.6892094 | 0.007773625 | 0.05605112
17.5678 | 34.2902 | 34.98019 | 34.91631 | -0.6899881 | 0.007780174 | 0.05609957
17.5778 | 34.2915 | 34.96458 | 34.90064 | -0.6730756 | 0.007786732 | 0.05614809
17.5878 | 34.2663 | 34.94897 | 34.88498 | -0.6826718 | 0.007793299 | 0.05619667
17.5978 | 34.249 | 34.93338 | 34.86933 | -0.6843769 | 0.007799875 | 0.05624533
17.60779 | 34.2388 | 34.91781 | 34.85371 | -0.6790065 | 0.007806453 | 0.05629401
17.61779 | 34.2287 | 34.90223 | 34.83807 | -0.6735295 | 0.007813048 | 0.05634281
17.62779 | 34.223 | 34.88666 | 34.82245 | -0.6636615 | 0.007819651 | 0.05639168
17.63779 | 34.2252 | 34.8711 | 34.80684 | -0.6459027 | 0.007826263 | 0.05644063
17.64779 | 34.2355 | 34.85555 | 34.79123 | -0.620053 | 0.007832885 | 0.05648964
17.65778 | 34.228 | 34.84003 | 34.77565 | -0.612028 | 0.007839509 | 0.05653867
17.66778 | 34.1985 | 34.8245 | 34.76006 | -0.6259968 | 0.007846149 | 0.05658783
17.67778 | 34.1939 | 34.80897 | 34.74449 | -0.6150749 | 0.007852799 | 0.05663706
17.68778 | 34.1636 | 34.79346 | 34.72892 | -0.6298625 | 0.007859457 | 0.05668635
17.69778 | 34.1598 | 34.77796 | 34.71336 | -0.6181595 | 0.007866125 | 0.05673572
17.70778 | 34.1295 | 34.76247 | 34.69781 | -0.632966 | 0.007872802 | 0.05678517
17.71777 | 34.1362 | 34.747 | 34.68228 | -0.6107975 | 0.007879482 | 0.05683463
17.72777 | 34.1174 | 34.73152 | 34.66675 | -0.6141233 | 0.007886177 | 0.05688423
17.73777 | 34.1291 | 34.71606 | 34.65123 | -0.5869587 | 0.007892882 | 0.05693389
17.74777 | 34.1214 | 34.7006 | 34.63572 | -0.5792038 | 0.007899597 | 0.05698362
17.75777 | 34.1123 | 34.68516 | 34.62022 | -0.5728588 | 0.00790632 | 0.05703343
17.76776 | 34.0887 | 34.66974 | 34.60474 | -0.5810391 | 0.007913047 | 0.05708325
17.77776 | 34.0739 | 34.65431 | 34.58926 | -0.5804139 | 0.00791979 | 0.05713321
17.78776 | 34.0532 | 34.6389 | 34.57379 | -0.5856986 | 0.007926541 | 0.05718324
17.79776 | 34.037 | 34.62349 | 34.55833 | -0.5864934 | 0.007933303 | 0.05723333
17.80776 | 34.0136 | 34.6081 | 34.54287 | -0.5944983 | 0.007940073 | 0.05728351
17.81776 | 34.0234 | 34.59271 | 34.52743 | -0.5693133 | 0.007946854 | 0.05733376
17.82775 | 34.002 | 34.57735 | 34.51202 | -0.5753539 | 0.007953638 | 0.05738403
17.83775 | 34.0161 | 34.56199 | 34.49659 | -0.5458894 | 0.007960437 | 0.05743443
17.84775 | 34.003 | 34.54664 | 34.48118 | -0.5436352 | 0.007967246 | 0.0574849
17.85775 | 34 | 34.53129 | 34.46578 | -0.5312914 | 0.007974065 | 0.05753544
17.86775 | 33.9821 | 34.51596 | 34.45039 | -0.533858 | 0.007980893 | 0.05758606
17.87774 | 33.9663 | 34.50065 | 34.43503 | -0.5343504 | 0.007987724 | 0.05763671
17.88774 | 33.9652 | 34.48534 | 34.41966 | -0.520138 | 0.00799457 | 0.05768748
17.89774 | 33.9355 | 34.47004 | 34.4043 | -0.5345363 | 0.008001428 | 0.05773832
17.90774 | 33.8951 | 34.45475 | 34.38895 | -0.5596451 | 0.008008295 | 0.05778925
17.91774 | 33.9215 | 34.43946 | 34.37361 | -0.5179647 | 0.008015171 | 0.05784024
17.92774 | 33.9139 | 34.42419 | 34.35828 | -0.510295 | 0.008022057 | 0.05789131
17.93773 | 33.9136 | 34.40895 | 34.34298 | -0.4953514 | 0.008028946 | 0.05794242
17.94773 | 33.904 | 34.3937 | 34.32767 | -0.4897033 | 0.008035851 | 0.05799364
17.95773 | 33.9016 | 34.37847 | 34.31238 | -0.4768662 | 0.008042767 | 0.05804494
17.96773 | 33.8924 | 34.36324 | 34.29709 | -0.47084 | 0.008049691 | 0.05809632
17.97773 | 33.8747 | 34.34802 | 34.28182 | -0.4733249 | 0.008056626 | 0.05814777
17.98772 | 33.8808 | 34.33284 | 34.26657 | -0.452036 | 0.008063563 | 0.05819925
17.99772 | 33.8482 | 34.31764 | 34.25132 | -0.469443 | 0.008070518 | 0.05825086
18.00772 | 33.8112 | 34.30246 | 34.23608 | -0.4912612 | 0.008077482 | 0.05830255
18.01772 | 33.8084 | 34.28729 | 34.22085 | -0.4788907 | 0.008084456 | 0.05835431
18.02772 | 33.8143 | 34.27213 | 34.20563 | -0.4578314 | 0.00809144 | 0.05840615
18.03772 | 33.8254 | 34.25698 | 34.19043 | -0.4315834 | 0.008098435 | 0.05845807
18.04771 | 33.8061 | 34.24186 | 34.17525 | -0.4357619 | 0.00810543 | 0.05851001
18.05771 | 33.8068 | 34.22674 | 34.16006 | -0.4199367 | 0.008112444 | 0.05856209
18.06771 | 33.7966 | 34.21162 | 34.14489 | -0.415023 | 0.008119468 | 0.05861424
18.07771 | 33.7834 | 34.19652 | 34.12973 | -0.4131208 | 0.008126503 | 0.05866647
18.08771 | 33.7803 | 34.18143 | 34.11458 | -0.4011302 | 0.008133546 | 0.05871878
18.0977 | 33.7676 | 34.16637 | 34.09945 | -0.3987663 | 0.008140593 | 0.05877112
18.1077 | 33.7035 | 34.1513 | 34.08433 | -0.4477989 | 0.008147656 | 0.05882359
18.1177 | 33.7277 | 34.13624 | 34.06921 | -0.4085433 | 0.00815473 | 0.05887614
18.1277 | 33.7305 | 34.1212 | 34.05411 | -0.3906995 | 0.008161814 | 0.05892876
18.1377 | 33.734 | 34.10617 | 34.03902 | -0.3721674 | 0.008168908 | 0.05898147
18.1477 | 33.7139 | 34.09115 | 34.02394 | -0.3772473 | 0.008176012 | 0.05903426
18.15769 | 33.7351 | 34.07615 | 34.00888 | -0.341054 | 0.008183119 | 0.05908707
18.16769 | 33.7142 | 34.06116 | 33.99383 | -0.3469577 | 0.008190243 | 0.05914001
18.17769 | 33.7117 | 34.04617 | 33.97878 | -0.3344734 | 0.008197379 | 0.05919304
18.18769 | 33.7023 | 34.0312 | 33.96375 | -0.3289012 | 0.008204523 | 0.05924615
18.19769 | 33.6952 | 34.01624 | 33.94873 | -0.321041 | 0.008211678 | 0.05929933
18.20768 | 33.6374 | 34.00131 | 33.93374 | -0.363908 | 0.008218836 | 0.05935255
18.21768 | 33.6574 | 33.98637 | 33.91874 | -0.3289722 | 0.008226012 | 0.0594059
18.22768 | 33.6547 | 33.97145 | 33.90376 | -0.3167486 | 0.008233198 | 0.05945933
18.23768 | 33.6478 | 33.95654 | 33.88878 | -0.3087374 | 0.008240393 | 0.05951284
18.24768 | 33.6517 | 33.94164 | 33.87382 | -0.2899384 | 0.0082476 | 0.05956644
18.25767 | 33.6318 | 33.92677 | 33.85889 | -0.2949667 | 0.00825481 | 0.05962006
18.26767 | 33.6513 | 33.91189 | 33.84396 | -0.2605926 | 0.008262037 | 0.05967382
18.27767 | 33.6231 | 33.89703 | 33.82903 | -0.2739309 | 0.008269275 | 0.05972766
18.28767 | 33.626 | 33.88218 | 33.81412 | -0.2561818 | 0.008276523 | 0.05978158
18.29767 | 33.5961 | 33.86735 | 33.79923 | -0.2712451 | 0.008283781 | 0.05983558
18.30767 | 33.5628 | 33.85252 | 33.78434 | -0.2897211 | 0.008291049 | 0.05988967
18.31766 | 33.5606 | 33.83772 | 33.76948 | -0.2771246 | 0.008298322 | 0.05994379
18.32766 | 33.585 | 33.82293 | 33.75462 | -0.2379259 | 0.008305612 | 0.05999805
18.33766 | 33.5503 | 33.80814 | 33.73977 | -0.25784 | 0.008312912 | 0.06005238
18.34766 | 33.5459 | 33.79337 | 33.72494 | -0.2474668 | 0.008320223 | 0.06010681
18.35766 | 33.5434 | 33.77861 | 33.71012 | -0.2352065 | 0.008327545 | 0.06016131
18.36765 | 33.5346 | 33.76387 | 33.69532 | -0.2292737 | 0.008334868 | 0.06021584
18.37765 | 33.5354 | 33.74914 | 33.68053 | -0.2137391 | 0.008342212 | 0.06027052
18.38765 | 33.5213 | 33.73442 | 33.66574 | -0.2131175 | 0.008349565 | 0.06032528
18.39765 | 33.5052 | 33.71971 | 33.65097 | -0.2145089 | 0.008356929 | 0.06038012
18.40765 | 33.4587 | 33.70501 | 33.63621 | -0.2463133 | 0.008364304 | 0.06043505
18.41765 | 33.4693 | 33.69033 | 33.62147 | -0.2210307 | 0.008371689 | 0.06049006
18.42764 | 33.4659 | 33.67568 | 33.60675 | -0.209776 | 0.008379077 | 0.0605451
18.43764 | 33.4719 | 33.66102 | 33.59203 | -0.1891197 | 0.008386484 | 0.06060028
18.44764 | 33.4455 | 33.64637664 | 33.57733 | -0.2008766 | 0.008393902 | 0.06065556
18.45764 | 33.4515 | 33.63175 | 33.56263 | -0.1802468 | 0.00840133 | 0.06071091
18.46764 | 33.454 | 33.61713 | 33.54796 | -0.1631303 | 0.008408769 | 0.06076635
18.47763 | 33.4413 | 33.60254 | 33.5333 | -0.1612416 | 0.008416211 | 0.06082182
18.48763 | 33.4341 | 33.58795 | 33.51865 | -0.1538518 | 0.008423672 | 0.06087744
18.49763 | 33.4185 | 33.57338 | 33.50401 | -0.1548753 | 0.008431143 | 0.06093314
18.50763 | 33.3929 | 33.55881 | 33.48938 | -0.1659123 | 0.008438626 | 0.06098893
18.51763 | 33.3987 | 33.54426 | 33.47477 | -0.1455627 | 0.008446119 | 0.0610448
18.52763 | 33.4091 | 33.52973 | 33.46017 | -0.1206267 | 0.008453624 | 0.06110077
18.53762 | 33.3977 | 33.51522 | 33.4456 | -0.1175188 | 0.008461131 | 0.06115676
18.54762 | 33.3937 | 33.50071 | 33.43103 | -0.1070099 | 0.008468657 | 0.0612129
18.55762 | 33.3772 | 33.48621 | 33.41647 | -0.1090147 | 0.008476195 | 0.06126912
18.56762 | 33.4105 | 33.47173 | 33.40192 | -0.06123313 | 0.008483742 | 0.06132544
18.57762 | 33.3896 | 33.45727 | 33.38739 | -0.0676653 | 0.008491302 | 0.06138184
18.58761 | 33.3831 | 33.44283 | 33.37289 | -0.05972566 | 0.008498864 | 0.06143828
18.59761 | 33.3533 | 33.42839 | 33.35838 | -0.07508536 | 0.008506445 | 0.06149485
18.60761 | 33.335 | 33.41396 | 33.34389 | -0.07895889 | 0.008514037 | 0.06155152
18.61761 | 33.3628 | 33.39955 | 33.32942 | -0.03674629 | 0.008521643 | 0.06160829
18.62761 | 33.353 | 33.38515 | 33.31495 | -0.03214759 | 0.008529256 | 0.06166513
18.63761 | 33.3467 | 33.37076 | 33.3005 | -0.02406284 | 0.008536882 | 0.06172207
18.6476 | 33.3503 | 33.35641 | 33.28608 | -0.006106426 | 0.008544512 | 0.06177905
18.6576 | 33.3336 | 33.34205 | 33.27166 | -0.008449653 | 0.00855216 | 0.06183616
18.6676 | 33.3438 | 33.32771 | 33.25725 | 0.01609307 | 0.008559819 | 0.06189337
18.6776 | 33.34 | 33.31338 | 33.24286 | 0.0266217 | 0.00856749 | 0.06195067
18.6876 | 33.329 | 33.29906 | 33.22848 | 0.02993621 | 0.008575173 | 0.06200807
18.69759 | 33.3028 | 33.28478 | 33.21413 | 0.01802226 | 0.008582859 | 0.06206549
18.70759 | 33.2804 | 33.27049 | 33.19978 | 0.009908427 | 0.008590564 | 0.06212306
18.71759 | 33.3094 | 33.25622 | 33.18544 | 0.05318036 | 0.008598279 | 0.06218073
18.72759 | 33.2909 | 33.24196 | 33.17112 | 0.04893802 | 0.008606007 | 0.06223849
18.73759 | 33.2868 | 33.22772 | 33.15681 | 0.05908139 | 0.008613746 | 0.06229634
18.74759 | 33.2724 | 33.21349 | 33.14251 | 0.05891041 | 0.008621496 | 0.06235428
18.75758 | 33.2815 | 33.19929 | 33.12825 | 0.08221086 | 0.008629251 | 0.06241226
18.76758 | 33.2841 | 33.18509 | 33.11398 | 0.09901112 | 0.008637024 | 0.06247039
18.77758 | 33.2658 | 33.1709 | 33.09973 | 0.09489694 | 0.008644808 | 0.06252861
18.78758 | 33.2512 | 33.15673 | 33.08549 | 0.09446829 | 0.008652604 | 0.06258692
18.79758 | 33.2186 | 33.14257 | 33.07127 | 0.07602513 | 0.008660413 | 0.06264533
18.80757 | 33.2056 | 33.12845 | 33.05707 | 0.0771533 | 0.008668224 | 0.06270377
18.81757 | 33.1995 | 33.11432 | 33.04288 | 0.08518103 | 0.008676056 | 0.06276237
18.82757 | 33.1976 | 33.10021 | 33.0287 | 0.09739416 | 0.008683898 | 0.06282106
18.83757 | 33.1795 | 33.08611 | 33.01454 | 0.09339265 | 0.008691753 | 0.06287984
18.84757 | 33.1773 | 33.07202 | 33.00039 | 0.1052765 | 0.008699618 | 0.06293872
18.85757 | 33.1785 | 33.05795 | 32.98625 | 0.1205456 | 0.008707496 | 0.0629977
18.86756 | 33.1729 | 33.04391 | 32.97214 | 0.1289859 | 0.008715377 | 0.06305671
18.87756 | 33.1431 | 33.02987 | 32.95804 | 0.1132255 | 0.008723279 | 0.06311587
18.88756 | 33.1239 | 33.01585 | 32.94394 | 0.1080503 | 0.008731192 | 0.06317514
18.89756 | 33.0909 | 33.00184 | 32.92987 | 0.08906029 | 0.008739116 | 0.06323449
18.90756 | 33.0995 | 32.98784 | 32.9158 | 0.1116554 | 0.008747052 | 0.06329394
18.91755 | 33.0642 | 32.97388 | 32.90177 | 0.09032164 | 0.008754993 | 0.06335344
18.92755 | 33.0561 | 32.95991 | 32.88774 | 0.09618693 | 0.008762953 | 0.06341309
18.93755 | 33.0561 | 32.94596 | 32.87372 | 0.1101373 | 0.008770926 | 0.06347283
18.94755 | 33.0415 | 32.93203 | 32.85972 | 0.1094726 | 0.00877891 | 0.06353268
18.95755 | 33.0293 | 32.91811 | 32.84573 | 0.1111929 | 0.008786906 | 0.06359262
18.96755 | 33.0301 | 32.9042 | 32.83175 | 0.1258982 | 0.008794913 | 0.06365265
18.97754 | 33.0217 | 32.89033 | 32.81781 | 0.1313745 | 0.008802925 | 0.06371273
18.98754 | 32.983 | 32.87645 | 32.80387 | 0.1065496 | 0.008810958 | 0.06377296
18.99754 | 32.9845 | 32.86259 | 32.78994 | 0.1219096 | 0.008819002 | 0.0638333
19.00754 | 32.9461 | 32.84875 | 32.77602 | 0.09735433 | 0.008827057 | 0.06389373
19.01754 | 32.9533 | 32.83492 | 32.76213 | 0.1183839 | 0.008835126 | 0.06395427
19.02753 | 32.9343 | 32.82112 | 32.74826 | 0.1131845 | 0.008843198 | 0.06401483
19.03753 | 32.925 | 32.80732 | 32.73439 | 0.1176836 | 0.00885129 | 0.06407557
19.04753 | 32.9335 | 32.79353 | 32.72054 | 0.1399674 | 0.008859394 | 0.06413639
19.05753 | 32.9057 | 32.77976 | 32.7067 | 0.1259359 | 0.00886751 | 0.06419733
19.06753 | 32.9316 | 32.76601 | 32.69288 | 0.165589 | 0.00887564 | 0.06425836
19.07753 | 32.899 | 32.75227 | 32.67907 | 0.1467268 | 0.008883781 | 0.06431949
19.08752 | 32.8911 | 32.73856 | 32.66529 | 0.1525355 | 0.008891927 | 0.06438066
19.09752 | 32.8796 | 32.72486 | 32.65152 | 0.1547424 | 0.008900092 | 0.064442
19.10752 | 32.8458 | 32.71117 | 32.63775 | 0.1346339 | 0.008908271 | 0.06450344
19.11752 | 32.8725 | 32.69749 | 32.62401 | 0.1750099 | 0.00891646 | 0.06456498
19.12752 | 32.8428 | 32.68383 | 32.61028 | 0.1589705 | 0.008924663 | 0.06462662
19.13751 | 32.8712 | 32.6702 | 32.59658 | 0.2010018 | 0.008932869 | 0.0646883
19.14751 | 32.8422 | 32.65657 | 32.58288 | 0.1856312 | 0.008941097 | 0.06475015
19.15751 | 32.8393 | 32.64295 | 32.56919 | 0.196345 | 0.008949338 | 0.0648121
19.16751 | 32.862 | 32.62936 | 32.55553 | 0.2326432 | 0.008957591 | 0.06487415
19.17751 | 32.8212 | 32.61577 | 32.54187 | 0.2054258 | 0.008965855 | 0.06493632
19.18751 | 32.8298 | 32.60221 | 32.52823 | 0.2275927 | 0.008974133 | 0.06499858
19.1975 | 32.79 | 32.58867 | 32.51463 | 0.2013303 | 0.008982415 | 0.06506088
19.2075 | 32.801 | 32.57513 | 32.50102 | 0.2258658 | 0.008990717 | 0.06512335
19.2175 | 32.788 | 32.56161 | 32.48743 | 0.2263855 | 0.008999032 | 0.06518593
19.2275 | 32.7829 | 32.54811 | 32.47385 | 0.2347895 | 0.00900736 | 0.06524861
19.2375 | 32.7842 | 32.53462 | 32.4603 | 0.2495776 | 0.009015701 | 0.0653114
19.24749 | 32.7672 | 32.52116 | 32.44677 | 0.2460365 | 0.009024046 | 0.06537423
19.25749 | 32.7674 | 32.50771 | 32.43324 | 0.259693 | 0.009032412 | 0.06543723
19.26749 | 32.7738 | 32.49427 | 32.41973 | 0.2795336 | 0.009040791 | 0.06550033
19.27749 | 32.7501 | 32.48084 | 32.40623 | 0.2692583 | 0.009049182 | 0.06556355
19.28749 | 32.7342 | 32.46743 | 32.39275 | 0.2667671 | 0.009057586 | 0.06562687
19.29749 | 32.7157 | 32.45404 | 32.37928 | 0.26166 | 0.009066003 | 0.06569029
19.30748 | 32.695 | 32.44068 | 32.36585 | 0.2543235 | 0.009074425 | 0.06575377
19.31748 | 32.7174 | 32.42732 | 32.35242 | 0.2900844 | 0.009082868 | 0.06581741
19.32748 | 32.7061 | 32.41397 | 32.339 | 0.2921292 | 0.009091323 | 0.06588116
19.33748 | 32.6934 | 32.40064 | 32.3256 | 0.2927581 | 0.009099792 | 0.06594502
19.34748 | 32.6966 | 32.38733 | 32.31221 | 0.3092708 | 0.009108273 | 0.06600899
19.35747 | 32.6841 | 32.37405 | 32.29886 | 0.3100542 | 0.00911676 | 0.066073
19.36747 | 32.6745 | 32.36077 | 32.2855 | 0.3137348 | 0.009125268 | 0.06613719
19.37747 | 32.6891 | 32.3475 | 32.27217 | 0.3415992 | 0.009133788 | 0.06620149
19.38747 | 32.6473 | 32.33425 | 32.25884 | 0.3130475 | 0.009142321 | 0.0662659
19.39747 | 32.597 | 32.32102 | 32.24554 | 0.2759796 | 0.009150868 | 0.06633042
19.40747 | 32.6151 | 32.3078 | 32.23225 | 0.3072955 | 0.009159429 | 0.06639505
19.41746 | 32.6205 | 32.29462 | 32.21899 | 0.3258819 | 0.009167994 | 0.06645973
19.42746 | 32.601 | 32.28143 | 32.20573 | 0.3195654 | 0.00917658 | 0.06652458
19.43746 | 32.6091 | 32.26827 | 32.19249 | 0.3408325 | 0.009185179 | 0.06658955
19.44746 | 32.5977 | 32.25512 | 32.17927 | 0.3425834 | 0.009193793 | 0.06665463
19.45746 | 32.6014 | 32.24198 | 32.16606 | 0.359418 | 0.009202418 | 0.06671982
19.46745 | 32.6017 | 32.22888 | 32.15288 | 0.3728231 | 0.009211049 | 0.06678505
19.47745 | 32.5629 | 32.21577 | 32.1397 | 0.347125 | 0.009219701 | 0.06685047
19.48745 | 32.5636 | 32.20269 | 32.12655 | 0.3609105 | 0.009228367 | 0.066916
19.49745 | 32.5284 | 32.18962 | 32.1134 | 0.3387796 | 0.009237047 | 0.06698165
19.50745 | 32.5507 | 32.17657 | 32.10027 | 0.3741324 | 0.00924574 | 0.06704741
19.51745 | 32.5411 | 32.16353 | 32.08716 | 0.3775686 | 0.009254446 | 0.06711328
19.52744 | 32.5286 | 32.15052 | 32.07408 | 0.3780754 | 0.009263156 | 0.0671792
19.53744 | 32.5254 | 32.13752 | 32.061 | 0.3878788 | 0.00927189 | 0.06724531
19.54744 | 32.5314 | 32.12453 | 32.04794 | 0.4068656 | 0.009280637 | 0.06731153
19.55744 | 32.5515 | 32.11156 | 32.0349 | 0.439936 | 0.009289397 | 0.06737787
19.56744 | 32.5108 | 32.09861 | 32.02187 | 0.4121898 | 0.009298172 | 0.06744432
19.57743 | 32.5225 | 32.08569 | 32.00887 | 0.4368141 | 0.00930695 | 0.06751083
19.58743 | 32.4907 | 32.07277 | 31.99587 | 0.4179348 | 0.00931575 | 0.06757752
19.59743 | 32.4835 | 32.05986 | 31.98289 | 0.4236389 | 0.009324565 | 0.06764432
19.60743 | 32.4933 | 32.04697 | 31.96993 | 0.4463264 | 0.009333395 | 0.06771124
19.61743 | 32.4942 | 32.0341 | 31.95698 | 0.4600972 | 0.009342237 | 0.06777828
19.62743 | 32.4794 | 32.02125 | 31.94405 | 0.4581514 | 0.009351093 | 0.06784545
19.63742 | 32.4733 | 32.00842 | 31.93115 | 0.4648761 | 0.009359954 | 0.06791266
19.64742 | 32.4763 | 31.9956 | 31.91825 | 0.480697 | 0.009368837 | 0.06798006
19.65742 | 32.4842 | 31.9828 | 31.90537 | 0.5014012 | 0.009377734 | 0.06804758
19.66742 | 32.4408 | 31.97001 | 31.89251 | 0.4707886 | 0.009386646 | 0.06811522
19.67742 | 32.4687 | 31.95724 | 31.87966 | 0.5114593 | 0.009395572 | 0.06818298
19.68741 | 32.4226 | 31.9445 | 31.86684 | 0.4781005 | 0.009404501 | 0.0682508
19.69741 | 32.43 | 31.93176 | 31.85403 | 0.4982377 | 0.009413455 | 0.06831881
19.70741 | 32.4185 | 31.91904 | 31.84123 | 0.4994581 | 0.009422422 | 0.06838693
19.71741 | 32.4276 | 31.90634 | 31.82845 | 0.5212617 | 0.009431404 | 0.06845518
19.72741 | 32.4146 | 31.89365 | 31.81569 | 0.5209484 | 0.009440398 | 0.06852355
19.73741 | 32.4169 | 31.88098 | 31.80294 | 0.5359184 | 0.009449409 | 0.06859204
19.7474 | 32.4317 | 31.86834 | 31.79022 | 0.5633588 | 0.009458422 | 0.06866059
19.7574 | 32.4096 | 31.85571 | 31.77751 | 0.553895 | 0.00946746 | 0.06872934
19.7674 | 32.3981 | 31.84309 | 31.76481 | 0.5550143 | 0.009476512 | 0.06879821
19.7774 | 32.3982 | 31.83048 | 31.75213 | 0.5677167 | 0.009485579 | 0.06886719
19.7874 | 32.3174 | 31.8179 | 31.73947 | 0.4995022 | 0.009494659 | 0.06893631
19.79739 | 32.3709 | 31.80534 | 31.72683 | 0.5655582 | 0.009503745 | 0.06900549
19.80739 | 32.3548 | 31.79279 | 31.7142 | 0.5620098 | 0.009512854 | 0.06907486
19.81739 | 32.3358 | 31.78026 | 31.70159 | 0.5555444 | 0.009521977 | 0.06914435
19.82739 | 32.3192 | 31.76774 | 31.68899 | 0.551462 | 0.009531115 | 0.06921398
19.83739 | 32.336 | 31.75524 | 31.67641 | 0.5807627 | 0.009540266 | 0.06928373
19.84739 | 32.3031 | 31.74275 | 31.66385 | 0.5603463 | 0.009549433 | 0.0693536
19.85738 | 32.3077 | 31.7303 | 31.65132 | 0.5774005 | 0.009558606 | 0.06942355
19.86738 | 32.2815 | 31.71785 | 31.63879 | 0.56365 | 0.009567801 | 0.06949368
19.87738 | 32.2743 | 31.70542 | 31.62628 | 0.5688825 | 0.009577011 | 0.06956394
19.88738 | 32.2422 | 31.693 | 31.61378 | 0.549198 | 0.009586235 | 0.06963434
19.89738 | 32.2385 | 31.6806 | 31.6013 | 0.5578963 | 0.009595474 | 0.06970486
19.90737 | 32.2306 | 31.66823 | 31.58885 | 0.5623652 | 0.009604719 | 0.06977544
19.91737 | 32.2232 | 31.65587 | 31.57641 | 0.5673293 | 0.009613988 | 0.06984623
19.92737 | 32.1971 | 31.64352 | 31.56398 | 0.5535764 | 0.009623272 | 0.06991715
19.93737 | 32.1932 | 31.63119 | 31.55157 | 0.5620062 | 0.009632569 | 0.0699882
19.94737 | 32.1979 | 31.61888 | 31.53918 | 0.579019 | 0.009641882 | 0.07005938
19.95737 | 32.1754 | 31.60659 | 31.5268 | 0.5688145 | 0.00965121 | 0.0701307
19.96736 | 32.1589 | 31.59432 | 31.51446 | 0.5645806 | 0.009660543 | 0.07020207
19.97736 | 32.1276 | 31.58206 | 31.50211 | 0.5455418 | 0.009669899 | 0.07027366
19.98736 | 32.1141 | 31.56981 | 31.48979 | 0.5442857 | 0.009679272 | 0.07034538
19.99736 | 32.1428 | 31.55759 | 31.47748 | 0.5852125 | 0.00968866 | 0.07041723
20.00736 | 32.0903 | 31.54538 | 31.46519 | 0.544922 | 0.009698061 | 0.07048921
20.01735 | 32.1005 | 31.5332 | 31.45293 | 0.5673021 | 0.009707469 | 0.07056127
20.02735 | 32.1063 | 31.52102 | 31.44067 | 0.5852771 | 0.009716901 | 0.07063353
20.03735 | 32.0738 | 31.50887 | 31.42843 | 0.5649349 | 0.009726348 | 0.07070593
20.04735 | 32.0928 | 31.49672 | 31.41621 | 0.5960754 | 0.009735811 | 0.07077846
20.05735 | 32.0793 | 31.4846 | 31.40401 | 0.5946985 | 0.009745288 | 0.07085114
20.06735 | 32.0527 | 31.4725 | 31.39182 | 0.5802044 | 0.00975478 | 0.07092395
20.07734 | 32.0626 | 31.46042 | 31.37966 | 0.6021809 | 0.009764278 | 0.07099683
20.08734 | 32.0436 | 31.44835 | 31.3675 | 0.5952521 | 0.009773802 | 0.07106991
20.09734 | 32.0489 | 31.43629 | 31.35537 | 0.612606 | 0.00978334 | 0.07114315
20.10734 | 32.0364 | 31.42426 | 31.34325 | 0.6121426 | 0.009792893 | 0.07121652
20.11734 | 32.049 | 31.41224 | 31.33115 | 0.6367618 | 0.009802462 | 0.07129003
20.12733 | 32.024 | 31.40025 | 31.31907 | 0.6237516 | 0.009812037 | 0.07136361
20.13733 | 32.031 | 31.38826 | 31.307 | 0.642736 | 0.009821636 | 0.07143741
20.14733 | 32.0425 | 31.3763 | 31.29495 | 0.6662031 | 0.009831251 | 0.07151135
20.15733 | 32.0164 | 31.36435 | 31.28292 | 0.6520527 | 0.009840882 | 0.07158543
20.16733 | 32.0069 | 31.35242 | 31.2709 | 0.6544849 | 0.009850528 | 0.07165966
20.17733 | 32.0259 | 31.3405 | 31.25891 | 0.6853997 | 0.009860189 | 0.07173403
20.18732 | 32.0222 | 31.32861 | 31.24694 | 0.6935852 | 0.009869856 | 0.07180847
20.19732 | 32.0314 | 31.31673 | 31.23497 | 0.7146651 | 0.009879549 | 0.07188314
20.20732 | 32.0471 | 31.30487 | 31.22303 | 0.7422276 | 0.009889258 | 0.07195795
20.21732 | 32.0164 | 31.29303 | 31.2111 | 0.7233726 | 0.009898982 | 0.0720329
20.22732 | 32.0357 | 31.2812 | 31.19918 | 0.7545002 | 0.009908722 | 0.072108
20.23731 | 32.0411 | 31.2694 | 31.1873 | 0.7716984 | 0.009918466 | 0.07218318
20.24731 | 32.0274 | 31.25761 | 31.17542 | 0.769791 | 0.009928239 | 0.07225858
20.25731 | 31.9988 | 31.24583 | 31.16356 | 0.7529661 | 0.009938026 | 0.07233413
20.26731 | 32.0175 | 31.23408 | 31.15172 | 0.7834237 | 0.009947829 | 0.07240983
20.27731 | 32.0167 | 31.22234 | 31.13989 | 0.7943637 | 0.009957648 | 0.07248568
20.28731 | 32.0208 | 31.21061 | 31.12808 | 0.8101863 | 0.009967483 | 0.07256168
20.2973 | 32.0278 | 31.19892 | 31.11631 | 0.8288796 | 0.009977324 | 0.07263775
20.3073 | 32.0254 | 31.18723 | 31.10453 | 0.838167 | 0.00998719 | 0.07271406
20.3173 | 32.028 | 31.17556 | 31.09278 | 0.8524369 | 0.009997073 | 0.07279052
20.3273 | 32.0446 | 31.16391 | 31.08104 | 0.8806893 | 0.01000697 | 0.07286713
20.3373 | 32.0211 | 31.15228 | 31.06932 | 0.8688241 | 0.01001689 | 0.0729439
20.34729 | 32.0218 | 31.14067 | 31.05762 | 0.8811297 | 0.01002681 | 0.07302075
20.35729 | 31.9967 | 31.12907 | 31.04594 | 0.8676293 | 0.01003675 | 0.07309782
20.36729 | 31.9926 | 31.11749 | 31.03427 | 0.8751114 | 0.01004672 | 0.07317506
20.37729 | 31.9992 | 31.10592 | 31.02262 | 0.8932758 | 0.0100567 | 0.07325245
20.38729 | 32.0253 | 31.09438 | 31.01098 | 0.9309226 | 0.01006669 | 0.07333
20.39729 | 31.9981 | 31.08285 | 30.99936 | 0.9152519 | 0.01007671 | 0.07340771
20.40728 | 32.0001 | 31.07135 | 30.98778 | 0.928752 | 0.01008673 | 0.0734855
20.41728 | 32.0027 | 31.05985 | 30.97619 | 0.942846 | 0.01009677 | 0.07356353
20.42728 | 32.0224 | 31.04838 | 30.96463 | 0.9740223 | 0.01010683 | 0.07364171
20.43728 | 31.9852 | 31.03692 | 30.95308 | 0.9482811 | 0.01011691 | 0.07372007
20.44728 | 31.9637 | 31.02548 | 30.94155 | 0.9382221 | 0.01012701 | 0.07379858
20.45727 | 31.9561 | 31.01407 | 30.93005 | 0.9420342 | 0.01013711 | 0.07387717
20.46727 | 31.9711 | 31.00266 | 30.91856 | 0.9684399 | 0.01014723 | 0.07395601
20.47727 | 31.9572 | 30.99127 | 30.90708 | 0.9659281 | 0.01015738 | 0.07403502
20.48727 | 31.9615 | 30.9799 | 30.89562 | 0.9815985 | 0.01016754 | 0.07411418
20.49727 | 31.9413 | 30.96855 | 30.88418 | 0.9727513 | 0.01017772 | 0.07419352
20.50727 | 31.949 | 30.95721 | 30.87275 | 0.9917864 | 0.01018791 | 0.07427301
20.51726 | 31.9464 | 30.94591 | 30.86136 | 1.000492 | 0.01019811 | 0.0743526
20.52726 | 31.9273 | 30.93461 | 30.84997 | 0.9926922 | 0.01020834 | 0.07443243
20.53726 | 31.9412 | 30.92333 | 30.83859 | 1.017874 | 0.01021859 | 0.07451244
20.54726 | 31.9002 | 30.91206 | 30.82724 | 0.9881385 | 0.01022885 | 0.07459262
20.55726 | 31.9092 | 30.90081 | 30.8159 | 1.008385 | 0.01023913 | 0.07467297
20.56725 | 31.9119 | 30.8896 | 30.80459 | 1.022303 | 0.01024941 | 0.0747534
20.57725 | 31.9057 | 30.87839 | 30.79329 | 1.027314 | 0.01025973 | 0.07483409
20.58725 | 31.8926 | 30.86719 | 30.78201 | 1.025407 | 0.01027005 | 0.07491495
20.59725 | 31.8752 | 30.85602 | 30.77074 | 1.019183 | 0.0102804 | 0.07499599
20.60725 | 31.8694 | 30.84486 | 30.75949 | 1.024541 | 0.01029077 | 0.0750772
20.61725 | 31.8905 | 30.83372 | 30.74826 | 1.056781 | 0.01030115 | 0.07515859
20.62724 | 31.8562 | 30.82261 | 30.73706 | 1.033593 | 0.01031154 | 0.07524008
20.63724 | 31.8264 | 30.8115 | 30.72586 | 1.014898 | 0.01032195 | 0.07532182
20.64724 | 31.8394 | 30.80042 | 30.71468 | 1.038985 | 0.01033238 | 0.07540374
20.65724 | 31.8355 | 30.78935 | 30.70352 | 1.046154 | 0.01034284 | 0.07548584
20.66724 | 31.8334 | 30.77829 | 30.69237 | 1.055106 | 0.0103533 | 0.07556812
20.67723 | 31.8157 | 30.76727 | 30.68126 | 1.048428 | 0.01036378 | 0.0756505
20.68723 | 31.8081 | 30.75626 | 30.67015 | 1.051844 | 0.01037428 | 0.07573315
20.69723 | 31.7986 | 30.74526 | 30.65906 | 1.053343 | 0.0103848 | 0.07581598
20.70723 | 31.7991 | 30.73428 | 30.64798 | 1.064823 | 0.01039534 | 0.07589899
20.71723 | 31.8013 | 30.72331 | 30.63693 | 1.077986 | 0.01040589 | 0.07598218
20.72723 | 31.7839 | 30.71237 | 30.62589 | 1.071531 | 0.01041647 | 0.07606556
20.73722 | 31.7761 | 30.70145 | 30.61488 | 1.074647 | 0.01042705 | 0.07614905
20.74722 | 31.7585 | 30.69054 | 30.60387 | 1.067956 | 0.01043766 | 0.07623281
20.75722 | 31.7598 | 30.67965 | 30.59289 | 1.080148 | 0.01044828 | 0.07631676
20.76722 | 31.7625 | 30.66878 | 30.58192 | 1.093722 | 0.01045892 | 0.0764009
20.77722 | 31.73 | 30.65792 | 30.57097 | 1.072078 | 0.01046959 | 0.07648522
20.78721 | 31.7194 | 30.64709 | 30.56004 | 1.072305 | 0.01048026 | 0.07656966
20.79721 | 31.7333 | 30.63627 | 30.54913 | 1.097026 | 0.01049095 | 0.07665437
20.80721 | 31.7031 | 30.62547 | 30.53823 | 1.077628 | 0.01050167 | 0.07673928
20.81721 | 31.7016 | 30.61469 | 30.52735 | 1.086913 | 0.0105124 | 0.07682439
20.82721 | 31.7059 | 30.60392 | 30.51649 | 1.10198 | 0.01052315 | 0.07690969
20.83721 | 31.6817 | 30.59317 | 30.50564 | 1.08853 | 0.01053392 | 0.07699519
20.8472 | 31.6893 | 30.58245 | 30.49482 | 1.10685 | 0.0105447 | 0.0770808
20.8572 | 31.672 | 30.57174 | 30.48401 | 1.100264 | 0.0105555 | 0.0771667
20.8672 | 31.6667 | 30.56104 | 30.47322 | 1.10566 | 0.01056633 | 0.07725279
20.8772 | 31.6557 | 30.55036 | 30.46245 | 1.105338 | 0.01057717 | 0.0773391
20.8872 | 31.6377 | 30.5397 | 30.45169 | 1.097998 | 0.01058803 | 0.07742561
20.89719 | 31.6498 | 30.52907 | 30.44096 | 1.12073 | 0.0105989 | 0.07751223
20.90719 | 31.66 | 30.51845 | 30.43024 | 1.141554 | 0.0106098 | 0.07759915
20.91719 | 31.6242 | 30.50784 | 30.41953 | 1.116361 | 0.01062071 | 0.07768627
20.92719 | 31.6145 | 30.49725 | 30.40884 | 1.11725 | 0.01063164 | 0.07777361
20.93719 | 31.6272 | 30.48668 | 30.39817 | 1.140521 | 0.0106426 | 0.07786115
20.94719 | 31.6187 | 30.47613 | 30.38752 | 1.142575 | 0.01065357 | 0.0779489
20.95718 | 31.6036 | 30.4656 | 30.3769 | 1.138 | 0.01066455 | 0.07803679
20.96718 | 31.5965 | 30.45508 | 30.36628 | 1.141417 | 0.01067556 | 0.07812496
20.97718 | 31.6003 | 30.44458 | 30.35568 | 1.155717 | 0.01068658 | 0.07821335
20.98718 | 31.5937 | 30.4341 | 30.3451 | 1.159599 | 0.01069763 | 0.07830197
20.99718 | 31.6102 | 30.42364 | 30.33454 | 1.186564 | 0.01070869 | 0.0783908
21.00717 | 31.592 | 30.4132 | 30.324 | 1.1788 | 0.01071977 | 0.07847976
21.01717 | 31.5746 | 30.40277 | 30.31347 | 1.171828 | 0.01073087 | 0.07856904
21.02717 | 31.5869 | 30.39236 | 30.30296 | 1.194539 | 0.01074199 | 0.07865853
21.03717 | 31.5874 | 30.38197 | 30.29247 | 1.205432 | 0.01075313 | 0.07874824
21.04717 | 31.5841 | 30.37159 | 30.28199 | 1.212507 | 0.01076429 | 0.07883818
21.05717 | 31.5642 | 30.36124 | 30.27153 | 1.202965 | 0.01077547 | 0.07892836
21.06716 | 31.5699 | 30.35091 | 30.2611 | 1.218994 | 0.01078665 | 0.07901866
21.07716 | 31.5704 | 30.34058 | 30.25068 | 1.229816 | 0.01079787 | 0.07910929
21.08716 | 31.5647 | 30.33028 | 30.24027 | 1.23442 | 0.0108091 | 0.07920015
21.09716 | 31.5772 | 30.31999 | 30.22988 | 1.257206 | 0.01082036 | 0.07929124
21.10716 | 31.5613 | 30.30973 | 30.21951 | 1.251574 | 0.01083163 | 0.07938256
21.11715 | 31.5571 | 30.29949 | 30.20917 | 1.257614 | 0.01084292 | 0.07947404
21.12715 | 31.5559 | 30.28925 | 30.19883 | 1.266647 | 0.01085423 | 0.07956584
21.13715 | 31.5553 | 30.27904 | 30.18851 | 1.276262 | 0.01086556 | 0.07965788
21.14715 | 31.5406 | 30.26884 | 30.17821 | 1.271759 | 0.01087691 | 0.07975017
21.15715 | 31.5548 | 30.25866 | 30.16793 | 1.296138 | 0.01088828 | 0.07984268
21.16715 | 31.532 | 30.2485 | 30.15767 | 1.283499 | 0.01089967 | 0.07993545
21.17714 | 31.5374 | 30.23837 | 30.14743 | 1.299033 | 0.01091107 | 0.08002837
21.18714 | 31.552 | 30.22824 | 30.1372 | 1.323759 | 0.0109225 | 0.08012165
21.19714 | 31.5297 | 30.21813 | 30.12698 | 1.311567 | 0.01093395 | 0.08021516
21.20714 | 31.519 | 30.20804 | 30.11679 | 1.310957 | 0.01094542 | 0.08030893
21.21714 | 31.5243 | 30.19797 | 30.10661 | 1.326329 | 0.01095691 | 0.08040295
21.22713 | 31.5229 | 30.18793 | 30.09646 | 1.334974 | 0.0109684 | 0.08049714
21.23713 | 31.4968 | 30.17789 | 30.08632 | 1.318911 | 0.01097993 | 0.08059167
21.24713 | 31.4991 | 30.16787 | 30.07619 | 1.33123 | 0.01099148 | 0.08068646
21.25713 | 31.4948 | 30.15787 | 30.06608 | 1.336931 | 0.01100305 | 0.08078152
21.26713 | 31.4873 | 30.14789 | 30.05599 | 1.339415 | 0.01101464 | 0.08087685
21.27713 | 31.4895 | 30.13792 | 30.04592 | 1.35158 | 0.01102625 | 0.08097244
21.28712 | 31.4766 | 30.12798 | 30.03588 | 1.348618 | 0.01103786 | 0.0810682
21.29712 | 31.4842 | 30.11805 | 30.02584 | 1.366148 | 0.01104951 | 0.08116433
21.30712 | 31.4585 | 30.10814 | 30.01582 | 1.350361 | 0.01106118 | 0.08126073
21.31712 | 31.4521 | 30.09824 | 30.00581 | 1.353855 | 0.01107287 | 0.0813574
21.32712 | 31.4631 | 30.08837 | 29.99583 | 1.374732 | 0.01108458 | 0.08145436
21.33711 | 31.4215 | 30.07852 | 29.98587 | 1.342981 | 0.0110963 | 0.0815515
21.34711 | 31.4239 | 30.06868 | 29.97592 | 1.355222 | 0.01110805 | 0.08164902
21.35711 | 31.4241 | 30.05885 | 29.96599 | 1.365246 | 0.01111982 | 0.08174681
21.36711 | 31.4183 | 30.04905 | 29.95607 | 1.369252 | 0.01113161 | 0.0818449
21.37711 | 31.4096 | 30.03926 | 29.94617 | 1.370339 | 0.01114343 | 0.08194327
21.38711 | 31.3949 | 30.02949 | 29.93629 | 1.36541 | 0.01115526 | 0.08204194
21.3971 | 31.3822 | 30.01975 | 29.92644 | 1.362452 | 0.0111671 | 0.08214081
21.4071 | 31.3988 | 30.01001 | 29.91659 | 1.388787 | 0.01117897 | 0.08224007
21.4171 | 31.3661 | 30.0003 | 29.90677 | 1.365804 | 0.01119087 | 0.08233963
21.4271 | 31.3584 | 29.9906 | 29.89695 | 1.367803 | 0.01120278 | 0.08243949
21.4371 | 31.3606 | 29.98092 | 29.88716 | 1.379685 | 0.01121472 | 0.08253965
21.44709 | 31.3312 | 29.97126 | 29.87739 | 1.359939 | 0.01122666 | 0.08264003
21.45709 | 31.3411 | 29.96162 | 29.86764 | 1.379485 | 0.01123864 | 0.08274082
21.46709 | 31.3323 | 29.95199 | 29.85789 | 1.380313 | 0.01125064 | 0.08284192
21.47709 | 31.324 | 29.94238 | 29.84817 | 1.381623 | 0.01126266 | 0.08294334
21.48709 | 31.3174 | 29.93278 | 29.83846 | 1.384616 | 0.01127471 | 0.08304507
21.49709 | 31.3055 | 29.92321 | 29.82878 | 1.382291 | 0.01128677 | 0.08314713
21.50708 | 31.295 | 29.91366 | 29.81911 | 1.381339 | 0.01129884 | 0.08324941
21.51708 | 31.2967 | 29.90412 | 29.80946 | 1.392578 | 0.01131094 | 0.08335213
21.52708 | 31.2798 | 29.8946 | 29.79982 | 1.3852 | 0.01132307 | 0.08345518
21.53708 | 31.2702 | 29.8851 | 29.7902 | 1.385105 | 0.01133522 | 0.08355856
21.54708 | 31.2824 | 29.87561 | 29.7806 | 1.406791 | 0.01134739 | 0.08366228
21.55707 | 31.273 | 29.86615 | 29.77102 | 1.40685 | 0.01135957 | 0.08376624
21.56707 | 31.2634 | 29.8567 | 29.76146 | 1.406701 | 0.01137178 | 0.08387066
21.57707 | 31.2747 | 29.84727 | 29.75191 | 1.427435 | 0.01138401 | 0.08397541
21.58707 | 31.2503 | 29.83785 | 29.74237 | 1.41245 | 0.01139627 | 0.08408053
21.59707 | 31.2485 | 29.82845 | 29.73286 | 1.420048 | 0.01140855 | 0.084186
21.60706 | 31.2605 | 29.81908 | 29.72337 | 1.441419 | 0.01142083 | 0.08429171
21.61706 | 31.2595 | 29.80972 | 29.71389 | 1.449782 | 0.01143315 | 0.08439791
21.62706 | 31.2362 | 29.80037 | 29.70442 | 1.435827 | 0.01144549 | 0.08450447
21.63706 | 31.2473 | 29.79105 | 29.69498 | 1.456254 | 0.01145786 | 0.08461141
21.64706 | 31.2515 | 29.78174 | 29.68555 | 1.469764 | 0.01147025 | 0.08471872
21.65706 | 31.2552 | 29.77244 | 29.67614 | 1.482756 | 0.01148265 | 0.08482641
21.66705 | 31.2537 | 29.76318 | 29.66675 | 1.490521 | 0.01149507 | 0.08493438
21.67705 | 31.24 | 29.75392 | 29.65737 | 1.486078 | 0.01150753 | 0.08504285
21.68705 | 31.2493 | 29.74468 | 29.64801 | 1.504617 | 0.01152 | 0.0851517
21.69705 | 31.2446 | 29.73546 | 29.63867 | 1.509138 | 0.0115325 | 0.08526096
21.70705 | 31.2423 | 29.72626 | 29.62934 | 1.516042 | 0.01154502 | 0.08537063
21.71704 | 31.2374 | 29.71708 | 29.62004 | 1.520319 | 0.01155755 | 0.08548059
21.72704 | 31.2446 | 29.70791 | 29.61075 | 1.536687 | 0.01157011 | 0.08559107
21.73704 | 31.2502 | 29.69876 | 29.60148 | 1.551438 | 0.0115827 | 0.08570196
21.74704 | 31.2528 | 29.68963 | 29.59222 | 1.563171 | 0.01159531 | 0.08581328
21.75704 | 31.2578 | 29.68051 | 29.58298 | 1.577287 | 0.01160794 | 0.08592503
21.76704 | 31.2499 | 29.67142 | 29.57376 | 1.578484 | 0.01162059 | 0.08603721
21.77703 | 31.2429 | 29.66234 | 29.56456 | 1.580556 | 0.01163326 | 0.08614971
21.78703 | 31.2442 | 29.65328 | 29.55537 | 1.590918 | 0.01164596 | 0.08626278
21.79703 | 31.2566 | 29.64424 | 29.5462 | 1.612363 | 0.01165868 | 0.08637629
21.80703 | 31.2284 | 29.63521 | 29.53705 | 1.593191 | 0.01167143 | 0.08649025
21.81703 | 31.2353 | 29.6262 | 29.52791 | 1.609101 | 0.01168419 | 0.08660467
21.82702 | 31.2426 | 29.61722 | 29.5188 | 1.625384 | 0.01169697 | 0.08671945
21.83702 | 31.2461 | 29.60824 | 29.5097 | 1.637859 | 0.01170979 | 0.08683481
21.84702 | 31.2532 | 29.59928 | 29.50061 | 1.653916 | 0.01172262 | 0.08695065
21.85702 | 31.2365 | 29.59034 | 29.49154 | 1.646155 | 0.01173549 | 0.08706698
21.86702 | 31.2315 | 29.58142 | 29.48249 | 1.650077 | 0.01174837 | 0.0871838
21.87702 | 31.2463 | 29.57252 | 29.47346 | 1.673782 | 0.01176128 | 0.08730112
21.88701 | 31.2235 | 29.56364 | 29.46445 | 1.65986 | 0.01177419 | 0.08741881
21.89701 | 31.2251 | 29.55477 | 29.45545 | 1.670329 | 0.01178715 | 0.08753715
21.90701 | 31.2242 | 29.54592 | 29.44646 | 1.67828 | 0.01180013 | 0.087656
21.91701 | 31.234 | 29.53709 | 29.4375 | 1.696914 | 0.01181313 | 0.08777538
21.92701 | 31.2166 | 29.52827 | 29.42855 | 1.688331 | 0.01182615 | 0.0878953
21.937 | 31.2344 | 29.51948 | 29.41962 | 1.714921 | 0.01183919 | 0.08801563
21.947 | 31.2308 | 29.5107 | 29.41071 | 1.720102 | 0.01185226 | 0.08813662
21.957 | 31.2148 | 29.50193 | 29.40181 | 1.712866 | 0.01186535 | 0.08825819
21.967 | 31.2153 | 29.49319 | 29.39293 | 1.722113 | 0.01187847 | 0.08838032
21.977 | 31.2176 | 29.48446 | 29.38406 | 1.733141 | 0.01189162 | 0.08850303
21.987 | 31.2237 | 29.47575 | 29.37522 | 1.747952 | 0.01190478 | 0.08862631
21.99699 | 31.196 | 29.46706 | 29.36639 | 1.728937 | 0.01191796 | 0.08875005
22.00699 | 31.2164 | 29.45839 | 29.35758 | 1.758013 | 0.01193118 | 0.08887453
22.01699 | 31.2234 | 29.44973 | 29.34878 | 1.773672 | 0.01194441 | 0.08899962
22.02699 | 31.2111 | 29.44109 | 29.34 | 1.770013 | 0.01195768 | 0.08912532
22.03699 | 31.2316 | 29.43246 | 29.33124 | 1.799136 | 0.01197097 | 0.08925166
22.04698 | 31.2218 | 29.42387 | 29.3225 | 1.797934 | 0.01198426 | 0.08937851
22.05698 | 31.2173 | 29.41528 | 29.31377 | 1.802022 | 0.0119976 | 0.08950613
22.06698 | 31.2227 | 29.40671 | 29.30506 | 1.815993 | 0.01201096 | 0.08963441
22.07698 | 31.2201 | 29.39815 | 29.29637 | 1.821946 | 0.01202435 | 0.08976337
22.08698 | 31.2178 | 29.38962 | 29.28769 | 1.828182 | 0.01203776 | 0.089893
22.09698 | 31.2359 | 29.3811 | 29.27903 | 1.8548 | 0.01205119 | 0.09002334
22.10697 | 31.2276 | 29.37261 | 29.27039 | 1.854992 | 0.01206464 | 0.09015425
22.11697 | 31.2204 | 29.36412 | 29.26176 | 1.856276 | 0.01207812 | 0.090286
22.12697 | 31.2525 | 29.35566 | 29.25315 | 1.896841 | 0.01209163 | 0.09041847
22.13697 | 31.2432 | 29.34721 | 29.24455 | 1.895989 | 0.01210516 | 0.0905517
22.14697 | 31.2295 | 29.33878 | 29.23598 | 1.89072 | 0.01211872 | 0.09068568
22.15696 | 31.2467 | 29.33038 | 29.22742 | 1.916325 | 0.01213229 | 0.0908203
22.16696 | 31.2446 | 29.32198 | 29.21888 | 1.92262 | 0.0121459 | 0.09095583
22.17696 | 31.2462 | 29.3136 | 29.21035 | 1.932598 | 0.01215953 | 0.09109216
22.18696 | 31.2584 | 29.30524 | 29.20184 | 1.953158 | 0.01217319 | 0.09122929
22.19696 | 31.2408 | 29.2969 | 29.19334 | 1.943901 | 0.01218688 | 0.09136725
22.20696 | 31.2552 | 29.28857 | 29.18487 | 1.966627 | 0.01220059 | 0.09150606
22.21695 | 31.2608 | 29.28027 | 29.17641 | 1.980526 | 0.01221431 | 0.09164559
22.22695 | 31.2505 | 29.27198 | 29.16797 | 1.978516 | 0.01222807 | 0.09178612
22.23695 | 31.2401 | 29.26371 | 29.15954 | 1.976389 | 0.01224185 | 0.09192755
22.24695 | 31.253 | 29.25546 | 29.15113 | 1.997544 | 0.01225566 | 0.09206988
22.25695 | 31.2391 | 29.24722 | 29.14274 | 1.991882 | 0.0122695 | 0.09221313
22.26694 | 31.2445 | 29.23901 | 29.13437 | 2.005494 | 0.01228335 | 0.09235718
22.27694 | 31.2424 | 29.2308 | 29.126 | 2.011596 | 0.01229724 | 0.09250236
22.28694 | 31.2432 | 29.22262 | 29.11766 | 2.020581 | 0.01231115 | 0.0926485
22.29694 | 31.2285 | 29.21445 | 29.10933 | 2.014048 | 0.01232509 | 0.09279564
22.30694 | 31.2359 | 29.2063 | 29.10102 | 2.029598 | 0.01233906 | 0.09294381
22.31694 | 31.22 | 29.19817 | 29.09272 | 2.02183 | 0.01235305 | 0.093093
22.32693 | 31.2265 | 29.19006 | 29.08445 | 2.036436 | 0.01236706 | 0.09324312
22.33693 | 31.2057 | 29.18197 | 29.07619 | 2.023733 | 0.0123811 | 0.09339448
22.34693 | 31.1913 | 29.17389 | 29.06795 | 2.017412 | 0.01239517 | 0.09354696
22.35693 | 31.1918 | 29.16583 | 29.05972 | 2.025974 | 0.01240927 | 0.09370056
22.36693 | 31.186 | 29.15778 | 29.0515 | 2.028218 | 0.01242339 | 0.09385532
22.37692 | 31.1748 | 29.14976 | 29.04332 | 2.025036 | 0.01243753 | 0.0940111
22.38692 | 31.1699 | 29.14176 | 29.03514 | 2.028145 | 0.01245171 | 0.09416825
22.39692 | 31.1569 | 29.13376 | 29.02697 | 2.023136 | 0.01246591 | 0.09432663
22.40692 | 31.1578 | 29.12579 | 29.01882 | 2.032009 | 0.01248014 | 0.09448628
22.41692 | 31.1392 | 29.11784 | 29.01069 | 2.021364 | 0.0124944 | 0.09464724
22.42692 | 31.1105 | 29.1099 | 29.00258 | 2.000602 | 0.01250868 | 0.0948095
22.43691 | 31.119 | 29.10199 | 28.99449 | 2.017014 | 0.01252298 | 0.09497297
22.44691 | 31.1001 | 29.09408 | 28.98641 | 2.006017 | 0.01253731 | 0.09513797
22.45691 | 31.1021 | 29.0862 | 28.97834 | 2.015901 | 0.01255168 | 0.09530439
22.46691 | 31.081 | 29.07833 | 28.97029 | 2.002668 | 0.01256607 | 0.09547227
22.47691 | 31.0669 | 29.07048 | 28.96226 | 1.996417 | 0.01258049 | 0.09564163
22.4869 | 31.0689 | 29.06266 | 28.95425 | 2.00624 | 0.01259492 | 0.09581235
22.4969 | 31.0647 | 29.05485 | 28.94625 | 2.009853 | 0.01260939 | 0.0959848
22.5069 | 31.0333 | 29.04705 | 28.93827 | 1.986249 | 0.0126239 | 0.09615885
22.5169 | 31.0397 | 29.03927 | 28.9303 | 2.000426 | 0.01263843 | 0.09633453
22.5269 | 31.0099 | 29.03151 | 28.92235 | 1.978386 | 0.01265298 | 0.0965119
22.5369 | 31.0077 | 29.02377 | 28.91441 | 1.983927 | 0.01266757 | 0.09669099
22.54689 | 30.9826 | 29.01606 | 28.9065 | 1.966543 | 0.01268216 | 0.09687167
22.55689 | 30.9851 | 29.00835 | 28.8986 | 1.976748 | 0.0126968 | 0.09705435
22.56689 | 30.9779 | 29.00066 | 28.89071 | 1.977236 | 0.01271147 | 0.09723888
22.57689 | 30.9637 | 28.99299 | 28.88284 | 1.970705 | 0.01272616 | 0.09742532
22.58689 | 30.977 | 28.98534 | 28.87499 | 1.991656 | 0.01274089 | 0.09761374
22.59688 | 30.9556 | 28.97772 | 28.86716 | 1.977882 | 0.01275562 | 0.09780398
22.60688 | 30.9402 | 28.9701 | 28.85934 | 1.970097 | 0.0127704 | 0.09799647
22.61688 | 30.9421 | 28.96251 | 28.85153 | 1.979593 | 0.01278521 | 0.0981911
22.62688 | 30.9407 | 28.95493 | 28.84374 | 1.985772 | 0.01280005 | 0.09838792
22.63688 | 30.9265 | 28.94737 | 28.83597 | 1.979132 | 0.01281491 | 0.09858699
22.64688 | 30.8941 | 28.93983 | 28.82821 | 1.954273 | 0.0128298 | 0.09878836
22.65687 | 30.9134 | 28.93231 | 28.82047 | 1.981089 | 0.01284471 | 0.09899193
22.66687 | 30.914 | 28.92481 | 28.81275 | 1.989194 | 0.01285966 | 0.09919814
22.67687 | 30.9107 | 28.91732 | 28.80504 | 1.99338 | 0.01287464 | 0.09940688
22.68687 | 30.8979 | 28.90985 | 28.79734 | 1.988048 | 0.01288965 | 0.09961821
22.69687 | 30.8836 | 28.9024 | 28.78967 | 1.981196 | 0.01290468 | 0.09983221
22.70686 | 30.8854 | 28.89498 | 28.78201 | 1.990419 | 0.01291974 | 0.1000488
22.71686 | 30.8696 | 28.88757 | 28.77437 | 1.982031 | 0.01293483 | 0.1002684
22.72686 | 30.8875 | 28.88018 | 28.76674 | 2.007323 | 0.01294995 | 0.1004909
22.73686 | 30.8689 | 28.8728 | 28.75912 | 1.996097 | 0.01296511 | 0.1007164
22.74686 | 30.865 | 28.86545 | 28.75152 | 1.999551 | 0.01298029 | 0.1009451
22.75686 | 30.8573 | 28.85811 | 28.74394 | 1.999187 | 0.0129955 | 0.101177
22.76685 | 30.8625 | 28.8508 | 28.73638 | 2.011696 | 0.01301073 | 0.1014119
22.77685 | 30.8475 | 28.84351 | 28.72883 | 2.003993 | 0.013026 | 0.1016505
22.78685 | 30.8292 | 28.83623 | 28.7213 | 1.99297 | 0.0130413 | 0.1018927
22.79685 | 30.83 | 28.82897 | 28.71378 | 2.001028 | 0.01305663 | 0.1021385
22.80685 | 30.8297 | 28.82173 | 28.70627 | 2.007967 | 0.01307199 | 0.1023881
22.81684 | 30.8307 | 28.81452 | 28.69879 | 2.016179 | 0.01308737 | 0.1026413
22.82684 | 30.8149 | 28.80732 | 28.69132 | 2.007578 | 0.01310279 | 0.1028988
22.83684 | 30.8021 | 28.80014 | 28.68386 | 2.001957 | 0.01311824 | 0.1031605
22.84684 | 30.8012 | 28.79298 | 28.67642 | 2.008216 | 0.01313372 | 0.1034265
22.85684 | 30.8028 | 28.78585 | 28.669 | 2.016955 | 0.01314923 | 0.103697
22.86684 | 30.7802 | 28.77873 | 28.66159 | 2.001473 | 0.01316477 | 0.1039722
22.87683 | 30.7817 | 28.77164 | 28.6542 | 2.010064 | 0.01318033 | 0.1042518
22.88683 | 30.7686 | 28.76456 | 28.64683 | 2.004042 | 0.01319593 | 0.1045367
22.89683 | 30.762 | 28.7575 | 28.63946 | 2.004499 | 0.01321156 | 0.1048268
22.90683 | 30.761 | 28.75047 | 28.63212 | 2.010534 | 0.01322723 | 0.1051222
22.91683 | 30.7598 | 28.74345 | 28.62479 | 2.016349 | 0.01324292 | 0.1054231
22.92682 | 30.7496 | 28.73647 | 28.61748 | 2.013135 | 0.01325863 | 0.1057296
22.93682 | 30.7603 | 28.72949 | 28.61018 | 2.030806 | 0.01327439 | 0.1060423
22.94682 | 30.7448 | 28.72254 | 28.60289 | 2.022256 | 0.01329018 | 0.1063612
22.95682 | 30.7318 | 28.71562 | 28.59562 | 2.016184 | 0.01330599 | 0.1066865
22.96682 | 30.7379 | 28.70871 | 28.58837 | 2.02919 | 0.01332185 | 0.1070186
22.97682 | 30.7445 | 28.70183 | 28.58113 | 2.042673 | 0.01333773 | 0.1073577
22.98681 | 30.7233 | 28.69497 | 28.57392 | 2.028326 | 0.01335362 | 0.1077037
22.99681 | 30.7211 | 28.68814 | 28.56671 | 2.032963 | 0.01336957 | 0.1080576
23.00681 | 30.724 | 28.68132 | 28.55952 | 2.042677 | 0.01338555 | 0.1084193
23.01681 | 30.7496 | 28.67453 | 28.55234 | 2.075068 | 0.01340155 | 0.1087893
23.02681 | 30.7169 | 28.66777 | 28.54518 | 2.049134 | 0.0134176 | 0.1091679
23.0368 | 30.7122 | 28.66103 | 28.53804 | 2.051169 | 0.01343365 | 0.1095549
23.0468 | 30.7273 | 28.65431 | 28.53091 | 2.072987 | 0.01344976 | 0.1099517
23.0568 | 30.7424 | 28.64762 | 28.5238 | 2.094779 | 0.01346589 | 0.1103582
23.0668 | 30.7175 | 28.64095 | 28.5167 | 2.076546 | 0.01348206 | 0.1107748
23.0768 | 30.6979 | 28.63431 | 28.50961 | 2.063587 | 0.01349827 | 0.111202
23.0868 | 30.7138 | 28.6277 | 28.50254 | 2.086101 | 0.0135145 | 0.1116403
23.09679 | 30.728 | 28.62112 | 28.4955 | 2.106882 | 0.01353075 | 0.1120898
23.10679 | 30.7249 | 28.61456 | 28.48846 | 2.110342 | 0.01354705 | 0.1125518
23.11679 | 30.7066 | 28.60803 | 28.48144 | 2.098574 | 0.01356339 | 0.1130265
23.12679 | 30.6955 | 28.60152 | 28.47443 | 2.093978 | 0.01357975 | 0.1135146
23.13679 | 30.7222 | 28.59505 | 28.46743 | 2.127153 | 0.01359615 | 0.1140166
23.14678 | 30.6943 | 28.58861 | 28.46046 | 2.105691 | 0.01361257 | 0.1145327
23.15678 | 30.701 | 28.58219 | 28.4535 | 2.118805 | 0.01362903 | 0.1150647
23.16678 | 30.6924 | 28.57581 | 28.44655 | 2.116588 | 0.01364553 | 0.1156128
23.17678 | 30.6869 | 28.56946 | 28.43962 | 2.117439 | 0.01366207 | 0.116178
23.18678 | 30.686 | 28.56314 | 28.4327 | 2.122857 | 0.01367863 | 0.1167609
23.19678 | 30.6762 | 28.55686 | 28.4258 | 2.119341 | 0.01369524 | 0.1173626
23.20677 | 30.6751 | 28.55062 | 28.41892 | 2.124483 | 0.01371186 | 0.1179836
23.21677 | 30.6806 | 28.5444 | 28.41205 | 2.136196 | 0.01372853 | 0.118626
23.22677 | 30.6823 | 28.53823 | 28.40519 | 2.144072 | 0.01374523 | 0.1192905
23.23677 | 30.6496 | 28.53209 | 28.39835 | 2.11751 | 0.01376197 | 0.1199783
23.24677 | 30.6527 | 28.52599 | 28.39152 | 2.126708 | 0.01377874 | 0.1206907
23.25676 | 30.6627 | 28.51994 | 28.38472 | 2.142759 | 0.01379554 | 0.1214285
23.26676 | 30.6673 | 28.51393 | 28.37792 | 2.153373 | 0.01381238 | 0.1221947
23.27676 | 30.6303 | 28.50796 | 28.37114 | 2.122343 | 0.01382926 | 0.1229903
23.28676 | 30.6409 | 28.50203 | 28.36437 | 2.138867 | 0.01384617 | 0.1238172
23.29676 | 30.6361 | 28.49616 | 28.35762 | 2.139943 | 0.01386312 | 0.1246774
23.30676 | 30.6483 | 28.49033 | 28.35088 | 2.157968 | 0.01388011 | 0.1255732
23.31675 | 30.647 | 28.48457 | 28.34416 | 2.162434 | 0.01389711 | 0.1265059
23.32675 | 30.6262 | 28.47885 | 28.33745 | 2.147351 | 0.01391417 | 0.1274801
23.33675 | 30.6148 | 28.47319 | 28.33076 | 2.14161 | 0.01393126 | 0.1284979
23.34675 | 30.6242 | 28.46759 | 28.32408 | 2.156607 | 0.01394839 | 0.1295623
23.35675 | 30.6305 | 28.46206 | 28.31742 | 2.168439 | 0.01396556 | 0.130677
23.36674 | 30.6299 | 28.4566 | 28.31078 | 2.173297 | 0.01398275 | 0.1318447
23.37674 | 30.6111 | 28.45121 | 28.30414 | 2.159887 | 0.01399999 | 0.1330719
23.38674 | 30.6165 | 28.4459 | 28.29752 | 2.170599 | 0.01401727 | 0.1343621
23.39674 | 30.6122 | 28.44067 | 28.29092 | 2.171528 | 0.01403459 | 0.1357206
23.40674 | 30.6211 | 28.43553 | 28.28433 | 2.185569 | 0.01405194 | 0.1371531
23.41674 | 30.6009 | 28.43049 | 28.27775 | 2.170415 | 0.01406933 | 0.1386658
23.42673 | 30.6071 | 28.42555 | 28.2712 | 2.181554 | 0.01408675 | 0.140264
23.43673 | 30.5977 | 28.42071 | 28.26465 | 2.176989 | 0.01410422 | 0.1419584
23.44673 | 30.6045 | 28.41599 | 28.25812 | 2.188506 | 0.01412173 | 0.1437558
23.45673 | 30.5787 | 28.4114 | 28.2516 | 2.167297 | 0.01413927 | 0.1456651
23.46673 | 30.6042 | 28.40695 | 28.2451 | 2.197251 | 0.01415686 | 0.1476961
23.47672 | 30.5892 | 28.40265 | 28.23861 | 2.186554 | 0.01417447 | 0.1498575
23.48672 | 30.5963 | 28.3985 | 28.23214 | 2.197803 | 0.01419214 | 0.152165
23.49672 | 30.5835 | 28.39452 | 28.22568 | 2.188981 | 0.01420985 | 0.154629
23.50672 | 30.5841 | 28.39073 | 28.21924 | 2.193374 | 0.0142276 | 0.157263
23.51672 | 30.5793 | 28.38713 | 28.2128 | 2.192169 | 0.01424539 | 0.1600814
23.52672 | 30.5612 | 28.38375 | 28.20639 | 2.177449 | 0.01426322 | 0.1630995
23.53671 | 30.5794 | 28.3806 | 28.19999 | 2.198796 | 0.01428107 | 0.1663299
23.54671 | 30.5806 | 28.3777 | 28.19361 | 2.202899 | 0.01429899 | 0.1697971
23.55671 | 30.576 | 28.37506 | 28.18723 | 2.200935 | 0.01431694 | 0.1735158
23.56671 | 30.5746 | 28.37271 | 28.18087 | 2.201887 | 0.01433495 | 0.1775049
23.57671 | 30.5628 | 28.37067 | 28.17453 | 2.192135 | 0.01435298 | 0.1817841
23.5867 | 30.5631 | 28.36894 | 28.1682 | 2.194156 | 0.01437104 | 0.1863693
23.5967 | 30.5768 | 28.36757 | 28.16189 | 2.209233 | 0.01438917 | 0.1912901
23.6067 | 30.5549 | 28.36656 | 28.15559 | 2.188343 | 0.01440733 | 0.1965636
23.6167 | 30.5526 | 28.36594 | 28.1493 | 2.186665 | 0.01442553 | 0.202211
23.6267 | 30.5586 | 28.36572 | 28.14303 | 2.192878 | 0.01444377 | 0.2082536
23.6367 | 30.5628 | 28.36594 | 28.13677 | 2.19686 | 0.01446206 | 0.214712
23.64669 | 30.5569 | 28.36661 | 28.13053 | 2.190294 | 0.01448036 | 0.2215993
23.65669 | 30.5561 | 28.36774 | 28.1243 | 2.188358 | 0.01449872 | 0.2289472
23.66669 | 30.5639 | 28.36936 | 28.11808 | 2.194539 | 0.01451712 | 0.2367656
23.67669 | 30.5321 | 28.37148 | 28.11188 | 2.16062 | 0.01453556 | 0.2450682
23.68669 | 30.5495 | 28.37411 | 28.10569 | 2.175394 | 0.01455403 | 0.2538647
23.69668 | 30.5386 | 28.37724 | 28.09952 | 2.161359 | 0.01457252 | 0.2631504
23.70668 | 30.533 | 28.38089 | 28.09336 | 2.152109 | 0.01459107 | 0.2729421
23.71668 | 30.5411 | 28.38504 | 28.08721 | 2.156059 | 0.01460965 | 0.2832208
23.72668 | 30.5385 | 28.38967 | 28.08108 | 2.148827 | 0.01462827 | 0.2939666
23.73668 | 30.5033 | 28.39475 | 28.07496 | 2.108547 | 0.01464692 | 0.3051469
23.74668 | 30.527 | 28.40023 | 28.06885 | 2.126766 | 0.0146656 | 0.3167138
23.75667 | 30.5047 | 28.40604 | 28.06277 | 2.098657 | 0.0146843 | 0.3285895
23.76667 | 30.5095 | 28.41211 | 28.05669 | 2.097392 | 0.01470305 | 0.340713
23.77667 | 30.4985 | 28.41831 | 28.05063 | 2.080185 | 0.01472183 | 0.3529637
23.78667 | 30.5005 | 28.42453 | 28.04458 | 2.075971 | 0.01474063 | 0.3652091
23.79667 | 30.4801 | 28.4306 | 28.03854 | 2.049504 | 0.01475947 | 0.3772923
23.80666 | 30.4625 | 28.43633 | 28.03253 | 2.026171 | 0.01477833 | 0.3890222
23.81666 | 30.4644 | 28.44154 | 28.02652 | 2.02286 | 0.01479722 | 0.4002221
23.82666 | 30.457 | 28.44601 | 28.02053 | 2.010991 | 0.01481615 | 0.410667
23.83666 | 30.4338 | 28.44952 | 28.01455 | 1.984282 | 0.01483511 | 0.4201378
23.84666 | 30.4446 | 28.45185 | 28.00858 | 1.992747 | 0.01485409 | 0.4284201
23.85666 | 30.4163 | 28.45281 | 28.00263 | 1.963486 | 0.0148731 | 0.4353152
23.86665 | 30.4175 | 28.45223 | 27.99669 | 1.965268 | 0.01489212 | 0.4406477
23.87665 | 30.3976 | 28.44997 | 27.99077 | 1.947629 | 0.01491118 | 0.4442941
23.88665 | 30.3838 | 28.44594 | 27.98485 | 1.937856 | 0.01493028 | 0.4461602
23.89665 | 30.3724 | 28.44011 | 27.97896 | 1.932288 | 0.0149494 | 0.4462075
23.90665 | 30.365 | 28.43249 | 27.97307 | 1.932512 | 0.01496855 | 0.4444489
23.91664 | 30.3584 | 28.42314 | 27.9672 | 1.935257 | 0.0149877 | 0.4409501
23.92664 | 30.3436 | 28.41216 | 27.96135 | 1.931436 | 0.01500691 | 0.4358102
23.93664 | 30.3207 | 28.3997 | 27.9555 | 1.920997 | 0.01502614 | 0.4291744
23.94664 | 30.2997 | 28.38593 | 27.94967 | 1.913769 | 0.0150454 | 0.421214
23.95664 | 30.2951 | 28.37104 | 27.94385 | 1.924061 | 0.01506469 | 0.4121201
23.96664 | 30.2971 | 28.35523 | 27.93805 | 1.941872 | 0.01508401 | 0.4020942
23.97663 | 30.2741 | 28.33872 | 27.93226 | 1.935381 | 0.01510333 | 0.3913509
23.98663 | 30.2575 | 28.32168 | 27.92649 | 1.935823 | 0.01512271 | 0.3800672
23.99663 | 30.2539 | 28.30431 | 27.92072 | 1.949595 | 0.01514212 | 0.3684395
24.00663 | 30.2345 | 28.28677 | 27.91497 | 1.947728 | 0.01516156 | 0.3566376
24.01663 | 30.2142 | 28.26923 | 27.90924 | 1.944971 | 0.01518104 | 0.3448116
24.02662 | 30.195 | 28.25182 | 27.90352 | 1.94318 | 0.01520052 | 0.3331015
24.03662 | 30.1964 | 28.23462 | 27.89781 | 1.961781 | 0.01522006 | 0.3215915
24.04662 | 30.1878 | 28.21773 | 27.89211 | 1.970071 | 0.01523964 | 0.3103798
24.05662 | 30.1689 | 28.20122 | 27.88643 | 1.967681 | 0.01525925 | 0.2995337
24.06662 | 30.1685 | 28.18514 | 27.88075 | 1.983363 | 0.01527889 | 0.2891035
24.07662 | 30.1348 | 28.16952 | 27.8751 | 1.96528 | 0.01529858 | 0.2791248
24.08661 | 30.1287 | 28.15441 | 27.86946 | 1.974294 | 0.01531828 | 0.2696295
24.09661 | 30.1298 | 28.13978 | 27.86383 | 1.990024 | 0.01533804 | 0.2606115
24.10661 | 30.1184 | 28.12565 | 27.85821 | 1.992749 | 0.01535784 | 0.2520844
24.11661 | 30.0865 | 28.11203 | 27.8526 | 1.974474 | 0.01537769 | 0.2440454
24.12661 | 30.092 | 28.09889 | 27.84701 | 1.993105 | 0.01539757 | 0.2364863
24.1366 | 30.0761 | 28.08626 | 27.84144 | 1.989842 | 0.01541748 | 0.2294027
24.1466 | 30.0851 | 28.07407 | 27.83587 | 2.011028 | 0.01543746 | 0.2227631
24.1566 | 30.0527 | 28.06233 | 27.83032 | 1.990366 | 0.01545747 | 0.2165584
24.1666 | 30.0471 | 28.05103 | 27.82478 | 1.996075 | 0.01547754 | 0.2107693
24.1766 | 30.0425 | 28.04012 | 27.81925 | 2.002376 | 0.01549765 | 0.2053755
24.1866 | 30.0377 | 28.02961 | 27.81374 | 2.008089 | 0.0155178 | 0.2003562
24.19659 | 30.0278 | 28.01947 | 27.80824 | 2.008326 | 0.01553799 | 0.1956948
24.20659 | 30.0334 | 28.00967 | 27.80275 | 2.023728 | 0.01555824 | 0.1913611
24.21659 | 30.0054 | 28.00019 | 27.79728 | 2.005205 | 0.01557854 | 0.1873392
24.22659 | 30.001 | 27.99102 | 27.79181 | 2.009978 | 0.01559889 | 0.1836087
24.23659 | 29.9967 | 27.98213 | 27.78636 | 2.014566 | 0.01561929 | 0.1801501
24.24658 | 29.9764 | 27.97352 | 27.78093 | 2.00288 | 0.01563972 | 0.1769474
24.25658 | 29.9891 | 27.96515 | 27.77551 | 2.023955 | 0.01566022 | 0.1739762
24.26658 | 29.9733 | 27.957 | 27.7701 | 2.0163 | 0.01568077 | 0.1712225
24.27658 | 29.9642 | 27.94907 | 27.7647 | 2.01513 | 0.01570137 | 0.1686701
24.28658 | 29.9666 | 27.94134 | 27.75931 | 2.025262 | 0.01572202 | 0.1663036
24.29658 | 29.9531 | 27.93379 | 27.75394 | 2.01931 | 0.01574272 | 0.1641085
24.30657 | 29.9464 | 27.92642 | 27.74858 | 2.01998 | 0.01576345 | 0.1620735
24.31657 | 29.934 | 27.9192 | 27.74323 | 2.014799 | 0.01578425 | 0.1601816
24.32657 | 29.9297 | 27.91213 | 27.7379 | 2.017572 | 0.0158051 | 0.1584236
24.33657 | 29.9046 | 27.90519 | 27.73258 | 1.999409 | 0.01582599 | 0.1567886
24.34657 | 29.9093 | 27.89838 | 27.72727 | 2.010921 | 0.01584694 | 0.1552668
24.35656 | 29.9029 | 27.89169 | 27.72197 | 2.011209 | 0.01586792 | 0.1538504
24.36656 | 29.8894 | 27.88511 | 27.71669 | 2.004295 | 0.01588897 | 0.1525284
24.37656 | 29.8975 | 27.87862 | 27.71141 | 2.018881 | 0.01591007 | 0.1512945
24.38656 | 29.8713 | 27.87223 | 27.70615 | 1.999073 | 0.01593122 | 0.1501419
24.39656 | 29.867 | 27.86592 | 27.70091 | 2.001077 | 0.01595242 | 0.1490641
24.40656 | 29.8475 | 27.8597 | 27.69567 | 1.9878 | 0.01597367 | 0.1480555
24.41655 | 29.8484 | 27.85356 | 27.69045 | 1.994841 | 0.01599495 | 0.1471117
24.42655 | 29.8436 | 27.84748 | 27.68524 | 1.996116 | 0.0160163 | 0.146226
24.43655 | 29.813 | 27.84148 | 27.68004 | 1.971524 | 0.0160377 | 0.1453952
24.44655 | 29.8223 | 27.83553 | 27.67486 | 1.986769 | 0.01605914 | 0.1446153
24.45655 | 29.8185 | 27.82965 | 27.66968 | 1.988854 | 0.01608064 | 0.1438827
24.46654 | 29.7926 | 27.82382 | 27.66453 | 1.968777 | 0.01610217 | 0.1431949
24.47654 | 29.7881 | 27.81805 | 27.65938 | 1.970052 | 0.01612377 | 0.1425475
24.48654 | 29.7827 | 27.81232 | 27.65424 | 1.970376 | 0.01614541 | 0.1419386
24.49654 | 29.767 | 27.80665 | 27.64911 | 1.960353 | 0.01616711 | 0.1413656
24.50654 | 29.7692 | 27.80102 | 27.644 | 1.968183 | 0.01618886 | 0.1408264
24.51654 | 29.7519 | 27.79543 | 27.6389 | 1.956469 | 0.01621065 | 0.1403188
24.52653 | 29.74 | 27.78989 | 27.63382 | 1.950108 | 0.01623248 | 0.1398416
24.53653 | 29.7324 | 27.78439 | 27.62874 | 1.948013 | 0.01625438 | 0.1393918
24.54653 | 29.7446 | 27.77892 | 27.62368 | 1.965678 | 0.01627632 | 0.1389686
24.55653 | 29.7324 | 27.77349 | 27.61862 | 1.958907 | 0.01629832 | 0.1385704
24.56653 | 29.7157 | 27.7681 | 27.61358 | 1.9476 | 0.01632037 | 0.1381957
24.57652 | 29.6926 | 27.76275 | 27.60856 | 1.929853 | 0.01634245 | 0.1378438
24.58652 | 29.7054 | 27.75742 | 27.60354 | 1.947978 | 0.0163646 | 0.1375127
24.59652 | 29.7039 | 27.75213 | 27.59854 | 1.951772 | 0.01638679 | 0.1372016
24.60652 | 29.7033 | 27.74687 | 27.59355 | 1.956434 | 0.01640904 | 0.1369097
24.61652 | 29.6886 | 27.74163 | 27.58857 | 1.946966 | 0.01643135 | 0.1366359
24.62652 | 29.686 | 27.73643 | 27.5836 | 1.949569 | 0.0164537 | 0.1363793
24.63651 | 29.6838 | 27.73126 | 27.57865 | 1.952538 | 0.01647607 | 0.1361393
24.64651 | 29.6778 | 27.72611 | 27.5737 | 1.951685 | 0.01649853 | 0.1359147
24.65651 | 29.6844 | 27.72099 | 27.56877 | 1.963406 | 0.01652104 | 0.135705
24.66651 | 29.6596 | 27.7159 | 27.56385 | 1.9437 | 0.0165436 | 0.1355096
24.67651 | 29.6719 | 27.71083 | 27.55894 | 1.961069 | 0.0165662 | 0.1353276
24.6865 | 29.6595 | 27.70579 | 27.55404 | 1.953708 | 0.01658884 | 0.1351588
24.6965 | 29.6657 | 27.70077 | 27.54916 | 1.964929 | 0.01661155 | 0.1350022
24.7065 | 29.66 | 27.69577 | 27.54428 | 1.964225 | 0.01663431 | 0.1348574
24.7165 | 29.6583 | 27.6908 | 27.53942 | 1.967499 | 0.01665713 | 0.134724
24.7265 | 29.6676 | 27.68585 | 27.53457 | 1.98175 | 0.01668 | 0.1346013
24.7365 | 29.6469 | 27.68092 | 27.52973 | 1.965979 | 0.01670292 | 0.1344891
24.74649 | 29.6391 | 27.67602 | 27.52491 | 1.963081 | 0.01672587 | 0.1343869
24.75649 | 29.6403 | 27.67113 | 27.52009 | 1.969168 | 0.0167489 | 0.1342942
24.76649 | 29.6476 | 27.66627 | 27.51528 | 1.981333 | 0.01677197 | 0.1342106
24.77649 | 29.6379 | 27.66142 | 27.51049 | 1.976478 | 0.01679511 | 0.1341358
24.78649 | 29.6435 | 27.6566 | 27.50571 | 1.986904 | 0.01681829 | 0.1340694
24.79648 | 29.6138 | 27.6518 | 27.50094 | 1.962004 | 0.0168415 | 0.1340112
24.80648 | 29.6232 | 27.64701 | 27.49618 | 1.976191 | 0.01686479 | 0.1339608
24.81648 | 29.6267 | 27.64224 | 27.49144 | 1.984458 | 0.01688814 | 0.1339178
24.82648 | 29.6204 | 27.63749 | 27.4867 | 1.982907 | 0.01691154 | 0.1338821
24.83648 | 29.6199 | 27.63276 | 27.48197 | 1.987137 | 0.01693499 | 0.1338533
24.84648 | 29.606 | 27.62805 | 27.47726 | 1.977949 | 0.01695849 | 0.1338313
24.85647 | 29.6036 | 27.62336 | 27.47256 | 1.980239 | 0.01698203 | 0.1338157
24.86647 | 29.6047 | 27.61868 | 27.46787 | 1.986016 | 0.01700564 | 0.1338063
24.87647 | 29.6086 | 27.61402 | 27.46319 | 1.994575 | 0.01702931 | 0.1338029
24.88647 | 29.5864 | 27.60938 | 27.45852 | 1.977018 | 0.01705303 | 0.1338053
24.89647 | 29.5854 | 27.60476 | 27.45387 | 1.980643 | 0.01707681 | 0.1338134
24.90646 | 29.594 | 27.60015 | 27.44923 | 1.993848 | 0.01710062 | 0.1338268
24.91646 | 29.5834 | 27.59556 | 27.44459 | 1.98784 | 0.0171245 | 0.1338454
24.92646 | 29.5892 | 27.59098 | 27.43997 | 1.998216 | 0.01714845 | 0.1338691
24.93646 | 29.5659 | 27.58642 | 27.43535 | 1.979477 | 0.01717245 | 0.1338977
24.94646 | 29.5653 | 27.58188 | 27.43075 | 1.983421 | 0.01719649 | 0.133931
24.95645 | 29.5818 | 27.57735 | 27.42617 | 2.004445 | 0.01722058 | 0.1339688
24.96645 | 29.5658 | 27.57284 | 27.42159 | 1.992958 | 0.01724475 | 0.1340112
24.97645 | 29.5737 | 27.56834 | 27.41702 | 2.005356 | 0.01726896 | 0.1340578
24.98645 | 29.5434 | 27.56386 | 27.41246 | 1.979539 | 0.01729324 | 0.1341086
24.99645 | 29.549 | 27.55939 | 27.40791 | 1.989606 | 0.01731758 | 0.1341634
25.00645 | 29.5561 | 27.55494 | 27.40338 | 2.001159 | 0.01734197 | 0.1342222
25.01644 | 29.5535 | 27.55051 | 27.39886 | 2.002992 | 0.01736638 | 0.1342847
25.02644 | 29.5457 | 27.54608 | 27.39434 | 1.999615 | 0.01739089 | 0.1343509
25.03644 | 29.5371 | 27.54168 | 27.38984 | 1.995424 | 0.01741545 | 0.1344208
25.04644 | 29.541 | 27.53728 | 27.38535 | 2.003718 | 0.01744007 | 0.1344941
25.05644 | 29.5309 | 27.5329 | 27.38087 | 1.997999 | 0.01746474 | 0.1345709
25.06643 | 29.553 | 27.52854 | 27.3764 | 2.02446 | 0.01748945 | 0.1346508
25.07643 | 29.5392 | 27.52419 | 27.37194 | 2.015012 | 0.01751424 | 0.134734
25.08643 | 29.5286 | 27.51985 | 27.36749 | 2.00875 | 0.01753909 | 0.1348204
25.09643 | 29.5181 | 27.51553 | 27.36305 | 2.002574 | 0.01756399 | 0.1349098
25.10643 | 29.5302 | 27.51122 | 27.35862 | 2.018985 | 0.01758895 | 0.1350022
25.11643 | 29.5305 | 27.50692 | 27.35421 | 2.023582 | 0.01761397 | 0.1350974
25.12642 | 29.5338 | 27.50264 | 27.3498 | 2.031161 | 0.01763903 | 0.1351954
25.13642 | 29.5355 | 27.49837 | 27.34541 | 2.037131 | 0.01766417 | 0.1352962
25.14642 | 29.5409 | 27.49411 | 27.34102 | 2.046788 | 0.01768937 | 0.1353997
25.15642 | 29.5397 | 27.48987 | 27.33665 | 2.049831 | 0.01771463 | 0.1355058
25.16642 | 29.5451 | 27.48564 | 27.33228 | 2.059461 | 0.01773994 | 0.1356145
25.17641 | 29.544 | 27.48143 | 27.32793 | 2.062575 | 0.01776529 | 0.1357256
25.18641 | 29.5482 | 27.47722 | 27.32359 | 2.070979 | 0.01779073 | 0.1358392
25.19641 | 29.5552 | 27.47303 | 27.31926 | 2.08217 | 0.01781623 | 0.1359552
25.20641 | 29.5717 | 27.46885 | 27.31494 | 2.102849 | 0.01784178 | 0.1360735
25.21641 | 29.5917 | 27.46469 | 27.31062 | 2.127015 | 0.0178674 | 0.1361941
25.22641 | 29.5905 | 27.46053 | 27.30632 | 2.129968 | 0.01789308 | 0.1363169
25.2364 | 29.5966 | 27.4564 | 27.30203 | 2.140205 | 0.01791879 | 0.1364418
25.2464 | 29.5932 | 27.45227 | 27.29775 | 2.140933 | 0.01794459 | 0.136569
25.2564 | 29.6289 | 27.44815 | 27.29348 | 2.180748 | 0.01797045 | 0.1366982
25.2664 | 29.6303 | 27.44405 | 27.28922 | 2.186252 | 0.01799637 | 0.1368295
25.2764 | 29.642 | 27.43996 | 27.28497 | 2.202043 | 0.01802235 | 0.1369629
25.28639 | 29.6724 | 27.43588 | 27.28074 | 2.236517 | 0.01804837 | 0.1370981
25.29639 | 29.6726 | 27.43182 | 27.27651 | 2.240784 | 0.01807447 | 0.1372353
25.30639 | 29.6951 | 27.42776 | 27.27229 | 2.267338 | 0.01810064 | 0.1373744
25.31639 | 29.722 | 27.42372 | 27.26808 | 2.29828 | 0.01812687 | 0.1375154
25.32639 | 29.7374 | 27.41969 | 27.26388 | 2.317711 | 0.01815317 | 0.1376583
25.33639 | 29.7447 | 27.41567 | 27.25969 | 2.329029 | 0.01817952 | 0.1378029
25.34638 | 29.7796 | 27.41167 | 27.25551 | 2.367931 | 0.01820591 | 0.1379492
25.35638 | 29.7973 | 27.40767 | 27.25134 | 2.389626 | 0.01823239 | 0.1380974
25.36638 | 29.8335 | 27.40369 | 27.24718 | 2.429809 | 0.01825894 | 0.1382472
25.37638 | 29.8373 | 27.39972 | 27.24304 | 2.43758 | 0.01828554 | 0.1383988
25.38638 | 29.8722 | 27.39576 | 27.2389 | 2.476439 | 0.01831221 | 0.138552
25.39637 | 29.9011 | 27.39182 | 27.23477 | 2.509283 | 0.01833892 | 0.1387067
25.40637 | 29.9451 | 27.38788 | 27.23065 | 2.557219 | 0.01836572 | 0.1388632
25.41637 | 29.9767 | 27.38396 | 27.22654 | 2.592744 | 0.01839259 | 0.1390212
25.42637 | 30.0101 | 27.38004 | 27.22244 | 2.630057 | 0.01841952 | 0.1391809
25.43637 | 30.03 | 27.37614 | 27.21835 | 2.653859 | 0.01844651 | 0.139342
25.44637 | 30.0657 | 27.37225 | 27.21427 | 2.693449 | 0.01847357 | 0.1395047
25.45636 | 30.1218 | 27.36838 | 27.21021 | 2.753425 | 0.01850067 | 0.1396687
25.46636 | 30.163 | 27.36451 | 27.20615 | 2.798492 | 0.01852785 | 0.1398343
25.47636 | 30.2104 | 27.36065 | 27.20209 | 2.849749 | 0.01855511 | 0.1400014
25.48636 | 30.2599 | 27.35681 | 27.19805 | 2.903094 | 0.01858243 | 0.14017
25.49636 | 30.3151 | 27.35297 | 27.19402 | 2.962128 | 0.01860981 | 0.1403399
25.50635 | 30.3466 | 27.34915 | 27.19 | 2.997447 | 0.01863724 | 0.1405111
25.51635 | 30.4162 | 27.34534 | 27.18599 | 3.070859 | 0.01866476 | 0.1406838
25.52635 | 30.4888 | 27.34154 | 27.18199 | 3.14726 | 0.01869234 | 0.140858
25.53635 | 30.5409 | 27.33775 | 27.178 | 3.20315 | 0.01871999 | 0.1410334
25.54635 | 30.6085 | 27.33397 | 27.17401 | 3.274529 | 0.01874771 | 0.1412103
25.55635 | 30.6767 | 27.3302 | 27.17004 | 3.346497 | 0.0187755 | 0.1413884
25.56634 | 30.7553 | 27.32645 | 27.16608 | 3.42885 | 0.01880333 | 0.1415677
25.57634 | 30.8274 | 27.3227 | 27.16212 | 3.504697 | 0.01883125 | 0.1417484
25.58634 | 30.9063 | 27.31897 | 27.15818 | 3.587332 | 0.01885924 | 0.1419305
25.59634 | 30.9856 | 27.31524 | 27.15424 | 3.670357 | 0.0188873 | 0.1421138
25.60634 | 31.0715 | 27.31153 | 27.15032 | 3.759971 | 0.01891542 | 0.1422983
25.61633 | 31.1501 | 27.30783 | 27.1464 | 3.842271 | 0.01894359 | 0.142484
25.62633 | 31.2417 | 27.30414 | 27.14249 | 3.937563 | 0.01897186 | 0.1426711
25.63633 | 31.3382 | 27.30045 | 27.1386 | 4.037745 | 0.01900019 | 0.1428594
25.64633 | 31.4405 | 27.29678 | 27.13471 | 4.143717 | 0.01902859 | 0.1430489
25.65633 | 31.5254 | 27.29312 | 27.13083 | 4.232278 | 0.01905706 | 0.1432396
25.66633 | 31.6316 | 27.28947 | 27.12695 | 4.342128 | 0.01908561 | 0.1434315
25.67632 | 31.7289 | 27.28584 | 27.1231 | 4.443065 | 0.01911419 | 0.1436245
25.68632 | 31.8418 | 27.28221 | 27.11924 | 4.559594 | 0.01914288 | 0.1438188
25.69632 | 31.9377 | 27.27859 | 27.1154 | 4.659113 | 0.01917163 | 0.1440142
25.70632 | 32.0451 | 27.27498 | 27.11157 | 4.770122 | 0.01920045 | 0.1442109
25.71632 | 32.1589 | 27.27138 | 27.10774 | 4.887521 | 0.01922935 | 0.1444087
25.72631 | 32.2674 | 27.26779 | 27.10393 | 4.999605 | 0.01925828 | 0.1446074
25.73631 | 32.3792 | 27.26422 | 27.10012 | 5.114983 | 0.01928732 | 0.1448075
25.74631 | 32.4924 | 27.26065 | 27.09632 | 5.231751 | 0.01931643 | 0.1450087
25.75631 | 32.6113 | 27.25709 | 27.09254 | 5.354208 | 0.01934562 | 0.1452111
25.76631 | 32.734 | 27.25354 | 27.08876 | 5.480456 | 0.01937487 | 0.1454146
25.77631 | 32.8445 | 27.25001 | 27.08498 | 5.594493 | 0.0194042 | 0.1456192
25.7863 | 32.9607 | 27.24648 | 27.08123 | 5.714216 | 0.01943357 | 0.1458247
25.7963 | 33.0722 | 27.24297 | 27.07747 | 5.829233 | 0.01946304 | 0.1460315
25.8063 | 33.2014 | 27.23946 | 27.07373 | 5.96194 | 0.01949258 | 0.1462394
25.8163 | 33.2963 | 27.23596 | 27.06999 | 6.060337 | 0.01952221 | 0.1464484
25.8263 | 33.4421 | 27.23248 | 27.06627 | 6.209624 | 0.0195519 | 0.1466586
25.83629 | 33.5446 | 27.229 | 27.06255 | 6.315597 | 0.01958163 | 0.1468695
25.84629 | 33.6571 | 27.22554 | 27.05884 | 6.431564 | 0.01961148 | 0.1470818
25.85629 | 33.7639 | 27.22208 | 27.05514 | 6.541822 | 0.01964139 | 0.1472952
25.86629 | 33.8715 | 27.21863 | 27.05145 | 6.652869 | 0.01967138 | 0.1475096
25.87629 | 33.9887 | 27.21519 | 27.04777 | 6.773506 | 0.01970145 | 0.1477251
25.88629 | 34.0906 | 27.21177 | 27.04409 | 6.878834 | 0.01973159 | 0.1479417
25.89628 | 34.1974 | 27.20835 | 27.04043 | 6.989048 | 0.01976178 | 0.1481591
25.90628 | 34.2732 | 27.20494 | 27.03677 | 7.068257 | 0.01979207 | 0.1483778
25.91628 | 34.3827 | 27.20155 | 27.03313 | 7.181155 | 0.01982244 | 0.1485976
25.92628 | 34.4654 | 27.19816 | 27.02949 | 7.267244 | 0.01985288 | 0.1488184
25.93628 | 34.5662 | 27.19478 | 27.02585 | 7.371423 | 0.01988341 | 0.1490403
25.94627 | 34.6263 | 27.19141 | 27.02223 | 7.434889 | 0.01991397 | 0.149263
25.95627 | 34.7124 | 27.18805 | 27.01862 | 7.524349 | 0.01994465 | 0.149487
25.96627 | 34.7772 | 27.1847 | 27.01501 | 7.592499 | 0.0199754 | 0.1497121
25.97627 | 34.832 | 27.18136 | 27.01142 | 7.650639 | 0.02000623 | 0.1499381
25.98627 | 34.8944 | 27.17803 | 27.00783 | 7.716371 | 0.02003714 | 0.1501653
25.99627 | 34.9352 | 27.17471 | 27.00425 | 7.760492 | 0.02006813 | 0.1503934
26.00626 | 34.9862 | 27.1714 | 27.00068 | 7.814801 | 0.02009916 | 0.1506224
26.01626 | 35.0123 | 27.1681 | 26.99711 | 7.844204 | 0.02013031 | 0.1508527
26.02626 | 35.035 | 27.1648 | 26.99356 | 7.870197 | 0.02016153 | 0.151084
26.03626 | 35.041 | 27.16152 | 26.99001 | 7.879481 | 0.02019283 | 0.1513164
26.04626 | 35.0682 | 27.15824 | 26.98647 | 7.909955 | 0.02022421 | 0.1515498
26.05625 | 35.0744 | 27.15498 | 26.98294 | 7.919417 | 0.02025565 | 0.151784
26.06625 | 35.0817 | 27.15173 | 26.97942 | 7.929973 | 0.02028718 | 0.1520194
26.07625 | 35.0391 | 27.14848 | 26.97591 | 7.89062 | 0.02031881 | 0.1522559
26.08625 | 35.0394 | 27.14524 | 26.9724 | 7.894157 | 0.02035051 | 0.1524935
26.09625 | 35.002 | 27.14201 | 26.9689 | 7.859985 | 0.0203823 | 0.1527321
26.10625 | 34.974 | 27.1388 | 26.96541 | 7.835204 | 0.02041416 | 0.1529717
26.11624 | 34.9126 | 27.13559 | 26.96193 | 7.777011 | 0.02044608 | 0.1532121
26.12624 | 34.8875 | 27.13239 | 26.95846 | 7.755111 | 0.02047811 | 0.1534539
26.13624 | 34.8126 | 27.1292 | 26.95499 | 7.683403 | 0.02051022 | 0.1536966
26.14624 | 34.7559 | 27.12601 | 26.95153 | 7.629885 | 0.02054241 | 0.1539404
26.15624 | 34.6724 | 27.12284 | 26.94808 | 7.549558 | 0.02057469 | 0.1541853
26.16623 | 34.5986 | 27.11968 | 26.94464 | 7.478919 | 0.02060701 | 0.1544309
26.17623 | 34.5153 | 27.11653 | 26.94121 | 7.398774 | 0.02063946 | 0.1546779
26.18623 | 34.4098 | 27.11338 | 26.93778 | 7.296421 | 0.02067199 | 0.1549259
26.19623 | 34.3208 | 27.11024 | 26.93436 | 7.210558 | 0.02070459 | 0.1551749
26.20623 | 34.2183 | 27.10711 | 26.93095 | 7.111186 | 0.02073729 | 0.155425
26.21623 | 34.0969 | 27.10399 | 26.92755 | 6.992905 | 0.02077007 | 0.1556761
26.22622 | 33.9918 | 27.10089 | 26.92416 | 6.890912 | 0.0208029 | 0.1559281
26.23622 | 33.872 | 27.09779 | 26.92077 | 6.774214 | 0.02083585 | 0.1561814
26.24622 | 33.7422 | 27.09469 | 26.91739 | 6.647506 | 0.02086889 | 0.1564357
26.25622 | 33.6109 | 27.09161 | 26.91402 | 6.51929 | 0.020902 | 0.156691
26.26622 | 33.4887 | 27.08854 | 26.91065 | 6.400165 | 0.02093521 | 0.1569475
26.27621 | 33.3506 | 27.08547 | 26.9073 | 6.265128 | 0.02096847 | 0.1572048
26.28621 | 33.2184 | 27.08241 | 26.90395 | 6.135985 | 0.02100185 | 0.1574633
26.29621 | 33.0774 | 27.07937 | 26.90061 | 5.998034 | 0.02103532 | 0.157723
26.30621 | 32.9299 | 27.07633 | 26.89727 | 5.853574 | 0.02106887 | 0.1579837
26.31621 | 32.7982 | 27.0733 | 26.89395 | 5.724905 | 0.02110251 | 0.1582455
26.32621 | 32.6529 | 27.07027 | 26.89063 | 5.582627 | 0.02113624 | 0.1585084
26.3362 | 32.5055 | 27.06726 | 26.88732 | 5.438238 | 0.02117003 | 0.1587721
26.3462 | 32.3468 | 27.06426 | 26.88402 | 5.282543 | 0.02120393 | 0.1590371
26.3562 | 32.2184 | 27.06126 | 26.88072 | 5.15714 | 0.02123793 | 0.1593033
26.3662 | 32.0759 | 27.05827 | 26.87743 | 5.017628 | 0.02127201 | 0.1595705
26.3762 | 31.9265 | 27.05529 | 26.87415 | 4.871207 | 0.02130619 | 0.1598389
26.38619 | 31.7875 | 27.05232 | 26.87088 | 4.735175 | 0.02134042 | 0.160108
26.39619 | 31.6599 | 27.04936 | 26.86761 | 4.610537 | 0.02137477 | 0.1603786
26.40619 | 31.4983 | 27.04641 | 26.86435 | 4.451891 | 0.02140921 | 0.1606502
26.41619 | 31.3651 | 27.04346 | 26.8611 | 4.321636 | 0.02144375 | 0.160923
26.42619 | 31.237 | 27.04053 | 26.85785 | 4.196473 | 0.02147838 | 0.1611968
26.43619 | 31.0813 | 27.0376 | 26.85461 | 4.043702 | 0.02151309 | 0.1614718
26.44618 | 30.956 | 27.03468 | 26.85139 | 3.921319 | 0.02154787 | 0.1617477
26.45618 | 30.8344 | 27.03177 | 26.84816 | 3.80263 | 0.02158277 | 0.1620249
26.46618 | 30.7087 | 27.02887 | 26.84495 | 3.679834 | 0.02161776 | 0.1623033
26.47618 | 30.5745 | 27.02597 | 26.84174 | 3.548528 | 0.02165285 | 0.1625828
26.48618 | 30.4583 | 27.02308 | 26.83853 | 3.435215 | 0.02168803 | 0.1628635
26.49617 | 30.3314 | 27.02021 | 26.83534 | 3.31119 | 0.02172327 | 0.1631451
26.50617 | 30.2052 | 27.01734 | 26.83215 | 3.18786 | 0.02175864 | 0.163428
26.51617 | 30.0929 | 27.01448 | 26.82897 | 3.078422 | 0.0217941 | 0.1637122
26.52617 | 29.9742 | 27.01162 | 26.8258 | 2.962575 | 0.02182966 | 0.1639975
26.53617 | 29.8526 | 27.00878 | 26.82263 | 2.843821 | 0.02186531 | 0.1642839
26.54617 | 29.7507 | 27.00594 | 26.81947 | 2.744757 | 0.02190106 | 0.1645716
26.55616 | 29.6497 | 27.00312 | 26.81632 | 2.646583 | 0.02193686 | 0.1648601
26.56616 | 29.5315 | 27.0003 | 26.81317 | 2.531204 | 0.0219728 | 0.1651501
26.57616 | 29.4459 | 26.99748 | 26.81003 | 2.448416 | 0.02200884 | 0.1654413
26.58616 | 29.3193 | 26.99468 | 26.8069 | 2.324621 | 0.02204497 | 0.1657337
26.59616 | 29.2282 | 26.99188 | 26.80377 | 2.236317 | 0.0220812 | 0.1660273
26.60615 | 29.129 | 26.9891 | 26.80066 | 2.139902 | 0.02211749 | 0.1663219
26.61615 | 29.0395 | 26.98632 | 26.79755 | 2.053182 | 0.02215391 | 0.1666179
26.62615 | 28.9458 | 26.98355 | 26.79444 | 1.962254 | 0.02219043 | 0.1669151
26.63615 | 28.8567 | 26.98078 | 26.79134 | 1.875918 | 0.02222705 | 0.1672136
26.64615 | 28.7726 | 26.97803 | 26.78825 | 1.794574 | 0.02226377 | 0.1675134
26.65615 | 28.6881 | 26.97528 | 26.78516 | 1.712822 | 0.02230059 | 0.1678143
26.66614 | 28.6159 | 26.97254 | 26.78209 | 1.643359 | 0.02233747 | 0.1681163
26.67614 | 28.5305 | 26.96981 | 26.77901 | 1.560691 | 0.02237449 | 0.1684197
26.68614 | 28.4603 | 26.96708 | 26.77595 | 1.493215 | 0.02241161 | 0.1687245
26.69614 | 28.3843 | 26.96437 | 26.77289 | 1.419931 | 0.02244883 | 0.1690305
26.70614 | 28.3249 | 26.96166 | 26.76984 | 1.363239 | 0.02248615 | 0.1693378
26.71613 | 28.2374 | 26.95896 | 26.76679 | 1.278437 | 0.02252353 | 0.1696461
26.72613 | 28.1788 | 26.95627 | 26.76375 | 1.222529 | 0.02256106 | 0.1699559
26.73613 | 28.1229 | 26.95359 | 26.76072 | 1.169314 | 0.02259868 | 0.1702671
26.74613 | 28.0708 | 26.95091 | 26.75769 | 1.119891 | 0.02263641 | 0.1705796
26.75613 | 28.0229 | 26.94824 | 26.75467 | 1.07466 | 0.02267424 | 0.1708934
26.76613 | 27.9568 | 26.94558 | 26.75166 | 1.011221 | 0.02271218 | 0.1712086
26.77612 | 27.9087 | 26.94293 | 26.74865 | 0.9657713 | 0.02275018 | 0.1715247
26.78612 | 27.845 | 26.94028 | 26.74565 | 0.9047168 | 0.02278832 | 0.1718426
26.79612 | 27.8063 | 26.93765 | 26.74266 | 0.8686546 | 0.02282657 | 0.1721617
26.80612 | 27.761 | 26.93502 | 26.73967 | 0.8259847 | 0.02286492 | 0.1724823
26.81612 | 27.7206 | 26.93239 | 26.73669 | 0.788207 | 0.02290338 | 0.1728042
26.82611 | 27.685 | 26.92978 | 26.73371 | 0.755219 | 0.0229419 | 0.1731272
26.83611 | 27.6362 | 26.92717 | 26.73074 | 0.7090259 | 0.02298057 | 0.1734519
26.84611 | 27.5863 | 26.92457 | 26.72778 | 0.6617252 | 0.02301935 | 0.173778
26.85611 | 27.5597 | 26.92198 | 26.72482 | 0.6377168 | 0.02305823 | 0.1741055
26.86611 | 27.5298 | 26.9194 | 26.72187 | 0.6104008 | 0.02309722 | 0.1744344
26.87611 | 27.4771 | 26.91682 | 26.71892 | 0.5602771 | 0.02313632 | 0.1747647
26.8861 | 27.4547 | 26.91426 | 26.71599 | 0.5404432 | 0.02317548 | 0.1750962
26.8961 | 27.4224 | 26.9117 | 26.71305 | 0.5107043 | 0.0232148 | 0.1754294
26.9061 | 27.3885 | 26.90914 | 26.71012 | 0.4793579 | 0.02325423 | 0.1757641
26.9161 | 27.3635 | 26.9066 | 26.7072 | 0.4569038 | 0.02329376 | 0.1761003
26.9261 | 27.3137 | 26.90406 | 26.70429 | 0.4096422 | 0.0233334 | 0.176438
26.93609 | 27.3024 | 26.90153 | 26.70138 | 0.4008706 | 0.02337311 | 0.1767768
26.94609 | 27.2749 | 26.89901 | 26.69848 | 0.3758939 | 0.02341298 | 0.1771175
26.95609 | 27.2389 | 26.89649 | 26.69558 | 0.3424097 | 0.02345295 | 0.1774597
26.96609 | 27.2295 | 26.89398 | 26.69269 | 0.3355181 | 0.02349304 | 0.1778034
26.97609 | 27.1902 | 26.89148 | 26.6898 | 0.2987189 | 0.02353324 | 0.1781487
26.98609 | 27.1663 | 26.88899 | 26.68692 | 0.2773122 | 0.02357356 | 0.1784955
26.99608 | 27.1505 | 26.8865 | 26.68405 | 0.2639957 | 0.02361393 | 0.1788435
27.00608 | 27.1216 | 26.88403 | 26.68118 | 0.2375741 | 0.02365447 | 0.1791935
27.01608 | 27.1043 | 26.88155 | 26.67831 | 0.2227451 | 0.02369512 | 0.179545
27.02608 | 27.0829 | 26.87909 | 26.67546 | 0.2038087 | 0.02373589 | 0.1798982
27.03608 | 27.0596 | 26.87664 | 26.67261 | 0.1829649 | 0.02377677 | 0.180253
27.04607 | 27.0413 | 26.87419 | 26.66976 | 0.1671112 | 0.02381772 | 0.180609
27.05607 | 27.0193 | 26.87175 | 26.66692 | 0.1475526 | 0.02385883 | 0.1809671
27.06607 | 27.0089 | 26.86931 | 26.66409 | 0.1395866 | 0.02390006 | 0.1813268
27.07607 | 26.988 | 26.86689 | 26.66126 | 0.1211132 | 0.0239414 | 0.1816882
27.08607 | 26.9632 | 26.86447 | 26.65843 | 0.09873248 | 0.02398286 | 0.1820513
27.09607 | 26.9512 | 26.86206 | 26.65562 | 0.08914439 | 0.02402444 | 0.1824161
27.10606 | 26.9255 | 26.85965 | 26.65281 | 0.06584659 | 0.02406609 | 0.1827822
27.11606 | 26.9227 | 26.85726 | 26.65 | 0.06544384 | 0.02410791 | 0.1831505
27.12606 | 26.8997 | 26.85487 | 26.6472 | 0.04483378 | 0.02414984 | 0.1835205
27.13606 | 26.8832 | 26.85248 | 26.6444 | 0.0307164 | 0.02419189 | 0.1838923
27.14606 | 26.8607 | 26.85011 | 26.64161 | 0.01059172 | 0.02423406 | 0.1842658
27.15605 | 26.844 | 26.84774 | 26.63883 | -0.003742643 | 0.02427631 | 0.1846408
27.16605 | 26.8303 | 26.84538 | 26.63605 | -0.0150819 | 0.02431872 | 0.185018
27.17605 | 26.8169 | 26.84303 | 26.63327 | -0.02612844 | 0.02436125 | 0.185397
27.18605 | 26.7914 | 26.84068 | 26.6305 | -0.04928225 | 0.02440391 | 0.1857779
27.19605 | 26.7781 | 26.83834 | 26.62774 | -0.06024333 | 0.02444668 | 0.1861606
27.20605 | 26.7622 | 26.83601 | 26.62498 | -0.07381168 | 0.02448958 | 0.1865452
27.21604 | 26.7472 | 26.83369 | 26.62223 | -0.0864896 | 0.02453256 | 0.1869314
27.22604 | 26.7374 | 26.83137 | 26.61948 | -0.09397242 | 0.0245757 | 0.1873198
27.23604 | 26.6974 | 26.82906 | 26.61673 | -0.1316625 | 0.02461897 | 0.1877102
27.24604 | 26.6962 | 26.82676 | 26.61399 | -0.1305598 | 0.02466236 | 0.1881026
27.25604 | 26.6807 | 26.82446 | 26.61126 | -0.1437644 | 0.02470588 | 0.1884969
27.26603 | 26.66 | 26.82218 | 26.60854 | -0.1621784 | 0.02474948 | 0.1888929
27.27603 | 26.6438 | 26.8199 | 26.60581 | -0.1760974 | 0.02479325 | 0.1892913
27.28603 | 26.6316 | 26.81762 | 26.60309 | -0.1860236 | 0.02483714 | 0.1896917
27.29603 | 26.6187 | 26.81536 | 26.60038 | -0.196657 | 0.02488116 | 0.1900942
27.30603 | 26.591 | 26.8131 | 26.59767 | -0.2220977 | 0.02492532 | 0.1904988
27.31603 | 26.584 | 26.81085 | 26.59497 | -0.2268455 | 0.0249696 | 0.1909055
27.32602 | 26.5561 | 26.8086 | 26.59227 | -0.2525028 | 0.02501395 | 0.1913139
27.33602 | 26.5466 | 26.80637 | 26.58958 | -0.2597651 | 0.02505849 | 0.1917249
27.34602 | 26.5256 | 26.80413 | 26.58689 | -0.2785345 | 0.02510316 | 0.1921381
27.35602 | 26.5114 | 26.80191 | 26.58421 | -0.2905112 | 0.02514795 | 0.1925535
27.36602 | 26.5065 | 26.7997 | 26.58153 | -0.2931951 | 0.02519287 | 0.1929711
27.37601 | 26.4719 | 26.79749 | 26.57886 | -0.3255884 | 0.02523789 | 0.1933906
27.38601 | 26.4561 | 26.79529 | 26.57619 | -0.3391867 | 0.02528307 | 0.1938127
27.39601 | 26.4505 | 26.79309 | 26.57353 | -0.3425922 | 0.02532839 | 0.1942372
27.40601 | 26.4224 | 26.7909 | 26.57087 | -0.3685049 | 0.02537385 | 0.194664
27.41601 | 26.4124 | 26.78872 | 26.56821 | -0.3763249 | 0.02541943 | 0.1950932
27.42601 | 26.3952 | 26.78655 | 26.56556 | -0.391352 | 0.02546515 | 0.1955247
27.436 | 26.3628 | 26.78439 | 26.56292 | -0.4215886 | 0.02551096 | 0.1959583
27.446 | 26.3439 | 26.78223 | 26.56028 | -0.4383302 | 0.02555695 | 0.1963947
27.456 | 26.3299 | 26.78008 | 26.55764 | -0.450179 | 0.02560307 | 0.1968337
27.466 | 26.291 | 26.77794 | 26.55501 | -0.4869351 | 0.02564933 | 0.1972751
27.476 | 26.2851 | 26.7758 | 26.55238 | -0.4906985 | 0.02569573 | 0.1977191
27.48599 | 26.2564 | 26.77367 | 26.54976 | -0.5172712 | 0.02574222 | 0.1981652
27.49599 | 26.2576 | 26.77155 | 26.54715 | -0.513949 | 0.02578889 | 0.1986143
27.50599 | 26.2072 | 26.76943 | 26.54453 | -0.5622342 | 0.0258357 | 0.1990661
27.51599 | 26.1797 | 26.76733 | 26.54192 | -0.5876266 | 0.02588264 | 0.1995206
27.52599 | 26.1795 | 26.76523 | 26.53932 | -0.5857263 | 0.02592973 | 0.1999778
27.53599 | 26.1398 | 26.76313 | 26.53672 | -0.6233333 | 0.02597696 | 0.2004377
27.54598 | 26.1114 | 26.76105 | 26.53413 | -0.6496497 | 0.02602428 | 0.2008999
27.55598 | 26.0789 | 26.75897 | 26.53153 | -0.6800713 | 0.02607178 | 0.2013655
27.56598 | 26.0745 | 26.7569 | 26.52895 | -0.6824003 | 0.02611944 | 0.2018339
27.57598 | 26.0435 | 26.75484 | 26.52636 | -0.7113366 | 0.02616723 | 0.2023051
27.58598 | 26.0057 | 26.75278 | 26.52379 | -0.7470803 | 0.02621516 | 0.2027793
27.59597 | 25.9961 | 26.75073 | 26.52121 | -0.7546335 | 0.02626319 | 0.203256
27.60597 | 25.9514 | 26.74869 | 26.51864 | -0.797292 | 0.02631142 | 0.2037362
27.61597 | 25.9402 | 26.74666 | 26.51608 | -0.8064579 | 0.02635978 | 0.2042195
27.62597 | 25.9008 | 26.74463 | 26.51352 | -0.8438313 | 0.02640829 | 0.2047058
27.63597 | 25.8859 | 26.74261 | 26.51096 | -0.8567121 | 0.02645695 | 0.2051954
27.64597 | 25.8527 | 26.7406 | 26.50841 | -0.8879005 | 0.02650575 | 0.2056881
27.65596 | 25.8404 | 26.7386 | 26.50586 | -0.8981983 | 0.02655465 | 0.2061835
27.66596 | 25.8192 | 26.7366 | 26.50332 | -0.9174017 | 0.02660375 | 0.2066827
27.67596 | 25.7762 | 26.73461 | 26.50077 | -0.9584126 | 0.026653 | 0.2071853
27.68596 | 25.7542 | 26.73263 | 26.49824 | -0.9784311 | 0.02670239 | 0.2076913
27.69596 | 25.7291 | 26.73066 | 26.4957 | -1.001557 | 0.02675193 | 0.2082006
27.70595 | 25.7269 | 26.72869 | 26.49318 | -1.001793 | 0.02680157 | 0.208713
27.71595 | 25.6892 | 26.72673 | 26.49065 | -1.037534 | 0.02685142 | 0.2092294
27.72595 | 25.6626 | 26.72478 | 26.48813 | -1.062184 | 0.02690141 | 0.2097495
27.73595 | 25.6601 | 26.72284 | 26.48562 | -1.06274 | 0.02695156 | 0.2102732
27.74595 | 25.6216 | 26.72091 | 26.4831 | -1.099305 | 0.02700186 | 0.2108006
27.75595 | 25.6071 | 26.71898 | 26.48059 | -1.111878 | 0.02705231 | 0.2113318
27.76594 | 25.5966 | 26.71706 | 26.47809 | -1.12046 | 0.02710287 | 0.2118663
27.77594 | 25.5592 | 26.71515 | 26.47559 | -1.155948 | 0.02715363 | 0.2124052
27.78594 | 25.5399 | 26.71324 | 26.47309 | -1.173344 | 0.02720455 | 0.2129481
27.79594 | 25.5323 | 26.71135 | 26.4706 | -1.179048 | 0.02725562 | 0.2134951
27.80594 | 25.5126 | 26.70946 | 26.46811 | -1.19686 | 0.02730685 | 0.2140461
27.81593 | 25.4845 | 26.70758 | 26.46562 | -1.223082 | 0.02735818 | 0.2146007
27.82593 | 25.4726 | 26.70571 | 26.46314 | -1.23311 | 0.02740973 | 0.2151602
27.83593 | 25.4452 | 26.70385 | 26.46066 | -1.258647 | 0.02746143 | 0.215724
27.84593 | 25.4204 | 26.70199 | 26.45819 | -1.281591 | 0.02751329 | 0.2162921
27.85593 | 25.4147 | 26.70014 | 26.45571 | -1.285444 | 0.02756531 | 0.2168647
27.86593 | 25.384 | 26.69831 | 26.45325 | -1.314306 | 0.02761749 | 0.2174419
27.87592 | 25.3873 | 26.69648 | 26.45078 | -1.309177 | 0.02766978 | 0.2180232
27.88592 | 25.3586 | 26.69466 | 26.44832 | -1.336055 | 0.02772228 | 0.2186097
27.89592 | 25.3295 | 26.69284 | 26.44587 | -1.363342 | 0.02777495 | 0.219201
27.90592 | 25.3223 | 26.69104 | 26.44341 | -1.368737 | 0.02782778 | 0.2197973
27.91592 | 25.2828 | 26.68924 | 26.44096 | -1.40644 | 0.02788077 | 0.2203985
27.92591 | 25.2827 | 26.68745 | 26.43852 | -1.404755 | 0.02793387 | 0.2210042
27.93591 | 25.2607 | 26.68568 | 26.43607 | -1.424976 | 0.02798719 | 0.2216156
27.94591 | 25.2469 | 26.68391 | 26.43363 | -1.437006 | 0.02804068 | 0.2222324
27.95591 | 25.2293 | 26.68214 | 26.4312 | -1.452845 | 0.02809434 | 0.2228545
27.96591 | 25.215 | 26.68039 | 26.42876 | -1.465393 | 0.02814816 | 0.2234822
27.97591 | 25.1916 | 26.67865 | 26.42633 | -1.48705 | 0.02820215 | 0.2241154
27.9859 | 25.1673 | 26.67692 | 26.42391 | -1.509618 | 0.02825625 | 0.2247536
27.9959 | 25.1505 | 26.67519 | 26.42148 | -1.524694 | 0.02831059 | 0.2253984
28.0059 | 25.1442 | 26.67348 | 26.41906 | -1.529279 | 0.02836508 | 0.2260491
28.0159 | 25.1069 | 26.67177 | 26.41665 | -1.564873 | 0.02841975 | 0.2267059
28.0259 | 25.1039 | 26.67008 | 26.41423 | -1.566177 | 0.02847458 | 0.2273689
28.03589 | 25.0854 | 26.66839 | 26.41183 | -1.582993 | 0.02852955 | 0.2280376
28.04589 | 25.0658 | 26.66672 | 26.40942 | -1.600917 | 0.02858473 | 0.2287133
28.05589 | 25.0567 | 26.66505 | 26.40701 | -1.60835 | 0.02864009 | 0.2293957
28.06589 | 25.0379 | 26.66339 | 26.40461 | -1.625494 | 0.02869564 | 0.2300848
28.07589 | 25.029 | 26.66175 | 26.40222 | -1.632747 | 0.02875135 | 0.2307809
28.08589 | 25.0007 | 26.66011 | 26.39982 | -1.659412 | 0.02880723 | 0.2314839
28.09588 | 24.9975 | 26.65849 | 26.39743 | -1.660988 | 0.02886324 | 0.2321935
28.10588 | 24.9701 | 26.65687 | 26.39504 | -1.686773 | 0.02891948 | 0.2329112
28.11588 | 24.9566 | 26.65527 | 26.39266 | -1.698669 | 0.0289759 | 0.2336364
28.12588 | 24.9433 | 26.65368 | 26.39027 | -1.710375 | 0.0290325 | 0.2343693
28.13588 | 24.9379 | 26.65209 | 26.38789 | -1.714193 | 0.02908928 | 0.2351101
28.14587 | 24.9129 | 26.65052 | 26.38552 | -1.737624 | 0.02914619 | 0.2358583
28.15587 | 24.9073 | 26.64896 | 26.38315 | -1.741664 | 0.02920333 | 0.2366155
28.16587 | 24.8842 | 26.64742 | 26.38077 | -1.763216 | 0.02926065 | 0.2373812
28.17587 | 24.8733 | 26.64588 | 26.37841 | -1.772579 | 0.02931816 | 0.2381555
28.18587 | 24.8732 | 26.64436 | 26.37604 | -1.771155 | 0.02937586 | 0.2389388
28.19586 | 24.8463 | 26.64284 | 26.37368 | -1.796544 | 0.02943367 | 0.2397304
28.20586 | 24.8376 | 26.64134 | 26.37132 | -1.803744 | 0.02949174 | 0.2405321
28.21586 | 24.8329 | 26.63986 | 26.36896 | -1.806957 | 0.02954999 | 0.2413434
28.22586 | 24.8204 | 26.63838 | 26.36661 | -1.817982 | 0.02960843 | 0.2421646
28.23586 | 24.8142 | 26.63692 | 26.36426 | -1.82272 | 0.02966705 | 0.2429958
28.24586 | 24.7914 | 26.63547 | 26.36191 | -1.844072 | 0.02972587 | 0.2438374
28.25585 | 24.7894 | 26.63404 | 26.35956 | -1.844638 | 0.02978481 | 0.2446887
28.26585 | 24.7708 | 26.63262 | 26.35722 | -1.861817 | 0.02984401 | 0.2455519
28.27585 | 24.767 | 26.63121 | 26.35488 | -1.86421 | 0.02990339 | 0.2464262
28.28585 | 24.7518 | 26.62982 | 26.35254 | -1.878017 | 0.02996298 | 0.2473121
28.29585 | 24.7394 | 26.62844 | 26.35021 | -1.889039 | 0.03002275 | 0.2482098
28.30584 | 24.7333 | 26.62708 | 26.34788 | -1.893777 | 0.03008265 | 0.2491187
28.31584 | 24.7246 | 26.62573 | 26.34555 | -1.901129 | 0.03014282 | 0.2500411
28.32584 | 24.7222 | 26.6244 | 26.34322 | -1.902197 | 0.03020317 | 0.2509763
28.33584 | 24.7058 | 26.62308 | 26.34089 | -1.91728 | 0.03026373 | 0.2519247
28.34584 | 24.6899 | 26.62178 | 26.33857 | -1.93188 | 0.03032448 | 0.2528868
28.35584 | 24.6828 | 26.6205 | 26.33625 | -1.937696 | 0.03038543 | 0.2538629
28.36583 | 24.6735 | 26.61923 | 26.33393 | -1.945731 | 0.03044652 | 0.2548525
28.37583 | 24.6575 | 26.61798 | 26.33162 | -1.960482 | 0.03050787 | 0.2558578
28.38583 | 24.6561 | 26.61675 | 26.3293 | -1.96065 | 0.03056942 | 0.2568785
28.39583 | 24.6391 | 26.61554 | 26.32699 | -1.976437 | 0.03063117 | 0.257915
28.40583 | 24.6248 | 26.61434 | 26.32468 | -1.989543 | 0.03069313 | 0.2589678
28.41582 | 24.6282 | 26.61317 | 26.32238 | -1.98497 | 0.03075522 | 0.2600363
28.42582 | 24.6105 | 26.61201 | 26.32007 | -2.001515 | 0.03081759 | 0.2611232
28.43582 | 24.5945 | 26.61088 | 26.31777 | -2.01638 | 0.03088016 | 0.2622278
28.44582 | 24.5934 | 26.60977 | 26.31547 | -2.016366 | 0.03094293 | 0.263351
28.45582 | 24.5688 | 26.60867 | 26.31317 | -2.039874 | 0.03100592 | 0.2644933
28.46582 | 24.5695 | 26.6076 | 26.31088 | -2.038104 | 0.03106912 | 0.2656552
28.47581 | 24.5431 | 26.60656 | 26.30859 | -2.063457 | 0.03113245 | 0.2668363
28.48581 | 24.5517 | 26.60553 | 26.3063 | -2.053833 | 0.03119606 | 0.2680395
28.49581 | 24.5426 | 26.60453 | 26.30401 | -2.061933 | 0.0312599 | 0.2692645
28.50581 | 24.523 | 26.60356 | 26.30172 | -2.080558 | 0.03132392 | 0.270512
28.51581 | 24.5224 | 26.60261 | 26.29944 | -2.080208 | 0.03138818 | 0.2717828
28.5258 | 24.5181 | 26.60169 | 26.29716 | -2.083586 | 0.03145259 | 0.2730764
28.5358 | 24.4873 | 26.60079 | 26.29488 | -2.113489 | 0.03151726 | 0.2743962
28.5458 | 24.4781 | 26.59992 | 26.2926 | -2.121821 | 0.03158216 | 0.2757418
28.5558 | 24.4763 | 26.59908 | 26.29032 | -2.122782 | 0.03164727 | 0.2771143
28.5658 | 24.4585 | 26.59827 | 26.28805 | -2.139773 | 0.03171261 | 0.2785146
28.5758 | 24.4573 | 26.59749 | 26.28577 | -2.140195 | 0.03177816 | 0.2799436
28.58579 | 24.4525 | 26.59675 | 26.2835 | -2.144249 | 0.03184387 | 0.2814011
28.59579 | 24.4362 | 26.59604 | 26.28124 | -2.159836 | 0.03190985 | 0.2828911
28.60579 | 24.4273 | 26.59536 | 26.27897 | -2.168058 | 0.03197607 | 0.2844133
28.61579 | 24.4058 | 26.59471 | 26.2767 | -2.188915 | 0.03204251 | 0.2859691
28.62579 | 24.4051 | 26.59411 | 26.27444 | -2.189008 | 0.03210918 | 0.2875596
28.63578 | 24.3822 | 26.59354 | 26.27218 | -2.211341 | 0.032176 | 0.2891848
28.64578 | 24.3724 | 26.59301 | 26.26992 | -2.220613 | 0.03224311 | 0.2908492
28.65578 | 24.36 | 26.59253 | 26.26766 | -2.232526 | 0.03231046 | 0.2925528
28.66578 | 24.3614 | 26.59208 | 26.26541 | -2.230681 | 0.03237803 | 0.2942973
28.67578 | 24.3386 | 26.59168 | 26.26315 | -2.253082 | 0.03244583 | 0.2960844
28.68578 | 24.3365 | 26.59133 | 26.2609 | -2.254828 | 0.03251386 | 0.2979158
28.69577 | 24.3315 | 26.59102 | 26.25865 | -2.259523 | 0.03258206 | 0.2997916
28.70577 | 24.3172 | 26.59077 | 26.2564 | -2.273568 | 0.03265056 | 0.3017176
28.71577 | 24.306 | 26.59056 | 26.25415 | -2.284565 | 0.03271929 | 0.303694
28.72577 | 24.2929 | 26.59042 | 26.25191 | -2.297517 | 0.03278825 | 0.3057232
28.73577 | 24.2835 | 26.59033 | 26.24966 | -2.306825 | 0.03285746 | 0.3078075
28.74576 | 24.2733 | 26.59029 | 26.24742 | -2.316993 | 0.03292682 | 0.3099472
28.75576 | 24.2621 | 26.59032 | 26.24518 | -2.328224 | 0.03299651 | 0.3121495
28.76576 | 24.2532 | 26.59042 | 26.24294 | -2.337219 | 0.03306642 | 0.3144151
28.77576 | 24.2438 | 26.59058 | 26.2407 | -2.346782 | 0.03313658 | 0.316747
28.78576 | 24.2312 | 26.59082 | 26.23846 | -2.359617 | 0.03320697 | 0.3191486
28.79576 | 24.2237 | 26.59113 | 26.23623 | -2.367426 | 0.03327762 | 0.3216234
28.80575 | 24.221 | 26.59151 | 26.23399 | -2.370514 | 0.03334843 | 0.3241721
28.81575 | 24.2202 | 26.59198 | 26.23176 | -2.371784 | 0.03341956 | 0.3268045
28.82575 | 24.2133 | 26.59254 | 26.22953 | -2.379241 | 0.03349095 | 0.3295221
28.83575 | 24.1967 | 26.59319 | 26.2273 | -2.39649 | 0.03356257 | 0.3323294
28.84575 | 24.1829 | 26.59394 | 26.22507 | -2.411035 | 0.03363444 | 0.3352315
28.85574 | 24.183 | 26.59478 | 26.22284 | -2.411781 | 0.03370649 | 0.3382306
28.86574 | 24.1728 | 26.59573 | 26.22062 | -2.422934 | 0.03377887 | 0.3413383
28.87574 | 24.1632 | 26.5968 | 26.21839 | -2.433602 | 0.03385149 | 0.3445579
28.88574 | 24.1722 | 26.59799 | 26.21617 | -2.425789 | 0.03392437 | 0.347896
28.89574 | 24.1433 | 26.5993 | 26.21395 | -2.456003 | 0.03399751 | 0.3513597
28.90574 | 24.1465 | 26.60075 | 26.21172 | -2.454252 | 0.03407089 | 0.3549567
28.91573 | 24.1417 | 26.60234 | 26.20951 | -2.460642 | 0.03414447 | 0.3586917
28.92573 | 24.1097 | 26.60409 | 26.20729 | -2.494386 | 0.03421838 | 0.3625808
28.93573 | 24.1152 | 26.60599 | 26.20507 | -2.490792 | 0.03429254 | 0.3666302
28.94573 | 24.0991 | 26.60807 | 26.20285 | -2.50897 | 0.03436696 | 0.3708504
28.95573 | 24.0944 | 26.61033 | 26.20064 | -2.515931 | 0.03444165 | 0.3752525
28.96572 | 24.0985 | 26.61278 | 26.19842 | -2.514285 | 0.03451652 | 0.3798441
28.97572 | 24.0821 | 26.61545 | 26.19621 | -2.533349 | 0.03459173 | 0.3846473
28.98572 | 24.0906 | 26.61834 | 26.194 | -2.527737 | 0.03466721 | 0.3896718
28.99572 | 24.0588 | 26.62146 | 26.19179 | -2.562662 | 0.03474296 | 0.3949327
29.00572 | 24.0492 | 26.62484 | 26.18958 | -2.575641 | 0.03481897 | 0.4004464
29.01572 | 24.0468 | 26.62849 | 26.18737 | -2.581691 | 0.03489525 | 0.4062303
29.02571 | 24.048 | 26.63243 | 26.18516 | -2.584428 | 0.03497173 | 0.4122972
29.03571 | 24.0337 | 26.63668 | 26.18295 | -2.602979 | 0.03504855 | 0.4186788
29.04571 | 24.0251 | 26.64126 | 26.18074 | -2.616161 | 0.03512565 | 0.4253909
29.05571 | 24.0166 | 26.6462 | 26.17854 | -2.629598 | 0.03520302 | 0.4324564
29.06571 | 24.0124 | 26.65151 | 26.17633 | -2.639113 | 0.03528067 | 0.4398996
29.0757 | 24.0186 | 26.65723 | 26.17413 | -2.638628 | 0.03535852 | 0.4477384
29.0857 | 24 | 26.66338 | 26.17193 | -2.66338 | 0.03543672 | 0.4560158
29.0957 | 23.9914 | 26.66999 | 26.16972 | -2.678593 | 0.0355152 | 0.464753
29.1057 | 23.9867 | 26.6771 | 26.16752 | -2.690397 | 0.03559397 | 0.4739808
29.1157 | 23.9854 | 26.68473 | 26.16532 | -2.699325 | 0.03567301 | 0.4837312
29.1257 | 23.9936 | 26.69291 | 26.16312 | -2.699311 | 0.03575234 | 0.4940381
29.13569 | 23.9856 | 26.70168 | 26.16092 | -2.716081 | 0.03583188 | 0.5049258
29.14569 | 23.9828 | 26.71109 | 26.15872 | -2.728288 | 0.03591178 | 0.5164521
29.15569 | 23.9814 | 26.72116 | 26.15653 | -2.739762 | 0.03599197 | 0.5286449
29.16569 | 23.9736 | 26.73194 | 26.15433 | -2.758344 | 0.03607246 | 0.5415436
29.17569 | 23.9888 | 26.74347 | 26.15213 | -2.754672 | 0.03615323 | 0.5551884
29.18568 | 23.9823 | 26.75578 | 26.14994 | -2.773476 | 0.03623422 | 0.5696063
29.19568 | 23.9763 | 26.76892 | 26.14774 | -2.792623 | 0.03631556 | 0.5848671
29.20568 | 23.9922 | 26.78294 | 26.14554 | -2.790741 | 0.03639723 | 0.6009992
29.21568 | 23.9894 | 26.79787 | 26.14335 | -2.808473 | 0.03647917 | 0.6180444
29.22568 | 23.9878 | 26.81376 | 26.14115 | -2.82596 | 0.03656144 | 0.6360436
29.23568 | 23.9801 | 26.83064 | 26.13896 | -2.850541 | 0.03664398 | 0.6550358
29.24567 | 23.993 | 26.84853 | 26.13677 | -2.855534 | 0.03672676 | 0.6750379
29.25567 | 23.9917 | 26.86751 | 26.13458 | -2.875809 | 0.03680992 | 0.6961222
29.26567 | 23.9892 | 26.88757 | 26.13238 | -2.898375 | 0.03689339 | 0.7182976
29.27567 | 23.984 | 26.90875 | 26.13019 | -2.924755 | 0.03697717 | 0.7415856
29.28567 | 23.9996 | 26.93106 | 26.128 | -2.93146 | 0.03706125 | 0.7659991
29.29566 | 24.0024 | 26.95447 | 26.12581 | -2.952069 | 0.03714557 | 0.7915128
29.30566 | 23.9928 | 26.97902 | 26.12362 | -2.986218 | 0.03723028 | 0.8181681
29.31566 | 23.9988 | 27.00465 | 26.12143 | -3.005854 | 0.03731531 | 0.8459103
29.32566 | 24.0054 | 27.03133 | 26.11924 | -3.02593 | 0.03740066 | 0.8746907
29.33566 | 24.0093 | 27.05897 | 26.11705 | -3.049671 | 0.03748632 | 0.9044369
29.34566 | 24.0131 | 27.08748 | 26.11486 | -3.074379 | 0.03757231 | 0.9350483
29.35565 | 24.0066 | 27.11669 | 26.11267 | -3.110091 | 0.03765853 | 0.966362
29.36565 | 24.0172 | 27.1465 | 26.11048 | -3.129299 | 0.03774517 | 0.9982722
29.37565 | 24.0063 | 27.17667 | 26.10829 | -3.170367 | 0.03783213 | 1.030543
29.38565 | 24.0055 | 27.20695 | 26.1061 | -3.201453 | 0.03791943 | 1.062931
29.39565 | 24.0247 | 27.23707 | 26.10391 | -3.212371 | 0.03800706 | 1.09515
29.40564 | 24.021 | 27.26666 | 26.10173 | -3.245665 | 0.03809493 | 1.126843
29.41564 | 24.0159 | 27.29545 | 26.09954 | -3.279547 | 0.03818323 | 1.157725
29.42564 | 24.0135 | 27.323 | 26.09735 | -3.309501 | 0.03827186 | 1.187379
29.43564 | 24.023 | 27.34893 | 26.09516 | -3.325929 | 0.03836084 | 1.215407
29.44564 | 24.0218 | 27.37283 | 26.09297 | -3.351031 | 0.03845016 | 1.241408
29.45564 | 24.0237 | 27.39432 | 26.09078 | -3.370617 | 0.03853983 | 1.264992
29.46563 | 24.0126 | 27.41301 | 26.0886 | -3.400407 | 0.03862976 | 1.285778
29.47563 | 24.018 | 27.42862 | 26.08641 | -3.410616 | 0.03872012 | 1.303486
29.48563 | 24.0263 | 27.44086 | 26.08422 | -3.414559 | 0.03881084 | 1.317826
29.49563 | 24.0178 | 27.44954 | 26.08203 | -3.431735 | 0.03890191 | 1.3286
29.50563 | 24.0071 | 27.45452 | 26.07984 | -3.447416 | 0.03899335 | 1.335678
29.51562 | 24.0066 | 27.45575 | 26.07766 | -3.449149 | 0.03908504 | 1.339005
29.52562 | 24.01 | 27.45326 | 26.07547 | -3.443256 | 0.03917719 | 1.33861
29.53562 | 23.9925 | 27.44713 | 26.07328 | -3.454625 | 0.0392697 | 1.334575
29.54562 | 23.9799 | 27.43751 | 26.07109 | -3.457607 | 0.03936258 | 1.327053
29.55562 | 23.9735 | 27.42461 | 26.0689 | -3.451106 | 0.03945582 | 1.316248
29.56562 | 23.9727 | 27.40867 | 26.06671 | -3.435971 | 0.03954942 | 1.302408
29.57561 | 23.9539 | 27.39 | 26.06453 | -3.4361 | 0.03964329 | 1.285831
29.58561 | 23.9337 | 27.36886 | 26.06234 | -3.43516 | 0.03973765 | 1.266787
29.59561 | 23.9295 | 27.34558 | 26.06015 | -3.416081 | 0.03983234 | 1.245603
29.60561 | 23.9092 | 27.32048 | 26.05796 | -3.411282 | 0.03992744 | 1.222599
29.61561 | 23.9047 | 27.29387 | 26.05576 | -3.389175 | 0.04002288 | 1.198087
29.6256 | 23.889 | 27.26609 | 26.05358 | -3.377089 | 0.04011861 | 1.172394
29.6356 | 23.874 | 27.23736 | 26.05138 | -3.363355 | 0.0402148 | 1.145756
29.6456 | 23.8493 | 27.20797 | 26.04919 | -3.358665 | 0.04031136 | 1.11846
29.6556 | 23.8446 | 27.17816 | 26.047 | -3.33356 | 0.04040829 | 1.09075
29.6656 | 23.81 | 27.14816 | 26.04481 | -3.338157 | 0.04050559 | 1.062842
29.6756 | 23.8037 | 27.11815 | 26.04262 | -3.314451 | 0.04060327 | 1.034931
29.68559 | 23.799 | 27.08834 | 26.04043 | -3.28934 | 0.04070122 | 1.007213
29.69559 | 23.7463 | 27.05881 | 26.03823 | -3.312513 | 0.04079964 | 0.9797819
29.70559 | 23.7514 | 27.02973 | 26.03604 | -3.278327 | 0.04089843 | 0.952791
29.71559 | 23.7366 | 27.00119 | 26.03384 | -3.264589 | 0.04099761 | 0.9263483
29.72559 | 23.7006 | 26.97329 | 26.03165 | -3.27269 | 0.04109715 | 0.9005444
29.73558 | 23.6853 | 26.94613 | 26.02945 | -3.26083 | 0.04119698 | 0.8754784
29.74558 | 23.6588 | 26.91972 | 26.02726 | -3.260918 | 0.04129729 | 0.8511625
29.75558 | 23.638 | 26.89413 | 26.02506 | -3.25613 | 0.04139799 | 0.8276703
29.76558 | 23.6239 | 26.8694 | 26.02286 | -3.245503 | 0.04149907 | 0.8050393
29.77558 | 23.6048 | 26.84556 | 26.02067 | -3.240764 | 0.04160054 | 0.7832969
29.78558 | 23.5832 | 26.82263 | 26.01847 | -3.239432 | 0.0417024 | 0.7624609
29.79557 | 23.5623 | 26.80064 | 26.01627 | -3.238336 | 0.04180455 | 0.7425598
29.80557 | 23.5366 | 26.77954 | 26.01407 | -3.242936 | 0.04190721 | 0.7235568
29.81557 | 23.5216 | 26.75935 | 26.01187 | -3.237748 | 0.04201026 | 0.7054666
29.82557 | 23.5094 | 26.74006 | 26.00967 | -3.230662 | 0.04211372 | 0.6882784
29.83557 | 23.468 | 26.72166 | 26.00747 | -3.253661 | 0.04221759 | 0.6719756
29.84556 | 23.461 | 26.70414 | 26.00527 | -3.243142 | 0.04232176 | 0.6565526
29.85556 | 23.4484 | 26.68745 | 26.00306 | -3.239045 | 0.04242646 | 0.6419543
29.86556 | 23.4184 | 26.67156 | 26.00086 | -3.25316 | 0.04253156 | 0.6281687
29.87556 | 23.4128 | 26.65646 | 25.99866 | -3.243659 | 0.04263709 | 0.6151663
29.88556 | 23.3736 | 26.64211 | 25.99645 | -3.268508 | 0.04274304 | 0.6029157
29.89556 | 23.3622 | 26.62848 | 25.99424 | -3.266277 | 0.04284941 | 0.5913843
29.90555 | 23.3462 | 26.61554 | 25.99204 | -3.269344 | 0.0429561 | 0.5805503
29.91555 | 23.3229 | 26.60325 | 25.98983 | -3.28035 | 0.04306333 | 0.5703575
29.92555 | 23.3118 | 26.59158 | 25.98762 | -3.279776 | 0.04317099 | 0.5607845
29.93555 | 23.2856 | 26.58049 | 25.98541 | -3.294888 | 0.04327909 | 0.5517988
29.94555 | 23.2731 | 26.56996 | 25.9832 | -3.296855 | 0.04338763 | 0.5433685
29.95554 | 23.2549 | 26.55996 | 25.98099 | -3.305057 | 0.04349649 | 0.5354712
29.96554 | 23.2311 | 26.55044 | 25.97878 | -3.319342 | 0.04360592 | 0.5280594
29.97554 | 23.2115 | 26.54139 | 25.97656 | -3.329892 | 0.04371578 | 0.5211136
29.98554 | 23.1903 | 26.53278 | 25.97435 | -3.342479 | 0.0438261 | 0.514606
29.99554 | 23.1688 | 26.52458 | 25.97213 | -3.355779 | 0.04393687 | 0.5085106
30.00554 | 23.1586 | 26.51676 | 25.96991 | -3.358165 | 0.0440481 | 0.5028023
30.01553 | 23.1426 | 26.50932 | 25.9677 | -3.366721 | 0.04415966 | 0.4974626
30.02553 | 23.1144 | 26.50221 | 25.96548 | -3.38781 | 0.0442718 | 0.4924587
30.03553 | 23.1107 | 26.49542 | 25.96326 | -3.384718 | 0.0443844 | 0.487775
30.04553 | 23.0854 | 26.48893 | 25.96104 | -3.403527 | 0.04449747 | 0.4833918
30.05553 | 23.0676 | 26.48272 | 25.95882 | -3.415116 | 0.044611 | 0.4792903
30.06552 | 23.0424 | 26.47678 | 25.95659 | -3.434376 | 0.04472489 | 0.475457
30.07552 | 23.0435 | 26.47108 | 25.95437 | -3.427576 | 0.04483936 | 0.4718677
30.08552 | 23.0225 | 26.46561 | 25.95214 | -3.443109 | 0.04495432 | 0.4685113
30.09552 | 22.9967 | 26.46036 | 25.94992 | -3.463659 | 0.04506974 | 0.4653735
30.10552 | 22.9974 | 26.45531 | 25.94769 | -3.457914 | 0.04518565 | 0.462441
30.11552 | 22.9701 | 26.45046 | 25.94546 | -3.480361 | 0.04530205 | 0.4597016
30.12551 | 22.9645 | 26.44579 | 25.94323 | -3.481294 | 0.04541881 | 0.4571459
30.13551 | 22.9462 | 26.44129 | 25.941 | -3.495091 | 0.04553618 | 0.4547585
30.14551 | 22.9183 | 26.43695 | 25.93876 | -3.518649 | 0.04565403 | 0.4525318
30.15551 | 22.9275 | 26.43276 | 25.93653 | -3.505257 | 0.04577238 | 0.4504566
30.16551 | 22.8958 | 26.42871 | 25.93429 | -3.532907 | 0.04589123 | 0.4485242
30.1755 | 22.9032 | 26.4248 | 25.93206 | -3.521596 | 0.04601047 | 0.4467284
30.1855 | 22.887 | 26.42101 | 25.92982 | -3.534006 | 0.04613032 | 0.4450582
30.1955 | 22.8671 | 26.41734 | 25.92758 | -3.550237 | 0.04625068 | 0.4435085
30.2055 | 22.8554 | 26.41378 | 25.92534 | -3.55838 | 0.04637154 | 0.4420728
30.2155 | 22.8507 | 26.41033 | 25.92309 | -3.559631 | 0.04649292 | 0.4407451
30.2255 | 22.83 | 26.40698 | 25.92085 | -3.576983 | 0.04661481 | 0.4395199
30.23549 | 22.819 | 26.40373 | 25.9186 | -3.584734 | 0.04673709 | 0.4383931
30.24549 | 22.8182 | 26.40057 | 25.91636 | -3.582374 | 0.04686002 | 0.4373574
30.25549 | 22.8092 | 26.3975 | 25.91411 | -3.588301 | 0.04698347 | 0.4364098
30.26549 | 22.787 | 26.39451 | 25.91186 | -3.60751 | 0.04710745 | 0.4355459
30.27549 | 22.778 | 26.3916 | 25.9096 | -3.613599 | 0.04723195 | 0.4347617
30.28548 | 22.7841 | 26.38876 | 25.90735 | -3.604665 | 0.04735685 | 0.4340543
30.29548 | 22.765 | 26.386 | 25.9051 | -3.621 | 0.04748244 | 0.4334189
30.30548 | 22.7484 | 26.3833 | 25.90284 | -3.634903 | 0.04760854 | 0.432853
30.31548 | 22.7552 | 26.38067 | 25.90058 | -3.625472 | 0.04773521 | 0.4323536
30.32548 | 22.7452 | 26.3781 | 25.89832 | -3.632903 | 0.0478624 | 0.4319179
30.33548 | 22.7323 | 26.37559 | 25.89606 | -3.643295 | 0.04799015 | 0.4315432
30.34547 | 22.7257 | 26.37315 | 25.8938 | -3.647446 | 0.04811832 | 0.4312273
30.35547 | 22.7113 | 26.37075 | 25.89154 | -3.65945 | 0.04824715 | 0.4309673
30.36547 | 22.7047 | 26.36841 | 25.88927 | -3.663706 | 0.04837657 | 0.4307614
30.37547 | 22.7106 | 26.36611 | 25.887 | -3.655514 | 0.04850652 | 0.4306075
30.38547 | 22.6814 | 26.36387 | 25.88473 | -3.682471 | 0.04863708 | 0.4305036
30.39546 | 22.6917 | 26.36168 | 25.88246 | -3.669976 | 0.04876803 | 0.4304479
30.40546 | 22.675 | 26.35952 | 25.88019 | -3.684525 | 0.0488997 | 0.4304387
30.41546 | 22.669 | 26.35742 | 25.87791 | -3.688417 | 0.04903194 | 0.4304743
30.42546 | 22.664 | 26.35535 | 25.87563 | -3.691352 | 0.04916477 | 0.4305532
30.43546 | 22.6571 | 26.35333 | 25.87335 | -3.696227 | 0.04929817 | 0.430674
30.44546 | 22.6449 | 26.35134 | 25.87107 | -3.706441 | 0.04943216 | 0.4308353
30.45545 | 22.6401 | 26.3494 | 25.86879 | -3.709296 | 0.0495666 | 0.4310356
30.46545 | 22.6347 | 26.34748 | 25.86651 | -3.712784 | 0.04970178 | 0.431274
30.47545 | 22.6288 | 26.34561 | 25.86422 | -3.716809 | 0.04983754 | 0.4315491
30.48545 | 22.6222 | 26.34377 | 25.86193 | -3.721568 | 0.0499739 | 0.43186
30.49545 | 22.6066 | 26.34196 | 25.85964 | -3.73536 | 0.05011086 | 0.4322055
30.50544 | 22.6159 | 26.34019 | 25.85735 | -3.724286 | 0.0502483 | 0.4325843
30.51544 | 22.6036 | 26.33844 | 25.85506 | -3.734842 | 0.05038648 | 0.4329962
30.52544 | 22.5988 | 26.33673 | 25.85276 | -3.737928 | 0.05052528 | 0.4334398
30.53544 | 22.5765 | 26.33504 | 25.85046 | -3.758544 | 0.05066469 | 0.4339144
30.54544 | 22.5937 | 26.33339 | 25.84816 | -3.739688 | 0.05080472 | 0.4344191
30.55544 | 22.5795 | 26.33176 | 25.84586 | -3.752261 | 0.05094538 | 0.4349532
30.56543 | 22.5547 | 26.33016 | 25.84356 | -3.775462 | 0.05108652 | 0.4355154
30.57543 | 22.5672 | 26.32859 | 25.84125 | -3.761389 | 0.05122844 | 0.4361062
30.58543 | 22.5665 | 26.32704 | 25.83895 | -3.760541 | 0.05137098 | 0.4367242
30.59543 | 22.5529 | 26.32552 | 25.83663 | -3.772618 | 0.05151418 | 0.437369
30.60543 | 22.5417 | 26.32402 | 25.83432 | -3.78232 | 0.05165802 | 0.4380398
30.61542 | 22.5474 | 26.32255 | 25.83201 | -3.775148 | 0.05180236 | 0.4387356
30.62542 | 22.5375 | 26.3211 | 25.82969 | -3.783597 | 0.0519475 | 0.4394569
30.63542 | 22.5277 | 26.31967 | 25.82737 | -3.79197 | 0.0520933 | 0.4402028
30.64542 | 22.5216 | 26.31827 | 25.82505 | -3.796665 | 0.05223975 | 0.4409728
30.65542 | 22.5254 | 26.31688 | 25.82273 | -3.791482 | 0.05238686 | 0.4417662
30.66542 | 22.5142 | 26.31552 | 25.8204 | -3.801321 | 0.05253465 | 0.4425828
30.67541 | 22.497 | 26.31418 | 25.81808 | -3.817182 | 0.05268296 | 0.4434213
30.68541 | 22.5082 | 26.31286 | 25.81575 | -3.804663 | 0.05283209 | 0.444283
30.69541 | 22.4906 | 26.31156 | 25.81342 | -3.820964 | 0.05298191 | 0.4451666
30.70541 | 22.4799 | 26.31029 | 25.81108 | -3.830385 | 0.05313241 | 0.4460718
30.71541 | 22.4882 | 26.30903 | 25.80874 | -3.820826 | 0.0532836 | 0.4469982
30.7254 | 22.4673 | 26.30779 | 25.80641 | -3.840487 | 0.05343533 | 0.4479447
30.7354 | 22.4709 | 26.30657 | 25.80407 | -3.835666 | 0.05358788 | 0.4489127
30.7454 | 22.4708 | 26.30536 | 25.80172 | -3.834564 | 0.05374119 | 0.4499012
30.7554 | 22.4631 | 26.30418 | 25.79938 | -3.84108 | 0.05389516 | 0.4509097
30.7654 | 22.448 | 26.30301 | 25.79703 | -3.855015 | 0.05404989 | 0.4519381
30.7754 | 22.4486 | 26.30187 | 25.79468 | -3.853267 | 0.05420528 | 0.452986
30.78539 | 22.4467 | 26.30074 | 25.79232 | -3.854039 | 0.05436127 | 0.4540524
30.79539 | 22.4331 | 26.29963 | 25.78997 | -3.866526 | 0.05451813 | 0.4551389
30.80539 | 22.4395 | 26.29853 | 25.78761 | -3.859031 | 0.05467572 | 0.4562444
30.81539 | 22.4296 | 26.29745 | 25.78525 | -3.867853 | 0.05483405 | 0.4573687
30.82539 | 22.4169 | 26.29639 | 25.78289 | -3.879492 | 0.05499312 | 0.4585116
30.83538 | 22.4276 | 26.29535 | 25.78052 | -3.867748 | 0.05515277 | 0.4596718
30.84538 | 22.4107 | 26.29432 | 25.77816 | -3.88362 | 0.05531333 | 0.4608514
30.85538 | 22.3974 | 26.29331 | 25.77578 | -3.895908 | 0.05547464 | 0.4620492
30.86538 | 22.3992 | 26.29231 | 25.77341 | -3.893113 | 0.05563671 | 0.4632649
30.87538 | 22.3994 | 26.29133 | 25.77104 | -3.891934 | 0.05579954 | 0.4644985
30.88538 | 22.3816 | 26.29037 | 25.76866 | -3.90877 | 0.05596314 | 0.46575
30.89537 | 22.3899 | 26.28942 | 25.76628 | -3.899524 | 0.05612735 | 0.4670178
30.90537 | 22.3791 | 26.28849 | 25.76389 | -3.909392 | 0.0562925 | 0.4683044
30.91537 | 22.3767 | 26.28758 | 25.76151 | -3.910876 | 0.05645843 | 0.4696085
30.92537 | 22.3702 | 26.28668 | 25.75912 | -3.916475 | 0.05662515 | 0.47093
30.93537 | 22.3653 | 26.28579 | 25.75673 | -3.92049 | 0.05679266 | 0.4722688
30.94536 | 22.3679 | 26.28492 | 25.75434 | -3.917021 | 0.05696081 | 0.4736234
30.95536 | 22.3582 | 26.28407 | 25.75194 | -3.925867 | 0.05712993 | 0.4749966
30.96536 | 22.3468 | 26.28323 | 25.74954 | -3.936427 | 0.05729985 | 0.4763869
30.97536 | 22.3428 | 26.2824 | 25.74714 | -3.939603 | 0.0574706 | 0.4777944
30.98536 | 22.3144 | 26.28159 | 25.74473 | -3.967195 | 0.05764214 | 0.479219
30.99536 | 22.3468 | 26.2808 | 25.74233 | -3.934001 | 0.05781452 | 0.4806605
31.00535 | 22.3228 | 26.28002 | 25.73992 | -3.957223 | 0.05798757 | 0.4821176
31.01535 | 22.3185 | 26.27926 | 25.7375 | -3.960759 | 0.05816161 | 0.4835931
31.02535 | 22.3216 | 26.27851 | 25.73509 | -3.956911 | 0.0583365 | 0.4850856
31.03535 | 22.304 | 26.27778 | 25.73267 | -3.973777 | 0.05851223 | 0.4865951
31.04535 | 22.2992 | 26.27706 | 25.73025 | -3.977859 | 0.05868882 | 0.4881215
31.05534 | 22.3201 | 26.27636 | 25.72783 | -3.956256 | 0.05886609 | 0.4896634
31.06534 | 22.2898 | 26.27567 | 25.7254 | -3.985867 | 0.05904438 | 0.4912237
31.07534 | 22.3084 | 26.27499 | 25.72297 | -3.966594 | 0.05922357 | 0.4928011
31.08534 | 22.2915 | 26.27434 | 25.72054 | -3.982835 | 0.05940361 | 0.4943955
31.09534 | 22.2863 | 26.27369 | 25.7181 | -3.987391 | 0.05958455 | 0.4960069
31.10534 | 22.2951 | 26.27306 | 25.71566 | -3.977963 | 0.05976637 | 0.4976354
31.11533 | 22.2805 | 26.27245 | 25.71322 | -3.99195 | 0.05994889 | 0.4992795
31.12533 | 22.285 | 26.27185 | 25.71078 | -3.986852 | 0.06013251 | 0.5009422
31.13533 | 22.2847 | 26.27127 | 25.70833 | -3.986569 | 0.06031701 | 0.5026222
31.14533 | 22.2874 | 26.2707 | 25.70588 | -3.983301 | 0.06050245 | 0.5043194
31.15533 | 22.2801 | 26.27015 | 25.70343 | -3.990048 | 0.06068878 | 0.506034
31.16532 | 22.2832 | 26.26961 | 25.70097 | -3.986411 | 0.06087586 | 0.5077642
31.17532 | 22.2743 | 26.26909 | 25.69851 | -3.994789 | 0.06106406 | 0.5095136
31.18532 | 22.2922 | 26.26858 | 25.69605 | -3.976383 | 0.06125318 | 0.5112804
31.19532 | 22.2867 | 26.26809 | 25.69358 | -3.981392 | 0.06144326 | 0.5130649
31.20532 | 22.2818 | 26.26762 | 25.69111 | -3.985816 | 0.06163428 | 0.514867
31.21532 | 22.2858 | 26.26716 | 25.68864 | -3.981356 | 0.06182625 | 0.5166869
31.22531 | 22.2827 | 26.26671 | 25.68617 | -3.984012 | 0.062019 | 0.5185228
31.23531 | 22.2879 | 26.26628 | 25.68369 | -3.978384 | 0.0622129 | 0.5203784
31.24531 | 22.2947 | 26.26587 | 25.68121 | -3.971171 | 0.06240778 | 0.5222521
31.25531 | 22.2921 | 26.26547 | 25.67873 | -3.973375 | 0.06260364 | 0.524144
31.26531 | 22.2839 | 26.26509 | 25.67624 | -3.981194 | 0.06280049 | 0.526054
31.2753 | 22.3078 | 26.26473 | 25.67375 | -3.95693 | 0.06299814 | 0.5279805
31.2853 | 22.2966 | 26.26438 | 25.67126 | -3.967782 | 0.06319699 | 0.5299274
31.2953 | 22.2943 | 26.26405 | 25.66876 | -3.969751 | 0.06339684 | 0.5318929
31.3053 | 22.303 | 26.26374 | 25.66626 | -3.960736 | 0.06359771 | 0.5338771
31.3153 | 22.2858 | 26.26344 | 25.66376 | -3.977637 | 0.0637996 | 0.5358801
31.3253 | 22.2967 | 26.26316 | 25.66125 | -3.966456 | 0.06400253 | 0.5379021
31.33529 | 22.2775 | 26.26289 | 25.65874 | -3.985391 | 0.06420628 | 0.5399411
31.34529 | 22.2987 | 26.26264 | 25.65623 | -3.963944 | 0.06441129 | 0.5420015
31.35529 | 22.2805 | 26.26241 | 25.65371 | -3.981913 | 0.06461734 | 0.5440812
31.36529 | 22.2819 | 26.2622 | 25.65119 | -3.9803 | 0.06482446 | 0.5461805
31.37529 | 22.2824 | 26.262 | 25.64867 | -3.979604 | 0.06503264 | 0.5482995
31.38528 | 22.2887 | 26.26183 | 25.64615 | -3.973126 | 0.06524169 | 0.5504363
31.39528 | 22.2757 | 26.26167 | 25.64362 | -3.985966 | 0.06545202 | 0.5525952
31.40528 | 22.2692 | 26.26152 | 25.64109 | -3.992323 | 0.06566344 | 0.5547743
31.41528 | 22.2772 | 26.2614 | 25.63855 | -3.984199 | 0.06587597 | 0.5569737
31.42528 | 22.2618 | 26.26129 | 25.63601 | -3.999493 | 0.06608959 | 0.5591937
31.43528 | 22.2669 | 26.26121 | 25.63347 | -3.994305 | 0.06630433 | 0.5614344
31.44527 | 22.262 | 26.26114 | 25.63092 | -3.999136 | 0.06651995 | 0.5636935
31.45527 | 22.2562 | 26.26109 | 25.62837 | -4.004886 | 0.06673696 | 0.5659762
31.46527 | 22.2648 | 26.26105 | 25.62582 | -3.996254 | 0.06695505 | 0.5682802
31.47527 | 22.252 | 26.26104 | 25.62326 | -4.009042 | 0.06717436 | 0.5706057
31.48527 | 22.2755 | 26.26105 | 25.6207 | -3.98555 | 0.06739474 | 0.5729529
31.49526 | 22.2535 | 26.26108 | 25.61814 | -4.007577 | 0.06761611 | 0.5753196
31.50526 | 22.2657 | 26.26112 | 25.61557 | -3.995424 | 0.06783889 | 0.5777109
31.51526 | 22.2597 | 26.26119 | 25.613 | -4.00149 | 0.06806278 | 0.5801244
31.52526 | 22.2638 | 26.26128 | 25.61043 | -3.997477 | 0.06828793 | 0.5825605
31.53526 | 22.272 | 26.26138 | 25.60785 | -3.989385 | 0.06851421 | 0.5850194
31.54525 | 22.2746 | 26.26151 | 25.60527 | -3.986913 | 0.06874149 | 0.5874988
31.55525 | 22.2799 | 26.26166 | 25.60269 | -3.981762 | 0.06897021 | 0.590004
31.56525 | 22.2857 | 26.26183 | 25.6001 | -3.976132 | 0.06920016 | 0.5925326
31.57525 | 22.2986 | 26.26202 | 25.59751 | -3.963424 | 0.06943134 | 0.5950851
31.58525 | 22.3021 | 26.26224 | 25.59491 | -3.960137 | 0.06966375 | 0.5976615
31.59525 | 22.2971 | 26.26247 | 25.59231 | -3.965372 | 0.06989742 | 0.6002623
31.60524 | 22.3099 | 26.26273 | 25.58971 | -3.952829 | 0.0701321 | 0.6028849
31.61524 | 22.3193 | 26.26301 | 25.58711 | -3.943709 | 0.07036829 | 0.605535
31.62524 | 22.3274 | 26.26331 | 25.5845 | -3.935911 | 0.07060575 | 0.6082101
31.63524 | 22.3364 | 26.26364 | 25.58188 | -3.927237 | 0.07084449 | 0.6109106
31.64524 | 22.3343 | 26.26399 | 25.57926 | -3.929686 | 0.07108453 | 0.6136368
31.65523 | 22.3547 | 26.26436 | 25.57665 | -3.909657 | 0.07132564 | 0.6163862
31.66523 | 22.3544 | 26.26475 | 25.57402 | -3.910354 | 0.0715683 | 0.6191645
31.67523 | 22.3579 | 26.26517 | 25.57139 | -3.907274 | 0.07181228 | 0.6219694
31.68523 | 22.372 | 26.26562 | 25.56876 | -3.893619 | 0.07205759 | 0.6248012
31.69523 | 22.3759 | 26.26609 | 25.56612 | -3.890188 | 0.07230426 | 0.6276601
31.70523 | 22.3931 | 26.26658 | 25.56348 | -3.873483 | 0.07255226 | 0.6305466
31.71522 | 22.3849 | 26.2671 | 25.56084 | -3.882203 | 0.0728014 | 0.633458
31.72522 | 22.4067 | 26.26765 | 25.5582 | -3.860948 | 0.07305215 | 0.6364005
31.73522 | 22.403 | 26.26822 | 25.55554 | -3.86522 | 0.07330428 | 0.6393715
31.74522 | 22.4135 | 26.26882 | 25.55289 | -3.855319 | 0.07355781 | 0.6423713
31.75522 | 22.4016 | 26.26944 | 25.55023 | -3.867844 | 0.07381274 | 0.6454004
31.76521 | 22.4095 | 26.2701 | 25.54757 | -3.860596 | 0.07406884 | 0.6484561
31.77521 | 22.415 | 26.27078 | 25.5449 | -3.855776 | 0.07432661 | 0.6515448
31.78521 | 22.418 | 26.27148 | 25.54223 | -3.853484 | 0.07458582 | 0.6546637
31.79521 | 22.4293 | 26.27222 | 25.53956 | -3.84292 | 0.07484648 | 0.6578135
31.80521 | 22.4272 | 26.27298 | 25.53688 | -3.845785 | 0.0751086 | 0.6609943
31.81521 | 22.4276 | 26.27378 | 25.5342 | -3.846179 | 0.07537218 | 0.6642068
31.8252 | 22.4377 | 26.2746 | 25.53152 | -3.836902 | 0.07563697 | 0.667448
31.8352 | 22.4408 | 26.27546 | 25.52883 | -3.834655 | 0.07590356 | 0.6707247
31.8452 | 22.4452 | 26.27634 | 25.52613 | -3.831139 | 0.0761716 | 0.6740342
31.8552 | 22.4379 | 26.27725 | 25.52344 | -3.839353 | 0.07644121 | 0.6773769
31.8652 | 22.4561 | 26.2782 | 25.52073 | -3.822099 | 0.07671229 | 0.6807534
31.87519 | 22.4489 | 26.27918 | 25.51803 | -3.830276 | 0.07698468 | 0.6841605
31.88519 | 22.4665 | 26.28019 | 25.51532 | -3.813686 | 0.07725884 | 0.6876056
31.89519 | 22.4589 | 26.28123 | 25.51261 | -3.822328 | 0.07753465 | 0.6910859
31.90519 | 22.4624 | 26.2823 | 25.50989 | -3.819903 | 0.07781199 | 0.6946016
31.91519 | 22.4579 | 26.28341 | 25.50717 | -3.825512 | 0.07809091 | 0.6981534
31.92519 | 22.4584 | 26.28456 | 25.50444 | -3.826156 | 0.07837144 | 0.7017418
31.93518 | 22.4641 | 26.28573 | 25.50172 | -3.821632 | 0.07865326 | 0.7053636
31.94518 | 22.4705 | 26.28695 | 25.49898 | -3.816445 | 0.07893707 | 0.7090266
31.95518 | 22.4726 | 26.28819 | 25.49624 | -3.815594 | 0.07922243 | 0.7127277
31.96518 | 22.4822 | 26.28948 | 25.4935 | -3.807279 | 0.07950953 | 0.7164674
31.97518 | 22.478 | 26.2908 | 25.49076 | -3.8128 | 0.07979821 | 0.7202463
31.98517 | 22.4835 | 26.29216 | 25.48801 | -3.808658 | 0.08008831 | 0.7240613
31.99517 | 22.4978 | 26.29355 | 25.48525 | -3.795755 | 0.0803804 | 0.7279204
32.00517 | 22.4917 | 26.29499 | 25.4825 | -3.80329 | 0.08067419 | 0.7318203
32.01517 | 22.4991 | 26.29646 | 25.47973 | -3.797365 | 0.0809697 | 0.735762
32.02517 | 22.4893 | 26.29798 | 25.47697 | -3.808679 | 0.08126694 | 0.7397456
32.03517 | 22.5036 | 26.29953 | 25.4742 | -3.795933 | 0.08156592 | 0.7437721
32.04516 | 22.5031 | 26.30113 | 25.47142 | -3.798027 | 0.08186637 | 0.7478375
32.05516 | 22.4975 | 26.30276 | 25.46864 | -3.805264 | 0.08216888 | 0.7519515
32.06516 | 22.5095 | 26.30444 | 25.46586 | -3.794944 | 0.08247319 | 0.7561101
32.07516 | 22.5128 | 26.30617 | 25.46307 | -3.793366 | 0.08277928 | 0.7603143
32.08516 | 22.5164 | 26.30793 | 25.46028 | -3.791532 | 0.0830872 | 0.7645644
32.09515 | 22.5196 | 26.30974 | 25.45749 | -3.790141 | 0.08339665 | 0.768857
32.10515 | 22.5162 | 26.3116 | 25.45469 | -3.795397 | 0.08370824 | 0.7732016
32.11515 | 22.5225 | 26.3135 | 25.45188 | -3.790998 | 0.0840217 | 0.7775944
32.12515 | 22.5351 | 26.31545 | 25.44907 | -3.780346 | 0.08433703 | 0.7820362
32.13515 | 22.5191 | 26.31744 | 25.44626 | -3.798342 | 0.08465425 | 0.7865279
32.14515 | 22.5361 | 26.31949 | 25.44344 | -3.783386 | 0.08497339 | 0.7910701
32.15514 | 22.5484 | 26.32158 | 25.44062 | -3.773177 | 0.08529412 | 0.7956592
32.16514 | 22.5443 | 26.32372 | 25.4378 | -3.779419 | 0.08561712 | 0.800305
32.17514 | 22.5456 | 26.32591 | 25.43497 | -3.780312 | 0.08594205 | 0.8050039
32.18514 | 22.5428 | 26.32816 | 25.43213 | -3.785357 | 0.08626897 | 0.8097567
32.19514 | 22.5617 | 26.33045 | 25.42929 | -3.768754 | 0.08659786 | 0.8145642
32.20513 | 22.5537 | 26.3328 | 25.42645 | -3.779103 | 0.08692844 | 0.8194226
32.21513 | 22.5711 | 26.33521 | 25.4236 | -3.764108 | 0.08726136 | 0.8243425
32.22513 | 22.5795 | 26.33767 | 25.42075 | -3.758167 | 0.08759631 | 0.8293197
32.23513 | 22.5793 | 26.34018 | 25.41789 | -3.760883 | 0.08793332 | 0.8343555
32.24513 | 22.5675 | 26.34276 | 25.41503 | -3.775256 | 0.08827239 | 0.8394507
32.25513 | 22.597 | 26.34539 | 25.41217 | -3.748388 | 0.08861356 | 0.8446065
32.26512 | 22.5935 | 26.34808 | 25.4093 | -3.754575 | 0.08895647 | 0.8498184
32.27512 | 22.5956 | 26.35083 | 25.40643 | -3.755226 | 0.08930189 | 0.8550981
32.28512 | 22.6058 | 26.35364 | 25.40355 | -3.747838 | 0.08964942 | 0.8604412
32.29512 | 22.6166 | 26.35651 | 25.40066 | -3.739912 | 0.08999911 | 0.8658491
32.30512 | 22.6267 | 26.35945 | 25.39778 | -3.73275 | 0.09035098 | 0.8713228
32.31511 | 22.6166 | 26.36245 | 25.39489 | -3.745849 | 0.09070467 | 0.8768579
32.32511 | 22.6418 | 26.36552 | 25.39199 | -3.723717 | 0.09106098 | 0.8824665
32.33511 | 22.6326 | 26.36865 | 25.38909 | -3.736052 | 0.09141946 | 0.8881444
32.34511 | 22.6485 | 26.37186 | 25.38618 | -3.723355 | 0.09178024 | 0.8938927
32.35511 | 22.6683 | 26.37513 | 25.38327 | -3.706828 | 0.09214325 | 0.8997129
32.36511 | 22.6644 | 26.37847 | 25.38036 | -3.714071 | 0.09250856 | 0.905606
32.3751 | 22.6595 | 26.38188 | 25.37744 | -3.722383 | 0.09287585 | 0.9115676
32.3851 | 22.6768 | 26.38537 | 25.37452 | -3.708572 | 0.09324581 | 0.9176107
32.3951 | 22.6929 | 26.38894 | 25.37159 | -3.696036 | 0.09361811 | 0.9237309
32.4051 | 22.6887 | 26.39258 | 25.36865 | -3.703876 | 0.09399279 | 0.9299294
32.4151 | 22.7005 | 26.39629 | 25.36572 | -3.695794 | 0.09436986 | 0.9362078
32.42509 | 22.7154 | 26.40009 | 25.36278 | -3.684687 | 0.09474898 | 0.9425614
32.43509 | 22.7215 | 26.40396 | 25.35983 | -3.682464 | 0.0951309 | 0.9490039
32.44509 | 22.7328 | 26.40792 | 25.35688 | -3.675124 | 0.09551526 | 0.9555309
32.45509 | 22.7371 | 26.41197 | 25.35392 | -3.674867 | 0.09590211 | 0.9621438
32.46509 | 22.7455 | 26.4161 | 25.35096 | -3.670596 | 0.09629145 | 0.9688443
32.47509 | 22.7676 | 26.42031 | 25.34799 | -3.652712 | 0.09668331 | 0.9756341
32.48508 | 22.7635 | 26.42461 | 25.34503 | -3.661112 | 0.09707733 | 0.9825077
32.49508 | 22.7712 | 26.42901 | 25.34205 | -3.657807 | 0.09747429 | 0.989481
32.50508 | 22.7754 | 26.43349 | 25.33907 | -3.658095 | 0.09787383 | 0.9965488
32.51508 | 22.7935 | 26.43808 | 25.33609 | -3.644576 | 0.098276 | 1.003713
32.52508 | 22.8052 | 26.44275 | 25.3331 | -3.637554 | 0.09868079 | 1.010975
32.53507 | 22.8245 | 26.44753 | 25.33011 | -3.623025 | 0.09908784 | 1.01833
32.54507 | 22.821 | 26.4524 | 25.32711 | -3.631401 | 0.09949796 | 1.025794
32.55507 | 22.8388 | 26.45738 | 25.32411 | -3.618579 | 0.09991079 | 1.033363
32.56507 | 22.8461 | 26.46246 | 25.3211 | -3.616361 | 0.1003263 | 1.041037
32.57507 | 22.8462 | 26.46765 | 25.31808 | -3.621449 | 0.1007447 | 1.04882
32.58507 | 22.8685 | 26.47295 | 25.31507 | -3.604446 | 0.1011657 | 1.056713
32.59506 | 22.8705 | 26.47835 | 25.31205 | -3.607847 | 0.1015892 | 1.06471
32.60506 | 22.88 | 26.48387 | 25.30902 | -3.603867 | 0.1020159 | 1.072831
32.61506 | 22.8908 | 26.4895 | 25.30599 | -3.598703 | 0.1024454 | 1.081069
32.62506 | 22.9057 | 26.49526 | 25.30295 | -3.589556 | 0.1028779 | 1.089427
32.63506 | 22.9356 | 26.50113 | 25.29991 | -3.56553 | 0.1033132 | 1.097907
32.64505 | 22.9225 | 26.50712 | 25.29687 | -3.58462 | 0.1037511 | 1.106503
32.65505 | 22.9445 | 26.51324 | 25.29381 | -3.568742 | 0.1041923 | 1.115235
32.66505 | 22.9514 | 26.51949 | 25.29076 | -3.568092 | 0.1046365 | 1.124097
32.67505 | 22.9643 | 26.52587 | 25.2877 | -3.561573 | 0.1050838 | 1.133092
32.68505 | 22.9963 | 26.53239 | 25.28463 | -3.536088 | 0.105534 | 1.142223
32.69505 | 22.9962 | 26.53904 | 25.28156 | -3.54284 | 0.1059874 | 1.151493
32.70504 | 23.0137 | 26.54582 | 25.27849 | -3.532125 | 0.1064434 | 1.160894
32.71504 | 23.0207 | 26.55276 | 25.27541 | -3.532059 | 0.1069029 | 1.170449
32.72504 | 23.0292 | 26.55984 | 25.27232 | -3.53064 | 0.1073657 | 1.180153
32.73504 | 23.0724 | 26.56707 | 25.26923 | -3.49467 | 0.1078316 | 1.190007
32.74504 | 23.0738 | 26.57445 | 25.26614 | -3.500652 | 0.1083007 | 1.200016
32.75503 | 23.0942 | 26.58198 | 25.26304 | -3.487783 | 0.1087726 | 1.210172
32.76503 | 23.1205 | 26.58968 | 25.25993 | -3.469181 | 0.1092482 | 1.2205
32.77503 | 23.1282 | 26.59754 | 25.25682 | -3.469343 | 0.1097272 | 1.230993
32.78503 | 23.1597 | 26.60557 | 25.25371 | -3.445871 | 0.1102095 | 1.241654
32.79503 | 23.1787 | 26.61377 | 25.25059 | -3.435071 | 0.1106951 | 1.252489
32.80503 | 23.1747 | 26.62215 | 25.24746 | -3.447446 | 0.1111842 | 1.2635
32.81502 | 23.2164 | 26.63069 | 25.24433 | -3.414291 | 0.1116762 | 1.27468
32.82502 | 23.2164 | 26.63943 | 25.2412 | -3.423028 | 0.1121721 | 1.286056
32.83502 | 23.2611 | 26.64835 | 25.23806 | -3.387252 | 0.1126716 | 1.297621
32.84502 | 23.2666 | 26.65747 | 25.23491 | -3.390869 | 0.1131745 | 1.30938
32.85502 | 23.2789 | 26.66678 | 25.23176 | -3.387882 | 0.1136811 | 1.321337
32.86501 | 23.3144 | 26.67629 | 25.22861 | -3.361887 | 0.1141907 | 1.333485
32.87501 | 23.3208 | 26.68601 | 25.22545 | -3.365208 | 0.1147045 | 1.345853
32.88501 | 23.352 | 26.69594 | 25.22229 | -3.343941 | 0.115222 | 1.358433
32.89501 | 23.3722 | 26.70609 | 25.21912 | -3.33389 | 0.1157431 | 1.371231
32.90501 | 23.3855 | 26.71646 | 25.21594 | -3.330961 | 0.116268 | 1.384253
32.91501 | 23.4135 | 26.72706 | 25.21276 | -3.313559 | 0.1167967 | 1.397503
32.925 | 23.4331 | 26.73788 | 25.20958 | -3.30478 | 0.1173286 | 1.410975
32.935 | 23.4583 | 26.74895 | 25.20639 | -3.29065 | 0.117865 | 1.4247
32.945 | 23.4838 | 26.76027 | 25.20319 | -3.276466 | 0.1184052 | 1.438671
32.955 | 23.486 | 26.77183 | 25.19999 | -3.285832 | 0.1189494 | 1.452894
32.965 | 23.5246 | 26.78366 | 25.19678 | -3.259057 | 0.1194975 | 1.467377
32.97499 | 23.5389 | 26.79573 | 25.19357 | -3.256834 | 0.1200491 | 1.482111
32.98499 | 23.5624 | 26.80809 | 25.19036 | -3.245694 | 0.1206052 | 1.497132
32.99499 | 23.6036 | 26.82073 | 25.18714 | -3.217133 | 0.1211655 | 1.512432
33.00499 | 23.6217 | 26.83366 | 25.18391 | -3.211957 | 0.1217299 | 1.528018
33.01499 | 23.6324 | 26.84688 | 25.18068 | -3.214475 | 0.1222985 | 1.5439
33.02499 | 23.6553 | 26.86039 | 25.17744 | -3.205093 | 0.1228713 | 1.560082
33.03498 | 23.7083 | 26.87421 | 25.1742 | -3.165908 | 0.1234477 | 1.576559
33.04498 | 23.7235 | 26.88835 | 25.17095 | -3.164853 | 0.1240291 | 1.593371
33.05498 | 23.7558 | 26.90283 | 25.1677 | -3.147025006 | 0.1246147 | 1.61051
33.06498 | 23.7728 | 26.91763 | 25.16444 | -3.144832 | 0.1252048 | 1.627985
33.07498 | 23.8072 | 26.93278 | 25.16118 | -3.125583 | 0.1257992 | 1.645805
33.08497 | 23.8324 | 26.94827 | 25.15791 | -3.115873 | 0.1263975 | 1.663962
33.09497 | 23.8661 | 26.96414 | 25.15464 | -3.098042 | 0.127001 | 1.682501
33.10497 | 23.8954 | 26.98039 | 25.15136 | -3.084985 | 0.127609 | 1.701415
33.11497 | 23.9301 | 26.99701 | 25.14808 | -3.066913 | 0.1282216 | 1.720715
33.12497 | 23.9507 | 27.01404 | 25.14479 | -3.063337 | 0.1288389 | 1.740411
33.13497 | 23.9827 | 27.03147 | 25.14149 | -3.048767 | 0.1294609 | 1.760514
33.14496 | 24.0008 | 27.0493 | 25.1382 | -3.0485 | 0.1300871 | 1.781017
33.15496 | 24.0254 | 27.06758 | 25.13489 | -3.04218 | 0.1307187 | 1.801971
33.16496 | 24.0607 | 27.0863 | 25.13158 | -3.025604 | 0.1313551 | 1.823369
33.17496 | 24.0853 | 27.10549 | 25.12826 | -3.020185 | 0.1319964 | 1.845225
33.18496 | 24.1098 | 27.12514 | 25.12494 | -3.015337 | 0.1326427 | 1.867551
33.19495 | 24.154 | 27.14525 | 25.12162 | -2.99125 | 0.1332933 | 1.890338
33.20495 | 24.1518 | 27.16589 | 25.11829 | -3.014085 | 0.1339497 | 1.913648
33.21495 | 24.1876 | 27.18703 | 25.11495 | -2.999434 | 0.1346111 | 1.937473
33.22495 | 24.2182 | 27.20871 | 25.11161 | -2.990514 | 0.1352778 | 1.961829
33.23495 | 24.2312 | 27.23094 | 25.10826 | -2.99974 | 0.1359496 | 1.986732
33.24495 | 24.2543 | 27.25373 | 25.10491 | -2.999431 | 0.1366268 | 2.012198
33.25494 | 24.2977 | 27.27708 | 25.10155 | -2.979377 | 0.1373086 | 2.038218
33.26494 | 24.3301 | 27.30105 | 25.09819 | -2.970948 | 0.1379965 | 2.064865
33.27494 | 24.3505 | 27.32564 | 25.09482 | -2.975137 | 0.1386898 | 2.092131
33.28494 | 24.3729 | 27.35087 | 25.09144 | -2.977966 | 0.1393886 | 2.120035
33.29494 | 24.4051 | 27.37675 | 25.08806 | -2.971653 | 0.140093 | 2.148598
33.30493 | 24.4283 | 27.4033 | 25.08468 | -2.974995 | 0.1408023 | 2.177813
33.31493 | 24.4759 | 27.43057 | 25.08129 | -2.954666 | 0.141518 | 2.20776
33.32493 | 24.5031 | 27.45856 | 25.07789 | -2.955464 | 0.1422394 | 2.238432
33.33493 | 24.5295 | 27.48731 | 25.07449 | -2.957812 | 0.1429667 | 2.269855
33.34493 | 24.582 | 27.51684 | 25.07108 | -2.934836 | 0.1436999 | 2.302054
33.35493 | 24.6006 | 27.54716 | 25.06767 | -2.946563 | 0.144439 | 2.335054
33.36492 | 24.6468 | 27.57829 | 25.06425 | -2.931489 | 0.1451833 | 2.368851
33.37492 | 24.6777 | 27.6103 | 25.06083 | -2.932603 | 0.1459345 | 2.403538
33.38492 | 24.7168 | 27.64321 | 25.0574 | -2.926406 | 0.1466918 | 2.439112
33.39492 | 24.7666 | 27.67703 | 25.05397 | -2.910428 | 0.1474553 | 2.475605
33.40492 | 24.8063 | 27.7118 | 25.05053 | -2.905502 | 0.1482251 | 2.51305
33.41491 | 24.8403 | 27.74753 | 25.04708 | -2.907227 | 0.1490004 | 2.551441
33.42491 | 24.8775 | 27.78431 | 25.04363 | -2.906808 | 0.149783 | 2.590891
33.43491 | 24.9321 | 27.82215 | 25.04018 | -2.890047 | 0.150572 | 2.631398
33.44491 | 24.9562 | 27.86108 | 25.03671 | -2.904884 | 0.1513676 | 2.673001
33.45491 | 25.0093 | 27.90116 | 25.03325 | -2.891858 | 0.1521699 | 2.715741
33.46491 | 25.0545 | 27.94241 | 25.02977 | -2.887913 | 0.1529788 | 2.75966
33.4749 | 25.098 | 27.98485 | 25.0263 | -2.886851 | 0.1537937 | 2.804759
33.4849 | 25.1486 | 28.0286 | 25.02281 | -2.880001 | 0.1546163 | 2.851171
33.4949 | 25.1837 | 28.07367 | 25.01932 | -2.889972 | 0.1554458 | 2.898901
33.5049 | 25.2309 | 28.12011 | 25.01583 | -2.889214 | 0.1562824 | 2.948002
33.5149 | 25.2867 | 28.16798 | 25.01233 | -2.881281 | 0.157126 | 2.998527
33.52489 | 25.34 | 28.21728 | 25.00883 | -2.877281 | 0.157976 | 3.05048
33.53489 | 25.3818 | 28.26817 | 25.00531 | -2.886369 | 0.1588341 | 3.104022
33.54489 | 25.4291 | 28.32066 | 25.0018 | -2.891561 | 0.1596996 | 3.159165
33.55489 | 25.5112 | 28.37482 | 24.99827 | -2.863621 | 0.1605725 | 3.215976
33.56489 | 25.5508 | 28.43072 | 24.99474 | -2.879918 | 0.1614529 | 3.274522
33.57489 | 25.6091 | 28.48843 | 24.99121 | -2.879326 | 0.1623409 | 3.334876
33.58488 | 25.6747 | 28.54796 | 24.98767 | -2.873261 | 0.1632358 | 3.397053
33.59488 | 25.7347 | 28.60952 | 24.98413 | -2.874818 | 0.1641393 | 3.461252
33.60488 | 25.8082 | 28.67313 | 24.98058 | -2.864931 | 0.1650507 | 3.527504
33.61488 | 25.8702 | 28.73889 | 24.97702 | -2.868685 | 0.16597 | 3.595897
33.62488 | 25.949 | 28.80688 | 24.97346 | -2.857878 | 0.1668975 | 3.666525
33.63487 | 26.011 | 28.87714 | 24.96989 | -2.866139 | 0.1678321 | 3.739415
33.64487 | 26.0892 | 28.94991 | 24.96632 | -2.860712 | 0.168776 | 3.814818
33.65487 | 26.1645 | 29.02524 | 24.96274 | -2.860742 | 0.1697282 | 3.892776
33.66487 | 26.2408 | 29.10325 | 24.95915 | -2.862449 | 0.1706889 | 3.973407
33.67487 | 26.3415 | 29.18406 | 24.95556 | -2.84256 | 0.1716581 | 4.05684
33.68487 | 26.4277 | 29.26781 | 24.95197 | -2.840109 | 0.172636 | 4.143207
33.69486 | 26.5047 | 29.35455 | 24.94837 | -2.849853 | 0.1736217 | 4.232564
33.70486 | 26.5982 | 29.44461 | 24.94476 | -2.846413 | 0.1746173 | 4.325237
33.71486 | 26.7079 | 29.53807 | 24.94115 | -2.830169 | 0.1756218 | 4.421301
33.72486 | 26.8212 | 29.63509 | 24.93753 | -2.813891 | 0.1766354 | 4.520929
33.73486 | 26.9172 | 29.73586 | 24.9339 | -2.818663 | 0.1776581 | 4.624303
33.74485 | 27.0299 | 29.84046 | 24.93027 | -2.810562 | 0.1786892 | 4.731498
33.75485 | 27.1533 | 29.94933 | 24.92664 | -2.796026 | 0.1797308 | 4.842957
33.76485 | 27.2922 | 30.06256 | 24.923 | -2.770364 | 0.1807819 | 4.958786
33.77485 | 27.4085 | 30.18041 | 24.91935 | -2.771911 | 0.1818427 | 5.07922
33.78485 | 27.5683 | 30.30312 | 24.9157 | -2.734819 | 0.1829133 | 5.204511
33.79485 | 27.6953 | 30.43096 | 24.91204 | -2.735655 | 0.1839938 | 5.334926
33.80484 | 27.8661 | 30.56407 | 24.90837 | -2.697966 | 0.1850833 | 5.470609
33.81484 | 28.0009 | 30.70303 | 24.9047 | -2.70213 | 0.1861839 | 5.612143
33.82484 | 28.1796 | 30.84804 | 24.90103 | -2.668438 | 0.1872949 | 5.759716
33.83484 | 28.3789 | 30.99943 | 24.89734 | -2.620531 | 0.1884163 | 5.91367
33.84484 | 28.543 | 31.15758 | 24.89366 | -2.614585 | 0.1895483 | 6.07438
33.85483 | 28.7508 | 31.32272 | 24.88997 | -2.571922 | 0.1906898 | 6.242066
33.86483 | 28.9695 | 31.49558 | 24.88627 | -2.526083 | 0.1918432 | 6.417472
33.87483 | 29.1838 | 31.67645 | 24.88256 | -2.492652 | 0.1930076 | 6.600883
33.88483 | 29.4257 | 31.8658 | 24.87885 | -2.440101 | 0.1941831 | 6.792768
33.89483 | 29.667 | 32.06413 | 24.87513 | -2.39713 | 0.1953699 | 6.993627
33.90483 | 29.9348 | 32.27197 | 24.87141 | -2.337169 | 0.196568 | 7.20399
33.91482 | 30.2252 | 32.48966 | 24.86769 | -2.264461 | 0.1977765 | 7.424198
33.92482 | 30.4935 | 32.71823 | 24.86395 | -2.224726 | 0.1989979 | 7.655277
33.93482 | 30.828 | 32.95809 | 24.86021 | -2.130086 | 0.200231 | 7.897644
33.94482 | 31.1523 | 33.20991 | 24.85647 | -2.057606 | 0.2014762 | 8.151964
33.95482 | 31.4946 | 33.47438 | 24.85271 | -1.979782 | 0.2027336 | 8.418935
33.96481 | 31.8655 | 33.75198 | 24.84896 | -1.886476 | 0.204002 | 8.699015
33.97481 | 32.2435 | 34.04401 | 24.8452 | -1.800505 | 0.2052841 | 8.993525
33.98481 | 32.6624 | 34.35102 | 24.84143 | -1.688617 | 0.2065788 | 9.303011
33.99481 | 33.072 | 34.67386 | 24.83765 | -1.601864 | 0.2078864 | 9.628326
34.00481 | 33.5236 | 35.01343 | 24.83387 | -1.489834 | 0.2092069 | 9.970357
34.01481 | 34.0104 | 35.37066 | 24.83008 | -1.36026 | 0.2105406 | 10.33004
34.0248 | 34.4947 | 35.74613 | 24.82629 | -1.251429 | 0.2118863 | 10.70795
34.0348 | 35.0358 | 36.14158 | 24.8225 | -1.105775 | 0.2132468 | 11.10583
34.0448 | 35.5667 | 36.55768 | 24.81869 | -0.9909762 | 0.214621 | 11.52436
34.0548 | 36.1341 | 36.9955 | 24.81488 | -0.8614009 | 0.216009 | 11.96461
34.0648 | 36.7388 | 37.45614 | 24.81106 | -0.7173402 | 0.2174111 | 12.42766
34.07479 | 37.3483 | 37.94022 | 24.80725 | -0.5919233 | 0.218826 | 12.91415
34.08479 | 38.0079 | 38.44983 | 24.80342 | -0.4419273 | 0.2202568 | 13.42615
34.09479 | 38.6471 | 38.98563 | 24.79958 | -0.338525 | 0.2217023 | 13.96434
34.10479 | 39.3341 | 39.54875 | 24.79574 | -0.2146509 | 0.2231626 | 14.52984
34.11479 | 40.0535 | 40.14032 | 24.7919 | -0.08681704 | 0.2246379 | 15.12378
34.12479 | 40.7746 | 40.76141 | 24.78805 | 0.01319209 | 0.2261285 | 15.74723
34.13478 | 41.5342 | 41.4124 | 24.78419 | 0.1218007 | 0.2276331 | 16.40057
34.14478 | 42.2889 | 42.09552 | 24.78033 | 0.1933817 | 0.2291548 | 17.08603
34.15478 | 43.0779 | 42.81099 | 24.77646 | 0.2669099 | 0.2306925 | 17.80384
34.16478 | 43.8856 | 43.55953 | 24.77258 | 0.3260672 | 0.2322462 | 18.5547
34.17478 | 44.7061 | 44.34168 | 24.7687 | 0.3644246 | 0.2338164 | 19.33916
34.18477 | 45.5291 | 45.15689 | 24.76482 | 0.3722084 | 0.2354015 | 20.15667
34.19477 | 46.3728 | 46.00689 | 24.76093 | 0.3659109 | 0.237005 | 21.00896
34.20477 | 47.2093 | 46.89057 | 24.75703 | 0.3187257 | 0.2386256 | 21.89492
34.21477 | 48.0716 | 47.80727 | 24.75312 | 0.2643309 | 0.2402635 | 22.81388
34.22477 | 48.9327 | 48.75585 | 24.74921 | 0.1768485 | 0.2419189 | 23.76472
34.23477 | 49.777 | 49.73466 | 24.74529 | 0.04234156 | 0.2435921 | 24.74577
34.24476 | 50.6338 | 50.74043 | 24.74137 | -0.1066318 | 0.2452814 | 25.75378
34.25476 | 51.4656 | 51.7722 | 24.73745 | -0.3066033 | 0.246991 | 26.78777
34.26476 | 52.3186 | 52.82533 | 24.73351 | -0.506735 | 0.2487191 | 27.84311
34.27476 | 53.1176 | 53.89536 | 24.72957 | -0.7777588 | 0.250466 | 28.91532
34.28476 | 53.9315 | 54.97699 | 24.72562 | -1.045488 | 0.2522321 | 29.99913
34.29475 | 54.7092 | 56.06302 | 24.72167 | -1.353817 | 0.2540159 | 31.08733
34.30475 | 55.4755 | 57.1486 | 24.71771 | -1.673099 | 0.255821 | 32.17506
34.31475 | 56.1958 | 58.22492 | 24.71375 | -2.029117 | 0.2576461 | 33.25352
34.32475 | 56.8886 | 59.28351 | 24.70978 | -2.394906 | 0.2594915 | 34.31424
34.33475 | 57.5876 | 60.31531 | 24.7058 | -2.727714 | 0.2613574 | 35.34815
34.34475 | 58.2147 | 61.31085 | 24.70182 | -3.09615 | 0.2632442 | 36.34579
34.35474 | 58.8093 | 62.25936 | 24.69783 | -3.450055 | 0.2651503 | 37.29637
34.36474 | 59.3771 | 63.15321 | 24.69384 | -3.776111 | 0.2670798 | 38.19229
34.37474 | 59.8922 | 63.98174 | 24.68984 | -4.089536 | 0.2690311 | 39.02287
34.38474 | 60.3638 | 64.73577 | 24.68583 | -4.371974 | 0.2710045 | 39.77894
34.39474 | 60.7855 | 65.40679 | 24.68182 | -4.621285 | 0.2730005 | 40.45197
34.40473 | 61.1619 | 65.98651 | 24.6778 | -4.824612 | 0.2750174 | 41.03369
34.41473 | 61.506 | 66.46946 | 24.67378 | -4.963456 | 0.2770595 | 41.51862
34.42473 | 61.7716 | 66.84939 | 24.66975 | -5.077792 | 0.2791251 | 41.90052
34.43473 | 62.0062 | 67.12202 | 24.66571 | -5.115817 | 0.2812148 | 42.17509
34.44473 | 62.1615 | 67.28434 | 24.66167 | -5.122843 | 0.2833287 | 42.33935
34.45473 | 62.292 | 67.3348 | 24.65762 | -5.042804 | 0.2854675 | 42.39172
34.46472 | 62.3873 | 67.27334 | 24.65356 | -4.886037 | 0.2876292 | 42.33214
34.47472 | 62.3856 | 67.10108 | 24.6495 | -4.71548 | 0.2898186 | 42.16176
34.48472 | 62.3623 | 66.82067 | 24.64544 | -4.458369 | 0.292034 | 41.8832
34.49472 | 62.2667 | 66.43604 | 24.64136 | -4.169344 | 0.2942758 | 41.50041
34.50472 | 62.1353 | 65.95234 | 24.63728 | -3.817045 | 0.2965444 | 41.01852
34.51471 | 61.9721 | 65.3764 | 24.6332 | -3.404301 | 0.298838 | 40.44436
34.52471 | 61.7044 | 64.7142 | 24.62911 | -3.009803 | 0.3011617 | 39.78393
34.53471 | 61.4508 | 63.97412 | 24.62501 | -2.523319 | 0.3035134 | 39.0456
34.54471 | 61.103 | 63.16454 | 24.62091 | -2.061543 | 0.3058938 | 38.23774
34.55471 | 60.7335 | 62.2942 | 24.6168 | -1.560702 | 0.3083034 | 37.3691
34.56471 | 60.3325 | 61.37199 | 24.61268 | -1.039493 | 0.3107425 | 36.44857
34.5747 | 59.8829 | 60.40776 | 24.60856 | -0.5248554 | 0.3132093 | 35.48598
34.5847 | 59.3839 | 59.40832 | 24.60443 | -0.02441948 | 0.315709 | 34.48818
34.5947 | 58.8779 | 58.38302 | 24.6003 | 0.4948765 | 0.3182399 | 33.46448
34.6047 | 58.3102 | 57.33988 | 24.59616 | 0.970322 | 0.3208025 | 32.42292
34.6147 | 57.7448 | 56.2864 | 24.59201 | 1.458398 | 0.3233972 | 31.37099
34.62469 | 57.154 | 55.23058 | 24.58786 | 1.923424 | 0.3260217 | 30.31669
34.63469 | 56.5264 | 54.17666 | 24.5837 | 2.34974 | 0.3286823 | 29.26427
34.64469 | 55.8641 | 53.13137 | 24.57954 | 2.732733 | 0.3313767 | 28.22045
34.65469 | 55.2266 | 52.09971 | 24.57537 | 3.126886 | 0.3341055 | 27.19024
34.66469 | 54.5805 | 51.08605 | 24.57119 | 3.494454 | 0.3368693 | 26.17799
34.67469 | 53.8996 | 50.09406 | 24.56701 | 3.805538 | 0.3396686 | 25.18739
34.68468 | 53.1823 | 49.12776 | 24.56282 | 4.054536 | 0.3425014 | 24.22244
34.69468 | 52.5248 | 48.18774 | 24.55863 | 4.337055 | 0.3453736 | 23.28375
34.70468 | 51.8275 | 47.2769 | 24.55442 | 4.550604 | 0.3482834 | 22.37419
34.71468 | 51.1181 | 46.39666 | 24.55022 | 4.72144 | 0.3512312 | 21.49521
34.72468 | 50.4184 | 45.54803 | 24.546 | 4.870374 | 0.3542178 | 20.64781
34.73467 | 49.7271 | 44.73242 | 24.54178 | 4.994681 | 0.3572408 | 19.83339
34.74467 | 49.072 | 43.94841 | 24.53756 | 5.123585 | 0.3603069 | 19.05055
34.75467 | 48.3777 | 43.19683 | 24.53333 | 5.180865 | 0.3634138 | 18.3001
34.76467 | 47.6923 | 42.4774 | 24.52909 | 5.214903 | 0.3665623 | 17.58175
34.77467 | 47.1064 | 41.78962 | 24.52484 | 5.31678 | 0.3697531 | 16.89502
34.78467 | 46.436 | 41.13285 | 24.52059 | 5.30315 | 0.372987 | 16.23927
34.79466 | 45.8113 | 40.5069 | 24.51634 | 5.304397 | 0.3762616 | 15.6143
34.80466 | 45.2437 | 39.90967 | 24.51207 | 5.334027 | 0.3795839 | 15.01801
34.81466 | 44.652 | 39.34082 | 24.5078 | 5.311176 | 0.3829517 | 14.45007
34.82466 | 44.0906 | 38.79934 | 24.50353 | 5.291258 | 0.3863658 | 13.90945
34.83466 | 43.541 | 38.28418 | 24.49925 | 5.256822 | 0.389827 | 13.3951
34.84465 | 43.0067 | 37.79473 | 24.49496 | 5.211975 | 0.3933321 | 12.90643
34.85465 | 42.5402 | 37.32895 | 24.49067 | 5.211246 | 0.3968902 | 12.44139
34.86465 | 42.0234 | 36.88628 | 24.48637 | 5.137121 | 0.4004981 | 11.99941
34.87465 | 41.5786 | 36.46564 | 24.48206 | 5.112962 | 0.4041568 | 11.57942
34.88465 | 41.1437 | 36.06599 | 24.47775 | 5.07771 | 0.4078671 | 11.18037
34.89464 | 40.74 | 35.6867 | 24.47343 | 5.053302 | 0.4116264 | 10.80164
34.90464 | 40.3429 | 35.32598 | 24.46911 | 5.016918 | 0.415443 | 10.44143
34.91464 | 39.9486 | 34.98329 | 24.46478 | 4.965308 | 0.4193144 | 10.0992
34.92464 | 39.6517 | 34.6577 | 24.46044 | 4.994002 | 0.4232415 | 9.774017
34.93464 | 39.281 | 34.34831 | 24.4561 | 4.932688 | 0.4272254 | 9.464991
34.94464 | 38.9934 | 34.05428 | 24.45175 | 4.939119 | 0.4312673 | 9.171268
34.95463 | 38.692 | 33.77509 | 24.44739 | 4.916913 | 0.4353642 | 8.892329
34.96463 | 38.3871 | 33.50934 | 24.44303 | 4.877763 | 0.4395253 | 8.62678
34.97463 | 38.2065 | 33.2566 | 24.43866 | 4.949899 | 0.4437478 | 8.374191
34.98463 | 37.9224 | 33.01618 | 24.43429 | 4.906224 | 0.4480329 | 8.133855
34.99463 | 37.6908 | 32.78739 | 24.42991 | 4.903413 | 0.4523819 | 7.905098
35.00462 | 37.5443 | 32.56981 | 24.42552 | 4.974492 | 0.4567917 | 7.687492
35.01462 | 37.2914 | 32.36241 | 24.42113 | 4.928989 | 0.4612722 | 7.480008
35.02462 | 37.1905 | 32.16484 | 24.41673 | 5.025656 | 0.4658205 | 7.282293
35.03462 | 36.9792 | 31.97657 | 24.41232 | 5.00263 | 0.470438 | 7.093807
35.04462 | 36.8513 | 31.79708 | 24.40791 | 5.054221 | 0.475126 | 6.91404
35.05462 | 36.7492 | 31.62589 | 24.40349 | 5.123306 | 0.479886 | 6.742514
35.06461 | 36.5764 | 31.46272 | 24.39907 | 5.11368 | 0.4847148 | 6.578931
35.07461 | 36.5098 | 31.30681 | 24.39464 | 5.202986 | 0.4896232 | 6.422547
35.08461 | 36.4165 | 31.15794 | 24.39021 | 5.25856 | 0.4946083 | 6.273125
35.09461 | 36.2973 | 31.01572 | 24.38576 | 5.281577 | 0.4996715 | 6.130288
35.10461 | 36.2362 | 30.87981 | 24.38131 | 5.35639 | 0.5048145 | 5.993682
35.1146 | 36.1497 | 30.75 | 24.37686 | 5.399703 | 0.5100339 | 5.863101
35.1246 | 36.1261 | 30.62572 | 24.3724 | 5.500382 | 0.5153417 | 5.737976
35.1346 | 36.0696 | 30.50681 | 24.36793 | 5.562788 | 0.5207344 | 5.618146
35.1446 | 35.9776 | 30.39301 | 24.36346 | 5.584593 | 0.5262139 | 5.503335
35.1546 | 35.9771 | 30.28405 | 24.35898 | 5.693055 | 0.5317821 | 5.393286
35.1646 | 35.9457 | 30.17969 | 24.35449 | 5.766013 | 0.537441 | 5.287756
35.17459 | 35.8986 | 30.0798 | 24.35 | 5.818796 | 0.5431868 | 5.186616
35.18459 | 35.9049 | 29.98399 | 24.3455 | 5.920912 | 0.5490328 | 5.089453
35.19459 | 35.8627 | 29.89214 | 24.341 | 5.970558 | 0.5549755 | 4.99617
35.20459 | 35.8874 | 29.80408 | 24.33648 | 6.08332 | 0.5610171 | 4.906578
35.21459 | 35.8811 | 29.71963 | 24.33197 | 6.161474 | 0.5671598 | 4.8205
35.22458 | 35.8519 | 29.6387 | 24.32745 | 6.213204 | 0.5733991 | 4.737851
35.23458 | 35.901 | 29.56098 | 24.32292 | 6.340023 | 0.5797506 | 4.658311
35.24458 | 35.882 | 29.48641 | 24.31838 | 6.395594 | 0.5862101 | 4.581818
35.25458 | 35.9248 | 29.41485 | 24.31384 | 6.509952 | 0.5927801 | 4.508233
35.26458 | 35.9496 | 29.34617 | 24.30929 | 6.603426 | 0.5994632 | 4.437425
35.27458 | 35.934 | 29.28027 | 24.30473 | 6.653734 | 0.6062618 | 4.369274
35.28457 | 36.0016 | 29.21707 | 24.30017 | 6.784526 | 0.6131719 | 4.303729
35.29457 | 35.9974 | 29.15636 | 24.2956 | 6.841038 | 0.6202098 | 4.240547
35.30457 | 36.0483 | 29.0981 | 24.29103 | 6.950204 | 0.6273716 | 4.179694
35.31457 | 36.0826 | 29.04218 | 24.28645 | 7.040421 | 0.6346601 | 4.121069
35.32457 | 36.0871 | 28.98853 | 24.28186 | 7.098568 | 0.6420785 | 4.064591
35.33456 | 36.1611 | 28.93711 | 24.27727 | 7.223989 | 0.6496223 | 4.010215
35.34456 | 36.167 | 28.88774 | 24.27267 | 7.27926 | 0.6573094 | 3.957756
35.35456 | 36.2155 | 28.84039 | 24.26807 | 7.375105 | 0.665136 | 3.90719
35.36456 | 36.2582 | 28.79501 | 24.26346 | 7.463194 | 0.6731051 | 3.858444
35.37456 | 36.2864 | 28.75151 | 24.25884 | 7.534893 | 0.6812206 | 3.811448
35.38456 | 36.3411 | 28.70984 | 24.25421 | 7.631265 | 0.6894858 | 3.766135
35.39455 | 36.3768 | 28.66997 | 24.24959 | 7.706833 | 0.6978947 | 3.722485
35.40455 | 36.4215 | 28.63177 | 24.24495 | 7.789727 | 0.7064704 | 3.680352
35.41455 | 36.4704 | 28.59524 | 24.24031 | 7.875162 | 0.7152074 | 3.639724
35.42455 | 36.5041 | 28.56031 | 24.23566 | 7.943788 | 0.7241096 | 3.600545
35.43455 | 36.5765 | 28.52695 | 24.231 | 8.049552 | 0.7331812 | 3.562765
35.44454 | 36.6071 | 28.49513 | 24.22634 | 8.111969 | 0.7424174 | 3.526369
35.45454 | 36.6594 | 28.46476 | 24.22168 | 8.194643 | 0.7518407 | 3.49124
35.46454 | 36.7148 | 28.43582 | 24.217 | 8.278982 | 0.7614467 | 3.45737
35.47454 | 36.7353 | 28.40828 | 24.21232 | 8.327024 | 0.7712402 | 3.424716
35.48454 | 36.8175 | 28.3821 | 24.20763 | 8.435404 | 0.781226 | 3.393237
35.49454 | 36.8559 | 28.35724 | 24.20294 | 8.498656 | 0.7914092 | 3.362895
35.50453 | 36.9055 | 28.33372 | 24.19824 | 8.571782 | 0.8017848 | 3.333689
35.51453 | 36.9714 | 28.31143 | 24.19354 | 8.659972 | 0.8123784 | 3.305512
35.52453 | 36.9918 | 28.29038 | 24.18883 | 8.701423 | 0.8231853 | 3.278366
35.53453 | 37.0677 | 28.27054 | 24.18411 | 8.797161 | 0.8342117 | 3.25222
35.54453 | 37.1126 | 28.25189 | 24.17938 | 8.860713 | 0.8454631 | 3.227042
35.55452 | 37.1758 | 28.23442 | 24.17466 | 8.941381 | 0.8569346 | 3.202829
35.56452 | 37.2294 | 28.21808 | 24.16992 | 9.011325 | 0.8686548 | 3.179503
35.57452 | 37.2576 | 28.20285 | 24.16517 | 9.054746 | 0.8806191 | 3.157061
35.58452 | 37.3381 | 28.18874 | 24.16042 | 9.149363 | 0.8928344 | 3.135479
35.59452 | 37.3749 | 28.17571 | 24.15567 | 9.199193 | 0.9053077 | 3.114731
35.60452 | 37.4463 | 28.16375 | 24.15091 | 9.282553 | 0.9180462 | 3.094795
35.61451 | 37.4936 | 28.15285 | 24.14614 | 9.340749 | 0.9310446 | 3.075665
35.62451 | 37.5656 | 28.14299 | 24.14137 | 9.422613 | 0.9443361 | 3.057285
35.63451 | 37.6278 | 28.13415 | 24.13658 | 9.493648 | 0.9579161 | 3.039651
35.64451 | 37.6629 | 28.12633 | 24.1318 | 9.536566 | 0.9717929 | 3.022744
35.65451 | 37.7401 | 28.11952 | 24.127 | 9.620576 | 0.9859753 | 3.006546
35.6645 | 37.8039 | 28.11372 | 24.12221 | 9.690182 | 1.000458 | 2.991053
35.6745 | 37.8494 | 28.1089 | 24.1174 | 9.740503626 | 1.015278 | 2.976217
35.6845 | 37.9356 | 28.10506 | 24.11259 | 9.830542 | 1.030432 | 2.962038
35.6945 | 37.9671 | 28.1022 | 24.10777 | 9.864903 | 1.045929 | 2.948499
35.7045 | 38.0261 | 28.10031 | 24.10294 | 9.925791 | 1.06178 | 2.935586
35.7145 | 38.0766 | 28.09939 | 24.09811 | 9.97721 | 1.077995 | 2.923283
35.72449 | 38.1472 | 28.09944 | 24.09328 | 10.04776 | 1.094569 | 2.911589
35.73449 | 38.1835 | 28.10045 | 24.08843 | 10.08305 | 1.111546 | 2.900466
35.74449 | 38.2461 | 28.10242 | 24.08358 | 10.14368 | 1.128922 | 2.889915
35.75449 | 38.2993 | 28.10536 | 24.07873 | 10.19394 | 1.14671 | 2.879922
35.76449 | 38.3523 | 28.10926 | 24.07386 | 10.24304 | 1.164922 | 2.870475
35.77448 | 38.4216 | 28.11413 | 24.069 | 10.30747 | 1.183553 | 2.861573
35.78448 | 38.4583 | 28.11997 | 24.06412 | 10.33833 | 1.202654 | 2.853187
35.79448 | 38.5238 | 28.12678 | 24.05924 | 10.39702 | 1.222222 | 2.845316
35.80448 | 38.5895 | 28.13458 | 24.05435 | 10.45492 | 1.242271 | 2.83795
35.81448 | 38.6388 | 28.14336 | 24.04946 | 10.49544 | 1.262817 | 2.83108
35.82448 | 38.7051 | 28.15313 | 24.04456 | 10.55197 | 1.283877 | 2.824696
35.83447 | 38.7605 | 28.1639 | 24.03966 | 10.5966 | 1.305447 | 2.818795
35.84447 | 38.824 | 28.17569 | 24.03474 | 10.64831 | 1.327585 | 2.813359
35.85447 | 38.8954 | 28.1885 | 24.02982 | 10.7069 | 1.35029 | 2.808385
35.86447 | 38.9453 | 28.20234 | 24.0249 | 10.74296 | 1.37358 | 2.803866
35.87447 | 39.0033 | 28.21724 | 24.01997 | 10.78606 | 1.397477 | 2.799794
35.88446 | 39.0642 | 28.23318 | 24.01503 | 10.83102 | 1.421976 | 2.796168
35.89446 | 39.1257 | 28.25021 | 24.01009 | 10.87549 | 1.447148 | 2.792972
35.90446 | 39.183 | 28.26833 | 24.00514 | 10.91467 | 1.472991 | 2.790204
35.91446 | 39.2556 | 28.28757 | 24.00018 | 10.96803 | 1.499529 | 2.787859
35.92446 | 39.2998 | 28.30793 | 23.99522 | 10.99187 | 1.526786 | 2.785931
35.93446 | 39.38 | 28.32945 | 23.99025 | 11.05055 | 1.55479 | 2.784414
35.94445 | 39.4308 | 28.35212 | 23.98528 | 11.07868 | 1.583538 | 2.783307
35.95445 | 39.4912 | 28.37601 | 23.98029 | 11.11519 | 1.613114 | 2.782601
35.96445 | 39.542 | 28.40112 | 23.97531 | 11.14088 | 1.643521 | 2.782292
35.97445 | 39.615 | 28.42748 | 23.97031 | 11.18752 | 1.67479 | 2.782378
35.98445 | 39.6727 | 28.45512 | 23.96531 | 11.21758 | 1.706952 | 2.782854
35.99444 | 39.7315 | 28.48403 | 23.96031 | 11.24747 | 1.740004 | 2.783716
36.00444 | 39.7964 | 28.51431 | 23.95529 | 11.28209 | 1.774056112 | 2.784962
36.01444 | 39.8639 | 28.54597 | 23.95027 | 11.31793 | 1.809109 | 2.786586
36.02444 | 39.9372 | 28.57904 | 23.94525 | 11.35816 | 1.845202 | 2.788589
36.03444 | 39.9824 | 28.61356 | 23.94022 | 11.36884 | 1.882376 | 2.790967
36.04444 | 40.0782 | 28.64957 | 23.93518 | 11.42863 | 1.920674 | 2.793717
36.05443 | 40.1239 | 28.68707 | 23.93014 | 11.43683 | 1.960101 | 2.796835
36.06443 | 40.19 | 28.72619 | 23.92509 | 11.46381 | 2.000784 | 2.800322
36.07443 | 40.2685 | 28.76694 | 23.92003 | 11.50156 | 2.042734 | 2.804176
36.08443 | 40.3222 | 28.80936 | 23.91497 | 11.51284 | 2.086003 | 2.808394
36.09443 | 40.3959 | 28.85352 | 23.9099 | 11.54238 | 2.130648 | 2.812975
36.10442 | 40.4648 | 28.89942 | 23.90482 | 11.56538 | 2.176681 | 2.817912
36.11442 | 40.5166 | 28.94721 | 23.89974 | 11.56939 | 2.224255 | 2.823215
36.12442 | 40.5921 | 28.99692 | 23.89465 | 11.59518 | 2.273389 | 2.828879
36.13442 | 40.6573 | 29.04862 | 23.88956 | 11.60868 | 2.324154 | 2.834903
36.14442 | 40.7269 | 29.10236 | 23.88446 | 11.62454 | 2.376622 | 2.841286
36.15442 | 40.7886 | 29.15825 | 23.87935 | 11.63035 | 2.430869 | 2.848028
36.16441 | 40.8727 | 29.21628 | 23.87424 | 11.65642 | 2.486922 | 2.855121
36.17441 | 40.9256 | 29.27668 | 23.86912 | 11.64892 | 2.544976 | 2.86258
36.18441 | 41.0075 | 29.33946 | 23.864 | 11.66804 | 2.605069 | 2.870399
36.19441 | 41.0567 | 29.40474 | 23.85886 | 11.65196 | 2.667298 | 2.878578
36.20441 | 41.1472 | 29.47261 | 23.85372 | 11.67459 | 2.731764 | 2.887118
36.2144 | 41.21 | 29.5431 | 23.84858 | 11.6669 | 2.798511 | 2.896009
36.2244 | 41.2623 | 29.61649 | 23.84343 | 11.64581 | 2.867783 | 2.905273
36.2344 | 41.3625 | 29.69282 | 23.83828 | 11.66968 | 2.93964 | 2.914901
36.2444 | 41.4072 | 29.77222 | 23.83311 | 11.63498 | 3.01421 | 2.924894
36.2544 | 41.5029 | 29.85483 | 23.82794 | 11.64807 | 3.091632 | 2.935255
36.2644 | 41.5585 | 29.9408 | 23.82277 | 11.6177 | 3.172051 | 2.945985
36.27439 | 41.6259 | 30.03021 | 23.81759 | 11.59569 | 3.255541 | 2.957075
36.28439 | 41.71 | 30.12338 | 23.8124 | 11.58662 | 3.342427 | 2.968549
36.29439 | 41.7808 | 30.22041 | 23.80721 | 11.56039 | 3.432806 | 2.980399
36.30439 | 41.8358 | 30.3215 | 23.80201 | 11.5143 | 3.526862 | 2.992627
36.31439 | 41.9212 | 30.42683 | 23.7968 | 11.49437 | 3.624793 | 3.005236
36.32438 | 41.9821 | 30.53651 | 23.79159 | 11.44559 | 3.726705 | 3.018218
36.33438 | 42.0662 | 30.65099 | 23.78637 | 11.41521 | 3.833019 | 3.031599
36.34438 | 42.1201 | 30.77039 | 23.78115 | 11.34971 | 3.943871 | 3.045371
36.35438 | 42.2146 | 30.89496 | 23.77591 | 11.31964 | 4.05951 | 3.059538
36.36438 | 42.2751 | 31.02498 | 23.77068 | 11.25012 | 4.1802 | 3.074103
36.37438 | 42.3317 | 31.16072 | 23.76543 | 11.17098 | 4.306219 | 3.089071
36.38437 | 42.416 | 31.30234 | 23.76019 | 11.11366 | 4.437719 | 3.10443
36.39437 | 42.4769 | 31.45043 | 23.75493 | 11.02647 | 4.575287 | 3.120216
36.40437 | 42.5603 | 31.6052 | 23.74967 | 10.9551 | 4.719116 | 3.136418
36.41437 | 42.6133 | 31.76699 | 23.7444 | 10.84631 | 4.869551 | 3.153041
36.42437 | 42.6966 | 31.93617 | 23.73912 | 10.76043 | 5.02696 | 3.17009
36.43436 | 42.7727 | 32.11296 | 23.73384 | 10.65974 | 5.191558 | 3.187554
36.44436 | 42.8349 | 32.2981 | 23.72856 | 10.5368 | 5.364072 | 3.205473
36.45436 | 42.9111 | 32.49187 | 23.72326 | 10.41923 | 5.544769 | 3.223835
36.46436 | 42.9778 | 32.6947 | 23.71796 | 10.2831 | 5.734091 | 3.242646
36.47436 | 43.0584 | 32.90707 | 23.71266 | 10.15133 | 5.932504 | 3.261914
36.48436 | 43.1315 | 33.12948 | 23.70734 | 10.00202 | 6.140494 | 3.281644
36.49435 | 43.2048 | 33.36221 | 23.70203 | 9.842593 | 6.358351 | 3.301825
36.50435 | 43.2953 | 33.60624 | 23.69671 | 9.689064 | 6.587029 | 3.322502
36.51435 | 43.3682 | 33.86191 | 23.69137 | 9.506294 | 6.826868 | 3.343664
36.52435 | 43.4378 | 34.12979 | 23.68604 | 9.308007 | 7.078437 | 3.365319
36.53435 | 43.5293 | 34.41049 | 23.68069 | 9.118806 | 7.342325 | 3.387475
36.54434 | 43.6027 | 34.70428 | 23.67535 | 8.898421 | 7.618811 | 3.410118
36.55434 | 43.6753 | 35.01245 | 23.66999 | 8.662848 | 7.90916 | 3.433299
36.56434 | 43.7616 | 35.33534 | 23.66463 | 8.426263 | 8.213694 | 3.45701
36.57434 | 43.8457 | 35.67359 | 23.65926 | 8.172114 | 8.533063 | 3.481259
36.58434 | 43.9294 | 36.02787 | 23.65389 | 7.901531 | 8.867924 | 3.506055
36.59434 | 44.0063 | 36.39885 | 23.64851 | 7.607448 | 9.218934 | 3.531409
36.60433 | 44.1149 | 36.78682 | 23.64313 | 7.328084 | 9.586384 | 3.557304
36.61433 | 44.1664 | 37.19318 | 23.63773 | 6.973222 | 9.971638 | 3.583806
36.62433 | 44.2693 | 37.61821 | 23.63234 | 6.651092 | 10.37497 | 3.610898
36.63433 | 44.3588 | 38.06252 | 23.62693 | 6.296284 | 10.79699 | 3.638593
36.64433 | 44.416 | 38.52667 | 23.62152 | 5.889327 | 11.23825 | 3.666904
36.65432 | 44.5219 | 39.01071 | 23.61611 | 5.511187 | 11.69879 | 3.695815
36.66432 | 44.5921 | 39.51602 | 23.61068 | 5.076075 | 12.17994 | 3.725395
36.67432 | 44.6862 | 40.04249 | 23.60525 | 4.643708 | 12.68161 | 3.755632
36.68432 | 44.7647 | 40.59035 | 23.59982 | 4.174353 | 13.20399 | 3.786538
36.69432 | 44.8516 | 41.15968 | 23.59438 | 3.691921 | 13.74717 | 3.818129
36.70432 | 44.9322 | 41.7504 | 23.58893 | 3.181798 | 14.31105 | 3.850421
36.71431 | 45.0103 | 42.3616 | 23.58348 | 2.648695 | 14.89473 | 3.883396
36.72431 | 45.0925 | 42.99395 | 23.57802 | 2.098554 | 15.49879 | 3.917136
36.73431 | 45.189 | 43.64599 | 23.57255 | 1.543007 | 16.12181 | 3.951628
36.74431 | 45.2475 | 44.31659 | 23.56708 | 0.9309141 | 16.76262 | 3.986887
36.75431 | 45.3397 | 45.00417 | 23.5616 | 0.3355254 | 17.41964 | 4.022934
36.7643 | 45.4183 | 45.7061 | 23.55612 | -0.2877985 | 18.09023 | 4.059748
36.7743 | 45.4957 | 46.4213 | 23.55063 | -0.9256003 | 18.77324 | 4.097427
36.7843 | 45.5759 | 47.14616 | 23.54514 | -1.570263 | 19.46507 | 4.135953
36.7943 | 45.6577 | 47.87723 | 23.53963 | -2.219526 | 20.16225 | 4.175349
36.8043 | 45.7404 | 48.61047 | 23.53412 | -2.870068 | 20.86071 | 4.215635
36.8143 | 45.8092 | 49.34134 | 23.52861 | -3.532138 | 21.55589 | 4.256836
36.82429 | 45.8991 | 50.06404 | 23.52309 | -4.164943 | 22.24202 | 4.298935
36.83429 | 45.9642 | 50.77442 | 23.51756 | -4.810224 | 22.91482 | 4.342039
36.84429 | 46.0467 | 51.46578 | 23.51203 | -5.419082 | 23.56762 | 4.386133
36.85429 | 46.1176 | 52.13181 | 23.50649 | -6.014207 | 24.19407 | 4.431245
36.86429 | 46.1916 | 52.76599 | 23.50095 | -6.574393 | 24.78764 | 4.477403
36.87428 | 46.2579 | 53.36122 | 23.4954 | -7.10332 | 25.34123 | 4.52459
36.88428 | 46.3253 | 53.91222 | 23.48984 | -7.586923 | 25.84945 | 4.572928
36.89428 | 46.4041 | 54.41225 | 23.48428 | -8.008151 | 26.30557 | 4.622404
36.90428 | 46.464 | 54.85563 | 23.47871 | -8.391627 | 26.70387 | 4.673051
36.91428 | 46.5448 | 55.23732 | 23.47313 | -8.692519 | 27.03928 | 4.724904
36.92428 | 46.61 | 55.55308 | 23.46755 | -8.943082 | 27.30753 | 4.777999
36.93427 | 46.6671 | 55.79932 | 23.46197 | -9.132222 | 27.50504 | 4.832318
36.94427 | 46.7467 | 55.97431 | 23.45637 | -9.227605 | 27.62992 | 4.888009
36.95427 | 46.7929 | 56.07641 | 23.45077 | -9.283512 | 27.68058 | 4.945058
36.96427 | 46.875 | 56.10543 | 23.44517 | -9.230428 | 27.65676 | 5.003507
36.97427 | 46.927 | 56.06217 | 23.43955 | -9.13517 | 27.55921 | 5.063403
36.98426 | 46.979 | 55.94859 | 23.43394 | -8.96959 | 27.38992 | 5.12473
36.99426 | 47.0422 | 55.76718 | 23.42832 | -8.724982 | 27.15121 | 5.187655
37.00426 | 47.1035 | 55.52153 | 23.42268 | -8.418035 | 26.84668 | 5.25217
37.01426 | 47.1343 | 55.21588 | 23.41705 | -8.081583 | 26.48051 | 5.318329
37.02426 | 47.18 | 54.85504 | 23.41141 | -7.675037 | 26.05745 | 5.386186
37.03426 | 47.2316 | 54.44427 | 23.40576 | -7.212672 | 25.58272 | 5.455797
37.04425 | 47.2661 | 53.98968 | 23.40011 | -6.723584 | 25.06242 | 5.527155
37.05425 | 47.3085 | 53.49622 | 23.39445 | -6.187723 | 24.50132 | 5.600459
37.06425 | 47.3471 | 52.97028 | 23.38878 | -5.623177 | 23.90579 | 5.675708
37.07425 | 47.3776 | 52.4178 | 23.38311 | -5.040204 | 23.28172 | 5.752972
37.08425 | 47.414 | 51.84465 | 23.37743 | -4.430651 | 22.6349 | 5.832321
37.09424 | 47.4391 | 51.25706 | 23.37175 | -3.81796 | 21.97156 | 5.913753
37.10424 | 47.4707 | 50.65925 | 23.36606 | -3.188545 | 21.29568 | 5.997505
37.11424 | 47.4922 | 50.05681 | 23.36036 | -2.564612 | 20.61287 | 6.083584
37.12424 | 47.5132 | 49.45439 | 23.35466 | -1.941189 | 19.92765 | 6.172077
37.13424 | 47.5474 | 48.85619 | 23.34895 | -1.30879 | 19.24416 | 6.263078
37.14424 | 47.5611 | 48.26597 | 23.34324 | -0.7048668 | 18.56605 | 6.356683
37.15423 | 47.5853 | 47.68767 | 23.33752 | -0.1023686 | 17.89726 | 6.452887
37.16423 | 47.5888 | 47.12283 | 23.3318 | 0.4659681 | 17.23902 | 6.552011
37.17423 | 47.6211 | 46.57455 | 23.32606 | 1.046551 | 16.59442 | 6.654066
37.18423 | 47.6274 | 46.04484 | 23.32032 | 1.582562 | 15.96534 | 6.75917
37.19423 | 47.6504 | 45.53535 | 23.31458 | 2.115052 | 15.35332 | 6.867449
37.20422 | 47.6669 | 45.04785 | 23.30884 | 2.619054 | 14.76008 | 6.978928
37.21422 | 47.6752 | 44.58239 | 23.30308 | 3.092813 | 14.18534 | 7.093965
37.22422 | 47.6951 | 44.1402 | 23.29732 | 3.554902 | 13.63028 | 7.212603
37.23422 | 47.7095 | 43.72179 | 23.29155 | 3.987712 | 13.09524 | 7.334998
37.24422 | 47.7396 | 43.32747 | 23.28577 | 4.412128 | 12.58038 | 7.461318
37.25422 | 47.7716 | 42.9574 | 23.27999 | 4.814204 | 12.08566 | 7.591738
37.26421 | 47.7933 | 42.6119 | 23.27421 | 5.181396 | 11.61138 | 7.726308
37.27421 | 47.8112 | 42.29023 | 23.26842 | 5.520967 | 11.15632 | 7.865496
37.28421 | 47.8454 | 41.99255 | 23.26262 | 5.85285 | 10.72055 | 8.009376
37.29421 | 47.8866 | 41.71862 | 23.25682 | 6.167984 | 10.30363 | 8.15817
37.30421 | 47.9317 | 41.46814 | 23.25101 | 6.463557 | 9.90502 | 8.312114
37.3142 | 47.9814 | 41.24102 | 23.2452 | 6.740381 | 9.524527 | 8.471293
37.3242 | 48.0435 | 41.03647 | 23.23938 | 7.007031 | 9.160806 | 8.636284
37.3342 | 48.0931 | 40.85438 | 23.23355 | 7.23872 | 8.813618 | 8.807211
37.3442 | 48.1817 | 40.69441 | 23.22772 | 7.487287 | 8.482329 | 8.984367
37.3542 | 48.2458 | 40.55624 | 23.22188 | 7.689555 | 8.166303 | 9.168064
37.3642 | 48.3447 | 40.43956 | 23.21603 | 7.90514 | 7.864897 | 9.35863
37.37419 | 48.431 | 40.34415 | 23.21019 | 8.086847 | 7.577761 | 9.556205
37.38419 | 48.5374 | 40.2696 | 23.20433 | 8.267797 | 7.303706 | 9.761567
37.39419 | 48.6319 | 40.21578 | 23.19847 | 8.41612 | 7.042412 | 9.974901
37.40419 | 48.7536 | 40.1825 | 23.1926 | 8.571099 | 6.793284 | 10.19662
37.41419 | 48.88 | 40.16962 | 23.18672 | 8.710375 | 6.555745 | 10.42716
37.42418 | 49.014 | 40.17703 | 23.18085 | 8.836971 | 6.329451 | 10.66673
37.43418 | 49.162 | 40.20467 | 23.17496 | 8.957328 | 6.113421 | 10.91629
37.44418 | 49.3255 | 40.25254 | 23.16907 | 9.072957 | 5.907361 | 11.17611
37.45418 | 49.49 | 40.32068 | 23.16317 | 9.169321 | 5.710771 | 11.44673
37.46418 | 49.6713 | 40.40916 | 23.15727 | 9.262136 | 5.523173 | 11.72872
37.47418 | 49.8693 | 40.51813 | 23.15136 | 9.351173 | 5.344109 | 12.02266
37.48417 | 50.0777 | 40.64764 | 23.14545 | 9.430062 | 5.173322 | 12.32887
37.49417 | 50.3193 | 40.79814 | 23.13953 | 9.52116 | 5.010023 | 12.64859
37.50417 | 50.5609 | 40.96982 | 23.1336 | 9.591078 | 4.854006 | 12.98221
37.51417 | 50.8279 | 41.16302 | 23.12767 | 9.664884 | 4.704891 | 13.33046
37.52417 | 51.1068 | 41.3781 | 23.12173 | 9.728696 | 4.562318 | 13.69406
37.53416 | 51.4113 | 41.61528 | 23.11579 | 9.796019 | 4.426076 | 14.07341
37.54416 | 51.7283 | 41.87549 | 23.10984 | 9.85281 | 4.295576 | 14.47007
37.55416 | 52.0658 | 42.15904 | 23.10388 | 9.906758 | 4.170646 | 14.88451
37.56416 | 52.4522 | 42.46652 | 23.09792 | 9.985684 | 4.050997 | 15.3176
37.57416 | 52.8243 | 42.79853 | 23.09195 | 10.02577 | 3.936352 | 15.77023
37.58416 | 53.2443 | 43.15576 | 23.08598 | 10.08854 | 3.826453 | 16.24332
37.59415 | 53.6641 | 43.53851 | 23.08001 | 10.12559 | 3.721155 | 16.73734
37.60415 | 54.1425 | 43.94827 | 23.07402 | 10.19423 | 3.62002 | 17.25423
37.61415 | 54.6313 | 44.38546 | 23.06803 | 10.24584 | 3.522935 | 17.79449
37.62415 | 55.1303 | 44.85086 | 23.06203 | 10.27944 | 3.429693 | 18.35914
37.63415 | 55.6592 | 45.3453 | 23.05603 | 10.3139 | 3.340101 | 18.94917
37.64414 | 56.206 | 45.86908 | 23.05003 | 10.33692 | 3.254055 | 19.565
37.65414 | 56.7976 | 46.42403 | 23.04401 | 10.37357 | 3.171217 | 20.2088
37.66414 | 57.3956 | 47.01048 | 23.03799 | 10.38512 | 3.091507 | 20.88098
37.67414 | 58.007 | 47.6292 | 23.03197 | 10.3778 | 3.014775 | 21.58246
37.68414 | 58.6583 | 48.28094 | 23.02594 | 10.37736 | 2.940872 | 22.31413
37.69414 | 59.3224 | 48.96636 | 23.0199 | 10.35604 | 2.869665 | 23.07679
37.70413 | 60.0115 | 49.6852 | 23.01386 | 10.3263 | 2.8011 | 23.87023
37.71413 | 60.7 | 50.43956 | 23.00782 | 10.26044 | 2.734901 | 24.69685
37.72413 | 61.4334 | 51.22896 | 23.00176 | 10.20444 | 2.671034 | 25.55617
37.73413 | 62.172 | 52.05351 | 22.9957 | 10.11849 | 2.60939 | 26.44842
37.74413 | 62.9043 | 52.9131 | 22.98964 | 9.991205 | 2.549867 | 27.37359
37.75412 | 63.67 | 53.80641 | 22.98357 | 9.863586 | 2.492425 | 28.33042
37.76412 | 64.4191 | 54.7345 | 22.97749 | 9.6846 | 2.436862 | 29.32015
37.77412 | 65.185 | 55.69537 | 22.97141 | 9.489634 | 2.383147 | 30.34081
37.78412 | 65.9587 | 56.68743 | 22.96532 | 9.271268 | 2.331202 | 31.39091
37.79412 | 66.7268 | 57.7086 | 22.95923 | 9.018198 | 2.280949 | 32.46843
37.80412 | 67.5053 | 58.75619 | 22.95313 | 8.749106 | 2.232316 | 33.57075
37.81411 | 68.2673 | 59.82583 | 22.94703 | 8.441474 | 2.18528 | 34.69352
37.82411 | 69.0261 | 60.91556 | 22.94092 | 8.110537 | 2.139684 | 35.83496
37.83411 | 69.7739 | 62.01958 | 22.9348 | 7.754323 | 2.095513 | 36.98926
37.84411 | 70.5143 | 63.1323 | 22.92868 | 7.382002 | 2.05271 | 38.15091
37.85411 | 71.2328 | 64.24733 | 22.92255 | 6.985466 | 2.011219 | 39.31356
37.8641 | 71.9183 | 65.35642 | 22.91642 | 6.561878 | 1.971026 | 40.46897
37.8741 | 72.5977 | 66.4538 | 22.91028 | 6.143899 | 1.932003 | 41.61151
37.8841 | 73.2533 | 67.52974 | 22.90414 | 5.723559 | 1.894143 | 42.73146
37.8941 | 73.8705 | 68.57502 | 22.89799 | 5.295479 | 1.8574 | 43.81963
37.9041 | 74.4474 | 69.58 | 22.89183 | 4.867405 | 1.821732 | 44.86643
37.9141 | 74.9973 | 70.53475 | 22.88567 | 4.462547 | 1.787098 | 45.86199
37.92409 | 75.4852 | 71.42843 | 22.87951 | 4.056774 | 1.753491 | 46.79543
37.93409 | 75.97 | 72.25323 | 22.87334 | 3.716769 | 1.720809 | 47.65909
37.94409 | 76.36 | 72.9989 | 22.86716 | 3.361096 | 1.689049 | 48.4427
37.95409 | 76.738 | 73.65688 | 22.86097 | 3.08112 | 1.658179 | 49.13773
37.96409 | 77.0425 | 74.21957 | 22.85478 | 2.822928 | 1.628165 | 49.73662
37.97408 | 77.3021 | 74.68016 | 22.84859 | 2.621939 | 1.599005 | 50.23256
37.98408 | 77.5128 | 75.03445 | 22.84239 | 2.478349 | 1.570614 | 50.62144
37.99408 | 77.6548 | 75.27834 | 22.83619 | 2.376456 | 1.542991 | 50.89917
38.00408 | 77.7603 | 75.40977 | 22.82997 | 2.350534 | 1.51611 | 51.06368
38.01408 | 77.7806 | 75.4282 | 22.82376 | 2.352396 | 1.489945 | 51.1145
38.02408 | 77.7677 | 75.33467 | 22.81753 | 2.43303 | 1.464472 | 51.05266
38.03407 | 77.6709 | 75.13191 | 22.81131 | 2.538995 | 1.439691 | 50.8809
38.04407 | 77.5695 | 74.82332 | 22.80508 | 2.746177 | 1.415533 | 50.60271
38.05407 | 77.3492 | 74.41411 | 22.79884 | 2.935093 | 1.391996 | 50.22327
38.06407 | 77.1122 | 73.91036 | 22.79259 | 3.201844 | 1.369062 | 49.7487
38.07407 | 76.7895 | 73.31906 | 22.78634 | 3.470436 | 1.346712 | 49.18601
38.08406 | 76.4394 | 72.64864 | 22.78009 | 3.790759 | 1.324947 | 48.5436
38.09406 | 76.0406 | 71.90605 | 22.77383 | 4.134554 | 1.303706 | 47.82851
38.10406 | 75.5415 | 71.10056 | 22.76756 | 4.440943 | 1.282993 | 47.05
38.11406 | 75.0521 | 70.24104 | 22.76129 | 4.811058 | 1.262792 | 46.21696
38.12406 | 74.4831 | 69.33643 | 22.75501 | 5.146668 | 1.243086 | 45.33834
38.13405 | 73.8709 | 68.39648 | 22.74873 | 5.474421 | 1.223878 | 44.42387
38.14405 | 73.2475 | 67.42793 | 22.74244 | 5.819572 | 1.205115 | 43.48037
38.15405 | 72.5522 | 66.43991 | 22.73615 | 6.112292 | 1.186803 | 42.51696
38.16405 | 71.8698 | 65.44018 | 22.72985 | 6.429621 | 1.168926 | 41.5414
38.17405 | 71.0845 | 64.43594 | 22.72354 | 6.648559 | 1.151473 | 40.56093
38.18405 | 70.3535 | 63.4338 | 22.71723 | 6.919698 | 1.13443 | 39.58214
38.19404 | 69.5444 | 62.44067 | 22.71092 | 7.103733 | 1.1178 | 38.61195
38.20404 | 68.7264 | 61.45986 | 22.7046 | 7.266538 | 1.10154 | 37.65372
38.21404 | 67.8434 | 60.49697 | 22.69827 | 7.346428 | 1.085655 | 36.71305
38.22404 | 67.0092 | 59.55595 | 22.69194 | 7.453253 | 1.070132 | 35.79388
38.23404 | 66.1201 | 58.64011 | 22.6856 | 7.479993 | 1.054963 | 34.89955
38.24403 | 65.2394 | 57.75304 | 22.67926 | 7.486357 | 1.04015 | 34.03363
38.25403 | 64.3635 | 56.89521 | 22.67291 | 7.468286 | 1.025655 | 33.19665
38.26403 | 63.4755 | 56.0692 | 22.66656 | 7.406295 | 1.011483 | 32.39116
38.27403 | 62.556 | 55.27629 | 22.6602 | 7.279715 | 0.9976244 | 31.61846
38.28403 | 61.6874 | 54.51733 | 22.65383 | 7.170068 | 0.9840711 | 30.87943
38.29403 | 60.8088 | 53.79289 | 22.64746 | 7.015909 | 0.9708141 | 30.17461
38.30402 | 59.9509 | 53.10399 | 22.64109 | 6.846915 | 0.9578596 | 29.50503
38.31402 | 59.0722 | 52.44905 | 22.63471 | 6.623149 | 0.9451704 | 28.86917
38.32402 | 58.2033 | 51.82871 | 22.62832 | 6.37459 | 0.9327536 | 28.26763
38.33402 | 57.3633 | 51.2426 | 22.62193 | 6.120699 | 0.9206019 | 27.70007
38.34402 | 56.549 | 50.69023 | 22.61553 | 5.858773 | 0.9087078 | 27.16599
38.35401 | 55.7329 | 50.17147 | 22.60914 | 5.56143 | 0.8970757 | 26.66526
38.36401 | 54.9528 | 49.68468 | 22.60273 | 5.268124 | 0.8856763 | 26.19627
38.37401 | 54.176 | 49.22961 | 22.59632 | 4.946391 | 0.8745143 | 25.75878
38.38401 | 53.4649 | 48.8055 | 22.5899 | 4.659404 | 0.8635837 | 25.35202
38.39401 | 52.7043 | 48.41153 | 22.58347 | 4.292771 | 0.8528782 | 24.97518
38.40401 | 52.0115 | 48.04689 | 22.57704 | 3.964609 | 0.8423922 | 24.62746
38.414 | 51.3261 | 47.71107 | 22.57061 | 3.615027 | 0.8321296 | 24.30833
38.424 | 50.7356 | 47.40262 | 22.56417 | 3.332977 | 0.8220651 | 24.01638
38.434 | 50.0535 | 47.12108 | 22.55773 | 2.932421 | 0.8122033 | 23.75115
38.444 | 49.496 | 46.86567 | 22.55128 | 2.630333 | 0.8025393 | 23.51185
38.454 | 48.9109 | 46.63564 | 22.54482 | 2.275261 | 0.7930679 | 23.29775
38.46399 | 48.381 | 46.43046 | 22.53837 | 1.950545 | 0.7837932 | 23.1083
38.47399 | 47.878 | 46.24905 | 22.5319 | 1.628949 | 0.7746926 | 22.94246
38.48399 | 47.3447 | 46.09098 | 22.52543 | 1.253723 | 0.7657705 | 22.79978
38.49399 | 46.9389 | 45.95563 | 22.51895 | 0.9832739 | 0.7570227 | 22.67965
38.50399 | 46.4592 | 45.84242 | 22.51247 | 0.6167768 | 0.7484448 | 22.58151
38.51399 | 46.0718 | 45.75084 | 22.50598 | 0.3209608 | 0.7400328 | 22.50483
38.52398 | 45.6992 | 45.68047 | 22.49949 | 0.018726 | 0.7317903 | 22.44919
38.53398 | 45.3208 | 45.63068 | 22.493 | -0.3098787 | 0.7236978 | 22.41399
38.54398 | 45.0524 | 45.60116 | 22.48649 | -0.5487612 | 0.7157594 | 22.39891
38.55398 | 44.7419 | 45.59156 | 22.47998 | -0.849658 | 0.7079714 | 22.4036
38.56398 | 44.4386 | 45.60155 | 22.47347 | -1.16295 | 0.7003305 | 22.42775
38.57397 | 44.2242 | 45.63083 | 22.46696 | -1.406625 | 0.6928402 | 22.47103
38.58397 | 43.997 | 45.67921 | 22.46043 | -1.68221 | 0.6854827 | 22.53329
38.59397 | 43.816 | 45.7465 | 22.4539 | -1.930495 | 0.6782622 | 22.61433
38.60397 | 43.6256 | 45.83254 | 22.44737 | -2.206938 | 0.6711754 | 22.71399
38.61397 | 43.4884 | 45.93724 | 22.44083 | -2.44884 | 0.6642194 | 22.83219
38.62397 | 43.4092 | 46.06054 | 22.43429 | -2.651337 | 0.6573911 | 22.96886
38.63396 | 43.2969 | 46.20228 | 22.42774 | -2.905379 | 0.6506949 | 23.12384
38.64396 | 43.2526 | 46.36277 | 22.42119 | -3.110168 | 0.6441134 | 23.29747
38.65396 | 43.1983 | 46.54196 | 22.41463 | -3.343658 | 0.6376512 | 23.48968
38.66396 | 43.1644 | 46.73997 | 22.40806 | -3.575569 | 0.6313059 | 23.7006
38.67396 | 43.2116 | 46.95697 | 22.40149 | -3.745371 | 0.6250747 | 23.93041
38.68395 | 43.2114 | 47.19294 | 22.39492 | -3.981542 | 0.6189609 | 24.17906
38.69395 | 43.2743 | 47.4486 | 22.38834 | -4.174305 | 0.6129505 | 24.44731
38.70395 | 43.3588 | 47.72405 | 22.38175 | -4.365254 | 0.607047 | 24.73525
38.71395 | 43.438 | 48.01965 | 22.37516 | -4.581648 | 0.6012479 | 25.04324
38.72395 | 43.6219 | 48.33581 | 22.36857 | -4.713905 | 0.5955513 | 25.37169
38.73395 | 43.7399 | 48.67299 | 22.36197 | -4.93309 | 0.5899548 | 25.72107
38.74394 | 43.9086 | 49.03136 | 22.35537 | -5.122755 | 0.5844616 | 26.09153
38.75394 | 44.1674 | 49.41218 | 22.34876 | -5.244782 | 0.5790591 | 26.48437
38.76394 | 44.3291 | 49.81576 | 22.34214 | -5.48666 | 0.5737506 | 26.89987
38.77394 | 44.6812 | 50.24278 | 22.33552 | -5.561578 | 0.5685342 | 27.33873
38.78394 | 44.906 | 50.69399 | 22.32889 | -5.787991 | 0.5634078 | 27.80169
38.79393 | 45.2671 | 51.16973 | 22.32227 | -5.902631 | 0.5583748 | 28.28909
38.80393 | 45.6148 | 51.67181 | 22.31563 | -6.057014 | 0.5534233 | 28.80276
38.81393 | 45.9975 | 52.20073 | 22.30899 | -6.203228 | 0.5485566 | 29.34318
38.82393 | 46.4557 | 52.7575 | 22.30234 | -6.301796 | 0.543773 | 29.91138
38.83393 | 46.9205 | 53.34321 | 22.29569 | -6.422707 | 0.5390709 | 30.50845
38.84393 | 47.4421 | 53.95903 | 22.28903 | -6.516932 | 0.5344493 | 31.13555
38.85392 | 48.0037 | 54.60558 | 22.28238 | -6.601878 | 0.5299097 | 31.79329
38.86392 | 48.5962 | 55.28541 | 22.27571 | -6.689209 | 0.5254423 | 32.48426
38.87392 | 49.2624 | 55.99933 | 22.26904 | -6.736933 | 0.5210501 | 33.20924
38.88392 | 49.9789 | 56.74886 | 22.26236 | -6.769957 | 0.5167317 | 33.96976
38.89392 | 50.7741 | 57.53557 | 22.25568 | -6.761467 | 0.5124856 | 34.7674
38.90391 | 51.597 | 58.36018 | 22.249 | -6.763178 | 0.5083147 | 35.60286
38.91391 | 52.5003 | 59.22637 | 22.24231 | -6.726067 | 0.5042092 | 36.47985
38.92391 | 53.4339 | 60.13509 | 22.23561 | -6.701192 | 0.5001721 | 37.39931
38.93391 | 54.4826 | 61.08849 | 22.22891 | -6.605885 | 0.4962021 | 38.36337
38.94391 | 55.6079 | 62.0882 | 22.22221 | -6.480299 | 0.4922978 | 39.3737
38.95391 | 56.7575 | 63.13687 | 22.21549 | -6.379374 | 0.4884582 | 40.43292
38.9639 | 58.014 | 64.23557 | 22.20879 | -6.221571 | 0.4846856 | 41.5421
38.9739 | 59.3795 | 65.38887 | 22.20206 | -6.009372 | 0.4809716 | 42.70584
38.9839 | 60.7527 | 66.59826 | 22.19534 | -5.845562 | 0.4773187 | 43.9256
38.9939 | 62.3158 | 67.8664 | 22.18861 | -5.550603 | 0.4737258 | 45.20407
39.0039 | 63.9678 | 69.19606 | 22.18187 | -5.22826 | 0.4701919 | 46.544
39.01389 | 65.6225 | 70.58867 | 22.17514 | -4.966168 | 0.4667192 | 47.94681
39.02389 | 67.4891 | 72.05008 | 22.16839 | -4.560981 | 0.4633 | 49.41839
39.03389 | 69.3245 | 73.58203 | 22.16164 | -4.257529 | 0.4599368 | 50.96045
39.04389 | 71.4474 | 75.18773 | 22.15489 | -3.740335 | 0.4566285 | 52.57622
39.05389 | 73.4921 | 76.87053 | 22.14813 | -3.378429 | 0.4533741 | 54.26903
39.06389 | 75.8162 | 78.63384 | 22.14136 | -2.817636 | 0.4501729 | 56.0423
39.07388 | 78.171 | 80.47924 | 22.1346 | -2.308245 | 0.4470267 | 57.89762
39.08388 | 80.5912 | 82.4141 | 22.12782 | -1.822896 | 0.4439288 | 59.84234
39.09388 | 83.2345 | 84.4402 | 22.12105 | -1.205696 | 0.4408813 | 61.87827
39.10388 | 85.8618 | 86.56122 | 22.11426 | -0.6994176 | 0.4378833 | 64.00907
39.11388 | 88.7264 | 88.78085 | 22.10747 | -0.05444523 | 0.4349341 | 66.23844
39.12387 | 91.6125 | 91.10043 | 22.10069 | 0.5120741 | 0.4320357 | 68.56771
39.13387 | 94.652 | 93.52809 | 22.09389 | 1.123914 | 0.4291816 | 71.00502
39.14387 | 97.7947 | 96.06511 | 22.08708 | 1.729591 | 0.4263738 | 73.55165
39.15387 | 101.0759 | 98.71484 | 22.08028 | 2.361063 | 0.4236118 | 76.21095
39.16387 | 104.4504 | 101.4804 | 22.07346 | 2.970014 | 0.4208947 | 78.98603
39.17387 | 107.8552 | 104.3645 | 22.06664 | 3.490655 | 0.4182217 | 81.87968
39.18386 | 111.3035 | 107.3668 | 22.05983 | 3.936732 | 0.4155951 | 84.89134
39.19386 | 115.0039 | 110.4949 | 22.053 | 4.509043 | 0.4130085 | 88.02885
39.20386 | 118.6295 | 113.7473 | 22.04617 | 4.882231 | 0.4104641 | 91.29064
39.21386 | 122.4432 | 117.1246 | 22.03933 | 5.318618 | 0.4079612 | 94.67729
39.22386 | 126.1674 | 120.6265 | 22.03249 | 5.540865 | 0.4054992 | 98.18854
39.23385 | 130.1711 | 124.2482 | 22.02565 | 5.92291 | 0.4030798 | 101.8195
39.24385 | 134.0677 | 127.9941 | 22.0188 | 6.073616 | 0.4006977 | 105.5746
39.25385 | 137.9254 | 131.8568 | 22.01195 | 6.068609 | 0.3983548 | 109.4465
39.26385 | 141.9014 | 135.8307 | 22.00509 | 6.070687 | 0.3960503 | 113.4296
39.27385 | 145.7079 | 139.9085 | 21.99822 | 5.799385 | 0.3937838 | 117.5165
39.28385 | 149.5876 | 144.0808 | 21.99135 | 5.50679 | 0.3915546 | 121.6979
39.29384 | 153.5123 | 148.3318 | 21.98449 | 5.180498 | 0.3893645 | 125.958
39.30384 | 157.351 | 152.6559 | 21.97761 | 4.695119 | 0.3872085 | 130.2911
39.31384 | 161.1382 | 157.0325 | 21.97072 | 4.105714 | 0.3850884 | 134.6767
39.32384 | 164.7334 | 161.4425 | 21.96384 | 3.290856 | 0.3830035 | 139.0957
39.33384 | 168.4358 | 165.8643 | 21.95694 | 2.57147 | 0.3809535 | 143.5264
39.34383 | 171.7501 | 170.2693 | 21.95005 | 1.480806 | 0.3789398 | 147.9403
39.35383 | 175.1725 | 174.6393 | 21.94315 | 0.5332291 | 0.376958 | 152.3192
39.36383 | 178.328 | 178.9409 | 21.93625 | -0.6128674 | 0.3750096 | 156.6296
39.37383 | 181.3371 | 183.1431 | 21.92933 | -1.806045 | 0.3730942 | 160.8407
39.38383 | 184.453 | 187.2135 | 21.92242 | -2.760539 | 0.3712114 | 164.9199
39.39383 | 186.9063 | 191.1185 | 21.9155 | -4.212229 | 0.3693607 | 168.8337
39.40382 | 189.6436 | 194.8206 | 21.90858 | -5.176983 | 0.3675435 | 172.5445
39.41382 | 191.8647 | 198.2932 | 21.90165 | -6.428544 | 0.3657557 | 176.0258
39.42382 | 193.9198 | 201.5 | 21.89472 | -7.580159 | 0.3639989 | 179.2412
39.43382 | 195.9161 | 204.4095 | 21.88778 | -8.493356 | 0.3622727 | 182.1594
39.44382 | 197.343 | 206.9928 | 21.88084 | -9.649808 | 0.3605765 | 184.7514
39.45381 | 198.8636 | 209.2218 | 21.8739 | -10.35823 | 0.3589122 | 186.989
39.46381 | 199.9454 | 211.0786 | 21.86694 | -11.13315 | 0.3572753 | 188.8543
39.47381 | 200.8003 | 212.542 | 21.85999 | -11.74166 | 0.3556675 | 190.3263
39.48381 | 201.5292 | 213.5973 | 21.85303 | -12.06809 | 0.3540885 | 191.3902
39.49381 | 201.7625 | 214.2351 | 21.84606 | -12.47264 | 0.352538 | 192.0365
39.50381 | 201.9564 | 214.4499 | 21.83909 | -12.49352 | 0.3510156 | 192.2598
39.5138 | 201.7166 | 214.2418 | 21.83212 | -12.52524 | 0.3495224 | 192.0602
39.5238 | 201.3147 | 213.6141 | 21.82515 | -12.29945 | 0.3480553 | 191.4409
39.5338 | 200.7095 | 212.5755 | 21.81816 | -11.866 | 0.3466154 | 190.4107
39.5438 | 199.6905 | 211.1387 | 21.81117 | -11.44815 | 0.3452024 | 188.9823
39.5538 | 198.5325 | 209.3202 | 21.80418 | -10.78766 | 0.3438161 | 187.1722
39.56379 | 197.1094 | 207.1425 | 21.79719 | -10.03309 | 0.3424575 | 185.0028
39.57379 | 195.3655 | 204.6243 | 21.79019 | -9.2588 | 0.3411236 | 182.493
39.58379 | 193.562 | 201.7933 | 21.78319 | -8.23126 | 0.3398156 | 179.6703
39.59379 | 191.3359 | 198.677 | 21.77618 | -7.341123 | 0.3385332 | 176.5623
39.60379 | 189.1319 | 195.3047 | 21.76916 | -6.172841 | 0.3372762 | 173.1983
39.61379 | 186.5754 | 191.7065 | 21.76214 | -5.131082 | 0.3360442 | 169.6083
39.62378 | 183.8943 | 187.9168 | 21.75513 | -4.022457 | 0.3348383 | 165.8268
39.63378 | 181.0756 | 183.9582 | 21.7481 | -2.88264 | 0.3336558 | 161.8765
39.64378 | 177.9671 | 179.8647 | 21.74107 | -1.897589 | 0.3324977 | 157.7911
39.65378 | 174.8701 | 175.6652 | 21.73403 | -0.7950944 | 0.3313639 | 153.5998
39.66378 | 171.4706 | 171.3876 | 21.72699 | 0.08298427 | 0.330254 | 149.3304
39.67377 | 168.1824 | 167.0626 | 21.71995 | 1.119843 | 0.3291687 | 145.0134
39.68377 | 164.4826 | 162.7061 | 21.71291 | 1.776458 | 0.3281061 | 140.6651
39.69377 | 160.9803 | 158.3453 | 21.70585 | 2.634985 | 0.3270669 | 136.3124
39.70377 | 157.2842 | 154.0008 | 21.69879 | 3.283445 | 0.3260509 | 131.9759
39.71377 | 153.5452 | 149.6911 | 21.69173 | 3.854132 | 0.3250578 | 127.6743
39.72377 | 149.6928 | 145.4328 | 21.68467 | 4.259991 | 0.3240875 | 123.4241
39.73376 | 145.859 | 141.2444 | 21.6776 | 4.61456 | 0.3231408 | 119.2437
39.74376 | 141.889 | 137.1302 | 21.67053 | 4.758833 | 0.3222156 | 115.1374
39.75376 | 138.1269 | 133.1046 | 21.66345 | 5.022282 | 0.3213127 | 111.1199
39.76376 | 134.2603 | 129.1764 | 21.65637 | 5.083851 | 0.3204319 | 107.1997
39.77376 | 130.4314 | 125.3526 | 21.64928 | 5.078805 | 0.3195731 | 103.3837
39.78375 | 126.6116 | 121.642 | 21.64219 | 4.969568 | 0.3187369 | 99.6811
39.79375 | 122.8895 | 118.0415 | 21.6351 | 4.848011 | 0.3179216 | 96.08847
39.80375 | 118.9701 | 114.5573 | 21.628 | 4.412758 | 0.3171277 | 92.61222
39.81375 | 115.5285 | 111.1912 | 21.62089 | 4.337285 | 0.3163553 | 89.25397
39.82375 | 111.8178 | 107.9437 | 21.61378 | 3.87412 | 0.3156042 | 86.01429
39.83375 | 108.2926 | 104.8145 | 21.60667 | 3.478071 | 0.3148742 | 82.89298
39.84374 | 104.8722 | 101.8057 | 21.59956 | 3.066516 | 0.314166 | 79.89196
39.85374 | 101.3253 | 98.9097 | 21.59244 | 2.415601 | 0.3134778 | 77.00378
39.86374 | 98.3309 | 96.12751 | 21.58531 | 2.203389 | 0.3128105 | 74.22939
39.87374 | 94.9429 | 93.45664 | 21.57818 | 1.486262 | 0.3121638 | 71.56629
39.88374 | 91.8772 | 90.89429 | 21.57105 | 0.9829136 | 0.3115377 | 69.0117
39.89373 | 88.9808 | 88.43976 | 21.56392 | 0.541044 | 0.3109326 | 66.5649
39.90373 | 85.9745 | 86.08501 | 21.55678 | -0.1105107 | 0.3103474 | 64.21789
39.91373 | 83.2425 | 83.82912 | 21.54963 | -0.586616 | 0.3097824 | 61.9697
39.92373 | 80.5254 | 81.66862 | 21.54248 | -1.14322 | 0.3092377 | 59.8169
39.93373 | 77.9529 | 79.60001 | 21.53533 | -1.647106 | 0.3087132 | 57.75597
39.94373 | 75.545 | 77.61974 | 21.52817 | -2.074742 | 0.3082084 | 55.78337
39.95372 | 73.0561 | 75.72614 | 21.52101 | -2.670041 | 0.3077245 | 53.8974
39.96372 | 70.9571 | 73.91203 | 21.51385 | -2.954925 | 0.3072598 | 52.09092
39.97372 | 68.719 | 72.17585 | 21.50667 | -3.456848 | 0.306815 | 50.36236
39.98372 | 66.6182 | 70.51428 | 21.4995 | -3.896078 | 0.3063899 | 48.70839
39.99372 | 64.6586 | 68.92403 | 21.49232 | -4.265428 | 0.3059847 | 47.12572
40.00371 | 62.7398 | 67.40338 | 21.48515 | -4.663584 | 0.3055994 | 45.61264
40.01371 | 61.0201 | 65.94628 | 21.47796 | -4.92618 | 0.3052335 | 44.16309
40.02371 | 59.3712 | 64.55126 | 21.47077 | -5.18006 | 0.3048871 | 42.77561
40.03371 | 57.6914 | 63.21544 | 21.46357 | -5.524044 | 0.3045604 | 41.44731
40.04371 | 56.2236 | 61.93607 | 21.45637 | -5.712467 | 0.3042531 | 40.17544
40.05371 | 54.6557 | 60.71046 | 21.44917 | -6.054764 | 0.3039654 | 38.95733
40.0637 | 53.4327 | 59.53735 | 21.44197 | -6.104652 | 0.3036975 | 37.79168
40.0737 | 52.0166 | 58.4117 | 21.43476 | -6.395098 | 0.3034487 | 36.67349
40.0837 | 50.8249 | 57.33249 | 21.42755 | -6.507587 | 0.3032194 | 35.60172
40.0937 | 49.7054 | 56.29748 | 21.42033 | -6.59208 | 0.3030096 | 34.57414
40.1037 | 48.5517 | 55.30455 | 21.4131 | -6.752849 | 0.3028192 | 33.58863
40.11369 | 47.6427 | 54.35257 | 21.40588 | -6.709866 | 0.3026484 | 32.64403
40.12369 | 46.5959 | 53.43774 | 21.39865 | -6.84184 | 0.3024968 | 31.73659
40.13369 | 45.7641 | 52.55917 | 21.39142 | -6.795075 | 0.3023648 | 30.86539
40.14369 | 44.8693 | 51.71511 | 21.38418 | -6.845814 | 0.3022521 | 30.02868
40.15369 | 44.055 | 50.90389 | 21.37694 | -6.848895 | 0.302159 | 29.2248
40.16369 | 43.3406 | 50.12393 | 21.36969 | -6.783327 | 0.3020854 | 28.45215
40.17368 | 42.5807 | 49.37447 | 21.36245 | -6.793774 | 0.3020313 | 27.70999
40.18368 | 42.028 | 48.65256 | 21.35519 | -6.624558 | 0.3019965 | 26.99537
40.19368 | 41.3144 | 47.95762 | 21.34794 | -6.643221 | 0.3019816 | 26.3077
40.20368 | 40.7599 | 47.28838 | 21.34067 | -6.528477 | 0.3019862 | 25.64572
40.21368 | 40.2289 | 46.64361 | 21.33341 | -6.41471 | 0.3020104 | 25.00819
40.22367 | 39.6659 | 46.02281 | 21.32615 | -6.356906 | 0.3020543 | 24.3946
40.23367 | 39.236 | 45.42358 | 21.31887 | -6.18758 | 0.302118 | 23.80259
40.24367 | 38.7416 | 44.84556 | 21.3116 | -6.103958 | 0.3022015 | 23.23176
40.25367 | 38.3052 | 44.28776 | 21.30432 | -5.982563 | 0.3023049 | 22.68114
40.26367 | 37.9292 | 43.74927 | 21.29703 | -5.82007 | 0.3024283 | 22.14981
40.27367 | 37.4995 | 43.2292 | 21.28974 | -5.729699 | 0.3025716 | 21.63688
40.28366 | 37.1692 | 42.7272 | 21.28246 | -5.558005 | 0.3027349 | 21.14201
40.29366 | 36.8252 | 42.24152 | 21.27516 | -5.41632 | 0.3029184 | 20.66344
40.30366 | 36.4742 | 41.7719 | 21.26786 | -5.297699 | 0.3031222 | 20.20092
40.31366 | 36.1917 | 41.31764 | 21.26056 | -5.125937 | 0.3033463 | 19.75373
40.32366 | 35.8676 | 40.87807 | 21.25325 | -5.010465 | 0.3035907 | 19.32122
40.33365 | 35.6339 | 40.45296 | 21.24595 | -4.819065 | 0.3038556 | 18.90316
40.34365 | 35.3539 | 40.0409 | 21.23863 | -4.687001 | 0.3041412 | 18.49813
40.35365 | 35.1396 | 39.64173 | 21.23131 | -4.502127 | 0.3044475 | 18.10597
40.36365 | 34.9102 | 39.25491 | 21.22399 | -4.344709 | 0.3047746 | 17.72614
40.37365 | 34.6388 | 38.87993 | 21.21667 | -4.24113 | 0.3051228 | 17.35814
40.38365 | 34.4526 | 38.51631 | 21.20934 | -4.06371 | 0.305492 | 17.00148
40.39364 | 34.235 | 38.16393 | 21.20201 | -3.928926 | 0.305882 | 16.65603
40.40364 | 34.1129 | 37.82165 | 21.19467 | -3.708752 | 0.3062936 | 16.32069
40.41364 | 33.8761 | 37.48942 | 21.18733 | -3.613322 | 0.3067268 | 15.99536
40.42364 | 33.7311 | 37.16684 | 21.17999 | -3.435742 | 0.3071815 | 15.67967
40.43364 | 33.5663 | 36.85354 | 21.17264 | -3.287237 | 0.307658 | 15.37324
40.44363 | 33.3754 | 36.54944 | 21.1653 | -3.174042 | 0.308156 | 15.07599
40.45363 | 33.2543 | 36.25362 | 21.15794 | -2.999322 | 0.3086765 | 14.78701
40.46363 | 33.1054 | 35.96606 | 21.15058 | -2.860659 | 0.3092192 | 14.50626
40.47363 | 32.9843 | 35.68644 | 21.14322 | -2.702139 | 0.3097843 | 14.23343
40.48363 | 32.857 | 35.41447 | 21.13585 | -2.557472 | 0.310372 | 13.96825
40.49363 | 32.7254 | 35.14987 | 21.12848 | -2.424475 | 0.3109825 | 13.71041
40.50362 | 32.5917 | 34.89263 | 21.12112 | -2.300931 | 0.3116153 | 13.4599
40.51362 | 32.4934 | 34.64198 | 21.11374 | -2.148581 | 0.3122719 | 13.21597
40.52362 | 32.3544 | 34.39794 | 21.10636 | -2.043536 | 0.3129519 | 12.97862
40.53362 | 32.286 | 34.16026 | 21.09898 | -1.874264 | 0.3136554 | 12.74763
40.54362 | 32.1628 | 33.92874 | 21.09159 | -1.76594 | 0.3143827 | 12.52277
40.55361 | 32.0842 | 33.70337 | 21.08421 | -1.61917 | 0.3151332 | 12.30403
40.56361 | 31.9618 | 33.48351 | 21.07681 | -1.521711 | 0.3159087 | 12.09079
40.57361 | 31.8744 | 33.26919 | 21.06941 | -1.394789 | 0.3167087 | 11.88307
40.58361 | 31.7805 | 33.06022 | 21.06201 | -1.27972 | 0.3175334 | 11.68067
40.59361 | 31.6827 | 32.85642 | 21.05461 | -1.173721 | 0.318383 | 11.48343
40.60361 | 31.6315 | 32.65763 | 21.0472 | -1.026126 | 0.3192579 | 11.29117
40.6136 | 31.5377 | 32.46386 | 21.0398 | -0.9261595 | 0.3201574 | 11.10391
40.6236 | 31.4658 | 32.27457 | 21.03238 | -0.8087743 | 0.3210835 | 10.92111
40.6336 | 31.3732 | 32.08982 | 21.02496 | -0.7166164 | 0.3220357 | 10.74282
40.6436 | 31.3031 | 31.90944 | 21.01754 | -0.6063425 | 0.3230141 | 10.56889
40.6536 | 31.2436 | 31.73331 | 21.01011 | -0.489712 | 0.3240192 | 10.39918
40.66359 | 31.1737 | 31.56147 | 21.00269 | -0.3877738 | 0.3250502 | 10.23373
40.67359 | 31.1245 | 31.39343 | 20.99526 | -0.2689315 | 0.3261095 | 10.07206
40.68359 | 31.0559 | 31.22925 | 20.98783 | -0.1733454 | 0.3271963 | 9.914224
40.69359 | 30.9867 | 31.0688 | 20.98039 | -0.08209991 | 0.328311 | 9.760103
40.70359 | 30.9372 | 30.91198 | 20.97294 | 0.02522059 | 0.329454 | 9.609582
40.71359 | 30.8791 | 30.75867 | 20.9655 | 0.1204253 | 0.3306255 | 9.462551
40.72358 | 30.8141 | 30.60893 | 20.95806 | 0.2051687 | 0.3318248 | 9.31905
40.73358 | 30.7743 | 30.46234 | 20.9506 | 0.31196 | 0.3330546 | 9.178682
40.74358 | 30.7008 | 30.31896 | 20.94315 | 0.3818408 | 0.3343141 | 9.041497
40.75358 | 30.6723 | 30.17869 | 20.93569 | 0.4936058 | 0.3356037 | 8.907402
40.76358 | 30.6237 | 30.04146 | 20.92823 | 0.582245 | 0.3369237 | 8.776305
40.77357 | 30.5768 | 29.90729 | 20.92077 | 0.6695096 | 0.3382734 | 8.648249
40.78357 | 30.5277 | 29.77584 | 20.9133 | 0.7518607 | 0.3396557 | 8.522885
40.79357 | 30.498 | 29.64716 | 20.90583 | 0.8508407 | 0.3410697 | 8.400264
40.80357 | 30.4509 | 29.52117 | 20.89835 | 0.9297259 | 0.3425159 | 8.280308
40.81357 | 30.3933 | 29.39781 | 20.89087 | 0.9954933 | 0.3439948 | 8.16294
40.82357 | 30.3847 | 29.27698 | 20.88339 | 1.107715 | 0.3455068 | 8.048089
40.83356 | 30.3247 | 29.15875 | 20.87591 | 1.165947 | 0.3470504 | 7.935791
40.84356 | 30.3074 | 29.04281 | 20.86842 | 1.264589 | 0.3486301 | 7.825758
40.85356 | 30.254 | 28.92921 | 20.86093 | 1.324789 | 0.3502444 | 7.718036
40.86356 | 30.2215 | 28.81789 | 20.85344 | 1.403609 | 0.3518938 | 7.612561
40.87356 | 30.2192 | 28.70879 | 20.84594 | 1.510412 | 0.3535789 | 7.509272
40.88355 | 30.1684 | 28.60195 | 20.83844 | 1.566452 | 0.3552985 | 7.408206
40.89355 | 30.1438 | 28.4971 | 20.83094 | 1.646696 | 0.3570565 | 7.309109
40.90355 | 30.1117 | 28.39431 | 20.82343 | 1.717393 | 0.3588519 | 7.212024
40.91355 | 30.0607 | 28.2935 | 20.81592 | 1.767196 | 0.3606853 | 7.116899
40.92355 | 30.0456 | 28.19464 | 20.80841 | 1.850956 | 0.3625572 | 7.023681
40.93355 | 30.0169 | 28.09768 | 20.80089 | 1.919223 | 0.3644683 | 6.93232
40.94354 | 29.9861 | 28.00265 | 20.79338 | 1.983454 | 0.3664172 | 6.842854
40.95354 | 29.9575 | 27.90932 | 20.78585 | 2.048179 | 0.3684086 | 6.755061
40.96354 | 29.9264 | 27.81776 | 20.77832 | 2.108641 | 0.3704418 | 6.668992
40.97354 | 29.9068 | 27.7279 | 20.7708 | 2.178902 | 0.3725161 | 6.584587
40.98354 | 29.8702 | 27.63971 | 20.76326 | 2.230494 | 0.3746331 | 6.501811
40.99353 | 29.8576 | 27.55323 | 20.75573 | 2.304374 | 0.3767911 | 6.420701
41.00353 | 29.8371 | 27.46825 | 20.74819 | 2.368851 | 0.3789953 | 6.341059
41.01353 | 29.8058 | 27.38482 | 20.74065 | 2.420976 | 0.3812444 | 6.262927
41.02353 | 29.8104 | 27.30291 | 20.73311 | 2.507488 | 0.383539 | 6.186266
41.03353 | 29.7741 | 27.22248 | 20.72556 | 2.551621 | 0.38588 | 6.11104
41.04353 | 29.7638 | 27.14349 | 20.71801 | 2.62031 | 0.3882683 | 6.037214
41.05352 | 29.7644 | 27.06599 | 20.71046 | 2.698413 | 0.3907023 | 5.964824
41.06352 | 29.7519 | 26.98979 | 20.7029 | 2.762115 | 0.3931877 | 5.893694
41.07352 | 29.734 | 26.91493 | 20.69534 | 2.819068 | 0.3957225 | 5.823866
41.08352 | 29.7036 | 26.8414 | 20.68778 | 2.862205 | 0.3983086 | 5.755307
41.09352 | 29.7084 | 26.76915 | 20.68021 | 2.939254 | 0.4009464 | 5.687986
41.10351 | 29.7059 | 26.69822 | 20.67265 | 3.007676 | 0.4036333 | 5.621939
41.11351 | 29.6765 | 26.62847 | 20.66508 | 3.048035 | 0.4063775 | 5.557008
41.12351 | 29.7017 | 26.55991 | 20.6575 | 3.141788 | 0.4091767 | 5.49323
41.13351 | 29.6543 | 26.49254 | 20.64993 | 3.161762 | 0.4120316 | 5.430579
41.14351 | 29.6566 | 26.42632 | 20.64235 | 3.230281 | 0.4149435 | 5.36903
41.15351 | 29.6457 | 26.36123 | 20.63476 | 3.28447 | 0.4179135 | 5.308554
41.1635 | 29.6428 | 26.29731 | 20.62718 | 3.34549 | 0.4209397 | 5.249188
41.1735 | 29.6416 | 26.23441 | 20.61959 | 3.407189 | 0.4240294 | 5.190789
41.1835 | 29.6231 | 26.17258 | 20.612 | 3.450525 | 0.4271806 | 5.133395
41.1935 | 29.6176 | 26.11178 | 20.6044 | 3.505819 | 0.4303948 | 5.076981
41.2035 | 29.6046 | 26.05201 | 20.59681 | 3.552594 | 0.4336731 | 5.021527
41.21349 | 29.5953 | 25.99329 | 20.58921 | 3.602011 | 0.4370136 | 4.967063
41.22349 | 29.6186 | 25.9355 | 20.58161 | 3.683103 | 0.4404242 | 4.913464
41.23349 | 29.6008 | 25.87867 | 20.574 | 3.722134 | 0.4439031 | 4.860761
41.24349 | 29.6082 | 25.82278 | 20.56639 | 3.78542 | 0.4474518 | 4.808936
41.25349 | 29.5928 | 25.76782 | 20.55878 | 3.824979 | 0.4510716 | 4.75797
41.26349 | 29.59 | 25.71377 | 20.55116 | 3.876228 | 0.4547642 | 4.707845
41.27348 | 29.613 | 25.66067 | 20.54355 | 3.952331 | 0.4585274 | 4.658589
41.28348 | 29.6036 | 25.60839 | 20.53593 | 3.995209 | 0.4623701 | 4.610089
41.29348 | 29.6362 | 25.55698 | 20.52831 | 4.079224 | 0.4662904 | 4.562378
41.30348 | 29.6088 | 25.50641 | 20.52068 | 4.102391 | 0.47029 | 4.515437
41.31348 | 29.6225 | 25.45668 | 20.51305 | 4.165825 | 0.4743708 | 4.469252
41.32347 | 29.6197 | 25.40781 | 20.50543 | 4.211891 | 0.4785303 | 4.42385
41.33347 | 29.6159 | 25.3597 | 20.49779 | 4.2562 | 0.4827786 | 4.379128
41.34347 | 29.6489 | 25.31239 | 20.49016 | 4.336514 | 0.4871136 | 4.335116
41.35347 | 29.6471 | 25.26585 | 20.48252 | 4.381248 | 0.4915373 | 4.291799
41.36347 | 29.6464 | 25.22009 | 20.47487 | 4.426313 | 0.4960517 | 4.249162
41.37347 | 29.6573 | 25.17508 | 20.46723 | 4.482221 | 0.500659 | 4.207193
41.38346 | 29.6621 | 25.13086 | 20.45959 | 4.531239 | 0.5053567 | 4.165918
41.39346 | 29.6672 | 25.08734 | 20.45194 | 4.579865 | 0.5101561 | 4.125244
41.40346 | 29.6878 | 25.04453 | 20.44428 | 4.643266 | 0.5150552 | 4.085197
41.41346 | 29.6853 | 25.00245 | 20.43663 | 4.68285 | 0.5200561 | 4.045768
41.42346 | 29.6983 | 24.96107 | 20.42897 | 4.73723 | 0.5251615 | 4.006942
41.43345 | 29.6818 | 24.92043 | 20.42131 | 4.761372 | 0.5303688 | 3.968746
41.44345 | 29.7122 | 24.88043 | 20.41365 | 4.831766 | 0.5356905 | 3.931094
41.45345 | 29.6949 | 24.84112 | 20.40598 | 4.853781 | 0.5411246 | 3.894012
41.46345 | 29.7052 | 24.80248 | 20.39831 | 4.902724 | 0.5466737 | 3.85749
41.47345 | 29.7275 | 24.7645 | 20.39064 | 4.963002 | 0.5523407 | 3.821517
41.48344 | 29.7203 | 24.72722 | 20.38297 | 4.993084 | 0.5581229 | 3.786119
41.49344 | 29.7252 | 24.69054 | 20.3753 | 5.034655 | 0.5640347 | 3.751213
41.50344 | 29.7107 | 24.65452 | 20.36762 | 5.056183 | 0.5700735 | 3.716827
41.51344 | 29.7166 | 24.61913 | 20.35993 | 5.097472 | 0.5762426 | 3.68295
41.52344 | 29.7133 | 24.58437 | 20.35225 | 5.12893 | 0.5825456 | 3.649575
41.53344 | 29.7378 | 24.55024 | 20.34456 | 5.187561 | 0.5889857 | 3.616691
41.54343 | 29.7368 | 24.51677 | 20.33688 | 5.220034 | 0.5955602 | 3.584325
41.55343 | 29.7168 | 24.48387 | 20.32919 | 5.232927 | 0.6022856 | 3.552399
41.56343 | 29.7177 | 24.45159 | 20.32149 | 5.266107 | 0.6091593 | 3.52094
41.57343 | 29.7207 | 24.41992 | 20.3138 | 5.300778 | 0.6161855 | 3.48994
41.58343 | 29.7073 | 24.38886 | 20.3061 | 5.318445 | 0.6233681 | 3.45939
41.59342 | 29.7169 | 24.35842 | 20.2984 | 5.358476 | 0.6307042 | 3.429317
41.60342 | 29.7155 | 24.32856 | 20.2907 | 5.386943 | 0.6382124 | 3.399647
41.61342 | 29.705 | 24.29929 | 20.28299 | 5.405713 | 0.6458904 | 3.370406
41.62342 | 29.7032 | 24.27061 | 20.27528 | 5.432588 | 0.6537428 | 3.341588
41.63342 | 29.7082 | 24.24253 | 20.26757 | 5.465671 | 0.6617745 | 3.313185
41.64342 | 29.7122 | 24.21504 | 20.25985 | 5.497163 | 0.6699905 | 3.285192
41.65341 | 29.7275 | 24.18816 | 20.25215 | 5.539339 | 0.6783877 | 3.257628
41.66341 | 29.7106 | 24.16185 | 20.24443 | 5.548752 | 0.686988 | 3.230434
41.67341 | 29.701 | 24.13612 | 20.23671 | 5.564875 | 0.6957889 | 3.20363
41.68341 | 29.6954 | 24.11099 | 20.22898 | 5.58441 | 0.7047962 | 3.177213
41.69341 | 29.7102 | 24.08645 | 20.22126 | 5.623754 | 0.7140159 | 3.151175
41.7034 | 29.7138 | 24.06252 | 20.21353 | 5.651284 | 0.723445 | 3.125536
41.7134 | 29.735 | 24.03915 | 20.2058 | 5.695846 | 0.7331084 | 3.100242
41.7234 | 29.7034 | 24.01639 | 20.19807 | 5.687014 | 0.7430036 | 3.075312
41.7334 | 29.7036 | 23.99421 | 20.19033 | 5.709385 | 0.7531377 | 3.050742
41.7434 | 29.7068 | 23.97264 | 20.1826 | 5.734157 | 0.763518 | 3.026528
41.7534 | 29.7079 | 23.95167 | 20.17486 | 5.756227 | 0.7741518 | 3.002664
41.76339 | 29.7028 | 23.93133 | 20.16712 | 5.771471 | 0.7850364 | 2.97917
41.77339 | 29.7003 | 23.91157 | 20.15938 | 5.788725 | 0.796201 | 2.955996
41.78339 | 29.6974 | 23.89244 | 20.15163 | 5.804965 | 0.8076436 | 2.933161
41.79339 | 29.702 | 23.87392 | 20.14388 | 5.828084 | 0.8193729 | 2.910661
41.80339 | 29.6855 | 23.85602 | 20.13613 | 5.829478 | 0.8313983 | 2.888493
41.81338 | 29.7128 | 23.83878 | 20.12838 | 5.874023 | 0.8437165 | 2.866676
41.82338 | 29.6799 | 23.82215 | 20.12063 | 5.857748 | 0.8563619 | 2.845162
41.83338 | 29.6984 | 23.80617 | 20.11287 | 5.892225 | 0.8693328 | 2.823971
41.84338 | 29.6897 | 23.79085 | 20.10511 | 5.898849 | 0.8826398 | 2.803101
41.85338 | 29.6834 | 23.77619 | 20.09735 | 5.90721 | 0.8962939 | 2.782548
41.86338 | 29.6993 | 23.7622 | 20.08958 | 5.937099 | 0.9103071 | 2.762311
41.87337 | 29.6747 | 23.74891 | 20.08182 | 5.925793 | 0.9246769 | 2.742406
41.88337 | 29.7033 | 23.73629 | 20.07406 | 5.967008 | 0.9394439 | 2.722793
41.89337 | 29.68 | 23.72438 | 20.06628 | 5.955619 | 0.9546077 | 2.703489
41.90337 | 29.6833 | 23.71319 | 20.05851 | 5.970114 | 0.9701817 | 2.684494
41.91337 | 29.6855 | 23.70272 | 20.05074 | 5.982779 | 0.9861804 | 2.665805
41.92336 | 29.677 | 23.69301 | 20.04297 | 5.983992 | 1.002602 | 2.647439
41.93336 | 29.6781 | 23.68404 | 20.03519 | 5.994058 | 1.019495 | 2.62936
41.94336 | 29.6845 | 23.67585 | 20.0274 | 6.008651 | 1.03686 | 2.611584
41.95336 | 29.67 | 23.66844 | 20.01962 | 6.001556 | 1.054713 | 2.594111
41.96336 | 29.6626 | 23.66185 | 20.01184 | 6.000753 | 1.073072 | 2.57694
41.97336 | 29.6522 | 23.65607 | 20.00405 | 5.996126 | 1.091956 | 2.56007
41.98335 | 29.6688 | 23.65115 | 19.99627 | 6.01765 | 1.111365 | 2.543519
41.99335 | 29.6485 | 23.64708 | 19.98847 | 6.001417 | 1.131358 | 2.527252
42.00335 | 29.6392 | 23.6439 | 19.98068 | 5.995297 | 1.151937 | 2.511287
42.01335 | 29.6161 | 23.64163 | 19.97288 | 5.974469 | 1.173124 | 2.495623
42.02335 | 29.601 | 23.64029 | 19.96509 | 5.960709 | 1.194944 | 2.480261
42.03334 | 29.602 | 23.63991 | 19.95729 | 5.96209 | 1.217398 | 2.465218
42.04334 | 29.5948 | 23.64051 | 19.94949 | 5.954292 | 1.240557 | 2.450459
42.05334 | 29.5725 | 23.64211 | 19.94169 | 5.930385 | 1.264425 | 2.436001
42.06334 | 29.5622 | 23.64476 | 19.93388 | 5.91744 | 1.289032 | 2.421846
42.07334 | 29.5326 | 23.64847 | 19.92607 | 5.884128 | 1.314406 | 2.407991
42.08334 | 29.5391 | 23.65329 | 19.91826 | 5.885814 | 1.340581 | 2.39444
42.09333 | 29.5135 | 23.65922 | 19.91046 | 5.854278 | 1.36756 | 2.381201
42.10333 | 29.4928 | 23.66633 | 19.90265 | 5.82647 | 1.395433 | 2.368249
42.11333 | 29.5014 | 23.67464 | 19.89483 | 5.826762 | 1.42421 | 2.355596
42.12333 | 29.4596 | 23.68418 | 19.88701 | 5.775418 | 1.453928 | 2.343239
42.13333 | 29.4939 | 23.695 | 19.8792 | 5.798899 | 1.484628 | 2.331177
42.14332 | 29.4742 | 23.70712 | 19.87138 | 5.76708 | 1.516321 | 2.319416
42.15332 | 29.4447 | 23.7206 | 19.86356 | 5.724096 | 1.549114 | 2.30793
42.16332 | 29.4509 | 23.73548 | 19.85573 | 5.715418 | 1.583022 | 2.296725
42.17332 | 29.4219 | 23.7518 | 19.84791 | 5.670103 | 1.618095 | 2.285793
42.18332 | 29.4366 | 23.76959 | 19.84008 | 5.667008 | 1.654385 | 2.275128
42.19332 | 29.4155 | 23.78891 | 19.83225 | 5.626587 | 1.691945 | 2.264718
42.20331 | 29.3954 | 23.80977 | 19.82443 | 5.585632 | 1.730781 | 2.254562
42.21331 | 29.3902 | 23.83227 | 19.81659 | 5.557925 | 1.771057 | 2.244626
42.22331 | 29.388 | 23.85645 | 19.80876 | 5.531554 | 1.812784 | 2.234906
42.23331 | 29.3929 | 23.88233 | 19.80092 | 5.51057 | 1.85603 | 2.225382
42.24331 | 29.3772 | 23.90998 | 19.79308 | 5.467222 | 1.900864 | 2.216035
42.2533 | 29.3381 | 23.9394 | 19.78525 | 5.398697 | 1.947307 | 2.20685
42.2633 | 29.3441 | 23.97073 | 19.7774 | 5.373373 | 1.995538 | 2.197785
42.2733 | 29.3322 | 24.00397 | 19.76956 | 5.328231 | 2.04559 | 2.188821
42.2833 | 29.3414 | 24.03919 | 19.76171 | 5.302213 | 2.097546 | 2.179928
42.2933 | 29.3138 | 24.07644 | 19.75387 | 5.237364 | 2.151495 | 2.171075
42.3033 | 29.2984 | 24.11578 | 19.74602 | 5.182624 | 2.207531 | 2.162229
42.31329 | 29.2949 | 24.15723 | 19.73817 | 5.137668 | 2.265695 | 2.153365
42.32329 | 29.3002 | 24.20095 | 19.73032 | 5.099249 | 2.326202 | 2.14443
42.33329 | 29.291 | 24.24697 | 19.72246 | 5.044034 | 2.389104 | 2.135398
42.34329 | 29.272 | 24.29536 | 19.71461 | 4.976644 | 2.454513 | 2.126234
42.35329 | 29.2704 | 24.34621 | 19.70675 | 4.924194 | 2.522548 | 2.116908
42.36328 | 29.258 | 24.39955 | 19.6989 | 4.858447 | 2.593259 | 2.107396
42.37328 | 29.2454 | 24.4556 | 19.69104 | 4.789797 | 2.666913 | 2.097652
42.38328 | 29.2479 | 24.51441 | 19.68318 | 4.733487 | 2.743577 | 2.087661
42.39328 | 29.2226 | 24.5761 | 19.67531 | 4.646498 | 2.823389 | 2.077402
42.40328 | 29.215 | 24.6408 | 19.66745 | 4.574203 | 2.906493 | 2.066858
42.41328 | 29.1971 | 24.70864 | 19.65958 | 4.488463 | 2.993041 | 2.056018
42.42327 | 29.1656 | 24.7797 | 19.65172 | 4.385901 | 3.083099 | 2.044884
42.43327 | 29.1733 | 24.85428 | 19.64385 | 4.319019 | 3.177004 | 2.033432
42.44327 | 29.1494 | 24.93248 | 19.63597 | 4.216916 | 3.274837 | 2.021674
42.45327 | 29.1407 | 25.01449 | 19.6281 | 4.126214 | 3.37677 | 2.009616
42.46327 | 29.1059 | 25.10048 | 19.62022 | 4.005424 | 3.482982 | 1.997269
42.47326 | 29.1013 | 25.19056 | 19.61236 | 3.91074 | 3.593546 | 1.984658
42.48326 | 29.0726 | 25.28512 | 19.60448 | 3.787481 | 3.708863 | 1.971778
42.49326 | 29.0708 | 25.38428 | 19.5966 | 3.686524 | 3.82902 | 1.958658
42.50326 | 29.0509 | 25.48825 | 19.58872 | 3.56265 | 3.954211 | 1.945323
42.51326 | 29.0253 | 25.59726 | 19.58083 | 3.428038 | 4.084632 | 1.931796
42.52326 | 28.9888 | 25.71154 | 19.57295 | 3.277264 | 4.220481 | 1.918104
42.53325 | 28.9958 | 25.83118 | 19.56507 | 3.164623 | 4.361817 | 1.904287
42.54325 | 28.9762 | 25.95665 | 19.55719 | 3.019555 | 4.509112 | 1.890347
42.55325 | 28.9627 | 26.08805 | 19.5493 | 2.874653 | 4.662425 | 1.876325
42.56325 | 28.9382 | 26.2256 | 19.54141 | 2.7126 | 4.821944 | 1.862248
42.57325 | 28.8898 | 26.36951 | 19.53352 | 2.52029 | 4.987849 | 1.848145
42.58324 | 28.9021 | 26.51983 | 19.52563 | 2.382274 | 5.160139 | 1.834054
42.59324 | 28.8772 | 26.67702 | 19.51774 | 2.200181 | 5.339306 | 1.819975
42.60324 | 28.8683 | 26.84111 | 19.50984 | 2.027193 | 5.525321 | 1.805944
42.61324 | 28.8206 | 27.01223 | 19.50195 | 1.808375 | 5.718296 | 1.791983
42.62324 | 28.8053 | 27.19048 | 19.49405 | 1.614819 | 5.918319 | 1.778113
42.63324 | 28.802 | 27.37594 | 19.48615 | 1.426057 | 6.125441 | 1.764353
42.64323 | 28.803 | 27.56844 | 19.47826 | 1.234556 | 6.339458 | 1.75073
42.65323 | 28.7536 | 27.76834 | 19.47035 | 0.9852596 | 6.560752 | 1.737234
42.66323 | 28.725 | 27.97536 | 19.46245 | 0.7496383 | 6.789021 | 1.72389
42.67323 | 28.712 | 28.18936 | 19.45455 | 0.5226396 | 7.024106 | 1.710709
42.68323 | 28.6997 | 28.41011 | 19.44664 | 0.2895907 | 7.265771 | 1.697698
42.69322 | 28.6783 | 28.63707 | 19.43874 | 0.04122935 | 7.513452 | 1.684878
42.70322 | 28.6537 | 28.87028 | 19.43083 | -0.2165793 | 7.767219 | 1.672228
42.71322 | 28.6066 | 29.109 | 19.42292 | -0.5023995 | 8.026311 | 1.659766
42.72322 | 28.6024 | 29.3526 | 19.41501 | -0.7502 | 8.290094 | 1.647494
42.73322 | 28.5824 | 29.60032 | 19.4071 | -1.017925 | 8.557812 | 1.635413
42.74322 | 28.5377 | 29.85128 | 19.39919 | -1.31358 | 8.828569 | 1.623525
42.75321 | 28.5246 | 30.10419 | 19.39128 | -1.579589 | 9.10107 | 1.61184
42.76321 | 28.4884 | 30.35837 | 19.38336 | -1.869972 | 9.374674 | 1.600334
42.77321 | 28.4558 | 30.61227 | 19.37545 | -2.156466 | 9.647803 | 1.589016
42.78321 | 28.4421 | 30.86441 | 19.36753 | -2.422312 | 9.918997 | 1.577885
42.79321 | 28.4288 | 31.11322 | 19.35961 | -2.684423 | 10.18667 | 1.566939
42.8032 | 28.3897 | 31.35675 | 19.3517 | -2.967054 | 10.44887 | 1.556185
42.8132 | 28.3612 | 31.59367 | 19.34378 | -3.232467 | 10.70429 | 1.545597
42.8232 | 28.3488 | 31.82183 | 19.33585 | -3.473031 | 10.95079 | 1.535183
42.8332 | 28.315 | 32.0393 | 19.32793 | -3.724305 | 11.18644 | 1.52494
42.8432 | 28.2987 | 32.24413 | 19.32 | -3.945428 | 11.40926 | 1.514862
42.8532 | 28.2714 | 32.43436 | 19.31208 | -4.162961 | 11.61733 | 1.504948
42.86319 | 28.2337 | 32.60796 | 19.30416 | -4.374263 | 11.8086 | 1.495202
42.87319 | 28.2227 | 32.76349 | 19.29623 | -4.540787 | 11.98166 | 1.4856
42.88319 | 28.178 | 32.89911 | 19.2883 | -4.721112 | 12.13466 | 1.476149
42.89319 | 28.1648 | 33.01337 | 19.28037 | -4.848569 | 12.26615 | 1.466844
42.90319 | 28.1494 | 33.10499 | 19.27244 | -4.955593 | 12.37487 | 1.457683
42.91318 | 28.0863 | 33.1729 | 19.26452 | -5.086601 | 12.45972 | 1.448669
42.92318 | 28.0866 | 33.21645 | 19.25658 | -5.129851 | 12.52009 | 1.439781
42.93318 | 28.0461 | 33.23506 | 19.24865 | -5.188956 | 12.55538 | 1.431025
42.94318 | 28.0326 | 33.22848 | 19.24071 | -5.195879 | 12.56537 | 1.422397
42.95318 | 28.0021 | 33.19675 | 19.23278 | -5.194653 | 12.55008 | 1.413893
42.96318 | 27.9446 | 33.14017 | 19.22484 | -5.195573 | 12.50982 | 1.405511
42.97317 | 27.9403 | 33.05937 | 19.21691 | -5.119071 | 12.44521 | 1.397254
42.98317 | 27.8996 | 32.95496 | 19.20897 | -5.055361 | 12.35689 | 1.389103
42.99317 | 27.8911 | 32.82799 | 19.20103 | -4.936885 | 12.24589 | 1.381064
43.00317 | 27.8382 | 32.67961 | 19.19309 | -4.841412 | 12.11339 | 1.373134
43.01317 | 27.8106 | 32.51116 | 19.18515 | -4.70056 | 11.9607 | 1.365309
43.02316 | 27.7949 | 32.32428 | 19.17721 | -4.529379 | 11.78947 | 1.357595
43.03316 | 27.7487 | 32.12016 | 19.16927 | -4.371463 | 11.60092 | 1.349973
43.04316 | 27.708 | 31.90063 | 19.16133 | -4.192632 | 11.39686 | 1.342449
43.05316 | 27.7033 | 31.66738 | 19.15338 | -3.964084 | 11.17898 | 1.33502
43.06316 | 27.6649 | 31.42215 | 19.14543 | -3.757246 | 10.94903 | 1.327684
43.07316 | 27.6287 | 31.16666 | 19.13749 | -3.537955 | 10.70873 | 1.320438
43.08315 | 27.5952 | 30.90289 | 19.12955 | -3.307687 | 10.46005 | 1.313287
43.09315 | 27.5809 | 30.632 | 19.1216 | -3.051102 | 10.20419 | 1.306216
43.10315 | 27.5575 | 30.35587 | 19.11365 | -2.798371 | 9.942995 | 1.299228
43.11315 | 27.4997 | 30.07604 | 19.1057 | -2.576337 | 9.678017 | 1.292323
43.12315 | 27.485 | 29.79395 | 19.09775 | -2.308952 | 9.410708 | 1.285498
43.13314 | 27.4578 | 29.51124 | 19.0898 | -2.053442 | 9.142683 | 1.278757
43.14314 | 27.4486 | 29.2286 | 19.08185 | -1.779995 | 8.874659 | 1.272087
43.15314 | 27.4117 | 28.94741 | 19.0739 | -1.535712 | 8.608025 | 1.265491
43.16314 | 27.3774 | 28.6687 | 19.06594 | -1.291302 | 8.343792 | 1.258969
43.17314 | 27.3404 | 28.39335 | 19.05799 | -1.052954 | 8.08285 | 1.252518
43.18314 | 27.3389 | 28.12214 | 19.05003 | -0.7832437 | 7.825975 | 1.246138
43.19313 | 27.3184 | 27.85599 | 19.04208 | -0.5375904 | 7.574075 | 1.239833
43.20313 | 27.2802 | 27.59493 | 19.03413 | -0.3147332 | 7.327219 | 1.233589
43.21313 | 27.2343 | 27.33969 | 19.02617 | -0.1053911 | 7.086113 | 1.227411
43.22313 | 27.229 | 27.09063 | 19.01821 | 0.1383654 | 6.851129 | 1.221297
43.23313 | 27.2024 | 26.84805 | 19.01025 | 0.3543549 | 6.622548 | 1.215248
43.24312 | 27.1807 | 26.61236 | 19.0023 | 0.5683381 | 6.400797 | 1.209267
43.25312 | 27.1322 | 26.38326 | 18.99434 | 0.7489362 | 6.185586 | 1.203341
43.26312 | 27.1222 | 26.16107 | 18.98638 | 0.9611319 | 5.977217 | 1.197475
43.27312 | 27.0876 | 25.94581 | 18.97841 | 1.141794 | 5.775724 | 1.191668
43.28312 | 27.0639 | 25.73746 | 18.97045 | 1.326435 | 5.581094 | 1.185919
43.29312 | 27.0272 | 25.53599 | 18.96249 | 1.491206 | 5.393279 | 1.180227
43.30311 | 27.0086 | 25.3415 | 18.95453 | 1.667104 | 5.212367 | 1.174597
43.31311 | 26.9685 | 25.15348 | 18.94657 | 1.815017 | 5.037898 | 1.169016
43.32311 | 26.9587 | 24.97201 | 18.9386 | 1.986685 | 4.869921 | 1.163489
43.33311 | 26.9111 | 24.79694 | 18.93064 | 2.114158 | 4.708287 | 1.158016
43.34311 | 26.8979 | 24.6281 | 18.92267 | 2.269797 | 4.552834 | 1.152596
43.3531 | 26.8633 | 24.46552 | 18.91471 | 2.397782 | 4.403572 | 1.147232
43.3631 | 26.8391 | 24.30861 | 18.90675 | 2.530492 | 4.259946 | 1.141915
43.3731 | 26.8028 | 24.15739 | 18.89878 | 2.645412 | 4.121962 | 1.136647
43.3831 | 26.7797 | 24.01167 | 18.89081 | 2.76803 | 3.989429 | 1.131429
43.3931 | 26.7564 | 23.87126 | 18.88284 | 2.885141 | 3.862156 | 1.12626
43.4031 | 26.6973 | 23.73597 | 18.87487 | 2.961333 | 3.739954 | 1.121139
43.41309 | 26.7033 | 23.60575 | 18.86691 | 3.097549 | 3.622768 | 1.116071
43.42309 | 26.6642 | 23.48012 | 18.85894 | 3.184082 | 3.510131 | 1.111044
43.43309 | 26.6242 | 23.35904 | 18.85097 | 3.265161 | 3.402003 | 1.106064
43.44309 | 26.5893 | 23.24233 | 18.843 | 3.346968 | 3.298202 | 1.101129
43.45309 | 26.5864 | 23.12982 | 18.83503 | 3.45658 | 3.198551 | 1.096239
43.46308 | 26.5311 | 23.02143 | 18.82707 | 3.509666 | 3.102969 | 1.091399
43.47308 | 26.5163 | 22.9168 | 18.81909 | 3.599504 | 3.011104 | 1.086597
43.48308 | 26.4773 | 22.81585 | 18.81112 | 3.66145 | 2.922888 | 1.081839
43.49308 | 26.4541 | 22.71844 | 18.80315 | 3.735661 | 2.838165 | 1.077124
43.50308 | 26.4412 | 22.62441 | 18.79518 | 3.816788 | 2.756784 | 1.072452
43.51308 | 26.398 | 22.53362 | 18.7872 | 3.864376 | 2.6786 | 1.067821
43.52307 | 26.3735 | 22.44602 | 18.77924 | 3.927483 | 2.603543 | 1.063236
43.53307 | 26.3333 | 22.36128 | 18.77126 | 3.972016 | 2.531333 | 1.058688
43.54307 | 26.3243 | 22.27938 | 18.76329 | 4.044917 | 2.461915 | 1.054181
43.55307 | 26.2982 | 22.20019 | 18.75531 | 4.098009 | 2.395165 | 1.049713
43.56307 | 26.2433 | 22.12359 | 18.74734 | 4.119712 | 2.330964 | 1.045285
43.57306 | 26.2416 | 22.04953 | 18.73937 | 4.192071 | 2.269258 | 1.040901
43.58306 | 26.1946 | 21.97776 | 18.73139 | 4.216837 | 2.209817 | 1.036552
43.59306 | 26.1963 | 21.90826 | 18.72342 | 4.288042 | 2.152598 | 1.032241
43.60306 | 26.126 | 21.84091 | 18.71544 | 4.285086 | 2.097503 | 1.027968
43.61306 | 26.1111 | 21.77564 | 18.70747 | 4.335464 | 2.044436 | 1.023734
43.62306 | 26.0883 | 21.71233 | 18.69949 | 4.375968 | 1.993307 | 1.019536
43.63305 | 26.0617 | 21.65098 | 18.69152 | 4.410723 | 1.944077 | 1.015381
43.64305 | 26.0095 | 21.59137 | 18.68354 | 4.418133 | 1.896567 | 1.011257
43.65305 | 25.9877 | 21.53348 | 18.67556 | 4.454216 | 1.850748 | 1.007171
43.66305 | 25.9743 | 21.47725 | 18.66759 | 4.497047 | 1.806545 | 1.003121
43.67305 | 25.927 | 21.4226 | 18.65961 | 4.504397 | 1.763886 | 0.9991066
43.68304 | 25.894 | 21.36952 | 18.65164 | 4.524483 | 1.722745 | 0.9951321
43.69304 | 25.8654 | 21.31783 | 18.64366 | 4.547574 | 1.682976 | 0.9911895
43.70304 | 25.8356 | 21.26752 | 18.63568 | 4.568077 | 1.644558 | 0.9872818
43.71304 | 25.7939 | 21.21855 | 18.6277 | 4.575353 | 1.607433 | 0.9834095
43.72304 | 25.7736 | 21.17084 | 18.61973 | 4.602756 | 1.571546 | 0.9795718
43.73304 | 25.7217 | 21.12436 | 18.61175 | 4.59734 | 1.536844 | 0.975769
43.74303 | 25.7154 | 21.07909 | 18.60378 | 4.63631 | 1.503309 | 0.9720043
43.75303 | 25.6544 | 21.03489 | 18.5958 | 4.619505 | 1.470828 | 0.9682698
43.76303 | 25.6355 | 20.99178 | 18.58782 | 4.643724 | 1.439388 | 0.96457
43.77303 | 25.5903 | 20.94969 | 18.57984 | 4.64061 | 1.408947 | 0.9609038
43.78303 | 25.5653 | 20.90859 | 18.57186 | 4.656706 | 1.379463 | 0.9572717
43.79302 | 25.5152 | 20.86849 | 18.56389 | 4.64671 | 1.350924 | 0.9536767
43.80302 | 25.4776 | 20.82926 | 18.55591 | 4.64834 | 1.323239 | 0.9501121
43.81302 | 25.4553 | 20.79091 | 18.54793 | 4.664391 | 1.296399 | 0.9465803
43.82302 | 25.4131 | 20.7534 | 18.53995 | 4.659696 | 1.270371 | 0.9430827
43.83302 | 25.371 | 20.71671 | 18.53197 | 4.654288 | 1.245123 | 0.9396178
43.84302 | 25.3386 | 20.6808 | 18.52399 | 4.657796 | 1.220625 | 0.9361869
43.85301 | 25.3005 | 20.64568 | 18.51602 | 4.654818 | 1.196869 | 0.9327926
43.86301 | 25.2444 | 20.61125 | 18.50804 | 4.633148 | 1.173783 | 0.9294275
43.87301 | 25.223 | 20.57752 | 18.50006 | 4.645479 | 1.151363 | 0.9260964
43.88301 | 25.1885 | 20.54446 | 18.49208 | 4.644036 | 1.129584 | 0.9227975
43.89301 | 25.1448 | 20.51206 | 18.4841 | 4.632741 | 1.108422 | 0.9195334
43.903 | 25.0777 | 20.48031 | 18.47613 | 4.597388 | 1.087874 | 0.9163051
43.913 | 25.0758 | 20.44914 | 18.46815 | 4.626661 | 1.067878 | 0.9131071
43.923 | 25.0137 | 20.41855 | 18.46017 | 4.595149 | 1.048434 | 0.9099426
43.933 | 24.9863 | 20.38853 | 18.4522 | 4.597771 | 1.029521 | 0.9068118
43.943 | 24.9201 | 20.35905 | 18.44422 | 4.561047 | 1.011121 | 0.9037148
43.953 | 24.8998 | 20.33011 | 18.43624 | 4.569694 | 0.9932155 | 0.9006518
43.96299 | 24.8619 | 20.3017 | 18.42827 | 4.560202 | 0.9758036 | 0.8976258
43.97299 | 24.8066 | 20.27376 | 18.42029 | 4.532844 | 0.9588347 | 0.8946312
43.98299 | 24.7675 | 20.24629 | 18.41231 | 4.521207 | 0.9423104 | 0.8916713
43.99299 | 24.7513 | 20.2193 | 18.40433 | 4.532005 | 0.9262154 | 0.8887461
44.00299 | 24.6935 | 20.19275 | 18.39636 | 4.500753 | 0.910535 | 0.8858561
44.01298 | 24.6415 | 20.16666 | 18.38839 | 4.47484 | 0.89527 | 0.8830041
44.02298 | 24.5984 | 20.14097 | 18.38041 | 4.457429 | 0.8803773 | 0.8801852
44.03298 | 24.5873 | 20.11569 | 18.37243 | 4.471607 | 0.865859 | 0.8774023
44.04298 | 24.5321 | 20.09081 | 18.36445 | 4.441286 | 0.8517031 | 0.874656
44.05298 | 24.487 | 20.06632 | 18.35648 | 4.420678 | 0.8378974 | 0.8719466
44.06298 | 24.4534 | 20.04221 | 18.3485 | 4.411194 | 0.8244307 | 0.8692745
44.07297 | 24.4274 | 20.01848 | 18.34053 | 4.408919 | 0.8113049 | 0.8666428
44.08297 | 24.3838 | 19.99509 | 18.33256 | 4.388712 | 0.7984839 | 0.864047
44.09297 | 24.3178 | 19.97204 | 18.32458 | 4.345758 | 0.7859705 | 0.8614899
44.10297 | 24.3051 | 19.94933 | 18.31661 | 4.355767 | 0.7737552 | 0.8589724
44.11297 | 24.2626 | 19.92695 | 18.30863 | 4.335646 | 0.7618286 | 0.856495
44.12296 | 24.2001 | 19.90492 | 18.30066 | 4.295183 | 0.7501931 | 0.8540607
44.13296 | 24.1789 | 19.88317 | 18.29269 | 4.295728 | 0.7388174 | 0.8516653
44.14296 | 24.1363 | 19.86173 | 18.28471 | 4.274568 | 0.7277047 | 0.8493122
44.15296 | 24.0994 | 19.84059 | 18.27674 | 4.25881 | 0.7168469 | 0.8470019
44.16296 | 24.0619 | 19.81974 | 18.26877 | 4.242161 | 0.7062366 | 0.8447352
44.17296 | 23.9946 | 19.79917 | 18.26079 | 4.195426 | 0.6958663 | 0.842513
44.18295 | 24.001 | 19.77891 | 18.25283 | 4.222093 | 0.6857388 | 0.8403382
44.19295 | 23.922 | 19.75889 | 18.24486 | 4.163108 | 0.6758273 | 0.8382075
44.20295 | 23.8901 | 19.73914 | 18.23689 | 4.150956 | 0.6661352 | 0.8361238
44.21295 | 23.864 | 19.71966 | 18.22891 | 4.144342 | 0.6566564 | 0.8340881
44.22295 | 23.8132 | 19.70043 | 18.22094 | 4.112772 | 0.6473843 | 0.8321013
44.23294 | 23.7859 | 19.68147 | 18.21298 | 4.104432 | 0.6383222 | 0.8301663
44.24294 | 23.7343 | 19.66274 | 18.20501 | 4.071564 | 0.6294465 | 0.8282802
44.25294 | 23.6999 | 19.64425 | 18.19704 | 4.055654 | 0.6207606 | 0.8264459
44.26294 | 23.6604 | 19.62599 | 18.18907 | 4.034406 | 0.6122593 | 0.8246645
44.27294 | 23.6144 | 19.60798 | 18.1811 | 4.006425 | 0.6039373 | 0.8229368
44.28294 | 23.5812 | 19.59019 | 18.17313 | 3.991014 | 0.5957896 | 0.8212637
44.29293 | 23.5173 | 19.57264 | 18.16517 | 3.94466 | 0.5878194 | 0.8196477
44.30293 | 23.5252 | 19.5553 | 18.15721 | 3.969901 | 0.5800062 | 0.818087
44.31293 | 23.4642 | 19.53817 | 18.14924 | 3.926025 | 0.5723536 | 0.8165825
44.32293 | 23.4321 | 19.52127 | 18.14127 | 3.910834 | 0.564857 | 0.8151369
44.33293 | 23.3854 | 19.50457 | 18.13331 | 3.880833 | 0.5575125 | 0.8137485
44.34292 | 23.3492 | 19.48809 | 18.12535 | 3.861107 | 0.5503228 | 0.8124212
44.35292 | 23.3155 | 19.47181 | 18.11738 | 3.843695 | 0.5432701 | 0.8111512
44.36292 | 23.269 | 19.45572 | 18.10942 | 3.813282 | 0.5363576 | 0.8099402
44.37292 | 23.2347 | 19.43983 | 18.10146 | 3.794874 | 0.5295816 | 0.8087881
44.38292 | 23.2128 | 19.42413 | 18.09349 | 3.788674 | 0.5229387 | 0.8076943
44.39292 | 23.1703 | 19.40861 | 18.08553 | 3.761686 | 0.5164253 | 0.8066581
44.40291 | 23.116 | 19.3933 | 18.07758 | 3.722699 | 0.5100444 | 0.8056793
44.41291 | 23.0956 | 19.37815 | 18.06962 | 3.71745 | 0.5037802 | 0.804754
44.42291 | 23.0572 | 19.36317 | 18.06166 | 3.694028 | 0.4976358 | 0.8038815
44.43291 | 22.9994 | 19.34836 | 18.0537 | 3.651037 | 0.4916084 | 0.8030589
44.44291 | 22.9682 | 19.33371 | 18.04574 | 3.634486 | 0.4856949 | 0.802283
44.4529 | 22.9348 | 19.31924 | 18.03779 | 3.615564 | 0.4798998 | 0.8015508
44.4629 | 22.8904 | 19.30489 | 18.02983 | 3.585511 | 0.4742057 | 0.8008561
44.4729 | 22.8352 | 19.29068 | 18.02187 | 3.544518 | 0.4686172 | 0.8001944
44.4829 | 22.821 | 19.27661 | 18.01391 | 3.544395 | 0.4631318 | 0.7995598
44.4929 | 22.7716 | 19.26265 | 18.00596 | 3.508951 | 0.4577455 | 0.7989454
44.5029 | 22.7225 | 19.24881 | 17.998 | 3.473695 | 0.4524589 | 0.7983434
44.51289 | 22.6843 | 19.23508 | 17.99006 | 3.449223 | 0.4472746 | 0.7977459
44.52289 | 22.6447 | 19.22142 | 17.9821 | 3.423277 | 0.4421771 | 0.7971434
44.53289 | 22.601 | 19.20785 | 17.97415 | 3.393153 | 0.437171 | 0.7965263
44.54289 | 22.5491 | 19.19434 | 17.9662 | 3.354764 | 0.4322539 | 0.7958843
44.55289 | 22.5172 | 19.18088 | 17.95825 | 3.336323 | 0.4274239 | 0.7952068
44.56288 | 22.4931 | 19.16747 | 17.9503 | 3.325629 | 0.4226842 | 0.7944833
44.57288 | 22.4299 | 19.15408 | 17.94235 | 3.275823 | 0.4180221 | 0.7937012
44.58288 | 22.4061 | 19.1407 | 17.93441 | 3.265404 | 0.413441 | 0.7928501
44.59288 | 22.3635 | 19.12732 | 17.92646 | 3.236185 | 0.4089391 | 0.7919191
44.60288 | 22.3109 | 19.11392 | 17.91851 | 3.196978 | 0.4045147 | 0.7908979
44.61288 | 22.2831 | 19.10051 | 17.91056 | 3.182594 | 0.4001659 | 0.7897767
44.62287 | 22.2296 | 19.08707 | 17.90263 | 3.142532 | 0.3958951 | 0.7885478
44.63287 | 22.1982 | 19.07357 | 17.89468 | 3.124626 | 0.3916924 | 0.7872011
44.64287 | 22.1493 | 19.06003 | 17.88674 | 3.089272 | 0.3875604 | 0.7857312
44.65287 | 22.1409 | 19.04642 | 17.87879 | 3.094476 | 0.3834974 | 0.7841328
44.66287 | 22.0679 | 19.03276 | 17.87085 | 3.035144 | 0.379502 | 0.782402
44.67286 | 22.0349 | 19.01903 | 17.86292 | 3.015867 | 0.3755765 | 0.7805384
44.68286 | 22.0212 | 19.00523 | 17.85498 | 3.015973 | 0.3717117 | 0.7785374
44.69286 | 21.9617 | 18.99135 | 17.84704 | 2.97035 | 0.36791 | 0.7764013
44.70286 | 21.9205 | 18.9774 | 17.8391 | 2.943097 | 0.3641702 | 0.7741322
44.71286 | 21.8817 | 18.96339 | 17.83116 | 2.918313 | 0.3604909 | 0.7717333
44.72286 | 21.8614 | 18.94931 | 17.82323 | 2.912094 | 0.3568708 | 0.7692091
44.73285 | 21.8049 | 18.93518 | 17.8153 | 2.869721 | 0.3533121 | 0.7665679
44.74285 | 21.7731 | 18.92098 | 17.80736 | 2.852118 | 0.3498066 | 0.7638112
44.75285 | 21.7441 | 18.90674 | 17.79943 | 2.837364 | 0.3463566 | 0.7609489
44.76285 | 21.7052 | 18.89245 | 17.7915 | 2.812752 | 0.3429609 | 0.7579892
44.77285 | 21.6388 | 18.87813 | 17.78357 | 2.760675 | 0.3396184 | 0.7549409
44.78284 | 21.6422 | 18.86379 | 17.77564 | 2.778409 | 0.3363312 | 0.7518162
44.79284 | 21.566 | 18.84942 | 17.76771 | 2.716576 | 0.3330918 | 0.7486187
44.80284 | 21.5509 | 18.83505 | 17.75979 | 2.715852 | 0.3299023 | 0.7453609
44.81284 | 21.4988 | 18.82067 | 17.75186 | 2.678128 | 0.3267618 | 0.7420526
44.82284 | 21.4807 | 18.8063 | 17.74393 | 2.674396 | 0.3236692 | 0.7387036
44.83283 | 21.4126 | 18.79197 | 17.73601 | 2.620633 | 0.3206265 | 0.7353267
44.84283 | 21.4111 | 18.77764 | 17.72809 | 2.633459 | 0.3176269 | 0.7319243
44.85283 | 21.3485 | 18.76335 | 17.72017 | 2.585153 | 0.3146723 | 0.7285087
44.86283 | 21.3095 | 18.74909 | 17.71224 | 2.560406 | 0.311762 | 0.7250881
44.87283 | 21.2768 | 18.73489 | 17.70432 | 2.541911 | 0.3088949 | 0.7216703
44.88283 | 21.2607 | 18.72074 | 17.6964 | 2.539963 | 0.3060703 | 0.7182627
44.89282 | 21.1874 | 18.70666 | 17.68849 | 2.480742 | 0.30329 | 0.7148752
44.90282 | 21.1725 | 18.69263 | 17.68058 | 2.47987 | 0.3005478 | 0.7115072
44.91282 | 21.141 | 18.67867 | 17.67266 | 2.462328 | 0.2978456 | 0.7081673
44.92282 | 21.0973 | 18.66479 | 17.66474 | 2.432513 | 0.2951826 | 0.7048602
44.93282 | 21.0336 | 18.65098 | 17.65683 | 2.382622 | 0.2925581 | 0.70159
44.94281 | 21.0248 | 18.63726 | 17.64892 | 2.387538 | 0.2899738 | 0.6983634
44.95281 | 21.0068 | 18.62361 | 17.64101 | 2.383186 | 0.287424 | 0.6951771
44.96281 | 20.9124 | 18.61005 | 17.6331 | 2.30235 | 0.2849105 | 0.6920365
44.97281 | 20.895 | 18.59657 | 17.62519 | 2.29843 | 0.2824326 | 0.6889436
44.98281 | 20.8865 | 18.58317 | 17.61729 | 2.303325 | 0.2799896 | 0.6858999
44.99281 | 20.7967 | 18.56987 | 17.60938 | 2.226834 | 0.2775809 | 0.6829065
45.0028 | 20.7958 | 18.55666 | 17.60148 | 2.239144 | 0.2752082 | 0.679967
45.0128 | 20.7419 | 18.54352 | 17.59358 | 2.198381 | 0.2728661 | 0.6770759
45.0228 | 20.7175 | 18.53047 | 17.58567 | 2.187033 | 0.2705565 | 0.6742362
45.0328 | 20.6497 | 18.5175 | 17.57777 | 2.132201 | 0.2682786 | 0.671448
45.0428 | 20.6337 | 18.50461 | 17.56987 | 2.129085 | 0.266032 | 0.6687107
45.05279 | 20.5957 | 18.49183 | 17.56198 | 2.103874 | 0.2638181 | 0.6660267
45.06279 | 20.5613 | 18.4791 | 17.55408 | 2.082195 | 0.2616322 | 0.6633896
45.07279 | 20.5013 | 18.46646 | 17.54619 | 2.034836 | 0.2594758 | 0.6608019
45.08279 | 20.4637 | 18.4539 | 17.53829 | 2.009798 | 0.2573485 | 0.6582622
45.09279 | 20.4428 | 18.44142 | 17.5304 | 2.001383 | 0.2552496 | 0.6557699
45.10279 | 20.4046 | 18.42901 | 17.52251 | 1.975592 | 0.2531787 | 0.6533236
45.11278 | 20.3312 | 18.41668 | 17.51462 | 1.914515 | 0.2511373 | 0.6509252
45.12278 | 20.3231 | 18.40442 | 17.50673 | 1.918679 | 0.2491209 | 0.6485681
45.13278 | 20.296 | 18.39223 | 17.49884 | 1.903771 | 0.247131 | 0.6462542
45.14278 | 20.2202 | 18.38011 | 17.49096 | 1.840094 | 0.2451672 | 0.6439819
45.15278 | 20.2082 | 18.36805 | 17.48307 | 1.840149 | 0.2432289 | 0.6417506
45.16277 | 20.1843 | 18.35607 | 17.4752 | 1.828226 | 0.2413177 | 0.6395607
45.17277 | 20.1177 | 18.34415 | 17.46731 | 1.77355 | 0.2394293 | 0.6374073
45.18277 | 20.0824 | 18.33229 | 17.45943 | 1.750112 | 0.2375652 | 0.6352912
45.19277 | 20.0567 | 18.32049 | 17.45155 | 1.736212 | 0.2357249 | 0.6332114
45.20277 | 20.0439 | 18.30875 | 17.44367 | 1.735151 | 0.2339082 | 0.6311669
45.21277 | 19.9625 | 18.29707 | 17.4358 | 1.665432 | 0.2321145 | 0.6291566
45.22276 | 19.9683 | 18.28546 | 17.42793 | 1.682844 | 0.2303452 | 0.6271814
45.23276 | 19.9322 | 18.27389 | 17.42006 | 1.658311 | 0.2285964 | 0.6252365
45.24276 | 19.8713 | 18.26238 | 17.41218 | 1.608924 | 0.2268695 | 0.623323
45.25276 | 19.858 | 18.25092 | 17.40431 | 1.607083 | 0.2251643 | 0.6214398
45.26276 | 19.8274 | 18.23951 | 17.39644 | 1.58789 | 0.2234802 | 0.6195863
45.27275 | 19.7965 | 18.22817 | 17.38858 | 1.568335 | 0.2218185 | 0.6177631
45.28275 | 19.7413 | 18.21686 | 17.38072 | 1.524441 | 0.2201757 | 0.6159661
45.29275 | 19.7322 | 18.2056 | 17.37285 | 1.526598 | 0.2185531 | 0.6141962
45.30275 | 19.7014 | 18.19439 | 17.36499 | 1.507007 | 0.2169503 | 0.6124527
45.31275 | 19.6621 | 18.18323 | 17.35713 | 1.47887 | 0.215367 | 0.6107347
45.32275 | 19.6379 | 18.17211 | 17.34927 | 1.465787 | 0.2138028 | 0.6090418
45.33274 | 19.5911 | 18.16105 | 17.34142 | 1.430048 | 0.2122591 | 0.6073748
45.34274 | 19.5891 | 18.15002 | 17.33356 | 1.439077 | 0.2107323 | 0.6057298
45.35274 | 19.5439 | 18.13904 | 17.32571 | 1.404862 | 0.2092239 | 0.6041079
45.36274 | 19.5005 | 18.12809 | 17.31785 | 1.372406 | 0.2077334 | 0.6025085
45.37274 | 19.4944 | 18.11719 | 17.31 | 1.377208 | 0.2062607 | 0.600931
45.38273 | 19.455 | 18.10634 | 17.30216 | 1.348659 | 0.2048067 | 0.5993766
45.39273 | 19.4068 | 18.09552 | 17.29431 | 1.31128 | 0.2033685 | 0.5978416
45.40273 | 19.4003 | 18.08474 | 17.28646 | 1.315563 | 0.2019471 | 0.596327
45.41273 | 19.3831 | 18.07399 | 17.27862 | 1.309108 | 0.2005423 | 0.5948325
45.42273 | 19.3165 | 18.06329 | 17.27077 | 1.253214 | 0.1991538 | 0.5933577
45.43273 | 19.3034 | 18.05262 | 17.26293 | 1.250784 | 0.1977815 | 0.5919021
45.44272 | 19.2931 | 18.04199 | 17.2551 | 1.251107 | 0.1964262 | 0.5904667
45.45272 | 19.2096 | 18.0314 | 17.24726 | 1.178205 | 0.1950853 | 0.5890486
45.46272 | 19.2161 | 18.02083 | 17.23942 | 1.195267 | 0.1937597 | 0.5876486
45.47272 | 19.1884 | 18.01031 | 17.23159 | 1.178094 | 0.1924492 | 0.5862664
45.48272 | 19.1438 | 17.99981 | 17.22376 | 1.143988 | 0.1911536 | 0.5849019
45.49271 | 19.0981 | 17.98936 | 17.21593 | 1.108737 | 0.1898739 | 0.583556
45.50271 | 19.0854 | 17.97894 | 17.2081 | 1.106463 | 0.1886074 | 0.5822259
45.51271 | 19.051 | 17.96854 | 17.20028 | 1.082457 | 0.187355 | 0.5809126
45.52271 | 19.0108 | 17.95818 | 17.19245 | 1.052618 | 0.1861167 | 0.579616
45.53271 | 18.9671 | 17.94785 | 17.18463 | 1.019247 | 0.1848922 | 0.5783357
45.54271 | 18.9533 | 17.93756 | 17.1768 | 1.015744 | 0.1836813 | 0.5770718
45.5527 | 18.9145 | 17.9273 | 17.16899 | 0.9871999 | 0.1824849 | 0.5758251
45.5627 | 18.8703 | 17.91707 | 17.16117 | 0.9532348 | 0.1813006 | 0.5745934
45.5727 | 18.8494 | 17.90686 | 17.15335 | 0.9425396 | 0.1801292 | 0.5733769
45.5827 | 18.8412 | 17.89669 | 17.14554 | 0.9445136 | 0.1789706 | 0.5721767
45.5927 | 18.7547 | 17.88654 | 17.13773 | 0.868158 | 0.1778247 | 0.5709915
45.60269 | 18.7432 | 17.87644 | 17.12992 | 0.8667623 | 0.1766923 | 0.5698231
45.61269 | 18.7334 | 17.86635 | 17.12211 | 0.867047 | 0.175571 | 0.5686693
45.62269 | 18.6636 | 17.8563 | 17.11431 | 0.8073029 | 0.1744618 | 0.5675302
45.63269 | 18.6229 | 17.84627 | 17.1065 | 0.7766293 | 0.1733645 | 0.5664069
45.64269 | 18.644 | 17.83627 | 17.0987 | 0.8077268 | 0.1722791 | 0.5652985
45.65269 | 18.5785 | 17.8263 | 17.09089 | 0.752196 | 0.171205 | 0.5642053
45.66268 | 18.5308 | 17.81637 | 17.0831 | 0.7144264 | 0.1701438 | 0.5631284
45.67268 | 18.5405 | 17.80646 | 17.0753 | 0.7340388 | 0.1690924 | 0.5620654
45.68268 | 18.4838 | 17.79658 | 17.06751 | 0.687223 | 0.168052 | 0.5610176
45.69268 | 18.4242 | 17.78672 | 17.05971 | 0.6374792 | 0.1670226 | 0.5599849
45.70268 | 18.4392 | 17.77689 | 17.05192 | 0.6623076 | 0.166004 | 0.5589673
45.71267 | 18.3884 | 17.7671 | 17.04414 | 0.6212986 | 0.1649969 | 0.5579658
45.72267 | 18.353 | 17.75733 | 17.03635 | 0.5956717 | 0.1639993 | 0.5569784
45.73267 | 18.3382 | 17.74758 | 17.02856 | 0.5906173 | 0.1630121 | 0.5560062
45.74267 | 18.3127 | 17.73786 | 17.02078 | 0.5748355 | 0.162035 | 0.5550493
45.75267 | 18.2673 | 17.72817 | 17.013 | 0.5391265 | 0.1610679 | 0.5541075
45.76267 | 18.233 | 17.71851 | 17.00522 | 0.5144904 | 0.1601107 | 0.5531808
45.77266 | 18.2194 | 17.70888 | 16.99745 | 0.5105176 | 0.1591643 | 0.5522704
45.78266 | 18.1925 | 17.69927 | 16.98967 | 0.4932275 | 0.1582265 | 0.5513742
45.79266 | 18.1161 | 17.68969 | 16.9819 | 0.4264108 | 0.1572982 | 0.5504932
45.80266 | 18.1404 | 17.68013 | 16.97413 | 0.4602673 | 0.1563793 | 0.5496275
45.81266 | 18.1112 | 17.6706 | 16.96636 | 0.4405974 | 0.1554697 | 0.5487768
45.82265 | 18.0408 | 17.66111 | 16.9586 | 0.3796918 | 0.15457 | 0.5479421
45.83265 | 18.057 | 17.65163 | 16.95083 | 0.4053696 | 0.1536784 | 0.5471214
45.84265 | 18.0221 | 17.64218 | 16.94307 | 0.3799217 | 0.1527957 | 0.5463156
45.85265 | 17.9603 | 17.63275 | 16.93531 | 0.327548 | 0.1519218 | 0.5455246
45.86265 | 17.9522 | 17.62335 | 16.92755 | 0.3288492 | 0.1510565 | 0.5447479
45.87265 | 17.9575 | 17.61397 | 16.91979 | 0.3435255 | 0.1501997 | 0.5439854
45.88264 | 17.87 | 17.60463 | 16.91204 | 0.2653682 | 0.1493522 | 0.5432375
45.89264 | 17.884 | 17.5953 | 16.90429 | 0.2886963 | 0.1485121 | 0.5425023
45.90264 | 17.8693 | 17.586 | 16.89654 | 0.2833009 | 0.1476803 | 0.5417801
45.91264 | 17.8072 | 17.57672 | 16.88879 | 0.2304829 | 0.1468565 | 0.5410704
45.92264 | 17.7944 | 17.56746 | 16.88104 | 0.2269428 | 0.1460407 | 0.5403725
45.93263 | 17.7734 | 17.55823 | 16.87331 | 0.2151724 | 0.1452336 | 0.5396864
45.94263 | 17.746 | 17.54901 | 16.86557 | 0.196991 | 0.1444334 | 0.5390098
45.95263 | 17.7025 | 17.53981 | 16.85783 | 0.1626903 | 0.1436409 | 0.5383426
45.96263 | 17.6931 | 17.53063 | 16.85009 | 0.1624714 | 0.142856 | 0.5376838
45.97263 | 17.658 | 17.52146 | 16.84235 | 0.1365356 | 0.1420786 | 0.5370322
45.98263 | 17.6491 | 17.51232 | 16.83462 | 0.1367842 | 0.1413086 | 0.5363865
45.99262 | 17.5993 | 17.50319 | 16.8269 | 0.09610936 | 0.1405466 | 0.5357463
46.00262 | 17.5879 | 17.49407 | 16.81917 | 0.09383103 | 0.139791 | 0.5351086
46.01262 | 17.5589 | 17.48496 | 16.81144 | 0.07394139 | 0.1390426 | 0.5344728
46.02262 | 17.5293 | 17.47586 | 16.80372 | 0.05344211 | 0.1383011 | 0.5338373
46.03262 | 17.5144 | 17.46677 | 16.796 | 0.04763493 | 0.1375666 | 0.5332006
46.04261 | 17.4797 | 17.45769 | 16.78829 | 0.02201229 | 0.1368397 | 0.5325616
46.05261 | 17.4422 | 17.44861 | 16.78057 | -0.006406029 | 0.1361188 | 0.5319178
46.06261 | 17.4414 | 17.43953 | 16.77285 | 0.001872506 | 0.1354045 | 0.531268
46.07261 | 17.401 | 17.43045 | 16.76514 | -0.02945063 | 0.1346969 | 0.5306111
46.08261 | 17.3833 | 17.42137 | 16.75743 | -0.03807393 | 0.1339958 | 0.5299454
46.09261 | 17.3597 | 17.4123 | 16.74973 | -0.05259604 | 0.1333011 | 0.5292697
46.1026 | 17.3424 | 17.40323 | 16.74203 | -0.06082509 | 0.1326134 | 0.5285839
46.1126 | 17.2808 | 17.39414 | 16.73432 | -0.1133415 | 0.1319313 | 0.5278853
46.1226 | 17.2913 | 17.38505 | 16.72662 | -0.09375403 | 0.1312554 | 0.5271741
46.1326 | 17.2574 | 17.37596 | 16.71893 | -0.1185616 | 0.1305856 | 0.5264494
46.1426 | 17.213 | 17.36686 | 16.71123 | -0.1538641 | 0.1299219 | 0.5257113
46.15259 | 17.2015 | 17.35777 | 16.70355 | -0.1562701 | 0.1292648 | 0.5249599
46.16259 | 17.1952 | 17.34866 | 16.69585 | -0.1534615 | 0.128613 | 0.5241939
46.17259 | 17.1433 | 17.33955 | 16.68817 | -0.1962474 | 0.1279669 | 0.5234142
46.18259 | 17.1282 | 17.33043 | 16.68048 | -0.2022283 | 0.1273267 | 0.5226212
46.19259 | 17.1182 | 17.3213 | 16.6728 | -0.2031045 | 0.1266921 | 0.5218155
46.20259 | 17.0675 | 17.31218 | 16.66512 | -0.2446767 | 0.1260632 | 0.5209976
46.21258 | 17.0479 | 17.30305 | 16.65745 | -0.2551549 | 0.1254404 | 0.5201694
46.22258 | 17.0323 | 17.29392 | 16.64977 | -0.2616216 | 0.1248225 | 0.51933
46.23258 | 16.9933 | 17.28479 | 16.6421 | -0.291487 | 0.1242101 | 0.5184814
46.24258 | 16.9921 | 17.27565 | 16.63442 | -0.283552 | 0.123603 | 0.5176246
46.25258 | 16.9712 | 17.26652 | 16.62676 | -0.295318 | 0.1230012 | 0.5167609
46.26257 | 16.8969 | 17.2574 | 16.6191 | -0.3604951 | 0.1224052 | 0.5158924
46.27257 | 16.9361 | 17.24827 | 16.61143 | -0.3121665 | 0.1218138 | 0.5150186
46.28257 | 16.8817 | 17.23914 | 16.60377 | -0.3574424 | 0.1212275 | 0.5141418
46.29257 | 16.8338 | 17.23002 | 16.59611 | -0.3962242 | 0.1206464 | 0.5132632
46.30257 | 16.8457 | 17.22091 | 16.58846 | -0.3752131 | 0.1200702 | 0.5123841
46.31257 | 16.8123 | 17.21181 | 16.58081 | -0.3995102 | 0.1194989 | 0.5115058
46.32256 | 16.7641 | 17.20273 | 16.57316 | -0.4386259 | 0.1189331 | 0.5106303
46.33256 | 16.7999 | 17.19364 | 16.56551 | -0.3937432 | 0.1183715 | 0.5097572
46.34256 | 16.7232 | 17.18457 | 16.55787 | -0.4613721 | 0.1178148 | 0.5088884
46.35256 | 16.7032 | 17.17551 | 16.55023 | -0.4723137 | 0.1172627 | 0.508025
46.36256 | 16.6927 | 17.16647 | 16.54259 | -0.4737688 | 0.1167154 | 0.5071679
46.37255 | 16.6713 | 17.15745 | 16.53496 | -0.4861475 | 0.1161731 | 0.5063187
46.38255 | 16.6481 | 17.14843 | 16.52732 | -0.5003322 | 0.1156349 | 0.5054768
46.39255 | 16.6271 | 17.13943 | 16.51969 | -0.5123329 | 0.1151012 | 0.5046435
46.40255 | 16.6249 | 17.13045 | 16.51206 | -0.50555 | 0.114572 | 0.5038196
46.41255 | 16.5791 | 17.12148 | 16.50443 | -0.5423841 | 0.1140472 | 0.5030056
46.42255 | 16.562 | 17.11254 | 16.49681 | -0.5505355 | 0.1135268 | 0.5022019
46.43254 | 16.5549 | 17.10361 | 16.48919 | -0.5487137 | 0.1130111 | 0.5014098
46.44254 | 16.4984 | 17.0947 | 16.48157 | -0.596301 | 0.1124993 | 0.500628
46.45254 | 16.5127 | 17.08581 | 16.47396 | -0.5731065 | 0.1119916 | 0.4998576
46.46254 | 16.4898 | 17.07693 | 16.46634 | -0.5871305 | 0.1114882 | 0.4990987
46.47254 | 16.4373 | 17.06807 | 16.45873 | -0.6307731 | 0.1109888 | 0.4983515
46.48253 | 16.4489 | 17.05924 | 16.45113 | -0.6103431 | 0.110494 | 0.4976169
46.49253 | 16.411 | 17.05042 | 16.44353 | -0.6394229 | 0.1100028 | 0.4968934
46.50253 | 16.3926 | 17.04162 | 16.43592 | -0.6490213 | 0.1095156 | 0.4961818
46.51253 | 16.3848 | 17.03284 | 16.42832 | -0.6480384 | 0.1090323 | 0.4954821
46.52253 | 16.3314 | 17.02407 | 16.42073 | -0.6926739 | 0.1085529 | 0.4947942
46.53253 | 16.3397 | 17.01533 | 16.41313 | -0.6756279 | 0.1080774 | 0.4941181
46.54252 | 16.3083 | 17.00661 | 16.40555 | -0.6983089 | 0.1076063 | 0.4934543
46.55252 | 16.2842 | 16.9979 | 16.39796 | -0.7136994 | 0.1071384 | 0.4928016
46.56252 | 16.2666 | 16.98921 | 16.39037 | -0.7226076 | 0.1066742 | 0.4921601
46.57252 | 16.2232 | 16.98053 | 16.38279 | -0.757334 | 0.1062138 | 0.4915302
46.58252 | 16.2368 | 16.97188 | 16.37521 | -0.7350778 | 0.105757 | 0.4909111
46.59251 | 16.1898 | 16.96325 | 16.36764 | -0.773448 | 0.1053043 | 0.490304
46.60251 | 16.1629 | 16.95463 | 16.36006 | -0.7917267 | 0.1048547 | 0.4897071
46.61251 | 16.1653 | 16.94602 | 16.35249 | -0.7807224 | 0.1044087 | 0.4891207
46.62251 | 16.1009 | 16.93744 | 16.34492 | -0.8365354 | 0.1039662 | 0.4885452
46.63251 | 16.0919 | 16.92886 | 16.33736 | -0.8369647 | 0.1035272 | 0.4879798
46.64251 | 16.0933 | 16.92031 | 16.32979 | -0.827011 | 0.1030916 | 0.487425
46.6525 | 16.0178 | 16.91178 | 16.32224 | -0.8939821 | 0.1026599 | 0.4868807
46.6625 | 16.0279 | 16.90326 | 16.31468 | -0.8753608 | 0.102231 | 0.4863458
46.6725 | 15.9898 | 16.89476 | 16.30713 | -0.9049556 | 0.1018056 | 0.4858207
46.6825 | 15.9758 | 16.88627 | 16.29958 | -0.9104663 | 0.1013834 | 0.4853053
46.6925 | 15.9587 | 16.87779 | 16.29203 | -0.9190926 | 0.1009645 | 0.4847993
46.70249 | 15.9145 | 16.86934 | 16.28449 | -0.954843 | 0.1005493 | 0.4843032
46.71249 | 15.8925 | 16.8609 | 16.27695 | -0.9684002 | 0.1001369 | 0.4838158
46.72249 | 15.8798 | 16.85247 | 16.26941 | -0.9726725 | 0.09972744 | 0.4833376
46.73249 | 15.8565 | 16.84406 | 16.26187 | -0.98756 | 0.09932128 | 0.4828682
46.74249 | 15.8292 | 16.83566 | 16.25434 | -1.006462 | 0.09891821 | 0.4824078
46.75249 | 15.8207 | 16.82728 | 16.24681 | -1.006579 | 0.0985182 | 0.481956
46.76248 | 15.7799 | 16.81892 | 16.23928 | -1.03902 | 0.09812174 | 0.4815133
46.77248 | 15.7762 | 16.81057 | 16.23176 | -1.034366 | 0.09772779 | 0.4810786
46.78248 | 15.7452 | 16.80223 | 16.22424 | -1.057027 | 0.09733683 | 0.4806523
46.79248 | 15.7134 | 16.7939 | 16.21672 | -1.080501 | 0.09694881 | 0.4802343
46.80248 | 15.6923 | 16.78559 | 16.2092 | -1.09329 | 0.09656372 | 0.4798244
46.81247 | 15.7005 | 16.7773 | 16.2017 | -1.076802 | 0.09618189 | 0.479423
46.82247 | 15.6329 | 16.76902 | 16.19419 | -1.136118 | 0.09580255 | 0.4790292
46.83247 | 15.6661 | 16.76075 | 16.18668 | -1.094649 | 0.09542604 | 0.4786433
46.84247 | 15.6227 | 16.75249 | 16.17918 | -1.129793 | 0.09505234 | 0.4782653
46.85247 | 15.6041 | 16.74425 | 16.17167 | -1.140151 | 0.09468142 | 0.477895
46.86247 | 15.5846 | 16.73602 | 16.16418 | -1.151423 | 0.09431325 | 0.4775323
46.87246 | 15.5504 | 16.72782 | 16.15669 | -1.177416 | 0.09394822 | 0.4771776
46.88246 | 15.5533 | 16.71961 | 16.1492 | -1.166314 | 0.09358548 | 0.4768301
46.89246 | 15.5193 | 16.71143 | 16.14171 | -1.192125 | 0.0932254 | 0.47649
46.90246 | 15.5182 | 16.70325 | 16.13422 | -1.18505 | 0.09286797 | 0.4761573
46.91246 | 15.5003 | 16.69509 | 16.12674 | -1.194787 | 0.09251317 | 0.475832
46.92245 | 15.4637 | 16.68695 | 16.11927 | -1.223246 | 0.09216131 | 0.4755142
46.93245 | 15.4794 | 16.67881 | 16.11179 | -1.19941 | 0.09181166 | 0.4752034
46.94245 | 15.437 | 16.67069 | 16.10432 | -1.233686 | 0.09146458 | 0.4748997
46.95245 | 15.4258 | 16.66258 | 16.09685 | -1.236775 | 0.09112001 | 0.4746032
46.96245 | 15.4141 | 16.65448 | 16.08939 | -1.240377 | 0.09077793 | 0.4743138
46.97245 | 15.3852 | 16.64639 | 16.08192 | -1.261192 | 0.09043833 | 0.4740314
46.98244 | 15.4162 | 16.63833 | 16.07447 | -1.222127 | 0.09010151 | 0.4737563
46.99244 | 15.3306 | 16.63027 | 16.06701 | -1.299667 | 0.08976679 | 0.4734879
47.00244 | 15.3589 | 16.62222 | 16.05956 | -1.263319 | 0.08943447 | 0.4732264
47.01244 | 15.3471 | 16.61418 | 16.05211 | -1.267084 | 0.08910453 | 0.4729719
47.02244 | 15.3137 | 16.60616 | 16.04466 | -1.292462 | 0.08877697 | 0.4727242
47.03243 | 15.3177 | 16.59816 | 16.03722 | -1.280459 | 0.08845204 | 0.4724836
47.04243 | 15.2838 | 16.59016 | 16.02978 | -1.306361 | 0.08812911 | 0.4722495
47.05243 | 15.2973 | 16.58218 | 16.02235 | -1.284876 | 0.08780848 | 0.4720223
47.06243 | 15.2662 | 16.5742 | 16.01491 | -1.308003 | 0.08749012 | 0.4718018
47.07243 | 15.2598 | 16.56624 | 16.00748 | -1.306442 | 0.08717401 | 0.4715881
47.08243 | 15.2499 | 16.55829 | 16.00005 | -1.308393 | 0.08686014 | 0.4713812
47.09242 | 15.2383 | 16.55036 | 15.99263 | -1.312064 | 0.08654878 | 0.4711811
47.10242 | 15.2241 | 16.54244 | 15.98521 | -1.31834 | 0.0862393 | 0.4709875
47.11242 | 15.1964 | 16.53453 | 15.97779 | -1.338128 | 0.08593199 | 0.4708006
47.12242 | 15.2032 | 16.52663 | 15.97038 | -1.323427 | 0.08562683 | 0.4706205
47.13242 | 15.1662 | 16.51874 | 15.96297 | -1.352539 | 0.0853238 | 0.4704469
47.14241 | 15.1752 | 16.51087 | 15.95557 | -1.335671 | 0.08502318 | 0.4702802
47.15241 | 15.1638 | 16.50301 | 15.94816 | -1.339207 | 0.08472435 | 0.4701199
47.16241 | 15.1302 | 16.49516 | 15.94076 | -1.364956 | 0.0844276 | 0.4699663
47.17241 | 15.157 | 16.48732 | 15.93336 | -1.330316 | 0.08413291 | 0.4698193
47.18241 | 15.0922 | 16.47949 | 15.92597 | -1.387288 | 0.08384024 | 0.469679
47.19241 | 15.1066 | 16.47167 | 15.91858 | -1.365072 | 0.08354959 | 0.4695452
47.2024 | 15.0881 | 16.46388 | 15.9112 | -1.375776 | 0.08326123 | 0.4694182
47.2124 | 15.0719 | 16.45608 | 15.90381 | -1.384184 | 0.08297456 | 0.4692977
47.2224 | 15.0713 | 16.4483 | 15.89643 | -1.377005 | 0.08268985 | 0.4691838
47.2324 | 15.0386 | 16.44054 | 15.88905 | -1.401937 | 0.0824071 | 0.4690765
47.2424 | 15.0308 | 16.43278 | 15.88168 | -1.401981 | 0.08212627 | 0.4689759
47.25239 | 15.0279 | 16.42504 | 15.87431 | -1.397144 | 0.08184763 | 0.4688819
47.26239 | 14.9896 | 16.41731 | 15.86695 | -1.427713 | 0.08157061 | 0.4687946
47.27239 | 14.9889 | 16.40959 | 15.85958 | -1.420692 | 0.08129546 | 0.4687139
47.28239 | 14.971 | 16.40188 | 15.85222 | -1.430884 | 0.08102218 | 0.4686398
47.29239 | 14.9493 | 16.39419 | 15.84487 | -1.444888 | 0.08075074 | 0.4685724
47.30239 | 14.9409 | 16.3865 | 15.83751 | -1.445604 | 0.08048114 | 0.4685116
47.31238 | 14.926 | 16.37884 | 15.83017 | -1.452839 | 0.0802136 | 0.4684576
47.32238 | 14.8939 | 16.37118 | 15.82282 | -1.477279 | 0.07994761 | 0.46841
47.33238 | 14.9125 | 16.36353 | 15.81548 | -1.451031 | 0.07968339 | 0.4683694
47.34238 | 14.8512 | 16.35589 | 15.80814 | -1.504694 | 0.07942095 | 0.4683352
47.35238 | 14.8611 | 16.34827 | 15.8008 | -1.48717 | 0.07916025 | 0.468308
47.36237 | 14.8425 | 16.34066 | 15.79348 | -1.498165 | 0.07890155 | 0.4682875
47.37237 | 14.8129 | 16.33306 | 15.78615 | -1.520164 | 0.0786443 | 0.4682735
47.38237 | 14.8396 | 16.32548 | 15.77882 | -1.485876 | 0.07838878 | 0.4682665
47.39237 | 14.7625 | 16.3179 | 15.7715 | -1.555399 | 0.07813494 | 0.4682662
47.40237 | 14.7942 | 16.31033 | 15.76418 | -1.516135 | 0.07788277 | 0.4682727
47.41237 | 14.755 | 16.30278 | 15.75686 | -1.547782 | 0.07763227 | 0.468286
47.42236 | 14.7355 | 16.29525 | 15.74956 | -1.559749 | 0.07738367 | 0.4683061
47.43236 | 14.7334 | 16.28772 | 15.74225 | -1.554321 | 0.07713645 | 0.4683332
47.44236 | 14.7104 | 16.2802 | 15.73495 | -1.569805 | 0.07689086 | 0.468367
47.45236 | 14.6993 | 16.2727 | 15.72765 | -1.573401 | 0.07664687 | 0.4684078
47.46236 | 14.6868 | 16.26521 | 15.72035 | -1.578409 | 0.07640449 | 0.4684555
47.47235 | 14.6618 | 16.25774 | 15.71306 | -1.595936 | 0.07616391 | 0.4685101
47.48235 | 14.6445 | 16.25027 | 15.70577 | -1.605768 | 0.07592467 | 0.4685717
47.49235 | 14.6398 | 16.24281 | 15.69849 | -1.603013 | 0.07568698 | 0.4686404
47.50235 | 14.6072 | 16.23537 | 15.6912 | -1.628169 | 0.07545084 | 0.468716
47.51235 | 14.6351 | 16.22794 | 15.68392 | -1.592838 | 0.07521622 | 0.4687987
47.52235 | 14.5663 | 16.22052 | 15.67665 | -1.654219 | 0.07498313 | 0.4688885
47.53234 | 14.5865 | 16.21312 | 15.66938 | -1.62662 | 0.07475176 | 0.4689853
47.54234 | 14.5504 | 16.20573 | 15.66211 | -1.655325 | 0.07452166 | 0.4690893
47.55234 | 14.5509 | 16.19834 | 15.65485 | -1.647443 | 0.07429303 | 0.4692006
47.56234 | 14.5593 | 16.19097 | 15.64759 | -1.631673 | 0.07406588 | 0.469319
47.57234 | 14.4974 | 16.18362 | 15.64033 | -1.686216 | 0.07384018 | 0.4694446
47.58233 | 14.5215 | 16.17628 | 15.63308 | -1.654778 | 0.07361614 | 0.4695775
47.59233 | 14.4897 | 16.16895 | 15.62583 | -1.679246 | 0.07339331 | 0.4697177
47.60233 | 14.4967 | 16.16163 | 15.61859 | -1.664926 | 0.07317191 | 0.4698653
47.61233 | 14.4648 | 16.15432 | 15.61135 | -1.689518 | 0.07295191 | 0.4700203
47.62233 | 14.4463 | 16.14702 | 15.60411 | -1.700723 | 0.07273331 | 0.4701828
47.63233 | 14.4402 | 16.13974 | 15.59687 | -1.699541 | 0.0725161 | 0.4703527
47.64232 | 14.4507 | 16.13248 | 15.58965 | -1.681778 | 0.07230047 | 0.4705299
47.65232 | 14.4051 | 16.12522 | 15.58242 | -1.720121 | 0.072086 | 0.4707149
47.66232 | 14.4306 | 16.11798 | 15.5752 | -1.687377 | 0.07187287 | 0.4709075
47.67232 | 14.3964 | 16.11074 | 15.56798 | -1.714345 | 0.07166109 | 0.4711077
47.68232 | 14.3849 | 16.10353 | 15.56076 | -1.718626 | 0.07145065 | 0.4713156
47.69231 | 14.3877 | 16.09633 | 15.55355 | -1.708627 | 0.07124172 | 0.471531
47.70231 | 14.3312 | 16.08913 | 15.54635 | -1.757934 | 0.07103391 | 0.4717545
47.71231 | 14.3756 | 16.08195 | 15.53914 | -1.706354 | 0.07082739 | 0.4719857
47.72231 | 14.3185 | 16.07479 | 15.53194 | -1.756286 | 0.07062216 | 0.4722249
47.73231 | 14.3353 | 16.06763 | 15.52474 | -1.732332 | 0.07041822 | 0.472472
47.74231 | 14.3228 | 16.06049 | 15.51755 | -1.737691 | 0.07021554 | 0.4727272
47.7523 | 14.2992 | 16.05337 | 15.51037 | -1.75417 | 0.07001433 | 0.4729901
47.7623 | 14.2962 | 16.04626 | 15.50318 | -1.750055 | 0.06981416 | 0.4732614
47.7723 | 14.2701 | 16.03915 | 15.496 | -1.769054 | 0.06961524 | 0.4735408
47.7823 | 14.2694 | 16.03207 | 15.48882 | -1.762666 | 0.06941753 | 0.4738285
47.7923 | 14.2675 | 16.02499 | 15.48165 | -1.757491 | 0.06922106 | 0.4741245
47.80229 | 14.2504 | 16.01794 | 15.47448 | -1.767536 | 0.069026 | 0.4744285
47.81229 | 14.2369 | 16.01089 | 15.46732 | -1.773988 | 0.06883193 | 0.4747413
47.82229 | 14.228 | 16.00385 | 15.46015 | -1.775854 | 0.06863906 | 0.4750626
47.83229 | 14.2012 | 15.99683 | 15.45299 | -1.795634 | 0.06844738 | 0.4753925
47.84229 | 14.2216 | 15.98983 | 15.44584 | -1.768226 | 0.06825689 | 0.475731
47.85229 | 14.1842 | 15.98283 | 15.43869 | -1.798633 | 0.06806753 | 0.4760781
47.86228 | 14.2204 | 15.97586 | 15.43155 | -1.755461 | 0.06787955 | 0.4764339
47.87228 | 14.1525 | 15.9689 | 15.4244 | -1.816395 | 0.06769251 | 0.4767986
47.88228 | 14.1954 | 15.96194 | 15.41726 | -1.766544 | 0.06750661 | 0.4771725
47.89228 | 14.1438 | 15.95501 | 15.41013 | -1.811207 | 0.06732184 | 0.4775555
47.90228 | 14.1721 | 15.94808 | 15.403 | -1.775984 | 0.06713821 | 0.4779475
47.91227 | 14.1489 | 15.94118 | 15.39588 | -1.792282 | 0.06695589 | 0.4783483
47.92227 | 14.1246 | 15.93429 | 15.38875 | -1.809688 | 0.06677449 | 0.4787588
47.93227 | 14.1494 | 15.92741 | 15.38163 | -1.778008 | 0.06659414 | 0.4791787
47.94227 | 14.1129 | 15.92054 | 15.37452 | -1.807642 | 0.06641493 | 0.479608
47.95227 | 14.1203 | 15.91369 | 15.36741 | -1.793391 | 0.06623675 | 0.4800471
47.96227 | 14.113 | 15.90686 | 15.3603 | -1.793855 | 0.06605973 | 0.4804958
47.97226 | 14.0832 | 15.90004 | 15.3532 | -1.816841 | 0.06588388 | 0.4809538
47.98226 | 14.0885 | 15.89323 | 15.3461 | -1.804735 | 0.06570892 | 0.4814222
47.99226 | 14.0861 | 15.88644 | 15.33901 | -1.800344 | 0.06553501 | 0.4819006
48.00226 | 14.0631 | 15.87967 | 15.33192 | -1.816568 | 0.06536214 | 0.4823891
48.01226 | 14.0735 | 15.87291 | 15.32483 | -1.799407 | 0.06519031 | 0.482888
48.02225 | 14.0265 | 15.86617 | 15.31775 | -1.839669 | 0.06501967 | 0.4833967
48.03225 | 14.0556 | 15.85944 | 15.31067 | -1.803839 | 0.06484988 | 0.4839164
48.04225 | 14.0022 | 15.85273 | 15.3036 | -1.850525 | 0.06468106 | 0.4844468
48.05225 | 14.0397 | 15.84603 | 15.29653 | -1.806327 | 0.06451334 | 0.484988
48.06225 | 13.9887 | 15.83935 | 15.28946 | -1.850645 | 0.06434656 | 0.4855401
48.07224 | 14.006 | 15.83269 | 15.2824 | -1.826686 | 0.06418094 | 0.4861027
48.08224 | 13.9932 | 15.82604 | 15.27534 | -1.832837 | 0.06401614 | 0.486677
48.09224 | 13.9739 | 15.8194 | 15.26829 | -1.845503 | 0.06385231 | 0.4872628
48.10224 | 13.9617 | 15.81279 | 15.26124 | -1.851087 | 0.06368945 | 0.4878601
48.11224 | 13.9479 | 15.80619 | 15.25419 | -1.858287 | 0.06352756 | 0.4884691
48.12224 | 13.9286 | 15.7996 | 15.24715 | -1.871004 | 0.06336662 | 0.48909
48.13223 | 13.9497 | 15.79305 | 15.24012 | -1.843345 | 0.06320679 | 0.4897223
48.14223 | 13.9128 | 15.7865 | 15.23308 | -1.873697 | 0.06304773 | 0.4903675
48.15223 | 13.931 | 15.77997 | 15.22605 | -1.848966 | 0.06288962 | 0.4910251
48.16223 | 13.8863 | 15.77345 | 15.21902 | -1.887153 | 0.06273243 | 0.4916954
48.17223 | 13.8973 | 15.76696 | 15.212 | -1.869657 | 0.06257617 | 0.4923785
48.18222 | 13.8827 | 15.76049 | 15.20499 | -1.877786 | 0.06242096 | 0.4930738
48.19222 | 13.879 | 15.75403 | 15.19798 | -1.875028 | 0.06226652 | 0.4937833
48.20222 | 13.8648 | 15.74759 | 15.19097 | -1.882787 | 0.06211297 | 0.4945061
48.21222 | 13.8557 | 15.74117 | 15.18396 | -1.885466 | 0.06196033 | 0.4952428
48.22222 | 13.8606 | 15.73476 | 15.17696 | -1.874163 | 0.06180858 | 0.4959933
48.23222 | 13.8376 | 15.72838 | 15.16996 | -1.89078 | 0.06165771 | 0.4967583
48.24221 | 13.8325 | 15.72202 | 15.16298 | -1.889523 | 0.06150786 | 0.4975366
48.25221 | 13.8228 | 15.71568 | 15.15599 | -1.892879 | 0.06135873 | 0.4983307
48.26221 | 13.8137 | 15.70936 | 15.14901 | -1.895655 | 0.06121048 | 0.4991397
48.27221 | 13.821 | 15.70305 | 15.14202 | -1.882052 | 0.06106307 | 0.4999641
48.28221 | 13.7952 | 15.69677 | 15.13505 | -1.901569 | 0.06091653 | 0.5008041
48.2922 | 13.8058 | 15.69051 | 15.12808 | -1.884714 | 0.06077097 | 0.5016592
48.3022 | 13.7736 | 15.68427 | 15.12112 | -1.910674 | 0.06062611 | 0.5025313
48.3122 | 13.7934 | 15.67806 | 15.11415 | -1.884655 | 0.06048209 | 0.5034201
48.3222 | 13.7613 | 15.67186 | 15.10719 | -1.910559 | 0.0603389 | 0.5043258
48.3322 | 13.7821 | 15.66568 | 15.10024 | -1.883584 | 0.06019654 | 0.5052486
48.3422 | 13.7684 | 15.65953 | 15.09329 | -1.891133 | 0.06005499 | 0.5061891
48.35219 | 13.7477 | 15.65341 | 15.08635 | -1.90571 | 0.05991439 | 0.5071467
48.36219 | 13.7758 | 15.64731 | 15.07941 | -1.871505 | 0.05977447 | 0.5081235
48.37219 | 13.7192 | 15.64122 | 15.07247 | -1.922024 | 0.05963535 | 0.509119
48.38219 | 13.7619 | 15.63517 | 15.06554 | -1.873267 | 0.05949701 | 0.5101339
48.39219 | 13.7267 | 15.62913 | 15.05861 | -1.902435 | 0.05935949 | 0.5111683
48.40218 | 13.7351 | 15.62313 | 15.05169 | -1.888033 | 0.05922287 | 0.5122213
48.41218 | 13.7427 | 15.61715 | 15.04477 | -1.874452 | 0.0590869 | 0.5132961
48.42218 | 13.7167 | 15.6112 | 15.03785 | -1.894496 | 0.05895172 | 0.5143918
48.43218 | 13.733 | 15.60527 | 15.03094 | -1.872267 | 0.0588173 | 0.5155088
48.44218 | 13.7025 | 15.59936 | 15.02403 | -1.896865 | 0.05868364 | 0.5166477
48.45218 | 13.7256 | 15.59349 | 15.01713 | -1.86789 | 0.05855075 | 0.5178089
48.46217 | 13.6884 | 15.58765 | 15.01024 | -1.899249 | 0.05841875 | 0.5189917
48.47217 | 13.7197 | 15.58183 | 15.00334 | -1.86213 | 0.05828736 | 0.5201989
48.48217 | 13.6829 | 15.57604 | 14.99645 | -1.89314 | 0.05815672 | 0.5214298
48.49217 | 13.7046 | 15.57028 | 14.98957 | -1.86568 | 0.05802682 | 0.522685
48.50217 | 13.6744 | 15.56455 | 14.98269 | -1.890149 | 0.05789766 | 0.5239648
48.51216 | 13.6981 | 15.55885 | 14.97582 | -1.860755 | 0.05776936 | 0.5252687
48.52216 | 13.6737 | 15.55319 | 14.96894 | -1.879485 | 0.05764165 | 0.5265995
48.53216 | 13.6654 | 15.54755 | 14.96208 | -1.882147 | 0.05751467 | 0.5279565
48.54216 | 13.6723 | 15.54194 | 14.95521 | -1.869641 | 0.05738841 | 0.5293401
48.55216 | 13.6601 | 15.53637 | 14.94835 | -1.876267 | 0.05726286 | 0.5307508
48.56216 | 13.6574 | 15.53083 | 14.9415 | -1.873425 | 0.05713802 | 0.5321889
48.57215 | 13.6477 | 15.52532 | 14.93465 | -1.877622 | 0.057014 | 0.5336535
48.58215 | 13.6374 | 15.51985 | 14.92781 | -1.882447 | 0.05689056 | 0.5351477
48.59215 | 13.648 | 15.51441 | 14.92097 | -1.866406 | 0.05676781 | 0.5366704
48.60215 | 13.6165 | 15.509 | 14.91413 | -1.892498 | 0.05664576 | 0.5382219
48.61215 | 13.64 | 15.50362 | 14.9073 | -1.863624 | 0.05652439 | 0.5398023
48.62214 | 13.5935 | 15.49829 | 14.90048 | -1.90479 | 0.05640383 | 0.5414101
48.63214 | 13.6432 | 15.49298 | 14.89365 | -1.849785 | 0.05628381 | 0.5430485
48.64214 | 13.565 | 15.48771 | 14.88683 | -1.922714 | 0.05616448 | 0.544716
48.65214 | 13.6164 | 15.48248 | 14.88002 | -1.866076 | 0.05604581 | 0.5464121
48.66214 | 13.5618 | 15.47727 | 14.87321 | -1.915473 | 0.05592781 | 0.5481367
48.67214 | 13.5952 | 15.4721 | 14.8664 | -1.876902 | 0.05581046 | 0.5498893
48.68213 | 13.5628 | 15.46697 | 14.85961 | -1.904169 | 0.0556939 | 0.5516675
48.69213 | 13.5672 | 15.46186 | 14.85281 | -1.894663 | 0.05557786 | 0.553474
48.70213 | 13.5448 | 15.45679 | 14.84602 | -1.911988 | 0.05546247 | 0.5553061
48.71213 | 13.5509 | 15.45174 | 14.83923 | -1.900842 | 0.05534773 | 0.5571626
48.72213 | 13.5377 | 15.44672 | 14.83245 | -1.909024 | 0.05523363 | 0.5590421
48.73212 | 13.5275 | 15.44174 | 14.82568 | -1.914238 | 0.05512027 | 0.5609412
48.74212 | 13.5418 | 15.43677 | 14.8189 | -1.894972 | 0.05500744 | 0.5628618
48.75212 | 13.4957 | 15.43183 | 14.81213 | -1.936128 | 0.05489523 | 0.5647998
48.76212 | 13.5352 | 15.4269 | 14.80537 | -1.891705 | 0.05478365 | 0.5667531
48.77212 | 13.4725 | 15.422 | 14.79861 | -1.949499 | 0.05467269 | 0.5687192
48.78212 | 13.5123 | 15.41711 | 14.79185 | -1.904809 | 0.05456234 | 0.5706951
48.79211 | 13.4637 | 15.41224 | 14.78511 | -1.948536 | 0.05445272 | 0.5726762
48.80211 | 13.4992 | 15.40737 | 14.77836 | -1.908167 | 0.05434359 | 0.5746632
48.81211 | 13.449 | 15.4025 | 14.77162 | -1.953504 | 0.05423507 | 0.5766507
48.82211 | 13.4876 | 15.39764 | 14.76488 | -1.910044 | 0.05412715 | 0.5786356
48.83211 | 13.4389 | 15.39278 | 14.75815 | -1.953882 | 0.05401984 | 0.5806145
48.8421 | 13.4695 | 15.38792 | 14.75143 | -1.918421 | 0.05391321 | 0.5825819
48.8521 | 13.4409 | 15.38305 | 14.7447 | -1.942148 | 0.05380708 | 0.5845382
48.8621 | 13.4376 | 15.37816 | 14.73798 | -1.940564 | 0.05370153 | 0.5864784
48.8721 | 13.4462 | 15.37326 | 14.73127 | -1.927065 | 0.05359656 | 0.5883992
48.8821 | 13.4201 | 15.36835 | 14.72456 | -1.948249 | 0.05349218 | 0.5902976
48.8921 | 13.4591 | 15.36341 | 14.71785 | -1.904314 | 0.05338837 | 0.5921711
48.90209 | 13.3941 | 15.35846 | 14.71116 | -1.964361 | 0.05328523 | 0.5940155
48.91209 | 13.4591 | 15.35348 | 14.70446 | -1.894379 | 0.05318257 | 0.5958323
48.92209 | 13.3943 | 15.34847 | 14.69777 | -1.954172 | 0.05308046 | 0.5976182
48.93209 | 13.4525 | 15.34344 | 14.69109 | -1.890938 | 0.05297892 | 0.5993719
48.94209 | 13.3837 | 15.33838 | 14.68441 | -1.954676 | 0.05287794 | 0.6010928
48.95208 | 13.4292 | 15.33329 | 14.67773 | -1.904091 | 0.05277765 | 0.6027788
48.96208 | 13.4043 | 15.32817 | 14.67106 | -1.923873 | 0.05267774 | 0.6044333
48.97208 | 13.4152 | 15.32303 | 14.66439 | -1.907828 | 0.05257846 | 0.6060553
48.98208 | 13.4057 | 15.31786 | 14.65773 | -1.912157 | 0.05247965 | 0.6076457
48.99208 | 13.4185 | 15.31266 | 14.65107 | -1.89416 | 0.05238145 | 0.6092059
49.00208 | 13.413 | 15.30744 | 14.64442 | -1.89444 | 0.05228373 | 0.6107375
49.01207 | 13.4105 | 15.3022 | 14.63778 | -1.891705 | 0.05218667 | 0.6122414
49.02207 | 13.4155 | 15.29694 | 14.63113 | -1.881445 | 0.05209008 | 0.6137223
49.03207 | 13.3931 | 15.29167 | 14.62449 | -1.898569 | 0.05199396 | 0.6151816
49.04207 | 13.4399 | 15.28638 | 14.61786 | -1.846479 | 0.05189843 | 0.6166222
49.05207 | 13.385 | 15.28108 | 14.61123 | -1.896079 | 0.05180336 | 0.6180469
49.06206 | 13.4208 | 15.27578 | 14.60461 | -1.854976 | 0.05170897 | 0.6194574
49.07206 | 13.4074 | 15.27046 | 14.59799 | -1.863064 | 0.05161497 | 0.6208598
49.08206 | 13.4108 | 15.26515 | 14.59137 | -1.854351 | 0.05152149 | 0.6222557
49.09206 | 13.4174 | 15.25984 | 14.58476 | -1.84244 | 0.05142853 | 0.6236488
49.10206 | 13.4077 | 15.25453 | 14.57816 | -1.846834 | 0.05133607 | 0.6250421
49.11206 | 13.4042 | 15.24924 | 14.57155 | -1.845038 | 0.05124412 | 0.6264389
49.12205 | 13.4098 | 15.24396 | 14.56496 | -1.834158 | 0.05115277 | 0.627841
49.13205 | 13.4176 | 15.23869 | 14.55837 | -1.821089 | 0.05106185 | 0.6292541
49.14205 | 13.4004 | 15.23344 | 14.55179 | -1.833037 | 0.05097139 | 0.6306798
49.15205 | 13.3875 | 15.22821 | 14.5452 | -1.840706 | 0.05088145 | 0.6321209
49.16205 | 13.4196 | 15.223 | 14.53863 | -1.803398 | 0.05079198 | 0.63358
49.17204 | 13.3851 | 15.21782 | 14.53206 | -1.832721 | 0.05070312 | 0.635058
49.18204 | 13.4234 | 15.21267 | 14.52549 | -1.789267 | 0.05061465 | 0.6365601
49.19204 | 13.3765 | 15.20754 | 14.51893 | -1.831043 | 0.05052663 | 0.6380869
49.20204 | 13.4271 | 15.20245 | 14.51237 | -1.77535 | 0.05043914 | 0.6396401
49.21204 | 13.3663 | 15.19739 | 14.50582 | -1.831091 | 0.05035209 | 0.6412215
49.22204 | 13.4111 | 15.19237 | 14.49927 | -1.781267 | 0.05026555 | 0.6428325
49.23203 | 13.3829 | 15.18738 | 14.49273 | -1.804484 | 0.05017955 | 0.6444729
49.24203 | 13.395 | 15.18243 | 14.48619 | -1.787434 | 0.05009394 | 0.646147
49.25203 | 13.3895 | 15.17752 | 14.47966 | -1.788022 | 0.0500088 | 0.6478543
49.26203 | 13.3893 | 15.17265 | 14.47313 | -1.78335 | 0.04992412 | 0.6495956
49.27203 | 13.3907 | 15.16782 | 14.46661 | -1.777118 | 0.04983991 | 0.6513719
49.28202 | 13.3723 | 15.16303 | 14.46009 | -1.790731 | 0.04975623 | 0.6531819
49.29202 | 13.3741 | 15.15828 | 14.45358 | -1.784182 | 0.04967294 | 0.65503
49.30202 | 13.3894 | 15.15357 | 14.44707 | -1.764174 | 0.04959009 | 0.6569149
49.31202 | 13.3607 | 15.14891 | 14.44056 | -1.78821 | 0.0495077 | 0.6588372
49.32202 | 13.4073 | 15.14429 | 14.43406 | -1.736988 | 0.04942576 | 0.6607974
49.33202 | 13.3532 | 15.13971 | 14.42757 | -1.786511 | 0.04934427 | 0.6627961
49.34201 | 13.3987 | 15.13518 | 14.42109 | -1.736482 | 0.0492633 | 0.6648318
49.35201 | 13.3483 | 15.13069 | 14.4146 | -1.782393 | 0.04918269 | 0.6669088
49.36201 | 13.3783 | 15.12625 | 14.40812 | -1.74795 | 0.04910254 | 0.6690259
49.37201 | 13.3551 | 15.12185 | 14.40165 | -1.766753 | 0.04902282 | 0.6711834
49.38201 | 13.3765 | 15.1175 | 14.39518 | -1.741002 | 0.04894352 | 0.673382
49.392 | 13.3715 | 15.1132 | 14.38872 | -1.741702 | 0.04886475 | 0.67562
49.402 | 13.3585 | 15.10895 | 14.38226 | -1.750446 | 0.04878633 | 0.6779023
49.412 | 13.3726 | 15.10474 | 14.3758 | -1.732138 | 0.04870834 | 0.6802273
49.422 | 13.3561 | 15.10058 | 14.36935 | -1.744478 | 0.04863078 | 0.6825957
49.432 | 13.3458 | 15.09647 | 14.36291 | -1.750668 | 0.04855365 | 0.6850081
49.442 | 13.3754 | 15.09241 | 14.35647 | -1.717008 | 0.04847693 | 0.6874652
49.45199 | 13.3347 | 15.0884 | 14.35004 | -1.753702 | 0.04840072 | 0.6899647
49.46199 | 13.3841 | 15.08444 | 14.34361 | -1.700344 | 0.04832485 | 0.692513
49.47199 | 13.3218 | 15.08054 | 14.33718 | -1.758738 | 0.0482494 | 0.6951081
49.48199 | 13.3687 | 15.07669 | 14.33076 | -1.707985 | 0.04817437 | 0.6977506
49.49199 | 13.3273 | 15.07289 | 14.32434 | -1.745586 | 0.04809975 | 0.7004413
49.50198 | 13.3626 | 15.06914 | 14.31794 | -1.706545 | 0.04802561 | 0.7031783
49.51198 | 13.3469 | 15.06545 | 14.31154 | -1.718555 | 0.04795182 | 0.7059677
49.52198 | 13.3411 | 15.06182 | 14.30513 | -1.720721 | 0.04787842 | 0.7088074
49.53198 | 13.3408 | 15.05824 | 14.29874 | -1.717443 | 0.04780544 | 0.7116984
49.54198 | 13.3324 | 15.05472 | 14.29235 | -1.722323 | 0.04773287 | 0.7146414
49.55198 | 13.3232 | 15.05126 | 14.28596 | -1.728061 | 0.04766069 | 0.7176372
49.56197 | 13.3557 | 15.04786 | 14.27959 | -1.692162 | 0.04758898 | 0.7206836
49.57197 | 13.3083 | 15.04452 | 14.27321 | -1.736219 | 0.04751761 | 0.7237872
49.58197 | 13.3796 | 15.04124 | 14.26684 | -1.661636 | 0.04744663 | 0.726946
49.59197 | 13.2818 | 15.03802 | 14.26048 | -1.756215 | 0.04737605 | 0.7301608
49.60197 | 13.335 | 15.03486 | 14.25412 | -1.699857 | 0.04730586 | 0.7334323
49.61196 | 13.3268 | 15.03176 | 14.24777 | -1.704963 | 0.04723613 | 0.7367573
49.62196 | 13.3078 | 15.02873 | 14.24142 | -1.720931 | 0.04716672 | 0.7401447
49.63196 | 13.3348 | 15.02576 | 14.23507 | -1.690964 | 0.04709769 | 0.7435914
49.64196 | 13.2983 | 15.02286 | 14.22873 | -1.724562 | 0.04702906 | 0.7470981
49.65196 | 13.3082 | 15.02003 | 14.2224 | -1.711827 | 0.04696081 | 0.7506658
49.66196 | 13.3176 | 15.01726 | 14.21607 | -1.699659 | 0.04689294 | 0.7542953
49.67195 | 13.2897 | 15.01456 | 14.20975 | -1.724861 | 0.04682551 | 0.7579838
49.68195 | 13.328 | 15.01193 | 14.20343 | -1.683931 | 0.0467584 | 0.7617395
49.69195 | 13.2854 | 15.00937 | 14.19712 | -1.72397 | 0.04669166 | 0.7655599
49.70195 | 13.2762 | 15.00688 | 14.19081 | -1.73068 | 0.04662531 | 0.7694456
49.71195 | 13.3164 | 15.00446 | 14.1845 | -1.688062 | 0.04655932 | 0.7733977
49.72194 | 13.2575 | 15.00212 | 14.17821 | -1.744619 | 0.04649376 | 0.7774133
49.73194 | 13.3208 | 14.99985 | 14.17192 | -1.679048 | 0.04642852 | 0.7815011
49.74194 | 13.2525 | 14.99765 | 14.16563 | -1.745151 | 0.04636364 | 0.7856585
49.75194 | 13.2752 | 14.99553 | 14.15935 | -1.720331 | 0.04629912 | 0.7898862
49.76194 | 13.2699 | 14.99349 | 14.15307 | -1.723588 | 0.04623498 | 0.7941854
49.77194 | 13.2616 | 14.99152 | 14.14679 | -1.729922 | 0.04617119 | 0.7985572
49.78193 | 13.2499 | 14.98964 | 14.14053 | -1.739738 | 0.04610783 | 0.8029982
49.79193 | 13.2718 | 14.98783 | 14.13427 | -1.716032 | 0.04604476 | 0.8075181
49.80193 | 13.218 | 14.98611 | 14.12801 | -1.768107 | 0.04598205 | 0.8121138
49.81193 | 13.2572 | 14.98446 | 14.12176 | -1.727264 | 0.04591969 | 0.8167863
49.82193 | 13.2136 | 14.98291 | 14.11551 | -1.769305 | 0.0458577 | 0.8215368
49.83192 | 13.2354 | 14.98143 | 14.10927 | -1.746032 | 0.0457961 | 0.8263613
49.84192 | 13.238 | 14.98004 | 14.10304 | -1.742043 | 0.04573481 | 0.8312705
49.85192 | 13.1967 | 14.97874 | 14.09681 | -1.78204 | 0.04567387 | 0.8362606
49.86192 | 13.2335 | 14.97752 | 14.09058 | -1.744024 | 0.04561327 | 0.8413326
49.87192 | 13.178 | 14.9764 | 14.08436 | -1.798397 | 0.04555301 | 0.8464873
49.88192 | 13.2028 | 14.97536 | 14.07814 | -1.77256 | 0.0454931 | 0.8517258
49.89191 | 13.2007 | 14.97441 | 14.07194 | -1.773712 | 0.04543359 | 0.8570433
49.90191 | 13.1806 | 14.97355 | 14.06573 | -1.792955 | 0.04537437 | 0.862451
49.91191 | 13.18 | 14.97279 | 14.05953 | -1.792789 | 0.04531548 | 0.8679444
49.92191 | 13.1806 | 14.97211 | 14.05333 | -1.791514 | 0.04525694 | 0.8735238
49.93191 | 13.1433 | 14.97153 | 14.04714 | -1.828231 | 0.04519873 | 0.8791895
49.9419 | 13.1761 | 14.97104 | 14.04096 | -1.794941 | 0.0451409 | 0.8849362
49.9519 | 13.1362 | 14.97064 | 14.03478 | -1.834443 | 0.04508336 | 0.890775
49.9619 | 13.1472 | 14.97034 | 14.02861 | -1.823136 | 0.04502616 | 0.8967001
49.9719 | 13.1443 | 14.97012 | 14.02244 | -1.825821 | 0.04496928 | 0.9027111
49.9819 | 13.1247 | 14.97 | 14.01628 | -1.845296 | 0.04491273 | 0.9088074
49.9919 | 13.1395 | 14.96996 | 14.01012 | -1.830462 | 0.04485651 | 0.9149881
50.00189 | 13.102 | 14.97002 | 14.00397 | -1.868017 | 0.04480067 | 0.921246
50.01189 | 13.1366 | 14.97016 | 13.99782 | -1.833559 | 0.0447451 | 0.9275919
50.02189 | 13.0874 | 14.97039 | 13.99168 | -1.882987 | 0.04468985 | 0.9340181
50.03189 | 13.1086 | 14.9707 | 13.98554 | -1.862099 | 0.04463493 | 0.9405228
50.04189 | 13.0857 | 14.97109 | 13.97941 | -1.885393 | 0.04458033 | 0.9471039
50.05188 | 13.0842 | 14.97157 | 13.97329 | -1.887366 | 0.0445261 | 0.9537524
50.06188 | 13.0776 | 14.97212 | 13.96717 | -1.894516 | 0.04447213 | 0.9604787
50.07188 | 13.0788 | 14.97274 | 13.96105 | -1.893941 | 0.04441849 | 0.9672736
50.08188 | 13.065 | 14.97344 | 13.95494 | -1.908437 | 0.04436515 | 0.9741341
50.09188 | 13.0577 | 14.9742 | 13.94883 | -1.916501 | 0.04431214 | 0.9810572
50.10188 | 13.0623 | 14.97503 | 13.94273 | -1.91273 | 0.04425943 | 0.9880398
50.11187 | 13.0335 | 14.97592 | 13.93664 | -1.94242 | 0.0442071 | 0.9950717
50.12187 | 13.0605 | 14.97687 | 13.93055 | -1.91637 | 0.04415501 | 1.002164
50.13187 | 13.0128 | 14.97788 | 13.92447 | -1.965076 | 0.04410323 | 1.009306
50.14187 | 13.0519 | 14.97893 | 13.91839 | -1.927035 | 0.04405178 | 1.016496
50.15187 | 13.0133 | 14.98004 | 13.91231 | -1.966745 | 0.04400062 | 1.023731
50.16186 | 13.012 | 14.9812 | 13.90625 | -1.969201 | 0.04394982 | 1.031001
50.17186 | 13.0209 | 14.98241 | 13.90019 | -1.961506 | 0.04389927 | 1.03832
50.18186 | 12.9934 | 14.98366 | 13.89413 | -1.990256 | 0.04384902 | 1.045679
50.19186 | 13.0241 | 14.98495 | 13.88808 | -1.960851 | 0.04379908 | 1.053076
50.20186 | 12.9828 | 14.98629 | 13.88203 | -2.003491 | 0.04374943 | 1.060513
50.21186 | 13.0008 | 14.98767 | 13.87599 | -1.986874 | 0.04370008 | 1.067988
50.22185 | 12.9769 | 14.9891 | 13.86996 | -2.012202 | 0.04365109 | 1.075496
50.23185 | 12.9723 | 14.99058 | 13.86392 | -2.018279 | 0.04360234 | 1.083052
50.24185 | 12.9869 | 14.9921 | 13.8579 | -2.005204 | 0.04355389 | 1.090652
50.25185 | 12.962 | 14.99368 | 13.85188 | -2.031681 | 0.04350573 | 1.098297
50.26185 | 12.9625 | 14.99531 | 13.84586 | -2.032813 | 0.04345786 | 1.105992
50.27184 | 12.9573 | 14.997 | 13.83986 | -2.039701 | 0.04341033 | 1.113731
50.28184 | 12.9659 | 14.99875 | 13.83385 | -2.032854 | 0.04336306 | 1.121536
50.29184 | 12.9316 | 15.00057 | 13.82786 | -2.068974 | 0.04331606 | 1.129402
50.30184 | 12.9623 | 15.00247 | 13.82186 | -2.040167 | 0.04326936 | 1.137336
50.31184 | 12.941 | 15.00444 | 13.81587 | -2.063438 | 0.04322293 | 1.145341
50.32184 | 12.9346 | 15.00649 | 13.80989 | -2.071893 | 0.04317681 | 1.153425
50.33183 | 12.95 | 15.00864 | 13.80392 | -2.058636 | 0.04313102 | 1.161585
50.34183 | 12.9176 | 15.01088 | 13.79795 | -2.093277 | 0.04308545 | 1.169844
50.35183 | 12.9499 | 15.01322 | 13.79198 | -2.063321 | 0.04304017 | 1.1782
50.36183 | 12.9101 | 15.01567 | 13.78602 | -2.105574 | 0.04299517 | 1.186659
50.37183 | 12.9299 | 15.01824 | 13.78006 | -2.088344 | 0.04295046 | 1.19523
50.38182 | 12.9318 | 15.02094 | 13.77412 | -2.089135 | 0.04290606 | 1.20391
50.39182 | 12.9063 | 15.02376 | 13.76817 | -2.117459 | 0.04286191 | 1.212723
50.40182 | 12.9427 | 15.02672 | 13.76224 | -2.084021 | 0.04281803 | 1.221668
50.41182 | 12.9047 | 15.02983 | 13.7563 | -2.125127 | 0.04277442 | 1.230751
50.42182 | 12.9359 | 15.03309 | 13.75037 | -2.097185 | 0.0427311 | 1.239981
50.43182 | 12.8969 | 15.0365 | 13.74445 | -2.139601 | 0.04268804 | 1.249364
50.44181 | 12.9135 | 15.04008 | 13.73854 | -2.12658 | 0.0426453 | 1.258896
50.45181 | 12.9184 | 15.04383 | 13.73263 | -2.125433 | 0.0426028 | 1.268605
50.46181 | 12.9051 | 15.04777 | 13.72672 | -2.142666 | 0.04256056 | 1.278486
50.47181 | 12.9345 | 15.05188 | 13.72082 | -2.117383 | 0.0425186 | 1.288546
50.48181 | 12.9028 | 15.05619 | 13.71492 | -2.153392 | 0.04247691 | 1.298793
50.4918 | 12.9156 | 15.06069 | 13.70904 | -2.145093 | 0.04243552 | 1.309219
50.5018 | 12.9164 | 15.0654 | 13.70315 | -2.149003 | 0.04239436 | 1.319855
50.5118 | 12.9155 | 15.07032 | 13.69727 | -2.154824 | 0.04235347 | 1.330697
50.5218 | 12.9246 | 15.07546 | 13.6914 | -2.150859 | 0.04231284 | 1.341746
50.5318 | 12.9094 | 15.08082 | 13.68553 | -2.171415 | 0.04227248 | 1.353011
50.5418 | 12.9304 | 15.0864 | 13.67967 | -2.155998 | 0.04223239 | 1.364497
50.55179 | 12.9095 | 15.09221 | 13.67382 | -2.182706 | 0.04219259 | 1.376196
50.56179 | 12.925 | 15.09826 | 13.66797 | -2.173259 | 0.04215302 | 1.388141
50.57179 | 12.9236 | 15.10456 | 13.66212 | -2.180955 | 0.04211371 | 1.400323
50.58179 | 12.91 | 15.1111 | 13.65628 | -2.2011 | 0.04207466 | 1.412747
50.59179 | 12.9295 | 15.1179 | 13.65044 | -2.188399 | 0.04203586 | 1.42542
50.60178 | 12.9188 | 15.12495 | 13.64462 | -2.206151 | 0.04199737 | 1.438334
50.61178 | 12.9166 | 15.13227 | 13.63879 | -2.215674 | 0.0419591 | 1.45152
50.62178 | 12.929 | 15.13987 | 13.63298 | -2.210867 | 0.04192107 | 1.46497
50.63178 | 12.9304 | 15.14774 | 13.62716 | -2.217337 | 0.04188332 | 1.478691
50.64178 | 12.9425 | 15.15589 | 13.62136 | -2.213389 | 0.04184581 | 1.492688
50.65178 | 12.9245 | 15.16433 | 13.61555 | -2.239828 | 0.04180856 | 1.506966
50.66177 | 12.9394 | 15.17305 | 13.60976 | -2.233648 | 0.04177159 | 1.521514
50.67177 | 12.9388 | 15.18208 | 13.60397 | -2.243279 | 0.04173484 | 1.536373
50.68177 | 12.9378 | 15.19142 | 13.59819 | -2.253616 | 0.04169835 | 1.551532
50.69177 | 12.951 | 15.20107 | 13.59241 | -2.250068 | 0.0416621 | 1.567001
50.70177 | 12.933 | 15.21104 | 13.58663 | -2.278035 | 0.04162611 | 1.582778
50.71176 | 12.9529 | 15.22131 | 13.58087 | -2.268413 | 0.0415904 | 1.598855
50.72176 | 12.9391 | 15.23194 | 13.5751 | -2.292837 | 0.0415549 | 1.615277
50.73176 | 12.9624 | 15.2429 | 13.56935 | -2.280499 | 0.04151965 | 1.632033
50.74176 | 12.9685 | 15.25421 | 13.5636 | -2.285708 | 0.04148465 | 1.649128
50.75176 | 12.943 | 15.26587 | 13.55785 | -2.32287 | 0.04144989 | 1.666572
50.76176 | 12.9677 | 15.27789 | 13.55211 | -2.310194 | 0.04141538 | 1.684371
50.77175 | 12.9618 | 15.29027 | 13.54638 | -2.328475 | 0.04138115 | 1.702516
50.78175 | 12.968 | 15.30305 | 13.54065 | -2.335045 | 0.04134712 | 1.72105
50.79175 | 12.9878 | 15.3162 | 13.53492 | -2.328402 | 0.04131334 | 1.739965
50.80175 | 12.9587 | 15.32975 | 13.52921 | -2.371054 | 0.04127981 | 1.759269
50.81175 | 12.9859 | 15.34371 | 13.52349 | -2.35781 | 0.04124651 | 1.778971
50.82174 | 12.9941 | 15.35807 | 13.51779 | -2.363965 | 0.04121349 | 1.799061
50.83174 | 12.9846 | 15.37286 | 13.51209 | -2.388258 | 0.04118068 | 1.819589
50.84174 | 13.0083 | 15.38808 | 13.50639 | -2.379784 | 0.0411481 | 1.840543
50.85174 | 12.9872 | 15.40375 | 13.5007 | -2.416554 | 0.04111576 | 1.861936
50.86174 | 13.0104 | 15.41988 | 13.49502 | -2.409478 | 0.04108366 | 1.883778
50.87174 | 13.0278 | 15.43647 | 13.48934 | -2.408669 | 0.0410518 | 1.90608
50.88173 | 13.0078 | 15.45352 | 13.48367 | -2.44572 | 0.04102021 | 1.928831
50.89173 | 13.0311 | 15.47108 | 13.478 | -2.439977 | 0.04098882 | 1.952087
50.90173 | 13.0342 | 15.48914 | 13.47234 | -2.454936 | 0.04095766 | 1.97584
50.91173 | 13.0365 | 15.50771 | 13.46668 | -2.471209 | 0.04092675 | 2.000101
50.92173 | 13.0618 | 15.52681 | 13.46103 | -2.46501 | 0.04089606 | 2.024884
50.93172 | 13.0445 | 15.54643 | 13.45539 | -2.501934 | 0.04086564 | 2.050178
50.94172 | 13.0761 | 15.56663 | 13.44975 | -2.490532 | 0.04083542 | 2.076047
50.95172 | 13.0774 | 15.5874 | 13.44412 | -2.510001 | 0.04080542 | 2.10248
50.96172 | 13.0888 | 15.60876 | 13.43849 | -2.519956 | 0.04077567 | 2.129493
50.97172 | 13.0977 | 15.63071 | 13.43286 | -2.533013 | 0.04074614 | 2.157102
50.98172 | 13.1127 | 15.65329 | 13.42725 | -2.540587 | 0.04071685 | 2.185324
50.99171 | 13.1228 | 15.67647 | 13.42164 | -2.553674 | 0.0406878 | 2.214146
51.00171 | 13.1408 | 15.70034 | 13.41603 | -2.559536 | 0.04065897 | 2.243643
51.01171 | 13.1398 | 15.72487 | 13.41043 | -2.585069 | 0.04063036 | 2.273804
51.02171 | 13.1589 | 15.75009 | 13.40484 | -2.591192 | 0.04060197 | 2.30465
51.03171 | 13.1633 | 15.77602 | 13.39925 | -2.612724 | 0.04057381 | 2.3362
51.0417 | 13.1914 | 15.80266 | 13.39367 | -2.61126 | 0.04054591 | 2.368441
51.0517 | 13.1958 | 15.83007 | 13.38809 | -2.634272 | 0.0405182 | 2.401459
51.0617 | 13.2181 | 15.85826 | 13.38252 | -2.640157 | 0.04049073 | 2.435244
51.0717 | 13.2214 | 15.88724 | 13.37696 | -2.665838 | 0.04046347 | 2.469818
51.0817 | 13.2432 | 15.91704 | 13.3714 | -2.673838 | 0.04043644 | 2.505206
51.0917 | 13.2549 | 15.94768 | 13.36584 | -2.692782 | 0.04040963 | 2.541431
51.10169 | 13.2699 | 15.97916 | 13.3603 | -2.709264 | 0.04038307 | 2.578483
51.11169 | 13.2854 | 16.01157 | 13.35475 | -2.726171 | 0.0403567 | 2.616461
51.12169 | 13.3101 | 16.0449 | 13.34922 | -2.734801 | 0.04033056 | 2.655355
51.13169 | 13.3147 | 16.07918 | 13.34368 | -2.764483 | 0.04030464 | 2.695195
51.14169 | 13.3438 | 16.11445 | 13.33816 | -2.770646 | 0.04027894 | 2.73601
51.15168 | 13.3593 | 16.15069 | 13.33264 | -2.791385 | 0.04025348 | 2.77779
51.16168 | 13.3793 | 16.188 | 13.32713 | -2.808703 | 0.04022822 | 2.820648
51.17168 | 13.397 | 16.2264 | 13.32162 | -2.829397 | 0.04020317 | 2.864577
51.18168 | 13.4076 | 16.2659 | 13.31611 | -2.858303 | 0.04017834 | 2.909611
51.19168 | 13.4427 | 16.30656 | 13.31062 | -2.863856 | 0.04015374 | 2.955787
51.20168 | 13.4555 | 16.34839 | 13.30512 | -2.892895 | 0.04012935 | 3.003142
51.21167 | 13.4862 | 16.39141 | 13.29964 | -2.905215 | 0.0401052 | 3.051667
51.22167 | 13.5085 | 16.43574 | 13.29416 | -2.92724 | 0.04008125 | 3.101497
51.23167 | 13.5238 | 16.48137 | 13.28869 | -2.957571 | 0.04005749 | 3.152627
51.24167 | 13.5624 | 16.52835 | 13.28322 | -2.965953 | 0.04003397 | 3.205102
51.25167 | 13.5714 | 16.57673 | 13.27775 | -3.00533 | 0.04001065 | 3.258966
51.26166 | 13.6114 | 16.6265 | 13.2723 | -3.015101 | 0.03998758 | 3.314212
51.27166 | 13.6357 | 16.67781 | 13.26685 | -3.042112 | 0.03996469 | 3.370999
51.28166 | 13.6693 | 16.73067 | 13.2614 | -3.061368 | 0.03994203 | 3.429323
51.29166 | 13.7041 | 16.78512 | 13.25596 | -3.081021 | 0.03991957 | 3.489239
51.30166 | 13.7267 | 16.84123 | 13.25053 | -3.114526 | 0.03989731 | 3.550802
51.31166 | 13.7619 | 16.89904 | 13.2451 | -3.137143 | 0.03987528 | 3.614069
51.32165 | 13.8034 | 16.95857 | 13.23968 | -3.155169 | 0.03985348 | 3.679035
51.33165 | 13.8349 | 17.01999 | 13.23426 | -3.185089 | 0.03983186 | 3.745895
51.34165 | 13.8685 | 17.08331 | 13.22885 | -3.21481 | 0.03981046 | 3.814648
51.35165 | 13.923 | 17.1486 | 13.22344 | -3.225597 | 0.03978927 | 3.885363
51.36165 | 13.9503 | 17.21592 | 13.21804 | -3.265624 | 0.03976829 | 3.958111
51.37164 | 14.0085 | 17.28529 | 13.21266 | -3.276788 | 0.03974753 | 4.032886
51.38164 | 14.054 | 17.35691 | 13.20727 | -3.302915 | 0.03972696 | 4.109921
51.39164 | 14.0937 | 17.43081 | 13.20188 | -3.33711 | 0.03970661 | 4.18922
51.40164 | 14.1564 | 17.50706 | 13.19651 | -3.350659 | 0.03968645 | 4.270866
51.41164 | 14.2038 | 17.58575 | 13.19113 | -3.381947 | 0.03966651 | 4.354946
51.42163 | 14.2551 | 17.66688 | 13.18577 | -3.411783 | 0.03964679 | 4.441462
51.43163 | 14.3381 | 17.75072 | 13.18041 | -3.412621 | 0.03962726 | 4.530679
51.44163 | 14.3789 | 17.83728 | 13.17506 | -3.45838 | 0.03960795 | 4.622612
51.45163 | 14.4569 | 17.92666 | 13.16971 | -3.46976 | 0.03958883 | 4.71736
51.46163 | 14.5328 | 18.01897 | 13.16437 | -3.486169 | 0.03956991 | 4.815029
51.47163 | 14.5988 | 18.11431 | 13.15903 | -3.515514 | 0.0395512 | 4.91573
51.48162 | 14.6849 | 18.21271 | 13.15371 | -3.527813 | 0.03953272 | 5.019473
51.49162 | 14.7641 | 18.31448 | 13.14838 | -3.550376 | 0.03951441 | 5.12658
51.50162 | 14.8434 | 18.41963 | 13.14306 | -3.576231 | 0.03949632 | 5.237072
51.51162 | 14.9367 | 18.52831 | 13.13775 | -3.591606 | 0.03947843 | 5.351079
51.52162 | 15.0415 | 18.64063 | 13.13244 | -3.599133 | 0.03946073 | 5.468731
51.53161 | 15.1301 | 18.75664 | 13.12714 | -3.626535 | 0.03944326 | 5.590047
51.54161 | 15.2413 | 18.87668 | 13.12185 | -3.635379 | 0.03942597 | 5.715404
51.55161 | 15.3501 | 19.0008 | 13.11656 | -3.650701 | 0.03940889 | 5.844834
51.56161 | 15.4651 | 19.12916 | 13.11127 | -3.664056 | 0.03939201 | 5.97849
51.57161 | 15.5971 | 19.2619 | 13.106 | -3.6648 | 0.03937532 | 6.11653
51.58161 | 15.72 | 19.3992 | 13.10072 | -3.679197 | 0.03935884 | 6.259116
51.5916 | 15.8571 | 19.54107 | 13.09546 | -3.683975 | 0.03934258 | 6.406272
51.6016 | 16.0019 | 19.68798 | 13.0902 | -3.686084 | 0.0393265 | 6.558458
51.6116 | 16.1478 | 19.83997 | 13.08494 | -3.69217 | 0.03931062 | 6.715715
51.6216 | 16.3117 | 19.99722 | 13.07969 | -3.685515 | 0.03929493 | 6.878226
51.6316 | 16.4757 | 20.15991 | 13.07445 | -3.684212 | 0.03927945 | 7.046181
51.64159 | 16.6391 | 20.32809 | 13.06922 | -3.688988 | 0.03926418 | 7.219606
51.65159 | 16.8426 | 20.50227 | 13.06399 | -3.659674 | 0.03924909 | 7.399039
51.66159 | 17.0158 | 20.68251 | 13.05876 | -3.666712 | 0.0392342 | 7.584518
51.67159 | 17.2206 | 20.86902 | 13.05354 | -3.648416 | 0.03921951 | 7.776257
51.68159 | 17.4358 | 21.062 | 13.04832 | -3.626197 | 0.03920501 | 7.974467
51.69159 | 17.6539 | 21.26168 | 13.04312 | -3.607776 | 0.03919072 | 8.179369
51.70158 | 17.8871 | 21.46804 | 13.03792 | -3.580944 | 0.03917663 | 8.390948
51.71158 | 18.1398 | 21.68178 | 13.03272 | -3.54198 | 0.03916272 | 8.609895
51.72158 | 18.3864 | 21.90289 | 13.02753 | -3.516488 | 0.03914902 | 8.836208
51.73158 | 18.6646 | 22.13159 | 13.02235 | -3.466995 | 0.0391355 | 9.070114
51.74158 | 18.9415 | 22.36813 | 13.01717 | -3.42663 | 0.03912219 | 9.311842
51.75157 | 19.2389 | 22.61248 | 13.012 | -3.373578 | 0.03910907 | 9.561371
51.76157 | 19.5415 | 22.86534 | 13.00683 | -3.32384 | 0.03909615 | 9.819414
51.77157 | 19.8544 | 23.1267 | 13.00167 | -3.272304 | 0.03908342 | 10.08595
51.78157 | 20.2007 | 23.39678 | 12.99651 | -3.196082 | 0.03907087 | 10.3612
51.79157 | 20.5462 | 23.67578 | 12.99136 | -3.129583 | 0.03905853 | 10.64536
51.80157 | 20.8986 | 23.9639 | 12.98622 | -3.065302 | 0.03904638 | 10.93864
51.81156 | 21.2802 | 24.26103 | 12.98108 | -2.980827 | 0.03903443 | 11.24091
51.82156 | 21.6494 | 24.56791 | 12.97595 | -2.918506 | 0.03902266 | 11.55293
51.83156 | 22.0615 | 24.8844 | 12.97082 | -2.822901 | 0.03901109 | 11.87456
51.84156 | 22.4661 | 25.21063 | 12.9657 | -2.744533 | 0.03899971 | 12.20593
51.85156 | 22.8948 | 25.5467 | 12.96059 | -2.651902 | 0.03898852 | 12.54712
51.86155 | 23.3392 | 25.89224 | 12.95549 | -2.553041 | 0.03897753 | 12.89778
51.87155 | 23.7753 | 26.24812 | 12.95038 | -2.472821 | 0.03896673 | 13.25877
51.88155 | 24.2554 | 26.61391 | 12.94528 | -2.358511 | 0.03895611 | 13.62967
51.89155 | 24.7345 | 26.98954 | 12.94019 | -2.255044 | 0.03894569 | 14.0104
51.90155 | 25.2068 | 27.3749 | 12.93511 | -2.168101 | 0.03893546 | 14.40086
51.91155 | 25.7083 | 27.7698 | 12.93003 | -2.061497 | 0.03892541 | 14.80084
51.92154 | 26.2158 | 28.17358 | 12.92496 | -1.957783 | 0.03891557 | 15.20971
51.93154 | 26.7323 | 28.58672 | 12.91989 | -1.854424 | 0.03890591 | 15.62793
51.94154 | 27.2486 | 29.00842 | 12.91483 | -1.759818 | 0.03889644 | 16.05469
51.95154 | 27.7733 | 29.43816 | 12.90977 | -1.664861 | 0.03888715 | 16.4895
51.96154 | 28.3115 | 29.87536 | 12.90472 | -1.563856 | 0.03887805 | 16.93175
51.97153 | 28.8494 | 30.31886 | 12.89968 | -1.469462 | 0.03886916 | 17.38031
51.98153 | 29.3976 | 30.76873 | 12.89465 | -1.371128 | 0.03886044 | 17.83522
51.99153 | 29.9368 | 31.22359 | 12.88961 | -1.286791 | 0.03885191 | 18.29513
52.00153 | 30.4691 | 31.68239 | 12.88459 | -1.213295 | 0.03884357 | 18.75896
52.01153 | 31.0267 | 32.14396 | 12.87957 | -1.117261 | 0.03883541 | 19.22556
52.02153 | 31.5711 | 32.60698 | 12.87455 | -1.035878 | 0.03882744 | 19.6936
52.03152 | 32.0914 | 33.06956 | 12.86955 | -0.9781636 | 0.03881967 | 20.1612
52.04152 | 32.6367 | 33.53106 | 12.86454 | -0.8943637 | 0.03881207 | 20.62771
52.05152 | 33.1746 | 33.98935 | 12.85955 | -0.8147477 | 0.03880466 | 21.091
52.06152 | 33.6744 | 34.44263 | 12.85456 | -0.7682265 | 0.03879745 | 21.54927
52.07152 | 34.183 | 34.88901 | 12.84957 | -0.7060091 | 0.03879041 | 22.00065
52.08151 | 34.6728 | 35.3261 | 12.8446 | -0.6532954 | 0.03878357 | 22.44271
52.09151 | 35.1508 | 35.75269 | 12.83962 | -0.6018909 | 0.0387769 | 22.87429
52.10151 | 35.6173 | 36.16626 | 12.83466 | -0.5489628 | 0.03877043 | 23.29284
52.11151 | 36.0611 | 36.56468 | 12.82969 | -0.5035752 | 0.03876414 | 23.69622
52.12151 | 36.4936 | 36.94579 | 12.82474 | -0.4521898 | 0.03875802 | 24.08229
52.13151 | 36.9028 | 37.30749 | 12.81979 | -0.4046862 | 0.03875211 | 24.44894
52.1415 | 37.2848 | 37.64736 | 12.81485 | -0.3625631 | 0.03874638 | 24.79377
52.1515 | 37.6598 | 37.96408 | 12.80991 | -0.3042824 | 0.03874083 | 25.11543
52.1615 | 37.9881 | 38.2554 | 12.80498 | -0.2672986 | 0.03873546 | 25.41168
52.1715 | 38.3158 | 38.51953 | 12.80005 | -0.2037283 | 0.03873029 | 25.68074
52.1815 | 38.6129 | 38.75485 | 12.79513 | -0.1419468 | 0.03872529 | 25.92099
52.19149 | 38.8429 | 38.95971 | 12.79023 | -0.116807 | 0.03872049 | 26.13076
52.20149 | 39.0926 | 39.13324 | 12.78532 | -0.04064034 | 0.03871587 | 26.30921
52.21149 | 39.2923 | 39.27418 | 12.78042 | 0.01812128 | 0.03871143 | 26.45505
52.22149 | 39.4323 | 39.38168 | 12.77552 | 0.05061773 | 0.03870719 | 26.56746
52.23149 | 39.5927 | 39.45514 | 12.77063 | 0.137565 | 0.03870312 | 26.6458
52.24149 | 39.6805 | 39.49416 | 12.76574 | 0.1863363 | 0.03869924 | 26.68972
52.25148 | 39.7463 | 39.49864 | 12.76087 | 0.2476611 | 0.03869556 | 26.69907
52.26148 | 39.8097 | 39.46865 | 12.756 | 0.3410454 | 0.03869205 | 26.67396
52.27148 | 39.7895 | 39.40451 | 12.75113 | 0.3849877 | 0.03868874 | 26.61469
52.28148 | 39.7764 | 39.30674 | 12.74627 | 0.4696574 | 0.0386856 | 26.52179
52.29148 | 39.7209 | 39.17609 | 12.74142 | 0.5448119 | 0.03868266 | 26.39599
52.30147 | 39.6177 | 39.01366 | 12.73657 | 0.6040408 | 0.03867991 | 26.23841
52.31147 | 39.5159 | 38.82025 | 12.73173 | 0.6956542 | 0.03867734 | 26.04984
52.32147 | 39.3498 | 38.59727 | 12.72689 | 0.7525328 | 0.03867495 | 25.8317
52.33147 | 39.1697 | 38.34614 | 12.72206 | 0.8235554 | 0.03867276 | 25.58541
52.34147 | 38.9609 | 38.06842 | 12.71724 | 0.8924778 | 0.03867075 | 25.31252
52.35147 | 38.7178 | 37.76575 | 12.71242 | 0.9520494 | 0.03866892 | 25.01466
52.36146 | 38.4439 | 37.4402 | 12.70761 | 1.0037 | 0.03866729 | 24.69392
52.37146 | 38.1286 | 37.09294 | 12.7028 | 1.035659 | 0.03866585 | 24.35147
52.38146 | 37.8148 | 36.72614 | 12.698 | 1.088663 | 0.03866458 | 23.98947
52.39146 | 37.4535 | 36.34169 | 12.6932 | 1.111815 | 0.03866351 | 23.60982
52.40146 | 37.0879 | 35.94149 | 12.68842 | 1.146409 | 0.03866263 | 23.21441
52.41145 | 36.6907 | 35.52788 | 12.68364 | 1.162824 | 0.03866193 | 22.80558
52.42145 | 36.2687 | 35.1019 | 12.67886 | 1.1668 | 0.03866142 | 22.38438
52.43145 | 35.835 | 34.66582 | 12.67409 | 1.16918 | 0.0386611 | 21.95307
52.44145 | 35.403 | 34.22144 | 12.66932 | 1.181564 | 0.03866096 | 21.51345
52.45145 | 34.9024 | 33.7705 | 12.66456 | 1.131905 | 0.03866101 | 21.06727
52.46145 | 34.4353 | 33.31467 | 12.65981 | 1.120631 | 0.03866125 | 20.6162
52.47144 | 33.9679 | 32.856 | 12.65507 | 1.111903 | 0.03866168 | 20.16227
52.48144 | 33.4426 | 32.39509 | 12.65032 | 1.04751 | 0.03866229 | 19.7061
52.49144 | 32.9213 | 31.9338 | 12.64559 | 0.987501 | 0.0386631 | 19.24955
52.50144 | 32.4369 | 31.47344 | 12.64086 | 0.9634592 | 0.03866409 | 18.79392
52.51144 | 31.8891 | 31.01522 | 12.63614 | 0.8738796 | 0.03866526 | 18.34042
52.52143 | 31.3806 | 30.56074 | 12.63142 | 0.8198593 | 0.03866663 | 17.89065
52.53143 | 30.8222 | 30.11001 | 12.62671 | 0.7121898 | 0.03866819 | 17.44463
52.54143 | 30.2864 | 29.66443 | 12.62201 | 0.6219712 | 0.03866991 | 17.00375
52.55143 | 29.7729 | 29.2248 | 12.61731 | 0.5481034 | 0.03867184 | 16.56882
52.56143 | 29.2572 | 28.79182 | 12.61261 | 0.4653839 | 0.03867396 | 16.14053
52.57143 | 28.7223 | 28.3661 | 12.60792 | 0.3561992 | 0.03867625 | 15.7195
52.58142 | 28.2227 | 27.94858 | 12.60325 | 0.2741213 | 0.03867873 | 15.30665
52.59142 | 27.6804 | 27.53887 | 12.59857 | 0.1415278 | 0.03868141 | 14.90162
52.60142 | 27.1867 | 27.13776 | 12.5939 | 0.04894253 | 0.03868427 | 14.50517
52.61142 | 26.6882 | 26.74553 | 12.58924 | -0.05732595 | 0.03868731 | 14.1176
52.62142 | 26.1946 | 26.3624 | 12.58458 | -0.1678023 | 0.03869054 | 13.73913
52.63141 | 25.7524 | 25.98891 | 12.57993 | -0.2365149 | 0.03869396 | 13.37029
52.64141 | 25.2702 | 25.62444 | 12.57528 | -0.3542421 | 0.03869756 | 13.01046
52.65141 | 24.7856 | 25.26942 | 12.57064 | -0.4838163 | 0.03870135 | 12.66007
52.66141 | 24.3741 | 24.92386 | 12.56601 | -0.549755 | 0.03870532 | 12.31914
52.67141 | 23.9209 | 24.58774 | 12.56138 | -0.6668362 | 0.03870949 | 11.98764
52.68141 | 23.5083 | 24.26101 | 12.55676 | -0.7527073 | 0.03871383 | 11.66553
52.6914 | 23.1056 | 23.94389 | 12.55215 | -0.8382878 | 0.03871836 | 11.35302
52.7014 | 22.684 | 23.63565 | 12.54754 | -0.9516464 | 0.03872308 | 11.04939
52.7114 | 22.3494 | 23.33647 | 12.54293 | -0.9870659 | 0.038728 | 10.7548
52.7214 | 21.9714 | 23.04619 | 12.53834 | -1.074793 | 0.0387331 | 10.46913
52.7314 | 21.615 | 22.76466 | 12.53374 | -1.149664 | 0.03873837 | 10.19218
52.74139 | 21.2873 | 22.49196 | 12.52916 | -1.204659 | 0.03874384 | 9.924055
52.75139 | 20.9565 | 22.22736 | 12.52458 | -1.270856 | 0.03874948 | 9.664026
52.76139 | 20.6678 | 21.97093 | 12.52001 | -1.303127 | 0.03875532 | 9.412165
52.77139 | 20.362 | 21.72247 | 12.51544 | -1.360466 | 0.03876134 | 9.168267
52.78139 | 20.0711 | 21.48177 | 12.51088 | -1.410668 | 0.03876757 | 8.932125
52.79139 | 19.8224 | 21.24862 | 12.50632 | -1.426218 | 0.03877395 | 8.703525
52.80138 | 19.5509 | 21.02305 | 12.50177 | -1.472147 | 0.03878054 | 8.482493
52.81138 | 19.2962 | 20.80435 | 12.49723 | -1.508146 | 0.03878731 | 8.26833
52.82138 | 19.094 | 20.59253 | 12.49269 | -1.498531 | 0.03879427 | 8.061047
52.83138 | 18.8515 | 20.38744 | 12.48816 | -1.535937 | 0.03880141 | 7.860478
52.84138 | 18.6512 | 20.18885 | 12.48363 | -1.537653 | 0.03880874 | 7.666413
52.85137 | 18.4533 | 19.99671 | 12.47912 | -1.543411 | 0.03881626 | 7.478779
52.86137 | 18.2571 | 19.81045 | 12.4746 | -1.553353 | 0.03882397 | 7.297029
52.87137 | 18.1052 | 19.63007 | 12.47009 | -1.524873 | 0.03883186 | 7.121149
52.88137 | 17.9255 | 19.45537 | 12.46559 | -1.529874 | 0.03883994 | 6.950944
52.89137 | 17.784 | 19.28616 | 12.46109 | -1.502163 | 0.03884822 | 6.786222
52.90137 | 17.6467 | 19.12225 | 12.4566 | -1.475555 | 0.03885667 | 6.626796
52.91136 | 17.4992 | 18.96362 | 12.45212 | -1.46442 | 0.03886531 | 6.472633
52.92136 | 17.3952 | 18.80977 | 12.44764 | -1.414569 | 0.03887415 | 6.323252
52.93136 | 17.2686 | 18.66069 | 12.44317 | -1.392089 | 0.03888317 | 6.178635
52.94136 | 17.1515 | 18.51621 | 12.4387 | -1.364711 | 0.03889238 | 6.038615
52.95136 | 17.0746 | 18.37617 | 12.43424 | -1.301574 | 0.03890178 | 5.903029
52.96135 | 16.9601 | 18.24057 | 12.42979 | -1.280471 | 0.03891136 | 5.771866
52.97135 | 16.8745 | 18.10894 | 12.42534 | -1.234442 | 0.03892114 | 5.644677
52.98135 | 16.7981 | 17.9813 | 12.4209 | -1.183197 | 0.03893111 | 5.521465
52.99135 | 16.7228 | 17.85749 | 12.41646 | -1.134693 | 0.03894126 | 5.402087
53.00135 | 16.6666 | 17.73739 | 12.41203 | -1.070793 | 0.03895161 | 5.286407
53.01135 | 16.5995 | 17.62086 | 12.40761 | -1.021363 | 0.03896215 | 5.174291
53.02134 | 16.5382 | 17.50788 | 12.4032 | -0.9696833 | 0.03897286 | 5.065715
53.03134 | 16.4971 | 17.39811 | 12.39878 | -0.9010102 | 0.03898378 | 4.960344
53.04134 | 16.4483 | 17.29154 | 12.39438 | -0.8432367 | 0.03899488 | 4.858166
53.05134 | 16.4097 | 17.18805 | 12.38997 | -0.7783474 | 0.03900618 | 4.759067
53.06134 | 16.3793 | 17.08753 | 12.38558 | -0.7082319 | 0.03901767 | 4.662934
53.07133 | 16.3489 | 16.98998 | 12.3812 | -0.6410772 | 0.03902934 | 4.569752
53.08133 | 16.3385 | 16.89509 | 12.37681 | -0.5565902 | 0.03904121 | 4.479236
53.09133 | 16.2918 | 16.80287 | 12.37244 | -0.5110693 | 0.03905327 | 4.39138
53.10133 | 16.2874 | 16.71322 | 12.36806 | -0.4258192 | 0.03906552 | 4.306089
53.11133 | 16.2676 | 16.62605 | 12.3637 | -0.3584481 | 0.03907796 | 4.22327
53.12133 | 16.2571 | 16.54127 | 12.35934 | -0.2841688 | 0.03909061 | 4.142837
53.13132 | 16.2417 | 16.45888 | 12.35499 | -0.2171761 | 0.03910342 | 4.06478
53.14132 | 16.2339 | 16.37863 | 12.35065 | -0.1447272 | 0.03911644 | 3.988865
53.15132 | 16.2282 | 16.30053 | 12.3463 | -0.07232623 | 0.03912965 | 3.915092
53.16132 | 16.2364 | 16.2245 | 12.34197 | 0.01190246 | 0.03914306 | 3.843385
53.17132 | 16.2187 | 16.15047 | 12.33764 | 0.06823025 | 0.03915666 | 3.773672
53.18131 | 16.2281 | 16.07844 | 12.33332 | 0.1496573 | 0.03917044 | 3.70595
53.19131 | 16.2359 | 16.00821 | 12.32901 | 0.2276911 | 0.03918443 | 3.640019
53.20131 | 16.2338 | 15.93978 | 12.32469 | 0.2940245 | 0.03919861 | 3.575883
53.21131 | 16.2487 | 15.87308 | 12.32039 | 0.3756185 | 0.03921299 | 3.513479
53.22131 | 16.2505 | 15.80807 | 12.31609 | 0.4424325 | 0.03922756 | 3.45275
53.23131 | 16.2597 | 15.74468 | 12.3118 | 0.5150232 | 0.03924232 | 3.393637
53.2413 | 16.2762 | 15.68291 | 12.30751 | 0.5932855 | 0.03925727 | 3.336143
53.2513 | 16.288 | 15.62261 | 12.30323 | 0.6653924 | 0.03927243 | 3.280102
53.2613 | 16.295 | 15.56377 | 12.29896 | 0.7312337 | 0.03928778 | 3.22552
53.2713 | 16.3189 | 15.50634 | 12.29469 | 0.8125571 | 0.03930332 | 3.17235
53.2813 | 16.3215 | 15.45029 | 12.29043 | 0.8712096 | 0.03931907 | 3.120545
53.29129 | 16.3363 | 15.39562 | 12.28617 | 0.9406826 | 0.039335 | 3.070109
53.30129 | 16.3571 | 15.34217 | 12.28192 | 1.014927 | 0.03935113 | 3.0209
53.31129 | 16.3691 | 15.28997 | 12.27768 | 1.079128 | 0.03936746 | 2.972927
53.32129 | 16.3858 | 15.23897 | 12.27344 | 1.146828 | 0.03938399 | 2.926151
53.33129 | 16.3918 | 15.18914 | 12.2692 | 1.202663 | 0.03940072 | 2.880532
53.34129 | 16.4193 | 15.14043 | 12.26498 | 1.278871 | 0.03941765 | 2.836034
53.35128 | 16.4233 | 15.09286 | 12.26076 | 1.33044 | 0.03943475 | 2.792665
53.36128 | 16.4367 | 15.0463 | 12.25655 | 1.390399 | 0.03945208 | 2.750304
53.37128 | 16.4677 | 15.00077 | 12.25234 | 1.466932 | 0.03946961 | 2.708963
53.38128 | 16.4682 | 14.95623 | 12.24813 | 1.511971 | 0.03948733 | 2.668609
53.39128 | 16.4764 | 14.91265 | 12.24394 | 1.563746 | 0.03950525 | 2.629213
53.40127 | 16.5052 | 14.87005 | 12.23975 | 1.635146 | 0.03952335 | 2.590783
53.41127 | 16.5111 | 14.82832 | 12.23556 | 1.682782 | 0.03954167 | 2.553214
53.42127 | 16.5177 | 14.78746 | 12.23138 | 1.730238 | 0.03956019 | 2.516519
53.43127 | 16.5319 | 14.74746 | 12.22721 | 1.78444 | 0.03957892 | 2.480671
53.44127 | 16.5443 | 14.70829 | 12.22304 | 1.836015 | 0.03959784 | 2.445645
53.45127 | 16.5525 | 14.66991 | 12.21888 | 1.882586 | 0.03961697 | 2.411416
53.46126 | 16.5506 | 14.63236 | 12.21473 | 1.918239 | 0.03963628 | 2.377995
53.47126 | 16.5616 | 14.59553 | 12.21058 | 1.966071 | 0.03965582 | 2.345293
53.48126 | 16.5792 | 14.55943 | 12.20644 | 2.019767 | 0.03967555 | 2.31332
53.49126 | 16.5656 | 14.52405 | 12.2023 | 2.041547 | 0.03969548 | 2.282058
53.50126 | 16.5701 | 14.48937 | 12.19817 | 2.080732 | 0.03971562 | 2.251485
53.51125 | 16.5787 | 14.45539 | 12.19405 | 2.123308 | 0.03973595 | 2.22161
53.52125 | 16.5668 | 14.42204 | 12.18993 | 2.144759 | 0.03975649 | 2.192357
53.53125 | 16.577 | 14.38933 | 12.18581 | 2.187672 | 0.03977725 | 2.163738
53.54125 | 16.5676 | 14.35724 | 12.18171 | 2.210363 | 0.03979821 | 2.135733
53.55125 | 16.5633 | 14.32575 | 12.1776 | 2.23755 | 0.03981938 | 2.108327
53.56125 | 16.5579 | 14.29485 | 12.17351 | 2.263048 | 0.03984074 | 2.081503
53.57124 | 16.5483 | 14.26456 | 12.16942 | 2.283742 | 0.0398623 | 2.055274
53.58124 | 16.5467 | 14.23479 | 12.16534 | 2.311911 | 0.03988408 | 2.029567
53.59124 | 16.5314 | 14.20556 | 12.16126 | 2.325837 | 0.03990607 | 2.004397
53.60124 | 16.5142 | 14.17687 | 12.15719 | 2.337334 | 0.03992827 | 1.979749
53.61124 | 16.5069 | 14.14868 | 12.15312 | 2.358217 | 0.03995068 | 1.95561
53.62123 | 16.4916 | 14.12103 | 12.14907 | 2.370572 | 0.03997327 | 1.931988
53.63123 | 16.4727 | 14.09383 | 12.14501 | 2.378865 | 0.0399961 | 1.908826
53.64123 | 16.459 | 14.06712 | 12.14096 | 2.391883 | 0.04001913 | 1.886133
53.65123 | 16.4388 | 14.04086 | 12.13692 | 2.397936 | 0.04004237 | 1.863899
53.66123 | 16.4053 | 14.01506 | 12.13289 | 2.390237 | 0.04006582 | 1.84211
53.67123 | 16.3911 | 13.9897 | 12.12886 | 2.401398 | 0.04008948 | 1.820757
53.68122 | 16.3687 | 13.9648 | 12.12484 | 2.403901 | 0.04011334 | 1.799849
53.69122 | 16.342 | 13.94029 | 12.12082 | 2.401712 | 0.04013742 | 1.779332
53.70122 | 16.3123 | 13.91619 | 12.11681 | 2.396114 | 0.04016172 | 1.759218
53.71122 | 16.2897 | 13.89248 | 12.1128 | 2.397217 | 0.04018623 | 1.739498
53.72122 | 16.2473 | 13.86917 | 12.1088 | 2.37813 | 0.04021095 | 1.72016
53.73121 | 16.2265 | 13.84626 | 12.10481 | 2.38024 | 0.04023587 | 1.701216
53.74121 | 16.1957 | 13.8237 | 12.10082 | 2.372001 | 0.04026102 | 1.682618
53.75121 | 16.1556 | 13.8015 | 12.09684 | 2.3541 | 0.04028638 | 1.664376
53.76121 | 16.1126 | 13.77966 | 12.09286 | 2.332945 | 0.04031197 | 1.646482
53.77121 | 16.0879 | 13.75816 | 12.08889 | 2.329743 | 0.04033776 | 1.628928
53.78121 | 16.0477 | 13.737 | 12.08493 | 2.310704 | 0.04036377 | 1.611706
53.7912 | 15.9996 | 13.71619 | 12.08097 | 2.283414 | 0.04038997 | 1.594825
53.8012 | 15.9606 | 13.69568 | 12.07702 | 2.264922 | 0.04041642 | 1.578243
53.8112 | 15.9188 | 13.67549 | 12.07307 | 2.243315 | 0.04044308 | 1.561971
53.8212 | 15.8664 | 13.6556 | 12.06913 | 2.210799 | 0.04046997 | 1.546
53.8312 | 15.8362 | 13.63602 | 12.0652 | 2.200181 | 0.04049707 | 1.530326
53.84119 | 15.775 | 13.61675 | 12.06127 | 2.15825 | 0.04052436 | 1.514955
53.85119 | 15.7242 | 13.59775 | 12.05735 | 2.126449 | 0.0405519 | 1.499851
53.86119 | 15.6938 | 13.57903 | 12.05343 | 2.114766 | 0.04057965 | 1.485024
53.87119 | 15.6308 | 13.56059 | 12.04952 | 2.070207 | 0.04060763 | 1.470466
53.88119 | 15.5818 | 13.54242 | 12.04561 | 2.039377 | 0.04063584 | 1.456173
53.89119 | 15.5367 | 13.52452 | 12.04171 | 2.012182 | 0.04066426 | 1.442139
53.90118 | 15.477 | 13.50689 | 12.03783 | 1.970111 | 0.04069286 | 1.428371
53.91118 | 15.432 | 13.4895 | 12.03394 | 1.942504 | 0.04072174 | 1.414837
53.92118 | 15.3626 | 13.47235 | 12.03006 | 1.890248 | 0.04075083 | 1.401545
53.93118 | 15.3235 | 13.45545 | 12.02618 | 1.868048 | 0.04078015 | 1.388491
53.94118 | 15.2635 | 13.43879 | 12.02231 | 1.824709 | 0.04080969 | 1.37567
53.95117 | 15.2047 | 13.42238 | 12.01845 | 1.782321 | 0.04083943 | 1.363088
53.96117 | 15.1597 | 13.40618 | 12.01459 | 1.753519 | 0.04086942 | 1.350718
53.97117 | 15.0946 | 13.39021 | 12.01074 | 1.704393 | 0.04089962 | 1.338566
53.98117 | 15.0329 | 13.37446 | 12.0069 | 1.658445 | 0.04093008 | 1.32663
53.99117 | 14.9878 | 13.35892 | 12.00306 | 1.628883 | 0.04096076 | 1.314901
54.00117 | 14.9384 | 13.34359 | 11.99922 | 1.594808 | 0.04099165 | 1.303379
54.01116 | 14.8742 | 13.32849 | 11.9954 | 1.545708 | 0.04102274 | 1.292072
54.02116 | 14.8155 | 13.31358 | 11.99157 | 1.50192 | 0.04105412 | 1.280951
54.03116 | 14.762 | 13.29887 | 11.98776 | 1.463131 | 0.04108569 | 1.270024
54.04116 | 14.7072 | 13.28435 | 11.98395 | 1.422846 | 0.04111751 | 1.259288
54.05116 | 14.6562 | 13.27003 | 11.98014 | 1.386167 | 0.04114956 | 1.24874
54.06115 | 14.5906 | 13.25592 | 11.97635 | 1.334684 | 0.04118182 | 1.238385
54.07115 | 14.5391 | 13.24197 | 11.97256 | 1.297129 | 0.04121434 | 1.228201
54.08115 | 14.4821 | 13.22821 | 11.96877 | 1.253889 | 0.04124709 | 1.218194
54.09115 | 14.4288 | 13.21463 | 11.96499 | 1.21417 | 0.04128007 | 1.208361
54.10115 | 14.3654 | 13.20123 | 11.96121 | 1.164173 | 0.04131329 | 1.1987
54.11115 | 14.3151 | 13.188 | 11.95744 | 1.127102 | 0.04134675 | 1.189206
54.12114 | 14.2599 | 13.17495 | 11.95369 | 1.084947 | 0.04138041 | 1.179887
54.13114 | 14.1974 | 13.16206 | 11.94993 | 1.035336 | 0.04141433 | 1.170722
54.14114 | 14.1442 | 13.14934 | 11.94618 | 0.9948595 | 0.04144851 | 1.161716
54.15114 | 14.0982 | 13.13678 | 11.94243 | 0.9614179 | 0.04148291 | 1.152868
54.16114 | 14.0349 | 13.12438 | 11.93869 | 0.9105174 | 0.04151755 | 1.144174
54.17113 | 13.9955 | 13.11215 | 11.93496 | 0.883347 | 0.0415524 | 1.135639
54.18113 | 13.929 | 13.10007 | 11.93123 | 0.8289332 | 0.04158752 | 1.127246
54.19113 | 13.8746 | 13.08813 | 11.92751 | 0.7864665 | 0.04162289 | 1.118999
54.20113 | 13.8296 | 13.07635 | 11.9238 | 0.7532492 | 0.0416585 | 1.110896
54.21113 | 13.7828 | 13.06472 | 11.92009 | 0.7180838 | 0.04169434 | 1.102936
54.22113 | 13.7345 | 13.05323 | 11.91638 | 0.6812724 | 0.04173044 | 1.095116
54.23112 | 13.6758 | 13.04189 | 11.91269 | 0.6339066 | 0.04176674 | 1.08744
54.24112 | 13.6302 | 13.03069 | 11.90899 | 0.5995109 | 0.04180332 | 1.079891
54.25112 | 13.5844 | 13.01962 | 11.90531 | 0.5647762 | 0.04184015 | 1.072476
54.26112 | 13.5384 | 13.00869 | 11.90163 | 0.5297053 | 0.04187722 | 1.06519
54.27112 | 13.4809 | 12.9979 | 11.89795 | 0.4830003 | 0.04191454 | 1.058033
54.28111 | 13.4453 | 12.98725 | 11.89429 | 0.4580531 | 0.04195207 | 1.051008
54.29111 | 13.4007 | 12.97671 | 11.89062 | 0.4239871 | 0.04198989 | 1.044099
54.30111 | 13.3432 | 12.96631 | 11.88697 | 0.3768942 | 0.04202796 | 1.037311
54.31111 | 13.312 | 12.95602 | 11.88332 | 0.355977 | 0.04206627 | 1.030641
54.32111 | 13.2732 | 12.94586 | 11.87967 | 0.3273379 | 0.04210485 | 1.024087
54.33111 | 13.2287 | 12.93582 | 11.87603 | 0.2928796 | 0.04214367 | 1.017646
54.3411 | 13.1934 | 12.9259 | 11.8724 | 0.2674952 | 0.04218269 | 1.011322
54.3511 | 13.1471 | 12.91609 | 11.86877 | 0.2310069 | 0.04222202 | 1.005099
54.3611 | 13.119 | 12.90639 | 11.86515 | 0.2126079 | 0.04226161 | 0.99898
54.3711 | 13.0806 | 12.8968 | 11.86153 | 0.1838011 | 0.04230144 | 0.9929632
54.3811 | 13.0362 | 12.88731 | 11.85792 | 0.1488896 | 0.04234153 | 0.9870448
54.39109 | 13.0148 | 12.87793 | 11.85432 | 0.1368675 | 0.04238184 | 0.9812275
54.40109 | 12.9624 | 12.86864 | 11.85072 | 0.09375666 | 0.04242245 | 0.9754963
54.41109 | 12.9353 | 12.85945 | 11.84713 | 0.07585126 | 0.04246332 | 0.9698535
54.42109 | 12.9136 | 12.85035 | 11.84355 | 0.06325481 | 0.04250444 | 0.9642957
54.43109 | 12.8577 | 12.84133 | 11.83996 | 0.01637106 | 0.04254583 | 0.9588191
54.44109 | 12.8407 | 12.8324 | 11.83639 | 0.008303886 | 0.04258748 | 0.9534198
54.45108 | 12.8036 | 12.82355 | 11.83282 | -0.0199517 | 0.04262936 | 0.9480993
54.46108 | 12.7756 | 12.81477 | 11.82926 | -0.03917417 | 0.04267153 | 0.9428431
54.47108 | 12.7455 | 12.80607 | 11.8257 | -0.06056823 | 0.04271397 | 0.9376524
54.48108 | 12.7049 | 12.79743 | 11.82215 | -0.09252999 | 0.04275668 | 0.9325232
54.49108 | 12.6939 | 12.78886 | 11.8186 | -0.09495528 | 0.04279965 | 0.9274515
54.50107 | 12.6558 | 12.78035 | 11.81507 | -0.1245486 | 0.04284285 | 0.9224382
54.51107 | 12.6261 | 12.77189 | 11.81153 | -0.1457889 | 0.04288636 | 0.9174694
54.52107 | 12.5977 | 12.76348 | 11.808 | -0.1657811 | 0.04293013 | 0.9125464
54.53107 | 12.5738 | 12.75512 | 11.80448 | -0.1813213 | 0.04297418 | 0.9076651
54.54107 | 12.547 | 12.74681 | 11.80097 | -0.1998058 | 0.0430185 | 0.9028222
54.55107 | 12.5294 | 12.73853 | 11.79745 | -0.2091313 | 0.04306309 | 0.8980141
54.56106 | 12.4903 | 12.7303 | 11.79395 | -0.2400028 | 0.04310791 | 0.8932425
54.57106 | 12.4601 | 12.7221 | 11.79045 | -0.2620009 | 0.04315305 | 0.8884949
54.58106 | 12.4508 | 12.71393 | 11.78696 | -0.2631313 | 0.04319847 | 0.8837734
54.59106 | 12.419 | 12.70579 | 11.78347 | -0.2867914 | 0.04324416 | 0.8790756
54.60106 | 12.3908 | 12.69768 | 11.77999 | -0.3068792 | 0.04329013 | 0.8743993
54.61105 | 12.3743 | 12.6896 | 11.77652 | -0.3153009 | 0.04333633 | 0.8697475
54.62105 | 12.3383 | 12.68154 | 11.77305 | -0.343239 | 0.04338286 | 0.8651094
54.63105 | 12.3228 | 12.6735 | 11.76958 | -0.3507003 | 0.04342967 | 0.8604884
54.64105 | 12.3039 | 12.66548 | 11.76612 | -0.361584 | 0.04347676 | 0.8558838
54.65105 | 12.2841 | 12.65749 | 11.76267 | -0.3733896 | 0.04352413 | 0.8512949
54.66105 | 12.2588 | 12.64952 | 11.75922 | -0.3907167 | 0.04357179 | 0.8467215
54.67104 | 12.2441 | 12.64157 | 11.75579 | -0.3974735 | 0.04361968 | 0.8421683
54.68104 | 12.2241 | 12.63364 | 11.75235 | -0.4095436 | 0.04366791 | 0.8376257
54.69104 | 12.2015 | 12.62574 | 11.74892 | -0.4242362 | 0.04371642 | 0.8330996
54.70104 | 12.1842 | 12.61785 | 11.7455 | -0.4336518 | 0.04376523 | 0.8285903
54.71104 | 12.1679 | 12.60999 | 11.74208 | -0.4420913 | 0.04381432 | 0.8240989
54.72103 | 12.1506 | 12.60216 | 11.73867 | -0.4515637 | 0.04386366 | 0.8196309
54.73103 | 12.1276 | 12.59435 | 11.73526 | -0.4667541 | 0.04391333 | 0.8151783
54.74103 | 12.123 | 12.58657 | 11.73186 | -0.4635719 | 0.04396329 | 0.810747
54.75103 | 12.092 | 12.57882 | 11.72847 | -0.4868187 | 0.04401356 | 0.8063386
54.76103 | 12.082 | 12.5711 | 11.72508 | -0.4890959 | 0.04406411 | 0.8019545
54.77102 | 12.0597 | 12.56341 | 11.7217 | -0.5037126 | 0.04411491 | 0.7976006
54.78102 | 12.0532 | 12.55576 | 11.71832 | -0.5025553 | 0.04416606 | 0.7932699
54.79102 | 12.0416 | 12.54813 | 11.71495 | -0.5065334 | 0.04421751 | 0.7889686
54.80102 | 12.0191 | 12.54055 | 11.71158 | -0.5214485 | 0.04426925 | 0.7846981
54.81102 | 12.0095 | 12.533 | 11.70822 | -0.5235021 | 0.04432129 | 0.7804602
54.82102 | 11.9897 | 12.5255 | 11.70487 | -0.535796 | 0.04437364 | 0.7762564
54.83101 | 11.9843 | 12.51804 | 11.70152 | -0.5337392 | 0.04442624 | 0.7720927
54.84101 | 11.9733 | 12.51062 | 11.69818 | -0.5373182 | 0.0444792 | 0.7679618
54.85101 | 11.9698 | 12.50324 | 11.69484 | -0.5334419 | 0.04453246 | 0.7638697
54.86101 | 11.9435 | 12.49591 | 11.69151 | -0.5524116 | 0.04458602 | 0.7598176
54.87101 | 11.9427 | 12.48863 | 11.68818 | -0.5459288 | 0.0446399 | 0.7558068
54.881 | 11.9136 | 12.4814 | 11.68487 | -0.5678019 | 0.04469403 | 0.7518427
54.891 | 11.9198 | 12.47422 | 11.68155 | -0.5544169 | 0.04474852 | 0.7479177
54.901 | 11.904 | 12.46708 | 11.67824 | -0.5630824 | 0.04480333 | 0.7440371
54.911 | 11.9 | 12.46 | 11.67494 | -0.559999 | 0.04485844 | 0.7402017
54.921 | 11.8852 | 12.45297 | 11.67164 | -0.5677676 | 0.04491387 | 0.7364121
54.931 | 11.8718 | 12.44599 | 11.66835 | -0.5741886 | 0.04496962 | 0.7326689
54.94099 | 11.8639 | 12.43907 | 11.66507 | -0.5751695 | 0.04502563 | 0.7289764
54.95099 | 11.8599 | 12.4322 | 11.66179 | -0.5722968 | 0.045082 | 0.7253273
54.96099 | 11.8601 | 12.42538 | 11.65851 | -0.5652776 | 0.0451387 | 0.7217258
54.97099 | 11.8394 | 12.41861 | 11.65524 | -0.5792121 | 0.04519573 | 0.718172
54.98099 | 11.8369 | 12.4119 | 11.65198 | -0.5750004 | 0.04525307 | 0.7146658
54.99098 | 11.8277 | 12.40525 | 11.64873 | -0.5775489 | 0.04531065 | 0.7112107
55.00098 | 11.8271 | 12.39864 | 11.64548 | -0.5715444 | 0.04536866 | 0.7077998
55.01098 | 11.8166 | 12.39209 | 11.64223 | -0.5754935 | 0.04542696 | 0.7044364
55.02098 | 11.8142 | 12.3856 | 11.63899 | -0.5713956 | 0.04548559 | 0.7011199
55.03098 | 11.8045 | 12.37915 | 11.63576 | -0.5746507 | 0.04554457 | 0.6978505
55.04098 | 11.7988 | 12.37276 | 11.63253 | -0.5739583 | 0.04560387 | 0.6946275
55.05097 | 11.7937 | 12.36642 | 11.62931 | -0.5727246 | 0.04566344 | 0.691454
55.06097 | 11.7825 | 12.36014 | 11.62609 | -0.5776359 | 0.04572341 | 0.6883227
55.07097 | 11.7737 | 12.3539 | 11.62288 | -0.5801984 | 0.04578371 | 0.6852365
55.08097 | 11.7752 | 12.34771 | 11.61967 | -0.5725116 | 0.04584434 | 0.682195
55.09097 | 11.7551 | 12.34157 | 11.61647 | -0.5864748 | 0.04590531 | 0.6791975
55.10096 | 11.7628 | 12.33549 | 11.61328 | -0.5726937 | 0.04596656 | 0.6762465
55.11096 | 11.7501 | 12.32946 | 11.61009 | -0.5793553 | 0.04602821 | 0.6733355
55.12096 | 11.7519 | 12.32347 | 11.60691 | -0.5715656 | 0.04609021 | 0.670467
55.13096 | 11.7318 | 12.31752 | 11.60373 | -0.5857235 | 0.04615255 | 0.6676401
55.14096 | 11.7342 | 12.31163 | 11.60056 | -0.5774287 | 0.04621523 | 0.6648545
55.15096 | 11.7272 | 12.30578 | 11.59739 | -0.5785803 | 0.04627825 | 0.6621093
55.16095 | 11.7253 | 12.29998 | 11.59424 | -0.5746836 | 0.04634157 | 0.6594067
55.17095 | 11.7187 | 12.29423 | 11.59108 | -0.5755265 | 0.04640529 | 0.6567408
55.18095 | 11.7128 | 12.28851 | 11.58793 | -0.5757141 | 0.04646937 | 0.6541135
55.19095 | 11.7012 | 12.28285 | 11.58479 | -0.5816458 | 0.0465338 | 0.6515244
55.20095 | 11.7044 | 12.27722 | 11.58165 | -0.572821 | 0.04659858 | 0.6489727
55.21094 | 11.699 | 12.27164 | 11.57852 | -0.5726449 | 0.04666366 | 0.6464608
55.22094 | 11.6841 | 12.26611 | 11.57539 | -0.5820052 | 0.04672915 | 0.6439822
55.23094 | 11.682 | 12.26061 | 11.57227 | -0.5786071 | 0.046795 | 0.6415392
55.24094 | 11.6782 | 12.25515 | 11.56916 | -0.5769502 | 0.04686122 | 0.6391314
55.25094 | 11.6714 | 12.24973 | 11.56605 | -0.5783337 | 0.0469278 | 0.6367581
55.26094 | 11.6659 | 12.24436 | 11.56294 | -0.5784572 | 0.04699474 | 0.6344188
55.27093 | 11.6669 | 12.23903 | 11.55985 | -0.5721254 | 0.04706199 | 0.6321151
55.28093 | 11.6548 | 12.23373 | 11.55676 | -0.5789271 | 0.04712966 | 0.629842
55.29093 | 11.6665 | 12.22847 | 11.55367 | -0.5619672 | 0.04719771 | 0.6276013
55.30093 | 11.6447 | 12.22325 | 11.55059 | -0.5785451 | 0.04726612 | 0.6253923
55.31093 | 11.6563 | 12.21806 | 11.54751 | -0.5617603 | 0.04733491 | 0.6232147
55.32092 | 11.6455 | 12.21292 | 11.54444 | -0.5674173 | 0.04740401 | 0.6210699
55.33092 | 11.6408 | 12.20781 | 11.54138 | -0.5670055 | 0.04747353 | 0.6189533
55.34092 | 11.6436 | 12.20273 | 11.53832 | -0.5591295 | 0.04754347 | 0.6168666
55.35092 | 11.6363 | 12.19769 | 11.53527 | -0.5613889 | 0.04761375 | 0.6148093
55.36092 | 11.6306 | 12.19268 | 11.53222 | -0.5620832 | 0.04768443 | 0.6127808
55.37092 | 11.6308 | 12.18771 | 11.52918 | -0.5569119 | 0.04775549 | 0.6107808
55.38091 | 11.6255 | 12.18278 | 11.52614 | -0.5572795 | 0.04782687 | 0.6088107
55.39091 | 11.6133 | 12.17788 | 11.52311 | -0.5645757 | 0.0478987 | 0.6068663
55.40091 | 11.6161 | 12.17301 | 11.52009 | -0.5569051 | 0.04797092 | 0.6049491
55.41091 | 11.6067 | 12.16817 | 11.51707 | -0.5614673 | 0.04804354 | 0.6030586
55.42091 | 11.6098 | 12.16336 | 11.51405 | -0.5535618 | 0.04811655 | 0.6011945
55.4309 | 11.6039 | 12.15859 | 11.51104 | -0.5546929 | 0.04818988 | 0.5993582
55.4409 | 11.5975 | 12.15385 | 11.50804 | -0.5563509 | 0.04826367 | 0.5975457
55.4509 | 11.5995 | 12.14914 | 11.50504 | -0.5496401 | 0.04833787 | 0.5957584
55.4609 | 11.5914 | 12.14446 | 11.50205 | -0.5530601 | 0.04841247 | 0.5939959
55.4709 | 11.5875 | 12.13981 | 11.49907 | -0.5523106 | 0.04848747 | 0.592258
55.4809 | 11.5893 | 12.13519 | 11.49608 | -0.5458913 | 0.04856287 | 0.5905442
55.49089 | 11.5823 | 12.13061 | 11.49311 | -0.5483063 | 0.04863861 | 0.588856
55.50089 | 11.5761 | 12.12605 | 11.49014 | -0.5499462 | 0.04871483 | 0.5871895
55.51089 | 11.5821 | 12.12152 | 11.48718 | -0.5394152 | 0.04879146 | 0.5855463
55.52089 | 11.5578 | 12.11701 | 11.48422 | -0.5592131 | 0.0488685 | 0.5839259
55.53089 | 11.5702 | 12.11254 | 11.48127 | -0.5423395 | 0.04894596 | 0.5823281
55.54088 | 11.5638 | 12.1081 | 11.47832 | -0.5442985 | 0.04902375 | 0.5807541
55.55088 | 11.5452 | 12.10368 | 11.47538 | -0.558481 | 0.04910205 | 0.5792005
55.56088 | 11.5497 | 12.09929 | 11.47244 | -0.5495912 | 0.04918076 | 0.5776686
55.57088 | 11.5399 | 12.09493 | 11.46951 | -0.5550288 | 0.04925989 | 0.5761582
55.58088 | 11.5463 | 12.09059 | 11.46659 | -0.5442934 | 0.04933946 | 0.5746689
55.59088 | 11.5409 | 12.08628 | 11.46367 | -0.5453849 | 0.04941944 | 0.5732005
55.60087 | 11.5266 | 12.08201 | 11.46075 | -0.5554072 | 0.04949978 | 0.571754
55.61087 | 11.532 | 12.07775 | 11.45784 | -0.5457516 | 0.04958063 | 0.5703266
55.62087 | 11.5256 | 12.07352 | 11.45494 | -0.5479219 | 0.04966191 | 0.5689192
55.63087 | 11.5191 | 12.06932 | 11.45204 | -0.5502182 | 0.04974363 | 0.5675318
55.64087 | 11.5195 | 12.06514 | 11.44915 | -0.54564 | 0.04982579 | 0.566164
55.65086 | 11.5076 | 12.06099 | 11.44627 | -0.5533913 | 0.04990831 | 0.5648169
55.66086 | 11.5018 | 12.05686 | 11.44338 | -0.5550636 | 0.04999135 | 0.5634877
55.67086 | 11.5048 | 12.05276 | 11.44051 | -0.5479608 | 0.05007483 | 0.5621774
55.68086 | 11.497 | 12.04868 | 11.43764 | -0.5516827 | 0.05015876 | 0.560886
55.69086 | 11.488 | 12.04463 | 11.43477 | -0.5566291 | 0.05024315 | 0.559613
55.70086 | 11.4864 | 12.0406 | 11.43191 | -0.5541998 | 0.05032798 | 0.5583584
55.71085 | 11.4706 | 12.0366 | 11.42906 | -0.5659985 | 0.05041319 | 0.5571231
55.72085 | 11.471 | 12.03262 | 11.42621 | -0.561617 | 0.05049894 | 0.5559046
55.73085 | 11.4773 | 12.02866 | 11.42337 | -0.5513593 | 0.05058514 | 0.5547038
55.74085 | 11.4536 | 12.02473 | 11.42053 | -0.571125 | 0.05067181 | 0.5535206
55.75085 | 11.4745 | 12.02081 | 11.4177 | -0.5463141 | 0.05075894 | 0.5523547
55.76084 | 11.4543 | 12.01693 | 11.41488 | -0.5626301 | 0.05084645 | 0.5512071
55.77084 | 11.4476 | 12.01307 | 11.41206 | -0.5654652 | 0.05093452 | 0.5500755
55.78084 | 11.4648 | 12.00922 | 11.40924 | -0.5444231 | 0.05102306 | 0.5489607
55.79084 | 11.4421 | 12.0054 | 11.40643 | -0.5633035 | 0.05111207 | 0.5478626
55.80084 | 11.45 | 12.00161 | 11.40362 | -0.5516064 | 0.05120156 | 0.5467809
55.81084 | 11.4489 | 11.99783 | 11.40082 | -0.5489316 | 0.05129152 | 0.5457156
55.82083 | 11.4368 | 11.99408 | 11.39803 | -0.5572826 | 0.05138189 | 0.5446676
55.83083 | 11.454 | 11.99035 | 11.39524 | -0.5363519 | 0.05147282 | 0.5436346
55.84083 | 11.4349 | 11.98664 | 11.39246 | -0.5517429 | 0.05156425 | 0.5426174
55.85083 | 11.4386 | 11.98296 | 11.38968 | -0.5443556 | 0.05165616 | 0.541616
55.86083 | 11.442 | 11.97929 | 11.38691 | -0.5372898 | 0.05174856 | 0.5406301
55.87082 | 11.4379 | 11.97565 | 11.38415 | -0.5377489 | 0.05184137 | 0.5396607
55.88082 | 11.431 | 11.97203 | 11.38139 | -0.5410257 | 0.05193477 | 0.5387056
55.89082 | 11.4448 | 11.96842 | 11.37863 | -0.5236235 | 0.05202866 | 0.5377657
55.90082 | 11.4346 | 11.96484 | 11.37588 | -0.5302423 | 0.05212306 | 0.5368408
55.91082 | 11.4519 | 11.96128 | 11.37313 | -0.5093819 | 0.05221797 | 0.5359308
55.92082 | 11.4459 | 11.95774 | 11.37039 | -0.5118422 | 0.05231338 | 0.5350356
55.93081 | 11.445 | 11.95423 | 11.36766 | -0.5092267 | 0.05240921 | 0.5341562
55.94081 | 11.4636 | 11.95073 | 11.36493 | -0.487128 | 0.05250565 | 0.5332901
55.95081 | 11.4521 | 11.94725 | 11.36221 | -0.4951496 | 0.05260261 | 0.5324385
55.96081 | 11.453 | 11.94379 | 11.35949 | -0.4907913 | 0.05270009 | 0.5316012
55.97081 | 11.4694 | 11.94035 | 11.35678 | -0.4709532 | 0.05279809 | 0.530778
55.9808 | 11.4613 | 11.93694 | 11.35407 | -0.4756384 | 0.05289652 | 0.5299697
55.9908 | 11.4681 | 11.93354 | 11.35137 | -0.46544 | 0.05299557 | 0.5291746
56.0008 | 11.4691 | 11.93016 | 11.34867 | -0.4610613 | 0.05309516 | 0.5283933
56.0108 | 11.4685 | 11.9268 | 11.34598 | -0.4583023 | 0.05319528 | 0.5276257
56.0208 | 11.4702 | 11.92346 | 11.3433 | -0.4532629 | 0.05329594 | 0.5268717
56.0308 | 11.4778 | 11.92014 | 11.34061 | -0.4423428 | 0.05339714 | 0.5261312
56.04079 | 11.464 | 11.91685 | 11.33794 | -0.4528453 | 0.05349878 | 0.525405
56.05079 | 11.4908 | 11.91356 | 11.33527 | -0.4227638 | 0.05360108 | 0.5246912
56.06079 | 11.4749 | 11.9103 | 11.33261 | -0.4354013 | 0.05370392 | 0.5239908
56.07079 | 11.4798 | 11.90706 | 11.32995 | -0.4272579 | 0.05380732 | 0.5233034
56.08079 | 11.4925 | 11.90383 | 11.32729 | -0.4113335 | 0.05391127 | 0.5226291
56.09078 | 11.488 | 11.90063 | 11.32465 | -0.412631 | 0.05401568 | 0.5219684
56.10078 | 11.488 | 11.89744 | 11.322 | -0.4094441 | 0.05412076 | 0.5213199
56.11078 | 11.4975 | 11.89428 | 11.31937 | -0.3967758 | 0.05422639 | 0.5206842
56.12078 | 11.486 | 11.89113 | 11.31673 | -0.4051262 | 0.05433261 | 0.5200611
56.13078 | 11.497 | 11.888 | 11.3141 | -0.390995 | 0.05443939 | 0.5194507
56.14078 | 11.4937 | 11.88488 | 11.31148 | -0.3911822 | 0.05454675 | 0.5188528
56.15077 | 11.4898 | 11.88179 | 11.30887 | -0.3919909 | 0.05465458 | 0.5182679
56.16077 | 11.497 | 11.87871 | 11.30626 | -0.3817147 | 0.0547631 | 0.5176948
56.17077 | 11.5037 | 11.87566 | 11.30365 | -0.3719566 | 0.05487221 | 0.5171339
56.18077 | 11.4885 | 11.87262 | 11.30105 | -0.3841167 | 0.05498191 | 0.5165854
56.19077 | 11.4944 | 11.86959 | 11.29845 | -0.3751947 | 0.0550922 | 0.5160489
56.20076 | 11.4842 | 11.86659 | 11.29587 | -0.3823937 | 0.05520298 | 0.515525
56.21076 | 11.4926 | 11.86361 | 11.29328 | -0.3710076 | 0.05531447 | 0.5150125
56.22076 | 11.4954 | 11.86064 | 11.2907 | -0.3652393 | 0.05542656 | 0.514512
56.23076 | 11.5023 | 11.85769 | 11.28813 | -0.3553887 | 0.05553926 | 0.5140234
56.24076 | 11.4882 | 11.85476 | 11.28556 | -0.3665558 | 0.05565257 | 0.5135465
56.25076 | 11.4989 | 11.85184 | 11.28299 | -0.3529405 | 0.05576649 | 0.5130814
56.26075 | 11.4874 | 11.84895 | 11.28044 | -0.3615456 | 0.05588093 | 0.5126284
56.27075 | 11.4983 | 11.84607 | 11.27788 | -0.3477654 | 0.05599605 | 0.5121867
56.28075 | 11.4847 | 11.8432 | 11.27533 | -0.3585024 | 0.05611188 | 0.5117562
56.29075 | 11.4917 | 11.84036 | 11.27279 | -0.3486569 | 0.05622826 | 0.5113375
56.30075 | 11.4986 | 11.83753 | 11.27025 | -0.3389286 | 0.05634536 | 0.51093
56.31074 | 11.4805 | 11.83472 | 11.26772 | -0.3542204 | 0.05646289 | 0.5105344
56.32074 | 11.4932 | 11.83193 | 11.2652 | -0.3387266 | 0.05658122 | 0.5101497
56.33074 | 11.4911 | 11.82915 | 11.26267 | -0.3380499 | 0.0567002 | 0.5097761
56.34074 | 11.4822 | 11.82639 | 11.26016 | -0.3441903 | 0.05681982 | 0.5094139
56.35074 | 11.4746 | 11.82365 | 11.25764 | -0.3490477 | 0.0569401 | 0.5090628
56.36074 | 11.4869 | 11.82092 | 11.25514 | -0.3340221 | 0.05706104 | 0.5087228
56.37073 | 11.4819 | 11.81822 | 11.25264 | -0.3363159 | 0.05718252 | 0.508394
56.38073 | 11.4824 | 11.81552 | 11.25014 | -0.3331242 | 0.05730478 | 0.5080762
56.39073 | 11.4798 | 11.81285 | 11.24765 | -0.3330491 | 0.05742771 | 0.507769
56.40073 | 11.4793 | 11.81019 | 11.24517 | -0.330891 | 0.05755131 | 0.5074731
56.41073 | 11.4825 | 11.80755 | 11.24269 | -0.3250494 | 0.05767559 | 0.5071878
56.42072 | 11.4783 | 11.80493 | 11.24021 | -0.3266272 | 0.05780043 | 0.5069136
56.43072 | 11.4841 | 11.80232 | 11.23774 | -0.3182193 | 0.05792608 | 0.5066502
56.44072 | 11.4871 | 11.79973 | 11.23528 | -0.3126278 | 0.05805242 | 0.5063974
56.45072 | 11.4798 | 11.79715 | 11.23282 | -0.3173528 | 0.05817945 | 0.5061552
56.46072 | 11.4788 | 11.79459 | 11.23036 | -0.3157944 | 0.05830718 | 0.5059238
56.47072 | 11.4766 | 11.79205 | 11.22791 | -0.3154524 | 0.05843562 | 0.5057029
56.48071 | 11.4822 | 11.78953 | 11.22547 | -0.3073296 | 0.05856463 | 0.505493
56.49071 | 11.475 | 11.78702 | 11.22303 | -0.3120206 | 0.05869448 | 0.5052933
56.50071 | 11.4766 | 11.78452 | 11.2206 | -0.3079222 | 0.05882505 | 0.5050984
56.51071 | 11.4842 | 11.78205 | 11.21817 | -0.2978459 | 0.05895634 | 0.5049198
56.52071 | 11.4712 | 11.77959 | 11.21575 | -0.308386 | 0.05908836 | 0.5047516
56.5307 | 11.4803 | 11.77714 | 11.21333 | -0.2968448 | 0.05922098 | 0.504594
56.5407 | 11.4849 | 11.77472 | 11.21092 | -0.2898174 | 0.05935446 | 0.5044466
56.5507 | 11.4808 | 11.77231 | 11.20851 | -0.2915063 | 0.05948868 | 0.5043097
56.5607 | 11.4883 | 11.76991 | 11.2061 | -0.2816084 | 0.05962364 | 0.5041801
56.5707 | 11.4802 | 11.76753 | 11.20371 | -0.2873298 | 0.05975936 | 0.5040639
56.5807 | 11.4891 | 11.76517 | 11.20131 | -0.2760672 | 0.05989583 | 0.5039579
56.59069 | 11.4968 | 11.76282 | 11.19893 | -0.2660231 | 0.0600329 | 0.5038622
56.60069 | 11.4822 | 11.76049 | 11.19655 | -0.2782927 | 0.06017091 | 0.5037767
56.61069 | 11.4909 | 11.75818 | 11.19417 | -0.2672785 | 0.06030965 | 0.5037015
56.62069 | 11.4975 | 11.75588 | 11.19179 | -0.2583803 | 0.0604492 | 0.5036364
56.63069 | 11.4926 | 11.7536 | 11.18943 | -0.2609982 | 0.06058952 | 0.5035815
56.64068 | 11.499 | 11.75133 | 11.18707 | -0.2523344 | 0.06073045 | 0.5035369
56.65068 | 11.4939 | 11.74908 | 11.18471 | -0.2551843 | 0.06087234 | 0.5035023
56.66068 | 11.5008 | 11.74685 | 11.18236 | -0.2460502 | 0.06101501 | 0.5034779
56.67068 | 11.5034 | 11.74463 | 11.18001 | -0.2412321 | 0.06115849 | 0.5034635
56.68068 | 11.4972 | 11.74243 | 11.17767 | -0.2452299 | 0.06130277 | 0.5034593
56.69068 | 11.5008 | 11.74024 | 11.17533 | -0.2394437 | 0.06144786 | 0.5034651
56.70067 | 11.5124 | 11.73808 | 11.173 | -0.2256756 | 0.06159363 | 0.503481
56.71067 | 11.5101 | 11.73592 | 11.17067 | -0.2258212 | 0.06174035 | 0.5035069
56.72067 | 11.5116 | 11.73378 | 11.16835 | -0.2221827 | 0.06188791 | 0.5035429
56.73067 | 11.5199 | 11.73166 | 11.16603 | -0.2117602 | 0.06203629 | 0.5035889
56.74067 | 11.5131 | 11.72955 | 11.16372 | -0.2164535 | 0.06218551 | 0.5036449
56.75066 | 11.5237 | 11.72746 | 11.16142 | -0.2037648 | 0.06233543 | 0.5037109
56.76066 | 11.5167 | 11.72539 | 11.15912 | -0.2086899 | 0.06248634 | 0.5037869
56.77066 | 11.5185 | 11.72333 | 11.15682 | -0.2048308 | 0.06263811 | 0.5038729
56.78066 | 11.5239 | 11.72129 | 11.15453 | -0.1973876 | 0.06279073 | 0.5039689
56.79066 | 11.5255 | 11.71926 | 11.15224 | -0.1937602 | 0.06294422 | 0.5040749
56.80066 | 11.5328 | 11.71725 | 11.14996 | -0.1844487 | 0.06309858 | 0.5041908
56.81065 | 11.5196 | 11.71526 | 11.14768 | -0.195655 | 0.06325368 | 0.5043166
56.82065 | 11.5214 | 11.71328 | 11.14541 | -0.1918752 | 0.0634098 | 0.5044525
56.83065 | 11.533 | 11.71131 | 11.14315 | -0.1783112 | 0.06356681 | 0.5045983
56.84065 | 11.5303 | 11.70936 | 11.14088 | -0.1790631 | 0.06372472 | 0.5047541
56.85065 | 11.5269 | 11.70743 | 11.13863 | -0.1805308 | 0.06388353 | 0.5049199
56.86064 | 11.5345 | 11.70552 | 11.13638 | -0.1710162 | 0.06404309 | 0.5050954
56.87064 | 11.5318 | 11.70362 | 11.13413 | -0.1718156 | 0.06420371 | 0.5052811
56.88064 | 11.5342 | 11.70173 | 11.13189 | -0.1675309 | 0.06436527 | 0.5054768
56.89064 | 11.5434 | 11.69986 | 11.12965 | -0.1564619 | 0.06452774 | 0.5056824
56.90064 | 11.5413 | 11.69801 | 11.12742 | -0.1567089 | 0.06469115 | 0.505898
56.91064 | 11.5373 | 11.69617 | 11.12519 | -0.1588717 | 0.0648555 | 0.5061235
56.92063 | 11.5465 | 11.69435 | 11.12297 | -0.1478522 | 0.06502063 | 0.5063589
56.93063 | 11.5354 | 11.69255 | 11.12076 | -0.1571466 | 0.06518687 | 0.5066042
56.94063 | 11.5522 | 11.69076 | 11.11854 | -0.1385571 | 0.06535408 | 0.5068598
56.95063 | 11.5552 | 11.68898 | 11.11634 | -0.1337834 | 0.06552225 | 0.5071253
56.96063 | 11.5484 | 11.68723 | 11.11413 | -0.1388257 | 0.0656914 | 0.5074008
56.97062 | 11.5504 | 11.68549 | 11.11194 | -0.1350856 | 0.06586136 | 0.5076861
56.98062 | 11.5576 | 11.68376 | 11.10975 | -0.1261597 | 0.06603246 | 0.5079816
56.99062 | 11.5501 | 11.68205 | 11.10756 | -0.1319497 | 0.06620456 | 0.5082873
57.00062 | 11.5677 | 11.68036 | 11.10538 | -0.1126557 | 0.06637766 | 0.5086029
57.01062 | 11.5686 | 11.67868 | 11.1032 | -0.1100777 | 0.06655177 | 0.5089287
57.02062 | 11.5655 | 11.67702 | 11.10102 | -0.1115156 | 0.06672689 | 0.5092645
57.03061 | 11.5775 | 11.67537 | 11.09886 | -0.09787131 | 0.06690286 | 0.5096102
57.04061 | 11.5762 | 11.67374 | 11.0967 | -0.0975413 | 0.06708004 | 0.5099662
57.05061 | 11.5718 | 11.67213 | 11.09454 | -0.1003273 | 0.06725825 | 0.5103324
57.06061 | 11.5934 | 11.67053 | 11.09238 | -0.07712943 | 0.06743749 | 0.5107087
57.07061 | 11.5826 | 11.66895 | 11.09023 | -0.08634763 | 0.0676178 | 0.5110952
57.0806 | 11.5941 | 11.66738 | 11.08809 | -0.0732835 | 0.06779898 | 0.5114915
57.0906 | 11.6007 | 11.66583 | 11.08595 | -0.06513394 | 0.06798142 | 0.5118984
57.1006 | 11.5886 | 11.6643 | 11.08382 | -0.07570053 | 0.06816491 | 0.5123155
57.1106 | 11.6087 | 11.66278 | 11.08169 | -0.05408329 | 0.0683495 | 0.5127429
57.1206 | 11.5993 | 11.66128 | 11.07957 | -0.06198227 | 0.06853517 | 0.5131805
57.1306 | 11.6075 | 11.6598 | 11.07745 | -0.05229746 | 0.06872195 | 0.5136284
57.14059 | 11.6088 | 11.65833 | 11.07533 | -0.04953047 | 0.06890964 | 0.5140863
57.15059 | 11.6137 | 11.65688 | 11.07322 | -0.04317815 | 0.06909862 | 0.5145549
57.16059 | 11.6141 | 11.65544 | 11.07112 | -0.0413423 | 0.06928874 | 0.515034
57.17059 | 11.6267 | 11.65402 | 11.06902 | -0.02732266 | 0.06947998 | 0.5155233
57.18059 | 11.6213 | 11.65262 | 11.06692 | -0.03131952 | 0.06967235 | 0.5160232
57.19058 | 11.631 | 11.65123 | 11.06484 | -0.02023415 | 0.0698657 | 0.516533
57.20058 | 11.6353 | 11.64986 | 11.06275 | -0.0145638 | 0.07006037 | 0.5170538
57.21058 | 11.6288 | 11.64851 | 11.06067 | -0.01970993 | 0.07025621 | 0.5175851
57.22058 | 11.6403 | 11.64717 | 11.05859 | -0.006872576 | 0.07045323 | 0.518127
57.23058 | 11.6443 | 11.64585 | 11.05652 | -0.00155181 | 0.07065142 | 0.5186794
57.24058 | 11.6369 | 11.64455 | 11.05445 | -0.007647607 | 0.07085081 | 0.5192425
57.25057 | 11.6481 | 11.64326 | 11.05239 | 0.004838627 | 0.07105121 | 0.5198157
57.26057 | 11.6538 | 11.64199 | 11.05034 | 0.01180962 | 0.07125292 | 0.5204002
57.27057 | 11.6462 | 11.64074 | 11.04828 | 0.005463742 | 0.071456 | 0.5209953
57.28057 | 11.6593 | 11.6395 | 11.04624 | 0.01980123 | 0.07166017 | 0.5216013
57.29057 | 11.6551 | 11.63828 | 11.04419 | 0.0168218 | 0.0718657 | 0.5222181
57.30056 | 11.6512 | 11.63708 | 11.04216 | 0.01412436 | 0.07207222 | 0.5228451
57.31056 | 11.6654 | 11.63589 | 11.04012 | 0.02951133 | 0.07228011 | 0.5234836
57.32056 | 11.6612 | 11.63472 | 11.0381 | 0.02648123 | 0.07248941 | 0.524133
57.33056 | 11.6658 | 11.63357 | 11.03607 | 0.03223431 | 0.07269984 | 0.5247934
57.34056 | 11.6769 | 11.63243 | 11.03405 | 0.04447024 | 0.0729117 | 0.5254649
57.35056 | 11.6705 | 11.63131 | 11.03204 | 0.03918919 | 0.07312471 | 0.5261474
57.36055 | 11.6739 | 11.63021 | 11.03003 | 0.04368989 | 0.07333888 | 0.5268403
57.37055 | 11.6863 | 11.62913 | 11.02803 | 0.05717437 | 0.07355457 | 0.5275452
57.38055 | 11.6731 | 11.62806 | 11.02603 | 0.04504182 | 0.07377158 | 0.5282611
57.39055 | 11.689 | 11.62701 | 11.02403 | 0.0619919 | 0.07398993 | 0.5289883
57.40055 | 11.6857 | 11.62598 | 11.02204 | 0.05972465 | 0.07420961 | 0.5297269
57.41054 | 11.6893 | 11.62496 | 11.02005 | 0.06433917 | 0.07443044 | 0.5304758
57.42054 | 11.6944 | 11.62396 | 11.01807 | 0.07043681 | 0.07465284 | 0.5312374
57.43054 | 11.6995 | 11.62298 | 11.0161 | 0.07651743 | 0.07487662 | 0.5320099
57.44054 | 11.6928 | 11.62202 | 11.01412 | 0.07077994 | 0.07510178 | 0.5327946
57.45054 | 11.7032 | 11.62107 | 11.01216 | 0.08212534 | 0.07532834 | 0.5335902
57.46054 | 11.7072 | 11.62015 | 11.01019 | 0.0870525 | 0.07555631 | 0.534398
57.47053 | 11.71 | 11.61924 | 11.00824 | 0.09076144 | 0.07578547 | 0.5352163
57.48053 | 11.715 | 11.61835 | 11.00628 | 0.09665342 | 0.07601628 | 0.5360472
57.49053 | 11.7208 | 11.61747 | 11.00433 | 0.1033273 | 0.07624853 | 0.5368901
57.50053 | 11.7205 | 11.61662 | 11.00239 | 0.1038833 | 0.07648223 | 0.5377447
57.51053 | 11.7346 | 11.61578 | 11.00045 | 0.1188212 | 0.0767174 | 0.5386114
57.52052 | 11.7278 | 11.61496 | 10.99852 | 0.1128403 | 0.0769538 | 0.5394892
57.53052 | 11.7399 | 11.61416 | 10.99659 | 0.125742 | 0.07719193 | 0.5403798
57.54052 | 11.7425 | 11.61337 | 10.99466 | 0.1291254 | 0.07743155 | 0.5412827
57.55052 | 11.7429 | 11.61261 | 10.99274 | 0.1302906 | 0.07767268 | 0.5421977
57.56052 | 11.7619 | 11.61186 | 10.99082 | 0.1500373 | 0.07791533 | 0.543125
57.57052 | 11.7546 | 11.61113 | 10.98891 | 0.1434656 | 0.07815953 | 0.5440647
57.58051 | 11.7623 | 11.61043 | 10.987 | 0.1518746 | 0.07840502 | 0.5450158
57.59051 | 11.7643 | 11.60973 | 10.9851 | 0.1545657 | 0.07865231 | 0.5459803
57.60051 | 11.7724 | 11.60906 | 10.9832 | 0.1633381 | 0.07890114 | 0.5469575
57.61051 | 11.7711 | 11.60841 | 10.98131 | 0.1626917 | 0.07915163 | 0.5479472
57.62051 | 11.783 | 11.60777 | 10.97942 | 0.1752263 | 0.07940367 | 0.5489497
57.6305 | 11.7872 | 11.60716 | 10.97754 | 0.1800415 | 0.07965705 | 0.5499639
57.6405 | 11.7902 | 11.60656 | 10.97566 | 0.1836382 | 0.07991236 | 0.5509921
57.6505 | 11.8044 | 11.60598 | 10.97378 | 0.1984158 | 0.08016924 | 0.5520331
57.6605 | 11.8021 | 11.60543 | 10.97191 | 0.1966741 | 0.08042783 | 0.5530872
57.6705 | 11.8104 | 11.60489 | 10.97004 | 0.2055131 | 0.08068803 | 0.5541545
57.6805 | 11.814 | 11.60437 | 10.96818 | 0.2096327 | 0.08094998 | 0.555235
57.69049 | 11.8186 | 11.60387 | 10.96633 | 0.2147322 | 0.08121328 | 0.5563277
57.70049 | 11.8277 | 11.60339 | 10.96447 | 0.2243127 | 0.08147857 | 0.5574348
57.71049 | 11.8296 | 11.60293 | 10.96263 | 0.2266735 | 0.0817456 | 0.5585554
57.72049 | 11.8389 | 11.60249 | 10.96078 | 0.2364145 | 0.08201435 | 0.5596896
57.73049 | 11.8407 | 11.60206 | 10.95894 | 0.2386355 | 0.08228485 | 0.5608374
57.74048 | 11.8383 | 11.60166 | 10.95711 | 0.2366361 | 0.08255684 | 0.5619979
57.75048 | 11.8422 | 11.60128 | 10.95528 | 0.240917 | 0.08283088 | 0.5631733
57.76048 | 11.857 | 11.60092 | 10.95345 | 0.2560777 | 0.08310672 | 0.5643627
57.77048 | 11.8544 | 11.60058 | 10.95163 | 0.2538181 | 0.08338435 | 0.5655661
57.78048 | 11.8633 | 11.60026 | 10.94981 | 0.263038 | 0.08366381 | 0.5667837
57.79048 | 11.8717 | 11.59996 | 10.948 | 0.2717374 | 0.08394511 | 0.5680155
57.80047 | 11.8791 | 11.59968 | 10.9462 | 0.2794158 | 0.08422798 | 0.5692605
57.81047 | 11.8779 | 11.59943 | 10.94439 | 0.2784737 | 0.084513 | 0.5705211
57.82047 | 11.89 | 11.59919 | 10.94259 | 0.2908108 | 0.0847999 | 0.5717963
57.83047 | 11.8889 | 11.59897 | 10.9408 | 0.2899268 | 0.08508869 | 0.5730862
57.84047 | 11.8941 | 11.59878 | 10.93901 | 0.2953216 | 0.08537942 | 0.5743909
57.85046 | 11.9038 | 11.59861 | 10.93722 | 0.305195 | 0.08567178 | 0.5757091
57.86046 | 11.9124 | 11.59845 | 10.93544 | 0.3139472 | 0.08596638 | 0.5770437
57.87046 | 11.906 | 11.59832 | 10.93367 | 0.3076779 | 0.08626295 | 0.5783934
57.88046 | 11.9189 | 11.59821 | 10.93189 | 0.3206869 | 0.0865615 | 0.5797584
57.89046 | 11.9207 | 11.59813 | 10.93013 | 0.3225741 | 0.08686205 | 0.5811388
57.90046 | 11.9229 | 11.59806 | 10.92836 | 0.3248394 | 0.08716462 | 0.5825347
57.91045 | 11.9271 | 11.59802 | 10.9266 | 0.3290826 | 0.08746893 | 0.5839448
57.92045 | 11.9368 | 11.598 | 10.92485 | 0.3388037 | 0.08777558 | 0.585372
57.93045 | 11.9403 | 11.598 | 10.9231 | 0.3423024 | 0.08808431 | 0.5868151
57.94045 | 11.9459 | 11.59802 | 10.92135 | 0.3478787 | 0.08839512 | 0.5882743
57.95045 | 11.9466 | 11.59807 | 10.91961 | 0.3485323 | 0.08870804 | 0.5897495
57.96044 | 11.957 | 11.59814 | 10.91787 | 0.3588632 | 0.08902279 | 0.5912396
57.97044 | 11.9715 | 11.59823 | 10.91614 | 0.3732711 | 0.08933998 | 0.5927476
57.98044 | 11.9684 | 11.59834 | 10.91441 | 0.370056 | 0.08965934 | 0.5942721
57.99044 | 11.9808 | 11.59848 | 10.91269 | 0.3823176 | 0.08998087 | 0.5958134
58.00044 | 11.9832 | 11.59864 | 10.91097 | 0.3845558 | 0.09030461 | 0.5973715
58.01044 | 11.9831 | 11.59883 | 10.90925 | 0.3842706 | 0.09063057 | 0.5989465
58.02043 | 11.996 | 11.59904 | 10.90754 | 0.3969619 | 0.09095845 | 0.600537
58.03043 | 11.9995 | 11.59927 | 10.90584 | 0.400229 | 0.09128891 | 0.6021465
58.04043 | 12.0065 | 11.59953 | 10.90413 | 0.406972 | 0.09162165 | 0.6037735
58.05043 | 12.0109 | 11.59981 | 10.90243 | 0.4110909 | 0.09195669 | 0.605418
58.06043 | 12.0168 | 11.60011 | 10.90074 | 0.4166853 | 0.09229407 | 0.6070803
58.07042 | 12.0175 | 11.60044 | 10.89905 | 0.4170555 | 0.09263345 | 0.608759
58.08042 | 12.0304 | 11.6008 | 10.89737 | 0.4296006 | 0.09297552 | 0.6104573
58.09042 | 12.0356 | 11.60118 | 10.89569 | 0.4344208 | 0.09331998 | 0.6121739
58.10042 | 12.0387 | 11.60158 | 10.89401 | 0.4371159 | 0.09366684 | 0.6139089
58.11042 | 12.0499 | 11.60201 | 10.89234 | 0.4478857 | 0.09401615 | 0.6156626
58.12041 | 12.0516 | 11.60247 | 10.89067 | 0.4491304 | 0.09436754 | 0.6174332
58.13041 | 12.0584 | 11.60295 | 10.889 | 0.455449 | 0.09472176 | 0.6192246
58.14041 | 12.0757 | 11.60346 | 10.88734 | 0.4722417 | 0.09507848 | 0.6210351
58.15041 | 12.0716 | 11.60399 | 10.88569 | 0.4676083 | 0.09543771 | 0.6228649
58.16041 | 12.0792 | 11.60455 | 10.88404 | 0.4746486 | 0.09579949 | 0.6247142
58.17041 | 12.0867 | 11.60514 | 10.88239 | 0.4815624 | 0.09616385 | 0.6265832
58.1804 | 12.0882 | 11.60575 | 10.88075 | 0.4824501 | 0.09653042 | 0.6284703
58.1904 | 12.1015 | 11.60639 | 10.87911 | 0.4951103 | 0.09689996 | 0.6303793
58.2004 | 12.1101 | 11.60706 | 10.87748 | 0.5030434 | 0.09727215 | 0.6323085
58.2104 | 12.1004 | 11.60775 | 10.87585 | 0.4926491 | 0.097647 | 0.6342582
58.2204 | 12.1216 | 11.60847 | 10.87422 | 0.5131273 | 0.09802453 | 0.6362286
58.23039 | 12.1263 | 11.60922 | 10.8726 | 0.5170783 | 0.09840442 | 0.638218
58.24039 | 12.1284 | 11.61 | 10.87098 | 0.5184007 | 0.0987874 | 0.6402303
58.25039 | 12.1489 | 11.61081 | 10.86937 | 0.5380947 | 0.09917315 | 0.642264
58.26039 | 12.1442 | 11.61164 | 10.86776 | 0.5325603 | 0.0995617 | 0.6443192
58.27039 | 12.1482 | 11.6125 | 10.86615 | 0.5356971 | 0.09995306 | 0.6463962
58.28039 | 12.1677 | 11.6134 | 10.86455 | 0.554305 | 0.1003473 | 0.6484951
58.29038 | 12.1723 | 11.61432 | 10.86296 | 0.5579845 | 0.1007439 | 0.6506141
58.30038 | 12.1804 | 11.61527 | 10.86136 | 0.5651337 | 0.1011439 | 0.6527576
58.31038 | 12.1922 | 11.61625 | 10.85978 | 0.5759531 | 0.1015468 | 0.6549238
58.32038 | 12.192 | 11.61726 | 10.85819 | 0.5747426 | 0.1019526 | 0.6571129
58.33038 | 12.2022 | 11.6183 | 10.85661 | 0.5839018 | 0.1023615 | 0.659325
58.34037 | 12.216 | 11.61937 | 10.85504 | 0.5966316 | 0.1027729 | 0.6615583
58.35037 | 12.2157 | 11.62047 | 10.85347 | 0.5952296 | 0.1031878 | 0.6638174
58.36037 | 12.2271 | 11.6216 | 10.8519 | 0.6054966 | 0.1036057 | 0.6661003
58.37037 | 12.2417 | 11.62277 | 10.85033 | 0.6189323 | 0.1040268 | 0.6684074
58.38037 | 12.2361 | 11.62396 | 10.84877 | 0.6121364 | 0.1044509 | 0.6707387
58.39037 | 12.2578 | 11.62519 | 10.84722 | 0.6326087 | 0.1048783 | 0.6730946
58.40036 | 12.2675 | 11.62645 | 10.84567 | 0.6410501 | 0.1053084 | 0.675473
58.41036 | 12.2693 | 11.62774 | 10.84412 | 0.641558 | 0.1057421 | 0.6778787
58.42036 | 12.2849 | 11.62907 | 10.84258 | 0.6558332 | 0.1061791 | 0.6803098
58.43036 | 12.2928 | 11.63042 | 10.84104 | 0.6623754 | 0.1066194 | 0.6827665
58.44036 | 12.2953 | 11.63182 | 10.8395 | 0.6634844 | 0.107063 | 0.685249
58.45035 | 12.3132 | 11.63324 | 10.83797 | 0.6799613 | 0.1075095 | 0.6877552
58.46035 | 12.3261 | 11.6347 | 10.83645 | 0.691403 | 0.1079598 | 0.6902901
58.47035 | 12.3277 | 11.63619 | 10.83492 | 0.6915107 | 0.1084136 | 0.6928516
58.48035 | 12.3489 | 11.63772 | 10.83341 | 0.7111841 | 0.1088708 | 0.69544
58.49035 | 12.3559 | 11.63928 | 10.83189 | 0.7166228 | 0.1093315 | 0.6980555
58.50035 | 12.3612 | 11.64087 | 10.83038 | 0.7203266 | 0.1097957 | 0.7006983
58.51034 | 12.3707 | 11.6425 | 10.82887 | 0.7281969 | 0.1102628 | 0.7033662
58.52034 | 12.3815 | 11.64417 | 10.82737 | 0.7373301 | 0.1107342 | 0.7060645
58.53034 | 12.3912 | 11.64587 | 10.82587 | 0.7453275 | 0.1112092 | 0.7087909
58.54034 | 12.4068 | 11.64761 | 10.82438 | 0.7591889 | 0.1116878 | 0.7115456
58.55034 | 12.4129 | 11.64939 | 10.82289 | 0.763514 | 0.1121702 | 0.7143289
58.56033 | 12.4302 | 11.6512 | 10.8214 | 0.7790043 | 0.1126558 | 0.7171384
58.57033 | 12.4447 | 11.65304 | 10.81992 | 0.791656 | 0.1131457 | 0.7199796
58.58033 | 12.4477 | 11.65493 | 10.81844 | 0.7927705 | 0.1136394 | 0.7228503
58.59033 | 12.4627 | 11.65685 | 10.81696 | 0.8058477 | 0.1141369 | 0.7257504
58.60033 | 12.4761 | 11.65881 | 10.81549 | 0.8172872 | 0.1146384 | 0.7286804
58.61033 | 12.4843 | 11.66081 | 10.81403 | 0.8234888 | 0.1151437 | 0.7316404
58.62032 | 12.4971 | 11.66285 | 10.81257 | 0.8342544 | 0.1156526 | 0.7346275
58.63032 | 12.5098 | 11.66492 | 10.81111 | 0.8448793 | 0.116166 | 0.7376482
58.64032 | 12.5107 | 11.66703 | 10.80965 | 0.8436661 | 0.1166834 | 0.7406991
58.65032 | 12.5371 | 11.66919 | 10.8082 | 0.8679131 | 0.117205 | 0.7437817
58.66032 | 12.5431 | 11.67138 | 10.80675 | 0.8717209 | 0.1177307 | 0.7468955
58.67031 | 12.5443 | 11.67361 | 10.80531 | 0.8706911 | 0.11826 | 0.7500378
58.68031 | 12.5669 | 11.67588 | 10.80387 | 0.8910194 | 0.1187942 | 0.7532149
58.69031 | 12.5754 | 11.67819 | 10.80244 | 0.8972073 | 0.1193325 | 0.7564241
58.70031 | 12.5826 | 11.68055 | 10.801 | 0.9020546 | 0.1198753 | 0.7596657
58.71031 | 12.6052 | 11.68294 | 10.79958 | 0.9222611 | 0.1204224 | 0.7629398
58.72031 | 12.6159 | 11.68537 | 10.79815 | 0.9305264 | 0.1209739 | 0.7662469
58.7303 | 12.6255 | 11.68785 | 10.79673 | 0.9376523 | 0.1215293 | 0.769584
58.7403 | 12.6397 | 11.69037 | 10.79532 | 0.949334 | 0.1220898 | 0.7729579
58.7503 | 12.6551 | 11.69293 | 10.79391 | 0.9621732 | 0.1226548 | 0.7763659
58.7603 | 12.6572 | 11.69553 | 10.7925 | 0.9616698 | 0.1232245 | 0.7798081
58.7703 | 12.683 | 11.69818 | 10.79109 | 0.984823 | 0.1237988 | 0.7832851
58.78029 | 12.6932 | 11.70086 | 10.78969 | 0.9923352 | 0.1243773 | 0.7867936
58.79029 | 12.6961 | 11.7036 | 10.7883 | 0.9925007 | 0.1249611 | 0.7903412
58.80029 | 12.7213 | 11.70638 | 10.7869 | 1.014921 | 0.1255497 | 0.7939248
58.81029 | 12.7246 | 11.7092 | 10.78551 | 1.015397 | 0.1261431 | 0.7975448
58.82029 | 12.7393 | 11.71207 | 10.78413 | 1.027227 | 0.1267415 | 0.8012018
58.83029 | 12.7558 | 11.71499 | 10.78275 | 1.040811 | 0.1273449 | 0.8048963
58.84028 | 12.7678 | 11.71795 | 10.78137 | 1.049851 | 0.1279526 | 0.808625
58.85028 | 12.7833 | 11.72096 | 10.78 | 1.06234 | 0.128566 | 0.812396
58.86028 | 12.7979 | 11.72402 | 10.77863 | 1.073882 | 0.1291846 | 0.8162061
58.87028 | 12.805 | 11.72713 | 10.77726 | 1.077874 | 0.1298084 | 0.820056
58.88028 | 12.8238 | 11.73028 | 10.7759 | 1.093518 | 0.1304375 | 0.8239462
58.89027 | 12.8388 | 11.73349 | 10.77454 | 1.105314 | 0.1310713 | 0.8278735
58.90027 | 12.8453 | 11.73674 | 10.77319 | 1.108556 | 0.131711 | 0.8318462
58.91027 | 12.8597 | 11.74005 | 10.77184 | 1.119648 | 0.1323561 | 0.8358612
58.92027 | 12.8705 | 11.74341 | 10.77049 | 1.127086 | 0.1330068 | 0.8399191
58.93027 | 12.884 | 11.74683 | 10.76914 | 1.137172 | 0.133663 | 0.8440206
58.94027 | 12.8998 | 11.7503 | 10.7678 | 1.149505 | 0.1343248 | 0.8481665
58.95026 | 12.9103 | 11.75381 | 10.76647 | 1.156486 | 0.1349917 | 0.8523533
58.96026 | 12.9223 | 11.75739 | 10.76514 | 1.164909 | 0.135665 | 0.85659
58.97026 | 12.9339 | 11.76102 | 10.76381 | 1.172875 | 0.136344 | 0.8608731
58.98026 | 12.9497 | 11.76472 | 10.76248 | 1.184985 | 0.137029 | 0.8652036
58.99026 | 12.96 | 11.76846 | 10.76116 | 1.191537 | 0.1377198 | 0.8695822
59.00025 | 12.9754 | 11.77227 | 10.75984 | 1.203134 | 0.138416 | 0.8740052
59.01025 | 12.986 | 11.77613 | 10.75853 | 1.209868 | 0.139119 | 0.8784823
59.02025 | 13.0018 | 11.78006 | 10.75722 | 1.221742 | 0.1398281 | 0.8830097
59.03025 | 13.0144 | 11.78405 | 10.75591 | 1.230354 | 0.1405435 | 0.8875885
59.04025 | 13.0318 | 11.7881 | 10.75461 | 1.243705 | 0.1412651 | 0.8922192
59.05025 | 13.0362 | 11.79221 | 10.75331 | 1.243993 | 0.1419931 | 0.8969029
59.06024 | 13.0574 | 11.79638 | 10.75202 | 1.26102 | 0.1427268 | 0.9016358
59.07024 | 13.0697 | 11.80062 | 10.75073 | 1.269079 | 0.1434678 | 0.9064278
59.08024 | 13.0818 | 11.80493 | 10.74944 | 1.276873 | 0.1442154 | 0.9112753
59.09024 | 13.1015 | 11.8093 | 10.74815 | 1.292199 | 0.1449696 | 0.9161791
59.10024 | 13.1093 | 11.81374 | 10.74687 | 1.295558 | 0.1457306 | 0.9211403
59.11023 | 13.1221 | 11.81825 | 10.74559 | 1.303853 | 0.1464976 | 0.9261545
59.12023 | 13.135 | 11.82283 | 10.74432 | 1.312174 | 0.1472724 | 0.9312326
59.13023 | 13.1539 | 11.82748 | 10.74305 | 1.326424 | 0.1480541 | 0.9363706
59.14023 | 13.1652 | 11.8322 | 10.74178 | 1.333003 | 0.1488429 | 0.9415696
59.15023 | 13.1828 | 11.83699 | 10.74052 | 1.34581 | 0.1496389 | 0.9468303
59.16023 | 13.198 | 11.84186 | 10.73926 | 1.356143 | 0.150442 | 0.9521536
59.17022 | 13.2038 | 11.84679 | 10.73801 | 1.357006 | 0.1512518 | 0.9575354
59.18022 | 13.2201 | 11.85181 | 10.73675 | 1.368289 | 0.1520698 | 0.9629863
59.19022 | 13.2448 | 11.85691 | 10.73551 | 1.387895 | 0.1528953 | 0.9685035
59.20022 | 13.2576 | 11.86208 | 10.73426 | 1.395523 | 0.1537284 | 0.9740874
59.21022 | 13.2731 | 11.86733 | 10.73302 | 1.405772 | 0.1545692 | 0.9797389
59.22021 | 13.2875 | 11.87265 | 10.73178 | 1.414847 | 0.1554169 | 0.9854534
59.23021 | 13.2998 | 11.87806 | 10.73055 | 1.421735 | 0.1562734 | 0.9912431
59.24021 | 13.3193 | 11.88356 | 10.72932 | 1.435741 | 0.1571379 | 0.9971036
59.25021 | 13.3339 | 11.88914 | 10.72809 | 1.444764 | 0.1580105 | 1.003036
59.26021 | 13.3448 | 11.8948 | 10.72687 | 1.450002 | 0.1588912 | 1.009041
59.27021 | 13.3651 | 11.90055 | 10.72565 | 1.464554 | 0.1597803 | 1.01512
59.2802 | 13.38 | 11.90638 | 10.72443 | 1.473624 | 0.1606768 | 1.021269
59.2902 | 13.3961 | 11.9123 | 10.72322 | 1.483801 | 0.1615828 | 1.027499
59.3002 | 13.4102 | 11.91831 | 10.72201 | 1.491888 | 0.1624973 | 1.033808
59.3102 | 13.4318 | 11.92442 | 10.7208 | 1.507384 | 0.1634206 | 1.040194
59.3202 | 13.4459 | 11.93061 | 10.7196 | 1.515289 | 0.1643527 | 1.046661
59.33019 | 13.4667 | 11.93689 | 10.7184 | 1.529805 | 0.1652928 | 1.053203
59.34019 | 13.4888 | 11.94328 | 10.7172 | 1.545521 | 0.1662429 | 1.059833
59.35019 | 13.4959 | 11.94976 | 10.71601 | 1.54614 | 0.1672021 | 1.066547
59.36019 | 13.5206 | 11.95634 | 10.71482 | 1.564262 | 0.1681706 | 1.073346
59.37019 | 13.5412 | 11.96302 | 10.71364 | 1.578184 | 0.1691486 | 1.080231
59.38019 | 13.5528 | 11.96979 | 10.71245 | 1.583006 | 0.170136 | 1.087204
59.39018 | 13.572 | 11.97667 | 10.71128 | 1.595332 | 0.1711322 | 1.094259
59.40018 | 13.5928 | 11.98365 | 10.7101 | 1.609148 | 0.1721391 | 1.101412
59.41018 | 13.612 | 11.99074 | 10.70893 | 1.621258 | 0.1731558 | 1.108657
59.42018 | 13.6251 | 11.99794 | 10.70776 | 1.627161 | 0.1741827 | 1.115995
59.43018 | 13.6464 | 12.00524 | 10.7066 | 1.641156 | 0.1752196 | 1.123428
59.44017 | 13.6638 | 12.01265 | 10.70544 | 1.651148 | 0.1762659 | 1.130951
59.45017 | 13.6782 | 12.02018 | 10.70428 | 1.65802 | 0.1773236 | 1.138579
59.46017 | 13.701 | 12.02782 | 10.70312 | 1.673179 | 0.1783919 | 1.146306
59.47017 | 13.7206 | 12.03558 | 10.70197 | 1.685022 | 0.1794709 | 1.154136
59.48017 | 13.7427 | 12.04345 | 10.70082 | 1.699248 | 0.1805607 | 1.162068
59.49017 | 13.756 | 12.05144 | 10.69968 | 1.704555 | 0.1816616 | 1.170105
59.50016 | 13.7842 | 12.05955 | 10.69854 | 1.724649 | 0.1827724 | 1.178241
59.51016 | 13.8057 | 12.06779 | 10.6974 | 1.737911 | 0.1838957 | 1.186493
59.52016 | 13.8194 | 12.07615 | 10.69627 | 1.743249 | 0.1850305 | 1.194856
59.53016 | 13.8442 | 12.08464 | 10.69513 | 1.759559 | 0.1861768 | 1.20333
59.54016 | 13.8661 | 12.09326 | 10.69401 | 1.77284 | 0.1873349 | 1.211919
59.55015 | 13.8856 | 12.102 | 10.69288 | 1.783598 | 0.1885038 | 1.220616
59.56015 | 13.9085 | 12.11089 | 10.69176 | 1.797615 | 0.1896859 | 1.229438
59.57015 | 13.9291 | 12.1199 | 10.69064 | 1.809196 | 0.1908802 | 1.238381
59.58015 | 13.9443 | 12.12906 | 10.68953 | 1.815238 | 0.192087 | 1.247447
59.59015 | 13.977 | 12.13836 | 10.68842 | 1.838641 | 0.1933064 | 1.256636
59.60015 | 14.0005 | 12.1478 | 10.68731 | 1.852701 | 0.1945385 | 1.265953
59.61014 | 14.0076 | 12.15737 | 10.6862 | 1.850225 | 0.1957819 | 1.275388
59.62014 | 14.043 | 12.16711 | 10.6851 | 1.875893 | 0.1970401 | 1.284964
59.63014 | 14.0675 | 12.17699 | 10.684 | 1.89051 | 0.1983116 | 1.294674
59.64014 | 14.0855 | 12.18703 | 10.68291 | 1.898474 | 0.1995966 | 1.30452
59.65014 | 14.1166 | 12.19722 | 10.68182 | 1.919383 | 0.2008953 | 1.314504
59.66013 | 14.1413 | 12.20755 | 10.68073 | 1.933746 | 0.2022066 | 1.324618
59.67013 | 14.1626 | 12.21806 | 10.67964 | 1.944536 | 0.2035332 | 1.334886
59.68013 | 14.1901 | 12.22874 | 10.67856 | 1.961363 | 0.2048741 | 1.345301
59.69013 | 14.2146 | 12.23958 | 10.67748 | 1.975023 | 0.2062295 | 1.355864
59.70013 | 14.2419 | 12.25059 | 10.67641 | 1.991314 | 0.2075996 | 1.366579
59.71013 | 14.2637 | 12.26177 | 10.67534 | 2.001932 | 0.2089846 | 1.377448
59.72012 | 14.2883 | 12.27311 | 10.67427 | 2.015186 | 0.2103833 | 1.388464
59.73012 | 14.318 | 12.28465 | 10.6732 | 2.03335 | 0.2117987 | 1.399651
59.74012 | 14.3444 | 12.29637 | 10.67214 | 2.048032 | 0.2132297 | 1.411001
59.75012 | 14.3651 | 12.30827 | 10.67108 | 2.056828 | 0.2146764 | 1.422517
59.76012 | 14.3918 | 12.32036 | 10.67002 | 2.071436 | 0.2161393 | 1.434204
59.77011 | 14.4241 | 12.33263 | 10.66897 | 2.091465 | 0.2176169 | 1.446049
59.78011 | 14.453 | 12.34512 | 10.66792 | 2.107885 | 0.2191123 | 1.458084
59.79011 | 14.4778 | 12.3578 | 10.66687 | 2.120005 | 0.2206246 | 1.470299
59.80011 | 14.5049 | 12.37068 | 10.66583 | 2.134221 | 0.2221539 | 1.482697
59.81011 | 14.5423 | 12.38377 | 10.66479 | 2.15853 | 0.2237004 | 1.495282
59.82011 | 14.5593 | 12.39707 | 10.66375 | 2.162229 | 0.2252644 | 1.508058
59.8301 | 14.5941 | 12.41057 | 10.66272 | 2.183525 | 0.2268445 | 1.521014
59.8401 | 14.6269 | 12.42431 | 10.66168 | 2.202589 | 0.2284443 | 1.534182
59.8501 | 14.648 | 12.43827 | 10.66066 | 2.20973 | 0.2300624 | 1.547552
59.8601 | 14.6815 | 12.45246 | 10.65963 | 2.229043 | 0.231699 | 1.561128
59.8701 | 14.7091 | 12.46688 | 10.65861 | 2.242223 | 0.2333545 | 1.574914
59.88009 | 14.7367 | 12.48152 | 10.65759 | 2.255181 | 0.2350275 | 1.588901
59.89009 | 14.7665 | 12.49642 | 10.65657 | 2.270084 | 0.2367216 | 1.60312
59.90009 | 14.8027 | 12.51156 | 10.65556 | 2.29114 | 0.2384355 | 1.617563
59.91009 | 14.8332 | 12.52695 | 10.65455 | 2.306245 | 0.2401693 | 1.632233
59.92009 | 14.8617 | 12.54261 | 10.65355 | 2.319094 | 0.2419236 | 1.647137
59.93009 | 14.894 | 12.55852 | 10.65254 | 2.335482 | 0.2436985 | 1.662278
59.94008 | 14.9183 | 12.57468 | 10.65154 | 2.34362 | 0.2454927 | 1.677645
59.95008 | 14.9585 | 12.59113 | 10.65054 | 2.36737 | 0.2473099 | 1.693276
59.96008 | 14.9858 | 12.60786 | 10.64955 | 2.377942 | 0.2491489 | 1.70916
59.97008 | 15.0088 | 12.62487 | 10.64856 | 2.383931 | 0.2510098 | 1.725301
59.98008 | 15.0521 | 12.64217 | 10.64757 | 2.409931 | 0.2528931 | 1.741707
59.99007 | 15.0804 | 12.65975 | 10.64658 | 2.420654 | 0.254797 | 1.758364
60.00007 | 15.1021 | 12.67764 | 10.6456 | 2.424458 | 0.256726 | 1.775313
60.01007 | 15.146 | 12.69584 | 10.64462 | 2.450155 | 0.2586786 | 1.792543
60.02007 | 15.1694 | 12.71436 | 10.64365 | 2.455039 | 0.2606549 | 1.81006
60.03007 | 15.1962 | 12.7332 | 10.64267 | 2.463002 | 0.2626555 | 1.82787
60.04007 | 15.2369 | 12.75236 | 10.6417 | 2.484538 | 0.2646807 | 1.845979
60.05006 | 15.2623 | 12.77184 | 10.64074 | 2.49046 | 0.2667289 | 1.864376
60.06006 | 15.2878 | 12.79168 | 10.63977 | 2.496121 | 0.2688045 | 1.883104
60.07006 | 15.3219 | 12.81187 | 10.63881 | 2.510034 | 0.2709059 | 1.902151
60.08006 | 15.3548 | 12.83241 | 10.63785 | 2.522392 | 0.2730336 | 1.921525
60.09006 | 15.3828 | 12.85331 | 10.63689 | 2.529486 | 0.275188 | 1.941232
60.10005 | 15.4154 | 12.87457 | 10.63594 | 2.540829 | 0.2773674 | 1.961261
60.11005 | 15.4468 | 12.89623 | 10.63499 | 2.550573 | 0.2795765 | 1.981658
60.12005 | 15.4752 | 12.91827 | 10.63404 | 2.556929 | 0.2818137 | 2.002412
60.13005 | 15.5094 | 12.94071 | 10.6331 | 2.568689 | 0.2840794 | 2.02353
60.14005 | 15.5404 | 12.96356 | 10.63216 | 2.576845 | 0.2863742 | 2.045021
60.15005 | 15.5694 | 12.98681 | 10.63122 | 2.582587 | 0.2886984 | 2.066893
60.16004 | 15.6016 | 13.01047 | 10.63029 | 2.59113 | 0.2910504 | 2.089133
60.17004 | 15.6268 | 13.03458 | 10.62935 | 2.592218 | 0.2934351 | 2.111793
60.18004 | 15.6582 | 13.05913 | 10.62842 | 2.599065 | 0.295851 | 2.13486
60.19004 | 15.6977 | 13.08414 | 10.6275 | 2.613561 | 0.2982983 | 2.158344
60.20004 | 15.729 | 13.1096 | 10.62657 | 2.619395 | 0.3007779 | 2.182254
60.21003 | 15.7536 | 13.13551 | 10.62565 | 2.618085 | 0.3032876 | 2.206574
60.22003 | 15.7942 | 13.16193 | 10.62473 | 2.632267 | 0.3058331 | 2.231365
60.23003 | 15.8249 | 13.18884 | 10.62382 | 2.636057 | 0.3084124 | 2.256612
60.24003 | 15.8522 | 13.21626 | 10.62291 | 2.635943 | 0.3110261 | 2.282324
60.25003 | 15.8889 | 13.24418 | 10.622 | 2.644716 | 0.3136748 | 2.308513
60.26003 | 15.9237 | 13.27264 | 10.62109 | 2.651062 | 0.3163593 | 2.335189
60.27002 | 15.9546 | 13.3016 | 10.62019 | 2.652999 | 0.3190774 | 2.362337
60.28002 | 15.9895 | 13.33114 | 10.61928 | 2.658359 | 0.321835 | 2.390021
60.29002 | 16.0335 | 13.36124 | 10.61839 | 2.672258 | 0.3246303 | 2.418226
60.30002 | 16.0548 | 13.39192 | 10.61749 | 2.662882 | 0.3274639 | 2.446964
60.31002 | 16.0972 | 13.42318 | 10.6166 | 2.674019 | 0.3303365 | 2.476247
60.32001 | 16.121 | 13.45501 | 10.61571 | 2.665993 | 0.3332459 | 2.506053
60.33001 | 16.1588 | 13.48748 | 10.61482 | 2.671319 | 0.3361986 | 2.536463
60.34001 | 16.1888 | 13.52058 | 10.61394 | 2.668219 | 0.3391924 | 2.567454
60.35001 | 16.2312 | 13.55432 | 10.61305 | 2.676878 | 0.3422282 | 2.59904
60.36001 | 16.2598 | 13.58872 | 10.61217 | 2.671084 | 0.3453066 | 2.631235
60.37001 | 16.3018 | 13.62378 | 10.6113 | 2.678022 | 0.3484286 | 2.664052
60.38 | 16.3366 | 13.65949 | 10.61042 | 2.677112 | 0.3515917 | 2.697472
60.39 | 16.364 | 13.69593 | 10.60955 | 2.668069 | 0.3548031 | 2.731574
60.4 | 16.3977 | 13.73309 | 10.60868 | 2.664614 | 0.3580604 | 2.76634
60.41 | 16.4317 | 13.77097 | 10.60782 | 2.660731 | 0.3613647 | 2.801785
60.42 | 16.4689 | 13.8096 | 10.60696 | 2.659303 | 0.3647166 | 2.837924
60.42999 | 16.4989 | 13.84895 | 10.6061 | 2.649954 | 0.3681139 | 2.874735
60.43999 | 16.535 | 13.88911 | 10.60524 | 2.64589 | 0.3715641 | 2.912307
60.44999 | 16.5685 | 13.93007 | 10.60438 | 2.638432 | 0.3750647 | 2.950619
60.45999 | 16.6067 | 13.97184 | 10.60353 | 2.634863 | 0.378617 | 2.989689
60.46999 | 16.6284 | 14.01444 | 10.60268 | 2.613964 | 0.3822217 | 3.029532
60.47999 | 16.6607 | 14.05788 | 10.60183 | 2.602818 | 0.3858801 | 3.070167
60.48998 | 16.7019 | 14.10215 | 10.60099 | 2.599748 | 0.3895893 | 3.111571
60.49998 | 16.7364 | 14.14735 | 10.60015 | 2.58905 | 0.3933578 | 3.153843
60.50998 | 16.7606 | 14.19346 | 10.59931 | 2.567144 | 0.3971831 | 3.196962
60.51998 | 16.808 | 14.24049 | 10.59847 | 2.567511 | 0.4010663 | 3.240948
60.52998 | 16.8344 | 14.28847 | 10.59764 | 2.545929 | 0.4050085 | 3.285822
60.53997 | 16.8626 | 14.33738 | 10.59681 | 2.525222 | 0.4090071 | 3.331561
60.54997 | 16.9065 | 14.38733 | 10.59598 | 2.519172 | 0.413071 | 3.378276
60.55997 | 16.9368 | 14.4383 | 10.59516 | 2.498502 | 0.4171976 | 3.425945
60.56997 | 16.9719 | 14.49031 | 10.59433 | 2.481585 | 0.4213881 | 3.474595
60.57997 | 17.0087 | 14.5434 | 10.59351 | 2.465295 | 0.4256439 | 3.52425
60.58997 | 17.0467 | 14.5976 | 10.59269 | 2.449104 | 0.4299663 | 3.574937
60.59996 | 17.0711 | 14.65286 | 10.59188 | 2.418236 | 0.4343524 | 3.626633
60.60996 | 17.1099 | 14.70935 | 10.59106 | 2.400554 | 0.4388122 | 3.679469
60.61996 | 17.1451 | 14.76702 | 10.59025 | 2.378077 | 0.4433428 | 3.733426
60.62996 | 17.1703 | 14.82593 | 10.58945 | 2.344373 | 0.4479457 | 3.788535
60.63996 | 17.2197 | 14.88609 | 10.58864 | 2.333606 | 0.4526224 | 3.844831
60.64995 | 17.2579 | 14.9475 | 10.58784 | 2.310399 | 0.4573699 | 3.902293
60.65995 | 17.2812 | 15.01031 | 10.58704 | 2.270893 | 0.4621989 | 3.96107
60.66995 | 17.3354 | 15.07449 | 10.58624 | 2.260908 | 0.4671066 | 4.021145
60.67995 | 17.3642 | 15.1401 | 10.58544 | 2.224102 | 0.4720946 | 4.082559
60.68995 | 17.4032 | 15.20717 | 10.58465 | 2.19603 | 0.4771647 | 4.145354
60.69995 | 17.4465 | 15.27575 | 10.58386 | 2.170747 | 0.4823186 | 4.209574
60.70994 | 17.4969 | 15.34583 | 10.58307 | 2.151073 | 0.4875529 | 4.275201
60.71994 | 17.5191 | 15.41758 | 10.58229 | 2.101522 | 0.4928799 | 4.34241
60.72994 | 17.568 | 15.49099 | 10.5815 | 2.07701 | 0.4982963 | 4.411188
60.73994 | 17.6172 | 15.56612 | 10.58072 | 2.051085 | 0.5038041 | 4.481587
60.74994 | 17.6502 | 15.64301 | 10.57995 | 2.007189 | 0.5094053 | 4.55366
60.75993 | 17.7102 | 15.72166 | 10.57917 | 1.988543 | 0.5150965 | 4.627389
60.76993 | 17.7509 | 15.80227 | 10.5784 | 1.948634 | 0.5208908 | 4.702977
60.77993 | 17.7924 | 15.88483 | 10.57763 | 1.907575 | 0.526785 | 4.780413
60.78993 | 17.8496 | 15.9694 | 10.57686 | 1.880204 | 0.5327812 | 4.859756
60.79993 | 17.9092 | 16.05605 | 10.57609 | 1.853154 | 0.5388819 | 4.941071
60.80993 | 17.9539 | 16.14484 | 10.57533 | 1.809057 | 0.5450895 | 5.024424
60.81992 | 18.0251 | 16.23577 | 10.57457 | 1.789334 | 0.5513978 | 5.109799
60.82992 | 18.0758 | 16.32906 | 10.57381 | 1.746739 | 0.5578263 | 5.197424
60.83992 | 18.1308 | 16.42473 | 10.57305 | 1.706073 | 0.5643692 | 5.287304
60.84992 | 18.2028 | 16.52283 | 10.5723 | 1.679967 | 0.5710292 | 5.379504
60.85992 | 18.2706 | 16.62346 | 10.57155 | 1.647141 | 0.5778089 | 5.474102
60.86991 | 18.3369 | 16.72658 | 10.5708 | 1.610316 | 0.5847045 | 5.57108
60.87991 | 18.4193 | 16.83249 | 10.57005 | 1.586807 | 0.5917324 | 5.670708
60.88991 | 18.4939 | 16.94117 | 10.56931 | 1.552728 | 0.5988887 | 5.772975
60.89991 | 18.5627 | 17.05271 | 10.56857 | 1.509991 | 0.6061768 | 5.877966
60.90991 | 18.6605 | 17.16719 | 10.56783 | 1.493306 | 0.6135996 | 5.985769
60.91991 | 18.7428 | 17.28472 | 10.56709 | 1.458079 | 0.6211606 | 6.096472
60.9299 | 18.8425 | 17.40524 | 10.56635 | 1.43726 | 0.6288554 | 6.21003
60.9399 | 18.9432 | 17.52913 | 10.56562 | 1.41407 | 0.6367025 | 6.326807
60.9499 | 19.0418 | 17.65635 | 10.56489 | 1.385447 | 0.6446982 | 6.446765
60.9599 | 19.1461 | 17.78701 | 10.56416 | 1.359091 | 0.6528459 | 6.570001
60.9699 | 19.2729 | 17.9212 | 10.56344 | 1.351699 | 0.6611497 | 6.696616
60.97989 | 19.3828 | 18.0589 | 10.56271 | 1.3239 | 0.6696048 | 6.826582
60.98989 | 19.5119 | 18.20048 | 10.56199 | 1.311417 | 0.6782321 | 6.960259
60.99989 | 19.6426 | 18.34593 | 10.56127 | 1.296674 | 0.6870275 | 7.097626
61.00989 | 19.7736 | 18.49534 | 10.56056 | 1.278259 | 0.6959952 | 7.23879
61.01989 | 19.9269 | 18.64884 | 10.55984 | 1.278058 | 0.7051396 | 7.383861
61.02989 | 20.0825 | 18.80654 | 10.55913 | 1.275955 | 0.7144652 | 7.532951
61.03988 | 20.2403 | 18.96841 | 10.55842 | 1.271895 | 0.7239675 | 7.686019
61.04988 | 20.4049 | 19.13486 | 10.55771 | 1.270043 | 0.7336697 | 7.843477
61.05988 | 20.576 | 19.30587 | 10.55701 | 1.270134 | 0.7435678 | 8.005293
61.06988 | 20.7742 | 19.48155 | 10.5563 | 1.292648 | 0.7536668 | 8.171583
61.07988 | 20.9624 | 19.66204 | 10.5556 | 1.300364 | 0.7639721 | 8.342463
61.08987 | 21.1783 | 19.84725 | 10.5549 | 1.331054 | 0.7744789 | 8.517865
61.09987 | 21.3783 | 20.03768 | 10.55421 | 1.340616 | 0.7852131 | 8.698266
61.10987 | 21.6052 | 20.23329 | 10.55351 | 1.371914 | 0.7961706 | 8.883605
61.11987 | 21.8472 | 20.43417 | 10.55282 | 1.413032 | 0.8073576 | 9.073993
61.12987 | 22.0932 | 20.64046 | 10.55213 | 1.452745 | 0.8187799 | 9.269548
61.13987 | 22.347 | 20.85226 | 10.55144 | 1.494741 | 0.8304443 | 9.470376
61.14986 | 22.6155 | 21.06948 | 10.55075 | 1.546017 | 0.842344 | 9.676385
61.15986 | 22.8897 | 21.29266 | 10.55007 | 1.597039 | 0.8545122 | 9.888079
61.16986 | 23.1989 | 21.52169 | 10.54939 | 1.677206 | 0.8669428 | 10.10536
61.17986 | 23.5102 | 21.75668 | 10.54871 | 1.753517 | 0.8796435 | 10.32833
61.18986 | 23.8212 | 21.99772 | 10.54803 | 1.823475 | 0.8926215 | 10.55707
61.19985 | 24.1585 | 22.24466 | 10.54736 | 1.913835 | 0.9058717 | 10.79144
61.20985 | 24.5151 | 22.49807 | 10.54668 | 2.017029 | 0.9194281 | 11.03196
61.21985 | 24.8778 | 22.75777 | 10.54601 | 2.120026 | 0.9332859 | 11.27848
61.22985 | 25.2664 | 23.02384 | 10.54534 | 2.24256 | 0.9474541 | 11.53104
61.23985 | 25.6599 | 23.29632 | 10.54468 | 2.363581 | 0.9619414 | 11.7897
61.24985 | 26.0473 | 23.57525 | 10.54401 | 2.472052 | 0.976757 | 12.05448
61.25984 | 26.491 | 23.86037 | 10.54335 | 2.630631 | 0.9918954 | 12.32512
61.26984 | 26.9311 | 24.15225 | 10.54269 | 2.778853 | 1.007396 | 12.60216
61.27984 | 27.3724 | 24.45059 | 10.54203 | 2.921807 | 1.023255 | 12.88531
61.28984 | 27.8382 | 24.75538 | 10.54137 | 3.082824 | 1.039481 | 13.17452
61.29984 | 28.3298 | 25.06654 | 10.54072 | 3.263258 | 1.056087 | 13.46974
61.30983 | 28.8177 | 25.3837 | 10.54007 | 3.433999 | 1.073066 | 13.77057
61.31983 | 29.3318 | 25.70737 | 10.53942 | 3.62443 | 1.090463 | 14.07749
61.32983 | 29.8607 | 26.03711 | 10.53877 | 3.823589 | 1.108274 | 14.39007
61.33983 | 30.3789 | 26.37277 | 10.53812 | 4.006135 | 1.126511 | 14.70813
61.34983 | 30.9332 | 26.71414 | 10.53748 | 4.21906 | 1.145187 | 15.03148
61.35982 | 31.5022 | 27.06067 | 10.53684 | 4.441529 | 1.164296 | 15.35954
61.36982 | 32.0776 | 27.41277 | 10.53619 | 4.664826 | 1.183888 | 15.69269
61.37982 | 32.6436 | 27.76982 | 10.53556 | 4.87378 | 1.20396 | 16.0303
61.38982 | 33.248 | 28.13147 | 10.53492 | 5.116527 | 1.224526 | 16.37203
61.39982 | 33.8327 | 28.49736 | 10.53429 | 5.335338 | 1.245601 | 16.71748
61.40982 | 34.435 | 28.86707 | 10.53365 | 5.567926 | 1.2672 | 17.06622
61.41981 | 35.0474 | 29.23979 | 10.53302 | 5.807607 | 1.289318 | 17.41745
61.42981 | 35.6702 | 29.61575 | 10.53239 | 6.054449 | 1.312014 | 17.77134
61.43981 | 36.2668 | 29.99405 | 10.53177 | 6.272746 | 1.335283 | 18.127
61.44981 | 36.8972 | 30.37413 | 10.53114 | 6.52307 | 1.359144 | 18.48384
61.45981 | 37.5192 | 30.75536 | 10.53052 | 6.763839 | 1.383614 | 18.84123
61.4698 | 38.1217 | 31.13669 | 10.5299 | 6.985011 | 1.408688 | 19.1981
61.4798 | 38.7422 | 31.51824 | 10.52928 | 7.22396 | 1.434432 | 19.55453
61.4898 | 39.368 | 31.89888 | 10.52866 | 7.469118 | 1.460844 | 19.90937
61.4998 | 39.9444 | 32.27786 | 10.52805 | 7.666544 | 1.487944 | 20.26186
61.5098 | 40.5616 | 32.65438 | 10.52744 | 7.907223 | 1.515751 | 20.61119
61.5198 | 41.1782 | 33.02762 | 10.52682 | 8.150576 | 1.544289 | 20.95651
61.52979 | 41.7079 | 33.39641 | 10.52621 | 8.311495 | 1.57355 | 21.29664
61.53979 | 42.2863 | 33.76058 | 10.52561 | 8.525722 | 1.603615 | 21.63136
61.54979 | 42.8593 | 34.11891 | 10.525 | 8.740394 | 1.634479 | 21.95943
61.55979 | 43.3544 | 34.4705 | 10.5244 | 8.883902 | 1.666166 | 22.27993
61.56979 | 43.8853 | 34.81446 | 10.5238 | 9.070841 | 1.698702 | 22.59196
61.57978 | 44.4257 | 35.14956 | 10.5232 | 9.276142 | 1.732078 | 22.89428
61.58978 | 44.8444 | 35.47556 | 10.5226 | 9.368842 | 1.766387 | 23.18657
61.59978 | 45.3177 | 35.79123 | 10.522 | 9.526471 | 1.801624 | 23.4676
61.60978 | 45.7649 | 36.09569 | 10.52141 | 9.669211 | 1.837815 | 23.73647
61.61978 | 46.145 | 36.38807 | 10.52081 | 9.756932 | 1.87499 | 23.99227
61.62978 | 46.5213 | 36.66753 | 10.52022 | 9.853773 | 1.913177 | 24.23413
61.63977 | 46.9219 | 36.93299 | 10.51963 | 9.98891 | 1.952368 | 24.46099
61.64977 | 47.1979 | 37.1842 | 10.51905 | 10.0137 | 1.992668 | 24.67248
61.65977 | 47.5078 | 37.42014 | 10.51846 | 10.08766 | 2.034073 | 24.8676
61.66977 | 47.7804 | 37.64011 | 10.51788 | 10.14029 | 2.076612 | 25.04562
61.67977 | 47.9934 | 37.84347 | 10.51729 | 10.14993 | 2.120318 | 25.20586
61.68976 | 48.1871 | 38.02945 | 10.51671 | 10.15765 | 2.16518 | 25.34756
61.69976 | 48.3758 | 38.19789 | 10.51613 | 10.17791 | 2.211317 | 25.47044
61.70976 | 48.4744 | 38.34815 | 10.51556 | 10.12625 | 2.258721 | 25.57387
61.71976 | 48.5819 | 38.47982 | 10.51498 | 10.10208 | 2.307425 | 25.65742
61.72976 | 48.6814 | 38.59262 | 10.51441 | 10.08878 | 2.357464 | 25.72075
61.73976 | 48.677 | 38.6863 | 10.51384 | 9.990696 | 2.408871 | 25.7636
61.74975 | 48.6639 | 38.76067 | 10.51327 | 9.90323 | 2.461629 | 25.78577
61.75975 | 48.646 | 38.81581 | 10.5127 | 9.830193 | 2.515876 | 25.78723
61.76975 | 48.5548 | 38.85166 | 10.51213 | 9.703142 | 2.571594 | 25.76793
61.77975 | 48.4273 | 38.86834 | 10.51157 | 9.558959 | 2.628819 | 25.72796
61.78975 | 48.3235 | 38.86605 | 10.511 | 9.457446 | 2.687583 | 25.66747
61.79974 | 48.1228 | 38.84511 | 10.51044 | 9.277689 | 2.74786 | 25.58681
61.80974 | 47.8987 | 38.80584 | 10.50988 | 9.092861 | 2.809799 | 25.48616
61.81974 | 47.6722 | 38.74868 | 10.50932 | 8.923517 | 2.873374 | 25.36599
61.82974 | 47.3836 | 38.67416 | 10.50877 | 8.709436 | 2.938614 | 25.22678
61.83974 | 47.0759 | 38.58286 | 10.50821 | 8.493042 | 3.005548 | 25.0691
61.84974 | 46.7644 | 38.47541 | 10.50766 | 8.288989 | 3.074201 | 24.89355
61.85973 | 46.3686 | 38.35265 | 10.50711 | 8.015955 | 3.144528 | 24.70101
61.86973 | 46.0204 | 38.21507 | 10.50656 | 7.805331 | 3.216689 | 24.49182
61.87973 | 45.6176 | 38.06359 | 10.50601 | 7.554015 | 3.290632 | 24.26694
61.88973 | 45.1232 | 37.89902 | 10.50546 | 7.224179 | 3.366374 | 24.02719
61.89973 | 44.6772 | 37.72223 | 10.50492 | 6.954972 | 3.443924 | 23.77339
61.90972 | 44.2385 | 37.53425 | 10.50437 | 6.704255 | 3.523183 | 23.50669
61.91972 | 43.6857 | 37.33566 | 10.50383 | 6.350038 | 3.604365 | 23.22747
61.92972 | 43.1702 | 37.12753 | 10.50329 | 6.042671 | 3.687359 | 22.93688
61.93972 | 42.695 | 36.91076 | 10.50275 | 5.784239 | 3.772157 | 22.63585
61.94972 | 42.0725 | 36.68626 | 10.50221 | 5.386237 | 3.85874 | 22.32531
61.95972 | 41.5156 | 36.45494 | 10.50168 | 5.060658 | 3.947085 | 22.00618
61.96971 | 40.974 | 36.21793 | 10.50114 | 4.756072 | 4.03707 | 21.67971
61.97971 | 40.3839 | 35.97561 | 10.50061 | 4.408291 | 4.128827 | 21.34617
61.98971 | 39.7508 | 35.72907 | 10.50008 | 4.021728 | 4.222217 | 21.00677
61.99971 | 39.2095 | 35.47913 | 10.49955 | 3.730365 | 4.31718 | 20.6624
62.00971 | 38.5937 | 35.22659 | 10.49902 | 3.367112 | 4.41364 | 20.31393
62.0197 | 37.9688 | 34.97252 | 10.4985 | 2.996282 | 4.511414 | 19.96261
62.0297 | 37.3969 | 34.71696 | 10.49797 | 2.679939 | 4.610596 | 19.60839
62.0397 | 36.7889 | 34.46083 | 10.49745 | 2.328067 | 4.710977 | 19.25241
62.0497 | 36.1519 | 34.20501 | 10.49692 | 1.946886 | 4.812429 | 18.89566
62.0597 | 35.5725 | 33.94981 | 10.4964 | 1.622691 | 4.914812 | 18.53859
62.0697 | 34.9862 | 33.69573 | 10.49588 | 1.290466 | 5.017965 | 18.18188
62.07969 | 34.3901 | 33.44375 | 10.49537 | 0.9463469 | 5.121615 | 17.82677
62.08969 | 33.7858 | 33.19352 | 10.49485 | 0.5922783 | 5.225773 | 17.4729
62.09969 | 33.2183 | 32.94572 | 10.49434 | 0.2725797 | 5.330132 | 17.12125
62.10969 | 32.6572 | 32.70063 | 10.49382 | -0.04343379 | 5.43447 | 16.77234
62.11969 | 32.0675 | 32.4585 | 10.49331 | -0.391 | 5.538546 | 16.42664
62.12968 | 31.5641 | 32.21973 | 10.4928 | -0.6556273 | 5.642006 | 16.08492
62.13968 | 31.0105 | 31.98397 | 10.49229 | -0.9734684 | 5.744782 | 15.7469
62.14968 | 30.467 | 31.75152 | 10.49178 | -1.284525 | 5.846488 | 15.41325
62.15968 | 29.9799 | 31.52242 | 10.49128 | -1.542519 | 5.946827 | 15.08431
62.16968 | 29.4864 | 31.29662 | 10.49077 | -1.810215 | 6.045492 | 14.76035
62.17968 | 28.9637 | 31.07404 | 10.49027 | -2.110343 | 6.142167 | 14.44161
62.18967 | 28.5203 | 30.85481 | 10.48977 | -2.334511 | 6.236433 | 14.12861
62.19967 | 28.0565 | 30.63831 | 10.48927 | -2.581806 | 6.328147 | 13.82089
62.20967 | 27.5686 | 30.42457 | 10.48877 | -2.855973 | 6.416879 | 13.51893
62.21967 | 27.166 | 30.2134 | 10.48827 | -3.0474 | 6.5023 | 13.22283
62.22967 | 26.747 | 30.00455 | 10.48777 | -3.257546 | 6.584077 | 12.9327
62.23966 | 26.3268 | 29.79794 | 10.48728 | -3.471141 | 6.661796 | 12.64887
62.24966 | 25.9194 | 29.59295 | 10.48678 | -3.673548 | 6.73533 | 12.37083
62.25966 | 25.5636 | 29.38947 | 10.48629 | -3.825873 | 6.804279 | 12.0989
62.26966 | 25.1852 | 29.18723 | 10.4858 | -4.002033 | 6.868354 | 11.83308
62.27966 | 24.8299 | 28.98595 | 10.48531 | -4.156049 | 6.927287 | 11.57335
62.28966 | 24.5135 | 28.78535 | 10.48482 | -4.271846 | 6.980828 | 11.3197
62.29965 | 24.1765 | 28.58535 | 10.48433 | -4.40885 | 7.028704 | 11.07231
62.30965 | 23.848 | 28.38532 | 10.48385 | -4.537319 | 7.07081 | 10.83066
62.31965 | 23.5888 | 28.18521 | 10.48336 | -4.596411 | 7.106921 | 10.59493
62.32965 | 23.2687 | 27.98481 | 10.48288 | -4.716107 | 7.136892 | 10.36504
62.33965 | 22.9823 | 27.78391 | 10.4824 | -4.80161 | 7.160604 | 10.14091
62.34964 | 22.7419 | 27.58254 | 10.48192 | -4.840643 | 7.17796 | 9.922666
62.35964 | 22.4883 | 27.38016 | 10.48144 | -4.891862 | 7.188937 | 9.709787
62.36964 | 22.231 | 27.17684 | 10.48096 | -4.945842 | 7.193492 | 9.502391
62.37964 | 22.0164 | 26.97248 | 10.48048 | -4.956082 | 7.191628 | 9.300372
62.38964 | 21.7804 | 26.76701 | 10.48001 | -4.98661 | 7.183382 | 9.103622
62.39964 | 21.5671 | 26.56038 | 10.47953 | -4.993282 | 7.168817 | 8.912034
62.40963 | 21.3919 | 26.35278 | 10.47906 | -4.960877 | 7.148047 | 8.725672
62.41963 | 21.1826 | 26.1438 | 10.47859 | -4.961197 | 7.121149 | 8.544062
62.42963 | 21.0062 | 25.93367 | 10.47811 | -4.927466 | 7.088282 | 8.36727
62.43963 | 20.8462 | 25.72244 | 10.47764 | -4.876237 | 7.049609 | 8.195183
62.44963 | 20.6646 | 25.51018 | 10.47718 | -4.845577 | 7.005315 | 8.027685
62.45962 | 20.5149 | 25.29719 | 10.47671 | -4.782287 | 6.955658 | 7.864819
62.46962 | 20.3763 | 25.08316 | 10.47624 | -4.706857 | 6.900762 | 7.706152
62.47962 | 20.2198 | 24.86842 | 10.47578 | -4.648618 | 6.840908 | 7.551732
62.48962 | 20.09 | 24.65311 | 10.47531 | -4.563107 | 6.776347 | 7.401446
62.49962 | 19.9658 | 24.43738 | 10.47485 | -4.471579 | 6.707343 | 7.255185
62.50962 | 19.8241 | 24.22139 | 10.47439 | -4.397293 | 6.634166 | 7.112838
62.51961 | 19.7238 | 24.00553 | 10.47393 | -4.281734 | 6.557175 | 6.97443
62.52961 | 19.6019 | 23.78956 | 10.47347 | -4.18766 | 6.476502 | 6.839588
62.53961 | 19.4983 | 23.57387 | 10.47301 | -4.075567 | 6.392513 | 6.708342
62.54961 | 19.4063 | 23.35865 | 10.47255 | -3.952346 | 6.305498 | 6.580593
62.55961 | 19.2842 | 23.14409 | 10.4721 | -3.859888 | 6.215749 | 6.456239
62.5696 | 19.2145 | 22.93061 | 10.47164 | -3.716106 | 6.123652 | 6.33531
62.5796 | 19.1348 | 22.71796 | 10.47119 | -3.583159 | 6.029312 | 6.217456
62.5896 | 19.0234 | 22.50656 | 10.47074 | -3.483155 | 5.933103 | 6.102715
62.5996 | 18.9534 | 22.29658 | 10.47029 | -3.343181 | 5.835302 | 5.990993
62.6096 | 18.8872 | 22.08822 | 10.46984 | -3.201022 | 5.736183 | 5.882203
62.6196 | 18.795 | 21.88165 | 10.46939 | -3.086654 | 5.636006 | 5.776261
62.62959 | 18.722 | 21.67724 | 10.46894 | -2.955243 | 5.535124 | 5.67318
62.63959 | 18.6593 | 21.47475 | 10.46849 | -2.815451 | 5.433581 | 5.572679
62.64959 | 18.5931 | 21.27453 | 10.46805 | -2.681433 | 5.331707 | 5.474781
62.65959 | 18.5284 | 21.07673 | 10.4676 | -2.548329 | 5.229721 | 5.379408
62.66959 | 18.4489 | 20.88147 | 10.46716 | -2.432571 | 5.127829 | 5.286486
62.67958 | 18.4021 | 20.68907 | 10.46671 | -2.286967 | 5.026324 | 5.19603
62.68958 | 18.3346 | 20.49925 | 10.46627 | -2.16465 | 4.925187 | 5.107792
62.69958 | 18.282 | 20.31231 | 10.46583 | -2.030308 | 4.824685 | 5.021793
62.70958 | 18.2322 | 20.12833 | 10.46539 | -1.896127 | 4.72497 | 4.937968
62.71958 | 18.1629 | 19.94739 | 10.46495 | -1.784485 | 4.626183 | 4.856252
62.72958 | 18.1227 | 19.76955 | 10.46451 | -1.646847 | 4.528451 | 4.776583
62.73957 | 18.0796 | 19.59503 | 10.46408 | -1.515435 | 4.431983 | 4.698976
62.74957 | 18.0127 | 19.42355 | 10.46364 | -1.410851 | 4.336693 | 4.623219
62.75957 | 17.9773 | 19.2553 | 10.4632 | -1.278002 | 4.242765 | 4.549333
62.76957 | 17.929 | 19.09031 | 10.46277 | -1.161314 | 4.15028 | 4.477263
62.77957 | 17.8842 | 18.9286 | 10.46234 | -1.0444 | 4.059306 | 4.406957
62.78956 | 17.8446 | 18.77032 | 10.46191 | -0.9257215 | 3.969988 | 4.338428
62.79956 | 17.792 | 18.61517 | 10.46147 | -0.8231687 | 3.882202 | 4.271493
62.80956 | 17.7651 | 18.46329 | 10.46104 | -0.6981889 | 3.796074 | 4.206172
62.81956 | 17.7124 | 18.31467 | 10.46061 | -0.6022678 | 3.711637 | 4.142417
62.82956 | 17.6785 | 18.16928 | 10.46019 | -0.4907848 | 3.628917 | 4.080183
62.83956 | 17.6486 | 18.02711 | 10.45976 | -0.3785133 | 3.54793 | 4.019426
62.84955 | 17.5971 | 17.88826 | 10.45933 | -0.2911555 | 3.468763 | 3.960161
62.85955 | 17.5774 | 17.75241 | 10.45891 | -0.1750056 | 3.391268 | 3.902232
62.86955 | 17.5361 | 17.61966 | 10.45848 | -0.08355991 | 3.315522 | 3.845657
62.87955 | 17.5052 | 17.48998 | 10.45806 | 0.01522478 | 3.241521 | 3.790398
62.88955 | 17.4767 | 17.36331 | 10.45763 | 0.1133949 | 3.169256 | 3.736416
62.89954 | 17.4333 | 17.23972 | 10.45721 | 0.1935801 | 3.098781 | 3.683728
62.90954 | 17.4221 | 17.11893 | 10.45679 | 0.3031725 | 3.029943 | 3.632195
62.91954 | 17.3675 | 17.001 | 10.45637 | 0.3665036 | 2.962791 | 3.581836
62.92954 | 17.3564 | 16.88587 | 10.45595 | 0.4705289 | 2.897305 | 3.532616
62.93954 | 17.3312 | 16.7735 | 10.45553 | 0.5577026 | 2.83346 | 3.484506
62.94954 | 17.2803 | 16.66382 | 10.45511 | 0.6164826 | 2.77123 | 3.437475
62.95953 | 17.2768 | 16.55688 | 10.4547 | 0.7199229 | 2.710646 | 3.391535
62.96953 | 17.2304 | 16.45241 | 10.45428 | 0.7779905 | 2.65156 | 3.34657
62.97953 | 17.2011 | 16.35046 | 10.45386 | 0.850637 | 2.594002 | 3.302597
62.98953 | 17.1862 | 16.25098 | 10.45345 | 0.9352214 | 2.537941 | 3.259588
62.99953 | 17.1634 | 16.1539 | 10.45303 | 1.009502 | 2.483346 | 3.217517
63.00952 | 17.1408 | 16.05926 | 10.45262 | 1.081544 | 2.430235 | 3.176399
63.01952 | 17.0947 | 15.96681 | 10.45221 | 1.127891 | 2.378471 | 3.136128
63.02952 | 17.0957 | 15.87659 | 10.4518 | 1.219106 | 2.328075 | 3.096721
63.03952 | 17.0498 | 15.78856 | 10.45139 | 1.261245 | 2.279014 | 3.058155
63.04952 | 17.0392 | 15.70264 | 10.45098 | 1.336563 | 2.231254 | 3.020406
63.05952 | 17.0126 | 15.61878 | 10.45057 | 1.393816 | 2.184763 | 2.983453
63.06951 | 16.9904 | 15.53703 | 10.45016 | 1.453365 | 2.139565 | 2.947311
63.07951 | 16.9728 | 15.45715 | 10.44975 | 1.515649 | 2.095513 | 2.911886
63.08951 | 16.934 | 15.37917 | 10.44934 | 1.554827 | 2.052634 | 2.877195
63.09951 | 16.9312 | 15.30305 | 10.44894 | 1.62815 | 2.010895 | 2.843218
63.10951 | 16.8883 | 15.22873 | 10.44853 | 1.659567 | 1.970265 | 2.809935
63.1195 | 16.8737 | 15.15625 | 10.44813 | 1.717452 | 1.930753 | 2.777366
63.1295 | 16.8477 | 15.08539 | 10.44772 | 1.762306 | 1.892252 | 2.745418
63.1395 | 16.8319 | 15.0162 | 10.44732 | 1.8157 | 1.854769 | 2.714111
63.1495 | 16.8028 | 14.94862 | 10.44692 | 1.854177 | 1.818279 | 2.683427
63.1595 | 16.7909 | 14.88262 | 10.44652 | 1.908285 | 1.78275 | 2.65335
63.1695 | 16.7759 | 14.81813 | 10.44611 | 1.957765 | 1.748157 | 2.623864
63.17949 | 16.7277 | 14.7552 | 10.44571 | 1.972501 | 1.714505 | 2.594981
63.18949 | 16.7325 | 14.69364 | 10.44531 | 2.038857 | 1.681701 | 2.566629
63.19949 | 16.7008 | 14.63349 | 10.44491 | 2.067311 | 1.649754 | 2.538822
63.20949 | 16.671 | 14.5747 | 10.44451 | 2.096296 | 1.618638 | 2.511551
63.21949 | 16.6568 | 14.51724 | 10.44412 | 2.139564 | 1.588329 | 2.48479
63.22948 | 16.6467 | 14.46111 | 10.44372 | 2.185591 | 1.558832 | 2.458557
63.23948 | 16.6095 | 14.40618 | 10.44332 | 2.203324 | 1.530066 | 2.432788
63.24948 | 16.5946 | 14.35246 | 10.44293 | 2.242141 | 1.502038 | 2.407495
63.25948 | 16.5715 | 14.29992 | 10.44253 | 2.271578 | 1.474727 | 2.382665
63.26948 | 16.5473 | 14.24853 | 10.44214 | 2.298767 | 1.44811 | 2.358288
63.27948 | 16.5343 | 14.19826 | 10.44174 | 2.336041 | 1.422167 | 2.334351
63.28947 | 16.494 | 14.14912 | 10.44135 | 2.344883 | 1.396904 | 2.310866
63.29947 | 16.494 | 14.10098 | 10.44095 | 2.39302 | 1.37225 | 2.287776
63.30947 | 16.4539 | 14.05387 | 10.44056 | 2.400033 | 1.348213 | 2.265093
63.31947 | 16.4442 | 14.00775 | 10.44017 | 2.43645 | 1.324774 | 2.242807
63.32947 | 16.4158 | 13.9626 | 10.43978 | 2.453198 | 1.301915 | 2.22091
63.33946 | 16.3942 | 13.91844 | 10.43939 | 2.475761 | 1.279641 | 2.199412
63.34946 | 16.3734 | 13.87515 | 10.439 | 2.498251 | 1.257891 | 2.178261
63.35946 | 16.3621 | 13.83275 | 10.43861 | 2.529352 | 1.236672 | 2.15747
63.36946 | 16.3201 | 13.79122 | 10.43822 | 2.528883 | 1.215968 | 2.137032
63.37946 | 16.3047 | 13.75053 | 10.43783 | 2.554171 | 1.195763 | 2.116938
63.38946 | 16.284 | 13.71066 | 10.43744 | 2.573336 | 1.176044 | 2.09718
63.39945 | 16.261 | 13.67164 | 10.43705 | 2.589362 | 1.156814 | 2.077771
63.40945 | 16.2259 | 13.63336 | 10.43667 | 2.592544 | 1.138027 | 2.058664
63.41945 | 16.2098 | 13.59583 | 10.43628 | 2.613971 | 1.119679 | 2.039872
63.42945 | 16.1939 | 13.55904 | 10.43589 | 2.634858 | 1.101762 | 2.021388
63.43945 | 16.1621 | 13.52298 | 10.43551 | 2.639124 | 1.084264 | 2.003206
63.44944 | 16.1425 | 13.48765 | 10.43512 | 2.654853 | 1.067189 | 1.985337
63.45944 | 16.1215 | 13.45297 | 10.43474 | 2.668531 | 1.050491 | 1.967741
63.46944 | 16.0927 | 13.41896 | 10.43435 | 2.673741 | 1.034177 | 1.950429
63.47944 | 16.078 | 13.3856 | 10.43397 | 2.692399 | 1.018236 | 1.933397
63.48944 | 16.0558 | 13.35288 | 10.43358 | 2.70292 | 1.002657 | 1.916639
63.49944 | 16.0193 | 13.32078 | 10.4332 | 2.69852 | 0.9874287 | 1.900149
63.50943 | 16.0033 | 13.28932 | 10.43282 | 2.713984 | 0.972557 | 1.88394
63.51943 | 15.9798 | 13.25841 | 10.43244 | 2.721386 | 0.9580026 | 1.867974
63.52943 | 15.954 | 13.22809 | 10.43206 | 2.725911 | 0.9437712 | 1.852262
63.53943 | 15.9263 | 13.19833 | 10.43167 | 2.727971 | 0.9298533 | 1.836802
63.54943 | 15.9027 | 13.16912 | 10.43129 | 2.733578 | 0.9162408 | 1.821587
63.55942 | 15.8863 | 13.14048 | 10.43091 | 2.745819 | 0.9029375 | 1.80663
63.56942 | 15.8492 | 13.11234 | 10.43053 | 2.736861 | 0.8899096 | 1.791897
63.57942 | 15.834 | 13.08471 | 10.43015 | 2.749287 | 0.8771622 | 1.777397
63.58942 | 15.8095 | 13.05759 | 10.42977 | 2.751909 | 0.8646879 | 1.763129
63.59942 | 15.7847 | 13.03096 | 10.4294 | 2.753738 | 0.8524789 | 1.749088
63.60942 | 15.755 | 13.00482 | 10.42902 | 2.750185 | 0.8405282 | 1.73527
63.61941 | 15.734 | 12.97917 | 10.42864 | 2.754835 | 0.8288403 | 1.721686
63.62941 | 15.7128 | 12.95395 | 10.42826 | 2.758848 | 0.8173853 | 1.708305
63.63941 | 15.6825 | 12.92919 | 10.42788 | 2.75331 | 0.8061685 | 1.695138
63.64941 | 15.6652 | 12.90487 | 10.42751 | 2.760329 | 0.7951834 | 1.682181
63.65941 | 15.6392 | 12.88098 | 10.42713 | 2.758216 | 0.784424 | 1.669431
63.6694 | 15.5982 | 12.85755 | 10.42675 | 2.740655 | 0.7738946 | 1.656897
63.6794 | 15.5963 | 12.8345 | 10.42638 | 2.761803 | 0.7635689 | 1.644551
63.6894 | 15.5562 | 12.81186 | 10.426 | 2.744344 | 0.7534514 | 1.632403
63.6994 | 15.5377 | 12.78961 | 10.42563 | 2.748086 | 0.7435371 | 1.62045
63.7094 | 15.5109 | 12.76776 | 10.42525 | 2.743139 | 0.7338206 | 1.608689
63.7194 | 15.4897 | 12.74629 | 10.42488 | 2.74341 | 0.724297 | 1.597117
63.72939 | 15.4624 | 12.72521 | 10.4245 | 2.737186 | 0.7149702 | 1.585742
63.73939 | 15.4356 | 12.70448 | 10.42413 | 2.731116 | 0.7058174 | 1.574539
63.74939 | 15.4236 | 12.68411 | 10.42375 | 2.739487 | 0.696843 | 1.563516
63.75939 | 15.3939 | 12.66409 | 10.42338 | 2.729805 | 0.6880428 | 1.552672
63.76939 | 15.3633 | 12.64442 | 10.42301 | 2.718879 | 0.6794122 | 1.542002
63.77938 | 15.3546 | 12.62511 | 10.42263 | 2.729494 | 0.6709553 | 1.531517
63.78938 | 15.3175 | 12.6061 | 10.42226 | 2.711398 | 0.6626517 | 1.521189
63.79938 | 15.3034 | 12.58742 | 10.42189 | 2.715977 | 0.6545054 | 1.511029
63.80938 | 15.2673 | 12.56906 | 10.42152 | 2.698237 | 0.6465127 | 1.501035
63.81938 | 15.2597 | 12.55102 | 10.42114 | 2.708685 | 0.6386701 | 1.491202
63.82938 | 15.2224 | 12.53327 | 10.42077 | 2.689126 | 0.6309736 | 1.481529
63.83937 | 15.2015 | 12.51585 | 10.4204 | 2.68565 | 0.6234273 | 1.472023
63.84937 | 15.1813 | 12.4987 | 10.42003 | 2.682597 | 0.616013 | 1.462662
63.85937 | 15.1629 | 12.48185 | 10.41966 | 2.681054 | 0.6087347 | 1.453455
63.86937 | 15.1318 | 12.46527 | 10.41929 | 2.666528 | 0.6015893 | 1.444397
63.87937 | 15.113 | 12.44898 | 10.41891 | 2.664023 | 0.5945736 | 1.435489
63.88936 | 15.0933 | 12.43297 | 10.41854 | 2.660331 | 0.5876913 | 1.426734
63.89936 | 15.0609 | 12.41721 | 10.41817 | 2.643686 | 0.5809261 | 1.418115
63.90936 | 15.048 | 12.40172 | 10.4178 | 2.646278 | 0.5742817 | 1.409638
63.91936 | 15.0152 | 12.38649 | 10.41743 | 2.628712 | 0.5677555 | 1.4013
63.92936 | 15.0014 | 12.37151 | 10.41706 | 2.629893 | 0.5613446 | 1.3931
63.93936 | 14.971 | 12.35677 | 10.41669 | 2.614225 | 0.5550467 | 1.385036
63.94935 | 14.9501 | 12.3423 | 10.41632 | 2.6078 | 0.548865 | 1.377113
63.95935 | 14.9312 | 12.32805 | 10.41595 | 2.603148 | 0.5427849 | 1.369314
63.96935 | 14.902 | 12.31404 | 10.41558 | 2.587962 | 0.5368102 | 1.361644
63.97935 | 14.8855 | 12.30026 | 10.41521 | 2.585244 | 0.5309385 | 1.354103
63.98935 | 14.8557 | 12.2867 | 10.41484 | 2.569 | 0.5251675 | 1.346688
63.99934 | 14.843 | 12.27338 | 10.41448 | 2.569619 | 0.5195006 | 1.339405
64.00934 | 14.8171 | 12.26027 | 10.41411 | 2.556832 | 0.5139244 | 1.332237
64.01934 | 14.7986 | 12.24737 | 10.41374 | 2.55123 | 0.5084424 | 1.32519
64.02934 | 14.7683 | 12.23468 | 10.41337 | 2.533616 | 0.5030527 | 1.318263
64.03934 | 14.7587 | 12.22221 | 10.413 | 2.536495 | 0.4977531 | 1.311453
64.04934 | 14.7325 | 12.20993 | 10.41263 | 2.522569 | 0.4925418 | 1.304759
64.05933 | 14.715 | 12.19787 | 10.41226 | 2.51713 | 0.4874218 | 1.298186
64.06933 | 14.6876 | 12.18599 | 10.41189 | 2.501606 | 0.4823813 | 1.291719
64.07933 | 14.6755 | 12.17431 | 10.41153 | 2.501188 | 0.4774235 | 1.285364
64.08933 | 14.6496 | 12.16282 | 10.41116 | 2.486778 | 0.4725467 | 1.279118
64.09933 | 14.6331 | 12.15152 | 10.41079 | 2.481581 | 0.4677493 | 1.272981
64.10932 | 14.6049 | 12.14041 | 10.41042 | 2.464489 | 0.463034 | 1.266957
64.11932 | 14.5946 | 12.12947 | 10.41005 | 2.465127 | 0.4583901 | 1.261032
64.12932 | 14.5692 | 12.11871 | 10.40968 | 2.450485 | 0.4538206 | 1.255211
64.13932 | 14.554 | 12.10813 | 10.40931 | 2.445869 | 0.4493241 | 1.249493
64.14932 | 14.5333 | 12.09772 | 10.40895 | 2.435579 | 0.444899 | 1.243876
64.15932 | 14.5146 | 12.08748 | 10.40858 | 2.42712 | 0.4405438 | 1.238358
64.16931 | 14.4961 | 12.07742 | 10.40821 | 2.418684 | 0.4362613 | 1.232945
64.17931 | 14.4708 | 12.06751 | 10.40784 | 2.403294 | 0.4320418 | 1.227623
64.18931 | 14.4631 | 12.05776 | 10.40747 | 2.405342 | 0.4278881 | 1.222397
64.19931 | 14.4378 | 12.04817 | 10.4071 | 2.389631 | 0.4237989 | 1.217265
64.20931 | 14.4131 | 12.03874 | 10.40674 | 2.374364 | 0.4197728 | 1.212227
64.2193 | 14.3993 | 12.02947 | 10.40637 | 2.369833 | 0.4158138 | 1.207286
64.2293 | 14.3855 | 12.02034 | 10.406 | 2.365161 | 0.4119104 | 1.20243
64.2393 | 14.3532 | 12.01136 | 10.40563 | 2.34184 | 0.4080665 | 1.197662
64.2493 | 14.3433 | 12.00253 | 10.40526 | 2.340773 | 0.404281 | 1.192984
64.2593 | 14.3173 | 11.99384 | 10.40489 | 2.323462 | 0.4005527 | 1.188392
64.2693 | 14.2981 | 11.98529 | 10.40452 | 2.31281 | 0.3968805 | 1.183885
64.27929 | 14.2764 | 11.97689 | 10.40416 | 2.29951 | 0.3932668 | 1.179467
64.28929 | 14.2601 | 11.96862 | 10.40379 | 2.291481 | 0.3897037 | 1.175128
64.29929 | 14.2417 | 11.96048 | 10.40342 | 2.281217 | 0.3861934 | 1.170871
64.30929 | 14.2152 | 11.95248 | 10.40305 | 2.262721 | 0.3827351 | 1.166695
64.31929 | 14.199 | 11.94461 | 10.40268 | 2.254393 | 0.3793277 | 1.162599
64.32928 | 14.1761 | 11.93687 | 10.40231 | 2.239229 | 0.3759736 | 1.158587
64.33928 | 14.1551 | 11.92925 | 10.40194 | 2.225846 | 0.3726652 | 1.154647
64.34928 | 14.1339 | 11.92176 | 10.40157 | 2.212139 | 0.369405 | 1.150784
64.35928 | 14.1131 | 11.91439 | 10.4012 | 2.198708 | 0.3661919 | 1.146997
64.36928 | 14.0917 | 11.90714 | 10.40083 | 2.184556 | 0.3630253 | 1.143286
64.37928 | 14.0742 | 11.90002 | 10.40046 | 2.174185 | 0.3599042 | 1.139649
64.38927 | 14.0464 | 11.89301 | 10.40009 | 2.153388 | 0.3568307 | 1.136088
64.39927 | 14.0226 | 11.88612 | 10.39972 | 2.136482 | 0.3537981 | 1.132597
64.40927 | 13.9979 | 11.87934 | 10.39935 | 2.118561 | 0.3508084 | 1.129179
64.41927 | 13.9907 | 11.87267 | 10.39898 | 2.118025 | 0.3478611 | 1.125832
64.42927 | 13.958 | 11.86612 | 10.39861 | 2.091878 | 0.3449552 | 1.122556
64.43926 | 13.9425 | 11.85969 | 10.39824 | 2.082812 | 0.342093 | 1.119354
64.44926 | 13.9158 | 11.85336 | 10.39787 | 2.062443 | 0.3392679 | 1.116219
64.45926 | 13.9067 | 11.84713 | 10.3975 | 2.059565 | 0.3364821 | 1.113155
64.46926 | 13.8688 | 11.84102 | 10.39713 | 2.027778 | 0.3337349 | 1.11016
64.47926 | 13.8575 | 11.83502 | 10.39676 | 2.022484 | 0.3310257 | 1.107235
64.48926 | 13.8286 | 11.82912 | 10.39638 | 1.999484 | 0.3283537 | 1.104379
64.49925 | 13.8177 | 11.82333 | 10.39601 | 1.994372 | 0.3257209 | 1.101596
64.50925 | 13.7873 | 11.81764 | 10.39564 | 1.96966 | 0.3231215 | 1.098879
64.51925 | 13.7739 | 11.81206 | 10.39527 | 1.961844 | 0.3205574 | 1.096232
64.52925 | 13.7517 | 11.80658 | 10.39489 | 1.945123 | 0.3180281 | 1.093655
64.53925 | 13.7238 | 11.8012 | 10.39452 | 1.922599 | 0.3155328 | 1.091147
64.54924 | 13.7106 | 11.79593 | 10.39415 | 1.914666 | 0.313074 | 1.088712
64.55924 | 13.6836 | 11.79076 | 10.39377 | 1.892835 | 0.3106453 | 1.086345
64.56924 | 13.6775 | 11.7857 | 10.3934 | 1.891802 | 0.3082489 | 1.084048
64.57924 | 13.6413 | 11.78073 | 10.39303 | 1.860566 | 0.3058845 | 1.081822
64.58924 | 13.6356 | 11.77587 | 10.39265 | 1.859729 | 0.3035513 | 1.079667
64.59924 | 13.6102 | 11.77111 | 10.39228 | 1.839089 | 0.301249 | 1.077584
64.60923 | 13.5928 | 11.76646 | 10.3919 | 1.826343 | 0.2989791 | 1.075574
64.61923 | 13.5783 | 11.7619 | 10.39153 | 1.8164 | 0.2967367 | 1.073634
64.62923 | 13.5536 | 11.75744 | 10.39115 | 1.796155 | 0.2945237 | 1.071768
64.63923 | 13.5444 | 11.75309 | 10.39078 | 1.791309 | 0.2923394 | 1.069974
64.64923 | 13.5223 | 11.74884 | 10.3904 | 1.773461 | 0.2901834 | 1.068253
64.65922 | 13.5093 | 11.74469 | 10.39003 | 1.764609 | 0.2880574 | 1.066608
64.66922 | 13.4887 | 11.74064 | 10.38965 | 1.748059 | 0.2859567 | 1.065035
64.67922 | 13.4795 | 11.73669 | 10.38927 | 1.742809 | 0.2838829 | 1.063536
64.68922 | 13.4503 | 11.73284 | 10.3889 | 1.717458 | 0.2818356 | 1.062112
64.69922 | 13.4393 | 11.72909 | 10.38852 | 1.710206 | 0.2798144 | 1.060762
64.70921 | 13.4257 | 11.72545 | 10.38814 | 1.700252 | 0.2778208 | 1.059488
64.71921 | 13.4043 | 11.7219 | 10.38776 | 1.682401 | 0.2758505 | 1.058287
64.72921 | 13.3949 | 11.71845 | 10.38738 | 1.676451 | 0.2739051 | 1.057161
64.73921 | 13.3777 | 11.7151 | 10.387 | 1.662602 | 0.2719841 | 1.05611
64.74921 | 13.3663 | 11.71184 | 10.38662 | 1.654455 | 0.2700871 | 1.055133
64.75921 | 13.3446 | 11.70869 | 10.38624 | 1.635912 | 0.2682139 | 1.05423
64.7692 | 13.331 | 11.70563 | 10.38586 | 1.625368 | 0.2663657 | 1.053401
64.7792 | 13.3178 | 11.70267 | 10.38548 | 1.615133 | 0.2645387 | 1.052644
64.7892 | 13.2999 | 11.6998 | 10.3851 | 1.600103 | 0.2627343 | 1.05196
64.7992 | 13.2877 | 11.69702 | 10.38472 | 1.59068 | 0.2609521 | 1.051346
64.8092 | 13.2701 | 11.69433 | 10.38434 | 1.575765 | 0.2591919 | 1.050803
64.81919 | 13.2578 | 11.69174 | 10.38396 | 1.566058 | 0.2574548 | 1.050329
64.82919 | 13.2339 | 11.68923 | 10.38358 | 1.544665 | 0.2557373 | 1.049921
64.83919 | 13.2264 | 11.68681 | 10.38319 | 1.539587 | 0.2540407 | 1.04958
64.84919 | 13.2079 | 11.68448 | 10.38281 | 1.523424 | 0.2523646 | 1.049302
64.85919 | 13.1922 | 11.68222 | 10.38243 | 1.50998 | 0.2507088 | 1.049085
64.86919 | 13.1847 | 11.68004 | 10.38204 | 1.504658 | 0.2490731 | 1.048928
64.87918 | 13.1621 | 11.67794 | 10.38166 | 1.484157 | 0.2474585 | 1.048827
64.88918 | 13.1503 | 11.67591 | 10.38127 | 1.474386 | 0.2458617 | 1.04878
64.89918 | 13.1372 | 11.67395 | 10.38089 | 1.463246 | 0.244284 | 1.048783
64.90918 | 13.126 | 11.67206 | 10.3805 | 1.453941 | 0.2427251 | 1.048834
64.91918 | 13.1082 | 11.67023 | 10.38011 | 1.437974 | 0.2411847 | 1.048927
64.92917 | 13.0895 | 11.66845 | 10.37973 | 1.421049 | 0.239664 | 1.04906
64.93917 | 13.0802 | 11.66673 | 10.37934 | 1.413473 | 0.2381598 | 1.049228
64.94917 | 13.0657 | 11.66505 | 10.37895 | 1.400648 | 0.2366733 | 1.049427
64.95917 | 13.0431 | 11.66342 | 10.37856 | 1.379681 | 0.2352043 | 1.049651
64.96917 | 13.0341 | 11.66182 | 10.37817 | 1.372277 | 0.2337525 | 1.049897
64.97917 | 13.017 | 11.66026 | 10.37778 | 1.35674 | 0.2323176 | 1.050158
64.98916 | 12.9984 | 11.65872 | 10.37739 | 1.339675 | 0.2309008 | 1.050429
64.99916 | 12.9869 | 11.65721 | 10.377 | 1.329692 | 0.229499 | 1.050705
65.00916 | 12.9746 | 11.65571 | 10.37661 | 1.318893 | 0.2281136 | 1.05098
65.01916 | 12.9583 | 11.65421 | 10.37622 | 1.304086 | 0.226744 | 1.051248
65.02916 | 12.9386 | 11.65272 | 10.37583 | 1.285877 | 0.2253903 | 1.051503
65.03915 | 12.9262 | 11.65123 | 10.37544 | 1.27497 | 0.2240534 | 1.05174
65.04915 | 12.9098 | 11.64973 | 10.37504 | 1.260074 | 0.2227306 | 1.051951
65.05915 | 12.8892 | 11.64821 | 10.37465 | 1.240995 | 0.2214228 | 1.052132
65.06915 | 12.8774 | 11.64666 | 10.37426 | 1.230737 | 0.2201299 | 1.052277
65.07915 | 12.8642 | 11.64509 | 10.37386 | 1.219108 | 0.2188518 | 1.05238
65.08915 | 12.8432 | 11.64349 | 10.37347 | 1.199711 | 0.2175881 | 1.052435
65.09914 | 12.8219 | 11.64185 | 10.37307 | 1.180053 | 0.2163399 | 1.052438
65.10914 | 12.8052 | 11.64016 | 10.37267 | 1.16504 | 0.2151046 | 1.052383
65.11914 | 12.7937 | 11.63842 | 10.37228 | 1.155276 | 0.2138832 | 1.052265
65.12914 | 12.77 | 11.63663 | 10.37188 | 1.133365 | 0.2126754 | 1.052081
65.13914 | 12.7548 | 11.63479 | 10.37148 | 1.120012 | 0.2114813 | 1.051827
65.14913 | 12.7419 | 11.63288 | 10.37108 | 1.109018 | 0.2103015 | 1.0515
65.15913 | 12.7227 | 11.63091 | 10.37068 | 1.091789 | 0.2091338 | 1.051095
65.16913 | 12.6994 | 11.62887 | 10.37028 | 1.070528 | 0.2079791 | 1.050612
65.17913 | 12.6876 | 11.62676 | 10.36988 | 1.060836 | 0.2068371 | 1.050047
65.18913 | 12.6721 | 11.62459 | 10.36948 | 1.047514 | 0.2057078 | 1.0494
65.19913 | 12.6461 | 11.62234 | 10.36908 | 1.023764 | 0.204591 | 1.048668
65.20912 | 12.629 | 11.62002 | 10.36867 | 1.008984 | 0.2034875 | 1.047854
65.21912 | 12.6155 | 11.61762 | 10.36827 | 0.9978795 | 0.2023951 | 1.046955
65.22912 | 12.5997 | 11.61515 | 10.36787 | 0.9845469 | 0.2013146 | 1.045972
65.23912 | 12.576 | 11.61261 | 10.36746 | 0.963386 | 0.2002459 | 1.044906
65.24912 | 12.5615 | 11.61 | 10.36706 | 0.9514954 | 0.199189 | 1.043759
65.25911 | 12.545 | 11.60733 | 10.36665 | 0.9376711 | 0.1981445 | 1.042534
65.26911 | 12.5254 | 11.60458 | 10.36624 | 0.9208156 | 0.1971103 | 1.04123
65.27911 | 12.508 | 11.60178 | 10.36584 | 0.9062245 | 0.1960874 | 1.039851
65.28911 | 12.4984 | 11.59891 | 10.36543 | 0.8994948 | 0.1950755 | 1.038401
65.29911 | 12.4776 | 11.59598 | 10.36502 | 0.8816234 | 0.1940746 | 1.036882
65.30911 | 12.4605 | 11.59299 | 10.36461 | 0.8675068 | 0.1930844 | 1.035298
65.3191 | 12.4428 | 11.58996 | 10.3642 | 0.8528386 | 0.1921058 | 1.033655
65.3291 | 12.4321 | 11.58688 | 10.36379 | 0.8452205 | 0.1911368 | 1.031953
65.3391 | 12.4137 | 11.58375 | 10.36338 | 0.8299457 | 0.1901781 | 1.030198
65.3491 | 12.3962 | 11.58059 | 10.36297 | 0.8156098 | 0.1892297 | 1.028395
65.3591 | 12.3842 | 11.57739 | 10.36255 | 0.8068084 | 0.1882913 | 1.026548
65.36909 | 12.3722 | 11.57417 | 10.36214 | 0.7980338 | 0.1873639 | 1.024663
65.37909 | 12.3527 | 11.57091 | 10.36172 | 0.7817876 | 0.1864454 | 1.022742
65.38909 | 12.3355 | 11.56764 | 10.36131 | 0.7678619 | 0.1855367 | 1.020792
65.39909 | 12.3207 | 11.56435 | 10.36089 | 0.7563521 | 0.1846375 | 1.018817
65.40909 | 12.3121 | 11.56105 | 10.36048 | 0.7510533 | 0.1837478 | 1.016822
65.41909 | 12.2944 | 11.55774 | 10.36006 | 0.7366609 | 0.1828676 | 1.014812
65.42908 | 12.2854 | 11.55443 | 10.35964 | 0.7309663 | 0.1819977 | 1.012795
65.43908 | 12.2734 | 11.55113 | 10.35922 | 0.7222725 | 0.1811358 | 1.010769
65.44908 | 12.2529 | 11.54783 | 10.3588 | 0.7050711 | 0.180283 | 1.008743
65.45908 | 12.246 | 11.54454 | 10.35838 | 0.7014578 | 0.179439 | 1.006721
65.46908 | 12.2282 | 11.54127 | 10.35796 | 0.6869282 | 0.1786039 | 1.004707
65.47907 | 12.2174 | 11.53802 | 10.35754 | 0.679375 | 0.1777783 | 1.002708
65.48907 | 12.2033 | 11.5348 | 10.35712 | 0.6685007 | 0.1769605 | 1.000723
65.49907 | 12.1936 | 11.5316 | 10.35669 | 0.6619978 | 0.1761512 | 0.9987591
65.50907 | 12.1802 | 11.52844 | 10.35627 | 0.6517634 | 0.1753503 | 0.996819
65.51907 | 12.1631 | 11.52531 | 10.35584 | 0.6377933 | 0.1745576 | 0.9949071
65.52907 | 12.153 | 11.52221 | 10.35542 | 0.630785 | 0.1737732 | 0.9930261
65.53906 | 12.1403 | 11.51917 | 10.35499 | 0.621132 | 0.1729977 | 0.9911813
65.54906 | 12.1288 | 11.51616 | 10.35456 | 0.6126376 | 0.1722293 | 0.9893719
65.55906 | 12.1126 | 11.5132 | 10.35413 | 0.5993962 | 0.1714689 | 0.9876025
65.56906 | 12.1095 | 11.51029 | 10.3537 | 0.5992053 | 0.1707163 | 0.9858755
65.57906 | 12.0949 | 11.50744 | 10.35327 | 0.5874628 | 0.1699715 | 0.9841933
65.58905 | 12.0835 | 11.50464 | 10.35284 | 0.5788641 | 0.1692349 | 0.9825594
65.59905 | 12.0664 | 11.50189 | 10.35241 | 0.5645126 | 0.1685053 | 0.9809726
65.60905 | 12.0604 | 11.4992 | 10.35198 | 0.5612042 | 0.167783 | 0.9794363
65.61905 | 12.0468 | 11.49656 | 10.35154 | 0.5502374 | 0.1670682 | 0.9779517
65.62905 | 12.0338 | 11.49399 | 10.35111 | 0.5398109 | 0.1663607 | 0.9765205
65.63905 | 12.0234 | 11.49148 | 10.35067 | 0.5319237 | 0.1656603 | 0.9751437
65.64904 | 12.0158 | 11.48903 | 10.35024 | 0.5267724 | 0.1649677 | 0.9738235
65.65904 | 11.9958 | 11.48664 | 10.3498 | 0.5091614 | 0.1642816 | 0.9725581
65.66904 | 11.9866 | 11.48431 | 10.34936 | 0.5022871 | 0.1636023 | 0.9713499
65.67904 | 11.9767 | 11.48205 | 10.34892 | 0.4946494 | 0.16293 | 0.9701991
65.68904 | 11.9652 | 11.47985 | 10.34848 | 0.4853479 | 0.1622645 | 0.9691062
65.69903 | 11.9541 | 11.47772 | 10.34804 | 0.4763801 | 0.1616063 | 0.9680726
65.70903 | 11.9427 | 11.47565 | 10.3476 | 0.4670503 | 0.1609542 | 0.9670965
65.71903 | 11.9323 | 11.47364 | 10.34716 | 0.4586559 | 0.1603086 | 0.9661793
65.72903 | 11.922 | 11.4717 | 10.34671 | 0.4502973 | 0.1596696 | 0.9653206
65.73903 | 11.9045 | 11.46983 | 10.34627 | 0.4346743 | 0.159037 | 0.9645209
65.74903 | 11.9041 | 11.46801 | 10.34582 | 0.4360874 | 0.1584108 | 0.9637796
65.75902 | 11.8884 | 11.46627 | 10.34538 | 0.4221344 | 0.1577916 | 0.9630979
65.76902 | 11.8761 | 11.46458 | 10.34493 | 0.41152 | 0.1571779 | 0.9624735
65.77902 | 11.8676 | 11.46296 | 10.34448 | 0.4046425 | 0.1565703 | 0.961907
65.78902 | 11.8613 | 11.4614 | 10.34403 | 0.3999021 | 0.1559689 | 0.9613982
65.79902 | 11.8489 | 11.4599 | 10.34358 | 0.3889992 | 0.1553735 | 0.9609469
65.80901 | 11.837 | 11.45847 | 10.34313 | 0.3785329 | 0.1547846 | 0.9605529
65.81901 | 11.831 | 11.45709 | 10.34268 | 0.3739066 | 0.1542011 | 0.9602151
65.82901 | 11.8268 | 11.45578 | 10.34222 | 0.3710191 | 0.1536234 | 0.9599336
65.83901 | 11.8129 | 11.45453 | 10.34177 | 0.3583712 | 0.1530514 | 0.9597077
65.84901 | 11.805 | 11.45334 | 10.34131 | 0.3516632 | 0.1524852 | 0.9595371
65.85901 | 11.7989 | 11.4522 | 10.34086 | 0.3466957 | 0.1519247 | 0.9594214
65.869 | 11.7978 | 11.45113 | 10.3404 | 0.3466682 | 0.1513703 | 0.9593601
65.879 | 11.7876 | 11.45012 | 10.33994 | 0.3374834 | 0.1508209 | 0.9593525
65.889 | 11.7779 | 11.44916 | 10.33948 | 0.3287407 | 0.150277 | 0.9593984
65.899 | 11.7849 | 11.44826 | 10.33902 | 0.3366408 | 0.1497385 | 0.9594972
65.909 | 11.77 | 11.44742 | 10.33856 | 0.322584 | 0.1492053 | 0.9596484
65.91899 | 11.7619 | 11.44663 | 10.3381 | 0.3152702 | 0.148678 | 0.9598513
65.92899 | 11.7674 | 11.4459 | 10.33764 | 0.3215016 | 0.1481555 | 0.9601058
65.93899 | 11.756 | 11.44522 | 10.33717 | 0.3107778 | 0.1476381 | 0.9604114
65.94899 | 11.7574 | 11.4446 | 10.33671 | 0.3127993 | 0.1471259 | 0.9607675
65.95899 | 11.7471 | 11.44403 | 10.33624 | 0.3030666 | 0.1466188 | 0.9611737
65.96899 | 11.7505 | 11.44352 | 10.33577 | 0.3069804 | 0.1461168 | 0.9616295
65.97898 | 11.745 | 11.44306 | 10.33531 | 0.3019405 | 0.1456202 | 0.9621341
65.98898 | 11.7331 | 11.44265 | 10.33484 | 0.2904484 | 0.1451281 | 0.9626879
65.99898 | 11.742 | 11.4423 | 10.33436 | 0.299704 | 0.1446409 | 0.9632901
66.00898 | 11.7382 | 11.44199 | 10.33389 | 0.2962079 | 0.1441586 | 0.9639403
66.01898 | 11.7333 | 11.44174 | 10.33342 | 0.2915604 | 0.143681 | 0.9646382
66.02897 | 11.7283 | 11.44154 | 10.33295 | 0.2867616 | 0.1432087 | 0.9653827
66.03897 | 11.734 | 11.44139 | 10.33247 | 0.2926129 | 0.1427406 | 0.9661745
66.04897 | 11.7304 | 11.44129 | 10.332 | 0.2891137 | 0.1422772 | 0.9670132
66.05897 | 11.722 | 11.44123 | 10.33152 | 0.280765 | 0.1418184 | 0.9678979
66.06897 | 11.725 | 11.44123 | 10.33104 | 0.2837666 | 0.1413642 | 0.9688288
66.07897 | 11.7176 | 11.44128 | 10.33056 | 0.2763195 | 0.1409145 | 0.969805
66.08896 | 11.7191 | 11.44138 | 10.33008 | 0.2777237 | 0.1404697 | 0.9708256
66.09896 | 11.7121 | 11.44152 | 10.3296 | 0.2705793 | 0.1400289 | 0.9718923
66.10896 | 11.7155 | 11.44171 | 10.32912 | 0.2737867 | 0.1395926 | 0.973004
66.11896 | 11.7159 | 11.44195 | 10.32863 | 0.2739464 | 0.1391606 | 0.9741602
66.12896 | 11.7082 | 11.44224 | 10.32815 | 0.2659585 | 0.1387329 | 0.9753608
66.13895 | 11.7063 | 11.44258 | 10.32766 | 0.2637235 | 0.1383099 | 0.9766044
66.14895 | 11.7076 | 11.44296 | 10.32718 | 0.2646412 | 0.1378907 | 0.9778931
66.15895 | 11.7024 | 11.44339 | 10.32669 | 0.2590121 | 0.1374757 | 0.9792256
66.16895 | 11.6955 | 11.44386 | 10.3262 | 0.2516362 | 0.1370649 | 0.9806018
66.17895 | 11.7005 | 11.44439 | 10.32571 | 0.2561139 | 0.1366582 | 0.9820215
66.18895 | 11.6962 | 11.44495 | 10.32521 | 0.2512453 | 0.1362556 | 0.9834845
66.19894 | 11.6947 | 11.44557 | 10.32472 | 0.2491313 | 0.1358574 | 0.9849893
66.20894 | 11.6895 | 11.44623 | 10.32423 | 0.2432706 | 0.1354628 | 0.9865387
66.21894 | 11.686 | 11.44694 | 10.32373 | 0.2390642 | 0.1350722 | 0.9881311
66.22894 | 11.6886 | 11.44769 | 10.32324 | 0.240912 | 0.1346855 | 0.9897665
66.23894 | 11.6843 | 11.44849 | 10.32274 | 0.2358142 | 0.1343028 | 0.9914447
66.24893 | 11.6806 | 11.44933 | 10.32224 | 0.2312717 | 0.1339242 | 0.9931641
66.25893 | 11.6867 | 11.45022 | 10.32174 | 0.236483 | 0.1335491 | 0.994928
66.26893 | 11.6854 | 11.45115 | 10.32124 | 0.2342488 | 0.1331778 | 0.9967347
66.27893 | 11.6804 | 11.45213 | 10.32074 | 0.2282695 | 0.1328103 | 0.9985841
66.28893 | 11.6814 | 11.45316 | 10.32023 | 0.2282447 | 0.1324465 | 1.000476
66.29893 | 11.6836 | 11.45423 | 10.31973 | 0.2293748 | 0.1320864 | 1.002411
66.30892 | 11.6815 | 11.45534 | 10.31922 | 0.2261607 | 0.1317304 | 1.004387
66.31892 | 11.6796 | 11.4565 | 10.31871 | 0.2231002 | 0.1313776 | 1.006408
66.32892 | 11.6825 | 11.45771 | 10.31821 | 0.2247946 | 0.1310283 | 1.008471
66.33892 | 11.6848 | 11.45896 | 10.3177 | 0.2258436 | 0.1306827 | 1.010577
66.34892 | 11.6838 | 11.46025 | 10.31719 | 0.2235473 | 0.1303406 | 1.012727
66.35891 | 11.6861 | 11.46159 | 10.31667 | 0.2245068 | 0.1300024 | 1.014917
66.36891 | 11.6897 | 11.46298 | 10.31616 | 0.2267197 | 0.1296672 | 1.017153
66.37891 | 11.6918 | 11.46441 | 10.31565 | 0.2273871 | 0.1293356 | 1.019432
66.38891 | 11.6989 | 11.46589 | 10.31513 | 0.2330089 | 0.1290073 | 1.021754
66.39891 | 11.6946 | 11.46742 | 10.31461 | 0.2271849 | 0.1286825 | 1.02412
66.40891 | 11.7045 | 11.46898 | 10.31409 | 0.2355152 | 0.128361 | 1.02653
66.4189 | 11.7095 | 11.4706 | 10.31357 | 0.238901 | 0.1280431 | 1.028981
66.4289 | 11.7079 | 11.47226 | 10.31305 | 0.2356392 | 0.1277283 | 1.031479
66.4389 | 11.7174 | 11.47397 | 10.31253 | 0.2434312 | 0.1274167 | 1.034021
66.4489 | 11.7214 | 11.47572 | 10.31201 | 0.2456768 | 0.1271084 | 1.036607
66.4589 | 11.723 | 11.47752 | 10.31148 | 0.2454758 | 0.1268032 | 1.039238
66.46889 | 11.728 | 11.47937 | 10.31096 | 0.2486298 | 0.1265017 | 1.041911
66.47889 | 11.7358 | 11.48126 | 10.31043 | 0.2545352 | 0.1262029 | 1.044632
66.48889 | 11.7346 | 11.48321 | 10.3099 | 0.2513933 | 0.1259075 | 1.047398
66.49889 | 11.7442 | 11.4852 | 10.30937 | 0.2590041 | 0.1256149 | 1.05021
66.50889 | 11.7468 | 11.48723 | 10.30884 | 0.2595673 | 0.1253256 | 1.053068
66.51889 | 11.7554 | 11.48932 | 10.30831 | 0.2660826 | 0.1250392 | 1.055971
66.52888 | 11.7569 | 11.49145 | 10.30777 | 0.2654519 | 0.1247564 | 1.058918
66.53888 | 11.7625 | 11.49363 | 10.30724 | 0.2688705 | 0.1244761 | 1.061915
66.54888 | 11.7707 | 11.49586 | 10.3067 | 0.2748409 | 0.124199 | 1.064959
66.55888 | 11.7753 | 11.49814 | 10.30616 | 0.2771621 | 0.1239247 | 1.068049
66.56888 | 11.7768 | 11.50047 | 10.30562 | 0.2763341 | 0.1236534 | 1.071188
66.57887 | 11.7791 | 11.50284 | 10.30508 | 0.2762592 | 0.1233853 | 1.074371
66.58887 | 11.7906 | 11.50527 | 10.30454 | 0.2853316 | 0.1231199 | 1.077606
66.59887 | 11.7904 | 11.50775 | 10.304 | 0.282654 | 0.1228573 | 1.08089
66.60887 | 11.7906 | 11.51027 | 10.30345 | 0.2803255 | 0.1225976 | 1.084222
66.61887 | 11.7989 | 11.51285 | 10.30291 | 0.2860464 | 0.1223408 | 1.087604
66.62887 | 11.8016 | 11.51548 | 10.30236 | 0.2861165 | 0.1220868 | 1.091036
66.63886 | 11.8056 | 11.51816 | 10.30181 | 0.2874367 | 0.1218358 | 1.094515
66.64886 | 11.8065 | 11.5209 | 10.30126 | 0.2856022 | 0.1215873 | 1.098048
66.65886 | 11.8088 | 11.52368 | 10.30071 | 0.2851152 | 0.1213417 | 1.101632
66.66886 | 11.8103 | 11.52652 | 10.30016 | 0.2837751 | 0.1210987 | 1.105267
66.67886 | 11.8147 | 11.52942 | 10.2996 | 0.2852815 | 0.1208585 | 1.108956
66.68885 | 11.8123 | 11.53236 | 10.29905 | 0.279937 | 0.1206212 | 1.112692
66.69885 | 11.8185 | 11.53536 | 10.29849 | 0.2831354 | 0.1203864 | 1.116486
66.70885 | 11.8143 | 11.53842 | 10.29793 | 0.2758788 | 0.1201542 | 1.120333
66.71885 | 11.817 | 11.54153 | 10.29737 | 0.2754669 | 0.1199247 | 1.124234
66.72885 | 11.8115 | 11.5447 | 10.29681 | 0.2667991 | 0.1196978 | 1.12819
66.73885 | 11.8179 | 11.54792 | 10.29625 | 0.269975 | 0.1194735 | 1.132201
66.74884 | 11.8109 | 11.5512 | 10.29569 | 0.2596973 | 0.1192519 | 1.136264
66.75884 | 11.8063 | 11.55454 | 10.29512 | 0.2517589 | 0.1190328 | 1.140387
66.76884 | 11.8028 | 11.55794 | 10.29456 | 0.2448622 | 0.1188162 | 1.144567
66.77884 | 11.8052 | 11.56139 | 10.29399 | 0.243807 | 0.1186021 | 1.148804
66.78884 | 11.795 | 11.56491 | 10.29342 | 0.2300928 | 0.1183906 | 1.153099
66.79883 | 11.7939 | 11.56848 | 10.29285 | 0.2254222 | 0.1181818 | 1.157449
66.80883 | 11.7864 | 11.57211 | 10.29227 | 0.2142876 | 0.1179752 | 1.161863
66.81883 | 11.7809 | 11.57581 | 10.2917 | 0.2050919 | 0.1177711 | 1.166337
66.82883 | 11.7755 | 11.57955 | 10.29112 | 0.1959528 | 0.1175695 | 1.170853
66.83883 | 11.765 | 11.58337 | 10.29055 | 0.1816329 | 0.1173702 | 1.175449
66.84883 | 11.7594 | 11.58725 | 10.28997 | 0.1721498 | 0.1171735 | 1.180107
66.85882 | 11.752 | 11.59119 | 10.28939 | 0.1608068 | 0.1169793 | 1.184823
66.86882 | 11.7447 | 11.5952 | 10.28881 | 0.1494954 | 0.1167873 | 1.189608
66.87882 | 11.7312 | 11.59928 | 10.28823 | 0.1319187 | 0.1165976 | 1.194457
66.88882 | 11.7277 | 11.60342 | 10.28764 | 0.1242761 | 0.1164103 | 1.199371
66.89882 | 11.7146 | 11.60762 | 10.28706 | 0.1069756 | 0.1162254 | 1.204342
66.90881 | 11.7082 | 11.6119 | 10.28647 | 0.09630258 | 0.116043 | 1.209384
66.91881 | 11.6952 | 11.61624 | 10.28588 | 0.07895703 | 0.1158627 | 1.214498
66.92881 | 11.6874 | 11.62066 | 10.28529 | 0.0667422 | 0.1156846 | 1.219681
66.93881 | 11.6808 | 11.62514 | 10.2847 | 0.05565727 | 0.1155089 | 1.224934
66.94881 | 11.6699 | 11.6297 | 10.28411 | 0.04020129 | 0.1153355 | 1.230256
66.95881 | 11.6546 | 11.63433 | 10.28351 | 0.02027349 | 0.1151643 | 1.23565
66.9688 | 11.6496 | 11.63902 | 10.28292 | 0.01057756 | 0.1149955 | 1.24111
66.9788 | 11.6371 | 11.6438 | 10.28232 | -0.006696603 | 0.1148287 | 1.246648
66.9888 | 11.6248 | 11.64865 | 10.28172 | -0.02384545 | 0.1146642 | 1.25226
66.9988 | 11.6094 | 11.65357 | 10.28112 | -0.04416975 | 0.1145019 | 1.257948
67.0088 | 11.6022 | 11.65857 | 10.28052 | -0.05637071 | 0.1143417 | 1.263711
67.01879 | 11.5935 | 11.66364 | 10.27992 | -0.07014416 | 0.1141839 | 1.269545
67.02879 | 11.5765 | 11.6688 | 10.27931 | -0.09230122 | 0.1140281 | 1.275463
67.03879 | 11.5655 | 11.67404 | 10.2787 | -0.1085379 | 0.1138745 | 1.28146
67.04879 | 11.5549 | 11.67936 | 10.2781 | -0.1244552 | 0.113723 | 1.287537
67.05879 | 11.5428 | 11.68475 | 10.27749 | -0.1419542 | 0.1135736 | 1.293695
67.06879 | 11.5279 | 11.69024 | 10.27687 | -0.1623362 | 0.1134263 | 1.299935
67.07878 | 11.5195 | 11.6958 | 10.27626 | -0.1762967 | 0.1132813 | 1.306253
67.08878 | 11.5109 | 11.70145 | 10.27565 | -0.1905476 | 0.1131382 | 1.312661
67.09878 | 11.4974 | 11.70718 | 10.27503 | -0.2097848 | 0.1129972 | 1.319155
67.10878 | 11.4831 | 11.71301 | 10.27441 | -0.2299095 | 0.1128583 | 1.325736
67.11878 | 11.4746 | 11.71892 | 10.2738 | -0.2443204 | 0.1127214 | 1.332403
67.12877 | 11.4638 | 11.72492 | 10.27318 | -0.2611177 | 0.1125868 | 1.339155
67.13877 | 11.4541 | 11.73101 | 10.27255 | -0.2769117 | 0.112454 | 1.346004
67.14877 | 11.4386 | 11.7372 | 10.27193 | -0.2985982 | 0.1123232 | 1.352945
67.15877 | 11.4334 | 11.74348 | 10.27131 | -0.3100782 | 0.1121944 | 1.359979
67.16877 | 11.4179 | 11.74985 | 10.27068 | -0.331953 | 0.1120677 | 1.367107
67.17877 | 11.41 | 11.75632 | 10.27005 | -0.3463241 | 0.1119429 | 1.374331
67.18876 | 11.3968 | 11.76288 | 10.26942 | -0.3660843 | 0.1118203 | 1.381643
67.19876 | 11.3925 | 11.76955 | 10.26879 | -0.3770515 | 0.1116995 | 1.389063
67.20876 | 11.3835 | 11.77632 | 10.26816 | -0.3928189 | 0.1115806 | 1.396582
67.21876 | 11.3727 | 11.78319 | 10.26752 | -0.4104877 | 0.1114637 | 1.404203
67.22876 | 11.3619 | 11.79016 | 10.26689 | -0.4282594 | 0.1113488 | 1.411926
67.23875 | 11.3585 | 11.79723 | 10.26625 | -0.4387283 | 0.1112359 | 1.419745
67.24875 | 11.3503 | 11.80441 | 10.26561 | -0.4541095 | 0.1111248 | 1.427677
67.25875 | 11.3334 | 11.8117 | 10.26497 | -0.4782978 | 0.1110156 | 1.435715
67.26875 | 11.3335 | 11.81909 | 10.26432 | -0.4855944 | 0.1109084 | 1.443862
67.27875 | 11.3209 | 11.8266 | 10.26368 | -0.5057006 | 0.110803 | 1.452118
67.28875 | 11.3165 | 11.83422 | 10.26303 | -0.517718 | 0.1106995 | 1.460484
67.29874 | 11.3017 | 11.84194 | 10.26239 | -0.5402403 | 0.110598 | 1.468955
67.30874 | 11.2928 | 11.84978 | 10.26174 | -0.5569838 | 0.1104983 | 1.477548
67.31874 | 11.2879 | 11.85774 | 10.26109 | -0.5698425 | 0.1104005 | 1.486255
67.32874 | 11.2796 | 11.86582 | 10.26043 | -0.5862177 | 0.1103045 | 1.495079
67.33874 | 11.2686 | 11.87401 | 10.25978 | -0.6054107 | 0.1102103 | 1.50402
67.34873 | 11.2646 | 11.88231 | 10.25913 | -0.6177146 | 0.1101181 | 1.513071
67.35873 | 11.2574 | 11.89075 | 10.25847 | -0.633347 | 0.1100276 | 1.522251
67.36873 | 11.2491 | 11.8993 | 10.25781 | -0.650201 | 0.1099389 | 1.531553
67.37873 | 11.2386 | 11.90798 | 10.25715 | -0.6693779 | 0.1098521 | 1.540978
67.38873 | 11.2322 | 11.91678 | 10.25649 | -0.6845787 | 0.1097671 | 1.550526
67.39873 | 11.2254 | 11.9257 | 10.25582 | -0.7003047 | 0.1096838 | 1.560199
67.40872 | 11.2159 | 11.93475 | 10.25516 | -0.718848 | 0.1096024 | 1.569989
67.41872 | 11.2048 | 11.94393 | 10.25449 | -0.7391275 | 0.1095228 | 1.579915
67.42872 | 11.2025 | 11.95324 | 10.25382 | -0.7507351 | 0.1094449 | 1.58997
67.43872 | 11.19 | 11.96267 | 10.25315 | -0.7726721 | 0.1093688 | 1.600153
67.44872 | 11.1797 | 11.97224 | 10.25248 | -0.7925391 | 0.1092945 | 1.610467
67.45871 | 11.1747 | 11.98193 | 10.2518 | -0.8072273 | 0.1092219 | 1.620901
67.46871 | 11.1733 | 11.99176 | 10.25113 | -0.8184568 | 0.1091511 | 1.631477
67.47871 | 11.1631 | 12.00172 | 10.25045 | -0.8386187 | 0.109082 | 1.642186
67.48871 | 11.1623 | 12.01181 | 10.24977 | -0.8495138 | 0.1090147 | 1.653027
67.49871 | 11.1493 | 12.02204 | 10.24909 | -0.8727425 | 0.1089491 | 1.664002
67.50871 | 11.1464 | 12.03241 | 10.24841 | -0.8860054 | 0.1088852 | 1.675111
67.5187 | 11.1385 | 12.04289 | 10.24773 | -0.9043924 | 0.1088231 | 1.686344
67.5287 | 11.1373 | 12.05352 | 10.24704 | -0.9162247 | 0.1087627 | 1.697722
67.5387 | 11.1288 | 12.06429 | 10.24635 | -0.9354926 | 0.1087039 | 1.709237
67.5487 | 11.1279 | 12.0752 | 10.24566 | -0.9472959 | 0.1086469 | 1.720886
67.5587 | 11.1224 | 12.08624 | 10.24497 | -0.9638355 | 0.1085915 | 1.732672
67.56869 | 11.1184 | 12.0974 | 10.24428 | -0.9790001 | 0.1085379 | 1.744582
67.57869 | 11.1168 | 12.10871 | 10.24359 | -0.9919121 | 0.1084859 | 1.756641
67.58869 | 11.1111 | 12.12016 | 10.24289 | -1.009061 | 0.1084357 | 1.768836
67.59869 | 11.1105 | 12.13175 | 10.24219 | -1.021247 | 0.108387 | 1.781168
67.60869 | 11.1087 | 12.14347 | 10.24149 | -1.03477 | 0.1083401 | 1.793638
67.61869 | 11.1035 | 12.15533 | 10.24079 | -1.05183 | 0.1082948 | 1.806245
67.62868 | 11.1036 | 12.16732 | 10.24009 | -1.063717 | 0.1082513 | 1.818978
67.63868 | 11.1026 | 12.17945 | 10.23938 | -1.076854 | 0.1082093 | 1.831861
67.64868 | 11.1006 | 12.19173 | 10.23868 | -1.09113 | 0.108169 | 1.844884
67.65868 | 11.1029 | 12.20415 | 10.23797 | -1.101245 | 0.1081303 | 1.858046
67.66868 | 11.1035 | 12.2167 | 10.23726 | -1.113201 | 0.1080933 | 1.871349
67.67867 | 11.0965 | 12.22939 | 10.23655 | -1.132886 | 0.108058 | 1.88478
67.68867 | 11.0953 | 12.24223 | 10.23583 | -1.146925 | 0.1080243 | 1.898367
67.69867 | 11.0993 | 12.25521 | 10.23512 | -1.155909 | 0.1079921 | 1.912098
67.70867 | 11.0957 | 12.26834 | 10.2344 | -1.172637 | 0.1079616 | 1.925974
67.71867 | 11.0954 | 12.28161 | 10.23368 | -1.186213 | 0.1079327 | 1.939997
67.72867 | 11.0913 | 12.29504 | 10.23296 | -1.203737 | 0.1079055 | 1.954169
67.73866 | 11.0893 | 12.3086 | 10.23224 | -1.2193 | 0.1078799 | 1.968479
67.74866 | 11.0936 | 12.32233 | 10.23152 | -1.228729 | 0.1078558 | 1.982956
67.75866 | 11.0888 | 12.33622 | 10.23079 | -1.247415 | 0.1078334 | 1.99759
67.76866 | 11.0893 | 12.35026 | 10.23006 | -1.26096 | 0.1078125 | 2.012384
67.77866 | 11.0844 | 12.36447 | 10.22933 | -1.280066 | 0.1077933 | 2.027339
67.78865 | 11.0854 | 12.37882 | 10.2286 | -1.293423 | 0.1077756 | 2.042443
67.79865 | 11.0794 | 12.39337 | 10.22787 | -1.313967 | 0.1077596 | 2.057736
67.80865 | 11.0801 | 12.40809 | 10.22714 | -1.327985 | 0.1077451 | 2.073204
67.81865 | 11.0782 | 12.42298 | 10.2264 | -1.344782 | 0.1077322 | 2.08885
67.82865 | 11.0735 | 12.43806 | 10.22566 | -1.364563 | 0.1077209 | 2.104681
67.83865 | 11.0693 | 12.45333 | 10.22492 | -1.384031 | 0.1077112 | 2.120699
67.84864 | 11.066 | 12.46878 | 10.22418 | -1.402779 | 0.107703 | 2.136896
67.85864 | 11.0646 | 12.48444 | 10.22344 | -1.41984 | 0.1076964 | 2.153307
67.86864 | 11.058 | 12.50031 | 10.22269 | -1.442306 | 0.1076914 | 2.169924
67.87864 | 11.055 | 12.51638 | 10.22194 | -1.461383 | 0.107688 | 2.186752
67.88864 | 11.0529 | 12.53268 | 10.22119 | -1.479778 | 0.1076861 | 2.203797
67.89863 | 11.0514 | 12.54918 | 10.22044 | -1.497779 | 0.1076858 | 2.221049
67.90863 | 11.0464 | 12.56593 | 10.21969 | -1.519527 | 0.107687 | 2.238549
67.91863 | 11.0392 | 12.58291 | 10.21894 | -1.543713 | 0.1076898 | 2.256286
67.92863 | 11.0367 | 12.60014 | 10.21818 | -1.563442 | 0.1076942 | 2.274268
67.93863 | 11.033 | 12.61762 | 10.21742 | -1.584624 | 0.1077001 | 2.292502
67.94863 | 11.0303 | 12.63537 | 10.21666 | -1.605065 | 0.1077075 | 2.310996
67.95862 | 11.0268 | 12.65336 | 10.2159 | -1.626556 | 0.1077165 | 2.329738
67.96862 | 11.0222 | 12.67164 | 10.21514 | -1.649439 | 0.1077271 | 2.348774
67.97862 | 11.0159 | 12.69021 | 10.21437 | -1.674305 | 0.1077392 | 2.368094
67.98862 | 11.0122 | 12.70906 | 10.2136 | -1.696863 | 0.1077529 | 2.387706
67.99862 | 11.0081 | 12.72822 | 10.21284 | -1.720121 | 0.107768 | 2.407618
68.00861 | 11.0042 | 12.74767 | 10.21206 | -1.743468 | 0.1077848 | 2.427818
68.01861 | 11.0075 | 12.76745 | 10.21129 | -1.759951 | 0.107803 | 2.448356
68.02861 | 11.0034 | 12.78756 | 10.21052 | -1.784161 | 0.1078229 | 2.469221
68.03861 | 11.0017 | 12.80801 | 10.20974 | -1.806306 | 0.1078442 | 2.490422
68.04861 | 10.9942 | 12.8288 | 10.20896 | -1.834597 | 0.1078671 | 2.511968
68.0586 | 10.9934 | 12.84992 | 10.20818 | -1.85652 | 0.1078915 | 2.533846
68.0686 | 10.9943 | 12.87143 | 10.2074 | -1.877128 | 0.1079174 | 2.55611
68.0786 | 10.9927 | 12.89331 | 10.20662 | -1.900609 | 0.1079449 | 2.578748
68.0886 | 10.9895 | 12.91557 | 10.20583 | -1.926073 | 0.107974 | 2.601769
68.0986 | 10.9877 | 12.93823 | 10.20504 | -1.95053 | 0.1080045 | 2.625183
68.1086 | 10.9885 | 12.96129 | 10.20425 | -1.972791 | 0.1080366 | 2.649001
68.11859 | 10.9848 | 12.98474 | 10.20346 | -1.999942 | 0.1080702 | 2.673209
68.12859 | 10.9852 | 13.00864 | 10.20267 | -2.023439 | 0.1081053 | 2.697865
68.13859 | 10.9877 | 13.03297 | 10.20187 | -2.045271 | 0.108142 | 2.722956
68.14859 | 10.9886 | 13.05775 | 10.20108 | -2.069149 | 0.1081802 | 2.748492
68.15859 | 10.9891 | 13.08298 | 10.20028 | -2.093882 | 0.1082199 | 2.774485
68.16858 | 10.9894 | 13.10866 | 10.19948 | -2.119258 | 0.1082611 | 2.800919
68.17858 | 10.9949 | 13.13484 | 10.19867 | -2.139937 | 0.1083039 | 2.827858
68.18858 | 10.9977 | 13.16151 | 10.19787 | -2.163806 | 0.1083482 | 2.855288
68.19858 | 10.9989 | 13.18868 | 10.19706 | -2.189777 | 0.1083941 | 2.883219
68.20858 | 10.9963 | 13.21636 | 10.19625 | -2.220061 | 0.1084414 | 2.911664
68.21858 | 11.0073 | 13.24457 | 10.19544 | -2.237271 | 0.1084903 | 2.940636
68.22857 | 11.0105 | 13.27329 | 10.19463 | -2.262791 | 0.1085407 | 2.970117
68.23857 | 11.0127 | 13.30259 | 10.19382 | -2.289889 | 0.1085926 | 3.000178
68.24857 | 11.0149 | 13.33245 | 10.193 | -2.317551 | 0.1086461 | 3.030802
68.25857 | 11.0241 | 13.36289 | 10.19218 | -2.33879 | 0.1087011 | 3.062004
68.26857 | 11.0303 | 13.39392 | 10.19136 | -2.36362 | 0.1087577 | 3.093797
68.27856 | 11.0379 | 13.42552 | 10.19054 | -2.387622 | 0.1088157 | 3.126163
68.28856 | 11.0464 | 13.45777 | 10.18972 | -2.411374 | 0.1088753 | 3.159178
68.29856 | 11.0527 | 13.49066 | 10.18889 | -2.437958 | 0.1089364 | 3.192827
68.30856 | 11.0647 | 13.52419 | 10.18807 | -2.45949 | 0.1089991 | 3.227124
68.31856 | 11.0707 | 13.55838 | 10.18724 | -2.487684 | 0.1090633 | 3.262083
68.32856 | 11.0757 | 13.59326 | 10.18641 | -2.517557 | 0.109129 | 3.297722
68.33855 | 11.0923 | 13.62879 | 10.18557 | -2.536489 | 0.1091962 | 3.334019
68.34855 | 11.0993 | 13.66507 | 10.18474 | -2.565767 | 0.109265 | 3.371063
68.35855 | 11.1153 | 13.70207 | 10.1839 | -2.586772 | 0.1093353 | 3.408835
68.36855 | 11.117 | 13.73982 | 10.18306 | -2.622822 | 0.1094072 | 3.447353
68.37855 | 11.1323 | 13.77833 | 10.18222 | -2.646035 | 0.1094806 | 3.486633
68.38854 | 11.1461 | 13.81759 | 10.18138 | -2.671486 | 0.1095555 | 3.526651
68.39854 | 11.1562 | 13.85768 | 10.18053 | -2.701479 | 0.109632 | 3.567513
68.40854 | 11.1677 | 13.89859 | 10.17969 | -2.73089 | 0.10971 | 3.609193
68.41854 | 11.1885 | 13.94034 | 10.17884 | -2.751841 | 0.1097896 | 3.651713
68.42854 | 11.2003 | 13.98295 | 10.17799 | -2.782651 | 0.1098707 | 3.695093
68.43854 | 11.2183 | 14.02644 | 10.17714 | -2.808142 | 0.1099534 | 3.739353
68.44853 | 11.2258 | 14.07079 | 10.17628 | -2.84499 | 0.1100375 | 3.784471
68.45853 | 11.2445 | 14.11611 | 10.17543 | -2.871606 | 0.1101233 | 3.830557
68.46853 | 11.2656 | 14.16237 | 10.17457 | -2.896768 | 0.1102106 | 3.877591
68.47853 | 11.2769 | 14.2096 | 10.17371 | -2.932701 | 0.1102995 | 3.925596
68.48853 | 11.2944 | 14.25783 | 10.17284 | -2.963429 | 0.1103899 | 3.974596
68.49852 | 11.3109 | 14.30703 | 10.17198 | -2.996128 | 0.1104819 | 4.024566
68.50852 | 11.3297 | 14.35732 | 10.17111 | -3.02762 | 0.1105754 | 4.07563
68.51852 | 11.3477 | 14.40868 | 10.17025 | -3.060983 | 0.1106706 | 4.127767
68.52852 | 11.3646 | 14.46114 | 10.16938 | -3.096545 | 0.1107672 | 4.181002
68.53852 | 11.386 | 14.51473 | 10.1685 | -3.128733 | 0.1108655 | 4.235365
68.54852 | 11.4091 | 14.56948 | 10.16763 | -3.160377 | 0.1109653 | 4.290882
68.55851 | 11.4311 | 14.62535 | 10.16675 | -3.19425 | 0.1110667 | 4.34753
68.56851 | 11.4518 | 14.68249 | 10.16588 | -3.230693 | 0.1111697 | 4.405448
68.57851 | 11.4741 | 14.74088 | 10.165 | -3.266781 | 0.1112742 | 4.464612
68.58851 | 11.4987 | 14.80055 | 10.16411 | -3.301849 | 0.1113804 | 4.525056
68.59851 | 11.5254 | 14.86153 | 10.16323 | -3.336129 | 0.1114881 | 4.586812
68.6085 | 11.5488 | 14.92379 | 10.16234 | -3.374992 | 0.1115973 | 4.64985
68.6185 | 11.5763 | 14.9875 | 10.16146 | -3.411196 | 0.1117083 | 4.714332
68.6285 | 11.6046 | 15.05262 | 10.16057 | -3.448016 | 0.1118208 | 4.78023
68.6385 | 11.6345 | 15.11919 | 10.15967 | -3.48469 | 0.1119349 | 4.847582
68.6485 | 11.6621 | 15.18726 | 10.15878 | -3.525156 | 0.1120506 | 4.916426
68.6585 | 11.6947 | 15.25685 | 10.15788 | -3.562153 | 0.1121679 | 4.986801
68.66849 | 11.7268 | 15.32795 | 10.15699 | -3.601149 | 0.1122868 | 5.058675
68.67849 | 11.7656 | 15.40073 | 10.15609 | -3.635127 | 0.1124073 | 5.132232
68.68849 | 11.8019 | 15.47516 | 10.15518 | -3.673258 | 0.1125295 | 5.207444
68.69849 | 11.8367 | 15.55129 | 10.15428 | -3.714588 | 0.1126533 | 5.284353
68.70849 | 11.8737 | 15.62916 | 10.15338 | -3.755459 | 0.1127787 | 5.363006
68.71848 | 11.921 | 15.70874 | 10.15247 | -3.78774 | 0.1129056 | 5.443366
68.72848 | 11.9627 | 15.79023 | 10.15156 | -3.827534 | 0.1130343 | 5.525641
68.73848 | 12.0062 | 15.87361 | 10.15065 | -3.86741 | 0.1131646 | 5.6098
68.74848 | 12.0522 | 15.95892 | 10.14973 | -3.90672 | 0.1132965 | 5.695891
68.75848 | 12.105 | 16.04621 | 10.14882 | -3.941213 | 0.1134301 | 5.783967
68.76848 | 12.1569 | 16.13554 | 10.1479 | -3.978642 | 0.1135653 | 5.874079
68.77847 | 12.2025 | 16.22687 | 10.14698 | -4.02437 | 0.1137021 | 5.966189
68.78847 | 12.2637 | 16.32043 | 10.14606 | -4.05673 | 0.1138406 | 6.060532
68.79847 | 12.3206 | 16.41619 | 10.14513 | -4.095588 | 0.1139809 | 6.157074
68.80847 | 12.3827 | 16.5142 | 10.14421 | -4.131504 | 0.1141227 | 6.255874
68.81847 | 12.4412 | 16.61453 | 10.14328 | -4.173335 | 0.1142663 | 6.356989
68.82846 | 12.5073 | 16.71714 | 10.14235 | -4.209839 | 0.1144114 | 6.460377
68.83846 | 12.5799 | 16.82228 | 10.14142 | -4.242378 | 0.1145582 | 6.566302
68.84846 | 12.6526 | 16.92992 | 10.14048 | -4.277315 | 0.1147069 | 6.674724
68.85846 | 12.7225 | 17.04011 | 10.13955 | -4.317614 | 0.1148571 | 6.785709
68.86846 | 12.8028 | 17.15294 | 10.13861 | -4.350139 | 0.1150092 | 6.89932
68.87846 | 12.8819 | 17.26846 | 10.13767 | -4.386558 | 0.1151628 | 7.015625
68.88845 | 12.9704 | 17.38661 | 10.13673 | -4.416206 | 0.115318 | 7.13456
68.89845 | 13.0557 | 17.50771 | 10.13578 | -4.452009 | 0.1154752 | 7.25645
68.90845 | 13.1471 | 17.63171 | 10.13484 | -4.48461 | 0.115634 | 7.381239
68.91845 | 13.2465 | 17.75868 | 10.13389 | -4.512179 | 0.1157945 | 7.508995
68.92845 | 13.3474 | 17.88869 | 10.13294 | -4.541287 | 0.1159568 | 7.639791
68.93844 | 13.455 | 18.02164 | 10.13199 | -4.56664 | 0.1161206 | 7.773532
68.94844 | 13.5669 | 18.15794 | 10.13103 | -4.591041 | 0.1162864 | 7.910621
68.95844 | 13.681 | 18.2975 | 10.13008 | -4.6165 | 0.1164539 | 8.050969
68.96844 | 13.8079 | 18.44039 | 10.12912 | -4.632493 | 0.1166232 | 8.194651
68.97844 | 13.9345 | 18.58669 | 10.12816 | -4.652192 | 0.1167942 | 8.34174
68.98844 | 14.0679 | 18.73647 | 10.1272 | -4.668573 | 0.116967 | 8.492311
68.99843 | 14.2106 | 18.88966 | 10.12623 | -4.679062 | 0.1171414 | 8.646288
69.00843 | 14.3563 | 19.04663 | 10.12527 | -4.690329 | 0.1173177 | 8.804046
69.01843 | 14.5141 | 19.2073 | 10.1243 | -4.693204 | 0.1174959 | 8.965511
69.02843 | 14.6743 | 19.37176 | 10.12333 | -4.697456 | 0.1176758 | 9.130754
69.03843 | 14.847 | 19.54006 | 10.12235 | -4.693063 | 0.1178575 | 9.299852
69.04842 | 15.0278 | 19.71213 | 10.12138 | -4.684326 | 0.1180409 | 9.472705
69.05842 | 15.2147 | 19.88835 | 10.1204 | -4.673649 | 0.1182262 | 9.64972
69.06842 | 15.4109 | 20.06863 | 10.11942 | -4.657734 | 0.1184134 | 9.830797
69.07842 | 15.6089 | 20.25305 | 10.11844 | -4.644151 | 0.1186024 | 10.01601
69.08842 | 15.8247 | 20.44166 | 10.11746 | -4.61696 | 0.1187932 | 10.20541
69.09842 | 16.0499 | 20.63452 | 10.11647 | -4.584622 | 0.1189858 | 10.39906
69.10841 | 16.2847 | 20.83149 | 10.11549 | -4.546791 | 0.1191802 | 10.59682
69.11841 | 16.5212 | 21.03302 | 10.1145 | -4.511819 | 0.1193765 | 10.79914
69.12841 | 16.7735 | 21.23896 | 10.11351 | -4.465456 | 0.1195748 | 11.00587
69.13841 | 17.0404 | 21.44934 | 10.11251 | -4.408942 | 0.1197749 | 11.21705
69.14841 | 17.3163 | 21.66421 | 10.11152 | -4.347915 | 0.1199769 | 11.43272
69.1584 | 17.6003 | 21.88338 | 10.11052 | -4.283084 | 0.1201806 | 11.65268
69.1684 | 17.901 | 22.1073 | 10.10952 | -4.2063 | 0.1203863 | 11.87739
69.1784 | 18.212 | 22.33576 | 10.10852 | -4.123763 | 0.120594 | 12.10665
69.1884 | 18.5371 | 22.56877 | 10.10752 | -4.031673 | 0.1208036 | 12.34045
69.1984 | 18.8717 | 22.80632 | 10.10651 | -3.934621 | 0.1210151 | 12.57879
69.2084 | 19.2156 | 23.04839 | 10.1055 | -3.832792 | 0.1212286 | 12.82166
69.21839 | 19.5748 | 23.2947 | 10.1045 | -3.719904 | 0.1214437 | 13.06876
69.22839 | 19.9468 | 23.5457 | 10.10348 | -3.598896 | 0.1216611 | 13.32055
69.23839 | 20.3343 | 23.80107 | 10.10247 | -3.466765 | 0.1218803 | 13.57671
69.24839 | 20.7312 | 24.06073 | 10.10145 | -3.329535 | 0.1221016 | 13.83718
69.25839 | 21.1388 | 24.32461 | 10.10044 | -3.185809 | 0.1223248 | 14.10185
69.26838 | 21.5646 | 24.59231 | 10.09942 | -3.02771 | 0.1225498 | 14.37034
69.27838 | 21.9996 | 24.86423 | 10.09839 | -2.864628 | 0.122777 | 14.64306
69.28838 | 22.4585 | 25.13995 | 10.09737 | -2.681446 | 0.1230062 | 14.91957
69.29838 | 22.9258 | 25.41929 | 10.09634 | -2.493487 | 0.1232374 | 15.19971
69.30838 | 23.4027 | 25.70205 | 10.09532 | -2.29935 | 0.1234706 | 15.48326
69.31838 | 23.8881 | 25.98801 | 10.09428 | -2.099906 | 0.1237059 | 15.77002
69.32837 | 24.391 | 26.27662 | 10.09325 | -1.88562 | 0.123943 | 16.05942
69.33837 | 24.905 | 26.56817 | 10.09222 | -1.663172 | 0.1241823 | 16.35177
69.34837 | 25.4156 | 26.86208 | 10.09118 | -1.446479 | 0.1244237 | 16.64647
69.35837 | 25.9548 | 27.158 | 10.09014 | -1.2032 | 0.1246672 | 16.94319
69.36837 | 26.4981 | 27.45557 | 10.0891 | -0.9574668 | 0.1249128 | 17.24155
69.37836 | 27.0523 | 27.75409 | 10.08806 | -0.7017914 | 0.1251602 | 17.54087
69.38836 | 27.5927 | 28.05373 | 10.08701 | -0.4610279 | 0.12541 | 17.8413
69.39836 | 28.1603 | 28.35373 | 10.08597 | -0.1934281 | 0.1256618 | 18.1421
69.40836 | 28.7379 | 28.6536 | 10.08492 | 0.08430038 | 0.1259158 | 18.44277
69.41836 | 29.3163 | 28.95283 | 10.08387 | 0.3634736 | 0.126172 | 18.74279
69.42836 | 29.8997 | 29.25086 | 10.08281 | 0.6488427 | 0.1264302 | 19.04161
69.43835 | 30.4725 | 29.54683 | 10.08176 | 0.925671 | 0.1266904 | 19.33838
69.44835 | 31.0568 | 29.84072 | 10.0807 | 1.216081 | 0.126953 | 19.63307
69.45835 | 31.6411 | 30.13161 | 10.07964 | 1.509493 | 0.1272178 | 19.92475
69.46835 | 32.2045 | 30.41885 | 10.07858 | 1.785654 | 0.1274848 | 20.21278
69.47835 | 32.7776 | 30.70177 | 10.07752 | 2.075832 | 0.1277539 | 20.4965
69.48834 | 33.3602 | 30.97938 | 10.07645 | 2.380821 | 0.1280251 | 20.7749
69.49834 | 33.9233 | 31.2516 | 10.07538 | 2.671705 | 0.1282987 | 21.04791
69.50834 | 34.4704 | 31.5174 | 10.07431 | 2.952999 | 0.1285745 | 21.31451
69.51834 | 35.0094 | 31.77608 | 10.07324 | 3.233323 | 0.1288527 | 21.57399
69.52834 | 35.5471 | 32.02691 | 10.07216 | 3.520186 | 0.129133 | 21.82562
69.53834 | 36.0629 | 32.26919 | 10.07109 | 3.793708 | 0.1294157 | 22.06869
69.54833 | 36.5743 | 32.50199 | 10.07001 | 4.072311 | 0.1297004 | 22.30228
69.55833 | 37.0572 | 32.72507 | 10.06893 | 4.332132 | 0.1299876 | 22.52615
69.56833 | 37.5243 | 32.93752 | 10.06785 | 4.586781 | 0.1302772 | 22.73939
69.57833 | 37.9839 | 33.1387 | 10.06676 | 4.845204 | 0.1305691 | 22.94136
69.58833 | 38.3941 | 33.32797 | 10.06568 | 5.066131 | 0.1308633 | 23.13143
69.59832 | 38.7957 | 33.50458 | 10.06459 | 5.291116 | 0.1311596 | 23.30884
69.60832 | 39.1809 | 33.66833 | 10.0635 | 5.512574 | 0.1314586 | 23.47337
69.61832 | 39.5434 | 33.8185 | 10.0624 | 5.724896 | 0.1317599 | 23.62434
69.62832 | 39.8622 | 33.95464 | 10.06131 | 5.907557 | 0.1320637 | 23.76127
69.63832 | 40.1716 | 34.07632 | 10.06021 | 6.095283 | 0.1323698 | 23.88374
69.64832 | 40.4375 | 34.18315 | 10.05911 | 6.254346 | 0.1326784 | 23.99137
69.65831 | 40.681 | 34.27475 | 10.05801 | 6.406252 | 0.1329891 | 24.08375
69.66831 | 40.8798 | 34.35101 | 10.05691 | 6.528788 | 0.1333026 | 24.1608
69.67831 | 41.0553 | 34.41164 | 10.0558 | 6.643665 | 0.1336186 | 24.22222
69.68831 | 41.2041 | 34.45646 | 10.05469 | 6.747638 | 0.133937 | 24.26783
69.69831 | 41.3184 | 34.48539 | 10.05358 | 6.833006 | 0.134258 | 24.29755
69.7083 | 41.3671 | 34.49838 | 10.05247 | 6.868716 | 0.1345811 | 24.31133
69.7183 | 41.4073 | 34.49547 | 10.05136 | 6.911827 | 0.1349071 | 24.30921
69.7283 | 41.4221 | 34.47671 | 10.05024 | 6.945392 | 0.1352356 | 24.29123
69.7383 | 41.3949 | 34.44221 | 10.04912 | 6.95269 | 0.1355668 | 24.25752
69.7483 | 41.315 | 34.39216 | 10.048 | 6.922843 | 0.1359004 | 24.20826
69.7583 | 41.2313 | 34.32677 | 10.04688 | 6.904529 | 0.1362368 | 24.14366
69.76829 | 41.0983 | 34.24641 | 10.04575 | 6.851892 | 0.1365753 | 24.06408
69.77829 | 40.9574 | 34.15123 | 10.04463 | 6.806174 | 0.1369168 | 23.96968
69.78829 | 40.7184 | 34.04166 | 10.0435 | 6.676742 | 0.137261 | 23.8609
69.79829 | 40.5086 | 33.9181 | 10.04237 | 6.590502 | 0.1376078 | 23.73812
69.80829 | 40.2249 | 33.78098 | 10.04123 | 6.443916 | 0.1379574 | 23.60179
69.81828 | 39.9514 | 33.63093 | 10.0401 | 6.320469 | 0.1383093 | 23.45252
69.82828 | 39.5987 | 33.46815 | 10.03896 | 6.130553 | 0.1386642 | 23.29052
69.83828 | 39.2544 | 33.29329 | 10.03782 | 5.961106 | 0.1390219 | 23.11645
69.84828 | 38.8706 | 33.10692 | 10.03668 | 5.763678 | 0.1393823 | 22.93086
69.85828 | 38.4804 | 32.9096 | 10.03554 | 5.570801 | 0.1397455 | 22.73432
69.86828 | 38.0296 | 32.70192 | 10.03439 | 5.327683 | 0.1401113 | 22.52741
69.87827 | 37.587 | 32.48469 | 10.03324 | 5.102311 | 0.1404798 | 22.31097
69.88827 | 37.1135 | 32.25811 | 10.03209 | 4.855394 | 0.1408515 | 22.08516
69.89827 | 36.6294 | 32.023 | 10.03094 | 4.606403 | 0.1412259 | 21.85083
69.90827 | 36.1053 | 31.77999 | 10.02979 | 4.325309 | 0.1416033 | 21.6086
69.91827 | 35.5777 | 31.52972 | 10.02863 | 4.04798 | 0.1419834 | 21.35911
69.92826 | 35.0465 | 31.27307 | 10.02747 | 3.773434 | 0.1423662 | 21.10323
69.93826 | 34.4783 | 31.01015 | 10.02631 | 3.468145 | 0.1427522 | 20.84109
69.94826 | 33.898 | 30.74186 | 10.02515 | 3.156144 | 0.1431412 | 20.57357
69.95826 | 33.3346 | 30.46879 | 10.02398 | 2.865814 | 0.1435331 | 20.30127
69.96826 | 32.7533 | 30.19155 | 10.02282 | 2.561755 | 0.143928 | 20.0248
69.97826 | 32.165 | 29.91073 | 10.02165 | 2.254273 | 0.144326 | 19.74475
69.98825 | 31.5736 | 29.62718 | 10.02048 | 1.946415 | 0.1447265 | 19.46198
69.99825 | 30.9648 | 29.34092 | 10.0193 | 1.623876 | 0.1451306 | 19.17649
70.00825 | 30.3844 | 29.05276 | 10.01813 | 1.33164 | 0.1455376 | 18.88909
70.01825 | 29.7891 | 28.76322 | 10.01695 | 1.025882 | 0.1459478 | 18.60032
70.02825 | 29.2077 | 28.4728 | 10.01577 | 0.734905 | 0.1463611 | 18.31066
70.03824 | 28.5905 | 28.18228 | 10.01459 | 0.4082162 | 0.1467771 | 18.02092
70.04824 | 28.0337 | 27.89151 | 10.01341 | 0.1421888 | 0.1471967 | 17.73091
70.05824 | 27.441 | 27.60122 | 10.01222 | -0.1602197 | 0.1476194 | 17.44138
70.06824 | 26.8631 | 27.31182 | 10.01103 | -0.448717 | 0.1480454 | 17.15274
70.07824 | 26.2931 | 27.02368 | 10.00984 | -0.7305843 | 0.1484745 | 16.86537
70.08824 | 25.7339 | 26.73718 | 10.00865 | -1.003279 | 0.148907 | 16.57962
70.09823 | 25.2238 | 26.45297 | 10.00746 | -1.229169 | 0.1493423 | 16.29617
70.10823 | 24.6825 | 26.17069 | 10.00626 | -1.488186 | 0.1497812 | 16.01464
70.11823 | 24.1688 | 25.89095 | 10.00506 | -1.72215 | 0.1502235 | 15.73566
70.12823 | 23.6336 | 25.61402 | 10.00386 | -1.980424 | 0.1506692 | 15.45949
70.13823 | 23.1731 | 25.34014 | 10.00266 | -2.16704 | 0.1511182 | 15.18636
70.14822 | 22.6757 | 25.06978 | 10.00145 | -2.394077 | 0.1515702 | 14.91675
70.15822 | 22.2111 | 24.8026 | 10.00025 | -2.591498 | 0.1520261 | 14.65032
70.16822 | 21.7496 | 24.53904 | 9.999038 | -2.789436 | 0.1524854 | 14.38751
70.17822 | 21.29 | 24.27925 | 9.997827 | -2.989245 | 0.1529481 | 14.12847
70.18822 | 20.8901 | 24.02336 | 9.996613 | -3.133257 | 0.1534144 | 13.87333
70.19822 | 20.4566 | 23.77148 | 9.995398 | -3.314882 | 0.1538842 | 13.6222
70.20821 | 20.0632 | 23.52396 | 9.994181 | -3.460761 | 0.154357 | 13.37542
70.21821 | 19.671 | 23.28039 | 9.992962 | -3.609389 | 0.1548339 | 13.13259
70.22821 | 19.3145 | 23.04107 | 9.99174 | -3.726573 | 0.1553145 | 12.89402
70.23821 | 18.9719 | 22.80607 | 9.990516 | -3.834168 | 0.1557986 | 12.65975
70.24821 | 18.621 | 22.57541 | 9.98929 | -3.954408 | 0.1562864 | 12.42983
70.2582 | 18.301 | 22.34936 | 9.988063 | -4.048357 | 0.1567774 | 12.20452
70.2682 | 17.9681 | 22.12746 | 9.986832 | -4.159356 | 0.1572727 | 11.98335
70.2782 | 17.6952 | 21.90995 | 9.9856 | -4.214749 | 0.1577716 | 11.76658
70.2882 | 17.4013 | 21.69683 | 9.984366 | -4.29553 | 0.1582743 | 11.55419
70.2982 | 17.1191 | 21.48808 | 9.983129 | -4.368984 | 0.1587809 | 11.34617
70.3082 | 16.8549 | 21.28369 | 9.98189 | -4.428794 | 0.1592913 | 11.14251
70.31819 | 16.6016 | 21.08382 | 9.980651 | -4.482221 | 0.159805 | 10.94337
70.32819 | 16.3653 | 20.88804 | 9.979408 | -4.522742 | 0.1603232 | 10.74831
70.33819 | 16.151 | 20.69651 | 9.978163 | -4.545513 | 0.1608452 | 10.55751
70.34819 | 15.9227 | 20.50919 | 9.976916 | -4.586489 | 0.1613713 | 10.3709
70.35819 | 15.7266 | 20.32602 | 9.975667 | -4.599421 | 0.1619013 | 10.18845
70.36818 | 15.5388 | 20.14713 | 9.974416 | -4.608327 | 0.1624348 | 10.01028
70.37818 | 15.3548 | 19.9721 | 9.973163 | -4.6173 | 0.1629729 | 9.835964
70.38818 | 15.1849 | 19.80106 | 9.971908 | -4.616157 | 0.1635151 | 9.665634
70.39818 | 15.0141 | 19.63394 | 9.97065 | -4.619835 | 0.1640614 | 9.499224
70.40818 | 14.854 | 19.47067 | 9.96939 | -4.616669 | 0.1646119 | 9.336667
70.41818 | 14.7205 | 19.31119 | 9.968128 | -4.590694 | 0.1651665 | 9.177899
70.42817 | 14.5657 | 19.15559 | 9.966866 | -4.589889 | 0.1657248 | 9.022999
70.43817 | 14.4357 | 19.00348 | 9.9656 | -4.567785 | 0.166288 | 8.871597
70.44817 | 14.3096 | 18.85496 | 9.964332 | -4.545361 | 0.1668554 | 8.723774
70.45817 | 14.1829 | 18.70995 | 9.963062 | -4.527051 | 0.1674271 | 8.579462
70.46817 | 14.0781 | 18.56838 | 9.961789 | -4.490281 | 0.1680033 | 8.438588
70.47816 | 13.9705 | 18.43031 | 9.960516 | -4.459814 | 0.1685832 | 8.301215
70.48816 | 13.8684 | 18.29541 | 9.95924 | -4.427011 | 0.1691682 | 8.167003
70.49816 | 13.7717 | 18.16374 | 9.957961 | -4.392035 | 0.1697576 | 8.036016
70.50816 | 13.6814 | 18.03522 | 9.956681 | -4.353817 | 0.1703515 | 7.908185
70.51816 | 13.5948 | 17.90979 | 9.955398 | -4.314988 | 0.17095 | 7.78344
70.52816 | 13.5193 | 17.78738 | 9.954113 | -4.268077 | 0.1715531 | 7.66171
70.53815 | 13.431 | 17.66803 | 9.952827 | -4.237031 | 0.1721602 | 7.543043
70.54815 | 13.3585 | 17.55145 | 9.951538 | -4.192949 | 0.1727726 | 7.427138
70.55815 | 13.2943 | 17.43768 | 9.950247 | -4.143383 | 0.1733897 | 7.314046
70.56815 | 13.2203 | 17.32667 | 9.948954 | -4.106366 | 0.1740115 | 7.203701
70.57815 | 13.1536 | 17.21833 | 9.947659 | -4.064735 | 0.1746381 | 7.096038
70.58814 | 13.0949 | 17.11273 | 9.946363 | -4.017826 | 0.175269 | 6.991094
70.59814 | 13.0352 | 17.00957 | 9.945064 | -3.974371 | 0.1759053 | 6.888603
70.60814 | 12.9837 | 16.90891 | 9.943762 | -3.925213 | 0.1765465 | 6.788604
70.61814 | 12.9322 | 16.81069 | 9.942458 | -3.878491 | 0.1771927 | 6.69104
70.62814 | 12.8819 | 16.71485 | 9.941153 | -3.832947 | 0.1778439 | 6.59585
70.63814 | 12.8279 | 16.62132 | 9.939845 | -3.793422 | 0.1785002 | 6.502977
70.64813 | 12.7891 | 16.53016 | 9.938537 | -3.741061 | 0.1791609 | 6.412464
70.65813 | 12.7521 | 16.4411 | 9.937225 | -3.689004 | 0.1798273 | 6.324052
70.66813 | 12.7026 | 16.35419 | 9.935911 | -3.651587 | 0.180499 | 6.237777
70.67813 | 12.6686 | 16.2694 | 9.934595 | -3.600796 | 0.1811759 | 6.153626
70.68813 | 12.6281 | 16.18664 | 9.933276 | -3.558542 | 0.181858 | 6.071507
70.69812 | 12.59 | 16.10596 | 9.931958 | -3.515963 | 0.1825448 | 5.99146
70.70812 | 12.5598 | 16.02715 | 9.930635 | -3.467352 | 0.1832376 | 5.913279
70.71812 | 12.5296 | 15.95024 | 9.929311 | -3.420643 | 0.1839359 | 5.836997
70.72812 | 12.4962 | 15.87519 | 9.927985 | -3.378989 | 0.1846396 | 5.762565
70.73812 | 12.4657 | 15.80194 | 9.926656 | -3.336242 | 0.1853489 | 5.689938
70.74812 | 12.4442 | 15.73046 | 9.925326 | -3.28626 | 0.1860637 | 5.619071
70.75811 | 12.4199 | 15.66077 | 9.923994 | -3.240866 | 0.1867834 | 5.549988
70.76811 | 12.3907 | 15.59268 | 9.92266 | -3.201981 | 0.1875094 | 5.482512
70.77811 | 12.3659 | 15.52623 | 9.921323 | -3.160334 | 0.1882413 | 5.41667
70.78811 | 12.3509 | 15.46139 | 9.919984 | -3.110485 | 0.1889788 | 5.352423
70.79811 | 12.3371 | 15.3981 | 9.918643 | -3.060995 | 0.1897222 | 5.28973
70.8081 | 12.314 | 15.33639 | 9.917301 | -3.022386 | 0.1904708 | 5.228614
70.8181 | 12.2944 | 15.2761 | 9.915956 | -2.9817 | 0.191226 | 5.168918
70.8281 | 12.2764 | 15.21726 | 9.914609 | -2.940863 | 0.1919872 | 5.110667
70.8381 | 12.2673 | 15.15984 | 9.91326 | -2.89254 | 0.1927544 | 5.053825
70.8481 | 12.2486 | 15.1038 | 9.911909 | -2.855197 | 0.1935278 | 4.998361
70.8581 | 12.236 | 15.0491 | 9.910556 | -2.813103 | 0.1943073 | 4.94424
70.86809 | 12.2279 | 14.99578 | 9.909202 | -2.767875 | 0.1950922 | 4.891481
70.87809 | 12.2109 | 14.94368 | 9.907844 | -2.73278 | 0.1958842 | 4.839952
70.88809 | 12.2013 | 14.89284 | 9.906485 | -2.69154 | 0.1966825 | 4.789673
70.89809 | 12.1931 | 14.84323 | 9.905124 | -2.650126 | 0.1974873 | 4.740615
70.90809 | 12.1825 | 14.79481 | 9.90376 | -2.61231 | 0.1982985 | 4.692751
70.91808 | 12.1762 | 14.74761 | 9.902396 | -2.571409 | 0.1991154 | 4.646098
70.92808 | 12.1659 | 14.70151 | 9.901028 | -2.535606 | 0.1999397 | 4.600538
70.93808 | 12.159 | 14.65652 | 9.899659 | -2.497519 | 0.2007706 | 4.55609
70.94808 | 12.1525 | 14.61263 | 9.898287 | -2.460126 | 0.2016082 | 4.512731
70.95808 | 12.1453 | 14.5698 | 9.896913 | -2.424502 | 0.2024527 | 4.470436
70.96808 | 12.1391 | 14.52802 | 9.895537 | -2.388922 | 0.2033039 | 4.429181
70.97807 | 12.1313 | 14.4873 | 9.894161 | -2.356004 | 0.2041611 | 4.388982
70.98807 | 12.1279 | 14.44755 | 9.892781 | -2.319646 | 0.2050263 | 4.349739
70.99807 | 12.1277 | 14.40877 | 9.891399 | -2.281066 | 0.2058985 | 4.311468
71.00807 | 12.1221 | 14.37094 | 9.890015 | -2.248844 | 0.2067777 | 4.274151
71.01807 | 12.1174 | 14.33406 | 9.888629 | -2.216659 | 0.2076642 | 4.237766
71.02806 | 12.1121 | 14.29813 | 9.887243 | -2.186028 | 0.2085571 | 4.202328
71.03806 | 12.1136 | 14.26306 | 9.885852 | -2.149459 | 0.2094581 | 4.167749
71.04806 | 12.1133 | 14.22887 | 9.88446 | -2.115572 | 0.2103666 | 4.134045
71.05806 | 12.112 | 14.19555 | 9.883066 | -2.083548 | 0.2112826 | 4.101199
71.06806 | 12.1108 | 14.16307 | 9.88167 | -2.05227 | 0.212206 | 4.069194
71.07806 | 12.1071 | 14.13142 | 9.880272 | -2.024321 | 0.2131371 | 4.038012
71.08805 | 12.1136 | 14.10062 | 9.878873 | -1.987016 | 0.2140747 | 4.007668
71.09805 | 12.1159 | 14.07058 | 9.877471 | -1.954677 | 0.2150213 | 3.978085
71.10805 | 12.115 | 14.04132 | 9.876067 | -1.926322 | 0.2159757 | 3.94928
71.11805 | 12.1147 | 14.01283 | 9.87466 | -1.898135 | 0.2169381 | 3.921236
71.12805 | 12.118 | 13.9851 | 9.873252 | -1.867101 | 0.2179085 | 3.893941
71.13804 | 12.1235 | 13.95814 | 9.871843 | -1.834638 | 0.218886 | 3.867408
71.14804 | 12.1295 | 13.93187 | 9.870431 | -1.802372 | 0.2198727 | 3.841568
71.15804 | 12.1292 | 13.90632 | 9.869017 | -1.777121 | 0.2208676 | 3.816436
71.16804 | 12.1298 | 13.88147 | 9.8676 | -1.751668 | 0.2218709 | 3.791997
71.17804 | 12.137 | 13.85731 | 9.866182 | -1.72031 | 0.2228827 | 3.768246
71.18804 | 12.1425 | 13.83383 | 9.864762 | -1.69133 | 0.2239029 | 3.745166
71.19803 | 12.1504 | 13.81105 | 9.863341 | -1.66065 | 0.2249308 | 3.722778
71.20803 | 12.148 | 13.7889 | 9.861916 | -1.640895 | 0.2259684 | 3.701011
71.21803 | 12.1522 | 13.76739 | 9.86049 | -1.615188 | 0.2270148 | 3.679883
71.22803 | 12.1602 | 13.74652 | 9.859061 | -1.586318 | 0.2280701 | 3.659386
71.23803 | 12.1667 | 13.72628 | 9.857631 | -1.559576 | 0.2291343 | 3.63951
71.24802 | 12.1671 | 13.70667 | 9.8562 | -1.539571 | 0.2302066 | 3.620264
71.25802 | 12.1727 | 13.68766 | 9.854766 | -1.514957 | 0.2312891 | 3.601602
71.26802 | 12.1767 | 13.66924 | 9.853329 | -1.492544 | 0.2323809 | 3.583533
71.27802 | 12.185 | 13.65142 | 9.851891 | -1.466424 | 0.2334821 | 3.566051
71.28802 | 12.1916 | 13.63419 | 9.850451 | -1.442589 | 0.2345927 | 3.549146
71.29801 | 12.1967 | 13.61755 | 9.84901 | -1.420848 | 0.2357118 | 3.532827
71.30801 | 12.1999 | 13.60146 | 9.847565 | -1.401562 | 0.2368417 | 3.517055
71.31801 | 12.2047 | 13.58594 | 9.846119 | -1.381239 | 0.2379814 | 3.501839
71.32801 | 12.2174 | 13.57097 | 9.844671 | -1.353574 | 0.239131 | 3.487172
71.33801 | 12.2185 | 13.55656 | 9.84322 | -1.338059 | 0.2402905 | 3.473048
71.34801 | 12.2294 | 13.54269 | 9.841768 | -1.31329 | 0.2414601 | 3.459461
71.358 | 12.2349 | 13.52937 | 9.840315 | -1.294474 | 0.2426389 | 3.44642
71.368 | 12.2375 | 13.51658 | 9.838859 | -1.279077 | 0.2438291 | 3.433889
71.378 | 12.251 | 13.50431 | 9.837401 | -1.253309 | 0.2450297 | 3.421879
71.388 | 12.2583 | 13.49256 | 9.835941 | -1.234264 | 0.2462409 | 3.410383
71.398 | 12.2667 | 13.48134 | 9.834479 | -1.21464 | 0.2474628 | 3.399399
71.40799 | 12.2759 | 13.47064 | 9.833016 | -1.194743 | 0.2486943 | 3.388933
71.41799 | 12.2868 | 13.46045 | 9.83155 | -1.173645 | 0.2499378 | 3.378958
71.42799 | 12.295 | 13.45076 | 9.830082 | -1.155755 | 0.2511924 | 3.369481
71.43799 | 12.3072 | 13.44157 | 9.828612 | -1.134369 | 0.2524582 | 3.360499
71.44799 | 12.319 | 13.43288 | 9.82714 | -1.113884 | 0.2537353 | 3.352009
71.45799 | 12.3319 | 13.4247 | 9.825666 | -1.092798 | 0.2550237 | 3.344009
71.46798 | 12.3389 | 13.41701 | 9.824191 | -1.078114 | 0.2563224 | 3.336501
71.47798 | 12.3515 | 13.40982 | 9.822713 | -1.058318 | 0.2576341 | 3.32947
71.48798 | 12.3673 | 13.40311 | 9.821234 | -1.035811 | 0.2589576 | 3.32292
71.49798 | 12.3801 | 13.3969 | 9.819752 | -1.016795 | 0.260293 | 3.31685
71.50798 | 12.3931 | 13.39117 | 9.818268 | -0.9980677 | 0.2616405 | 3.311259
71.51797 | 12.4063 | 13.38593 | 9.816784 | -0.9796321 | 0.2629989 | 3.306149
71.52797 | 12.4241 | 13.38118 | 9.815296 | -0.9570774 | 0.2643709 | 3.30151
71.53797 | 12.4408 | 13.37691 | 9.813807 | -0.9361083 | 0.2657555 | 3.297346
71.54797 | 12.4565 | 13.37312 | 9.812315 | -0.9166245 | 0.2671527 | 3.293657
71.55797 | 12.4712 | 13.36983 | 9.810822 | -0.8986261 | 0.2685626 | 3.290442
71.56797 | 12.4807 | 13.36701 | 9.809327 | -0.8863129 | 0.2699856 | 3.287701
71.57796 | 12.5062 | 13.36469 | 9.807831 | -0.8584873 | 0.2714202 | 3.285436
71.58796 | 12.5167 | 13.36285 | 9.806331 | -0.8461466 | 0.2728694 | 3.283646
71.59796 | 12.5367 | 13.36149 | 9.80483 | -0.8247927 | 0.2743321 | 3.28233
71.60796 | 12.5537 | 13.36063 | 9.803327 | -0.8069279 | 0.2758083 | 3.281492
71.61796 | 12.5665 | 13.36025 | 9.801822 | -0.7937532 | 0.2772982 | 3.281133
71.62795 | 12.589 | 13.36037 | 9.800317 | -0.7713698 | 0.2788005 | 3.281253
71.63795 | 12.6091 | 13.36098 | 9.798808 | -0.7518804 | 0.2803184 | 3.281854
71.64795 | 12.6268 | 13.36209 | 9.797297 | -0.7352879 | 0.2818504 | 3.28294
71.65795 | 12.6445 | 13.36369 | 9.795784 | -0.7191939 | 0.2833968 | 3.284513
71.66795 | 12.6616 | 13.3658 | 9.79427 | -0.7042018 | 0.2849579 | 3.286574
71.67795 | 12.6837 | 13.36841 | 9.792753 | -0.6847142 | 0.2865336 | 3.289127
71.68794 | 12.7042 | 13.37153 | 9.791236 | -0.6673311 | 0.2881227 | 3.292172
71.69794 | 12.7244 | 13.37516 | 9.789716 | -0.6507625 | 0.2897284 | 3.295718
71.70794 | 12.7439 | 13.37931 | 9.788194 | -0.6354087 | 0.2913494 | 3.299766
71.71794 | 12.7616 | 13.38397 | 9.78667 | -0.6223743 | 0.2929859 | 3.304319
71.72794 | 12.7806 | 13.38916 | 9.785144 | -0.6085629 | 0.294638 | 3.309381
71.73793 | 12.8039 | 13.39487 | 9.783617 | -0.5909736 | 0.2963044 | 3.314952
71.74793 | 12.8256 | 13.40112 | 9.782087 | -0.575522 | 0.2979884 | 3.321046
71.75793 | 12.8472 | 13.40791 | 9.780556 | -0.5607067 | 0.2996887 | 3.327663
71.76793 | 12.8706 | 13.41523 | 9.779022 | -0.5446344 | 0.3014053 | 3.334807
71.77793 | 12.8924 | 13.42311 | 9.777486 | -0.5307098 | 0.3031387 | 3.342485
71.78793 | 12.9183 | 13.43154 | 9.775949 | -0.5132388 | 0.3048889 | 3.350701
71.79792 | 12.9417 | 13.44052 | 9.774411 | -0.4988175 | 0.3066544 | 3.359452
71.80792 | 12.9671 | 13.45007 | 9.77287 | -0.4829683 | 0.3084389 | 3.368759
71.81792 | 12.9926 | 13.46019 | 9.771327 | -0.4675893 | 0.310241 | 3.378621
71.82792 | 13.0183 | 13.47089 | 9.769782 | -0.4525869 | 0.3120607 | 3.389044
71.83792 | 13.0447 | 13.48217 | 9.768235 | -0.4374673 | 0.3138984 | 3.400034
71.84791 | 13.0727 | 13.49402 | 9.766688 | -0.4213194 | 0.3157524 | 3.411579
71.85791 | 13.1006 | 13.50648 | 9.765138 | -0.405884 | 0.3176267 | 3.42372
71.86791 | 13.1313 | 13.51955 | 9.763585 | -0.3882507 | 0.3195196 | 3.436446
71.87791 | 13.1611 | 13.53323 | 9.762031 | -0.3721263 | 0.3214313 | 3.449764
71.88791 | 13.194 | 13.54752 | 9.760475 | -0.353518 | 0.3233623 | 3.463681
71.89791 | 13.228 | 13.56243 | 9.758917 | -0.3344319 | 0.3253125 | 3.478203
71.9079 | 13.2616 | 13.57796 | 9.757359 | -0.3163596 | 0.3272805 | 3.493321
71.9179 | 13.2965 | 13.59414 | 9.755797 | -0.2976388 | 0.3292702 | 3.509072
71.9279 | 13.3291 | 13.61096 | 9.754233 | -0.2818606 | 0.3312801 | 3.525447
71.9379 | 13.3676 | 13.62843 | 9.752668 | -0.260832 | 0.3333104 | 3.542454
71.9479 | 13.4057 | 13.64656 | 9.751101 | -0.2408599 | 0.3353614 | 3.560098
71.95789 | 13.4451 | 13.66533 | 9.749533 | -0.2202319 | 0.3374313 | 3.578367
71.96789 | 13.4845 | 13.68479 | 9.747962 | -0.2002911 | 0.3395244 | 3.597304
71.97789 | 13.5246 | 13.70493 | 9.746389 | -0.1803256 | 0.341639 | 3.616897
71.98789 | 13.5678 | 13.72574 | 9.744815 | -0.1579413 | 0.3437755 | 3.637151
71.99789 | 13.6128 | 13.74724 | 9.743238 | -0.1344438 | 0.3459339 | 3.658071
72.00789 | 13.6565 | 13.76944 | 9.74166 | -0.1129384 | 0.3481148 | 3.679663
72.01788 | 13.7035 | 13.79231 | 9.740082 | -0.08880716 | 0.3503162 | 3.701909
72.02788 | 13.7479 | 13.8159 | 9.7385 | -0.06799875 | 0.3525424 | 3.724857
72.03788 | 13.801 | 13.8402 | 9.736916 | -0.03919589 | 0.3547922 | 3.748488
72.04788 | 13.848 | 13.8652 | 9.735331 | -0.01720184 | 0.3570656 | 3.772806
72.05788 | 13.9018 | 13.89092 | 9.733743 | 0.01088172 | 0.3593629 | 3.797812
72.06787 | 13.9528 | 13.91732 | 9.732156 | 0.03547822 | 0.3616823 | 3.823484
72.07787 | 14.0085 | 13.94446 | 9.730565 | 0.06403529 | 0.3640285 | 3.849872
72.08787 | 14.0701 | 13.97232 | 9.728972 | 0.09777838 | 0.3663996 | 3.87695
72.09787 | 14.1215 | 14.00089 | 9.727377 | 0.1206077 | 0.368796 | 3.904719
72.10787 | 14.1832 | 14.03017 | 9.725781 | 0.1530261 | 0.3712179 | 3.933175
72.11787 | 14.2436 | 14.06016 | 9.724183 | 0.1834359 | 0.373666 | 3.962315
72.12786 | 14.305 | 14.09083 | 9.722584 | 0.2141726 | 0.3761379 | 3.992105
72.13786 | 14.3744 | 14.12222 | 9.720983 | 0.252181 | 0.3786389 | 4.022598
72.14786 | 14.4359 | 14.1543 | 9.719379 | 0.2815987 | 0.381167 | 4.053755
72.15786 | 14.5062 | 14.18707 | 9.717774 | 0.3191344 | 0.3837226 | 4.085569
72.16786 | 14.5755 | 14.2205 | 9.716167 | 0.3549984 | 0.386306 | 4.118029
72.17785 | 14.6461 | 14.25456 | 9.714559 | 0.3915371 | 0.3889152 | 4.151088
72.18785 | 14.7206 | 14.2893 | 9.712949 | 0.4312986 | 0.3915555 | 4.184797
72.19785 | 14.7976 | 14.32467 | 9.711336 | 0.4729315 | 0.3942249 | 4.219108
72.20785 | 14.8791 | 14.36064 | 9.709722 | 0.5184551 | 0.3969238 | 4.253999
72.21785 | 14.9603 | 14.39721 | 9.708106 | 0.56309 | 0.3996526 | 4.289452
72.22785 | 15.0374 | 14.43434 | 9.706488 | 0.6030592 | 0.4024117 | 4.325441
72.23784 | 15.1203 | 14.47197 | 9.70487 | 0.6483326 | 0.4051979 | 4.361899
72.24784 | 15.206 | 14.51015 | 9.703249 | 0.6958515 | 0.408019 | 4.398881
72.25784 | 15.2922 | 14.54881 | 9.701626 | 0.7433897 | 0.4108718 | 4.436313
72.26784 | 15.3783 | 14.58792 | 9.700001 | 0.7903811 | 0.4137566 | 4.474161
72.27784 | 15.465 | 14.62744 | 9.698374 | 0.8375621 | 0.4166742 | 4.512389
72.28783 | 15.5536 | 14.66729 | 9.696748 | 0.8863112 | 0.4196219 | 4.550919
72.29783 | 15.6507 | 14.70751 | 9.695118 | 0.9431918 | 0.4226061 | 4.589784
72.30783 | 15.741 | 14.74801 | 9.693486 | 0.9929875 | 0.4256243 | 4.628902
72.31783 | 15.8306 | 14.78875 | 9.691852 | 1.041846 | 0.4286771 | 4.668224
72.32783 | 15.9221 | 14.82968 | 9.690217 | 1.092417 | 0.4317651 | 4.7077
72.33783 | 16.0179 | 14.87075 | 9.68858 | 1.147155 | 0.4348887 | 4.747276
72.34782 | 16.1068 | 14.91185 | 9.686943 | 1.194953 | 0.4380453 | 4.786859
72.35782 | 16.2016 | 14.95301 | 9.685303 | 1.24859 | 0.4412417 | 4.826466
72.36782 | 16.2885 | 14.99413 | 9.683661 | 1.294366 | 0.4444755 | 4.865998
72.37782 | 16.38 | 15.03516 | 9.682017 | 1.344843 | 0.447747 | 4.905393
72.38782 | 16.4676 | 15.07602 | 9.680371 | 1.391585 | 0.4510569 | 4.944587
72.39781 | 16.5571 | 15.1166 | 9.678725 | 1.440495 | 0.4544026 | 4.983477
72.40781 | 16.6472 | 15.15694 | 9.677076 | 1.490264 | 0.4577912 | 5.022069
72.41781 | 16.7319 | 15.1969 | 9.675426 | 1.534997 | 0.4612199 | 5.060258
72.42781 | 16.8149 | 15.23644 | 9.673773 | 1.578463 | 0.4646895 | 5.097975
72.43781 | 16.901 | 15.27547 | 9.672119 | 1.62553 | 0.4682006 | 5.13515
72.44781 | 16.9777 | 15.31393 | 9.670463 | 1.663767 | 0.4717538 | 5.171716
72.4578 | 17.0625 | 15.35172 | 9.668808 | 1.710779 | 0.4753462 | 5.207567
72.4678 | 17.1373 | 15.38884 | 9.667148 | 1.748459 | 0.4789856 | 5.242707
72.4778 | 17.2031 | 15.42519 | 9.665487 | 1.777911 | 0.4826692 | 5.277032
72.4878 | 17.2745 | 15.4607 | 9.663825 | 1.8138 | 0.4863976 | 5.310478
72.4978 | 17.3406 | 15.49531 | 9.662161 | 1.845287 | 0.4901715 | 5.342981
72.50779 | 17.4087 | 15.52894 | 9.660496 | 1.879765 | 0.493988 | 5.374451
72.51779 | 17.4647 | 15.56157 | 9.658829 | 1.903127 | 0.4978552 | 5.404889
72.52779 | 17.5225 | 15.59314 | 9.65716 | 1.92936 | 0.5017702 | 5.43421
72.53779 | 17.5821 | 15.62358 | 9.655489 | 1.958516 | 0.5057338 | 5.462362
72.54779 | 17.6308 | 15.65286 | 9.653816 | 1.977941 | 0.5097467 | 5.489296
72.55779 | 17.6816 | 15.68092 | 9.652142 | 2.000681 | 0.5138097 | 5.514967
72.56778 | 17.7257 | 15.7077 | 9.650467 | 2.018002 | 0.5179198 | 5.539311
72.57778 | 17.7667 | 15.73322 | 9.64879 | 2.033483 | 0.5220855 | 5.562341
72.58778 | 17.8033 | 15.75741 | 9.647111 | 2.045886 | 0.526304 | 5.583999
72.59778 | 17.8387 | 15.78026 | 9.64543 | 2.058435 | 0.530576 | 5.604259
72.60778 | 17.8706 | 15.80175 | 9.643747 | 2.068853 | 0.5349025 | 5.623097
72.61777 | 17.8897 | 15.82182 | 9.642065 | 2.067877 | 0.5392799 | 5.640478
72.62777 | 17.919 | 15.84052 | 9.640379 | 2.07848 | 0.5437179 | 5.656423
72.63777 | 17.9373 | 15.85781 | 9.638692 | 2.079489 | 0.5482131 | 5.670906
72.64777 | 17.9557 | 15.87369 | 9.637003 | 2.082009 | 0.5527664 | 5.683922
72.65777 | 17.9675 | 15.88816 | 9.635312 | 2.079338 | 0.557379 | 5.695471
72.66777 | 17.971 | 15.90123 | 9.63362 | 2.069769 | 0.5620516 | 5.705559
72.67776 | 17.9773 | 15.91289 | 9.631928 | 2.064406 | 0.5667809 | 5.714185
72.68776 | 17.981 | 15.92319 | 9.630232 | 2.057807 | 0.5715769 | 5.721384
72.69776 | 17.9805 | 15.93213 | 9.628535 | 2.048367 | 0.5764363 | 5.727162
72.70776 | 17.9788 | 15.93974 | 9.626836 | 2.039063 | 0.5813601 | 5.73154
72.71776 | 17.9636 | 15.94603 | 9.625136 | 2.017567 | 0.5863495 | 5.734547
72.72775 | 17.954 | 15.95105 | 9.623436 | 2.002953 | 0.5914005 | 5.73621
72.73775 | 17.9401 | 15.95482 | 9.621732 | 1.985277 | 0.5965243 | 5.736566
72.74775 | 17.9239 | 15.95739 | 9.620027 | 1.966506 | 0.6017171 | 5.73565
72.75775 | 17.9009 | 15.9588 | 9.61832 | 1.942097 | 0.6069801 | 5.733502
72.76775 | 17.8782 | 15.95909 | 9.616612 | 1.919107 | 0.6123148 | 5.730166
72.77775 | 17.8489 | 15.95831 | 9.614902 | 1.890586 | 0.6177221 | 5.725689
72.78774 | 17.8194 | 15.95652 | 9.613193 | 1.862885 | 0.6231981 | 5.720124
72.79774 | 17.7876 | 15.95375 | 9.61148 | 1.83385 | 0.6287549 | 5.713515
72.80774 | 17.7539 | 15.95007 | 9.609765 | 1.803827 | 0.6343884 | 5.70592
72.81774 | 17.7156 | 15.94554 | 9.608049 | 1.770057 | 0.6401001 | 5.697394
72.82774 | 17.6735 | 15.94022 | 9.606331 | 1.733282 | 0.6458913 | 5.687996
72.83773 | 17.6375 | 15.93417 | 9.604614 | 1.703333 | 0.6517578 | 5.677795
72.84773 | 17.5969 | 15.92744 | 9.602893 | 1.669461 | 0.6577124 | 5.666833
72.85773 | 17.5546 | 15.9201 | 9.60117 | 1.634497 | 0.6637511 | 5.655182
72.86773 | 17.5134 | 15.91223 | 9.599447 | 1.601175 | 0.6698754 | 5.642903
72.87773 | 17.4675 | 15.90387 | 9.597721 | 1.563631 | 0.6760868 | 5.630061
72.88773 | 17.4222 | 15.8951 | 9.595994 | 1.5271 | 0.682387 | 5.616719
72.89772 | 17.3784 | 15.886 | 9.594267 | 1.492404 | 0.6887714 | 5.602957
72.90772 | 17.3294 | 15.8766 | 9.592537 | 1.452802 | 0.6952541 | 5.588807
72.91772 | 17.2841 | 15.86698 | 9.590806 | 1.417115 | 0.7018306 | 5.574349
72.92772 | 17.241 | 15.85722 | 9.589073 | 1.38378 | 0.7085028 | 5.559644
72.93772 | 17.1916 | 15.84737 | 9.587338 | 1.344234 | 0.7152724 | 5.544756
72.94771 | 17.1435 | 15.83751 | 9.585604 | 1.305992 | 0.7221348 | 5.529769
72.95771 | 17.1061 | 15.82767 | 9.583866 | 1.278434 | 0.7291049 | 5.514695
72.96771 | 17.0617 | 15.81792 | 9.582127 | 1.243777 | 0.7361783 | 5.499618
72.97771 | 17.0156 | 15.80834 | 9.580386 | 1.207263 | 0.7433568 | 5.484595
72.98771 | 16.9767 | 15.79897 | 9.578644 | 1.177733 | 0.7506426 | 5.469681
72.99771 | 16.9346 | 15.78987 | 9.5769 | 1.144731 | 0.7580377 | 5.454932
73.0077 | 16.895 | 15.78111 | 9.575157 | 1.113893 | 0.7655368 | 5.440413
73.0177 | 16.8544 | 15.77272 | 9.57341 | 1.081684 | 0.773157 | 5.426149
73.0277 | 16.8135 | 15.76476 | 9.571662 | 1.048743 | 0.7808929 | 5.412202
73.0377 | 16.7819 | 15.75728 | 9.569912 | 1.02462 | 0.7887471 | 5.398621
73.0477 | 16.745 | 15.75033 | 9.568161 | 0.9946669 | 0.7967219 | 5.38545
73.05769 | 16.7051 | 15.74397 | 9.56641 | 0.9611317 | 0.8048116 | 5.372746
73.06769 | 16.6739 | 15.73822 | 9.564656 | 0.9356824 | 0.8130346 | 5.360527
73.07769 | 16.6395 | 15.73313 | 9.562901 | 0.90637 | 0.8213856 | 5.348844
73.08769 | 16.6085 | 15.72875 | 9.561144 | 0.8797535 | 0.8298673 | 5.337735
73.09769 | 16.582 | 15.72511 | 9.559386 | 0.8568935 | 0.8384821 | 5.327239
73.10769 | 16.5518 | 15.72225 | 9.557626 | 0.829553 | 0.8472329 | 5.317388
73.11768 | 16.5286 | 15.7202 | 9.555866 | 0.8083956 | 0.8561137 | 5.308225
73.12768 | 16.4974 | 15.71901 | 9.554103 | 0.7783896 | 0.8651448 | 5.299762
73.13768 | 16.4747 | 15.7187 | 9.552339 | 0.7560013 | 0.8743204 | 5.292039
73.14768 | 16.4483 | 15.7193 | 9.550573 | 0.7289999 | 0.8836435 | 5.285083
73.15768 | 16.4348 | 15.72084 | 9.548806 | 0.7139557 | 0.8931173 | 5.278921
73.16767 | 16.4135 | 15.72336 | 9.54704 | 0.690144 | 0.9027355 | 5.273581
73.17767 | 16.3885 | 15.72687 | 9.54527 | 0.6616338 | 0.91252 | 5.269076
73.18767 | 16.37 | 15.7314 | 9.543498 | 0.638602 | 0.9224648 | 5.265435
73.19767 | 16.3585 | 15.73698 | 9.541726 | 0.6215243 | 0.9325735 | 5.262677
73.20767 | 16.3433 | 15.74362 | 9.539952 | 0.5996781 | 0.9428494 | 5.260821
73.21767 | 16.336 | 15.75136 | 9.538176 | 0.5846419 | 0.9532962 | 5.259886
73.22766 | 16.3214 | 15.76019 | 9.536401 | 0.561207 | 0.9639058 | 5.259886
73.23766 | 16.3129 | 15.77017 | 9.534622 | 0.5427315 | 0.9747052 | 5.260841
73.24766 | 16.3035 | 15.78129 | 9.532843 | 0.522207 | 0.985687 | 5.262763
73.25766 | 16.3011 | 15.79358 | 9.531061 | 0.5075158 | 0.9968547 | 5.265668
73.26766 | 16.2911 | 15.80706 | 9.529279 | 0.4840407 | 1.008213 | 5.269568
73.27765 | 16.2901 | 15.82172 | 9.527497 | 0.4683802 | 1.019754 | 5.274469
73.28765 | 16.2833 | 15.83761 | 9.525711 | 0.4456895 | 1.031505 | 5.280394
73.29765 | 16.2797 | 15.85473 | 9.523925 | 0.4249669 | 1.043459 | 5.287349
73.30765 | 16.2811 | 15.8731 | 9.522137 | 0.4079977 | 1.055621 | 5.295345
73.31765 | 16.2851 | 15.89273 | 9.520347 | 0.3923666 | 1.067995 | 5.304391
73.32765 | 16.2791 | 15.91364 | 9.518557 | 0.3654604 | 1.080585 | 5.314498
73.33764 | 16.2885 | 15.93582 | 9.516766 | 0.3526826 | 1.093386 | 5.325666
73.34764 | 16.2892 | 15.95932 | 9.514973 | 0.3298832 | 1.106425 | 5.337919
73.35764 | 16.2942 | 15.98413 | 9.513178 | 0.310066 | 1.119697 | 5.35126
73.36764 | 16.3016 | 16.01028 | 9.511382 | 0.2913174 | 1.133205 | 5.365696
73.37764 | 16.3061 | 16.03777 | 9.509584 | 0.2683266 | 1.146957 | 5.381233
73.38763 | 16.3063 | 16.06659 | 9.507787 | 0.2397057 | 1.160937 | 5.39787
73.39763 | 16.3193 | 16.09682 | 9.505987 | 0.22248 | 1.175191 | 5.415642
73.40763 | 16.3279 | 16.12843 | 9.504186 | 0.1994663 | 1.189704 | 5.434544
73.41763 | 16.3353 | 16.16145 | 9.502383 | 0.17385 | 1.204483 | 5.454585
73.42763 | 16.3443 | 16.19588 | 9.500579 | 0.1484166 | 1.219533 | 5.475772
73.43763 | 16.3593 | 16.23174 | 9.498773 | 0.1275587 | 1.234862 | 5.498106
73.44762 | 16.3622 | 16.26902 | 9.496968 | 0.09318132 | 1.250461 | 5.52159
73.45762 | 16.3858 | 16.30779 | 9.49516 | 0.07800542 | 1.266366 | 5.546269
73.46762 | 16.3966 | 16.34805 | 9.493351 | 0.04854892 | 1.282569 | 5.572132
73.47762 | 16.4095 | 16.38981 | 9.49154 | 0.01969463 | 1.299077 | 5.599188
73.48762 | 16.4224 | 16.43307 | 9.489728 | -0.01067394 | 1.315898 | 5.627448
73.49761 | 16.4353 | 16.47783 | 9.487917 | -0.04253184 | 1.333022 | 5.656893
73.50761 | 16.4514 | 16.52418 | 9.486102 | -0.07278414 | 1.350489 | 5.687592
73.51761 | 16.4682 | 16.57211 | 9.484287 | -0.1039069 | 1.368292 | 5.719528
73.52761 | 16.4884 | 16.62162 | 9.482469 | -0.1332213 | 1.386438 | 5.752714
73.53761 | 16.5031 | 16.67275 | 9.480651 | -0.1696476 | 1.404935 | 5.787161
73.54761 | 16.5275 | 16.72551 | 9.478832 | -0.1980078 | 1.423793 | 5.822884
73.5576 | 16.5446 | 16.77987 | 9.477013 | -0.2352694 | 1.442999 | 5.859858
73.5676 | 16.5662 | 16.83596 | 9.47519 | -0.2697628 | 1.462601 | 5.898171
73.5776 | 16.5933 | 16.89376 | 9.473367 | -0.3004583 | 1.482589 | 5.937802
73.5876 | 16.6151 | 16.95328 | 9.471543 | -0.3381823 | 1.502973 | 5.978767
73.5976 | 16.6397 | 17.01456 | 9.469717 | -0.3748595 | 1.523762 | 6.021081
73.60759 | 16.6571 | 17.07755 | 9.467891 | -0.4204544 | 1.544944 | 6.064718
73.61759 | 16.6835 | 17.14242 | 9.466063 | -0.4589179 | 1.566573 | 6.109782
73.62759 | 16.714 | 17.20912 | 9.464234 | -0.4951176 | 1.588636 | 6.156248
73.63759 | 16.7374 | 17.27768 | 9.462403 | -0.5402828 | 1.611144 | 6.204136
73.64759 | 16.7743 | 17.34814 | 9.460571 | -0.5738443 | 1.634109 | 6.253464
73.65759 | 16.7972 | 17.42053 | 9.458738 | -0.6233342 | 1.657541 | 6.304255
73.66758 | 16.8305 | 17.49481 | 9.456905 | -0.6643103 | 1.681429 | 6.356476
73.67758 | 16.8581 | 17.57115 | 9.45507 | -0.7130528 | 1.70583 | 6.410253
73.68758 | 16.8906 | 17.64952 | 9.453233 | -0.7589242 | 1.730733 | 6.465558
73.69758 | 16.9237 | 17.72996 | 9.451395 | -0.8062598 | 1.75615 | 6.522415
73.70758 | 16.9591 | 17.8125 | 9.449556 | -0.8533975 | 1.782094 | 6.580847
73.71757 | 16.9874 | 17.89709 | 9.447717 | -0.9096918 | 1.808552 | 6.640822
73.72757 | 17.0182 | 17.98395 | 9.445876 | -0.9657469 | 1.835588 | 6.702483
73.73757 | 17.0532 | 18.07302 | 9.444033 | -1.01982 | 1.863189 | 6.765797
73.74757 | 17.0896 | 18.16436 | 9.442189 | -1.074757 | 1.891371 | 6.830797
73.75757 | 17.1307 | 18.258 | 9.440344 | -1.127299 | 1.920146 | 6.897509
73.76757 | 17.166 | 18.35399 | 9.438498 | -1.187989 | 1.949528 | 6.965963
73.77756 | 17.2023 | 18.45228 | 9.436653 | -1.249976 | 1.979503 | 7.03612
73.78756 | 17.2464 | 18.5531 | 9.434804 | -1.306699 | 2.010145 | 7.10815
73.79756 | 17.2833 | 18.65641 | 9.432954 | -1.373111 | 2.041438 | 7.182018
73.80756 | 17.3244 | 18.76226 | 9.431104 | -1.437861 | 2.0734 | 7.257757
73.81756 | 17.3715 | 18.8707 | 9.429252 | -1.499199 | 2.106046 | 7.335402
73.82755 | 17.4171 | 18.98167 | 9.427401 | -1.564568 | 2.139358 | 7.41491
73.83755 | 17.4587 | 19.09544 | 9.425546 | -1.636739 | 2.173419 | 7.496473
73.84755 | 17.5121 | 19.21196 | 9.423691 | -1.699855 | 2.208213 | 7.580052
73.85755 | 17.5633 | 19.33128 | 9.421835 | -1.767976 | 2.243757 | 7.665685
73.86755 | 17.615 | 19.45346 | 9.419977 | -1.838457 | 2.280068 | 7.753412
73.87755 | 17.6736 | 19.57856 | 9.418119 | -1.904957 | 2.317165 | 7.843274
73.88754 | 17.7278 | 19.70649 | 9.416261 | -1.978695 | 2.355027 | 7.935208
73.89754 | 17.7905 | 19.83761 | 9.4144 | -2.047109 | 2.393747 | 8.029462
73.90754 | 17.8531 | 19.97182 | 9.412538 | -2.118723 | 2.433306 | 8.125979
73.91754 | 17.922 | 20.1092 | 9.410675 | -2.187201 | 2.473723 | 8.224802
73.92754 | 17.9921 | 20.24981 | 9.408811 | -2.257707 | 2.515018 | 8.325978
73.93753 | 18.0631 | 20.39356 | 9.406947 | -2.330465 | 2.557168 | 8.42945
73.94753 | 18.1466 | 20.54082 | 9.405081 | -2.394222 | 2.600274 | 8.535468
73.95753 | 18.2211 | 20.69151 | 9.403214 | -2.470407 | 2.644315 | 8.643978
73.96753 | 18.3053 | 20.84569 | 9.401346 | -2.540388 | 2.68931 | 8.755032
73.97753 | 18.3923 | 21.00344 | 9.399476 | -2.611135 | 2.735281 | 8.868678
73.98753 | 18.4829 | 21.16482 | 9.397606 | -2.681919 | 2.782245 | 8.984968
73.99752 | 18.5722 | 21.32975 | 9.395736 | -2.757547 | 2.830177 | 9.103834
74.00752 | 18.6724 | 21.49861 | 9.393863 | -2.826214 | 2.879189 | 9.225562
74.01752 | 18.7819 | 21.67133 | 9.39199 | -2.889435 | 2.929255 | 9.35009
74.02752 | 18.8813 | 21.84798 | 9.390115 | -2.966678 | 2.980394 | 9.477469
74.03752 | 18.993 | 22.02862 | 9.38824 | -3.035623 | 3.032627 | 9.607756
74.04751 | 19.1092 | 22.21316 | 9.386365 | -3.103956 | 3.08592 | 9.740871
74.05751 | 19.2299 | 22.40201 | 9.384487 | -3.172114 | 3.140396 | 9.877131
74.06751 | 19.3595 | 22.59509 | 9.382608 | -3.23559 | 3.196023 | 10.01646
74.07751 | 19.4872 | 22.79246 | 9.380729 | -3.305258 | 3.252818 | 10.15891
74.08751 | 19.618 | 22.99419 | 9.378848 | -3.376191 | 3.310801 | 10.30454
74.09751 | 19.7591 | 23.20036 | 9.376966 | -3.441262 | 3.369987 | 10.45341
74.1075 | 19.903 | 23.41083 | 9.375085 | -3.507832 | 3.430334 | 10.60541
74.1175 | 20.0559 | 23.62608 | 9.373202 | -3.570183 | 3.491976 | 10.76091
74.1275 | 20.2186 | 23.84598 | 9.371317 | -3.627381 | 3.554869 | 10.9198
74.1375 | 20.3864 | 24.07059 | 9.369431 | -3.684189 | 3.619026 | 11.08213
74.1475 | 20.5574 | 24.29998 | 9.367545 | -3.742575 | 3.684462 | 11.24797
74.15749 | 20.737 | 24.53397 | 9.365659 | -3.796969 | 3.75112 | 11.41719
74.16749 | 20.9205 | 24.77308 | 9.36377 | -3.852585 | 3.81914 | 11.59017
74.17749 | 21.1228 | 25.01715 | 9.361881 | -3.894351 | 3.888468 | 11.7668
74.18749 | 21.3271 | 25.26622 | 9.35999 | -3.93912 | 3.959107 | 11.94712
74.19749 | 21.5458 | 25.52034 | 9.358099 | -3.974541 | 4.031064 | 12.13118
74.20749 | 21.7733 | 25.77955 | 9.356206 | -4.006254 | 4.104339 | 12.31901
74.21748 | 22.0037 | 26.04363 | 9.354315 | -4.039933 | 4.17886 | 12.51046
74.22748 | 22.2426 | 26.31313 | 9.352421 | -4.07053 | 4.254767 | 12.70594
74.23748 | 22.5039 | 26.58781 | 9.350526 | -4.083909 | 4.331984 | 12.9053
74.24748 | 22.7797 | 26.86769 | 9.34863 | -4.087991 | 4.410501 | 13.10856
74.25748 | 23.0563 | 27.15278 | 9.346733 | -4.096483 | 4.490306 | 13.31574
74.26747 | 23.3526 | 27.4428 | 9.344837 | -4.090199 | 4.571302 | 13.52666
74.27747 | 23.6562 | 27.7383 | 9.342938 | -4.082096 | 4.653629 | 13.74173
74.28747 | 23.9707 | 28.03898 | 9.341038 | -4.068278 | 4.737183 | 13.96076
74.29747 | 24.2978 | 28.34481 | 9.339138 | -4.047011 | 4.821935 | 14.18374
74.30747 | 24.6462 | 28.65575 | 9.337236 | -4.009551 | 4.907852 | 14.41066
74.31747 | 24.9946 | 28.97175 | 9.335334 | -3.977147 | 4.994895 | 14.64152
74.32746 | 25.3671 | 29.29241 | 9.333432 | -3.925311 | 5.082935 | 14.87604
74.33746 | 25.754 | 29.61829 | 9.331528 | -3.864292 | 5.172093 | 15.11467
74.34746 | 26.1562 | 29.94898 | 9.329623 | -3.792777 | 5.262229 | 15.35712
74.35746 | 26.5534 | 30.28435 | 9.327717 | -3.730954 | 5.353281 | 15.60336
74.36746 | 26.9924 | 30.62429 | 9.325811 | -3.63189 | 5.445181 | 15.8533
74.37745 | 27.4299 | 30.96827 | 9.323905 | -3.538371 | 5.537751 | 16.10662
74.38745 | 27.8797 | 31.31685 | 9.321997 | -3.437153 | 5.631115 | 16.36374
74.39745 | 28.3462 | 31.66949 | 9.320087 | -3.323287 | 5.725083 | 16.62432
74.40745 | 28.8284 | 32.02597 | 9.318177 | -3.197566 | 5.819558 | 16.88823
74.41745 | 29.3241 | 32.38606 | 9.316266 | -3.06196 | 5.914436 | 17.15536
74.42745 | 29.8189 | 32.74952 | 9.314355 | -2.930618 | 6.009608 | 17.42556
74.43744 | 30.3367 | 33.11571 | 9.312444 | -2.779007 | 6.104861 | 17.6984
74.44744 | 30.8621 | 33.48505 | 9.310531 | -2.622946 | 6.200257 | 17.97426
74.45744 | 31.4045 | 33.85686 | 9.308616 | -2.452359 | 6.295568 | 18.25267
74.46744 | 31.9526 | 34.2308 | 9.306701 | -2.278203 | 6.390654 | 18.53345
74.47744 | 32.5325 | 34.60651 | 9.304786 | -2.074013 | 6.485368 | 18.81636
74.48743 | 33.1156 | 34.9832 | 9.302871 | -1.867598 | 6.579431 | 19.1009
74.49743 | 33.6771 | 35.36125 | 9.300954 | -1.684147 | 6.67293 | 19.38736
74.50743 | 34.2615 | 35.73982 | 9.299036 | -1.478323 | 6.765573 | 19.67521
74.51743 | 34.8504 | 36.11847 | 9.297117 | -1.268068 | 6.857189 | 19.96416
74.52743 | 35.4557 | 36.4967 | 9.295197 | -1.040999 | 6.947597 | 20.25391
74.53743 | 36.0604 | 36.87403 | 9.293277 | -0.813625 | 7.036616 | 20.54413
74.54742 | 36.6787 | 37.24947 | 9.291357 | -0.5707698 | 7.123978 | 20.83413
74.55742 | 37.3034 | 37.6234 | 9.289435 | -0.3200014 | 7.209661 | 21.1243
74.56742 | 37.8925 | 37.99482 | 9.287513 | -0.1023162 | 7.293391 | 21.41391
74.57742 | 38.4921 | 38.36314 | 9.285589 | 0.1289624 | 7.374974 | 21.70257
74.58742 | 39.1005 | 38.72779 | 9.283665 | 0.3727094 | 7.454219 | 21.98991
74.59741 | 39.72 | 39.08783 | 9.281742 | 0.6321669 | 7.530863 | 22.27523
74.60741 | 40.3171 | 39.44337 | 9.279816 | 0.8737308 | 7.604867 | 22.55869
74.61741 | 40.9173 | 39.79344 | 9.27789 | 1.123865 | 7.675965 | 22.83958
74.62741 | 41.4937 | 40.13742 | 9.275963 | 1.356276 | 7.74398 | 23.11748
74.63741 | 42.0414 | 40.47472 | 9.274035 | 1.566677 | 7.808736 | 23.39195
74.6474 | 42.6077 | 40.80441 | 9.272108 | 1.803293 | 7.870003 | 23.6623
74.6574 | 43.1578 | 41.12652 | 9.270179 | 2.031285 | 7.927741 | 23.9286
74.6674 | 43.6948 | 41.44013 | 9.268249 | 2.254671 | 7.981734 | 24.19015
74.6774 | 44.2174 | 41.74466 | 9.266319 | 2.472737 | 8.031839 | 24.4465
74.6874 | 44.7279 | 42.03954 | 9.264387 | 2.688358 | 8.077922 | 24.69723
74.6974 | 45.212 | 42.32421 | 9.262456 | 2.887787 | 8.119863 | 24.94189
74.70739 | 45.65 | 42.59788 | 9.260525 | 3.05212 | 8.157515 | 25.17984
74.71739 | 46.0939 | 42.86056 | 9.258592 | 3.233335 | 8.190854 | 25.41112
74.72739 | 46.5037 | 43.11151 | 9.256658 | 3.392195 | 8.219759 | 25.63509
74.73739 | 46.8914 | 43.35024 | 9.254723 | 3.541158 | 8.244157 | 25.85136
74.74739 | 47.2597 | 43.57635 | 9.252788 | 3.683353 | 8.263993 | 26.05957
74.75738 | 47.5873 | 43.78921 | 9.250854 | 3.798087 | 8.279209 | 26.25915
74.76738 | 47.9047 | 43.9889 | 9.248917 | 3.915801 | 8.289807 | 26.45017
74.77738 | 48.1583 | 44.17486 | 9.24698 | 3.983441 | 8.295754 | 26.63213
74.78738 | 48.4221 | 44.34681 | 9.245042 | 4.075294 | 8.297048 | 26.80472
74.79738 | 48.6455 | 44.50448 | 9.243104 | 4.141015 | 8.293703 | 26.96768
74.80738 | 48.8491 | 44.6477 | 9.241165 | 4.201405 | 8.285745 | 27.12079
74.81737 | 48.9798 | 44.77613 | 9.239227 | 4.203666 | 8.273225 | 27.26368
74.82737 | 49.1179 | 44.88995 | 9.237287 | 4.227955 | 8.256171 | 27.39649
74.83737 | 49.1979 | 44.98891 | 9.235346 | 4.208994 | 8.234657 | 27.5189
74.84737 | 49.2417 | 45.07298 | 9.233405 | 4.168722 | 8.208756 | 27.63082
74.85737 | 49.2634 | 45.14217 | 9.231463 | 4.12123 | 8.178555 | 27.73215
74.86736 | 49.2694 | 45.19646 | 9.229522 | 4.072938 | 8.144183 | 27.82276
74.87736 | 49.206 | 45.23609 | 9.227579 | 3.969908 | 8.105679 | 27.90283
74.88736 | 49.1252 | 45.26112 | 9.225635 | 3.864083 | 8.063191 | 27.97229
74.89736 | 49.0222 | 45.27171 | 9.223691 | 3.750489 | 8.016838 | 28.03118
74.90736 | 48.8969 | 45.2681 | 9.221746 | 3.628805 | 7.966753 | 28.0796
74.91736 | 48.7213 | 45.25052 | 9.219801 | 3.470778 | 7.91307 | 28.11765
74.92735 | 48.5388 | 45.21933 | 9.217857 | 3.319474 | 7.855992 | 28.14548
74.93735 | 48.309 | 45.17478 | 9.21591 | 3.134223 | 7.795554 | 28.16331
74.94735 | 48.0351 | 45.11726 | 9.213963 | 2.917838 | 7.731966 | 28.17133
74.95735 | 47.7514 | 45.04718 | 9.212016 | 2.704217 | 7.665383 | 28.16978
74.96735 | 47.4423 | 44.96497 | 9.210068 | 2.477333 | 7.595967 | 28.15893
74.97734 | 47.1172 | 44.87119 | 9.208121 | 2.246006 | 7.523954 | 28.13912
74.98734 | 46.7745 | 44.76611 | 9.206172 | 2.008392 | 7.449368 | 28.11057
74.99734 | 46.4066 | 44.65033 | 9.204222 | 1.756271 | 7.372445 | 28.07366
75.00734 | 46.0094 | 44.52438 | 9.202272 | 1.485018 | 7.293355 | 28.02875
75.01734 | 45.6013 | 44.38882 | 9.200321 | 1.212485 | 7.212265 | 27.97623
75.02734 | 45.2001 | 44.24419 | 9.19837 | 0.9559063 | 7.129342 | 27.91648
75.03733 | 44.7648 | 44.09124 | 9.196421 | 0.6735592 | 7.044838 | 27.84998
75.04733 | 44.3248 | 43.93025 | 9.194469 | 0.3945497 | 6.958752 | 27.77703
75.05733 | 43.8815 | 43.76196 | 9.192516 | 0.1195401 | 6.871328 | 27.69812
75.06733 | 43.397 | 43.58697 | 9.190563 | -0.1899711 | 6.782729 | 27.61368
75.07733 | 42.9451 | 43.4059 | 9.18861 | -0.4607964 | 6.693109 | 27.52418
75.08732 | 42.4674 | 43.21952 | 9.186658 | -0.752123 | 6.60271 | 27.43015
75.09732 | 42.0049 | 43.0281 | 9.184703 | -1.023199 | 6.511507 | 27.33189
75.10732 | 41.5405 | 42.8324 | 9.182749 | -1.291905 | 6.419731 | 27.22993
75.11732 | 41.0813 | 42.63305 | 9.180793 | -1.551748 | 6.327522 | 27.12473
75.12732 | 40.6196 | 42.43062 | 9.178838 | -1.811019 | 6.235015 | 27.01677
75.13732 | 40.1512 | 42.22571 | 9.176882 | -2.074506 | 6.14234 | 26.90648
75.14731 | 39.7104 | 42.01908 | 9.174927 | -2.308677 | 6.049711 | 26.79444
75.15731 | 39.2669 | 41.81091 | 9.17297 | -2.544011 | 5.957063 | 26.68088
75.16731 | 38.8274 | 41.60195 | 9.171013 | -2.774554 | 5.864601 | 26.56634
75.17731 | 38.4108 | 41.39274 | 9.169055 | -2.981939 | 5.772431 | 26.45125
75.18731 | 38.0069 | 41.18378 | 9.167097 | -3.176883 | 5.680652 | 26.33603
75.1973 | 37.5989 | 40.97579 | 9.165141 | -3.376894 | 5.589445 | 26.22121
75.2073 | 37.2178 | 40.76884 | 9.163182 | -3.551041 | 5.498722 | 26.10694
75.2173 | 36.854 | 40.56359 | 9.161222 | -3.709593 | 5.408653 | 25.99372
75.2273 | 36.5207 | 40.36049 | 9.159263 | -3.839792 | 5.319314 | 25.88192
75.2373 | 36.1901 | 40.15995 | 9.157303 | -3.969855 | 5.230775 | 25.77188
75.2473 | 35.8884 | 39.96237 | 9.155342 | -4.073973 | 5.1431 | 25.66393
75.25729 | 35.591 | 39.76831 | 9.153384 | -4.177306 | 5.056431 | 25.55849
75.26729 | 35.3228 | 39.57772 | 9.151423 | -4.254921 | 4.970653 | 25.45565
75.27729 | 35.0723 | 39.39113 | 9.149461 | -4.318831 | 4.885899 | 25.35577
75.28729 | 34.8483 | 39.20883 | 9.147499 | -4.360528 | 4.802211 | 25.25912
75.29729 | 34.6412 | 39.03108 | 9.145537 | -4.389884 | 4.719629 | 25.16592
75.30728 | 34.4737 | 38.8583 | 9.143577 | -4.384603 | 4.638262 | 25.07646
75.31728 | 34.3132 | 38.69037 | 9.141614 | -4.377167 | 4.557985 | 24.99077
75.32728 | 34.1846 | 38.52763 | 9.139651 | -4.343033 | 4.4789 | 24.90908
75.33728 | 34.0697 | 38.37026 | 9.137688 | -4.300562 | 4.401029 | 24.83155
75.34728 | 33.986 | 38.21839 | 9.135724 | -4.232389 | 4.324389 | 24.75828
75.35728 | 33.9221 | 38.07212 | 9.13376 | -4.150023 | 4.248995 | 24.68937
75.36727 | 33.8759 | 37.93168 | 9.131798 | -4.055777 | 4.174929 | 24.62495
75.37727 | 33.8602 | 37.79683 | 9.129834 | -3.93663 | 4.102054 | 24.56494
75.38727 | 33.8574 | 37.66775 | 9.127869 | -3.810351 | 4.03045 | 24.50943
75.39727 | 33.8764 | 37.54444 | 9.125904 | -3.668041 | 3.960116 | 24.45842
75.40727 | 33.9212 | 37.42687 | 9.123939 | -3.505673 | 3.891054 | 24.41188
75.41726 | 33.9917 | 37.31511 | 9.121975 | -3.323406 | 3.823328 | 24.3698
75.42726 | 34.0719 | 37.20885 | 9.120009 | -3.136946 | 3.7568 | 24.33204
75.43726 | 34.1749 | 37.1081 | 9.118043 | -2.933202 | 3.691531 | 24.29853
75.44726 | 34.298 | 37.01276 | 9.116077 | -2.714756 | 3.627514 | 24.26917
75.45726 | 34.435 | 36.92266 | 9.11411 | -2.487659 | 3.564739 | 24.24381
75.46726 | 34.5802 | 36.83764 | 9.112144 | -2.257441 | 3.503196 | 24.2223
75.47725 | 34.7473 | 36.75757 | 9.110179 | -2.010266 | 3.44293 | 24.20446
75.48725 | 34.9218 | 36.68211 | 9.108211 | -1.760312 | 3.383812 | 24.19009
75.49725 | 35.1163 | 36.6111 | 9.106244 | -1.494805 | 3.325885 | 24.17898
75.50725 | 35.3109 | 36.5443 | 9.104276 | -1.233398 | 3.269137 | 24.17088
75.51725 | 35.5302 | 36.48142 | 9.102309 | -0.9512192 | 3.213551 | 24.16556
75.52724 | 35.7455 | 36.42227 | 9.100343 | -0.6767661 | 3.159174 | 24.16275
75.53724 | 35.9679 | 36.36638 | 9.098374 | -0.3984768 | 3.105861 | 24.16214
75.54724 | 36.1897 | 36.31352 | 9.096406 | -0.1238207 | 3.053658 | 24.16346
75.55724 | 36.4237 | 36.26337 | 9.094438 | 0.1603254 | 3.00255 | 24.16639
75.56724 | 36.6582 | 36.2156 | 9.092469 | 0.4426028 | 2.952516 | 24.17061
75.57724 | 36.9001 | 36.16984 | 9.0905 | 0.730257 | 2.903539 | 24.1758
75.58723 | 37.136 | 36.1258 | 9.088533 | 1.010201 | 2.855647 | 24.18162
75.59723 | 37.368 | 36.08302 | 9.086564 | 1.284978 | 2.808727 | 24.18773
75.60723 | 37.5949 | 36.04118 | 9.084595 | 1.553716 | 2.762807 | 24.19378
75.61723 | 37.8401 | 35.99992 | 9.082625 | 1.840182 | 2.71787 | 24.19942
75.62723 | 38.0495 | 35.95885 | 9.080656 | 2.09065 | 2.673894 | 24.2043
75.63722 | 38.2822 | 35.91766 | 9.078688 | 2.364536 | 2.630916 | 24.20806
75.64722 | 38.478 | 35.87589 | 9.076718 | 2.602114 | 2.588809 | 24.21036
75.65722 | 38.6745 | 35.8332 | 9.074748 | 2.841297 | 2.547608 | 24.21085
75.66722 | 38.8543 | 35.78925 | 9.072778 | 3.065049 | 2.507294 | 24.20918
75.67722 | 39.0367 | 35.74368 | 9.070808 | 3.293022 | 2.46785 | 24.20502
75.68722 | 39.2002 | 35.69614 | 9.068838 | 3.504063 | 2.429257 | 24.19804
75.69721 | 39.3582 | 35.64639 | 9.06687 | 3.711814 | 2.391533 | 24.18798
75.70721 | 39.4945 | 35.5939 | 9.064899 | 3.900596 | 2.354587 | 24.17442
75.71721 | 39.619 | 35.53848 | 9.062929 | 4.080523 | 2.318439 | 24.15711
75.72721 | 39.7191 | 35.4798 | 9.060959 | 4.239303 | 2.28307 | 24.13577
75.73721 | 39.8124 | 35.41758 | 9.058988 | 4.394818 | 2.248466 | 24.11013
75.7472 | 39.889 | 35.35162 | 9.057019 | 4.537379 | 2.214639 | 24.07996
75.7572 | 39.9291 | 35.28153 | 9.055049 | 4.64757 | 2.181509 | 24.04497
75.7672 | 39.9662 | 35.20713 | 9.053078 | 4.759068 | 2.149092 | 24.00496
75.7772 | 39.9816 | 35.1282 | 9.051107 | 4.853399 | 2.117372 | 23.95972
75.7872 | 39.9904 | 35.04454 | 9.049137 | 4.945864 | 2.086334 | 23.90907
75.7972 | 39.9448 | 34.95595 | 9.047166 | 4.988852 | 2.055962 | 23.85282
75.80719 | 39.8941 | 34.86236 | 9.045197 | 5.031736 | 2.026269 | 23.7909
75.81719 | 39.8307 | 34.76345 | 9.043226 | 5.067248 | 1.997183 | 23.72304
75.82719 | 39.7463 | 34.65917 | 9.041255 | 5.087128 | 1.968719 | 23.6492
75.83719 | 39.6447 | 34.54942 | 9.039284 | 5.095285 | 1.940862 | 23.56927
75.84719 | 39.5274 | 34.43409 | 9.037314 | 5.093308 | 1.913599 | 23.48318
75.85718 | 39.3937 | 34.31325 | 9.035345 | 5.080448 | 1.886942 | 23.39097
75.86718 | 39.2133 | 34.18661 | 9.033374 | 5.026689 | 1.860824 | 23.29241
75.87718 | 39.0122 | 34.05425 | 9.031403 | 4.957948 | 1.83526 | 23.18759
75.88718 | 38.8103 | 33.91617 | 9.029433 | 4.894133 | 1.810237 | 23.0765
75.89718 | 38.582 | 33.77236 | 9.027462 | 4.809637 | 1.785742 | 22.95916
75.90718 | 38.3388 | 33.62287 | 9.025491 | 4.715933 | 1.761762 | 22.83561
75.91717 | 38.0855 | 33.46788 | 9.023523 | 4.617618 | 1.73831 | 22.70605
75.92717 | 37.8194 | 33.30717 | 9.021552 | 4.512234 | 1.715327 | 22.57029
75.93717 | 37.5239 | 33.14095 | 9.019582 | 4.382946 | 1.692825 | 22.42855
75.94717 | 37.2081 | 32.96934 | 9.017611 | 4.238756 | 1.670793 | 22.28094
75.95717 | 36.8915 | 32.79245 | 9.015641 | 4.09905 | 1.649221 | 22.12759
75.96716 | 36.5787 | 32.61058 | 9.013673 | 3.968125 | 1.628117 | 21.96879
75.97716 | 36.216 | 32.42353 | 9.011702 | 3.792471 | 1.607431 | 21.8044
75.98716 | 35.8522 | 32.23164 | 9.009732 | 3.620563 | 1.587174 | 21.63473
75.99716 | 35.4923 | 32.03507 | 9.007762 | 3.457227 | 1.567335 | 21.45998
76.00716 | 35.1124 | 31.83402 | 9.005793 | 3.278382 | 1.547905 | 21.28032
76.01716 | 34.7183 | 31.62867 | 9.003823 | 3.08963 | 1.528875 | 21.09597
76.02715 | 34.3181 | 31.41949 | 9.001855 | 2.898614 | 1.510253 | 20.90738
76.03715 | 33.9153 | 31.20565 | 8.999886 | 2.709651 | 1.491995 | 20.71377
76.04715 | 33.5071 | 30.98869 | 8.997916 | 2.518409 | 1.47411 | 20.51666
76.05715 | 33.1063 | 30.76831 | 8.995947 | 2.337994 | 1.45659 | 20.31577
76.06715 | 32.684 | 30.54473 | 8.993978 | 2.139268 | 1.439427 | 20.11133
76.07714 | 32.2658 | 30.31842 | 8.992011 | 1.947376 | 1.422628 | 19.90378
76.08714 | 31.8349 | 30.08918 | 8.990042 | 1.745716 | 1.406153 | 19.69299
76.09714 | 31.4048 | 29.85747 | 8.988074 | 1.547327 | 1.390012 | 19.47939
76.10714 | 30.9792 | 29.62354 | 8.986105 | 1.355664 | 1.374197 | 19.26323
76.11714 | 30.5602 | 29.38762 | 8.984137 | 1.172583 | 1.3587 | 19.04478
76.12714 | 30.1317 | 29.1497 | 8.982169 | 0.9820044 | 1.343515 | 18.82401
76.13713 | 29.7004 | 28.91078 | 8.980203 | 0.7896205 | 1.32865 | 18.60193
76.14713 | 29.2952 | 28.67037 | 8.978236 | 0.6248264 | 1.314067 | 18.37807
76.15713 | 28.8742 | 28.42895 | 8.976268 | 0.4452495 | 1.299777 | 18.15291
76.16713 | 28.4616 | 28.18674 | 8.974301 | 0.2748584 | 1.285772 | 17.92667
76.17713 | 28.0492 | 27.94398 | 8.972334 | 0.1052221 | 1.272047 | 17.6996
76.18712 | 27.6412 | 27.70112 | 8.970369 | -0.05992178 | 1.258607 | 17.47215
76.19712 | 27.2396 | 27.45791 | 8.968402 | -0.2183142 | 1.245423 | 17.24409
76.20712 | 26.844 | 27.21446 | 8.966436 | -0.3704587 | 1.2325 | 17.01552
76.21712 | 26.4678 | 26.97166 | 8.96447 | -0.5038551 | 1.219833 | 16.78735
76.22712 | 26.088 | 26.72936 | 8.962504 | -0.6413574 | 1.207418 | 16.55944
76.23712 | 25.7159 | 26.48776 | 8.960538 | -0.7718569 | 1.195249 | 16.33197
76.24711 | 25.3562 | 26.24727 | 8.958575 | -0.8910734 | 1.183331 | 16.10537
76.25711 | 24.9927 | 26.00762 | 8.95661 | -1.014916 | 1.171638 | 15.87937
76.26711 | 24.6471 | 25.76919 | 8.954645 | -1.122087 | 1.160176 | 15.65437
76.27711 | 24.3004 | 25.53215 | 8.95268 | -1.231749 | 1.148941 | 15.43053
76.28711 | 23.9689 | 25.29666 | 8.950716 | -1.327757 | 1.137927 | 15.20801
76.2971 | 23.6457 | 25.06293 | 8.948754 | -1.417229 | 1.127141 | 14.98703
76.3071 | 23.3222 | 24.83095 | 8.946791 | -1.508752 | 1.116558 | 14.7676
76.3171 | 23.0216 | 24.60093 | 8.944827 | -1.579327 | 1.106183 | 14.54992
76.3271 | 22.7182 | 24.37298 | 8.942864 | -1.654778 | 1.096013 | 14.3341
76.3371 | 22.438 | 24.14722 | 8.940901 | -1.709215 | 1.086045 | 14.12027
76.3471 | 22.1548 | 23.92374 | 8.938939 | -1.768943 | 1.076273 | 13.90853
76.35709 | 21.8794 | 23.70287 | 8.936979 | -1.823471 | 1.066704 | 13.69919
76.36709 | 21.6171 | 23.48426 | 8.935017 | -1.867156 | 1.057315 | 13.49192
76.37709 | 21.3648 | 23.26819 | 8.933056 | -1.903393 | 1.048112 | 13.28703
76.38709 | 21.1151 | 23.05476 | 8.931095 | -1.939655 | 1.039092 | 13.08457
76.39709 | 20.8809 | 22.84401 | 8.929134 | -1.963108 | 1.030251 | 12.88462
76.40708 | 20.6464 | 22.63621 | 8.927175 | -1.989809 | 1.021594 | 12.68744
76.41708 | 20.4205 | 22.431 | 8.925215 | -2.010505 | 1.013102 | 12.49269
76.42708 | 20.2064 | 22.22864 | 8.923256 | -2.02224 | 1.004779 | 12.3006
76.43708 | 20.0076 | 22.02915 | 8.921297 | -2.021555 | 0.9966235 | 12.11123
76.44708 | 19.8144 | 21.83258 | 8.919338 | -2.018178 | 0.9886317 | 11.92461
76.45708 | 19.6168 | 21.63894 | 8.917379 | -2.022136 | 0.9808008 | 11.74076
76.46707 | 19.4257 | 21.44843 | 8.915423 | -2.022732 | 0.9731357 | 11.55987
76.47707 | 19.2539 | 21.26071 | 8.913466 | -2.006809 | 0.9656187 | 11.38162
76.48707 | 19.0818 | 21.07596 | 8.911508 | -1.994162 | 0.9582545 | 11.2062
76.49707 | 18.9172 | 20.8942 | 8.909552 | -1.976997 | 0.9510409 | 11.0336
76.50707 | 18.7594 | 20.71541 | 8.907595 | -1.956012 | 0.9439753 | 10.86384
76.51706 | 18.607 | 20.53977 | 8.905641 | -1.932772 | 0.9370621 | 10.69707
76.52706 | 18.4657 | 20.36693 | 8.903686 | -1.901228 | 0.9302853 | 10.53296
76.53706 | 18.3136 | 20.19704 | 8.901731 | -1.883438 | 0.9236497 | 10.37166
76.54706 | 18.1846 | 20.03009 | 8.899776 | -1.845489 | 0.9171531 | 10.21316
76.55706 | 18.055 | 19.86606 | 8.897822 | -1.811061 | 0.9107932 | 10.05745
76.56706 | 17.9278 | 19.70493 | 8.895868 | -1.777132 | 0.904568 | 9.904495
76.57705 | 17.8022 | 19.54683 | 8.893917 | -1.744631 | 0.8984815 | 9.754432
76.58705 | 17.6873 | 19.39142 | 8.891964 | -1.704123 | 0.8925198 | 9.606939
76.59705 | 17.5787 | 19.23884 | 8.890012 | -1.660136 | 0.8866871 | 9.462136
76.60705 | 17.47 | 19.08904 | 8.88806 | -1.619036 | 0.8809815 | 9.319995
76.61705 | 17.3592 | 18.94199 | 8.886109 | -1.582795 | 0.8754014 | 9.180484
76.62704 | 17.2589 | 18.79783 | 8.88416 | -1.53893 | 0.8699515 | 9.043719
76.63704 | 17.1597 | 18.6562 | 8.88221 | -1.496496 | 0.8646171 | 8.909369
76.64704 | 17.0668 | 18.51721 | 8.88026 | -1.45041 | 0.8594029 | 8.777547
76.65704 | 16.9788 | 18.38084 | 8.878311 | -1.402038 | 0.8543077 | 8.648219
76.66704 | 16.8936 | 18.24704 | 8.876362 | -1.35344 | 0.84933 | 8.521348
76.67704 | 16.811 | 18.11578 | 8.874414 | -1.304776 | 0.8444682 | 8.396894
76.68703 | 16.7328 | 17.98713 | 8.872468 | -1.254334 | 0.8397253 | 8.27494
76.69703 | 16.6525 | 17.86082 | 8.870521 | -1.208317 | 0.8350911 | 8.155204
76.70703 | 16.5772 | 17.73691 | 8.868575 | -1.159714 | 0.830569 | 8.03777
76.71703 | 16.5059 | 17.61538 | 8.866629 | -1.109483 | 0.8261575 | 7.922597
76.72703 | 16.4389 | 17.49618 | 8.864683 | -1.057284 | 0.8218555 | 7.809645
76.73702 | 16.3723 | 17.37939 | 8.86274 | -1.007088 | 0.8176658 | 7.698981
76.74702 | 16.3076 | 17.26472 | 8.860796 | -0.9571245 | 0.8135792 | 7.590349
76.75702 | 16.2434 | 17.15227 | 8.858853 | -0.9088692 | 0.8095987 | 7.483818
76.76702 | 16.1908 | 17.04198 | 8.856909 | -0.8511801 | 0.8057233 | 7.379347
76.77702 | 16.1357 | 16.93382 | 8.854967 | -0.7981168 | 0.8019519 | 7.276898
76.78702 | 16.0807 | 16.82774 | 8.853025 | -0.7470385 | 0.7982837 | 7.17643
76.79701 | 16.0258 | 16.72381 | 8.851086 | -0.6980108 | 0.7947228 | 7.078002
76.80701 | 15.971 | 16.62178 | 8.849145 | -0.6507806 | 0.7912582 | 6.981377
76.81701 | 15.919 | 16.52172 | 8.847205 | -0.6027163 | 0.7878941 | 6.886617
76.82701 | 15.8687 | 16.42358 | 8.845266 | -0.5548756 | 0.7846297 | 6.79368
76.83701 | 15.8221 | 16.32733 | 8.843327 | -0.5052267 | 0.7814643 | 6.702535
76.847 | 15.7802 | 16.23303 | 8.841391 | -0.452826 | 0.7784001 | 6.613235
76.857 | 15.7287 | 16.14044 | 8.839453 | -0.4117394 | 0.7754306 | 6.525555
76.867 | 15.6771 | 16.04963 | 8.837517 | -0.3725302 | 0.772558 | 6.439556
76.877 | 15.6383 | 15.96056 | 8.83558 | -0.3222615 | 0.7697819 | 6.355199
76.887 | 15.5933 | 15.8732 | 8.833645 | -0.2798981 | 0.7671015 | 6.272452
76.897 | 15.5497 | 15.78751 | 8.83171 | -0.2378053 | 0.7645165 | 6.191279
76.90699 | 15.5048 | 15.70353 | 8.829778 | -0.1987302 | 0.7620286 | 6.111723
76.91699 | 15.4578 | 15.62107 | 8.827845 | -0.1632746 | 0.7596327 | 6.033597
76.92699 | 15.4218 | 15.54019 | 8.825912 | -0.1183893 | 0.7573307 | 5.956947
76.93699 | 15.382 | 15.46084 | 8.82398 | -0.07884105 | 0.7551223 | 5.881739
76.94699 | 15.3382 | 15.383 | 8.822049 | -0.04479905 | 0.7530071 | 5.807943
76.95698 | 15.3032 | 15.30671 | 8.82012 | -0.003505474 | 0.7509868 | 5.735599
76.96698 | 15.2655 | 15.23178 | 8.81819 | 0.03371843 | 0.749057 | 5.664534
76.97698 | 15.2245 | 15.15827 | 8.816261 | 0.06622754 | 0.7472198 | 5.594792
76.98698 | 15.1939 | 15.08615 | 8.814332 | 0.1077501 | 0.7454747 | 5.526343
76.99698 | 15.1616 | 15.01539 | 8.812405 | 0.146215 | 0.7438218 | 5.459158
77.00698 | 15.1267 | 14.94595 | 8.810478 | 0.1807504 | 0.7422607 | 5.393211
77.01697 | 15.0936 | 14.87788 | 8.808554 | 0.2157165 | 0.7407929 | 5.328537
77.02697 | 15.0563 | 14.81103 | 8.806628 | 0.2452736 | 0.7394153 | 5.264983
77.03697 | 15.0283 | 14.74542 | 8.804704 | 0.2828803 | 0.7381295 | 5.202587
77.04697 | 14.9961 | 14.68104 | 8.80278 | 0.3150614 | 0.7369355 | 5.141323
77.05697 | 14.9653 | 14.61786 | 8.800857 | 0.3474419 | 0.7358333 | 5.081168
77.06696 | 14.9372 | 14.55592 | 8.798936 | 0.3812821 | 0.734823 | 5.022159
77.07696 | 14.9079 | 14.49507 | 8.797015 | 0.4128343 | 0.7339046 | 4.964147
77.08696 | 14.8822 | 14.43534 | 8.795094 | 0.4468563 | 0.7330784 | 4.907171
77.09696 | 14.8539 | 14.37673 | 8.793174 | 0.4771705 | 0.7323446 | 4.851211
77.10696 | 14.8233 | 14.3192 | 8.791255 | 0.5040986 | 0.7317035 | 4.796243
77.11696 | 14.7958 | 14.26274 | 8.789336 | 0.5330621 | 0.7311552 | 4.742246
77.12695 | 14.764 | 14.20738 | 8.787421 | 0.556622 | 0.7307005 | 4.689257
77.13695 | 14.7385 | 14.15297 | 8.785504 | 0.5855252 | 0.7303387 | 4.637132
77.14695 | 14.713 | 14.09958 | 8.783588 | 0.6134179 | 0.730071 | 4.585923
77.15695 | 14.6828 | 14.04717 | 8.781673 | 0.635626 | 0.7298977 | 4.535603
77.16695 | 14.6575 | 13.99573 | 8.779759 | 0.6617682 | 0.7298189 | 4.486154
77.17694 | 14.6294 | 13.94529 | 8.777848 | 0.6841078 | 0.7298356 | 4.437609
77.18694 | 14.6046 | 13.89573 | 8.775936 | 0.7088731 | 0.729948 | 4.389843
77.19694 | 14.5775 | 13.84707 | 8.774024 | 0.7304258 | 0.7301568 | 4.342893
77.20694 | 14.5492 | 13.79932 | 8.772113 | 0.7498825 | 0.7304627 | 4.296741
77.21694 | 14.5231 | 13.75244 | 8.770204 | 0.7706599 | 0.7308662 | 4.25137
77.22694 | 14.4977 | 13.70643 | 8.768295 | 0.7912737 | 0.7313681 | 4.206763
77.23693 | 14.472 | 13.6613 | 8.766389 | 0.8106962 | 0.7319685 | 4.162947
77.24693 | 14.4498 | 13.61697 | 8.764481 | 0.8328303 | 0.7326694 | 4.119819
77.25693 | 14.4272 | 13.57345 | 8.762575 | 0.8537466 | 0.7334709 | 4.077407
77.26693 | 14.4 | 13.53074 | 8.76067 | 0.8692588 | 0.7343742 | 4.035697
77.27693 | 14.3745 | 13.48882 | 8.758766 | 0.8856804 | 0.73538 | 3.994674
77.28692 | 14.3544 | 13.44771 | 8.756864 | 0.906687 | 0.736488 | 3.954361
77.29692 | 14.3308 | 13.40733 | 8.754961 | 0.9234708 | 0.7377016 | 3.914666
77.30692 | 14.3084 | 13.3677 | 8.75306 | 0.9407041 | 0.7390207 | 3.875615
77.31692 | 14.2904 | 13.3288 | 8.751159 | 0.9615998 | 0.7404465 | 3.837195
77.32692 | 14.2652 | 13.29063 | 8.74926 | 0.9745692 | 0.7419801 | 3.799391
77.33692 | 14.2462 | 13.25318 | 8.747361 | 0.9930241 | 0.7436226 | 3.762192
77.34691 | 14.226 | 13.21646 | 8.745465 | 1.009541 | 0.7453736 | 3.725621
77.35691 | 14.2073 | 13.1804 | 8.743568 | 1.026901 | 0.7472377 | 3.689593
77.36691 | 14.1897 | 13.14502 | 8.741672 | 1.04468 | 0.7492147 | 3.654133
77.37691 | 14.1658 | 13.11031 | 8.739777 | 1.055488 | 0.751306 | 3.619228
77.38691 | 14.1513 | 13.07627 | 8.737884 | 1.075035 | 0.7535129 | 3.584869
77.3969 | 14.1327 | 13.0429 | 8.735993 | 1.089798 | 0.7558347 | 3.551075
77.4069 | 14.1149 | 13.01015 | 8.734101 | 1.104751 | 0.7582774 | 3.517771
77.4169 | 14.0948 | 12.97803 | 8.73221 | 1.116771 | 0.7608406 | 3.484978
77.4269 | 14.0744 | 12.94653 | 8.73032 | 1.127866 | 0.7635257 | 3.452688
77.4369 | 14.0547 | 12.91565 | 8.728431 | 1.139045 | 0.7663345 | 3.420889
77.4469 | 14.0401 | 12.88538 | 8.726543 | 1.154716 | 0.7692689 | 3.389572
77.45689 | 14.0243 | 12.85575 | 8.724659 | 1.168555 | 0.7723275 | 3.358759
77.46689 | 14.0016 | 12.82667 | 8.722773 | 1.174933 | 0.7755182 | 3.328376
77.47689 | 13.9864 | 12.79818 | 8.720888 | 1.188224 | 0.7788402 | 3.298447
77.48689 | 13.9666 | 12.77026 | 8.719005 | 1.196337 | 0.7822954 | 3.268963
77.49689 | 13.9534 | 12.74292 | 8.717122 | 1.210478 | 0.7858858 | 3.239915
77.50688 | 13.9352 | 12.71617 | 8.715242 | 1.219026 | 0.7896098 | 3.211321
77.51688 | 13.918 | 12.68996 | 8.713362 | 1.228042 | 0.7934771 | 3.183119
77.52688 | 13.8997 | 12.6643 | 8.711483 | 1.235403 | 0.7974862 | 3.155329
77.53688 | 13.8834 | 12.63919 | 8.709604 | 1.244215 | 0.8016396 | 3.127941
77.54688 | 13.8672 | 12.61462 | 8.707727 | 1.252584 | 0.8059394 | 3.10095
77.55688 | 13.8516 | 12.59059 | 8.705851 | 1.261015 | 0.8103884 | 3.074346
77.56687 | 13.8356 | 12.56711 | 8.703978 | 1.268489 | 0.8149843 | 3.048148
77.57687 | 13.8188 | 12.54414 | 8.702104 | 1.274658 | 0.8197389 | 3.022299
77.58687 | 13.8018 | 12.5217 | 8.700231 | 1.280102 | 0.8246502 | 2.996816
77.59687 | 13.79 | 12.49977 | 8.69836 | 1.290226 | 0.8297212 | 2.971694
77.60687 | 13.7698 | 12.47837 | 8.696489 | 1.291432 | 0.8349544 | 2.946924
77.61686 | 13.7561 | 12.45749 | 8.694621 | 1.298606 | 0.8403476 | 2.922525
77.62686 | 13.7449 | 12.43711 | 8.692753 | 1.30779 | 0.8459142 | 2.898443
77.63686 | 13.7255 | 12.41723 | 8.690886 | 1.308267 | 0.851652 | 2.874695
77.64686 | 13.7079 | 12.39786 | 8.68902 | 1.31004 | 0.8575641 | 2.851275
77.65686 | 13.6961 | 12.37899 | 8.687155 | 1.317113 | 0.8636535 | 2.828178
77.66686 | 13.6783 | 12.36061 | 8.685292 | 1.317686 | 0.8699238 | 2.805398
77.67685 | 13.6648 | 12.34275 | 8.683431 | 1.322046 | 0.8763717 | 2.782951
77.68685 | 13.6503 | 12.32537 | 8.68157 | 1.32493 | 0.883013 | 2.760787
77.69685 | 13.6356 | 12.30848 | 8.67971 | 1.327121 | 0.8898453 | 2.738924
77.70685 | 13.6207 | 12.29208 | 8.677851 | 1.328622 | 0.8968719 | 2.717355
77.71685 | 13.6092 | 12.27617 | 8.675993 | 1.333033 | 0.9040965 | 2.696077
77.72684 | 13.5961 | 12.26076 | 8.674138 | 1.33534 | 0.9115154 | 2.675106
77.73684 | 13.5791 | 12.24582 | 8.672283 | 1.333277 | 0.9191467 | 2.654393
77.74684 | 13.564 | 12.23137 | 8.670429 | 1.332628 | 0.9269872 | 2.633956
77.75684 | 13.5534 | 12.21741 | 8.668576 | 1.335994 | 0.9350408 | 2.613789
77.76684 | 13.5392 | 12.20392 | 8.666724 | 1.335276 | 0.9433112 | 2.593888
77.77684 | 13.5278 | 12.19093 | 8.664874 | 1.336874 | 0.9518027 | 2.574249
77.78683 | 13.5167 | 12.17842 | 8.663027 | 1.338276 | 0.9605105 | 2.554887
77.79683 | 13.5025 | 12.16639 | 8.661179 | 1.336107 | 0.969456 | 2.535759
77.80683 | 13.4916 | 12.15485 | 8.659332 | 1.336754 | 0.9786346 | 2.516879
77.81683 | 13.4804 | 12.14378 | 8.657487 | 1.336617 | 0.9880509 | 2.498245
77.82683 | 13.4679 | 12.1332 | 8.655643 | 1.334696 | 0.997709 | 2.479852
77.83682 | 13.4537 | 12.12312 | 8.653801 | 1.330582 | 1.007602 | 2.461714
77.84682 | 13.4427 | 12.11351 | 8.65196 | 1.329191 | 1.017757 | 2.443792
77.85682 | 13.4225 | 12.10439 | 8.650119 | 1.318115 | 1.028166 | 2.426099
77.86682 | 13.4099 | 12.09575 | 8.64828 | 1.314152 | 1.038835 | 2.408633
77.87682 | 13.4041 | 12.0876 | 8.646443 | 1.316501 | 1.049767 | 2.391389
77.88682 | 13.3912 | 12.07994 | 8.644606 | 1.311261 | 1.060968 | 2.374365
77.89681 | 13.3787 | 12.07278 | 8.642773 | 1.305924 | 1.07243 | 2.357573
77.90681 | 13.3688 | 12.0661 | 8.640939 | 1.302704 | 1.08418 | 2.340977
77.91681 | 13.3585 | 12.05991 | 8.639107 | 1.298591 | 1.096212 | 2.32459
77.92681 | 13.3448 | 12.05421 | 8.637275 | 1.290585 | 1.10853 | 2.30841
77.93681 | 13.3315 | 12.04902 | 8.635445 | 1.282484 | 1.121138 | 2.292433
77.9468 | 13.3204 | 12.04432 | 8.633619 | 1.276081 | 1.134028 | 2.276672
77.9568 | 13.3081 | 12.04011 | 8.631792 | 1.267987 | 1.14723 | 2.261092
77.9668 | 13.2917 | 12.03641 | 8.629966 | 1.255293 | 1.160735 | 2.245706
77.9768 | 13.2852 | 12.0332 | 8.628141 | 1.251999 | 1.174547 | 2.230512
77.9868 | 13.2755 | 12.0305 | 8.626318 | 1.245004 | 1.188671 | 2.215508
77.99679 | 13.2648 | 12.0283 | 8.624498 | 1.236502 | 1.203096 | 2.200704
78.00679 | 13.2576 | 12.0266 | 8.622678 | 1.231001 | 1.217853 | 2.186069
78.01679 | 13.2487 | 12.02541 | 8.620859 | 1.223294 | 1.232933 | 2.171614
78.02679 | 13.236 | 12.02472 | 8.619041 | 1.211282 | 1.248339 | 2.157338
78.03679 | 13.2307 | 12.02454 | 8.617225 | 1.206164 | 1.264073 | 2.143238
78.04679 | 13.2259 | 12.02486 | 8.61541 | 1.201038 | 1.28014 | 2.129312
78.05678 | 13.2146 | 12.02569 | 8.613598 | 1.188907 | 1.296524 | 2.11557
78.06678 | 13.2058 | 12.02703 | 8.611786 | 1.178768 | 1.313262 | 2.101984
78.07678 | 13.1946 | 12.02888 | 8.609976 | 1.165723 | 1.330338 | 2.088564
78.08678 | 13.1878 | 12.03123 | 8.608167 | 1.156571 | 1.347754 | 2.075309
78.09678 | 13.1788 | 12.03409 | 8.606359 | 1.144714 | 1.365511 | 2.062216
78.10677 | 13.1734 | 12.03744 | 8.604554 | 1.135957 | 1.383593 | 2.049295
78.11677 | 13.1698 | 12.04131 | 8.602749 | 1.128495 | 1.402035 | 2.03652
78.12677 | 13.161 | 12.04567 | 8.600946 | 1.115333 | 1.420819 | 2.023902
78.13677 | 13.1522 | 12.05052 | 8.599144 | 1.101675 | 1.439944 | 2.011437
78.14677 | 13.1476 | 12.05588 | 8.597344 | 1.091724 | 1.459408 | 1.999124
78.15677 | 13.1412 | 12.06172 | 8.595544 | 1.079484 | 1.47921 | 1.986961
78.16676 | 13.1304 | 12.06803 | 8.593749 | 1.062374 | 1.499319 | 1.974958
78.17676 | 13.1228 | 12.07483 | 8.591953 | 1.047972 | 1.519786 | 1.96309
78.18676 | 13.1168 | 12.0821 | 8.590158 | 1.034697 | 1.540578 | 1.951366
78.19676 | 13.1127 | 12.08984 | 8.588365 | 1.022858 | 1.561692 | 1.939785
78.20676 | 13.1082 | 12.09804 | 8.586573 | 1.010162 | 1.58312 | 1.928345
78.21675 | 13.1046 | 12.10667 | 8.584785 | 0.997926 | 1.604834 | 1.917056
78.22675 | 13.104 | 12.11576 | 8.582996 | 0.988245 | 1.626867 | 1.905892
78.23675 | 13.1001 | 12.12526 | 8.581209 | 0.9748376 | 1.649189 | 1.894865
78.24675 | 13.09 | 12.13518 | 8.579423 | 0.9548161 | 1.671789 | 1.883972
78.25675 | 13.0882 | 12.14551 | 8.577639 | 0.9426944 | 1.694655 | 1.873212
78.26675 | 13.0863 | 12.15621 | 8.575857 | 0.9300872 | 1.717774 | 1.862583
78.27674 | 13.0809 | 12.16728 | 8.574077 | 0.9136214 | 1.741108 | 1.852094
78.28674 | 13.0755 | 12.17871 | 8.572298 | 0.8967939 | 1.764686 | 1.841722
78.29674 | 13.0737 | 12.19047 | 8.57052 | 0.8832337 | 1.78847 | 1.831477
78.30674 | 13.0669 | 12.20254 | 8.568743 | 0.8643618 | 1.812438 | 1.821357
78.31674 | 13.0642 | 12.2149 | 8.566969 | 0.8492995 | 1.836572 | 1.81136
78.32673 | 13.0614 | 12.22752 | 8.565197 | 0.833882 | 1.860824 | 1.801497
78.33673 | 13.0617 | 12.24039 | 8.563425 | 0.8213121 | 1.885219 | 1.791743
78.34673 | 13.0589 | 12.25347 | 8.561655 | 0.8054278 | 1.909708 | 1.782109
78.35673 | 13.0544 | 12.26674 | 8.559887 | 0.7876571 | 1.934263 | 1.772593
78.36673 | 13.0513 | 12.28017 | 8.55812 | 0.77113 | 1.958856 | 1.763194
78.37673 | 13.0473 | 12.29372 | 8.556354 | 0.753578 | 1.983457 | 1.75391
78.38672 | 13.0418 | 12.30735 | 8.554592 | 0.734448 | 2.00801 | 1.74475
78.39672 | 13.0396 | 12.32105 | 8.55283 | 0.7185477 | 2.032529 | 1.735693
78.40672 | 13.0379 | 12.33477 | 8.551069 | 0.7031273 | 2.056956 | 1.726748
78.41672 | 13.0327 | 12.34848 | 8.54931 | 0.6842236 | 2.081253 | 1.717913
78.42672 | 13.0294 | 12.36212 | 8.547553 | 0.6672762 | 2.105384 | 1.709187
78.43671 | 13.0283 | 12.37566 | 8.545799 | 0.6526388 | 2.129284 | 1.700578
78.44671 | 13.0296 | 12.38907 | 8.544045 | 0.6405262 | 2.152962 | 1.692067
78.45671 | 13.0235 | 12.40231 | 8.542293 | 0.6211947 | 2.17635 | 1.683662
78.46671 | 13.0239 | 12.41531 | 8.540542 | 0.6085874 | 2.199409 | 1.675362
78.47671 | 13.0225 | 12.42805 | 8.538793 | 0.5944497 | 2.222092 | 1.667165
78.48671 | 13.0205 | 12.44047 | 8.537045 | 0.5800262 | 2.244358 | 1.659071
78.4967 | 13.0188 | 12.45253 | 8.535301 | 0.5662744 | 2.266139 | 1.651085
78.5067 | 13.0074 | 12.46418 | 8.533557 | 0.5432156 | 2.287435 | 1.643193
78.5167 | 13.0062 | 12.47539 | 8.531814 | 0.5308091 | 2.308177 | 1.635399
78.5267 | 13.0026 | 12.4861 | 8.530074 | 0.516501 | 2.328322 | 1.627703
78.5367 | 13.003 | 12.49626 | 8.528335 | 0.5067356 | 2.347825 | 1.620105
78.54669 | 13.0013 | 12.50583 | 8.526599 | 0.4954672 | 2.366623 | 1.612611
78.55669 | 12.9981 | 12.51478 | 8.524863 | 0.4833222 | 2.38471 | 1.605205
78.56669 | 12.9963 | 12.52305 | 8.523129 | 0.4732531 | 2.402026 | 1.597892
78.57669 | 12.9916 | 12.5306 | 8.521397 | 0.4610018 | 2.418528 | 1.590674
78.58669 | 12.9851 | 12.53739 | 8.519666 | 0.4477091 | 2.434177 | 1.583548
78.59669 | 12.9808 | 12.54339 | 8.517937 | 0.437414 | 2.448936 | 1.576513
78.60668 | 12.9743 | 12.54854 | 8.516212 | 0.4257579 | 2.462754 | 1.569576
78.61668 | 12.9669 | 12.55283 | 8.514486 | 0.4140661 | 2.475625 | 1.562723
78.62668 | 12.963 | 12.55622 | 8.512763 | 0.4067768 | 2.487502 | 1.555958
78.63668 | 12.9581 | 12.55868 | 8.511041 | 0.3994199 | 2.498357 | 1.549282
78.64668 | 12.9532 | 12.56018 | 8.50932 | 0.3930237 | 2.508162 | 1.542694
78.65667 | 12.9502 | 12.56069 | 8.507604 | 0.3895132 | 2.516885 | 1.536198
78.66667 | 12.9432 | 12.56019 | 8.505887 | 0.3830099 | 2.524521 | 1.529782
78.67667 | 12.9354 | 12.55867 | 8.504172 | 0.3767336 | 2.531043 | 1.523452
78.68667 | 12.9291 | 12.5561 | 8.502459 | 0.3730013 | 2.536435 | 1.517205
78.69667 | 12.9248 | 12.55247 | 8.500747 | 0.3723256 | 2.540684 | 1.511043
78.70667 | 12.9203 | 12.54778 | 8.499038 | 0.3725175 | 2.543781 | 1.504964
78.71666 | 12.9155 | 12.54202 | 8.497331 | 0.3734775 | 2.545718 | 1.498973
78.72666 | 12.9103 | 12.53518 | 8.495625 | 0.3751215 | 2.546495 | 1.493058
78.73666 | 12.9033 | 12.52725 | 8.493921 | 0.376045 | 2.546109 | 1.487225
78.74666 | 12.8961 | 12.51825 | 8.492219 | 0.3778468 | 2.544563 | 1.481471
78.75666 | 12.8888 | 12.50818 | 8.490518 | 0.3806215 | 2.541862 | 1.475798
78.76665 | 12.8852 | 12.49705 | 8.488821 | 0.38815 | 2.53802 | 1.47021
78.77665 | 12.8813 | 12.48486 | 8.487124 | 0.3964442 | 2.533038 | 1.464694
78.78665 | 12.8739 | 12.47162 | 8.485429 | 0.4022798 | 2.526935 | 1.459257
78.79665 | 12.8714 | 12.45736 | 8.483735 | 0.4140421 | 2.519725 | 1.453897
78.80665 | 12.8684 | 12.44209 | 8.482044 | 0.4263121 | 2.51143 | 1.448615
78.81665 | 12.8693 | 12.42583 | 8.480354 | 0.44347 | 2.502068 | 1.443408
78.82664 | 12.8619 | 12.40862 | 8.478668 | 0.4532754 | 2.491674 | 1.438283
78.83664 | 12.856 | 12.39046 | 8.476982 | 0.4655374 | 2.480252 | 1.433229
78.84664 | 12.8543 | 12.37139 | 8.475298 | 0.4829132 | 2.46784 | 1.428249
78.85664 | 12.8517 | 12.35143 | 8.473615 | 0.5002743 | 2.454466 | 1.423344
78.86664 | 12.8477 | 12.33061 | 8.471935 | 0.5170908 | 2.440161 | 1.418513
78.87663 | 12.8444 | 12.30899 | 8.470258 | 0.5354093 | 2.424972 | 1.413761
78.88663 | 12.8447 | 12.28656 | 8.468581 | 0.5581395 | 2.408903 | 1.409077
78.89663 | 12.8374 | 12.26337 | 8.466907 | 0.5740261 | 2.392002 | 1.404466
78.90663 | 12.8356 | 12.23947 | 8.465234 | 0.5961344 | 2.374305 | 1.399927
78.91663 | 12.8322 | 12.21487 | 8.463563 | 0.6173277 | 2.355849 | 1.39546
78.92663 | 12.8291 | 12.18963 | 8.461893 | 0.6394693 | 2.336672 | 1.391066
78.93662 | 12.8233 | 12.1638 | 8.460228 | 0.6594954 | 2.31683 | 1.386747
78.94662 | 12.8185 | 12.13738 | 8.458563 | 0.6811192 | 2.296324 | 1.382494
78.95662 | 12.8131 | 12.11042 | 8.456899 | 0.7026769 | 2.275211 | 1.378313
78.96662 | 12.8088 | 12.08297 | 8.455238 | 0.7258292 | 2.253532 | 1.374201
78.97662 | 12.8013 | 12.05506 | 8.453578 | 0.7462377 | 2.231324 | 1.37016
78.98661 | 12.794 | 12.02677 | 8.451922 | 0.7672327 | 2.208652 | 1.366193
78.99661 | 12.7865 | 11.99806 | 8.450266 | 0.7884354 | 2.185507 | 1.362291
79.00661 | 12.7767 | 11.96902 | 8.448613 | 0.807677 | 2.161952 | 1.358458
79.01661 | 12.7687 | 11.93968 | 8.446961 | 0.8290197 | 2.138025 | 1.354695
79.02661 | 12.7619 | 11.91007 | 8.445311 | 0.8518256 | 2.113763 | 1.351
79.03661 | 12.7531 | 11.88024 | 8.443663 | 0.8728572 | 2.089205 | 1.347374
79.0466 | 12.7404 | 11.85025 | 8.442019 | 0.890148 | 2.064412 | 1.343821
79.0566 | 12.7329 | 11.82008 | 8.440375 | 0.912822 | 2.039372 | 1.340331
79.0666 | 12.7247 | 11.78979 | 8.438733 | 0.934914 | 2.014143 | 1.33691
79.0766 | 12.7147 | 11.75941 | 8.437093 | 0.9552907 | 1.98876 | 1.333557
79.0866 | 12.7041 | 11.72898 | 8.435455 | 0.975118 | 1.963255 | 1.330272
79.09659 | 12.6949 | 11.69856 | 8.43382 | 0.9963351 | 1.937687 | 1.327057
79.10659 | 12.6822 | 11.66813 | 8.432186 | 1.014071 | 1.912036 | 1.323907
79.11659 | 12.6707 | 11.63774 | 8.430554 | 1.032965 | 1.886357 | 1.320824
79.12659 | 12.6586 | 11.60741 | 8.428924 | 1.05119 | 1.860678 | 1.317809
79.13659 | 12.6455 | 11.57718 | 8.427296 | 1.068317 | 1.835026 | 1.314861
79.14659 | 12.6382 | 11.54708 | 8.42567 | 1.091123 | 1.809428 | 1.31198
79.15658 | 12.6264 | 11.51715 | 8.424047 | 1.109252 | 1.783932 | 1.309168
79.16658 | 12.616 | 11.48736 | 8.422425 | 1.128639 | 1.758513 | 1.306422
79.17658 | 12.6057 | 11.45777 | 8.420805 | 1.147935 | 1.733218 | 1.303742
79.18658 | 12.5914 | 11.42838 | 8.419187 | 1.163017 | 1.708066 | 1.30113
79.19658 | 12.5816 | 11.39923 | 8.417571 | 1.182367 | 1.683077 | 1.298585
79.20657 | 12.5747 | 11.37036 | 8.415959 | 1.204338 | 1.658294 | 1.29611
79.21657 | 12.5632 | 11.34173 | 8.414347 | 1.22147 | 1.633684 | 1.293699
79.22657 | 12.5534 | 11.31338 | 8.412737 | 1.24002 | 1.609287 | 1.291356
79.23657 | 12.5455 | 11.28533 | 8.41113 | 1.260172 | 1.585119 | 1.28908
79.24657 | 12.536 | 11.25759 | 8.409524 | 1.278415 | 1.561191 | 1.286871
79.25657 | 12.5239 | 11.23017 | 8.40792 | 1.293735 | 1.537515 | 1.28473
79.26656 | 12.5173 | 11.2031 | 8.40632 | 1.314195 | 1.514126 | 1.282659
79.27656 | 12.5103 | 11.17636 | 8.404721 | 1.333939 | 1.490987 | 1.280653
79.28656 | 12.5001 | 11.14997 | 8.403123 | 1.350132 | 1.468129 | 1.278716
79.29656 | 12.4939 | 11.12394 | 8.401528 | 1.369965 | 1.445561 | 1.276846
79.30656 | 12.4821 | 11.09827 | 8.399935 | 1.383831 | 1.423289 | 1.275046
79.31655 | 12.4746 | 11.07301 | 8.398345 | 1.401594 | 1.401346 | 1.273315
79.32655 | 12.4696 | 11.04809 | 8.396756 | 1.42151 | 1.379682 | 1.271651
79.33655 | 12.4592 | 11.02356 | 8.395169 | 1.435644 | 1.35833 | 1.270057
79.34655 | 12.4496 | 10.99941 | 8.393585 | 1.450192 | 1.337292 | 1.268531
79.35655 | 12.4391 | 10.97565 | 8.392002 | 1.463451 | 1.316572 | 1.267075
79.36655 | 12.4319 | 10.95228 | 8.390421 | 1.479619 | 1.29617 | 1.265689
79.37654 | 12.4238 | 10.92933 | 8.388844 | 1.494472 | 1.276109 | 1.264375
79.38654 | 12.411 | 10.90675 | 8.387268 | 1.504253 | 1.25635 | 1.263129
79.39654 | 12.4008 | 10.88456 | 8.385694 | 1.516239 | 1.236912 | 1.261955
79.40654 | 12.3903 | 10.86277 | 8.384122 | 1.527531 | 1.217796 | 1.260852
79.41654 | 12.3796 | 10.84137 | 8.382552 | 1.538228 | 1.199 | 1.25982
79.42653 | 12.3731 | 10.82039 | 8.380986 | 1.55271 | 1.180543 | 1.258862
79.43653 | 12.3569 | 10.79978 | 8.37942 | 1.557121 | 1.162385 | 1.257974
79.44653 | 12.3452 | 10.77956 | 8.377856 | 1.565641 | 1.144543 | 1.25716
79.45653 | 12.3306 | 10.75973 | 8.376295 | 1.57087 | 1.127016 | 1.256419
79.46653 | 12.3163 | 10.74029 | 8.374736 | 1.576013 | 1.109799 | 1.255752
79.47653 | 12.3082 | 10.72123 | 8.373179 | 1.58697 | 1.092892 | 1.255159
79.48652 | 12.2916 | 10.70257 | 8.371626 | 1.589026 | 1.076306 | 1.254642
79.49652 | 12.2798 | 10.68428 | 8.370073 | 1.595521 | 1.060007 | 1.254199
79.50652 | 12.2661 | 10.66636 | 8.368523 | 1.599738 | 1.044006 | 1.253833
79.51652 | 12.2525 | 10.64882 | 8.366974 | 1.603682 | 1.0283 | 1.253544
79.52652 | 12.2432 | 10.63165 | 8.365428 | 1.611554 | 1.012886 | 1.253331
79.53651 | 12.2245 | 10.61486 | 8.363886 | 1.609642 | 0.9977746 | 1.253197
79.54651 | 12.2128 | 10.59842 | 8.362344 | 1.614383 | 0.9829314 | 1.253142
79.55651 | 12.1976 | 10.58234 | 8.360805 | 1.615262 | 0.9683675 | 1.253165
79.56651 | 12.1796 | 10.56662 | 8.359267 | 1.612985 | 0.9540788 | 1.253269
79.57651 | 12.1717 | 10.55125 | 8.357732 | 1.620453 | 0.9400609 | 1.253454
79.58651 | 12.1561 | 10.53623 | 8.3562 | 1.619871 | 0.9263094 | 1.25372
79.5965 | 12.1434 | 10.52157 | 8.35467 | 1.621828 | 0.9128332 | 1.254069
79.6065 | 12.1303 | 10.50724 | 8.353142 | 1.623056 | 0.8996011 | 1.254501
79.6165 | 12.115 | 10.49326 | 8.351616 | 1.621745 | 0.8866224 | 1.255017
79.6265 | 12.1019 | 10.4796 | 8.350092 | 1.622297 | 0.8738924 | 1.255618
79.6365 | 12.0908 | 10.46628 | 8.34857 | 1.624518 | 0.8614067 | 1.256305
79.64649 | 12.076 | 10.4533 | 8.347052 | 1.622696 | 0.8491726 | 1.257079
79.65649 | 12.0642 | 10.44064 | 8.345535 | 1.623562 | 0.8371619 | 1.257941
79.66649 | 12.0473 | 10.42829 | 8.34402 | 1.619006 | 0.8253821 | 1.258892
79.67649 | 12.0312 | 10.41627 | 8.342508 | 1.614931 | 0.8138289 | 1.259933
79.68649 | 12.0172 | 10.40456 | 8.340997 | 1.61264 | 0.8024978 | 1.261065
79.69649 | 12.0025 | 10.39316 | 8.339489 | 1.609337 | 0.7913846 | 1.26229
79.70648 | 11.9889 | 10.38209 | 8.337985 | 1.606814 | 0.7804955 | 1.263606
79.71648 | 11.9728 | 10.3713 | 8.336481 | 1.601496 | 0.7698049 | 1.265018
79.72648 | 11.9588 | 10.36083 | 8.33498 | 1.597975 | 0.7593194 | 1.266526
79.73648 | 11.9433 | 10.35065 | 8.333481 | 1.592654 | 0.749035 | 1.268131
79.74648 | 11.9271 | 10.34077 | 8.331984 | 1.586335 | 0.7389473 | 1.269834
79.75647 | 11.9082 | 10.33119 | 8.330491 | 1.577012 | 0.729062 | 1.271635
79.76647 | 11.8946 | 10.32189 | 8.328999 | 1.572707 | 0.7193559 | 1.273539
79.77647 | 11.8771 | 10.31289 | 8.327509 | 1.564212 | 0.7098345 | 1.275545
79.78647 | 11.859 | 10.30417 | 8.326021 | 1.55483 | 0.7004943 | 1.277655
79.79647 | 11.8476 | 10.29574 | 8.324536 | 1.551863 | 0.6913312 | 1.27987
79.80647 | 11.8321 | 10.28759 | 8.323053 | 1.544513 | 0.6823418 | 1.282192
79.81646 | 11.8174 | 10.27972 | 8.321574 | 1.537676 | 0.6735306 | 1.28462
79.82646 | 11.8002 | 10.27213 | 8.320095 | 1.528068 | 0.6648769 | 1.28716
79.83646 | 11.7783 | 10.26482 | 8.318619 | 1.513483 | 0.6563858 | 1.289812
79.84646 | 11.7647 | 10.25778 | 8.317146 | 1.506923 | 0.6480541 | 1.292577
79.85646 | 11.7484 | 10.25101 | 8.315674 | 1.49739 | 0.639878 | 1.295458
79.86645 | 11.7341 | 10.24452 | 8.314207 | 1.489579 | 0.6318622 | 1.298452
79.87645 | 11.7196 | 10.2383 | 8.31274 | 1.481304 | 0.6239875 | 1.301568
79.88645 | 11.7055 | 10.23234 | 8.311276 | 1.473161 | 0.6162588 | 1.304805
79.89645 | 11.6901 | 10.22665 | 8.309814 | 1.46345 | 0.6086728 | 1.308164
79.90645 | 11.6754 | 10.22123 | 8.308354 | 1.454172 | 0.6012264 | 1.311647
79.91645 | 11.6634 | 10.21607 | 8.306897 | 1.447329 | 0.5939168 | 1.315258
79.92644 | 11.645 | 10.21118 | 8.305444 | 1.433816 | 0.5867477 | 1.318993
79.93644 | 11.6237 | 10.20656 | 8.303991 | 1.417145 | 0.5797022 | 1.322862
79.94644 | 11.6105 | 10.20219 | 8.302541 | 1.40831 | 0.5727848 | 1.326864
79.95644 | 11.5991 | 10.19809 | 8.301093 | 1.401013 | 0.5659925 | 1.331002
79.96644 | 11.5855 | 10.19425 | 8.299647 | 1.391253 | 0.5593225 | 1.335277
79.97643 | 11.573 | 10.19067 | 8.298206 | 1.382327 | 0.5527787 | 1.339688
79.98643 | 11.5605 | 10.18736 | 8.296765 | 1.373144 | 0.5463455 | 1.344245
79.99643 | 11.5475 | 10.1843 | 8.295327 | 1.363199 | 0.540027 | 1.348947
80.00643 | 11.5344 | 10.18151 | 8.293891 | 1.352892 | 0.5338206 | 1.353796
80.01643 | 11.5212 | 10.17898 | 8.292457 | 1.342223 | 0.5277239 | 1.358796
80.02643 | 11.5107 | 10.17671 | 8.291026 | 1.333992 | 0.5217344 | 1.363948
80.03642 | 11.483 | 10.1747 | 8.289599 | 1.308296 | 0.5158557 | 1.36925
80.04642 | 11.4717 | 10.17296 | 8.288173 | 1.298739 | 0.5100739 | 1.374715
80.05642 | 11.46 | 10.17148 | 8.286749 | 1.288518 | 0.5043924 | 1.380341
80.06642 | 11.4496 | 10.17027 | 8.285327 | 1.279332 | 0.4988094 | 1.386131
80.07642 | 11.4383 | 10.16932 | 8.283908 | 1.268981 | 0.4933225 | 1.392088
80.08641 | 11.4279 | 10.16864 | 8.282493 | 1.259262 | 0.487936 | 1.398209
80.09641 | 11.4119 | 10.16822 | 8.281079 | 1.243677 | 0.4826352 | 1.404509
80.10641 | 11.4008 | 10.16808 | 8.279667 | 1.232725 | 0.4774235 | 1.410985
80.11641 | 11.3888 | 10.1682 | 8.278257 | 1.220601 | 0.4723011 | 1.417641
80.12641 | 11.3775 | 10.1686 | 8.27685 | 1.208905 | 0.467265 | 1.42448
80.13641 | 11.353 | 10.16926 | 8.275446 | 1.183736 | 0.4623133 | 1.431505
80.1464 | 11.3412 | 10.17021 | 8.274045 | 1.170992 | 0.45745 | 1.438713
80.1564 | 11.3297 | 10.17143 | 8.272646 | 1.158272 | 0.4526617 | 1.446121
80.1664 | 11.3253 | 10.17293 | 8.271248 | 1.152373 | 0.4479527 | 1.453726
80.1764 | 11.3118 | 10.17471 | 8.269854 | 1.137093 | 0.4433212 | 1.461532
80.1864 | 11.3001 | 10.17677 | 8.268461 | 1.123331 | 0.4387655 | 1.469543
80.19639 | 11.2871 | 10.17911 | 8.267073 | 1.107985 | 0.4342885 | 1.477754
80.20639 | 11.2746 | 10.18175 | 8.265685 | 1.09285 | 0.4298798 | 1.486185
80.21639 | 11.2639 | 10.18468 | 8.2643 | 1.079225 | 0.4255424 | 1.494833
80.22639 | 11.2539 | 10.18789 | 8.262918 | 1.066006 | 0.4212746 | 1.503701
80.23639 | 11.2374 | 10.19141 | 8.261538 | 1.045993 | 0.4170751 | 1.512794
80.24639 | 11.2268 | 10.19522 | 8.26016 | 1.031581 | 0.4129425 | 1.522116
80.25638 | 11.2211 | 10.19933 | 8.258787 | 1.021772 | 0.4088792 | 1.531662
80.26638 | 11.2143 | 10.20375 | 8.257414 | 1.010554 | 0.4048761 | 1.541455
80.27638 | 11.2042 | 10.20847 | 8.256044 | 0.9957294 | 0.4009358 | 1.551491
80.28638 | 11.1959 | 10.21351 | 8.254676 | 0.9823938 | 0.3970571 | 1.561773
80.29638 | 11.1878 | 10.21886 | 8.253311 | 0.9689438 | 0.3932386 | 1.572306
80.30637 | 11.1809 | 10.22451 | 8.25195 | 0.9563862 | 0.3894827 | 1.583081
80.31637 | 11.174 | 10.2305 | 8.25059 | 0.9434977 | 0.385781 | 1.594131
80.32637 | 11.1629 | 10.23682 | 8.249232 | 0.9260839 | 0.3821359 | 1.605448
80.33637 | 11.154 | 10.24346 | 8.247877 | 0.9105416 | 0.3785464 | 1.617035
80.34637 | 11.1469 | 10.25043 | 8.246525 | 0.8964664 | 0.3750113 | 1.628898
80.35637 | 11.1433 | 10.25775 | 8.245174 | 0.8855546 | 0.3715295 | 1.641042
80.36636 | 11.138 | 10.26539 | 8.243828 | 0.8726096 | 0.3681033 | 1.653459
80.37636 | 11.1348 | 10.27339 | 8.242483 | 0.8614123 | 0.3647249 | 1.66618
80.38636 | 11.1289 | 10.28173 | 8.24114 | 0.8471661 | 0.3613967 | 1.679197
80.39636 | 11.1244 | 10.29043 | 8.2398 | 0.8339666 | 0.3581178 | 1.692515
80.40636 | 11.1222 | 10.29949 | 8.238463 | 0.8227093 | 0.3548871 | 1.706141
80.41635 | 11.1202 | 10.3089 | 8.237129 | 0.8112994 | 0.3517068 | 1.720065
80.42635 | 11.1163 | 10.31869 | 8.235797 | 0.7976131 | 0.3485705 | 1.73432
80.43635 | 11.1156 | 10.32884 | 8.234467 | 0.7867566 | 0.3454789 | 1.748898
80.44635 | 11.1139 | 10.33938 | 8.233139 | 0.7745246 | 0.342432 | 1.763804
80.45635 | 11.1166 | 10.35029 | 8.231814 | 0.7663124 | 0.3394288 | 1.779045
80.46635 | 11.1182 | 10.36158 | 8.230492 | 0.7566154 | 0.3364684 | 1.794624
80.47634 | 11.1177 | 10.37326 | 8.229173 | 0.744441 | 0.333553 | 1.810533
80.48634 | 11.1218 | 10.38534 | 8.227856 | 0.7364613 | 0.330676 | 1.826806
80.49634 | 11.1237 | 10.39782 | 8.226541 | 0.7258834 | 0.3278395 | 1.843436
80.50634 | 11.13 | 10.4107 | 8.225229 | 0.7193027 | 0.3250428 | 1.860425
80.51634 | 11.1351 | 10.42399 | 8.22392 | 0.7111145 | 0.322285 | 1.877781
80.52633 | 11.1436 | 10.43767 | 8.222614 | 0.705928 | 0.3195682 | 1.89549
80.53633 | 11.1485 | 10.45179 | 8.221309 | 0.6967125 | 0.3168862 | 1.913592
80.54633 | 11.1535 | 10.46632 | 8.220007 | 0.6871767 | 0.3142411 | 1.932075
80.55633 | 11.1624 | 10.48128 | 8.218708 | 0.6811166 | 0.3116321 | 1.950943
80.56633 | 11.1744 | 10.49667 | 8.217411 | 0.6777283 | 0.3090587 | 1.970202
80.57633 | 11.1781 | 10.51249 | 8.216117 | 0.6656078 | 0.30652 | 1.989855
80.58632 | 11.188 | 10.52873 | 8.214826 | 0.6592675 | 0.3040181 | 2.009888
80.59632 | 11.2033 | 10.54543 | 8.213537 | 0.6578731 | 0.3015472 | 2.030342
80.60632 | 11.2176 | 10.56256 | 8.212251 | 0.6550363 | 0.2991094 | 2.051203
80.61632 | 11.2282 | 10.58015 | 8.210967 | 0.6480548 | 0.2967039 | 2.072474
80.62632 | 11.2421 | 10.59817 | 8.209685 | 0.6439255 | 0.2943303 | 2.094159
80.63631 | 11.2552 | 10.61664 | 8.208408 | 0.638565 | 0.2919901 | 2.116237
80.64631 | 11.2695 | 10.63556 | 8.207132 | 0.6339352 | 0.2896784 | 2.138755
80.65631 | 11.2868 | 10.65495 | 8.205858 | 0.6318528 | 0.2873967 | 2.161692
80.66631 | 11.3058 | 10.67478 | 8.204587 | 0.6310165 | 0.2851447 | 2.185052
80.67631 | 11.3225 | 10.69507 | 8.203319 | 0.627426 | 0.2829218 | 2.208834
80.68631 | 11.3448 | 10.71582 | 8.202053 | 0.6289819 | 0.2807274 | 2.233038
80.6963 | 11.3708 | 10.737 | 8.200791 | 0.6338048 | 0.2785632 | 2.257641
80.7063 | 11.3919 | 10.75864 | 8.19953 | 0.6332557 | 0.2764245 | 2.28269
80.7163 | 11.4146 | 10.78074 | 8.198272 | 0.633857 | 0.2743129 | 2.308158
80.7263 | 11.4411 | 10.80329 | 8.197017 | 0.6378112 | 0.2722279 | 2.334044
80.7363 | 11.469 | 10.82628 | 8.195764 | 0.6427218 | 0.2701691 | 2.360345
80.74629 | 11.5018 | 10.84968 | 8.194515 | 0.6521165 | 0.2681381 | 2.387031
80.75629 | 11.5338 | 10.87354 | 8.193267 | 0.6602552 | 0.2661303 | 2.414147
80.76629 | 11.5702 | 10.89783 | 8.192022 | 0.6723668 | 0.2641474 | 2.441664
80.77629 | 11.6072 | 10.92254 | 8.19078 | 0.6846588 | 0.262189 | 2.469572
80.78629 | 11.6452 | 10.94766 | 8.18954 | 0.6975393 | 0.2602546 | 2.497866
80.79629 | 11.6851 | 10.97318 | 8.188303 | 0.7119185 | 0.2583438 | 2.526535
80.80628 | 11.728 | 10.99907 | 8.187069 | 0.7289322 | 0.2564582 | 2.55554
80.81628 | 11.7767 | 11.02536 | 8.185838 | 0.7513425 | 0.2545935 | 2.584926
80.82628 | 11.822 | 11.05201 | 8.184608 | 0.7699881 | 0.2527513 | 2.614652
80.83628 | 11.8713 | 11.07902 | 8.183382 | 0.7922841 | 0.2509313 | 2.644703
80.84628 | 11.9245 | 11.10635 | 8.182158 | 0.8181462 | 0.249133 | 2.675063
80.85627 | 11.9809 | 11.13398 | 8.180937 | 0.8469198 | 0.2473578 | 2.705685
80.86627 | 12.0365 | 11.16193 | 8.179719 | 0.8745712 | 0.2456019 | 2.736608
80.87627 | 12.0918 | 11.18957 | 8.178502 | 0.9022314 | 0.2432832 | 2.767783
80.88627 | 12.149 | 11.21804 | 8.177289 | 0.9309559 | 0.2415686 | 2.799186
80.89627 | 12.2201 | 11.24675 | 8.176078 | 0.9733536 | 0.2398741 | 2.830794
80.90627 | 12.286 | 11.27565 | 8.17487 | 1.010351 | 0.2381994 | 2.86258
80.91626 | 12.3475 | 11.3047 | 8.173665 | 1.042804 | 0.2365456 | 2.894485
80.92626 | 12.4155 | 11.33391 | 8.172463 | 1.081586 | 0.2349093 | 2.926542
80.93626 | 12.4877 | 11.36324 | 8.171262 | 1.124459 | 0.2332919 | 2.958687
80.94626 | 12.5647 | 11.39265 | 8.170065 | 1.172054 | 0.2316929 | 2.990889
80.95626 | 12.6366 | 11.42209 | 8.16887 | 1.214509 | 0.2301122 | 3.02311
80.96625 | 12.7096 | 11.45122 | 8.167678 | 1.258385 | 0.228259 | 3.055278
80.97625 | 12.7868 | 11.48063 | 8.166489 | 1.306171 | 0.226714 | 3.087426
80.98625 | 12.8625 | 11.50997 | 8.165302 | 1.352535 | 0.2251863 | 3.119477
80.99625 | 12.9438 | 11.53918 | 8.164117 | 1.404617 | 0.2236757 | 3.15139
81.00625 | 13.0237 | 11.56824 | 8.162936 | 1.455463 | 0.222182 | 3.183119
81.01625 | 13.1036 | 11.59708 | 8.161756 | 1.506518 | 0.2207049 | 3.21462
81.02624 | 13.183 | 11.62564 | 8.160581 | 1.557358 | 0.2192456 | 3.245815
81.03624 | 13.2608 | 11.65392 | 8.159407 | 1.606875 | 0.2178008 | 3.276716
81.04624 | 13.3448 | 11.68185 | 8.158236 | 1.662948 | 0.216372 | 3.307244
81.05624 | 13.4233 | 11.70937 | 8.157068 | 1.713926 | 0.2149587 | 3.337347
81.06624 | 13.5038 | 11.73644 | 8.155902 | 1.767362 | 0.2135608 | 3.366975
81.07623 | 13.58 | 11.76297 | 8.15474 | 1.817034 | 0.2121794 | 3.396047
81.08623 | 13.6563 | 11.78896 | 8.15358 | 1.867342 | 0.2108116 | 3.424566
81.09623 | 13.736 | 11.81433 | 8.152422 | 1.921667 | 0.2094584 | 3.452452
81.10623 | 13.8107 | 11.83904 | 8.151267 | 1.971662 | 0.2081198 | 3.479651
81.11623 | 13.8854 | 11.86302 | 8.150115 | 2.02238 | 0.2067954 | 3.50611
81.12623 | 13.9566 | 11.88623 | 8.148965 | 2.070374 | 0.205485 | 3.531776
81.13622 | 14.0291 | 11.90858 | 8.147819 | 2.120518 | 0.2041898 | 3.556574
81.14622 | 14.0992 | 11.93008 | 8.146675 | 2.169118 | 0.2029069 | 3.580501
81.15622 | 14.16 | 11.95065 | 8.145533 | 2.209349 | 0.2016375 | 3.603481
81.16622 | 14.2183 | 11.97024 | 8.144394 | 2.248059 | 0.2003814 | 3.625466
81.17622 | 14.2771 | 11.9888 | 8.143257 | 2.288296 | 0.1991382 | 3.646409
81.18621 | 14.3351 | 12.00628 | 8.142125 | 2.328821 | 0.1979092 | 3.666245
81.19621 | 14.3848 | 12.02266 | 8.140994 | 2.362145 | 0.1966917 | 3.68497
81.20621 | 14.4307 | 12.03787 | 8.139866 | 2.392826 | 0.1954867 | 3.702522
81.21621 | 14.4795 | 12.0519 | 8.13874 | 2.427603 | 0.194294 | 3.718863
81.22621 | 14.5186 | 12.06469 | 8.137617 | 2.453913 | 0.1931134 | 3.733957
81.2362 | 14.5555 | 12.0762 | 8.136498 | 2.4793 | 0.191946 | 3.747756
81.2462 | 14.5836 | 12.08643 | 8.13538 | 2.497172 | 0.1907892 | 3.760259
81.2562 | 14.6084 | 12.09533 | 8.134265 | 2.513067 | 0.1896442 | 3.771423
81.2662 | 14.627 | 12.10289 | 8.133153 | 2.524112 | 0.1885106 | 3.781225
81.2762 | 14.6425 | 12.10907 | 8.132044 | 2.533425 | 0.1873883 | 3.789643
81.2862 | 14.6561 | 12.11387 | 8.130937 | 2.542226 | 0.1862772 | 3.79666
81.29619 | 14.6601 | 12.11727 | 8.129834 | 2.54283 | 0.1851784 | 3.802258
81.30619 | 14.6639 | 12.11926 | 8.128732 | 2.544642 | 0.1840892 | 3.806436
81.31619 | 14.6593 | 12.11983 | 8.127634 | 2.539474 | 0.1830107 | 3.809182
81.32619 | 14.6473 | 12.11897 | 8.126538 | 2.528328 | 0.1819428 | 3.810492
81.33619 | 14.6313 | 12.1167 | 8.125444 | 2.514604 | 0.1808853 | 3.810366
81.34618 | 14.6103 | 12.113 | 8.124355 | 2.497297 | 0.1798392 | 3.808809
81.35618 | 14.5835 | 12.10789 | 8.123267 | 2.475607 | 0.1788021 | 3.805824
81.36618 | 14.5519 | 12.10138 | 8.122181 | 2.450521 | 0.1777751 | 3.801422
81.37618 | 14.5231 | 12.09347 | 8.121099 | 2.429627 | 0.1767579 | 3.795616
81.38618 | 14.4826 | 12.08419 | 8.120019 | 2.398409 | 0.1757505 | 3.788422
81.39618 | 14.4397 | 12.07355 | 8.118942 | 2.366148 | 0.1747527 | 3.779857
81.40617 | 14.3922 | 12.06159 | 8.117868 | 2.330611 | 0.1737654 | 3.769955
81.41617 | 14.3361 | 12.0483 | 8.116796 | 2.287798 | 0.1727864 | 3.758719
81.42617 | 14.2791 | 12.03373 | 8.115727 | 2.24537 | 0.1718167 | 3.746186
81.43617 | 14.2229 | 12.0179 | 8.114661 | 2.204999 | 0.1708562 | 3.732383
81.44617 | 14.1571 | 12.00085 | 8.113597 | 2.156254 | 0.1699046 | 3.717344
81.45616 | 14.0889 | 11.98263 | 8.112537 | 2.106274 | 0.1689628 | 3.701126
81.46616 | 14.0201 | 11.96322 | 8.111479 | 2.056877 | 0.1680289 | 3.683715
81.47616 | 13.9459 | 11.9427 | 8.110423 | 2.003202 | 0.1671036 | 3.665171
81.48616 | 13.8668 | 11.92109 | 8.109371 | 1.945708 | 0.1661868 | 3.645534
81.49616 | 13.7922 | 11.89844 | 8.10832 | 1.893758 | 0.1652785 | 3.624843
81.50616 | 13.7174 | 11.87479 | 8.107273 | 1.842607 | 0.1643785 | 3.603141
81.51615 | 13.6327 | 11.85021 | 8.106229 | 1.782491 | 0.1634877 | 3.580492
81.52615 | 13.5479 | 11.82469 | 8.105187 | 1.723214 | 0.162604 | 3.556895
81.53615 | 13.4641 | 11.79829 | 8.104148 | 1.665808 | 0.1617284 | 3.532416
81.54615 | 13.3701 | 11.77107 | 8.103111 | 1.599027 | 0.1608606 | 3.507101
81.55615 | 13.283 | 11.74307 | 8.102077 | 1.539926 | 0.1600007 | 3.480996
81.56614 | 13.1933 | 11.71437 | 8.101047 | 1.478932 | 0.1591493 | 3.454172
81.57614 | 13.101 | 11.68495 | 8.100018 | 1.416052 | 0.1583047 | 3.426625
81.58614 | 13.0101 | 11.65489 | 8.098992 | 1.355214 | 0.1574677 | 3.398427
81.59614 | 12.9204 | 11.62423 | 8.097969 | 1.29617 | 0.156638 | 3.369623
81.60614 | 12.8248 | 11.59303 | 8.096949 | 1.231774 | 0.1558157 | 3.340261
81.61614 | 12.7294 | 11.56132 | 8.095931 | 1.168081 | 0.1550007 | 3.310387
81.62613 | 12.6291 | 11.52919 | 8.094917 | 1.099912 | 0.1541935 | 3.280077
81.63613 | 12.5358 | 11.49661 | 8.093904 | 1.039186 | 0.1533927 | 3.249317
81.64613 | 12.4412 | 11.46367 | 8.092895 | 0.9775262 | 0.1525988 | 3.21818
81.65613 | 12.3461 | 11.43041 | 8.091888 | 0.9156889 | 0.1518119 | 3.186712
81.66613 | 12.2537 | 11.39687 | 8.090883 | 0.8568311 | 0.1510317 | 3.154954
81.67612 | 12.16 | 11.36312 | 8.089883 | 0.7968777 | 0.1502592 | 3.12298
81.68612 | 12.0678 | 11.32915 | 8.088884 | 0.7386536 | 0.1494924 | 3.09077
81.69612 | 11.9803 | 11.29501 | 8.087888 | 0.6852861 | 0.1487322 | 3.058394
81.70612 | 11.8882 | 11.26076 | 8.086894 | 0.627436 | 0.1479785 | 3.025891
81.71612 | 11.7937 | 11.22643 | 8.085904 | 0.5672663 | 0.1472312 | 2.993299
81.72612 | 11.7091 | 11.19206 | 8.084915 | 0.5170403 | 0.1464902 | 2.960654
81.73611 | 11.6257 | 11.15771 | 8.083931 | 0.4679898 | 0.1457562 | 2.928023
81.74611 | 11.538 | 11.12335 | 8.082948 | 0.4146487 | 0.1450277 | 2.895375
81.75611 | 11.4539 | 11.08905 | 8.081968 | 0.364851 | 0.1443053 | 2.862775
81.76611 | 11.375 | 11.05483 | 8.080991 | 0.3201665 | 0.1435889 | 2.830253
81.77611 | 11.2928 | 11.02073 | 8.080016 | 0.2720662 | 0.1428785 | 2.797839
81.7861 | 11.2156 | 10.98681 | 8.079046 | 0.2287894 | 0.1421747 | 2.76559
81.7961 | 11.1433 | 10.95302 | 8.078076 | 0.1902763 | 0.141476 | 2.733471
81.8061 | 11.0743 | 10.91943 | 8.07711 | 0.1548692 | 0.1407831 | 2.701538
81.8161 | 10.9985 | 10.88605 | 8.076146 | 0.1124451 | 0.1400959 | 2.669813
81.8261 | 10.9303 | 10.85292 | 8.075185 | 0.07738233 | 0.1394144 | 2.638318
81.8361 | 10.8584 | 10.82004 | 8.074226 | 0.03836105 | 0.1387384 | 2.607074
81.84609 | 10.7939 | 10.78747 | 8.073272 | 0.006430072 | 0.1380685 | 2.57613
81.85609 | 10.7348 | 10.75516 | 8.072319 | -0.02036313 | 0.1374035 | 2.545441
81.86609 | 10.6758 | 10.72317 | 8.071368 | -0.04736717 | 0.1367438 | 2.515055
81.87609 | 10.6155 | 10.6915 | 8.070421 | -0.07599649 | 0.1360894 | 2.484987
81.88609 | 10.5604 | 10.66016 | 8.069476 | -0.09976453 | 0.1354403 | 2.455249
81.89608 | 10.5047 | 10.62921 | 8.068534 | -0.1245137 | 0.134797 | 2.425883
81.90608 | 10.4492 | 10.59859 | 8.067595 | -0.149394 | 0.1341583 | 2.396841
81.91608 | 10.3936 | 10.56835 | 8.066658 | -0.1747458 | 0.1335246 | 2.368164
81.92608 | 10.3445 | 10.53848 | 8.065723 | -0.1939835 | 0.1328959 | 2.339864
81.93608 | 10.3007 | 10.509 | 8.064792 | -0.2083033 | 0.1322722 | 2.311939
81.94608 | 10.2543 | 10.47992 | 8.063863 | -0.2256179 | 0.1316534 | 2.284402
81.95607 | 10.2076 | 10.45126 | 8.062938 | -0.2436602 | 0.1310401 | 2.257283
81.96607 | 10.1632 | 10.42298 | 8.062014 | -0.2597794 | 0.130431 | 2.230534
81.97607 | 10.1246 | 10.39511 | 8.061093 | -0.2705079 | 0.1298266 | 2.204188
81.98607 | 10.0832 | 10.36765 | 8.060175 | -0.2844484 | 0.129227 | 2.178246
81.99607 | 10.0427 | 10.3406 | 8.059259 | -0.2979033 | 0.128632 | 2.152712
82.00606 | 10.0088 | 10.314 | 8.058347 | -0.3052006 | 0.1280422 | 2.127611
82.01606 | 9.9734 | 10.28779 | 8.057437 | -0.3143891 | 0.1274563 | 2.102896
82.02606 | 9.9374 | 10.262 | 8.05653 | -0.3245953 | 0.1268749 | 2.078591
82.03606 | 9.9037 | 10.23662 | 8.055625 | -0.3329192 | 0.126298 | 2.054696
82.04606 | 9.8689 | 10.21166 | 8.054723 | -0.34276 | 0.1257256 | 2.031212
82.05606 | 9.8406 | 10.18712 | 8.053823 | -0.3465168 | 0.1251574 | 2.008136
82.06605 | 9.8066 | 10.16301 | 8.052927 | -0.3564112 | 0.1245941 | 1.98549
82.07605 | 9.777 | 10.13929 | 8.052033 | -0.3622943 | 0.1240346 | 1.963227
82.08605 | 9.7477 | 10.11599 | 8.051142 | -0.368287 | 0.1234792 | 1.941366
82.09605 | 9.7265 | 10.09309 | 8.050253 | -0.3665872 | 0.122928 | 1.919906
82.10605 | 9.6979 | 10.07059 | 8.049367 | -0.3726912 | 0.122381 | 1.898844
82.11604 | 9.6705 | 10.04852 | 8.048484 | -0.3780175 | 0.1218388 | 1.878195
82.12604 | 9.6472 | 10.02682 | 8.047603 | -0.3796191 | 0.1212999 | 1.857916
82.13604 | 9.6209 | 10.00551 | 8.046725 | -0.3846138 | 0.1207649 | 1.838024
82.14604 | 9.5972 | 9.984598 | 8.045849 | -0.3873977 | 0.120234 | 1.818514
82.15604 | 9.5767 | 9.964066 | 8.044976 | -0.3873665 | 0.1197069 | 1.799383
82.16604 | 9.5535 | 9.943916 | 8.044106 | -0.3904156 | 0.1191837 | 1.780626
82.17603 | 9.5331 | 9.92416 | 8.043239 | -0.3910603 | 0.1186649 | 1.762256
82.18603 | 9.5168 | 9.904757 | 8.042374 | -0.3879565 | 0.1181494 | 1.744233
82.19603 | 9.4977 | 9.885719 | 8.041512 | -0.3880193 | 0.1176376 | 1.72657
82.20603 | 9.4764 | 9.867044 | 8.040652 | -0.3906439 | 0.1171295 | 1.709262
82.21603 | 9.4587 | 9.848725 | 8.039795 | -0.3900251 | 0.1166251 | 1.692305
82.22602 | 9.4464 | 9.830776 | 8.038941 | -0.3843756 | 0.1161249 | 1.675709
82.23602 | 9.4278 | 9.813155 | 8.03809 | -0.385355 | 0.1156277 | 1.659438
82.24602 | 9.4135 | 9.795876 | 8.03724 | -0.3823761 | 0.1151342 | 1.643501
82.25602 | 9.4004 | 9.778934 | 8.036394 | -0.3785337 | 0.1146441 | 1.627896
82.26602 | 9.3833 | 9.762323 | 8.03555 | -0.3790227 | 0.1141576 | 1.612615
82.27602 | 9.3702 | 9.746038 | 8.034709 | -0.3758381 | 0.1136745 | 1.597655
82.28601 | 9.3595 | 9.73009 | 8.033871 | -0.3705902 | 0.1131953 | 1.583024
82.29601 | 9.3474 | 9.714443 | 8.033035 | -0.3670427 | 0.1127191 | 1.568689
82.30601 | 9.3361 | 9.699106 | 8.032201 | -0.3630063 | 0.1122462 | 1.554659
82.31601 | 9.327 | 9.684076 | 8.03137 | -0.357076 | 0.1117766 | 1.540929
82.32601 | 9.3149 | 9.669347 | 8.030542 | -0.3544467 | 0.1113103 | 1.527494
82.336 | 9.3024 | 9.654928 | 8.029717 | -0.3525276 | 0.1108478 | 1.514362
82.346 | 9.2907 | 9.640786 | 8.028894 | -0.3500856 | 0.110388 | 1.501503
82.356 | 9.2765 | 9.62693 | 8.028074 | -0.3504298 | 0.1099314 | 1.488924
82.366 | 9.2672 | 9.613356 | 8.027256 | -0.3461558 | 0.1094779 | 1.476622
82.376 | 9.256 | 9.600059 | 8.026441 | -0.3440585 | 0.1090277 | 1.46459
82.386 | 9.2435 | 9.587034 | 8.025628 | -0.3435336 | 0.1085805 | 1.452825
82.39599 | 9.2291 | 9.574289 | 8.024819 | -0.3451885 | 0.1081368 | 1.441332
82.40599 | 9.2206 | 9.561794 | 8.024012 | -0.3411939 | 0.1076957 | 1.430086
82.41599 | 9.2091 | 9.549558 | 8.023207 | -0.3404579 | 0.1072576 | 1.419093
82.42599 | 9.1985 | 9.537576 | 8.022405 | -0.3390761 | 0.1068226 | 1.408349
82.43599 | 9.1866 | 9.525844 | 8.021605 | -0.3392442 | 0.1063904 | 1.397849
82.44598 | 9.1762 | 9.514369 | 8.020809 | -0.3381691 | 0.1059617 | 1.387599
82.45598 | 9.1669 | 9.503124 | 8.020014 | -0.3362241 | 0.1055354 | 1.377574
82.46598 | 9.1528 | 9.492116 | 8.019222 | -0.3393164 | 0.1051119 | 1.367782
82.47598 | 9.1417 | 9.481342 | 8.018433 | -0.3396421 | 0.1046914 | 1.358218
82.48598 | 9.1356 | 9.470797 | 8.017646 | -0.3351972 | 0.1042736 | 1.348877
82.49598 | 9.1235 | 9.460478 | 8.016862 | -0.3369779 | 0.1038586 | 1.339757
82.50597 | 9.1136 | 9.45039 | 8.016081 | -0.3367902 | 0.1034468 | 1.330862
82.51597 | 9.1077 | 9.440511 | 8.015302 | -0.3328105 | 0.1030374 | 1.322171
82.52597 | 9.0987 | 9.430845 | 8.014526 | -0.3321454 | 0.1026306 | 1.313689
82.53597 | 9.0912 | 9.421391 | 8.013752 | -0.3301912 | 0.1022265 | 1.305413
82.54597 | 9.0831 | 9.412144 | 8.01298 | -0.3290444 | 0.1018251 | 1.297339
82.55596 | 9.0784 | 9.403111 | 8.012212 | -0.3247107 | 0.1014267 | 1.289472
82.56596 | 9.0687 | 9.394269 | 8.011446 | -0.3255686 | 0.1010306 | 1.281792
82.57596 | 9.0645 | 9.385624 | 8.010682 | -0.3211241 | 0.100637 | 1.274305
82.58596 | 9.0577 | 9.377174 | 8.009921 | -0.319474 | 0.100246 | 1.267007
82.59596 | 9.0562 | 9.368915 | 8.009162 | -0.3127153 | 0.09985756 | 1.259896
82.60596 | 9.0527 | 9.360845 | 8.008406 | -0.3081449 | 0.09947162 | 1.252968
82.61595 | 9.0486 | 9.352967 | 8.007653 | -0.3043675 | 0.09908854 | 1.246226
82.62595 | 9.042 | 9.345265 | 8.006901 | -0.3032649 | 0.09870756 | 1.239656
82.63595 | 9.039 | 9.337742 | 8.006153 | -0.2987421 | 0.09832903 | 1.23326
82.64595 | 9.0341 | 9.330396 | 8.005407 | -0.2962964 | 0.09795293 | 1.227037
82.65595 | 9.0278 | 9.323225 | 8.004663 | -0.2954251 | 0.09757924 | 1.220983
82.66594 | 9.0247 | 9.316233 | 8.003923 | -0.2915326 | 0.09720828 | 1.215102
82.67594 | 9.0221 | 9.309403 | 8.003184 | -0.2873025 | 0.09683933 | 1.209379
82.68594 | 9.0166 | 9.302739 | 8.002448 | -0.2861394 | 0.09647272 | 1.203819
82.69594 | 9.0093 | 9.296241 | 8.001714 | -0.2869409 | 0.09610843 | 1.198418
82.70594 | 9.0027 | 9.289905 | 8.000983 | -0.2872048 | 0.09574643 | 1.193175
82.71594 | 8.994 | 9.283729 | 8.000255 | -0.2897289 | 0.09538672 | 1.188088
82.72593 | 8.9893 | 9.277717 | 7.999529 | -0.2884167 | 0.09502961 | 1.183158
82.73593 | 8.9806 | 9.271855 | 7.998806 | -0.2912546 | 0.09467439 | 1.178375
82.74593 | 8.975 | 9.266146 | 7.998084 | -0.2911463 | 0.0943214 | 1.173741
82.75593 | 8.9655 | 9.26059 | 7.997366 | -0.2950899 | 0.09397059 | 1.169254
82.76593 | 8.9571 | 9.255184 | 7.996649 | -0.2980835 | 0.09362196 | 1.164912
82.77592 | 8.9438 | 9.249931 | 7.995936 | -0.3061306 | 0.09327584 | 1.160718
82.78592 | 8.9311 | 9.244819 | 7.995225 | -0.3137186 | 0.09293151 | 1.156662
82.79592 | 8.9249 | 9.239852 | 7.994516 | -0.3149516 | 0.09258931 | 1.152746
82.80592 | 8.9143 | 9.235028 | 7.99381 | -0.3207275 | 0.09224921 | 1.148969
82.81592 | 8.9068 | 9.230345 | 7.993106 | -0.3235449 | 0.0919112 | 1.145328
82.82592 | 8.8959 | 9.225802 | 7.992404 | -0.3299022 | 0.09157525 | 1.141823
82.83591 | 8.8868 | 9.221402 | 7.991706 | -0.3346023 | 0.09124168 | 1.138455
82.84591 | 8.8751 | 9.217135 | 7.991009 | -0.3420349 | 0.09090981 | 1.135216
82.85591 | 8.8612 | 9.213003 | 7.990315 | -0.3518033 | 0.09057997 | 1.132108
82.86591 | 8.8579 | 9.209006 | 7.989623 | -0.3511059 | 0.09025211 | 1.129131
82.87591 | 8.8506 | 9.205142 | 7.988934 | -0.3545416 | 0.08992624 | 1.126281
82.8859 | 8.8468 | 9.201411 | 7.988248 | -0.354611 | 0.08960267 | 1.123561
82.8959 | 8.8422 | 9.196848 | 7.987563 | -0.3546475 | 0.0892807 | 1.120004
82.9059 | 8.8333 | 9.193376 | 7.986881 | -0.3600756 | 0.08896067 | 1.117534
82.9159 | 8.8253 | 9.190032 | 7.986201 | -0.3647322 | 0.08864255 | 1.115188
82.9259 | 8.82 | 9.186816 | 7.985524 | -0.3668163 | 0.08832632 | 1.112966
82.9359 | 8.816 | 9.183727 | 7.984849 | -0.367727 | 0.08801198 | 1.110866
82.94589 | 8.8138 | 9.180766 | 7.984177 | -0.3669662 | 0.0876998 | 1.108889
82.95589 | 8.8082 | 9.177927 | 7.983507 | -0.3697271 | 0.08738913 | 1.107031
82.96589 | 8.8028 | 9.175212 | 7.982839 | -0.372412 | 0.08708034 | 1.105293
82.97589 | 8.8033 | 9.17262 | 7.982174 | -0.3693202 | 0.08677336 | 1.103673
82.98589 | 8.7989 | 9.16967 | 7.981511 | -0.3707698 | 0.08646821 | 1.101691
82.99588 | 8.7923 | 9.167325 | 7.980851 | -0.3750248 | 0.08616513 | 1.100309
83.00588 | 8.7871 | 9.165098 | 7.980192 | -0.3779982 | 0.08586357 | 1.099042
83.01588 | 8.7851 | 9.162992 | 7.979536 | -0.3778925 | 0.08556371 | 1.097892
83.02588 | 8.7788 | 9.161007 | 7.978883 | -0.3822066 | 0.08526554 | 1.096858
83.03588 | 8.7746 | 9.15914 | 7.978232 | -0.3845404 | 0.08496916 | 1.09594
83.04588 | 8.77 | 9.157393 | 7.977583 | -0.3873932 | 0.08467455 | 1.095136
83.05587 | 8.7662 | 9.155766 | 7.976937 | -0.389566 | 0.08438179 | 1.094448
83.06587 | 8.7594 | 9.154256 | 7.976292 | -0.3948556 | 0.08409054 | 1.093873
83.07587 | 8.7523 | 9.152863 | 7.97565 | -0.400563 | 0.08380093 | 1.093412
83.08587 | 8.7479 | 9.151588 | 7.975011 | -0.4036881 | 0.08351299 | 1.093064
83.09587 | 8.7438 | 9.150431 | 7.974374 | -0.4066307 | 0.08322667 | 1.092831
83.10586 | 8.7393 | 9.149392 | 7.973739 | -0.4100916 | 0.08294237 | 1.09271
83.11586 | 8.7323 | 9.148468 | 7.973106 | -0.4161682 | 0.08265933 | 1.092702
83.12586 | 8.7255 | 9.147662 | 7.972476 | -0.4221618 | 0.08237789 | 1.092808
83.13586 | 8.716 | 9.146972 | 7.971848 | -0.4309721 | 0.08209805 | 1.093026
83.14586 | 8.7096 | 9.146399 | 7.971222 | -0.4367992 | 0.08181979 | 1.093357
83.15586 | 8.7076 | 9.145943 | 7.970599 | -0.438343 | 0.0815431 | 1.093801
83.16585 | 8.6956 | 9.145606 | 7.969978 | -0.4500058 | 0.08126823 | 1.09436
83.17585 | 8.6903 | 9.145383 | 7.969359 | -0.4550831 | 0.08099459 | 1.09503
83.18585 | 8.687 | 9.145278 | 7.968742 | -0.4582776 | 0.08072258 | 1.095813
83.19585 | 8.6853 | 9.145287 | 7.968128 | -0.4599871 | 0.08045205 | 1.096708
83.20585 | 8.6759 | 9.145416 | 7.967515 | -0.4695157 | 0.08018301 | 1.097717
83.21584 | 8.6728 | 9.145664 | 7.966906 | -0.4728636 | 0.07991574 | 1.098842
83.22584 | 8.6666 | 9.146028 | 7.966298 | -0.4794276 | 0.07964969 | 1.10008
83.23584 | 8.6651 | 9.14651 | 7.965693 | -0.4814096 | 0.0793851 | 1.101432
83.24584 | 8.6674 | 9.14711 | 7.965089 | -0.4797101 | 0.07912198 | 1.102899
83.25584 | 8.6616 | 9.147829 | 7.964488 | -0.4862294 | 0.07886031 | 1.104481
83.26584 | 8.6604 | 9.148668 | 7.963889 | -0.4882679 | 0.07860008 | 1.106179
83.27583 | 8.66 | 9.149625 | 7.963293 | -0.4896253 | 0.07834152 | 1.10799
83.28583 | 8.6652 | 9.150704 | 7.962699 | -0.4855037 | 0.07808414 | 1.109921
83.29583 | 8.665 | 9.151903 | 7.962107 | -0.4869029 | 0.07782815 | 1.111968
83.30583 | 8.6668 | 9.153223 | 7.961516 | -0.4864235 | 0.07757356 | 1.114133
83.31583 | 8.6692 | 9.154666 | 7.960929 | -0.485466 | 0.07732035 | 1.116417
83.32582 | 8.6695 | 9.15623 | 7.960343 | -0.4867297 | 0.07706876 | 1.118818
83.33582 | 8.6761 | 9.157918 | 7.95976 | -0.4818182 | 0.07681828 | 1.12134
83.34582 | 8.6744 | 9.159731 | 7.959178 | -0.4853308 | 0.07656915 | 1.123983
83.35582 | 8.6772 | 9.161668 | 7.958599 | -0.4844684 | 0.07632137 | 1.126748
83.36582 | 8.6846 | 9.163732 | 7.958022 | -0.4791317 | 0.07607492 | 1.129635
83.37582 | 8.6864 | 9.165922 | 7.957447 | -0.4795219 | 0.07582979 | 1.132645
83.38581 | 8.6865 | 9.168237 | 7.956875 | -0.4817374 | 0.07558621 | 1.135776
83.39581 | 8.6909 | 9.170684 | 7.956304 | -0.4797837 | 0.07534368 | 1.139036
83.40581 | 8.6881 | 9.17326 | 7.955736 | -0.4851596 | 0.07510246 | 1.142421
83.41581 | 8.6882 | 9.175966 | 7.955169 | -0.4877663 | 0.0748625 | 1.145935
83.42581 | 8.687 | 9.178805 | 7.954605 | -0.4918049 | 0.07462383 | 1.149576
83.4358 | 8.6837 | 9.181773 | 7.954043 | -0.4980728 | 0.07438665 | 1.153343
83.4458 | 8.6867 | 9.184879 | 7.953483 | -0.4981787 | 0.07415049 | 1.157245
83.4558 | 8.6832 | 9.18812 | 7.952925 | -0.5049203 | 0.07391557 | 1.16128
83.4658 | 8.6818 | 9.191499 | 7.952369 | -0.5096989 | 0.07368188 | 1.165448
83.4758 | 8.6769 | 9.195016 | 7.951815 | -0.518116 | 0.07344943 | 1.169751
83.4858 | 8.6725 | 9.198673 | 7.951263 | -0.5261729 | 0.07321818 | 1.174191
83.49579 | 8.6703 | 9.202468 | 7.950714 | -0.5321677 | 0.07298837 | 1.178765
83.50579 | 8.67 | 9.206409 | 7.950166 | -0.5364091 | 0.07275953 | 1.183483
83.51579 | 8.6665 | 9.210495 | 7.949621 | -0.543995 | 0.07253188 | 1.188342
83.52579 | 8.6662 | 9.214727 | 7.949077 | -0.5485274 | 0.07230541 | 1.193345
83.53579 | 8.6662 | 9.219108 | 7.948536 | -0.5529081 | 0.07208011 | 1.198492
83.54578 | 8.6693 | 9.223634 | 7.947996 | -0.5543342 | 0.07185619 | 1.203782
83.55578 | 8.6659 | 9.228317 | 7.947459 | -0.5624167 | 0.07163321 | 1.209225
83.56578 | 8.6615 | 9.233153 | 7.946923 | -0.5716531 | 0.07141137 | 1.214818
83.57578 | 8.6601 | 9.238145 | 7.94639 | -0.5780454 | 0.07119068 | 1.220565
83.58578 | 8.6622 | 9.243296 | 7.945858 | -0.581096 | 0.0709711 | 1.226467
83.59578 | 8.6665 | 9.248607 | 7.945329 | -0.5821068 | 0.07075266 | 1.232525
83.60577 | 8.6671 | 9.254075 | 7.944802 | -0.5869748 | 0.07053554 | 1.238738
83.61577 | 8.6643 | 9.259713 | 7.944276 | -0.5954129 | 0.07031931 | 1.245118
83.62577 | 8.6621 | 9.265518 | 7.943752 | -0.6034183 | 0.07010418 | 1.251662
83.63577 | 8.6679 | 9.271493 | 7.943231 | -0.6035935 | 0.06989014 | 1.258373
83.64577 | 8.6723 | 9.277641 | 7.942711 | -0.6053409 | 0.06967717 | 1.265253
83.65576 | 8.6672 | 9.283957 | 7.942194 | -0.6167572 | 0.06946549 | 1.272298
83.66576 | 8.6677 | 9.290457 | 7.941678 | -0.6227571 | 0.06925467 | 1.279525
83.67576 | 8.6681 | 9.297137 | 7.941164 | -0.6290375 | 0.0690449 | 1.286929
83.68576 | 8.6729 | 9.304001 | 7.940652 | -0.6311014 | 0.06883619 | 1.294514
83.69576 | 8.6727 | 9.311051 | 7.940142 | -0.6383513 | 0.06862852 | 1.302281
83.70576 | 8.6729 | 9.318291 | 7.939633 | -0.6453906 | 0.06842189 | 1.310235
83.71575 | 8.6761 | 9.325715 | 7.939127 | -0.6496149 | 0.06821648 | 1.318371
83.72575 | 8.6784 | 9.333342 | 7.938623 | -0.6549419 | 0.0680119 | 1.326707
83.73575 | 8.6822 | 9.341168 | 7.93812 | -0.6589676 | 0.06780833 | 1.335239
83.74575 | 8.6836 | 9.349195 | 7.93762 | -0.6655955 | 0.06760577 | 1.34397
83.75575 | 8.686 | 9.357429 | 7.937121 | -0.671429 | 0.0674042 | 1.352904
83.76574 | 8.6874 | 9.365863 | 7.936624 | -0.6784632 | 0.06720383 | 1.362035
83.77574 | 8.6879 | 9.374518 | 7.936129 | -0.686618 | 0.06700425 | 1.371385
83.78574 | 8.7009 | 9.383389 | 7.935636 | -0.6824892 | 0.06680564 | 1.380948
83.79574 | 8.7061 | 9.39248 | 7.935144 | -0.6863805 | 0.06660802 | 1.390728
83.80574 | 8.7123 | 9.401796 | 7.934654 | -0.6894956 | 0.06641135 | 1.40073
83.81574 | 8.714 | 9.411338 | 7.934167 | -0.6973382 | 0.06621564 | 1.410956
83.82573 | 8.7174 | 9.421104 | 7.933681 | -0.7037038 | 0.06602108 | 1.421402
83.83573 | 8.726 | 9.431114 | 7.933197 | -0.7051139 | 0.06582726 | 1.43209
83.84573 | 8.7317 | 9.441364 | 7.932714 | -0.709664 | 0.0656344 | 1.443016
83.85573 | 8.7331 | 9.451858 | 7.932233 | -0.7187584 | 0.06544246 | 1.454183
83.86573 | 8.7354 | 9.462601 | 7.931754 | -0.7272012 | 0.06525145 | 1.465595
83.87572 | 8.7459 | 9.473586 | 7.931277 | -0.7276862 | 0.06506154 | 1.477247
83.88572 | 8.7489 | 9.484839 | 7.930802 | -0.7359392 | 0.06487236 | 1.489165
83.89572 | 8.7547 | 9.496354 | 7.930328 | -0.7416539 | 0.06468409 | 1.501342
83.90572 | 8.7644 | 9.508135 | 7.929856 | -0.7437354 | 0.06449672 | 1.513783
83.91572 | 8.7612 | 9.520188 | 7.929386 | -0.7589883 | 0.06431025 | 1.526492
83.92572 | 8.7698 | 9.532517 | 7.928917 | -0.7627172 | 0.06412467 | 1.539475
83.93571 | 8.77 | 9.545115 | 7.928451 | -0.7751147 | 0.06394015 | 1.552724
83.94571 | 8.7752 | 9.55801 | 7.927985 | -0.7828103 | 0.06375632 | 1.566269
83.95571 | 8.7869 | 9.571197 | 7.927522 | -0.7842969 | 0.06357337 | 1.580102
83.96571 | 8.792 | 9.58468 | 7.92706 | -0.7926795 | 0.06339128 | 1.594228
83.97571 | 8.7943 | 9.598463 | 7.9266 | -0.8041632 | 0.06321006 | 1.608653
83.9857 | 8.8021 | 9.61254 | 7.926142 | -0.8104396 | 0.06302986 | 1.623368
83.9957 | 8.8129 | 9.626941 | 7.925685 | -0.8140412 | 0.06285033 | 1.638406
84.0057 | 8.8201 | 9.64166 | 7.925229 | -0.82156 | 0.06267165 | 1.653759
84.0157 | 8.8245 | 9.656701 | 7.924776 | -0.8322012 | 0.0624938 | 1.669432
84.0257 | 8.8367 | 9.67207 | 7.924324 | -0.8353705 | 0.06231678 | 1.68543
84.0357 | 8.8499 | 9.687773 | 7.923873 | -0.8378731 | 0.06214059 | 1.701759
84.04569 | 8.8641 | 9.703799 | 7.923425 | -0.8396989 | 0.06196543 | 1.718409
84.05569 | 8.8745 | 9.720185 | 7.922977 | -0.845685 | 0.06179085 | 1.735417
84.06569 | 8.8854 | 9.736921 | 7.922532 | -0.8515214 | 0.06161714 | 1.752773
84.07569 | 8.9 | 9.754014 | 7.922088 | -0.8540137 | 0.06144416 | 1.770482
84.08569 | 8.9163 | 9.771468 | 7.921645 | -0.8551678 | 0.06127205 | 1.788551
84.09568 | 8.9289 | 9.789268 | 7.921204 | -0.860368 | 0.06110083 | 1.806963
84.10568 | 8.9435 | 9.807462 | 7.920765 | -0.8639621 | 0.06093028 | 1.825767
84.11568 | 8.9661 | 9.826035 | 7.920327 | -0.8599352 | 0.0607605 | 1.844948
84.12568 | 8.9823 | 9.844993 | 7.91989 | -0.8626931 | 0.0605915 | 1.864511
84.13568 | 9.0005 | 9.864341 | 7.919455 | -0.8638412 | 0.06042328 | 1.884463
84.14568 | 9.0173 | 9.884085 | 7.919022 | -0.8667854 | 0.06025582 | 1.904808
84.15567 | 9.0381 | 9.904212 | 7.91859 | -0.8661115 | 0.06008933 | 1.925532
84.16567 | 9.0574 | 9.924765 | 7.91816 | -0.8673645 | 0.0599234 | 1.946681
84.17567 | 9.0804 | 9.94573 | 7.917731 | -0.8653305 | 0.05975821 | 1.968242
84.18567 | 9.1023 | 9.967115 | 7.917303 | -0.8648149 | 0.05959378 | 1.990218
84.19567 | 9.1206 | 9.988923 | 7.916877 | -0.8683232 | 0.05943009 | 2.012616
84.20566 | 9.1447 | 10.01114 | 7.916452 | -0.866439 | 0.0592673 | 2.035419
84.21566 | 9.172 | 10.03381 | 7.916029 | -0.8618104 | 0.05910508 | 2.058676
84.22566 | 9.1944 | 10.05692 | 7.915607 | -0.8625217 | 0.05894356 | 2.082371
84.23566 | 9.2211 | 10.08048 | 7.915187 | -0.8593775 | 0.05878283 | 2.106508
84.24566 | 9.2451 | 10.10448 | 7.914767 | -0.8593823 | 0.05862275 | 2.131092
84.25566 | 9.2712 | 10.12894 | 7.91435 | -0.8577412 | 0.05846346 | 2.156128
84.26565 | 9.3038 | 10.15383 | 7.913934 | -0.8500328 | 0.05830501 | 2.181594
84.27565 | 9.3334 | 10.17921 | 7.913519 | -0.8458119 | 0.0581471 | 2.207546
84.28565 | 9.3657 | 10.20506 | 7.913105 | -0.8393573 | 0.05798989 | 2.233963
84.29565 | 9.3949 | 10.23137 | 7.912692 | -0.8364727 | 0.05783338 | 2.260847
84.30565 | 9.4288 | 10.25816 | 7.912281 | -0.8293614 | 0.05767757 | 2.288202
84.31564 | 9.4662 | 10.2854 | 7.911872 | -0.8191993 | 0.05752259 | 2.316005
84.32564 | 9.5013 | 10.31314 | 7.911464 | -0.8118425 | 0.05736815 | 2.344311
84.33564 | 9.5389 | 10.34137 | 7.911056 | -0.8024669 | 0.05721439 | 2.373096
84.34564 | 9.5781 | 10.37007 | 7.91065 | -0.7919742 | 0.05706131 | 2.402362
84.35564 | 9.6239 | 10.39927 | 7.910246 | -0.7753656 | 0.05690889 | 2.432111
84.36564 | 9.6668 | 10.42894 | 7.909842 | -0.762142 | 0.05675715 | 2.462342
84.37563 | 9.7088 | 10.45907 | 7.909441 | -0.7502741 | 0.05660627 | 2.493027
84.38563 | 9.7555 | 10.48972 | 7.90904 | -0.7342205 | 0.0564558 | 2.524225
84.39563 | 9.8046 | 10.52085 | 7.90864 | -0.7162511 | 0.05630608 | 2.555905
84.40563 | 9.8595 | 10.55246 | 7.908241 | -0.6929638 | 0.05615691 | 2.588065
84.41563 | 9.9104 | 10.58456 | 7.907844 | -0.674157 | 0.0560085 | 2.620704
84.42562 | 9.9642 | 10.61709 | 7.907448 | -0.6528949 | 0.05586076 | 2.653786
84.43562 | 10.0252 | 10.65014 | 7.907053 | -0.6249379 | 0.05571357 | 2.687371
84.44562 | 10.0835 | 10.68365 | 7.90666 | -0.6001497 | 0.05556702 | 2.721423
84.45562 | 10.1431 | 10.71762 | 7.906267 | -0.5745244 | 0.05542111 | 2.755936
84.46562 | 10.2069 | 10.75206 | 7.905875 | -0.5451555 | 0.05527581 | 2.790904
84.47562 | 10.2689 | 10.78694 | 7.905485 | -0.5180356 | 0.05513115 | 2.826319
84.48561 | 10.3464 | 10.82222 | 7.905096 | -0.4758214 | 0.05498729 | 2.862138
84.49561 | 10.412 | 10.85797 | 7.904708 | -0.4459721 | 0.05484386 | 2.89842
84.50561 | 10.4887 | 10.89414 | 7.904321 | -0.4054425 | 0.05470104 | 2.935121
84.51561 | 10.5662 | 10.93072 | 7.903935 | -0.3645203 | 0.05455883 | 2.972227
84.52561 | 10.6437 | 10.96769 | 7.90355 | -0.3239925 | 0.05441722 | 3.009725
84.5356 | 10.7229 | 11.00501 | 7.903166 | -0.2821076 | 0.0542763 | 3.047565
84.5456 | 10.806 | 11.04272 | 7.902783 | -0.2367227 | 0.05413595 | 3.085803
84.5556 | 10.8936 | 11.08078 | 7.902402 | -0.187184 | 0.05399608 | 3.124386
84.5656 | 10.9811 | 11.11917 | 7.902021 | -0.1380724 | 0.05385691 | 3.163295
84.5756 | 11.0804 | 11.15787 | 7.901641 | -0.0774672 | 0.05371822 | 3.202508
84.58559 | 11.1698 | 11.19681 | 7.901262 | -0.02700902 | 0.05358035 | 3.241966
84.59559 | 11.2638 | 11.23605 | 7.900884 | 0.02775044 | 0.05344288 | 3.281722
84.60559 | 11.3663 | 11.27553 | 7.900507 | 0.09077396 | 0.05330598 | 3.321713
84.61559 | 11.4655 | 11.31521 | 7.900131 | 0.1502885 | 0.05316965 | 3.36191
84.62559 | 11.5686 | 11.35508 | 7.899756 | 0.2135225 | 0.0530339 | 3.402287
84.63559 | 11.6796 | 11.39509 | 7.899382 | 0.2845066 | 0.0528987 | 3.442812
84.64558 | 11.7873 | 11.43519 | 7.899009 | 0.352111 | 0.05276421 | 3.483415
84.65558 | 11.9027 | 11.47541 | 7.898637 | 0.4272922 | 0.05263014 | 3.524141
84.66558 | 12.0168 | 11.51568 | 7.898266 | 0.5011237 | 0.05249663 | 3.564914
84.67558 | 12.1292 | 11.55596 | 7.897895 | 0.5732436 | 0.05236367 | 3.605698
84.68558 | 12.2377 | 11.59621 | 7.897525 | 0.6414894 | 0.05223126 | 3.646454
84.69557 | 12.3525 | 11.63636 | 7.897157 | 0.7161415 | 0.05209952 | 3.687102
84.70557 | 12.4738 | 11.67644 | 7.896789 | 0.7973633 | 0.0519682 | 3.72768
84.71557 | 12.5898 | 11.71636 | 7.896421 | 0.8734372 | 0.05183742 | 3.768104
84.72557 | 12.7121 | 11.75609 | 7.896055 | 0.9560081 | 0.05170717 | 3.80833
84.73557 | 12.8347 | 11.79558 | 7.895689 | 1.039122 | 0.05157746 | 3.848311
84.74557 | 12.9487 | 11.83477 | 7.895324 | 1.113928 | 0.05144828 | 3.887999
84.75556 | 13.0649 | 11.87359 | 7.894961 | 1.191311 | 0.05131974 | 3.927308
84.76556 | 13.1753 | 11.91205 | 7.894597 | 1.263246 | 0.05119161 | 3.966265
84.77556 | 13.2893 | 11.95008 | 7.894235 | 1.339223 | 0.051064 | 4.004779
84.78556 | 13.4034 | 11.98761 | 7.893873 | 1.41579 | 0.0509369 | 4.0428
84.79556 | 13.5032 | 12.0246 | 7.893511 | 1.478604 | 0.05081033 | 4.080275
84.80555 | 13.6153 | 12.06095 | 7.893151 | 1.55435 | 0.05068438 | 4.117114
84.81555 | 13.7221 | 12.09669 | 7.892791 | 1.625412 | 0.05055883 | 4.153338
84.82555 | 13.8207 | 12.13172 | 7.892432 | 1.688978 | 0.05043378 | 4.188856
84.83555 | 13.9292 | 12.166 | 7.892074 | 1.763203 | 0.05030923 | 4.223614
84.84555 | 14.0095 | 12.19946 | 7.891716 | 1.810039 | 0.05018518 | 4.25756
84.85555 | 14.1049 | 12.23206 | 7.891359 | 1.872839 | 0.05006163 | 4.290641
84.86554 | 14.191 | 12.26371 | 7.891002 | 1.927288 | 0.04993869 | 4.322771
84.87554 | 14.2701 | 12.29443 | 7.890646 | 1.975674 | 0.04981612 | 4.353964
84.88554 | 14.3453 | 12.32412 | 7.890291 | 2.021179 | 0.04969405 | 4.384136
84.89554 | 14.4205 | 12.35274 | 7.889936 | 2.067755 | 0.04957246 | 4.413237
84.90554 | 14.4945 | 12.38025 | 7.889581 | 2.114248 | 0.04945135 | 4.441219
84.91553 | 14.5562 | 12.40657 | 7.889228 | 2.149632 | 0.04933084 | 4.468009
84.92553 | 14.6166 | 12.4317 | 7.888874 | 2.1849 | 0.0492107 | 4.493615
84.93553 | 14.6722 | 12.45558 | 7.888522 | 2.216621 | 0.04909103 | 4.517966
84.94553 | 14.7286 | 12.47816 | 7.888169 | 2.250439 | 0.04897183 | 4.54102
84.95553 | 14.7693 | 12.49941 | 7.887817 | 2.269891 | 0.0488531 | 4.562739
84.96553 | 14.8108 | 12.51928 | 7.887466 | 2.291515 | 0.04873484 | 4.583084
84.97552 | 14.8413 | 12.53774 | 7.887115 | 2.303564 | 0.04861716 | 4.602003
84.98552 | 14.8616 | 12.55477 | 7.886765 | 2.306833 | 0.04849983 | 4.619502
84.99552 | 14.8841 | 12.57033 | 7.886415 | 2.313771 | 0.04838296 | 4.635532
85.00552 | 14.9044 | 12.5844 | 7.886065 | 2.320004 | 0.04826654 | 4.650064
85.01552 | 14.9045 | 12.59694 | 7.885716 | 2.307557 | 0.04815058 | 4.663076
85.02551 | 14.9124 | 12.60794 | 7.885367 | 2.304462 | 0.04803519 | 4.674536
85.03551 | 14.9083 | 12.61739 | 7.885018 | 2.290914 | 0.04792013 | 4.684447
85.04551 | 14.8946 | 12.62526 | 7.88467 | 2.269341 | 0.04780552 | 4.692783
85.05551 | 14.8774 | 12.63154 | 7.884322 | 2.245856 | 0.04769136 | 4.69953
85.06551 | 14.8468 | 12.63623 | 7.883975 | 2.210568 | 0.04757763 | 4.70468
85.07551 | 14.8187 | 12.63932 | 7.883627 | 2.179383 | 0.04746435 | 4.708226
85.0855 | 14.7782 | 12.64079 | 7.883281 | 2.137406 | 0.04735162 | 4.710162
85.0955 | 14.736 | 12.64067 | 7.882934 | 2.095334 | 0.04723922 | 4.710493
85.1055 | 14.6865 | 12.63893 | 7.882587 | 2.047567 | 0.04712725 | 4.709218
85.1155 | 14.6351 | 12.6356 | 7.882241 | 1.999501 | 0.04701571 | 4.706342
85.1255 | 14.5815 | 12.63067 | 7.881895 | 1.950827 | 0.0469046 | 4.701874
85.13549 | 14.5151 | 12.62419 | 7.881549 | 1.890911 | 0.04679403 | 4.695845
85.14549 | 14.4446 | 12.61612 | 7.881204 | 1.828484 | 0.04668377 | 4.688229
85.15549 | 14.3751 | 12.60649 | 7.880858 | 1.768609 | 0.04657392 | 4.679059
85.16549 | 14.3007 | 12.59533 | 7.880513 | 1.705367 | 0.04646453 | 4.668356
85.17549 | 14.2174 | 12.58266 | 7.880167 | 1.634736 | 0.04635553 | 4.656141
85.18549 | 14.124 | 12.56851 | 7.879822 | 1.555494 | 0.04624694 | 4.642437
85.19548 | 14.054 | 12.5529 | 7.879477 | 1.501098 | 0.04613886 | 4.627285
85.20548 | 13.9654 | 12.53585 | 7.879132 | 1.429552 | 0.04603111 | 4.610684
85.21548 | 13.8717 | 12.51739 | 7.878788 | 1.35431 | 0.04592376 | 4.592679
85.22548 | 13.7768 | 12.49756 | 7.878443 | 1.27924 | 0.04581682 | 4.5733
85.23548 | 13.6785 | 12.47639 | 7.878098 | 1.202108 | 0.04571028 | 4.552584
85.24547 | 13.5779 | 12.45394 | 7.877753 | 1.123957 | 0.04560427 | 4.530586
85.25547 | 13.477 | 12.43021 | 7.877409 | 1.046791 | 0.04549857 | 4.507302
85.26547 | 13.3622 | 12.40525 | 7.877064 | 0.9569519 | 0.04539323 | 4.482791
85.27547 | 13.2578 | 12.3791 | 7.876719 | 0.8786989 | 0.0452883 | 4.457094
85.28547 | 13.1526 | 12.35181 | 7.876374 | 0.800791 | 0.04518373 | 4.430251
85.29547 | 13.046 | 12.32342 | 7.876029 | 0.7225846 | 0.04507961 | 4.402307
85.30546 | 12.9281 | 12.29399 | 7.875684 | 0.6341074 | 0.04497591 | 4.373332
85.31546 | 12.8176 | 12.26353 | 7.875339 | 0.5540725 | 0.04487256 | 4.343316
85.32546 | 12.7049 | 12.23209 | 7.874994 | 0.4728067 | 0.04476958 | 4.31233
85.33546 | 12.5843 | 12.19974 | 7.874649 | 0.3845638 | 0.04466697 | 4.28042
85.34546 | 12.4693 | 12.1665 | 7.874303 | 0.3027981 | 0.04456476 | 4.247634
85.35545 | 12.3445 | 12.13247 | 7.873958 | 0.2120292 | 0.04446307 | 4.21405
85.36545 | 12.234 | 12.09762 | 7.873612 | 0.1363764 | 0.04436161 | 4.17965
85.37545 | 12.1135 | 12.06204 | 7.873266 | 0.0514607 | 0.04426054 | 4.144513
85.38545 | 12.0052 | 12.02576 | 7.87292 | -0.02056455 | 0.04415984 | 4.108685
85.39545 | 11.8961 | 11.98885 | 7.872573 | -0.0927463 | 0.0440595 | 4.072214
85.40545 | 11.7793 | 11.95133 | 7.872226 | -0.1720316 | 0.04395955 | 4.035146
85.41544 | 11.6626 | 11.9133 | 7.87188 | -0.2507024 | 0.04386004 | 3.997563
85.42544 | 11.5526 | 11.87473 | 7.871532 | -0.3221312 | 0.04376082 | 3.959438
85.43544 | 11.4477 | 11.8357 | 7.871185 | -0.3879989 | 0.04366195 | 3.920852
85.44544 | 11.3388 | 11.79625 | 7.870837 | -0.4574505 | 0.04356347 | 3.88185
85.45544 | 11.2472 | 11.75643 | 7.870488 | -0.5092292 | 0.04346534 | 3.842476
85.46543 | 11.1473 | 11.71632 | 7.87014 | -0.5690174 | 0.0433677 | 3.80281
85.47543 | 11.0545 | 11.67588 | 7.869791 | -0.621378 | 0.04327029 | 3.762817
85.48543 | 10.9555 | 11.63519 | 7.869441 | -0.6796908 | 0.04317323 | 3.722576
85.49543 | 10.8625 | 11.5943 | 7.869092 | -0.7317959 | 0.04307653 | 3.682128
85.50543 | 10.7741 | 11.55323 | 7.868741 | -0.7791321 | 0.04298019 | 3.641511
85.51543 | 10.6953 | 11.51204 | 7.868391 | -0.8167366 | 0.04288419 | 3.600762
85.52542 | 10.606 | 11.47079 | 7.86804 | -0.8647862 | 0.04278864 | 3.559958
85.53542 | 10.5287 | 11.42944 | 7.867688 | -0.9007362 | 0.04269335 | 3.519055
85.54542 | 10.4506 | 11.38806 | 7.867336 | -0.93746 | 0.04259839 | 3.478126
85.55542 | 10.3696 | 11.34669 | 7.866983 | -0.9770907 | 0.04250376 | 3.437204
85.56542 | 10.3 | 11.30536 | 7.86663 | -1.00536 | 0.04240952 | 3.396321
85.57541 | 10.228 | 11.26414 | 7.866276 | -1.036137 | 0.04231569 | 3.355546
85.58541 | 10.1536 | 11.22297 | 7.865922 | -1.069372 | 0.0422221 | 3.314828
85.59541 | 10.0836 | 11.18193 | 7.865567 | -1.098331 | 0.04212885 | 3.274235
85.60541 | 10.0206 | 11.14104 | 7.865211 | -1.120441 | 0.04203593 | 3.233794
85.61541 | 9.9517 | 11.10033 | 7.864855 | -1.148626 | 0.04194335 | 3.193528
85.62541 | 9.899 | 11.05981 | 7.864498 | -1.160811 | 0.04185111 | 3.153462
85.6354 | 9.8285 | 11.01956 | 7.86414 | -1.191057 | 0.04175928 | 3.113657
85.6454 | 9.7675 | 10.97951 | 7.863782 | -1.212006 | 0.04166769 | 3.074056
85.6554 | 9.712 | 10.93972 | 7.863423 | -1.227717 | 0.04157643 | 3.034717
85.6654 | 9.6551 | 10.90021 | 7.863063 | -1.245109 | 0.04148549 | 2.99566
85.6754 | 9.6051 | 10.861 | 7.862703 | -1.255899 | 0.04139488 | 2.956902
85.68539 | 9.5549 | 10.82214 | 7.862342 | -1.267242 | 0.04130468 | 2.918495
85.69539 | 9.4971 | 10.78358 | 7.86198 | -1.286476 | 0.0412147 | 2.880381
85.70539 | 9.4515 | 10.74535 | 7.861617 | -1.293852 | 0.04112505 | 2.84261
85.71539 | 9.4054 | 10.70748 | 7.861253 | -1.302085 | 0.04103572 | 2.805196
85.72539 | 9.3592 | 10.66998 | 7.860889 | -1.310785 | 0.0409467 | 2.76815
85.73539 | 9.3241 | 10.63286 | 7.860523 | -1.308763 | 0.04085799 | 2.731482
85.74538 | 9.2777 | 10.59328 | 7.860157 | -1.315578 | 0.04076968 | 2.692351
85.75538 | 9.2447 | 10.55694 | 7.85979 | -1.312242 | 0.0406816 | 2.656471
85.76538 | 9.2041 | 10.52101 | 7.859422 | -1.316911 | 0.04059382 | 2.620995
85.77538 | 9.1685 | 10.48549 | 7.859052 | -1.316991 | 0.04050636 | 2.585932
85.78538 | 9.1276 | 10.45039 | 7.858682 | -1.322788 | 0.0404192 | 2.551287
85.79537 | 9.1029 | 10.41574 | 7.858312 | -1.312842 | 0.04033243 | 2.517098
85.80537 | 9.0666 | 10.38149 | 7.857939 | -1.31489 | 0.04024588 | 2.483304
85.81537 | 9.0358 | 10.34767 | 7.857566 | -1.311869 | 0.04015963 | 2.449943
85.82537 | 9.0048 | 10.31428 | 7.857192 | -1.309481 | 0.04007368 | 2.417016
85.83537 | 8.9765 | 10.28133 | 7.856817 | -1.304831 | 0.03998803 | 2.384526
85.84537 | 8.9463 | 10.24737 | 7.85644 | -1.301072 | 0.03990268 | 2.351029
85.85536 | 8.9137 | 10.21533 | 7.856063 | -1.301632 | 0.0398177 | 2.319451
85.86536 | 8.8954 | 10.1837 | 7.855685 | -1.2883 | 0.03973294 | 2.288283
85.87536 | 8.8643 | 10.15251 | 7.855305 | -1.28821 | 0.03964847 | 2.257556
85.88536 | 8.8483 | 10.12176 | 7.854924 | -1.273459 | 0.03956429 | 2.227271
85.89536 | 8.8247 | 10.09013 | 7.854542 | -1.265429 | 0.03948041 | 2.196107
85.90535 | 8.7917 | 10.06029 | 7.854159 | -1.268586 | 0.0393969 | 2.16673
85.91535 | 8.7702 | 10.03085 | 7.853774 | -1.26065 | 0.03931358 | 2.137762
85.92535 | 8.7548 | 10.00185 | 7.853388 | -1.247048 | 0.03923056 | 2.109229
85.93535 | 8.7328 | 9.973279 | 7.853001 | -1.240479 | 0.03914781 | 2.08113
85.94535 | 8.7201 | 9.945139 | 7.852613 | -1.225039 | 0.03906535 | 2.053461
85.95535 | 8.6969 | 9.917426 | 7.852223 | -1.220526 | 0.03898317 | 2.026219
85.96534 | 8.6781 | 9.890162 | 7.851832 | -1.212062 | 0.03890136 | 1.999429
85.97534 | 8.6581 | 9.863292 | 7.85144 | -1.205192 | 0.03881974 | 1.973032
85.98534 | 8.6394 | 9.836838 | 7.851046 | -1.197438 | 0.0387384 | 1.947054
85.99534 | 8.6207 | 9.810137 | 7.850651 | -1.189437 | 0.03865734 | 1.920829
86.00534 | 8.6028 | 9.784504 | 7.850254 | -1.181704 | 0.03857655 | 1.895673
86.01533 | 8.5958 | 9.759299 | 7.849856 | -1.163499 | 0.03849611 | 1.870946
86.02533 | 8.5716 | 9.734469 | 7.849457 | -1.162869 | 0.03841586 | 1.846596
86.03533 | 8.5555 | 9.710033 | 7.849056 | -1.154533 | 0.03833589 | 1.822642
86.04533 | 8.5355 | 9.685988 | 7.848653 | -1.150488 | 0.03825618 | 1.799079
86.05533 | 8.5202 | 9.662329 | 7.848249 | -1.142129 | 0.03817675 | 1.775903
86.06533 | 8.5003 | 9.63905 | 7.847843 | -1.13875 | 0.03809757 | 1.753109
86.07532 | 8.4881 | 9.616169 | 7.847436 | -1.128069 | 0.03801875 | 1.730714
86.08532 | 8.4709 | 9.593637 | 7.847027 | -1.122737 | 0.03794011 | 1.708669
86.09532 | 8.4507 | 9.571469 | 7.846617 | -1.120769 | 0.03786173 | 1.686991
86.10532 | 8.4343 | 9.549663 | 7.846205 | -1.115363 | 0.03778362 | 1.665674
86.11532 | 8.4245 | 9.528211 | 7.845791 | -1.103711 | 0.03770576 | 1.644715
86.12531 | 8.4095 | 9.50713 | 7.845376 | -1.09763 | 0.03762824 | 1.624126
86.13531 | 8.4028 | 9.486374 | 7.844958 | -1.083574 | 0.03755091 | 1.603864
86.14531 | 8.3868 | 9.465956 | 7.844539 | -1.079156 | 0.03747383 | 1.583943
86.15531 | 8.3676 | 9.445874 | 7.844119 | -1.078274 | 0.037397 | 1.564358
86.16531 | 8.3605 | 9.426121 | 7.843696 | -1.065621 | 0.03732044 | 1.545104
86.17531 | 8.3488 | 9.406691 | 7.843272 | -1.057891 | 0.03724412 | 1.526176
86.1853 | 8.3424 | 9.387599 | 7.842846 | -1.045199 | 0.03716813 | 1.507585
86.1953 | 8.3336 | 9.368802 | 7.842418 | -1.035202 | 0.03709232 | 1.489292
86.2053 | 8.3199 | 9.350314 | 7.841988 | -1.030414 | 0.03701675 | 1.471309
86.2153 | 8.3128 | 9.332129 | 7.841556 | -1.019329 | 0.03694144 | 1.453631
86.2253 | 8.3055 | 9.314242 | 7.841122 | -1.008742 | 0.03686638 | 1.436253
86.23529 | 8.2922 | 9.296666 | 7.840687 | -1.004466 | 0.03679163 | 1.419187
86.24529 | 8.285 | 9.27936 | 7.840249 | -0.9943601 | 0.03671705 | 1.402394
86.25529 | 8.2747 | 9.262338 | 7.83981 | -0.9876379 | 0.03664272 | 1.385886
86.26529 | 8.2674 | 9.245594 | 7.839368 | -0.978194 | 0.03656863 | 1.369657
86.27529 | 8.2629 | 9.229124 | 7.838924 | -0.9662236 | 0.03649479 | 1.353705
86.28529 | 8.2553 | 9.212922 | 7.838478 | -0.957622 | 0.03642118 | 1.338022
86.29528 | 8.2426 | 9.197 | 7.838031 | -0.9543996 | 0.03634791 | 1.322621
86.30528 | 8.2409 | 9.181321 | 7.837581 | -0.9404207 | 0.03627477 | 1.307465
86.31528 | 8.2324 | 9.165896 | 7.837129 | -0.9334962 | 0.03620189 | 1.292565
86.32528 | 8.2315 | 9.150722 | 7.836675 | -0.9192217 | 0.03612922 | 1.277918
86.33528 | 8.225 | 9.135792 | 7.836218 | -0.9107924 | 0.03605681 | 1.263517
86.34527 | 8.2154 | 9.121118 | 7.83576 | -0.9057183 | 0.03598469 | 1.249374
86.35527 | 8.2142 | 9.106666 | 7.835299 | -0.892466 | 0.03591274 | 1.235454
86.36527 | 8.2093 | 9.092446 | 7.834836 | -0.8831458 | 0.03584102 | 1.221769
86.37527 | 8.2053 | 9.078453 | 7.834371 | -0.8731533 | 0.03576954 | 1.208313
86.38527 | 8.2003 | 9.064684 | 7.833903 | -0.8643842 | 0.03569828 | 1.195083
86.39527 | 8.194 | 9.051135 | 7.833433 | -0.8571345 | 0.03562725 | 1.182075
86.40526 | 8.194 | 9.037817 | 7.832961 | -0.8438165 | 0.03555653 | 1.169299
86.41526 | 8.1927 | 9.024693 | 7.832486 | -0.8319928 | 0.03548596 | 1.156721
86.42526 | 8.1815 | 9.011776 | 7.832009 | -0.8302762 | 0.03541561 | 1.144352
86.43526 | 8.1788 | 8.999063 | 7.831529 | -0.8202628 | 0.03534549 | 1.132188
86.44526 | 8.1801 | 8.986549 | 7.831047 | -0.8064485 | 0.03527559 | 1.120226
86.45525 | 8.1769 | 8.974242 | 7.830563 | -0.7973418 | 0.03520597 | 1.108473
86.46525 | 8.1702 | 8.962115 | 7.830076 | -0.7919147 | 0.03513653 | 1.096902
86.47525 | 8.1667 | 8.950176 | 7.829586 | -0.7834757 | 0.03506728 | 1.085522
86.48525 | 8.1595 | 8.938421 | 7.829094 | -0.7789211 | 0.03499828 | 1.074328
86.49525 | 8.1634 | 8.926847 | 7.8286 | -0.7634473 | 0.03492947 | 1.063318
86.50525 | 8.1525 | 8.915451 | 7.828102 | -0.7629511 | 0.03486091 | 1.052488
86.51524 | 8.1541 | 8.904241 | 7.827603 | -0.7501409 | 0.03479262 | 1.041845
86.52524 | 8.1463 | 8.893189 | 7.8271 | -0.7468888 | 0.03472447 | 1.031364
86.53524 | 8.1448 | 8.882304 | 7.826595 | -0.7375039 | 0.03465655 | 1.021052
86.54524 | 8.1383 | 8.871583 | 7.826087 | -0.7332831 | 0.03458883 | 1.010907
86.55524 | 8.131 | 8.861023 | 7.825577 | -0.730023 | 0.03452133 | 1.000925
86.56523 | 8.1245 | 8.850631 | 7.825064 | -0.7261305 | 0.03445411 | 0.9911128
86.57523 | 8.1247 | 8.840382 | 7.824547 | -0.7156824 | 0.03438703 | 0.9814479
86.58523 | 8.1211 | 8.830286 | 7.824028 | -0.7091856 | 0.03432016 | 0.9719371
86.59523 | 8.1129 | 8.820337 | 7.823507 | -0.7074374 | 0.0342535 | 0.9625774
86.60523 | 8.1103 | 8.810535 | 7.822982 | -0.7002348 | 0.03418705 | 0.9533659
86.61523 | 8.1043 | 8.800875 | 7.822454 | -0.6965748 | 0.03412081 | 0.9442998
86.62522 | 8.0987 | 8.791364 | 7.821924 | -0.692664 | 0.03405486 | 0.9353848
86.63522 | 8.0919 | 8.781981 | 7.821391 | -0.6900806 | 0.03398901 | 0.9266008
86.64522 | 8.0877 | 8.772732 | 7.820854 | -0.6850318 | 0.03392341 | 0.917954
86.65522 | 8.0794 | 8.763615 | 7.820315 | -0.6842146 | 0.03385797 | 0.9094416
86.66522 | 8.0822 | 8.754626 | 7.819773 | -0.6724264 | 0.03379277 | 0.901061
86.67521 | 8.0772 | 8.745773 | 7.819228 | -0.6685731 | 0.03372779 | 0.8928176
86.68521 | 8.0689 | 8.737035 | 7.818679 | -0.6681352 | 0.03366298 | 0.884693
86.69521 | 8.0726 | 8.728419 | 7.818128 | -0.6558186 | 0.03359836 | 0.8766926
86.70521 | 8.0656 | 8.719921 | 7.817573 | -0.6543211 | 0.03353395 | 0.8688142
86.71521 | 8.0617 | 8.71154 | 7.817015 | -0.64984 | 0.03346974 | 0.8610552
86.72521 | 8.0559 | 8.703273 | 7.816454 | -0.6473732 | 0.03340572 | 0.8534135
86.7352 | 8.0594 | 8.695126 | 7.81589 | -0.6357263 | 0.03334196 | 0.845894
86.7452 | 8.0568 | 8.687081 | 7.815323 | -0.6302809 | 0.03327836 | 0.8384797
86.7552 | 8.0551 | 8.679143 | 7.814752 | -0.624043 | 0.03321493 | 0.831176
86.7652 | 8.0631 | 8.67131 | 7.814178 | -0.6082102 | 0.03315169 | 0.8239804
86.7752 | 8.0635 | 8.663581 | 7.813601 | -0.6000805 | 0.03308863 | 0.8168911
86.78519 | 8.0592 | 8.655959 | 7.813021 | -0.5967591 | 0.03302584 | 0.8099126
86.79519 | 8.0595 | 8.648429 | 7.812437 | -0.5889291 | 0.03296319 | 0.8030292
86.80519 | 8.0571 | 8.640996 | 7.811849 | -0.583896 | 0.03290074 | 0.796246
86.81519 | 8.0683 | 8.633658 | 7.811258 | -0.5653576 | 0.03283847 | 0.7895607
86.82519 | 8.0692 | 8.626412 | 7.810664 | -0.5572122 | 0.03277636 | 0.7829717
86.83519 | 8.0688 | 8.619258 | 7.810066 | -0.5504576 | 0.03271447 | 0.7764768
86.84518 | 8.0737 | 8.612199 | 7.809466 | -0.538499 | 0.03265284 | 0.7700805
86.85518 | 8.0726 | 8.605221 | 7.808861 | -0.5326207 | 0.03259132 | 0.7637684
86.86518 | 8.0726 | 8.598328 | 7.808253 | -0.5257276 | 0.03252998 | 0.7575451
86.87518 | 8.0773 | 8.591518 | 7.807641 | -0.5142183 | 0.03246884 | 0.7514088
86.88518 | 8.0778 | 8.584791 | 7.807025 | -0.5069907 | 0.03240787 | 0.7453578
86.89517 | 8.0741 | 8.57815 | 7.806406 | -0.5040497 | 0.03234715 | 0.7393961
86.90517 | 8.0834 | 8.571581 | 7.805784 | -0.4881806 | 0.03228655 | 0.7335105
86.91517 | 8.0758 | 8.565088 | 7.805157 | -0.4892883 | 0.03222614 | 0.7277052
86.92517 | 8.0824 | 8.558671 | 7.804527 | -0.4762712 | 0.03216588 | 0.7219786
86.93517 | 8.0732 | 8.552328 | 7.803893 | -0.4791276 | 0.03210585 | 0.7163291
86.94517 | 8.0809 | 8.546056 | 7.803255 | -0.4651561 | 0.03204598 | 0.7107554
86.95516 | 8.0704 | 8.539861 | 7.802614 | -0.4694612 | 0.03198635 | 0.7052611
86.96516 | 8.073 | 8.533729 | 7.801968 | -0.4607291 | 0.03192684 | 0.699834
86.97516 | 8.0744 | 8.527665 | 7.801319 | -0.4532647 | 0.0318675 | 0.6944783
86.98516 | 8.0738 | 8.521666 | 7.800666 | -0.4478663 | 0.03180834 | 0.6891924
86.99516 | 8.0774 | 8.515733 | 7.800008 | -0.4383327 | 0.03174936 | 0.683975
87.00515 | 8.0739 | 8.509868 | 7.799348 | -0.4359682 | 0.03169061 | 0.6788297
87.01515 | 8.0699 | 8.50406 | 7.798683 | -0.4341601 | 0.03163198 | 0.6737454
87.02515 | 8.0643 | 8.498313 | 7.798014 | -0.4340126 | 0.03157353 | 0.6687255
87.03515 | 8.0705 | 8.492625 | 7.79734 | -0.4221247 | 0.03151525 | 0.6637691
87.04515 | 8.0729 | 8.486995 | 7.796663 | -0.4140949 | 0.03145713 | 0.6588748
87.05515 | 8.0637 | 8.481422 | 7.795982 | -0.4177223 | 0.0313992 | 0.6540414
87.06514 | 8.0736 | 8.475911 | 7.795297 | -0.4023109 | 0.03134149 | 0.6492726
87.07514 | 8.0768 | 8.470449 | 7.794607 | -0.3936486 | 0.03128389 | 0.6445577
87.08514 | 8.0692 | 8.46504 | 7.793913 | -0.3958401 | 0.03122647 | 0.6399005
87.09514 | 8.0663 | 8.459684 | 7.793215 | -0.3933839 | 0.03116921 | 0.6352997
87.10514 | 8.0576 | 8.454379 | 7.792513 | -0.3967792 | 0.03111213 | 0.6307545
87.11513 | 8.0646 | 8.44913 | 7.791807 | -0.38453 | 0.03105526 | 0.6262681
87.12513 | 8.0618 | 8.443925 | 7.791096 | -0.382125 | 0.03099851 | 0.6218308
87.13513 | 8.059 | 8.438768 | 7.79038 | -0.3797683 | 0.03094192 | 0.617446
87.14513 | 8.0653 | 8.433659 | 7.789661 | -0.368359 | 0.03088551 | 0.6131129
87.15513 | 8.0651 | 8.428596 | 7.788937 | -0.3634963 | 0.03082925 | 0.6088305
87.16513 | 8.0497 | 8.423579 | 7.788208 | -0.373879 | 0.03077316 | 0.6045978
87.17512 | 8.0562 | 8.418611 | 7.787476 | -0.3624114 | 0.03071729 | 0.6004183
87.18512 | 8.0312 | 8.413683 | 7.786738 | -0.3824826 | 0.03066153 | 0.5962828
87.19512 | 8.0491 | 8.408797 | 7.785996 | -0.3596966 | 0.03060593 | 0.5921945
87.20512 | 8.0399 | 8.403953 | 7.78525 | -0.364053 | 0.03055049 | 0.5881529
87.21512 | 8.0519 | 8.399151 | 7.784498 | -0.3472506 | 0.03049522 | 0.5841569
87.22511 | 8.0416 | 8.394393 | 7.783743 | -0.3527934 | 0.03044016 | 0.5802099
87.23511 | 8.0508 | 8.389671 | 7.782983 | -0.3388713 | 0.0303852 | 0.5763032
87.24511 | 8.037 | 8.384988 | 7.782218 | -0.3479883 | 0.0303304 | 0.5724401
87.25511 | 8.0431 | 8.380344 | 7.781448 | -0.3372437 | 0.03027577 | 0.56862
87.26511 | 8.0158 | 8.375737 | 7.780673 | -0.3599367 | 0.03022129 | 0.5648421
87.27511 | 8.0558 | 8.371167 | 7.779894 | -0.3153667 | 0.03016696 | 0.5611058
87.2851 | 8.0391 | 8.366637 | 7.779111 | -0.3275375 | 0.03011285 | 0.557414
87.2951 | 8.0408 | 8.362139 | 7.778322 | -0.3213394 | 0.03005885 | 0.553759
87.3051 | 8.0397 | 8.357676 | 7.777528 | -0.3179763 | 0.03000499 | 0.5501437
87.3151 | 8.0576 | 8.353248 | 7.776729 | -0.2956477 | 0.02995129 | 0.5465675
87.3251 | 8.0322 | 8.348853 | 7.775925 | -0.3166529 | 0.02989775 | 0.54303
87.33509 | 8.0342 | 8.344496 | 7.775117 | -0.3102956 | 0.02984441 | 0.5395339
87.34509 | 8.0159 | 8.340167 | 7.774304 | -0.3242666 | 0.02979117 | 0.5360718
87.35509 | 8.0405 | 8.33587 | 7.773485 | -0.2953698 | 0.02973808 | 0.5326468
87.36509 | 8.0255 | 8.331605 | 7.772661 | -0.3061046 | 0.02968515 | 0.5292583
87.37509 | 8.0299 | 8.32737 | 7.771832 | -0.2974703 | 0.02963237 | 0.5259056
87.38509 | 8.0282 | 8.323167 | 7.770998 | -0.2949666 | 0.02957974 | 0.5225886
87.39508 | 8.0222 | 8.318997 | 7.77016 | -0.2967971 | 0.02952732 | 0.5193097
87.40508 | 8.0144 | 8.314853 | 7.769316 | -0.3004529 | 0.02947498 | 0.5160622
87.41508 | 8.0187 | 8.310738 | 7.768466 | -0.2920377 | 0.02942279 | 0.5128488
87.42508 | 7.9945 | 8.306651 | 7.767611 | -0.3121511 | 0.02937076 | 0.5096691
87.43508 | 8.0146 | 8.302593 | 7.766751 | -0.2879927 | 0.02931887 | 0.5065226
87.44507 | 8.0112 | 8.298567 | 7.765887 | -0.2873669 | 0.02926718 | 0.5034131
87.45507 | 8.003 | 8.294563 | 7.765016 | -0.2915632 | 0.02921558 | 0.5003318
87.46507 | 8.0045 | 8.290586 | 7.76414 | -0.2860863 | 0.02916413 | 0.4972825
87.47507 | 8.0029 | 8.286636 | 7.763258 | -0.2837358 | 0.02911283 | 0.4942648
87.48507 | 7.9981 | 8.282711 | 7.762371 | -0.2846111 | 0.02906167 | 0.4912784
87.49507 | 7.9913 | 8.278812 | 7.761479 | -0.287512 | 0.02901066 | 0.4883228
87.50506 | 7.9939 | 8.274942 | 7.760581 | -0.2810418 | 0.02895986 | 0.4854005
87.51506 | 7.9876 | 8.271092 | 7.759678 | -0.2834925 | 0.02890913 | 0.4825055
87.52506 | 7.9926 | 8.267267 | 7.758769 | -0.2746674 | 0.02885855 | 0.4796402
87.53506 | 7.9854 | 8.263466 | 7.757854 | -0.2780663 | 0.02880809 | 0.4768043
87.54506 | 7.9863 | 8.259689 | 7.756933 | -0.2733888 | 0.0287578 | 0.4739975
87.55505 | 7.9847 | 8.255938 | 7.756008 | -0.271238 | 0.02870767 | 0.4712221
87.56505 | 7.9881 | 8.252206 | 7.755076 | -0.2641064 | 0.02865765 | 0.4684723
87.57505 | 7.9844 | 8.248497 | 7.754139 | -0.2640972 | 0.02860777 | 0.4657506
87.58505 | 7.9742 | 8.24481 | 7.753195 | -0.2706101 | 0.02855802 | 0.4630566
87.59505 | 7.9758 | 8.241145 | 7.752246 | -0.2653446 | 0.02850842 | 0.46039
87.60505 | 7.9769 | 8.237501 | 7.751291 | -0.2606006 | 0.02845896 | 0.4577505
87.61504 | 7.988 | 8.233881 | 7.750331 | -0.2458812 | 0.0284097 | 0.4551403
87.62504 | 7.9751 | 8.230279 | 7.749364 | -0.2551788 | 0.02836051 | 0.452554
87.63504 | 7.9793 | 8.226697 | 7.748391 | -0.2473967 | 0.02831145 | 0.4499938
87.64504 | 7.9801 | 8.223135 | 7.747413 | -0.2430347 | 0.02826253 | 0.4474595
87.65504 | 7.9919 | 8.219592 | 7.746428 | -0.2276922 | 0.02821375 | 0.4449508
87.66503 | 7.9793 | 8.216073 | 7.745438 | -0.2367726 | 0.02816514 | 0.4424697
87.67503 | 7.9764 | 8.212569 | 7.744441 | -0.2361685 | 0.02811662 | 0.4400111
87.68503 | 7.9902 | 8.209083 | 7.743438 | -0.2188831 | 0.02806823 | 0.4375772
87.69503 | 7.9948 | 8.205616 | 7.742428 | -0.2108161 | 0.02801999 | 0.4351678
87.70503 | 7.995 | 8.202167 | 7.741413 | -0.2071671 | 0.02797188 | 0.4327824
87.71503 | 7.996 | 8.198736 | 7.740391 | -0.2027358 | 0.0279239 | 0.4304209
87.72502 | 8.0046 | 8.195325 | 7.739364 | -0.1907254 | 0.02787611 | 0.4280852
87.73502 | 8.0104 | 8.191929 | 7.73833 | -0.1815287 | 0.02782839 | 0.4257705
87.74502 | 8.0044 | 8.188549 | 7.737289 | -0.1841487 | 0.0277808 | 0.4234788
87.75502 | 8.016 | 8.185185 | 7.736242 | -0.1691852 | 0.02773335 | 0.4212099
87.76502 | 8.0142 | 8.181838 | 7.735189 | -0.1676379 | 0.02768602 | 0.4189634
87.77501 | 8.02 | 8.17851 | 7.73413 | -0.1585098 | 0.02763885 | 0.4167413
87.78501 | 8.0252 | 8.175194 | 7.733063 | -0.1499941 | 0.02759179 | 0.414539
87.79501 | 8.0194 | 8.171894 | 7.73199 | -0.1524936 | 0.02754485 | 0.4123583
87.80501 | 8.0275 | 8.168608 | 7.730911 | -0.1411081 | 0.02749803 | 0.4101992
87.81501 | 8.0221 | 8.165337 | 7.729825 | -0.1432375 | 0.02745134 | 0.4080613
87.82501 | 8.0233 | 8.162081 | 7.728732 | -0.1387812 | 0.02740479 | 0.4059443
87.835 | 8.0186 | 8.158842 | 7.727634 | -0.1402424 | 0.0273584 | 0.4038501
87.845 | 8.0223 | 8.155614 | 7.726528 | -0.1333142 | 0.0273121 | 0.4017743
87.855 | 8.0167 | 8.1524 | 7.725415 | -0.1356997 | 0.02726592 | 0.3997187
87.865 | 8.0128 | 8.149198 | 7.724295 | -0.1363984 | 0.02721986 | 0.3976831
87.875 | 8.0142 | 8.14601 | 7.723169 | -0.1318103 | 0.02717393 | 0.3956672
87.88499 | 7.9981 | 8.142838 | 7.722037 | -0.1447381 | 0.02712816 | 0.3936729
87.89499 | 8.0107 | 8.139675 | 7.720897 | -0.1289752 | 0.02708248 | 0.3916958
87.90499 | 7.9906 | 8.136525 | 7.71975 | -0.1459247 | 0.02703692 | 0.3897379
87.91499 | 7.9865 | 8.133386 | 7.718596 | -0.1468861 | 0.02699148 | 0.3877987
87.92499 | 7.9867 | 8.130259 | 7.717435 | -0.1435593 | 0.02694616 | 0.3858782
87.93498 | 7.9861 | 8.127147 | 7.716268 | -0.141047 | 0.02690101 | 0.3839779
87.94498 | 7.978 | 8.124043 | 7.715093 | -0.146043 | 0.02685593 | 0.382094
87.95498 | 7.9766 | 8.12095 | 7.713911 | -0.1443499 | 0.02681098 | 0.380228
87.96498 | 7.9659 | 8.117868 | 7.712722 | -0.1519675 | 0.02676614 | 0.3783798
87.97498 | 7.9593 | 8.114796 | 7.711525 | -0.1554957 | 0.02672143 | 0.3765492
87.98498 | 7.9612 | 8.111734 | 7.710321 | -0.1505341 | 0.02667684 | 0.3747359
87.99497 | 7.9499 | 8.108686 | 7.709112 | -0.1587855 | 0.0266324 | 0.3729415
88.00497 | 7.9653 | 8.105644 | 7.707893 | -0.1403438 | 0.02658805 | 0.3711623
88.01497 | 7.9511 | 8.102611 | 7.706668 | -0.1515114 | 0.02654381 | 0.3693998
88.02497 | 7.9474 | 8.099588 | 7.705435 | -0.1521884 | 0.02649969 | 0.3676539
88.03497 | 7.9534 | 8.096575 | 7.704195 | -0.1431745 | 0.02645569 | 0.3659243
88.04496 | 7.9495 | 8.093573 | 7.702948 | -0.1440726 | 0.02641184 | 0.3642128
88.05496 | 7.944 | 8.090576 | 7.701693 | -0.1465761 | 0.02636807 | 0.3625153
88.06496 | 7.9446 | 8.087588 | 7.70043 | -0.142988 | 0.02632442 | 0.3608337
88.07496 | 7.955 | 8.084608 | 7.69916 | -0.129608 | 0.02628088 | 0.3591676
88.08496 | 7.9507 | 8.081636 | 7.697882 | -0.130936 | 0.02623745 | 0.357517
88.09496 | 7.9472 | 8.078672 | 7.696596 | -0.1314717 | 0.02619414 | 0.3558816
88.10495 | 7.9585 | 8.075718 | 7.695304 | -0.1172179 | 0.02615099 | 0.3542629
88.11495 | 7.9496 | 8.072768 | 7.694003 | -0.1231684 | 0.02610791 | 0.3526574
88.12495 | 7.9561 | 8.069826 | 7.692694 | -0.1137259 | 0.02606494 | 0.3510666
88.13495 | 7.9569 | 8.06689 | 7.691378 | -0.1099903 | 0.02602209 | 0.3494904
88.14495 | 7.9567 | 8.063961 | 7.690054 | -0.1072614 | 0.02597935 | 0.3479285
88.15494 | 7.9513 | 8.061042 | 7.688723 | -0.1097418 | 0.02593676 | 0.3463823
88.16494 | 7.9575 | 8.058126 | 7.687383 | -0.1006255 | 0.02589424 | 0.3448487
88.17494 | 7.9613 | 8.055215 | 7.686035 | -0.09391531 | 0.02585183 | 0.343329
88.18494 | 7.9521 | 8.052311 | 7.684678 | -0.1002109 | 0.02580954 | 0.3418229
88.19494 | 7.9459 | 8.049412 | 7.683314 | -0.1035121 | 0.02576735 | 0.3403304
88.20494 | 7.9543 | 8.046519 | 7.681942 | -0.09221873 | 0.02572528 | 0.3388512
88.21493 | 7.9502 | 8.043633 | 7.680563 | -0.09343348 | 0.02568335 | 0.3373867
88.22493 | 7.9509 | 8.04075 | 7.679175 | -0.08985036 | 0.02564149 | 0.3359338
88.23493 | 7.951 | 8.037872 | 7.677779 | -0.08687207 | 0.02559975 | 0.3344938
88.24493 | 7.9484 | 8.034998 | 7.676374 | -0.08659839 | 0.02555811 | 0.3330665
88.25493 | 7.9528 | 8.032129 | 7.674961 | -0.07932917 | 0.02551658 | 0.3316519
88.26492 | 7.9454 | 8.029267 | 7.673541 | -0.083867 | 0.02547519 | 0.330251
88.27492 | 7.9464 | 8.026406 | 7.672111 | -0.08000606 | 0.02543388 | 0.3288611
88.28492 | 7.9516 | 8.023549 | 7.670673 | -0.07194901 | 0.02539267 | 0.3274833
88.29492 | 7.9597 | 8.020696 | 7.669227 | -0.06099558 | 0.02535157 | 0.3261174
88.30492 | 7.9599 | 8.017846 | 7.667772 | -0.05794565 | 0.02531057 | 0.3247635
88.31492 | 7.9594 | 8.014999 | 7.666308 | -0.05559901 | 0.02526968 | 0.3234212
88.32491 | 7.9649 | 8.012158 | 7.664838 | -0.04725831 | 0.02522894 | 0.3220917
88.33491 | 7.9694 | 8.009318 | 7.663357 | -0.03991766 | 0.02518826 | 0.3207723
88.34491 | 7.971 | 8.00648 | 7.661868 | -0.03547972 | 0.02514768 | 0.3194642
88.35491 | 7.9756 | 8.003644 | 7.66037 | -0.02804436 | 0.02510721 | 0.3181672
88.36491 | 7.979 | 8.000811 | 7.658863 | -0.02181131 | 0.02506684 | 0.3168811
88.3749 | 7.9764 | 7.997983 | 7.65735 | -0.02158322 | 0.02502662 | 0.315607
88.3849 | 7.978 | 7.995154 | 7.655825 | -0.01715431 | 0.02498646 | 0.3143424
88.3949 | 7.9856 | 7.992327 | 7.654293 | -0.006727189 | 0.0249464 | 0.3130883
88.4049 | 7.9789 | 7.989502 | 7.652751 | -0.01060168 | 0.02490645 | 0.3118445
88.4149 | 7.9831 | 7.986678 | 7.6512 | -0.003577586 | 0.0248666 | 0.310611
88.4249 | 7.9844 | 7.983855 | 7.64964 | 0.0005452838 | 0.02482685 | 0.3093876
88.43489 | 7.9787 | 7.981036 | 7.648073 | -0.002335726 | 0.02478724 | 0.3081754
88.44489 | 7.9703 | 7.978215 | 7.646495 | -0.007914752 | 0.02474769 | 0.3069717
88.45489 | 7.9732 | 7.975394 | 7.644909 | -0.002194484 | 0.02470824 | 0.3057777
88.46489 | 7.978 | 7.972575 | 7.643313 | 0.005425362 | 0.02466889 | 0.3045931
88.47489 | 7.9669 | 7.969755 | 7.641708 | -0.00285511 | 0.02462965 | 0.3034179
88.48488 | 7.9687 | 7.966939 | 7.640095 | 0.00176147 | 0.02459054 | 0.3022531
88.49488 | 7.9721 | 7.964119 | 7.638471 | 0.007980934 | 0.02455149 | 0.3010963
88.50488 | 7.9664 | 7.961299 | 7.636838 | 0.005100663 | 0.02451254 | 0.2999483
88.51488 | 7.9596 | 7.958479 | 7.635196 | 0.001120823 | 0.02447369 | 0.2988092
88.52488 | 7.9574 | 7.955658 | 7.633545 | 0.001741617 | 0.02443494 | 0.2976787
88.53488 | 7.9557 | 7.952837 | 7.631884 | 0.002863234 | 0.02439628 | 0.2965567
88.54487 | 7.9611 | 7.950017 | 7.630215 | 0.01108301 | 0.02435777 | 0.2954443
88.55487 | 7.9598 | 7.947193 | 7.628535 | 0.01260678 | 0.0243193 | 0.2943389
88.56487 | 7.9577 | 7.944368 | 7.626846 | 0.01333196 | 0.02428094 | 0.2932416
88.57487 | 7.9532 | 7.941541 | 7.625146 | 0.01165864 | 0.02424268 | 0.2921522
88.58487 | 7.9514 | 7.938713 | 7.623438 | 0.01268708 | 0.0242045 | 0.2910707
88.59486 | 7.9546 | 7.935885 | 7.621721 | 0.01871466 | 0.02416647 | 0.2899978
88.60486 | 7.9399 | 7.933053 | 7.619993 | 0.006847108 | 0.02412849 | 0.2889314
88.61486 | 7.9557 | 7.930218 | 7.618255 | 0.02548185 | 0.0240906 | 0.2878724
88.62486 | 7.9415 | 7.927381 | 7.616507 | 0.01411903 | 0.02405281 | 0.2868207
88.63486 | 7.9618 | 7.924541 | 7.61475 | 0.03725888 | 0.02401512 | 0.2857761
88.64486 | 7.943 | 7.921698 | 7.612982 | 0.02130152 | 0.02397752 | 0.2847385
88.65485 | 7.9477 | 7.918856 | 7.611207 | 0.0288441 | 0.02394005 | 0.283709
88.66485 | 7.9478 | 7.916007 | 7.60942 | 0.0317929 | 0.02390264 | 0.2826849
88.67485 | 7.9463 | 7.913155 | 7.607622 | 0.03314504 | 0.02386532 | 0.2816675
88.68485 | 7.9456 | 7.910299 | 7.605815 | 0.03530071 | 0.02382809 | 0.2806565
88.69485 | 7.9463 | 7.90744 | 7.603997 | 0.03886008 | 0.02379096 | 0.2796518
88.70484 | 7.9558 | 7.90458 | 7.602171 | 0.05122047 | 0.02375395 | 0.2786543
88.71484 | 7.952 | 7.901712 | 7.600333 | 0.0502877 | 0.023717 | 0.2776619
88.72484 | 7.946 | 7.898841 | 7.598485 | 0.04715905 | 0.02368015 | 0.2766756
88.73484 | 7.9538 | 7.895965 | 7.596627 | 0.0578348 | 0.02364337 | 0.275695
88.74484 | 7.9502 | 7.893085 | 7.594758 | 0.05711503 | 0.0236067 | 0.2747203
88.75484 | 7.9583 | 7.8902 | 7.592879 | 0.0680999 | 0.02357011 | 0.2737512
88.76483 | 7.9554 | 7.887313 | 7.590991 | 0.06808656 | 0.02353366 | 0.2727887
88.77483 | 7.9574 | 7.884419 | 7.589091 | 0.07298118 | 0.02349725 | 0.2718305
88.78483 | 7.9546 | 7.881519 | 7.58718 | 0.07308087 | 0.02346093 | 0.2708777
88.79483 | 7.9731 | 7.878614 | 7.585259 | 0.09448581 | 0.02342471 | 0.2699301
88.80483 | 7.9599 | 7.875704 | 7.583328 | 0.0841961 | 0.02338857 | 0.2689877
88.81482 | 7.9566 | 7.872791 | 7.581387 | 0.08380907 | 0.02335256 | 0.2680512
88.82482 | 7.9633 | 7.86987 | 7.579434 | 0.0934305 | 0.0233166 | 0.2671188
88.83482 | 7.96 | 7.866942 | 7.57747 | 0.09305769 | 0.02328073 | 0.2661914
88.84482 | 7.9677 | 7.864009 | 7.575496 | 0.1036908 | 0.02324494 | 0.2652687
88.85482 | 7.9649 | 7.86107 | 7.57351 | 0.1038298 | 0.02320925 | 0.2643508
88.86482 | 7.9652 | 7.858125 | 7.571514 | 0.107075 | 0.02317364 | 0.2634376
88.87481 | 7.9705 | 7.855177 | 7.569509 | 0.1153234 | 0.02313815 | 0.2625299
88.88481 | 7.9616 | 7.852219 | 7.56749 | 0.1093811 | 0.02310272 | 0.2616258
88.89481 | 7.9745 | 7.849255 | 7.565461 | 0.1252453 | 0.02306737 | 0.2607262
88.90481 | 7.9752 | 7.846284 | 7.563421 | 0.1289161 | 0.02303211 | 0.2598311
88.91481 | 7.9755 | 7.843307 | 7.561369 | 0.1321935 | 0.02299694 | 0.2589403
88.9248 | 7.9763 | 7.840325 | 7.559309 | 0.1359747 | 0.02296187 | 0.2580547
88.9348 | 7.9836 | 7.837334 | 7.557235 | 0.1462657 | 0.02292686 | 0.2571725
88.9448 | 7.9854 | 7.834336 | 7.55515 | 0.1510635 | 0.02289194 | 0.2562945
88.9548 | 7.9981 | 7.831332 | 7.553054 | 0.1667684 | 0.02285711 | 0.2554208
88.9648 | 7.9939 | 7.82832 | 7.550946 | 0.1655805 | 0.02282236 | 0.2545512
88.9748 | 8.0069 | 7.8253 | 7.548827 | 0.1815996 | 0.02278769 | 0.2536858
88.98479 | 7.9944 | 7.822277 | 7.546699 | 0.172123 | 0.02275315 | 0.2528253
88.99479 | 8.0138 | 7.819243 | 7.544557 | 0.1945568 | 0.02271865 | 0.2519681
89.00479 | 8.0097 | 7.816202 | 7.542403 | 0.1934979 | 0.02268423 | 0.2511149
89.01479 | 8.0083 | 7.813153 | 7.540238 | 0.1951465 | 0.0226499 | 0.2502657
89.02479 | 8.0151 | 7.810097 | 7.538061 | 0.2050027 | 0.02261565 | 0.2494205
89.03478 | 8.0228 | 7.807037 | 7.535875 | 0.2157634 | 0.0225815 | 0.2485801
89.04478 | 8.0153 | 7.803965 | 7.533675 | 0.2113348 | 0.02254741 | 0.2477429
89.05478 | 8.0097 | 7.800886 | 7.531463 | 0.2088139 | 0.02251341 | 0.2469097
89.06478 | 8.0279 | 7.797799 | 7.529239 | 0.2301009 | 0.02247948 | 0.2460804
89.07478 | 8.0136 | 7.794704 | 7.527004 | 0.2188956 | 0.02244564 | 0.2452551
89.08478 | 8.0157 | 7.791602 | 7.524756 | 0.2240983 | 0.02241188 | 0.2444337
89.09477 | 8.0287 | 7.788494 | 7.522499 | 0.2402058 | 0.02237824 | 0.243617
89.10477 | 8.0186 | 7.785376 | 7.520228 | 0.2332244 | 0.02234464 | 0.2428034
89.11477 | 8.0248 | 7.782249 | 7.517944 | 0.2425511 | 0.02231112 | 0.2419938
89.12477 | 8.0216 | 7.779114 | 7.515648 | 0.2424859 | 0.02227769 | 0.2411881
89.13477 | 8.0439 | 7.775971 | 7.513341 | 0.2679288 | 0.02224432 | 0.2403863
89.14476 | 8.0309 | 7.772823 | 7.511023 | 0.2580768 | 0.02221108 | 0.2395892
89.15476 | 8.0398 | 7.769664 | 7.508691 | 0.2701363 | 0.02217788 | 0.2387952
89.16476 | 8.0535 | 7.766496 | 7.506346 | 0.287004 | 0.02214475 | 0.2380051
89.17476 | 8.0459 | 7.76332 | 7.503989 | 0.2825801 | 0.0221117 | 0.237219
89.18476 | 8.0574 | 7.760135 | 7.50162 | 0.2972645 | 0.02207875 | 0.2364368
89.19476 | 8.0661 | 7.756943 | 7.499238 | 0.3091575 | 0.02204586 | 0.2356585
89.20475 | 8.0592 | 7.753744 | 7.496846 | 0.3054557 | 0.02201309 | 0.2348849
89.21475 | 8.0822 | 7.750534 | 7.49444 | 0.3316656 | 0.02198035 | 0.2341144
89.22475 | 8.0853 | 7.747316 | 7.49202 | 0.3379842 | 0.0219477 | 0.2333479
89.23475 | 8.0803 | 7.744089 | 7.489588 | 0.3362114 | 0.02191512 | 0.2325853
89.24475 | 8.0933 | 7.740853 | 7.487143 | 0.3524472 | 0.02188262 | 0.2318267
89.25474 | 8.0859 | 7.737611 | 7.484688 | 0.3482886 | 0.02185023 | 0.2310728
89.26474 | 8.0956 | 7.734358 | 7.482218 | 0.3612419 | 0.02181789 | 0.230322
89.27474 | 8.1178 | 7.731096 | 7.479735 | 0.3867041 | 0.02178562 | 0.2295753
89.28474 | 8.0981 | 7.727825 | 7.477239 | 0.3702751 | 0.02175342 | 0.2288324
89.29474 | 8.1144 | 7.724545 | 7.47473 | 0.3898551 | 0.0217213 | 0.2280936
89.30474 | 8.1074 | 7.721256 | 7.472208 | 0.386144 | 0.02168925 | 0.2273587
89.31473 | 8.116 | 7.717961 | 7.469676 | 0.3980386 | 0.02165732 | 0.2266284
89.32473 | 8.1229 | 7.714654 | 7.467128 | 0.4082456 | 0.02162543 | 0.2259014
89.33473 | 8.1192 | 7.711338 | 7.464566 | 0.4078617 | 0.02159361 | 0.2251784
89.34473 | 8.1213 | 7.708013 | 7.461992 | 0.413287 | 0.02156187 | 0.2244593
89.35473 | 8.1275 | 7.704678 | 7.459404 | 0.4228215 | 0.0215302 | 0.2237442
89.36472 | 8.1239 | 7.701338 | 7.456806 | 0.422562 | 0.02149863 | 0.2230337
89.37472 | 8.1428 | 7.697985 | 7.454191 | 0.4448151 | 0.02146711 | 0.2223265
89.38472 | 8.125 | 7.694622 | 7.451564 | 0.4303776 | 0.02143566 | 0.2216232
89.39472 | 8.146 | 7.691251 | 7.448922 | 0.4547495 | 0.02140429 | 0.2209239
89.40472 | 8.1279 | 7.687869 | 7.446268 | 0.4400309 | 0.02137298 | 0.2202285
89.41472 | 8.1529 | 7.684478 | 7.443599 | 0.468422 | 0.02134175 | 0.2195369
89.42471 | 8.1466 | 7.681081 | 7.44092 | 0.4655192 | 0.02131063 | 0.2188501
89.43471 | 8.1589 | 7.677671 | 7.438225 | 0.4812295 | 0.02127954 | 0.2181664
89.44471 | 8.1571 | 7.67425 | 7.435515 | 0.4828495 | 0.02124853 | 0.2174867
89.45471 | 8.1622 | 7.670821 | 7.432792 | 0.4913794 | 0.02121759 | 0.2168108
89.46471 | 8.1764 | 7.667381 | 7.430055 | 0.5090191 | 0.02118672 | 0.2161388
89.4747 | 8.1574 | 7.663935 | 7.427307 | 0.4934653 | 0.02115595 | 0.2154713
89.4847 | 8.178 | 7.660475 | 7.424543 | 0.5175249 | 0.02112522 | 0.214807
89.4947 | 8.1898 | 7.657005 | 7.421764 | 0.5327947 | 0.02109457 | 0.2141466
89.5047 | 8.1959 | 7.653525 | 7.418972 | 0.5423745 | 0.02106398 | 0.21349
89.5147 | 8.1904 | 7.650035 | 7.416165 | 0.5403646 | 0.02103347 | 0.2128371
89.5247 | 8.2012 | 7.646535 | 7.413344 | 0.5546649 | 0.02100302 | 0.2121881
89.53469 | 8.2075 | 7.643028 | 7.410512 | 0.5644721 | 0.02097268 | 0.2115435
89.54469 | 8.2133 | 7.639507 | 7.407662 | 0.5737931 | 0.02094237 | 0.210902
89.55469 | 8.2206 | 7.635975 | 7.404799 | 0.5846247 | 0.02091214 | 0.2102643
89.56469 | 8.2246 | 7.632433 | 7.401921 | 0.5921668 | 0.02088197 | 0.2096302
89.57469 | 8.2385 | 7.62888 | 7.399029 | 0.6096195 | 0.02085188 | 0.2089999
89.58468 | 8.2477 | 7.625321 | 7.396125 | 0.6223794 | 0.02082188 | 0.2083738
89.59468 | 8.2468 | 7.621746 | 7.393204 | 0.6250537 | 0.02079192 | 0.2077508
89.60468 | 8.2647 | 7.618161 | 7.390268 | 0.6465388 | 0.02076203 | 0.2071314
89.61468 | 8.2574 | 7.614565 | 7.387317 | 0.6428348 | 0.0207322 | 0.2065157
89.62468 | 8.2625 | 7.610958 | 7.384352 | 0.6515418 | 0.02070245 | 0.2059035
89.63468 | 8.2834 | 7.60734 | 7.381372 | 0.6760599 | 0.02067276 | 0.2052949
89.64467 | 8.2792 | 7.603715 | 7.378381 | 0.6754855 | 0.02064318 | 0.2046905
89.65467 | 8.2988 | 7.600074 | 7.375371 | 0.698726 | 0.02061362 | 0.204089
89.66467 | 8.3085 | 7.596422 | 7.372347 | 0.7120778 | 0.02058414 | 0.2034909
89.67467 | 8.3001 | 7.592759 | 7.369308 | 0.707341 | 0.02055473 | 0.2028964
89.68467 | 8.3179 | 7.589084 | 7.366254 | 0.7288156 | 0.02052538 | 0.2023053
89.69466 | 8.3195 | 7.585402 | 7.363188 | 0.7340982 | 0.02049612 | 0.2017182
89.70466 | 8.3357 | 7.581704 | 7.360103 | 0.753996 | 0.0204669 | 0.2011339
89.71466 | 8.3366 | 7.577994 | 7.357004 | 0.7586055 | 0.02043775 | 0.2005531
89.72466 | 8.3495 | 7.574273 | 7.353889 | 0.7752269 | 0.02040866 | 0.1999755
89.73466 | 8.3622 | 7.57054 | 7.350759 | 0.7916601 | 0.02037964 | 0.1994013
89.74466 | 8.3602 | 7.566795 | 7.347614 | 0.7934053 | 0.02035069 | 0.1988304
89.75465 | 8.3756 | 7.563041 | 7.344456 | 0.8125585 | 0.02032183 | 0.1982635
89.76465 | 8.3861 | 7.559272 | 7.34128 | 0.8268278 | 0.02029302 | 0.1976991
89.77465 | 8.3855 | 7.555491 | 7.338088 | 0.8300093 | 0.02026425 | 0.197138
89.78465 | 8.4092 | 7.551697 | 7.334881 | 0.8575031 | 0.02023556 | 0.19658
89.79465 | 8.4184 | 7.547891 | 7.331659 | 0.8705092 | 0.02020693 | 0.1960253
89.80464 | 8.418 | 7.544076 | 7.328423 | 0.8739239 | 0.02017838 | 0.1954742
89.81464 | 8.4406 | 7.540245 | 7.325169 | 0.900355 | 0.02014988 | 0.1949257
89.82464 | 8.4551 | 7.536401 | 7.3219 | 0.9186986 | 0.02012144 | 0.1943803
89.83464 | 8.451 | 7.532545 | 7.318614 | 0.918455 | 0.02009307 | 0.193838
89.84464 | 8.4664 | 7.528676 | 7.315312 | 0.9377241 | 0.02006476 | 0.1932988
89.85464 | 8.4737 | 7.524794 | 7.311995 | 0.948906 | 0.02003651 | 0.1927625
89.86463 | 8.495 | 7.520903 | 7.308665 | 0.974097 | 0.02000837 | 0.1922299
89.87463 | 8.5026 | 7.516995 | 7.305315 | 0.9856049 | 0.01998025 | 0.1916996
89.88463 | 8.5191 | 7.513074 | 7.30195 | 1.006026 | 0.01995219 | 0.1911723
89.89463 | 8.5432 | 7.50914 | 7.298568 | 1.03406 | 0.0199242 | 0.1906479
89.90463 | 8.5268 | 7.505193 | 7.29517 | 1.021607 | 0.01989627 | 0.1901265
89.91462 | 8.5603 | 7.501236 | 7.291759 | 1.059064 | 0.01986841 | 0.1896084
89.92462 | 8.5661 | 7.497262 | 7.288329 | 1.068838 | 0.0198406 | 0.1890926
89.93462 | 8.5763 | 7.493274 | 7.284882 | 1.083026 | 0.01981285 | 0.1885797
89.94462 | 8.6107 | 7.489273 | 7.281418 | 1.121427 | 0.01978517 | 0.1880696
89.95462 | 8.5943 | 7.485258 | 7.277938 | 1.109042 | 0.01975754 | 0.1875623
89.96462 | 8.63 | 7.48123 | 7.274442 | 1.14877 | 0.01972998 | 0.1870578
89.97461 | 8.6128 | 7.477191 | 7.270932 | 1.135609 | 0.01970252 | 0.1865565
89.98461 | 8.6619 | 7.473135 | 7.267403 | 1.188765 | 0.01967507 | 0.1860574
89.99461 | 8.6601 | 7.469065 | 7.263856 | 1.191035 | 0.01964769 | 0.185561