## Summary
Parameter | MoC_0.66 F m -3 m | Mo2C_Pbcn_fixed | MoO2_P21c_fixed P 21/c | graphite_2H_P63mmc P 63/m m c
Sample | M18-MoC_1:2_15C_min_830C_2hr_60sccm_H2_.dat | M18-MoC_1:2_15C_min_830C_2hr_60sccm_H2_.dat | M18-MoC_1:2_15C_min_830C_2hr_60sccm_H2_.dat | M18-MoC_1:2_15C_min_830C_2hr_60sccm_H2_.dat
Method | GSAS-II | GSAS-II | GSAS-II | GSAS-II
Phase name | MoC_0.66 F m -3 m | Mo2C_Pbcn_fixed | MoO2_P21c_fixed P 21/c | graphite_2H_P63mmc P 63/m m c
COD / MP ID | manual | manual | manual | manual
Formula | Mo4 C2.64 | Mo8 C4 | Mo4 O8 | C4
Space group
Space group # | 225 | 60 | 14 | 194
Crystal system | cubic | orthorhombic | monoclinic | hexagonal
a (Å) | 4.21056 | 4.73046 | 5.45154 | 2.464
b (Å) | 4.21056 | 6.01807 | 4.9056 | 2.464
c (Å) | 4.21056 | 5.1963 | 5.69741 | 6.708
α (°) | 90 | 90 | 90 | 90
β (°) | 90 | 90 | 117.804 | 90
γ (°) | 90 | 90 | 90 | 120
Volume (A^3) | 74.64845 | 147.92946 | 134.776 | 35.26997
da/a0 (%) | -0.998 | -0.497 | -1.611 | 0
db/b0 (%) | -0.998 | -0.961 | 0.761 | 0
dc/c0 (%) | -0.998 | -0.862 | 0.993 | 0
dV/V0 (%) | -2.964 | -2.303 | 2.445 | 0
Weight fraction (%) | 9.1 | 82.1 | 8.2 | 0.6
GSAS-II mass weight fraction (%) | 8.1 | 80.9 | 3.9 | 7.2
Weight fraction ± (%) | 1 | 1.64 | 1 | 1
Weight fraction error source | integrated_phase_area_diagonal_covariance+systematic_floor | integrated_phase_area_diagonal_covariance+systematic_floor | integrated_phase_area_diagonal_covariance+systematic_floor | integrated_phase_area_diagonal_covariance+systematic_floor
Weight fraction propagated sigma (%) | 0.481 | 0.614 | 0.469 | 0.095
Weight fraction systematic floor (%) | 1 | 1.642 | 1 | 1
Weight fraction method | integrated_phase_pattern_area | integrated_phase_pattern_area | integrated_phase_pattern_area | integrated_phase_pattern_area
Integrated phase fraction (%) | 9.1 | 82.1 | 8.2 | 0.6
Integrated - wt fraction (percentage points) | 0.97 | 1.22 | 4.32 | -6.6
Integrated phase fraction method | primary_quant_from_refined_phase_envelope | primary_quant_from_refined_phase_envelope | primary_quant_from_refined_phase_envelope | primary_quant_from_refined_phase_envelope
Crystallite size (nm) | 1000 | 1000 | 1000 | 1000
Crystallite size source | gsas_hap_size | gsas_hap_size | gsas_hap_size | gsas_hap_size
Scale factor | 0.11632 | 0.59338 | 0.04573 | 0.8908
Scale factor sigma | 0.00669303 | 0.00483873 | 0.00281347 | 0.14206846
Scale factor sigma (%) | 5.754 | 0.815 | 6.153 | 15.948
Scale factor sigma source | gsas_covariance | gsas_covariance | gsas_covariance | gsas_covariance
Scale * phase mass value | 48.32558576 | 483.9391 | 23.40053177 | 42.79740552
Legacy mass-weighted scale value | 48.32558576 | 483.9391 | 23.40053177 | 42.79740552
U (Caglioti) | 0.01489 | 0.01489 | 0.01489 | 0.01489
V (Caglioti) | -0.01538 | -0.01538 | -0.01538 | -0.01538
W (Caglioti) | 0.00566 | 0.00566 | 0.00566 | 0.00566
X (Lorentzian) | 0 | 0 | 0 | 0
Y (Lorentzian) | 1.30119 | 1.30119 | 1.30119 | 1.30119
η at strongest | 0.999 | 0.999 | 0.998 | 0.998
FWHM (°) | 1.3741 | 1.3846 | 1.3384 | 1.3397
FWHM reference 2theta (deg) | 36.9643 | 39.5138 | 26.0463 | 26.5662
FWHM reference hkl | [1, 1, 1] | [1, 0, 2] | [1, 1, 1] | [0, 0, 2]
N reflections | 5 | 20 | 53 | 7
Seeded by | gsas2 | gsas2 | gsas2 | gsas2
Zero shift (°) | -0.01447 | -0.01447 | -0.01447 | -0.01447
Rwp (%) | 10.09 | 10.09 | 10.09 | 10.09
Rp (%) | 7.61 | 7.61 | 7.61 | 7.61
χ² | 241.683 | 241.683 | 241.683 | 241.683
GoF | 15.546 | 15.546 | 15.546 | 15.546

## Plot Data
2theta | Y_obs | Y_calc | Background | Residual | MoC_0.66 F m -3 m | Mo2C_Pbcn_fixed | MoO2_P21c_fixed P 21/c | graphite_2H_P63mmc P 63/m m c | MoC_0.66 F m -3 m peak 2θ | MoC_0.66 F m -3 m [hkl] | Mo2C_Pbcn_fixed peak 2θ | Mo2C_Pbcn_fixed [hkl] | MoO2_P21c_fixed P 21/c peak 2θ | MoO2_P21c_fixed P 21/c [hkl] | graphite_2H_P63mmc P 63/m m c peak 2θ | graphite_2H_P63mmc P 63/m m c [hkl]
10.00918 | 44.6447 | 39.77323 | 39.7441 | 4.871466 | 0.001568005 | 0.0222428 | 0.004918692 | 0.0003995935 | 36.946 | [111] | 34.412 | [021] | 18.383 | [100] | 26.554 | [002]
10.01918 | 44.6241 | 39.79435 | 39.7652 | 4.829747 | 0.001569168 | 0.02225859 | 0.004923702 | 0.0004000768 | 42.924 | [200] | 34.492 | [002] | 25.316 | [011] | 42.32 | [100]
10.02917 | 44.6337 | 39.81531 | 39.78613 | 4.818392 | 0.001570332 | 0.02227439 | 0.004928716 | 0.0004005603 | 62.32 | [220] | 38.012 | [200] | 26.04 | [111] | 44.519 | [101]
10.03917 | 44.5942 | 39.83614 | 39.80694 | 4.758059 | 0.001571499 | 0.02229021 | 0.004933743 | 0.0004010453 | 74.709 | [311] | 39.47 | [121] | 31.44 | [102] | 54.687 | [004]
10.04917 | 44.5843 | 39.85683 | 39.82761 | 4.727466 | 0.001572667 | 0.02230606 | 0.004939639 | 0.000401531 | 78.651 | [222] | 39.54 | [102] | 35.599 | [002] | 77.398 | [210]
10.05917 | 44.5628 | 39.87738 | 39.84814 | 4.685416 | 0.001573836 | 0.02232191 | 0.004944683 | 0.0004020178 |  |  | 52.203 | [221] | 36.159 | [111] | 83.529 | [212]
10.06917 | 44.5341 | 39.8978 | 39.86853 | 4.636301 | 0.001575007 | 0.02233779 | 0.004956576 | 0.0004025054 |  |  | 52.259 | [202] | 36.606 | [020] | 87.099 | [006]
10.07916 | 44.5512 | 39.91805 | 39.88875 | 4.633154 | 0.001576178 | 0.02235367 | 0.004961636 | 0.0004029935 |  |  | 61.591 | [040] | 37.262 | [200]
10.08916 | 44.4851 | 39.93817 | 39.90886 | 4.546927 | 0.001577351 | 0.02236958 | 0.00496671 | 0.0004034828 |  |  | 61.744 | [023] | 37.703 | [202]
10.09916 | 44.4981 | 39.95816 | 39.92882 | 4.53994 | 0.001578525 | 0.02238551 | 0.004971792 | 0.000403973 |  |  | 69.652 | [321] | 40.2 | [012]
10.10916 | 44.4466 | 39.97801 | 39.94864 | 4.468594 | 0.001579701 | 0.02240146 | 0.004976883 | 0.0004044642 |  |  | 69.7 | [302] | 41.707 | [210]
10.11916 | 44.4576 | 39.99771 | 39.96833 | 4.459886 | 0.001580878 | 0.02241742 | 0.004981982 | 0.0004049562 |  |  | 72.544 | [042] | 47.858 | [102]
10.12916 | 44.4307 | 40.01728 | 39.98787 | 4.413418 | 0.001582056 | 0.0224334 | 0.00498709 | 0.0004054492 |  |  | 72.733 | [004] | 49.009 | [122]
10.13915 | 44.3978 | 40.03669 | 40.00726 | 4.361108 | 0.001583235 | 0.02244938 | 0.004992201 | 0.0004059425 |  |  | 74.714 | [240] | 51.985 | [022]
10.14915 | 44.3925 | 40.05598 | 40.02653 | 4.336517 | 0.001584416 | 0.02246539 | 0.004997325 | 0.0004064373 |  |  | 74.853 | [223] | 51.989 | [113]
10.15915 | 44.3896 | 40.07514 | 40.04566 | 4.314464 | 0.001585598 | 0.02248143 | 0.005002459 | 0.0004069329 |  |  | 75.704 | [142] | 52.502 | [211]
10.16915 | 44.3543 | 40.09415 | 40.06465 | 4.260148 | 0.001586782 | 0.02249747 | 0.005007601 | 0.0004074294 |  |  | 75.889 | [104] | 53.175 | [213]
10.17915 | 44.3439 | 40.11303 | 40.08351 | 4.230867 | 0.001587967 | 0.02251354 | 0.005016171 | 0.000407927 |  |  | 81.285 | [400] | 53.228 | [220]
10.18914 | 44.3136 | 40.13176 | 40.10221 | 4.181844 | 0.001589152 | 0.02252961 | 0.005021327 | 0.0004084249 |  |  | 84.96 | [242] | 53.562 | [222]
10.19914 | 44.315 | 40.15036 | 40.12079 | 4.164639 | 0.00159034 | 0.02254571 | 0.005026497 | 0.0004089242 |  |  | 85.14 | [204] | 54.455 | [311]
10.20914 | 44.2857 | 40.16883 | 40.13924 | 4.11687 | 0.001591529 | 0.02256183 | 0.005031676 | 0.0004094243 |  |  |  |  | 57.268 | [300]
10.21914 | 44.2551 | 40.18716 | 40.15755 | 4.067936 | 0.001592719 | 0.02257797 | 0.005037779 | 0.0004099255 |  |  |  |  | 57.982 | [013]
10.22914 | 44.2935 | 40.20536 | 40.17572 | 4.088138 | 0.001593911 | 0.02259412 | 0.005042976 | 0.0004104275 |  |  |  |  | 59.735 | [131]
10.23914 | 44.2173 | 40.22342 | 40.19376 | 3.993876 | 0.001595103 | 0.02261029 | 0.005048181 | 0.0004109305 |  |  |  |  | 61.258 | [313]
10.24913 | 44.2313 | 40.24133 | 40.21165 | 3.989965 | 0.001596297 | 0.02262646 | 0.005053389 | 0.000411434 |  |  |  |  | 61.724 | [122]
10.25913 | 44.1839 | 40.25913 | 40.22942 | 3.924772 | 0.001597492 | 0.02264266 | 0.005058613 | 0.0004119388 |  |  |  |  | 64.738 | [202]
10.26913 | 44.1942 | 40.27679 | 40.24705 | 3.917412 | 0.001598689 | 0.02265889 | 0.005063844 | 0.0004124445 |  |  |  |  | 65.613 | [131]
10.27913 | 44.1728 | 40.29431 | 40.26456 | 3.878485 | 0.001599888 | 0.02267513 | 0.005069084 | 0.0004129511 |  |  |  |  | 65.623 | [204]
10.28913 | 44.1422 | 40.31171 | 40.28193 | 3.830492 | 0.001601087 | 0.02269139 | 0.005074333 | 0.0004134588 |  |  |  |  | 67.442 | [104]
10.29912 | 44.1309 | 40.32895 | 40.29915 | 3.801945 | 0.001602287 | 0.02270765 | 0.005079586 | 0.0004180619 |  |  |  |  | 68.837 | [402]
10.30912 | 44.1207 | 40.34608 | 40.31625 | 3.774617 | 0.00160349 | 0.02272394 | 0.005084853 | 0.0004185739 |  |  |  |  | 69.971 | [113]
10.31912 | 44.0754 | 40.36308 | 40.33322 | 3.712321 | 0.001604693 | 0.02274025 | 0.005090128 | 0.000419087 |  |  |  |  | 70.136 | [304]
10.32912 | 44.09 | 40.37995 | 40.35007 | 3.710051 | 0.001605899 | 0.02276214 | 0.005095872 | 0.0004196009 |  |  |  |  | 72.06 | [311]
10.33912 | 44.0172 | 40.39668 | 40.36677 | 3.620519 | 0.001607105 | 0.02277849 | 0.005101165 | 0.0004201158 |  |  |  |  | 76.731 | [222]
10.34912 | 44.051 | 40.41328 | 40.38335 | 3.637717 | 0.001608313 | 0.02279485 | 0.005106468 | 0.0004206316 |  |  |  |  | 77.213 | [133]
10.35911 | 43.99 | 40.42974 | 40.39978 | 3.560263 | 0.001609521 | 0.02281122 | 0.005111774 | 0.0004211479 |  |  |  |  | 77.556 | [224]
10.36911 | 43.9797 | 40.44608 | 40.4161 | 3.533622 | 0.001610731 | 0.02282763 | 0.005117096 | 0.0004216656 |  |  |  |  | 77.818 | [040]
10.37911 | 43.9554 | 40.46229 | 40.43229 | 3.493111 | 0.001611943 | 0.02284405 | 0.005122425 | 0.0004221843 |  |  |  |  | 79.231 | [331]
10.38911 | 43.9338 | 40.47837 | 40.44835 | 3.45543 | 0.001613157 | 0.02286049 | 0.005127764 | 0.0004227041 |  |  |  |  | 79.259 | [124]
10.39911 | 43.8991 | 40.49432 | 40.46427 | 3.404778 | 0.001614371 | 0.02287694 | 0.005133112 | 0.0004232247 |  |  |  |  | 79.427 | [400]
10.4091 | 43.882 | 40.51013 | 40.48006 | 3.371868 | 0.001615586 | 0.02289341 | 0.005138464 | 0.0004257932 |  |  |  |  | 79.436 | [332]
10.4191 | 43.857 | 40.52583 | 40.49573 | 3.331174 | 0.001616804 | 0.0229099 | 0.00514383 | 0.000426317 |  |  |  |  | 80.516 | [404]
10.4291 | 43.8514 | 40.54139 | 40.51127 | 3.310007 | 0.001618022 | 0.02292641 | 0.005149206 | 0.0004268419 |  |  |  |  | 80.574 | [422]
10.4391 | 43.7899 | 40.55683 | 40.52669 | 3.233066 | 0.001619243 | 0.02294571 | 0.00515459 | 0.0004273677 |  |  |  |  | 82.201 | [033]
10.4491 | 43.8135 | 40.57215 | 40.54197 | 3.241354 | 0.001620464 | 0.02296226 | 0.005159984 | 0.0004278944 |  |  |  |  | 85.044 | [333]
10.4591 | 43.7545 | 40.58733 | 40.55714 | 3.16717 | 0.001621687 | 0.02297883 | 0.005165387 | 0.0004284222 |  |  |  |  | 85.383 | [302]
10.46909 | 43.7445 | 40.60237 | 40.57215 | 3.142128 | 0.00162291 | 0.0229954 | 0.005170794 | 0.0004289503 |  |  |  |  | 86.836 | [024]
10.47909 | 43.7077 | 40.6173 | 40.58706 | 3.090397 | 0.001624136 | 0.023012 | 0.005176215 | 0.00042948 |  |  |  |  | 86.977 | [213]
10.48909 | 43.7143 | 40.63211 | 40.60184 | 3.082192 | 0.001625363 | 0.02302862 | 0.005181646 | 0.0004300108 |  |  |  |  | 88.05 | [215]
10.49909 | 43.6816 | 40.64679 | 40.6165 | 3.034812 | 0.001626591 | 0.02304526 | 0.005187086 | 0.0004305424 |  |  |  |  | 88.617 | [042]
10.50909 | 43.6499 | 40.66134 | 40.63103 | 2.988558 | 0.001627821 | 0.02306192 | 0.005192536 | 0.0004310751 |  |  |  |  | 88.9 | [104]
10.51908 | 43.6377 | 40.67633 | 40.64542 | 2.961373 | 0.002199506 | 0.0230786 | 0.005197993 | 0.0004316086 |  |  |  |  | 89.605 | [240]
10.52908 | 43.6165 | 40.69063 | 40.6597 | 2.925868 | 0.002201091 | 0.02309529 | 0.005203462 | 0.0004321432 |  |  |  |  | 89.62 | [315]
10.53908 | 43.5868 | 40.70481 | 40.67386 | 2.881988 | 0.002202678 | 0.023112 | 0.005208939 | 0.0004326789 |  |  |  |  | 89.873 | [242]
10.54908 | 43.5856 | 40.71887 | 40.68789 | 2.866731 | 0.002204267 | 0.02312873 | 0.005214425 | 0.0004332155
10.55908 | 43.5727 | 40.7328 | 40.7018 | 2.839898 | 0.002205857 | 0.02314548 | 0.005219922 | 0.0004337532
10.56908 | 43.5602 | 40.74661 | 40.71558 | 2.813588 | 0.002207449 | 0.02316225 | 0.005225428 | 0.0004342919
10.57907 | 43.5156 | 40.76029 | 40.72923 | 2.755315 | 0.002209041 | 0.02317902 | 0.005230938 | 0.0004348309
10.58907 | 43.5222 | 40.77385 | 40.74277 | 2.74835 | 0.002210636 | 0.02319582 | 0.005236463 | 0.0004353716
10.59907 | 43.4812 | 40.78729 | 40.75619 | 2.693908 | 0.002212233 | 0.02321264 | 0.005241997 | 0.0004359133
10.60907 | 43.4766 | 40.80061 | 40.76948 | 2.675988 | 0.002213832 | 0.02322948 | 0.005247541 | 0.000436456
10.61907 | 43.458 | 40.81381 | 40.78266 | 2.644189 | 0.002215433 | 0.02324634 | 0.005253095 | 0.0004369997
10.62906 | 43.4633 | 40.82716 | 40.7957 | 2.636139 | 0.002502231 | 0.02326321 | 0.005258655 | 0.0004375441
10.63906 | 43.4362 | 40.84012 | 40.80863 | 2.596082 | 0.002504012 | 0.02328011 | 0.005264228 | 0.0004380899
10.64906 | 43.412 | 40.85295 | 40.82144 | 2.559045 | 0.002505794 | 0.02329702 | 0.00526981 | 0.0004386366
10.65906 | 43.4012 | 40.86567 | 40.83413 | 2.535529 | 0.002507578 | 0.02331396 | 0.005275402 | 0.0004391845
10.66906 | 43.3969 | 40.87827 | 40.84671 | 2.518632 | 0.002509364 | 0.02333091 | 0.005281004 | 0.0004397334
10.67906 | 43.3747 | 40.89074 | 40.85916 | 2.483955 | 0.002511152 | 0.02334788 | 0.005286615 | 0.0004402832
10.68905 | 43.3674 | 40.90309 | 40.87148 | 2.464309 | 0.002512941 | 0.02336485 | 0.005292232 | 0.0004408336
10.69905 | 43.3458 | 40.91533 | 40.88369 | 2.43047 | 0.002514732 | 0.02338186 | 0.005297863 | 0.0004413855
10.70905 | 43.3173 | 40.92745 | 40.89579 | 2.389849 | 0.002516526 | 0.02339889 | 0.005303504 | 0.0004419385
10.71905 | 43.3122 | 40.93945 | 40.90777 | 2.372746 | 0.002518322 | 0.02341593 | 0.005309154 | 0.0004424925
10.72905 | 43.2916 | 40.95134 | 40.91963 | 2.340261 | 0.002520119 | 0.023433 | 0.005314815 | 0.0004430476
10.73904 | 43.2869 | 40.96309 | 40.93136 | 2.323805 | 0.002521917 | 0.02345006 | 0.00532048 | 0.0004436032
10.74904 | 43.2683 | 40.97475 | 40.94298 | 2.293555 | 0.002523719 | 0.02346716 | 0.005326161 | 0.0004441603
10.75904 | 43.2494 | 40.98628 | 40.95449 | 2.263121 | 0.002525523 | 0.02348429 | 0.005331851 | 0.0004447186
10.76904 | 43.2338 | 40.9977 | 40.96588 | 2.236104 | 0.002527328 | 0.02350142 | 0.005337552 | 0.0004452779
10.77904 | 43.2125 | 41.009 | 40.97716 | 2.203502 | 0.002529135 | 0.02351858 | 0.005343262 | 0.0004458382
10.78904 | 43.2078 | 41.02018 | 40.98832 | 2.187617 | 0.002530945 | 0.02353576 | 0.005348982 | 0.0004463996
10.79903 | 43.1917 | 41.03124 | 40.99935 | 2.160458 | 0.002532754 | 0.02355294 | 0.005354708 | 0.0004469616
10.80903 | 43.1801 | 41.0422 | 41.01028 | 2.137903 | 0.002534568 | 0.02357015 | 0.005360448 | 0.0004475251
10.81903 | 43.1631 | 41.05304 | 41.0211 | 2.110062 | 0.002536383 | 0.02358739 | 0.005366198 | 0.0004480897
10.82903 | 43.1437 | 41.06376 | 41.0318 | 2.079937 | 0.0025382 | 0.02360464 | 0.005371959 | 0.0004486554
10.83903 | 43.1404 | 41.07438 | 41.04239 | 2.066025 | 0.002540019 | 0.02362192 | 0.00537773 | 0.0004492222
10.84902 | 43.1144 | 41.08486 | 41.05285 | 2.029537 | 0.002541839 | 0.02363919 | 0.005383505 | 0.0004497895
10.85902 | 43.0902 | 41.09525 | 41.06321 | 1.994953 | 0.002543662 | 0.0236565 | 0.005389297 | 0.0004503584
10.86902 | 43.0897 | 41.10552 | 41.07345 | 1.984181 | 0.002545487 | 0.02367383 | 0.005395099 | 0.0004509283
10.87902 | 43.0797 | 41.11568 | 41.08359 | 1.964022 | 0.002547314 | 0.02369118 | 0.00540091 | 0.0004514994
10.88902 | 43.0734 | 41.12572 | 41.09361 | 1.947676 | 0.002549143 | 0.02370855 | 0.005406732 | 0.0004520716
10.89902 | 43.0527 | 41.13566 | 41.10352 | 1.917042 | 0.002550974 | 0.02372594 | 0.005412564 | 0.0004526449
10.90901 | 43.0492 | 41.14547 | 41.1133 | 1.90373 | 0.002552805 | 0.02374332 | 0.005418402 | 0.0004532187
10.91901 | 43.029 | 41.15518 | 41.12299 | 1.873819 | 0.002554641 | 0.02376075 | 0.005424254 | 0.0004537942
10.92901 | 43.0215 | 41.16478 | 41.13256 | 1.856719 | 0.002556478 | 0.02377819 | 0.005430118 | 0.0004543708
10.93901 | 43.015 | 41.17427 | 41.14203 | 1.84073 | 0.002558316 | 0.02379566 | 0.005435992 | 0.0004549484
10.94901 | 43.0008 | 41.18365 | 41.15138 | 1.817152 | 0.002560158 | 0.02381315 | 0.005441877 | 0.0004555272
10.959 | 42.9808 | 41.19291 | 41.16061 | 1.787892 | 0.002561999 | 0.02383063 | 0.005447765 | 0.0004561065
10.969 | 42.9735 | 41.20207 | 41.16974 | 1.771434 | 0.002563844 | 0.02384815 | 0.005453671 | 0.0004566875
10.979 | 42.9619 | 41.21111 | 41.17877 | 1.750785 | 0.002565691 | 0.0238657 | 0.005459587 | 0.0004572696
10.989 | 42.9413 | 41.22005 | 41.18768 | 1.721245 | 0.00256754 | 0.02388326 | 0.005465513 | 0.0004578528
10.999 | 42.9387 | 41.22889 | 41.19649 | 1.709815 | 0.002569391 | 0.02390084 | 0.00547145 | 0.0004584372
11.009 | 42.92 | 41.23761 | 41.20518 | 1.682392 | 0.002571244 | 0.02391844 | 0.005477398 | 0.0004590227
11.01899 | 42.912 | 41.24621 | 41.21376 | 1.665787 | 0.002573098 | 0.02393605 | 0.00548335 | 0.0004596086
11.02899 | 42.8938 | 41.25472 | 41.22224 | 1.639081 | 0.002574955 | 0.02395369 | 0.005489319 | 0.0004601964
11.03899 | 42.8882 | 41.26312 | 41.23061 | 1.625082 | 0.002576815 | 0.02397135 | 0.005495298 | 0.0004607852
11.04899 | 42.8705 | 41.27141 | 41.23888 | 1.599091 | 0.002578675 | 0.02398903 | 0.005501289 | 0.0004613752
11.05899 | 42.8595 | 41.27959 | 41.24704 | 1.579907 | 0.002580539 | 0.02400673 | 0.00550729 | 0.0004619663
11.06898 | 42.8242 | 41.28766 | 41.25508 | 1.536537 | 0.002582402 | 0.02402443 | 0.005513296 | 0.000462558
11.07898 | 42.8094 | 41.29563 | 41.26303 | 1.513766 | 0.00258427 | 0.02404217 | 0.005519318 | 0.0004631515
11.08898 | 42.8034 | 41.30352 | 41.27086 | 1.499881 | 0.002586139 | 0.02405993 | 0.005525352 | 0.0004833095
11.09898 | 42.7698 | 41.31128 | 41.2786 | 1.458521 | 0.002588011 | 0.02407771 | 0.005531396 | 0.000483917
11.10898 | 42.7509 | 41.31893 | 41.28623 | 1.431967 | 0.002589884 | 0.0240955 | 0.005537452 | 0.0004845255
11.11898 | 42.7577 | 41.32648 | 41.29375 | 1.431218 | 0.00259176 | 0.02411332 | 0.005543518 | 0.0004851353
11.12897 | 42.7282 | 41.33392 | 41.30116 | 1.394281 | 0.002593635 | 0.02413114 | 0.005549589 | 0.0004857456
11.13897 | 42.7153 | 41.34126 | 41.30847 | 1.374041 | 0.002595515 | 0.024149 | 0.005555677 | 0.0004863577
11.14897 | 42.6943 | 41.3485 | 41.31568 | 1.345801 | 0.002597397 | 0.02417098 | 0.005561776 | 0.0004869709
11.15897 | 42.6808 | 41.35563 | 41.32279 | 1.325169 | 0.002599281 | 0.02418888 | 0.005567886 | 0.0004875854
11.16897 | 42.652 | 41.36266 | 41.32979 | 1.289341 | 0.002601167 | 0.0242068 | 0.005574007 | 0.000488201
11.17896 | 42.633 | 41.36958 | 41.33668 | 1.263422 | 0.002603053 | 0.02422472 | 0.005580134 | 0.0004888172
11.18896 | 42.6133 | 41.3764 | 41.34348 | 1.2369 | 0.002604942 | 0.02424269 | 0.005586277 | 0.0004894352
11.19896 | 42.6075 | 41.38312 | 41.35017 | 1.22438 | 0.002606835 | 0.02426067 | 0.005592432 | 0.0004900543
11.20896 | 42.5824 | 41.38975 | 41.35676 | 1.192653 | 0.002608729 | 0.02427867 | 0.005598598 | 0.0005004586
11.21896 | 42.5697 | 41.39626 | 41.36325 | 1.173437 | 0.002610625 | 0.02429669 | 0.005604775 | 0.0005010861
11.22896 | 42.5543 | 41.40268 | 41.36964 | 1.151623 | 0.002612523 | 0.02431473 | 0.005610963 | 0.0005017147
11.23895 | 42.5329 | 41.40898 | 41.37592 | 1.123917 | 0.002614422 | 0.02433278 | 0.005617157 | 0.0005023439
11.24895 | 42.5231 | 41.41519 | 41.3821 | 1.107905 | 0.002616325 | 0.02435086 | 0.005623368 | 0.000502975
11.25895 | 42.5264 | 41.42131 | 41.38819 | 1.105092 | 0.002618229 | 0.02437101 | 0.00562959 | 0.0005036073
11.26895 | 42.5221 | 41.42732 | 41.39417 | 1.094782 | 0.002620136 | 0.02438913 | 0.005635824 | 0.0005042408
11.27895 | 42.4878 | 41.43323 | 41.40005 | 1.054572 | 0.002622045 | 0.02440728 | 0.005642069 | 0.0005048755
11.28894 | 42.4888 | 41.43903 | 41.40583 | 1.049767 | 0.002623954 | 0.02442543 | 0.005648319 | 0.0005055108
11.29894 | 42.4718 | 41.44474 | 41.41151 | 1.027056 | 0.002625867 | 0.02444361 | 0.005654587 | 0.000506148
11.30894 | 42.4442 | 41.45036 | 41.4171 | 0.9938443 | 0.002627782 | 0.02446182 | 0.005660867 | 0.0005067864
11.31894 | 42.4487 | 41.45587 | 41.42258 | 0.9928315 | 0.002629699 | 0.02448005 | 0.005667158 | 0.000507426
11.32894 | 42.4334 | 41.46128 | 41.42797 | 0.9721173 | 0.002631619 | 0.02449829 | 0.00567346 | 0.0005080669
11.33894 | 42.4238 | 41.4666 | 41.43326 | 0.9572014 | 0.00263354 | 0.02451656 | 0.005679775 | 0.000508709
11.34893 | 42.418 | 41.47181 | 41.43845 | 0.9461886 | 0.002635462 | 0.02453483 | 0.005686094 | 0.0005093517
11.35893 | 42.3919 | 41.47693 | 41.44354 | 0.9149684 | 0.002637388 | 0.02455314 | 0.005692432 | 0.0005099962
11.36893 | 42.3974 | 41.48195 | 41.44853 | 0.9154455 | 0.002639316 | 0.02457147 | 0.005698781 | 0.0005106421
11.37893 | 42.3926 | 41.48688 | 41.45343 | 0.9057198 | 0.002641246 | 0.02458982 | 0.005705142 | 0.0005112892
11.38893 | 42.3756 | 41.49171 | 41.45823 | 0.8838909 | 0.002643178 | 0.02460819 | 0.005711514 | 0.0005119375
11.39892 | 42.3719 | 41.49644 | 41.46293 | 0.8754632 | 0.00264511 | 0.02462656 | 0.005717893 | 0.0005125865
11.40892 | 42.3504 | 41.50107 | 41.46754 | 0.849327 | 0.002647047 | 0.02464498 | 0.005724289 | 0.0005132373
11.41892 | 42.3524 | 41.50561 | 41.47206 | 0.8467866 | 0.002648985 | 0.02466341 | 0.005730697 | 0.0005138894
11.42892 | 42.3291 | 41.51006 | 41.47647 | 0.8190419 | 0.002650926 | 0.02468187 | 0.005737117 | 0.0005145429
11.43892 | 42.3075 | 41.51441 | 41.4808 | 0.7930926 | 0.002652869 | 0.02470034 | 0.005743549 | 0.0005151975
11.44892 | 42.2961 | 41.51866 | 41.48502 | 0.7774383 | 0.002654814 | 0.02471884 | 0.005749993 | 0.0005158536
11.45891 | 42.2923 | 41.52282 | 41.48915 | 0.7694828 | 0.002656759 | 0.02473734 | 0.005756442 | 0.0005165101
11.46891 | 42.2769 | 41.52688 | 41.49319 | 0.7500176 | 0.002658709 | 0.02475587 | 0.005762911 | 0.0005171685
11.47891 | 42.2603 | 41.53085 | 41.49713 | 0.7294465 | 0.00266066 | 0.02477443 | 0.005769391 | 0.0005178284
11.48891 | 42.2493 | 41.53473 | 41.50098 | 0.7145693 | 0.002662614 | 0.02479301 | 0.005775883 | 0.0005184894
11.49891 | 42.2306 | 41.53851 | 41.50474 | 0.6920857 | 0.00266457 | 0.02481162 | 0.005782387 | 0.0005191518
11.5089 | 42.2203 | 41.5422 | 41.5084 | 0.678099 | 0.002666526 | 0.02483022 | 0.005788896 | 0.0005198148
11.5189 | 42.2107 | 41.5458 | 41.51197 | 0.6649015 | 0.002668486 | 0.02484886 | 0.005795425 | 0.0005204798
11.5289 | 42.1945 | 41.5493 | 41.51544 | 0.6451967 | 0.002670449 | 0.02486753 | 0.005801966 | 0.0005211461
11.5389 | 42.1767 | 41.55272 | 41.51883 | 0.6239844 | 0.002672413 | 0.02488621 | 0.005808519 | 0.0005218136
11.5489 | 42.1601 | 41.55604 | 41.52212 | 0.6040641 | 0.00267438 | 0.02490492 | 0.005815085 | 0.0005224825
11.5589 | 42.1424 | 41.55926 | 41.52532 | 0.5831357 | 0.002676349 | 0.02492365 | 0.005821662 | 0.0005231528
11.56889 | 42.1132 | 41.5624 | 41.52843 | 0.5508019 | 0.002678318 | 0.02494238 | 0.005828246 | 0.0005238236
11.57889 | 42.1075 | 41.56544 | 41.53144 | 0.5420562 | 0.002680292 | 0.02496115 | 0.005834848 | 0.0005244965
11.58889 | 42.0784 | 41.5684 | 41.53437 | 0.5100014 | 0.002682267 | 0.02497995 | 0.005841463 | 0.0005251707
11.59889 | 42.0733 | 41.57126 | 41.53721 | 0.5020373 | 0.002684245 | 0.02499876 | 0.005848091 | 0.0005258462
11.60889 | 42.0481 | 41.57404 | 41.53995 | 0.4740636 | 0.002686225 | 0.0250176 | 0.00585473 | 0.000526523
11.61888 | 42.0415 | 41.57672 | 41.5426 | 0.4647826 | 0.002688205 | 0.02503644 | 0.005861376 | 0.0005272005
11.62888 | 42.0299 | 41.57931 | 41.54517 | 0.4505887 | 0.002690189 | 0.02505531 | 0.005868041 | 0.00052788
11.63888 | 41.9968 | 41.58182 | 41.54765 | 0.4149843 | 0.002692176 | 0.02507421 | 0.005874719 | 0.0005285608
11.64888 | 41.9891 | 41.58423 | 41.55003 | 0.4048686 | 0.002694165 | 0.02509379 | 0.005881409 | 0.000529243
11.65888 | 41.9774 | 41.58656 | 41.55233 | 0.3908424 | 0.002696156 | 0.02511274 | 0.005888112 | 0.0005299265
11.66887 | 41.9572 | 41.58879 | 41.55454 | 0.3684071 | 0.002698147 | 0.02513168 | 0.005894821 | 0.0005306107
11.67887 | 41.9353 | 41.59094 | 41.55666 | 0.3443579 | 0.002700143 | 0.02515067 | 0.005901549 | 0.000531297
11.68887 | 41.9166 | 41.593 | 41.55869 | 0.3235968 | 0.002702141 | 0.02516968 | 0.005908291 | 0.0005319846
11.69887 | 41.8902 | 41.59498 | 41.56064 | 0.2952236 | 0.002704141 | 0.02518871 | 0.005915044 | 0.0005326735
11.70887 | 41.8706 | 41.59686 | 41.56249 | 0.2737379 | 0.002706143 | 0.02520776 | 0.005921811 | 0.0005333638
11.71887 | 41.8628 | 41.59866 | 41.56426 | 0.2641395 | 0.002708148 | 0.02522684 | 0.005928591 | 0.0005340555
11.72886 | 41.851 | 41.60037 | 41.56594 | 0.2506297 | 0.002710153 | 0.02524591 | 0.005935377 | 0.0005347479
11.73886 | 41.8146 | 41.602 | 41.56754 | 0.2126049 | 0.002712161 | 0.02526503 | 0.005942183 | 0.0005354423
11.74886 | 41.817 | 41.60353 | 41.56905 | 0.2134665 | 0.002714172 | 0.02528417 | 0.005949002 | 0.0005361382
11.75886 | 41.7965 | 41.60499 | 41.57047 | 0.1915142 | 0.002716186 | 0.02530333 | 0.005955834 | 0.0005368354
11.76886 | 41.789 | 41.60635 | 41.57181 | 0.1826475 | 0.002718202 | 0.02532284 | 0.005962678 | 0.000537534
11.77885 | 41.7739 | 41.60763 | 41.57306 | 0.166268 | 0.002720218 | 0.02534203 | 0.00596953 | 0.0005382333
11.78885 | 41.7477 | 41.60883 | 41.57423 | 0.1388724 | 0.002722239 | 0.02536126 | 0.005976401 | 0.0005389347
11.79885 | 41.7185 | 41.60994 | 41.57531 | 0.1085619 | 0.002724261 | 0.02538051 | 0.005983285 | 0.0005396375
11.80885 | 41.7043 | 41.61096 | 41.57631 | 0.09333616 | 0.002726286 | 0.02539978 | 0.005990183 | 0.0005403417
11.81885 | 41.6824 | 41.61191 | 41.57722 | 0.0704949 | 0.002728313 | 0.02541908 | 0.005997094 | 0.0005410472
11.82885 | 41.6698 | 41.61276 | 41.57805 | 0.05703785 | 0.002730342 | 0.02543839 | 0.006004018 | 0.0005417543
11.83884 | 41.6563 | 41.61353 | 41.57879 | 0.04276547 | 0.002732372 | 0.02545771 | 0.006010949 | 0.000542462
11.84884 | 41.644 | 41.61422 | 41.57945 | 0.02977594 | 0.002734406 | 0.02547708 | 0.0060179 | 0.0005431719
11.85884 | 41.6201 | 41.61483 | 41.58003 | 0.005269805 | 0.002736442 | 0.02549646 | 0.006024865 | 0.0005438832
11.86884 | 41.5996 | 41.61535 | 41.58052 | -0.01575321 | 0.002738481 | 0.02551586 | 0.006031843 | 0.0005445958
11.87884 | 41.598 | 41.61579 | 41.58093 | -0.01779338 | 0.002740522 | 0.02553529 | 0.006038834 | 0.0005453099
11.88883 | 41.5805 | 41.61615 | 41.58126 | -0.03565066 | 0.002742563 | 0.02555472 | 0.006045832 | 0.0005460248
11.89883 | 41.5564 | 41.61643 | 41.58151 | -0.06002604 | 0.002744608 | 0.02557419 | 0.006052851 | 0.0005467418
11.90883 | 41.5439 | 41.61662 | 41.58167 | -0.07271939 | 0.002746656 | 0.02559369 | 0.006059883 | 0.0005474601
11.91883 | 41.5281 | 41.61673 | 41.58175 | -0.08863097 | 0.002748706 | 0.02561321 | 0.006066929 | 0.0005481801
11.92883 | 41.4931 | 41.61676 | 41.58175 | -0.1236611 | 0.002750759 | 0.02563275 | 0.006073989 | 0.0005489015
11.93883 | 41.4808 | 41.61671 | 41.58167 | -0.1359099 | 0.002752814 | 0.02565231 | 0.006081062 | 0.0005496243
11.94882 | 41.4576 | 41.61658 | 41.58151 | -0.158978 | 0.002754868 | 0.02567188 | 0.006088143 | 0.0005503478
11.95882 | 41.4605 | 41.61637 | 41.58127 | -0.1558653 | 0.002756928 | 0.02569148 | 0.006095244 | 0.0005510735
11.96882 | 41.4482 | 41.61607 | 41.58095 | -0.1678722 | 0.00275899 | 0.02571111 | 0.006102359 | 0.0005518006
11.97882 | 41.4288 | 41.6157 | 41.58055 | -0.1868989 | 0.002761054 | 0.02573077 | 0.006109488 | 0.0005525293
11.98882 | 41.4178 | 41.61525 | 41.58006 | -0.1974458 | 0.00276312 | 0.02575045 | 0.00611663 | 0.0005532594
11.99881 | 41.4034 | 41.61471 | 41.5795 | -0.2113136 | 0.002765187 | 0.02577012 | 0.006123781 | 0.0005539903
12.00881 | 41.3954 | 41.6141 | 41.57886 | -0.2187015 | 0.002767258 | 0.02578985 | 0.006130951 | 0.0005547233
12.01881 | 41.3792 | 41.61341 | 41.57814 | -0.2342104 | 0.002769331 | 0.02580959 | 0.006138137 | 0.0005554579
12.02881 | 41.3662 | 41.61264 | 41.57734 | -0.2464404 | 0.002771407 | 0.02582936 | 0.006145336 | 0.0005561939
12.03881 | 41.3453 | 41.61179 | 41.57646 | -0.2664919 | 0.002773485 | 0.02584915 | 0.006152549 | 0.0005569315
12.04881 | 41.3312 | 41.61087 | 41.5755 | -0.2796651 | 0.002775566 | 0.02586896 | 0.006159777 | 0.0005576705
12.0588 | 41.3206 | 41.60986 | 41.57447 | -0.2892613 | 0.002777647 | 0.02588878 | 0.006167011 | 0.0005584104
12.0688 | 41.3096 | 41.60878 | 41.57336 | -0.2991788 | 0.002779732 | 0.02590864 | 0.006174268 | 0.0005591523
12.0788 | 41.296 | 41.60762 | 41.57217 | -0.3116187 | 0.00278182 | 0.02592852 | 0.006181538 | 0.0005598959
12.0888 | 41.2708 | 41.60638 | 41.5709 | -0.3355814 | 0.00278391 | 0.02594843 | 0.006188823 | 0.000560641
12.0988 | 41.2715 | 41.60507 | 41.56956 | -0.3335671 | 0.002786002 | 0.02596836 | 0.006196123 | 0.0005613875
12.10879 | 41.2646 | 41.60368 | 41.56814 | -0.3390775 | 0.002788095 | 0.02598829 | 0.006203429 | 0.0005621349
12.11879 | 41.2691 | 41.60221 | 41.56664 | -0.3331101 | 0.002790192 | 0.02600827 | 0.006210757 | 0.0005628846
12.12879 | 41.2449 | 41.60067 | 41.56506 | -0.3557665 | 0.002792292 | 0.02602826 | 0.006218101 | 0.0005636358
12.13879 | 41.2263 | 41.59905 | 41.56341 | -0.3727469 | 0.002794393 | 0.02604828 | 0.006225458 | 0.0005643885
12.14879 | 41.2041 | 41.59735 | 41.56169 | -0.3932517 | 0.002796498 | 0.02606833 | 0.00623283 | 0.0005651427
12.15879 | 41.1658 | 41.59558 | 41.55989 | -0.429781 | 0.002798605 | 0.0260884 | 0.006240218 | 0.0005658985
12.16878 | 41.1701 | 41.59374 | 41.55801 | -0.423637 | 0.002800711 | 0.02610847 | 0.006247612 | 0.0005666551
12.17878 | 41.1514 | 41.59182 | 41.55606 | -0.4404163 | 0.002802823 | 0.02612859 | 0.006255028 | 0.0005674139
12.18878 | 41.1472 | 41.58982 | 41.55404 | -0.4426209 | 0.002804937 | 0.02614872 | 0.006262459 | 0.0005681744
12.19878 | 41.1251 | 41.58775 | 41.55194 | -0.4626512 | 0.002807054 | 0.02616889 | 0.006269906 | 0.0005689365
12.20878 | 41.1157 | 41.58561 | 41.54976 | -0.4699072 | 0.002809172 | 0.02618907 | 0.006277367 | 0.0005697
12.21877 | 41.1036 | 41.5834 | 41.54752 | -0.4797991 | 0.002811291 | 0.02620926 | 0.006292222 | 0.0005704644
12.22877 | 41.0707 | 41.58111 | 41.54519 | -0.5104077 | 0.002813415 | 0.02622949 | 0.006299717 | 0.0005712312
12.23877 | 41.0446 | 41.57874 | 41.5428 | -0.5341429 | 0.002815541 | 0.02624975 | 0.006307227 | 0.0005719994
12.24877 | 41.0475 | 41.5763 | 41.54033 | -0.528805 | 0.00281767 | 0.02627003 | 0.006314753 | 0.0005727692
12.25877 | 41.0357 | 41.57379 | 41.53779 | -0.5380942 | 0.002819801 | 0.02629034 | 0.006322294 | 0.0005735408
12.26877 | 40.9942 | 41.57121 | 41.53517 | -0.5770108 | 0.002821934 | 0.02631066 | 0.00632985 | 0.0005743138
12.27876 | 40.9871 | 41.56856 | 41.53249 | -0.5814577 | 0.002824068 | 0.026331 | 0.006337413 | 0.0005750877
12.28876 | 40.9591 | 41.56583 | 41.52973 | -0.6067298 | 0.002826206 | 0.02635137 | 0.006345 | 0.000575864
12.29876 | 40.9524 | 41.56303 | 41.5269 | -0.6106301 | 0.002828347 | 0.02637177 | 0.006352602 | 0.0005766419
12.30876 | 40.9297 | 41.56016 | 41.524 | -0.6304587 | 0.00283049 | 0.02639219 | 0.006360219 | 0.0005774212
12.31876 | 40.9098 | 41.55722 | 41.52102 | -0.647416 | 0.002832635 | 0.02641264 | 0.006367851 | 0.0005782023
12.32875 | 40.909 | 41.55421 | 41.51798 | -0.6452052 | 0.002834782 | 0.02643309 | 0.006375493 | 0.0005789843
12.33875 | 40.8961 | 41.55112 | 41.51487 | -0.6550205 | 0.002836932 | 0.02645359 | 0.006383156 | 0.0005797686
12.34875 | 40.8828 | 41.54797 | 41.51168 | -0.6651689 | 0.002839085 | 0.02647411 | 0.006394529 | 0.0005805545
12.35875 | 40.8733 | 41.54474 | 41.50842 | -0.6714432 | 0.002841241 | 0.02649465 | 0.006402226 | 0.000581342
12.36875 | 40.8495 | 41.54145 | 41.5051 | -0.6919474 | 0.002843398 | 0.02651522 | 0.006409939 | 0.0005821312
12.37875 | 40.8297 | 41.53808 | 41.5017 | -0.7083817 | 0.002845559 | 0.02653581 | 0.006417668 | 0.0005829221
12.38874 | 40.8131 | 41.53465 | 41.49824 | -0.7215498 | 0.00284772 | 0.02655641 | 0.006425405 | 0.0005837138
12.39874 | 40.82 | 41.53115 | 41.4947 | -0.7111452 | 0.002849886 | 0.02657705 | 0.006433165 | 0.000584508
12.40874 | 40.7937 | 41.52757 | 41.4911 | -0.7338714 | 0.002852053 | 0.02659771 | 0.006440941 | 0.0005853038
12.41874 | 40.7901 | 41.52393 | 41.48742 | -0.7338286 | 0.002854224 | 0.0266184 | 0.006448733 | 0.0005861012
12.42874 | 40.7763 | 41.52022 | 41.48368 | -0.7439172 | 0.002856397 | 0.02663912 | 0.006456542 | 0.0005869004
12.43873 | 40.7595 | 41.51644 | 41.47987 | -0.7569413 | 0.00285857 | 0.02665983 | 0.006464358 | 0.0005877004
12.44873 | 40.7657 | 41.51259 | 41.47599 | -0.7468934 | 0.002860748 | 0.02668059 | 0.006472198 | 0.0005885028
12.45873 | 40.7457 | 41.50868 | 41.47204 | -0.7629775 | 0.002862929 | 0.02670138 | 0.006480055 | 0.000589307
12.46873 | 40.7302 | 41.50469 | 41.46803 | -0.774494 | 0.002865112 | 0.02672219 | 0.006487928 | 0.0005901128
12.47873 | 40.742 | 41.50064 | 41.46395 | -0.758643 | 0.002867297 | 0.02674303 | 0.006495816 | 0.0005909204
12.48873 | 40.7385 | 41.49652 | 41.4598 | -0.7580248 | 0.002869485 | 0.02676389 | 0.006503722 | 0.0005917296
12.49872 | 40.7163 | 41.49234 | 41.45558 | -0.7760439 | 0.002871673 | 0.02678475 | 0.006511666 | 0.0005925397
12.50872 | 40.7052 | 41.48809 | 41.4513 | -0.7828921 | 0.002873867 | 0.02680566 | 0.006519604 | 0.0005933523
12.51872 | 40.6795 | 41.48377 | 41.44695 | -0.8042739 | 0.002876062 | 0.0268266 | 0.006527559 | 0.0005941666
12.52872 | 40.6684 | 41.47939 | 41.44253 | -0.8109893 | 0.002878261 | 0.02684756 | 0.00653553 | 0.0005949826
12.53872 | 40.671 | 41.47494 | 41.43805 | -0.8039388 | 0.002880462 | 0.02686854 | 0.006543517 | 0.0005958004
12.54871 | 40.6684 | 41.47043 | 41.43351 | -0.8020271 | 0.002882663 | 0.02688953 | 0.006551514 | 0.000596619
12.55871 | 40.6573 | 41.46585 | 41.42889 | -0.8085472 | 0.002884868 | 0.02691248 | 0.006559535 | 0.0005974402
12.56871 | 40.6452 | 41.4612 | 41.42421 | -0.8160002 | 0.002887077 | 0.02693354 | 0.006567573 | 0.0005982632
12.57871 | 40.6447 | 41.45649 | 41.41947 | -0.8117938 | 0.002889288 | 0.02695463 | 0.006581414 | 0.0005990878
12.58871 | 40.6349 | 41.45172 | 41.41466 | -0.8168169 | 0.002891501 | 0.02697574 | 0.006589489 | 0.0005999142
12.59871 | 40.6246 | 41.44688 | 41.40979 | -0.8222754 | 0.002893717 | 0.02699688 | 0.00659758 | 0.0006007423
12.6087 | 40.5993 | 41.44197 | 41.40485 | -0.8426745 | 0.002895934 | 0.02701801 | 0.006605681 | 0.0006015714
12.6187 | 40.5917 | 41.437 | 41.39985 | -0.8453046 | 0.002898155 | 0.0270392 | 0.006613806 | 0.000602403
12.6287 | 40.5991 | 41.43197 | 41.39478 | -0.8328709 | 0.002900379 | 0.02706041 | 0.006621964 | 0.0006032364
12.6387 | 40.5793 | 41.42687 | 41.38966 | -0.8475735 | 0.002902605 | 0.02708164 | 0.006630124 | 0.0006040715
12.6487 | 40.564 | 41.42171 | 41.38446 | -0.8577126 | 0.002904834 | 0.0271029 | 0.006638302 | 0.0006049085
12.65869 | 40.5539 | 41.41649 | 41.37921 | -0.8625939 | 0.002907064 | 0.02712417 | 0.006646487 | 0.0006057464
12.66869 | 40.547 | 41.41121 | 41.37389 | -0.864207 | 0.002909298 | 0.02714549 | 0.006654698 | 0.0006065869
12.67869 | 40.5397 | 41.40586 | 41.36851 | -0.8661575 | 0.002911535 | 0.02716682 | 0.006662928 | 0.0006074293
12.68869 | 40.5333 | 41.40045 | 41.36306 | -0.8671464 | 0.002913774 | 0.02718914 | 0.006671174 | 0.0006082733
12.69869 | 40.5086 | 41.39497 | 41.35756 | -0.886372 | 0.002916016 | 0.02721053 | 0.006679438 | 0.0006091192
12.70869 | 40.5072 | 41.38944 | 41.35199 | -0.8822386 | 0.002918261 | 0.02723195 | 0.006690613 | 0.0006099668
12.71868 | 40.4856 | 41.38385 | 41.34636 | -0.8982461 | 0.002920506 | 0.02725337 | 0.006698905 | 0.0006108155
12.72868 | 40.4995 | 41.37819 | 41.34067 | -0.8786865 | 0.002922756 | 0.02727483 | 0.006707224 | 0.0006116668
12.73868 | 40.4916 | 41.37247 | 41.33492 | -0.8808656 | 0.002925008 | 0.02729632 | 0.00671556 | 0.0006125199
12.74868 | 40.4635 | 41.36668 | 41.3291 | -0.9031836 | 0.002927263 | 0.02731784 | 0.006723914 | 0.0006133749
12.75868 | 40.4549 | 41.36084 | 41.32323 | -0.9059407 | 0.002929521 | 0.02733938 | 0.006732285 | 0.0006142316
12.76867 | 40.453 | 41.35494 | 41.31729 | -0.9019431 | 0.002931779 | 0.02736093 | 0.006740667 | 0.0006150893
12.77867 | 40.4414 | 41.34898 | 41.3113 | -0.9075792 | 0.002934042 | 0.02738252 | 0.006749074 | 0.0006159497
12.78867 | 40.423 | 41.34296 | 41.30524 | -0.9199552 | 0.002936308 | 0.02740414 | 0.0067575 | 0.000616812
12.79867 | 40.4174 | 41.33687 | 41.29912 | -0.9194711 | 0.002938577 | 0.02742579 | 0.006765943 | 0.0006176761
12.80867 | 40.4169 | 41.33073 | 41.29295 | -0.9138274 | 0.002940848 | 0.02744746 | 0.006774405 | 0.0006185422
12.81867 | 40.4139 | 41.32452 | 41.28671 | -0.9106241 | 0.002943121 | 0.02746915 | 0.006782885 | 0.00061941
12.82866 | 40.3916 | 41.31827 | 41.28042 | -0.9266679 | 0.002945395 | 0.02749086 | 0.006791375 | 0.0006202787
12.83866 | 40.3747 | 41.31195 | 41.27407 | -0.9372463 | 0.002947674 | 0.02751261 | 0.006799892 | 0.0006211504
12.84866 | 40.3674 | 41.30557 | 41.26765 | -0.938166 | 0.002949956 | 0.02753438 | 0.006808427 | 0.0006220238
12.85866 | 40.3618 | 41.29913 | 41.26118 | -0.937327 | 0.00295224 | 0.02755618 | 0.006816981 | 0.0006228991
12.86866 | 40.3453 | 41.29263 | 41.25465 | -0.9473296 | 0.002954528 | 0.02757801 | 0.006825552 | 0.0006237763
12.87865 | 40.3126 | 41.28608 | 41.24807 | -0.9734813 | 0.002956815 | 0.02759984 | 0.006834826 | 0.0006246545
12.88865 | 40.3284 | 41.27947 | 41.24142 | -0.9510679 | 0.002959107 | 0.02762172 | 0.006843436 | 0.0006255355
12.89865 | 40.3071 | 41.2728 | 41.23471 | -0.9656968 | 0.002961402 | 0.02764363 | 0.006852064 | 0.0006264184
12.90865 | 40.2944 | 41.26607 | 41.22795 | -0.9716682 | 0.0029637 | 0.02766556 | 0.006860711 | 0.0006273033
12.91865 | 40.2849 | 41.25928 | 41.22113 | -0.9743823 | 0.002966 | 0.02768752 | 0.006869377 | 0.00062819
12.92865 | 40.2674 | 41.25244 | 41.21425 | -0.9850393 | 0.002968303 | 0.0277095 | 0.006878062 | 0.0006290786
12.93864 | 40.2479 | 41.24555 | 41.20733 | -0.9976464 | 0.002970607 | 0.02773149 | 0.006886758 | 0.0006299683
12.94864 | 40.2377 | 41.23859 | 41.20034 | -1.000893 | 0.002972916 | 0.02775613 | 0.006895481 | 0.0006308608
12.95864 | 40.2266 | 41.23158 | 41.19329 | -1.00498 | 0.002975227 | 0.0277782 | 0.006904223 | 0.0006317553
12.96864 | 40.1955 | 41.22451 | 41.18619 | -1.029011 | 0.002977541 | 0.02780029 | 0.006912985 | 0.0006326516
12.97864 | 40.1731 | 41.21739 | 41.17903 | -1.044286 | 0.002979858 | 0.02782241 | 0.006921765 | 0.00063355
12.98863 | 40.1648 | 41.21021 | 41.17182 | -1.045413 | 0.002982175 | 0.02784453 | 0.006930557 | 0.0006344494
12.99863 | 40.1476 | 41.20298 | 41.16455 | -1.055377 | 0.002984497 | 0.02786671 | 0.006939376 | 0.0006353516
13.00863 | 40.1254 | 41.19569 | 41.15723 | -1.070286 | 0.002986823 | 0.02788891 | 0.00694856 | 0.0006362558
13.01863 | 40.1129 | 41.18834 | 41.14984 | -1.075439 | 0.00298915 | 0.02791114 | 0.006957419 | 0.000637162
13.02863 | 40.0909 | 41.18094 | 41.14241 | -1.090038 | 0.002991481 | 0.02793339 | 0.006966297 | 0.0006380701
13.03863 | 40.0771 | 41.17348 | 41.13492 | -1.096382 | 0.002993574 | 0.02795342 | 0.006977731 | 0.0006389289
13.04862 | 40.0593 | 41.16598 | 41.12738 | -1.106679 | 0.002995907 | 0.02797571 | 0.006986641 | 0.0006398401
13.05862 | 40.0431 | 41.15841 | 41.11978 | -1.115314 | 0.002998246 | 0.02799804 | 0.006995578 | 0.0006407542
13.06862 | 40.019 | 41.1508 | 41.11213 | -1.131796 | 0.003000588 | 0.0280204 | 0.007004536 | 0.0006416702
13.07862 | 40.0033 | 41.14313 | 41.10442 | -1.139828 | 0.003002932 | 0.02804409 | 0.007013514 | 0.0006461725
13.08862 | 39.9857 | 41.1354 | 41.09666 | -1.149702 | 0.003005279 | 0.02806651 | 0.007022512 | 0.0006470945
13.09861 | 39.9682 | 41.12763 | 41.08885 | -1.15943 | 0.003007626 | 0.02808892 | 0.00703152 | 0.0006480176
13.10861 | 39.9408 | 41.1198 | 41.08099 | -1.178998 | 0.003009979 | 0.0281114 | 0.007040558 | 0.0006489437
13.11861 | 39.9261 | 41.11191 | 41.07307 | -1.185812 | 0.003012334 | 0.02813389 | 0.007049616 | 0.0006498717
13.12861 | 39.9087 | 41.10397 | 41.06509 | -1.195274 | 0.003014692 | 0.02815642 | 0.007058695 | 0.0006508018
13.13861 | 39.9012 | 41.09599 | 41.05707 | -1.194785 | 0.003017054 | 0.02817897 | 0.00706978 | 0.000651734
13.14861 | 39.8879 | 41.08795 | 41.04899 | -1.200046 | 0.003019418 | 0.02820155 | 0.007082578 | 0.0006526682
13.1586 | 39.8733 | 41.07986 | 41.04087 | -1.206559 | 0.003021782 | 0.02822413 | 0.00709171 | 0.0006536035
13.1686 | 39.8555 | 41.07171 | 41.03269 | -1.216212 | 0.003024151 | 0.02824677 | 0.007100872 | 0.0006545418
13.1786 | 39.8367 | 41.06351 | 41.02445 | -1.226813 | 0.003026523 | 0.02826943 | 0.007110055 | 0.0006554822
13.1886 | 39.8274 | 41.05526 | 41.01617 | -1.227863 | 0.003028898 | 0.02829212 | 0.007119259 | 0.0006564246
13.1986 | 39.8071 | 41.04696 | 41.00783 | -1.239862 | 0.003031276 | 0.02831484 | 0.007128484 | 0.0006573692
13.20859 | 39.7775 | 41.03862 | 40.99945 | -1.261118 | 0.003033655 | 0.02833756 | 0.007137719 | 0.0006583148
13.21859 | 39.7657 | 41.03022 | 40.99101 | -1.264516 | 0.003036038 | 0.02836034 | 0.007146985 | 0.0006610562
13.22859 | 39.7644 | 41.02176 | 40.98252 | -1.257362 | 0.003038425 | 0.02838313 | 0.007156342 | 0.0006620079
13.23859 | 39.7306 | 41.01326 | 40.97398 | -1.282658 | 0.003040814 | 0.02840596 | 0.007165651 | 0.0006629618
13.24859 | 39.7226 | 41.0047 | 40.96539 | -1.282103 | 0.003043206 | 0.02842882 | 0.007174981 | 0.0006639177
13.25859 | 39.717 | 40.9961 | 40.95675 | -1.279099 | 0.003045601 | 0.0284517 | 0.007184332 | 0.0006648759
13.26858 | 39.7085 | 40.98745 | 40.94807 | -1.278953 | 0.003047996 | 0.02847459 | 0.007193695 | 0.0006658352
13.27858 | 39.6843 | 40.97875 | 40.93933 | -1.294449 | 0.003050397 | 0.02849754 | 0.007203089 | 0.0006667975
13.28858 | 39.6751 | 40.97 | 40.93054 | -1.294896 | 0.0030528 | 0.0285205 | 0.007212505 | 0.000667762
13.29858 | 39.6489 | 40.96119 | 40.9217 | -1.312293 | 0.003055207 | 0.0285435 | 0.007221942 | 0.0006687286
13.30858 | 39.6306 | 40.95234 | 40.91282 | -1.321741 | 0.003057616 | 0.02856652 | 0.007231401 | 0.0006696974
13.31857 | 39.6147 | 40.94345 | 40.90389 | -1.32875 | 0.003060026 | 0.02858955 | 0.007240873 | 0.0006706674
13.32857 | 39.6014 | 40.9345 | 40.8949 | -1.333101 | 0.00306244 | 0.02861263 | 0.007250375 | 0.0006716405
13.33857 | 39.5772 | 40.9255 | 40.88587 | -1.348304 | 0.003064859 | 0.02863574 | 0.007259901 | 0.0006726157
13.34857 | 39.562 | 40.91646 | 40.87679 | -1.354458 | 0.00306728 | 0.02865888 | 0.007269448 | 0.0006735932
13.35857 | 39.5548 | 40.90736 | 40.86766 | -1.352564 | 0.003069704 | 0.02868204 | 0.007279052 | 0.0006745728
13.36857 | 39.5315 | 40.89822 | 40.85848 | -1.366723 | 0.00307213 | 0.02870524 | 0.007288643 | 0.0006755547
13.37856 | 39.5219 | 40.88904 | 40.84927 | -1.367143 | 0.003074557 | 0.02872844 | 0.007298247 | 0.0006765377
13.38856 | 39.5065 | 40.87981 | 40.83999 | -1.373307 | 0.003076989 | 0.02875169 | 0.007307883 | 0.0006775239
13.39856 | 39.4924 | 40.87052 | 40.83067 | -1.378123 | 0.003079425 | 0.02877497 | 0.007317541 | 0.0006785122
13.40856 | 39.4731 | 40.86119 | 40.82131 | -1.388094 | 0.003081863 | 0.02879828 | 0.007328591 | 0.0006795028
13.41856 | 39.449 | 40.85182 | 40.81189 | -1.402818 | 0.003084304 | 0.02882161 | 0.007339288 | 0.0006804958
13.42855 | 39.4402 | 40.84241 | 40.80244 | -1.402205 | 0.003086746 | 0.02884496 | 0.007350845 | 0.0006814899
13.43855 | 39.4293 | 40.83294 | 40.79293 | -1.403636 | 0.003089193 | 0.02886863 | 0.007360595 | 0.0006824871
13.44855 | 39.4122 | 40.82342 | 40.78338 | -1.411219 | 0.003091643 | 0.02889206 | 0.007370368 | 0.0006834868
13.45855 | 39.3915 | 40.81391 | 40.77378 | -1.422411 | 0.003094096 | 0.02891551 | 0.007434486 | 0.0006844887
13.46855 | 39.392 | 40.8043 | 40.76414 | -1.412303 | 0.003096552 | 0.02893899 | 0.007444334 | 0.0006854927
13.47855 | 39.3673 | 40.79465 | 40.75445 | -1.427349 | 0.003099011 | 0.0289625 | 0.007454205 | 0.000686499
13.48854 | 39.345 | 40.78496 | 40.74472 | -1.43996 | 0.003101471 | 0.02898602 | 0.00746409 | 0.0006875066
13.49854 | 39.3527 | 40.77522 | 40.73494 | -1.422515 | 0.003103936 | 0.02900959 | 0.007474007 | 0.0006885175
13.50854 | 39.3289 | 40.76543 | 40.72511 | -1.436529 | 0.003106403 | 0.02903319 | 0.007487232 | 0.0006895307
13.51854 | 39.3094 | 40.75644 | 40.71524 | -1.447041 | 0.003108881 | 0.02990294 | 0.007497215 | 0.0006905477
13.52854 | 39.319 | 40.74656 | 40.70533 | -1.427562 | 0.003111355 | 0.02992703 | 0.007507204 | 0.0006915655
13.53853 | 39.3094 | 40.73718 | 40.69537 | -1.427785 | 0.003113834 | 0.03048619 | 0.007517218 | 0.0006925855
13.54853 | 39.2949 | 40.72722 | 40.68537 | -1.432318 | 0.003116313 | 0.03051062 | 0.007527255 | 0.0006936079
13.55853 | 39.2877 | 40.71721 | 40.67532 | -1.429507 | 0.003118796 | 0.03053508 | 0.007537317 | 0.0006946325
13.56853 | 39.2748 | 40.70715 | 40.66523 | -1.432352 | 0.003121282 | 0.03055957 | 0.007547401 | 0.0006956596
13.57853 | 39.2613 | 40.69705 | 40.65509 | -1.435754 | 0.00312377 | 0.0305841 | 0.00755751 | 0.0006966888
13.58853 | 39.2518 | 40.68691 | 40.64491 | -1.435112 | 0.003126262 | 0.03060864 | 0.007567644 | 0.0006977205
13.59852 | 39.2452 | 40.67677 | 40.6347 | -1.431571 | 0.003128754 | 0.0306332 | 0.007611831 | 0.0006987536
13.60852 | 39.227 | 40.66654 | 40.62443 | -1.439543 | 0.003131252 | 0.03065781 | 0.00762203 | 0.0006997899
13.61852 | 39.2257 | 40.65627 | 40.61412 | -1.430573 | 0.003133753 | 0.03068406 | 0.007632255 | 0.0007008287
13.62852 | 39.2128 | 40.64596 | 40.60377 | -1.43316 | 0.003136257 | 0.03070873 | 0.007642504 | 0.0007018698
13.63852 | 39.2042 | 40.6356 | 40.59338 | -1.431403 | 0.003138763 | 0.03073343 | 0.007652778 | 0.0007029132
13.64851 | 39.1889 | 40.62521 | 40.58295 | -1.436315 | 0.003141271 | 0.03075813 | 0.007663066 | 0.0007039581
13.65851 | 39.187 | 40.6152 | 40.57247 | -1.428197 | 0.003143787 | 0.03120597 | 0.007673414 | 0.0007050071
13.66851 | 39.1906 | 40.60471 | 40.56195 | -1.414115 | 0.003146303 | 0.03123099 | 0.007683762 | 0.0007060578
13.67851 | 39.1649 | 40.59446 | 40.55138 | -1.429558 | 0.003148824 | 0.03152356 | 0.007694141 | 0.0007071112
13.68851 | 39.1635 | 40.58389 | 40.54078 | -1.420393 | 0.003151346 | 0.03154878 | 0.007705225 | 0.0007081668
13.69851 | 39.1486 | 40.57329 | 40.53013 | -1.424686 | 0.003153871 | 0.03157402 | 0.007715651 | 0.0007092246
13.7085 | 39.1395 | 40.56265 | 40.51946 | -1.423151 | 0.003156397 | 0.03159926 | 0.007728669 | 0.0007102839
13.7185 | 39.1215 | 40.55196 | 40.50873 | -1.430462 | 0.003158928 | 0.03162471 | 0.007739146 | 0.0007113467
13.7285 | 39.1126 | 40.54123 | 40.49796 | -1.428631 | 0.003161462 | 0.03165004 | 0.007749648 | 0.0007124118
13.7385 | 39.0827 | 40.53046 | 40.48715 | -1.447761 | 0.003164 | 0.0316754 | 0.007760178 | 0.0007134794
13.7485 | 39.0787 | 40.51965 | 40.4763 | -1.440953 | 0.00316654 | 0.0317008 | 0.007774172 | 0.0007145495
13.75849 | 39.0707 | 40.50881 | 40.46542 | -1.438113 | 0.003169081 | 0.03172701 | 0.007784743 | 0.000715621
13.76849 | 39.0523 | 40.49792 | 40.45449 | -1.445621 | 0.003171628 | 0.03175247 | 0.007795351 | 0.0007166961
13.77849 | 39.0422 | 40.48699 | 40.44351 | -1.44479 | 0.003174178 | 0.03177796 | 0.007805986 | 0.0007177735
13.78849 | 39.0478 | 40.47603 | 40.4325 | -1.428226 | 0.003176731 | 0.03180348 | 0.00782418 | 0.0007188536
13.79849 | 39.0252 | 40.46504 | 40.42145 | -1.439845 | 0.003179287 | 0.03182904 | 0.007864481 | 0.0007199361
13.80849 | 39.008 | 40.45399 | 40.41036 | -1.445995 | 0.003181846 | 0.03185462 | 0.007875214 | 0.0007210212
13.81848 | 38.993 | 40.44292 | 40.39924 | -1.449916 | 0.003184406 | 0.03188021 | 0.007885962 | 0.0007221075
13.82848 | 38.9667 | 40.43179 | 40.38808 | -1.465088 | 0.003186971 | 0.03190586 | 0.007896749 | 0.0007231976
13.83848 | 38.9713 | 40.42062 | 40.37687 | -1.449321 | 0.00318954 | 0.03193154 | 0.007907562 | 0.0007242901
13.84848 | 38.9439 | 40.40942 | 40.36562 | -1.465515 | 0.003192111 | 0.03195725 | 0.007918403 | 0.0007253853
13.85848 | 38.9167 | 40.39817 | 40.35434 | -1.481471 | 0.003194686 | 0.031983 | 0.00792927 | 0.0007264829
13.86847 | 38.9101 | 40.3869 | 40.34303 | -1.4768 | 0.003197261 | 0.03200874 | 0.007940154 | 0.000727582
13.87847 | 38.9044 | 40.37558 | 40.33167 | -1.471179 | 0.003199843 | 0.03203455 | 0.007951076 | 0.0007286848
13.88847 | 38.8899 | 40.36426 | 40.32027 | -1.474362 | 0.003202428 | 0.03206039 | 0.008003428 | 0.0007297901
13.89847 | 38.8778 | 40.35287 | 40.30883 | -1.475066 | 0.003205015 | 0.03208626 | 0.008014427 | 0.000730898
13.90847 | 38.8545 | 40.34143 | 40.29735 | -1.486932 | 0.003207605 | 0.03211216 | 0.008025452 | 0.0007320084
13.91847 | 38.8429 | 40.32996 | 40.28584 | -1.487061 | 0.003210199 | 0.0321381 | 0.008036506 | 0.0007331215
13.92846 | 38.8265 | 40.31847 | 40.27431 | -1.491967 | 0.003212793 | 0.03216403 | 0.008050531 | 0.0007342361
13.93846 | 38.804 | 40.30694 | 40.26272 | -1.502937 | 0.003215393 | 0.03219003 | 0.008076446 | 0.0007353543
13.94846 | 38.7894 | 40.29535 | 40.2511 | -1.505954 | 0.003217997 | 0.03221607 | 0.008087594 | 0.0007364752
13.95846 | 38.7709 | 40.28374 | 40.23944 | -1.512835 | 0.003220604 | 0.03224213 | 0.00809877 | 0.0007375986
13.96846 | 38.7464 | 40.27208 | 40.22774 | -1.52568 | 0.003223213 | 0.03226822 | 0.008109975 | 0.0007387249
13.97845 | 38.7343 | 40.2604 | 40.21602 | -1.5261 | 0.003225824 | 0.03229432 | 0.008121198 | 0.0007398524
13.98845 | 38.7278 | 40.24867 | 40.20425 | -1.520874 | 0.003228439 | 0.03232048 | 0.00813375 | 0.0007409839
13.99845 | 38.7104 | 40.23691 | 40.19244 | -1.52651 | 0.003231059 | 0.03234667 | 0.008145042 | 0.000742118
14.00845 | 38.6987 | 40.22511 | 40.1806 | -1.52641 | 0.003233681 | 0.0323729 | 0.008156363 | 0.0007432548
14.01845 | 38.6749 | 40.21328 | 40.16873 | -1.538375 | 0.003236307 | 0.03239915 | 0.008167714 | 0.0007443941
14.02845 | 38.6663 | 40.20143 | 40.15682 | -1.535126 | 0.003238937 | 0.03242545 | 0.00819979 | 0.0007463116
14.03844 | 38.6444 | 40.18953 | 40.14488 | -1.545132 | 0.003241566 | 0.03245174 | 0.008211318 | 0.0007474554
14.04844 | 38.6262 | 40.17759 | 40.1329 | -1.551392 | 0.003244202 | 0.03247863 | 0.008222767 | 0.0007486031
14.05844 | 38.6166 | 40.16562 | 40.12088 | -1.549016 | 0.00324684 | 0.03250529 | 0.008234246 | 0.0007497535
14.06844 | 38.5945 | 40.15361 | 40.10883 | -1.559108 | 0.003249482 | 0.03253171 | 0.008248681 | 0.0007509067
14.07844 | 38.5757 | 40.14156 | 40.09674 | -1.565863 | 0.003252128 | 0.03255816 | 0.008260222 | 0.0007520626
14.08843 | 38.5645 | 40.1295 | 40.08463 | -1.564995 | 0.003254773 | 0.03258462 | 0.00827178 | 0.00075322
14.09843 | 38.5544 | 40.11738 | 40.07248 | -1.562981 | 0.003257426 | 0.03261114 | 0.008283381 | 0.0007543813
14.10843 | 38.5456 | 40.10524 | 40.06029 | -1.559636 | 0.003260081 | 0.03263769 | 0.008297769 | 0.0007555455
14.11843 | 38.5203 | 40.09308 | 40.04806 | -1.572784 | 0.003262739 | 0.03266428 | 0.008339325 | 0.0007567123
14.12843 | 38.5124 | 40.08087 | 40.0358 | -1.568469 | 0.003265401 | 0.0326909 | 0.008351033 | 0.000757882
14.13843 | 38.4958 | 40.06862 | 40.02351 | -1.572819 | 0.003268066 | 0.03271755 | 0.008362773 | 0.0007590543
14.14842 | 38.4765 | 40.05635 | 40.0112 | -1.579851 | 0.003270731 | 0.03274628 | 0.008374531 | 0.0007602284
14.15842 | 38.4646 | 40.04404 | 39.99884 | -1.579436 | 0.003273403 | 0.03277301 | 0.008386333 | 0.0007614064
14.16842 | 38.4517 | 40.03169 | 39.98645 | -1.579993 | 0.003276079 | 0.03279976 | 0.008398165 | 0.0007692348
14.17842 | 38.4537 | 40.01931 | 39.97403 | -1.565612 | 0.003278756 | 0.03282655 | 0.008410343 | 0.0007704218
14.18842 | 38.4227 | 40.0069 | 39.96157 | -1.584198 | 0.003281438 | 0.03285337 | 0.00842224 | 0.0007716114
14.19841 | 38.4133 | 39.99446 | 39.94909 | -1.581163 | 0.00328412 | 0.03288019 | 0.008434156 | 0.0007728028
14.20841 | 38.4054 | 39.98198 | 39.93657 | -1.576584 | 0.003286808 | 0.03290708 | 0.008446117 | 0.0007739982
14.21841 | 38.3921 | 39.96947 | 39.92402 | -1.577372 | 0.0032895 | 0.032934 | 0.008458109 | 0.0007751963
14.22841 | 38.3685 | 39.95693 | 39.91143 | -1.588429 | 0.003292195 | 0.03296096 | 0.008470134 | 0.0007763974
14.23841 | 38.3674 | 39.94435 | 39.89881 | -1.576953 | 0.003294893 | 0.03298795 | 0.00848219 | 0.0007776015
14.24841 | 38.3409 | 39.93175 | 39.88616 | -1.590846 | 0.003297594 | 0.03301497 | 0.008494281 | 0.0007788083
14.2584 | 38.3354 | 39.91913 | 39.87349 | -1.583735 | 0.003300297 | 0.033042 | 0.008521333 | 0.0007800167
14.2684 | 38.3101 | 39.90646 | 39.86078 | -1.596365 | 0.003303005 | 0.03306909 | 0.008533877 | 0.0007812295
14.2784 | 38.3086 | 39.89376 | 39.84803 | -1.585163 | 0.003305717 | 0.03309622 | 0.008546074 | 0.0007824451
14.2884 | 38.2923 | 39.88103 | 39.83526 | -1.588731 | 0.003308432 | 0.03312338 | 0.008558304 | 0.0007836634
14.2984 | 38.2737 | 39.86827 | 39.82245 | -1.594569 | 0.00331115 | 0.03315161 | 0.008570567 | 0.0007852724
14.30839 | 38.2664 | 39.85549 | 39.80963 | -1.589088 | 0.003313869 | 0.03317881 | 0.008582911 | 0.0007864957
14.31839 | 38.2527 | 39.84267 | 39.79676 | -1.589967 | 0.003316594 | 0.03320633 | 0.008595241 | 0.0007910474
14.32839 | 38.244 | 39.82981 | 39.78386 | -1.585812 | 0.003319323 | 0.03323377 | 0.00860779 | 0.0007922794
14.33839 | 38.2252 | 39.81693 | 39.77093 | -1.591728 | 0.003322055 | 0.0332611 | 0.008621652 | 0.0007935143
14.34839 | 38.2093 | 39.80401 | 39.75797 | -1.594713 | 0.00332479 | 0.03328846 | 0.008634087 | 0.0007947522
14.35839 | 38.2012 | 39.79107 | 39.74498 | -1.589867 | 0.003327529 | 0.03331586 | 0.008646554 | 0.0007959931
14.36838 | 38.1854 | 39.77811 | 39.73198 | -1.592705 | 0.003330269 | 0.03334327 | 0.008659045 | 0.0007972357
14.37838 | 38.1557 | 39.7651 | 39.71893 | -1.609402 | 0.003333014 | 0.03337074 | 0.008672961 | 0.0007984828
14.38838 | 38.1559 | 39.75207 | 39.70585 | -1.596168 | 0.003335764 | 0.03339824 | 0.008685534 | 0.0007997325
14.39838 | 38.1365 | 39.739 | 39.69274 | -1.602504 | 0.003338516 | 0.03342578 | 0.008698143 | 0.0008009855
14.40838 | 38.1139 | 39.72591 | 39.6796 | -1.612011 | 0.003341272 | 0.03345335 | 0.008710787 | 0.0008022415
14.41837 | 38.1022 | 39.7128 | 39.66645 | -1.610603 | 0.003344029 | 0.03348094 | 0.008723454 | 0.0008034992
14.42837 | 38.0928 | 39.69965 | 39.65326 | -1.606853 | 0.003346792 | 0.03350858 | 0.008736169 | 0.0008047613
14.43837 | 38.0866 | 39.68647 | 39.64003 | -1.599874 | 0.003349558 | 0.03353626 | 0.008748921 | 0.0008060265
14.44837 | 38.0732 | 39.67327 | 39.62678 | -1.600068 | 0.003352328 | 0.0335659 | 0.008761708 | 0.0008072949
14.45837 | 38.0604 | 39.66003 | 39.6135 | -1.599632 | 0.003355101 | 0.03359365 | 0.008774532 | 0.000808566
14.46837 | 38.0484 | 39.64677 | 39.60019 | -1.598368 | 0.003357878 | 0.03362143 | 0.008787392 | 0.0008098405
14.47836 | 38.0299 | 39.63349 | 39.58687 | -1.603589 | 0.003360655 | 0.03364922 | 0.008800277 | 0.0008111167
14.48836 | 38.005 | 39.62017 | 39.5735 | -1.615169 | 0.003363439 | 0.03367708 | 0.008813211 | 0.0008123973
14.49836 | 37.9974 | 39.60682 | 39.56011 | -1.609422 | 0.003366227 | 0.03370497 | 0.008826182 | 0.0008136809
14.50836 | 37.9988 | 39.59345 | 39.54669 | -1.594646 | 0.003369017 | 0.03373289 | 0.008839191 | 0.0008149679
14.51836 | 37.98 | 39.58004 | 39.53324 | -1.600044 | 0.003371812 | 0.03376086 | 0.008852238 | 0.0008162579
14.52835 | 37.963 | 39.56663 | 39.51978 | -1.603627 | 0.003374607 | 0.03378883 | 0.008865308 | 0.0008175498
14.53835 | 37.9478 | 39.55317 | 39.50628 | -1.605374 | 0.003377408 | 0.03381814 | 0.008880109 | 0.0008197923
14.54835 | 37.9416 | 39.53969 | 39.49275 | -1.59809 | 0.003380213 | 0.03384621 | 0.00889327 | 0.0008210921
14.55835 | 37.9311 | 39.52618 | 39.47919 | -1.59508 | 0.003383021 | 0.03387431 | 0.008906469 | 0.0008223949
14.56835 | 37.9082 | 39.51264 | 39.46561 | -1.604442 | 0.003385834 | 0.03390245 | 0.008919706 | 0.0008237011
14.57835 | 37.9145 | 39.49908 | 39.452 | -1.584578 | 0.003388649 | 0.03393063 | 0.008932984 | 0.0008250105
14.58834 | 37.8792 | 39.4855 | 39.43838 | -1.606302 | 0.003391465 | 0.03395881 | 0.008946287 | 0.0008263218
14.59834 | 37.8753 | 39.47189 | 39.42472 | -1.596586 | 0.003394287 | 0.03398713 | 0.008959654 | 0.0008276377
14.60834 | 37.872 | 39.4583 | 39.41103 | -1.586303 | 0.003397114 | 0.034075 | 0.00897305 | 0.0008289568
14.61834 | 37.8572 | 39.44463 | 39.39731 | -1.587435 | 0.003399944 | 0.03410334 | 0.008986485 | 0.0008302792
14.62834 | 37.8432 | 39.43094 | 39.38357 | -1.587741 | 0.003402777 | 0.03413171 | 0.008999958 | 0.0008316048
14.63833 | 37.8361 | 39.41724 | 39.36982 | -1.58114 | 0.003405612 | 0.03416009 | 0.009018899 | 0.0008329323
14.64833 | 37.8231 | 39.4035 | 39.35603 | -1.580395 | 0.003408452 | 0.03418854 | 0.009032455 | 0.0008342645
14.65833 | 37.8114 | 39.38993 | 39.34222 | -1.578529 | 0.003411297 | 0.03442082 | 0.009046056 | 0.0008356002
14.66833 | 37.7855 | 39.37613 | 39.32837 | -1.590634 | 0.003414145 | 0.0344494 | 0.009059694 | 0.0008369391
14.67833 | 37.7896 | 39.36231 | 39.31451 | -1.572714 | 0.003416996 | 0.03447802 | 0.009073373 | 0.0008382811
14.68833 | 37.7735 | 39.34847 | 39.30062 | -1.574969 | 0.003419851 | 0.03450666 | 0.009087093 | 0.0008396265
14.69832 | 37.7438 | 39.33461 | 39.28671 | -1.590813 | 0.003422707 | 0.03453532 | 0.009100841 | 0.000840974
14.70832 | 37.7423 | 39.32072 | 39.27277 | -1.578418 | 0.003425569 | 0.03456405 | 0.009114645 | 0.000842326
14.71832 | 37.7368 | 39.3068 | 39.25881 | -1.570001 | 0.003428435 | 0.03459377 | 0.009128491 | 0.0008436814
14.72832 | 37.7305 | 39.29286 | 39.24482 | -1.562358 | 0.003431304 | 0.03462257 | 0.009142379 | 0.0008450403
14.73832 | 37.7005 | 39.27889 | 39.2308 | -1.578391 | 0.003434177 | 0.0346514 | 0.00915631 | 0.0008464025
14.74831 | 37.694 | 39.26491 | 39.21678 | -1.570914 | 0.003437051 | 0.03468024 | 0.00917027 | 0.0008477668
14.75831 | 37.6935 | 39.2509 | 39.20272 | -1.557401 | 0.003439931 | 0.03471086 | 0.009184286 | 0.0008491358
14.76831 | 37.6743 | 39.23686 | 39.18863 | -1.562564 | 0.003442815 | 0.0347398 | 0.009199913 | 0.0008505081
14.77831 | 37.6607 | 39.2228 | 39.17452 | -1.562103 | 0.003445704 | 0.03476879 | 0.009214018 | 0.0008518841
14.78831 | 37.6551 | 39.20872 | 39.16039 | -1.553618 | 0.003448594 | 0.03479781 | 0.009228166 | 0.0008532634
14.79831 | 37.6264 | 39.19461 | 39.14623 | -1.56821 | 0.003451489 | 0.03482751 | 0.009242422 | 0.0008551192
14.8083 | 37.6066 | 39.18049 | 39.13207 | -1.573894 | 0.003454385 | 0.03485657 | 0.009257389 | 0.0008565042
14.8183 | 37.5976 | 39.16634 | 39.11787 | -1.568739 | 0.003457288 | 0.03488571 | 0.009271672 | 0.000857894
14.8283 | 37.5763 | 39.15216 | 39.10364 | -1.575862 | 0.003460194 | 0.03491487 | 0.009285998 | 0.0008592872
14.8383 | 37.5875 | 39.13796 | 39.08939 | -1.550463 | 0.003463104 | 0.03494408 | 0.00930037 | 0.000860684
14.8483 | 37.5605 | 39.12374 | 39.07512 | -1.56324 | 0.003466017 | 0.03497333 | 0.009314788 | 0.0008620846
14.85829 | 37.5477 | 39.10951 | 39.06085 | -1.56181 | 0.003468932 | 0.03500262 | 0.009329238 | 0.0008634869
14.86829 | 37.5401 | 39.09527 | 39.04653 | -1.555173 | 0.003471853 | 0.03506173 | 0.009343748 | 0.0008648943
14.87829 | 37.5246 | 39.08098 | 39.03219 | -1.556384 | 0.003474777 | 0.0350911 | 0.009358304 | 0.0008663054
14.88829 | 37.5149 | 39.06667 | 39.01783 | -1.551773 | 0.003477706 | 0.0351205 | 0.009372907 | 0.0008677199
14.89829 | 37.4978 | 39.05234 | 39.00345 | -1.554544 | 0.003480638 | 0.03514994 | 0.009390279 | 0.000869138
14.90829 | 37.4689 | 39.03799 | 38.98905 | -1.569089 | 0.003483574 | 0.03517943 | 0.009404976 | 0.0008705597
14.91828 | 37.46 | 39.02374 | 38.97464 | -1.563739 | 0.003486512 | 0.03531082 | 0.009428649 | 0.0008719837
14.92828 | 37.4444 | 39.00934 | 38.9602 | -1.564943 | 0.003489456 | 0.0353404 | 0.00944423 | 0.0008734126
14.93828 | 37.4288 | 38.99492 | 38.94573 | -1.566125 | 0.003492403 | 0.03537003 | 0.009459077 | 0.0008748451
14.94828 | 37.425 | 38.98049 | 38.93124 | -1.555485 | 0.003495354 | 0.03539969 | 0.009473972 | 0.0008762811
14.95828 | 37.4018 | 38.96603 | 38.91673 | -1.564225 | 0.003498308 | 0.03542939 | 0.009488916 | 0.0008777209
14.96827 | 37.3945 | 38.95156 | 38.90222 | -1.557059 | 0.003501264 | 0.0354591 | 0.009503895 | 0.000879163
14.97827 | 37.3841 | 38.93706 | 38.88766 | -1.552957 | 0.003504227 | 0.03548888 | 0.009518938 | 0.0008806101
14.98827 | 37.3689 | 38.92253 | 38.87309 | -1.553635 | 0.003507193 | 0.0355187 | 0.009534031 | 0.0008820609
14.99827 | 37.3677 | 38.90799 | 38.8585 | -1.540292 | 0.003510163 | 0.03554856 | 0.009549174 | 0.0008835155
15.00827 | 37.3419 | 38.89343 | 38.84389 | -1.551529 | 0.003513137 | 0.03557845 | 0.009564368 | 0.0008849735
15.01826 | 37.3258 | 38.87887 | 38.82927 | -1.553068 | 0.003516111 | 0.03560977 | 0.009579624 | 0.0008919739
15.02826 | 37.3107 | 38.86427 | 38.81462 | -1.553565 | 0.003519093 | 0.03563975 | 0.009594919 | 0.0008934413
15.03826 | 37.3036 | 38.84964 | 38.79995 | -1.546042 | 0.003522078 | 0.03566976 | 0.009610267 | 0.0008949121
15.04826 | 37.2998 | 38.835 | 38.78525 | -1.5352 | 0.003525068 | 0.03569981 | 0.009625698 | 0.000896387
15.05826 | 37.2787 | 38.82034 | 38.77054 | -1.541638 | 0.003528061 | 0.0357299 | 0.009641304 | 0.0008978656
15.06826 | 37.2606 | 38.80566 | 38.75581 | -1.545057 | 0.003531058 | 0.03576003 | 0.009656809 | 0.000899348
15.07825 | 37.2593 | 38.79098 | 38.74107 | -1.531676 | 0.003534055 | 0.03579022 | 0.009676821 | 0.0009008327
15.08825 | 37.2516 | 38.77626 | 38.7263 | -1.524656 | 0.003537059 | 0.03582043 | 0.009692435 | 0.0009023226
15.09825 | 37.2454 | 38.76152 | 38.71151 | -1.516117 | 0.003540068 | 0.03585067 | 0.009708102 | 0.0009038165
15.10825 | 37.2333 | 38.74676 | 38.69671 | -1.513459 | 0.003543081 | 0.03588096 | 0.009723824 | 0.000905314
15.11825 | 37.2112 | 38.73198 | 38.68188 | -1.520783 | 0.003546097 | 0.03591128 | 0.009739599 | 0.0009068155
15.12824 | 37.196 | 38.7172 | 38.66705 | -1.521202 | 0.003549114 | 0.03594162 | 0.009755416 | 0.0009083194
15.13824 | 37.1859 | 38.70239 | 38.65218 | -1.516489 | 0.003552138 | 0.03597203 | 0.009771345 | 0.0009098287
15.14824 | 37.1761 | 38.68756 | 38.6373 | -1.511457 | 0.003555166 | 0.03600247 | 0.009787288 | 0.0009113417
15.15824 | 37.1629 | 38.67271 | 38.6224 | -1.509807 | 0.003558198 | 0.03603296 | 0.009803287 | 0.0009128588
15.16824 | 37.1448 | 38.65784 | 38.60748 | -1.513039 | 0.003561234 | 0.03606348 | 0.009819342 | 0.0009143797
15.17824 | 37.1253 | 38.64295 | 38.59254 | -1.517653 | 0.003564274 | 0.03609404 | 0.009835455 | 0.0009159047
15.18823 | 37.1162 | 38.62806 | 38.5776 | -1.511863 | 0.003567315 | 0.03612462 | 0.009851609 | 0.0009174319
15.19823 | 37.11 | 38.61314 | 38.56263 | -1.503143 | 0.003570362 | 0.03615526 | 0.009869243 | 0.0009189648
15.20823 | 37.0996 | 38.5982 | 38.54764 | -1.498604 | 0.003573414 | 0.03618595 | 0.009885529 | 0.0009205017
15.21823 | 37.0938 | 38.58325 | 38.53263 | -1.489447 | 0.003576469 | 0.03621673 | 0.009901874 | 0.0009220424
15.22823 | 37.0706 | 38.56827 | 38.5176 | -1.497673 | 0.003579529 | 0.03624749 | 0.009918279 | 0.0009235871
15.23822 | 37.0494 | 38.5533 | 38.50258 | -1.503897 | 0.003582589 | 0.03627829 | 0.009934727 | 0.0009251346
15.24822 | 37.0433 | 38.53829 | 38.48752 | -1.49499 | 0.003585657 | 0.03630914 | 0.009951817 | 0.0009266873
15.25822 | 37.0323 | 38.52328 | 38.47244 | -1.490982 | 0.003588729 | 0.03634003 | 0.009985185 | 0.0009282442
15.26822 | 36.9984 | 38.50824 | 38.45735 | -1.509842 | 0.003591804 | 0.03637096 | 0.01000185 | 0.0009325748
15.27822 | 36.9848 | 38.49318 | 38.44223 | -1.508384 | 0.003594883 | 0.03640221 | 0.01001857 | 0.0009341407
15.28822 | 36.9659 | 38.47811 | 38.42711 | -1.512214 | 0.003597967 | 0.03643321 | 0.01003535 | 0.0009405579
15.29821 | 36.9532 | 38.46304 | 38.41198 | -1.509838 | 0.003601051 | 0.03646423 | 0.01005223 | 0.0009421326
15.30821 | 36.9455 | 38.44793 | 38.39682 | -1.502432 | 0.003604142 | 0.03649532 | 0.0100713 | 0.0009437128
15.31821 | 36.9312 | 38.43281 | 38.38164 | -1.501609 | 0.003607238 | 0.03652646 | 0.01008827 | 0.0009452973
15.32821 | 36.9272 | 38.41767 | 38.36645 | -1.490469 | 0.003610338 | 0.03655763 | 0.0101053 | 0.0009468859
15.33821 | 36.8803 | 38.40251 | 38.35124 | -1.522213 | 0.003613441 | 0.03658884 | 0.0101224 | 0.0009484787
15.3482 | 36.877 | 38.38736 | 38.33603 | -1.510357 | 0.003616546 | 0.03662006 | 0.01013954 | 0.0009500741
15.3582 | 36.8588 | 38.37217 | 38.32079 | -1.513371 | 0.003619658 | 0.03665136 | 0.01015747 | 0.0009516752
15.3682 | 36.8344 | 38.35697 | 38.30553 | -1.522568 | 0.003622773 | 0.0366827 | 0.01017476 | 0.0009532805
15.3782 | 36.8182 | 38.34175 | 38.29026 | -1.52355 | 0.003625893 | 0.03671407 | 0.01019212 | 0.00095489
15.3882 | 36.7966 | 38.32652 | 38.27498 | -1.529918 | 0.003629017 | 0.0367455 | 0.01021068 | 0.0009565039
15.3982 | 36.783 | 38.31127 | 38.25967 | -1.52827 | 0.003632145 | 0.03677696 | 0.01022818 | 0.0009581221
15.40819 | 36.7644 | 38.29602 | 38.24437 | -1.531622 | 0.003635274 | 0.03680843 | 0.01024605 | 0.0009597427
15.41819 | 36.7574 | 38.28074 | 38.22904 | -1.523344 | 0.00363841 | 0.03683998 | 0.01026368 | 0.0009613694
15.42819 | 36.7434 | 38.26546 | 38.21369 | -1.522063 | 0.003641551 | 0.03687496 | 0.01028977 | 0.0009630004
15.43819 | 36.7138 | 38.25016 | 38.19833 | -1.536355 | 0.003644695 | 0.03690659 | 0.01030755 | 0.0009646355
15.44819 | 36.6939 | 38.23484 | 38.18296 | -1.540936 | 0.003647844 | 0.03693826 | 0.0103254 | 0.0009686983
15.45818 | 36.6749 | 38.21951 | 38.16758 | -1.544614 | 0.003650994 | 0.03696995 | 0.0103433 | 0.0009703418
15.46818 | 36.6594 | 38.20416 | 38.15217 | -1.544764 | 0.003654151 | 0.03700173 | 0.01036129 | 0.0009719911
15.47818 | 36.6475 | 38.1888 | 38.13676 | -1.541299 | 0.003657311 | 0.03703353 | 0.01037935 | 0.0009736449
15.48818 | 36.6308 | 38.17362 | 38.12132 | -1.542817 | 0.003660478 | 0.03726193 | 0.01039749 | 0.0009753035
15.49818 | 36.6027 | 38.15822 | 38.10587 | -1.555524 | 0.003663647 | 0.03729387 | 0.0104157 | 0.0009769661
15.50818 | 36.5999 | 38.14282 | 38.09041 | -1.542917 | 0.00366682 | 0.03732586 | 0.01043399 | 0.0009786329
15.51817 | 36.6053 | 38.12741 | 38.07495 | -1.522113 | 0.003669995 | 0.03735843 | 0.01045233 | 0.0009803026
15.52817 | 36.5888 | 38.11199 | 38.05946 | -1.523194 | 0.003673177 | 0.03739051 | 0.01048496 | 0.0009819786
15.53817 | 36.5761 | 38.09655 | 38.04396 | -1.520447 | 0.003676363 | 0.03742262 | 0.01050351 | 0.000983659
15.54817 | 36.5481 | 38.08109 | 38.02844 | -1.532987 | 0.003679553 | 0.03745477 | 0.0105221 | 0.0009853438
15.55817 | 36.5388 | 38.06561 | 38.01292 | -1.526814 | 0.003682747 | 0.03748697 | 0.01054182 | 0.0009870331
15.56816 | 36.5254 | 38.05014 | 37.99739 | -1.524744 | 0.003685943 | 0.03751977 | 0.01056083 | 0.0009887253
15.57816 | 36.5026 | 38.03515 | 37.98183 | -1.532546 | 0.003689149 | 0.03805316 | 0.01057986 | 0.0009904245
15.58816 | 36.5012 | 38.01964 | 37.96626 | -1.518435 | 0.003692356 | 0.03808741 | 0.01059895 | 0.0009921274
15.59816 | 36.4805 | 38.00511 | 37.95068 | -1.524607 | 0.003695574 | 0.03911106 | 0.01062286 | 0.0009938368
15.60816 | 36.4781 | 37.98957 | 37.93509 | -1.51147 | 0.003698789 | 0.03914412 | 0.01064193 | 0.000995549
15.61816 | 36.4743 | 37.97403 | 37.91948 | -1.499725 | 0.003702009 | 0.03917723 | 0.01066595 | 0.0009972656
15.62815 | 36.4663 | 37.95848 | 37.90388 | -1.492183 | 0.00370523 | 0.03921035 | 0.01068889 | 0.0009989853
15.63815 | 36.4588 | 37.94291 | 37.88825 | -1.484109 | 0.003708458 | 0.0392436 | 0.01070877 | 0.001000711
15.64815 | 36.4571 | 37.92732 | 37.8726 | -1.470223 | 0.00371169 | 0.03927684 | 0.01072819 | 0.001002442
15.65815 | 36.4281 | 37.91173 | 37.85695 | -1.483626 | 0.003714928 | 0.03931013 | 0.01074791 | 0.001004177
15.66815 | 36.4322 | 37.89612 | 37.84128 | -1.463916 | 0.003718169 | 0.03934346 | 0.01076749 | 0.001005917
15.67814 | 36.4149 | 37.88051 | 37.82562 | -1.46561 | 0.003721411 | 0.03937679 | 0.01078715 | 0.00100766
15.68814 | 36.4049 | 37.86524 | 37.80993 | -1.460337 | 0.004077298 | 0.03941052 | 0.01081401 | 0.00100941
15.69814 | 36.3974 | 37.84959 | 37.79422 | -1.452192 | 0.004080703 | 0.03944398 | 0.01083387 | 0.001011164
15.70814 | 36.3808 | 37.83394 | 37.77851 | -1.453136 | 0.004084113 | 0.03947748 | 0.01085382 | 0.001012923
15.71814 | 36.3744 | 37.81827 | 37.76278 | -1.443869 | 0.004087527 | 0.03951103 | 0.01087391 | 0.001014687
15.72814 | 36.3658 | 37.80259 | 37.74704 | -1.43679 | 0.004090946 | 0.03954463 | 0.01089404 | 0.001016455
15.73813 | 36.3599 | 37.78701 | 37.73131 | -1.427115 | 0.004094367 | 0.03967682 | 0.01091424 | 0.001018227
15.74813 | 36.3643 | 37.77156 | 37.71555 | -1.407265 | 0.004097796 | 0.0399611 | 0.01093456 | 0.001020006
15.75813 | 36.3512 | 37.75585 | 37.69978 | -1.404654 | 0.004101227 | 0.03999497 | 0.01095497 | 0.001021789
15.76813 | 36.337 | 37.74063 | 37.684 | -1.40363 | 0.004104667 | 0.04052441 | 0.01097794 | 0.001023577
15.77813 | 36.3407 | 37.7249 | 37.66821 | -1.384198 | 0.004108108 | 0.04055858 | 0.01099854 | 0.00102537
15.78812 | 36.3244 | 37.70917 | 37.65242 | -1.384771 | 0.00411155 | 0.04059277 | 0.01101922 | 0.001027166
15.79812 | 36.3114 | 37.69342 | 37.63661 | -1.382017 | 0.004115 | 0.04062703 | 0.0110401 | 0.001028968
15.80812 | 36.3063 | 37.67766 | 37.62078 | -1.371356 | 0.004118454 | 0.04066162 | 0.01106257 | 0.001030776
15.81812 | 36.2867 | 37.66188 | 37.60495 | -1.375182 | 0.004121913 | 0.04069598 | 0.01108358 | 0.001032588
15.82812 | 36.2882 | 37.64611 | 37.5891 | -1.357908 | 0.004125377 | 0.04073183 | 0.01111282 | 0.001034406
15.83812 | 36.2729 | 37.63031 | 37.57325 | -1.357415 | 0.004128844 | 0.04076628 | 0.01113403 | 0.001036228
15.84811 | 36.2582 | 37.61453 | 37.5574 | -1.356328 | 0.004132313 | 0.04080104 | 0.01115533 | 0.001038054
15.85811 | 36.2677 | 37.59889 | 37.54153 | -1.331193 | 0.004312095 | 0.04083559 | 0.01117918 | 0.001039886
15.86811 | 36.2517 | 37.58307 | 37.52564 | -1.331372 | 0.004315653 | 0.04087018 | 0.01120256 | 0.001041724
15.87811 | 36.2432 | 37.56724 | 37.50975 | -1.32404 | 0.004319215 | 0.04090484 | 0.0112242 | 0.001043566
15.88811 | 36.2386 | 37.5514 | 37.49385 | -1.312799 | 0.004322781 | 0.04093952 | 0.01124595 | 0.001045414
15.8981 | 36.2391 | 37.53556 | 37.47795 | -1.296464 | 0.004326348 | 0.0409742 | 0.01126782 | 0.001047265
15.9081 | 36.2313 | 37.5197 | 37.46203 | -1.288404 | 0.004329924 | 0.04100898 | 0.01128979 | 0.001049123
15.9181 | 36.2247 | 37.50395 | 37.4461 | -1.279252 | 0.00444958 | 0.0410438 | 0.01131187 | 0.001050986
15.9281 | 36.2081 | 37.48807 | 37.43016 | -1.279974 | 0.004453202 | 0.04107866 | 0.01133407 | 0.001052854
15.9381 | 36.1999 | 37.47219 | 37.41421 | -1.272287 | 0.004456829 | 0.04111357 | 0.01135638 | 0.001054728
15.9481 | 36.1861 | 37.45629 | 37.39825 | -1.270192 | 0.00446046 | 0.04114853 | 0.01137883 | 0.001056606
15.95809 | 36.1721 | 37.4404 | 37.3823 | -1.268305 | 0.004464092 | 0.04118419 | 0.01140138 | 0.001058488
15.96809 | 36.1619 | 37.42449 | 37.36632 | -1.262592 | 0.004467732 | 0.04121924 | 0.01142404 | 0.001060377
15.97809 | 36.1561 | 37.40857 | 37.35034 | -1.252472 | 0.004471378 | 0.04125434 | 0.01144793 | 0.001062271
15.98809 | 36.1368 | 37.39264 | 37.33434 | -1.255843 | 0.004475028 | 0.04128948 | 0.01147084 | 0.001064171
15.99809 | 36.1326 | 37.37671 | 37.31834 | -1.244114 | 0.004478683 | 0.0413254 | 0.01150116 | 0.001066076
16.00808 | 36.1179 | 37.36078 | 37.30235 | -1.242885 | 0.004482339 | 0.04136061 | 0.0115243 | 0.001067984
16.01808 | 36.1151 | 37.34484 | 37.28633 | -1.229736 | 0.004486003 | 0.04139602 | 0.0115518 | 0.001069899
16.02808 | 36.0954 | 37.32887 | 37.27031 | -1.233475 | 0.004489672 | 0.0414315 | 0.01157523 | 0.00107182
16.03808 | 36.0846 | 37.31292 | 37.25427 | -1.228316 | 0.004493346 | 0.0414755 | 0.0116009 | 0.001073746
16.04808 | 36.0663 | 37.29694 | 37.23823 | -1.230644 | 0.004497024 | 0.04151168 | 0.01162778 | 0.001075678
16.05808 | 36.0595 | 37.28096 | 37.22218 | -1.22146 | 0.004500707 | 0.04154716 | 0.0116516 | 0.001077615
16.06807 | 36.0391 | 37.26499 | 37.20614 | -1.225892 | 0.004504392 | 0.04158266 | 0.01167946 | 0.001083422
16.07807 | 36.0383 | 37.24899 | 37.19008 | -1.210694 | 0.004508085 | 0.04161904 | 0.01170356 | 0.001085371
16.08807 | 36.0127 | 37.23301 | 37.17401 | -1.220314 | 0.004511783 | 0.04165467 | 0.0117534 | 0.001087325
16.09807 | 36.0094 | 37.217 | 37.15793 | -1.2076 | 0.004515484 | 0.04169034 | 0.01177778 | 0.001089286
16.10807 | 36.0029 | 37.20098 | 37.14184 | -1.19808 | 0.004519192 | 0.04172606 | 0.01180251 | 0.001091251
16.11806 | 35.9742 | 37.18497 | 37.12576 | -1.210771 | 0.0045229 | 0.04176294 | 0.01182736 | 0.001093221
16.12806 | 35.9779 | 37.16894 | 37.10966 | -1.191039 | 0.004526617 | 0.04179876 | 0.01185441 | 0.001095197
16.13806 | 35.9672 | 37.1529 | 37.09356 | -1.185699 | 0.004530339 | 0.04183497 | 0.01187938 | 0.00109718
16.14806 | 35.9509 | 37.13691 | 37.07744 | -1.18601 | 0.004592098 | 0.04187089 | 0.0119045 | 0.001099168
16.15806 | 35.9281 | 37.12086 | 37.06132 | -1.192756 | 0.004595848 | 0.04190685 | 0.01192982 | 0.001101162
16.16806 | 35.9141 | 37.1048 | 37.0452 | -1.190696 | 0.004599603 | 0.04194287 | 0.01195524 | 0.001103161
16.17805 | 35.9095 | 37.08875 | 37.02908 | -1.179249 | 0.004603358 | 0.04197889 | 0.01198445 | 0.001105164
16.18805 | 35.8946 | 37.07268 | 37.01294 | -1.178077 | 0.004607122 | 0.042015 | 0.0120102 | 0.001107175
16.19805 | 35.8784 | 37.0566 | 36.99679 | -1.178198 | 0.004610892 | 0.04205116 | 0.01203611 | 0.001109191
16.20805 | 35.8877 | 37.04092 | 36.98064 | -1.153217 | 0.00461467 | 0.04249033 | 0.01206268 | 0.001111214
16.21805 | 35.8664 | 37.02552 | 36.96448 | -1.159121 | 0.004618453 | 0.04322072 | 0.01208893 | 0.001113243
16.22804 | 35.8541 | 37.00944 | 36.94833 | -1.155341 | 0.004622234 | 0.04325735 | 0.01211531 | 0.001115274
16.23804 | 35.8451 | 36.99334 | 36.93216 | -1.148242 | 0.004626022 | 0.04329408 | 0.01214475 | 0.001117314
16.24804 | 35.8334 | 36.97724 | 36.91598 | -1.143838 | 0.004629816 | 0.04333092 | 0.0121744 | 0.001119359
16.25804 | 35.8163 | 36.96113 | 36.8998 | -1.14483 | 0.004633615 | 0.04337198 | 0.01220135 | 0.00112141
16.26804 | 35.8118 | 36.94502 | 36.88361 | -1.133224 | 0.004637419 | 0.04340885 | 0.01224022 | 0.001123467
16.27804 | 35.7788 | 36.92989 | 36.86742 | -1.151095 | 0.004641235 | 0.04443834 | 0.01226935 | 0.001125531
16.28803 | 35.7959 | 36.91463 | 36.85124 | -1.118728 | 0.004988015 | 0.04497605 | 0.01229695 | 0.001129532
16.29803 | 35.7719 | 36.8985 | 36.83503 | -1.126596 | 0.004991951 | 0.045014 | 0.01232471 | 0.001131607
16.30803 | 35.7585 | 36.88236 | 36.81882 | -1.123861 | 0.004995892 | 0.04505158 | 0.01235511 | 0.001133689
16.31803 | 35.7613 | 36.86623 | 36.80261 | -1.104925 | 0.004999839 | 0.04508923 | 0.01239035 | 0.001135776
16.32803 | 35.7374 | 36.85008 | 36.78639 | -1.112678 | 0.00500379 | 0.04512692 | 0.0124186 | 0.001137869
16.33802 | 35.7218 | 36.83394 | 36.77018 | -1.112142 | 0.005007743 | 0.04516462 | 0.0124475 | 0.001139967
16.34802 | 35.7062 | 36.81923 | 36.75395 | -1.113029 | 0.005011714 | 0.04664591 | 0.01247636 | 0.001142074
16.35802 | 35.698 | 36.80308 | 36.73772 | -1.105078 | 0.005015681 | 0.0466843 | 0.01251478 | 0.001144186
16.36802 | 35.6744 | 36.78712 | 36.72148 | -1.112719 | 0.005019654 | 0.04692783 | 0.01254416 | 0.001146304
16.37802 | 35.6717 | 36.77096 | 36.70524 | -1.099258 | 0.00502363 | 0.04696755 | 0.01258021 | 0.001149122
16.38802 | 35.6452 | 36.75478 | 36.68899 | -1.109585 | 0.005027613 | 0.04700616 | 0.0126097 | 0.001151252
16.39801 | 35.6497 | 36.73862 | 36.67275 | -1.088923 | 0.005031596 | 0.04704478 | 0.01263938 | 0.001153386
16.40801 | 35.6292 | 36.72244 | 36.6565 | -1.093242 | 0.005035588 | 0.0470835 | 0.01266931 | 0.001155529
16.41801 | 35.6066 | 36.70626 | 36.64024 | -1.099657 | 0.005039587 | 0.04712227 | 0.01269947 | 0.001157678
16.42801 | 35.6011 | 36.69027 | 36.62397 | -1.08917 | 0.00504359 | 0.04736256 | 0.01273129 | 0.001159833
16.43801 | 35.5963 | 36.67442 | 36.6077 | -1.078123 | 0.0050476 | 0.04774633 | 0.012762 | 0.001161995
16.448 | 35.5714 | 36.65824 | 36.59145 | -1.086845 | 0.005051609 | 0.04778745 | 0.01279283 | 0.00116416
16.458 | 35.5485 | 36.64204 | 36.57517 | -1.093545 | 0.005055627 | 0.04782661 | 0.01282394 | 0.001166334
16.468 | 35.5385 | 36.62584 | 36.55889 | -1.087342 | 0.005059651 | 0.04786583 | 0.0128556 | 0.001168514
16.478 | 35.5159 | 36.60964 | 36.54261 | -1.093736 | 0.00506368 | 0.04790515 | 0.01288719 | 0.001170701
16.488 | 35.494 | 36.59343 | 36.52632 | -1.099426 | 0.005067713 | 0.04794446 | 0.01291922 | 0.001172894
16.498 | 35.4839 | 36.57771 | 36.51003 | -1.09381 | 0.005071756 | 0.04848001 | 0.01295134 | 0.001175094
16.50799 | 35.4837 | 36.56194 | 36.49375 | -1.078236 | 0.0052473 | 0.0487698 | 0.01298742 | 0.001177298
16.51799 | 35.4631 | 36.54572 | 36.47746 | -1.082618 | 0.005251408 | 0.04880954 | 0.01302032 | 0.001179511
16.52799 | 35.4468 | 36.5295 | 36.46116 | -1.082697 | 0.005255521 | 0.04884932 | 0.01305323 | 0.00118173
16.53799 | 35.4369 | 36.51327 | 36.44485 | -1.076373 | 0.005259641 | 0.04888915 | 0.01308667 | 0.001183955
16.54799 | 35.4162 | 36.49777 | 36.42855 | -1.081568 | 0.005263769 | 0.04965058 | 0.0131202 | 0.001186188
16.55798 | 35.3969 | 36.48156 | 36.41225 | -1.08466 | 0.005267895 | 0.04969075 | 0.01315815 | 0.001188424
16.56798 | 35.3744 | 36.46533 | 36.39594 | -1.090928 | 0.005272029 | 0.04973102 | 0.01319237 | 0.001190669
16.57798 | 35.3543 | 36.4492 | 36.37963 | -1.094902 | 0.00527617 | 0.04987448 | 0.01323011 | 0.001193269
16.58798 | 35.342 | 36.43297 | 36.36331 | -1.090966 | 0.005280316 | 0.04991489 | 0.01326477 | 0.001195527
16.59798 | 35.324 | 36.41673 | 36.34699 | -1.092728 | 0.005284467 | 0.04995536 | 0.01329974 | 0.001197792
16.60798 | 35.311 | 36.40049 | 36.33067 | -1.089488 | 0.005288623 | 0.04999588 | 0.01333503 | 0.001200064
16.61797 | 35.2936 | 36.38426 | 36.31436 | -1.090662 | 0.005292781 | 0.05003642 | 0.0133706 | 0.001202341
16.62797 | 35.3017 | 36.36802 | 36.29803 | -1.066318 | 0.005296948 | 0.05007705 | 0.01340654 | 0.001204626
16.63797 | 35.2786 | 36.35177 | 36.2817 | -1.073173 | 0.005301121 | 0.05011773 | 0.01344281 | 0.001206918
16.64797 | 35.2624 | 36.33553 | 36.26537 | -1.073125 | 0.005305298 | 0.05015848 | 0.01347943 | 0.001209218
16.65797 | 35.2568 | 36.31928 | 36.24904 | -1.062476 | 0.005309482 | 0.05019927 | 0.01351639 | 0.001211523
16.66796 | 35.2332 | 36.30304 | 36.23272 | -1.069842 | 0.005313666 | 0.05024008 | 0.01355367 | 0.001213834
16.67796 | 35.214 | 36.28679 | 36.21638 | -1.07279 | 0.00531786 | 0.05028099 | 0.01359135 | 0.001216154
16.68796 | 35.2085 | 36.27054 | 36.20005 | -1.062037 | 0.00532206 | 0.05032195 | 0.0136294 | 0.00121848
16.69796 | 35.1831 | 36.25428 | 36.18371 | -1.071183 | 0.005326265 | 0.05036296 | 0.01366783 | 0.001220814
16.70796 | 35.1865 | 36.23803 | 36.16736 | -1.051527 | 0.005330475 | 0.05040403 | 0.01370665 | 0.001223154
16.71796 | 35.1782 | 36.22177 | 36.15102 | -1.043571 | 0.005334691 | 0.05044516 | 0.01374585 | 0.001225502
16.72795 | 35.1857 | 36.20553 | 36.13469 | -1.01983 | 0.005338909 | 0.0504863 | 0.01378543 | 0.001227854
16.73795 | 35.1538 | 36.18927 | 36.11835 | -1.035472 | 0.005343136 | 0.05052753 | 0.01382545 | 0.001230216
16.74795 | 35.1737 | 36.17301 | 36.102 | -0.9993126 | 0.005347368 | 0.05056883 | 0.01386589 | 0.001232584
16.75795 | 35.1416 | 36.15675 | 36.08565 | -1.015153 | 0.005351606 | 0.05061017 | 0.01390675 | 0.00123496
16.76795 | 35.1262 | 36.14049 | 36.0693 | -1.014293 | 0.00535585 | 0.05065158 | 0.01394806 | 0.001237344
16.77794 | 35.1014 | 36.12425 | 36.05297 | -1.022848 | 0.005360095 | 0.050693 | 0.01398977 | 0.001239731
16.78794 | 35.105 | 36.10799 | 36.03661 | -1.002987 | 0.005364349 | 0.05073452 | 0.01403198 | 0.001242129
16.79794 | 35.1008 | 36.09173 | 36.02026 | -0.990926 | 0.00536861 | 0.05077609 | 0.01407466 | 0.001244533
16.80794 | 35.084 | 36.07546 | 36.00391 | -0.9914645 | 0.005372875 | 0.05081772 | 0.01411781 | 0.001246945
16.81794 | 35.0971 | 36.0592 | 35.98756 | -0.9621029 | 0.005377147 | 0.0508594 | 0.01416146 | 0.001249365
16.82794 | 35.0828 | 36.04294 | 35.9712 | -0.9601413 | 0.005381423 | 0.05090115 | 0.0142056 | 0.001251791
16.83793 | 35.0797 | 36.0267 | 35.95486 | -0.9469961 | 0.005385702 | 0.05094291 | 0.01425021 | 0.001254223
16.84793 | 35.0786 | 36.01043 | 35.93851 | -0.9318349 | 0.00538999 | 0.05098476 | 0.01429539 | 0.001256664
16.85793 | 35.0745 | 35.99417 | 35.92215 | -0.9196739 | 0.005394283 | 0.05102668 | 0.0143411 | 0.001259113
16.86793 | 35.0645 | 35.97791 | 35.9058 | -0.9134133 | 0.005398583 | 0.05106865 | 0.01438737 | 0.001261569
16.87793 | 35.0281 | 35.96165 | 35.88944 | -0.9335532 | 0.005402888 | 0.05111067 | 0.01443419 | 0.001264033
16.88792 | 35.0408 | 35.94541 | 35.8731 | -0.9046099 | 0.005407194 | 0.05115272 | 0.01448154 | 0.001266502
16.89792 | 35.0184 | 35.92915 | 35.85675 | -0.910751 | 0.00541151 | 0.05119486 | 0.01452953 | 0.001268981
16.90792 | 35.029 | 35.91289 | 35.84039 | -0.8838929 | 0.005415833 | 0.05123706 | 0.01457812 | 0.001271467
16.91792 | 35.0122 | 35.89664 | 35.82403 | -0.8844357 | 0.00542016 | 0.05127931 | 0.01462733 | 0.001273961
16.92792 | 35.0254 | 35.88038 | 35.80768 | -0.8549794 | 0.005424493 | 0.05132163 | 0.01467717 | 0.001276463
16.93792 | 34.9974 | 35.86412 | 35.79132 | -0.8667242 | 0.005428832 | 0.051364 | 0.01472766 | 0.001278972
16.94791 | 35.0216 | 35.84789 | 35.77499 | -0.8262864 | 0.005433173 | 0.05140639 | 0.01477876 | 0.001281486
16.95791 | 34.9874 | 35.83163 | 35.75863 | -0.8442335 | 0.005437523 | 0.05144888 | 0.0148306 | 0.001284011
16.96791 | 34.9864 | 35.81538 | 35.74228 | -0.828982 | 0.00544188 | 0.05149143 | 0.01488314 | 0.001286544
16.97791 | 34.94 | 35.79913 | 35.72593 | -0.859132 | 0.005446241 | 0.05153403 | 0.0149364 | 0.001289084
16.98791 | 34.9501 | 35.78288 | 35.70957 | -0.8327835 | 0.005450609 | 0.0515767 | 0.01499039 | 0.001291632
16.9979 | 34.9268 | 35.76665 | 35.69324 | -0.8398529 | 0.005454978 | 0.05161937 | 0.01504509 | 0.001294186
17.0079 | 34.913 | 35.75041 | 35.67689 | -0.8374077 | 0.005459357 | 0.05166215 | 0.01510062 | 0.00129675
17.0179 | 34.8933 | 35.73416 | 35.66054 | -0.8408644 | 0.005463743 | 0.051705 | 0.01515694 | 0.001299321
17.0279 | 34.913 | 35.71792 | 35.64419 | -0.8049231 | 0.005468134 | 0.0517479 | 0.01521409 | 0.001301901
17.0379 | 34.8864 | 35.70168 | 35.62784 | -0.8152837 | 0.00547253 | 0.05179086 | 0.01527207 | 0.001304489
17.0479 | 34.8958 | 35.68545 | 35.6115 | -0.7896465 | 0.005476933 | 0.05183387 | 0.01533092 | 0.001307085
17.05789 | 34.8685 | 35.66923 | 35.59517 | -0.8007278 | 0.005481336 | 0.0518769 | 0.0153906 | 0.001309686
17.06789 | 34.8522 | 35.653 | 35.57883 | -0.8007952 | 0.00548575 | 0.05192004 | 0.01545125 | 0.001312298
17.07789 | 34.8357 | 35.63676 | 35.56248 | -0.801065 | 0.00549017 | 0.05196323 | 0.01551285 | 0.001314918
17.08789 | 34.8182 | 35.62054 | 35.54614 | -0.8023373 | 0.005494596 | 0.05200649 | 0.0155754 | 0.001317547
17.09789 | 34.8048 | 35.60431 | 35.5298 | -0.7995123 | 0.005499028 | 0.05204981 | 0.01563896 | 0.001320183
17.10788 | 34.7666 | 35.58811 | 35.51348 | -0.8215063 | 0.005503461 | 0.05209314 | 0.01570347 | 0.001322825
17.11788 | 34.7727 | 35.57189 | 35.49715 | -0.7991869 | 0.005507905 | 0.05213657 | 0.01576909 | 0.001325478
17.12788 | 34.7821 | 35.55567 | 35.48081 | -0.7735705 | 0.005512354 | 0.05218006 | 0.0158358 | 0.00132814
17.13788 | 34.7615 | 35.53946 | 35.46448 | -0.7779572 | 0.005516809 | 0.05222362 | 0.01590363 | 0.001330809
17.14788 | 34.7653 | 35.52325 | 35.44815 | -0.757947 | 0.005521271 | 0.05226723 | 0.01597261 | 0.001333487
17.15788 | 34.7558 | 35.50704 | 35.43182 | -0.7512401 | 0.005525738 | 0.05231091 | 0.01604278 | 0.001336174
17.16787 | 34.7371 | 35.49085 | 35.41552 | -0.7537528 | 0.005530207 | 0.05235461 | 0.01611409 | 0.001338866
17.17787 | 34.7336 | 35.47465 | 35.39919 | -0.7410529 | 0.005534686 | 0.0523984 | 0.01618673 | 0.001341569
17.18787 | 34.6868 | 35.45846 | 35.38287 | -0.7716565 | 0.00553917 | 0.05244226 | 0.01626067 | 0.001344281
17.19787 | 34.6987 | 35.44226 | 35.36655 | -0.7435639 | 0.005543661 | 0.05248618 | 0.01633595 | 0.001347002
17.20787 | 34.6639 | 35.42608 | 35.35023 | -0.7621752 | 0.005548159 | 0.05253015 | 0.01641262 | 0.001349731
17.21786 | 34.6542 | 35.40991 | 35.33394 | -0.7557066 | 0.005552657 | 0.05257416 | 0.01649062 | 0.001352466
17.22786 | 34.6496 | 35.39373 | 35.31763 | -0.744126 | 0.005557166 | 0.05261826 | 0.01657018 | 0.001355212
17.23786 | 34.6536 | 35.37755 | 35.30132 | -0.7239495 | 0.005561681 | 0.05266242 | 0.01665127 | 0.001357967
17.24786 | 34.6579 | 35.36138 | 35.28501 | -0.7034774 | 0.005566203 | 0.05270665 | 0.01673392 | 0.001360731
17.25786 | 34.6446 | 35.34521 | 35.26871 | -0.7006097 | 0.00557073 | 0.05275093 | 0.01681819 | 0.001363503
17.26786 | 34.6186 | 35.32905 | 35.25241 | -0.7104467 | 0.005575263 | 0.05279528 | 0.01690415 | 0.001366285
17.27785 | 34.6204 | 35.3129 | 35.23612 | -0.6925045 | 0.005579798 | 0.05283965 | 0.01699175 | 0.001369072
17.28785 | 34.5887 | 35.29675 | 35.21983 | -0.708051 | 0.005584343 | 0.05288412 | 0.01708123 | 0.001371871
17.29785 | 34.5911 | 35.2806 | 35.20354 | -0.6895025 | 0.005588895 | 0.05292866 | 0.01717258 | 0.001374679
17.30785 | 34.5431 | 35.26446 | 35.18725 | -0.7213591 | 0.005593452 | 0.05297326 | 0.01726584 | 0.001377496
17.31785 | 34.5597 | 35.24832 | 35.17096 | -0.6886209 | 0.005598016 | 0.05301792 | 0.01736109 | 0.001380322
17.32784 | 34.5338 | 35.2322 | 35.1547 | -0.6984043 | 0.005602582 | 0.0530626 | 0.01745831 | 0.001383154
17.33784 | 34.5446 | 35.21608 | 35.13842 | -0.6714771 | 0.005607157 | 0.05310738 | 0.01755775 | 0.001385999
17.34784 | 34.5394 | 35.19996 | 35.12214 | -0.6605556 | 0.005611739 | 0.05315223 | 0.01765941 | 0.001388852
17.35784 | 34.5282 | 35.18384 | 35.10587 | -0.65564 | 0.005616328 | 0.05319714 | 0.01776337 | 0.001391714
17.36784 | 34.5018 | 35.16773 | 35.0896 | -0.6659303 | 0.005620923 | 0.05324212 | 0.0178697 | 0.001394586
17.37784 | 34.4975 | 35.15163 | 35.07334 | -0.6541268 | 0.005625523 | 0.05328716 | 0.0179785 | 0.001397467
17.38783 | 34.4754 | 35.13555 | 35.05709 | -0.6601458 | 0.005630126 | 0.05333221 | 0.01808976 | 0.001400354
17.39783 | 34.4531 | 35.11946 | 35.04084 | -0.6663551 | 0.005634739 | 0.05337738 | 0.01820378 | 0.001403253
17.40783 | 34.4125 | 35.10337 | 35.02458 | -0.690871 | 0.005639358 | 0.05342261 | 0.01832057 | 0.001406162
17.41783 | 34.4257 | 35.08729 | 35.00833 | -0.6615938 | 0.005643984 | 0.0534679 | 0.01844023 | 0.00140908
17.42783 | 34.4148 | 35.07122 | 34.99209 | -0.6564237 | 0.005648616 | 0.05351325 | 0.01856287 | 0.001412008
17.43782 | 34.4159 | 35.05518 | 34.97586 | -0.6392767 | 0.00565325 | 0.05355863 | 0.0186885 | 0.001414942
17.44782 | 34.4187 | 35.03912 | 34.95962 | -0.6204212 | 0.005657894 | 0.05360412 | 0.01881748 | 0.001417889
17.45782 | 34.403 | 35.02307 | 34.94339 | -0.6200732 | 0.005662545 | 0.05364967 | 0.01894981 | 0.001420845
17.46782 | 34.3895 | 35.00703 | 34.92716 | -0.617533 | 0.005667201 | 0.05369528 | 0.01908565 | 0.001423811
17.47782 | 34.3802 | 34.991 | 34.91094 | -0.6108009 | 0.005671865 | 0.05374096 | 0.01922514 | 0.001426786
17.48782 | 34.3607 | 34.97498 | 34.89472 | -0.6142769 | 0.005676535 | 0.0537867 | 0.01936843 | 0.001429772
17.49781 | 34.3395 | 34.95898 | 34.87852 | -0.6194775 | 0.005681206 | 0.05383247 | 0.01951552 | 0.001432764
17.50781 | 34.3237 | 34.94297 | 34.8623 | -0.6192707 | 0.005685889 | 0.05387834 | 0.01966689 | 0.001435769
17.51781 | 34.3169 | 34.92697 | 34.8461 | -0.6100729 | 0.005690577 | 0.05392427 | 0.01982258 | 0.001438783
17.52781 | 34.3029 | 34.91098 | 34.82989 | -0.6080843 | 0.005695272 | 0.05397028 | 0.01998277 | 0.001441808
17.53781 | 34.3056 | 34.89501 | 34.8137 | -0.5894052 | 0.005699974 | 0.05401635 | 0.02014767 | 0.001444842
17.5478 | 34.3236 | 34.87905 | 34.79752 | -0.5554518 | 0.005704677 | 0.05406244 | 0.02031731 | 0.001447883
17.5578 | 34.3066 | 34.86309 | 34.78133 | -0.5564924 | 0.005709391 | 0.05410864 | 0.02049226 | 0.001450938
17.5678 | 34.2902 | 34.84714 | 34.76515 | -0.5569434 | 0.005714112 | 0.05415491 | 0.02067258 | 0.001454002
17.5778 | 34.2915 | 34.83121 | 34.74897 | -0.5397051 | 0.00571884 | 0.05420124 | 0.02085853 | 0.001457076
17.5878 | 34.2663 | 34.81528 | 34.7328 | -0.5489777 | 0.005723573 | 0.05424764 | 0.02105037 | 0.001460161
17.5978 | 34.249 | 34.79936 | 34.71663 | -0.5503617 | 0.005728313 | 0.0542941 | 0.02124839 | 0.001463256
17.60779 | 34.2388 | 34.78347 | 34.70048 | -0.5446733 | 0.005733055 | 0.05434059 | 0.02145268 | 0.001466358
17.61779 | 34.2287 | 34.76758 | 34.68432 | -0.538881 | 0.005737808 | 0.05438719 | 0.02166395 | 0.001469473
17.62779 | 34.223 | 34.7517 | 34.66817 | -0.5287013 | 0.005742568 | 0.05443385 | 0.02188235 | 0.001472599
17.63779 | 34.2252 | 34.73583 | 34.65202 | -0.5106344 | 0.005747335 | 0.05448058 | 0.02210824 | 0.001475735
17.64779 | 34.2355 | 34.71998 | 34.63588 | -0.4844808 | 0.005752107 | 0.05452739 | 0.02234199 | 0.001478881
17.65778 | 34.228 | 34.70416 | 34.61976 | -0.4761569 | 0.005756882 | 0.05457421 | 0.02258376 | 0.001482035
17.66778 | 34.1985 | 34.68833 | 34.60363 | -0.4898315 | 0.005761667 | 0.05462114 | 0.02283446 | 0.001485202
17.67778 | 34.1939 | 34.67252 | 34.5875 | -0.4786209 | 0.00576646 | 0.05466814 | 0.02309433 | 0.00148838
17.68778 | 34.1636 | 34.65673 | 34.57138 | -0.4931256 | 0.005771258 | 0.05471521 | 0.02336384 | 0.001491568
17.69778 | 34.1598 | 34.64095 | 34.55527 | -0.4811464 | 0.005776064 | 0.05476234 | 0.02364352 | 0.001494768
17.70778 | 34.1295 | 34.62518 | 34.53916 | -0.4956837 | 0.005780877 | 0.05480955 | 0.02393393 | 0.001497977
17.71777 | 34.1362 | 34.60945 | 34.52307 | -0.473254 | 0.005785691 | 0.05485678 | 0.02423537 | 0.001501194
17.72777 | 34.1174 | 34.59373 | 34.50698 | -0.4763264 | 0.005790516 | 0.05490412 | 0.02454907 | 0.001504426
17.73777 | 34.1291 | 34.57802 | 34.49089 | -0.4489176 | 0.005795348 | 0.05495153 | 0.02487542 | 0.001507668
17.74777 | 34.1214 | 34.56233 | 34.4748 | -0.4409283 | 0.005800187 | 0.05499901 | 0.02521516 | 0.001510921
17.75777 | 34.1123 | 34.54666 | 34.45872 | -0.4343593 | 0.005805032 | 0.05504655 | 0.02556909 | 0.001514185
17.76776 | 34.0887 | 34.53103 | 34.44267 | -0.4423272 | 0.00580988 | 0.05509413 | 0.02593767 | 0.001517457
17.77776 | 34.0739 | 34.5154 | 34.4266 | -0.4415017 | 0.005814739 | 0.05514181 | 0.0263226 | 0.001520743
17.78776 | 34.0532 | 34.4998 | 34.41054 | -0.4465995 | 0.005819605 | 0.05518957 | 0.02672451 | 0.00152404
17.79776 | 34.037 | 34.48422 | 34.39449 | -0.4472218 | 0.005824478 | 0.05523739 | 0.02714448 | 0.001527349
17.80776 | 34.0136 | 34.46867 | 34.37844 | -0.4550698 | 0.005829356 | 0.05528528 | 0.02758369 | 0.001530668
17.81776 | 34.0234 | 34.45314 | 34.3624 | -0.4297448 | 0.005834243 | 0.05533325 | 0.02804346 | 0.001533999
17.82775 | 34.002 | 34.43766 | 34.34638 | -0.4356639 | 0.00583913 | 0.05538123 | 0.02852471 | 0.001537338
17.83775 | 34.0161 | 34.4222 | 34.33035 | -0.4060977 | 0.00584403 | 0.05542934 | 0.02902995 | 0.001540691
17.84775 | 34.003 | 34.40676 | 34.31433 | -0.4037634 | 0.005848937 | 0.05547752 | 0.02956045 | 0.001544056
17.85775 | 34 | 34.39136 | 34.29832 | -0.391363 | 0.00585385 | 0.05552576 | 0.03011812 | 0.001547432
17.86775 | 33.9821 | 34.376 | 34.28231 | -0.3938988 | 0.00585877 | 0.05557407 | 0.03070509 | 0.00155082
17.87774 | 33.9663 | 34.36069 | 34.26632 | -0.3943884 | 0.005863693 | 0.05562241 | 0.03132314 | 0.001554216
17.88774 | 33.9652 | 34.3454 | 34.25033 | -0.380204 | 0.005868626 | 0.05567087 | 0.03197614 | 0.001557627
17.89774 | 33.9355 | 34.33016 | 34.23434 | -0.3946639 | 0.005873567 | 0.0557194 | 0.03266652 | 0.001561049
17.90774 | 33.8951 | 34.31497 | 34.21836 | -0.4198717 | 0.005878515 | 0.055768 | 0.03339769 | 0.001564484
17.91774 | 33.9215 | 34.29983 | 34.20239 | -0.3783312 | 0.00588347 | 0.05581667 | 0.03417349 | 0.00156793
17.92774 | 33.9139 | 34.28475 | 34.18642 | -0.3708469 | 0.005888432 | 0.05586542 | 0.03499831 | 0.001571388
17.93773 | 33.9136 | 34.26974 | 34.17048 | -0.3561389 | 0.005893396 | 0.05591419 | 0.03587622 | 0.001574854
17.94773 | 33.904 | 34.25478 | 34.15453 | -0.3507826 | 0.005898371 | 0.05596308 | 0.03681459 | 0.001578336
17.95773 | 33.9016 | 34.2399 | 34.13858 | -0.3382997 | 0.005903354 | 0.05601204 | 0.03781902 | 0.00158183
17.96773 | 33.8924 | 34.2251 | 34.12265 | -0.3326976 | 0.005908344 | 0.05606108 | 0.0388968 | 0.001585336
17.97773 | 33.8747 | 34.21038 | 34.10672 | -0.3356845 | 0.005913342 | 0.05611019 | 0.0400562 | 0.001588854
17.98772 | 33.8808 | 34.19578 | 34.09081 | -0.3149845 | 0.005918341 | 0.05615932 | 0.04130527 | 0.001592381
17.99772 | 33.8482 | 34.18128 | 34.07489 | -0.3330789 | 0.005923352 | 0.05620858 | 0.04265711 | 0.001595923
18.00772 | 33.8112 | 34.16689 | 34.05899 | -0.3556944 | 0.00592837 | 0.05625791 | 0.04412233 | 0.001599478
18.01772 | 33.8084 | 34.15264 | 34.04309 | -0.3442442 | 0.005933396 | 0.05630732 | 0.04571425 | 0.001603046
18.02772 | 33.8143 | 34.13854 | 34.02719 | -0.3242431 | 0.00593843 | 0.0563568 | 0.04744762 | 0.001606625
18.03772 | 33.8254 | 34.12461 | 34.01131 | -0.2992077 | 0.005943469 | 0.05640635 | 0.04933883 | 0.001610217
18.04771 | 33.8061 | 34.11087 | 33.99545 | -0.3047695 | 0.005948512 | 0.05645593 | 0.05140355 | 0.001613819
18.05771 | 33.8068 | 34.09732 | 33.97958 | -0.2905208 | 0.005953567 | 0.05650564 | 0.05366584 | 0.001617435
18.06771 | 33.7966 | 34.084 | 33.96372 | -0.287397 | 0.00595863 | 0.05655542 | 0.05614496 | 0.001621066
18.07771 | 33.7834 | 34.07092 | 33.94786 | -0.2875209 | 0.005963699 | 0.05660528 | 0.05886384 | 0.001624709
18.08771 | 33.7803 | 34.05812 | 33.93202 | -0.2778171 | 0.005968776 | 0.05665521 | 0.061847 | 0.001628364
18.0977 | 33.7676 | 34.04562 | 33.9162 | -0.2780241 | 0.005973855 | 0.05670517 | 0.06511698 | 0.001632029
18.1077 | 33.7035 | 34.03344 | 33.90037 | -0.3299437 | 0.005978948 | 0.05675526 | 0.06870725 | 0.00163571
18.1177 | 33.7277 | 34.02162 | 33.88455 | -0.2939168 | 0.005984046 | 0.05680542 | 0.0726428 | 0.001639405
18.1277 | 33.7305 | 34.01017 | 33.86873 | -0.2796721 | 0.005989153 | 0.05685566 | 0.07695232 | 0.001643112
18.1377 | 33.734 | 33.99914 | 33.85293 | -0.2651385 | 0.005994266 | 0.05690598 | 0.08166466 | 0.001646832
18.1477 | 33.7139 | 33.98854 | 33.83713 | -0.2746448 | 0.005999388 | 0.05695637 | 0.08680846 | 0.001650566
18.15769 | 33.7351 | 33.97843 | 33.82136 | -0.2433288 | 0.00600451 | 0.05700678 | 0.09240578 | 0.001654309
18.16769 | 33.7142 | 33.9688 | 33.80558 | -0.2545961 | 0.006009646 | 0.05705732 | 0.09849379 | 0.001658069
18.17769 | 33.7117 | 33.95968 | 33.78981 | -0.2479814 | 0.006014789 | 0.05710794 | 0.1050912 | 0.001661842
18.18769 | 33.7023 | 33.95111 | 33.77404 | -0.2488053 | 0.00601994 | 0.05715863 | 0.1122186 | 0.001665629
18.19769 | 33.6952 | 33.94308 | 33.75829 | -0.2478838 | 0.006025097 | 0.0572094 | 0.119892 | 0.001669429
18.20768 | 33.6374 | 33.93563 | 33.74256 | -0.2982346 | 0.006030256 | 0.05726019 | 0.1281133 | 0.001673239
18.21768 | 33.6574 | 33.92874 | 33.72682 | -0.2713449 | 0.006035427 | 0.0573111 | 0.1369011 | 0.001677066
18.22768 | 33.6547 | 33.92242 | 33.71109 | -0.2677152 | 0.006040606 | 0.05736209 | 0.1462402 | 0.001680906
18.23768 | 33.6478 | 33.91663 | 33.69537 | -0.2688256 | 0.006045792 | 0.05741315 | 0.1561105 | 0.00168476
18.24768 | 33.6517 | 33.91134 | 33.67966 | -0.2596404 | 0.006050985 | 0.05746429 | 0.1664764 | 0.001688628
18.25767 | 33.6318 | 33.90651 | 33.66397 | -0.2747091 | 0.00605618 | 0.05751545 | 0.1772716 | 0.001692506
18.26767 | 33.6513 | 33.90204 | 33.64828 | -0.2507438 | 0.006061386 | 0.05756673 | 0.1884394 | 0.001696401
18.27767 | 33.6231 | 33.89784 | 33.6326 | -0.2747431 | 0.0060666 | 0.05761808 | 0.1998628 | 0.00170031
18.28767 | 33.626 | 33.89377 | 33.61692 | -0.2677691 | 0.00607182 | 0.05766951 | 0.2114038 | 0.001704233
18.29767 | 33.5961 | 33.88965 | 33.60125 | -0.2935494 | 0.006077048 | 0.05772102 | 0.22289 | 0.00170817
18.30767 | 33.5628 | 33.88528 | 33.5856 | -0.3224766 | 0.006082283 | 0.05777259 | 0.234114 | 0.00171212
18.31766 | 33.5606 | 33.88042 | 33.56996 | -0.3198164 | 0.00608752 | 0.05782419 | 0.2448256 | 0.001716082
18.32766 | 33.585 | 33.87479 | 33.55432 | -0.2897933 | 0.006092768 | 0.05787591 | 0.2547809 | 0.00172006
18.33766 | 33.5503 | 33.86813 | 33.53869 | -0.3178332 | 0.006098024 | 0.0579277 | 0.2636897 | 0.001724054
18.34766 | 33.5459 | 33.86016 | 33.52307 | -0.3142596 | 0.006103286 | 0.05797957 | 0.2712756 | 0.001728061
18.35766 | 33.5434 | 33.85062 | 33.50746 | -0.3072183 | 0.006108555 | 0.05803151 | 0.2772845 | 0.001732083
18.36765 | 33.5346 | 33.83931 | 33.49188 | -0.3047098 | 0.006113827 | 0.05808347 | 0.281501 | 0.001736115
18.37765 | 33.5354 | 33.82606 | 33.47628 | -0.29066 | 0.00611911 | 0.05813556 | 0.2837825 | 0.001740166
18.38765 | 33.5213 | 33.8108 | 33.4607 | -0.289501 | 0.0061244 | 0.05818772 | 0.284045 | 0.001744231
18.39765 | 33.5052 | 33.79353 | 33.44513 | -0.2883329 | 0.006129698 | 0.05823995 | 0.2822889 | 0.001748311
18.40765 | 33.4587 | 33.77433 | 33.42956 | -0.3156333 | 0.006135002 | 0.05829226 | 0.2785916 | 0.001752406
18.41765 | 33.4693 | 33.75335 | 33.41401 | -0.2840481 | 0.006140314 | 0.05834464 | 0.2730991 | 0.001756515
18.42764 | 33.4659 | 33.7308 | 33.39848 | -0.2649017 | 0.006145627 | 0.05839704 | 0.2660201 | 0.001760635
18.43764 | 33.4719 | 33.70689 | 33.38294 | -0.2349889 | 0.006150953 | 0.05844957 | 0.2575804 | 0.001764774
18.44764 | 33.4455 | 33.68189 | 33.36742 | -0.236393 | 0.006156285 | 0.05850218 | 0.2480478 | 0.001768928
18.45764 | 33.4515 | 33.65608 | 33.3519 | -0.2045803 | 0.006161625 | 0.05855486 | 0.2376884 | 0.001773096
18.46764 | 33.454 | 33.62971 | 33.3364 | -0.1757081 | 0.006166972 | 0.05860762 | 0.2267596 | 0.001777281
18.47763 | 33.4413 | 33.60304 | 33.32092 | -0.1617399 | 0.006172321 | 0.0586604 | 0.2155095 | 0.001781476
18.48763 | 33.4341 | 33.57623 | 33.30543 | -0.1421325 | 0.006177682 | 0.0587133 | 0.2041254 | 0.00178569
18.49763 | 33.4185 | 33.54949 | 33.28995 | -0.1309905 | 0.006183051 | 0.05876629 | 0.1927968 | 0.001789921
18.50763 | 33.3929 | 33.52296 | 33.27449 | -0.1300604 | 0.006188427 | 0.05881935 | 0.1816699 | 0.001794166
18.51763 | 33.3987 | 33.49676 | 33.25903 | -0.09805791 | 0.006193811 | 0.05887249 | 0.1708605 | 0.001798427
18.52763 | 33.4091 | 33.47097 | 33.24359 | -0.06187114 | 0.006199201 | 0.05892571 | 0.1604565 | 0.001802704
18.53762 | 33.3977 | 33.44569 | 33.22817 | -0.04798917 | 0.006204594 | 0.05897895 | 0.1505318 | 0.001806992
18.54762 | 33.3937 | 33.4209 | 33.21274 | -0.02720426 | 0.00621 | 0.05903233 | 0.1411091 | 0.0018113
18.55762 | 33.3772 | 33.39667 | 33.19733 | -0.01946859 | 0.006215413 | 0.05908578 | 0.1322254 | 0.001815624
18.56762 | 33.4105 | 33.37299 | 33.18192 | 0.03750505 | 0.006220834 | 0.05913932 | 0.1238933 | 0.001819964
18.57762 | 33.3896 | 33.34989 | 33.16653 | 0.03971488 | 0.006226263 | 0.05919294 | 0.1161146 | 0.00182432
18.58761 | 33.3831 | 33.32735 | 33.15116 | 0.05574559 | 0.006231694 | 0.05924658 | 0.1088892 | 0.001828688
18.59761 | 33.3533 | 33.30534 | 33.13578 | 0.04795545 | 0.006237138 | 0.05930036 | 0.1021894 | 0.001833077
18.60761 | 33.335 | 33.28386 | 33.12042 | 0.05114041 | 0.00624259 | 0.05935422 | 0.09600402 | 0.001837482
18.61761 | 33.3628 | 33.26288 | 33.10507 | 0.09992293 | 0.00624805 | 0.05940817 | 0.09031042 | 0.001841903
18.62761 | 33.353 | 33.24237 | 33.08973 | 0.1106282 | 0.006253518 | 0.0594622 | 0.08508344 | 0.001846341
18.63761 | 33.3467 | 33.22232 | 33.07439 | 0.1243831 | 0.006258994 | 0.05951632 | 0.08029602 | 0.001850796
18.6476 | 33.3503 | 33.2027 | 33.05909 | 0.1475964 | 0.006264473 | 0.05957046 | 0.07592437 | 0.001855263
18.6576 | 33.3336 | 33.18346 | 33.04378 | 0.1501361 | 0.006269966 | 0.05962475 | 0.07193071 | 0.001859751
18.6676 | 33.3438 | 33.16459 | 33.02848 | 0.1792107 | 0.006275466 | 0.05967912 | 0.06829124 | 0.001864256
18.6776 | 33.34 | 33.14605 | 33.01319 | 0.1939485 | 0.006280975 | 0.05973358 | 0.06497782 | 0.001868778
18.6876 | 33.329 | 33.12782 | 32.99791 | 0.2011766 | 0.006286492 | 0.05978812 | 0.06196318 | 0.001873318
18.69759 | 33.3028 | 33.1099 | 32.98266 | 0.1929033 | 0.006292012 | 0.0598427 | 0.05922368 | 0.00187787
18.70759 | 33.2804 | 33.09221 | 32.9674 | 0.1881894 | 0.006297545 | 0.05989742 | 0.05672912 | 0.001882443
18.71759 | 33.3094 | 33.07476 | 32.95216 | 0.23464 | 0.006303088 | 0.05995223 | 0.05445893 | 0.001887035
18.72759 | 33.2909 | 33.05752 | 32.93692 | 0.2333769 | 0.006308638 | 0.06000713 | 0.05239133 | 0.001891643
18.73759 | 33.2868 | 33.04048 | 32.9217 | 0.2463203 | 0.006314197 | 0.06006211 | 0.05050616 | 0.001896269
18.74759 | 33.2724 | 33.02361 | 32.90649 | 0.2487886 | 0.006319764 | 0.06011719 | 0.04878494 | 0.001900913
18.75758 | 33.2815 | 33.00692 | 32.8913 | 0.274582 | 0.006325334 | 0.06017229 | 0.04721226 | 0.00190557
18.76758 | 33.2841 | 32.99035 | 32.87611 | 0.2937491 | 0.006330918 | 0.06022753 | 0.04576982 | 0.00191025
18.77758 | 33.2658 | 32.97391 | 32.86093 | 0.2918868 | 0.00633651 | 0.06028287 | 0.04444547 | 0.001914947
18.78758 | 33.2512 | 32.95759 | 32.84577 | 0.2936074 | 0.00634211 | 0.0603383 | 0.04322687 | 0.001919662
18.79758 | 33.2186 | 32.94138 | 32.83061 | 0.2772219 | 0.00634772 | 0.06039381 | 0.04210306 | 0.001924396
18.80757 | 33.2056 | 32.92528 | 32.81548 | 0.2803238 | 0.006353331 | 0.06044936 | 0.04106529 | 0.001929142
18.81757 | 33.1995 | 32.90925 | 32.80035 | 0.2902541 | 0.006358957 | 0.06050505 | 0.0401028 | 0.001933912
18.82757 | 33.1976 | 32.8933 | 32.78522 | 0.3043042 | 0.00636459 | 0.06056082 | 0.03920907 | 0.0019387
18.83757 | 33.1795 | 32.87742 | 32.77011 | 0.3020807 | 0.006370232 | 0.06061669 | 0.03837737 | 0.001943507
18.84757 | 33.1773 | 32.86161 | 32.75501 | 0.3156895 | 0.006375883 | 0.06067265 | 0.03760177 | 0.001948332
18.85757 | 33.1785 | 32.84586 | 32.73992 | 0.3326358 | 0.006381543 | 0.06072869 | 0.03687707 | 0.001953175
18.86756 | 33.1729 | 32.83019 | 32.72486 | 0.3427086 | 0.006387205 | 0.06078477 | 0.03619932 | 0.001958033
18.87756 | 33.1431 | 32.81456 | 32.7098 | 0.3285431 | 0.00639288 | 0.06084099 | 0.03556315 | 0.001962914
18.88756 | 33.1239 | 32.79897 | 32.69474 | 0.3249272 | 0.006398565 | 0.0608973 | 0.03496568 | 0.001967814
18.89756 | 33.0909 | 32.78344 | 32.6797 | 0.307464 | 0.006404257 | 0.0609537 | 0.03440374 | 0.001972733
18.90756 | 33.0995 | 32.76794 | 32.66467 | 0.3315562 | 0.006409958 | 0.0610102 | 0.03387455 | 0.001977672
18.91755 | 33.0642 | 32.75251 | 32.64967 | 0.3116909 | 0.006415662 | 0.06106672 | 0.03337611 | 0.001982624
18.92755 | 33.0561 | 32.7371 | 32.63466 | 0.3190013 | 0.00642138 | 0.0611234 | 0.03290514 | 0.001987601
18.93755 | 33.0561 | 32.72173 | 32.61967 | 0.3343737 | 0.006427107 | 0.06118016 | 0.0324602 | 0.001992597
18.94755 | 33.0415 | 32.70639 | 32.60468 | 0.3351099 | 0.006432842 | 0.06123701 | 0.03203948 | 0.001997612
18.95755 | 33.0293 | 32.69109 | 32.58971 | 0.3382116 | 0.006438586 | 0.06129395 | 0.03164137 | 0.002002647
18.96755 | 33.0301 | 32.67582 | 32.57475 | 0.3542801 | 0.006444337 | 0.06135098 | 0.03126437 | 0.002007702
18.97754 | 33.0217 | 32.6606 | 32.55982 | 0.3611016 | 0.006450092 | 0.06140805 | 0.0309075 | 0.002012772
18.98754 | 32.983 | 32.64539 | 32.54488 | 0.3376076 | 0.006455862 | 0.06146527 | 0.03056883 | 0.002017866
18.99754 | 32.9845 | 32.63022 | 32.52996 | 0.3542841 | 0.00646164 | 0.06152257 | 0.0302476 | 0.002022981
19.00754 | 32.9461 | 32.61507 | 32.51505 | 0.331032 | 0.006467426 | 0.06157997 | 0.02994276 | 0.002028116
19.01754 | 32.9533 | 32.59995 | 32.50015 | 0.3533523 | 0.006473222 | 0.06163746 | 0.02965338 | 0.002033271
19.02753 | 32.9343 | 32.58487 | 32.48528 | 0.3494307 | 0.006479019 | 0.06169499 | 0.02937882 | 0.002038441
19.03753 | 32.925 | 32.5698 | 32.4704 | 0.3551982 | 0.006484831 | 0.06175266 | 0.02911774 | 0.002043636
19.04753 | 32.9335 | 32.55476 | 32.45554 | 0.3787404 | 0.006490652 | 0.06181043 | 0.02886964 | 0.002048853
19.05753 | 32.9057 | 32.53974 | 32.44069 | 0.3659579 | 0.006496481 | 0.06186829 | 0.02863384 | 0.002054089
19.06753 | 32.9316 | 32.52475 | 32.42585 | 0.4068515 | 0.00650232 | 0.06192624 | 0.02840967 | 0.002059347
19.07753 | 32.899 | 32.50978 | 32.41102 | 0.3892216 | 0.006508166 | 0.06198428 | 0.02819652 | 0.002064625
19.08752 | 32.8911 | 32.49485 | 32.39623 | 0.3962538 | 0.006514016 | 0.06204237 | 0.02799401 | 0.002069919
19.09752 | 32.8796 | 32.47992 | 32.38142 | 0.3996786 | 0.00651988 | 0.0621006 | 0.02780123 | 0.002075239
19.10752 | 32.8458 | 32.46502 | 32.36664 | 0.3807815 | 0.006525753 | 0.06215892 | 0.02761784 | 0.002080581
19.11752 | 32.8725 | 32.45014 | 32.35186 | 0.4223629 | 0.006531635 | 0.06221734 | 0.02744341 | 0.002085944
19.12752 | 32.8428 | 32.43528 | 32.33709 | 0.4075232 | 0.006537526 | 0.06227586 | 0.02727748 | 0.002091329
19.13751 | 32.8712 | 32.42045 | 32.32236 | 0.4507479 | 0.006543419 | 0.06233441 | 0.02711981 | 0.002096729
19.14751 | 32.8422 | 32.40563 | 32.30762 | 0.4365672 | 0.006549327 | 0.06239311 | 0.02696968 | 0.002102157
19.15751 | 32.8393 | 32.39083 | 32.29289 | 0.4484664 | 0.006555244 | 0.06245191 | 0.02682689 | 0.002107607
19.16751 | 32.862 | 32.37605 | 32.27818 | 0.4859458 | 0.00656117 | 0.0625108 | 0.02669111 | 0.002113078
19.17751 | 32.8212 | 32.36129 | 32.26348 | 0.4599059 | 0.006567104 | 0.06256979 | 0.026562 | 0.002118571
19.18751 | 32.8298 | 32.34655 | 32.24879 | 0.4832467 | 0.006573048 | 0.06262887 | 0.02643928 | 0.002124086
19.1975 | 32.79 | 32.33185 | 32.23413 | 0.458154 | 0.006578994 | 0.06268799 | 0.02632276 | 0.002129619
19.2075 | 32.801 | 32.31714 | 32.21946 | 0.4838573 | 0.006584956 | 0.06274726 | 0.02621194 | 0.002135179
19.2175 | 32.788 | 32.30246 | 32.20481 | 0.4855421 | 0.006590926 | 0.06280664 | 0.02610667 | 0.002140761
19.2275 | 32.7829 | 32.28779 | 32.19018 | 0.4951087 | 0.006596905 | 0.06286611 | 0.02600674 | 0.002146367
19.2375 | 32.7842 | 32.27314 | 32.17555 | 0.5110572 | 0.006602893 | 0.06292568 | 0.0259119 | 0.002151994
19.24749 | 32.7672 | 32.25853 | 32.16095 | 0.5086733 | 0.006608885 | 0.06298527 | 0.02582204 | 0.00215764
19.25749 | 32.7674 | 32.24391 | 32.14635 | 0.5234863 | 0.00661489 | 0.06304503 | 0.02573676 | 0.002163314
19.26749 | 32.7738 | 32.22932 | 32.13177 | 0.5444817 | 0.006620906 | 0.06310489 | 0.02565597 | 0.00216901
19.27749 | 32.7501 | 32.21474 | 32.11719 | 0.5353598 | 0.00662693 | 0.06316484 | 0.02557948 | 0.00217473
19.28749 | 32.7342 | 32.20018 | 32.10263 | 0.5340206 | 0.006632964 | 0.0632249 | 0.02550713 | 0.002180474
19.29749 | 32.7157 | 32.18564 | 32.08809 | 0.5300643 | 0.006639006 | 0.06328505 | 0.02543875 | 0.002186241
19.30748 | 32.695 | 32.17112 | 32.07357 | 0.5238765 | 0.006645051 | 0.06334523 | 0.02537424 | 0.002192026
19.31748 | 32.7174 | 32.15661 | 32.05905 | 0.5607863 | 0.006651111 | 0.06340559 | 0.02531334 | 0.00219784
19.32748 | 32.7061 | 32.14212 | 32.04454 | 0.5639794 | 0.006657182 | 0.06346603 | 0.02525597 | 0.002203678
19.33748 | 32.6934 | 32.12764 | 32.03004 | 0.5657558 | 0.00666326 | 0.06352658 | 0.02520199 | 0.00220954
19.34748 | 32.6966 | 32.11318 | 32.01556 | 0.5834157 | 0.006669349 | 0.06358722 | 0.02515127 | 0.002215427
19.35747 | 32.6841 | 32.09876 | 32.00111 | 0.5853446 | 0.006675439 | 0.06364791 | 0.02510375 | 0.002221332
19.36747 | 32.6745 | 32.08433 | 31.98665 | 0.5901716 | 0.006681546 | 0.06370876 | 0.02505922 | 0.002227267
19.37747 | 32.6891 | 32.06992 | 31.97221 | 0.6191822 | 0.006687661 | 0.0637697 | 0.02501762 | 0.002233226
19.38747 | 32.6473 | 32.05552 | 31.95778 | 0.5917767 | 0.006693786 | 0.06383075 | 0.02497884 | 0.00223921
19.39747 | 32.597 | 32.04115 | 31.94337 | 0.5558549 | 0.00669992 | 0.0638919 | 0.02494278 | 0.00224522
19.40747 | 32.6151 | 32.02678 | 31.92896 | 0.588317 | 0.006706063 | 0.06395315 | 0.02490935 | 0.002251254
19.41746 | 32.6205 | 32.01245 | 31.91459 | 0.6080488 | 0.00671221 | 0.06401443 | 0.0248785 | 0.002257307
19.42746 | 32.601 | 31.99812 | 31.90021 | 0.6028789 | 0.006718372 | 0.06407589 | 0.02485007 | 0.002263391
19.43746 | 32.6091 | 31.98381 | 31.88585 | 0.625293 | 0.006724544 | 0.06413744 | 0.02482401 | 0.002269501
19.44746 | 32.5977 | 31.96951 | 31.8715 | 0.6281913 | 0.006730724 | 0.06419909 | 0.02480025 | 0.002275636
19.45746 | 32.6014 | 31.95523 | 31.85717 | 0.6461737 | 0.006736914 | 0.06426085 | 0.02477872 | 0.002281797
19.46745 | 32.6017 | 31.94097 | 31.84286 | 0.660726 | 0.006743107 | 0.06432265 | 0.02475936 | 0.002287978
19.47745 | 32.5629 | 31.92672 | 31.82855 | 0.6361768 | 0.006749316 | 0.06438462 | 0.02474206 | 0.00229419
19.48745 | 32.5636 | 31.91249 | 31.81426 | 0.6511119 | 0.006755535 | 0.06444669 | 0.02472679 | 0.002300429
19.49745 | 32.5284 | 31.89827 | 31.79998 | 0.6301313 | 0.006761763 | 0.06450886 | 0.02471347 | 0.002306693
19.50745 | 32.5507 | 31.88406 | 31.78571 | 0.666635 | 0.006767999 | 0.06457113 | 0.02470206 | 0.002312986
19.51745 | 32.5411 | 31.86988 | 31.77146 | 0.6712231 | 0.006774246 | 0.06463351 | 0.02469249 | 0.002319303
19.52744 | 32.5286 | 31.85572 | 31.75723 | 0.6728814 | 0.006780496 | 0.06469593 | 0.02468472 | 0.002325641
19.53744 | 32.5254 | 31.84156 | 31.74301 | 0.6838383 | 0.006786762 | 0.06475853 | 0.02467868 | 0.002332013
19.54744 | 32.5314 | 31.82742 | 31.72879 | 0.7039796 | 0.006793038 | 0.06482122 | 0.02467433 | 0.002338411
19.55744 | 32.5515 | 31.81329 | 31.71459 | 0.7382053 | 0.006799323 | 0.06488402 | 0.02467162 | 0.002344837
19.56744 | 32.5108 | 31.79918 | 31.70041 | 0.7116155 | 0.006805617 | 0.06494692 | 0.02467051 | 0.00235129
19.57743 | 32.5225 | 31.7851 | 31.68625 | 0.7373962 | 0.006811916 | 0.06500987 | 0.02467096 | 0.002357763
19.58743 | 32.4907 | 31.77102 | 31.6721 | 0.7196754 | 0.006818229 | 0.06507299 | 0.02467291 | 0.002364272
19.59743 | 32.4835 | 31.75696 | 31.65795 | 0.7265391 | 0.006824553 | 0.06513621 | 0.02467633 | 0.002370808
19.60743 | 32.4933 | 31.74291 | 31.64382 | 0.7503874 | 0.006830885 | 0.06519955 | 0.02468119 | 0.002377372
19.61743 | 32.4942 | 31.72888 | 31.62971 | 0.7653201 | 0.006837229 | 0.06526298 | 0.02468745 | 0.002383963
19.62743 | 32.4794 | 31.71486 | 31.61561 | 0.7645375 | 0.006843581 | 0.06532653 | 0.02469507 | 0.002390584
19.63742 | 32.4733 | 31.70087 | 31.60153 | 0.7724253 | 0.006849937 | 0.06539011 | 0.02470401 | 0.002397225
19.64742 | 32.4763 | 31.68689 | 31.58746 | 0.7894118 | 0.00685631 | 0.06545388 | 0.02471425 | 0.002403902
19.65742 | 32.4842 | 31.67292 | 31.5734 | 0.8112828 | 0.006862691 | 0.06551775 | 0.02472576 | 0.002410609
19.66742 | 32.4408 | 31.65896 | 31.55936 | 0.7818383 | 0.006869083 | 0.06558172 | 0.0247385 | 0.002417343
19.67742 | 32.4687 | 31.64502 | 31.54532 | 0.8236785 | 0.006875484 | 0.06564581 | 0.02475246 | 0.002424107
19.68741 | 32.4226 | 31.63111 | 31.53132 | 0.7914892 | 0.006881889 | 0.06570995 | 0.02476757 | 0.002430893
19.69741 | 32.43 | 31.6172 | 31.51732 | 0.8127985 | 0.006888311 | 0.06577425 | 0.02478385 | 0.002437715
19.70741 | 32.4185 | 31.60331 | 31.50333 | 0.8151924 | 0.006894742 | 0.06583867 | 0.02480126 | 0.002444568
19.71741 | 32.4276 | 31.58943 | 31.48935 | 0.8381708 | 0.006901182 | 0.06590319 | 0.02481977 | 0.00245145
19.72741 | 32.4146 | 31.57557 | 31.47539 | 0.8390338 | 0.006907633 | 0.06596783 | 0.02483936 | 0.002458362
19.73741 | 32.4169 | 31.56172 | 31.46145 | 0.8551813 | 0.006914094 | 0.06603258 | 0.02486001 | 0.002465303
19.7474 | 32.4317 | 31.5479 | 31.44753 | 0.8837996 | 0.006920559 | 0.06609737 | 0.02488167 | 0.002472269
19.7574 | 32.4096 | 31.53408 | 31.43361 | 0.8755163 | 0.006927039 | 0.06616234 | 0.02490437 | 0.002479271
19.7674 | 32.3981 | 31.52028 | 31.41971 | 0.8778176 | 0.006933531 | 0.06622743 | 0.02492806 | 0.002486305
19.7774 | 32.3982 | 31.5065 | 31.40582 | 0.8917034 | 0.006940031 | 0.06629262 | 0.02495272 | 0.002493369
19.7874 | 32.3174 | 31.49273 | 31.39194 | 0.8246737 | 0.006946542 | 0.06635793 | 0.02497834 | 0.002500464
19.79739 | 32.3709 | 31.47899 | 31.3781 | 0.8919149 | 0.006953057 | 0.06642328 | 0.02500487 | 0.002507584
19.80739 | 32.3548 | 31.46525 | 31.36425 | 0.8895543 | 0.006959588 | 0.06648881 | 0.02503235 | 0.002514741
19.81739 | 32.3358 | 31.45152 | 31.35042 | 0.8842783 | 0.006966129 | 0.06655446 | 0.02506074 | 0.002521931
19.82739 | 32.3192 | 31.43781 | 31.3366 | 0.8813867 | 0.006972681 | 0.06662022 | 0.02509002 | 0.002529152
19.83739 | 32.336 | 31.42412 | 31.3228 | 0.9118797 | 0.006979242 | 0.0666861 | 0.02512016 | 0.002536405
19.84739 | 32.3031 | 31.41044 | 31.30901 | 0.8926572 | 0.006985814 | 0.06675209 | 0.02515117 | 0.00254369
19.85738 | 32.3077 | 31.39679 | 31.29525 | 0.9109056 | 0.006992389 | 0.06681813 | 0.02518299 | 0.002551
19.86738 | 32.2815 | 31.38315 | 31.28149 | 0.898352 | 0.006998981 | 0.06688435 | 0.02521568 | 0.00255835
19.87738 | 32.2743 | 31.36952 | 31.26775 | 0.904783 | 0.007005584 | 0.06695068 | 0.02524918 | 0.002565733
19.88738 | 32.2422 | 31.3559 | 31.25402 | 0.8862984 | 0.007012197 | 0.06701714 | 0.02528349 | 0.002573148
19.89738 | 32.2385 | 31.3423 | 31.2403 | 0.8961983 | 0.00701882 | 0.0670837 | 0.02531859 | 0.002580597
19.90737 | 32.2306 | 31.32873 | 31.22661 | 0.901869 | 0.007025446 | 0.06715033 | 0.02535443 | 0.002588072
19.91737 | 32.2232 | 31.31516 | 31.21293 | 0.9080378 | 0.00703209 | 0.06721712 | 0.02539109 | 0.002595587
19.92737 | 32.1971 | 31.30161 | 31.19925 | 0.895491 | 0.007038744 | 0.06728404 | 0.0254285 | 0.002603137
19.93737 | 32.1932 | 31.28807 | 31.1856 | 0.9051286 | 0.007045409 | 0.06735108 | 0.02546666 | 0.00261072
19.94737 | 32.1979 | 31.27455 | 31.17196 | 0.9233506 | 0.007052084 | 0.06741824 | 0.02550557 | 0.002618337
19.95737 | 32.1754 | 31.26104 | 31.15833 | 0.914357 | 0.00705877 | 0.06748551 | 0.0255452 | 0.002625988
19.96736 | 32.1589 | 31.24757 | 31.14473 | 0.9113342 | 0.007065458 | 0.06755284 | 0.02558551 | 0.002633667
19.97736 | 32.1276 | 31.23409 | 31.13113 | 0.8935094 | 0.007072164 | 0.06762036 | 0.02562657 | 0.002641388
19.98736 | 32.1141 | 31.22063 | 31.11755 | 0.8934689 | 0.007078881 | 0.06768798 | 0.02566834 | 0.002649143
19.99736 | 32.1428 | 31.20719 | 31.10398 | 0.9356127 | 0.007085608 | 0.06775574 | 0.02571081 | 0.002656934
20.00736 | 32.0903 | 31.19376 | 31.09042 | 0.8965408 | 0.007092346 | 0.06782361 | 0.02575396 | 0.00266476
20.01735 | 32.1005 | 31.18036 | 31.0769 | 0.9201399 | 0.007099088 | 0.06789153 | 0.02579774 | 0.002672615
20.02735 | 32.1063 | 31.16696 | 31.06338 | 0.9393366 | 0.007105848 | 0.06795965 | 0.02584224 | 0.002680512
20.03735 | 32.0738 | 31.15358 | 31.04987 | 0.9202177 | 0.007112617 | 0.06802789 | 0.02588741 | 0.002688446
20.04735 | 32.0928 | 31.14022 | 31.03637 | 0.952583 | 0.007119397 | 0.06809624 | 0.02593324 | 0.002696415
20.05735 | 32.0793 | 31.12687 | 31.02289 | 0.9524326 | 0.007126188 | 0.06816472 | 0.02597971 | 0.002704422
20.06735 | 32.0527 | 31.11353 | 31.00943 | 0.9391664 | 0.00713299 | 0.06823333 | 0.02602684 | 0.002712464
20.07734 | 32.0626 | 31.10023 | 30.99599 | 0.9623711 | 0.007139795 | 0.06830198 | 0.02607456 | 0.002720536
20.08734 | 32.0436 | 31.08693 | 30.98256 | 0.9566734 | 0.007146618 | 0.06837084 | 0.02612295 | 0.002728653
20.09734 | 32.0489 | 31.07364 | 30.96914 | 0.9752599 | 0.007153452 | 0.06843981 | 0.02617198 | 0.002736807
20.10734 | 32.0364 | 31.06037 | 30.95573 | 0.9760306 | 0.007160297 | 0.06850891 | 0.02622163 | 0.002744999
20.11734 | 32.049 | 31.04711 | 30.94234 | 1.001885 | 0.007167153 | 0.06857813 | 0.0262719 | 0.002753229
20.12733 | 32.024 | 31.03389 | 30.92898 | 0.9901112 | 0.007174012 | 0.06864741 | 0.02632273 | 0.002761489
20.13733 | 32.031 | 31.02067 | 30.91562 | 1.010334 | 0.007180889 | 0.06871689 | 0.02637423 | 0.002769795
20.14733 | 32.0425 | 31.00746 | 30.90228 | 1.035042 | 0.007187777 | 0.06878649 | 0.02642632 | 0.00277814
20.15733 | 32.0164 | 30.99427 | 30.88895 | 1.022133 | 0.007194676 | 0.06885621 | 0.02647902 | 0.002786523
20.16733 | 32.0069 | 30.98109 | 30.87564 | 1.025808 | 0.007201586 | 0.06892607 | 0.02653232 | 0.002794945
20.17733 | 32.0259 | 30.96793 | 30.86234 | 1.057968 | 0.007208507 | 0.06899605 | 0.0265862 | 0.002803407
20.18732 | 32.0222 | 30.9548 | 30.84907 | 1.067399 | 0.007215432 | 0.06906609 | 0.02664063 | 0.002811899
20.19732 | 32.0314 | 30.94167 | 30.8358 | 1.089726 | 0.007222375 | 0.06913633 | 0.02669569 | 0.002820441
20.20732 | 32.0471 | 30.92856 | 30.82255 | 1.118538 | 0.007229328 | 0.06920669 | 0.02675134 | 0.002829022
20.21732 | 32.0164 | 30.91547 | 30.80931 | 1.100934 | 0.007236293 | 0.06927719 | 0.02680756 | 0.002837643
20.22732 | 32.0357 | 30.90239 | 30.79608 | 1.133314 | 0.007243269 | 0.06934781 | 0.02686437 | 0.002846305
20.23731 | 32.0411 | 30.88934 | 30.78289 | 1.151764 | 0.007250249 | 0.0694185 | 0.02692169 | 0.002854999
20.24731 | 32.0274 | 30.87629 | 30.7697 | 1.151112 | 0.007257248 | 0.06948938 | 0.02697964 | 0.002863742
20.25731 | 31.9988 | 30.86326 | 30.75652 | 1.135544 | 0.007264257 | 0.0695604 | 0.02703816 | 0.002872527
20.26731 | 32.0175 | 30.85024 | 30.74336 | 1.16726 | 0.007271277 | 0.06963155 | 0.02709724 | 0.002881353
20.27731 | 32.0167 | 30.83724 | 30.73021 | 1.179459 | 0.007278309 | 0.06970283 | 0.02715689 | 0.002890222
20.28731 | 32.0208 | 30.82426 | 30.71708 | 1.196543 | 0.007285352 | 0.06977424 | 0.02721709 | 0.002899132
20.2973 | 32.0278 | 30.8113 | 30.70398 | 1.216497 | 0.007292399 | 0.06984571 | 0.02727781 | 0.002908076
20.3073 | 32.0254 | 30.79835 | 30.69088 | 1.227049 | 0.007299465 | 0.06991739 | 0.02733913 | 0.002917071
20.3173 | 32.028 | 30.78542 | 30.67779 | 1.242584 | 0.007306542 | 0.0699892 | 0.02740102 | 0.00292611
20.3273 | 32.0446 | 30.7725 | 30.66472 | 1.272103 | 0.007313629 | 0.07006114 | 0.02746346 | 0.00293519
20.3373 | 32.0211 | 30.75959 | 30.65167 | 1.261506 | 0.007320729 | 0.07013322 | 0.02752646 | 0.002944315
20.34729 | 32.0218 | 30.74672 | 30.63864 | 1.27508 | 0.007327833 | 0.07020536 | 0.02758995 | 0.002953475
20.35729 | 31.9967 | 30.73385 | 30.62562 | 1.26285 | 0.007334955 | 0.07027772 | 0.02765405 | 0.002962687
20.36729 | 31.9926 | 30.721 | 30.61261 | 1.271605 | 0.007342089 | 0.0703502 | 0.0277187 | 0.002971944
20.37729 | 31.9992 | 30.70816 | 30.59962 | 1.291043 | 0.007349234 | 0.07042283 | 0.0277839 | 0.002981245
20.38729 | 32.0253 | 30.69534 | 30.58664 | 1.329965 | 0.00735639 | 0.07049559 | 0.02784966 | 0.002990592
20.39729 | 31.9981 | 30.68253 | 30.57368 | 1.315571 | 0.007363558 | 0.07056849 | 0.02791595 | 0.002999982
20.40728 | 32.0001 | 30.66975 | 30.56075 | 1.330347 | 0.007370731 | 0.07064145 | 0.02798273 | 0.00300941
20.41728 | 32.0027 | 30.65698 | 30.54782 | 1.34572 | 0.007377921 | 0.07071462 | 0.02805012 | 0.003018893
20.42728 | 32.0224 | 30.64422 | 30.5349 | 1.378177 | 0.007385124 | 0.07078794 | 0.02811806 | 0.003028421
20.43728 | 31.9852 | 30.63148 | 30.522 | 1.353718 | 0.007392339 | 0.07086139 | 0.02818654 | 0.003037996
20.44728 | 31.9637 | 30.61876 | 30.50912 | 1.344942 | 0.007399565 | 0.07093499 | 0.02825558 | 0.003047618
20.45727 | 31.9561 | 30.60606 | 30.49626 | 1.350037 | 0.007406795 | 0.07100865 | 0.02832508 | 0.003057276
20.46727 | 31.9711 | 30.59337 | 30.48341 | 1.377729 | 0.007414044 | 0.07108253 | 0.02839521 | 0.003066992
20.47727 | 31.9572 | 30.5807 | 30.47058 | 1.376504 | 0.007421305 | 0.07115655 | 0.02846587 | 0.003076755
20.48727 | 31.9615 | 30.56804 | 30.45775 | 1.393463 | 0.007428578 | 0.07123071 | 0.0285371 | 0.003086566
20.49727 | 31.9413 | 30.55539 | 30.44495 | 1.385905 | 0.007435862 | 0.07130502 | 0.02860886 | 0.003096426
20.50727 | 31.949 | 30.54277 | 30.43216 | 1.406231 | 0.00744316 | 0.07137946 | 0.02868118 | 0.003106334
20.51726 | 31.9464 | 30.53017 | 30.4194 | 1.416229 | 0.00745046 | 0.07145399 | 0.02875395 | 0.00311628
20.52726 | 31.9273 | 30.51758 | 30.40664 | 1.409722 | 0.007457779 | 0.07152872 | 0.02882735 | 0.003126286
20.53726 | 31.9412 | 30.505 | 30.3939 | 1.436198 | 0.007465111 | 0.0716036 | 0.02890132 | 0.003136341
20.54726 | 31.9002 | 30.49244 | 30.38117 | 1.407759 | 0.007472456 | 0.07167863 | 0.02897581 | 0.003146446
20.55726 | 31.9092 | 30.4799 | 30.36846 | 1.429302 | 0.007479811 | 0.07175381 | 0.02905087 | 0.003156602
20.56725 | 31.9119 | 30.46738 | 30.35577 | 1.444517 | 0.007487172 | 0.07182905 | 0.02912639 | 0.003166797
20.57725 | 31.9057 | 30.45487 | 30.34309 | 1.450828 | 0.007494551 | 0.07190452 | 0.02920254 | 0.003177053
20.58725 | 31.8926 | 30.44238 | 30.33043 | 1.450222 | 0.007501943 | 0.07198014 | 0.02927925 | 0.003187361
20.59725 | 31.8752 | 30.4299 | 30.31778 | 1.4453 | 0.007509347 | 0.0720559 | 0.0293565 | 0.00319772
20.60725 | 31.8694 | 30.41744 | 30.30515 | 1.451961 | 0.007516762 | 0.07213182 | 0.02943432 | 0.003208131
20.61725 | 31.8905 | 30.40499 | 30.29253 | 1.485506 | 0.00752419 | 0.07220789 | 0.02951268 | 0.003218594
20.62724 | 31.8562 | 30.39258 | 30.27994 | 1.463621 | 0.007531623 | 0.07228403 | 0.02959153 | 0.003229099
20.63724 | 31.8264 | 30.38017 | 30.26736 | 1.446233 | 0.007539075 | 0.07236039 | 0.02967102 | 0.003239667
20.64724 | 31.8394 | 30.36777 | 30.25479 | 1.471628 | 0.007546539 | 0.07243691 | 0.02975106 | 0.003250289
20.65724 | 31.8355 | 30.35539 | 30.24223 | 1.480106 | 0.007554016 | 0.07251358 | 0.02983167 | 0.003260964
20.66724 | 31.8334 | 30.34303 | 30.2297 | 1.490367 | 0.007561504 | 0.07259041 | 0.02991284 | 0.003271693
20.67723 | 31.8157 | 30.3307 | 30.21719 | 1.485 | 0.007568998 | 0.07266731 | 0.02999449 | 0.003282466
20.68723 | 31.8081 | 30.31837 | 30.20468 | 1.489728 | 0.007576511 | 0.07274445 | 0.03007679 | 0.003293304
20.69723 | 31.7986 | 30.30606 | 30.19219 | 1.49254 | 0.007584037 | 0.07282174 | 0.03015966 | 0.003304198
20.70723 | 31.7991 | 30.29377 | 30.17972 | 1.505335 | 0.007591574 | 0.07289918 | 0.03024309 | 0.003315146
20.71723 | 31.8013 | 30.28149 | 30.16726 | 1.519813 | 0.007599125 | 0.07297678 | 0.0303271 | 0.003326151
20.72723 | 31.7839 | 30.26923 | 30.15482 | 1.514674 | 0.007606687 | 0.07305454 | 0.03041169 | 0.003337212
20.73722 | 31.7761 | 30.25699 | 30.1424 | 1.519107 | 0.007614254 | 0.07313238 | 0.03049676 | 0.003348316
20.74722 | 31.7585 | 30.24477 | 30.12999 | 1.513735 | 0.007621843 | 0.07321045 | 0.0305825 | 0.003359492
20.75722 | 31.7598 | 30.23255 | 30.1176 | 1.527246 | 0.007629443 | 0.07328869 | 0.03066882 | 0.003370722
20.76722 | 31.7625 | 30.22036 | 30.10522 | 1.54214 | 0.007637055 | 0.07336708 | 0.03075571 | 0.003382013
20.77722 | 31.73 | 30.20818 | 30.09286 | 1.521818 | 0.00764468 | 0.07344564 | 0.0308432 | 0.003393359
20.78721 | 31.7194 | 30.19603 | 30.08052 | 1.523367 | 0.00765231 | 0.07352428 | 0.03093118 | 0.003404754
20.79721 | 31.7333 | 30.18389 | 30.06819 | 1.549411 | 0.007659961 | 0.07360315 | 0.03101984 | 0.00341622
20.80721 | 31.7031 | 30.17176 | 30.05588 | 1.531338 | 0.007667622 | 0.07368219 | 0.03110909 | 0.003427743
20.81721 | 31.7016 | 30.15965 | 30.04358 | 1.541948 | 0.007675299 | 0.0737614 | 0.03119894 | 0.003439329
20.82721 | 31.7059 | 30.14756 | 30.03129 | 1.558342 | 0.007682987 | 0.07384078 | 0.03128938 | 0.003450972
20.83721 | 31.6817 | 30.13548 | 30.01903 | 1.546218 | 0.007690688 | 0.07392031 | 0.03138043 | 0.003462679
20.8472 | 31.6893 | 30.12343 | 30.00679 | 1.565866 | 0.007698394 | 0.07399993 | 0.03147198 | 0.003474431
20.8572 | 31.672 | 30.11139 | 29.99455 | 1.560609 | 0.007706121 | 0.0740798 | 0.03156423 | 0.003486259
20.8672 | 31.6667 | 30.09937 | 29.98234 | 1.567335 | 0.007713859 | 0.07415984 | 0.03165709 | 0.003498148
20.8772 | 31.6557 | 30.08736 | 29.97013 | 1.568344 | 0.007721611 | 0.07424004 | 0.03175057 | 0.0035101
20.8872 | 31.6377 | 30.07536 | 29.95795 | 1.562336 | 0.007729377 | 0.07432042 | 0.03184465 | 0.003522114
20.89719 | 31.6498 | 30.0634 | 29.94579 | 1.586399 | 0.007737147 | 0.07440087 | 0.03193925 | 0.00353418
20.90719 | 31.66 | 30.05144 | 29.93364 | 1.608557 | 0.007744938 | 0.07448158 | 0.03203458 | 0.003546321
20.91719 | 31.6242 | 30.0395 | 29.9215 | 1.584699 | 0.007752741 | 0.07456248 | 0.03213051 | 0.003558527
20.92719 | 31.6145 | 30.02758 | 29.90938 | 1.586923 | 0.007760558 | 0.07464354 | 0.0322271 | 0.003570797
20.93719 | 31.6272 | 30.01567 | 29.89727 | 1.61153 | 0.007768388 | 0.07472477 | 0.0323243 | 0.003583132
20.94719 | 31.6187 | 30.00378 | 29.88518 | 1.61492 | 0.007776231 | 0.07480618 | 0.03242214 | 0.003595532
20.95718 | 31.6036 | 29.99192 | 29.87312 | 1.611681 | 0.007784079 | 0.07488767 | 0.03252052 | 0.003607987
20.96718 | 31.5965 | 29.98006 | 29.86106 | 1.616438 | 0.007791947 | 0.07496943 | 0.03261962 | 0.00362052
20.97718 | 31.6003 | 29.96822 | 29.84902 | 1.632077 | 0.007799829 | 0.07505137 | 0.03271939 | 0.00363312
20.98718 | 31.5937 | 29.9564 | 29.83699 | 1.637299 | 0.007807724 | 0.07513349 | 0.03281977 | 0.003645787
20.99718 | 31.6102 | 29.9446 | 29.82499 | 1.665604 | 0.007815633 | 0.07521578 | 0.03292085 | 0.003658522
21.00717 | 31.592 | 29.93282 | 29.813 | 1.65918 | 0.007823546 | 0.07529817 | 0.03302245 | 0.003671313
21.01717 | 31.5746 | 29.92105 | 29.80103 | 1.65355 | 0.007831481 | 0.07538081 | 0.03312482 | 0.003684185
21.02717 | 31.5869 | 29.9093 | 29.78907 | 1.677604 | 0.007839429 | 0.07546365 | 0.03322785 | 0.003697127
21.03717 | 31.5874 | 29.89756 | 29.77712 | 1.689841 | 0.007847392 | 0.07554666 | 0.03333156 | 0.003710138
21.04717 | 31.5841 | 29.88584 | 29.7652 | 1.69826 | 0.007855366 | 0.07562987 | 0.03343593 | 0.00372322
21.05717 | 31.5642 | 29.87414 | 29.75328 | 1.690062 | 0.007863354 | 0.07571326 | 0.03354097 | 0.003736373
21.06716 | 31.5699 | 29.86246 | 29.7414 | 1.707435 | 0.007871347 | 0.07579675 | 0.03364659 | 0.003749584
21.07716 | 31.5704 | 29.8508 | 29.72952 | 1.719603 | 0.007879362 | 0.0758805 | 0.033753 | 0.00376288
21.08716 | 31.5647 | 29.83915 | 29.71766 | 1.725554 | 0.007887391 | 0.07596444 | 0.0338601 | 0.003776249
21.09716 | 31.5772 | 29.82751 | 29.70581 | 1.749687 | 0.007895435 | 0.07604858 | 0.03396789 | 0.00378969
21.10716 | 31.5613 | 29.8159 | 29.69398 | 1.745404 | 0.007903489 | 0.07613291 | 0.03407637 | 0.003803205
21.11715 | 31.5571 | 29.80431 | 29.68218 | 1.752791 | 0.007911551 | 0.07621734 | 0.03418545 | 0.00381678
21.12715 | 31.5559 | 29.79273 | 29.67038 | 1.763173 | 0.007919634 | 0.07630205 | 0.03429534 | 0.003830444
21.13715 | 31.5553 | 29.78116 | 29.6586 | 1.774137 | 0.007927729 | 0.07638694 | 0.03440594 | 0.003844182
21.14715 | 31.5406 | 29.76962 | 29.64683 | 1.770985 | 0.007935839 | 0.07647203 | 0.03451726 | 0.003857996
21.15715 | 31.5548 | 29.75809 | 29.63508 | 1.796715 | 0.007943964 | 0.07655732 | 0.03462929 | 0.003871886
21.16715 | 31.532 | 29.74657 | 29.62335 | 1.785427 | 0.007952101 | 0.07664282 | 0.03474205 | 0.003885854
21.17714 | 31.5374 | 29.73509 | 29.61164 | 1.802311 | 0.007960245 | 0.07672841 | 0.03485542 | 0.003899882
21.18714 | 31.552 | 29.72361 | 29.59994 | 1.828389 | 0.00796841 | 0.0768143 | 0.03496965 | 0.003914007
21.19714 | 31.5297 | 29.71215 | 29.58826 | 1.81755 | 0.007976589 | 0.07690038 | 0.0350846 | 0.003928207
21.20714 | 31.519 | 29.70071 | 29.57659 | 1.818294 | 0.007984781 | 0.07698666 | 0.03520031 | 0.003942485
21.21714 | 31.5243 | 29.68928 | 29.56494 | 1.83502 | 0.007992988 | 0.07707315 | 0.03531676 | 0.003956847
21.22713 | 31.5229 | 29.67788 | 29.55332 | 1.845017 | 0.0080012 | 0.07715975 | 0.03543385 | 0.00397127
21.23713 | 31.4968 | 29.66649 | 29.5417 | 1.830308 | 0.008009435 | 0.07724665 | 0.03555182 | 0.003985791
21.24713 | 31.4991 | 29.65512 | 29.5301 | 1.843982 | 0.008017684 | 0.07733375 | 0.03567055 | 0.004000393
21.25713 | 31.4948 | 29.64376 | 29.51851 | 1.851039 | 0.008025945 | 0.07742106 | 0.03579005 | 0.004015078
21.26713 | 31.4873 | 29.63242 | 29.50694 | 1.854878 | 0.008034223 | 0.07750857 | 0.03591033 | 0.004029845
21.27713 | 31.4895 | 29.6211 | 29.49539 | 1.8684 | 0.008042514 | 0.0775963 | 0.03603139 | 0.004044695
21.28712 | 31.4766 | 29.60981 | 29.48386 | 1.866793 | 0.00805081 | 0.07768416 | 0.03615311 | 0.004059615
21.29712 | 31.4842 | 29.59852 | 29.47234 | 1.88568 | 0.00805913 | 0.07777231 | 0.03627575 | 0.004074633
21.30712 | 31.4585 | 29.58725 | 29.46083 | 1.871249 | 0.008067463 | 0.07786068 | 0.03639919 | 0.004089738
21.31712 | 31.4521 | 29.576 | 29.44935 | 1.876101 | 0.00807581 | 0.07794926 | 0.03652343 | 0.004104927
21.32712 | 31.4631 | 29.56476 | 29.43787 | 1.898335 | 0.008084172 | 0.07803806 | 0.03664848 | 0.004120206
21.33711 | 31.4215 | 29.55356 | 29.42643 | 1.867941 | 0.008092539 | 0.07812699 | 0.03677423 | 0.004135553
21.34711 | 31.4239 | 29.54236 | 29.41499 | 1.88154 | 0.008100929 | 0.07821623 | 0.03690092 | 0.004151005
21.35711 | 31.4241 | 29.53118 | 29.40357 | 1.892922 | 0.008109335 | 0.07830569 | 0.03702843 | 0.004166545
21.36711 | 31.4183 | 29.52001 | 29.39216 | 1.898287 | 0.008117754 | 0.07839538 | 0.03715679 | 0.004182175
21.37711 | 31.4096 | 29.50887 | 29.38077 | 1.900734 | 0.008126187 | 0.07848529 | 0.03728599 | 0.004197895
21.38711 | 31.3949 | 29.49774 | 29.3694 | 1.897163 | 0.008134635 | 0.07857542 | 0.03741603 | 0.004213705
21.3971 | 31.3822 | 29.48664 | 29.35805 | 1.895563 | 0.00814309 | 0.07866569 | 0.0375468 | 0.00422959
21.4071 | 31.3988 | 29.47554 | 29.34671 | 1.923258 | 0.008151567 | 0.07875629 | 0.03767856 | 0.004245584
21.4171 | 31.3661 | 29.46447 | 29.33539 | 1.901634 | 0.008160059 | 0.07884711 | 0.03781119 | 0.00426167
21.4271 | 31.3584 | 29.45341 | 29.32408 | 1.904993 | 0.008168565 | 0.07893817 | 0.03794469 | 0.00427785
21.4371 | 31.3606 | 29.44237 | 29.31279 | 1.918234 | 0.008177086 | 0.07902947 | 0.03807907 | 0.004294124
21.44709 | 31.3312 | 29.43135 | 29.30152 | 1.899847 | 0.008185614 | 0.0791209 | 0.0382142 | 0.004310477
21.45709 | 31.3411 | 29.42035 | 29.29026 | 1.920753 | 0.008194164 | 0.07921266 | 0.03835037 | 0.004326941
21.46709 | 31.3323 | 29.40936 | 29.27902 | 1.922942 | 0.008202729 | 0.07930468 | 0.03848743 | 0.004343502
21.47709 | 31.324 | 29.39839 | 29.26779 | 1.925612 | 0.008211309 | 0.07939693 | 0.03862542 | 0.00436016
21.48709 | 31.3174 | 29.38743 | 29.25658 | 1.929965 | 0.008219903 | 0.07948942 | 0.0387643 | 0.004376916
21.49709 | 31.3055 | 29.3765 | 29.24539 | 1.929001 | 0.008228513 | 0.07958215 | 0.03890413 | 0.004393771
21.50708 | 31.295 | 29.36559 | 29.23422 | 1.929408 | 0.008237129 | 0.07967505 | 0.03904473 | 0.004410709
21.51708 | 31.2967 | 29.35469 | 29.22306 | 1.942007 | 0.008245768 | 0.07976828 | 0.03918642 | 0.004427763
21.52708 | 31.2798 | 29.34381 | 29.21192 | 1.93599 | 0.008254423 | 0.07986177 | 0.03932907 | 0.004444919
21.53708 | 31.2702 | 29.33295 | 29.20079 | 1.937254 | 0.008263092 | 0.0799555 | 0.03947265 | 0.004462176
21.54708 | 31.2824 | 29.3221 | 29.18968 | 1.960301 | 0.008271777 | 0.08004951 | 0.0396172 | 0.004479536
21.55707 | 31.273 | 29.31128 | 29.1786 | 1.961719 | 0.008280467 | 0.08014366 | 0.03976258 | 0.004496983
21.56707 | 31.2634 | 29.30047 | 29.16752 | 1.96293 | 0.008289182 | 0.08023818 | 0.03990908 | 0.00451455
21.57707 | 31.2747 | 29.28968 | 29.15646 | 1.985024 | 0.008297912 | 0.08033295 | 0.04005657 | 0.004532223
21.58707 | 31.2503 | 29.2789 | 29.14541 | 1.971399 | 0.008306657 | 0.08042799 | 0.04020506 | 0.004550003
21.59707 | 31.2485 | 29.26814 | 29.13438 | 1.980357 | 0.008315417 | 0.0805233 | 0.04035454 | 0.004567889
21.60706 | 31.2605 | 29.25741 | 29.12338 | 2.003086 | 0.008324184 | 0.08061878 | 0.0405049 | 0.004585864
21.61706 | 31.2595 | 29.24669 | 29.11238 | 2.012809 | 0.008332974 | 0.08071462 | 0.04065639 | 0.004603967
21.62706 | 31.2362 | 29.23599 | 29.1014 | 2.000213 | 0.00834178 | 0.08081074 | 0.04080894 | 0.004622178
21.63706 | 31.2473 | 29.2253 | 29.09044 | 2.021999 | 0.008350602 | 0.08090714 | 0.04096252 | 0.0046405
21.64706 | 31.2515 | 29.21463 | 29.07949 | 2.036868 | 0.008359439 | 0.08100381 | 0.04111716 | 0.004658933
21.65706 | 31.2552 | 29.20398 | 29.06856 | 2.051219 | 0.008368291 | 0.08110077 | 0.04127285 | 0.004677479
21.66705 | 31.2537 | 29.19336 | 29.05766 | 2.060341 | 0.008377151 | 0.08119791 | 0.04142945 | 0.004696119
21.67705 | 31.24 | 29.18274 | 29.04676 | 2.057256 | 0.008386034 | 0.08129543 | 0.04158727 | 0.004714892
21.68705 | 31.2493 | 29.17215 | 29.03588 | 2.077152 | 0.008394932 | 0.08139323 | 0.04174618 | 0.004733779
21.69705 | 31.2446 | 29.16157 | 29.02501 | 2.083031 | 0.008403846 | 0.08149134 | 0.04190619 | 0.004752782
21.70705 | 31.2423 | 29.15101 | 29.01417 | 2.091292 | 0.008412777 | 0.08158974 | 0.04206729 | 0.004771902
21.71704 | 31.2374 | 29.14048 | 29.00334 | 2.096925 | 0.008421714 | 0.08168834 | 0.04222935 | 0.004791121
21.72704 | 31.2446 | 29.12995 | 28.99253 | 2.11465 | 0.008430676 | 0.08178734 | 0.04239269 | 0.004810478
21.73704 | 31.2502 | 29.11944 | 28.98173 | 2.130757 | 0.008439653 | 0.08188663 | 0.04255716 | 0.004829955
21.74704 | 31.2528 | 29.10895 | 28.97095 | 2.143846 | 0.008448646 | 0.08198624 | 0.04272277 | 0.004849552
21.75704 | 31.2578 | 29.09848 | 28.96018 | 2.159317 | 0.008457655 | 0.08208614 | 0.04288954 | 0.00486927
21.76704 | 31.2499 | 29.08803 | 28.94943 | 2.16187 | 0.008466679 | 0.08218637 | 0.04305746 | 0.004889112
21.77703 | 31.2429 | 29.07761 | 28.93871 | 2.165294 | 0.008475711 | 0.08228681 | 0.0432264 | 0.004909058
21.78703 | 31.2442 | 29.06719 | 28.92799 | 2.177011 | 0.008484768 | 0.08238767 | 0.04339668 | 0.004929148
21.79703 | 31.2566 | 29.05679 | 28.91729 | 2.19981 | 0.008493841 | 0.08248885 | 0.04356816 | 0.004949364
21.80703 | 31.2284 | 29.04641 | 28.90661 | 2.181991 | 0.008502929 | 0.08259036 | 0.04374084 | 0.004969707
21.81703 | 31.2353 | 29.03605 | 28.89594 | 2.199253 | 0.008512034 | 0.08269218 | 0.04391474 | 0.004990178
21.82702 | 31.2426 | 29.02571 | 28.8853 | 2.216887 | 0.008521145 | 0.08279425 | 0.04408969 | 0.005010758
21.83702 | 31.2461 | 29.01539 | 28.87466 | 2.230714 | 0.008530282 | 0.08289676 | 0.04426606 | 0.005031488
21.84702 | 31.2532 | 29.00508 | 28.86404 | 2.248122 | 0.008539435 | 0.08299959 | 0.04444367 | 0.005052349
21.85702 | 31.2365 | 28.99479 | 28.85344 | 2.241712 | 0.008548605 | 0.08310278 | 0.04462255 | 0.005073343
21.86702 | 31.2315 | 28.98452 | 28.84286 | 2.246983 | 0.00855779 | 0.08320631 | 0.04480269 | 0.005094471
21.87702 | 31.2463 | 28.97426 | 28.83229 | 2.272037 | 0.008566992 | 0.08331019 | 0.04498412 | 0.005115732
21.88701 | 31.2235 | 28.96404 | 28.82174 | 2.259462 | 0.008576201 | 0.08341432 | 0.04516667 | 0.005137105
21.89701 | 31.2251 | 28.95382 | 28.81121 | 2.271279 | 0.008585436 | 0.08351892 | 0.04535071 | 0.005158639
21.90701 | 31.2242 | 28.94362 | 28.80069 | 2.280578 | 0.008594687 | 0.08362388 | 0.04553607 | 0.005180312
21.91701 | 31.234 | 28.93344 | 28.79018 | 2.300559 | 0.008603955 | 0.08372921 | 0.04572277 | 0.005202124
21.92701 | 31.2166 | 28.92328 | 28.7797 | 2.293321 | 0.008613239 | 0.08383491 | 0.0459108 | 0.005224076
21.937 | 31.2344 | 28.91315 | 28.76924 | 2.321255 | 0.00862253 | 0.08394087 | 0.04610002 | 0.005246149
21.947 | 31.2308 | 28.90302 | 28.75878 | 2.32778 | 0.008631847 | 0.08404733 | 0.04629079 | 0.005268384
21.957 | 31.2148 | 28.89291 | 28.74834 | 2.321888 | 0.008641181 | 0.08415417 | 0.04648294 | 0.005290766
21.967 | 31.2153 | 28.88282 | 28.73792 | 2.332477 | 0.008650531 | 0.0842614 | 0.04667649 | 0.005313291
21.977 | 31.2176 | 28.87275 | 28.72752 | 2.344847 | 0.008659899 | 0.08436904 | 0.04687146 | 0.005335966
21.987 | 31.2237 | 28.8627 | 28.71713 | 2.361 | 0.008669282 | 0.08447707 | 0.04706785 | 0.005358788
21.99699 | 31.196 | 28.85268 | 28.70677 | 2.343323 | 0.008678674 | 0.08458538 | 0.04726548 | 0.005381734
22.00699 | 31.2164 | 28.84266 | 28.69641 | 2.373739 | 0.008688092 | 0.08469424 | 0.04746476 | 0.005404857
22.01699 | 31.2234 | 28.83266 | 28.68607 | 2.390736 | 0.008697526 | 0.0848035 | 0.04766551 | 0.005428128
22.02699 | 31.2111 | 28.82269 | 28.67575 | 2.388414 | 0.008706977 | 0.08491318 | 0.04786774 | 0.005451555
22.03699 | 31.2316 | 28.81273 | 28.66544 | 2.418874 | 0.008716445 | 0.08502329 | 0.04807147 | 0.005475134
22.04698 | 31.2218 | 28.80279 | 28.65516 | 2.419006 | 0.008725921 | 0.08513372 | 0.0482765 | 0.005498848
22.05698 | 31.2173 | 28.79287 | 28.64488 | 2.424429 | 0.008735425 | 0.0852447 | 0.04848326 | 0.005522741
22.06698 | 31.2227 | 28.78297 | 28.63463 | 2.439734 | 0.008744944 | 0.08535613 | 0.04869157 | 0.005546794
22.07698 | 31.2201 | 28.77308 | 28.62439 | 2.447019 | 0.00875448 | 0.08546802 | 0.04890143 | 0.005571007
22.08698 | 31.2178 | 28.76321 | 28.61416 | 2.454587 | 0.008764034 | 0.08558036 | 0.04911285 | 0.005595381
22.09698 | 31.2359 | 28.75336 | 28.60395 | 2.482536 | 0.008773605 | 0.08569316 | 0.04932588 | 0.005619919
22.10697 | 31.2276 | 28.74354 | 28.59377 | 2.484056 | 0.008783183 | 0.08580632 | 0.04954024 | 0.005644596
22.11697 | 31.2204 | 28.73373 | 28.58359 | 2.486667 | 0.008792789 | 0.08592007 | 0.04975648 | 0.005669464
22.12697 | 31.2525 | 28.72394 | 28.57343 | 2.52856 | 0.008802413 | 0.08603431 | 0.04997435 | 0.005694499
22.13697 | 31.2432 | 28.71417 | 28.56329 | 2.529034 | 0.008812052 | 0.08614904 | 0.05019388 | 0.005719703
22.14697 | 31.2295 | 28.70441 | 28.55316 | 2.52509 | 0.008821709 | 0.08626427 | 0.05041507 | 0.005745077
22.15696 | 31.2467 | 28.69468 | 28.54306 | 2.552017 | 0.008831375 | 0.0863799 | 0.05063773 | 0.005770599
22.16696 | 31.2446 | 28.68497 | 28.53297 | 2.559635 | 0.008841068 | 0.08649615 | 0.05086232 | 0.00579632
22.17696 | 31.2462 | 28.67527 | 28.52289 | 2.570934 | 0.008850778 | 0.08661292 | 0.05108862 | 0.005822214
22.18696 | 31.2584 | 28.66559 | 28.51283 | 2.592815 | 0.008860508 | 0.08673024 | 0.05131666 | 0.005848287
22.19696 | 31.2408 | 28.65592 | 28.50278 | 2.584876 | 0.008870253 | 0.08684808 | 0.05154646 | 0.005874537
22.20696 | 31.2552 | 28.64628 | 28.49276 | 2.608919 | 0.008880016 | 0.08696649 | 0.05177803 | 0.005900967
22.21695 | 31.2608 | 28.63667 | 28.48275 | 2.624133 | 0.008889788 | 0.08708533 | 0.05201117 | 0.005927554
22.22695 | 31.2505 | 28.62706 | 28.47276 | 2.623438 | 0.008899586 | 0.08720486 | 0.05224634 | 0.005954348
22.23695 | 31.2401 | 28.61748 | 28.46278 | 2.622624 | 0.008909402 | 0.08732495 | 0.05248335 | 0.005981329
22.24695 | 31.253 | 28.60791 | 28.45281 | 2.645092 | 0.008919238 | 0.08744564 | 0.0527222 | 0.006008496
22.25695 | 31.2391 | 28.59836 | 28.44287 | 2.64074 | 0.008929092 | 0.08756693 | 0.05296292 | 0.006035852
22.26694 | 31.2445 | 28.58884 | 28.43294 | 2.655659 | 0.008938952 | 0.0876887 | 0.05320529 | 0.00606337
22.27694 | 31.2424 | 28.57933 | 28.42303 | 2.66307 | 0.008948841 | 0.08781122 | 0.05344981 | 0.006091108
22.28694 | 31.2432 | 28.56984 | 28.41313 | 2.673361 | 0.008958747 | 0.08793436 | 0.05369625 | 0.00611904
22.29694 | 31.2285 | 28.56037 | 28.40325 | 2.668133 | 0.008968672 | 0.08805813 | 0.05394465 | 0.006147166
22.30694 | 31.2359 | 28.55091 | 28.39338 | 2.684986 | 0.008978615 | 0.08818257 | 0.05419501 | 0.006175491
22.31694 | 31.22 | 28.54148 | 28.38353 | 2.67852 | 0.008988576 | 0.08830766 | 0.05444737 | 0.006204014
22.32693 | 31.2265 | 28.53208 | 28.37371 | 2.694425 | 0.008998546 | 0.08843331 | 0.05470149 | 0.006232711
22.33693 | 31.2057 | 28.52268 | 28.36389 | 2.68302 | 0.009008544 | 0.08855977 | 0.05495789 | 0.006261634
22.34693 | 31.1913 | 28.5133 | 28.35409 | 2.677996 | 0.009018561 | 0.08868693 | 0.05521634 | 0.006290772
22.35693 | 31.1918 | 28.50395 | 28.34431 | 2.687853 | 0.009028594 | 0.08881481 | 0.05547687 | 0.006320107
22.36693 | 31.186 | 28.49461 | 28.33454 | 2.691391 | 0.009038647 | 0.08894341 | 0.05573951 | 0.006349661
22.37692 | 31.1748 | 28.4853 | 28.3248 | 2.6895 | 0.009048707 | 0.08907263 | 0.056004 | 0.006379386
22.38692 | 31.1699 | 28.476 | 28.31506 | 2.693899 | 0.009058799 | 0.08920274 | 0.05627091 | 0.006409358
22.39692 | 31.1569 | 28.46672 | 28.30534 | 2.690178 | 0.009068907 | 0.08933362 | 0.05653998 | 0.00643955
22.40692 | 31.1578 | 28.45746 | 28.29564 | 2.700339 | 0.009079034 | 0.08946529 | 0.05681125 | 0.00646995
22.41692 | 31.1392 | 28.44822 | 28.28595 | 2.690979 | 0.00908918 | 0.08959776 | 0.05708473 | 0.006500579
22.42692 | 31.1105 | 28.439 | 28.27628 | 2.6715 | 0.009099345 | 0.08973105 | 0.05736046 | 0.006531418
22.43691 | 31.119 | 28.42981 | 28.26663 | 2.689193 | 0.009109518 | 0.08986505 | 0.05763818 | 0.006562455
22.44691 | 31.1001 | 28.42063 | 28.25699 | 2.679475 | 0.00911972 | 0.09000004 | 0.05791847 | 0.006593749
22.45691 | 31.1021 | 28.41146 | 28.24737 | 2.690637 | 0.009129942 | 0.0901359 | 0.05820107 | 0.006625269
22.46691 | 31.081 | 28.40232 | 28.23776 | 2.67868 | 0.009140184 | 0.09027266 | 0.05848602 | 0.006657021
22.47691 | 31.0669 | 28.3932 | 28.22817 | 2.673703 | 0.009150441 | 0.09041033 | 0.05877334 | 0.006689004
22.4869 | 31.0689 | 28.3841 | 28.21861 | 2.684797 | 0.00916071 | 0.0905488 | 0.05906277 | 0.00672119
22.4969 | 31.0647 | 28.37502 | 28.20905 | 2.68968 | 0.009171005 | 0.09068836 | 0.05935492 | 0.006753642
22.5069 | 31.0333 | 28.36596 | 28.19951 | 2.667344 | 0.009181322 | 0.09082889 | 0.05964951 | 0.006786337
22.5169 | 31.0397 | 28.35691 | 28.18998 | 2.682788 | 0.009191658 | 0.09097043 | 0.05994658 | 0.00681927
22.5269 | 31.0099 | 28.34789 | 28.18048 | 2.662011 | 0.009202014 | 0.09111298 | 0.06024616 | 0.006852451
22.5369 | 31.0077 | 28.33888 | 28.17098 | 2.668815 | 0.009212387 | 0.09125659 | 0.06054829 | 0.006885873
22.54689 | 30.9826 | 28.32991 | 28.16151 | 2.65269 | 0.009222769 | 0.09140111 | 0.06085267 | 0.006919513
22.55689 | 30.9851 | 28.32095 | 28.15205 | 2.664154 | 0.009233182 | 0.09154688 | 0.06115995 | 0.006953438
22.56689 | 30.9779 | 28.312 | 28.14261 | 2.665897 | 0.009243614 | 0.09169376 | 0.06146986 | 0.006987616
22.57689 | 30.9637 | 28.30308 | 28.13318 | 2.660621 | 0.009254066 | 0.0918418 | 0.06178242 | 0.00702205
22.58689 | 30.977 | 28.29418 | 28.12377 | 2.682824 | 0.009264537 | 0.09199102 | 0.06209768 | 0.007056743
22.59688 | 30.9556 | 28.2853 | 28.11438 | 2.670298 | 0.009275017 | 0.09214129 | 0.06241531 | 0.007091663
22.60688 | 30.9402 | 28.27644 | 28.105 | 2.66376 | 0.009285528 | 0.09229295 | 0.06273605 | 0.007126882
22.61688 | 30.9421 | 28.2676 | 28.09563 | 2.674502 | 0.009296058 | 0.09244589 | 0.06305956 | 0.007162367
22.62688 | 30.9407 | 28.25878 | 28.08629 | 2.681924 | 0.009306608 | 0.09260013 | 0.06338587 | 0.007198121
22.63688 | 30.9265 | 28.24998 | 28.07695 | 2.676525 | 0.009317177 | 0.0927557 | 0.06371504 | 0.007234147
22.64688 | 30.8941 | 28.24119 | 28.06764 | 2.652905 | 0.009327767 | 0.09291264 | 0.06404709 | 0.007270449
22.65687 | 30.9134 | 28.23244 | 28.05835 | 2.680956 | 0.009338365 | 0.09307083 | 0.06438171 | 0.007306992
22.66687 | 30.914 | 28.2237 | 28.04906 | 2.690295 | 0.009348994 | 0.09323063 | 0.06471963 | 0.007343852
22.67687 | 30.9107 | 28.21499 | 28.03979 | 2.695714 | 0.009359643 | 0.09339192 | 0.06506053 | 0.007380995
22.68687 | 30.8979 | 28.20629 | 28.03054 | 2.691611 | 0.009370313 | 0.09355474 | 0.06540447 | 0.007418423
22.69687 | 30.8836 | 28.19761 | 28.0213 | 2.685987 | 0.009381003 | 0.09371912 | 0.06575146 | 0.007456142
22.70686 | 30.8854 | 28.18897 | 28.01209 | 2.696434 | 0.009391702 | 0.09388496 | 0.06610121 | 0.007494116
22.71686 | 30.8696 | 28.18033 | 28.00289 | 2.689268 | 0.009402431 | 0.09405262 | 0.06645442 | 0.007532422
22.72686 | 30.8875 | 28.17172 | 27.9937 | 2.715782 | 0.009413181 | 0.09422199 | 0.06681083 | 0.007571026
22.73686 | 30.8689 | 28.16313 | 27.98453 | 2.705773 | 0.009423951 | 0.09439312 | 0.06717043 | 0.007609932
22.74686 | 30.865 | 28.15456 | 27.97537 | 2.710444 | 0.009434741 | 0.09456606 | 0.06753329 | 0.007649143
22.75686 | 30.8573 | 28.14601 | 27.96623 | 2.711293 | 0.009445553 | 0.09474087 | 0.06789944 | 0.007688661
22.76685 | 30.8625 | 28.13749 | 27.95712 | 2.725012 | 0.009456374 | 0.09491743 | 0.06826851 | 0.007728452
22.77685 | 30.8475 | 28.12898 | 27.94801 | 2.718518 | 0.009467226 | 0.09509614 | 0.06864137 | 0.007768595
22.78685 | 30.8292 | 28.1205 | 27.93892 | 2.708702 | 0.009478099 | 0.09527689 | 0.06901764 | 0.007809056
22.79685 | 30.83 | 28.11204 | 27.92984 | 2.717964 | 0.009488991 | 0.09545975 | 0.06939737 | 0.007849839
22.80685 | 30.8297 | 28.1036 | 27.92078 | 2.726104 | 0.009499905 | 0.09564478 | 0.0697806 | 0.007890946
22.81684 | 30.8307 | 28.09519 | 27.91174 | 2.735514 | 0.00951083 | 0.09583188 | 0.070167 | 0.00793234
22.82684 | 30.8149 | 28.08679 | 27.90271 | 2.72811 | 0.009521785 | 0.09602147 | 0.07055737 | 0.007974106
22.83684 | 30.8021 | 28.07842 | 27.8937 | 2.723684 | 0.009532761 | 0.09621344 | 0.07095136 | 0.008016207
22.84684 | 30.8012 | 28.07006 | 27.8847 | 2.731136 | 0.009543759 | 0.09640788 | 0.07134905 | 0.008058647
22.85684 | 30.8028 | 28.06174 | 27.87572 | 2.741065 | 0.009554777 | 0.09660489 | 0.07175046 | 0.008101428
22.86684 | 30.7802 | 28.05343 | 27.86676 | 2.726771 | 0.009565816 | 0.09680454 | 0.07215565 | 0.008144556
22.87683 | 30.7817 | 28.04515 | 27.85782 | 2.736546 | 0.009576866 | 0.09700669 | 0.07256427 | 0.008187991
22.88683 | 30.7686 | 28.03689 | 27.84888 | 2.731707 | 0.009587947 | 0.09721191 | 0.07297716 | 0.008231821
22.89683 | 30.762 | 28.02866 | 27.83997 | 2.733345 | 0.00959905 | 0.09742003 | 0.07339396 | 0.008276009
22.90683 | 30.761 | 28.02044 | 27.83106 | 2.740559 | 0.009610174 | 0.09763116 | 0.07381475 | 0.008320557
22.91683 | 30.7598 | 28.01225 | 27.82218 | 2.74755 | 0.009621319 | 0.09784545 | 0.07423958 | 0.008365472
22.92682 | 30.7496 | 28.00409 | 27.81332 | 2.745509 | 0.009632474 | 0.09806275 | 0.07466804 | 0.008410709
22.93682 | 30.7603 | 27.99595 | 27.80446 | 2.764353 | 0.009643663 | 0.09828364 | 0.07510107 | 0.008456366
22.94682 | 30.7448 | 27.98783 | 27.79562 | 2.756973 | 0.009654872 | 0.09850804 | 0.07553829 | 0.008502399
22.95682 | 30.7318 | 27.97973 | 27.7868 | 2.752069 | 0.009666103 | 0.09873605 | 0.07597974 | 0.008548814
22.96682 | 30.7379 | 27.97166 | 27.77799 | 2.76624 | 0.009677356 | 0.09896783 | 0.0764255 | 0.008595615
22.97682 | 30.7445 | 27.96361 | 27.7692 | 2.780888 | 0.009688629 | 0.09920351 | 0.07687561 | 0.008642804
22.98681 | 30.7233 | 27.9556 | 27.76043 | 2.767702 | 0.009699915 | 0.09944302 | 0.07732969 | 0.008690343
22.99681 | 30.7211 | 27.9476 | 27.75168 | 2.7735 | 0.009711233 | 0.09968699 | 0.0777887 | 0.008738327
23.00681 | 30.724 | 27.93963 | 27.74293 | 2.784372 | 0.009722571 | 0.09993534 | 0.07825223 | 0.008786713
23.01681 | 30.7496 | 27.93168 | 27.7342 | 2.81792 | 0.009733933 | 0.1001882 | 0.07872036 | 0.008835507
23.02681 | 30.7169 | 27.92376 | 27.72549 | 2.793142 | 0.009745316 | 0.1004459 | 0.07919315 | 0.008884714
23.0368 | 30.7122 | 27.91587 | 27.7168 | 2.79633 | 0.00975671 | 0.1007082 | 0.07967018 | 0.008934281
23.0468 | 30.7273 | 27.908 | 27.70812 | 2.8193 | 0.009768137 | 0.100976 | 0.08015247 | 0.008984326
23.0568 | 30.7424 | 27.90016 | 27.69945 | 2.842243 | 0.009779587 | 0.1012491 | 0.08063961 | 0.009034798
23.0668 | 30.7175 | 27.89234 | 27.6908 | 2.82516 | 0.009791059 | 0.1015278 | 0.08113167 | 0.0090857
23.0768 | 30.6979 | 27.88455 | 27.68217 | 2.81335 | 0.009802554 | 0.1018124 | 0.08162872 | 0.00913704
23.0868 | 30.7138 | 27.87679 | 27.67355 | 2.837013 | 0.00981407 | 0.102103 | 0.08213081 | 0.00918882
23.09679 | 30.728 | 27.86906 | 27.66496 | 2.85894 | 0.009825597 | 0.1023998 | 0.08263753 | 0.009240997
23.10679 | 30.7249 | 27.86135 | 27.65637 | 2.863548 | 0.009837158 | 0.1027034 | 0.08314994 | 0.009293674
23.11679 | 30.7066 | 27.85367 | 27.6478 | 2.852927 | 0.009848741 | 0.1030141 | 0.08366763 | 0.00934681
23.12679 | 30.6955 | 27.84602 | 27.63924 | 2.849477 | 0.009860347 | 0.103332 | 0.08419066 | 0.009400408
23.13679 | 30.7222 | 27.8384 | 27.6307 | 2.883798 | 0.009871976 | 0.1036575 | 0.08471909 | 0.009454472
23.14678 | 30.6943 | 27.83082 | 27.62218 | 2.863482 | 0.009883616 | 0.1039906 | 0.08525251 | 0.009508953
23.15678 | 30.701 | 27.82326 | 27.61367 | 2.877744 | 0.009895289 | 0.1043325 | 0.08579201 | 0.009563968
23.16678 | 30.6924 | 27.81573 | 27.60518 | 2.876675 | 0.009906987 | 0.1046831 | 0.08633719 | 0.009619469
23.17678 | 30.6869 | 27.80823 | 27.5967 | 2.878675 | 0.009918706 | 0.1050429 | 0.08688808 | 0.009675458
23.18678 | 30.686 | 27.80076 | 27.58824 | 2.885244 | 0.009930449 | 0.1054123 | 0.08744479 | 0.009731943
23.19678 | 30.6762 | 27.79332 | 27.57979 | 2.88288 | 0.009942214 | 0.1057919 | 0.0880074 | 0.00978893
23.20677 | 30.6751 | 27.78592 | 27.57137 | 2.889177 | 0.009953991 | 0.1061817 | 0.08857544 | 0.009846368
23.21677 | 30.6806 | 27.77855 | 27.56295 | 2.902047 | 0.009965803 | 0.1065832 | 0.08915009 | 0.009904375
23.22677 | 30.6823 | 27.77122 | 27.55455 | 2.911084 | 0.009977638 | 0.1069965 | 0.08973093 | 0.009962902
23.23677 | 30.6496 | 27.76391 | 27.54616 | 2.885686 | 0.009989496 | 0.1074222 | 0.09031799 | 0.01002195
23.24677 | 30.6527 | 27.75665 | 27.53779 | 2.896052 | 0.01000138 | 0.1078611 | 0.09091143 | 0.01008154
23.25676 | 30.6627 | 27.74943 | 27.52945 | 2.913275 | 0.01001327 | 0.1083134 | 0.09151056 | 0.0101416
23.26676 | 30.6673 | 27.74223 | 27.52111 | 2.925068 | 0.0100252 | 0.1087808 | 0.09211695 | 0.01020227
23.27676 | 30.6303 | 27.73508 | 27.51278 | 2.895222 | 0.01003715 | 0.1092638 | 0.09272997 | 0.01026349
23.28676 | 30.6409 | 27.72796 | 27.50448 | 2.912938 | 0.01004913 | 0.1097632 | 0.09334971 | 0.01032527
23.29676 | 30.6361 | 27.72089 | 27.49618 | 2.915213 | 0.01006112 | 0.1102802 | 0.09397629 | 0.01038761
23.30676 | 30.6483 | 27.71385 | 27.4879 | 2.934446 | 0.01007315 | 0.1108156 | 0.09460981 | 0.01045053
23.31675 | 30.647 | 27.70687 | 27.47965 | 2.94013 | 0.01008518 | 0.1113703 | 0.09524973 | 0.01051396
23.32675 | 30.6262 | 27.69992 | 27.4714 | 2.926277 | 0.01009725 | 0.1119466 | 0.09589742 | 0.01057804
23.33675 | 30.6148 | 27.69302 | 27.46317 | 2.921778 | 0.01010934 | 0.1125454 | 0.09655235 | 0.01064271
23.34675 | 30.6242 | 27.68617 | 27.45496 | 2.938032 | 0.01012146 | 0.1131683 | 0.09721468 | 0.01070799
23.35675 | 30.6305 | 27.67936 | 27.44676 | 2.951136 | 0.0101336 | 0.1138169 | 0.09788448 | 0.01077387
23.36674 | 30.6299 | 27.67262 | 27.43858 | 2.957282 | 0.01014576 | 0.1144925 | 0.0985612 | 0.0108403
23.37674 | 30.6111 | 27.66592 | 27.43041 | 2.945182 | 0.01015795 | 0.1151985 | 0.09924629 | 0.01090742
23.38674 | 30.6165 | 27.65927 | 27.42225 | 2.957226 | 0.01017016 | 0.1159365 | 0.09993922 | 0.01097518
23.39674 | 30.6122 | 27.65269 | 27.41411 | 2.959512 | 0.0101824 | 0.116709 | 0.1006401 | 0.01104357
23.40674 | 30.6211 | 27.64616 | 27.40599 | 2.974936 | 0.01019467 | 0.1175189 | 0.1013491 | 0.01111261
23.41674 | 30.6009 | 27.6397 | 27.39788 | 2.961196 | 0.01020695 | 0.1183692 | 0.1020663 | 0.01118231
23.42673 | 30.6071 | 27.63332 | 27.38979 | 2.973781 | 0.01021925 | 0.1192624 | 0.1027911 | 0.0112526
23.43673 | 30.5977 | 27.627 | 27.38172 | 2.970701 | 0.01023159 | 0.120204 | 0.103525 | 0.01132363
23.44673 | 30.6045 | 27.62076 | 27.37365 | 2.983744 | 0.01024395 | 0.1211974 | 0.1042676 | 0.01139534
23.45673 | 30.5787 | 27.61459 | 27.3656 | 2.964107 | 0.01025634 | 0.122247 | 0.105019 | 0.01146774
23.46673 | 30.6042 | 27.60852 | 27.35757 | 2.995683 | 0.01026875 | 0.1233578 | 0.1057792 | 0.01154084
23.47672 | 30.5892 | 27.60254 | 27.34956 | 2.986662 | 0.01028117 | 0.1245341 | 0.1065477 | 0.01161458
23.48672 | 30.5963 | 27.59665 | 27.34156 | 2.999649 | 0.01029363 | 0.1257844 | 0.1073261 | 0.01168911
23.49672 | 30.5835 | 27.59087 | 27.33357 | 2.992632 | 0.01030612 | 0.1271141 | 0.1081139 | 0.01176436
23.50672 | 30.5841 | 27.5852 | 27.3256 | 2.998902 | 0.01031863 | 0.1285302 | 0.1089111 | 0.01184034
23.51672 | 30.5793 | 27.57965 | 27.31764 | 2.999653 | 0.01033116 | 0.1300406 | 0.109718 | 0.01191708
23.52672 | 30.5612 | 27.57422 | 27.3097 | 2.986976 | 0.01034372 | 0.1316535 | 0.1105347 | 0.01199456
23.53671 | 30.5794 | 27.56894 | 27.30178 | 3.010456 | 0.0103563 | 0.1333762 | 0.1113605 | 0.01207273
23.54671 | 30.5806 | 27.56381 | 27.29387 | 3.016794 | 0.01036891 | 0.1352218 | 0.1121973 | 0.01215175
23.55671 | 30.576 | 27.55883 | 27.28597 | 3.017174 | 0.01038155 | 0.1371989 | 0.1130443 | 0.01223156
23.56671 | 30.5746 | 27.55401 | 27.27809 | 3.020586 | 0.01039421 | 0.1393184 | 0.1139019 | 0.01231217
23.57671 | 30.5628 | 27.54938 | 27.27022 | 3.013417 | 0.0104069 | 0.1415919 | 0.1147701 | 0.01239358
23.5867 | 30.5631 | 27.54495 | 27.26238 | 3.018151 | 0.0104196 | 0.1440289 | 0.1156482 | 0.01247574
23.5967 | 30.5768 | 27.54072 | 27.25454 | 3.036084 | 0.01043234 | 0.1466471 | 0.1165382 | 0.0125588
23.6067 | 30.5549 | 27.5367 | 27.24672 | 3.018198 | 0.0104451 | 0.1494573 | 0.1174395 | 0.01264269
23.6167 | 30.5526 | 27.53292 | 27.23891 | 3.019679 | 0.0104579 | 0.1524725 | 0.1183521 | 0.01272744
23.6267 | 30.5586 | 27.52939 | 27.23112 | 3.029214 | 0.01047071 | 0.1557072 | 0.1192763 | 0.01281305
23.6367 | 30.5628 | 27.52611 | 27.22334 | 3.036687 | 0.01048356 | 0.159175 | 0.1202123 | 0.01289954
23.64669 | 30.5569 | 27.52312 | 27.21559 | 3.033783 | 0.01049641 | 0.1628862 | 0.1211594 | 0.01298682
23.65669 | 30.5561 | 27.52041 | 27.20784 | 3.035694 | 0.01050931 | 0.1668617 | 0.1221197 | 0.01307508
23.66669 | 30.5639 | 27.518 | 27.20011 | 3.045901 | 0.01052223 | 0.1711113 | 0.1230923 | 0.01316427
23.67669 | 30.5321 | 27.51591 | 27.19239 | 3.016194 | 0.01053518 | 0.1756477 | 0.1240777 | 0.01325437
23.68669 | 30.5495 | 27.51414 | 27.18469 | 3.03536 | 0.01054816 | 0.180482 | 0.1250759 | 0.01334541
23.69668 | 30.5386 | 27.51271 | 27.17701 | 3.025888 | 0.01056114 | 0.1856188 | 0.1260862 | 0.0134373
23.70668 | 30.533 | 27.51163 | 27.16934 | 3.021373 | 0.01057417 | 0.1910758 | 0.1271109 | 0.01353024
23.71668 | 30.5411 | 27.51089 | 27.16168 | 3.030209 | 0.01058722 | 0.1968524 | 0.1281492 | 0.01362417
23.72668 | 30.5385 | 27.51051 | 27.15404 | 3.027995 | 0.0106003 | 0.2029494 | 0.1292013 | 0.01371908
23.73668 | 30.5033 | 27.51047 | 27.14641 | 2.992835 | 0.01061341 | 0.2093623 | 0.1302675 | 0.01381499
23.74668 | 30.527 | 27.51076 | 27.13879 | 3.016239 | 0.01062655 | 0.2160807 | 0.131348 | 0.01391192
23.75667 | 30.5047 | 27.51137 | 27.1312 | 2.993327 | 0.01063969 | 0.2230792 | 0.1324421 | 0.01400979
23.76667 | 30.5095 | 27.51228 | 27.12362 | 2.997223 | 0.01065288 | 0.2303439 | 0.1335521 | 0.01410879
23.77667 | 30.4985 | 27.51343 | 27.11605 | 2.985069 | 0.0106661 | 0.2378291 | 0.1346773 | 0.01420886
23.78667 | 30.5005 | 27.51479 | 27.1085 | 2.985714 | 0.01067934 | 0.245483 | 0.135818 | 0.01431001
23.79667 | 30.4801 | 27.51627 | 27.10096 | 2.963826 | 0.01069261 | 0.2532392 | 0.1369744 | 0.01441224
23.80666 | 30.4625 | 27.51781 | 27.09344 | 2.944687 | 0.01070589 | 0.261008 | 0.1381458 | 0.01451549
23.81666 | 30.4644 | 27.51931 | 27.08593 | 2.945092 | 0.01071922 | 0.2687064 | 0.1393346 | 0.01461995
23.82666 | 30.457 | 27.52064 | 27.07843 | 2.936357 | 0.01073257 | 0.2762128 | 0.14054 | 0.01472556
23.83666 | 30.4338 | 27.52169 | 27.07095 | 2.912108 | 0.01074594 | 0.2833997 | 0.1417625 | 0.01483232
23.84666 | 30.4446 | 27.52232 | 27.06349 | 2.922283 | 0.01075935 | 0.2901295 | 0.1430023 | 0.01494026
23.85666 | 30.4163 | 27.52238 | 27.05603 | 2.893925 | 0.01077278 | 0.2962598 | 0.1442597 | 0.01504938
23.86665 | 30.4175 | 27.52173 | 27.0486 | 2.895771 | 0.01078623 | 0.3016454 | 0.1455337 | 0.01515961
23.87665 | 30.3976 | 27.52025 | 27.04118 | 2.877354 | 0.01079972 | 0.3061658 | 0.1468275 | 0.01527116
23.88665 | 30.3838 | 27.51781 | 27.03377 | 2.865987 | 0.01081323 | 0.3097016 | 0.14814 | 0.01538397
23.89665 | 30.3724 | 27.51434 | 27.02638 | 2.85806 | 0.01082677 | 0.3121629 | 0.1494716 | 0.01549803
23.90665 | 30.365 | 27.50977 | 27.019 | 2.855232 | 0.01084034 | 0.3134895 | 0.1508227 | 0.01561337
23.91664 | 30.3584 | 27.50408 | 27.01165 | 2.854324 | 0.01085393 | 0.3136543 | 0.1521923 | 0.01572991
23.92664 | 30.3436 | 27.49726 | 27.0043 | 2.846342 | 0.01086755 | 0.3126639 | 0.1535835 | 0.01584787
23.93664 | 30.3207 | 27.48936 | 26.99696 | 2.83134 | 0.01088121 | 0.3105559 | 0.1549954 | 0.01596718
23.94664 | 30.2997 | 27.48045 | 26.98964 | 2.819251 | 0.01089489 | 0.3073979 | 0.1564284 | 0.01608784
23.95664 | 30.2951 | 27.47062 | 26.98233 | 2.824483 | 0.0109086 | 0.3032816 | 0.157883 | 0.01620989
23.96664 | 30.2971 | 27.45998 | 26.97504 | 2.837125 | 0.01092234 | 0.2983177 | 0.1593596 | 0.01633334
23.97663 | 30.2741 | 27.44866 | 26.96777 | 2.825441 | 0.01093609 | 0.2926358 | 0.1608571 | 0.01645809
23.98663 | 30.2575 | 27.43678 | 26.96051 | 2.820722 | 0.01094989 | 0.2863551 | 0.1623791 | 0.01658441
23.99663 | 30.2539 | 27.42447 | 26.95326 | 2.829426 | 0.01096371 | 0.2796127 | 0.1639245 | 0.0167122
24.00663 | 30.2345 | 27.41188 | 26.94603 | 2.822623 | 0.01097756 | 0.2725368 | 0.1654938 | 0.01684148
24.01663 | 30.2142 | 27.39911 | 26.93881 | 2.815093 | 0.01099144 | 0.2652479 | 0.1670876 | 0.01697227
24.02662 | 30.195 | 27.38629 | 26.93161 | 2.808712 | 0.01100534 | 0.2578637 | 0.1687047 | 0.01710448
24.03662 | 30.1964 | 27.37349 | 26.92442 | 2.822911 | 0.01101928 | 0.2504637 | 0.1703489 | 0.01723837
24.04662 | 30.1878 | 27.36081 | 26.91724 | 2.826993 | 0.01103325 | 0.2431386 | 0.1720192 | 0.01737385
24.05662 | 30.1689 | 27.34831 | 26.91008 | 2.820589 | 0.01104725 | 0.2359567 | 0.1737161 | 0.01751095
24.06662 | 30.1685 | 27.33606 | 26.90293 | 2.832444 | 0.01106127 | 0.2289726 | 0.1754403 | 0.01764968
24.07662 | 30.1348 | 27.32408 | 26.8958 | 2.810715 | 0.01107533 | 0.2222286 | 0.1771923 | 0.01779008
24.08661 | 30.1287 | 27.31244 | 26.88869 | 2.816259 | 0.0110894 | 0.2157622 | 0.178971 | 0.01793203
24.09661 | 30.1298 | 27.30112 | 26.88158 | 2.828677 | 0.01110352 | 0.2095823 | 0.1807805 | 0.01807584
24.10661 | 30.1184 | 27.29016 | 26.87449 | 2.828242 | 0.01111766 | 0.203709 | 0.1826199 | 0.01822139
24.11661 | 30.0865 | 27.27955 | 26.86741 | 2.806947 | 0.01113184 | 0.1981494 | 0.1844897 | 0.01836872
24.12661 | 30.092 | 27.26931 | 26.86035 | 2.822689 | 0.01114604 | 0.1929049 | 0.1863906 | 0.01851785
24.1366 | 30.0761 | 27.25944 | 26.85331 | 2.816662 | 0.01116027 | 0.1879777 | 0.1883215 | 0.01866864
24.1466 | 30.0851 | 27.24991 | 26.84628 | 2.835189 | 0.01117453 | 0.183352 | 0.190287 | 0.01882147
24.1566 | 30.0527 | 27.24073 | 26.83926 | 2.811969 | 0.01118883 | 0.1790243 | 0.1922858 | 0.01897619
24.1666 | 30.0471 | 27.23189 | 26.83225 | 2.81521 | 0.01120315 | 0.1749842 | 0.1943188 | 0.01913284
24.1766 | 30.0425 | 27.22337 | 26.82526 | 2.819126 | 0.01121751 | 0.1712197 | 0.1963869 | 0.01929144
24.1866 | 30.0377 | 27.21517 | 26.81828 | 2.822526 | 0.0112319 | 0.1677181 | 0.1984907 | 0.01945204
24.19659 | 30.0278 | 27.20728 | 26.81133 | 2.820515 | 0.0112463 | 0.1644695 | 0.2006292 | 0.0196145
24.20659 | 30.0334 | 27.19968 | 26.80438 | 2.833724 | 0.01126075 | 0.161453 | 0.2028074 | 0.01977918
24.21659 | 30.0054 | 27.19234 | 26.79744 | 2.813056 | 0.01127523 | 0.1586586 | 0.2050241 | 0.01994595
24.22659 | 30.001 | 27.18528 | 26.79052 | 2.815723 | 0.01128974 | 0.1560725 | 0.2072803 | 0.02011484
24.23659 | 29.9967 | 27.17846 | 26.78361 | 2.81824 | 0.01130428 | 0.1536812 | 0.209577 | 0.0202859
24.24658 | 29.9764 | 27.17189 | 26.77673 | 2.80451 | 0.01131884 | 0.1514738 | 0.2119129 | 0.02045898
24.25658 | 29.9891 | 27.16554 | 26.76985 | 2.823559 | 0.01133344 | 0.1494331 | 0.2142936 | 0.0206345
24.26658 | 29.9733 | 27.15941 | 26.76298 | 2.813891 | 0.01134808 | 0.1475493 | 0.216718 | 0.02081228
24.27658 | 29.9642 | 27.15348 | 26.75613 | 2.810717 | 0.01136274 | 0.1458107 | 0.2191871 | 0.02099237
24.28658 | 29.9666 | 27.14775 | 26.74929 | 2.818847 | 0.01137744 | 0.1442063 | 0.2217022 | 0.02117483
24.29658 | 29.9531 | 27.14221 | 26.74247 | 2.810889 | 0.01139217 | 0.1427257 | 0.2242644 | 0.02135969
24.30657 | 29.9464 | 27.13685 | 26.73567 | 2.809547 | 0.01140691 | 0.1413605 | 0.2268725 | 0.02154678
24.31657 | 29.934 | 27.13166 | 26.72887 | 2.802339 | 0.01142171 | 0.1400988 | 0.2295328 | 0.02173656
24.32657 | 29.9297 | 27.12663 | 26.72209 | 2.803068 | 0.01143653 | 0.1389336 | 0.232244 | 0.02192887
24.33657 | 29.9046 | 27.12176 | 26.71532 | 2.782839 | 0.01145139 | 0.137857 | 0.2350077 | 0.02212375
24.34657 | 29.9093 | 27.11704 | 26.70857 | 2.792258 | 0.01146627 | 0.1368617 | 0.2378252 | 0.02232125
24.35656 | 29.9029 | 27.11247 | 26.70183 | 2.790427 | 0.01148118 | 0.1359419 | 0.2406951 | 0.02252122
24.36656 | 29.8894 | 27.10804 | 26.69511 | 2.781358 | 0.01149613 | 0.1350896 | 0.2436247 | 0.0227241
24.37656 | 29.8975 | 27.10375 | 26.68839 | 2.793751 | 0.01151111 | 0.1343003 | 0.2466128 | 0.02292975
24.38656 | 29.8713 | 27.09959 | 26.6817 | 2.77171 | 0.01152613 | 0.1335687 | 0.249661 | 0.02313821
24.39656 | 29.867 | 27.09556 | 26.67501 | 2.771437 | 0.01154118 | 0.1328903 | 0.2527711 | 0.02334954
24.40656 | 29.8475 | 27.09166 | 26.66834 | 2.755835 | 0.01155626 | 0.1322607 | 0.2559447 | 0.02356378
24.41655 | 29.8484 | 27.0879 | 26.66169 | 2.760503 | 0.01157136 | 0.1316766 | 0.2591801 | 0.02378079
24.42655 | 29.8436 | 27.08425 | 26.65504 | 2.759348 | 0.0115865 | 0.1311335 | 0.2624865 | 0.02400103
24.43655 | 29.813 | 27.08073 | 26.64841 | 2.732269 | 0.01160169 | 0.1306288 | 0.2658624 | 0.02422436
24.44655 | 29.8223 | 27.07733 | 26.6418 | 2.744966 | 0.0116169 | 0.1301595 | 0.2693098 | 0.02445083
24.45655 | 29.8185 | 27.07406 | 26.63519 | 2.744439 | 0.01163214 | 0.1297231 | 0.2728309 | 0.0246805
24.46654 | 29.7926 | 27.07091 | 26.62861 | 2.721686 | 0.01164741 | 0.1293176 | 0.2764243 | 0.0249132
24.47654 | 29.7881 | 27.06789 | 26.62204 | 2.720213 | 0.01166271 | 0.12894 | 0.2800996 | 0.02514945
24.48654 | 29.7827 | 27.06498 | 26.61547 | 2.717715 | 0.01167806 | 0.128589 | 0.2838555 | 0.02538909
24.49654 | 29.767 | 27.06221 | 26.60892 | 2.704792 | 0.01169344 | 0.1282626 | 0.2876948 | 0.02563218
24.50654 | 29.7692 | 27.05956 | 26.60239 | 2.709644 | 0.01170885 | 0.1279592 | 0.29162 | 0.02587879
24.51654 | 29.7519 | 27.05703 | 26.59587 | 2.694867 | 0.01172429 | 0.1276775 | 0.2956339 | 0.02612899
24.52653 | 29.74 | 27.05464 | 26.58937 | 2.685359 | 0.01173976 | 0.1274163 | 0.2997355 | 0.02638259
24.53653 | 29.7324 | 27.05238 | 26.58287 | 2.680023 | 0.01175527 | 0.1271739 | 0.3039357 | 0.02664017
24.54653 | 29.7446 | 27.05025 | 26.57639 | 2.694353 | 0.01177081 | 0.1269495 | 0.3082337 | 0.02690155
24.55653 | 29.7324 | 27.04825 | 26.56992 | 2.684149 | 0.01178639 | 0.1267419 | 0.312633 | 0.0271668
24.56653 | 29.7157 | 27.04639 | 26.56347 | 2.669306 | 0.01180201 | 0.1265502 | 0.3171369 | 0.027436
24.57652 | 29.6926 | 27.04468 | 26.55704 | 2.64792 | 0.01181764 | 0.1263738 | 0.3217446 | 0.02770897
24.58652 | 29.7054 | 27.04311 | 26.55061 | 2.662292 | 0.01183333 | 0.1262115 | 0.3264689 | 0.02798632
24.59652 | 29.7039 | 27.04168 | 26.54419 | 2.662217 | 0.01184904 | 0.1260626 | 0.3313093 | 0.02826785
24.60652 | 29.7033 | 27.04041 | 26.53779 | 2.662892 | 0.01186479 | 0.1259265 | 0.3362702 | 0.02855367
24.61652 | 29.6886 | 27.03929 | 26.53141 | 2.649311 | 0.01188058 | 0.1258026 | 0.3413558 | 0.02884386
24.62652 | 29.686 | 27.03833 | 26.52503 | 2.647672 | 0.0118964 | 0.1256901 | 0.3465709 | 0.0291385
24.63651 | 29.6838 | 27.03753 | 26.51868 | 2.646268 | 0.01191224 | 0.1255888 | 0.3519152 | 0.02943739
24.64651 | 29.6778 | 27.0369 | 26.51233 | 2.640898 | 0.01192813 | 0.1254978 | 0.3574042 | 0.02974121
24.65651 | 29.6844 | 27.03645 | 26.506 | 2.647954 | 0.01194406 | 0.1254167 | 0.3630383 | 0.03004977
24.66651 | 29.6596 | 27.03617 | 26.49968 | 2.623432 | 0.01196002 | 0.1253451 | 0.3688235 | 0.03036316
24.67651 | 29.6719 | 27.03607 | 26.49337 | 2.635825 | 0.01197601 | 0.1252825 | 0.3747657 | 0.0306815
24.6865 | 29.6595 | 27.03617 | 26.48708 | 2.623328 | 0.01199203 | 0.1252286 | 0.3808656 | 0.03100449
24.6965 | 29.6657 | 27.03647 | 26.4808 | 2.629234 | 0.01200809 | 0.1251829 | 0.3871421 | 0.03133301
24.7065 | 29.66 | 27.03696 | 26.47453 | 2.623035 | 0.0120242 | 0.1251451 | 0.3935967 | 0.03166678
24.7165 | 29.6583 | 27.03768 | 26.46828 | 2.620624 | 0.01204034 | 0.1251147 | 0.4002375 | 0.03200592
24.7265 | 29.6676 | 27.03861 | 26.46204 | 2.628993 | 0.01205651 | 0.1250916 | 0.4070727 | 0.03235055
24.7365 | 29.6469 | 27.03977 | 26.45581 | 2.607132 | 0.01207272 | 0.1250754 | 0.4141117 | 0.03270077
24.74649 | 29.6391 | 27.04117 | 26.4496 | 2.597933 | 0.01208895 | 0.1250658 | 0.421357 | 0.03305638
24.75649 | 29.6403 | 27.04282 | 26.4434 | 2.597484 | 0.01210523 | 0.1250626 | 0.4288332 | 0.03341817
24.76649 | 29.6476 | 27.04473 | 26.43721 | 2.602875 | 0.01212155 | 0.1250654 | 0.4365448 | 0.03378595
24.77649 | 29.6379 | 27.04691 | 26.43103 | 2.590993 | 0.0121379 | 0.125074 | 0.4445039 | 0.03415983
24.78649 | 29.6435 | 27.04937 | 26.42487 | 2.594125 | 0.01215429 | 0.1250883 | 0.4527237 | 0.03453997
24.79648 | 29.6138 | 27.05214 | 26.41872 | 2.561661 | 0.01217071 | 0.1251079 | 0.4612095 | 0.03492611
24.80648 | 29.6232 | 27.05522 | 26.41259 | 2.567979 | 0.01218717 | 0.1251328 | 0.4699944 | 0.03531915
24.81648 | 29.6267 | 27.05864 | 26.40646 | 2.568065 | 0.01220367 | 0.1251626 | 0.4790863 | 0.03571886
24.82648 | 29.6204 | 27.0624 | 26.40035 | 2.558001 | 0.01222021 | 0.1251972 | 0.4885034 | 0.03612538
24.83648 | 29.6199 | 27.06653 | 26.39425 | 2.553368 | 0.01223678 | 0.1252365 | 0.4982651 | 0.03653891
24.84648 | 29.606 | 27.07106 | 26.38817 | 2.534945 | 0.0122534 | 0.1252802 | 0.5083928 | 0.03695958
24.85647 | 29.6036 | 27.07599 | 26.3821 | 2.527613 | 0.01227003 | 0.1253282 | 0.5188988 | 0.03738714
24.86647 | 29.6047 | 27.08136 | 26.37604 | 2.523338 | 0.01228671 | 0.1253803 | 0.5298284 | 0.03782259
24.87647 | 29.6086 | 27.0872 | 26.37 | 2.521399 | 0.01230344 | 0.1254365 | 0.5411984 | 0.0382657
24.88647 | 29.5864 | 27.09353 | 26.36396 | 2.492865 | 0.0123202 | 0.1254965 | 0.5530377 | 0.03871664
24.89647 | 29.5854 | 27.10039 | 26.35794 | 2.485007 | 0.012337 | 0.1255602 | 0.5653773 | 0.0391756
24.90646 | 29.594 | 27.1078 | 26.35194 | 2.486199 | 0.01235382 | 0.1256275 | 0.5782368 | 0.0396423
24.91646 | 29.5834 | 27.11581 | 26.34595 | 2.467589 | 0.0123707 | 0.1256984 | 0.5916791 | 0.04011786
24.92646 | 29.5892 | 27.12445 | 26.33996 | 2.464746 | 0.01238761 | 0.1257726 | 0.6057293 | 0.04060203
24.93646 | 29.5659 | 27.13377 | 26.33399 | 2.432129 | 0.01240456 | 0.1258501 | 0.6204282 | 0.04109501
24.94646 | 29.5653 | 27.14381 | 26.32804 | 2.421495 | 0.01242155 | 0.1259307 | 0.6358199 | 0.04159702
24.95645 | 29.5818 | 27.15459 | 26.3221 | 2.427209 | 0.01243856 | 0.1260144 | 0.6519327 | 0.04210779
24.96645 | 29.5658 | 27.1662 | 26.31617 | 2.3996 | 0.01245563 | 0.1261011 | 0.6688484 | 0.04262851
24.97645 | 29.5737 | 27.17867 | 26.31025 | 2.395028 | 0.01247274 | 0.1261907 | 0.6866025 | 0.04315896
24.98645 | 29.5434 | 27.19206 | 26.30434 | 2.351338 | 0.01248988 | 0.126283 | 0.7052485 | 0.04369935
24.99645 | 29.549 | 27.20643 | 26.29845 | 2.342575 | 0.01250706 | 0.1263782 | 0.7248427 | 0.04424995
25.00645 | 29.5561 | 27.22182 | 26.29257 | 2.334279 | 0.01252429 | 0.1264759 | 0.7454433 | 0.04481101
25.01644 | 29.5535 | 27.23829 | 26.2867 | 2.315209 | 0.01254153 | 0.1265761 | 0.7670869 | 0.04538224
25.02644 | 29.5457 | 27.25593 | 26.28085 | 2.289768 | 0.01255883 | 0.1266789 | 0.7898811 | 0.04596502
25.03644 | 29.5371 | 27.27479 | 26.275 | 2.262309 | 0.01257617 | 0.1267842 | 0.8138666 | 0.04655908
25.04644 | 29.541 | 27.29493 | 26.26917 | 2.246069 | 0.01259355 | 0.1268918 | 0.8391068 | 0.04716471
25.05644 | 29.5309 | 27.31642 | 26.26336 | 2.214484 | 0.01261097 | 0.1270017 | 0.8656653 | 0.04778222
25.06643 | 29.553 | 27.33929 | 26.25756 | 2.213714 | 0.01262841 | 0.1271137 | 0.8935772 | 0.0484113
25.07643 | 29.5392 | 27.36365 | 26.25176 | 2.175552 | 0.01264591 | 0.127228 | 0.9229577 | 0.0490535
25.08643 | 29.5286 | 27.38954 | 26.24598 | 2.139064 | 0.01266345 | 0.1273445 | 0.9538382 | 0.04970853
25.09643 | 29.5181 | 27.41701 | 26.24021 | 2.101094 | 0.01268103 | 0.127463 | 0.9862717 | 0.05037675
25.10643 | 29.5302 | 27.4461 | 26.23446 | 2.084098 | 0.01269865 | 0.1275836 | 1.020304 | 0.0510585
25.11643 | 29.5305 | 27.47686 | 26.22871 | 2.053636 | 0.01271631 | 0.1277062 | 1.055973 | 0.05175416
25.12642 | 29.5338 | 27.50928 | 26.22299 | 2.024518 | 0.01273399 | 0.1278305 | 1.093266 | 0.0524634
25.13642 | 29.5355 | 27.54343 | 26.21727 | 1.992071 | 0.01275173 | 0.1279569 | 1.132264 | 0.053188
25.14642 | 29.5409 | 27.57926 | 26.21156 | 1.961636 | 0.01276952 | 0.1280851 | 1.172919 | 0.05392767
25.15642 | 29.5397 | 27.61675 | 26.20587 | 1.92295 | 0.01278734 | 0.1282151 | 1.215196 | 0.05468284
25.16642 | 29.5451 | 27.65582 | 26.20019 | 1.889282 | 0.0128052 | 0.1283469 | 1.259025 | 0.05545394
25.17641 | 29.544 | 27.69632 | 26.19452 | 1.847676 | 0.01282309 | 0.1284803 | 1.304257 | 0.05624065
25.18641 | 29.5482 | 27.7382 | 26.18887 | 1.810002 | 0.01284104 | 0.1286155 | 1.350831 | 0.05704495
25.19641 | 29.5552 | 27.7812 | 26.18322 | 1.773996 | 0.01285903 | 0.1287523 | 1.398506 | 0.05786658
25.20641 | 29.5717 | 27.82509 | 26.17759 | 1.746612 | 0.01287705 | 0.1288908 | 1.447027 | 0.05870604
25.21641 | 29.5917 | 27.86954 | 26.17197 | 1.722159 | 0.01289512 | 0.1290309 | 1.496085 | 0.05956383
25.22641 | 29.5905 | 27.9142 | 26.16636 | 1.676304 | 0.01291324 | 0.1291725 | 1.545312 | 0.0604405
25.2364 | 29.5966 | 27.95859 | 26.16077 | 1.638011 | 0.01293137 | 0.1293156 | 1.594239 | 0.0613357
25.2464 | 29.5932 | 28.00234 | 26.15518 | 1.590858 | 0.01294957 | 0.1294603 | 1.642497 | 0.06225178
25.2564 | 29.6289 | 28.04492 | 26.14961 | 1.583982 | 0.01296781 | 0.1296064 | 1.689545 | 0.06318845
25.2664 | 29.6303 | 28.08582 | 26.14405 | 1.544484 | 0.01298609 | 0.129754 | 1.734879 | 0.06414634
25.2764 | 29.642 | 28.12455 | 26.1385 | 1.517451 | 0.01300442 | 0.129903 | 1.778013 | 0.06512608
25.28639 | 29.6724 | 28.16064 | 26.13297 | 1.511759 | 0.01302276 | 0.1300533 | 1.818466 | 0.06612718
25.29639 | 29.6726 | 28.19379 | 26.12745 | 1.47881 | 0.01304117 | 0.1302051 | 1.855943 | 0.06715263
25.30639 | 29.6951 | 28.22368 | 26.12194 | 1.47142 | 0.01305962 | 0.1303583 | 1.890124 | 0.06820201
25.31639 | 29.722 | 28.25014 | 26.11644 | 1.471857 | 0.01307812 | 0.1305128 | 1.920839 | 0.06927606
25.32639 | 29.7374 | 28.27313 | 26.11095 | 1.464266 | 0.01309666 | 0.1306686 | 1.948044 | 0.07037556
25.33639 | 29.7447 | 28.29273 | 26.10547 | 1.451969 | 0.01311524 | 0.1308257 | 1.971817 | 0.07150133
25.34638 | 29.7796 | 28.30912 | 26.10001 | 1.470475 | 0.01313385 | 0.130984 | 1.99234 | 0.07265304
25.35638 | 29.7973 | 28.32265 | 26.09456 | 1.474653 | 0.01315251 | 0.1311436 | 2.009955 | 0.07383381
25.36638 | 29.8335 | 28.33368 | 26.08912 | 1.499817 | 0.01317122 | 0.1313045 | 2.025042 | 0.07504344
25.37638 | 29.8373 | 28.34271 | 26.08369 | 1.494589 | 0.01318998 | 0.1314666 | 2.038078 | 0.07628288
25.38638 | 29.8722 | 28.35026 | 26.07828 | 1.521939 | 0.01320878 | 0.1316299 | 2.049592 | 0.0775531
25.39637 | 29.9011 | 28.35689 | 26.07288 | 1.544206 | 0.01322761 | 0.1317943 | 2.060141 | 0.07885374
25.40637 | 29.9451 | 28.36321 | 26.06748 | 1.581895 | 0.0132465 | 0.13196 | 2.070326 | 0.0801886
25.41637 | 29.9767 | 28.36977 | 26.0621 | 1.606929 | 0.01326543 | 0.1321268 | 2.080718 | 0.08155741
25.42637 | 30.0101 | 28.37716 | 26.05673 | 1.632943 | 0.01328441 | 0.1322948 | 2.091882 | 0.08296135
25.43637 | 30.03 | 28.3859 | 26.05138 | 1.644097 | 0.01330343 | 0.1324639 | 2.104358 | 0.0844016
25.44637 | 30.0657 | 28.39651 | 26.04603 | 1.669185 | 0.0133225 | 0.1326342 | 2.118648 | 0.08587943
25.45636 | 30.1218 | 28.40945 | 26.0407 | 1.712353 | 0.01334159 | 0.1328054 | 2.135204 | 0.08739465
25.46636 | 30.163 | 28.42515 | 26.03538 | 1.737854 | 0.01336075 | 0.1329778 | 2.154477 | 0.08895157
25.47636 | 30.2104 | 28.44399 | 26.03007 | 1.766407 | 0.01337996 | 0.1331513 | 2.176844 | 0.09055014
25.48636 | 30.2599 | 28.46634 | 26.02477 | 1.793556 | 0.01339921 | 0.133326 | 2.202659 | 0.09219187
25.49636 | 30.3151 | 28.49253 | 26.01948 | 1.822571 | 0.0134185 | 0.1335016 | 2.232249 | 0.09387829
25.50635 | 30.3466 | 28.52282 | 26.01421 | 1.82378 | 0.01343782 | 0.1336782 | 2.265884 | 0.09560933
25.51635 | 30.4162 | 28.55758 | 26.00895 | 1.85862 | 0.01345721 | 0.133856 | 2.303931 | 0.09739004
25.52635 | 30.4888 | 28.59707 | 26.00369 | 1.891734 | 0.01347664 | 0.1340348 | 2.346641 | 0.09922054
25.53635 | 30.5409 | 28.64157 | 25.99845 | 1.899333 | 0.01349612 | 0.1342146 | 2.394302 | 0.1011027
25.54635 | 30.6085 | 28.69138 | 25.99322 | 1.917119 | 0.01351565 | 0.1343954 | 2.44721 | 0.1030384
25.55635 | 30.6767 | 28.74682 | 25.988 | 1.929884 | 0.01353522 | 0.1345773 | 2.50567 | 0.1050297
25.56634 | 30.7553 | 28.80812 | 25.9828 | 1.947178 | 0.01355482 | 0.13476 | 2.569928 | 0.1070767
25.57634 | 30.8274 | 28.8758 | 25.97761 | 1.951601 | 0.01357449 | 0.1349438 | 2.640488 | 0.1091857
25.58634 | 30.9063 | 28.95015 | 25.97242 | 1.956147 | 0.0135942 | 0.1351286 | 2.717651 | 0.1113569
25.59634 | 30.9856 | 29.0316 | 25.96725 | 1.954005 | 0.01361396 | 0.1353145 | 2.801824 | 0.1135929
25.60634 | 31.0715 | 29.12057 | 25.96209 | 1.950929 | 0.01363377 | 0.1355012 | 2.893451 | 0.1158962
25.61633 | 31.1501 | 29.21746 | 25.95694 | 1.932636 | 0.01365361 | 0.1356888 | 2.99291 | 0.1182671
25.62633 | 31.2417 | 29.32299 | 25.95181 | 1.91871 | 0.01367352 | 0.1358775 | 3.10092 | 0.1207132
25.63633 | 31.3382 | 29.43763 | 25.94668 | 1.900574 | 0.01369346 | 0.1360671 | 3.217952 | 0.123235
25.64633 | 31.4405 | 29.56199 | 25.94156 | 1.878514 | 0.01371346 | 0.1362577 | 3.344616 | 0.1258358
25.65633 | 31.5254 | 29.69673 | 25.93646 | 1.828668 | 0.01373351 | 0.1364493 | 3.481572 | 0.1285187
25.66633 | 31.6316 | 29.84257 | 25.93137 | 1.789029 | 0.01375361 | 0.1366418 | 3.629523 | 0.1312873
25.67632 | 31.7289 | 30.0001 | 25.92629 | 1.728799 | 0.01377373 | 0.136835 | 3.789062 | 0.1341423
25.68632 | 31.8418 | 30.17043 | 25.92122 | 1.671366 | 0.01379393 | 0.1370293 | 3.9613 | 0.1370932
25.69632 | 31.9377 | 30.35427 | 25.91616 | 1.583428 | 0.01381417 | 0.1372246 | 4.146934 | 0.1401412
25.70632 | 32.0451 | 30.55251 | 25.91111 | 1.492588 | 0.01383446 | 0.1374207 | 4.346857 | 0.1432906
25.71632 | 32.1589 | 30.76609 | 25.90607 | 1.39281 | 0.0138548 | 0.1376178 | 4.561999 | 0.1465458
25.72631 | 32.2674 | 30.99575 | 25.90105 | 1.271651 | 0.01387517 | 0.1378156 | 4.793099 | 0.1499083
25.73631 | 32.3792 | 31.24294 | 25.89604 | 1.136256 | 0.01389561 | 0.1380145 | 5.041608 | 0.1533895
25.74631 | 32.4924 | 31.50849 | 25.89103 | 0.9839088 | 0.0139161 | 0.1382143 | 5.308338 | 0.1569916
25.75631 | 32.6113 | 31.79344 | 25.88604 | 0.8178595 | 0.01393664 | 0.138415 | 5.59433 | 0.1607201
25.76631 | 32.734 | 32.09885 | 25.88106 | 0.6351529 | 0.01395723 | 0.1386166 | 5.900636 | 0.1645809
25.77631 | 32.8445 | 32.42576 | 25.87609 | 0.4187442 | 0.01397787 | 0.1388191 | 6.228293 | 0.1685803
25.7863 | 32.9607 | 32.77484 | 25.87113 | 0.1858607 | 0.01399854 | 0.1390223 | 6.577967 | 0.1727207
25.7963 | 33.0722 | 33.14775 | 25.86618 | -0.07555271 | 0.01401928 | 0.1392265 | 6.951307 | 0.1770173
25.8063 | 33.2014 | 33.54507 | 25.86124 | -0.3436709 | 0.01404007 | 0.1394317 | 7.348881 | 0.1814736
25.8163 | 33.2963 | 33.96759 | 25.85632 | -0.6712924 | 0.01406091 | 0.1396377 | 7.771479 | 0.1860975
25.8263 | 33.4421 | 34.41597 | 25.8514 | -0.9738723 | 0.01408181 | 0.1398446 | 8.219747 | 0.1908975
25.83629 | 33.5446 | 34.89019 | 25.8465 | -1.345593 | 0.01410273 | 0.1400522 | 8.69366 | 0.1958767
25.84629 | 33.6571 | 35.39139 | 25.84161 | -1.734291 | 0.01412372 | 0.1402608 | 9.194344 | 0.2010562
25.85629 | 33.7639 | 35.919 | 25.83672 | -2.155096 | 0.01414477 | 0.1404704 | 9.721217 | 0.2064406
25.86629 | 33.8715 | 36.47248 | 25.83185 | -2.600978 | 0.01416587 | 0.1406808 | 10.27374 | 0.2120409
25.87629 | 33.9887 | 37.0508 | 25.82699 | -3.062097 | 0.01418702 | 0.1408921 | 10.85086 | 0.2178689
25.88629 | 34.0906 | 37.65229 | 25.82214 | -3.561689 | 0.01420822 | 0.1411042 | 11.4509 | 0.2239373
25.89628 | 34.1974 | 38.27392 | 25.8173 | -4.076525 | 0.01422946 | 0.141317 | 12.07082 | 0.2302534
25.90628 | 34.2732 | 38.91364 | 25.81247 | -4.640437 | 0.01425076 | 0.1415309 | 12.70854 | 0.236844
25.91628 | 34.3827 | 39.56654 | 25.80765 | -5.183844 | 0.01427212 | 0.1417457 | 13.35915 | 0.2437189
25.92628 | 34.4654 | 40.22725 | 25.80285 | -5.761853 | 0.01429354 | 0.1419613 | 14.01726 | 0.2508953
25.93628 | 34.5662 | 40.88919 | 25.79805 | -6.322993 | 0.01431501 | 0.1421778 | 14.67626 | 0.2583916
25.94627 | 34.6263 | 41.54395 | 25.79327 | -6.917651 | 0.0143365 | 0.1423949 | 15.32773 | 0.2662194
25.95627 | 34.7124 | 42.1839 | 25.78849 | -7.4715 | 0.01435807 | 0.1426131 | 15.96402 | 0.2744168
25.96627 | 34.7772 | 42.79847 | 25.78373 | -8.021273 | 0.0143797 | 0.1428322 | 16.57454 | 0.2829996
25.97627 | 34.832 | 43.37701 | 25.77897 | -8.545014 | 0.01440138 | 0.1430522 | 17.1486 | 0.2919939
25.98627 | 34.8944 | 43.90849 | 25.77423 | -9.014089 | 0.01442311 | 0.143273 | 17.67514 | 0.301426
25.99627 | 34.9352 | 44.38196 | 25.76949 | -9.446757 | 0.0144449 | 0.1434947 | 18.1432 | 0.3113285
26.00626 | 34.9862 | 44.78672 | 25.76477 | -9.800519 | 0.01446672 | 0.143717 | 18.54204 | 0.3217236
26.01626 | 35.0123 | 45.11439 | 25.76006 | -10.10209 | 0.01448862 | 0.1439404 | 18.86323 | 0.3326681
26.02626 | 35.035 | 45.35701 | 25.75536 | -10.32201 | 0.01451057 | 0.1441647 | 19.09878 | 0.3441922
26.03626 | 35.041 | 45.5091 | 25.75067 | -10.4681 | 0.01453258 | 0.1443899 | 19.24317 | 0.3563392
26.04626 | 35.0682 | 45.56753 | 25.74599 | -10.49933 | 0.01455464 | 0.1446159 | 19.29321 | 0.3691568
26.05625 | 35.0744 | 45.53168 | 25.74132 | -10.45728 | 0.01457673 | 0.1448425 | 19.24825 | 0.3826836
26.06625 | 35.0817 | 45.40322 | 25.73666 | -10.32152 | 0.0145989 | 0.1450703 | 19.10988 | 0.3970026
26.07625 | 35.0391 | 45.18613 | 25.73201 | -10.14703 | 0.01462113 | 0.1452989 | 18.88203 | 0.4121628
26.08625 | 35.0394 | 44.88638 | 25.72737 | -9.846979 | 0.01464341 | 0.1455284 | 18.57061 | 0.4282316
26.09625 | 35.002 | 44.51159 | 25.72274 | -9.509592 | 0.01466575 | 0.1457587 | 18.18314 | 0.4452822
26.10625 | 34.974 | 44.07064 | 25.71812 | -9.09664 | 0.01468815 | 0.14599 | 17.72845 | 0.463394
26.11624 | 34.9126 | 43.57379 | 25.71352 | -8.661193 | 0.01471058 | 0.1462218 | 17.21671 | 0.4826338
26.12624 | 34.8875 | 43.03023 | 25.70892 | -8.142725 | 0.01473309 | 0.1464548 | 16.65699 | 0.5031319
26.13624 | 34.8126 | 42.45069 | 25.70433 | -7.638087 | 0.01475565 | 0.1466887 | 16.05994 | 0.5249704
26.14624 | 34.7559 | 41.84519 | 25.69975 | -7.089293 | 0.01477828 | 0.1469234 | 15.43548 | 0.548257
26.15624 | 34.6724 | 41.22322 | 25.69518 | -6.55082 | 0.01480095 | 0.147159 | 14.79297 | 0.5731071
26.16623 | 34.5986 | 40.5942 | 25.69063 | -5.995596 | 0.01482367 | 0.1473953 | 14.14173 | 0.5996172
26.17623 | 34.5153 | 39.96444 | 25.68608 | -5.449143 | 0.01484646 | 0.1476327 | 13.48791 | 0.6279706
26.18623 | 34.4098 | 39.34146 | 25.68155 | -4.931661 | 0.01486931 | 0.147871 | 12.83889 | 0.6582813
26.19623 | 34.3208 | 38.73098 | 25.67702 | -4.41018 | 0.01489223 | 0.1481101 | 12.20026 | 0.6906969
26.20623 | 34.2183 | 38.13773 | 25.6725 | -3.919433 | 0.01491519 | 0.1483502 | 11.57659 | 0.7253722
26.21623 | 34.0969 | 37.56549 | 25.66799 | -3.468594 | 0.01493822 | 0.1485911 | 10.9715 | 0.7624699
26.22622 | 33.9918 | 37.01771 | 25.6635 | -3.025915 | 0.01496128 | 0.1488327 | 10.3883 | 0.8021194
26.23622 | 33.872 | 36.49548 | 25.65901 | -2.623484 | 0.01498443 | 0.1490754 | 9.827836 | 0.844574
26.24622 | 33.7422 | 36.00087 | 25.65454 | -2.258671 | 0.01500763 | 0.149319 | 9.29203 | 0.8899779
26.25622 | 33.6109 | 35.53485 | 25.65007 | -1.923948 | 0.0150309 | 0.1495635 | 8.781667 | 0.9385167
26.26622 | 33.4887 | 35.09793 | 25.64561 | -1.609231 | 0.01505422 | 0.149809 | 8.297076 | 0.9903794
26.27621 | 33.3506 | 34.69066 | 25.64117 | -1.340062 | 0.01507758 | 0.1500551 | 7.838659 | 1.0457
26.28621 | 33.2184 | 34.3121 | 25.63673 | -1.093704 | 0.01510102 | 0.1503023 | 7.405191 | 1.104777
26.29621 | 33.0774 | 33.9623 | 25.6323 | -0.8848999 | 0.01512452 | 0.1505504 | 6.996578 | 1.167742
26.30621 | 32.9299 | 33.6407 | 25.62789 | -0.7107988 | 0.01514808 | 0.1507995 | 6.612089 | 1.234775
26.31621 | 32.7982 | 33.34661 | 25.62348 | -0.5484101 | 0.01517171 | 0.1510495 | 6.250869 | 1.306041
26.32621 | 32.6529 | 33.07924 | 25.61908 | -0.4263351 | 0.01519539 | 0.1513004 | 5.911968 | 1.38169
26.3362 | 32.5055 | 32.83791 | 25.6147 | -0.3324112 | 0.01521911 | 0.151552 | 5.594675 | 1.461767
26.3462 | 32.3468 | 32.62121 | 25.61032 | -0.2744137 | 0.01524292 | 0.1518047 | 5.297324 | 1.546523
26.3562 | 32.2184 | 32.42838 | 25.60595 | -0.2099751 | 0.01526678 | 0.1520584 | 5.019167 | 1.635932
26.3662 | 32.0759 | 32.25832 | 25.60159 | -0.1824225 | 0.01529071 | 0.152313 | 4.759134 | 1.729992
26.3762 | 31.9265 | 32.10992 | 25.59724 | -0.1834247 | 0.0153147 | 0.1525686 | 4.516167 | 1.828631
26.38619 | 31.7875 | 31.9821 | 25.59291 | -0.194599 | 0.01533873 | 0.1528248 | 4.28944 | 1.931588
26.39619 | 31.6599 | 31.87332 | 25.58858 | -0.2134215 | 0.01536285 | 0.1530822 | 4.077497 | 2.038802
26.40619 | 31.4983 | 31.78236 | 25.58426 | -0.2840586 | 0.01538703 | 0.1533406 | 3.879587 | 2.149786
26.41619 | 31.3651 | 31.70773 | 25.57995 | -0.3426332 | 0.01541127 | 0.1536 | 3.69477 | 2.264005
26.42619 | 31.237 | 31.64784 | 25.57565 | -0.4108408 | 0.01543557 | 0.1538602 | 3.522144 | 2.380754
26.43619 | 31.0813 | 31.60093 | 25.57135 | -0.5196296 | 0.01545994 | 0.1541215 | 3.360853 | 2.49914
26.44618 | 30.956 | 31.5651 | 25.56708 | -0.6091021 | 0.01548434 | 0.1543834 | 3.210227 | 2.61793
26.45618 | 30.8344 | 31.53826 | 25.5628 | -0.7038599 | 0.01550884 | 0.1546466 | 3.069207 | 2.736092
26.46618 | 30.7087 | 31.51819 | 25.55854 | -0.8094924 | 0.0155334 | 0.1549108 | 2.937225 | 2.851981
26.47618 | 30.5745 | 31.50253 | 25.55429 | -0.9280344 | 0.01555802 | 0.1551759 | 2.813606 | 2.963905
26.48618 | 30.4583 | 31.48882 | 25.55005 | -1.030519 | 0.01558271 | 0.155442 | 2.697723 | 3.070026
26.49617 | 30.3314 | 31.47455 | 25.54581 | -1.14315 | 0.01560743 | 0.1557088 | 2.589092 | 3.168327
26.50617 | 30.2052 | 31.45722 | 25.54159 | -1.25202 | 0.01563225 | 0.1559769 | 2.486958 | 3.257063
26.51617 | 30.0929 | 31.43447 | 25.53737 | -1.34157 | 0.01565713 | 0.1562459 | 2.390928 | 3.334265
26.52617 | 29.9742 | 31.40413 | 25.53317 | -1.429934 | 0.01568208 | 0.156516 | 2.300539 | 3.398229
26.53617 | 29.8526 | 31.36433 | 25.52897 | -1.511734 | 0.01570709 | 0.156787 | 2.215363 | 3.447505
26.54617 | 29.7507 | 31.31356 | 25.52478 | -1.562857 | 0.01573217 | 0.1570591 | 2.135007 | 3.480975
26.55616 | 29.6497 | 31.25077 | 25.52061 | -1.601069 | 0.01575729 | 0.1573319 | 2.059183 | 3.497887
26.56616 | 29.5315 | 31.17521 | 25.51644 | -1.643715 | 0.0157825 | 0.157606 | 1.987412 | 3.497973
26.57616 | 29.4459 | 31.08675 | 25.51228 | -1.640846 | 0.01580777 | 0.1578811 | 1.919468 | 3.481308
26.58616 | 29.3193 | 30.98559 | 25.50813 | -1.666294 | 0.01583311 | 0.1581572 | 1.855074 | 3.448399
26.59616 | 29.2282 | 30.87238 | 25.50399 | -1.64418 | 0.01585853 | 0.1584344 | 1.793977 | 3.40012
26.60615 | 29.129 | 30.74818 | 25.49986 | -1.619183 | 0.01588398 | 0.1587123 | 1.736001 | 3.337724
26.61615 | 29.0395 | 30.61398 | 25.49574 | -1.574484 | 0.01590952 | 0.1589915 | 1.680822 | 3.262523
26.62615 | 28.9458 | 30.47132 | 25.49162 | -1.525522 | 0.01593514 | 0.1592718 | 1.628304 | 3.176186
26.63615 | 28.8567 | 30.32175 | 25.48752 | -1.46505 | 0.01596082 | 0.1595531 | 1.57827 | 3.080445
26.64615 | 28.7726 | 30.16689 | 25.48342 | -1.394286 | 0.01598656 | 0.1598355 | 1.53056 | 2.977079
26.65615 | 28.6881 | 30.00835 | 25.47934 | -1.320247 | 0.01601238 | 0.1601189 | 1.485024 | 2.867853
26.66614 | 28.6159 | 29.84786 | 25.47527 | -1.231957 | 0.01603824 | 0.1604031 | 1.441572 | 2.754577
26.67614 | 28.5305 | 29.68655 | 25.4712 | -1.156052 | 0.0160642 | 0.1606888 | 1.399988 | 2.638614
26.68614 | 28.4603 | 29.52592 | 25.46714 | -1.065618 | 0.01609022 | 0.1609754 | 1.360203 | 2.521512
26.69614 | 28.3843 | 29.36712 | 25.46309 | -0.9828217 | 0.01611631 | 0.1612631 | 1.322111 | 2.404544
26.70614 | 28.3249 | 29.21116 | 25.45905 | -0.8862593 | 0.01614247 | 0.161552 | 1.285617 | 2.288802
26.71613 | 28.2374 | 29.05901 | 25.45502 | -0.8216058 | 0.01616868 | 0.1618417 | 1.250667 | 2.175311
26.72613 | 28.1788 | 28.91101 | 25.45099 | -0.7322111 | 0.01619498 | 0.1621327 | 1.2171 | 2.06459
26.73613 | 28.1229 | 28.76783 | 25.44698 | -0.644935 | 0.01622136 | 0.1624249 | 1.184879 | 1.957331
26.74613 | 28.0708 | 28.62984 | 25.44297 | -0.5590428 | 0.0162478 | 0.1627182 | 1.153932 | 1.853971
26.75613 | 28.0229 | 28.49728 | 25.43898 | -0.4743785 | 0.01627432 | 0.1630126 | 1.124192 | 1.754823
26.76613 | 27.9568 | 28.37028 | 25.43499 | -0.4134827 | 0.0163009 | 0.1633081 | 1.095597 | 1.660088
26.77612 | 27.9087 | 28.24903 | 25.43101 | -0.3403256 | 0.01632753 | 0.1636045 | 1.068116 | 1.569964
26.78612 | 27.845 | 28.13325 | 25.42704 | -0.2882537 | 0.01635427 | 0.1639023 | 1.041639 | 1.484314
26.79612 | 27.8063 | 28.02302 | 25.42308 | -0.216716 | 0.01638107 | 0.1642012 | 1.016145 | 1.403207
26.80612 | 27.761 | 27.9182 | 25.41913 | -0.1571956 | 0.01640794 | 0.1645013 | 0.9915847 | 1.326573
26.81612 | 27.7206 | 27.81864 | 25.41518 | -0.0980416 | 0.01643489 | 0.1648026 | 0.9679139 | 1.254305
26.82611 | 27.685 | 27.72427 | 25.41125 | -0.03926784 | 0.01646188 | 0.1651048 | 0.9451124 | 1.186335
26.83611 | 27.6362 | 27.6347 | 25.40733 | 0.00150416 | 0.01648898 | 0.1654084 | 0.9230962 | 1.122376
26.84611 | 27.5863 | 27.54981 | 25.40341 | 0.03648613 | 0.01651614 | 0.1657132 | 0.9018505 | 1.062326
26.85611 | 27.5597 | 27.46941 | 25.3995 | 0.09029153 | 0.01654338 | 0.1660193 | 0.8813404 | 1.006007
26.86611 | 27.5298 | 27.39326 | 25.3956 | 0.1365379 | 0.0165707 | 0.1663265 | 0.8615327 | 0.9532342
26.87611 | 27.4771 | 27.32116 | 25.39171 | 0.1559433 | 0.01659809 | 0.1666349 | 0.8423962 | 0.9038218
26.8861 | 27.4547 | 27.25294 | 25.38783 | 0.2017588 | 0.01662552 | 0.1669443 | 0.8239191 | 0.8576265
26.8961 | 27.4224 | 27.18827 | 25.38395 | 0.2341304 | 0.01665306 | 0.1672552 | 0.8060374 | 0.8143735
26.9061 | 27.3885 | 27.127 | 25.38008 | 0.2614968 | 0.01668068 | 0.1675673 | 0.7887428 | 0.7739287
26.9161 | 27.3635 | 27.06894 | 25.37623 | 0.2945589 | 0.01670836 | 0.1678807 | 0.7720104 | 0.7361161
26.9261 | 27.3137 | 27.01389 | 25.37238 | 0.2998102 | 0.01673613 | 0.1681953 | 0.7558165 | 0.700766
26.93609 | 27.3024 | 26.96171 | 25.36854 | 0.3406871 | 0.01676394 | 0.1685109 | 0.7401536 | 0.6677461
26.94609 | 27.2749 | 26.91213 | 25.36471 | 0.362769 | 0.01679186 | 0.1688281 | 0.7249697 | 0.636836
26.95609 | 27.2389 | 26.86503 | 25.36088 | 0.3738719 | 0.01681985 | 0.1691465 | 0.7102602 | 0.6079206
26.96609 | 27.2295 | 26.82024 | 25.35706 | 0.4092563 | 0.01684792 | 0.1694662 | 0.6960057 | 0.580859
26.97609 | 27.1902 | 26.77763 | 25.35326 | 0.4125729 | 0.01687607 | 0.1697872 | 0.682188 | 0.5555187
26.98609 | 27.1663 | 26.73704 | 25.34946 | 0.4292643 | 0.0169043 | 0.1701096 | 0.6687896 | 0.5317745
26.99608 | 27.1505 | 26.69838 | 25.34567 | 0.4521239 | 0.01693257 | 0.1704329 | 0.6558067 | 0.5095336
27.00608 | 27.1216 | 26.66144 | 25.34189 | 0.4601587 | 0.01696095 | 0.1707579 | 0.6431978 | 0.488637
27.01608 | 27.1043 | 26.62616 | 25.33811 | 0.4781436 | 0.01698941 | 0.1710842 | 0.6309611 | 0.4690087
27.02608 | 27.0829 | 26.59241 | 25.33435 | 0.4904874 | 0.01701795 | 0.1714119 | 0.6190822 | 0.4505539
27.03608 | 27.0596 | 26.56011 | 25.33059 | 0.4994916 | 0.01704657 | 0.1717409 | 0.6075474 | 0.4331849
27.04607 | 27.0413 | 26.52918 | 25.32684 | 0.5121202 | 0.01707524 | 0.172071 | 0.5963547 | 0.4168364
27.05607 | 27.0193 | 26.49948 | 25.3231 | 0.5198211 | 0.01710401 | 0.1724028 | 0.5854697 | 0.4014016
27.06607 | 27.0089 | 26.47096 | 25.31937 | 0.5379442 | 0.01713287 | 0.1727359 | 0.5748917 | 0.3868281
27.07607 | 26.988 | 26.44354 | 25.31564 | 0.5444638 | 0.0171618 | 0.1730705 | 0.5646095 | 0.3730526
27.08607 | 26.9632 | 26.41715 | 25.31192 | 0.546049 | 0.01719082 | 0.1734065 | 0.5546123 | 0.360017
27.09607 | 26.9512 | 26.39174 | 25.30822 | 0.5594633 | 0.01721992 | 0.1737439 | 0.5448898 | 0.347668
27.10606 | 26.9255 | 26.36726 | 25.30452 | 0.5582406 | 0.01724907 | 0.1740824 | 0.5354413 | 0.335969
27.11606 | 26.9227 | 26.34361 | 25.30082 | 0.5790855 | 0.01727833 | 0.1744227 | 0.526239 | 0.32485
27.12606 | 26.8997 | 26.32078 | 25.29714 | 0.5789223 | 0.01730767 | 0.1747644 | 0.5172831 | 0.3142831
27.13606 | 26.8832 | 26.2987 | 25.29346 | 0.5844972 | 0.0173371 | 0.1751076 | 0.5085652 | 0.3042307
27.14606 | 26.8607 | 26.27735 | 25.28979 | 0.5833527 | 0.0173666 | 0.1754523 | 0.5000769 | 0.2946585
27.15605 | 26.844 | 26.25669 | 25.28614 | 0.5873081 | 0.01739616 | 0.1757982 | 0.4918185 | 0.2855436
27.16605 | 26.8303 | 26.23666 | 25.28248 | 0.5936406 | 0.01742584 | 0.1761458 | 0.4837661 | 0.2768395
27.17605 | 26.8169 | 26.21724 | 25.27884 | 0.5996632 | 0.01745559 | 0.1764951 | 0.4759207 | 0.2685287
27.18605 | 26.7914 | 26.19839 | 25.2752 | 0.5930071 | 0.01748543 | 0.1768458 | 0.4682754 | 0.2605871
27.19605 | 26.7781 | 26.1801 | 25.27157 | 0.5980013 | 0.01751536 | 0.1771981 | 0.4608236 | 0.2529921
27.20605 | 26.7622 | 26.16233 | 25.26795 | 0.5998728 | 0.01754537 | 0.177552 | 0.453559 | 0.2457233
27.21604 | 26.7472 | 26.14507 | 25.26434 | 0.6021294 | 0.01757543 | 0.177907 | 0.4464826 | 0.2387683
27.22604 | 26.7374 | 26.12827 | 25.26073 | 0.6091297 | 0.01760561 | 0.1782641 | 0.4395738 | 0.2320959
27.23604 | 26.6974 | 26.11192 | 25.25713 | 0.5854775 | 0.01763587 | 0.1786227 | 0.4328344 | 0.225697
27.24604 | 26.6962 | 26.09601 | 25.25354 | 0.6001935 | 0.01766622 | 0.1789829 | 0.4262591 | 0.2195565
27.25604 | 26.6807 | 26.0805 | 25.24996 | 0.6001967 | 0.01769666 | 0.1793448 | 0.4198427 | 0.2136605
27.26603 | 26.66 | 26.06541 | 25.24639 | 0.5945904 | 0.01772715 | 0.1797079 | 0.4135862 | 0.2080014
27.27603 | 26.6438 | 26.05068 | 25.24282 | 0.5931212 | 0.01775776 | 0.1800731 | 0.4074726 | 0.2025561
27.28603 | 26.6316 | 26.03631 | 25.23926 | 0.5952898 | 0.01778845 | 0.18044 | 0.4015034 | 0.1973191
27.29603 | 26.6187 | 26.02229 | 25.23571 | 0.5964113 | 0.01781923 | 0.1808085 | 0.3956743 | 0.1922798
27.30603 | 26.591 | 26.0086 | 25.23216 | 0.5823998 | 0.01785011 | 0.1811788 | 0.3899809 | 0.1874284
27.31603 | 26.584 | 25.99523 | 25.22862 | 0.5887685 | 0.01788106 | 0.1815508 | 0.3844192 | 0.1827557
27.32602 | 26.5561 | 25.98218 | 25.2251 | 0.5739165 | 0.01791208 | 0.1819241 | 0.3789912 | 0.1782574
27.33602 | 26.5466 | 25.96942 | 25.22158 | 0.5771831 | 0.01794322 | 0.1822996 | 0.3736809 | 0.1739166
27.34602 | 26.5256 | 25.95693 | 25.21806 | 0.5686657 | 0.01797444 | 0.1826769 | 0.3684908 | 0.1697302
27.35602 | 26.5114 | 25.94472 | 25.21455 | 0.5666751 | 0.01800576 | 0.1830559 | 0.3634173 | 0.1656909
27.36602 | 26.5065 | 25.93278 | 25.21106 | 0.5737214 | 0.01803716 | 0.1834368 | 0.3584572 | 0.1617922
27.37601 | 26.4719 | 25.9211 | 25.20757 | 0.5508028 | 0.01806863 | 0.1838191 | 0.3536117 | 0.1580312
27.38601 | 26.4561 | 25.90965 | 25.20408 | 0.5464516 | 0.01810021 | 0.1842037 | 0.3488683 | 0.1543945
27.39601 | 26.4505 | 25.89844 | 25.2006 | 0.5520647 | 0.01813189 | 0.1845901 | 0.3442286 | 0.1508802
27.40601 | 26.4224 | 25.88745 | 25.19713 | 0.5349507 | 0.01816366 | 0.1849784 | 0.3396898 | 0.147483
27.41601 | 26.4124 | 25.87668 | 25.19367 | 0.5357173 | 0.01819551 | 0.1853686 | 0.335249 | 0.1441978
27.42601 | 26.3952 | 25.86613 | 25.19022 | 0.5290721 | 0.01822747 | 0.1857608 | 0.3309034 | 0.1410198
27.436 | 26.3628 | 25.85579 | 25.18677 | 0.5070122 | 0.01825948 | 0.1861545 | 0.3266546 | 0.1379473
27.446 | 26.3439 | 25.84564 | 25.18333 | 0.4982649 | 0.01829162 | 0.1865506 | 0.3224916 | 0.1349701
27.456 | 26.3299 | 25.83567 | 25.1799 | 0.4942265 | 0.01832385 | 0.1869486 | 0.3184162 | 0.1320872
27.466 | 26.291 | 25.8259 | 25.17647 | 0.4651031 | 0.01835617 | 0.1873487 | 0.3144259 | 0.1292946
27.476 | 26.2851 | 25.8163 | 25.17305 | 0.4688008 | 0.01838859 | 0.1877508 | 0.3105186 | 0.1265886
27.48599 | 26.2564 | 25.80688 | 25.16964 | 0.4495162 | 0.01842107 | 0.1881546 | 0.3066957 | 0.1239684
27.49599 | 26.2576 | 25.79763 | 25.16624 | 0.4599732 | 0.01845367 | 0.1885609 | 0.3029475 | 0.1214254
27.50599 | 26.2072 | 25.78853 | 25.16284 | 0.4186678 | 0.01848638 | 0.1889692 | 0.2992757 | 0.118959
27.51599 | 26.1797 | 25.7796 | 25.15945 | 0.4001049 | 0.01851917 | 0.1893797 | 0.2956783 | 0.1165663
27.52599 | 26.1795 | 25.77081 | 25.15607 | 0.4086894 | 0.01855207 | 0.1897924 | 0.2921535 | 0.1142444
27.53599 | 26.1398 | 25.76217 | 25.15269 | 0.3776259 | 0.01858505 | 0.1902072 | 0.2886992 | 0.1119905
27.54598 | 26.1114 | 25.75369 | 25.14933 | 0.3577106 | 0.01861811 | 0.1906238 | 0.285317 | 0.1098042
27.55598 | 26.0789 | 25.74534 | 25.14596 | 0.3335642 | 0.01865129 | 0.1910431 | 0.2819985 | 0.1076786
27.56598 | 26.0745 | 25.73712 | 25.14261 | 0.3373827 | 0.01868457 | 0.1914646 | 0.2787453 | 0.1056137
27.57598 | 26.0435 | 25.72903 | 25.13926 | 0.3144694 | 0.01871795 | 0.1918885 | 0.2755557 | 0.1036075
27.58598 | 26.0057 | 25.72107 | 25.13592 | 0.2846288 | 0.01875142 | 0.1923146 | 0.2724282 | 0.1016571
27.59597 | 25.9961 | 25.71324 | 25.13259 | 0.2828565 | 0.01878497 | 0.1927427 | 0.2693641 | 0.09976265
27.60597 | 25.9514 | 25.70553 | 25.12926 | 0.2458715 | 0.01881864 | 0.1931735 | 0.266356 | 0.09791851
27.61597 | 25.9402 | 25.69793 | 25.12594 | 0.2422692 | 0.01885241 | 0.1936068 | 0.2634055 | 0.09612469
27.62597 | 25.9008 | 25.69045 | 25.12263 | 0.2103529 | 0.01888628 | 0.1940425 | 0.2605111 | 0.09437935
27.63597 | 25.8859 | 25.68307 | 25.11932 | 0.2028256 | 0.01892026 | 0.1944807 | 0.2576714 | 0.0926808
27.64597 | 25.8527 | 25.67581 | 25.11602 | 0.1768903 | 0.01895433 | 0.1949213 | 0.2548852 | 0.0910274
27.65596 | 25.8404 | 25.66866 | 25.11273 | 0.1717428 | 0.01898847 | 0.1953641 | 0.2521538 | 0.08941914
27.66596 | 25.8192 | 25.6616 | 25.10945 | 0.1576 | 0.01902275 | 0.1958098 | 0.2494706 | 0.08785133
27.67596 | 25.7762 | 25.65464 | 25.10617 | 0.1215574 | 0.01905713 | 0.1962582 | 0.2468371 | 0.08632417
27.68596 | 25.7542 | 25.64778 | 25.10289 | 0.1064176 | 0.01909161 | 0.1967092 | 0.2442521 | 0.08483626
27.69596 | 25.7291 | 25.64102 | 25.09963 | 0.08808296 | 0.01912619 | 0.1971628 | 0.2417145 | 0.08338629
27.70595 | 25.7269 | 25.63435 | 25.09637 | 0.0925492 | 0.01916084 | 0.1976188 | 0.2392255 | 0.08197445
27.71595 | 25.6892 | 25.62777 | 25.09312 | 0.06143206 | 0.01919563 | 0.1980779 | 0.2367793 | 0.08059654
27.72595 | 25.6626 | 25.62127 | 25.08987 | 0.04132693 | 0.01923052 | 0.1985398 | 0.2343773 | 0.07925292
27.73595 | 25.6601 | 25.61486 | 25.08663 | 0.04523593 | 0.01926552 | 0.1990046 | 0.2320184 | 0.07794246
27.74595 | 25.6216 | 25.60854 | 25.0834 | 0.01306116 | 0.01930063 | 0.1994721 | 0.2297016 | 0.07666409
27.75595 | 25.6071 | 25.6023 | 25.08017 | 0.004804495 | 0.01933583 | 0.1999426 | 0.2274261 | 0.07541678
27.76594 | 25.5966 | 25.59614 | 25.07696 | 0.0004618334 | 0.01937111 | 0.2004156 | 0.225193 | 0.07420071
27.77594 | 25.5592 | 25.59005 | 25.07374 | -0.03085283 | 0.01940653 | 0.2008921 | 0.222997 | 0.07301256
27.78594 | 25.5399 | 25.58404 | 25.07054 | -0.04414381 | 0.01944206 | 0.2013716 | 0.2208396 | 0.07185262
27.79594 | 25.5323 | 25.57811 | 25.06734 | -0.04580947 | 0.0194777 | 0.2018541 | 0.2187198 | 0.07072
27.80594 | 25.5126 | 25.57225 | 25.06414 | -0.05964813 | 0.01951343 | 0.2023398 | 0.2166368 | 0.06961385
27.81593 | 25.4845 | 25.56646 | 25.06096 | -0.08196435 | 0.01954925 | 0.2028282 | 0.2145923 | 0.06853442
27.82593 | 25.4726 | 25.56074 | 25.05778 | -0.0881439 | 0.0195852 | 0.2033203 | 0.2125801 | 0.0674788
27.83593 | 25.4452 | 25.55509 | 25.05461 | -0.1098922 | 0.01962127 | 0.2038158 | 0.2106028 | 0.06644732
27.84593 | 25.4204 | 25.54951 | 25.05144 | -0.1291074 | 0.01965745 | 0.2043145 | 0.2086592 | 0.06543925
27.85593 | 25.4147 | 25.54399 | 25.04828 | -0.1292881 | 0.01969374 | 0.2048166 | 0.2067485 | 0.06445389
27.86593 | 25.384 | 25.53853 | 25.04512 | -0.154533 | 0.01973013 | 0.2053221 | 0.2048702 | 0.06349056
27.87592 | 25.3873 | 25.53315 | 25.04197 | -0.1458465 | 0.0197666 | 0.2058307 | 0.2030256 | 0.06254953
27.88592 | 25.3586 | 25.52782 | 25.03883 | -0.169216 | 0.01980322 | 0.2063433 | 0.2012098 | 0.06162833
27.89592 | 25.3295 | 25.52255 | 25.03569 | -0.1930459 | 0.01983995 | 0.2068595 | 0.1994242 | 0.0607273
27.90592 | 25.3223 | 25.51734 | 25.03256 | -0.1950352 | 0.01987679 | 0.2073794 | 0.1976684 | 0.05984585
27.91592 | 25.2828 | 25.51218 | 25.02944 | -0.2293825 | 0.01991374 | 0.2079031 | 0.1959417 | 0.05898342
27.92591 | 25.2827 | 25.50709 | 25.02633 | -0.2243919 | 0.01995077 | 0.20843 | 0.194245 | 0.0581403
27.93591 | 25.2607 | 25.50205 | 25.02321 | -0.2413523 | 0.01998796 | 0.2089613 | 0.1925745 | 0.0573143
27.94591 | 25.2469 | 25.49707 | 25.02011 | -0.2501676 | 0.02002525 | 0.2094966 | 0.1909314 | 0.05650576
27.95591 | 25.2293 | 25.49214 | 25.01701 | -0.2628369 | 0.02006266 | 0.2100358 | 0.189315 | 0.05571418
27.96591 | 25.215 | 25.48726 | 25.01392 | -0.2722593 | 0.02010018 | 0.2105792 | 0.1877248 | 0.05493912
27.97591 | 25.1916 | 25.48243 | 25.01083 | -0.2908337 | 0.02013782 | 0.2111267 | 0.1861603 | 0.05418011
27.9859 | 25.1673 | 25.47766 | 25.00775 | -0.3103641 | 0.02017554 | 0.2116779 | 0.1846225 | 0.05343743
27.9959 | 25.1505 | 25.47294 | 25.00468 | -0.3224401 | 0.02021342 | 0.2122339 | 0.1831079 | 0.05270921
28.0059 | 25.1442 | 25.46827 | 25.00161 | -0.3240655 | 0.0202514 | 0.2127944 | 0.1816175 | 0.05199577
28.0159 | 25.1069 | 25.46364 | 24.99854 | -0.3567397 | 0.02028951 | 0.2133593 | 0.1801508 | 0.05129671
28.0259 | 25.1039 | 25.45906 | 24.99549 | -0.3551618 | 0.02032773 | 0.2139288 | 0.1787074 | 0.05061166
28.03589 | 25.0854 | 25.45454 | 24.99244 | -0.3691355 | 0.02036604 | 0.2145024 | 0.1772881 | 0.0499409
28.04589 | 25.0658 | 25.45005 | 24.98939 | -0.3842512 | 0.0204045 | 0.2150813 | 0.1758898 | 0.04928275
28.05589 | 25.0567 | 25.44561 | 24.98635 | -0.3889126 | 0.02044308 | 0.215665 | 0.1745135 | 0.04863753
28.06589 | 25.0379 | 25.44122 | 24.98332 | -0.403319 | 0.02048179 | 0.2162537 | 0.1731587 | 0.04800491
28.07589 | 25.029 | 25.43687 | 24.98029 | -0.4078699 | 0.02052061 | 0.2168474 | 0.1718251 | 0.04738456
28.08589 | 25.0007 | 25.43256 | 24.97727 | -0.4318645 | 0.02055955 | 0.2174463 | 0.1705121 | 0.04677618
28.09588 | 24.9975 | 25.42831 | 24.97426 | -0.4308065 | 0.02059858 | 0.2180497 | 0.1692208 | 0.04618002
28.10588 | 24.9701 | 25.42409 | 24.97125 | -0.4539869 | 0.02063776 | 0.2186592 | 0.1679481 | 0.04559464
28.11588 | 24.9566 | 25.41991 | 24.96824 | -0.4633093 | 0.02067707 | 0.2192741 | 0.1666951 | 0.04502034
28.12588 | 24.9433 | 25.41577 | 24.96524 | -0.4724732 | 0.02071651 | 0.2198946 | 0.1654612 | 0.04445683
28.13588 | 24.9379 | 25.41168 | 24.96225 | -0.473778 | 0.02075607 | 0.2205209 | 0.1642463 | 0.04390386
28.14587 | 24.9129 | 25.40763 | 24.95927 | -0.4947274 | 0.02079571 | 0.2211523 | 0.163051 | 0.04336176
28.15587 | 24.9073 | 25.40361 | 24.95629 | -0.4963126 | 0.0208355 | 0.2217903 | 0.1618727 | 0.04282907
28.16587 | 24.8842 | 25.39964 | 24.95331 | -0.5154374 | 0.02087544 | 0.2224344 | 0.1607123 | 0.04230616
28.17587 | 24.8733 | 25.3957 | 24.95034 | -0.5224012 | 0.0209155 | 0.2230848 | 0.1595695 | 0.04179278
28.18587 | 24.8732 | 25.3918 | 24.94737 | -0.5186037 | 0.02095568 | 0.2237415 | 0.1584439 | 0.04128872
28.19586 | 24.8463 | 25.38795 | 24.94442 | -0.5416483 | 0.02099595 | 0.2244041 | 0.1573363 | 0.04079422
28.20586 | 24.8376 | 25.38413 | 24.94146 | -0.5465269 | 0.02103639 | 0.2250741 | 0.1562442 | 0.04030811
28.21586 | 24.8329 | 25.38034 | 24.93852 | -0.547443 | 0.02107696 | 0.2257509 | 0.1551684 | 0.03983066
28.22586 | 24.8204 | 25.3766 | 24.93557 | -0.5561963 | 0.02111765 | 0.2264346 | 0.1541088 | 0.03936167
28.23586 | 24.8142 | 25.37289 | 24.93264 | -0.5586864 | 0.02115847 | 0.2271256 | 0.1530649 | 0.03890094
28.24586 | 24.7914 | 25.36921 | 24.9297 | -0.577813 | 0.02119943 | 0.2278239 | 0.1520365 | 0.03844828
28.25585 | 24.7894 | 25.36558 | 24.92678 | -0.5761795 | 0.02124047 | 0.2285291 | 0.1510243 | 0.03800397
28.26585 | 24.7708 | 25.36198 | 24.92386 | -0.5911783 | 0.02128168 | 0.2292426 | 0.1500261 | 0.03756688
28.27585 | 24.767 | 25.35841 | 24.92095 | -0.5914128 | 0.02132303 | 0.2299641 | 0.1490426 | 0.03713732
28.28585 | 24.7518 | 25.35488 | 24.91804 | -0.6030827 | 0.02136451 | 0.2306937 | 0.1480736 | 0.03671512
28.29585 | 24.7394 | 25.35139 | 24.91513 | -0.6119879 | 0.02140612 | 0.2314317 | 0.1471188 | 0.0363001
28.30584 | 24.7333 | 25.34793 | 24.91223 | -0.6146316 | 0.02144782 | 0.2321774 | 0.1461789 | 0.0358925
28.31584 | 24.7246 | 25.34451 | 24.90934 | -0.6199066 | 0.0214897 | 0.2329327 | 0.1452518 | 0.03549137
28.32584 | 24.7222 | 25.34112 | 24.90645 | -0.6189164 | 0.02153171 | 0.2336969 | 0.1443383 | 0.03509696
28.33584 | 24.7058 | 25.33776 | 24.90357 | -0.6319606 | 0.02157386 | 0.2344704 | 0.1434381 | 0.03470912
28.34584 | 24.6899 | 25.33444 | 24.90069 | -0.6445394 | 0.02161614 | 0.2352535 | 0.142551 | 0.0343277
28.35584 | 24.6828 | 25.33115 | 24.89782 | -0.6483525 | 0.02165856 | 0.2360463 | 0.1416768 | 0.03395256
28.36583 | 24.6735 | 25.3279 | 24.89495 | -0.6544029 | 0.02170108 | 0.2368484 | 0.1408161 | 0.03358393
28.37583 | 24.6575 | 25.32468 | 24.89209 | -0.6671842 | 0.02174377 | 0.2376616 | 0.139967 | 0.03322095
28.38583 | 24.6561 | 25.3215 | 24.88923 | -0.6653996 | 0.0217866 | 0.2384854 | 0.1391302 | 0.03286385
28.39583 | 24.6391 | 25.31835 | 24.88638 | -0.6792491 | 0.02182957 | 0.2393201 | 0.1383054 | 0.03251251
28.40583 | 24.6248 | 25.31523 | 24.88353 | -0.6904325 | 0.02187268 | 0.2401661 | 0.1374925 | 0.03216681
28.41582 | 24.6282 | 25.31215 | 24.8807 | -0.6839531 | 0.02191589 | 0.2410229 | 0.1366921 | 0.03182696
28.42582 | 24.6105 | 25.3091 | 24.87786 | -0.6986047 | 0.02195928 | 0.2418925 | 0.1359025 | 0.03149216
28.43582 | 24.5945 | 25.30609 | 24.87503 | -0.7115904 | 0.02200281 | 0.2427743 | 0.1351241 | 0.03116266
28.44582 | 24.5934 | 25.30311 | 24.8722 | -0.7097103 | 0.02204649 | 0.2436689 | 0.134357 | 0.03083833
28.45582 | 24.5688 | 25.30016 | 24.86938 | -0.7313645 | 0.0220903 | 0.2445765 | 0.1336008 | 0.03051907
28.46582 | 24.5695 | 25.29725 | 24.86656 | -0.7277531 | 0.02213426 | 0.2454976 | 0.1328554 | 0.03020478
28.47581 | 24.5431 | 25.29438 | 24.86375 | -0.7512792 | 0.02217832 | 0.2464318 | 0.1321215 | 0.02989565
28.48581 | 24.5517 | 25.29154 | 24.86094 | -0.739837 | 0.02222257 | 0.2473812 | 0.1313973 | 0.02959097
28.49581 | 24.5426 | 25.28873 | 24.85814 | -0.7461297 | 0.02226696 | 0.2483454 | 0.1306835 | 0.02929097
28.50581 | 24.523 | 25.28596 | 24.85535 | -0.7629576 | 0.0223115 | 0.249325 | 0.1299798 | 0.02899553
28.51581 | 24.5224 | 25.28322 | 24.85255 | -0.7608208 | 0.02235619 | 0.2503204 | 0.1292861 | 0.02870458
28.5258 | 24.5181 | 25.28052 | 24.84977 | -0.7624224 | 0.02240097 | 0.2513312 | 0.128603 | 0.02841829
28.5358 | 24.4873 | 25.27786 | 24.84699 | -0.7905572 | 0.02244595 | 0.2523599 | 0.127929 | 0.02813602
28.5458 | 24.4781 | 25.27523 | 24.84421 | -0.7971283 | 0.02249108 | 0.2534062 | 0.1272646 | 0.02785798
28.5558 | 24.4763 | 25.27264 | 24.84144 | -0.7963361 | 0.02253636 | 0.2544706 | 0.1266096 | 0.02758406
28.5658 | 24.4585 | 25.27008 | 24.83867 | -0.811581 | 0.02258178 | 0.2555537 | 0.125964 | 0.0273142
28.5758 | 24.4573 | 25.26756 | 24.8359 | -0.8102634 | 0.02262736 | 0.2566563 | 0.1253276 | 0.02704831
28.58579 | 24.4525 | 25.26509 | 24.83315 | -0.8125861 | 0.02267305 | 0.257778 | 0.1247008 | 0.02678657
28.59579 | 24.4362 | 25.26264 | 24.83039 | -0.8264449 | 0.02271893 | 0.2589216 | 0.1240824 | 0.0265284
28.60579 | 24.4273 | 25.26024 | 24.82764 | -0.8329428 | 0.02276496 | 0.2600869 | 0.1234728 | 0.02627396
28.61579 | 24.4058 | 25.25788 | 24.8249 | -0.8520803 | 0.02281115 | 0.2612747 | 0.1228718 | 0.02602321
28.62579 | 24.4051 | 25.25556 | 24.82216 | -0.8504581 | 0.02285749 | 0.2624858 | 0.1222795 | 0.02577607
28.63578 | 24.3822 | 25.25328 | 24.81943 | -0.8710791 | 0.02290393 | 0.2637199 | 0.1216962 | 0.02553269
28.64578 | 24.3724 | 25.25104 | 24.8167 | -0.8786396 | 0.02295058 | 0.2649804 | 0.1211206 | 0.02529254
28.65578 | 24.36 | 25.24884 | 24.81397 | -0.8888427 | 0.02299739 | 0.2662671 | 0.1205532 | 0.0250558
28.66578 | 24.3614 | 25.24669 | 24.81125 | -0.8852891 | 0.02304435 | 0.267581 | 0.119994 | 0.0248224
28.67578 | 24.3386 | 25.24458 | 24.80853 | -0.9059797 | 0.02309147 | 0.2689232 | 0.1194428 | 0.02459228
28.68578 | 24.3365 | 25.24252 | 24.80582 | -0.9060157 | 0.02313875 | 0.270295 | 0.1188995 | 0.02436538
28.69577 | 24.3315 | 25.2405 | 24.80311 | -0.9089999 | 0.02318615 | 0.271696 | 0.1183645 | 0.02414184
28.70577 | 24.3172 | 25.23853 | 24.80041 | -0.9213295 | 0.02323374 | 0.2731304 | 0.1178367 | 0.02392119
28.71577 | 24.306 | 25.23661 | 24.79771 | -0.9306077 | 0.0232815 | 0.2745982 | 0.1173165 | 0.02370359
28.72577 | 24.2929 | 25.23474 | 24.79501 | -0.9418358 | 0.02332942 | 0.2761008 | 0.1168038 | 0.02348897
28.73577 | 24.2835 | 25.23292 | 24.79232 | -0.9494152 | 0.0233775 | 0.2776397 | 0.1162985 | 0.02327728
28.74576 | 24.2733 | 25.23115 | 24.78964 | -0.9578488 | 0.0234257 | 0.2792149 | 0.115801 | 0.02306871
28.75576 | 24.2621 | 25.22944 | 24.78696 | -0.9673351 | 0.02347411 | 0.2808315 | 0.1153102 | 0.02286273
28.76576 | 24.2532 | 25.22778 | 24.78428 | -0.9745772 | 0.02352268 | 0.2824896 | 0.1148266 | 0.02265953
28.77576 | 24.2438 | 25.22618 | 24.78161 | -0.982377 | 0.02357141 | 0.2841911 | 0.1143499 | 0.02245905
28.78576 | 24.2312 | 25.22464 | 24.77894 | -0.9934365 | 0.02362032 | 0.2859382 | 0.1138803 | 0.02226126
28.79576 | 24.2237 | 25.22316 | 24.77627 | -0.9994577 | 0.02366939 | 0.2877331 | 0.1134175 | 0.0220661
28.80575 | 24.221 | 25.22174 | 24.77361 | -1.000744 | 0.02371857 | 0.2895762 | 0.112962 | 0.02187373
28.81575 | 24.2202 | 25.2204 | 24.77096 | -1.000195 | 0.02376798 | 0.2914736 | 0.1125127 | 0.02168369
28.82575 | 24.2133 | 25.21912 | 24.7683 | -1.005815 | 0.02381755 | 0.2934264 | 0.1120701 | 0.02149613
28.83575 | 24.1967 | 25.21791 | 24.76566 | -1.021206 | 0.0238673 | 0.2954372 | 0.111634 | 0.02131105
28.84575 | 24.1829 | 25.21677 | 24.76301 | -1.033872 | 0.02391721 | 0.2975093 | 0.1112043 | 0.02112837
28.85574 | 24.183 | 25.21572 | 24.76038 | -1.032717 | 0.02396724 | 0.2996439 | 0.1107815 | 0.02094826
28.86574 | 24.1728 | 25.21474 | 24.75774 | -1.041941 | 0.02401751 | 0.3018485 | 0.1103646 | 0.02077028
28.87574 | 24.1632 | 25.21385 | 24.75511 | -1.05065 | 0.02406794 | 0.304125 | 0.109954 | 0.02059458
28.88574 | 24.1722 | 25.21305 | 24.75248 | -1.040848 | 0.02411854 | 0.3064776 | 0.1095495 | 0.02042114
28.89574 | 24.1433 | 25.21234 | 24.74986 | -1.069039 | 0.02416932 | 0.3089106 | 0.1091512 | 0.02024991
28.90574 | 24.1465 | 25.21173 | 24.74724 | -1.065227 | 0.02422028 | 0.3114288 | 0.1087589 | 0.02008086
28.91573 | 24.1417 | 25.21122 | 24.74463 | -1.069519 | 0.02427135 | 0.3140348 | 0.108373 | 0.0199141
28.92573 | 24.1097 | 25.21082 | 24.74201 | -1.101118 | 0.02432266 | 0.3167393 | 0.1079926 | 0.01974929
28.93573 | 24.1152 | 25.21053 | 24.73941 | -1.095331 | 0.02437416 | 0.3195457 | 0.1076181 | 0.01958654
28.94573 | 24.0991 | 25.21036 | 24.7368 | -1.111264 | 0.02442582 | 0.3224607 | 0.1072494 | 0.01942582
28.95573 | 24.0944 | 25.21033 | 24.7342 | -1.115925 | 0.02447767 | 0.3254912 | 0.1068865 | 0.01926711
28.96572 | 24.0985 | 25.21042 | 24.73161 | -1.111921 | 0.02452964 | 0.3286418 | 0.1065295 | 0.01911051
28.97572 | 24.0821 | 25.21066 | 24.72902 | -1.12856 | 0.02458185 | 0.3319268 | 0.1061779 | 0.01895569
28.98572 | 24.0906 | 25.21105 | 24.72643 | -1.12045 | 0.02463424 | 0.3353521 | 0.1058318 | 0.01880278
28.99572 | 24.0588 | 25.2116 | 24.72385 | -1.152802 | 0.02468681 | 0.3389273 | 0.1054912 | 0.01865174
29.00572 | 24.0492 | 25.21233 | 24.72126 | -1.163126 | 0.02473958 | 0.3426629 | 0.105156 | 0.01850254
29.01572 | 24.0468 | 25.21323 | 24.71869 | -1.166432 | 0.02479251 | 0.3465699 | 0.1048263 | 0.01835515
29.02571 | 24.048 | 25.21433 | 24.71612 | -1.166331 | 0.02484559 | 0.3506564 | 0.1045023 | 0.01820968
29.03571 | 24.0337 | 25.21564 | 24.71355 | -1.18194 | 0.02489891 | 0.3549433 | 0.1041832 | 0.01806583
29.04571 | 24.0251 | 25.21717 | 24.71098 | -1.192069 | 0.02495241 | 0.3594407 | 0.1038693 | 0.0179237
29.05571 | 24.0166 | 25.21893 | 24.70842 | -1.202334 | 0.0250061 | 0.3641635 | 0.1035607 | 0.01778328
29.06571 | 24.0124 | 25.22095 | 24.70586 | -1.208552 | 0.02505998 | 0.3691277 | 0.1032573 | 0.01764452
29.0757 | 24.0186 | 25.22324 | 24.70331 | -1.204636 | 0.025114 | 0.3743449 | 0.1029592 | 0.01750754
29.0857 | 24 | 25.22581 | 24.70076 | -1.22581 | 0.02516827 | 0.3798441 | 0.1026659 | 0.01737205
29.0957 | 23.9914 | 25.22869 | 24.69821 | -1.237291 | 0.02522273 | 0.3856395 | 0.1023776 | 0.01723815
29.1057 | 23.9867 | 25.2319 | 24.69567 | -1.245198 | 0.02527738 | 0.3917516 | 0.1020944 | 0.01710583
29.1157 | 23.9854 | 25.23545 | 24.69313 | -1.250054 | 0.02533222 | 0.3982025 | 0.101816 | 0.01697505
29.1257 | 23.9936 | 25.23938 | 24.69059 | -1.245783 | 0.02538726 | 0.4050151 | 0.1015426 | 0.01684579
29.13569 | 23.9856 | 25.2437 | 24.68806 | -1.258103 | 0.02544244 | 0.4122066 | 0.1012743 | 0.01671815
29.14569 | 23.9828 | 25.24845 | 24.68553 | -1.265649 | 0.02549787 | 0.4198165 | 0.1010105 | 0.01659186
29.15569 | 23.9814 | 25.25364 | 24.68301 | -1.272243 | 0.02555351 | 0.4278648 | 0.1007516 | 0.01646703
29.16569 | 23.9736 | 25.25931 | 24.68048 | -1.285713 | 0.02560934 | 0.4363793 | 0.1004974 | 0.01634363
29.17569 | 23.9888 | 25.26549 | 24.67796 | -1.276688 | 0.02566537 | 0.4453891 | 0.1002479 | 0.01622163
29.18568 | 23.9823 | 25.27219 | 24.67545 | -1.289891 | 0.02572155 | 0.4549144 | 0.1000033 | 0.01610114
29.19568 | 23.9763 | 25.27947 | 24.67294 | -1.303166 | 0.02577798 | 0.4650047 | 0.09976312 | 0.0159819
29.20568 | 23.9922 | 25.28734 | 24.67043 | -1.295138 | 0.02583462 | 0.4756823 | 0.09952758 | 0.01586401
29.21568 | 23.9894 | 25.29584 | 24.66792 | -1.306438 | 0.02589146 | 0.4869792 | 0.09929661 | 0.01574744
29.22568 | 23.9878 | 25.305 | 24.66542 | -1.3172 | 0.02594851 | 0.4989274 | 0.0990702 | 0.01563218
29.23568 | 23.9801 | 25.31485 | 24.66292 | -1.334753 | 0.02600576 | 0.5115587 | 0.09884831 | 0.01551821
29.24567 | 23.993 | 25.32542 | 24.66043 | -1.33242 | 0.02606317 | 0.5248909 | 0.09863113 | 0.01540563
29.25567 | 23.9917 | 25.33675 | 24.65794 | -1.34505 | 0.02612083 | 0.5389799 | 0.09841821 | 0.01529417
29.26567 | 23.9892 | 25.34886 | 24.65545 | -1.35966 | 0.02617871 | 0.5538408 | 0.09820974 | 0.01518394
29.27567 | 23.984 | 25.36178 | 24.65296 | -1.377777 | 0.0262368 | 0.5694987 | 0.09800567 | 0.01507493
29.28567 | 23.9996 | 25.37552 | 24.65048 | -1.375921 | 0.0262951 | 0.5859745 | 0.097806 | 0.01496712
29.29566 | 24.0024 | 25.39009 | 24.648 | -1.38769 | 0.02635356 | 0.6032638 | 0.09761089 | 0.01486058
29.30566 | 23.9928 | 25.40553 | 24.64552 | -1.41273 | 0.02641228 | 0.6214177 | 0.09741993 | 0.0147551
29.31566 | 23.9988 | 25.42181 | 24.64305 | -1.423015 | 0.02647122 | 0.640408 | 0.0972333 | 0.01465077
29.32566 | 24.0054 | 25.43894 | 24.64058 | -1.433543 | 0.02653038 | 0.6602329 | 0.09705097 | 0.01454756
29.33566 | 24.0093 | 25.45689 | 24.63811 | -1.44759 | 0.02658975 | 0.6808681 | 0.09687293 | 0.01444547
29.34566 | 24.0131 | 25.47561 | 24.63565 | -1.462506 | 0.02664934 | 0.7022633 | 0.09669915 | 0.01434447
29.35565 | 24.0066 | 25.49502 | 24.63319 | -1.488422 | 0.02670909 | 0.7243471 | 0.09652978 | 0.01424466
29.36565 | 24.0172 | 25.51509 | 24.63073 | -1.49789 | 0.02676911 | 0.7470776 | 0.09636447 | 0.01414581
29.37565 | 24.0063 | 25.53569 | 24.62828 | -1.529386 | 0.02682936 | 0.7703269 | 0.09620337 | 0.01404801
29.38565 | 24.0055 | 25.55667 | 24.62583 | -1.551175 | 0.02688984 | 0.7939608 | 0.09604648 | 0.01395124
29.39565 | 24.0247 | 25.57789 | 24.62338 | -1.553193 | 0.02695053 | 0.8178154 | 0.09589376 | 0.01385549
29.40564 | 24.021 | 25.59912 | 24.62093 | -1.578125 | 0.02701139 | 0.8416735 | 0.09574536 | 0.01376085
29.41564 | 24.0159 | 25.62019 | 24.61849 | -1.604289 | 0.02707253 | 0.865358 | 0.09560096 | 0.0136671
29.42564 | 24.0135 | 25.64081 | 24.61605 | -1.627314 | 0.02713391 | 0.8885941 | 0.09546071 | 0.01357433
29.43564 | 24.023 | 25.66072 | 24.61361 | -1.637724 | 0.02719551 | 0.911108 | 0.09532459 | 0.01348253
29.44564 | 24.0218 | 25.67963 | 24.61118 | -1.65783 | 0.02725733 | 0.9326092 | 0.0951926 | 0.01339168
29.45564 | 24.0237 | 25.69723 | 24.60875 | -1.673534 | 0.02731939 | 0.9528007 | 0.09506473 | 0.01330177
29.46563 | 24.0126 | 25.71323 | 24.60632 | -1.700627 | 0.02738162 | 0.9713711 | 0.09494109 | 0.01321287
29.47563 | 24.018 | 25.72736 | 24.60389 | -1.709363 | 0.02744414 | 0.9880782 | 0.09482143 | 0.0131248
29.48563 | 24.0263 | 25.73937 | 24.60147 | -1.713073 | 0.02750689 | 1.002651 | 0.09470584 | 0.01303762
29.49563 | 24.0178 | 25.74904 | 24.59905 | -1.731242 | 0.02756988 | 1.014875 | 0.09459437 | 0.01295134
29.50563 | 24.0071 | 25.7562 | 24.59663 | -1.749102 | 0.02763311 | 1.024583 | 0.09448697 | 0.01286594
29.51562 | 24.0066 | 25.76073 | 24.59422 | -1.754134 | 0.02769651 | 1.031651 | 0.09438373 | 0.01278148
29.52562 | 24.01 | 25.76259 | 24.59181 | -1.752586 | 0.02776021 | 1.036035 | 0.0942845 | 0.0126978
29.53562 | 23.9925 | 25.76175 | 24.5894 | -1.769245 | 0.02782415 | 1.037718 | 0.09418933 | 0.01261495
29.54562 | 23.9799 | 25.75826 | 24.58699 | -1.778358 | 0.02788833 | 1.036747 | 0.09409826 | 0.01253294
29.55562 | 23.9735 | 25.75222 | 24.58459 | -1.778717 | 0.02795275 | 1.033213 | 0.09401126 | 0.01245175
29.56562 | 23.9727 | 25.74375 | 24.58219 | -1.771053 | 0.02801742 | 1.027249 | 0.09392834 | 0.01237137
29.57561 | 23.9539 | 25.73304 | 24.57979 | -1.779141 | 0.02808227 | 1.019028 | 0.09384959 | 0.01229186
29.58561 | 23.9337 | 25.72025 | 24.57739 | -1.78655 | 0.02814742 | 1.008722 | 0.09377485 | 0.01221306
29.59561 | 23.9295 | 25.7056 | 24.575 | -1.776097 | 0.02821283 | 0.9965455 | 0.09370422 | 0.01213504
29.60561 | 23.9092 | 25.6893 | 24.57261 | -1.780096 | 0.02827848 | 0.9827141 | 0.09363767 | 0.0120578
29.61561 | 23.9047 | 25.67157 | 24.57022 | -1.766868 | 0.02834438 | 0.9674479 | 0.09357525 | 0.0119813
29.6256 | 23.889 | 25.65265 | 24.56783 | -1.763651 | 0.02841047 | 0.950983 | 0.09351703 | 0.01190563
29.6356 | 23.874 | 25.63272 | 24.56545 | -1.758718 | 0.02847688 | 0.9334965 | 0.09346286 | 0.01183063
29.6456 | 23.8493 | 25.61199 | 24.56307 | -1.762688 | 0.02854354 | 0.9152064 | 0.09341282 | 0.01175635
29.6556 | 23.8446 | 25.59065 | 24.56069 | -1.746052 | 0.02861046 | 0.8963015 | 0.09336694 | 0.01168279
29.6656 | 23.81 | 25.56888 | 24.55831 | -1.758883 | 0.02867763 | 0.8769564 | 0.09332523 | 0.01160994
29.6756 | 23.8037 | 25.54684 | 24.55594 | -1.74314 | 0.02874506 | 0.8573301 | 0.0932877 | 0.0115378
29.68559 | 23.799 | 25.52469 | 24.55357 | -1.725689 | 0.02881269 | 0.8375857 | 0.0932544 | 0.01146641
29.69559 | 23.7463 | 25.50252 | 24.5512 | -1.756215 | 0.02888064 | 0.8178132 | 0.09322529 | 0.01139564
29.70559 | 23.7514 | 25.48045 | 24.54883 | -1.729054 | 0.02894885 | 0.798146 | 0.09320041 | 0.01132555
29.71559 | 23.7366 | 25.45861 | 24.54647 | -1.722006 | 0.02901733 | 0.778685 | 0.09317979 | 0.01125612
29.72559 | 23.7006 | 25.43706 | 24.54411 | -1.736461 | 0.02908607 | 0.7595182 | 0.09316346 | 0.01118735
29.73558 | 23.6853 | 25.41591 | 24.54175 | -1.730614 | 0.02915501 | 0.7407408 | 0.09315142 | 0.01111929
29.74558 | 23.6588 | 25.39519 | 24.53939 | -1.736392 | 0.02922429 | 0.7223823 | 0.0931437 | 0.01105181
29.75558 | 23.638 | 25.37497 | 24.53703 | -1.736971 | 0.02929383 | 0.704518 | 0.09314034 | 0.01098497
29.76558 | 23.6239 | 25.3553 | 24.53468 | -1.7314 | 0.02936365 | 0.6871957 | 0.09314136 | 0.01091875
29.77558 | 23.6048 | 25.33622 | 24.53233 | -1.731417 | 0.02943374 | 0.6704549 | 0.09314679 | 0.01085315
29.78558 | 23.5832 | 25.31776 | 24.52998 | -1.734555 | 0.0295041 | 0.6543271 | 0.09315667 | 0.01078816
29.79557 | 23.5623 | 25.29996 | 24.52763 | -1.737656 | 0.02957467 | 0.6388515 | 0.09317098 | 0.01072384
29.80557 | 23.5366 | 25.2828 | 24.52529 | -1.746199 | 0.02964558 | 0.6240144 | 0.09318984 | 0.01066004
29.81557 | 23.5216 | 25.26632 | 24.52295 | -1.744715 | 0.02971678 | 0.6098416 | 0.09321323 | 0.01059684
29.82557 | 23.5094 | 25.25051 | 24.52061 | -1.741107 | 0.02978825 | 0.5963374 | 0.09324122 | 0.01053422
29.83557 | 23.468 | 25.23537 | 24.51827 | -1.767373 | 0.02986 | 0.5835002 | 0.09327381 | 0.01047217
29.84556 | 23.461 | 25.22092 | 24.51593 | -1.759922 | 0.02993197 | 0.5713352 | 0.09331103 | 0.01041076
29.85556 | 23.4484 | 25.20711 | 24.5136 | -1.758713 | 0.03000429 | 0.5598075 | 0.09335301 | 0.01034984
29.86556 | 23.4184 | 25.19395 | 24.51127 | -1.775546 | 0.0300769 | 0.5489149 | 0.09339973 | 0.01028947
29.87556 | 23.4128 | 25.1814 | 24.50893 | -1.768605 | 0.0301498 | 0.5386395 | 0.09345126 | 0.01022965
29.88556 | 23.3736 | 25.16947 | 24.50661 | -1.795868 | 0.03022298 | 0.5289611 | 0.09350764 | 0.01017038
29.89556 | 23.3622 | 25.15811 | 24.50428 | -1.795914 | 0.03029646 | 0.5198577 | 0.09356893 | 0.01011163
29.90555 | 23.3462 | 25.14733 | 24.50196 | -1.80113 | 0.03037015 | 0.5113148 | 0.0936351 | 0.01005349
29.91555 | 23.3229 | 25.13707 | 24.49963 | -1.81417 | 0.03044421 | 0.5032897 | 0.09370635 | 0.009995793
29.92555 | 23.3118 | 25.12732 | 24.49731 | -1.81552 | 0.03051856 | 0.4957671 | 0.09378269 | 0.009938616
29.93555 | 23.2856 | 25.11805 | 24.49499 | -1.832455 | 0.03059323 | 0.4887222 | 0.09386415 | 0.009881948
29.94555 | 23.2731 | 25.10925 | 24.49268 | -1.836151 | 0.03066818 | 0.4821301 | 0.09395082 | 0.009825783
29.95554 | 23.2549 | 25.10089 | 24.49036 | -1.845991 | 0.03074336 | 0.4759725 | 0.09404267 | 0.009770171
29.96554 | 23.2311 | 25.09294 | 24.48805 | -1.861836 | 0.03081891 | 0.4702134 | 0.09413994 | 0.009714996
29.97554 | 23.2115 | 25.08537 | 24.48574 | -1.873871 | 0.03089477 | 0.4648362 | 0.09424262 | 0.009660307
29.98554 | 23.1903 | 25.07817 | 24.48343 | -1.887873 | 0.03097094 | 0.4598186 | 0.09435079 | 0.009606099
29.99554 | 23.1688 | 25.07132 | 24.48112 | -1.902522 | 0.03104741 | 0.4551392 | 0.09446454 | 0.009552365
30.00554 | 23.1586 | 25.0648 | 24.47881 | -1.906197 | 0.03112419 | 0.4507777 | 0.09458392 | 0.009499101
30.01553 | 23.1426 | 25.05858 | 24.47651 | -1.915984 | 0.03120121 | 0.4467187 | 0.09470891 | 0.009446352
30.02553 | 23.1144 | 25.05265 | 24.47421 | -1.938254 | 0.03127862 | 0.4429357 | 0.09483986 | 0.009394012
30.03553 | 23.1107 | 25.047 | 24.4719 | -1.936295 | 0.03135634 | 0.4394156 | 0.09497671 | 0.009342128
30.04553 | 23.0854 | 25.04159 | 24.4696 | -1.956191 | 0.03143437 | 0.4361419 | 0.09511958 | 0.009290689
30.05553 | 23.0676 | 25.03643 | 24.46731 | -1.968826 | 0.03151273 | 0.4330993 | 0.09526856 | 0.009239691
30.06552 | 23.0424 | 25.03149 | 24.46501 | -1.989092 | 0.03159131 | 0.430276 | 0.09542356 | 0.009189183
30.07552 | 23.0435 | 25.02676 | 24.46272 | -1.983264 | 0.03167031 | 0.4276529 | 0.09558508 | 0.009139057
30.08552 | 23.0225 | 25.02224 | 24.46042 | -1.999735 | 0.03174962 | 0.4252203 | 0.09575307 | 0.009089361
30.09552 | 22.9967 | 25.01789 | 24.45813 | -2.021194 | 0.03182928 | 0.422966 | 0.09592757 | 0.009040088
30.10552 | 22.9974 | 25.01373 | 24.45584 | -2.016329 | 0.03190923 | 0.4208794 | 0.09610876 | 0.008991233
30.11552 | 22.9701 | 25.00973 | 24.45355 | -2.03963 | 0.03198954 | 0.4189499 | 0.09629675 | 0.008942793
30.12551 | 22.9645 | 25.00589 | 24.45127 | -2.041392 | 0.03207008 | 0.4171696 | 0.09649148 | 0.008894808
30.13551 | 22.9462 | 25.0022 | 24.44898 | -2.055998 | 0.03215104 | 0.4155262 | 0.09669345 | 0.008847183
30.14551 | 22.9183 | 24.99864 | 24.4467 | -2.080344 | 0.03223233 | 0.4140131 | 0.09690267 | 0.008799957
30.15551 | 22.9275 | 24.99522 | 24.44441 | -2.067721 | 0.03231396 | 0.4126228 | 0.0971192 | 0.008753127
30.16551 | 22.8958 | 24.99192 | 24.44213 | -2.096124 | 0.03239593 | 0.4113477 | 0.09734331 | 0.008706691
30.1755 | 22.9032 | 24.98875 | 24.43985 | -2.085549 | 0.03247816 | 0.4101829 | 0.09757483 | 0.008660685
30.1855 | 22.887 | 24.98568 | 24.43757 | -2.098683 | 0.03256081 | 0.4091193 | 0.09781441 | 0.008615018
30.1955 | 22.8671 | 24.98272 | 24.4353 | -2.115624 | 0.0326438 | 0.4081526 | 0.09806202 | 0.008569729
30.2055 | 22.8554 | 24.97987 | 24.43302 | -2.124467 | 0.03272714 | 0.4072775 | 0.09831784 | 0.008524815
30.2155 | 22.8507 | 24.97711 | 24.43074 | -2.126407 | 0.03281083 | 0.4064891 | 0.09858203 | 0.008480273
30.2255 | 22.83 | 24.97444 | 24.42847 | -2.14444 | 0.03289487 | 0.4057829 | 0.09885483 | 0.008436097
30.23549 | 22.819 | 24.97186 | 24.4262 | -2.152863 | 0.03297917 | 0.405155 | 0.0991361 | 0.008392326
30.24549 | 22.8182 | 24.96937 | 24.42393 | -2.15117 | 0.03306391 | 0.4046003 | 0.09942666 | 0.008348872
30.25549 | 22.8092 | 24.96696 | 24.42166 | -2.157757 | 0.03314901 | 0.4041157 | 0.09972643 | 0.008305772
30.26549 | 22.787 | 24.96462 | 24.41939 | -2.177622 | 0.03323446 | 0.403698 | 0.1000357 | 0.008263024
30.27549 | 22.778 | 24.96236 | 24.41712 | -2.184363 | 0.03332028 | 0.4033439 | 0.1003546 | 0.008220624
30.28548 | 22.7841 | 24.96018 | 24.41486 | -2.176078 | 0.03340637 | 0.4030506 | 0.1006831 | 0.008178607
30.29548 | 22.765 | 24.95806 | 24.41259 | -2.193061 | 0.03349292 | 0.4028148 | 0.1010222 | 0.008136891
30.30548 | 22.7484 | 24.95601 | 24.41033 | -2.207612 | 0.03357981 | 0.4026343 | 0.1013717 | 0.008095509
30.31548 | 22.7552 | 24.95403 | 24.40807 | -2.198828 | 0.0336671 | 0.4025067 | 0.101732 | 0.008054462
30.32548 | 22.7452 | 24.95211 | 24.40581 | -2.206907 | 0.03375474 | 0.4024296 | 0.1021033 | 0.008013743
30.33548 | 22.7323 | 24.95025 | 24.40355 | -2.217948 | 0.03384277 | 0.4024011 | 0.102486 | 0.007973351
30.34547 | 22.7257 | 24.94845 | 24.40129 | -2.222751 | 0.03393107 | 0.402419 | 0.10288 | 0.00793332
30.35547 | 22.7113 | 24.94671 | 24.39903 | -2.235411 | 0.03401984 | 0.4024816 | 0.1032863 | 0.007893569
30.36547 | 22.7047 | 24.94503 | 24.39677 | -2.240327 | 0.03410899 | 0.4025872 | 0.1037051 | 0.007854134
30.37547 | 22.7106 | 24.9434 | 24.39452 | -2.232799 | 0.03419852 | 0.402734 | 0.1041366 | 0.007815012
30.38547 | 22.6814 | 24.94183 | 24.39226 | -2.260426 | 0.03428844 | 0.4029207 | 0.1045812 | 0.007776199
30.39546 | 22.6917 | 24.94031 | 24.39001 | -2.248608 | 0.03437865 | 0.4031454 | 0.1050388 | 0.007737735
30.40546 | 22.675 | 24.93884 | 24.38775 | -2.263841 | 0.03446934 | 0.4034074 | 0.1055108 | 0.00769953
30.41546 | 22.669 | 24.93743 | 24.3855 | -2.268426 | 0.03456042 | 0.4037051 | 0.1059972 | 0.007661627
30.42546 | 22.664 | 24.93606 | 24.38325 | -2.272061 | 0.0346519 | 0.4040373 | 0.1064984 | 0.007624019
30.43546 | 22.6571 | 24.93475 | 24.381 | -2.277647 | 0.03474377 | 0.4044029 | 0.107015 | 0.007586705
30.44546 | 22.6449 | 24.93348 | 24.37875 | -2.288582 | 0.03483604 | 0.4048009 | 0.1075473 | 0.007549682
30.45545 | 22.6401 | 24.93227 | 24.3765 | -2.292168 | 0.03492861 | 0.4052298 | 0.1080954 | 0.007512982
30.46545 | 22.6347 | 24.9311 | 24.37425 | -2.296402 | 0.03502168 | 0.4056895 | 0.1086609 | 0.007476531
30.47545 | 22.6288 | 24.92998 | 24.37201 | -2.301184 | 0.03511515 | 0.4061786 | 0.1092439 | 0.007440362
30.48545 | 22.6222 | 24.92891 | 24.36976 | -2.306714 | 0.03520903 | 0.4066964 | 0.1098449 | 0.007404472
30.49545 | 22.6066 | 24.92789 | 24.36751 | -2.321292 | 0.03530332 | 0.407242 | 0.1104646 | 0.007368858
30.50544 | 22.6159 | 24.92692 | 24.36527 | -2.311019 | 0.03539792 | 0.4078142 | 0.111103 | 0.007333556
30.51544 | 22.6036 | 24.92599 | 24.36303 | -2.322393 | 0.03549304 | 0.4084132 | 0.1117621 | 0.007298486
30.52544 | 22.5988 | 24.92511 | 24.36078 | -2.326314 | 0.03558857 | 0.4090379 | 0.1124419 | 0.007263684
30.53544 | 22.5765 | 24.92428 | 24.35854 | -2.347784 | 0.03568453 | 0.4096877 | 0.1131433 | 0.007229148
30.54544 | 22.5937 | 24.9235 | 24.3563 | -2.329802 | 0.0357809 | 0.4103619 | 0.113867 | 0.007194875
30.55544 | 22.5795 | 24.92277 | 24.35406 | -2.343268 | 0.0358777 | 0.41106 | 0.1146139 | 0.007160862
30.56543 | 22.5547 | 24.92208 | 24.35182 | -2.367384 | 0.03597484 | 0.4117806 | 0.1153841 | 0.007127139
30.57543 | 22.5672 | 24.92145 | 24.34958 | -2.354247 | 0.03607249 | 0.4125248 | 0.1161801 | 0.007093638
30.58543 | 22.5665 | 24.92086 | 24.34734 | -2.354361 | 0.03617058 | 0.4132912 | 0.117002 | 0.007060389
30.59543 | 22.5529 | 24.92032 | 24.3451 | -2.367425 | 0.03626911 | 0.4140796 | 0.1178511 | 0.00702739
30.60543 | 22.5417 | 24.91984 | 24.34286 | -2.378139 | 0.03636808 | 0.4148893 | 0.1187282 | 0.00699464
30.61542 | 22.5474 | 24.91941 | 24.34062 | -2.372006 | 0.03646738 | 0.4157192 | 0.1196337 | 0.006962165
30.62542 | 22.5375 | 24.91902 | 24.33839 | -2.381524 | 0.03656723 | 0.4165705 | 0.1205706 | 0.006929903
30.63542 | 22.5277 | 24.9187 | 24.33615 | -2.390996 | 0.03666752 | 0.4174421 | 0.1215394 | 0.006897879
30.64542 | 22.5216 | 24.91842 | 24.33391 | -2.396822 | 0.03676826 | 0.4183335 | 0.1225414 | 0.006866094
30.65542 | 22.5254 | 24.9182 | 24.33168 | -2.392803 | 0.03686945 | 0.4192444 | 0.1235781 | 0.006834546
30.66542 | 22.5142 | 24.91804 | 24.32944 | -2.403841 | 0.0369711 | 0.4201747 | 0.1246511 | 0.00680323
30.67541 | 22.497 | 24.91794 | 24.32721 | -2.420937 | 0.0370731 | 0.4211228 | 0.1257604 | 0.006772175
30.68541 | 22.5082 | 24.91789 | 24.32497 | -2.409692 | 0.03717567 | 0.4220906 | 0.1269106 | 0.00674132
30.69541 | 22.4906 | 24.91791 | 24.32274 | -2.427308 | 0.03727869 | 0.4230768 | 0.1281022 | 0.00671069
30.70541 | 22.4799 | 24.91799 | 24.32051 | -2.438087 | 0.03738219 | 0.424081 | 0.1293371 | 0.006680286
30.71541 | 22.4882 | 24.91813 | 24.31827 | -2.42993 | 0.03748615 | 0.4251033 | 0.1306175 | 0.006650104
30.7254 | 22.4673 | 24.91834 | 24.31604 | -2.451039 | 0.03759048 | 0.4261421 | 0.1319443 | 0.006620173
30.7354 | 22.4709 | 24.91862 | 24.31381 | -2.447717 | 0.03769538 | 0.4271994 | 0.1333224 | 0.006590428
30.7454 | 22.4708 | 24.91897 | 24.31158 | -2.448166 | 0.03780076 | 0.4282741 | 0.1347531 | 0.006560902
30.7554 | 22.4631 | 24.91939 | 24.30934 | -2.456288 | 0.03790663 | 0.4293658 | 0.1362392 | 0.006531589
30.7654 | 22.448 | 24.91989 | 24.30711 | -2.471886 | 0.03801297 | 0.4304744 | 0.1377835 | 0.006502487
30.7754 | 22.4486 | 24.92046 | 24.30488 | -2.471864 | 0.03811981 | 0.4315998 | 0.1393892 | 0.006473597
30.78539 | 22.4467 | 24.92112 | 24.30265 | -2.474423 | 0.03822702 | 0.4327406 | 0.141058 | 0.006444942
30.79539 | 22.4331 | 24.92187 | 24.30042 | -2.488768 | 0.03833484 | 0.4338991 | 0.1427967 | 0.006416466
30.80539 | 22.4395 | 24.9227 | 24.29819 | -2.483203 | 0.03844315 | 0.4350739 | 0.1446076 | 0.006388193
30.81539 | 22.4296 | 24.92363 | 24.29596 | -2.494032 | 0.03855196 | 0.4362649 | 0.1464949 | 0.006360123
30.82539 | 22.4169 | 24.92466 | 24.29373 | -2.507758 | 0.03866127 | 0.437472 | 0.148463 | 0.006332254
30.83538 | 22.4276 | 24.92579 | 24.2915 | -2.498185 | 0.03877098 | 0.438694 | 0.1505147 | 0.00630461
30.84538 | 22.4107 | 24.92702 | 24.28927 | -2.516322 | 0.0388813 | 0.439933 | 0.1526591 | 0.006277137
30.85538 | 22.3974 | 24.92837 | 24.28704 | -2.530971 | 0.03899213 | 0.4411879 | 0.1549 | 0.006249858
30.86538 | 22.3992 | 24.92984 | 24.28481 | -2.530639 | 0.03910348 | 0.4424584 | 0.1572433 | 0.006222772
30.87538 | 22.3994 | 24.93143 | 24.28258 | -2.532033 | 0.03921535 | 0.4437447 | 0.1596954 | 0.006195878
30.88538 | 22.3816 | 24.93316 | 24.28035 | -2.551558 | 0.03932774 | 0.4450466 | 0.1622633 | 0.006169173
30.89537 | 22.3899 | 24.93502 | 24.27812 | -2.545122 | 0.03944054 | 0.4463627 | 0.1649518 | 0.006142682
30.90537 | 22.3791 | 24.93703 | 24.27589 | -2.557934 | 0.03955399 | 0.4476957 | 0.1677742 | 0.006116351
30.91537 | 22.3767 | 24.9392 | 24.27366 | -2.562503 | 0.03966796 | 0.4490441 | 0.1707364 | 0.006090205
30.92537 | 22.3702 | 24.94154 | 24.27143 | -2.571337 | 0.03978247 | 0.450408 | 0.1738479 | 0.006064241
30.93537 | 22.3653 | 24.94405 | 24.26921 | -2.578747 | 0.03989751 | 0.4517871 | 0.1771185 | 0.006038459
30.94536 | 22.3679 | 24.94674 | 24.26698 | -2.578839 | 0.04001299 | 0.4531803 | 0.1805553 | 0.006012882
30.95536 | 22.3582 | 24.94963 | 24.26475 | -2.591431 | 0.04012912 | 0.4545903 | 0.1841766 | 0.005987457
30.96536 | 22.3468 | 24.95273 | 24.26252 | -2.605932 | 0.04024581 | 0.4560156 | 0.187991 | 0.005962209
30.97536 | 22.3428 | 24.95606 | 24.26029 | -2.613256 | 0.04036304 | 0.4574562 | 0.1920116 | 0.005937135
30.98536 | 22.3144 | 24.95962 | 24.25806 | -2.645215 | 0.04048083 | 0.4589122 | 0.1962522 | 0.005912235
30.99536 | 22.3468 | 24.96343 | 24.25583 | -2.616625 | 0.04059918 | 0.4603835 | 0.2007274 | 0.005887506
31.00535 | 22.3228 | 24.9675 | 24.2536 | -2.644697 | 0.04071798 | 0.4618686 | 0.2054477 | 0.005862972
31.01535 | 22.3185 | 24.97185 | 24.25137 | -2.653355 | 0.04083745 | 0.4633706 | 0.2104392 | 0.005838586
31.02535 | 22.3216 | 24.97651 | 24.24914 | -2.654913 | 0.04095751 | 0.464888 | 0.2157147 | 0.005814359
31.03535 | 22.304 | 24.98149 | 24.24691 | -2.677489 | 0.04107814 | 0.4664208 | 0.2212925 | 0.005790305
31.04535 | 22.2992 | 24.9868 | 24.24468 | -2.687603 | 0.04119934 | 0.4679691 | 0.2271916 | 0.005766408
31.05534 | 22.3201 | 24.99247 | 24.24245 | -2.672368 | 0.04132101 | 0.4695313 | 0.2334262 | 0.005742705
31.06534 | 22.2898 | 24.99852 | 24.24022 | -2.708718 | 0.04144337 | 0.4711105 | 0.2400293 | 0.005719136
31.07534 | 22.3084 | 25.00497 | 24.23798 | -2.696568 | 0.04156634 | 0.4727053 | 0.2470171 | 0.005695726
31.08534 | 22.2915 | 25.01184 | 24.23575 | -2.720342 | 0.04168988 | 0.4743157 | 0.2544122 | 0.005672476
31.09534 | 22.2863 | 25.01916 | 24.23352 | -2.732863 | 0.04181405 | 0.4759418 | 0.2622382 | 0.005649382
31.10534 | 22.2951 | 25.02695 | 24.23129 | -2.731855 | 0.0419388 | 0.4775835 | 0.2705194 | 0.005626444
31.11533 | 22.2805 | 25.03523 | 24.22906 | -2.754734 | 0.04206404 | 0.4792394 | 0.2792716 | 0.005603683
31.12533 | 22.285 | 25.04404 | 24.22682 | -2.759043 | 0.04219 | 0.4809127 | 0.2885372 | 0.005581052
31.13533 | 22.2847 | 25.0534 | 24.22459 | -2.768699 | 0.04231659 | 0.482602 | 0.2983331 | 0.005558574
31.14533 | 22.2874 | 25.06333 | 24.22235 | -2.775926 | 0.04244379 | 0.4843073 | 0.3086846 | 0.005536245
31.15533 | 22.2801 | 25.07385 | 24.22012 | -2.79375 | 0.04257162 | 0.4860286 | 0.3196166 | 0.005514066
31.16532 | 22.2832 | 25.08498 | 24.21789 | -2.801785 | 0.04269994 | 0.4877644 | 0.3311416 | 0.005492056
31.17532 | 22.2743 | 25.09677 | 24.21565 | -2.822474 | 0.04282902 | 0.489518 | 0.3433051 | 0.005470173
31.18532 | 22.2922 | 25.10923 | 24.21342 | -2.817027 | 0.04295873 | 0.491288 | 0.3561168 | 0.005448432
31.19532 | 22.2867 | 25.12236 | 24.21118 | -2.835665 | 0.04308909 | 0.4930745 | 0.3695953 | 0.005426838
31.20532 | 22.2818 | 25.1362 | 24.20894 | -2.8544 | 0.04322009 | 0.4948773 | 0.3837553 | 0.005405386
31.21532 | 22.2858 | 25.15074 | 24.2067 | -2.864944 | 0.04335173 | 0.4966969 | 0.3986069 | 0.005384075
31.22531 | 22.2827 | 25.16598 | 24.20447 | -2.883283 | 0.04348388 | 0.4985313 | 0.4141362 | 0.005362925
31.23531 | 22.2879 | 25.18195 | 24.20223 | -2.89405 | 0.04361685 | 0.5003844 | 0.4303758 | 0.005341894
31.24531 | 22.2947 | 25.19861 | 24.19999 | -2.903914 | 0.04375044 | 0.5022544 | 0.4472963 | 0.005321
31.25531 | 22.2921 | 25.21595 | 24.19775 | -2.923853 | 0.04388474 | 0.5041414 | 0.4648742 | 0.005300244
31.26531 | 22.2839 | 25.23393 | 24.19551 | -2.95003 | 0.04401967 | 0.5060456 | 0.4830734 | 0.005279624
31.2753 | 22.3078 | 25.25248 | 24.19327 | -2.944676 | 0.04415516 | 0.5079651 | 0.5018233 | 0.005259158
31.2853 | 22.2966 | 25.27156 | 24.19103 | -2.974957 | 0.04429146 | 0.5099041 | 0.5210911 | 0.005238806
31.2953 | 22.2943 | 25.29107 | 24.18879 | -2.996767 | 0.04442845 | 0.5118605 | 0.5407692 | 0.005218585
31.3053 | 22.303 | 25.31089 | 24.18655 | -3.007892 | 0.04456612 | 0.5138348 | 0.5607456 | 0.005198496
31.3153 | 22.2858 | 25.3309 | 24.1843 | -3.045098 | 0.04470449 | 0.5158268 | 0.5808847 | 0.005178538
31.3253 | 22.2967 | 25.35092 | 24.18206 | -3.054225 | 0.04484355 | 0.5178367 | 0.6010263 | 0.005158708
31.33529 | 22.2775 | 25.37077 | 24.17982 | -3.093268 | 0.04498318 | 0.5198629 | 0.620966 | 0.005139026
31.34529 | 22.2987 | 25.39026 | 24.17757 | -3.091559 | 0.04512365 | 0.5219093 | 0.6405349 | 0.005119452
31.35529 | 22.2805 | 25.40915 | 24.17533 | -3.128649 | 0.04526484 | 0.5239741 | 0.6594847 | 0.005100003
31.36529 | 22.2819 | 25.42719 | 24.17308 | -3.145294 | 0.04540674 | 0.5260575 | 0.6775708 | 0.005080679
31.37529 | 22.2824 | 25.44414 | 24.17083 | -3.161741 | 0.04554937 | 0.5281597 | 0.6945394 | 0.005061479
31.38528 | 22.2887 | 25.45972 | 24.16858 | -3.171018 | 0.04569258 | 0.5302787 | 0.7101198 | 0.005042421
31.39528 | 22.2757 | 25.47371 | 24.16633 | -3.198007 | 0.04583667 | 0.5324188 | 0.7240937 | 0.005023465
31.40528 | 22.2692 | 25.48586 | 24.16408 | -3.216662 | 0.04598149 | 0.5345783 | 0.7362127 | 0.005004631
31.41528 | 22.2772 | 25.49597 | 24.16183 | -3.218774 | 0.04612706 | 0.536757 | 0.7462702 | 0.004985916
31.42528 | 22.2618 | 25.50387 | 24.15958 | -3.242072 | 0.04627337 | 0.5389555 | 0.7540937 | 0.004967321
31.43528 | 22.2669 | 25.50942 | 24.15733 | -3.242524 | 0.04642044 | 0.5411739 | 0.7595519 | 0.004948843
31.44527 | 22.262 | 25.51254 | 24.15508 | -3.250544 | 0.04656811 | 0.54341 | 0.7625576 | 0.0049305
31.45527 | 22.2562 | 25.5132 | 24.15282 | -3.257 | 0.04671671 | 0.5456686 | 0.7630794 | 0.004912255
31.46527 | 22.2648 | 25.5114 | 24.15057 | -3.246599 | 0.04686605 | 0.5479476 | 0.761124 | 0.004894126
31.47527 | 22.252 | 25.5072 | 24.14831 | -3.255199 | 0.04701619 | 0.5502471 | 0.7567486 | 0.00487611
31.48527 | 22.2755 | 25.5007 | 24.14605 | -3.225199 | 0.04716709 | 0.5525675 | 0.7500529 | 0.004858208
31.49526 | 22.2535 | 25.49205 | 24.1438 | -3.238546 | 0.04731864 | 0.5549067 | 0.741183 | 0.004840438
31.50526 | 22.2657 | 25.48139 | 24.14154 | -3.215692 | 0.04747113 | 0.5572694 | 0.7302903 | 0.004822757
31.51526 | 22.2597 | 25.46894 | 24.13928 | -3.209237 | 0.04762442 | 0.5596535 | 0.7175759 | 0.004805189
31.52526 | 22.2638 | 25.45489 | 24.13702 | -3.191094 | 0.04777851 | 0.5620594 | 0.703252 | 0.004787731
31.53526 | 22.272 | 25.43949 | 24.13475 | -3.167488 | 0.04793341 | 0.5644873 | 0.6875431 | 0.004770382
31.54525 | 22.2746 | 25.42297 | 24.13249 | -3.148367 | 0.04808896 | 0.5669348 | 0.6706974 | 0.00475316
31.55525 | 22.2799 | 25.40553 | 24.13023 | -3.125627 | 0.0482455 | 0.5694073 | 0.6529101 | 0.004736026
31.56525 | 22.2857 | 25.38741 | 24.12796 | -3.101708 | 0.04840286 | 0.5719024 | 0.6344218 | 0.004718998
31.57525 | 22.2986 | 25.36883 | 24.1257 | -3.070226 | 0.04856105 | 0.5744205 | 0.6154464 | 0.004702076
31.58525 | 22.3021 | 25.34998 | 24.12343 | -3.047878 | 0.04872008 | 0.5769617 | 0.5961828 | 0.004685258
31.59525 | 22.2971 | 25.33105 | 24.12116 | -3.033946 | 0.04887995 | 0.5795264 | 0.5768125 | 0.004668544
31.60524 | 22.3099 | 25.31221 | 24.11889 | -3.002312 | 0.04904052 | 0.5821122 | 0.5575162 | 0.004651949
31.61524 | 22.3193 | 25.29358 | 24.11662 | -2.974279 | 0.04920211 | 0.5847245 | 0.5383971 | 0.004635442
31.62524 | 22.3274 | 25.27529 | 24.11435 | -2.947886 | 0.04936455 | 0.5873612 | 0.5195946 | 0.004619033
31.63524 | 22.3364 | 25.25744 | 24.11207 | -2.921035 | 0.04952787 | 0.5900223 | 0.501209 | 0.004602728
31.64524 | 22.3343 | 25.24011 | 24.1098 | -2.905806 | 0.04969206 | 0.5927083 | 0.4833211 | 0.00458652
31.65523 | 22.3547 | 25.22338 | 24.10752 | -2.86868 | 0.04985698 | 0.5954168 | 0.4660111 | 0.00457043
31.66523 | 22.3544 | 25.20727 | 24.10525 | -2.85287 | 0.05002291 | 0.5981534 | 0.4492927 | 0.00455442
31.67523 | 22.3579 | 25.19183 | 24.10297 | -2.833929 | 0.05018977 | 0.6009157 | 0.4332166 | 0.004538509
31.68523 | 22.372 | 25.17708 | 24.10069 | -2.805077 | 0.05035754 | 0.6037041 | 0.4178045 | 0.004522694
31.69523 | 22.3759 | 25.16303 | 24.09841 | -2.787127 | 0.0505262 | 0.6065188 | 0.4030678 | 0.004506976
31.70523 | 22.3931 | 25.14968 | 24.09612 | -2.756582 | 0.05069579 | 0.6093603 | 0.3890094 | 0.004491353
31.71522 | 22.3849 | 25.13705 | 24.09384 | -2.752149 | 0.05086613 | 0.6122259 | 0.3756379 | 0.004475839
31.72522 | 22.4067 | 25.1251 | 24.09156 | -2.718395 | 0.05103757 | 0.6151217 | 0.3629174 | 0.004460405
31.73522 | 22.403 | 25.11382 | 24.08927 | -2.710819 | 0.05120995 | 0.6180453 | 0.350847 | 0.004445063
31.74522 | 22.4135 | 25.1032 | 24.08698 | -2.689703 | 0.05138327 | 0.6209969 | 0.3394091 | 0.004429814
31.75522 | 22.4016 | 25.09323 | 24.08469 | -2.691627 | 0.05155754 | 0.6239769 | 0.3285835 | 0.004414657
31.76521 | 22.4095 | 25.08388 | 24.08241 | -2.67438 | 0.05173259 | 0.6269828 | 0.3183591 | 0.004399607
31.77521 | 22.415 | 25.07512 | 24.08011 | -2.660117 | 0.05190879 | 0.6300207 | 0.3086898 | 0.004384631
31.78521 | 22.418 | 25.06693 | 24.07782 | -2.648927 | 0.05208595 | 0.6330883 | 0.299563 | 0.004369746
31.79521 | 22.4293 | 25.05928 | 24.07552 | -2.629984 | 0.0522641 | 0.6361856 | 0.2909542 | 0.004354949
31.80521 | 22.4272 | 25.05216 | 24.07323 | -2.624964 | 0.05244323 | 0.6393134 | 0.2828387 | 0.004340241
31.81521 | 22.4276 | 25.04554 | 24.07093 | -2.617943 | 0.05262336 | 0.6424719 | 0.275192 | 0.004325621
31.8252 | 22.4377 | 25.0394 | 24.06863 | -2.601704 | 0.05280431 | 0.6456583 | 0.2679969 | 0.004311102
31.8352 | 22.4408 | 25.03371 | 24.06633 | -2.59291 | 0.05298645 | 0.6488794 | 0.2612156 | 0.004296655
31.8452 | 22.4452 | 25.02845 | 24.06403 | -2.583247 | 0.05316961 | 0.6521325 | 0.2548325 | 0.004282294
31.8552 | 22.4379 | 25.02359 | 24.06173 | -2.585691 | 0.05335379 | 0.6554181 | 0.2488253 | 0.004268019
31.8652 | 22.4561 | 25.01912 | 24.05942 | -2.563022 | 0.053539 | 0.6587363 | 0.2431728 | 0.004253828
31.87519 | 22.4489 | 25.01502 | 24.05712 | -2.566124 | 0.05372508 | 0.6620844 | 0.2378593 | 0.004239735
31.88519 | 22.4665 | 25.01127 | 24.05481 | -2.544769 | 0.05391238 | 0.6654698 | 0.232855 | 0.004225711
31.89519 | 22.4589 | 25.00784 | 24.0525 | -2.548945 | 0.05410074 | 0.6688894 | 0.2281465 | 0.00421177
31.90519 | 22.4624 | 25.00473 | 24.05018 | -2.542332 | 0.05429017 | 0.6723436 | 0.2237159 | 0.004197911
31.91519 | 22.4579 | 25.00191 | 24.04787 | -2.544015 | 0.05448067 | 0.6758331 | 0.2195464 | 0.004184134
31.92519 | 22.4584 | 24.99938 | 24.04556 | -2.540978 | 0.05467226 | 0.6793583 | 0.215622 | 0.004170437
31.93518 | 22.4641 | 24.99711 | 24.04324 | -2.533009 | 0.05486474 | 0.6829162 | 0.2119311 | 0.004156835
31.94518 | 22.4705 | 24.99509 | 24.04092 | -2.52459 | 0.05505851 | 0.6865142 | 0.2084522 | 0.004143298
31.95518 | 22.4726 | 24.99331 | 24.0386 | -2.52071 | 0.05525339 | 0.6901494 | 0.2051759 | 0.004129841
31.96518 | 22.4822 | 24.99176 | 24.03628 | -2.509558 | 0.05544939 | 0.6938225 | 0.2020894 | 0.004116463
31.97518 | 22.478 | 24.99042 | 24.03396 | -2.512421 | 0.05564651 | 0.6975338 | 0.1991811 | 0.004103162
31.98517 | 22.4835 | 24.98929 | 24.03163 | -2.50579 | 0.05584457 | 0.7012804 | 0.1964425 | 0.004089952
31.99517 | 22.4978 | 24.98835 | 24.02931 | -2.490554 | 0.05604397 | 0.70507 | 0.1938579 | 0.004076806
32.00517 | 22.4917 | 24.98761 | 24.02698 | -2.495905 | 0.05624451 | 0.7088997 | 0.1914206 | 0.004063736
32.01517 | 22.4991 | 24.98703 | 24.02465 | -2.487934 | 0.05644622 | 0.7127701 | 0.1891215 | 0.004050742
32.02517 | 22.4893 | 24.98663 | 24.02231 | -2.497334 | 0.0566491 | 0.7166816 | 0.1869523 | 0.004037824
32.03517 | 22.5036 | 24.9864 | 24.01998 | -2.482797 | 0.05685316 | 0.720635 | 0.1849052 | 0.00402498
32.04516 | 22.5031 | 24.98632 | 24.01764 | -2.483217 | 0.0570582 | 0.724627 | 0.1829748 | 0.004012222
32.05516 | 22.4975 | 24.98639 | 24.01531 | -2.488888 | 0.05726465 | 0.7286659 | 0.1811507 | 0.003999527
32.06516 | 22.5095 | 24.9866 | 24.01297 | -2.477103 | 0.0574723 | 0.7327487 | 0.1794285 | 0.003986904
32.07516 | 22.5128 | 24.98696 | 24.01063 | -2.474159 | 0.05768118 | 0.736876 | 0.1778024 | 0.003974354
32.08516 | 22.5164 | 24.98745 | 24.00828 | -2.47105 | 0.05789127 | 0.7410483 | 0.176267 | 0.003961875
32.09515 | 22.5196 | 24.98807 | 24.00594 | -2.468471 | 0.0581024 | 0.7452621 | 0.1748189 | 0.003949481
32.10515 | 22.5162 | 24.98882 | 24.00359 | -2.47262 | 0.05831497 | 0.7495268 | 0.1734502 | 0.003937146
32.11515 | 22.5225 | 24.98969 | 24.00124 | -2.467192 | 0.05852882 | 0.7538388 | 0.172158 | 0.003924881
32.12515 | 22.5351 | 24.99068 | 23.99889 | -2.455584 | 0.05874392 | 0.7581988 | 0.1709387 | 0.003912686
32.13515 | 22.5191 | 24.99179 | 23.99654 | -2.472693 | 0.0589603 | 0.7626076 | 0.1697884 | 0.003900562
32.14515 | 22.5361 | 24.99302 | 23.99418 | -2.456917 | 0.05917797 | 0.767066 | 0.1687036 | 0.003888506
32.15514 | 22.5484 | 24.99435 | 23.99183 | -2.445952 | 0.05939671 | 0.7715703 | 0.1676821 | 0.00387653
32.16514 | 22.5443 | 24.9958 | 23.98947 | -2.451497 | 0.05961698 | 0.7761301 | 0.1667187 | 0.003864612
32.17514 | 22.5456 | 24.99735 | 23.98711 | -2.45175 | 0.05983858 | 0.7807419 | 0.1658116 | 0.003852761
32.18514 | 22.5428 | 24.99901 | 23.98474 | -2.45621 | 0.06006151 | 0.7854066 | 0.1649584 | 0.003840977
32.19514 | 22.5617 | 25.00077 | 23.98238 | -2.439073 | 0.06028578 | 0.7901249 | 0.1641565 | 0.00382926
32.20513 | 22.5537 | 25.00264 | 23.98001 | -2.448938 | 0.06051118 | 0.7948929 | 0.1634043 | 0.003817621
32.21513 | 22.5711 | 25.00461 | 23.97764 | -2.433506 | 0.06073816 | 0.7997213 | 0.1626982 | 0.003806038
32.22513 | 22.5795 | 25.00667 | 23.97527 | -2.427175 | 0.06096652 | 0.804606 | 0.162037 | 0.003794516
32.23513 | 22.5793 | 25.00884 | 23.9729 | -2.429543 | 0.06119627 | 0.8095481 | 0.1614188 | 0.003783064
32.24513 | 22.5675 | 25.01111 | 23.97052 | -2.44361 | 0.0614274 | 0.8145485 | 0.1608419 | 0.003771674
32.25513 | 22.597 | 25.01348 | 23.96814 | -2.416476 | 0.06165996 | 0.8196082 | 0.1603044 | 0.003760349
32.26512 | 22.5935 | 25.01594 | 23.96577 | -2.422436 | 0.0618937 | 0.8247231 | 0.1598055 | 0.003749098
32.27512 | 22.5956 | 25.0185 | 23.96338 | -2.422897 | 0.06212911 | 0.8299044 | 0.1593425 | 0.003737899
32.28512 | 22.6058 | 25.02115 | 23.961 | -2.415354 | 0.06236596 | 0.8351479 | 0.1589147 | 0.003726764
32.29512 | 22.6166 | 25.02391 | 23.95861 | -2.407307 | 0.06260427 | 0.840455 | 0.1585207 | 0.003715689
32.30512 | 22.6267 | 25.02676 | 23.95622 | -2.400057 | 0.06284404 | 0.8458265 | 0.1581593 | 0.003704678
32.31511 | 22.6166 | 25.0297 | 23.95383 | -2.413101 | 0.06308503 | 0.8512584 | 0.1578297 | 0.003693739
32.32511 | 22.6418 | 25.03274 | 23.95144 | -2.390944 | 0.06332782 | 0.8567624 | 0.1575301 | 0.00368285
32.33511 | 22.6326 | 25.03588 | 23.94905 | -2.403283 | 0.06357204 | 0.8623344 | 0.1572598 | 0.003672023
32.34511 | 22.6485 | 25.03912 | 23.94665 | -2.39062 | 0.06381786 | 0.8679756 | 0.1570178 | 0.003661254
32.35511 | 22.6683 | 25.04245 | 23.94425 | -2.374153 | 0.06406517 | 0.8736871 | 0.1568032 | 0.003650547
32.36511 | 22.6644 | 25.04588 | 23.94184 | -2.381484 | 0.06431399 | 0.8794704 | 0.1566151 | 0.003639898
32.3751 | 22.6595 | 25.04941 | 23.93944 | -2.38991 | 0.06456416 | 0.8853207 | 0.1564529 | 0.00362932
32.3851 | 22.6768 | 25.05304 | 23.93704 | -2.376237 | 0.06481616 | 0.8912512 | 0.1563154 | 0.003618789
32.3951 | 22.6929 | 25.05676 | 23.93463 | -2.363863 | 0.06506973 | 0.8972572 | 0.1562021 | 0.003608317
32.4051 | 22.6887 | 25.06059 | 23.93221 | -2.37189 | 0.0653249 | 0.9033403 | 0.1561122 | 0.003597903
32.4151 | 22.7005 | 25.06452 | 23.9298 | -2.364016 | 0.06558169 | 0.9095017 | 0.156045 | 0.003587547
32.42509 | 22.7154 | 25.06854 | 23.92739 | -2.35314 | 0.06583985 | 0.9157364 | 0.1560001 | 0.003577258
32.43509 | 22.7215 | 25.07267 | 23.92497 | -2.35117 | 0.06609991 | 0.9220588 | 0.1559766 | 0.003567015
32.44509 | 22.7328 | 25.0769 | 23.92255 | -2.344103 | 0.06636161 | 0.9284645 | 0.1559741 | 0.003556829
32.45509 | 22.7371 | 25.08124 | 23.92012 | -2.344141 | 0.066625 | 0.9349543 | 0.155992 | 0.003546699
32.46509 | 22.7455 | 25.08568 | 23.9177 | -2.340184 | 0.06689006 | 0.9415303 | 0.1560298 | 0.003536625
32.47509 | 22.7676 | 25.09023 | 23.91527 | -2.322633 | 0.06715683 | 0.9481938 | 0.1560871 | 0.003526606
32.48508 | 22.7635 | 25.09488 | 23.91284 | -2.331385 | 0.06742505 | 0.95494 | 0.1561631 | 0.003516652
32.49508 | 22.7712 | 25.09965 | 23.91041 | -2.32845 | 0.06769526 | 0.9617839 | 0.1562578 | 0.003506743
32.50508 | 22.7754 | 25.10453 | 23.90797 | -2.329126 | 0.0679672 | 0.9687205 | 0.1563706 | 0.003496888
32.51508 | 22.7935 | 25.10951 | 23.90553 | -2.316013 | 0.06824091 | 0.9757517 | 0.1565011 | 0.003487087
32.52508 | 22.8052 | 25.11461 | 23.90309 | -2.309413 | 0.0685164 | 0.9828793 | 0.1566489 | 0.003477341
32.53507 | 22.8245 | 25.11982 | 23.90065 | -2.295323 | 0.06879341 | 0.990098 | 0.1568134 | 0.003467656
32.54507 | 22.821 | 25.12515 | 23.8982 | -2.304154 | 0.06907249 | 0.9974242 | 0.1569948 | 0.003458015
32.55507 | 22.8388 | 25.1306 | 23.89576 | -2.291803 | 0.0693534 | 1.004853 | 0.1571924 | 0.003448426
32.56507 | 22.8461 | 25.13617 | 23.8933 | -2.290071 | 0.06963615 | 1.012385 | 0.1574061 | 0.00343889
32.57507 | 22.8462 | 25.14186 | 23.89085 | -2.295661 | 0.06992074 | 1.020024 | 0.1576355 | 0.003429406
32.58507 | 22.8685 | 25.14767 | 23.8884 | -2.279174 | 0.07020722 | 1.027772 | 0.1578803 | 0.003419973
32.59506 | 22.8705 | 25.15361 | 23.88594 | -2.283107 | 0.07049528 | 1.035622 | 0.15814 | 0.003410603
32.60506 | 22.88 | 25.15967 | 23.88348 | -2.279672 | 0.07078557 | 1.043593 | 0.1584149 | 0.003401271
32.61506 | 22.8908 | 25.16587 | 23.88101 | -2.275067 | 0.07107777 | 1.05168 | 0.1587045 | 0.003391993
32.62506 | 22.9057 | 25.17219 | 23.87855 | -2.266494 | 0.0713719 | 1.059884 | 0.1590086 | 0.003382761
32.63506 | 22.9356 | 25.17865 | 23.87608 | -2.243054 | 0.07166799 | 1.068208 | 0.1593269 | 0.003373583
32.64505 | 22.9225 | 25.18524 | 23.87361 | -2.262744 | 0.07196575 | 1.076647 | 0.159659 | 0.003364463
32.65505 | 22.9445 | 25.19198 | 23.87113 | -2.247478 | 0.07226583 | 1.085219 | 0.1600053 | 0.003355382
32.66505 | 22.9514 | 25.19885 | 23.86866 | -2.247454 | 0.07256788 | 1.093919 | 0.1603653 | 0.003346351
32.67505 | 22.9643 | 25.20587 | 23.86618 | -2.241573 | 0.07287201 | 1.102749 | 0.160739 | 0.003337368
32.68505 | 22.9963 | 25.21304 | 23.86369 | -2.216738 | 0.07317814 | 1.111713 | 0.1611259 | 0.003328434
32.69505 | 22.9962 | 25.22035 | 23.86121 | -2.224152 | 0.07348639 | 1.120813 | 0.1615262 | 0.003319548
32.70504 | 23.0137 | 25.22781 | 23.85872 | -2.214111 | 0.07379637 | 1.130043 | 0.1619392 | 0.003310718
32.71504 | 23.0207 | 25.23543 | 23.85623 | -2.214731 | 0.07410879 | 1.139424 | 0.1623656 | 0.003301928
32.72504 | 23.0292 | 25.24321 | 23.85374 | -2.214009 | 0.07442333 | 1.148951 | 0.1628048 | 0.003293184
32.73504 | 23.0724 | 25.25115 | 23.85124 | -2.178748 | 0.07474002 | 1.158626 | 0.1632569 | 0.003284488
32.74504 | 23.0738 | 25.25925 | 23.84874 | -2.18545 | 0.07505888 | 1.168453 | 0.1637216 | 0.003275839
32.75503 | 23.0942 | 25.26751 | 23.84624 | -2.173311 | 0.0753796 | 1.178425 | 0.1641985 | 0.003267244
32.76503 | 23.1205 | 25.27595 | 23.84374 | -2.155451 | 0.07570286 | 1.188565 | 0.1646883 | 0.003258687
32.77503 | 23.1282 | 25.28457 | 23.84123 | -2.156365 | 0.07602832 | 1.198868 | 0.1651905 | 0.003250176
32.78503 | 23.1597 | 25.29336 | 23.83872 | -2.133657 | 0.07635605 | 1.209337 | 0.1657051 | 0.003241709
32.79503 | 23.1787 | 25.30233 | 23.8362 | -2.123631 | 0.07668604 | 1.219975 | 0.166232 | 0.00323329
32.80503 | 23.1747 | 25.31149 | 23.83369 | -2.136789 | 0.07701832 | 1.230787 | 0.1667711 | 0.003224914
32.81502 | 23.2164 | 25.32083 | 23.83117 | -2.104428 | 0.07735259 | 1.241765 | 0.1673219 | 0.003216591
32.82502 | 23.2164 | 25.33037 | 23.82865 | -2.113969 | 0.07768947 | 1.252937 | 0.1678853 | 0.003208305
32.83502 | 23.2611 | 25.34011 | 23.82612 | -2.079007 | 0.07802881 | 1.264294 | 0.1684608 | 0.003200063
32.84502 | 23.2666 | 25.35005 | 23.8236 | -2.083448 | 0.07837042 | 1.275841 | 0.1690484 | 0.003191865
32.85502 | 23.2789 | 25.3602 | 23.82107 | -2.081295 | 0.07871454 | 1.287584 | 0.169648 | 0.003183711
32.86501 | 23.3144 | 25.37054 | 23.81853 | -2.056143 | 0.07906064 | 1.299514 | 0.170259 | 0.003175608
32.87501 | 23.3208 | 25.38112 | 23.816 | -2.060317 | 0.07940958 | 1.31166 | 0.1708827 | 0.00316754
32.88501 | 23.352 | 25.39191 | 23.81346 | -2.039911 | 0.079761 | 1.324016 | 0.1715183 | 0.003159515
32.89501 | 23.3722 | 25.40293 | 23.81091 | -2.030732 | 0.0801149 | 1.336585 | 0.1721659 | 0.003151533
32.90501 | 23.3855 | 25.41418 | 23.80837 | -2.028683 | 0.08047132 | 1.349375 | 0.1728254 | 0.003143593
32.91501 | 23.4135 | 25.42567 | 23.80582 | -2.012171 | 0.0808303 | 1.362389 | 0.173497 | 0.003135695
32.925 | 23.4331 | 25.43739 | 23.80327 | -2.00429 | 0.08119149 | 1.375621 | 0.1741799 | 0.003127847
32.935 | 23.4583 | 25.44937 | 23.80072 | -1.991068 | 0.08155562 | 1.389102 | 0.1748754 | 0.003120032
32.945 | 23.4838 | 25.4616 | 23.79816 | -1.9778 | 0.08192237 | 1.402825 | 0.175583 | 0.00311226
32.955 | 23.486 | 25.47409 | 23.7956 | -1.988092 | 0.08229177 | 1.416797 | 0.1763026 | 0.003104528
32.965 | 23.5246 | 25.48685 | 23.79303 | -1.962251 | 0.08266385 | 1.431023 | 0.1770343 | 0.003096838
32.97499 | 23.5389 | 25.49987 | 23.79047 | -1.960969 | 0.08303824 | 1.445496 | 0.1777774 | 0.003089195
32.98499 | 23.5624 | 25.51318 | 23.7879 | -1.95078 | 0.08341574 | 1.460252 | 0.1785333 | 0.003081585
32.99499 | 23.6036 | 25.52678 | 23.78532 | -1.923178 | 0.08379598 | 1.475282 | 0.1793014 | 0.003074016
33.00499 | 23.6217 | 25.54067 | 23.78275 | -1.918969 | 0.08417901 | 1.490594 | 0.1800818 | 0.003066486
33.01499 | 23.6324 | 25.55486 | 23.78017 | -1.922463 | 0.08456483 | 1.506196 | 0.1808744 | 0.003058997
33.02499 | 23.6553 | 25.56937 | 23.77759 | -1.914065 | 0.0849535 | 1.522095 | 0.1816794 | 0.003051547
33.03498 | 23.7083 | 25.58417 | 23.775 | -1.875869 | 0.08534464 | 1.538281 | 0.182496 | 0.003044143
33.04498 | 23.7235 | 25.59931 | 23.77241 | -1.875813 | 0.08573906 | 1.554798 | 0.1833258 | 0.003036772
33.05498 | 23.7558 | 25.61479 | 23.76982 | -1.858993 | 0.08613639 | 1.571637 | 0.1841681 | 0.003029439
33.06498 | 23.7728 | 25.63061 | 23.76723 | -1.857814 | 0.08653668 | 1.588807 | 0.185023 | 0.003022144
33.07498 | 23.8072 | 25.64679 | 23.76463 | -1.839588 | 0.08693995 | 1.606316 | 0.1858906 | 0.003014889
33.08497 | 23.8324 | 25.66331 | 23.76203 | -1.830908 | 0.08734583 | 1.624156 | 0.1867701 | 0.003007678
33.09497 | 23.8661 | 25.68021 | 23.75942 | -1.814115 | 0.08775515 | 1.642373 | 0.1876632 | 0.003000498
33.10497 | 23.8954 | 25.6975 | 23.75681 | -1.802103 | 0.08816753 | 1.660958 | 0.1885693 | 0.002993356
33.11497 | 23.9301 | 25.71518 | 23.7542 | -1.785083 | 0.08858302 | 1.679922 | 0.1894883 | 0.002986252
33.12497 | 23.9507 | 25.73327 | 23.75159 | -1.782566 | 0.08900164 | 1.699277 | 0.1904205 | 0.002979185
33.13497 | 23.9827 | 25.75176 | 23.74897 | -1.769064 | 0.08942344 | 1.719032 | 0.1913658 | 0.002972155
33.14496 | 24.0008 | 25.77067 | 23.74635 | -1.769868 | 0.08984801 | 1.73918 | 0.1923234 | 0.002965169
33.15496 | 24.0254 | 25.79003 | 23.74373 | -1.764629 | 0.09027624 | 1.759772 | 0.1932954 | 0.002958213
33.16496 | 24.0607 | 25.80984 | 23.7411 | -1.749141 | 0.09070774 | 1.780802 | 0.1942809 | 0.002951293
33.17496 | 24.0853 | 25.83012 | 23.73847 | -1.744816 | 0.09114252 | 1.802281 | 0.1952801 | 0.002944409
33.18496 | 24.1098 | 25.85087 | 23.73583 | -1.741068 | 0.09158065 | 1.824223 | 0.1962931 | 0.002937562
33.19495 | 24.154 | 25.87209 | 23.7332 | -1.718089 | 0.0920217 | 1.846619 | 0.1973189 | 0.002930757
33.20495 | 24.1518 | 25.89384 | 23.73056 | -1.742037 | 0.0924666 | 1.86953 | 0.1983596 | 0.002923981
33.21495 | 24.1876 | 25.91611 | 23.72791 | -1.728506 | 0.09291494 | 1.892947 | 0.1994145 | 0.002917241
33.22495 | 24.2182 | 25.93891 | 23.72526 | -1.720711 | 0.09336675 | 1.916886 | 0.2004837 | 0.002910536
33.23495 | 24.2312 | 25.96227 | 23.72261 | -1.731069 | 0.09382209 | 1.941363 | 0.2015673 | 0.002903867
33.24495 | 24.2543 | 25.9862 | 23.71996 | -1.731897 | 0.09428096 | 1.966395 | 0.2026655 | 0.002897232
33.25494 | 24.2977 | 26.01069 | 23.7173 | -1.712987 | 0.09474297 | 1.991974 | 0.2037772 | 0.002890638
33.26494 | 24.3301 | 26.03581 | 23.71464 | -1.705706 | 0.09520906 | 2.018167 | 0.2049049 | 0.002884072
33.27494 | 24.3505 | 26.06155 | 23.71198 | -1.711049 | 0.09567882 | 2.04497 | 0.2060475 | 0.002877541
33.28494 | 24.3729 | 26.08794 | 23.70931 | -1.715036 | 0.09615228 | 2.072401 | 0.2072054 | 0.002871044
33.29494 | 24.4051 | 26.11499 | 23.70663 | -1.709888 | 0.09662948 | 2.10048 | 0.2083786 | 0.002864581
33.30493 | 24.4283 | 26.1427 | 23.70396 | -1.714397 | 0.09710996 | 2.129201 | 0.2095661 | 0.002858158
33.31493 | 24.4759 | 26.17114 | 23.70128 | -1.695242 | 0.09759477 | 2.158642 | 0.2107705 | 0.002851763
33.32493 | 24.5031 | 26.20032 | 23.6986 | -1.697217 | 0.09808344 | 2.188797 | 0.2119907 | 0.002845401
33.33493 | 24.5295 | 26.23025 | 23.69591 | -1.700747 | 0.09857603 | 2.21969 | 0.213227 | 0.002839072
33.34493 | 24.582 | 26.26096 | 23.69323 | -1.678958 | 0.09907256 | 2.251348 | 0.2144795 | 0.002832776
33.35493 | 24.6006 | 26.29247 | 23.69053 | -1.691875 | 0.09957309 | 2.283794 | 0.2157484 | 0.002826513
33.36492 | 24.6468 | 26.32479 | 23.68784 | -1.677991 | 0.1000772 | 2.317022 | 0.2170327 | 0.002820289
33.37492 | 24.6777 | 26.358 | 23.68514 | -1.680301 | 0.1005858 | 2.351128 | 0.2183351 | 0.002814092
33.38492 | 24.7168 | 26.3921 | 23.68243 | -1.675304 | 0.1010986 | 2.386108 | 0.2196545 | 0.002807926
33.39492 | 24.7666 | 26.42713 | 23.67973 | -1.660528 | 0.1016155 | 2.421992 | 0.2209912 | 0.002801794
33.40492 | 24.8063 | 26.46311 | 23.67702 | -1.656807 | 0.1021367 | 2.458812 | 0.2223454 | 0.002795694
33.41491 | 24.8403 | 26.50004 | 23.67431 | -1.659738 | 0.1026616 | 2.496565 | 0.2237159 | 0.00278963
33.42491 | 24.8775 | 26.53803 | 23.67159 | -1.660527 | 0.1031914 | 2.535359 | 0.2251057 | 0.002783593
33.43491 | 24.9321 | 26.57708 | 23.66887 | -1.644976 | 0.1037255 | 2.575193 | 0.2265136 | 0.002777587
33.44491 | 24.9562 | 26.61722 | 23.66614 | -1.661024 | 0.104264 | 2.616107 | 0.22794 | 0.002771614
33.45491 | 25.0093 | 26.65851 | 23.66341 | -1.64921 | 0.1048069 | 2.65814 | 0.229385 | 0.00276567
33.46491 | 25.0545 | 26.70098 | 23.66068 | -1.646477 | 0.1053544 | 2.701334 | 0.230849 | 0.002759759
33.4749 | 25.098 | 26.74462 | 23.65795 | -1.646624 | 0.1059059 | 2.745688 | 0.2323306 | 0.002753883
33.4849 | 25.1486 | 26.78959 | 23.65521 | -1.640985 | 0.1064626 | 2.791335 | 0.2338332 | 0.002748032
33.4949 | 25.1837 | 26.83586 | 23.65246 | -1.652165 | 0.1070239 | 2.83828 | 0.2353555 | 0.002742213
33.5049 | 25.2309 | 26.88351 | 23.64972 | -1.652614 | 0.1075899 | 2.886573 | 0.2368977 | 0.002736423
33.5149 | 25.2867 | 26.93259 | 23.64697 | -1.645885 | 0.1081606 | 2.936268 | 0.2384603 | 0.002730665
33.52489 | 25.34 | 26.98308 | 23.64421 | -1.643085 | 0.1087357 | 2.987368 | 0.2400418 | 0.002724941
33.53489 | 25.3818 | 27.03517 | 23.64146 | -1.653369 | 0.1093162 | 3.040033 | 0.2416457 | 0.002719243
33.54489 | 25.4291 | 27.08885 | 23.63869 | -1.659753 | 0.1099016 | 3.094273 | 0.2432709 | 0.002713573
33.55489 | 25.5112 | 27.1442 | 23.63593 | -1.632998 | 0.110492 | 3.150153 | 0.2449175 | 0.002707934
33.56489 | 25.5508 | 27.20127 | 23.63316 | -1.650475 | 0.1110875 | 3.207741 | 0.246586 | 0.002702324
33.57489 | 25.6091 | 27.26015 | 23.63039 | -1.651054 | 0.1116881 | 3.267107 | 0.2482765 | 0.002696744
33.58488 | 25.6747 | 27.32084 | 23.62761 | -1.646142 | 0.1122933 | 3.328259 | 0.2499878 | 0.002691198
33.59488 | 25.7347 | 27.38355 | 23.62483 | -1.648854 | 0.1129043 | 3.391409 | 0.2517238 | 0.002685676
33.60488 | 25.8082 | 27.44831 | 23.62205 | -1.640105 | 0.1135206 | 3.456576 | 0.2534828 | 0.002680182
33.61488 | 25.8702 | 27.51519 | 23.61926 | -1.644987 | 0.1141422 | 3.523847 | 0.2552653 | 0.002674718
33.62488 | 25.949 | 27.58429 | 23.61647 | -1.635291 | 0.1147693 | 3.593315 | 0.2570718 | 0.002669282
33.63487 | 26.011 | 27.65565 | 23.61367 | -1.644645 | 0.1154012 | 3.665007 | 0.2589006 | 0.00266388
33.64487 | 26.0892 | 27.72949 | 23.61087 | -1.640295 | 0.1160393 | 3.739168 | 0.260756 | 0.002658501
33.65487 | 26.1645 | 27.80588 | 23.60807 | -1.641381 | 0.116683 | 3.815839 | 0.2626364 | 0.00265315
33.66487 | 26.2408 | 27.88492 | 23.60526 | -1.644122 | 0.1173323 | 3.895137 | 0.2645423 | 0.002647828
33.67487 | 26.3415 | 27.96674 | 23.60245 | -1.625241 | 0.1179875 | 3.977186 | 0.2664741 | 0.002642533
33.68487 | 26.4277 | 28.05147 | 23.59964 | -1.623771 | 0.1186484 | 4.062118 | 0.2684322 | 0.002637266
33.69486 | 26.5047 | 28.13917 | 23.59682 | -1.634466 | 0.1193146 | 4.149985 | 0.2704148 | 0.002632032
33.70486 | 26.5982 | 28.23014 | 23.594 | -1.631945 | 0.1199874 | 4.241108 | 0.2724268 | 0.002626821
33.71486 | 26.7079 | 28.32448 | 23.59117 | -1.616584 | 0.1206662 | 4.33556 | 0.2744664 | 0.002621636
33.72486 | 26.8212 | 28.42235 | 23.58834 | -1.601152 | 0.1213511 | 4.433511 | 0.2765341 | 0.002616479
33.73486 | 26.9172 | 28.52393 | 23.5855 | -1.606728 | 0.1220422 | 4.53514 | 0.2786304 | 0.00261135
33.74485 | 27.0299 | 28.62929 | 23.58267 | -1.599393 | 0.1227389 | 4.640527 | 0.2807536 | 0.002606252
33.75485 | 27.1533 | 28.73887 | 23.57983 | -1.585571 | 0.1234425 | 4.750094 | 0.2829085 | 0.002601177
33.76485 | 27.2922 | 28.85277 | 23.57698 | -1.560573 | 0.1241526 | 4.863952 | 0.2850934 | 0.002596127
33.77485 | 27.4085 | 28.97123 | 23.57413 | -1.562731 | 0.1248692 | 4.982333 | 0.2873089 | 0.002591106
33.78485 | 27.5683 | 29.09449 | 23.57127 | -1.526195 | 0.1255923 | 5.105486 | 0.2895556 | 0.002586109
33.79485 | 27.6953 | 29.22283 | 23.56842 | -1.52753 | 0.1263221 | 5.233677 | 0.291834 | 0.00258114
33.80484 | 27.8661 | 29.35639 | 23.56556 | -1.490287 | 0.1270579 | 5.367054 | 0.2941424 | 0.002576202
33.81484 | 28.0009 | 29.49573 | 23.56269 | -1.494829 | 0.1278012 | 5.50618 | 0.2964858 | 0.002571285
33.82484 | 28.1796 | 29.64105 | 23.55982 | -1.461453 | 0.1285514 | 5.651253 | 0.2988626 | 0.002566394
33.83484 | 28.3789 | 29.7927 | 23.55695 | -1.413804 | 0.1293086 | 5.802615 | 0.3012735 | 0.002561529
33.84484 | 28.543 | 29.95105 | 23.55407 | -1.408052 | 0.1300729 | 5.960637 | 0.3037191 | 0.002556689
33.85483 | 28.7508 | 30.11632 | 23.55119 | -1.365525 | 0.1308436 | 6.125545 | 0.3061974 | 0.00255188
33.86483 | 28.9695 | 30.28926 | 23.5483 | -1.319764 | 0.1316224 | 6.29808 | 0.3087141 | 0.002547093
33.87483 | 29.1838 | 30.47016 | 23.54541 | -1.286361 | 0.1324084 | 6.478532 | 0.3112675 | 0.00254233
33.88483 | 29.4257 | 30.65949 | 23.54252 | -1.233794 | 0.1332019 | 6.66738 | 0.3138581 | 0.002537592
33.89483 | 29.667 | 30.85777 | 23.53962 | -1.190768 | 0.134003 | 6.865128 | 0.3164867 | 0.00253288
33.90483 | 29.9348 | 31.06553 | 23.53671 | -1.130725 | 0.1348117 | 7.072317 | 0.319154 | 0.002528193
33.91482 | 30.2252 | 31.28312 | 23.53381 | -1.057919 | 0.1356273 | 7.289299 | 0.3218582 | 0.002523536
33.92482 | 30.4935 | 31.51159 | 23.5309 | -1.018092 | 0.1364516 | 7.517117 | 0.3246052 | 0.002518898
33.93482 | 30.828 | 31.75138 | 23.52798 | -0.9233783 | 0.1372838 | 7.756203 | 0.3273932 | 0.002514286
33.94482 | 31.1523 | 32.00317 | 23.52507 | -0.850866 | 0.138124 | 8.007244 | 0.3302231 | 0.002509698
33.95482 | 31.4946 | 32.26768 | 23.52214 | -0.7730794 | 0.1389724 | 8.270964 | 0.3330955 | 0.002505135
33.96481 | 31.8655 | 32.5454 | 23.51922 | -0.6798959 | 0.1398281 | 8.547841 | 0.3360086 | 0.0025006
33.97481 | 32.2435 | 32.83769 | 23.51629 | -0.5941885 | 0.140693 | 8.839245 | 0.3389688 | 0.002496085
33.98481 | 32.6624 | 33.14513 | 23.51335 | -0.4827336 | 0.1415665 | 9.145751 | 0.3419743 | 0.002491595
33.99481 | 33.072 | 33.46863 | 23.51041 | -0.3966267 | 0.1424486 | 9.468255 | 0.3450258 | 0.002487128
34.00481 | 33.5236 | 33.80911 | 23.50747 | -0.2855091 | 0.1433393 | 9.807697 | 0.3481245 | 0.002482686
34.01481 | 34.0104 | 34.16756 | 23.50452 | -0.1571638 | 0.1442389 | 10.16506 | 0.3512711 | 0.002478268
34.0248 | 34.4947 | 34.54464 | 23.50157 | -0.04994399 | 0.1451465 | 10.54099 | 0.3544637 | 0.002473877
34.0348 | 35.0358 | 34.94216 | 23.49861 | 0.09364445 | 0.1460641 | 10.9373 | 0.3577093 | 0.002469506
34.0448 | 35.5667 | 35.36085 | 23.49565 | 0.2058458 | 0.1469908 | 11.35474 | 0.3610061 | 0.002465159
34.0548 | 36.1341 | 35.80189 | 23.49269 | 0.3322066 | 0.1479268 | 11.79447 | 0.364355 | 0.002460835
34.0648 | 36.7388 | 36.26646 | 23.48972 | 0.4723376 | 0.1488723 | 12.25766 | 0.3677571 | 0.002456534
34.07479 | 37.3483 | 36.7553 | 23.48675 | 0.5930032 | 0.1498263 | 12.74506 | 0.3712102 | 0.002452261
34.08479 | 38.0079 | 37.2706 | 23.48377 | 0.7373029 | 0.150791 | 13.25887 | 0.3747222 | 0.002448007
34.09479 | 38.6471 | 37.81317 | 23.48079 | 0.8339315 | 0.1517655 | 13.79988 | 0.3782909 | 0.002443775
34.10479 | 39.3341 | 38.38429 | 23.4778 | 0.9498103 | 0.15275 | 14.36938 | 0.3819176 | 0.002439567
34.11479 | 40.0535 | 38.98524 | 23.47481 | 1.068263 | 0.1537445 | 14.96864 | 0.3856036 | 0.002435382
34.12479 | 40.7746 | 39.61728 | 23.47181 | 1.157325 | 0.1547493 | 15.59893 | 0.38935 | 0.00243122
34.13478 | 41.5342 | 40.28097 | 23.46882 | 1.253233 | 0.1557635 | 16.2608 | 0.3931545 | 0.002427083
34.14478 | 42.2889 | 40.97878 | 23.46581 | 1.310121 | 0.1567892 | 16.95673 | 0.397026 | 0.002422966
34.15478 | 43.0779 | 41.71117 | 23.46281 | 1.366728 | 0.1578255 | 17.68716 | 0.4009622 | 0.002418872
34.16478 | 43.8856 | 42.47912 | 23.45979 | 1.40648 | 0.1588726 | 18.45307 | 0.4049645 | 0.002414799
34.17478 | 44.7061 | 43.28345 | 23.45678 | 1.422649 | 0.1599308 | 19.2553 | 0.4090345 | 0.002410749
34.18477 | 45.5291 | 44.12384 | 23.45376 | 1.405258 | 0.160999 | 20.09351 | 0.4131695 | 0.002406725
34.19477 | 46.3728 | 45.00253 | 23.45074 | 1.370267 | 0.1620795 | 20.96994 | 0.4173794 | 0.002402719
34.20477 | 47.2093 | 45.91868 | 23.44771 | 1.290615 | 0.1631715 | 21.88375 | 0.4216616 | 0.002398736
34.21477 | 48.0716 | 46.87201 | 23.44467 | 1.199595 | 0.164275 | 22.83465 | 0.4260179 | 0.002394774
34.22477 | 48.9327 | 47.86174 | 23.44163 | 1.070959 | 0.1653904 | 23.82188 | 0.4304501 | 0.002390834
34.23477 | 49.777 | 48.88662 | 23.43859 | 0.8903823 | 0.1665177 | 24.84416 | 0.43496 | 0.002386916
34.24476 | 50.6338 | 49.9437 | 23.43555 | 0.6901027 | 0.1676559 | 25.89857 | 0.4395445 | 0.002383023
34.25476 | 51.4656 | 51.03246 | 23.4325 | 0.4331361 | 0.1688076 | 26.98457 | 0.4442152 | 0.002379148
34.26476 | 52.3186 | 52.14852 | 23.42944 | 0.1700753 | 0.1699718 | 28.09777 | 0.4489693 | 0.002375295
34.27476 | 53.1176 | 53.28764 | 23.42638 | -0.1700421 | 0.1711486 | 29.23393 | 0.4538088 | 0.002371463
34.28476 | 53.9315 | 54.44466 | 23.42332 | -0.5131597 | 0.1723383 | 30.3879 | 0.4587358 | 0.002367652
34.29475 | 54.7092 | 55.61229 | 23.42025 | -0.9030901 | 0.1735398 | 31.55239 | 0.4637471 | 0.002363867
34.30475 | 55.4755 | 56.7857 | 23.41718 | -1.310201 | 0.1747557 | 32.72255 | 0.4688557 | 0.002360099
34.31475 | 56.1958 | 57.95566 | 23.4141 | -1.759858 | 0.175985 | 33.88916 | 0.4740584 | 0.002356352
34.32475 | 56.8886 | 59.11315 | 23.41102 | -2.224548 | 0.1772279 | 35.04319 | 0.4793579 | 0.002352625
34.33475 | 57.5876 | 60.24835 | 23.40793 | -2.660751 | 0.1784847 | 36.17483 | 0.4847564 | 0.00234892
34.34475 | 58.2147 | 61.35079 | 23.40484 | -3.136087 | 0.1797555 | 37.27359 | 0.4902565 | 0.002345236
34.35474 | 58.8093 | 62.40841 | 23.40175 | -3.599106 | 0.1810393 | 38.32742 | 0.4958553 | 0.002341576
34.36474 | 59.3771 | 63.41229 | 23.39865 | -4.035185 | 0.1823388 | 39.3274 | 0.5015666 | 0.002337933
34.37474 | 59.8922 | 64.35013 | 23.39554 | -4.457932 | 0.1836529 | 40.26122 | 0.5073877 | 0.002334311
34.38474 | 60.3638 | 65.21109 | 23.39243 | -4.847292 | 0.184982 | 41.11803 | 0.5133215 | 0.002330709
34.39474 | 60.7855 | 65.98491 | 23.38932 | -5.199407 | 0.1863262 | 41.88756 | 0.519371 | 0.002327128
34.40473 | 61.1619 | 66.66154 | 23.3862 | -5.499638 | 0.1876844 | 42.55979 | 0.5255329 | 0.00232357
34.41473 | 61.506 | 67.23397 | 23.38308 | -5.727974 | 0.1890595 | 43.12769 | 0.5318232 | 0.002320029
34.42473 | 61.7716 | 67.69444 | 23.37995 | -5.922843 | 0.1904505 | 43.58348 | 0.5382389 | 0.002316509
34.43473 | 62.0062 | 68.03733 | 23.37682 | -6.031132 | 0.1918576 | 43.92156 | 0.5447834 | 0.002313009
34.44473 | 62.1615 | 68.25862 | 23.37369 | -6.097117 | 0.193281 | 44.13788 | 0.5514602 | 0.002309528
34.45473 | 62.292 | 68.35592 | 23.37054 | -6.063918 | 0.194721 | 44.23007 | 0.5582733 | 0.002306068
34.46472 | 62.3873 | 68.32863 | 23.3674 | -5.941325 | 0.1961763 | 44.19753 | 0.5652194 | 0.002302632
34.47472 | 62.3856 | 68.1778 | 23.36425 | -5.792199 | 0.1976503 | 44.04128 | 0.5723162 | 0.002299211
34.48472 | 62.3623 | 67.90607 | 23.3611 | -5.543769 | 0.1991416 | 43.76397 | 0.5795611 | 0.002295811
34.49472 | 62.2667 | 67.51772 | 23.35794 | -5.251023 | 0.2006507 | 43.36988 | 0.5869584 | 0.002292429
34.50472 | 62.1353 | 67.0185 | 23.35477 | -4.883202 | 0.2021776 | 42.86475 | 0.5945125 | 0.002289068
34.51471 | 61.9721 | 66.41609 | 23.35161 | -4.443994 | 0.2037213 | 42.25626 | 0.6022204 | 0.00228573
34.52471 | 61.7044 | 65.71739 | 23.34844 | -4.012992 | 0.2052851 | 41.55129 | 0.6101021 | 0.002282407
34.53471 | 61.4508 | 64.93194 | 23.34526 | -3.481137 | 0.2068677 | 40.75938 | 0.6181549 | 0.002279105
34.54471 | 61.103 | 64.06935 | 23.34208 | -2.966354 | 0.2084694 | 39.89015 | 0.6263841 | 0.00227582
34.55471 | 60.7335 | 63.13967 | 23.33889 | -2.406166 | 0.2100905 | 38.95362 | 0.634795 | 0.002272556
34.56471 | 60.3325 | 62.15308 | 23.3357 | -1.820578 | 0.2117315 | 37.95999 | 0.6433933 | 0.002269312
34.5747 | 59.8829 | 61.12079 | 23.33251 | -1.237886 | 0.2133909 | 36.92045 | 0.652176 | 0.002266089
34.5847 | 59.3839 | 60.05073 | 23.3293 | -0.6668282 | 0.2150723 | 35.84292 | 0.6611665 | 0.002262882
34.5947 | 58.8779 | 58.95348 | 23.3261 | -0.07558426 | 0.2167745 | 34.73799 | 0.6703625 | 0.002259695
34.6047 | 58.3102 | 57.83814 | 23.32289 | 0.472062 | 0.2184975 | 33.61472 | 0.6797704 | 0.002256526
34.6147 | 57.7448 | 56.71317 | 23.31967 | 1.031633 | 0.2202423 | 32.4816 | 0.6893972 | 0.002253376
34.62469 | 57.154 | 55.58746 | 23.31646 | 1.566543 | 0.2220072 | 31.3475 | 0.6992403 | 0.002250248
34.63469 | 56.5264 | 54.46585 | 23.31323 | 2.060552 | 0.223796 | 30.21724 | 0.7093263 | 0.002247136
34.64469 | 55.8641 | 53.3557 | 23.31001 | 2.508397 | 0.2256074 | 29.09819 | 0.7196534 | 0.002244042
34.65469 | 55.2266 | 52.2625 | 23.30677 | 2.964097 | 0.2274416 | 27.99582 | 0.7302297 | 0.002240967
34.66469 | 54.5805 | 51.19094 | 23.30353 | 3.389558 | 0.2292993 | 26.91481 | 0.7410636 | 0.002237911
34.67469 | 53.8996 | 50.14496 | 23.30029 | 3.754641 | 0.2311807 | 25.85909 | 0.7521639 | 0.002234873
34.68468 | 53.1823 | 49.12875 | 23.29705 | 4.053549 | 0.2330844 | 24.83286 | 0.7635283 | 0.002231857
34.69468 | 52.5248 | 48.14288 | 23.29379 | 4.381918 | 0.2350145 | 23.83666 | 0.775189 | 0.002228855
34.70468 | 51.8275 | 47.1903 | 23.29054 | 4.637202 | 0.2369696 | 22.87342 | 0.7871451 | 0.002225873
34.71468 | 51.1181 | 46.27239 | 23.28728 | 4.845713 | 0.2389501 | 21.94453 | 0.7994069 | 0.002222909
34.72468 | 50.4184 | 45.39005 | 23.28401 | 5.028353 | 0.2409566 | 21.05088 | 0.8119855 | 0.002219963
34.73467 | 49.7271 | 44.54462 | 23.28074 | 5.182481 | 0.2429873 | 20.19379 | 0.8248797 | 0.002217037
34.74467 | 49.072 | 43.73444 | 23.27746 | 5.337562 | 0.2450468 | 19.37159 | 0.8381268 | 0.002214127
34.75467 | 48.3777 | 42.96021 | 23.27418 | 5.417486 | 0.2471336 | 18.58496 | 0.851727 | 0.002211236
34.76467 | 47.6923 | 42.2215 | 23.2709 | 5.470804 | 0.2492482 | 17.83345 | 0.8656937 | 0.002208362
34.77467 | 47.1064 | 41.51763 | 23.26761 | 5.588771 | 0.251391 | 17.11638 | 0.8800409 | 0.002205506
34.78467 | 46.436 | 40.84779 | 23.26431 | 5.588214 | 0.2535626 | 16.43293 | 0.8947834 | 0.002202668
34.79466 | 45.8113 | 40.21163 | 23.26102 | 5.599674 | 0.2557613 | 15.78273 | 0.9099208 | 0.00219985
34.80466 | 45.2437 | 39.60686 | 23.25771 | 5.636842 | 0.257992 | 15.16346 | 0.9255007 | 0.002197048
34.81466 | 44.652 | 39.03301 | 23.2544 | 5.618993 | 0.260253 | 14.57463 | 0.9415249 | 0.002194263
34.82466 | 44.0906 | 38.48891 | 23.25109 | 5.601686 | 0.262545 | 14.01508 | 0.9580115 | 0.002191496
34.83466 | 43.541 | 37.97339 | 23.24777 | 5.567611 | 0.2648684 | 13.48358 | 0.9749797 | 0.002188747
34.84465 | 43.0067 | 37.4857 | 23.24445 | 5.521 | 0.2672216 | 12.97942 | 0.9924302 | 0.002186018
34.85465 | 42.5402 | 37.02371 | 23.24112 | 5.516495 | 0.2696098 | 12.50037 | 1.010423 | 0.002183304
34.86465 | 42.0234 | 36.58671 | 23.23778 | 5.436689 | 0.2720312 | 12.04575 | 1.028961 | 0.002180607
34.87465 | 41.5786 | 36.17356 | 23.23445 | 5.405041 | 0.2744865 | 11.61438 | 1.048069 | 0.002177927
34.88465 | 41.1437 | 35.78312 | 23.2311 | 5.36058 | 0.2769764 | 11.20509 | 1.067772 | 0.002175265
34.89464 | 40.74 | 35.41467 | 23.22776 | 5.325329 | 0.279499 | 10.81717 | 1.088077 | 0.002172623
34.90464 | 40.3429 | 35.06638 | 23.2244 | 5.276517 | 0.2820598 | 10.4487 | 1.109051 | 0.002169995
34.91464 | 39.9486 | 34.73763 | 23.22105 | 5.210968 | 0.2846572 | 10.09906 | 1.130706 | 0.002167385
34.92464 | 39.6517 | 34.42744 | 23.21768 | 5.224256 | 0.2872919 | 9.767232 | 1.153073 | 0.002164793
34.93464 | 39.281 | 34.13489 | 23.21431 | 5.146113 | 0.2899645 | 9.452259 | 1.176187 | 0.002162216
34.94464 | 38.9934 | 33.85907 | 23.21094 | 5.134329 | 0.2926758 | 9.153211 | 1.200083 | 0.002159657
34.95463 | 38.692 | 33.5994 | 23.20757 | 5.092598 | 0.2954238 | 8.869479 | 1.224774 | 0.002157118
34.96463 | 38.3871 | 33.35457 | 23.20418 | 5.032528 | 0.2982147 | 8.599667 | 1.250351 | 0.002154593
34.97463 | 38.2065 | 33.12409 | 23.2008 | 5.082408 | 0.3010467 | 8.343263 | 1.276833 | 0.002152085
34.98463 | 37.9224 | 32.90725 | 23.19741 | 5.01515 | 0.3039205 | 8.099511 | 1.304264 | 0.002149594
34.99463 | 37.6908 | 32.70338 | 23.19401 | 4.987419 | 0.3068369 | 7.867694 | 1.332695 | 0.002147119
35.00462 | 37.5443 | 32.51204 | 23.19061 | 5.032262 | 0.3097939 | 7.647345 | 1.362146 | 0.002144665
35.01462 | 37.2914 | 32.33227 | 23.1872 | 4.959132 | 0.3127982 | 7.437394 | 1.392731 | 0.002142224
35.02462 | 37.1905 | 32.16372 | 23.18379 | 5.026783 | 0.3158477 | 7.237459 | 1.424481 | 0.002139799
35.03462 | 36.9792 | 32.00588 | 23.18037 | 4.973319 | 0.3189434 | 7.046971 | 1.457457 | 0.002137392
35.04462 | 36.8513 | 31.85829 | 23.17695 | 4.993009 | 0.3220863 | 6.865395 | 1.491725 | 0.002135002
35.05462 | 36.7492 | 31.72051 | 23.17352 | 5.028686 | 0.3252772 | 6.692227 | 1.527353 | 0.002132627
35.06461 | 36.5764 | 31.59229 | 23.17009 | 4.984111 | 0.328514 | 6.52717 | 1.56438 | 0.002130272
35.07461 | 36.5098 | 31.47297 | 23.16666 | 5.036833 | 0.3318041 | 6.369422 | 1.602955 | 0.002127931
35.08461 | 36.4165 | 31.36236 | 23.16322 | 5.054137 | 0.3351453 | 6.218751 | 1.643125 | 0.002125606
35.09461 | 36.2973 | 31.26017 | 23.15977 | 5.037127 | 0.3385386 | 6.074765 | 1.684977 | 0.002123298
35.10461 | 36.2362 | 31.16613 | 23.15632 | 5.070073 | 0.3419852 | 5.937099 | 1.728605 | 0.002121006
35.1146 | 36.1497 | 31.08006 | 23.15286 | 5.069643 | 0.3454829 | 5.805534 | 1.774058 | 0.002118732
35.1246 | 36.1261 | 31.00158 | 23.1494 | 5.12452 | 0.3490394 | 5.679493 | 1.821529 | 0.002116474
35.1346 | 36.0696 | 30.93059 | 23.14593 | 5.139011 | 0.3526527 | 5.558805 | 1.871082 | 0.002114231
35.1446 | 35.9776 | 30.86692 | 23.14246 | 5.110684 | 0.3563233 | 5.443189 | 1.922829 | 0.002112004
35.1546 | 35.9771 | 30.81042 | 23.13899 | 5.16668 | 0.3600538 | 5.332381 | 1.976889 | 0.002109793
35.1646 | 35.9457 | 30.76098 | 23.1355 | 5.184724 | 0.3638447 | 5.226133 | 2.033387 | 0.002107599
35.17459 | 35.8986 | 30.71852 | 23.13202 | 5.180077 | 0.3676937 | 5.124311 | 2.092393 | 0.002105423
35.18459 | 35.9049 | 30.6829 | 23.12853 | 5.222002 | 0.3716095 | 5.026498 | 2.154158 | 0.00210326
35.19459 | 35.8627 | 30.65408 | 23.12503 | 5.208617 | 0.3755898 | 4.932593 | 2.218768 | 0.002101114
35.20459 | 35.8874 | 30.63204 | 23.12153 | 5.255364 | 0.3796362 | 4.842404 | 2.286368 | 0.002098984
35.21459 | 35.8811 | 30.61673 | 23.11802 | 5.264368 | 0.3837499 | 4.755753 | 2.35711 | 0.00209687
35.22458 | 35.8519 | 30.60817 | 23.11451 | 5.243735 | 0.3879285 | 4.672551 | 2.431078 | 0.002094773
35.23458 | 35.901 | 30.60632 | 23.111 | 5.294675 | 0.3921816 | 4.592477 | 2.508578 | 0.002092691
35.24458 | 35.882 | 30.61124 | 23.10747 | 5.270759 | 0.3965069 | 4.515466 | 2.589704 | 0.002090624
35.25458 | 35.9248 | 30.62294 | 23.10395 | 5.301856 | 0.4009058 | 4.441378 | 2.674625 | 0.002088573
35.26458 | 35.9496 | 30.64147 | 23.10041 | 5.308125 | 0.40538 | 4.370083 | 2.763512 | 0.002086539
35.27458 | 35.934 | 30.66689 | 23.09688 | 5.267115 | 0.4099315 | 4.301456 | 2.856537 | 0.00208452
35.28457 | 36.0016 | 30.69919 | 23.09334 | 5.302406 | 0.4145572 | 4.235444 | 2.953774 | 0.002082518
35.29457 | 35.9974 | 30.73853 | 23.08979 | 5.25887 | 0.4192682 | 4.171808 | 3.055584 | 0.00208053
35.30457 | 36.0483 | 30.78492 | 23.08624 | 5.263375 | 0.4240619 | 4.110511 | 3.162038 | 0.002078558
35.31457 | 36.0826 | 30.83844 | 23.08268 | 5.24416 | 0.42894 | 4.051454 | 3.273292 | 0.002076602
35.32457 | 36.0871 | 30.89913 | 23.07911 | 5.187967 | 0.4339048 | 3.994545 | 3.389494 | 0.002074661
35.33456 | 36.1611 | 30.96698 | 23.07555 | 5.194118 | 0.4389532 | 3.939754 | 3.510652 | 0.002072737
35.34456 | 36.167 | 31.04214 | 23.07198 | 5.124857 | 0.4440972 | 3.886881 | 3.637116 | 0.002070828
35.35456 | 36.2155 | 31.12457 | 23.0684 | 5.090935 | 0.4493341 | 3.835908 | 3.768856 | 0.002068934
35.36456 | 36.2582 | 31.21423 | 23.06481 | 5.043969 | 0.4546662 | 3.78676 | 3.905923 | 0.002067055
35.37456 | 36.2864 | 31.31109 | 23.06123 | 4.975313 | 0.4600958 | 3.739367 | 4.048333 | 0.002065192
35.38456 | 36.3411 | 31.41503 | 23.05763 | 4.92607 | 0.4656253 | 3.693661 | 4.196049 | 0.002063344
35.39455 | 36.3768 | 31.52579 | 23.05404 | 4.851007 | 0.4712514 | 3.649621 | 4.348822 | 0.002061513
35.40455 | 36.4215 | 31.64338 | 23.05043 | 4.77812 | 0.4769879 | 3.607102 | 4.506798 | 0.002059696
35.41455 | 36.4704 | 31.76736 | 23.04682 | 4.703039 | 0.4828319 | 3.566089 | 4.669559 | 0.002057895
35.42455 | 36.5041 | 31.89742 | 23.04321 | 4.606677 | 0.488786 | 3.526528 | 4.836844 | 0.002056109
35.43455 | 36.5765 | 32.03301 | 23.03959 | 4.543489 | 0.494853 | 3.488368 | 5.008148 | 0.002054337
35.44454 | 36.6071 | 32.17339 | 23.03597 | 4.433711 | 0.5010298 | 3.451593 | 5.182745 | 0.002052583
35.45454 | 36.6594 | 32.31817 | 23.03234 | 4.341233 | 0.5073312 | 3.416085 | 5.360362 | 0.002050843
35.46454 | 36.7148 | 32.46635 | 23.0287 | 4.248453 | 0.5137545 | 3.381837 | 5.540004 | 0.002049118
35.47454 | 36.7353 | 32.61696 | 23.02506 | 4.118341 | 0.5203026 | 3.348805 | 5.720743 | 0.002047408
35.48454 | 36.8175 | 32.76891 | 23.02142 | 4.04859 | 0.526979 | 3.316947 | 5.901521 | 0.002045713
35.49454 | 36.8559 | 32.92098 | 23.01777 | 3.934916 | 0.5337869 | 3.286227 | 6.081161 | 0.002044033
35.50453 | 36.9055 | 33.07172 | 23.01411 | 3.833777 | 0.5407229 | 3.256636 | 6.258208 | 0.00204237
35.51453 | 36.9714 | 33.22002 | 23.01045 | 3.751383 | 0.5478042 | 3.228077 | 6.431643 | 0.002040721
35.52453 | 36.9918 | 33.36427 | 23.00679 | 3.627528 | 0.5550278 | 3.200548 | 6.599871 | 0.002039086
35.53453 | 37.0677 | 33.50302 | 23.00311 | 3.564675 | 0.5623974 | 3.174017 | 6.761458 | 0.002037467
35.54453 | 37.1126 | 33.63483 | 22.99944 | 3.477765 | 0.5699172 | 3.148453 | 6.914991 | 0.002035863
35.55452 | 37.1758 | 33.75821 | 22.99576 | 3.417588 | 0.5775828 | 3.123849 | 7.058986 | 0.002034275
35.56452 | 37.2294 | 33.87218 | 22.99207 | 3.357223 | 0.5854147 | 3.10013 | 7.192528 | 0.002032701
35.57452 | 37.2576 | 33.97551 | 22.98838 | 3.28209 | 0.5934093 | 3.077292 | 7.314397 | 0.002031141
35.58452 | 37.3381 | 34.06733 | 22.98468 | 3.27077 | 0.6015711 | 3.055311 | 7.423737 | 0.002029597
35.59452 | 37.3749 | 34.14699 | 22.98098 | 3.227911 | 0.6099047 | 3.034161 | 7.519917 | 0.002028068
35.60452 | 37.4463 | 34.2141 | 22.97727 | 3.232205 | 0.618415 | 3.013818 | 7.602565 | 0.002026553
35.61451 | 37.4936 | 34.26847 | 22.97356 | 3.225129 | 0.6270983 | 2.994279 | 7.671508 | 0.002025055
35.62451 | 37.5656 | 34.31036 | 22.96984 | 3.255238 | 0.6359769 | 2.975484 | 7.727035 | 0.002023571
35.63451 | 37.6278 | 34.3401 | 22.96612 | 3.287696 | 0.6450476 | 2.957432 | 7.769484 | 0.0020221
35.64451 | 37.6629 | 34.35834 | 22.96239 | 3.304565 | 0.6543161 | 2.940103 | 7.799506 | 0.002020645
35.65451 | 37.7401 | 34.36591 | 22.95865 | 3.37419 | 0.663788 | 2.923478 | 7.81797 | 0.002019205
35.6645 | 37.8039 | 34.36388 | 22.95492 | 3.440015 | 0.6734598 | 2.907552 | 7.825937 | 0.002017781
35.6745 | 37.8494 | 34.35347 | 22.95117 | 3.495929 | 0.6833565 | 2.892278 | 7.824647 | 0.002016371
35.6845 | 37.9356 | 34.33602 | 22.94742 | 3.599582 | 0.6934752 | 2.877655 | 7.815449 | 0.002014975
35.6945 | 37.9671 | 34.31298 | 22.94367 | 3.654117 | 0.7038224 | 2.863668 | 7.799811 | 0.002013594
35.7045 | 38.0261 | 34.2859 | 22.93991 | 3.740202 | 0.7144052 | 2.8503 | 7.779274 | 0.002012227
35.7145 | 38.0766 | 34.25634 | 22.93614 | 3.820256 | 0.7252304 | 2.837538 | 7.755424 | 0.002010876
35.72449 | 38.1472 | 34.22594 | 22.93237 | 3.921257 | 0.7362929 | 2.825378 | 7.729891 | 0.002009541
35.73449 | 38.1835 | 34.19623 | 22.9286 | 3.98727 | 0.7476256 | 2.813783 | 7.704217 | 0.002008219
35.74449 | 38.2461 | 34.16879 | 22.92481 | 4.077314 | 0.759224 | 2.802753 | 7.679988 | 0.002006911
35.75449 | 38.2993 | 34.14511 | 22.92103 | 4.154188 | 0.7710963 | 2.792276 | 7.658708 | 0.002005619
35.76449 | 38.3523 | 34.12664 | 22.91723 | 4.225661 | 0.7832511 | 2.782339 | 7.641811 | 0.00200434
35.77448 | 38.4216 | 34.11472 | 22.91344 | 4.306881 | 0.7956851 | 2.772939 | 7.630652 | 0.002003078
35.78448 | 38.4583 | 34.11058 | 22.90964 | 4.347725 | 0.8084318 | 2.764049 | 7.626456 | 0.00200183
35.79448 | 38.5238 | 34.11537 | 22.90583 | 4.408429 | 0.821489 | 2.755667 | 7.630387 | 0.002000596
35.80448 | 38.5895 | 34.13015 | 22.90201 | 4.459349 | 0.8348665 | 2.747782 | 7.64349 | 0.001999376
35.81448 | 38.6388 | 34.15586 | 22.89819 | 4.482943 | 0.848575 | 2.740386 | 7.666704 | 0.001998171
35.82448 | 38.7051 | 34.19333 | 22.89437 | 4.511771 | 0.8626253 | 2.733469 | 7.700868 | 0.001996981
35.83447 | 38.7605 | 34.24325 | 22.89054 | 4.517253 | 0.8770143 | 2.727029 | 7.746665 | 0.001995807
35.84447 | 38.824 | 34.30638 | 22.88671 | 4.517621 | 0.8917821 | 2.721044 | 7.80485 | 0.001994645
35.85447 | 38.8954 | 34.38324 | 22.88287 | 4.512161 | 0.906927 | 2.715514 | 7.875937 | 0.001993499
35.86447 | 38.9453 | 34.47431 | 22.87902 | 4.47099 | 0.9224618 | 2.710431 | 7.960404 | 0.001992367
35.87447 | 39.0033 | 34.58 | 22.87517 | 4.423304 | 0.9383997 | 2.705787 | 8.058648 | 0.00199125
35.88446 | 39.0642 | 34.7005 | 22.87132 | 4.363704 | 0.9547385 | 2.701582 | 8.170868 | 0.001990148
35.89446 | 39.1257 | 34.83629 | 22.86746 | 4.289413 | 0.9715247 | 2.697796 | 8.297521 | 0.00198906
35.90446 | 39.183 | 34.98742 | 22.86359 | 4.195577 | 0.9887574 | 2.694431 | 8.438659 | 0.001987986
35.91446 | 39.2556 | 35.15398 | 22.85972 | 4.101618 | 1.006453 | 2.69148 | 8.594347 | 0.001986927
35.92446 | 39.2998 | 35.33594 | 22.85584 | 3.963864 | 1.024626 | 2.688938 | 8.764549 | 0.001985882
35.93446 | 39.38 | 35.53316 | 22.85195 | 3.846841 | 1.043297 | 2.686798 | 8.949126 | 0.001984852
35.94445 | 39.4308 | 35.74513 | 22.84807 | 3.685667 | 1.062461 | 2.685056 | 9.147562 | 0.001983837
35.95445 | 39.4912 | 35.97198 | 22.84417 | 3.519215 | 1.082178 | 2.683707 | 9.359943 | 0.001982836
35.96445 | 39.542 | 36.21292 | 22.84027 | 3.329077 | 1.102446 | 2.682747 | 9.585473 | 0.001981849
35.97445 | 39.615 | 36.46722 | 22.83637 | 3.147775 | 1.123288 | 2.682171 | 9.823415 | 0.001980877
35.98445 | 39.6727 | 36.73397 | 22.83246 | 2.938729 | 1.144723 | 2.681976 | 10.07283 | 0.001979919
35.99444 | 39.7315 | 37.01175 | 22.82855 | 2.719745 | 1.166754 | 2.682156 | 10.33232 | 0.001978977
36.00444 | 39.7964 | 37.29973 | 22.82463 | 2.496667 | 1.189447 | 2.682709 | 10.60097 | 0.001978048
36.01444 | 39.8639 | 37.59602 | 22.8207 | 2.267881 | 1.212804 | 2.683634 | 10.8769 | 0.001977134
36.02444 | 39.9372 | 37.89872 | 22.81677 | 2.03848 | 1.236853 | 2.684924 | 11.1582 | 0.001976234
36.03444 | 39.9824 | 38.20567 | 22.81283 | 1.776734 | 1.261619 | 2.686577 | 11.44266 | 0.001975349
36.04444 | 40.0782 | 38.51443 | 22.80889 | 1.563765 | 1.287133 | 2.688592 | 11.72785 | 0.001974478
36.05443 | 40.1239 | 38.82206 | 22.80494 | 1.301841 | 1.313397 | 2.690964 | 12.01078 | 0.001973623
36.06443 | 40.19 | 39.12627 | 22.80099 | 1.063731 | 1.340495 | 2.693694 | 12.28912 | 0.001972781
36.07443 | 40.2685 | 39.42372 | 22.79703 | 0.8447817 | 1.368434 | 2.696778 | 12.5595 | 0.001971953
36.08443 | 40.3222 | 39.71126 | 22.79307 | 0.6109354 | 1.39725 | 2.700215 | 12.81876 | 0.00197114
36.09443 | 40.3959 | 39.98574 | 22.7891 | 0.410165 | 1.426978 | 2.704003 | 13.06369 | 0.001970342
36.10442 | 40.4648 | 40.24378 | 22.78513 | 0.221024 | 1.457626 | 2.708137 | 13.29092 | 0.001969559
36.11442 | 40.5166 | 40.48294 | 22.78114 | 0.03365878 | 1.489299 | 2.712623 | 13.49791 | 0.001968789
36.12442 | 40.5921 | 40.70026 | 22.77716 | -0.108155 | 1.522006 | 2.717456 | 13.68167 | 0.001968034
36.13442 | 40.6573 | 40.89334 | 22.77317 | -0.2360366 | 1.555796 | 2.722636 | 13.83977 | 0.001967293
36.14442 | 40.7269 | 41.06022 | 22.76917 | -0.3333216 | 1.590714 | 2.728162 | 13.97021 | 0.001966568
36.15442 | 40.7886 | 41.19942 | 22.76517 | -0.4108154 | 1.626813 | 2.734034 | 14.07144 | 0.001965856
36.16441 | 40.8727 | 41.30985 | 22.76116 | -0.4371505 | 1.664109 | 2.740243 | 14.14237 | 0.00196516
36.17441 | 40.9256 | 41.3913 | 22.75715 | -0.4656989 | 1.702732 | 2.746805 | 14.18265 | 0.001964477
36.18441 | 41.0075 | 41.44374 | 22.75313 | -0.4362445 | 1.742706 | 2.753712 | 14.19223 | 0.001963809
36.19441 | 41.0567 | 41.46781 | 22.74911 | -0.4111083 | 1.784095 | 2.760963 | 14.17168 | 0.001963155
36.20441 | 41.1472 | 41.46461 | 22.74508 | -0.3174053 | 1.826968 | 2.76856 | 14.12204 | 0.001962516
36.2144 | 41.21 | 41.43574 | 22.74105 | -0.2257357 | 1.871351 | 2.776496 | 14.04488 | 0.001961892
36.2244 | 41.2623 | 41.38309 | 22.73701 | -0.1207917 | 1.917408 | 2.784787 | 13.94193 | 0.001961282
36.2344 | 41.3625 | 41.30898 | 22.73296 | 0.05352297 | 1.965178 | 2.793426 | 13.81545 | 0.001960686
36.2444 | 41.4072 | 41.21595 | 22.72891 | 0.1912493 | 2.014747 | 2.802415 | 13.66792 | 0.001960105
36.2544 | 41.5029 | 41.10679 | 22.72485 | 0.3961122 | 2.066205 | 2.811754 | 13.50202 | 0.001959539
36.2644 | 41.5585 | 40.98441 | 22.72079 | 0.5740891 | 2.119652 | 2.821445 | 13.32057 | 0.001958987
36.27439 | 41.6259 | 40.85197 | 22.71672 | 0.7739308 | 2.175134 | 2.831481 | 13.12667 | 0.00195845
36.28439 | 41.71 | 40.71224 | 22.71265 | 0.997765 | 2.232859 | 2.841882 | 12.92288 | 0.001957927
36.29439 | 41.7808 | 40.56838 | 22.70857 | 1.212417 | 2.292924 | 2.85264 | 12.71229 | 0.001957419
36.30439 | 41.8358 | 40.42333 | 22.70449 | 1.412474 | 2.355421 | 2.863759 | 12.4977 | 0.001956925
36.31439 | 41.9212 | 40.27989 | 22.7004 | 1.641308 | 2.420492 | 2.87524 | 12.28181 | 0.001956446
36.32438 | 41.9821 | 40.14086 | 22.69631 | 1.841242 | 2.488198 | 2.887075 | 12.06732 | 0.001955982
36.33438 | 42.0662 | 40.00843 | 22.69221 | 2.057766 | 2.558845 | 2.899289 | 11.85614 | 0.001955532
36.34438 | 42.1201 | 39.88499 | 22.6881 | 2.235111 | 2.632515 | 2.911874 | 11.65054 | 0.001955096
36.35438 | 42.2146 | 39.77252 | 22.68399 | 2.442076 | 2.709377 | 2.924833 | 11.45237 | 0.001954676
36.36438 | 42.2751 | 39.6728 | 22.67987 | 2.602303 | 2.789609 | 2.93817 | 11.26319 | 0.00195427
36.37438 | 42.3317 | 39.58731 | 22.67575 | 2.744388 | 2.873402 | 2.951887 | 11.08432 | 0.001953878
36.38437 | 42.416 | 39.51739 | 22.67162 | 2.898614 | 2.960868 | 2.965976 | 10.91696 | 0.001953502
36.39437 | 42.4769 | 39.46392 | 22.66749 | 3.012983 | 3.052393 | 2.980468 | 10.76161 | 0.00195314
36.40437 | 42.5603 | 39.42767 | 22.66335 | 3.13263 | 3.148118 | 2.995352 | 10.6189 | 0.001952792
36.41437 | 42.6133 | 39.40927 | 22.65921 | 3.204032 | 3.248282 | 3.010634 | 10.48919 | 0.00195246
36.42437 | 42.6966 | 39.409 | 22.65506 | 3.287603 | 3.353137 | 3.026318 | 10.37253 | 0.001952142
36.43436 | 42.7727 | 39.42696 | 22.6509 | 3.345736 | 3.46284 | 3.042393 | 10.26887 | 0.001951839
36.44436 | 42.8349 | 39.46305 | 22.64674 | 3.371847 | 3.577888 | 3.058897 | 10.17757 | 0.00195155
36.45436 | 42.9111 | 39.51699 | 22.64258 | 3.394114 | 3.698469 | 3.075817 | 10.09817 | 0.001951277
36.46436 | 42.9778 | 39.58828 | 22.6384 | 3.38952 | 3.824897 | 3.093161 | 10.02987 | 0.001951018
36.47436 | 43.0584 | 39.67628 | 22.63423 | 3.382119 | 3.957498 | 3.110934 | 9.971671 | 0.001950774
36.48436 | 43.1315 | 39.78017 | 22.63004 | 3.351329 | 4.096617 | 3.12914 | 9.922421 | 0.001950544
36.49435 | 43.2048 | 39.89886 | 22.62586 | 3.305943 | 4.242465 | 3.147771 | 9.880811 | 0.00195033
36.50435 | 43.2953 | 40.0315 | 22.62166 | 3.263795 | 4.395706 | 3.166868 | 9.845316 | 0.001950131
36.51435 | 43.3682 | 40.17681 | 22.61746 | 3.19139 | 4.556592 | 3.18642 | 9.814384 | 0.001949946
36.52435 | 43.4378 | 40.33352 | 22.61326 | 3.104282 | 4.725531 | 3.206434 | 9.786344 | 0.001949776
36.53435 | 43.5293 | 40.50034 | 22.60905 | 3.028958 | 4.902949 | 3.226917 | 9.759478 | 0.001949621
36.54434 | 43.6027 | 40.67585 | 22.60484 | 2.926852 | 5.0891 | 3.247857 | 9.732105 | 0.001949481
36.55434 | 43.6753 | 40.85911 | 22.60061 | 2.816189 | 5.284803 | 3.269302 | 9.702442 | 0.001949357
36.56434 | 43.7616 | 41.04885 | 22.59639 | 2.712754 | 5.490346 | 3.291241 | 9.668923 | 0.001949246
36.57434 | 43.8457 | 41.24406 | 22.59215 | 2.601644 | 5.706213 | 3.313682 | 9.630059 | 0.001949151
36.58434 | 43.9294 | 41.44392 | 22.58792 | 2.485484 | 5.932891 | 3.336634 | 9.584527 | 0.001949071
36.59434 | 44.0063 | 41.64781 | 22.58367 | 2.358492 | 6.170877 | 3.360107 | 9.531203 | 0.001949006
36.60433 | 44.1149 | 41.85514 | 22.57943 | 2.259759 | 6.420424 | 3.384086 | 9.469256 | 0.001948957
36.61433 | 44.1664 | 42.06617 | 22.57517 | 2.100227 | 6.68252 | 3.408629 | 9.397904 | 0.001948922
36.62433 | 44.2693 | 42.2808 | 22.57091 | 1.988496 | 6.957423 | 3.433723 | 9.316799 | 0.001948902
36.63433 | 44.3588 | 42.49936 | 22.56664 | 1.859435 | 7.245613 | 3.459379 | 9.22578 | 0.001948898
36.64433 | 44.416 | 42.72242 | 22.56237 | 1.693581 | 7.547558 | 3.485608 | 9.124932 | 0.001948908
36.65432 | 44.5219 | 42.95049 | 22.5581 | 1.57141 | 7.863377 | 3.512395 | 9.01467 | 0.001948934
36.66432 | 44.5921 | 43.18494 | 22.55382 | 1.407163 | 8.19408 | 3.539805 | 8.895287 | 0.001948975
36.67432 | 44.6862 | 43.42659 | 22.54953 | 1.259613 | 8.539711 | 3.567824 | 8.767574 | 0.001949031
36.68432 | 44.7647 | 43.67656 | 22.54523 | 1.088135 | 8.900542 | 3.596466 | 8.632374 | 0.001949102
36.69432 | 44.8516 | 43.93604 | 22.54093 | 0.9155615 | 9.27676 | 3.625743 | 8.490652 | 0.001949189
36.70432 | 44.9322 | 44.20617 | 22.53663 | 0.726033 | 9.668443 | 3.655671 | 8.343475 | 0.001949291
36.71431 | 45.0103 | 44.48774 | 22.53232 | 0.5225596 | 10.07511 | 3.686232 | 8.192127 | 0.001949409
36.72431 | 45.0925 | 44.78235 | 22.52801 | 0.3101536 | 10.49739 | 3.717503 | 8.037501 | 0.001949541
36.73431 | 45.189 | 45.09051 | 22.52369 | 0.09849247 | 10.93446 | 3.749469 | 7.880941 | 0.00194969
36.74431 | 45.2475 | 45.41282 | 22.51936 | -0.1653168 | 11.38571 | 3.782147 | 7.723647 | 0.001949853
36.75431 | 45.3397 | 45.74958 | 22.51503 | -0.4098817 | 11.85026 | 3.815553 | 7.566789 | 0.001950033
36.7643 | 45.4183 | 46.10042 | 22.51069 | -0.6821211 | 12.32647 | 3.84967 | 7.411643 | 0.001950227
36.7743 | 45.4957 | 46.46561 | 22.50635 | -0.969914 | 12.81376 | 3.884587 | 7.258968 | 0.001950437
36.7843 | 45.5759 | 46.84396 | 22.502 | -1.268064 | 13.30983 | 3.920285 | 7.109904 | 0.001950663
36.7943 | 45.6577 | 47.23415 | 22.49764 | -1.576448 | 13.81241 | 3.956785 | 6.965355 | 0.001950904
36.8043 | 45.7404 | 47.63434 | 22.49328 | -1.893939 | 14.31886 | 3.994109 | 6.826135 | 0.001951161
36.8143 | 45.8092 | 48.04219 | 22.48892 | -2.23299 | 14.82608 | 4.032274 | 6.692968 | 0.001951434
36.82429 | 45.8991 | 48.45445 | 22.48455 | -2.555345 | 15.33007 | 4.071268 | 6.566605 | 0.001951722
36.83429 | 45.9642 | 48.86856 | 22.48017 | -2.904355 | 15.8279 | 4.111188 | 6.447346 | 0.001952026
36.84429 | 46.0467 | 49.28032 | 22.47579 | -3.233617 | 16.31477 | 4.152021 | 6.335781 | 0.001952346
36.85429 | 46.1176 | 49.68554 | 22.4714 | -3.567937 | 16.7861 | 4.19379 | 6.232298 | 0.001952681
36.86429 | 46.1916 | 50.07973 | 22.46701 | -3.888126 | 17.23702 | 4.236522 | 6.137219 | 0.001953032
36.87428 | 46.2579 | 50.45777 | 22.46261 | -4.199869 | 17.66213 | 4.280198 | 6.050872 | 0.0019534
36.88428 | 46.3253 | 50.81582 | 22.45821 | -4.490516 | 18.0574 | 4.324934 | 5.973322 | 0.001953782
36.89428 | 46.4041 | 51.14875 | 22.4538 | -4.744648 | 18.41747 | 4.370715 | 5.904808 | 0.001954182
36.90428 | 46.464 | 51.45213 | 22.44938 | -4.988129 | 18.73777 | 4.417571 | 5.845458 | 0.001954597
36.91428 | 46.5448 | 51.7219 | 22.44496 | -5.177101 | 19.01409 | 4.465533 | 5.795362 | 0.001955028
36.92428 | 46.61 | 51.95451 | 22.44053 | -5.344508 | 19.2428 | 4.514633 | 5.754588 | 0.001955476
36.93427 | 46.6671 | 52.14686 | 22.4361 | -5.479756 | 19.42074 | 4.564855 | 5.723204 | 0.001955938
36.94427 | 46.7467 | 52.2971 | 22.43166 | -5.550403 | 19.54598 | 4.616333 | 5.70117 | 0.001956418
36.95427 | 46.7929 | 52.4036 | 22.42722 | -5.610697 | 19.61684 | 4.669055 | 5.688525 | 0.001956914
36.96427 | 46.875 | 52.46569 | 22.42277 | -5.590693 | 19.63265 | 4.723059 | 5.685255 | 0.001957426
36.97427 | 46.927 | 52.48354 | 22.41832 | -5.556538 | 19.59355 | 4.778383 | 5.691329 | 0.001957954
36.98426 | 46.979 | 52.45808 | 22.41386 | -5.479083 | 19.50057 | 4.835015 | 5.706677 | 0.001958498
36.99426 | 47.0422 | 52.39089 | 22.40939 | -5.348688 | 19.35518 | 4.893108 | 5.731253 | 0.001959059
37.00426 | 47.1035 | 52.2842 | 22.40492 | -5.180698 | 19.15972 | 4.952651 | 5.764949 | 0.001959636
37.01426 | 47.1343 | 52.14081 | 22.40044 | -5.006507 | 18.91708 | 5.013692 | 5.807637 | 0.00196023
37.02426 | 47.18 | 51.96395 | 22.39596 | -4.783954 | 18.6306 | 5.076281 | 5.85915 | 0.00196084
37.03426 | 47.2316 | 51.75724 | 22.39147 | -4.525639 | 18.30406 | 5.140467 | 5.91928 | 0.001961467
37.04425 | 47.2661 | 51.52476 | 22.38698 | -4.258656 | 17.94187 | 5.206241 | 5.987698 | 0.00196211
37.05425 | 47.3085 | 51.27004 | 22.38248 | -3.961537 | 17.54761 | 5.273777 | 6.064203 | 0.00196277
37.06425 | 47.3471 | 50.99737 | 22.37798 | -3.65027 | 17.126 | 5.34309 | 6.148341 | 0.001963447
37.07425 | 47.3776 | 50.71077 | 22.37347 | -3.333166 | 16.68147 | 5.414231 | 6.239632 | 0.00196414
37.08425 | 47.414 | 50.4141 | 22.36895 | -3.000096 | 16.21842 | 5.487265 | 6.337501 | 0.001964851
37.09424 | 47.4391 | 50.1113 | 22.36443 | -2.672203 | 15.74156 | 5.562182 | 6.441166 | 0.001965577
37.10424 | 47.4707 | 49.80514 | 22.3599 | -2.334445 | 15.25404 | 5.639205 | 6.550028 | 0.001966321
37.11424 | 47.4922 | 49.49889 | 22.35537 | -2.006692 | 14.76015 | 5.718334 | 6.663073 | 0.001967082
37.12424 | 47.5132 | 49.19511 | 22.35083 | -1.681907 | 14.26341 | 5.799647 | 6.779249 | 0.00196786
37.13424 | 47.5474 | 48.8959 | 22.34629 | -1.3485 | 13.76705 | 5.883223 | 6.897373 | 0.001968655
37.14424 | 47.5611 | 48.60291 | 22.34174 | -1.041814 | 13.27392 | 5.96915 | 7.016133 | 0.001969467
37.15423 | 47.5853 | 48.3176 | 22.33719 | -0.7322993 | 12.78703 | 6.057428 | 7.133988 | 0.001970296
37.16423 | 47.5888 | 48.04012 | 22.33263 | -0.4513162 | 12.30757 | 6.14833 | 7.249619 | 0.001971142
37.17423 | 47.6211 | 47.77105 | 22.32806 | -0.1499537 | 11.83786 | 6.241868 | 7.361294 | 0.001972006
37.18423 | 47.6274 | 47.51035 | 22.32349 | 0.1170542 | 11.3794 | 6.338148 | 7.467334 | 0.001972888
37.19423 | 47.6504 | 47.25761 | 22.31891 | 0.3927905 | 10.93341 | 6.43728 | 7.566042 | 0.001973786
37.20422 | 47.6669 | 47.01246 | 22.31433 | 0.654443 | 10.50122 | 6.53928 | 7.655655 | 0.001974701
37.21422 | 47.6752 | 46.77361 | 22.30974 | 0.9015858 | 10.08268 | 6.644473 | 7.734741 | 0.001975635
37.22422 | 47.6951 | 46.54042 | 22.30515 | 1.154677 | 9.678707 | 6.75289 | 7.801703 | 0.001976586
37.23422 | 47.7095 | 46.31196 | 22.30055 | 1.397537 | 9.289577 | 6.864669 | 7.855193 | 0.001977555
37.24422 | 47.7396 | 46.08735 | 22.29594 | 1.652254 | 8.915417 | 6.979956 | 7.894054 | 0.001978541
37.25422 | 47.7716 | 45.86579 | 22.29133 | 1.905812 | 8.556219 | 7.098905 | 7.917355 | 0.001979545
37.26421 | 47.7933 | 45.64688 | 22.28672 | 2.146422 | 8.212221 | 7.221558 | 7.924401 | 0.001980567
37.27421 | 47.8112 | 45.42968 | 22.28209 | 2.381521 | 7.882464 | 7.348327 | 7.914811 | 0.001981606
37.28421 | 47.8454 | 45.21416 | 22.27747 | 2.631238 | 7.567035 | 7.479276 | 7.888401 | 0.001982664
37.29421 | 47.8866 | 45.00027 | 22.27283 | 2.886325 | 7.265581 | 7.6146 | 7.845276 | 0.00198374
37.30421 | 47.9317 | 44.78818 | 22.26819 | 3.143522 | 6.977706 | 7.754505 | 7.785788 | 0.001984834
37.3142 | 47.9814 | 44.57844 | 22.26355 | 3.402963 | 6.703241 | 7.899055 | 7.710601 | 0.001985945
37.3242 | 48.0435 | 44.37121 | 22.2589 | 3.672288 | 6.441191 | 8.04878 | 7.62035 | 0.001987076
37.3342 | 48.0931 | 44.16744 | 22.25425 | 3.925658 | 6.191361 | 8.203778 | 7.516066 | 0.001988224
37.3442 | 48.1817 | 43.96801 | 22.24959 | 4.213686 | 5.953269 | 8.364309 | 7.39886 | 0.001989391
37.3542 | 48.2458 | 43.77395 | 22.24492 | 4.471848 | 5.726431 | 8.530646 | 7.269964 | 0.001990577
37.3642 | 48.3447 | 43.58638 | 22.24025 | 4.758317 | 5.510362 | 8.703083 | 7.130699 | 0.001991781
37.37419 | 48.431 | 43.40669 | 22.23557 | 5.024309 | 5.30478 | 8.881751 | 6.982594 | 0.001993002
37.38419 | 48.5374 | 43.2358 | 22.23089 | 5.301604 | 5.108811 | 9.067327 | 6.826774 | 0.001994243
37.39419 | 48.6319 | 43.07518 | 22.2262 | 5.556717 | 4.922202 | 9.259987 | 6.664797 | 0.001995503
37.40419 | 48.7536 | 42.92617 | 22.22151 | 5.827435 | 4.744504 | 9.460099 | 6.49806 | 0.001996782
37.41419 | 48.88 | 42.79005 | 22.21681 | 6.08995 | 4.575282 | 9.668052 | 6.327913 | 0.001998079
37.42418 | 49.014 | 42.66825 | 22.2121 | 6.345749 | 4.414267 | 9.884044 | 6.155837 | 0.001999394
37.43418 | 49.162 | 42.56171 | 22.20739 | 6.600291 | 4.260741 | 10.10893 | 5.982641 | 0.00200073
37.44418 | 49.3255 | 42.47175 | 22.20267 | 6.853747 | 4.114473 | 10.34298 | 5.809622 | 0.002002084
37.45418 | 49.49 | 42.39949 | 22.19795 | 7.090508 | 3.975092 | 10.58667 | 5.637778 | 0.002003458
37.46418 | 49.6713 | 42.34599 | 22.19322 | 7.325314 | 3.842256 | 10.84051 | 5.467992 | 0.002004851
37.47418 | 49.8693 | 42.31217 | 22.18849 | 7.557133 | 3.715586 | 11.10505 | 5.301032 | 0.002006263
37.48417 | 50.0777 | 42.29896 | 22.18376 | 7.778741 | 3.59489 | 11.3806 | 5.137707 | 0.002007694
37.49417 | 50.3193 | 42.30717 | 22.17901 | 8.012132 | 3.479623 | 11.66829 | 4.97824 | 0.002009145
37.50417 | 50.5609 | 42.33759 | 22.17426 | 8.223307 | 3.369608 | 11.96849 | 4.823227 | 0.002010616
37.51417 | 50.8279 | 42.39096 | 22.1695 | 8.436941 | 3.264567 | 12.28187 | 4.673005 | 0.002012106
37.52417 | 51.1068 | 42.46794 | 22.16474 | 8.638856 | 3.164231 | 12.60914 | 4.527816 | 0.002013616
37.53416 | 51.4113 | 42.56908 | 22.15998 | 8.842217 | 3.068442 | 12.95069 | 4.387956 | 0.002015144
37.54416 | 51.7283 | 42.69519 | 22.15521 | 9.033108 | 2.976772 | 13.30796 | 4.253238 | 0.002016695
37.55416 | 52.0658 | 42.84679 | 22.15043 | 9.219013 | 2.889092 | 13.68142 | 4.123824 | 0.002018265
37.56416 | 52.4522 | 43.02445 | 22.14564 | 9.427746 | 2.805188 | 14.07193 | 3.999673 | 0.002019855
37.57416 | 52.8243 | 43.22878 | 22.14086 | 9.595518 | 2.72486 | 14.48035 | 3.880696 | 0.002021465
37.58416 | 53.2443 | 43.46036 | 22.13606 | 9.783943 | 2.647915 | 14.9076 | 3.766763 | 0.002023096
37.59415 | 53.6641 | 43.71951 | 22.13126 | 9.944589 | 2.574248 | 15.35417 | 3.657809 | 0.002024745
37.60415 | 54.1425 | 44.00736 | 22.12646 | 10.13514 | 2.503543 | 15.82191 | 3.553422 | 0.002026417
37.61415 | 54.6313 | 44.3243 | 22.12165 | 10.307 | 2.435717 | 16.31142 | 3.453489 | 0.002028108
37.62415 | 55.1303 | 44.67097 | 22.11683 | 10.45933 | 2.370619 | 16.82372 | 3.357772 | 0.002029821
37.63415 | 55.6592 | 45.04804 | 22.11201 | 10.61116 | 2.308107 | 17.35988 | 3.266019 | 0.002031555
37.64414 | 56.206 | 45.4557 | 22.10718 | 10.7503 | 2.248107 | 17.92032 | 3.178058 | 0.002033307
37.65414 | 56.7976 | 45.89565 | 22.10235 | 10.90195 | 2.190377 | 18.50743 | 3.093458 | 0.002035083
37.66414 | 57.3956 | 46.36813 | 22.09751 | 11.02747 | 2.134859 | 19.12167 | 3.012053 | 0.002036879
37.67414 | 58.007 | 46.87391 | 22.09267 | 11.13309 | 2.081442 | 19.76416 | 2.933598 | 0.002038697
37.68414 | 58.6583 | 47.41372 | 22.08781 | 11.24458 | 2.030022 | 20.43598 | 2.857859 | 0.002040536
37.69414 | 59.3224 | 47.98832 | 22.08296 | 11.33408 | 1.980503 | 21.13819 | 2.784619 | 0.002042396
37.70413 | 60.0115 | 48.59782 | 22.0781 | 11.41368 | 1.932836 | 21.87109 | 2.713746 | 0.002044276
37.71413 | 60.7 | 49.2441 | 22.07323 | 11.4559 | 1.886844 | 22.63706 | 2.64492 | 0.002046179
37.72413 | 61.4334 | 49.92721 | 22.06836 | 11.50619 | 1.84249 | 23.43626 | 2.578053 | 0.002048104
37.73413 | 62.172 | 50.64769 | 22.06348 | 11.52431 | 1.7997 | 24.26945 | 2.513004 | 0.002050051
37.74413 | 62.9043 | 51.40596 | 22.0586 | 11.49834 | 1.758399 | 25.13725 | 2.449655 | 0.00205202
37.75412 | 63.67 | 52.20145 | 22.05372 | 11.46855 | 1.718559 | 26.03916 | 2.387965 | 0.002054008
37.76412 | 64.4191 | 53.03579 | 22.04882 | 11.38331 | 1.680037 | 26.97715 | 2.327731 | 0.002056021
37.77412 | 65.185 | 53.908 | 22.04392 | 11.277 | 1.642812 | 27.95027 | 2.268948 | 0.002058056
37.78412 | 65.9587 | 54.81755 | 22.03902 | 11.14115 | 1.606826 | 28.95808 | 2.211564 | 0.002060113
37.79412 | 66.7268 | 55.76351 | 22.0341 | 10.96329 | 1.572026 | 29.99978 | 2.155543 | 0.002062194
37.80412 | 67.5053 | 56.74453 | 22.02919 | 10.76077 | 1.538361 | 31.07406 | 2.100855 | 0.002064296
37.81411 | 68.2673 | 57.75771 | 22.02427 | 10.50959 | 1.505812 | 32.17803 | 2.047536 | 0.002066419
37.82411 | 69.0261 | 58.80255 | 22.01934 | 10.22355 | 1.474271 | 33.3114 | 1.995469 | 0.002068567
37.83411 | 69.7739 | 59.87491 | 22.01441 | 9.89899 | 1.443728 | 34.47 | 1.944702 | 0.002070738
37.84411 | 70.5143 | 60.97087 | 22.00947 | 9.54343 | 1.414139 | 35.64995 | 1.895234 | 0.002072932
37.85411 | 71.2328 | 62.08572 | 22.00452 | 9.147082 | 1.385468 | 36.84659 | 1.847065 | 0.00207515
37.8641 | 71.9183 | 63.21276 | 21.99958 | 8.705544 | 1.357706 | 38.05315 | 1.800245 | 0.002077388
37.8741 | 72.5977 | 64.3477 | 21.99462 | 8.250002 | 1.330758 | 39.26556 | 1.754675 | 0.002079652
37.8841 | 73.2533 | 65.48207 | 21.98966 | 7.771233 | 1.304622 | 40.47529 | 1.710406 | 0.00208194
37.8941 | 73.8705 | 66.6076 | 21.9847 | 7.2629 | 1.279265 | 41.67412 | 1.667433 | 0.002084251
37.9041 | 74.4474 | 67.7152 | 21.97972 | 6.732198 | 1.254657 | 42.85298 | 1.625751 | 0.002086586
37.9141 | 74.9973 | 68.79508 | 21.97475 | 6.202218 | 1.230771 | 44.00213 | 1.585348 | 0.002088946
37.92409 | 75.4852 | 69.83579 | 21.96977 | 5.64941 | 1.2076 | 45.11008 | 1.54625 | 0.002091327
37.93409 | 75.97 | 70.82884 | 21.96478 | 5.141159 | 1.185074 | 46.16853 | 1.508363 | 0.002093734
37.94409 | 76.36 | 71.76225 | 21.95979 | 4.597747 | 1.163191 | 47.16547 | 1.471705 | 0.002096166
37.95409 | 76.738 | 72.6253 | 21.95479 | 4.112695 | 1.141927 | 48.09024 | 1.436254 | 0.002098623
37.96409 | 77.0425 | 73.40771 | 21.94978 | 3.634794 | 1.121258 | 48.93258 | 1.401982 | 0.002101104
37.97408 | 77.3021 | 74.09925 | 21.94478 | 3.202849 | 1.101185 | 49.68229 | 1.368893 | 0.002103607
37.98408 | 77.5128 | 74.69272 | 21.93976 | 2.820076 | 1.081645 | 50.33232 | 1.336896 | 0.002106138
37.99408 | 77.6548 | 75.18007 | 21.93474 | 2.474728 | 1.062641 | 50.8746 | 1.305982 | 0.002108694
38.00408 | 77.7603 | 75.55542 | 21.92971 | 2.204879 | 1.044152 | 51.30332 | 1.276127 | 0.002111275
38.01408 | 77.7806 | 75.8145 | 21.92468 | 1.966102 | 1.02616 | 51.61425 | 1.247295 | 0.002113882
38.02408 | 77.7677 | 75.95474 | 21.91964 | 1.812959 | 1.00865 | 51.80488 | 1.219451 | 0.002116514
38.03407 | 77.6709 | 75.97534 | 21.9146 | 1.695556 | 0.9916219 | 51.87441 | 1.192588 | 0.002119169
38.04407 | 77.5695 | 75.8772 | 21.90955 | 1.692305 | 0.9750229 | 51.82388 | 1.166616 | 0.002121853
38.05407 | 77.3492 | 75.66268 | 21.9045 | 1.68652 | 0.958857 | 51.65567 | 1.14153 | 0.002124562
38.06407 | 77.1122 | 75.33575 | 21.89944 | 1.776447 | 0.9431097 | 51.37378 | 1.117296 | 0.002127298
38.07407 | 76.7895 | 74.90171 | 21.89437 | 1.887786 | 0.9277671 | 50.98356 | 1.093881 | 0.00213006
38.08406 | 76.4394 | 74.3676 | 21.88931 | 2.071805 | 0.9128302 | 50.49205 | 1.071275 | 0.002132846
38.09406 | 76.0406 | 73.73981 | 21.88423 | 2.300786 | 0.898257 | 49.90579 | 1.049403 | 0.002135661
38.10406 | 75.5415 | 73.0271 | 21.87915 | 2.514404 | 0.88405 | 49.2335 | 1.028258 | 0.002138503
38.11406 | 75.0521 | 72.23833 | 21.87406 | 2.813768 | 0.8701975 | 48.48412 | 1.007809 | 0.002141372
38.12406 | 74.4831 | 71.38281 | 21.86897 | 3.100287 | 0.8566882 | 47.66698 | 0.9880287 | 0.002144268
38.13405 | 73.8709 | 70.47102 | 21.86388 | 3.399883 | 0.8435236 | 46.79256 | 0.968909 | 0.002147189
38.14405 | 73.2475 | 69.51075 | 21.85877 | 3.736747 | 0.8306679 | 45.86878 | 0.950385 | 0.00215014
38.15405 | 72.5522 | 68.5124 | 21.85366 | 4.039796 | 0.8181239 | 44.90601 | 0.9324511 | 0.002153118
38.16405 | 71.8698 | 67.48522 | 21.84855 | 4.384579 | 0.8058818 | 43.91355 | 0.9150834 | 0.002156124
38.17405 | 71.0845 | 66.43807 | 21.84343 | 4.646428 | 0.7939326 | 42.90029 | 0.8982584 | 0.002159159
38.18405 | 70.3535 | 65.3793 | 21.8383 | 4.974202 | 0.7822671 | 41.87461 | 0.8819543 | 0.002162221
38.19404 | 69.5444 | 64.31787 | 21.83318 | 5.226534 | 0.7708877 | 40.84547 | 0.866165 | 0.002165309
38.20404 | 68.7264 | 63.25839 | 21.82804 | 5.468009 | 0.7597641 | 39.81758 | 0.8508391 | 0.002168428
38.21404 | 67.8434 | 62.20845 | 21.8229 | 5.634954 | 0.7488993 | 38.7985 | 0.8359731 | 0.002171577
38.22404 | 67.0092 | 61.17364 | 21.81775 | 5.835558 | 0.7382857 | 37.79388 | 0.8215483 | 0.002174753
38.23404 | 66.1201 | 60.15885 | 21.8126 | 5.961247 | 0.727916 | 36.80861 | 0.8075472 | 0.00217796
38.24403 | 65.2394 | 59.16917 | 21.80745 | 6.070232 | 0.7177927 | 35.84778 | 0.793966 | 0.002181192
38.25403 | 64.3635 | 58.20615 | 21.80228 | 6.157354 | 0.7078892 | 34.91303 | 0.7807617 | 0.002184456
38.26403 | 63.4755 | 57.2736 | 21.79712 | 6.201901 | 0.6982088 | 34.00815 | 0.7679325 | 0.002187751
38.27403 | 62.556 | 56.37373 | 21.79194 | 6.182273 | 0.6887454 | 33.13539 | 0.7554636 | 0.002191076
38.28403 | 61.6874 | 55.50826 | 21.78676 | 6.179143 | 0.6794924 | 32.29647 | 0.7433412 | 0.00219443
38.29403 | 60.8088 | 54.67843 | 21.78158 | 6.130374 | 0.6704441 | 31.49266 | 0.7315517 | 0.002197815
38.30402 | 59.9509 | 53.8858 | 21.77639 | 6.065105 | 0.6616032 | 30.72551 | 0.7200937 | 0.002201227
38.31402 | 59.0722 | 53.12932 | 21.77119 | 5.942883 | 0.6529471 | 29.99404 | 0.7089322 | 0.002204673
38.32402 | 58.2033 | 52.40992 | 21.76599 | 5.793376 | 0.644479 | 29.29918 | 0.6980671 | 0.00220815
38.33402 | 57.3633 | 51.72754 | 21.76079 | 5.635764 | 0.6361935 | 28.64086 | 0.6874874 | 0.002211658
38.34402 | 56.549 | 51.08184 | 21.75557 | 5.467159 | 0.6280861 | 28.01878 | 0.6771825 | 0.002215197
38.35401 | 55.7329 | 50.47295 | 21.75036 | 5.259949 | 0.6201594 | 27.43306 | 0.6671519 | 0.002218765
38.36401 | 54.9528 | 49.89906 | 21.74514 | 5.053737 | 0.6123932 | 26.88194 | 0.6573666 | 0.002222368
38.37401 | 54.176 | 49.36008 | 21.73991 | 4.815922 | 0.6047908 | 26.36532 | 0.6478271 | 0.002226003
38.38401 | 53.4649 | 48.8552 | 21.73468 | 4.609695 | 0.5973481 | 25.88243 | 0.6385249 | 0.00222967
38.39401 | 52.7043 | 48.38359 | 21.72944 | 4.320706 | 0.5900606 | 25.43241 | 0.6294514 | 0.002233369
38.40401 | 52.0115 | 47.94436 | 21.72419 | 4.067137 | 0.5829244 | 25.01441 | 0.6205988 | 0.002237101
38.414 | 51.3261 | 47.53699 | 21.71895 | 3.789113 | 0.5759428 | 24.62789 | 0.6119683 | 0.002240862
38.424 | 50.7356 | 47.15976 | 21.71369 | 3.575843 | 0.5690973 | 24.27119 | 0.6035347 | 0.002244661
38.434 | 50.0535 | 46.81217 | 21.70843 | 3.241327 | 0.5623915 | 23.9438 | 0.5953 | 0.002248492
38.444 | 49.496 | 46.49334 | 21.70317 | 3.002656 | 0.555822 | 23.64485 | 0.5872578 | 0.002252357
38.454 | 48.9109 | 46.20239 | 21.69789 | 2.708512 | 0.5493852 | 23.37345 | 0.5794015 | 0.002256257
38.46399 | 48.381 | 45.93875 | 21.69262 | 2.442252 | 0.5430841 | 23.12905 | 0.5717326 | 0.002260186
38.47399 | 47.878 | 45.701 | 21.68734 | 2.177001 | 0.5369028 | 22.91026 | 0.5642303 | 0.002264154
38.48399 | 47.3447 | 45.48868 | 21.68205 | 1.856022 | 0.5308447 | 22.71662 | 0.5568965 | 0.002268156
38.49399 | 46.9389 | 45.30103 | 21.67676 | 1.637866 | 0.5249066 | 22.54737 | 0.5497261 | 0.002272193
38.50399 | 46.4592 | 45.13737 | 21.67146 | 1.321832 | 0.5190855 | 22.40183 | 0.5427138 | 0.002276265
38.51399 | 46.0718 | 44.99701 | 21.66616 | 1.074788 | 0.5133788 | 22.27934 | 0.5358548 | 0.002280373
38.52398 | 45.6992 | 44.87945 | 21.66085 | 0.8197482 | 0.5077888 | 22.17937 | 0.5291509 | 0.002284513
38.53398 | 45.3208 | 44.7839 | 21.65554 | 0.5368979 | 0.5023021 | 22.10119 | 0.5225845 | 0.002288692
38.54398 | 45.0524 | 44.70995 | 21.65022 | 0.3424459 | 0.4969216 | 22.04436 | 0.516158 | 0.002292907
38.55398 | 44.7419 | 44.65713 | 21.6449 | 0.08477317 | 0.4916448 | 22.00842 | 0.5098671 | 0.00229716
38.56398 | 44.4386 | 44.62498 | 21.63956 | -0.1863831 | 0.4864692 | 21.99294 | 0.5037081 | 0.002301448
38.57397 | 44.2242 | 44.61315 | 21.63423 | -0.3889465 | 0.4813981 | 21.99752 | 0.4976833 | 0.00230577
38.58397 | 43.997 | 44.62124 | 21.62889 | -0.6242439 | 0.4764177 | 22.02185 | 0.4917763 | 0.002310133
38.59397 | 43.816 | 44.64901 | 21.62355 | -0.8330093 | 0.4715317 | 22.06563 | 0.4859901 | 0.002314534
38.60397 | 43.6256 | 44.6962 | 21.6182 | -1.070596 | 0.4667378 | 22.12862 | 0.4803213 | 0.002318973
38.61397 | 43.4884 | 44.7626 | 21.61284 | -1.274204 | 0.4620339 | 22.21064 | 0.4747662 | 0.00232345
38.62397 | 43.4092 | 44.84808 | 21.60748 | -1.43888 | 0.457418 | 22.31153 | 0.4693226 | 0.002327965
38.63396 | 43.2969 | 44.95241 | 21.60211 | -1.655512 | 0.4528925 | 22.43108 | 0.4639927 | 0.002332515
38.64396 | 43.2526 | 45.07574 | 21.59674 | -1.823142 | 0.4484465 | 22.56945 | 0.4587621 | 0.002337108
38.65396 | 43.1983 | 45.21797 | 21.59136 | -2.019666 | 0.4440828 | 22.72654 | 0.4536338 | 0.002341741
38.66396 | 43.1644 | 45.37912 | 21.58598 | -2.214725 | 0.4397995 | 22.90239 | 0.4486052 | 0.002346414
38.67396 | 43.2116 | 45.5593 | 21.58059 | -2.347701 | 0.4355947 | 23.09709 | 0.4436736 | 0.002351126
38.68395 | 43.2114 | 45.75843 | 21.5752 | -2.547027 | 0.4314709 | 23.31056 | 0.4388413 | 0.002355874
38.69395 | 43.2743 | 45.97707 | 21.5698 | -2.702771 | 0.4274183 | 23.54339 | 0.4340964 | 0.002360668
38.70395 | 43.3588 | 46.21529 | 21.5644 | -2.856485 | 0.4234391 | 23.79564 | 0.4294413 | 0.002365503
38.71395 | 43.438 | 46.47335 | 21.55899 | -3.035353 | 0.4195321 | 24.06759 | 0.4248736 | 0.002370379
38.72395 | 43.6219 | 46.75161 | 21.55357 | -3.129709 | 0.4156955 | 24.35957 | 0.4203914 | 0.002375297
38.73395 | 43.7399 | 47.05044 | 21.54815 | -3.310542 | 0.411928 | 24.67199 | 0.4159925 | 0.002380256
38.74394 | 43.9086 | 47.36997 | 21.54273 | -3.461371 | 0.4082315 | 25.00494 | 0.4116791 | 0.002385253
38.75394 | 44.1674 | 47.71132 | 21.5373 | -3.543924 | 0.4045976 | 25.3596 | 0.4074408 | 0.002390298
38.76394 | 44.3291 | 48.07475 | 21.53186 | -3.745655 | 0.4010284 | 25.73619 | 0.4032799 | 0.002395387
38.77394 | 44.6812 | 48.46088 | 21.52642 | -3.77968 | 0.3975227 | 26.13534 | 0.3991947 | 0.002400518
38.78394 | 44.906 | 48.87038 | 21.52098 | -3.964379 | 0.394079 | 26.55773 | 0.3951833 | 0.002405694
38.79393 | 45.2671 | 49.30356 | 21.51553 | -4.036455 | 0.3906996 | 27.00367 | 0.391248 | 0.002410908
38.80393 | 45.6148 | 49.76206 | 21.51007 | -4.147262 | 0.3873764 | 27.47482 | 0.3873792 | 0.002416173
38.81393 | 45.9975 | 50.24637 | 21.50461 | -4.248865 | 0.3841117 | 27.97164 | 0.3835794 | 0.002421482
38.82393 | 46.4557 | 50.75741 | 21.49914 | -4.301712 | 0.3809043 | 28.49509 | 0.3798471 | 0.002426836
38.83393 | 46.9205 | 51.29622 | 21.49367 | -4.375719 | 0.377753 | 29.04619 | 0.3761806 | 0.002432237
38.84393 | 47.4421 | 51.86389 | 21.48819 | -4.42179 | 0.3746567 | 29.62603 | 0.3725786 | 0.002437683
38.85392 | 48.0037 | 52.4609 | 21.48271 | -4.457201 | 0.3716173 | 30.23508 | 0.3690432 | 0.002443171
38.86392 | 48.5962 | 53.08987 | 21.47722 | -4.493667 | 0.3686279 | 30.876 | 0.365566 | 0.00244871
38.87392 | 49.2624 | 53.75148 | 21.47173 | -4.489075 | 0.3656903 | 31.54945 | 0.3621493 | 0.002454298
38.88392 | 49.9789 | 54.44716 | 21.46623 | -4.468264 | 0.3628036 | 32.25688 | 0.3587917 | 0.002459933
38.89392 | 50.7741 | 55.17846 | 21.46073 | -4.404356 | 0.3599669 | 32.99981 | 0.3554921 | 0.002465616
38.90391 | 51.597 | 55.94621 | 21.45522 | -4.349213 | 0.3571818 | 33.77909 | 0.3522525 | 0.002471342
38.91391 | 52.5003 | 56.75366 | 21.44971 | -4.253356 | 0.3544421 | 34.59796 | 0.3490652 | 0.002477122
38.92391 | 53.4339 | 57.60188 | 21.44419 | -4.167984 | 0.3517495 | 35.45753 | 0.3459325 | 0.002482953
38.93391 | 54.4826 | 58.49283 | 21.43866 | -4.010233 | 0.3491032 | 36.35973 | 0.3428533 | 0.002488833
38.94391 | 55.6079 | 59.42855 | 21.43313 | -3.820654 | 0.3465023 | 37.3066 | 0.3398266 | 0.002494763
38.95391 | 56.7575 | 60.4112 | 21.4276 | -3.653702 | 0.3439461 | 38.30031 | 0.3368512 | 0.002500744
38.9639 | 58.014 | 61.44203 | 21.42206 | -3.428029 | 0.341436 | 39.3421 | 0.3339293 | 0.002506771
38.9739 | 59.3795 | 62.52545 | 21.41651 | -3.145949 | 0.3389666 | 40.4364 | 0.3310539 | 0.002512855
38.9839 | 60.7527 | 63.66299 | 21.41096 | -2.910294 | 0.3365393 | 41.58475 | 0.3282272 | 0.002518991
38.9939 | 62.3158 | 64.85732 | 21.40541 | -2.541517 | 0.3341536 | 42.78978 | 0.3254483 | 0.00252518
39.0039 | 63.9678 | 66.11119 | 21.39985 | -2.143389 | 0.3318087 | 44.05429 | 0.3227164 | 0.002531422
39.01389 | 65.6225 | 67.4262 | 21.39428 | -1.803701 | 0.3295062 | 45.37984 | 0.3200333 | 0.002537712
39.02389 | 67.4891 | 68.80795 | 21.38871 | -1.31885 | 0.3272405 | 46.77206 | 0.3173927 | 0.002544062
39.03389 | 69.3245 | 70.25834 | 21.38314 | -0.933836 | 0.3250136 | 48.23284 | 0.3147968 | 0.002550466
39.04389 | 71.4474 | 71.78065 | 21.37755 | -0.3332515 | 0.3228247 | 49.76547 | 0.3122447 | 0.002556926
39.05389 | 73.4921 | 73.3783 | 21.37197 | 0.1138015 | 0.3206731 | 51.37336 | 0.3097357 | 0.002563441
39.06389 | 75.8162 | 75.0548 | 21.36637 | 0.7613968 | 0.3185583 | 53.06003 | 0.3072692 | 0.002570013
39.07388 | 78.171 | 76.81203 | 21.36078 | 1.358971 | 0.3164816 | 54.82734 | 0.3048469 | 0.002576635
39.08388 | 80.5912 | 78.65718 | 21.35518 | 1.934024 | 0.3144384 | 56.68251 | 0.3024634 | 0.00258332
39.09388 | 83.2345 | 80.59239 | 21.34957 | 2.642111 | 0.3124301 | 58.62768 | 0.3001205 | 0.002590064
39.10388 | 85.8618 | 82.62155 | 21.34396 | 3.240247 | 0.3104562 | 60.66672 | 0.2978176 | 0.002596865
39.11388 | 88.7264 | 84.74863 | 21.33834 | 3.977767 | 0.3085161 | 62.80362 | 0.2955542 | 0.002603726
39.12387 | 91.6125 | 86.97525 | 21.33272 | 4.637247 | 0.3066111 | 65.03998 | 0.293332 | 0.00261064
39.13387 | 94.652 | 89.30995 | 21.3271 | 5.342049 | 0.304737 | 67.38436 | 0.2911459 | 0.00261762
39.14387 | 97.7947 | 91.75442 | 21.32146 | 6.040282 | 0.3028951 | 69.83844 | 0.2889977 | 0.002624661
39.15387 | 101.0759 | 94.3125 | 21.31582 | 6.763404 | 0.3010849 | 72.40607 | 0.286887 | 0.002631763
39.16387 | 104.4504 | 96.98785 | 21.31018 | 7.462549 | 0.299306 | 75.09091 | 0.2848133 | 0.002638927
39.17387 | 107.8552 | 99.78398 | 21.30453 | 8.071219 | 0.2975577 | 77.89647 | 0.2827763 | 0.002646153
39.18386 | 111.3035 | 102.7011 | 21.29888 | 8.602403 | 0.2958418 | 80.82294 | 0.2807774 | 0.002653436
39.19386 | 115.0039 | 105.7477 | 21.29322 | 9.256187 | 0.2941536 | 83.87886 | 0.2788124 | 0.002660789
39.20386 | 118.6295 | 108.9233 | 21.28756 | 9.706181 | 0.2924945 | 87.06371 | 0.2768829 | 0.002668207
39.21386 | 122.4432 | 112.2296 | 21.28189 | 10.21364 | 0.2908646 | 90.37914 | 0.2749886 | 0.00267569
39.22386 | 126.1674 | 115.6673 | 21.27622 | 10.50008 | 0.2892633 | 93.82603 | 0.2731291 | 0.002683238
39.23385 | 130.1711 | 119.233 | 21.27054 | 10.93807 | 0.2876918 | 97.4008 | 0.2713061 | 0.002690845
39.24385 | 134.0677 | 122.9325 | 21.26486 | 11.13521 | 0.2861462 | 101.1093 | 0.2695155 | 0.002698527
39.25385 | 137.9254 | 126.7599 | 21.25917 | 11.16553 | 0.2846278 | 104.9456 | 0.2677591 | 0.002706276
39.26385 | 141.9014 | 130.7112 | 21.25348 | 11.19023 | 0.2831364 | 108.9058 | 0.2660365 | 0.002714094
39.27385 | 145.7079 | 134.7807 | 21.24778 | 10.9272 | 0.2816715 | 112.9842 | 0.2643477 | 0.00272198
39.28385 | 149.5876 | 138.9608 | 21.24207 | 10.6268 | 0.2802327 | 117.1731 | 0.2626924 | 0.002729937
39.29384 | 153.5123 | 143.2374 | 21.23637 | 10.27494 | 0.278821 | 121.4584 | 0.261072 | 0.002737956
39.30384 | 157.351 | 147.6065 | 21.23066 | 9.744513 | 0.2774335 | 125.8362 | 0.2594834 | 0.002746054
39.31384 | 161.1382 | 152.0491 | 21.22494 | 9.089082 | 0.276071 | 130.2874 | 0.257928 | 0.002754224
39.32384 | 164.7334 | 156.5476 | 21.21921 | 8.185817 | 0.2747333 | 134.7945 | 0.2564058 | 0.002762467
39.33384 | 168.4358 | 161.0813 | 21.21348 | 7.354507 | 0.27342 | 139.3367 | 0.2549166 | 0.002770783
39.34383 | 171.7501 | 165.6221 | 21.20775 | 6.128048 | 0.2721321 | 143.8859 | 0.2534621 | 0.002779165
39.35383 | 175.1725 | 170.1528 | 21.20201 | 5.019689 | 0.2708667 | 148.4251 | 0.2520392 | 0.002787632
39.36383 | 178.328 | 174.6397 | 21.19627 | 3.688283 | 0.2696248 | 152.9204 | 0.2506495 | 0.002796173
39.37383 | 181.3371 | 179.0511 | 21.19052 | 2.286031 | 0.2684061 | 157.34 | 0.2492932 | 0.002804792
39.38383 | 184.453 | 183.353 | 21.18477 | 1.099971 | 0.2672104 | 161.6503 | 0.2479703 | 0.002813487
39.39383 | 186.9063 | 187.5101 | 21.17901 | -0.6037542 | 0.2660373 | 165.8155 | 0.246681 | 0.002822262
39.40382 | 189.6436 | 191.4818 | 21.17325 | -1.838229 | 0.2648875 | 169.7954 | 0.2454267 | 0.002831105
39.41382 | 191.8647 | 195.2392 | 21.16748 | -3.374515 | 0.2637588 | 173.5609 | 0.2442051 | 0.002840038
39.42382 | 193.9198 | 198.7417 | 21.1617 | -4.821875 | 0.262652 | 177.0715 | 0.2430179 | 0.002849054
39.43382 | 195.9161 | 201.9538 | 21.15593 | -6.037741 | 0.2615667 | 180.2916 | 0.2418652 | 0.00285815
39.44382 | 197.343 | 204.8424 | 21.15014 | -7.499401 | 0.2605027 | 183.1881 | 0.2407475 | 0.002867329
39.45381 | 198.8636 | 207.3744 | 21.14436 | -8.510846 | 0.2594608 | 185.7281 | 0.2396662 | 0.002876582
39.46381 | 199.9454 | 209.5279 | 21.13856 | -9.58255 | 0.2584387 | 187.8894 | 0.2386197 | 0.002885929
39.47381 | 200.8003 | 211.2772 | 21.13276 | -10.47688 | 0.2574372 | 189.6465 | 0.2376094 | 0.002895362
39.48381 | 201.5292 | 212.6037 | 21.12696 | -11.0745 | 0.2564562 | 190.9807 | 0.236636 | 0.002904881
39.49381 | 201.7625 | 213.494 | 21.12115 | -11.7315 | 0.2554953 | 191.8787 | 0.2357 | 0.002914488
39.50381 | 201.9564 | 213.9397 | 21.11534 | -11.98334 | 0.2545544 | 192.3321 | 0.2348022 | 0.002924183
39.5138 | 201.7166 | 213.9381 | 21.10953 | -12.22148 | 0.2536341 | 192.338 | 0.2339441 | 0.002933958
39.5238 | 201.3147 | 213.4911 | 21.1037 | -12.1764 | 0.2527324 | 191.8986 | 0.2331247 | 0.002943833
39.5338 | 200.7095 | 212.6058 | 21.09787 | -11.89628 | 0.2518501 | 191.0208 | 0.2323458 | 0.0029538
39.5438 | 199.6905 | 211.2941 | 21.09204 | -11.60359 | 0.2509869 | 189.7165 | 0.2316082 | 0.00296386
39.5538 | 198.5325 | 209.5725 | 21.0862 | -11.03996 | 0.2501428 | 188.0022 | 0.230913 | 0.002974013
39.56379 | 197.1094 | 207.4636 | 21.08036 | -10.35418 | 0.2493183 | 185.9007 | 0.2302619 | 0.00298425
39.57379 | 195.3655 | 204.9872 | 21.07452 | -9.621736 | 0.2485115 | 183.4316 | 0.2296547 | 0.002994594
39.58379 | 193.562 | 202.1723 | 21.06866 | -8.610278 | 0.2477232 | 180.6238 | 0.2290932 | 0.003005035
39.59379 | 191.3359 | 199.048 | 21.0628 | -7.712107 | 0.2469531 | 177.5067 | 0.2285789 | 0.003015574
39.60379 | 189.1319 | 195.6456 | 21.05694 | -6.513662 | 0.2462011 | 174.1113 | 0.228113 | 0.003026212
39.61379 | 186.5754 | 191.9973 | 21.05107 | -5.421888 | 0.2454671 | 170.47 | 0.2276972 | 0.003036951
39.62378 | 183.8943 | 188.1399 | 21.04521 | -4.245648 | 0.2447516 | 166.6196 | 0.2273332 | 0.00304778
39.63378 | 181.0756 | 184.0991 | 21.03933 | -3.023457 | 0.244053 | 162.5856 | 0.2270222 | 0.003058724
39.64378 | 177.9671 | 179.9108 | 21.03345 | -1.943703 | 0.2433719 | 158.4041 | 0.2267662 | 0.003069771
39.65378 | 174.8701 | 175.6068 | 21.02756 | -0.7367481 | 0.2427082 | 154.1069 | 0.2265671 | 0.003080924
39.66378 | 171.4706 | 171.2176 | 21.02167 | 0.2530471 | 0.2420617 | 149.7243 | 0.226427 | 0.003092184
39.67377 | 168.1824 | 166.7763 | 21.01578 | 1.406129 | 0.241433 | 145.2896 | 0.2263479 | 0.00310354
39.68377 | 164.4826 | 162.3006 | 21.00988 | 2.182009 | 0.2408206 | 140.8204 | 0.2263321 | 0.003115017
39.69377 | 160.9803 | 157.8198 | 21.00397 | 3.160474 | 0.240225 | 136.3461 | 0.2263819 | 0.003126605
39.70377 | 157.2842 | 153.3564 | 20.99806 | 3.927759 | 0.2396462 | 131.8891 | 0.2264999 | 0.003138305
39.71377 | 153.5452 | 148.9306 | 20.99214 | 4.614575 | 0.2390842 | 127.4696 | 0.2266886 | 0.003150118
39.72377 | 149.6928 | 144.5602 | 20.98622 | 5.132643 | 0.2385385 | 123.1053 | 0.2269507 | 0.003162046
39.73376 | 145.859 | 140.2647 | 20.9803 | 5.594282 | 0.2380097 | 118.8159 | 0.2272889 | 0.003174079
39.74376 | 141.889 | 136.0491 | 20.97437 | 5.83986 | 0.2374966 | 114.6064 | 0.2277065 | 0.003186241
39.75376 | 138.1269 | 131.9288 | 20.96844 | 6.198137 | 0.2369998 | 110.4919 | 0.2282064 | 0.003198522
39.76376 | 134.2603 | 127.9127 | 20.9625 | 6.347636 | 0.2365191 | 106.4816 | 0.228792 | 0.003210924
39.77376 | 130.4314 | 124.0081 | 20.95655 | 6.423345 | 0.2360544 | 102.5828 | 0.2294664 | 0.003223449
39.78375 | 126.6116 | 120.2241 | 20.95061 | 6.387534 | 0.235606 | 98.80438 | 0.2302324 | 0.003236085
39.79375 | 122.8895 | 116.5573 | 20.94466 | 6.332225 | 0.235173 | 95.1431 | 0.2310949 | 0.003248859
39.80375 | 118.9701 | 113.014 | 20.9387 | 5.956066 | 0.2347558 | 91.60526 | 0.232057 | 0.00326176
39.81375 | 115.5285 | 109.5957 | 20.93273 | 5.932783 | 0.2343542 | 88.19223 | 0.2331222 | 0.00327479
39.82375 | 111.8178 | 106.3027 | 20.92676 | 5.515096 | 0.2339683 | 84.90439 | 0.2342944 | 0.00328795
39.83375 | 108.2926 | 103.1344 | 20.92079 | 5.15817 | 0.2335979 | 81.74116 | 0.2355773 | 0.003301244
39.84374 | 104.8722 | 100.0925 | 20.91482 | 4.77967 | 0.2332432 | 78.70418 | 0.2369732 | 0.003314658
39.85374 | 101.3253 | 97.16912 | 20.90884 | 4.156182 | 0.2329037 | 75.78556 | 0.2384889 | 0.003328218
39.86374 | 98.3309 | 94.36482 | 20.90285 | 3.966082 | 0.2325795 | 72.98592 | 0.2401264 | 0.00334192
39.87374 | 94.9429 | 91.67677 | 20.89686 | 3.266135 | 0.2322705 | 70.30239 | 0.2418896 | 0.003355758
39.88374 | 91.8772 | 89.10182 | 20.89086 | 2.775385 | 0.2319768 | 67.73183 | 0.2437815 | 0.00336974
39.89373 | 88.9808 | 86.63905 | 20.88486 | 2.341746 | 0.2316986 | 65.2733 | 0.2458029 | 0.003383849
39.90373 | 85.9745 | 84.27977 | 20.87886 | 1.694732 | 0.2314352 | 62.91811 | 0.2479615 | 0.003398118
39.91373 | 83.2425 | 82.02287 | 20.87285 | 1.21963 | 0.231187 | 60.66517 | 0.250257 | 0.003412534
39.92373 | 80.5254 | 79.86459 | 20.86683 | 0.6608074 | 0.2309537 | 58.51069 | 0.2526913 | 0.003427099
39.93373 | 77.9529 | 77.80111 | 20.86081 | 0.1517853 | 0.2307355 | 56.45086 | 0.2552653 | 0.003441815
39.94373 | 75.545 | 75.82863 | 20.85479 | -0.2836349 | 0.2305323 | 54.48188 | 0.2579793 | 0.003456685
39.95372 | 73.0561 | 73.94518 | 20.84876 | -0.8890752 | 0.2303442 | 52.60177 | 0.2608295 | 0.003471695
39.96372 | 70.9571 | 72.14333 | 20.84273 | -1.186232 | 0.2301709 | 50.80313 | 0.2638194 | 0.003486878
39.97372 | 68.719 | 70.42133 | 20.83669 | -1.702334 | 0.2300124 | 49.08419 | 0.2669427 | 0.003502221
39.98372 | 66.6182 | 68.77561 | 20.83065 | -2.157411 | 0.2298689 | 47.44138 | 0.2701945 | 0.003517726
39.99372 | 64.6586 | 67.20268 | 20.8246 | -2.544085 | 0.2297402 | 45.87125 | 0.2735675 | 0.003533395
40.00371 | 62.7398 | 65.70075 | 20.81855 | -2.960951 | 0.2296264 | 44.37198 | 0.2770493 | 0.003549216
40.01371 | 61.0201 | 64.26336 | 20.81249 | -3.243258 | 0.2295274 | 42.93714 | 0.280635 | 0.003565221
40.02371 | 59.3712 | 62.88898 | 20.80643 | -3.517783 | 0.2294433 | 41.56522 | 0.2843074 | 0.003581398
40.03371 | 57.6914 | 61.5746 | 20.80036 | -3.883203 | 0.2293739 | 40.25322 | 0.2880494 | 0.003597749
40.04371 | 56.2236 | 60.3173 | 20.79429 | -4.093697 | 0.2293194 | 38.99823 | 0.2918413 | 0.003614277
40.05371 | 54.6557 | 59.11427 | 20.78822 | -4.458572 | 0.2292798 | 37.79748 | 0.2956603 | 0.003630983
40.0637 | 53.4327 | 57.96393 | 20.78214 | -4.531234 | 0.229255 | 36.64941 | 0.2994766 | 0.003647856
40.0737 | 52.0166 | 56.86148 | 20.77606 | -4.844877 | 0.229245 | 35.54924 | 0.3032689 | 0.003664929
40.0837 | 50.8249 | 55.80559 | 20.76997 | -4.980687 | 0.2292498 | 34.49569 | 0.3070015 | 0.003682189
40.0937 | 49.7054 | 54.79393 | 20.76387 | -5.088529 | 0.2292696 | 33.48645 | 0.3106404 | 0.00369964
40.1037 | 48.5517 | 53.82425 | 20.75778 | -5.272555 | 0.2293042 | 32.51931 | 0.3141491 | 0.003717283
40.11369 | 47.6427 | 52.89533 | 20.75168 | -5.252631 | 0.2293538 | 31.59308 | 0.3174868 | 0.003735105
40.12369 | 46.5959 | 52.00331 | 20.74557 | -5.407412 | 0.2294183 | 30.70395 | 0.3206213 | 0.003753144
40.13369 | 45.7641 | 51.14719 | 20.73946 | -5.383088 | 0.2294977 | 29.85095 | 0.3235109 | 0.003771384
40.14369 | 44.8693 | 50.32514 | 20.73334 | -5.455837 | 0.2295922 | 29.0323 | 0.326118 | 0.003789829
40.15369 | 44.055 | 49.53542 | 20.72722 | -5.480418 | 0.2297017 | 28.24628 | 0.3284072 | 0.003808482
40.16369 | 43.3406 | 48.77638 | 20.72109 | -5.435782 | 0.2298263 | 27.49129 | 0.3303454 | 0.003827347
40.17368 | 42.5807 | 48.04717 | 20.71497 | -5.466473 | 0.2299659 | 26.76649 | 0.3319024 | 0.003846407
40.18368 | 42.028 | 47.3449 | 20.70883 | -5.316896 | 0.2301207 | 26.06902 | 0.3330566 | 0.003865705
40.19368 | 41.3144 | 46.66888 | 20.70269 | -5.354484 | 0.2302908 | 25.39823 | 0.3337867 | 0.003885223
40.20368 | 40.7599 | 46.01783 | 20.69655 | -5.257929 | 0.2304762 | 24.75282 | 0.3340787 | 0.003904967
40.21368 | 40.2289 | 45.3905 | 20.6904 | -5.161595 | 0.2306768 | 24.13157 | 0.3339244 | 0.003924939
40.22367 | 39.6659 | 44.78633 | 20.68425 | -5.120427 | 0.2308927 | 23.53391 | 0.3333222 | 0.003945123
40.23367 | 39.236 | 44.203 | 20.6781 | -4.966999 | 0.2311241 | 22.95754 | 0.332274 | 0.003965563
40.24367 | 38.7416 | 43.64011 | 20.67193 | -4.898511 | 0.2313711 | 22.40203 | 0.3307891 | 0.003986243
40.25367 | 38.3052 | 43.0967 | 20.66577 | -4.791496 | 0.2316337 | 21.86641 | 0.3288812 | 0.004007167
40.26367 | 37.9292 | 42.57185 | 20.6596 | -4.642646 | 0.2319119 | 21.34974 | 0.3265685 | 0.004028338
40.27367 | 37.4995 | 42.06471 | 20.65342 | -4.565207 | 0.2322059 | 20.85116 | 0.3238734 | 0.004049761
40.28366 | 37.1692 | 41.57497 | 20.64725 | -4.405775 | 0.2325153 | 20.37032 | 0.320825 | 0.004071418
40.29366 | 36.8252 | 41.10089 | 20.64106 | -4.275686 | 0.232841 | 19.90544 | 0.3174457 | 0.004093357
40.30366 | 36.4742 | 40.64224 | 20.63487 | -4.168045 | 0.2331826 | 19.4563 | 0.3137694 | 0.00411556
40.31366 | 36.1917 | 40.19838 | 20.62868 | -4.006684 | 0.2335404 | 19.0222 | 0.3098287 | 0.004138032
40.32366 | 35.8676 | 39.76867 | 20.62248 | -3.901073 | 0.2339142 | 18.60246 | 0.3056572 | 0.004160778
40.33365 | 35.6339 | 39.35292 | 20.61629 | -3.719021 | 0.2343041 | 18.19685 | 0.3012934 | 0.00418378
40.34365 | 35.3539 | 38.94976 | 20.61008 | -3.595856 | 0.2347106 | 17.804 | 0.2967629 | 0.004207086
40.35365 | 35.1396 | 38.55907 | 20.60387 | -3.419465 | 0.2351336 | 17.42373 | 0.2921036 | 0.00423068
40.36365 | 34.9102 | 38.18034 | 20.59765 | -3.270144 | 0.2355733 | 17.05552 | 0.2873478 | 0.004254567
40.37365 | 34.6388 | 37.81312 | 20.59143 | -3.174324 | 0.2360296 | 16.69886 | 0.2825267 | 0.004278752
40.38365 | 34.4526 | 37.45695 | 20.58521 | -3.004355 | 0.2365028 | 16.35327 | 0.2776696 | 0.00430324
40.39364 | 34.235 | 37.11174 | 20.57899 | -2.876743 | 0.2369924 | 16.01863 | 0.2728088 | 0.004328011
40.40364 | 34.1129 | 36.77641 | 20.57275 | -2.663507 | 0.2374996 | 15.69384 | 0.267959 | 0.004353121
40.41364 | 33.8761 | 36.4509 | 20.56652 | -2.574803 | 0.2380241 | 15.37884 | 0.2631476 | 0.00437855
40.42364 | 33.7311 | 36.13487 | 20.56027 | -2.403766 | 0.2385659 | 15.07323 | 0.2583947 | 0.004404304
40.43364 | 33.5663 | 35.82794 | 20.55403 | -2.261643 | 0.2391252 | 14.77664 | 0.2537177 | 0.004430389
40.44363 | 33.3754 | 35.53008 | 20.54778 | -2.154685 | 0.2397015 | 14.48901 | 0.2491361 | 0.004456784
40.45363 | 33.2543 | 35.24039 | 20.54153 | -1.986088 | 0.2402963 | 14.20943 | 0.2446536 | 0.004483549
40.46363 | 33.1054 | 34.95884 | 20.53527 | -1.853442 | 0.240909 | 13.93787 | 0.2402851 | 0.004510663
40.47363 | 32.9843 | 34.68515 | 20.52901 | -1.700852 | 0.2415398 | 13.67403 | 0.2360392 | 0.004538133
40.48363 | 32.857 | 34.41904 | 20.52274 | -1.562037 | 0.242189 | 13.41762 | 0.2319226 | 0.004565965
40.49363 | 32.7254 | 34.16023 | 20.51647 | -1.434828 | 0.2428565 | 13.16837 | 0.22794 | 0.004594165
40.50362 | 32.5917 | 33.90872 | 20.5102 | -1.317023 | 0.2435421 | 12.92626 | 0.2240994 | 0.004622712
40.51362 | 32.4934 | 33.66375 | 20.50392 | -1.170352 | 0.2442471 | 12.69054 | 0.2203942 | 0.004651672
40.52362 | 32.3544 | 33.42534 | 20.49763 | -1.070942 | 0.2449712 | 12.46123 | 0.2168299 | 0.004681024
40.53362 | 32.286 | 33.19327 | 20.49134 | -0.9072659 | 0.2457142 | 12.23809 | 0.2134068 | 0.004710772
40.54362 | 32.1628 | 32.96731 | 20.48505 | -0.8045054 | 0.2464768 | 12.02091 | 0.2101241 | 0.004740925
40.55361 | 32.0842 | 32.74748 | 20.47876 | -0.6632806 | 0.2472583 | 11.80971 | 0.2069835 | 0.004771457
40.56361 | 31.9618 | 32.53312 | 20.47246 | -0.5713237 | 0.2480604 | 11.60383 | 0.2039771 | 0.004802444
40.57361 | 31.8744 | 32.32428 | 20.46615 | -0.449877 | 0.2488824 | 11.4033 | 0.2011056 | 0.004833861
40.58361 | 31.7805 | 32.12076 | 20.45984 | -0.3402571 | 0.2497248 | 11.20796 | 0.1983665 | 0.004865716
40.59361 | 31.6827 | 31.92238 | 20.45353 | -0.239685 | 0.2505876 | 11.01762 | 0.1957568 | 0.004898018
40.60361 | 31.6315 | 31.72899 | 20.44721 | -0.09749212 | 0.2514711 | 10.83211 | 0.1932733 | 0.004930776
40.6136 | 31.5377 | 31.54059 | 20.44089 | -0.002893747 | 0.2523747 | 10.65145 | 0.1909152 | 0.004963965
40.6236 | 31.4658 | 31.35667 | 20.43456 | 0.1091338 | 0.2533003 | 10.47513 | 0.1886743 | 0.004997661
40.6336 | 31.3732 | 31.17724 | 20.42823 | 0.1959564 | 0.2542474 | 10.30318 | 0.1865496 | 0.00503184
40.6436 | 31.3031 | 31.00218 | 20.42189 | 0.3009184 | 0.2552163 | 10.13547 | 0.1845376 | 0.005066514
40.6536 | 31.2436 | 30.83134 | 20.41555 | 0.4122597 | 0.256207 | 9.971842 | 0.1826347 | 0.00510169
40.66359 | 31.1737 | 30.66475 | 20.40922 | 0.5089528 | 0.257219 | 9.812335 | 0.1808391 | 0.005137347
40.67359 | 31.1245 | 30.50195 | 20.40287 | 0.622554 | 0.2582546 | 9.656505 | 0.1791437 | 0.005173562
40.68359 | 31.0559 | 30.34298 | 20.39652 | 0.7129213 | 0.259313 | 9.504392 | 0.1775468 | 0.005210313
40.69359 | 30.9867 | 30.18773 | 20.39016 | 0.7989737 | 0.2603946 | 9.355879 | 0.1760449 | 0.005247612
40.70359 | 30.9372 | 30.03607 | 20.3838 | 0.9011279 | 0.2614995 | 9.210854 | 0.1746343 | 0.005285469
40.71359 | 30.8791 | 29.88791 | 20.37743 | 0.9911925 | 0.2626282 | 9.06921 | 0.1733115 | 0.005323897
40.72358 | 30.8141 | 29.74327 | 20.37107 | 1.070835 | 0.2637799 | 8.930977 | 0.1720742 | 0.005362868
40.73358 | 30.7743 | 29.60176 | 20.3647 | 1.172542 | 0.264957 | 8.795784 | 0.1709162 | 0.005402474
40.74358 | 30.7008 | 29.46343 | 20.35832 | 1.237368 | 0.2661589 | 8.663674 | 0.1698354 | 0.005442689
40.75358 | 30.6723 | 29.32819 | 20.35194 | 1.344109 | 0.2673858 | 8.534554 | 0.168828 | 0.005483525
40.76358 | 30.6237 | 29.19594 | 20.34555 | 1.427757 | 0.2686382 | 8.408335 | 0.1678906 | 0.005524999
40.77357 | 30.5768 | 29.06673 | 20.33917 | 1.510072 | 0.2699151 | 8.285055 | 0.1670203 | 0.005567079
40.78357 | 30.5277 | 28.9402 | 20.33278 | 1.587501 | 0.2712193 | 8.164381 | 0.166212 | 0.005609865
40.79357 | 30.498 | 28.81641 | 20.32638 | 1.681594 | 0.2725502 | 8.046361 | 0.165463 | 0.005653331
40.80357 | 30.4509 | 28.69527 | 20.31998 | 1.75563 | 0.273908 | 7.930918 | 0.1647701 | 0.005697491
40.81357 | 30.3933 | 28.57671 | 20.31357 | 1.816585 | 0.2752931 | 7.817979 | 0.1641298 | 0.005742362
40.82357 | 30.3847 | 28.46066 | 20.30716 | 1.924036 | 0.276706 | 7.70747 | 0.1635393 | 0.00578796
40.83356 | 30.3247 | 28.34716 | 20.30075 | 1.977537 | 0.2781457 | 7.599434 | 0.1629961 | 0.005834257
40.84356 | 30.3074 | 28.23591 | 20.29433 | 2.071489 | 0.2796153 | 7.493583 | 0.1624966 | 0.005881359
40.85356 | 30.254 | 28.12696 | 20.28791 | 2.127041 | 0.2811141 | 7.389963 | 0.1620392 | 0.005929241
40.86356 | 30.2215 | 28.02024 | 20.28149 | 2.201257 | 0.2826423 | 7.288515 | 0.1616217 | 0.00597792
40.87356 | 30.2192 | 27.9157 | 20.27506 | 2.303496 | 0.2842006 | 7.189177 | 0.1612428 | 0.006027416
40.88355 | 30.1684 | 27.81338 | 20.26863 | 2.35502 | 0.2857878 | 7.091985 | 0.1609014 | 0.006077698
40.89355 | 30.1438 | 27.71302 | 20.26219 | 2.430783 | 0.2874074 | 6.996694 | 0.1605962 | 0.006128885
40.90355 | 30.1117 | 27.61466 | 20.25575 | 2.497038 | 0.2890586 | 6.903347 | 0.1603272 | 0.00618095
40.91355 | 30.0607 | 27.51826 | 20.2493 | 2.542438 | 0.2907417 | 6.811891 | 0.1600943 | 0.006233913
40.92355 | 30.0456 | 27.42377 | 20.24285 | 2.621831 | 0.2924573 | 6.722274 | 0.159898 | 0.006287797
40.93355 | 30.0169 | 27.33113 | 20.2364 | 2.685766 | 0.2942061 | 6.63445 | 0.159739 | 0.006342624
40.94354 | 29.9861 | 27.2404 | 20.22994 | 2.745698 | 0.2959867 | 6.548453 | 0.1596186 | 0.006398364
40.95354 | 29.9575 | 27.15135 | 20.22348 | 2.80615 | 0.2978032 | 6.464071 | 0.1595379 | 0.006455149
40.96354 | 29.9264 | 27.06403 | 20.21702 | 2.86237 | 0.2996542 | 6.381348 | 0.1594984 | 0.00651294
40.97354 | 29.9068 | 26.97839 | 20.21055 | 2.928407 | 0.3015409 | 6.300232 | 0.1595023 | 0.006571785
40.98354 | 29.8702 | 26.89441 | 20.20407 | 2.975794 | 0.3034637 | 6.220687 | 0.1595515 | 0.0066317
40.99353 | 29.8576 | 26.81211 | 20.1976 | 3.045491 | 0.3054212 | 6.142747 | 0.1596479 | 0.006692652
41.00353 | 29.8371 | 26.73131 | 20.19112 | 3.105792 | 0.307418 | 6.066223 | 0.159794 | 0.00675479
41.01353 | 29.8058 | 26.65205 | 20.18463 | 3.153752 | 0.3094528 | 5.991153 | 0.159992 | 0.006818083
41.02353 | 29.8104 | 26.5743 | 20.17814 | 3.236104 | 0.3115262 | 5.9175 | 0.1602439 | 0.006882563
41.03353 | 29.7741 | 26.49802 | 20.17165 | 3.276081 | 0.313639 | 5.84523 | 0.160552 | 0.006948261
41.04353 | 29.7638 | 26.42319 | 20.16515 | 3.340615 | 0.315792 | 5.774309 | 0.1609181 | 0.007015211
41.05352 | 29.7644 | 26.34984 | 20.15866 | 3.414563 | 0.3179837 | 5.70477 | 0.1613436 | 0.007083378
41.06352 | 29.7519 | 26.2778 | 20.15215 | 3.474102 | 0.3202191 | 5.636444 | 0.1618309 | 0.007152932
41.07352 | 29.734 | 26.20712 | 20.14564 | 3.526884 | 0.322497 | 5.569372 | 0.1623808 | 0.007223842
41.08352 | 29.7036 | 26.13776 | 20.13913 | 3.565842 | 0.324818 | 5.503521 | 0.1629942 | 0.007296147
41.09352 | 29.7084 | 26.0697 | 20.13261 | 3.638701 | 0.3271832 | 5.438862 | 0.1636716 | 0.007369886
41.10351 | 29.7059 | 26.00297 | 20.1261 | 3.702925 | 0.329591 | 5.375429 | 0.1644121 | 0.007445025
41.11351 | 29.6765 | 25.93743 | 20.11957 | 3.739072 | 0.3320468 | 5.31307 | 0.1652171 | 0.007521752
41.12351 | 29.7017 | 25.8731 | 20.11304 | 3.828601 | 0.3345493 | 5.25182 | 0.1660847 | 0.007600038
41.13351 | 29.6543 | 25.80996 | 20.10651 | 3.844341 | 0.3370995 | 5.191654 | 0.1670136 | 0.007679929
41.14351 | 29.6566 | 25.74798 | 20.09998 | 3.908617 | 0.3396982 | 5.132546 | 0.1680017 | 0.007761471
41.15351 | 29.6457 | 25.68715 | 20.09344 | 3.958555 | 0.3423466 | 5.074472 | 0.1690465 | 0.007844714
41.1635 | 29.6428 | 25.62748 | 20.0869 | 4.015322 | 0.3450427 | 5.017463 | 0.1701438 | 0.007929621
41.1735 | 29.6416 | 25.56884 | 20.08035 | 4.072762 | 0.3477931 | 4.961386 | 0.1712922 | 0.008016414
41.1835 | 29.6231 | 25.51126 | 20.0738 | 4.11184 | 0.3505962 | 4.906272 | 0.1724865 | 0.008105063
41.1935 | 29.6176 | 25.45472 | 20.06724 | 4.162883 | 0.3534529 | 4.852102 | 0.1737224 | 0.008195626
41.2035 | 29.6046 | 25.39919 | 20.06069 | 4.205414 | 0.3563645 | 4.798852 | 0.1749948 | 0.00828816
41.21349 | 29.5953 | 25.34469 | 20.05413 | 4.250606 | 0.3593293 | 4.746555 | 0.1762973 | 0.008382633
41.22349 | 29.6186 | 25.29111 | 20.04756 | 4.327489 | 0.3623541 | 4.695087 | 0.177627 | 0.008479293
41.23349 | 29.6008 | 25.23847 | 20.04099 | 4.362334 | 0.3654373 | 4.64448 | 0.1789772 | 0.008578116
41.24349 | 29.6082 | 25.18674 | 20.03442 | 4.421463 | 0.3685801 | 4.594716 | 0.1803422 | 0.008679168
41.25349 | 29.5928 | 25.1359 | 20.02784 | 4.456899 | 0.3717839 | 4.545777 | 0.1817163 | 0.00878252
41.26349 | 29.59 | 25.08594 | 20.02126 | 4.504064 | 0.37505 | 4.497643 | 0.1830943 | 0.008888251
41.27348 | 29.613 | 25.03687 | 20.01468 | 4.576131 | 0.3783765 | 4.450344 | 0.1844697 | 0.008996326
41.28348 | 29.6036 | 24.98858 | 20.00809 | 4.615018 | 0.3817713 | 4.40377 | 0.1858404 | 0.009107039
41.29348 | 29.6362 | 24.94111 | 20.0015 | 4.695093 | 0.3852325 | 4.357952 | 0.187201 | 0.009220371
41.30348 | 29.6088 | 24.89442 | 19.9949 | 4.714376 | 0.3887617 | 4.312874 | 0.1885479 | 0.009336407
41.31348 | 29.6225 | 24.84852 | 19.9883 | 4.773982 | 0.3923605 | 4.268519 | 0.1898784 | 0.009455241
41.32347 | 29.6197 | 24.80342 | 19.98171 | 4.816284 | 0.3960268 | 4.224915 | 0.1911892 | 0.009576846
41.33347 | 29.6159 | 24.75902 | 19.9751 | 4.856884 | 0.3997693 | 4.181962 | 0.1924818 | 0.00970156
41.34347 | 29.6489 | 24.71535 | 19.96849 | 4.933551 | 0.4035863 | 4.139689 | 0.193755 | 0.00982937
41.35347 | 29.6471 | 24.67241 | 19.96188 | 4.974694 | 0.4074793 | 4.098081 | 0.19501 | 0.009960384
41.36347 | 29.6464 | 24.63018 | 19.95526 | 5.016224 | 0.4114503 | 4.057125 | 0.1962486 | 0.01009472
41.37347 | 29.6573 | 24.58865 | 19.94864 | 5.068649 | 0.415501 | 4.016807 | 0.1974741 | 0.01023249
41.38346 | 29.6621 | 24.54786 | 19.94202 | 5.114236 | 0.4196292 | 3.977154 | 0.1986893 | 0.01037368
41.39346 | 29.6672 | 24.50773 | 19.93539 | 5.159472 | 0.423845 | 3.938075 | 0.1999014 | 0.0105187
41.40346 | 29.6878 | 24.46828 | 19.92876 | 5.219519 | 0.4281464 | 3.899597 | 0.2011147 | 0.01066755
41.41346 | 29.6853 | 24.42952 | 19.92212 | 5.255782 | 0.4325354 | 3.861708 | 0.2023353 | 0.01082037
41.42346 | 29.6983 | 24.39144 | 19.91548 | 5.306864 | 0.4370142 | 3.824395 | 0.2035696 | 0.01097731
41.43345 | 29.6818 | 24.35408 | 19.90884 | 5.327723 | 0.4415805 | 3.787692 | 0.204823 | 0.01113837
41.44345 | 29.7122 | 24.31735 | 19.9022 | 5.39485 | 0.4462454 | 3.7515 | 0.2061043 | 0.01130403
41.45345 | 29.6949 | 24.2813 | 19.89555 | 5.413602 | 0.4510069 | 3.715853 | 0.2074184 | 0.01147431
41.46345 | 29.7052 | 24.24592 | 19.88889 | 5.459281 | 0.4558673 | 3.680739 | 0.2087712 | 0.01164939
41.47345 | 29.7275 | 24.21121 | 19.88223 | 5.516291 | 0.4608293 | 3.646149 | 0.2101674 | 0.01182946
41.48344 | 29.7203 | 24.1772 | 19.87558 | 5.543102 | 0.4658896 | 3.612105 | 0.2116095 | 0.01201453
41.49344 | 29.7252 | 24.14382 | 19.86892 | 5.581383 | 0.4710621 | 3.578531 | 0.2131029 | 0.01220519
41.50344 | 29.7107 | 24.11109 | 19.86225 | 5.599607 | 0.4763442 | 3.545452 | 0.2146474 | 0.01240147
41.51344 | 29.7166 | 24.07902 | 19.85558 | 5.637582 | 0.4817385 | 3.512858 | 0.2162426 | 0.01260361
41.52344 | 29.7133 | 24.04759 | 19.8489 | 5.665713 | 0.4872481 | 3.48074 | 0.2178858 | 0.01281186
41.53344 | 29.7378 | 24.01679 | 19.84222 | 5.721013 | 0.4928759 | 3.44909 | 0.2195726 | 0.01302647
41.54343 | 29.7368 | 23.98664 | 19.83555 | 5.750163 | 0.4986193 | 3.417929 | 0.2212944 | 0.0132475
41.55343 | 29.7168 | 23.95706 | 19.82886 | 5.759736 | 0.504493 | 3.387189 | 0.2230456 | 0.01347566
41.56343 | 29.7177 | 23.92808 | 19.82217 | 5.78962 | 0.5104945 | 3.35689 | 0.2248128 | 0.01371105
41.57343 | 29.7207 | 23.89967 | 19.81548 | 5.821031 | 0.5166274 | 3.327027 | 0.2265822 | 0.01395399
41.58343 | 29.7073 | 23.87181 | 19.80878 | 5.835489 | 0.5228952 | 3.29759 | 0.2283373 | 0.0142048
41.59342 | 29.7169 | 23.84451 | 19.80209 | 5.872391 | 0.5292954 | 3.268601 | 0.2300583 | 0.01446357
41.60342 | 29.7155 | 23.81769 | 19.79539 | 5.897812 | 0.5358442 | 3.239997 | 0.2317281 | 0.01473122
41.61342 | 29.705 | 23.79135 | 19.78868 | 5.91365 | 0.5425394 | 3.211798 | 0.2333233 | 0.01500788
41.62342 | 29.7032 | 23.76547 | 19.78197 | 5.937732 | 0.5493851 | 3.183997 | 0.2348209 | 0.01529394
41.63342 | 29.7082 | 23.74002 | 19.77526 | 5.968183 | 0.5563854 | 3.156585 | 0.2361975 | 0.01558986
41.64342 | 29.7122 | 23.71497 | 19.76854 | 5.997227 | 0.5635449 | 3.129561 | 0.2374295 | 0.01589609
41.65341 | 29.7275 | 23.69034 | 19.76183 | 6.03716 | 0.5708608 | 3.102945 | 0.2384931 | 0.0162128
41.66341 | 29.7106 | 23.66604 | 19.75511 | 6.044561 | 0.5783523 | 3.076671 | 0.2393684 | 0.01654112
41.67341 | 29.701 | 23.64208 | 19.74838 | 6.058925 | 0.5860168 | 3.050764 | 0.2400344 | 0.01688128
41.68341 | 29.6954 | 23.61843 | 19.74165 | 6.076967 | 0.5938597 | 3.025218 | 0.2404733 | 0.01723384
41.69341 | 29.7102 | 23.5951 | 19.73492 | 6.115103 | 0.601886 | 3.000026 | 0.2406702 | 0.0175994
41.7034 | 29.7138 | 23.57208 | 19.72819 | 6.141721 | 0.6100932 | 2.975208 | 0.2406135 | 0.0179782
41.7134 | 29.735 | 23.54933 | 19.72145 | 6.185675 | 0.618503 | 2.950711 | 0.2402947 | 0.01837165
41.7234 | 29.7034 | 23.52686 | 19.7147 | 6.176544 | 0.6271131 | 2.926552 | 0.2397088 | 0.01878006
41.7334 | 29.7036 | 23.50467 | 19.70796 | 6.198929 | 0.6359297 | 2.902727 | 0.2388544 | 0.01920416
41.7434 | 29.7068 | 23.48277 | 19.70121 | 6.224026 | 0.644959 | 2.879231 | 0.2377338 | 0.01964471
41.7534 | 29.7079 | 23.46117 | 19.69445 | 6.246725 | 0.6542078 | 2.85606 | 0.2363525 | 0.02010251
41.76339 | 29.7028 | 23.4399 | 19.6877 | 6.262895 | 0.6636732 | 2.833231 | 0.2347206 | 0.02057791
41.77339 | 29.7003 | 23.41894 | 19.68094 | 6.281363 | 0.6733809 | 2.810695 | 0.2328463 | 0.02107271
41.78339 | 29.6974 | 23.39831 | 19.67418 | 6.29909 | 0.683329 | 2.78847 | 0.2307451 | 0.02158738
41.79339 | 29.702 | 23.37805 | 19.66741 | 6.323954 | 0.6935251 | 2.766552 | 0.2284327 | 0.02212287
41.80339 | 29.6855 | 23.35816 | 19.66064 | 6.327335 | 0.7039774 | 2.744938 | 0.225927 | 0.02268018
41.81338 | 29.7128 | 23.33871 | 19.65388 | 6.374088 | 0.7146831 | 2.723643 | 0.2232498 | 0.02325975
41.82338 | 29.6799 | 23.31968 | 19.6471 | 6.360224 | 0.725672 | 2.702623 | 0.2204161 | 0.02386382
41.83338 | 29.6984 | 23.3011 | 19.64032 | 6.397299 | 0.7369426 | 2.681896 | 0.2174491 | 0.02449294
41.84338 | 29.6897 | 23.28302 | 19.63354 | 6.406682 | 0.7485041 | 2.661457 | 0.2143701 | 0.0251483
41.85338 | 29.6834 | 23.26545 | 19.62675 | 6.417946 | 0.7603663 | 2.641304 | 0.2112005 | 0.0258311
41.86338 | 29.6993 | 23.24844 | 19.61996 | 6.450861 | 0.7725391 | 2.621434 | 0.2079608 | 0.02654259
41.87337 | 29.6747 | 23.23202 | 19.61318 | 6.44268 | 0.7850209 | 2.601862 | 0.2046756 | 0.02728331
41.88337 | 29.7033 | 23.21619 | 19.60638 | 6.487112 | 0.7978468 | 2.582548 | 0.2013557 | 0.02805608
41.89337 | 29.68 | 23.20099 | 19.59958 | 6.479008 | 0.8110161 | 2.563508 | 0.1980232 | 0.02886153
41.90337 | 29.6833 | 23.18646 | 19.59278 | 6.496842 | 0.824541 | 2.544739 | 0.1946948 | 0.02970107
41.91337 | 29.6855 | 23.17261 | 19.58598 | 6.512888 | 0.8384336 | 2.52624 | 0.1913856 | 0.03057613
41.92336 | 29.677 | 23.15949 | 19.57918 | 6.51751 | 0.8526878 | 2.508027 | 0.1881123 | 0.03148691
41.93336 | 29.6781 | 23.1471 | 19.57236 | 6.531004 | 0.8673552 | 2.49006 | 0.18488 | 0.0324373
41.94336 | 29.6845 | 23.13547 | 19.56555 | 6.549035 | 0.8824311 | 2.472355 | 0.1817018 | 0.03342759
41.95336 | 29.67 | 23.12462 | 19.55873 | 6.545381 | 0.8979304 | 2.454912 | 0.1785858 | 0.03445923
41.96336 | 29.6626 | 23.11458 | 19.55191 | 6.54802 | 0.9138685 | 2.437728 | 0.1755383 | 0.03553366
41.97336 | 29.6522 | 23.10537 | 19.54509 | 6.546833 | 0.9302616 | 2.420801 | 0.1725638 | 0.0366523
41.98335 | 29.6688 | 23.09701 | 19.53827 | 6.571791 | 0.94711 | 2.404148 | 0.1696685 | 0.03781531
41.99335 | 29.6485 | 23.08951 | 19.53144 | 6.558992 | 0.9644644 | 2.387732 | 0.1668482 | 0.03902626
42.00335 | 29.6392 | 23.08289 | 19.5246 | 6.556307 | 0.9823273 | 2.371571 | 0.164106 | 0.04028519
42.01335 | 29.6161 | 23.07718 | 19.51777 | 6.538918 | 1.000718 | 2.355661 | 0.1614413 | 0.04159311
42.02335 | 29.601 | 23.07239 | 19.51093 | 6.528608 | 1.019657 | 2.340003 | 0.1588522 | 0.0429509
42.03334 | 29.602 | 23.06855 | 19.50409 | 6.533453 | 1.039147 | 2.32461 | 0.1563386 | 0.04435778
42.04334 | 29.5948 | 23.06566 | 19.49725 | 6.529144 | 1.059247 | 2.309451 | 0.1538922 | 0.04581688
42.05334 | 29.5725 | 23.06374 | 19.4904 | 6.508757 | 1.079964 | 2.29454 | 0.151512 | 0.04732692
42.06334 | 29.5622 | 23.06283 | 19.48355 | 6.499372 | 1.101321 | 2.279877 | 0.1491938 | 0.04888757
42.07334 | 29.5326 | 23.06293 | 19.47669 | 6.46967 | 1.123345 | 2.265459 | 0.1469336 | 0.05049808
42.08334 | 29.5391 | 23.06407 | 19.46984 | 6.475029 | 1.146064 | 2.251286 | 0.1447271 | 0.05215721
42.09333 | 29.5135 | 23.06627 | 19.46298 | 6.447231 | 1.169482 | 2.23737 | 0.1425724 | 0.05386139
42.10333 | 29.4928 | 23.06955 | 19.45612 | 6.423248 | 1.193677 | 2.223682 | 0.1404614 | 0.05561146
42.11333 | 29.5014 | 23.07394 | 19.44925 | 6.427459 | 1.218657 | 2.210235 | 0.1383927 | 0.05740251
42.12333 | 29.4596 | 23.07946 | 19.44238 | 6.380141 | 1.244455 | 2.197027 | 0.1363631 | 0.05923046
42.13333 | 29.4939 | 23.08613 | 19.43551 | 6.407766 | 1.271108 | 2.184054 | 0.1343697 | 0.06109032
42.14332 | 29.4742 | 23.09398 | 19.42864 | 6.380218 | 1.298625 | 2.171327 | 0.1324121 | 0.06297425
42.15332 | 29.4447 | 23.10305 | 19.42177 | 6.341655 | 1.327099 | 2.158818 | 0.1304844 | 0.06487897
42.16332 | 29.4509 | 23.11334 | 19.41488 | 6.337555 | 1.356544 | 2.146535 | 0.1285871 | 0.06679457
42.17332 | 29.4219 | 23.12491 | 19.408 | 6.296991 | 1.387004 | 2.134473 | 0.1267189 | 0.06871188
42.18332 | 29.4366 | 23.13777 | 19.40111 | 6.298833 | 1.418526 | 2.122628 | 0.124879 | 0.07062065
42.19332 | 29.4155 | 23.15195 | 19.39422 | 6.263551 | 1.451156 | 2.110993 | 0.123067 | 0.07250962
42.20331 | 29.3954 | 23.16747 | 19.38734 | 6.227929 | 1.484912 | 2.099572 | 0.1212847 | 0.07436475
42.21331 | 29.3902 | 23.18439 | 19.38044 | 6.205807 | 1.519914 | 2.088333 | 0.1195281 | 0.07617662
42.22331 | 29.388 | 23.20274 | 19.37354 | 6.185265 | 1.556185 | 2.077278 | 0.1177996 | 0.07792969
42.23331 | 29.3929 | 23.22253 | 19.36664 | 6.170368 | 1.593784 | 2.066397 | 0.1160996 | 0.0796098
42.24331 | 29.3772 | 23.24382 | 19.35974 | 6.133381 | 1.632774 | 2.055676 | 0.1144289 | 0.08120262
42.2533 | 29.3381 | 23.26661 | 19.35284 | 6.071489 | 1.67318 | 2.045112 | 0.1127897 | 0.08269248
42.2633 | 29.3441 | 23.29099 | 19.34593 | 6.053105 | 1.71515 | 2.034669 | 0.1111796 | 0.0840685
42.2733 | 29.3322 | 23.31699 | 19.33901 | 6.01521 | 1.758717 | 2.024341 | 0.109601 | 0.08531606
42.2833 | 29.3414 | 23.34465 | 19.3321 | 5.996754 | 1.803959 | 2.01411 | 0.1080546 | 0.08642309
42.2933 | 29.3138 | 23.37401 | 19.32518 | 5.939789 | 1.850955 | 2.003956 | 0.1065413 | 0.08737886
42.3033 | 29.2984 | 23.40514 | 19.31826 | 5.893256 | 1.89979 | 1.993859 | 0.1050616 | 0.0881742
42.31329 | 29.2949 | 23.43807 | 19.31134 | 5.856829 | 1.950501 | 1.983809 | 0.1036176 | 0.08880123
42.32329 | 29.3002 | 23.47292 | 19.30442 | 5.827276 | 2.003281 | 1.973765 | 0.1022068 | 0.08925574
42.33329 | 29.291 | 23.50974 | 19.29749 | 5.781256 | 2.058178 | 1.963715 | 0.1008311 | 0.08953367
42.34329 | 29.272 | 23.54861 | 19.29055 | 5.723388 | 2.115296 | 1.95364 | 0.09949046 | 0.08963363
42.35329 | 29.2704 | 23.58962 | 19.28362 | 5.680783 | 2.174739 | 1.943518 | 0.09818509 | 0.08955635
42.36328 | 29.258 | 23.63281 | 19.27669 | 5.625189 | 2.236561 | 1.933342 | 0.09691611 | 0.08930477
42.37328 | 29.2454 | 23.67838 | 19.26975 | 5.567017 | 2.300997 | 1.923076 | 0.09568078 | 0.08888285
42.38328 | 29.2479 | 23.72641 | 19.2628 | 5.521494 | 2.368113 | 1.912713 | 0.09448009 | 0.08829687
42.39328 | 29.2226 | 23.777 | 19.25586 | 5.445597 | 2.438036 | 1.902243 | 0.09331354 | 0.08755446
42.40328 | 29.215 | 23.83031 | 19.24891 | 5.384694 | 2.510899 | 1.891654 | 0.09218067 | 0.08666452
42.41328 | 29.1971 | 23.88646 | 19.24196 | 5.310643 | 2.586842 | 1.880941 | 0.09108079 | 0.08563712
42.42327 | 29.1656 | 23.94555 | 19.23501 | 5.220052 | 2.665931 | 1.870108 | 0.09001439 | 0.08448438
42.43327 | 29.1733 | 24.00785 | 19.22805 | 5.165447 | 2.748471 | 1.859135 | 0.08897832 | 0.08321571
42.44327 | 29.1494 | 24.07348 | 19.22109 | 5.075915 | 2.834543 | 1.848032 | 0.08797319 | 0.08184435
42.45327 | 29.1407 | 24.14262 | 19.21413 | 4.998079 | 2.924307 | 1.836803 | 0.08699793 | 0.08038281
42.46327 | 29.1059 | 24.21545 | 19.20717 | 4.890452 | 3.017932 | 1.825454 | 0.08605165 | 0.07884373
42.47326 | 29.1013 | 24.29208 | 19.20021 | 4.809221 | 3.115493 | 1.814005 | 0.08513463 | 0.0772413
42.48326 | 29.0726 | 24.37287 | 19.19323 | 4.699734 | 3.217359 | 1.802443 | 0.08424392 | 0.07558474
42.49326 | 29.0708 | 24.45794 | 19.18626 | 4.612862 | 3.323617 | 1.790791 | 0.0833796 | 0.0738876
42.50326 | 29.0509 | 24.54751 | 19.17929 | 4.503394 | 3.434455 | 1.779063 | 0.0825408 | 0.07216133
42.51326 | 29.0253 | 24.64178 | 19.17231 | 4.383516 | 3.550062 | 1.767271 | 0.08172661 | 0.0704168
42.52326 | 28.9888 | 24.74099 | 19.16533 | 4.247811 | 3.67063 | 1.755431 | 0.08093619 | 0.06866409
42.53325 | 28.9958 | 24.84523 | 19.15835 | 4.150566 | 3.796229 | 1.74357 | 0.08016939 | 0.06691423
42.54325 | 28.9762 | 24.95494 | 19.15137 | 4.021259 | 3.927298 | 1.731681 | 0.07942387 | 0.06517223
42.55325 | 28.9627 | 25.07023 | 19.14438 | 3.892475 | 4.06391 | 1.719791 | 0.07869958 | 0.06344735
42.56325 | 28.9382 | 25.1913 | 19.13739 | 3.7469 | 4.206256 | 1.707915 | 0.07799571 | 0.06174627
42.57325 | 28.8898 | 25.31837 | 19.13039 | 3.57143 | 4.354522 | 1.696069 | 0.0773115 | 0.06007477
42.58324 | 28.9021 | 25.4515 | 19.1234 | 3.4506 | 4.50873 | 1.684279 | 0.07664686 | 0.0584394
42.59324 | 28.8772 | 25.59113 | 19.11641 | 3.286067 | 4.669351 | 1.672535 | 0.07599971 | 0.0568411
42.60324 | 28.8683 | 25.73731 | 19.1094 | 3.130989 | 4.836388 | 1.660864 | 0.07537006 | 0.05528487
42.61324 | 28.8206 | 25.89018 | 19.1024 | 2.930419 | 5.009975 | 1.649274 | 0.0747572 | 0.05377344
42.62324 | 28.8053 | 26.04987 | 19.0954 | 2.755432 | 5.190226 | 1.637777 | 0.07416051 | 0.05230887
42.63324 | 28.802 | 26.21646 | 19.08839 | 2.585536 | 5.377221 | 1.626384 | 0.07357934 | 0.05089268
42.64323 | 28.803 | 26.38985 | 19.08138 | 2.413146 | 5.570817 | 1.615113 | 0.07301369 | 0.04952719
42.65323 | 28.7536 | 26.57039 | 19.07437 | 2.183209 | 5.7714 | 1.603949 | 0.07246182 | 0.0482103
42.66323 | 28.725 | 26.75787 | 19.06735 | 1.967129 | 5.97874 | 1.59291 | 0.07192377 | 0.04694357
42.67323 | 28.712 | 26.9522 | 19.06033 | 1.759802 | 6.192736 | 1.582001 | 0.07139898 | 0.04572685
42.68323 | 28.6997 | 27.15321 | 19.05331 | 1.546492 | 6.413223 | 1.571225 | 0.070887 | 0.04455975
42.69322 | 28.6783 | 27.36043 | 19.0463 | 1.317874 | 6.639702 | 1.560596 | 0.07038778 | 0.04344268
42.70322 | 28.6537 | 27.57398 | 19.03927 | 1.079718 | 6.872342 | 1.550096 | 0.0698999 | 0.04237263
42.71322 | 28.6066 | 27.79322 | 19.03224 | 0.8133787 | 7.110469 | 1.539735 | 0.0694234 | 0.04134974
42.72322 | 28.6024 | 28.01761 | 19.02521 | 0.5847938 | 7.353547 | 1.529516 | 0.06895786 | 0.0403729
42.73322 | 28.5824 | 28.24648 | 19.01818 | 0.3359184 | 7.600921 | 1.519437 | 0.06850288 | 0.03944092
42.74322 | 28.5377 | 28.47906 | 19.01114 | 0.05863559 | 7.851811 | 1.509498 | 0.06805807 | 0.03855251
42.75321 | 28.5246 | 28.7142 | 19.00411 | -0.1896049 | 8.105051 | 1.499709 | 0.06762349 | 0.03770739
42.76321 | 28.4884 | 28.9513 | 18.99707 | -0.4629022 | 8.36008 | 1.490048 | 0.0671979 | 0.03690213
42.77321 | 28.4558 | 29.18893 | 18.99003 | -0.7331265 | 8.615454 | 1.480523 | 0.06678143 | 0.03613643
42.78321 | 28.4421 | 29.42573 | 18.98299 | -0.9836316 | 8.869829 | 1.471133 | 0.06637372 | 0.03540894
42.79321 | 28.4288 | 29.66024 | 18.97594 | -1.231435 | 9.121728 | 1.461875 | 0.06597449 | 0.03471827
42.8032 | 28.3897 | 29.8906 | 18.9689 | -1.500903 | 9.369302 | 1.452757 | 0.06558381 | 0.03406373
42.8132 | 28.3612 | 30.11556 | 18.96185 | -1.754365 | 9.611319 | 1.443757 | 0.06520063 | 0.0334427
42.8232 | 28.3488 | 30.33308 | 18.95479 | -1.984281 | 9.845728 | 1.434882 | 0.06482507 | 0.03285456
42.8332 | 28.315 | 30.54127 | 18.94773 | -2.226272 | 10.07065 | 1.42613 | 0.06445687 | 0.03229804
42.8432 | 28.2987 | 30.73823 | 18.94068 | -2.439532 | 10.28419 | 1.417498 | 0.06409578 | 0.03177192
42.8532 | 28.2714 | 30.92205 | 18.93362 | -2.650651 | 10.48444 | 1.408983 | 0.06374156 | 0.03127502
42.86319 | 28.2337 | 31.09071 | 18.92656 | -2.857014 | 10.66936 | 1.400592 | 0.06339433 | 0.03080662
42.87319 | 28.2227 | 31.24277 | 18.91949 | -3.020073 | 10.83756 | 1.392304 | 0.06305319 | 0.03036473
42.88319 | 28.178 | 31.3764 | 18.91243 | -3.198401 | 10.98718 | 1.384126 | 0.06271827 | 0.02994874
42.89319 | 28.1648 | 31.49011 | 18.90536 | -3.32531 | 11.11675 | 1.376054 | 0.06238939 | 0.02955765
42.90319 | 28.1494 | 31.58261 | 18.89828 | -3.433209 | 11.22498 | 1.368087 | 0.06206634 | 0.02919047
42.91318 | 28.0863 | 31.65278 | 18.89122 | -3.566479 | 11.31074 | 1.36023 | 0.06174925 | 0.0288466
42.92318 | 28.0866 | 31.69994 | 18.88414 | -3.613342 | 11.37338 | 1.352464 | 0.06143733 | 0.02852449
42.93318 | 28.0461 | 31.72346 | 18.87706 | -3.677364 | 11.41225 | 1.344795 | 0.06113073 | 0.02822364
42.94318 | 28.0326 | 31.72306 | 18.86998 | -3.690465 | 11.42709 | 1.337222 | 0.06082929 | 0.02794323
42.95318 | 28.0021 | 31.69873 | 18.8629 | -3.696626 | 11.41787 | 1.329741 | 0.06053284 | 0.02768251
42.96318 | 27.9446 | 31.6507 | 18.85581 | -3.706096 | 11.38485 | 1.32235 | 0.06024126 | 0.02744075
42.97317 | 27.9403 | 31.57954 | 18.84873 | -3.639244 | 11.32859 | 1.315055 | 0.05995467 | 0.02721747
42.98317 | 27.8996 | 31.48585 | 18.84164 | -3.586248 | 11.24968 | 1.307839 | 0.05967238 | 0.02701159
42.99317 | 27.8911 | 31.37059 | 18.83455 | -3.479489 | 11.14911 | 1.300708 | 0.05939454 | 0.02682273
43.00317 | 27.8382 | 31.23487 | 18.82746 | -3.396674 | 11.02799 | 1.293659 | 0.05912103 | 0.02665029
43.01317 | 27.8106 | 31.07997 | 18.82036 | -3.269367 | 10.88757 | 1.286691 | 0.05885172 | 0.02649375
43.02316 | 27.7949 | 30.90744 | 18.81327 | -3.112538 | 10.72942 | 1.279808 | 0.05858679 | 0.02635271
43.03316 | 27.7487 | 30.71845 | 18.80617 | -2.969752 | 10.55474 | 1.272995 | 0.05832556 | 0.02622643
43.04316 | 27.708 | 30.51475 | 18.79907 | -2.80675 | 10.36524 | 1.266258 | 0.05806821 | 0.02611459
43.05316 | 27.7033 | 30.29797 | 18.79196 | -2.59467 | 10.16258 | 1.259595 | 0.05781463 | 0.02601677
43.06316 | 27.6649 | 30.06978 | 18.78485 | -2.40488 | 9.948424 | 1.253005 | 0.05756472 | 0.02593259
43.07316 | 27.6287 | 29.83185 | 18.77775 | -2.203154 | 9.724444 | 1.246485 | 0.05731841 | 0.02586168
43.08315 | 27.5952 | 29.58618 | 18.77064 | -1.990984 | 9.492621 | 1.240041 | 0.05707582 | 0.02580371
43.09315 | 27.5809 | 29.33373 | 18.76353 | -1.75283 | 9.253947 | 1.233659 | 0.0568364 | 0.02575832
43.10315 | 27.5575 | 29.07638 | 18.75641 | -1.51888 | 9.010297 | 1.227343 | 0.0566003 | 0.02572526
43.11315 | 27.4997 | 28.81562 | 18.7493 | -1.315924 | 8.763162 | 1.221093 | 0.05636744 | 0.02570424
43.12315 | 27.485 | 28.55286 | 18.74218 | -1.067862 | 8.513944 | 1.214906 | 0.05613774 | 0.02569504
43.13314 | 27.4578 | 28.28965 | 18.73507 | -0.8318534 | 8.26419 | 1.208789 | 0.05591134 | 0.02569742
43.14314 | 27.4486 | 28.02667 | 18.72794 | -0.5780729 | 8.014604 | 1.202727 | 0.05568774 | 0.02571117
43.15314 | 27.4117 | 27.76526 | 18.72082 | -0.3535556 | 7.766508 | 1.196727 | 0.05546708 | 0.02573613
43.16314 | 27.3774 | 27.50636 | 18.71369 | -0.1289641 | 7.520866 | 1.190785 | 0.05524929 | 0.02577213
43.17314 | 27.3404 | 27.25084 | 18.70656 | 0.08955565 | 7.278526 | 1.184903 | 0.05503431 | 0.02581902
43.18314 | 27.3389 | 26.99943 | 18.69943 | 0.3394732 | 7.040219 | 1.179077 | 0.05482208 | 0.02587667
43.19313 | 27.3184 | 26.75297 | 18.69231 | 0.5654261 | 6.806795 | 1.173314 | 0.05461274 | 0.02594491
43.20313 | 27.2802 | 26.51152 | 18.68517 | 0.7686788 | 6.578318 | 1.167602 | 0.05440582 | 0.02602377
43.21313 | 27.2343 | 26.27574 | 18.67804 | 0.9585644 | 6.355442 | 1.161943 | 0.05420146 | 0.02611312
43.22313 | 27.229 | 26.04595 | 18.6709 | 1.183051 | 6.138501 | 1.156339 | 0.05399963 | 0.02621289
43.23313 | 27.2024 | 25.82242 | 18.66376 | 1.379983 | 5.927749 | 1.150788 | 0.05380024 | 0.02632305
43.24312 | 27.1807 | 25.60553 | 18.65662 | 1.575173 | 5.723565 | 1.145294 | 0.05360346 | 0.02644343
43.25312 | 27.1322 | 25.39498 | 18.64948 | 1.737225 | 5.525668 | 1.139846 | 0.05340884 | 0.02657427
43.26312 | 27.1222 | 25.19103 | 18.64233 | 1.931165 | 5.334322 | 1.134449 | 0.05321653 | 0.02671543
43.27312 | 27.0876 | 24.99372 | 18.63518 | 2.093881 | 5.149539 | 1.129102 | 0.05302648 | 0.02686695
43.28312 | 27.0639 | 24.803 | 18.62803 | 2.260901 | 4.971292 | 1.123804 | 0.05283865 | 0.02702885
43.29312 | 27.0272 | 24.61881 | 18.62088 | 2.408391 | 4.799517 | 1.118555 | 0.05265298 | 0.02720116
43.30311 | 27.0086 | 24.44123 | 18.61374 | 2.567374 | 4.634277 | 1.113358 | 0.05246964 | 0.02738377
43.31311 | 26.9685 | 24.26978 | 18.60658 | 2.698715 | 4.475134 | 1.108204 | 0.05228818 | 0.0275771
43.32311 | 26.9587 | 24.10452 | 18.59942 | 2.854177 | 4.322112 | 1.103096 | 0.05210879 | 0.02778106
43.33311 | 26.9111 | 23.94529 | 18.59227 | 2.965812 | 4.175061 | 1.098034 | 0.05193138 | 0.02799574
43.34311 | 26.8979 | 23.79191 | 18.58511 | 3.105987 | 4.033813 | 1.093017 | 0.05175596 | 0.02822127
43.3531 | 26.8633 | 23.64437 | 18.57795 | 3.218933 | 3.898326 | 1.08805 | 0.05158265 | 0.02845752
43.3631 | 26.8391 | 23.50218 | 18.57079 | 3.336922 | 3.768154 | 1.083122 | 0.05141104 | 0.02870511
43.3731 | 26.8028 | 23.36531 | 18.56362 | 3.437489 | 3.643247 | 1.078238 | 0.05124132 | 0.02896395
43.3831 | 26.7797 | 23.23358 | 18.55645 | 3.546122 | 3.523421 | 1.073397 | 0.0510734 | 0.02923421
43.3931 | 26.7564 | 23.10679 | 18.54928 | 3.649608 | 3.408486 | 1.068598 | 0.0509073 | 0.02951609
43.4031 | 26.6973 | 22.98477 | 18.54211 | 3.712534 | 3.298258 | 1.063842 | 0.05074294 | 0.02980977
43.41309 | 26.7033 | 22.86743 | 18.53495 | 3.835872 | 3.192654 | 1.059131 | 0.05058049 | 0.03011516
43.42309 | 26.6642 | 22.75437 | 18.52777 | 3.909831 | 3.091286 | 1.054458 | 0.05041958 | 0.0304331
43.43309 | 26.6242 | 22.64553 | 18.5206 | 3.978675 | 2.99408 | 1.049824 | 0.05026033 | 0.03076353
43.44309 | 26.5893 | 22.54072 | 18.51342 | 4.048576 | 2.900865 | 1.045231 | 0.05010273 | 0.03110671
43.45309 | 26.5864 | 22.4398 | 18.50624 | 4.146603 | 2.81147 | 1.040678 | 0.04994675 | 0.03146292
43.46308 | 26.5311 | 22.34267 | 18.49906 | 4.188428 | 2.725814 | 1.036169 | 0.0497925 | 0.03183209
43.47308 | 26.5163 | 22.249 | 18.49188 | 4.2673 | 2.64357 | 1.031694 | 0.04963968 | 0.03221526
43.48308 | 26.4773 | 22.15872 | 18.4847 | 4.318575 | 2.564669 | 1.027257 | 0.04948838 | 0.0326124
43.49308 | 26.4541 | 22.0717 | 18.47751 | 4.382403 | 2.488964 | 1.022859 | 0.0493386 | 0.03302387
43.50308 | 26.4412 | 21.98777 | 18.47032 | 4.453425 | 2.416313 | 1.018498 | 0.04919031 | 0.03345004
43.51308 | 26.398 | 21.90682 | 18.46313 | 4.49118 | 2.346576 | 1.014175 | 0.04904348 | 0.03389129
43.52307 | 26.3735 | 21.82878 | 18.45595 | 4.544723 | 2.279688 | 1.009892 | 0.04889824 | 0.0343476
43.53307 | 26.3333 | 21.75336 | 18.44876 | 4.579935 | 2.21539 | 1.005643 | 0.04875427 | 0.0348203
43.54307 | 26.3243 | 21.68054 | 18.44156 | 4.643758 | 2.153628 | 1.001429 | 0.0486117 | 0.0353094
43.55307 | 26.2982 | 21.61019 | 18.43437 | 4.688008 | 2.094287 | 0.9972519 | 0.04847051 | 0.0358154
43.56307 | 26.2433 | 21.5422 | 18.42717 | 4.701096 | 2.037254 | 0.9931102 | 0.04833067 | 0.03633881
43.57306 | 26.2416 | 21.47654 | 18.41998 | 4.765064 | 1.982478 | 0.9890078 | 0.04819232 | 0.03687964
43.58306 | 26.1946 | 21.41296 | 18.41278 | 4.781642 | 1.929749 | 0.9849363 | 0.04805514 | 0.0374395
43.59306 | 26.1963 | 21.35144 | 18.40558 | 4.84486 | 1.879026 | 0.9808996 | 0.04791924 | 0.03801849
43.60306 | 26.126 | 21.29189 | 18.39837 | 4.834111 | 1.830217 | 0.9768974 | 0.04778464 | 0.03861723
43.61306 | 26.1111 | 21.23422 | 18.39117 | 4.876881 | 1.783234 | 0.9729294 | 0.0476513 | 0.03923639
43.62306 | 26.0883 | 21.17835 | 18.38396 | 4.909954 | 1.737994 | 0.9689954 | 0.04751917 | 0.03987668
43.63305 | 26.0617 | 21.12424 | 18.37676 | 4.937456 | 1.694458 | 0.9650988 | 0.04738843 | 0.04053817
43.64305 | 26.0095 | 21.07173 | 18.36955 | 4.937769 | 1.652467 | 0.9612317 | 0.04725875 | 0.04122293
43.65305 | 25.9877 | 21.02079 | 18.36234 | 4.96691 | 1.611992 | 0.9573979 | 0.04713026 | 0.04193115
43.66305 | 25.9743 | 20.97135 | 18.35513 | 5.002946 | 1.572963 | 0.9535971 | 0.04700295 | 0.04266369
43.67305 | 25.927 | 20.92336 | 18.34791 | 5.003643 | 1.535317 | 0.949829 | 0.0468768 | 0.04342144
43.68304 | 25.894 | 20.87678 | 18.3407 | 5.017215 | 1.499026 | 0.9460977 | 0.04675191 | 0.0442046
43.69304 | 25.8654 | 20.83149 | 18.33349 | 5.033914 | 1.46396 | 0.9423945 | 0.04662803 | 0.04501569
43.70304 | 25.8356 | 20.78745 | 18.32627 | 5.048146 | 1.4301 | 0.9387234 | 0.04650526 | 0.04585503
43.71304 | 25.7939 | 20.74464 | 18.31905 | 5.049265 | 1.397394 | 0.9350842 | 0.04638359 | 0.04672371
43.72304 | 25.7736 | 20.70298 | 18.31183 | 5.070619 | 1.365789 | 0.9314768 | 0.04626301 | 0.04762293
43.73304 | 25.7217 | 20.66245 | 18.30461 | 5.059255 | 1.33524 | 0.9279011 | 0.04614349 | 0.0485539
43.74303 | 25.7154 | 20.62302 | 18.29739 | 5.092379 | 1.305729 | 0.9243603 | 0.04602516 | 0.04951698
43.75303 | 25.6544 | 20.58459 | 18.29016 | 5.069811 | 1.277154 | 0.9208474 | 0.04590775 | 0.0505154
43.76303 | 25.6355 | 20.54715 | 18.28294 | 5.088351 | 1.249504 | 0.9173658 | 0.04579138 | 0.05154968
43.77303 | 25.5903 | 20.51066 | 18.27571 | 5.079636 | 1.222741 | 0.9139151 | 0.04567601 | 0.05262134
43.78303 | 25.5653 | 20.4751 | 18.26848 | 5.090202 | 1.196828 | 0.9104956 | 0.04556167 | 0.05373197
43.79302 | 25.5152 | 20.44046 | 18.26126 | 5.074744 | 1.171758 | 0.9071103 | 0.04544842 | 0.0548821
43.80302 | 25.4776 | 20.40663 | 18.25403 | 5.070971 | 1.147439 | 0.9037524 | 0.04533605 | 0.05607574
43.81302 | 25.4553 | 20.37363 | 18.24679 | 5.081675 | 1.123869 | 0.9004253 | 0.04522465 | 0.05731363
43.82302 | 25.4131 | 20.34142 | 18.23956 | 5.071683 | 1.101018 | 0.8971289 | 0.04511421 | 0.05859773
43.83302 | 25.371 | 20.30998 | 18.23232 | 5.061022 | 1.078858 | 0.8938632 | 0.04500473 | 0.05993009
43.84302 | 25.3386 | 20.27928 | 18.22508 | 5.059317 | 1.057361 | 0.8906281 | 0.04489618 | 0.06131285
43.85301 | 25.3005 | 20.24934 | 18.21785 | 5.051163 | 1.036521 | 0.887427 | 0.04478867 | 0.06274686
43.86301 | 25.2444 | 20.22006 | 18.21061 | 5.024341 | 1.016273 | 0.884253 | 0.04468197 | 0.06423726
43.87301 | 25.223 | 20.19146 | 18.20337 | 5.031541 | 0.9966142 | 0.8811099 | 0.04457617 | 0.0657852
43.88301 | 25.1885 | 20.16351 | 18.19613 | 5.024986 | 0.9775216 | 0.8779972 | 0.04447128 | 0.06739327
43.89301 | 25.1448 | 20.13621 | 18.18889 | 5.008592 | 0.9589739 | 0.8749155 | 0.04436728 | 0.06906422
43.903 | 25.0777 | 20.10955 | 18.18165 | 4.96815 | 0.9409686 | 0.8718675 | 0.04426425 | 0.07079921
43.913 | 25.0758 | 20.08347 | 18.1744 | 4.992331 | 0.9234506 | 0.8688474 | 0.044162 | 0.0726046
43.923 | 25.0137 | 20.05798 | 18.16716 | 4.955723 | 0.9064194 | 0.8658581 | 0.04406061 | 0.0744819
43.933 | 24.9863 | 20.03306 | 18.15991 | 4.953239 | 0.8898572 | 0.8629001 | 0.04396007 | 0.07643441
43.943 | 24.9201 | 20.00871 | 18.15266 | 4.911394 | 0.8737472 | 0.8599731 | 0.04386038 | 0.07846557
43.953 | 24.8998 | 19.9849 | 18.14541 | 4.914899 | 0.8580735 | 0.8570778 | 0.04376152 | 0.08057896
43.96299 | 24.8619 | 19.96166 | 18.13816 | 4.900244 | 0.8428349 | 0.8542168 | 0.04366358 | 0.08277618
43.97299 | 24.8066 | 19.93892 | 18.13091 | 4.867685 | 0.8279869 | 0.8513847 | 0.04356637 | 0.08506542
43.98299 | 24.7675 | 19.91669 | 18.12366 | 4.850808 | 0.8135309 | 0.8485846 | 0.04346997 | 0.08744866
43.99299 | 24.7513 | 19.89498 | 18.1164 | 4.856323 | 0.7994531 | 0.8458167 | 0.04337437 | 0.08993014
44.00299 | 24.6935 | 19.87376 | 18.10915 | 4.819738 | 0.7857404 | 0.8430814 | 0.04327957 | 0.09251429
44.01298 | 24.6415 | 19.85306 | 18.1019 | 4.788439 | 0.7723937 | 0.8403815 | 0.04318565 | 0.09520302
44.02298 | 24.5984 | 19.83282 | 18.09464 | 4.765576 | 0.7593747 | 0.8377122 | 0.04309242 | 0.09800632
44.03298 | 24.5873 | 19.81307 | 18.08738 | 4.774233 | 0.7466856 | 0.8350764 | 0.04299996 | 0.1009265
44.04298 | 24.5321 | 19.79379 | 18.08012 | 4.738315 | 0.7343152 | 0.8324745 | 0.04290827 | 0.1039687
44.05298 | 24.487 | 19.77497 | 18.07286 | 4.712028 | 0.7222532 | 0.829907 | 0.04281733 | 0.1071382
44.06298 | 24.4534 | 19.75662 | 18.06559 | 4.696775 | 0.7104894 | 0.8273743 | 0.04272716 | 0.1104403
44.07297 | 24.4274 | 19.73876 | 18.05834 | 4.688643 | 0.6990254 | 0.8248793 | 0.04263781 | 0.1138771
44.08297 | 24.3838 | 19.72133 | 18.05107 | 4.66247 | 0.6878294 | 0.8224175 | 0.04254912 | 0.117461
44.09297 | 24.3178 | 19.70436 | 18.04381 | 4.613441 | 0.6769041 | 0.8199921 | 0.04246117 | 0.1211944
44.10297 | 24.3051 | 19.68784 | 18.03654 | 4.617258 | 0.6662408 | 0.8176035 | 0.04237394 | 0.1250832
44.11297 | 24.2626 | 19.67178 | 18.02927 | 4.590823 | 0.6558312 | 0.8152524 | 0.04228743 | 0.1291333
44.12296 | 24.2001 | 19.65618 | 18.02201 | 4.543922 | 0.6456774 | 0.8129418 | 0.04220172 | 0.1333464
44.13296 | 24.1789 | 19.64101 | 18.01474 | 4.537886 | 0.635752 | 0.8106679 | 0.04211664 | 0.1377367
44.14296 | 24.1363 | 19.6263 | 18.00747 | 4.510001 | 0.6260575 | 0.8084331 | 0.04203226 | 0.1423058
44.15296 | 24.0994 | 19.61203 | 18.0002 | 4.487367 | 0.6165871 | 0.8062388 | 0.04194858 | 0.1470596
44.16296 | 24.0619 | 19.59821 | 17.99293 | 4.463685 | 0.6073339 | 0.8040857 | 0.04186559 | 0.1520034
44.17296 | 23.9946 | 19.58484 | 17.98565 | 4.409756 | 0.5982914 | 0.8019744 | 0.04178329 | 0.1571427
44.18295 | 24.001 | 19.57193 | 17.97839 | 4.429069 | 0.589462 | 0.7999083 | 0.04170176 | 0.1624741
44.19295 | 23.922 | 19.55945 | 17.97111 | 4.362546 | 0.5808222 | 0.7978835 | 0.04162082 | 0.1680177
44.20295 | 23.8901 | 19.54742 | 17.96383 | 4.342678 | 0.5723751 | 0.7959033 | 0.04154055 | 0.1737697
44.21295 | 23.864 | 19.53583 | 17.95656 | 4.328166 | 0.5641149 | 0.7939687 | 0.04146095 | 0.179733
44.22295 | 23.8132 | 19.52469 | 17.94928 | 4.288513 | 0.5560363 | 0.7920808 | 0.04138201 | 0.1859096
44.23294 | 23.7859 | 19.51399 | 17.94201 | 4.27191 | 0.5481439 | 0.7902421 | 0.0413038 | 0.1922943
44.24294 | 23.7343 | 19.50371 | 17.93473 | 4.230585 | 0.5404127 | 0.7884503 | 0.04122617 | 0.1988991
44.25294 | 23.6999 | 19.49387 | 17.92745 | 4.206033 | 0.532848 | 0.7867083 | 0.04114919 | 0.205716
44.26294 | 23.6604 | 19.48444 | 17.92016 | 4.17596 | 0.5254449 | 0.7850171 | 0.04107285 | 0.2127414
44.27294 | 23.6144 | 19.47543 | 17.91288 | 4.138975 | 0.5181991 | 0.7833777 | 0.04099716 | 0.2199695
44.28294 | 23.5812 | 19.46681 | 17.9056 | 4.11439 | 0.5111062 | 0.7817914 | 0.04092209 | 0.2273922
44.29293 | 23.5173 | 19.45859 | 17.89832 | 4.05871 | 0.5041685 | 0.7802605 | 0.04084773 | 0.2349914
44.30293 | 23.5252 | 19.45073 | 17.89104 | 4.074469 | 0.4973686 | 0.7787832 | 0.04077392 | 0.2427684
44.31293 | 23.4642 | 19.44322 | 17.88375 | 4.020978 | 0.4907092 | 0.777362 | 0.04070074 | 0.2506989
44.32293 | 23.4321 | 19.43604 | 17.87646 | 3.99606 | 0.4841866 | 0.775998 | 0.04062818 | 0.2587626
44.33293 | 23.3854 | 19.42916 | 17.86918 | 3.956242 | 0.477797 | 0.7746918 | 0.04055623 | 0.2669353
44.34292 | 23.3492 | 19.42255 | 17.8619 | 3.926648 | 0.4715431 | 0.7734455 | 0.04048496 | 0.275181
44.35292 | 23.3155 | 19.41617 | 17.85461 | 3.899328 | 0.465409 | 0.7722573 | 0.04041422 | 0.2834836
44.36292 | 23.269 | 19.40999 | 17.84732 | 3.859012 | 0.4593976 | 0.771129 | 0.04034409 | 0.2917986
44.37292 | 23.2347 | 19.40396 | 17.84003 | 3.830744 | 0.4535058 | 0.7700609 | 0.04027457 | 0.3000855
44.38292 | 23.2128 | 19.39803 | 17.83274 | 3.814773 | 0.4477304 | 0.7690531 | 0.04020563 | 0.3082996
44.39292 | 23.1703 | 19.39215 | 17.82545 | 3.77815 | 0.4420683 | 0.7681054 | 0.04013729 | 0.3163926
44.40291 | 23.116 | 19.38628 | 17.81816 | 3.729724 | 0.436522 | 0.7672181 | 0.04006961 | 0.3243051
44.41291 | 23.0956 | 19.38034 | 17.81087 | 3.715265 | 0.4310778 | 0.7663886 | 0.04000244 | 0.3319981
44.42291 | 23.0572 | 19.37427 | 17.80357 | 3.682927 | 0.4257385 | 0.7656167 | 0.03993586 | 0.3394072
44.43291 | 22.9994 | 19.36803 | 17.79628 | 3.631373 | 0.4205014 | 0.7649005 | 0.03986986 | 0.3464747
44.44291 | 22.9682 | 19.36153 | 17.78899 | 3.606666 | 0.4153639 | 0.7642377 | 0.03980444 | 0.3531429
44.4529 | 22.9348 | 19.35474 | 17.7817 | 3.58006 | 0.4103284 | 0.763626 | 0.03973965 | 0.3593487
44.4629 | 22.8904 | 19.34757 | 17.7744 | 3.542831 | 0.4053827 | 0.7630607 | 0.03967538 | 0.3650495
44.4729 | 22.8352 | 19.33997 | 17.7671 | 3.49523 | 0.4005293 | 0.7625381 | 0.03961166 | 0.3701874
44.4829 | 22.821 | 19.33189 | 17.75981 | 3.489111 | 0.395766 | 0.7620533 | 0.03954852 | 0.374715
44.4929 | 22.7716 | 19.32328 | 17.75251 | 3.448325 | 0.3910906 | 0.7616002 | 0.03948593 | 0.3785903
44.5029 | 22.7225 | 19.31408 | 17.74521 | 3.408416 | 0.3865009 | 0.7611723 | 0.03942391 | 0.3817778
44.51289 | 22.6843 | 19.30429 | 17.73792 | 3.380012 | 0.3819993 | 0.7607624 | 0.03936251 | 0.3842466
44.52289 | 22.6447 | 19.29384 | 17.73062 | 3.350864 | 0.3775749 | 0.7603612 | 0.0393016 | 0.3859803
44.53289 | 22.601 | 19.28271 | 17.72332 | 3.318289 | 0.3732302 | 0.75996 | 0.03924124 | 0.3869629
44.54289 | 22.5491 | 19.2709 | 17.71602 | 3.278202 | 0.3689633 | 0.7595485 | 0.03918143 | 0.3871888
44.55289 | 22.5172 | 19.25839 | 17.70871 | 3.258814 | 0.3647723 | 0.7591162 | 0.03912217 | 0.3866603
44.56288 | 22.4931 | 19.24518 | 17.70142 | 3.247917 | 0.3606596 | 0.7586517 | 0.03906351 | 0.3853887
44.57288 | 22.4299 | 19.23127 | 17.69412 | 3.198631 | 0.3566152 | 0.7581432 | 0.03900534 | 0.3833882
44.58288 | 22.4061 | 19.21667 | 17.68681 | 3.189435 | 0.3526417 | 0.7575788 | 0.0389477 | 0.380683
44.59288 | 22.3635 | 19.20139 | 17.67951 | 3.162113 | 0.3487372 | 0.7569463 | 0.03889061 | 0.3773022
44.60288 | 22.3109 | 19.18545 | 17.67221 | 3.125445 | 0.3449003 | 0.7562338 | 0.03883406 | 0.3732802
44.61288 | 22.2831 | 19.1689 | 17.6649 | 3.114205 | 0.3411294 | 0.7554298 | 0.03877803 | 0.3686557
44.62287 | 22.2296 | 19.15175 | 17.6576 | 3.077845 | 0.3374266 | 0.7545243 | 0.0387226 | 0.3634767
44.63287 | 22.1982 | 19.13403 | 17.6503 | 3.064166 | 0.3337831 | 0.7535057 | 0.03866765 | 0.3577787
44.64287 | 22.1493 | 19.11579 | 17.64299 | 3.033512 | 0.3302013 | 0.7523657 | 0.03861321 | 0.3516145
44.65287 | 22.1409 | 19.09706 | 17.63569 | 3.043844 | 0.3266797 | 0.7510968 | 0.03855932 | 0.3450336
44.66287 | 22.0679 | 19.07788 | 17.62838 | 2.990018 | 0.3232171 | 0.7496926 | 0.03850594 | 0.3380867
44.67286 | 22.0349 | 19.05833 | 17.62108 | 2.97657 | 0.3198153 | 0.7481501 | 0.03845314 | 0.3308318
44.68286 | 22.0212 | 19.03841 | 17.61377 | 2.982792 | 0.3164665 | 0.7464633 | 0.03840081 | 0.323305
44.69286 | 21.9617 | 19.01818 | 17.60646 | 2.943519 | 0.3131728 | 0.744632 | 0.03834901 | 0.3155629
44.70286 | 21.9205 | 18.9977 | 17.59916 | 2.922804 | 0.309933 | 0.7426564 | 0.03829772 | 0.3076531
44.71286 | 21.8817 | 18.977 | 17.59185 | 2.9047 | 0.3067459 | 0.7405382 | 0.03824695 | 0.2996216
44.72286 | 21.8614 | 18.95614 | 17.58454 | 2.905262 | 0.3036105 | 0.7382806 | 0.0381967 | 0.2915117
44.73285 | 21.8049 | 18.93517 | 17.57724 | 2.869726 | 0.3005285 | 0.7358906 | 0.03814701 | 0.2833718
44.74285 | 21.7731 | 18.91411 | 17.56993 | 2.858991 | 0.2974928 | 0.7333691 | 0.03809778 | 0.2752235
44.75285 | 21.7441 | 18.893 | 17.56262 | 2.851095 | 0.2945056 | 0.7307253 | 0.03804907 | 0.2671087
44.76285 | 21.7052 | 18.8719 | 17.55531 | 2.833303 | 0.2915657 | 0.727967 | 0.03800088 | 0.2590583
44.77285 | 21.6388 | 18.85082 | 17.54799 | 2.787977 | 0.2886721 | 0.7251029 | 0.03795319 | 0.2510995
44.78284 | 21.6422 | 18.82983 | 17.54069 | 2.812367 | 0.2858266 | 0.7221452 | 0.03790606 | 0.243264
44.79284 | 21.566 | 18.80892 | 17.53338 | 2.757083 | 0.2830228 | 0.7190978 | 0.03785938 | 0.2355571
44.80284 | 21.5509 | 18.78812 | 17.52607 | 2.762779 | 0.2802625 | 0.7159737 | 0.03781322 | 0.228004
44.81284 | 21.4988 | 18.76747 | 17.51876 | 2.731329 | 0.2775449 | 0.7127833 | 0.03776756 | 0.2206193
44.82284 | 21.4807 | 18.74699 | 17.51144 | 2.733713 | 0.2748689 | 0.7095371 | 0.03772242 | 0.2134149
44.83283 | 21.4126 | 18.72671 | 17.50414 | 2.685892 | 0.2722365 | 0.7062485 | 0.03767782 | 0.2064068
44.84283 | 21.4111 | 18.70661 | 17.49683 | 2.704489 | 0.2696414 | 0.7029215 | 0.03763368 | 0.1995884
44.85283 | 21.3485 | 18.68673 | 17.48951 | 2.66177 | 0.2670857 | 0.6995691 | 0.03759004 | 0.1929716
44.86283 | 21.3095 | 18.66708 | 17.4822 | 2.642424 | 0.2645684 | 0.6962008 | 0.0375469 | 0.1865595
44.87283 | 21.2768 | 18.64766 | 17.47489 | 2.629141 | 0.2620888 | 0.6928257 | 0.03750427 | 0.1803538
44.88283 | 21.2607 | 18.62849 | 17.46757 | 2.632212 | 0.2596462 | 0.6894521 | 0.03746214 | 0.1743546
44.89282 | 21.1874 | 18.60959 | 17.46027 | 2.577813 | 0.2572421 | 0.6860913 | 0.03742055 | 0.1685663
44.90282 | 21.1725 | 18.59092 | 17.45295 | 2.581576 | 0.2548712 | 0.682744 | 0.03737944 | 0.1629757
44.91282 | 21.141 | 18.57252 | 17.44564 | 2.568482 | 0.2525351 | 0.6794191 | 0.0373388 | 0.1575856
44.92282 | 21.0973 | 18.55437 | 17.43832 | 2.542927 | 0.2502331 | 0.6761235 | 0.03729868 | 0.1523923
44.93282 | 21.0336 | 18.53649 | 17.43101 | 2.497113 | 0.2479646 | 0.6728611 | 0.03725905 | 0.1473918
44.94281 | 21.0248 | 18.51888 | 17.4237 | 2.505921 | 0.245731 | 0.6696407 | 0.03721996 | 0.1425838
44.95281 | 21.0068 | 18.50151 | 17.41639 | 2.505289 | 0.2435275 | 0.6664587 | 0.03718134 | 0.1379541
44.96281 | 20.9124 | 18.4844 | 17.40907 | 2.428004 | 0.2413555 | 0.6633213 | 0.03714321 | 0.1335021
44.97281 | 20.895 | 18.46753 | 17.40176 | 2.427466 | 0.2392146 | 0.6602322 | 0.03710558 | 0.1292224
44.98281 | 20.8865 | 18.45092 | 17.39444 | 2.435581 | 0.2371043 | 0.6571919 | 0.03706845 | 0.1251095
44.99281 | 20.7967 | 18.43455 | 17.38713 | 2.362154 | 0.2350235 | 0.6542033 | 0.03703182 | 0.1211575
45.0028 | 20.7958 | 18.41843 | 17.37982 | 2.377375 | 0.232974 | 0.6512693 | 0.03699573 | 0.1173645
45.0128 | 20.7419 | 18.40252 | 17.37251 | 2.339379 | 0.2309511 | 0.6483853 | 0.0369601 | 0.1137174
45.0228 | 20.7175 | 18.38684 | 17.36519 | 2.330658 | 0.2289564 | 0.6455544 | 0.03692496 | 0.1102144
45.0328 | 20.6497 | 18.37138 | 17.35788 | 2.278317 | 0.2269894 | 0.6427766 | 0.03689033 | 0.1068498
45.0428 | 20.6337 | 18.35614 | 17.35056 | 2.277563 | 0.2250495 | 0.640052 | 0.0368562 | 0.1036183
45.05279 | 20.5957 | 18.34111 | 17.34325 | 2.254586 | 0.2231381 | 0.6373824 | 0.03682261 | 0.1005176
45.06279 | 20.5613 | 18.32628 | 17.33594 | 2.235023 | 0.221251 | 0.6347622 | 0.03678948 | 0.09753626
45.07279 | 20.5013 | 18.31164 | 17.32862 | 2.189665 | 0.2193896 | 0.6321933 | 0.03675685 | 0.09467243
45.08279 | 20.4637 | 18.29718 | 17.32131 | 2.166518 | 0.2175533 | 0.6296747 | 0.03672472 | 0.09192119
45.09279 | 20.4428 | 18.28291 | 17.31399 | 2.159889 | 0.2157419 | 0.6272054 | 0.0366931 | 0.08927779
45.10279 | 20.4046 | 18.26882 | 17.30668 | 2.135784 | 0.2139548 | 0.6247845 | 0.03666198 | 0.08673764
45.11278 | 20.3312 | 18.25491 | 17.29937 | 2.076294 | 0.2121932 | 0.622413 | 0.03663139 | 0.08429862
45.12278 | 20.3231 | 18.24115 | 17.29205 | 2.081954 | 0.2104534 | 0.6200853 | 0.03660128 | 0.08195174
45.13278 | 20.296 | 18.22755 | 17.28474 | 2.068455 | 0.2087366 | 0.6178022 | 0.03657167 | 0.07969528
45.14278 | 20.2202 | 18.2141 | 17.27742 | 2.006102 | 0.2070424 | 0.615563 | 0.03654258 | 0.07752532
45.15278 | 20.2082 | 18.2008 | 17.27011 | 2.007401 | 0.2053705 | 0.6133659 | 0.03651398 | 0.07543807
45.16277 | 20.1843 | 18.18765 | 17.2628 | 1.996645 | 0.2037221 | 0.6112123 | 0.03648593 | 0.0734318
45.17277 | 20.1177 | 18.17464 | 17.25549 | 1.943064 | 0.2020935 | 0.6090966 | 0.03645835 | 0.07149913
45.18277 | 20.0824 | 18.16175 | 17.24817 | 1.920651 | 0.2004859 | 0.6070195 | 0.03643129 | 0.06963871
45.19277 | 20.0567 | 18.14899 | 17.24086 | 1.907709 | 0.1988991 | 0.6049803 | 0.03640473 | 0.06784735
45.20277 | 20.0439 | 18.13636 | 17.23355 | 1.907544 | 0.1973327 | 0.6029773 | 0.0363787 | 0.06612202
45.21277 | 19.9625 | 18.12384 | 17.22623 | 1.83866 | 0.1957864 | 0.60101 | 0.03635317 | 0.06445977
45.22276 | 19.9683 | 18.11145 | 17.21892 | 1.856848 | 0.1942611 | 0.5990787 | 0.03632818 | 0.06285939
45.23276 | 19.9322 | 18.09916 | 17.21161 | 1.833038 | 0.1927538 | 0.5971788 | 0.03630369 | 0.06131506
45.24276 | 19.8713 | 18.08698 | 17.2043 | 1.784321 | 0.1912654 | 0.5953111 | 0.03627971 | 0.05982588
45.25276 | 19.858 | 18.0749 | 17.19698 | 1.7831 | 0.1897958 | 0.5934747 | 0.03625626 | 0.0583894
45.26276 | 19.8274 | 18.06292 | 17.18967 | 1.76448 | 0.1883445 | 0.5916686 | 0.03623333 | 0.05700333
45.27275 | 19.7965 | 18.05105 | 17.18236 | 1.745451 | 0.1869128 | 0.5898936 | 0.03621094 | 0.05566676
45.28275 | 19.7413 | 18.03926 | 17.17505 | 1.702041 | 0.1854974 | 0.5881454 | 0.03618905 | 0.05437499
45.29275 | 19.7322 | 18.02756 | 17.16774 | 1.704641 | 0.1840995 | 0.5864249 | 0.03616769 | 0.05312734
45.30275 | 19.7014 | 18.01595 | 17.16043 | 1.685454 | 0.1827188 | 0.5847313 | 0.03614686 | 0.05192192
45.31275 | 19.6621 | 18.00442 | 17.15312 | 1.657682 | 0.1813551 | 0.5830637 | 0.03612656 | 0.05075692
45.32275 | 19.6379 | 17.99297 | 17.1458 | 1.644929 | 0.1800079 | 0.5814216 | 0.0361068 | 0.04963065
45.33274 | 19.5911 | 17.98161 | 17.1385 | 1.609485 | 0.1786788 | 0.5798057 | 0.03608759 | 0.048543
45.34274 | 19.5891 | 17.97032 | 17.13119 | 1.618777 | 0.1773642 | 0.5782122 | 0.03606889 | 0.04748925
45.35274 | 19.5439 | 17.95911 | 17.12388 | 1.584795 | 0.1760654 | 0.5766421 | 0.03605074 | 0.04646953
45.36274 | 19.5005 | 17.94796 | 17.11657 | 1.55254 | 0.1747821 | 0.5750947 | 0.03603312 | 0.04548243
45.37274 | 19.4944 | 17.93688 | 17.10926 | 1.557517 | 0.1735142 | 0.5735695 | 0.03601606 | 0.04452662
45.38273 | 19.455 | 17.92589 | 17.10195 | 1.529114 | 0.1722627 | 0.5720675 | 0.03599955 | 0.04360168
45.39273 | 19.4068 | 17.91494 | 17.09464 | 1.491857 | 0.1710247 | 0.5705848 | 0.03598358 | 0.04270462
45.40273 | 19.4003 | 17.90406 | 17.08734 | 1.496236 | 0.1698014 | 0.5691231 | 0.03596815 | 0.04183518
45.41273 | 19.3831 | 17.89325 | 17.08003 | 1.489854 | 0.1685925 | 0.5676811 | 0.03595329 | 0.04099225
45.42273 | 19.3165 | 17.88249 | 17.07272 | 1.434011 | 0.1673977 | 0.5662593 | 0.03593898 | 0.04017481
45.43273 | 19.3034 | 17.87179 | 17.06541 | 1.431609 | 0.1662169 | 0.5648563 | 0.03592523 | 0.03938183
45.44272 | 19.2931 | 17.86116 | 17.05811 | 1.43194 | 0.165051 | 0.563474 | 0.03591206 | 0.03861312
45.45272 | 19.2096 | 17.85057 | 17.0508 | 1.359026 | 0.1638974 | 0.5621086 | 0.03589944 | 0.03786625
45.46272 | 19.2161 | 17.84004 | 17.0435 | 1.376057 | 0.1627571 | 0.5607614 | 0.03588739 | 0.03714112
45.47272 | 19.1884 | 17.82956 | 17.03619 | 1.358836 | 0.1616299 | 0.5594321 | 0.03587592 | 0.03643693
45.48272 | 19.1438 | 17.81914 | 17.02888 | 1.324663 | 0.1605157 | 0.5581204 | 0.03586502 | 0.03575286
45.49271 | 19.0981 | 17.80877 | 17.02158 | 1.289329 | 0.1594152 | 0.5568272 | 0.03585471 | 0.03508882
45.50271 | 19.0854 | 17.79844 | 17.01428 | 1.286957 | 0.1583261 | 0.5555498 | 0.03584497 | 0.03444279
45.51271 | 19.051 | 17.78816 | 17.00698 | 1.262836 | 0.1572494 | 0.5542892 | 0.03583582 | 0.03381474
45.52271 | 19.0108 | 17.77793 | 16.99967 | 1.232868 | 0.1561848 | 0.5530451 | 0.03582727 | 0.03320403
45.53271 | 18.9671 | 17.76775 | 16.99237 | 1.199354 | 0.1551321 | 0.5518175 | 0.03581931 | 0.03261002
45.54271 | 18.9533 | 17.75761 | 16.98506 | 1.195695 | 0.1540912 | 0.550606 | 0.03581194 | 0.03203213
45.5527 | 18.9145 | 17.74752 | 16.97777 | 1.166981 | 0.1530629 | 0.5494117 | 0.03580519 | 0.03147032
45.5627 | 18.8703 | 17.73747 | 16.97047 | 1.132834 | 0.1520451 | 0.5482321 | 0.03579904 | 0.03092295
45.5727 | 18.8494 | 17.72746 | 16.96316 | 1.121945 | 0.1510385 | 0.5470683 | 0.0357935 | 0.03039006
45.5827 | 18.8412 | 17.71749 | 16.95586 | 1.123714 | 0.1500429 | 0.5459201 | 0.03578857 | 0.02987115
45.5927 | 18.7547 | 17.70756 | 16.94856 | 1.047141 | 0.1490583 | 0.5447873 | 0.03578427 | 0.02936574
45.60269 | 18.7432 | 17.69768 | 16.94127 | 1.045519 | 0.1480854 | 0.5436712 | 0.0357806 | 0.02887385
45.61269 | 18.7334 | 17.68783 | 16.93397 | 1.045566 | 0.1471222 | 0.5425693 | 0.03577755 | 0.02839408
45.62269 | 18.6636 | 17.67803 | 16.92667 | 0.9855743 | 0.1461694 | 0.5414827 | 0.03577514 | 0.0279265
45.63269 | 18.6229 | 17.66826 | 16.91937 | 0.9546439 | 0.145227 | 0.5404114 | 0.03577336 | 0.02747071
45.64269 | 18.644 | 17.65852 | 16.91208 | 0.9854755 | 0.1442946 | 0.5393553 | 0.03577224 | 0.02702631
45.65269 | 18.5785 | 17.64883 | 16.90478 | 0.9296696 | 0.1433723 | 0.5383144 | 0.03577176 | 0.02659294
45.66268 | 18.5308 | 17.63918 | 16.89749 | 0.8916171 | 0.1424608 | 0.5372897 | 0.03577194 | 0.02617065
45.67268 | 18.5405 | 17.62956 | 16.89019 | 0.9109377 | 0.1415581 | 0.5362793 | 0.03577279 | 0.02575827
45.68268 | 18.4838 | 17.61998 | 16.8829 | 0.8638222 | 0.1406649 | 0.5352839 | 0.0357743 | 0.0253559
45.69268 | 18.4242 | 17.61043 | 16.8756 | 0.813771 | 0.1397812 | 0.5343039 | 0.03577648 | 0.02496321
45.70268 | 18.4392 | 17.60092 | 16.86831 | 0.8382845 | 0.1389069 | 0.533339 | 0.03577934 | 0.02457992
45.71267 | 18.3884 | 17.59145 | 16.86102 | 0.7969537 | 0.1380425 | 0.5323905 | 0.03578289 | 0.02420607
45.72267 | 18.353 | 17.582 | 16.85373 | 0.7709977 | 0.1371864 | 0.5314562 | 0.03578713 | 0.02384068
45.73267 | 18.3382 | 17.57259 | 16.84644 | 0.7656075 | 0.1363392 | 0.5305374 | 0.03579207 | 0.02348382
45.74267 | 18.3127 | 17.56322 | 16.83915 | 0.7494834 | 0.1355008 | 0.5296338 | 0.03579772 | 0.02313526
45.75267 | 18.2673 | 17.55387 | 16.83186 | 0.7134258 | 0.1346711 | 0.5287458 | 0.03580408 | 0.02279473
45.76267 | 18.233 | 17.54457 | 16.82457 | 0.6884348 | 0.1338499 | 0.5278732 | 0.03581116 | 0.022462
45.77266 | 18.2194 | 17.5353 | 16.81729 | 0.6841017 | 0.133038 | 0.527017 | 0.03581896 | 0.02213715
45.78266 | 18.1925 | 17.52605 | 16.81 | 0.6664452 | 0.1322336 | 0.5261753 | 0.0358275 | 0.02181931
45.79266 | 18.1161 | 17.51684 | 16.80271 | 0.5992563 | 0.1314375 | 0.5253493 | 0.03583678 | 0.02150861
45.80266 | 18.1404 | 17.50766 | 16.79542 | 0.6327354 | 0.1306494 | 0.5245387 | 0.03584681 | 0.02120483
45.81266 | 18.1112 | 17.49852 | 16.78814 | 0.6126827 | 0.1298693 | 0.5237436 | 0.0358576 | 0.02090776
45.82265 | 18.0408 | 17.48941 | 16.78086 | 0.5513896 | 0.1290979 | 0.5229647 | 0.03586914 | 0.02061751
45.83265 | 18.057 | 17.48033 | 16.77358 | 0.5766746 | 0.1283335 | 0.5222003 | 0.03588147 | 0.0203333
45.84265 | 18.0221 | 17.47127 | 16.76629 | 0.550829 | 0.1275768 | 0.5214511 | 0.03589458 | 0.02005526
45.85265 | 17.9603 | 17.46225 | 16.75901 | 0.4980532 | 0.1268276 | 0.5207169 | 0.03590848 | 0.01978322
45.86265 | 17.9522 | 17.45325 | 16.75173 | 0.4989478 | 0.1260859 | 0.5199975 | 0.03592319 | 0.01951699
45.87265 | 17.9575 | 17.44429 | 16.74445 | 0.5132131 | 0.1253516 | 0.5192925 | 0.03593871 | 0.01925642
45.88264 | 17.87 | 17.43536 | 16.73717 | 0.4346411 | 0.1246253 | 0.5186022 | 0.03595502 | 0.01900161
45.89264 | 17.884 | 17.42645 | 16.7299 | 0.45755 | 0.1239054 | 0.5179251 | 0.03597218 | 0.01875189
45.90264 | 17.8693 | 17.41757 | 16.72262 | 0.4517321 | 0.1231926 | 0.5172607 | 0.03599019 | 0.01850739
45.91264 | 17.8072 | 17.40871 | 16.71534 | 0.3984876 | 0.1224868 | 0.5166092 | 0.03600905 | 0.01826795
45.92264 | 17.7944 | 17.39988 | 16.70806 | 0.3945182 | 0.1217879 | 0.5159691 | 0.03602875 | 0.01803345
45.93263 | 17.7734 | 17.39108 | 16.70079 | 0.3823153 | 0.1210965 | 0.5153408 | 0.03604932 | 0.01780396
45.94263 | 17.746 | 17.3823 | 16.69352 | 0.3636983 | 0.1204111 | 0.5147216 | 0.03607079 | 0.01757893
45.95263 | 17.7025 | 17.37354 | 16.68625 | 0.3289596 | 0.1197324 | 0.5141111 | 0.03609314 | 0.01735844
45.96263 | 17.6931 | 17.3648 | 16.67897 | 0.3283 | 0.1190602 | 0.5135087 | 0.03611641 | 0.01714238
45.97263 | 17.658 | 17.35608 | 16.6717 | 0.3019219 | 0.1183945 | 0.5129122 | 0.03614059 | 0.01693064
45.98263 | 17.6491 | 17.34737 | 16.66443 | 0.3017259 | 0.1177351 | 0.5123211 | 0.0361657 | 0.01672311
45.99262 | 17.5993 | 17.33869 | 16.65717 | 0.2606059 | 0.1170827 | 0.5117337 | 0.03619173 | 0.01651986
46.00262 | 17.5879 | 17.33002 | 16.6499 | 0.2578805 | 0.1164359 | 0.5111476 | 0.03621874 | 0.01632041
46.01262 | 17.5589 | 17.32136 | 16.64263 | 0.2375431 | 0.1157952 | 0.5105615 | 0.03624671 | 0.01612484
46.02262 | 17.5293 | 17.3127 | 16.63536 | 0.2165956 | 0.1151606 | 0.5099737 | 0.03627567 | 0.01593307
46.03262 | 17.5144 | 17.30406 | 16.6281 | 0.2103397 | 0.1145319 | 0.5093826 | 0.03630562 | 0.015745
46.04261 | 17.4797 | 17.29543 | 16.62084 | 0.184269 | 0.1139098 | 0.5087867 | 0.03633655 | 0.01556071
46.05261 | 17.4422 | 17.2868 | 16.61357 | 0.1554024 | 0.1132929 | 0.5081834 | 0.03636854 | 0.01537975
46.06261 | 17.4414 | 17.27816 | 16.60631 | 0.1632372 | 0.1126818 | 0.5075714 | 0.0363976 | 0.01520222
46.07261 | 17.401 | 17.26953 | 16.59905 | 0.1314671 | 0.1120763 | 0.5069491 | 0.03643168 | 0.01502804
46.08261 | 17.3833 | 17.2609 | 16.59179 | 0.1223978 | 0.1114765 | 0.5063152 | 0.03646683 | 0.01485712
46.09261 | 17.3597 | 17.25227 | 16.58453 | 0.1074305 | 0.1108822 | 0.5056682 | 0.03650308 | 0.01468939
46.1026 | 17.3424 | 17.24364 | 16.57727 | 0.09875993 | 0.1102941 | 0.5050077 | 0.0365384 | 0.01452492
46.1126 | 17.2808 | 17.235 | 16.57002 | 0.04580044 | 0.1097107 | 0.5043315 | 0.03657687 | 0.01436332
46.1226 | 17.2913 | 17.22635 | 16.56276 | 0.06494628 | 0.1091327 | 0.5036395 | 0.03661647 | 0.01420469
46.1326 | 17.2574 | 17.2177 | 16.5555 | 0.03969792 | 0.10856 | 0.5029312 | 0.03665723 | 0.01404895
46.1426 | 17.213 | 17.20904 | 16.54825 | 0.003955789 | 0.1079924 | 0.5022064 | 0.03669917 | 0.01389603
46.15259 | 17.2015 | 17.20039 | 16.541 | 0.001111392 | 0.1074306 | 0.5014657 | 0.03674226 | 0.01374602
46.16259 | 17.1952 | 17.19172 | 16.53375 | 0.003481804 | 0.1068733 | 0.500708 | 0.0367866 | 0.01359855
46.17259 | 17.1433 | 17.18304 | 16.5265 | -0.03974157 | 0.1063211 | 0.499934 | 0.03683218 | 0.01345371
46.18259 | 17.1282 | 17.17436 | 16.51925 | -0.04615966 | 0.1057738 | 0.4991447 | 0.03687901 | 0.01331145
46.19259 | 17.1182 | 17.16567 | 16.512 | -0.04747266 | 0.1052314 | 0.4983406 | 0.03692712 | 0.0131717
46.20259 | 17.0675 | 17.15698 | 16.50475 | -0.08948194 | 0.1046939 | 0.4975229 | 0.03697653 | 0.0130344
46.21258 | 17.0479 | 17.1483 | 16.49751 | -0.1003967 | 0.1041618 | 0.4966931 | 0.03702721 | 0.01289964
46.22258 | 17.0323 | 17.1396 | 16.49027 | -0.1073008 | 0.1036338 | 0.4958509 | 0.03707928 | 0.01276709
46.23258 | 16.9933 | 17.1309 | 16.48303 | -0.1376043 | 0.1031105 | 0.4949986 | 0.03713272 | 0.01263683
46.24258 | 16.9921 | 17.12221 | 16.47578 | -0.1301082 | 0.1025918 | 0.4941372 | 0.03718755 | 0.01250882
46.25258 | 16.9712 | 17.11351 | 16.46854 | -0.1423142 | 0.1020777 | 0.4932684 | 0.03724379 | 0.012383
46.26257 | 16.8969 | 17.10483 | 16.46131 | -0.2079321 | 0.1015687 | 0.4923944 | 0.03730143 | 0.01225945
46.27257 | 16.9361 | 17.09615 | 16.45407 | -0.160046 | 0.1010636 | 0.491515 | 0.03736059 | 0.01213787
46.28257 | 16.8817 | 17.08747 | 16.44683 | -0.2057661 | 0.1005629 | 0.4906324 | 0.03742124 | 0.01201835
46.29257 | 16.8338 | 17.07879 | 16.43959 | -0.2449936 | 0.1000666 | 0.4897483 | 0.03748342 | 0.01190084
46.30257 | 16.8457 | 17.07013 | 16.43236 | -0.2244302 | 0.09957453 | 0.4888639 | 0.03754715 | 0.01178529
46.31257 | 16.8123 | 17.06148 | 16.42513 | -0.249177 | 0.09908679 | 0.4879808 | 0.03761247 | 0.01167167
46.32256 | 16.7641 | 17.05284 | 16.4179 | -0.2887439 | 0.09860373 | 0.4871011 | 0.03767934 | 0.01156004
46.33256 | 16.7999 | 17.04421 | 16.41067 | -0.244315 | 0.09812436 | 0.4862243 | 0.03774791 | 0.01145014
46.34256 | 16.7232 | 17.0356 | 16.40344 | -0.3124 | 0.0976491 | 0.4853525 | 0.03781817 | 0.01134205
46.35256 | 16.7032 | 17.027 | 16.39621 | -0.3238 | 0.09717793 | 0.4844867 | 0.03789013 | 0.01123572
46.36256 | 16.6927 | 17.01842 | 16.38898 | -0.3257159 | 0.09671077 | 0.4836281 | 0.03796385 | 0.01113113
46.37255 | 16.6713 | 17.00986 | 16.38176 | -0.3385571 | 0.09624804 | 0.4827783 | 0.03803925 | 0.01102833
46.38255 | 16.6481 | 17.00131 | 16.37454 | -0.3532073 | 0.0957888 | 0.4819364 | 0.03811656 | 0.01092709
46.39255 | 16.6271 | 16.99278 | 16.36732 | -0.3656758 | 0.09533345 | 0.4811041 | 0.03819573 | 0.01082748
46.40255 | 16.6249 | 16.98426 | 16.36009 | -0.3593629 | 0.09488193 | 0.4802817 | 0.03827679 | 0.01072945
46.41255 | 16.5791 | 16.97577 | 16.35287 | -0.3966696 | 0.09443423 | 0.4794701 | 0.03835979 | 0.010633
46.42255 | 16.562 | 16.9673 | 16.34565 | -0.4052958 | 0.09399029 | 0.4786694 | 0.03844476 | 0.01053807
46.43254 | 16.5549 | 16.95885 | 16.33844 | -0.4039508 | 0.0935505 | 0.4778811 | 0.03853167 | 0.01044474
46.44254 | 16.4984 | 16.95042 | 16.33123 | -0.4520175 | 0.09311394 | 0.4771037 | 0.03862072 | 0.01035278
46.45254 | 16.5127 | 16.942 | 16.32401 | -0.4293047 | 0.09268104 | 0.4763381 | 0.03871188 | 0.01026226
46.46254 | 16.4898 | 16.93361 | 16.3168 | -0.4438125 | 0.09225171 | 0.4755846 | 0.03880519 | 0.01017315
46.47254 | 16.4373 | 16.92524 | 16.30959 | -0.4879412 | 0.09182595 | 0.4748432 | 0.03890071 | 0.01008543
46.48253 | 16.4489 | 16.9169 | 16.30238 | -0.467999 | 0.09140412 | 0.4741149 | 0.03899838 | 0.009999168
46.49253 | 16.411 | 16.90857 | 16.29517 | -0.4975693 | 0.09098536 | 0.473398 | 0.03909846 | 0.009914131
46.50253 | 16.3926 | 16.90026 | 16.28797 | -0.5076603 | 0.09057003 | 0.4726932 | 0.03920089 | 0.009830399
46.51253 | 16.3848 | 16.89197 | 16.28076 | -0.5071721 | 0.09015812 | 0.4720008 | 0.03930572 | 0.009747948
46.52253 | 16.3314 | 16.8837 | 16.27355 | -0.5523045 | 0.08974957 | 0.4713203 | 0.03941303 | 0.009666754
46.53253 | 16.3397 | 16.87546 | 16.26635 | -0.5357575 | 0.08934435 | 0.4706517 | 0.03952287 | 0.009586792
46.54252 | 16.3083 | 16.86724 | 16.25916 | -0.5589392 | 0.08894294 | 0.4699956 | 0.03963517 | 0.009508116
46.55252 | 16.2842 | 16.85903 | 16.25196 | -0.5748328 | 0.08854427 | 0.4693505 | 0.03975024 | 0.009430549
46.56252 | 16.2666 | 16.85085 | 16.24476 | -0.5842467 | 0.08814883 | 0.468717 | 0.03986802 | 0.009354146
46.57252 | 16.2232 | 16.84268 | 16.23756 | -0.6194804 | 0.08775658 | 0.4680947 | 0.03998858 | 0.009278888
46.58252 | 16.2368 | 16.83453 | 16.23037 | -0.5977342 | 0.08736748 | 0.4674838 | 0.04011199 | 0.009204752
46.59251 | 16.1898 | 16.82642 | 16.22318 | -0.6366157 | 0.08698188 | 0.4668842 | 0.0402382 | 0.009131786
46.60251 | 16.1629 | 16.81831 | 16.21599 | -0.6554087 | 0.08659899 | 0.4662951 | 0.04036751 | 0.009059831
46.61251 | 16.1653 | 16.81022 | 16.2088 | -0.644921 | 0.08621916 | 0.4657165 | 0.0404999 | 0.008988937
46.62251 | 16.1009 | 16.80215 | 16.20161 | -0.7012527 | 0.08584236 | 0.4651484 | 0.04063544 | 0.008919086
46.63251 | 16.0919 | 16.7941 | 16.19442 | -0.7022035 | 0.08546854 | 0.4645906 | 0.04077421 | 0.008850259
46.64251 | 16.0933 | 16.78607 | 16.18723 | -0.6927734 | 0.08509769 | 0.4640429 | 0.04091629 | 0.008782438
46.6525 | 16.0178 | 16.77807 | 16.18006 | -0.7602701 | 0.08473013 | 0.4635057 | 0.04106163 | 0.008715669
46.6625 | 16.0279 | 16.77008 | 16.17287 | -0.7421776 | 0.08436511 | 0.4629777 | 0.04121061 | 0.008649804
46.6725 | 15.9898 | 16.7621 | 16.16569 | -0.7723037 | 0.08400295 | 0.4624593 | 0.04136318 | 0.008584893
46.6825 | 15.9758 | 16.75415 | 16.15851 | -0.7783484 | 0.08364364 | 0.4619503 | 0.04151942 | 0.008520919
46.6925 | 15.9587 | 16.74621 | 16.15134 | -0.7875115 | 0.08328714 | 0.4614506 | 0.04167946 | 0.008457865
46.70249 | 15.9145 | 16.7383 | 16.14417 | -0.8238009 | 0.08293376 | 0.4609605 | 0.04184322 | 0.008395776
46.71249 | 15.8925 | 16.7304 | 16.13699 | -0.8379007 | 0.08258279 | 0.4604788 | 0.04201115 | 0.008334513
46.72249 | 15.8798 | 16.72252 | 16.12982 | -0.8427187 | 0.08223454 | 0.460006 | 0.04218318 | 0.008274126
46.73249 | 15.8565 | 16.71465 | 16.12265 | -0.858155 | 0.08188898 | 0.4595419 | 0.04235944 | 0.008214597
46.74249 | 15.8292 | 16.70681 | 16.11548 | -0.8776093 | 0.08154611 | 0.4590864 | 0.04254006 | 0.008155911
46.75249 | 15.8207 | 16.69898 | 16.10831 | -0.8782818 | 0.08120587 | 0.4586392 | 0.04272515 | 0.008098056
46.76248 | 15.7799 | 16.69118 | 16.10115 | -0.9112801 | 0.08086858 | 0.4582008 | 0.04291467 | 0.008041074
46.77248 | 15.7762 | 16.68339 | 16.09399 | -0.9071887 | 0.08053355 | 0.4577701 | 0.04310912 | 0.007984836
46.78248 | 15.7452 | 16.67562 | 16.08683 | -0.9304153 | 0.08020107 | 0.4573475 | 0.04330845 | 0.007929389
46.79248 | 15.7134 | 16.66786 | 16.07967 | -0.95446 | 0.07987114 | 0.4569329 | 0.04351282 | 0.007874718
46.80248 | 15.6923 | 16.66012 | 16.07251 | -0.9678228 | 0.07954372 | 0.4565261 | 0.04372238 | 0.007820811
46.81247 | 15.7005 | 16.65241 | 16.06536 | -0.9519115 | 0.0792191 | 0.4561274 | 0.04393707 | 0.007767705
46.82247 | 15.6329 | 16.64471 | 16.05821 | -1.011811 | 0.07889662 | 0.455736 | 0.04415749 | 0.007715287
46.83247 | 15.6661 | 16.63703 | 16.05105 | -0.9709278 | 0.07857658 | 0.4553522 | 0.0443836 | 0.007663597
46.84247 | 15.6227 | 16.62936 | 16.0439 | -1.006663 | 0.07825895 | 0.4549758 | 0.04461558 | 0.007612621
46.85247 | 15.6041 | 16.62172 | 16.03675 | -1.017617 | 0.07794372 | 0.4546068 | 0.04485361 | 0.00756235
46.86247 | 15.5846 | 16.61409 | 16.0296 | -1.02949 | 0.07763085 | 0.4542452 | 0.0450979 | 0.007512772
46.87246 | 15.5504 | 16.60649 | 16.02246 | -1.056088 | 0.07732062 | 0.4538911 | 0.0453484 | 0.007463923
46.88246 | 15.5533 | 16.5989 | 16.01532 | -1.045598 | 0.07701241 | 0.4535438 | 0.04560581 | 0.007415698
46.89246 | 15.5193 | 16.59133 | 16.00818 | -1.072027 | 0.0767065 | 0.4532037 | 0.04587012 | 0.007368134
46.90246 | 15.5182 | 16.58377 | 16.00104 | -1.065574 | 0.07640285 | 0.4528705 | 0.04614155 | 0.007321221
46.91246 | 15.5003 | 16.57624 | 15.9939 | -1.075941 | 0.07610147 | 0.4525444 | 0.04642034 | 0.007274948
46.92245 | 15.4637 | 16.56873 | 15.98677 | -1.105034 | 0.0758026 | 0.4522254 | 0.04670648 | 0.00722935
46.93245 | 15.4794 | 16.56124 | 15.97964 | -1.081839 | 0.07550566 | 0.451913 | 0.04700078 | 0.007184329
46.94245 | 15.437 | 16.55376 | 15.9725 | -1.116764 | 0.0752109 | 0.4516074 | 0.04730323 | 0.007139919
46.95245 | 15.4258 | 16.54631 | 15.96537 | -1.120509 | 0.07491829 | 0.4513086 | 0.04761414 | 0.007096113
46.96245 | 15.4141 | 16.53887 | 15.95824 | -1.124774 | 0.07462785 | 0.4510165 | 0.0479338 | 0.007052901
46.97245 | 15.3852 | 16.53146 | 15.95112 | -1.14626 | 0.07433952 | 0.4507311 | 0.04826253 | 0.007010273
46.98244 | 15.4162 | 16.52407 | 15.944 | -1.107873 | 0.07405358 | 0.4504525 | 0.0486002 | 0.006968263
46.99244 | 15.3306 | 16.5167 | 15.93688 | -1.1861 | 0.07376944 | 0.4501803 | 0.04894805 | 0.006926779
47.00244 | 15.3589 | 16.50935 | 15.92975 | -1.150448 | 0.07348737 | 0.4499146 | 0.04930599 | 0.006885855
47.01244 | 15.3471 | 16.50202 | 15.92264 | -1.154918 | 0.07320734 | 0.4496555 | 0.04967441 | 0.006845482
47.02244 | 15.3137 | 16.49471 | 15.91552 | -1.18101 | 0.07292933 | 0.4494028 | 0.05005371 | 0.006805652
47.03243 | 15.3177 | 16.48743 | 15.90841 | -1.169731 | 0.07265361 | 0.4491568 | 0.0504439 | 0.006766397
47.04243 | 15.2838 | 16.48017 | 15.9013 | -1.196368 | 0.0723796 | 0.448917 | 0.05084618 | 0.006727632
47.05243 | 15.2973 | 16.47293 | 15.89419 | -1.175628 | 0.07210757 | 0.4486836 | 0.05126063 | 0.006689387
47.06243 | 15.2662 | 16.46571 | 15.88708 | -1.199511 | 0.07183748 | 0.4484566 | 0.05168771 | 0.006651655
47.07243 | 15.2598 | 16.45852 | 15.87997 | -1.198718 | 0.07156932 | 0.448236 | 0.05212793 | 0.00661443
47.08243 | 15.2499 | 16.45135 | 15.87287 | -1.20145 | 0.07130307 | 0.4480217 | 0.05258179 | 0.006577705
47.09242 | 15.2383 | 16.44421 | 15.86577 | -1.205914 | 0.07103899 | 0.4478139 | 0.05304939 | 0.006541506
47.10242 | 15.2241 | 16.4371 | 15.85867 | -1.212996 | 0.07077652 | 0.4476122 | 0.05353219 | 0.006505758
47.11242 | 15.1964 | 16.43 | 15.85157 | -1.233604 | 0.07051591 | 0.4474168 | 0.05403035 | 0.006470489
47.12242 | 15.2032 | 16.42294 | 15.84447 | -1.219739 | 0.07025716 | 0.4472276 | 0.05454446 | 0.006435692
47.13242 | 15.1662 | 16.4159 | 15.83738 | -1.249701 | 0.07000022 | 0.4470447 | 0.0550752 | 0.006401362
47.14241 | 15.1752 | 16.4089 | 15.83029 | -1.233698 | 0.06974536 | 0.4468683 | 0.05562269 | 0.006367526
47.15241 | 15.1638 | 16.40192 | 15.8232 | -1.238117 | 0.06949203 | 0.4466979 | 0.05618871 | 0.006334109
47.16241 | 15.1302 | 16.39496 | 15.81612 | -1.264765 | 0.06924048 | 0.4465337 | 0.05677347 | 0.00630114
47.17241 | 15.157 | 16.38804 | 15.80903 | -1.231043 | 0.06899068 | 0.4463758 | 0.05737774 | 0.006268614
47.18241 | 15.0922 | 16.38115 | 15.80195 | -1.288952 | 0.06874264 | 0.446224 | 0.05800234 | 0.006236526
47.19241 | 15.1066 | 16.37429 | 15.79486 | -1.267692 | 0.06849634 | 0.4460785 | 0.05864811 | 0.006204867
47.2024 | 15.0881 | 16.36747 | 15.78779 | -1.279372 | 0.06825197 | 0.4459394 | 0.05931527 | 0.006173664
47.2124 | 15.0719 | 16.36068 | 15.78071 | -1.288779 | 0.06800908 | 0.4458062 | 0.06000603 | 0.006142852
47.2224 | 15.0713 | 16.35392 | 15.77364 | -1.28262 | 0.06776786 | 0.4456794 | 0.06072072 | 0.006112453
47.2324 | 15.0386 | 16.3472 | 15.76657 | -1.308596 | 0.06752832 | 0.4455586 | 0.06146034 | 0.006082465
47.2424 | 15.0308 | 16.34051 | 15.7595 | -1.309709 | 0.06729042 | 0.4454441 | 0.06222591 | 0.006052881
47.25239 | 15.0279 | 16.33387 | 15.75243 | -1.305966 | 0.0670544 | 0.4453359 | 0.06301776 | 0.006023726
47.26239 | 14.9896 | 16.32726 | 15.74537 | -1.337655 | 0.0668198 | 0.4452338 | 0.06383854 | 0.005994937
47.27239 | 14.9889 | 16.32068 | 15.7383 | -1.331784 | 0.06658675 | 0.4451379 | 0.06468867 | 0.005966537
47.28239 | 14.971 | 16.31415 | 15.73124 | -1.343154 | 0.06635536 | 0.4450483 | 0.06556937 | 0.005938523
47.29239 | 14.9493 | 16.30767 | 15.72418 | -1.358366 | 0.06612548 | 0.4449648 | 0.0664819 | 0.005910891
47.30239 | 14.9409 | 16.30122 | 15.71713 | -1.360321 | 0.06589725 | 0.4448876 | 0.06742758 | 0.005883635
47.31238 | 14.926 | 16.29483 | 15.71008 | -1.368828 | 0.06567074 | 0.4448166 | 0.06840678 | 0.005856777
47.32238 | 14.8939 | 16.28848 | 15.70302 | -1.394575 | 0.06544557 | 0.4447519 | 0.06942283 | 0.00583026
47.33238 | 14.9125 | 16.28217 | 15.69597 | -1.36967 | 0.06522191 | 0.4446934 | 0.07047623 | 0.005804107
47.34238 | 14.8512 | 16.27591 | 15.68893 | -1.424714 | 0.06499974 | 0.4446411 | 0.07156851 | 0.005778313
47.35238 | 14.8611 | 16.26971 | 15.68188 | -1.408609 | 0.06477913 | 0.4445952 | 0.0727012 | 0.005752876
47.36237 | 14.8425 | 16.26356 | 15.67484 | -1.421062 | 0.06456019 | 0.4445554 | 0.0738747 | 0.005727814
47.37237 | 14.8129 | 16.25746 | 15.6678 | -1.444563 | 0.06434252 | 0.4445221 | 0.07509296 | 0.005703075
47.38237 | 14.8396 | 16.25142 | 15.66076 | -1.41182 | 0.0641263 | 0.444495 | 0.0763565 | 0.00567868
47.39237 | 14.7625 | 16.24543 | 15.65373 | -1.482935 | 0.06391153 | 0.4444743 | 0.07766705 | 0.005654626
47.40237 | 14.7942 | 16.23951 | 15.64669 | -1.445308 | 0.06369821 | 0.4444598 | 0.0790263 | 0.005630907
47.41237 | 14.755 | 16.23364 | 15.63966 | -1.478643 | 0.06348631 | 0.4444518 | 0.08043604 | 0.005607523
47.42236 | 14.7355 | 16.22785 | 15.63264 | -1.492346 | 0.06327601 | 0.4444501 | 0.08189658 | 0.00558449
47.43236 | 14.7334 | 16.22211 | 15.62561 | -1.488708 | 0.06306692 | 0.4444548 | 0.08341255 | 0.00556176
47.44236 | 14.7104 | 16.21644 | 15.61859 | -1.506036 | 0.06285922 | 0.4444659 | 0.08498432 | 0.005539354
47.45236 | 14.6993 | 16.21083 | 15.61156 | -1.511532 | 0.06265289 | 0.4444834 | 0.08661366 | 0.005517267
47.46236 | 14.6868 | 16.2053 | 15.60455 | -1.518498 | 0.06244793 | 0.4445075 | 0.08830231 | 0.005495496
47.47235 | 14.6618 | 16.19984 | 15.59753 | -1.538041 | 0.06224452 | 0.4445379 | 0.09005019 | 0.00547406
47.48235 | 14.6445 | 16.19445 | 15.59052 | -1.549952 | 0.06204226 | 0.4445748 | 0.09186236 | 0.005452913
47.49235 | 14.6398 | 16.18914 | 15.58351 | -1.549338 | 0.06184132 | 0.4446183 | 0.09373865 | 0.005432073
47.50235 | 14.6072 | 16.1839 | 15.5765 | -1.576699 | 0.06164171 | 0.4446683 | 0.09568048 | 0.005411537
47.51235 | 14.6351 | 16.17874 | 15.56949 | -1.543638 | 0.0614434 | 0.4447249 | 0.0976891 | 0.005391304
47.52235 | 14.5663 | 16.17366 | 15.56248 | -1.607356 | 0.06124639 | 0.444788 | 0.09976561 | 0.005371369
47.53234 | 14.5865 | 16.16866 | 15.55549 | -1.582158 | 0.06105086 | 0.4448578 | 0.1019085 | 0.005351748
47.54234 | 14.5504 | 16.16373 | 15.54849 | -1.613335 | 0.06085642 | 0.4449343 | 0.104123 | 0.005332402
47.55234 | 14.5509 | 16.15889 | 15.54149 | -1.607992 | 0.06066324 | 0.4450174 | 0.1064071 | 0.005313347
47.56234 | 14.5593 | 16.15413 | 15.5345 | -1.594829 | 0.06047131 | 0.4451072 | 0.1087607 | 0.00529458
47.57234 | 14.4974 | 16.14945 | 15.5275 | -1.652047 | 0.06028063 | 0.4452037 | 0.1111834 | 0.005276099
47.58233 | 14.5215 | 16.14485 | 15.52052 | -1.623348 | 0.06009137 | 0.4453069 | 0.1136716 | 0.005257919
47.59233 | 14.4897 | 16.14032 | 15.51353 | -1.650621 | 0.05990321 | 0.445417 | 0.1162286 | 0.005240002
47.60233 | 14.4967 | 16.13587 | 15.50655 | -1.63917 | 0.05971615 | 0.445534 | 0.1188499 | 0.005222363
47.61233 | 14.4648 | 16.13149 | 15.49956 | -1.66669 | 0.0595304 | 0.4456578 | 0.1215325 | 0.005205001
47.62233 | 14.4463 | 16.12718 | 15.49258 | -1.68088 | 0.05934575 | 0.4457885 | 0.1242728 | 0.005187913
47.63233 | 14.4402 | 16.12293 | 15.48561 | -1.682733 | 0.05916237 | 0.4459262 | 0.1270662 | 0.005171097
47.64232 | 14.4507 | 16.11875 | 15.47864 | -1.66805 | 0.05898031 | 0.4460707 | 0.1299045 | 0.005154572
47.65232 | 14.4051 | 16.11461 | 15.47167 | -1.709514 | 0.05879923 | 0.4462223 | 0.1327868 | 0.005138294
47.66232 | 14.4306 | 16.11052 | 15.4647 | -1.679923 | 0.05861931 | 0.4463811 | 0.1357027 | 0.005122275
47.67232 | 14.3964 | 16.10647 | 15.45773 | -1.710068 | 0.05844053 | 0.4465469 | 0.1386436 | 0.005106528
47.68232 | 14.3849 | 16.10244 | 15.45077 | -1.71754 | 0.0582629 | 0.4467197 | 0.1415998 | 0.005091042
47.69231 | 14.3877 | 16.09843 | 15.44381 | -1.710731 | 0.05808656 | 0.4468998 | 0.1445574 | 0.00507584
47.70231 | 14.3312 | 16.09442 | 15.43685 | -1.763222 | 0.05791117 | 0.4470871 | 0.1475102 | 0.005060872
47.71231 | 14.3756 | 16.0904 | 15.4299 | -1.714803 | 0.0577369 | 0.4472817 | 0.150442 | 0.005046161
47.72231 | 14.3185 | 16.08636 | 15.42294 | -1.76786 | 0.05756372 | 0.4474836 | 0.1533387 | 0.005031705
47.73231 | 14.3353 | 16.08228 | 15.41599 | -1.746978 | 0.05739164 | 0.447693 | 0.156185 | 0.005017503
47.74231 | 14.3228 | 16.07814 | 15.40904 | -1.755342 | 0.05722064 | 0.4479097 | 0.1589652 | 0.005003554
47.7523 | 14.2992 | 16.07394 | 15.4021 | -1.774738 | 0.05705088 | 0.4481336 | 0.1616601 | 0.004989867
47.7623 | 14.2962 | 16.06964 | 15.39516 | -1.773443 | 0.05688203 | 0.4483653 | 0.1642581 | 0.004976416
47.7723 | 14.2701 | 16.06524 | 15.38822 | -1.795142 | 0.05671423 | 0.4486045 | 0.1667394 | 0.004963212
47.7823 | 14.2694 | 16.06072 | 15.38128 | -1.791319 | 0.05654749 | 0.4488515 | 0.1690872 | 0.004950255
47.7923 | 14.2675 | 16.05606 | 15.37435 | -1.788558 | 0.05638179 | 0.449106 | 0.1712851 | 0.004937542
47.80229 | 14.2504 | 16.05125 | 15.36742 | -1.800848 | 0.05621729 | 0.4493681 | 0.1733153 | 0.004925085
47.81229 | 14.2369 | 16.04626 | 15.36049 | -1.809365 | 0.05605365 | 0.4496383 | 0.175167 | 0.004912858
47.82229 | 14.228 | 16.0411 | 15.35357 | -1.813099 | 0.05589103 | 0.4499163 | 0.1768248 | 0.004900872
47.83229 | 14.2012 | 16.03574 | 15.34664 | -1.83454 | 0.05572941 | 0.4502023 | 0.1782768 | 0.004889126
47.84229 | 14.2216 | 16.03018 | 15.33972 | -1.808576 | 0.05556881 | 0.4504963 | 0.1795129 | 0.004877618
47.85229 | 14.1842 | 16.0244 | 15.3328 | -1.840201 | 0.0554092 | 0.4507985 | 0.1805247 | 0.004866349
47.86228 | 14.2204 | 16.01841 | 15.32589 | -1.798013 | 0.05525073 | 0.4511082 | 0.1813055 | 0.004855326
47.87228 | 14.1525 | 16.0122 | 15.31898 | -1.859698 | 0.05509308 | 0.4514266 | 0.1818529 | 0.004844529
47.88228 | 14.1954 | 16.00576 | 15.31207 | -1.810358 | 0.05493641 | 0.4517533 | 0.1821641 | 0.004833966
47.89228 | 14.1438 | 15.9991 | 15.30516 | -1.855295 | 0.0547807 | 0.4520883 | 0.1822395 | 0.004823637
47.90228 | 14.1721 | 15.99221 | 15.29826 | -1.820111 | 0.05462595 | 0.4524318 | 0.1820812 | 0.004813541
47.91227 | 14.1489 | 15.98512 | 15.29136 | -1.836218 | 0.0544723 | 0.4527835 | 0.1816943 | 0.004803686
47.92227 | 14.1246 | 15.97781 | 15.28447 | -1.853207 | 0.05431944 | 0.4531441 | 0.181084 | 0.004794054
47.93227 | 14.1494 | 15.97029 | 15.27757 | -1.820893 | 0.05416752 | 0.4535134 | 0.1802585 | 0.004784653
47.94227 | 14.1129 | 15.96259 | 15.27068 | -1.849687 | 0.05401653 | 0.4538915 | 0.1792272 | 0.004775482
47.95227 | 14.1203 | 15.9547 | 15.26379 | -1.834398 | 0.05386647 | 0.4542785 | 0.1780007 | 0.00476654
47.96227 | 14.113 | 15.94664 | 15.2569 | -1.833639 | 0.05371731 | 0.4546745 | 0.1765909 | 0.004757828
47.97226 | 14.0832 | 15.93843 | 15.25002 | -1.855231 | 0.0535692 | 0.4550791 | 0.1750124 | 0.004749352
47.98226 | 14.0885 | 15.93007 | 15.24314 | -1.841571 | 0.05342186 | 0.4554933 | 0.1732756 | 0.004741096
47.99226 | 14.0861 | 15.92158 | 15.23626 | -1.835482 | 0.05327541 | 0.4559167 | 0.1713964 | 0.004733067
48.00226 | 14.0631 | 15.91298 | 15.22938 | -1.849879 | 0.05312985 | 0.4563496 | 0.1693894 | 0.004725266
48.01226 | 14.0735 | 15.90428 | 15.22251 | -1.830776 | 0.05298517 | 0.4567919 | 0.1672696 | 0.004717691
48.02225 | 14.0265 | 15.8955 | 15.21565 | -1.868998 | 0.05284151 | 0.4572435 | 0.1650544 | 0.00471035
48.03225 | 14.0556 | 15.88664 | 15.20878 | -1.831043 | 0.05269857 | 0.4577051 | 0.1627545 | 0.004703227
48.04225 | 14.0022 | 15.87773 | 15.20192 | -1.875534 | 0.0525565 | 0.4581767 | 0.1603868 | 0.004696331
48.05225 | 14.0397 | 15.86879 | 15.19506 | -1.829085 | 0.05241528 | 0.4586582 | 0.1579658 | 0.004689661
48.06225 | 13.9887 | 15.85981 | 15.1882 | -1.871112 | 0.05227491 | 0.4591498 | 0.1555054 | 0.004683216
48.07224 | 14.006 | 15.85084 | 15.18135 | -1.844835 | 0.05213553 | 0.4596512 | 0.1530215 | 0.004677003
48.08224 | 13.9932 | 15.84185 | 15.1745 | -1.848651 | 0.05199684 | 0.4601634 | 0.1505218 | 0.004671009
48.09224 | 13.9739 | 15.83288 | 15.16765 | -1.858979 | 0.05185899 | 0.4606862 | 0.1480205 | 0.004665241
48.10224 | 13.9617 | 15.82393 | 15.1608 | -1.862232 | 0.05172196 | 0.4612197 | 0.1455287 | 0.004659699
48.11224 | 13.9479 | 15.81502 | 15.15396 | -1.86712 | 0.05158575 | 0.461764 | 0.1430565 | 0.004654382
48.12224 | 13.9286 | 15.80615 | 15.14712 | -1.877551 | 0.05145035 | 0.4623193 | 0.1406131 | 0.004649291
48.13223 | 13.9497 | 15.79734 | 15.14029 | -1.847644 | 0.05131589 | 0.4628852 | 0.1382098 | 0.004644431
48.14223 | 13.9128 | 15.78859 | 15.13345 | -1.875787 | 0.05118211 | 0.463463 | 0.1358476 | 0.004639793
48.15223 | 13.931 | 15.7799 | 15.12662 | -1.848896 | 0.05104912 | 0.4640523 | 0.1335363 | 0.004635381
48.16223 | 13.8863 | 15.77128 | 15.11979 | -1.884978 | 0.05091692 | 0.4646534 | 0.1312814 | 0.004631196
48.17223 | 13.8973 | 15.76274 | 15.11297 | -1.865437 | 0.0507855 | 0.4652663 | 0.1290877 | 0.004627238
48.18222 | 13.8827 | 15.75429 | 15.10615 | -1.871585 | 0.050655 | 0.4658908 | 0.1269613 | 0.004623512
48.19222 | 13.879 | 15.74591 | 15.09934 | -1.866911 | 0.05052514 | 0.4665282 | 0.1249015 | 0.00462001
48.20222 | 13.8648 | 15.73762 | 15.09252 | -1.872824 | 0.05039604 | 0.4671779 | 0.1229129 | 0.004616737
48.21222 | 13.8557 | 15.72943 | 15.08571 | -1.873727 | 0.05026771 | 0.4678406 | 0.1209978 | 0.004613693
48.22222 | 13.8606 | 15.72132 | 15.0789 | -1.860723 | 0.05014013 | 0.4685163 | 0.1191578 | 0.004610879
48.23222 | 13.8376 | 15.71331 | 15.07209 | -1.875712 | 0.05001332 | 0.4692051 | 0.117394 | 0.004608295
48.24221 | 13.8325 | 15.7054 | 15.06529 | -1.872903 | 0.04988736 | 0.4699066 | 0.1157087 | 0.004605946
48.25221 | 13.8228 | 15.69758 | 15.05849 | -1.874782 | 0.04976204 | 0.4706226 | 0.1140991 | 0.004603826
48.26221 | 13.8137 | 15.68986 | 15.0517 | -1.876156 | 0.04963744 | 0.4713526 | 0.112567 | 0.004601939
48.27221 | 13.821 | 15.68223 | 15.0449 | -1.861226 | 0.04951357 | 0.4720967 | 0.1111122 | 0.004600286
48.28221 | 13.7952 | 15.67469 | 15.03811 | -1.879491 | 0.04939043 | 0.4728556 | 0.1097343 | 0.004598867
48.2922 | 13.8058 | 15.66726 | 15.03133 | -1.86146 | 0.04926816 | 0.4736284 | 0.108434 | 0.004597686
48.3022 | 13.7736 | 15.65992 | 15.02455 | -1.886315 | 0.04914643 | 0.4744172 | 0.1072081 | 0.004596739
48.3122 | 13.7934 | 15.65267 | 15.01777 | -1.859266 | 0.04902546 | 0.4752214 | 0.1060572 | 0.004596031
48.3222 | 13.7613 | 15.64551 | 15.01099 | -1.88421 | 0.04890518 | 0.4760413 | 0.1049803 | 0.004595562
48.3322 | 13.7821 | 15.63845 | 15.00421 | -1.856348 | 0.04878558 | 0.4768775 | 0.1039766 | 0.004595334
48.3422 | 13.7684 | 15.63148 | 14.99744 | -1.863078 | 0.04866672 | 0.4777301 | 0.1030451 | 0.004595347
48.35219 | 13.7477 | 15.62461 | 14.99068 | -1.876908 | 0.04854864 | 0.4785988 | 0.1021856 | 0.004595602
48.36219 | 13.7758 | 15.61782 | 14.98391 | -1.842022 | 0.04843113 | 0.4794855 | 0.1013955 | 0.004596102
48.37219 | 13.7192 | 15.61113 | 14.97715 | -1.891927 | 0.04831431 | 0.4803898 | 0.1006747 | 0.004596848
48.38219 | 13.7619 | 15.60452 | 14.97039 | -1.842623 | 0.04819816 | 0.4813121 | 0.1000224 | 0.004597841
48.39219 | 13.7267 | 15.59801 | 14.96364 | -1.87131 | 0.04808269 | 0.4822529 | 0.09943757 | 0.004599083
48.40218 | 13.7351 | 15.59159 | 14.95689 | -1.856492 | 0.047968 | 0.4832116 | 0.09891992 | 0.004600574
48.41218 | 13.7427 | 15.58526 | 14.95014 | -1.842557 | 0.04785386 | 0.4841905 | 0.09846766 | 0.004602318
48.42218 | 13.7167 | 15.57901 | 14.9434 | -1.862311 | 0.04774038 | 0.4851891 | 0.0980806 | 0.004604317
48.43218 | 13.733 | 15.57285 | 14.93665 | -1.839854 | 0.04762756 | 0.4862079 | 0.09775808 | 0.004606571
48.44218 | 13.7025 | 15.56679 | 14.92992 | -1.864286 | 0.04751539 | 0.4872474 | 0.09749953 | 0.004609084
48.45218 | 13.7256 | 15.56081 | 14.92318 | -1.835207 | 0.04740386 | 0.488308 | 0.09730443 | 0.004611856
48.46217 | 13.6884 | 15.55492 | 14.91645 | -1.866522 | 0.04729309 | 0.4893892 | 0.09717215 | 0.004614887
48.47217 | 13.7197 | 15.54912 | 14.90972 | -1.829421 | 0.04718284 | 0.4904935 | 0.09710261 | 0.004618185
48.48217 | 13.6829 | 15.54341 | 14.903 | -1.860509 | 0.04707322 | 0.4916207 | 0.09709543 | 0.004621749
48.49217 | 13.7046 | 15.53779 | 14.89628 | -1.833186 | 0.04696424 | 0.4927709 | 0.09715036 | 0.004625582
48.50217 | 13.6744 | 15.53225 | 14.88956 | -1.857853 | 0.04685589 | 0.4939447 | 0.09726727 | 0.004629686
48.51216 | 13.6981 | 15.52682 | 14.88285 | -1.828716 | 0.04674825 | 0.4951415 | 0.09744588 | 0.004634058
48.52216 | 13.6737 | 15.52146 | 14.87613 | -1.847765 | 0.04664114 | 0.4963643 | 0.09768652 | 0.004638711
48.53216 | 13.6654 | 15.5162 | 14.86942 | -1.850804 | 0.04653464 | 0.4976123 | 0.09798911 | 0.004643642
48.54216 | 13.6723 | 15.51104 | 14.86272 | -1.838736 | 0.04642874 | 0.498886 | 0.09835376 | 0.004648854
48.55216 | 13.6601 | 15.50596 | 14.85602 | -1.845861 | 0.04632345 | 0.500186 | 0.09878064 | 0.004654351
48.56216 | 13.6574 | 15.50098 | 14.84932 | -1.843579 | 0.04621876 | 0.5015127 | 0.09926999 | 0.004660134
48.57215 | 13.6477 | 15.4961 | 14.84263 | -1.848396 | 0.04611477 | 0.5028653 | 0.09982149 | 0.004666201
48.58215 | 13.6374 | 15.4913 | 14.83594 | -1.853903 | 0.04601127 | 0.5042467 | 0.1004365 | 0.004672566
48.59215 | 13.648 | 15.48661 | 14.82925 | -1.838606 | 0.04590836 | 0.5056562 | 0.1011149 | 0.004679228
48.60215 | 13.6165 | 15.482 | 14.82256 | -1.865505 | 0.04580603 | 0.507094 | 0.1018569 | 0.004686189
48.61215 | 13.64 | 15.4775 | 14.81588 | -1.837501 | 0.04570429 | 0.5085605 | 0.102663 | 0.004693452
48.62214 | 13.5935 | 15.4731 | 14.80921 | -1.879599 | 0.04560323 | 0.5100543 | 0.1035325 | 0.004701014
48.63214 | 13.6432 | 15.46879 | 14.80253 | -1.82559 | 0.04550264 | 0.5115787 | 0.1044675 | 0.004708893
48.64214 | 13.565 | 15.46458 | 14.79586 | -1.89958 | 0.04540262 | 0.5131321 | 0.1054673 | 0.004717086
48.65214 | 13.6164 | 15.46047 | 14.78919 | -1.844068 | 0.04530316 | 0.5147147 | 0.1065323 | 0.004725595
48.66214 | 13.5618 | 15.45646 | 14.78253 | -1.894655 | 0.04520428 | 0.5163261 | 0.1076624 | 0.004734426
48.67214 | 13.5952 | 15.45254 | 14.77587 | -1.85734 | 0.04510596 | 0.5179663 | 0.1088577 | 0.004743581
48.68213 | 13.5628 | 15.44873 | 14.76922 | -1.885926 | 0.04500828 | 0.519633 | 0.1101168 | 0.004753056
48.69213 | 13.5672 | 15.44501 | 14.76256 | -1.877806 | 0.04491106 | 0.5213289 | 0.1114416 | 0.004762878
48.70213 | 13.5448 | 15.44138 | 14.75591 | -1.89658 | 0.0448144 | 0.5230517 | 0.1128305 | 0.004773028
48.71213 | 13.5509 | 15.43785 | 14.74926 | -1.886948 | 0.04471827 | 0.5248004 | 0.1142827 | 0.004783528
48.72213 | 13.5377 | 15.43441 | 14.74262 | -1.896707 | 0.04462269 | 0.5265736 | 0.1157971 | 0.004794369
48.73212 | 13.5275 | 15.43106 | 14.73599 | -1.903558 | 0.04452774 | 0.5283684 | 0.1173706 | 0.004805557
48.74212 | 13.5418 | 15.42779 | 14.72935 | -1.88599 | 0.04443324 | 0.5301865 | 0.1190045 | 0.00481711
48.75212 | 13.4957 | 15.4246 | 14.72272 | -1.928903 | 0.04433926 | 0.5320242 | 0.120695 | 0.004829019
48.76212 | 13.5352 | 15.42149 | 14.71609 | -1.886292 | 0.04424583 | 0.5338793 | 0.1224393 | 0.004841303
48.77212 | 13.4725 | 15.41845 | 14.70946 | -1.945951 | 0.04415292 | 0.5357493 | 0.1242342 | 0.004853951
48.78212 | 13.5123 | 15.41547 | 14.70284 | -1.903172 | 0.04406052 | 0.5376315 | 0.1260756 | 0.004866984
48.79211 | 13.4637 | 15.41255 | 14.69623 | -1.948853 | 0.04396873 | 0.5395208 | 0.1279572 | 0.004880382
48.80211 | 13.4992 | 15.40968 | 14.68961 | -1.910477 | 0.04387737 | 0.5414182 | 0.1298774 | 0.004894183
48.81211 | 13.449 | 15.40684 | 14.683 | -1.95784 | 0.04378653 | 0.543318 | 0.1318283 | 0.004908379
48.82211 | 13.4876 | 15.40403 | 14.67639 | -1.916429 | 0.0436962 | 0.5452167 | 0.1338032 | 0.004922975
48.83211 | 13.4389 | 15.40124 | 14.66979 | -1.962335 | 0.04360637 | 0.5471103 | 0.1357945 | 0.004937979
48.8421 | 13.4695 | 15.39845 | 14.66319 | -1.928947 | 0.04351713 | 0.5489933 | 0.1377918 | 0.004953373
48.8521 | 13.4409 | 15.39565 | 14.65659 | -1.954747 | 0.04342833 | 0.550865 | 0.1397901 | 0.00496921
48.8621 | 13.4376 | 15.39282 | 14.65 | -1.955224 | 0.04333998 | 0.5527202 | 0.1417773 | 0.004985475
48.8721 | 13.4462 | 15.38996 | 14.64341 | -1.943763 | 0.04325218 | 0.5545548 | 0.1437429 | 0.005002174
48.8821 | 13.4201 | 15.38705 | 14.63682 | -1.96695 | 0.04316484 | 0.5563652 | 0.1456757 | 0.005019314
48.8921 | 13.4591 | 15.38407 | 14.63024 | -1.924968 | 0.04307799 | 0.5581477 | 0.147564 | 0.005036904
48.90209 | 13.3941 | 15.38101 | 14.62367 | -1.986907 | 0.0429917 | 0.5598976 | 0.1493934 | 0.005054932
48.91209 | 13.4591 | 15.37784 | 14.61709 | -1.918745 | 0.04290582 | 0.5616154 | 0.1511559 | 0.005073443
48.92209 | 13.3943 | 15.37457 | 14.61052 | -1.980269 | 0.04282042 | 0.5632969 | 0.1528368 | 0.005092426
48.93209 | 13.4525 | 15.37117 | 14.60395 | -1.918666 | 0.04273549 | 0.5649401 | 0.1544239 | 0.005111891
48.94209 | 13.3837 | 15.36762 | 14.59739 | -1.983922 | 0.04265104 | 0.5665434 | 0.155905 | 0.005131845
48.95208 | 13.4292 | 15.36393 | 14.59084 | -1.934727 | 0.04256714 | 0.5681044 | 0.1572674 | 0.005152277
48.96208 | 13.4043 | 15.36006 | 14.58428 | -1.955764 | 0.04248363 | 0.5696254 | 0.1585028 | 0.005173237
48.97208 | 13.4152 | 15.35603 | 14.57773 | -1.940827 | 0.04240058 | 0.571105 | 0.1596 | 0.005194714
48.98208 | 13.4057 | 15.35181 | 14.57118 | -1.946105 | 0.042318 | 0.5725436 | 0.1605502 | 0.005216718
48.99208 | 13.4185 | 15.34739 | 14.56463 | -1.928894 | 0.04223588 | 0.5739422 | 0.1613456 | 0.005239259
49.00208 | 13.413 | 15.34279 | 14.55809 | -1.929788 | 0.04215421 | 0.5753022 | 0.1619801 | 0.005262346
49.01207 | 13.4105 | 15.33799 | 14.55156 | -1.927489 | 0.04207308 | 0.576624 | 0.1624485 | 0.005285967
49.02207 | 13.4155 | 15.33299 | 14.54502 | -1.917487 | 0.04199232 | 0.5779127 | 0.1627483 | 0.00531018
49.03207 | 13.3931 | 15.32779 | 14.53849 | -1.934686 | 0.04191201 | 0.5791693 | 0.1628772 | 0.005334972
49.04207 | 13.4399 | 15.32239 | 14.53197 | -1.88249 | 0.04183215 | 0.5803967 | 0.1628349 | 0.005360355
49.05207 | 13.385 | 15.3168 | 14.52544 | -1.931803 | 0.04175273 | 0.5815981 | 0.1626225 | 0.00538634
49.06206 | 13.4208 | 15.31104 | 14.51893 | -1.890236 | 0.04167383 | 0.5827757 | 0.1622432 | 0.00541291
49.07206 | 13.4074 | 15.30509 | 14.51241 | -1.897685 | 0.04159529 | 0.5839353 | 0.1617 | 0.005440137
49.08206 | 13.4108 | 15.29897 | 14.5059 | -1.888166 | 0.04151719 | 0.5850795 | 0.1609984 | 0.005468005
49.09206 | 13.4174 | 15.29269 | 14.4994 | -1.875288 | 0.04143953 | 0.5862119 | 0.1601445 | 0.00549653
49.10206 | 13.4077 | 15.28626 | 14.49289 | -1.878561 | 0.0413623 | 0.5873365 | 0.1591457 | 0.005525715
49.11206 | 13.4042 | 15.2797 | 14.48639 | -1.875499 | 0.04128549 | 0.5884571 | 0.15801 | 0.005555585
49.12205 | 13.4098 | 15.27302 | 14.4799 | -1.86322 | 0.04120919 | 0.5895764 | 0.1567475 | 0.005586121
49.13205 | 13.4176 | 15.26622 | 14.47341 | -1.848625 | 0.04113324 | 0.5907005 | 0.1553653 | 0.005617397
49.14205 | 13.4004 | 15.25933 | 14.46692 | -1.858933 | 0.04105771 | 0.5918319 | 0.1538744 | 0.0056494
49.15205 | 13.3875 | 15.25236 | 14.46044 | -1.864859 | 0.0409826 | 0.5929743 | 0.1522852 | 0.005682146
49.16205 | 13.4196 | 15.24532 | 14.45395 | -1.825717 | 0.0409079 | 0.594131 | 0.1506082 | 0.005715651
49.17204 | 13.3851 | 15.23823 | 14.44748 | -1.853127 | 0.0408337 | 0.5953042 | 0.148856 | 0.005749897
49.18204 | 13.4234 | 15.23109 | 14.44101 | -1.80769 | 0.04075983 | 0.5964994 | 0.1470359 | 0.00578497
49.19204 | 13.3765 | 15.22393 | 14.43454 | -1.847427 | 0.04068638 | 0.5977182 | 0.1451602 | 0.005820853
49.20204 | 13.4271 | 15.21675 | 14.42808 | -1.789649 | 0.04061334 | 0.5989635 | 0.1432393 | 0.005857567
49.21204 | 13.3663 | 15.20957 | 14.42161 | -1.843271 | 0.04054069 | 0.6002376 | 0.1412835 | 0.00589513
49.22204 | 13.4111 | 15.2024 | 14.41516 | -1.791304 | 0.04046846 | 0.6015429 | 0.1393026 | 0.005933561
49.23203 | 13.3829 | 15.19527 | 14.40871 | -1.812367 | 0.0403967 | 0.6028803 | 0.1373078 | 0.005972843
49.24203 | 13.395 | 15.18816 | 14.40226 | -1.793156 | 0.04032526 | 0.604254 | 0.1353041 | 0.006013074
49.25203 | 13.3895 | 15.18109 | 14.39581 | -1.791589 | 0.04025423 | 0.6056645 | 0.1333016 | 0.006054235
49.26203 | 13.3893 | 15.17407 | 14.38937 | -1.784773 | 0.04018358 | 0.6071132 | 0.1313081 | 0.006096352
49.27203 | 13.3907 | 15.16712 | 14.38293 | -1.776419 | 0.04011333 | 0.6086015 | 0.1293306 | 0.006139446
49.28202 | 13.3723 | 15.16024 | 14.37651 | -1.78794 | 0.04004355 | 0.6101291 | 0.1273772 | 0.006183498
49.29202 | 13.3741 | 15.15343 | 14.37008 | -1.779329 | 0.03997408 | 0.6116998 | 0.1254499 | 0.006228619
49.30202 | 13.3894 | 15.1467 | 14.36365 | -1.7573 | 0.03990499 | 0.6133132 | 0.1235558 | 0.00627479
49.31202 | 13.3607 | 15.14006 | 14.35723 | -1.779356 | 0.03983629 | 0.6149699 | 0.1216991 | 0.006322041
49.32202 | 13.4073 | 15.1335 | 14.35081 | -1.726204 | 0.03976798 | 0.6166706 | 0.1198838 | 0.006370396
49.33202 | 13.3532 | 15.12705 | 14.3444 | -1.773846 | 0.03970004 | 0.6184159 | 0.1181131 | 0.006419886
49.34201 | 13.3987 | 15.12069 | 14.33799 | -1.721992 | 0.03963255 | 0.6202043 | 0.1163914 | 0.006470488
49.35201 | 13.3483 | 15.11443 | 14.33159 | -1.766132 | 0.03956537 | 0.62204 | 0.1147177 | 0.006522331
49.36201 | 13.3783 | 15.10828 | 14.32519 | -1.729976 | 0.03949857 | 0.6239213 | 0.1130952 | 0.006575398
49.37201 | 13.3551 | 15.10222 | 14.31879 | -1.747123 | 0.03943213 | 0.6258488 | 0.1115256 | 0.006629722
49.38201 | 13.3765 | 15.09628 | 14.31239 | -1.719777 | 0.03936607 | 0.6278225 | 0.1100096 | 0.006685335
49.392 | 13.3715 | 15.09044 | 14.30601 | -1.718942 | 0.03930044 | 0.6298406 | 0.1085494 | 0.006742215
49.402 | 13.3585 | 15.08471 | 14.29962 | -1.72621 | 0.03923511 | 0.6319076 | 0.1071425 | 0.00680051
49.412 | 13.3726 | 15.07908 | 14.29324 | -1.706484 | 0.03917015 | 0.6340215 | 0.1057904 | 0.006860201
49.422 | 13.3561 | 15.07357 | 14.28686 | -1.717467 | 0.03910554 | 0.6361826 | 0.104493 | 0.006921328
49.432 | 13.3458 | 15.06816 | 14.28049 | -1.722357 | 0.0390413 | 0.6383909 | 0.1032499 | 0.006983928
49.442 | 13.3754 | 15.06285 | 14.27412 | -1.687454 | 0.03897742 | 0.6406468 | 0.1020608 | 0.007048044
49.45199 | 13.3347 | 15.05766 | 14.26776 | -1.722964 | 0.03891396 | 0.6429481 | 0.1009259 | 0.007113654
49.46199 | 13.3841 | 15.05257 | 14.2614 | -1.668474 | 0.03885079 | 0.6452996 | 0.09984248 | 0.007180929
49.47199 | 13.3218 | 15.04759 | 14.25504 | -1.725791 | 0.03878798 | 0.6476992 | 0.09881074 | 0.007249853
49.48199 | 13.3687 | 15.04271 | 14.24869 | -1.674013 | 0.03872551 | 0.6501471 | 0.09782978 | 0.007320471
49.49199 | 13.3273 | 15.03794 | 14.24234 | -1.71064 | 0.0386634 | 0.6526437 | 0.09689864 | 0.007392834
49.50198 | 13.3626 | 15.03327 | 14.236 | -1.670675 | 0.03860169 | 0.6551867 | 0.09601716 | 0.007466919
49.51198 | 13.3469 | 15.02871 | 14.22966 | -1.681809 | 0.03854027 | 0.6577813 | 0.09518256 | 0.007542924
49.52198 | 13.3411 | 15.02425 | 14.22332 | -1.683145 | 0.0384792 | 0.6604256 | 0.0943947 | 0.007620833
49.53198 | 13.3408 | 15.01988 | 14.21699 | -1.679084 | 0.03841846 | 0.6631198 | 0.09365249 | 0.007700703
49.54198 | 13.3324 | 15.01562 | 14.21066 | -1.683224 | 0.03835807 | 0.6658641 | 0.09295488 | 0.007782592
49.55198 | 13.3232 | 15.01146 | 14.20434 | -1.688264 | 0.03829801 | 0.6686587 | 0.0923008 | 0.007866563
49.56197 | 13.3557 | 15.00741 | 14.19803 | -1.651709 | 0.03823836 | 0.6715021 | 0.09168978 | 0.007952594
49.57197 | 13.3083 | 15.00345 | 14.19171 | -1.695149 | 0.03817898 | 0.6743999 | 0.09111958 | 0.008040921
49.58197 | 13.3796 | 14.99959 | 14.1854 | -1.619989 | 0.03811993 | 0.6773496 | 0.0905898 | 0.008131528
49.59197 | 13.2818 | 14.99583 | 14.17909 | -1.714028 | 0.03806122 | 0.6803522 | 0.09009943 | 0.008224488
49.60197 | 13.335 | 14.99217 | 14.17279 | -1.657165 | 0.03800283 | 0.6834079 | 0.08964749 | 0.008319877
49.61196 | 13.3268 | 14.9886 | 14.16649 | -1.661805 | 0.03794485 | 0.6865143 | 0.08923356 | 0.008417674
49.62196 | 13.3078 | 14.98514 | 14.1602 | -1.677338 | 0.03788712 | 0.6896783 | 0.08885553 | 0.008518153
49.63196 | 13.3348 | 14.98177 | 14.15391 | -1.64697 | 0.03782972 | 0.6928973 | 0.08851308 | 0.008621303
49.64196 | 13.2983 | 14.9785 | 14.14762 | -1.680199 | 0.03777264 | 0.6961722 | 0.08820529 | 0.00872721
49.65196 | 13.3082 | 14.97533 | 14.14134 | -1.667126 | 0.03771589 | 0.6995036 | 0.08793124 | 0.008835969
49.66196 | 13.3176 | 14.97225 | 14.13506 | -1.654651 | 0.03765946 | 0.7028923 | 0.08769006 | 0.008947673
49.67195 | 13.2897 | 14.96928 | 14.12879 | -1.679577 | 0.0376034 | 0.7063357 | 0.08748103 | 0.009062309
49.68195 | 13.328 | 14.9664 | 14.12252 | -1.638397 | 0.0375476 | 0.7098414 | 0.08730285 | 0.009180204
49.69195 | 13.2854 | 14.96361 | 14.11626 | -1.678214 | 0.03749212 | 0.713407 | 0.08715487 | 0.009301354
49.70195 | 13.2762 | 14.96093 | 14.11 | -1.68473 | 0.03743696 | 0.7170332 | 0.08703616 | 0.009425873
49.71195 | 13.3164 | 14.95834 | 14.10374 | -1.641944 | 0.03738211 | 0.7207211 | 0.08694583 | 0.009553876
49.72194 | 13.2575 | 14.95586 | 14.09749 | -1.698358 | 0.03732763 | 0.7244675 | 0.08688298 | 0.00968536
49.73194 | 13.3208 | 14.95347 | 14.09125 | -1.632669 | 0.03727339 | 0.7282814 | 0.08684652 | 0.009820705
49.74194 | 13.2525 | 14.95118 | 14.085 | -1.698678 | 0.03721947 | 0.73216 | 0.08683554 | 0.009959917
49.75194 | 13.2752 | 14.94899 | 14.07876 | -1.673785 | 0.03716586 | 0.736104 | 0.086849 | 0.01010314
49.76194 | 13.2699 | 14.94689 | 14.07253 | -1.676991 | 0.03711256 | 0.7401148 | 0.08688581 | 0.01025051
49.77194 | 13.2616 | 14.9449 | 14.0663 | -1.683297 | 0.03705956 | 0.7441932 | 0.08694485 | 0.01040219
49.78193 | 13.2499 | 14.943 | 14.06008 | -1.693102 | 0.03700691 | 0.7483364 | 0.08702482 | 0.01055817
49.79193 | 13.2718 | 14.94121 | 14.05385 | -1.669405 | 0.03695451 | 0.7525534 | 0.08712465 | 0.01071892
49.80193 | 13.218 | 14.93951 | 14.04764 | -1.721507 | 0.03690242 | 0.7568414 | 0.08724296 | 0.01088448
49.81193 | 13.2572 | 14.93791 | 14.04142 | -1.680707 | 0.03685062 | 0.7612013 | 0.08737836 | 0.01105501
49.82193 | 13.2136 | 14.93641 | 14.03521 | -1.722806 | 0.03679912 | 0.7656345 | 0.08752942 | 0.01123071
49.83192 | 13.2354 | 14.935 | 14.02901 | -1.699605 | 0.03674797 | 0.7701373 | 0.08769446 | 0.01141158
49.84192 | 13.238 | 14.9337 | 14.02281 | -1.6957 | 0.03669707 | 0.7747196 | 0.08787224 | 0.0115982
49.85192 | 13.1967 | 14.93249 | 14.01662 | -1.735793 | 0.03664643 | 0.7793782 | 0.08806101 | 0.01179059
49.86192 | 13.2335 | 14.93138 | 14.01042 | -1.697883 | 0.03659613 | 0.7841139 | 0.08825911 | 0.01198897
49.87192 | 13.178 | 14.93037 | 14.00424 | -1.752369 | 0.03654608 | 0.7889276 | 0.08846486 | 0.01219359
49.88192 | 13.2028 | 14.92945 | 13.99805 | -1.726651 | 0.03649635 | 0.79382 | 0.08867658 | 0.01240469
49.89191 | 13.2007 | 14.92863 | 13.99188 | -1.72793 | 0.03644694 | 0.7987874 | 0.08889235 | 0.01262229
49.90191 | 13.1806 | 14.9279 | 13.98571 | -1.747302 | 0.03639777 | 0.8038395 | 0.08911095 | 0.01284709
49.91191 | 13.18 | 14.92727 | 13.97954 | -1.747268 | 0.03634888 | 0.8089724 | 0.08933055 | 0.01307915
49.92191 | 13.1806 | 14.92673 | 13.97337 | -1.746126 | 0.03630028 | 0.8141864 | 0.08954959 | 0.01331877
49.93191 | 13.1433 | 14.92628 | 13.96721 | -1.782976 | 0.03625196 | 0.8194816 | 0.0897666 | 0.01356623
49.9419 | 13.1761 | 14.92592 | 13.96106 | -1.749818 | 0.03620397 | 0.8248529 | 0.08997997 | 0.01382151
49.9519 | 13.1362 | 14.92565 | 13.95491 | -1.789448 | 0.03615622 | 0.8303104 | 0.09018896 | 0.01408561
49.9619 | 13.1472 | 14.92547 | 13.94876 | -1.778267 | 0.03610874 | 0.8358487 | 0.09039224 | 0.01435853
49.9719 | 13.1443 | 14.92537 | 13.94262 | -1.781074 | 0.03606154 | 0.8414671 | 0.09058886 | 0.01464063
49.9819 | 13.1247 | 14.92537 | 13.93648 | -1.800666 | 0.03601462 | 0.8471647 | 0.09077804 | 0.01493227
49.9919 | 13.1395 | 14.92544 | 13.93034 | -1.785943 | 0.03596797 | 0.8529404 | 0.09095918 | 0.01523383
50.00189 | 13.102 | 14.9256 | 13.92422 | -1.823604 | 0.03592164 | 0.8587869 | 0.09113164 | 0.01554541
50.01189 | 13.1366 | 14.92585 | 13.91809 | -1.789246 | 0.03587553 | 0.864714 | 0.09129564 | 0.01586802
50.02189 | 13.0874 | 14.92617 | 13.91197 | -1.838768 | 0.03582971 | 0.8707139 | 0.09145087 | 0.0162018
50.03189 | 13.1086 | 14.92657 | 13.90585 | -1.817968 | 0.03578415 | 0.8767843 | 0.09159745 | 0.01654717
50.04189 | 13.0857 | 14.92704 | 13.89974 | -1.841344 | 0.03573886 | 0.8829225 | 0.09173559 | 0.01690463
50.05188 | 13.0842 | 14.92759 | 13.89364 | -1.843393 | 0.03569388 | 0.8891184 | 0.09186561 | 0.01727426
50.06188 | 13.0776 | 14.92822 | 13.88754 | -1.850616 | 0.03564912 | 0.8953833 | 0.09198829 | 0.01765729
50.07188 | 13.0788 | 14.92891 | 13.88144 | -1.850108 | 0.03560463 | 0.9017066 | 0.09210417 | 0.01805388
50.08188 | 13.065 | 14.92967 | 13.87535 | -1.864669 | 0.03556041 | 0.9080848 | 0.09221405 | 0.01846456
50.09188 | 13.0577 | 14.93049 | 13.86926 | -1.872795 | 0.03551645 | 0.9145141 | 0.0923188 | 0.01888989
50.10188 | 13.0623 | 14.93138 | 13.86317 | -1.869084 | 0.03547275 | 0.920991 | 0.09241939 | 0.01933043
50.11187 | 13.0335 | 14.93233 | 13.8571 | -1.898833 | 0.03542935 | 0.9275052 | 0.09251677 | 0.0197863
50.12187 | 13.0605 | 14.93334 | 13.85102 | -1.872843 | 0.03538617 | 0.9340658 | 0.09261222 | 0.02025901
50.13187 | 13.0128 | 14.93441 | 13.84495 | -1.92161 | 0.03534326 | 0.9406631 | 0.0927068 | 0.02074874
50.14187 | 13.0519 | 14.93553 | 13.83888 | -1.883634 | 0.0353006 | 0.9472938 | 0.09280167 | 0.02125611
50.15187 | 13.0133 | 14.93671 | 13.83282 | -1.923412 | 0.0352582 | 0.9539551 | 0.09289805 | 0.02178178
50.16186 | 13.012 | 14.93794 | 13.82677 | -1.925944 | 0.0352161 | 0.9606378 | 0.092997 | 0.02232587
50.17186 | 13.0209 | 14.93923 | 13.82071 | -1.918331 | 0.0351742 | 0.9673531 | 0.09309997 | 0.02289012
50.18186 | 12.9934 | 14.94057 | 13.81467 | -1.947174 | 0.03513256 | 0.9740929 | 0.09320803 | 0.0234747
50.19186 | 13.0241 | 14.94197 | 13.80862 | -1.917871 | 0.03509118 | 0.9808563 | 0.09332233 | 0.0240803
50.20186 | 12.9828 | 14.94343 | 13.80258 | -1.960627 | 0.03505005 | 0.9876431 | 0.093444 | 0.02470761
50.21186 | 13.0008 | 14.94494 | 13.79655 | -1.944141 | 0.03500916 | 0.9944535 | 0.09357411 | 0.02535735
50.22185 | 12.9769 | 14.94652 | 13.79052 | -1.969616 | 0.03496857 | 1.001282 | 0.09371356 | 0.02602945
50.23185 | 12.9723 | 14.94816 | 13.7845 | -1.975858 | 0.03492818 | 1.008143 | 0.09386358 | 0.0267261
50.24185 | 12.9869 | 14.94987 | 13.77848 | -1.962969 | 0.03488805 | 1.015033 | 0.09402498 | 0.02744724
50.25185 | 12.962 | 14.95165 | 13.77246 | -1.989654 | 0.03484816 | 1.021955 | 0.09419858 | 0.02819355
50.26185 | 12.9625 | 14.95352 | 13.76645 | -1.991018 | 0.03480851 | 1.028911 | 0.09438518 | 0.02896566
50.27184 | 12.9573 | 14.95546 | 13.76045 | -1.998164 | 0.03476915 | 1.035899 | 0.09458529 | 0.02976339
50.28184 | 12.9659 | 14.9575 | 13.75444 | -1.991601 | 0.03472999 | 1.042938 | 0.09479999 | 0.03058887
50.29184 | 12.9316 | 14.95963 | 13.74845 | -2.028035 | 0.03469108 | 1.050026 | 0.09502966 | 0.03144183
50.30184 | 12.9623 | 14.96187 | 13.74245 | -1.99957 | 0.03465241 | 1.057167 | 0.09527485 | 0.03232275
50.31184 | 12.941 | 14.96421 | 13.73646 | -2.023215 | 0.03461398 | 1.064369 | 0.09553605 | 0.03323196
50.32184 | 12.9346 | 14.96668 | 13.73048 | -2.032075 | 0.03457579 | 1.071636 | 0.09581365 | 0.03416978
50.33183 | 12.95 | 14.96926 | 13.72451 | -2.019256 | 0.03453787 | 1.078968 | 0.09610774 | 0.03513539
50.34183 | 12.9176 | 14.97197 | 13.71853 | -2.054368 | 0.03450016 | 1.086386 | 0.09641927 | 0.03613073
50.35183 | 12.9499 | 14.97482 | 13.71256 | -2.024918 | 0.03446268 | 1.093889 | 0.09674824 | 0.03715477
50.36183 | 12.9101 | 14.97781 | 13.7066 | -2.06771 | 0.03442545 | 1.101485 | 0.0970949 | 0.03820723
50.37183 | 12.9299 | 14.98095 | 13.70064 | -2.051054 | 0.03438844 | 1.109181 | 0.09745949 | 0.03928764
50.38182 | 12.9318 | 14.98425 | 13.69469 | -2.052451 | 0.03435171 | 1.116976 | 0.09784182 | 0.04039422
50.39182 | 12.9063 | 14.98771 | 13.68874 | -2.081414 | 0.03431517 | 1.124891 | 0.09824285 | 0.04152821
50.40182 | 12.9427 | 14.99135 | 13.68279 | -2.048646 | 0.03427886 | 1.132928 | 0.09866236 | 0.04268734
50.41182 | 12.9047 | 14.99515 | 13.67685 | -2.090454 | 0.03424279 | 1.141093 | 0.09910049 | 0.04387013
50.42182 | 12.9359 | 14.99914 | 13.67091 | -2.063242 | 0.03420695 | 1.149392 | 0.0995574 | 0.04507474
50.43182 | 12.8969 | 15.00331 | 13.66498 | -2.106415 | 0.03417134 | 1.157832 | 0.1000332 | 0.04629903
50.44181 | 12.9135 | 15.00767 | 13.65906 | -2.094173 | 0.03413599 | 1.166412 | 0.1005276 | 0.04753922
50.45181 | 12.9184 | 15.01223 | 13.65313 | -2.093827 | 0.03410084 | 1.175155 | 0.1010415 | 0.04879482
50.46181 | 12.9051 | 15.01698 | 13.64722 | -2.111878 | 0.03406591 | 1.184059 | 0.1015748 | 0.05006124
50.47181 | 12.9345 | 15.02193 | 13.6413 | -2.087427 | 0.03403121 | 1.19313 | 0.1021274 | 0.05133474
50.48181 | 12.9028 | 15.02708 | 13.6354 | -2.124276 | 0.03399674 | 1.202374 | 0.1026995 | 0.05261108
50.4918 | 12.9156 | 15.03242 | 13.6295 | -2.116822 | 0.03396252 | 1.211787 | 0.1032908 | 0.05388439
50.5018 | 12.9164 | 15.03797 | 13.6236 | -2.121575 | 0.0339285 | 1.221394 | 0.1039023 | 0.05515209
50.5118 | 12.9155 | 15.04373 | 13.6177 | -2.128231 | 0.0338947 | 1.231191 | 0.1045339 | 0.05640747
50.5218 | 12.9246 | 15.04969 | 13.61181 | -2.125089 | 0.03386112 | 1.241183 | 0.1051855 | 0.05764467
50.5318 | 12.9094 | 15.05585 | 13.60593 | -2.146448 | 0.03382776 | 1.251375 | 0.1058574 | 0.05885754
50.5418 | 12.9304 | 15.06221 | 13.60005 | -2.131808 | 0.03379463 | 1.261773 | 0.1065498 | 0.06003962
50.55179 | 12.9095 | 15.06876 | 13.59418 | -2.159259 | 0.03376174 | 1.272371 | 0.1072621 | 0.06118318
50.56179 | 12.925 | 15.07551 | 13.58831 | -2.150515 | 0.03372905 | 1.283195 | 0.107996 | 0.06228368
50.57179 | 12.9236 | 15.08247 | 13.58245 | -2.158866 | 0.03369657 | 1.294239 | 0.1087509 | 0.06333318
50.58179 | 12.91 | 15.08961 | 13.57659 | -2.17961 | 0.03366431 | 1.305508 | 0.1095272 | 0.06432492
50.59179 | 12.9295 | 15.09695 | 13.57073 | -2.167447 | 0.03363227 | 1.317008 | 0.110325 | 0.06525232
50.60178 | 12.9188 | 15.10447 | 13.56488 | -2.185666 | 0.03360047 | 1.328729 | 0.1111438 | 0.06610827
50.61178 | 12.9166 | 15.11218 | 13.55904 | -2.195584 | 0.03356887 | 1.340702 | 0.1119856 | 0.0668885
50.62178 | 12.929 | 15.12009 | 13.5532 | -2.191092 | 0.03353747 | 1.352921 | 0.1128497 | 0.06758664
50.63178 | 12.9304 | 15.12819 | 13.54736 | -2.19779 | 0.03350629 | 1.365389 | 0.1137366 | 0.06819781
50.64178 | 12.9425 | 15.13648 | 13.54153 | -2.19398 | 0.03347532 | 1.378111 | 0.1146466 | 0.06871772
50.65178 | 12.9245 | 15.14496 | 13.5357 | -2.220464 | 0.03344457 | 1.391094 | 0.11558 | 0.0691428
50.66177 | 12.9394 | 15.15364 | 13.52989 | -2.214235 | 0.03341405 | 1.404328 | 0.1165363 | 0.06946999
50.67177 | 12.9388 | 15.16251 | 13.52407 | -2.223715 | 0.03338372 | 1.417846 | 0.1175178 | 0.0696979
50.68177 | 12.9378 | 15.1716 | 13.51826 | -2.233799 | 0.0333536 | 1.431639 | 0.1185238 | 0.06982495
50.69177 | 12.951 | 15.18089 | 13.51245 | -2.229894 | 0.03332369 | 1.445714 | 0.119555 | 0.06985075
50.70177 | 12.933 | 15.19041 | 13.50665 | -2.257406 | 0.03329399 | 1.460077 | 0.1206117 | 0.06977569
50.71176 | 12.9529 | 15.20013 | 13.50086 | -2.247234 | 0.03326452 | 1.474718 | 0.1216931 | 0.06960111
50.72176 | 12.9391 | 15.2101 | 13.49506 | -2.271003 | 0.03323524 | 1.489673 | 0.1228023 | 0.06932855
50.73176 | 12.9624 | 15.22032 | 13.48928 | -2.257916 | 0.03320615 | 1.504934 | 0.1239386 | 0.06896068
50.74176 | 12.9685 | 15.23078 | 13.48349 | -2.262282 | 0.03317728 | 1.520508 | 0.1251024 | 0.06850065
50.75176 | 12.943 | 15.24151 | 13.47772 | -2.298511 | 0.03314862 | 1.5364 | 0.1262945 | 0.06795218
50.76176 | 12.9677 | 15.25252 | 13.47194 | -2.284817 | 0.03312016 | 1.552619 | 0.1275153 | 0.06731947
50.77175 | 12.9618 | 15.2638 | 13.46618 | -2.302 | 0.03309193 | 1.569155 | 0.1287644 | 0.06660791
50.78175 | 12.968 | 15.27539 | 13.46042 | -2.307394 | 0.03306387 | 1.586047 | 0.1300447 | 0.06582113
50.79175 | 12.9878 | 15.2873 | 13.45466 | -2.299505 | 0.03303602 | 1.603288 | 0.1313558 | 0.0649651
50.80175 | 12.9587 | 15.29954 | 13.44891 | -2.340845 | 0.03300837 | 1.620886 | 0.1326984 | 0.0640454
50.81175 | 12.9859 | 15.31213 | 13.44316 | -2.32623 | 0.03298092 | 1.638849 | 0.1340732 | 0.06306778
50.82174 | 12.9941 | 15.32506 | 13.43742 | -2.330961 | 0.03295371 | 1.657168 | 0.1354796 | 0.06203913
50.83174 | 12.9846 | 15.33838 | 13.43168 | -2.35378 | 0.03292666 | 1.675887 | 0.1369211 | 0.06096337
50.84174 | 13.0083 | 15.35209 | 13.42595 | -2.343791 | 0.03289982 | 1.694997 | 0.1383973 | 0.05984742
50.85174 | 12.9872 | 15.36621 | 13.42022 | -2.379009 | 0.03287317 | 1.714509 | 0.139909 | 0.05869714
50.86174 | 13.0104 | 15.38075 | 13.4145 | -2.37035 | 0.03284673 | 1.734431 | 0.1414571 | 0.0575183
50.87174 | 13.0278 | 15.39573 | 13.40878 | -2.367932 | 0.03282048 | 1.754774 | 0.1430425 | 0.05631652
50.88173 | 13.0078 | 15.41116 | 13.40307 | -2.403357 | 0.03279445 | 1.775529 | 0.1446646 | 0.05509839
50.89173 | 13.0311 | 15.42707 | 13.39736 | -2.395971 | 0.0327686 | 1.796746 | 0.1463275 | 0.05386669
50.90173 | 13.0342 | 15.44348 | 13.39166 | -2.409277 | 0.03274294 | 1.818417 | 0.1480309 | 0.05262749
50.91173 | 13.0365 | 15.46039 | 13.38596 | -2.423892 | 0.03271748 | 1.840553 | 0.1497756 | 0.05138539
50.92173 | 13.0618 | 15.47783 | 13.38027 | -2.416034 | 0.03269222 | 1.863167 | 0.151563 | 0.05014462
50.93172 | 13.0445 | 15.4958 | 13.37458 | -2.451302 | 0.03266716 | 1.886248 | 0.1533922 | 0.04891032
50.94172 | 13.0761 | 15.51435 | 13.3689 | -2.43825 | 0.03264229 | 1.909855 | 0.1552682 | 0.04768364
50.95172 | 13.0774 | 15.53348 | 13.36322 | -2.456077 | 0.03261761 | 1.933978 | 0.1571903 | 0.04646901
50.96172 | 13.0888 | 15.5532 | 13.35755 | -2.464403 | 0.03259312 | 1.958632 | 0.1591599 | 0.04526931
50.97172 | 13.0977 | 15.57355 | 13.35188 | -2.475845 | 0.03256882 | 1.983831 | 0.1611784 | 0.04408707
50.98172 | 13.1127 | 15.59452 | 13.34622 | -2.481823 | 0.03254471 | 2.009589 | 0.1632471 | 0.04292449
50.99171 | 13.1228 | 15.61613 | 13.34056 | -2.493333 | 0.03252082 | 2.035898 | 0.1653655 | 0.04178458
51.00171 | 13.1408 | 15.63844 | 13.33491 | -2.497637 | 0.0324971 | 2.062823 | 0.1675391 | 0.0406667
51.01171 | 13.1398 | 15.66143 | 13.32926 | -2.521634 | 0.03247356 | 2.090357 | 0.1697674 | 0.03957328
51.02171 | 13.1589 | 15.68514 | 13.32362 | -2.526243 | 0.03245022 | 2.118516 | 0.1720522 | 0.03850541
51.03171 | 13.1633 | 15.70959 | 13.31798 | -2.546286 | 0.03242706 | 2.147318 | 0.1743952 | 0.03746391
51.0417 | 13.1914 | 15.73476 | 13.31235 | -2.543358 | 0.03240412 | 2.176754 | 0.1767957 | 0.03645035
51.0517 | 13.1958 | 15.76073 | 13.30673 | -2.564931 | 0.03238134 | 2.206899 | 0.1792603 | 0.03546319
51.0617 | 13.2181 | 15.7875 | 13.3011 | -2.569401 | 0.03235875 | 2.237746 | 0.1817886 | 0.03450367
51.0717 | 13.2214 | 15.81509 | 13.29549 | -2.593692 | 0.03233636 | 2.269316 | 0.1843826 | 0.0335719
51.0817 | 13.2432 | 15.84353 | 13.28987 | -2.600328 | 0.03231413 | 2.301629 | 0.1870445 | 0.03266781
51.0917 | 13.2549 | 15.87283 | 13.28427 | -2.617933 | 0.0322921 | 2.334708 | 0.1897764 | 0.03179127
51.10169 | 13.2699 | 15.903 | 13.27867 | -2.633104 | 0.03227029 | 2.368544 | 0.192578 | 0.03094305
51.11169 | 13.2854 | 15.93412 | 13.27307 | -2.648723 | 0.03224862 | 2.403226 | 0.1954571 | 0.03012067
51.12169 | 13.3101 | 15.96619 | 13.26748 | -2.656091 | 0.03222715 | 2.438747 | 0.1984136 | 0.02932479
51.13169 | 13.3147 | 15.99924 | 13.26189 | -2.684535 | 0.03220585 | 2.475133 | 0.2014501 | 0.02855493
51.14169 | 13.3438 | 16.03329 | 13.25631 | -2.689485 | 0.03218476 | 2.512411 | 0.2045694 | 0.02781056
51.15168 | 13.3593 | 16.06834 | 13.25074 | -2.709036 | 0.03216384 | 2.550572 | 0.2077709 | 0.02709179
51.16168 | 13.3793 | 16.10449 | 13.24517 | -2.72519 | 0.03214312 | 2.58972 | 0.2110648 | 0.0263966
51.17168 | 13.397 | 16.14175 | 13.2396 | -2.744745 | 0.03212256 | 2.629848 | 0.2144507 | 0.02572509
51.18168 | 13.4076 | 16.18014 | 13.23404 | -2.772536 | 0.03210217 | 2.670988 | 0.2179321 | 0.02507659
51.19168 | 13.4427 | 16.2197 | 13.22848 | -2.776998 | 0.03208198 | 2.713173 | 0.2215125 | 0.02445046
51.20168 | 13.4555 | 16.26047 | 13.22293 | -2.80497 | 0.03206197 | 2.756437 | 0.2251956 | 0.02384601
51.21167 | 13.4862 | 16.30244 | 13.21739 | -2.816238 | 0.03204216 | 2.800763 | 0.2289812 | 0.02326314
51.22167 | 13.5085 | 16.34574 | 13.21185 | -2.837245 | 0.03202251 | 2.846294 | 0.2328812 | 0.02270004
51.23167 | 13.5238 | 16.39038 | 13.20631 | -2.866583 | 0.03200303 | 2.893016 | 0.2368961 | 0.02215663
51.24167 | 13.5624 | 16.4364 | 13.20078 | -2.873996 | 0.03198374 | 2.940969 | 0.2410301 | 0.02163224
51.25167 | 13.5714 | 16.48383 | 13.19526 | -2.912431 | 0.03196463 | 2.990197 | 0.2452878 | 0.02112623
51.26166 | 13.6114 | 16.53269 | 13.18974 | -2.921286 | 0.03194571 | 3.040692 | 0.2496698 | 0.02063844
51.27166 | 13.6357 | 16.58311 | 13.18422 | -2.947407 | 0.03192695 | 3.092599 | 0.2541895 | 0.02016727
51.28166 | 13.6693 | 16.6351 | 13.17871 | -2.9658 | 0.03190837 | 3.145916 | 0.2588479 | 0.01971261
51.29166 | 13.7041 | 16.68872 | 13.17321 | -2.984618 | 0.03188996 | 3.200694 | 0.2636503 | 0.01927387
51.30166 | 13.7267 | 16.74402 | 13.16771 | -3.017318 | 0.03187174 | 3.256983 | 0.2686024 | 0.01885045
51.31166 | 13.7619 | 16.80106 | 13.16222 | -3.03916 | 0.03185369 | 3.314838 | 0.27371 | 0.01844181
51.32165 | 13.8034 | 16.85985 | 13.15673 | -3.056445 | 0.03183583 | 3.374256 | 0.2789735 | 0.01804777
51.33165 | 13.8349 | 16.92055 | 13.15125 | -3.085654 | 0.03181813 | 3.435411 | 0.2844102 | 0.01766704
51.34165 | 13.8685 | 16.9832 | 13.14577 | -3.114697 | 0.03180061 | 3.498307 | 0.2900211 | 0.01729948
51.35165 | 13.923 | 17.04784 | 13.1403 | -3.124844 | 0.03178326 | 3.563008 | 0.295813 | 0.01694461
51.36165 | 13.9503 | 17.11457 | 13.13483 | -3.164267 | 0.03176608 | 3.629579 | 0.3017928 | 0.01660195
51.37164 | 14.0085 | 17.18337 | 13.12937 | -3.174873 | 0.0317491 | 3.698022 | 0.3079616 | 0.01627142
51.38164 | 14.054 | 17.25448 | 13.12391 | -3.200476 | 0.03173227 | 3.768542 | 0.3143389 | 0.01595179
51.39164 | 14.0937 | 17.32789 | 13.11846 | -3.234192 | 0.03171562 | 3.841149 | 0.3209264 | 0.01564303
51.40164 | 14.1564 | 17.40371 | 13.11301 | -3.247306 | 0.03169914 | 3.915919 | 0.3277322 | 0.01534472
51.41164 | 14.2038 | 17.48201 | 13.10757 | -3.278208 | 0.03168283 | 3.992936 | 0.3347642 | 0.01505648
51.42163 | 14.2551 | 17.56281 | 13.10214 | -3.30771 | 0.03166671 | 4.072205 | 0.3420237 | 0.01477818
51.43163 | 14.3381 | 17.64637 | 13.0967 | -3.308266 | 0.03165074 | 4.153968 | 0.3495336 | 0.01450891
51.44163 | 14.3789 | 17.7327 | 13.09128 | -3.3538 | 0.03163495 | 4.238243 | 0.3572957 | 0.0142486
51.45163 | 14.4569 | 17.82192 | 13.08586 | -3.365015 | 0.03161933 | 4.325123 | 0.3653192 | 0.0139969
51.46163 | 14.5328 | 17.91412 | 13.08044 | -3.381322 | 0.03160388 | 4.414711 | 0.3736132 | 0.01375349
51.47163 | 14.5988 | 18.00943 | 13.07503 | -3.410632 | 0.0315886 | 4.507108 | 0.3821873 | 0.01351806
51.48162 | 14.6849 | 18.10787 | 13.06963 | -3.422965 | 0.0315735 | 4.602329 | 0.3910423 | 0.01329052
51.49162 | 14.7641 | 18.20974 | 13.06423 | -3.445636 | 0.03155856 | 4.700673 | 0.4002055 | 0.01307015
51.50162 | 14.8434 | 18.31508 | 13.05883 | -3.471677 | 0.03154379 | 4.802164 | 0.4096782 | 0.01285688
51.51162 | 14.9367 | 18.42402 | 13.05344 | -3.48732 | 0.03152919 | 4.906925 | 0.4194705 | 0.01265047
51.52162 | 15.0415 | 18.5367 | 13.04806 | -3.495201 | 0.03151476 | 5.015083 | 0.4295925 | 0.01245064
51.53161 | 15.1301 | 18.65314 | 13.04269 | -3.523044 | 0.03150051 | 5.126656 | 0.4400438 | 0.01225736
51.54161 | 15.2413 | 18.77373 | 13.03731 | -3.532425 | 0.03148641 | 5.242001 | 0.450855 | 0.01206999
51.55161 | 15.3501 | 18.89848 | 13.03194 | -3.548383 | 0.03147249 | 5.361153 | 0.462026 | 0.01188852
51.56161 | 15.4651 | 19.02758 | 13.02658 | -3.562475 | 0.03145873 | 5.484257 | 0.4735666 | 0.01171273
51.57161 | 15.5971 | 19.16116 | 13.02122 | -3.564064 | 0.03144513 | 5.611467 | 0.4854862 | 0.01154242
51.58161 | 15.72 | 19.29941 | 13.01587 | -3.579414 | 0.0314317 | 5.742941 | 0.4977939 | 0.01137738
51.5916 | 15.8571 | 19.44236 | 13.01053 | -3.585258 | 0.03141846 | 5.878708 | 0.5104859 | 0.01121758
51.6016 | 16.0019 | 19.59045 | 13.00519 | -3.588552 | 0.03140537 | 6.019204 | 0.5235948 | 0.01106254
51.6116 | 16.1478 | 19.74374 | 12.99985 | -3.595942 | 0.03139244 | 6.164473 | 0.5371159 | 0.01091223
51.6216 | 16.3117 | 19.90241 | 12.99452 | -3.590715 | 0.03137968 | 6.314696 | 0.5510554 | 0.01076649
51.6316 | 16.4757 | 20.06666 | 12.98919 | -3.590963 | 0.03136708 | 6.47006 | 0.5654185 | 0.01062517
51.64159 | 16.6391 | 20.23651 | 12.98388 | -3.597414 | 0.03135466 | 6.6306 | 0.5801946 | 0.01048824
51.65159 | 16.8426 | 20.4125 | 12.97856 | -3.569902 | 0.0313424 | 6.796828 | 0.595415 | 0.01035529
51.66159 | 17.0158 | 20.59467 | 12.97325 | -3.578868 | 0.0313303 | 6.968794 | 0.6110662 | 0.01022631
51.67159 | 17.2206 | 20.78322 | 12.96795 | -3.562621 | 0.03131836 | 7.146709 | 0.6271466 | 0.01010118
51.68159 | 17.4358 | 20.97836 | 12.96265 | -3.542565 | 0.03130659 | 7.330779 | 0.6436528 | 0.00997977
51.69159 | 17.6539 | 21.18033 | 12.95735 | -3.526428 | 0.03129498 | 7.52124 | 0.6605781 | 0.009861949
51.70158 | 17.8871 | 21.38911 | 12.95207 | -3.502012 | 0.03128355 | 7.718115 | 0.677896 | 0.009747715
51.71158 | 18.1398 | 21.60534 | 12.94679 | -3.465541 | 0.03127227 | 7.922018 | 0.6956281 | 0.009636732
51.72158 | 18.3864 | 21.82903 | 12.94151 | -3.44263 | 0.03126115 | 8.132991 | 0.7137411 | 0.009529004
51.73158 | 18.6646 | 22.0604 | 12.93624 | -3.395796 | 0.0312502 | 8.351271 | 0.7322151 | 0.00942443
51.74158 | 18.9415 | 22.29965 | 12.93097 | -3.358153 | 0.03123941 | 8.577097 | 0.7510251 | 0.009322909
51.75157 | 19.2389 | 22.54673 | 12.92571 | -3.307832 | 0.03122879 | 8.810443 | 0.7701232 | 0.009224441
51.76157 | 19.5415 | 22.80241 | 12.92046 | -3.260912 | 0.03121832 | 9.052097 | 0.7895124 | 0.009128744
51.77157 | 19.8544 | 23.06653 | 12.9152 | -3.212133 | 0.03120802 | 9.30195 | 0.8091345 | 0.009035827
51.78157 | 20.2007 | 23.33937 | 12.90996 | -3.138675 | 0.03119788 | 9.560328 | 0.8289443 | 0.008945607
51.79157 | 20.5462 | 23.62112 | 12.90472 | -3.074923 | 0.03118789 | 9.827467 | 0.848891 | 0.008858003
51.80157 | 20.8986 | 23.91184 | 12.89948 | -3.013238 | 0.03117807 | 10.10348 | 0.8689178 | 0.008772936
51.81156 | 21.2802 | 24.21148 | 12.89426 | -2.931276 | 0.03116842 | 10.38841 | 0.8889428 | 0.008690415
51.82156 | 21.6494 | 24.52073 | 12.88904 | -2.871325 | 0.03115893 | 10.68298 | 0.9089369 | 0.008610205
51.83156 | 22.0615 | 24.83941 | 12.88382 | -2.777908 | 0.03114959 | 10.9871 | 0.9288071 | 0.008532321
51.84156 | 22.4661 | 25.16761 | 12.8786 | -2.701513 | 0.03114042 | 11.30094 | 0.9484745 | 0.008456695
51.85156 | 22.8948 | 25.5054 | 12.8734 | -2.610605 | 0.0311314 | 11.62464 | 0.967856 | 0.008383266
51.86155 | 23.3392 | 25.85246 | 12.8682 | -2.513263 | 0.03112255 | 11.95799 | 0.9868435 | 0.008312041
51.87155 | 23.7753 | 26.20947 | 12.863 | -2.434175 | 0.03111385 | 12.30173 | 1.00539 | 0.008242825
51.88155 | 24.2554 | 26.57605 | 12.85781 | -2.320654 | 0.03110531 | 12.65558 | 1.023381 | 0.008175628
51.89155 | 24.7345 | 26.95212 | 12.85262 | -2.217619 | 0.03109694 | 13.01956 | 1.040725 | 0.0081104
51.90155 | 25.2068 | 27.33753 | 12.84744 | -2.130733 | 0.03108872 | 13.39362 | 1.057328 | 0.008047088
51.91155 | 25.7083 | 27.7321 | 12.84227 | -2.023804 | 0.03108066 | 13.77767 | 1.0731 | 0.007985642
51.92154 | 26.2158 | 28.13519 | 12.8371 | -1.919388 | 0.03107277 | 14.17114 | 1.08794 | 0.007926072
51.93154 | 26.7323 | 28.54725 | 12.83194 | -1.814954 | 0.03106503 | 14.57459 | 1.101792 | 0.007868215
51.94154 | 27.2486 | 28.96752 | 12.82678 | -1.718924 | 0.03105745 | 14.98731 | 1.114565 | 0.007812086
51.95154 | 27.7733 | 29.39553 | 12.82163 | -1.62223 | 0.03105002 | 15.40891 | 1.126187 | 0.007757643
51.96154 | 28.3115 | 29.83071 | 12.81648 | -1.519214 | 0.03104275 | 15.83889 | 1.136597 | 0.007704845
51.97153 | 28.8494 | 30.27195 | 12.81134 | -1.422554 | 0.03103566 | 16.27619 | 1.145733 | 0.007653695
51.98153 | 29.3976 | 30.71944 | 12.80621 | -1.321836 | 0.03102871 | 16.72103 | 1.153569 | 0.007604067
51.99153 | 29.9368 | 31.17184 | 12.80107 | -1.235036 | 0.03102191 | 17.17212 | 1.160063 | 0.00755597
52.00153 | 30.4691 | 31.62818 | 12.79595 | -1.159079 | 0.03101528 | 17.62852 | 1.165191 | 0.007509368
52.01153 | 31.0267 | 32.08737 | 12.79083 | -1.060672 | 0.0310088 | 18.08913 | 1.168945 | 0.007464233
52.02153 | 31.5711 | 32.54819 | 12.78571 | -0.9770924 | 0.03100248 | 18.55274 | 1.171321 | 0.007420522
52.03152 | 32.0914 | 33.00885 | 12.78061 | -0.9174543 | 0.03099633 | 19.01754 | 1.172331 | 0.007378243
52.04152 | 32.6367 | 33.46878 | 12.7755 | -0.8320835 | 0.03099033 | 19.48296 | 1.171995 | 0.007337296
52.05152 | 33.1746 | 33.92594 | 12.7704 | -0.7513373 | 0.03098447 | 19.94691 | 1.170344 | 0.007297687
52.06152 | 33.6744 | 34.3786 | 12.76531 | -0.704197 | 0.03097878 | 20.40763 | 1.167414 | 0.007259387
52.07152 | 34.183 | 34.82494 | 12.76022 | -0.641937 | 0.03097325 | 20.86326 | 1.163253 | 0.007222371
52.08151 | 34.6728 | 35.2626 | 12.75515 | -0.5898035 | 0.03096787 | 21.31138 | 1.157921 | 0.007186647
52.09151 | 35.1508 | 35.69043 | 12.75007 | -0.5396345 | 0.03096265 | 21.75078 | 1.151468 | 0.00715212
52.10151 | 35.6173 | 36.10591 | 12.745 | -0.4886108 | 0.03095758 | 22.17887 | 1.143966 | 0.007118802
52.11151 | 36.0611 | 36.50689 | 12.73993 | -0.4457917 | 0.03095268 | 22.59343 | 1.135485 | 0.007086668
52.12151 | 36.4936 | 36.89121 | 12.73487 | -0.3976138 | 0.03094792 | 22.99224 | 1.126101 | 0.007055698
52.13151 | 36.9028 | 37.25671 | 12.72982 | -0.3539145 | 0.03094332 | 23.37303 | 1.115892 | 0.007025869
52.1415 | 37.2848 | 37.60093 | 12.72477 | -0.3161288 | 0.03093889 | 23.73327 | 1.104952 | 0.006997189
52.1515 | 37.6598 | 37.92245 | 12.71973 | -0.2626523 | 0.0309346 | 24.07148 | 1.09334 | 0.006969582
52.1615 | 37.9881 | 38.21894 | 12.71469 | -0.2308397 | 0.03093047 | 24.38522 | 1.08115 | 0.006943057
52.1715 | 38.3158 | 38.48852 | 12.70966 | -0.1727168 | 0.0309265 | 24.67255 | 1.068467 | 0.006917596
52.1815 | 38.6129 | 38.72945 | 12.70463 | -0.1165463 | 0.03092268 | 24.93163 | 1.055371 | 0.006893182
52.19149 | 38.8429 | 38.93997 | 12.69962 | -0.09707011 | 0.03091902 | 25.16061 | 1.041957 | 0.006869816
52.20149 | 39.0926 | 39.11912 | 12.6946 | -0.0265247 | 0.03091551 | 25.35848 | 1.028277 | 0.006847444
52.21149 | 39.2923 | 39.26553 | 12.68959 | 0.02677387 | 0.03091215 | 25.52378 | 1.01442 | 0.006826069
52.22149 | 39.4323 | 39.37824 | 12.68458 | 0.05406349 | 0.03090895 | 25.65548 | 1.000458 | 0.00680568
52.23149 | 39.5927 | 39.45655 | 12.67959 | 0.1361475 | 0.03090591 | 25.75282 | 0.9864585 | 0.006786256
52.24149 | 39.6805 | 39.50002 | 12.67459 | 0.1804789 | 0.03090301 | 25.81527 | 0.9724863 | 0.006767788
52.25148 | 39.7463 | 39.50844 | 12.66961 | 0.2378623 | 0.03090028 | 25.84257 | 0.9586134 | 0.006750287
52.26148 | 39.8097 | 39.48185 | 12.66463 | 0.3278451 | 0.0308977 | 25.83473 | 0.9448668 | 0.006733688
52.27148 | 39.7895 | 39.42052 | 12.65965 | 0.3689782 | 0.03089527 | 25.79195 | 0.9313088 | 0.006718007
52.28148 | 39.7764 | 39.32494 | 12.65468 | 0.4514573 | 0.03089301 | 25.71469 | 0.9179832 | 0.006703231
52.29148 | 39.7209 | 39.19584 | 12.64971 | 0.5250599 | 0.03089089 | 25.60362 | 0.904928 | 0.006689351
52.30147 | 39.6177 | 39.03432 | 12.64476 | 0.5833757 | 0.03088892 | 25.45981 | 0.8921928 | 0.006676368
52.31147 | 39.5159 | 38.84118 | 12.6398 | 0.6747183 | 0.03088711 | 25.28406 | 0.8797721 | 0.006664246
52.32147 | 39.3498 | 38.61785 | 12.63485 | 0.7319487 | 0.03088547 | 25.07776 | 0.8677058 | 0.006652988
52.33147 | 39.1697 | 38.36577 | 12.62991 | 0.8039256 | 0.03088396 | 24.84233 | 0.8560121 | 0.006642587
52.34147 | 38.9609 | 38.08652 | 12.62497 | 0.874378 | 0.03088261 | 24.57933 | 0.8447045 | 0.006633033
52.35147 | 38.7178 | 37.78179 | 12.62004 | 0.9360143 | 0.03088142 | 24.29045 | 0.8337927 | 0.00662432
52.36146 | 38.4439 | 37.45378 | 12.61511 | 0.990116 | 0.03088039 | 23.97788 | 0.8232924 | 0.006616445
52.37146 | 38.1286 | 37.10353 | 12.61019 | 1.025068 | 0.0308795 | 23.64266 | 0.8131853 | 0.006609387
52.38146 | 37.8148 | 36.73335 | 12.60528 | 1.081449 | 0.03087877 | 23.28711 | 0.8034811 | 0.006603147
52.39146 | 37.4535 | 36.3452 | 12.60037 | 1.108304 | 0.0308782 | 22.91318 | 0.794176 | 0.006597718
52.40146 | 37.0879 | 35.94104 | 12.59546 | 1.146865 | 0.03087778 | 22.52284 | 0.7852642 | 0.006593095
52.41145 | 36.6907 | 35.52325 | 12.59057 | 1.16745 | 0.0308775 | 22.11847 | 0.7767459 | 0.006589276
52.42145 | 36.2687 | 35.09298 | 12.58568 | 1.175722 | 0.03087739 | 21.70124 | 0.7685951 | 0.006586248
52.43145 | 35.835 | 34.65254 | 12.58079 | 1.18246 | 0.03087743 | 21.27348 | 0.7608112 | 0.00658401
52.44145 | 35.403 | 34.20381 | 12.57591 | 1.199194 | 0.03087762 | 20.83706 | 0.7533786 | 0.006582558
52.45145 | 34.9024 | 33.74859 | 12.57103 | 1.15381 | 0.03087797 | 20.39381 | 0.74629 | 0.006581888
52.46145 | 34.4353 | 33.28863 | 12.56616 | 1.146667 | 0.03087847 | 19.94548 | 0.7395334 | 0.006581996
52.47144 | 33.9679 | 32.82604 | 12.5613 | 1.141863 | 0.03087913 | 19.49418 | 0.7331008 | 0.006582883
52.48144 | 33.4426 | 32.36146 | 12.55644 | 1.081139 | 0.03087994 | 19.04059 | 0.7269699 | 0.006584538
52.49144 | 32.9213 | 31.89682 | 12.55158 | 1.024478 | 0.0308809 | 18.58663 | 0.721137 | 0.006586963
52.50144 | 32.4369 | 31.43348 | 12.54673 | 1.003419 | 0.03088202 | 18.13368 | 0.7155926 | 0.006590155
52.51144 | 31.8891 | 30.97269 | 12.54189 | 0.9164104 | 0.03088329 | 17.68299 | 0.7103285 | 0.006594113
52.52143 | 31.3806 | 30.51604 | 12.53706 | 0.8645626 | 0.03088471 | 17.23615 | 0.7053417 | 0.00659883
52.53143 | 30.8222 | 30.06367 | 12.53223 | 0.7585327 | 0.03088629 | 16.79333 | 0.7006182 | 0.006604314
52.54143 | 30.2864 | 29.61695 | 12.5274 | 0.6694453 | 0.03088802 | 16.3559 | 0.6961585 | 0.006610561
52.55143 | 29.7729 | 29.17672 | 12.52258 | 0.5961794 | 0.03088991 | 15.92467 | 0.6919582 | 0.00661757
52.56143 | 29.2572 | 28.74369 | 12.51777 | 0.5135107 | 0.03089195 | 15.50039 | 0.688017 | 0.00662534
52.57143 | 28.7223 | 28.31848 | 12.51296 | 0.4038205 | 0.03089414 | 15.08366 | 0.6843343 | 0.006633873
52.58142 | 28.2227 | 27.90203 | 12.50816 | 0.3206733 | 0.03089649 | 14.67541 | 0.6809142 | 0.006643159
52.59142 | 27.6804 | 27.49396 | 12.50336 | 0.1864369 | 0.03089899 | 14.2753 | 0.6777528 | 0.006653217
52.60142 | 27.1867 | 27.09506 | 12.49857 | 0.09163999 | 0.03090164 | 13.88407 | 0.674857 | 0.006664039
52.61142 | 26.6882 | 26.70561 | 12.49378 | -0.01740782 | 0.03090445 | 13.50201 | 0.6722313 | 0.006675629
52.62142 | 26.1946 | 26.32583 | 12.489 | -0.1312265 | 0.03090742 | 13.12935 | 0.6698815 | 0.006687986
52.63141 | 25.7524 | 25.95623 | 12.48423 | -0.2038333 | 0.03091053 | 12.76657 | 0.667817 | 0.006701101
52.64141 | 25.2702 | 25.59621 | 12.47946 | -0.3260066 | 0.0309138 | 12.41308 | 0.6660397 | 0.006715001
52.65141 | 24.7856 | 25.24617 | 12.4747 | -0.4605652 | 0.03091723 | 12.06926 | 0.6645607 | 0.006729677
52.66141 | 24.3741 | 24.90612 | 12.46994 | -0.5320181 | 0.03092081 | 11.73512 | 0.6633893 | 0.006745133
52.67141 | 23.9209 | 24.57604 | 12.46519 | -0.6551353 | 0.03092454 | 11.41063 | 0.6625348 | 0.00676137
52.68141 | 23.5083 | 24.25585 | 12.46044 | -0.7475496 | 0.03092843 | 11.09569 | 0.6620075 | 0.006778395
52.6914 | 23.1056 | 23.94577 | 12.4557 | -0.8401667 | 0.03093247 | 10.79052 | 0.6618177 | 0.006796194
52.7014 | 22.684 | 23.64506 | 12.45097 | -0.9610601 | 0.03093667 | 10.49436 | 0.6619762 | 0.006814804
52.7114 | 22.3494 | 23.35389 | 12.44624 | -1.004494 | 0.03094102 | 10.20739 | 0.662494 | 0.006834216
52.7214 | 21.9714 | 23.07211 | 12.44151 | -1.100711 | 0.03094552 | 9.929414 | 0.6633822 | 0.006854434
52.7314 | 21.615 | 22.79954 | 12.4368 | -1.184536 | 0.03095018 | 9.660262 | 0.6646523 | 0.006875463
52.74139 | 21.2873 | 22.53623 | 12.43209 | -1.248934 | 0.03095499 | 9.399981 | 0.6663133 | 0.006897288
52.75139 | 20.9565 | 22.2815 | 12.42738 | -1.324997 | 0.03095996 | 9.147857 | 0.6683795 | 0.006919959
52.76139 | 20.6678 | 22.03538 | 12.42268 | -1.367578 | 0.03096509 | 8.90393 | 0.6708601 | 0.006943459
52.77139 | 20.362 | 21.79767 | 12.41798 | -1.435671 | 0.03097037 | 8.667984 | 0.6737656 | 0.006967798
52.78139 | 20.0711 | 21.56816 | 12.41329 | -1.497061 | 0.0309758 | 8.439793 | 0.6771061 | 0.006992983
52.79139 | 19.8224 | 21.34663 | 12.40861 | -1.524234 | 0.03098139 | 8.219133 | 0.6808911 | 0.007019021
52.80138 | 19.5509 | 21.13309 | 12.40394 | -1.582195 | 0.03098713 | 8.006003 | 0.685123 | 0.007045894
52.81138 | 19.2962 | 20.92687 | 12.39926 | -1.630672 | 0.03099303 | 7.799719 | 0.6898236 | 0.007073663
52.82138 | 19.094 | 20.72798 | 12.39459 | -1.633981 | 0.03099909 | 7.600291 | 0.6949945 | 0.007102311
52.83138 | 18.8515 | 20.53621 | 12.38993 | -1.684709 | 0.0310053 | 7.407496 | 0.700643 | 0.007131849
52.84138 | 18.6512 | 20.35134 | 12.38528 | -1.700143 | 0.03101166 | 7.221116 | 0.7067755 | 0.007162285
52.85137 | 18.4533 | 20.17334 | 12.38063 | -1.720045 | 0.03101818 | 7.04111 | 0.713391 | 0.007193599
52.86137 | 18.2571 | 20.00166 | 12.37599 | -1.744559 | 0.03102486 | 6.866914 | 0.7205073 | 0.007225863
52.87137 | 18.1052 | 19.83626 | 12.37135 | -1.731062 | 0.03103169 | 6.6985 | 0.7281217 | 0.007259059
52.88137 | 17.9255 | 19.67695 | 12.36672 | -1.751454 | 0.03103868 | 6.53567 | 0.7362369 | 0.007293197
52.89137 | 17.784 | 19.52354 | 12.36209 | -1.739539 | 0.03104583 | 6.378222 | 0.7448542 | 0.00732829
52.90137 | 17.6467 | 19.37583 | 12.35747 | -1.729127 | 0.03105313 | 6.225969 | 0.7539736 | 0.00736435
52.91136 | 17.4992 | 19.23378 | 12.35286 | -1.734583 | 0.03106058 | 6.078882 | 0.7635839 | 0.007401354
52.92136 | 17.3952 | 19.09691 | 12.34825 | -1.701712 | 0.03106819 | 5.936458 | 0.7737008 | 0.007439388
52.93136 | 17.2686 | 18.96519 | 12.34364 | -1.696591 | 0.03107597 | 5.798686 | 0.78431 | 0.007478429
52.94136 | 17.1515 | 18.83845 | 12.33904 | -1.686946 | 0.0310839 | 5.665397 | 0.7954046 | 0.007518493
52.95136 | 17.0746 | 18.7165 | 12.33445 | -1.641902 | 0.03109198 | 5.536426 | 0.8069755 | 0.007559594
52.96135 | 16.9601 | 18.5993 | 12.32987 | -1.639203 | 0.03110022 | 5.411735 | 0.8189991 | 0.007601707
52.97135 | 16.8745 | 18.48645 | 12.32529 | -1.611951 | 0.03110861 | 5.290927 | 0.8314852 | 0.007644929
52.98135 | 16.7981 | 18.3779 | 12.32071 | -1.579799 | 0.03111717 | 5.173978 | 0.8444056 | 0.007689237
52.99135 | 16.7228 | 18.27348 | 12.31614 | -1.550685 | 0.03112588 | 5.060744 | 0.8577409 | 0.007734649
53.00135 | 16.6666 | 18.17305 | 12.31157 | -1.506449 | 0.03113475 | 4.95109 | 0.8714686 | 0.007781181
53.01135 | 16.5995 | 18.07643 | 12.30702 | -1.476933 | 0.03114378 | 4.844881 | 0.8855635 | 0.007828852
53.02134 | 16.5382 | 17.98357 | 12.30247 | -1.44537 | 0.03115296 | 4.742089 | 0.8999831 | 0.007877634
53.03134 | 16.4971 | 17.89412 | 12.29792 | -1.397025 | 0.03116231 | 4.64239 | 0.9147233 | 0.007927641
53.04134 | 16.4483 | 17.80803 | 12.29338 | -1.359735 | 0.03117181 | 4.545769 | 0.9297358 | 0.007978846
53.05134 | 16.4097 | 17.72515 | 12.28884 | -1.31545 | 0.03118147 | 4.452111 | 0.944983 | 0.008031272
53.06134 | 16.3793 | 17.64532 | 12.28431 | -1.26602 | 0.03119129 | 4.361306 | 0.960424 | 0.008084938
53.07133 | 16.3489 | 17.56847 | 12.27979 | -1.21957 | 0.03120126 | 4.273335 | 0.9759998 | 0.00813979
53.08133 | 16.3385 | 17.49431 | 12.27528 | -1.155814 | 0.0312114 | 4.187935 | 0.9916963 | 0.008196006
53.09133 | 16.2918 | 17.42276 | 12.27076 | -1.130962 | 0.03122169 | 4.105073 | 1.00745 | 0.008253532
53.10133 | 16.2874 | 17.35368 | 12.26626 | -1.066283 | 0.03123215 | 4.02467 | 1.023212 | 0.008312394
53.11133 | 16.2676 | 17.28694 | 12.26176 | -1.019335 | 0.03124277 | 3.946634 | 1.038931 | 0.008372617
53.12133 | 16.2571 | 17.22238 | 12.25726 | -0.9652836 | 0.03125354 | 3.870879 | 1.054557 | 0.008434228
53.13132 | 16.2417 | 17.15995 | 12.25277 | -0.9182543 | 0.03126447 | 3.797393 | 1.070024 | 0.00849719
53.14132 | 16.2339 | 17.0994 | 12.24829 | -0.8654961 | 0.03127556 | 3.725955 | 1.085313 | 0.008561657
53.15132 | 16.2282 | 17.04065 | 12.24381 | -0.8124464 | 0.03128682 | 3.65656 | 1.100359 | 0.008627595
53.16132 | 16.2364 | 16.98359 | 12.23934 | -0.7471852 | 0.03129823 | 3.589135 | 1.115117 | 0.008695035
53.17132 | 16.2187 | 16.9281 | 12.23487 | -0.7093994 | 0.03130981 | 3.52361 | 1.129542 | 0.008764008
53.18131 | 16.2281 | 16.87413 | 12.23042 | -0.646033 | 0.03132154 | 3.459979 | 1.143581 | 0.008834476
53.19131 | 16.2359 | 16.82148 | 12.22596 | -0.5855794 | 0.03133343 | 3.398053 | 1.157224 | 0.008906609
53.20131 | 16.2338 | 16.7701 | 12.22151 | -0.5362977 | 0.03134549 | 3.337834 | 1.170425 | 0.008980373
53.21131 | 16.2487 | 16.7199 | 12.21707 | -0.4712004 | 0.03135771 | 3.279261 | 1.183156 | 0.009055805
53.22131 | 16.2505 | 16.67081 | 12.21263 | -0.4203079 | 0.0313701 | 3.222278 | 1.195395 | 0.009132938
53.23131 | 16.2597 | 16.62275 | 12.2082 | -0.3630467 | 0.03138264 | 3.166829 | 1.207123 | 0.009211811
53.2413 | 16.2762 | 16.5757 | 12.20378 | -0.2994966 | 0.03139533 | 3.112915 | 1.218315 | 0.009292385
53.2513 | 16.288 | 16.52951 | 12.19936 | -0.241506 | 0.03140821 | 3.060379 | 1.228986 | 0.009374856
53.2613 | 16.295 | 16.48417 | 12.19494 | -0.1891682 | 0.03142124 | 3.009227 | 1.239118 | 0.009459185
53.2713 | 16.3189 | 16.43964 | 12.19053 | -0.1207366 | 0.03143443 | 2.959411 | 1.248712 | 0.009545418
53.2813 | 16.3215 | 16.39587 | 12.18613 | -0.07436853 | 0.03144778 | 2.910887 | 1.25777 | 0.009633597
53.29129 | 16.3363 | 16.35287 | 12.18174 | -0.01656917 | 0.0314613 | 2.863657 | 1.266289 | 0.009723665
53.30129 | 16.3571 | 16.31052 | 12.17735 | 0.04657903 | 0.03147498 | 2.817589 | 1.274294 | 0.009815872
53.31129 | 16.3691 | 16.26884 | 12.17296 | 0.1002639 | 0.03148882 | 2.77269 | 1.281787 | 0.009910169
53.32129 | 16.3858 | 16.22779 | 12.16858 | 0.1580131 | 0.03150285 | 2.72892 | 1.288777 | 0.0100066
53.33129 | 16.3918 | 16.18735 | 12.16421 | 0.204452 | 0.03151702 | 2.686244 | 1.295275 | 0.01010522
53.34129 | 16.4193 | 16.14749 | 12.15984 | 0.2718056 | 0.03153136 | 2.644627 | 1.301291 | 0.01020609
53.35128 | 16.4233 | 16.10824 | 12.15548 | 0.3150595 | 0.03154585 | 2.604075 | 1.306831 | 0.01030915
53.36128 | 16.4367 | 16.06948 | 12.15112 | 0.3672156 | 0.03156053 | 2.564474 | 1.311912 | 0.01041466
53.37128 | 16.4677 | 16.03124 | 12.14677 | 0.4364603 | 0.03157535 | 2.525835 | 1.316534 | 0.01052259
53.38128 | 16.4682 | 15.99348 | 12.14243 | 0.47472 | 0.03159036 | 2.488128 | 1.320702 | 0.010633
53.39128 | 16.4764 | 15.95618 | 12.13809 | 0.5202233 | 0.03160553 | 2.451322 | 1.324415 | 0.01074594
53.40127 | 16.5052 | 15.91934 | 12.13376 | 0.5858649 | 0.03162085 | 2.415427 | 1.327668 | 0.01086138
53.41127 | 16.5111 | 15.88285 | 12.12943 | 0.6282492 | 0.03163635 | 2.380343 | 1.330461 | 0.0109796
53.42127 | 16.5177 | 15.84672 | 12.12511 | 0.6709752 | 0.03165202 | 2.346082 | 1.332782 | 0.01110056
53.43127 | 16.5319 | 15.81092 | 12.12079 | 0.7209807 | 0.03166785 | 2.312619 | 1.334616 | 0.01122433
53.44127 | 16.5443 | 15.77539 | 12.11648 | 0.7689055 | 0.03168386 | 2.27993 | 1.335949 | 0.011351
53.45127 | 16.5525 | 15.74011 | 12.11218 | 0.8123915 | 0.03170003 | 2.247991 | 1.33676 | 0.01148063
53.46126 | 16.5506 | 15.70505 | 12.10788 | 0.8455478 | 0.03171635 | 2.216811 | 1.33703 | 0.01161318
53.47126 | 16.5616 | 15.67012 | 12.10359 | 0.8914834 | 0.03173286 | 2.186312 | 1.336734 | 0.01174899
53.48126 | 16.5792 | 15.63528 | 12.0993 | 0.9439185 | 0.03174954 | 2.156495 | 1.335847 | 0.01188802
53.49126 | 16.5656 | 15.60051 | 12.09502 | 0.9650937 | 0.03176638 | 2.127345 | 1.334344 | 0.01203036
53.50126 | 16.5701 | 15.56575 | 12.09074 | 1.004354 | 0.03178339 | 2.098843 | 1.332199 | 0.01217609
53.51125 | 16.5787 | 15.53099 | 12.08648 | 1.047706 | 0.03180056 | 2.070997 | 1.329391 | 0.01232518
53.52125 | 16.5668 | 15.49614 | 12.08222 | 1.070661 | 0.03181791 | 2.043736 | 1.325892 | 0.01247801
53.53125 | 16.577 | 15.46118 | 12.07796 | 1.115821 | 0.03183543 | 2.017069 | 1.321683 | 0.01263453
53.54125 | 16.5676 | 15.42608 | 12.0737 | 1.14152 | 0.03185313 | 1.99098 | 1.316748 | 0.01279487
53.55125 | 16.5633 | 15.39081 | 12.06946 | 1.172488 | 0.031871 | 1.965453 | 1.311072 | 0.01295912
53.56125 | 16.5579 | 15.35535 | 12.06522 | 1.202549 | 0.03188903 | 1.940472 | 1.304646 | 0.01312741
53.57124 | 16.5483 | 15.31971 | 12.06099 | 1.228587 | 0.03190723 | 1.916047 | 1.297473 | 0.01329967
53.58124 | 16.5467 | 15.28381 | 12.05676 | 1.262887 | 0.03192561 | 1.892115 | 1.289539 | 0.01347639
53.59124 | 16.5314 | 15.24768 | 12.05253 | 1.283722 | 0.03194416 | 1.868686 | 1.280857 | 0.01365751
53.60124 | 16.5142 | 15.21131 | 12.04832 | 1.302895 | 0.03196288 | 1.845747 | 1.271436 | 0.01384318
53.61124 | 16.5069 | 15.1747 | 12.0441 | 1.332202 | 0.03198178 | 1.823285 | 1.261294 | 0.01403352
53.62123 | 16.4916 | 15.1379 | 12.0399 | 1.3537 | 0.03200083 | 1.801308 | 1.25046 | 0.0142285
53.63123 | 16.4727 | 15.10085 | 12.0357 | 1.371846 | 0.03202008 | 1.779762 | 1.23894 | 0.01442864
53.64123 | 16.459 | 15.06361 | 12.03151 | 1.395388 | 0.0320395 | 1.758657 | 1.226774 | 0.01463391
53.65123 | 16.4388 | 15.0262 | 12.02732 | 1.412601 | 0.03205909 | 1.73798 | 1.213995 | 0.01484448
53.66123 | 16.4053 | 14.98864 | 12.02314 | 1.416658 | 0.03207885 | 1.717722 | 1.200643 | 0.01506051
53.67123 | 16.3911 | 14.95097 | 12.01896 | 1.44013 | 0.0320988 | 1.697871 | 1.186758 | 0.01528218
53.68122 | 16.3687 | 14.91326 | 12.01479 | 1.455439 | 0.0321189 | 1.678436 | 1.172403 | 0.01550944
53.69122 | 16.342 | 14.87547 | 12.01063 | 1.466532 | 0.03213919 | 1.659369 | 1.157589 | 0.01574293
53.70122 | 16.3123 | 14.83767 | 12.00647 | 1.474627 | 0.03215966 | 1.64068 | 1.142382 | 0.01598262
53.71122 | 16.2897 | 14.79992 | 12.00232 | 1.489784 | 0.03218032 | 1.622358 | 1.126834 | 0.01622873
53.72122 | 16.2473 | 14.76224 | 11.99817 | 1.485057 | 0.03220113 | 1.604396 | 1.110997 | 0.01648146
53.73121 | 16.2265 | 14.72473 | 11.99403 | 1.501766 | 0.03222212 | 1.586801 | 1.09494 | 0.01674077
53.74121 | 16.1957 | 14.68736 | 11.98989 | 1.50834 | 0.0322433 | 1.569531 | 1.078684 | 0.01700742
53.75121 | 16.1556 | 14.6502 | 11.98576 | 1.505397 | 0.03226466 | 1.552594 | 1.062299 | 0.01728137
53.76121 | 16.1126 | 14.61331 | 11.98164 | 1.499291 | 0.0322862 | 1.535984 | 1.045837 | 0.01756289
53.77121 | 16.0879 | 14.57672 | 11.97752 | 1.511177 | 0.03230792 | 1.51969 | 1.029352 | 0.01785223
53.78121 | 16.0477 | 14.54049 | 11.97341 | 1.507211 | 0.03232982 | 1.503708 | 1.012894 | 0.01814966
53.7912 | 15.9996 | 14.50468 | 11.9693 | 1.494916 | 0.03235187 | 1.488044 | 0.9965288 | 0.01845517
53.8012 | 15.9606 | 14.46928 | 11.9652 | 1.49132 | 0.03237412 | 1.47266 | 0.9802719 | 0.01876963
53.8112 | 15.9188 | 14.43435 | 11.96111 | 1.484451 | 0.03239657 | 1.457566 | 0.964185 | 0.01909306
53.8212 | 15.8664 | 14.39993 | 11.95702 | 1.46647 | 0.03241919 | 1.442755 | 0.9483112 | 0.01942577
53.8312 | 15.8362 | 14.36606 | 11.95293 | 1.470144 | 0.03244199 | 1.428221 | 0.932691 | 0.01976809
53.84119 | 15.775 | 14.33279 | 11.94886 | 1.442207 | 0.03246495 | 1.41397 | 0.9173771 | 0.02012001
53.85119 | 15.7242 | 14.3001 | 11.94479 | 1.424097 | 0.03248812 | 1.399969 | 0.9023743 | 0.02048258
53.86119 | 15.6938 | 14.26805 | 11.94072 | 1.425753 | 0.03251147 | 1.386226 | 0.8877302 | 0.02085582
53.87119 | 15.6308 | 14.23665 | 11.93666 | 1.394153 | 0.032535 | 1.372736 | 0.8734734 | 0.02124012
53.88119 | 15.5818 | 14.20593 | 11.93261 | 1.375873 | 0.03255873 | 1.359494 | 0.8596305 | 0.02163588
53.89119 | 15.5367 | 14.1759 | 11.92856 | 1.360797 | 0.03258263 | 1.346493 | 0.8462248 | 0.02204352
53.90118 | 15.477 | 14.14662 | 11.92452 | 1.330379 | 0.03260669 | 1.333741 | 0.8332895 | 0.02246303
53.91118 | 15.432 | 14.11804 | 11.92048 | 1.313964 | 0.03263097 | 1.321208 | 0.8208175 | 0.0228957
53.92118 | 15.3626 | 14.09019 | 11.91645 | 1.272411 | 0.03265543 | 1.308902 | 0.8088373 | 0.02334159
53.93118 | 15.3235 | 14.06309 | 11.91243 | 1.260411 | 0.03268008 | 1.296818 | 0.7973622 | 0.02380117
53.94118 | 15.2635 | 14.03674 | 11.90841 | 1.226758 | 0.03270491 | 1.284952 | 0.7864032 | 0.02427494
53.95117 | 15.2047 | 14.01118 | 11.9044 | 1.193516 | 0.03272991 | 1.273311 | 0.7759827 | 0.02476295
53.96117 | 15.1597 | 13.98636 | 11.90039 | 1.173341 | 0.03275512 | 1.261866 | 0.7660813 | 0.02526668
53.97117 | 15.0946 | 13.9623 | 11.89639 | 1.132301 | 0.03278052 | 1.250626 | 0.7567184 | 0.02578623
53.98117 | 15.0329 | 13.939 | 11.89239 | 1.093896 | 0.03280611 | 1.239587 | 0.7478978 | 0.02632218
53.99117 | 14.9878 | 13.91647 | 11.8884 | 1.071326 | 0.03283189 | 1.228744 | 0.7396224 | 0.02687512
54.00117 | 14.9384 | 13.89471 | 11.88442 | 1.043692 | 0.03285786 | 1.218094 | 0.7318936 | 0.02744568
54.01116 | 14.8742 | 13.87372 | 11.88044 | 1.000479 | 0.03288399 | 1.207643 | 0.7247184 | 0.02803392
54.02116 | 14.8155 | 13.85347 | 11.87647 | 0.9620293 | 0.03291034 | 1.197368 | 0.7180821 | 0.02864165
54.03116 | 14.762 | 13.83397 | 11.8725 | 0.9280275 | 0.03293689 | 1.187275 | 0.7119902 | 0.029269
54.04116 | 14.7072 | 13.81522 | 11.86854 | 0.8919788 | 0.03296362 | 1.17736 | 0.7064401 | 0.02991668
54.05116 | 14.6562 | 13.79721 | 11.86458 | 0.8589892 | 0.03299055 | 1.167622 | 0.7014284 | 0.03058542
54.06115 | 14.5906 | 13.77995 | 11.86064 | 0.8106473 | 0.03301765 | 1.158065 | 0.696955 | 0.03127531
54.07115 | 14.5391 | 13.7634 | 11.8567 | 0.7756968 | 0.03304496 | 1.148668 | 0.6930061 | 0.03198847
54.08115 | 14.4821 | 13.74757 | 11.85276 | 0.7345285 | 0.03307247 | 1.139436 | 0.6895807 | 0.03272503
54.09115 | 14.4288 | 13.73245 | 11.84883 | 0.6963482 | 0.03310018 | 1.130368 | 0.6866722 | 0.03348584
54.10115 | 14.3654 | 13.71803 | 11.8449 | 0.6473669 | 0.03312808 | 1.121461 | 0.6842733 | 0.03427174
54.11115 | 14.3151 | 13.70431 | 11.84098 | 0.6107943 | 0.03315618 | 1.112711 | 0.6823756 | 0.0350836
54.12114 | 14.2599 | 13.69127 | 11.83707 | 0.5686277 | 0.03318445 | 1.104127 | 0.6809712 | 0.03592149
54.13114 | 14.1974 | 13.67889 | 11.83316 | 0.5185071 | 0.03321294 | 1.095685 | 0.6800473 | 0.03678795
54.14114 | 14.1442 | 13.66717 | 11.82926 | 0.4770307 | 0.03324163 | 1.087394 | 0.6795942 | 0.03768313
54.15114 | 14.0982 | 13.65609 | 11.82536 | 0.4421126 | 0.03327053 | 1.07925 | 0.6795995 | 0.03860795
54.16114 | 14.0349 | 13.64563 | 11.82147 | 0.3892679 | 0.03329961 | 1.071252 | 0.6800494 | 0.03956341
54.17113 | 13.9955 | 13.6358 | 11.81759 | 0.3597037 | 0.03332887 | 1.063403 | 0.6809278 | 0.04054948
54.18113 | 13.929 | 13.62654 | 11.81371 | 0.3024574 | 0.03335837 | 1.055689 | 0.6822196 | 0.04156909
54.19113 | 13.8746 | 13.61786 | 11.80983 | 0.2567389 | 0.03338806 | 1.048112 | 0.6839057 | 0.04262228
54.20113 | 13.8296 | 13.60973 | 11.80597 | 0.2198694 | 0.03341795 | 1.040671 | 0.6859659 | 0.04371005
54.21113 | 13.7828 | 13.60213 | 11.8021 | 0.1806725 | 0.03344805 | 1.033365 | 0.6883779 | 0.0448334
54.22113 | 13.7345 | 13.59503 | 11.79825 | 0.1394736 | 0.03347835 | 1.02619 | 0.6911175 | 0.0459933
54.23112 | 13.6758 | 13.58841 | 11.7944 | 0.08739463 | 0.03350882 | 1.019152 | 0.6941549 | 0.04718909
54.24112 | 13.6302 | 13.58222 | 11.79056 | 0.04797761 | 0.03353953 | 1.012235 | 0.6974673 | 0.04842496
54.25112 | 13.5844 | 13.57645 | 11.78672 | 0.007948829 | 0.03357044 | 1.005443 | 0.7010206 | 0.04970021
54.26112 | 13.5384 | 13.57106 | 11.78288 | -0.03265714 | 0.03360155 | 0.9987743 | 0.7047815 | 0.05101574
54.27112 | 13.4809 | 13.566 | 11.77906 | -0.08510289 | 0.03363288 | 0.992227 | 0.7087138 | 0.05237238
54.28111 | 13.4453 | 13.56125 | 11.77524 | -0.115954 | 0.03366438 | 0.9858055 | 0.7127753 | 0.0537695
54.29111 | 13.4007 | 13.55676 | 11.77142 | -0.1560574 | 0.03369612 | 0.9794935 | 0.7169333 | 0.05521052
54.30111 | 13.3432 | 13.55247 | 11.76761 | -0.2092746 | 0.03372806 | 0.9732962 | 0.7211414 | 0.05669469
54.31111 | 13.312 | 13.54836 | 11.76381 | -0.236359 | 0.03376022 | 0.9672109 | 0.7253549 | 0.05822251
54.32111 | 13.2732 | 13.54436 | 11.76001 | -0.2711625 | 0.03379258 | 0.9612353 | 0.7295278 | 0.05979432
54.33111 | 13.2287 | 13.54044 | 11.75622 | -0.3117355 | 0.03382516 | 0.955367 | 0.7336127 | 0.06141035
54.3411 | 13.1934 | 13.53653 | 11.75244 | -0.3431294 | 0.03385791 | 0.9496087 | 0.737556 | 0.06306898
54.3511 | 13.1471 | 13.53259 | 11.74866 | -0.38549 | 0.03389091 | 0.9439468 | 0.7413216 | 0.0647733
54.3611 | 13.119 | 13.52856 | 11.74488 | -0.4095626 | 0.03392413 | 0.938384 | 0.7448505 | 0.06652136
54.3711 | 13.0806 | 13.5244 | 11.74111 | -0.4438009 | 0.03395755 | 0.9329174 | 0.7480997 | 0.06831252
54.3811 | 13.0362 | 13.52005 | 11.73735 | -0.483854 | 0.03399118 | 0.9275437 | 0.7510225 | 0.07014587
54.39109 | 13.0148 | 13.51547 | 11.7336 | -0.5006722 | 0.03402501 | 0.9222652 | 0.7535664 | 0.07201838
54.40109 | 12.9624 | 13.5106 | 11.72985 | -0.5482042 | 0.03405907 | 0.9170678 | 0.7556992 | 0.07393213
54.41109 | 12.9353 | 13.50541 | 11.7261 | -0.5701071 | 0.03409335 | 0.9119535 | 0.7573765 | 0.07588341
54.42109 | 12.9136 | 13.49984 | 11.72236 | -0.5862388 | 0.03412786 | 0.9069186 | 0.7585619 | 0.07786987
54.43109 | 12.8577 | 13.49386 | 11.71863 | -0.6361601 | 0.03416257 | 0.9019593 | 0.7592228 | 0.07988876
54.44109 | 12.8407 | 13.48744 | 11.7149 | -0.6467356 | 0.03419751 | 0.8970716 | 0.7593311 | 0.08193682
54.45108 | 12.8036 | 13.48054 | 11.71118 | -0.6769406 | 0.03423262 | 0.8922562 | 0.7588634 | 0.08400832
54.46108 | 12.7756 | 13.47313 | 11.70746 | -0.6975341 | 0.034268 | 0.8874996 | 0.7577999 | 0.08610303
54.47108 | 12.7455 | 13.4652 | 11.70375 | -0.7196994 | 0.03430359 | 0.8828024 | 0.7561263 | 0.08821415
54.48108 | 12.7049 | 13.45672 | 11.70005 | -0.7518177 | 0.03433941 | 0.8781603 | 0.7538336 | 0.09033631
54.49108 | 12.6939 | 13.44767 | 11.69635 | -0.7537742 | 0.03437545 | 0.873569 | 0.750917 | 0.0924636
54.50107 | 12.6558 | 13.43807 | 11.69266 | -0.7822679 | 0.03441167 | 0.8690288 | 0.7473807 | 0.09458715
54.51107 | 12.6261 | 13.42787 | 11.68897 | -0.8017743 | 0.03444815 | 0.8645266 | 0.7432227 | 0.09670468
54.52107 | 12.5977 | 13.4171 | 11.68529 | -0.8193995 | 0.03448486 | 0.8600626 | 0.7384551 | 0.09880625
54.53107 | 12.5738 | 13.40575 | 11.68161 | -0.8319452 | 0.03452179 | 0.8556331 | 0.7330916 | 0.1008838
54.54107 | 12.547 | 13.39382 | 11.67795 | -0.8468158 | 0.03455895 | 0.8512342 | 0.7271489 | 0.1029287
54.55107 | 12.5294 | 13.38132 | 11.67428 | -0.8519194 | 0.03459634 | 0.8468622 | 0.7206477 | 0.1049322
54.56106 | 12.4903 | 13.36828 | 11.67063 | -0.877983 | 0.03463391 | 0.8425181 | 0.7136216 | 0.1068831
54.57106 | 12.4601 | 13.35469 | 11.66697 | -0.8945893 | 0.03467175 | 0.8381904 | 0.7060776 | 0.1087757
54.58106 | 12.4508 | 13.34057 | 11.66333 | -0.88977 | 0.03470982 | 0.8338805 | 0.6980541 | 0.1105985
54.59106 | 12.419 | 13.32594 | 11.65969 | -0.9069439 | 0.03474812 | 0.8295859 | 0.6895817 | 0.1123419
54.60106 | 12.3908 | 13.31083 | 11.65605 | -0.9200319 | 0.03478665 | 0.8253045 | 0.6806932 | 0.1139963
54.61105 | 12.3743 | 13.29527 | 11.65243 | -0.9209726 | 0.03482538 | 0.8210387 | 0.6714318 | 0.115551
54.62105 | 12.3383 | 13.27926 | 11.6488 | -0.9409599 | 0.03486436 | 0.8167788 | 0.6618145 | 0.117
54.63105 | 12.3228 | 13.26284 | 11.64518 | -0.9400353 | 0.0349036 | 0.8125278 | 0.651886 | 0.1183333
54.64105 | 12.3039 | 13.24603 | 11.64157 | -0.942126 | 0.03494305 | 0.808285 | 0.6416824 | 0.1195429
54.65105 | 12.2841 | 13.22886 | 11.63797 | -0.9447617 | 0.03498275 | 0.8040508 | 0.63124 | 0.1206215
54.66105 | 12.2588 | 13.21137 | 11.63437 | -0.9525703 | 0.03502268 | 0.7998234 | 0.6205949 | 0.1215629
54.67104 | 12.2441 | 13.1936 | 11.63078 | -0.9495005 | 0.03506281 | 0.795608 | 0.6097933 | 0.1223606
54.68104 | 12.2241 | 13.17555 | 11.62719 | -0.9514477 | 0.03510322 | 0.7913969 | 0.5988487 | 0.1230118
54.69104 | 12.2015 | 13.15726 | 11.6236 | -0.9557603 | 0.03514387 | 0.7871948 | 0.5878054 | 0.123512
54.70104 | 12.1842 | 13.13877 | 11.62003 | -0.9545692 | 0.03518476 | 0.7830028 | 0.5766958 | 0.1238586
54.71104 | 12.1679 | 13.1201 | 11.61646 | -0.9522049 | 0.03522589 | 0.778822 | 0.5655508 | 0.1240501
54.72103 | 12.1506 | 13.10132 | 11.61289 | -0.9507162 | 0.03526722 | 0.7746579 | 0.5544108 | 0.1240862
54.73103 | 12.1276 | 13.0824 | 11.60933 | -0.9547958 | 0.03530884 | 0.7705036 | 0.5432814 | 0.1239674
54.74103 | 12.123 | 13.06339 | 11.60578 | -0.940391 | 0.03535069 | 0.7663651 | 0.5321993 | 0.1236953
54.75103 | 12.092 | 13.04433 | 11.60223 | -0.9523298 | 0.0353928 | 0.762244 | 0.5211881 | 0.1232723
54.76103 | 12.082 | 13.02524 | 11.59869 | -0.9432392 | 0.03543514 | 0.7581422 | 0.5102696 | 0.1227018
54.77102 | 12.0597 | 13.00616 | 11.59516 | -0.9464636 | 0.0354777 | 0.7540655 | 0.4994741 | 0.1219888
54.78102 | 12.0532 | 12.98709 | 11.59163 | -0.9338904 | 0.03552054 | 0.7500079 | 0.4887982 | 0.1211369
54.79102 | 12.0416 | 12.96806 | 11.5881 | -0.9264615 | 0.03556363 | 0.7459754 | 0.4782682 | 0.1201523
54.80102 | 12.0191 | 12.9491 | 11.58458 | -0.929999 | 0.03560697 | 0.7419698 | 0.467898 | 0.1190412
54.81102 | 12.0095 | 12.93022 | 11.58107 | -0.9207237 | 0.03565056 | 0.7379933 | 0.4576998 | 0.1178104
54.82102 | 11.9897 | 12.91145 | 11.57756 | -0.9217549 | 0.0356944 | 0.7340474 | 0.4476837 | 0.1164672
54.83101 | 11.9843 | 12.89283 | 11.57406 | -0.9085293 | 0.03573846 | 0.7301381 | 0.4378683 | 0.1150205
54.84101 | 11.9733 | 12.87433 | 11.57057 | -0.9010265 | 0.0357828 | 0.7262592 | 0.4282409 | 0.1134755
54.85101 | 11.9698 | 12.85598 | 11.56708 | -0.8861805 | 0.0358274 | 0.7224164 | 0.4188172 | 0.1118416
54.86101 | 11.9435 | 12.83781 | 11.56359 | -0.8943057 | 0.03587226 | 0.7186112 | 0.4096016 | 0.1101272
54.87101 | 11.9427 | 12.81981 | 11.56011 | -0.877115 | 0.03591738 | 0.7148449 | 0.4005973 | 0.1083404
54.881 | 11.9136 | 12.80204 | 11.55665 | -0.8884375 | 0.03596271 | 0.7111226 | 0.3918149 | 0.1064917
54.891 | 11.9198 | 12.78445 | 11.55318 | -0.864649 | 0.03600834 | 0.7074381 | 0.3832383 | 0.1045856
54.901 | 11.904 | 12.76708 | 11.54972 | -0.8630764 | 0.03605423 | 0.7037962 | 0.3748764 | 0.1026322
54.911 | 11.9 | 12.74993 | 11.54626 | -0.8499282 | 0.03610039 | 0.7001977 | 0.3667288 | 0.1006395
54.921 | 11.8852 | 12.73301 | 11.54281 | -0.8478117 | 0.0361468 | 0.6966434 | 0.3587941 | 0.0986152
54.931 | 11.8718 | 12.71633 | 11.53937 | -0.8445332 | 0.03619348 | 0.693134 | 0.3510706 | 0.09656689
54.94099 | 11.8639 | 12.69991 | 11.53593 | -0.8360141 | 0.03624038 | 0.6896735 | 0.3435632 | 0.09450372
54.95099 | 11.8599 | 12.68373 | 11.5325 | -0.8238265 | 0.03628759 | 0.6862552 | 0.3362542 | 0.09242848
54.96099 | 11.8601 | 12.66779 | 11.52907 | -0.8076901 | 0.03633506 | 0.6828832 | 0.3291478 | 0.09034957
54.97099 | 11.8394 | 12.65211 | 11.52565 | -0.8127075 | 0.0363828 | 0.6795575 | 0.3222407 | 0.08827297
54.98099 | 11.8369 | 12.63668 | 11.52224 | -0.7997805 | 0.03643081 | 0.676278 | 0.315529 | 0.08620421
54.99098 | 11.8277 | 12.62152 | 11.51883 | -0.793825 | 0.03647905 | 0.6730482 | 0.3090149 | 0.08415038
55.00098 | 11.8271 | 12.60661 | 11.51543 | -0.7795114 | 0.0365276 | 0.6698613 | 0.3026814 | 0.08211209
55.01098 | 11.8166 | 12.59195 | 11.51203 | -0.7753545 | 0.03657643 | 0.6667206 | 0.2965308 | 0.08009555
55.02098 | 11.8142 | 12.57755 | 11.50864 | -0.7633531 | 0.03662553 | 0.6636257 | 0.2905584 | 0.07810445
55.03098 | 11.8045 | 12.56341 | 11.50525 | -0.7589059 | 0.0366749 | 0.6605763 | 0.2847599 | 0.07614212
55.04098 | 11.7988 | 12.54951 | 11.50187 | -0.7507109 | 0.03672455 | 0.6575721 | 0.2791306 | 0.07421146
55.05097 | 11.7937 | 12.53588 | 11.4985 | -0.7421786 | 0.03677443 | 0.6546154 | 0.2736713 | 0.07231674
55.06097 | 11.7825 | 12.52248 | 11.49513 | -0.7399794 | 0.03682464 | 0.6517001 | 0.2683665 | 0.0704564
55.07097 | 11.7737 | 12.50932 | 11.49177 | -0.7356235 | 0.03687512 | 0.6488286 | 0.2632172 | 0.06863406
55.08097 | 11.7752 | 12.49641 | 11.48841 | -0.7212071 | 0.03692589 | 0.6460003 | 0.2582189 | 0.06685114
55.09097 | 11.7551 | 12.48373 | 11.48506 | -0.7286266 | 0.03697693 | 0.6432149 | 0.253367 | 0.06510877
55.10096 | 11.7628 | 12.47129 | 11.48172 | -0.7084896 | 0.03702822 | 0.640474 | 0.2486616 | 0.06340944
55.11096 | 11.7501 | 12.45907 | 11.47838 | -0.7089676 | 0.03707983 | 0.6377719 | 0.2440893 | 0.06175042
55.12096 | 11.7519 | 12.44707 | 11.47504 | -0.6951682 | 0.03713173 | 0.6351107 | 0.2396504 | 0.06013377
55.13096 | 11.7318 | 12.43529 | 11.47171 | -0.7034869 | 0.03718392 | 0.6324899 | 0.2353407 | 0.05855965
55.14096 | 11.7342 | 12.42372 | 11.46839 | -0.6895189 | 0.0372364 | 0.6299087 | 0.2311561 | 0.05702805
55.15096 | 11.7272 | 12.41236 | 11.46507 | -0.6851594 | 0.03728917 | 0.6273665 | 0.2270927 | 0.05553878
55.16095 | 11.7253 | 12.40121 | 11.46176 | -0.6759147 | 0.03734218 | 0.6248654 | 0.2231503 | 0.05409294
55.17095 | 11.7187 | 12.39026 | 11.45846 | -0.6715575 | 0.03739553 | 0.6223994 | 0.2193173 | 0.05268724
55.18095 | 11.7128 | 12.37949 | 11.45516 | -0.6666942 | 0.03744917 | 0.6199704 | 0.2155941 | 0.05132259
55.19095 | 11.7012 | 12.36892 | 11.45186 | -0.66772 | 0.03750311 | 0.6175781 | 0.211977 | 0.04999833
55.20095 | 11.7044 | 12.35853 | 11.44857 | -0.65413 | 0.03755734 | 0.6152216 | 0.2084625 | 0.04871378
55.21094 | 11.699 | 12.34833 | 11.4453 | -0.6493295 | 0.03761183 | 0.6129027 | 0.2050505 | 0.04746934
55.22094 | 11.6841 | 12.33829 | 11.44202 | -0.6541936 | 0.03766666 | 0.6106162 | 0.2017311 | 0.04626177
55.23094 | 11.682 | 12.32843 | 11.43875 | -0.646428 | 0.03772179 | 0.6083639 | 0.1985045 | 0.04509144
55.24094 | 11.6782 | 12.31873 | 11.43548 | -0.6405279 | 0.03777723 | 0.606145 | 0.1953676 | 0.04395744
55.25094 | 11.6714 | 12.30919 | 11.43222 | -0.6377889 | 0.03783297 | 0.6039592 | 0.1923174 | 0.04285885
55.26094 | 11.6659 | 12.29981 | 11.42897 | -0.6339067 | 0.03788901 | 0.6018058 | 0.1893511 | 0.04179476
55.27093 | 11.6669 | 12.29059 | 11.42572 | -0.6236859 | 0.03794531 | 0.5996862 | 0.1864686 | 0.04076517
55.28093 | 11.6548 | 12.2815 | 11.42248 | -0.6267043 | 0.03800197 | 0.5975958 | 0.1836617 | 0.03976715
55.29093 | 11.6665 | 12.27257 | 11.41924 | -0.6060669 | 0.03805893 | 0.5955363 | 0.1809305 | 0.03880076
55.30093 | 11.6447 | 12.26377 | 11.41601 | -0.6190697 | 0.03811621 | 0.5935069 | 0.1782726 | 0.03786505
55.31093 | 11.6563 | 12.25511 | 11.41278 | -0.598809 | 0.0381738 | 0.5915074 | 0.1756855 | 0.03695909
55.32092 | 11.6455 | 12.24659 | 11.40957 | -0.6010892 | 0.03823164 | 0.589539 | 0.1731695 | 0.03608279
55.33092 | 11.6408 | 12.23819 | 11.40635 | -0.5973899 | 0.03828986 | 0.5875975 | 0.1707172 | 0.03523352
55.34092 | 11.6436 | 12.22992 | 11.40314 | -0.5863161 | 0.0383484 | 0.5856843 | 0.1683291 | 0.03441125
55.35092 | 11.6363 | 12.22176 | 11.39994 | -0.5854646 | 0.03840725 | 0.5837991 | 0.166003 | 0.0336151
55.36092 | 11.6306 | 12.21373 | 11.39674 | -0.5831315 | 0.03846642 | 0.5819412 | 0.1637369 | 0.03284421
55.37092 | 11.6308 | 12.20581 | 11.39355 | -0.5750139 | 0.03852591 | 0.5801101 | 0.161529 | 0.03209774
55.38091 | 11.6255 | 12.19802 | 11.39037 | -0.5725165 | 0.03858567 | 0.5783074 | 0.1593793 | 0.03137574
55.39091 | 11.6133 | 12.19032 | 11.38719 | -0.5770205 | 0.03864581 | 0.576529 | 0.1572819 | 0.03067561
55.40091 | 11.6161 | 12.18273 | 11.38401 | -0.5666309 | 0.03870627 | 0.5747762 | 0.1552373 | 0.0299975
55.41091 | 11.6067 | 12.17524 | 11.38084 | -0.5685449 | 0.03876706 | 0.5730488 | 0.1532437 | 0.02934063
55.42091 | 11.6098 | 12.16786 | 11.37768 | -0.5580598 | 0.03882818 | 0.5713463 | 0.1512995 | 0.02870428
55.4309 | 11.6039 | 12.16058 | 11.37453 | -0.5566801 | 0.03888957 | 0.56967 | 0.149405 | 0.02808833
55.4409 | 11.5975 | 12.15339 | 11.37138 | -0.5558888 | 0.03895136 | 0.5680162 | 0.147555 | 0.02749087
55.4509 | 11.5995 | 12.14629 | 11.36823 | -0.5467908 | 0.03901348 | 0.5663862 | 0.1457501 | 0.02691186
55.4609 | 11.5914 | 12.13928 | 11.36509 | -0.5478836 | 0.03907593 | 0.5647797 | 0.1439887 | 0.02635064
55.4709 | 11.5875 | 12.13237 | 11.36195 | -0.544865 | 0.03913872 | 0.5631962 | 0.1422696 | 0.02580659
55.4809 | 11.5893 | 12.12553 | 11.35882 | -0.5362328 | 0.03920185 | 0.5616356 | 0.1405914 | 0.02527911
55.49089 | 11.5823 | 12.11879 | 11.3557 | -0.5364916 | 0.03926525 | 0.5600989 | 0.1389549 | 0.0247681
55.50089 | 11.5761 | 12.11213 | 11.35259 | -0.5360256 | 0.03932906 | 0.5585829 | 0.137355 | 0.024272
55.51089 | 11.5821 | 12.10554 | 11.34947 | -0.5234397 | 0.03939322 | 0.5570887 | 0.1357926 | 0.02379077
55.52089 | 11.5578 | 12.09903 | 11.34637 | -0.5412321 | 0.03945772 | 0.555616 | 0.1342666 | 0.02332389
55.53089 | 11.5702 | 12.0926 | 11.34327 | -0.5224009 | 0.03952257 | 0.5541646 | 0.1327758 | 0.02287085
55.54088 | 11.5638 | 12.08625 | 11.34018 | -0.5224505 | 0.0395877 | 0.5527355 | 0.1313207 | 0.0224316
55.55088 | 11.5452 | 12.07997 | 11.33709 | -0.5347666 | 0.03965325 | 0.5513257 | 0.1298974 | 0.02200479
55.56088 | 11.5497 | 12.07375 | 11.334 | -0.5240539 | 0.03971915 | 0.5499362 | 0.1285065 | 0.02159041
55.57088 | 11.5399 | 12.06761 | 11.33092 | -0.5277108 | 0.0397854 | 0.5485669 | 0.127147 | 0.02118804
55.58088 | 11.5463 | 12.06154 | 11.32785 | -0.5152357 | 0.03985201 | 0.5472175 | 0.125818 | 0.02079724
55.59088 | 11.5409 | 12.05553 | 11.32478 | -0.5146271 | 0.03991898 | 0.5458877 | 0.1245188 | 0.02041762
55.60087 | 11.5266 | 12.04959 | 11.32173 | -0.5229895 | 0.03998625 | 0.5445786 | 0.1232497 | 0.02004923
55.61087 | 11.532 | 12.04371 | 11.31867 | -0.5117096 | 0.04005391 | 0.5432873 | 0.1220075 | 0.0196908
55.62087 | 11.5256 | 12.03789 | 11.31562 | -0.5122921 | 0.04012199 | 0.542015 | 0.1207926 | 0.01934242
55.63087 | 11.5191 | 12.03214 | 11.31258 | -0.5130355 | 0.04019038 | 0.5407613 | 0.1196044 | 0.01900375
55.64087 | 11.5195 | 12.02644 | 11.30954 | -0.5069387 | 0.04025919 | 0.539526 | 0.1184421 | 0.01867446
55.65086 | 11.5076 | 12.02081 | 11.30651 | -0.513206 | 0.04032826 | 0.5383102 | 0.1173062 | 0.01835454
55.66086 | 11.5018 | 12.01523 | 11.30348 | -0.5134251 | 0.04039779 | 0.5371111 | 0.1161938 | 0.01804305
55.67086 | 11.5048 | 12.0097 | 11.30046 | -0.5049004 | 0.04046768 | 0.5359299 | 0.1151054 | 0.01774001
55.68086 | 11.497 | 12.00423 | 11.29744 | -0.5072309 | 0.04053796 | 0.5347663 | 0.1140403 | 0.01744514
55.69086 | 11.488 | 11.99882 | 11.29443 | -0.5108154 | 0.04060861 | 0.5336201 | 0.112998 | 0.01715816
55.70086 | 11.4864 | 11.99345 | 11.29143 | -0.5070531 | 0.04067964 | 0.5324912 | 0.111978 | 0.01687882
55.71085 | 11.4706 | 11.98815 | 11.28843 | -0.5175482 | 0.04075098 | 0.5313802 | 0.1109808 | 0.01660712
55.72085 | 11.471 | 11.98289 | 11.28544 | -0.511889 | 0.04082278 | 0.5302851 | 0.1100035 | 0.01634228
55.73085 | 11.4773 | 11.97768 | 11.28245 | -0.5003798 | 0.04089496 | 0.5292066 | 0.1090468 | 0.01608435
55.74085 | 11.4536 | 11.97252 | 11.27946 | -0.5189202 | 0.04096753 | 0.5281446 | 0.1081105 | 0.0158331
55.75085 | 11.4745 | 11.96741 | 11.27649 | -0.4929091 | 0.04104048 | 0.5270989 | 0.1071938 | 0.01558831
55.76084 | 11.4543 | 11.96235 | 11.27352 | -0.5080507 | 0.04111376 | 0.5260706 | 0.1062972 | 0.01535
55.77084 | 11.4476 | 11.95733 | 11.27055 | -0.5097338 | 0.04118749 | 0.5250569 | 0.1054185 | 0.01511751
55.78084 | 11.4648 | 11.95236 | 11.26759 | -0.4875629 | 0.04126163 | 0.5240591 | 0.1045582 | 0.01489088
55.79084 | 11.4421 | 11.94744 | 11.26464 | -0.5053374 | 0.04133617 | 0.5230769 | 0.1037158 | 0.01466992
55.80084 | 11.45 | 11.94256 | 11.26169 | -0.4925563 | 0.0414111 | 0.5221103 | 0.102891 | 0.01445446
55.81084 | 11.4489 | 11.93772 | 11.25875 | -0.4888191 | 0.04148643 | 0.5211589 | 0.1020834 | 0.01424433
55.82083 | 11.4368 | 11.93293 | 11.25581 | -0.4961299 | 0.0415621 | 0.5202237 | 0.1012934 | 0.01403955
55.83083 | 11.454 | 11.92818 | 11.25288 | -0.4741783 | 0.04163824 | 0.5193026 | 0.1005191 | 0.01383958
55.84083 | 11.4349 | 11.92347 | 11.24995 | -0.4885686 | 0.0417148 | 0.5183963 | 0.09976082 | 0.01364445
55.85083 | 11.4386 | 11.9188 | 11.24703 | -0.4802001 | 0.04179176 | 0.5175049 | 0.09901837 | 0.01345403
55.86083 | 11.442 | 11.91417 | 11.24412 | -0.4721722 | 0.04186914 | 0.5166281 | 0.09829138 | 0.01326816
55.87082 | 11.4379 | 11.90959 | 11.24121 | -0.471689 | 0.04194686 | 0.5157666 | 0.09758025 | 0.01308689
55.88082 | 11.431 | 11.90504 | 11.2383 | -0.4740407 | 0.04202506 | 0.5149186 | 0.09688325 | 0.01290974
55.89082 | 11.4448 | 11.90053 | 11.23541 | -0.4557313 | 0.0421037 | 0.5140849 | 0.09620082 | 0.01273675
55.90082 | 11.4346 | 11.89606 | 11.23251 | -0.4614603 | 0.04218274 | 0.5132653 | 0.09553268 | 0.0125678
55.91082 | 11.4519 | 11.89163 | 11.22962 | -0.4397272 | 0.04226222 | 0.5124596 | 0.09487855 | 0.01240278
55.92082 | 11.4459 | 11.88723 | 11.22674 | -0.441328 | 0.04234213 | 0.5116643 | 0.09423818 | 0.01224157
55.93081 | 11.445 | 11.88287 | 11.22387 | -0.4378737 | 0.04242238 | 0.5108871 | 0.09361194 | 0.01208421
55.94081 | 11.4636 | 11.87855 | 11.221 | -0.4149514 | 0.04250314 | 0.5101227 | 0.09299833 | 0.0119303
55.95081 | 11.4521 | 11.87427 | 11.21813 | -0.4221652 | 0.04258434 | 0.5093718 | 0.09239775 | 0.01177988
55.96081 | 11.453 | 11.87001 | 11.21527 | -0.4170146 | 0.04266597 | 0.5086344 | 0.09180996 | 0.01163285
55.97081 | 11.4694 | 11.8658 | 11.21242 | -0.3963992 | 0.04274803 | 0.5079103 | 0.09123479 | 0.01148913
55.9808 | 11.4613 | 11.86162 | 11.20957 | -0.4003208 | 0.04283046 | 0.5071982 | 0.0906725 | 0.01134875
55.9908 | 11.4681 | 11.85747 | 11.20673 | -0.3893745 | 0.04291342 | 0.5065004 | 0.09012185 | 0.01121136
56.0008 | 11.4691 | 11.85336 | 11.20389 | -0.3842621 | 0.04299682 | 0.5058155 | 0.08958319 | 0.011077
56.0108 | 11.4685 | 11.84928 | 11.20106 | -0.3807834 | 0.04308068 | 0.5051435 | 0.08905631 | 0.0109456
56.0208 | 11.4702 | 11.84524 | 11.19823 | -0.3750379 | 0.04316498 | 0.5044844 | 0.08854106 | 0.01081707
56.0308 | 11.4778 | 11.84123 | 11.19541 | -0.3634253 | 0.04324974 | 0.5038379 | 0.08803724 | 0.01069134
56.04079 | 11.464 | 11.83725 | 11.1926 | -0.3732493 | 0.04333487 | 0.5032047 | 0.0875452 | 0.01056845
56.05079 | 11.4908 | 11.8333 | 11.18979 | -0.3425016 | 0.04342055 | 0.5025834 | 0.08706377 | 0.01044809
56.06079 | 11.4749 | 11.82939 | 11.18698 | -0.3544858 | 0.04350668 | 0.5019745 | 0.08659331 | 0.01033031
56.07079 | 11.4798 | 11.8255 | 11.18418 | -0.3457017 | 0.04359328 | 0.5013779 | 0.08613366 | 0.01021505
56.08079 | 11.4925 | 11.82165 | 11.18139 | -0.3291489 | 0.04368035 | 0.5007936 | 0.0856847 | 0.01010224
56.09078 | 11.488 | 11.81783 | 11.1786 | -0.329831 | 0.0437678 | 0.500222 | 0.08524669 | 0.009991916
56.10078 | 11.488 | 11.81404 | 11.17582 | -0.3260401 | 0.04385581 | 0.499662 | 0.08481867 | 0.009883814
56.11078 | 11.4975 | 11.81028 | 11.17304 | -0.3127797 | 0.04394429 | 0.4991139 | 0.08440095 | 0.009777981
56.12078 | 11.486 | 11.80655 | 11.17027 | -0.3205495 | 0.04403326 | 0.4985778 | 0.0839934 | 0.009674357
56.13078 | 11.497 | 11.80285 | 11.1675 | -0.3058495 | 0.0441227 | 0.4980536 | 0.08359591 | 0.009572889
56.14078 | 11.4937 | 11.79918 | 11.16474 | -0.3054793 | 0.04421263 | 0.4975411 | 0.08320838 | 0.009473521
56.15077 | 11.4898 | 11.79554 | 11.16199 | -0.3057422 | 0.04430296 | 0.4970408 | 0.08283107 | 0.0093763
56.16077 | 11.497 | 11.79193 | 11.15924 | -0.2949309 | 0.04439386 | 0.4965517 | 0.08246316 | 0.009280982
56.17077 | 11.5037 | 11.78835 | 11.1565 | -0.2846487 | 0.04448526 | 0.4960741 | 0.08210492 | 0.009187616
56.18077 | 11.4885 | 11.7848 | 11.15376 | -0.2962955 | 0.04457715 | 0.495608 | 0.08175627 | 0.009096155
56.19077 | 11.4944 | 11.78127 | 11.15102 | -0.286871 | 0.04466954 | 0.4951533 | 0.08141714 | 0.009006553
56.20076 | 11.4842 | 11.77778 | 11.1483 | -0.2935786 | 0.04476234 | 0.4947104 | 0.08108779 | 0.008918852
56.21076 | 11.4926 | 11.77431 | 11.14558 | -0.2817112 | 0.04485573 | 0.4942784 | 0.08076746 | 0.008832835
56.22076 | 11.4954 | 11.77087 | 11.14286 | -0.2754719 | 0.04494964 | 0.4938576 | 0.08045644 | 0.00874855
56.23076 | 11.5023 | 11.76746 | 11.14015 | -0.2651607 | 0.04504405 | 0.493448 | 0.08015468 | 0.008665955
56.24076 | 11.4882 | 11.76408 | 11.13744 | -0.2758775 | 0.04513898 | 0.4930496 | 0.07986211 | 0.008585011
56.25076 | 11.4989 | 11.76072 | 11.13474 | -0.261822 | 0.04523442 | 0.4926621 | 0.0795787 | 0.008505682
56.26075 | 11.4874 | 11.7574 | 11.13205 | -0.2699975 | 0.04533029 | 0.492286 | 0.07930467 | 0.008428005
56.27075 | 11.4983 | 11.7541 | 11.12936 | -0.2557972 | 0.04542677 | 0.4919205 | 0.07903945 | 0.008351792
56.28075 | 11.4847 | 11.75082 | 11.12667 | -0.2661243 | 0.04552378 | 0.4915658 | 0.07878327 | 0.008277085
56.29075 | 11.4917 | 11.74758 | 11.124 | -0.2558786 | 0.04562132 | 0.491222 | 0.07853609 | 0.008203853
56.30075 | 11.4986 | 11.74436 | 11.12132 | -0.2457602 | 0.04571939 | 0.4908889 | 0.07829792 | 0.00813206
56.31074 | 11.4805 | 11.74117 | 11.11866 | -0.260672 | 0.0458179 | 0.490567 | 0.07806897 | 0.008061745
56.32074 | 11.4932 | 11.73801 | 11.11599 | -0.2448076 | 0.04591704 | 0.4902553 | 0.07784873 | 0.007992738
56.33074 | 11.4911 | 11.73487 | 11.11334 | -0.24377 | 0.04601673 | 0.4899543 | 0.07763747 | 0.007925081
56.34074 | 11.4822 | 11.73176 | 11.11068 | -0.2495593 | 0.04611696 | 0.4896638 | 0.07743518 | 0.007858743
56.35074 | 11.4746 | 11.72868 | 11.10804 | -0.2540754 | 0.04621774 | 0.4893839 | 0.07724187 | 0.007793695
56.36074 | 11.4869 | 11.72562 | 11.1054 | -0.2387181 | 0.04631907 | 0.4891145 | 0.07705753 | 0.007729912
56.37073 | 11.4819 | 11.72259 | 11.10276 | -0.2406905 | 0.04642086 | 0.4888557 | 0.07688235 | 0.007667427
56.38073 | 11.4824 | 11.71959 | 11.10013 | -0.2371865 | 0.04652331 | 0.4886072 | 0.07671603 | 0.007606091
56.39073 | 11.4798 | 11.71661 | 11.09751 | -0.2368089 | 0.04662631 | 0.4883689 | 0.07655875 | 0.007545943
56.40073 | 11.4793 | 11.71366 | 11.09489 | -0.2343581 | 0.04672989 | 0.4881411 | 0.07641056 | 0.007486957
56.41073 | 11.4825 | 11.71073 | 11.09228 | -0.2282335 | 0.04683404 | 0.4879233 | 0.07627149 | 0.007429108
56.42072 | 11.4783 | 11.70784 | 11.08967 | -0.2295383 | 0.04693865 | 0.4877161 | 0.07614171 | 0.007372431
56.43072 | 11.4841 | 11.70497 | 11.08707 | -0.2208668 | 0.04704394 | 0.4875189 | 0.07602102 | 0.007316791
56.44072 | 11.4871 | 11.70212 | 11.08447 | -0.2150217 | 0.04714982 | 0.4873318 | 0.07590961 | 0.007262222
56.45072 | 11.4798 | 11.6993 | 11.08188 | -0.2195032 | 0.04725627 | 0.487155 | 0.07580753 | 0.007208703
56.46072 | 11.4788 | 11.69651 | 11.07929 | -0.2177111 | 0.04736332 | 0.4869882 | 0.07571486 | 0.007156215
56.47072 | 11.4766 | 11.69375 | 11.07671 | -0.2171455 | 0.04747095 | 0.4868314 | 0.07563167 | 0.007104736
56.48071 | 11.4822 | 11.69101 | 11.07413 | -0.2088092 | 0.04757908 | 0.4866848 | 0.07555813 | 0.007054296
56.49071 | 11.475 | 11.6883 | 11.07156 | -0.2132965 | 0.04768791 | 0.4865479 | 0.07549416 | 0.007004777
56.50071 | 11.4766 | 11.68561 | 11.069 | -0.2090108 | 0.04779734 | 0.4864213 | 0.07543994 | 0.006956212
56.51071 | 11.4842 | 11.68295 | 11.06644 | -0.1987515 | 0.04790738 | 0.4863043 | 0.07539558 | 0.006908581
56.52071 | 11.4712 | 11.68032 | 11.06388 | -0.2091193 | 0.04801803 | 0.4861976 | 0.07536118 | 0.006861868
56.5307 | 11.4803 | 11.67772 | 11.06133 | -0.1974162 | 0.04812918 | 0.4861005 | 0.07533688 | 0.006816116
56.5407 | 11.4849 | 11.67514 | 11.05879 | -0.1902375 | 0.04824106 | 0.4860133 | 0.07532275 | 0.006771187
56.5507 | 11.4808 | 11.67259 | 11.05625 | -0.1917858 | 0.04835356 | 0.485936 | 0.07531896 | 0.006727127
56.5607 | 11.4883 | 11.67006 | 11.05372 | -0.1817611 | 0.04846668 | 0.4858685 | 0.07532563 | 0.006683919
56.5707 | 11.4802 | 11.66756 | 11.05119 | -0.1873637 | 0.04858045 | 0.4858108 | 0.07534293 | 0.006641548
56.5807 | 11.4891 | 11.66509 | 11.04867 | -0.1759937 | 0.04869484 | 0.4857628 | 0.075371 | 0.006600001
56.59069 | 11.4968 | 11.66265 | 11.04615 | -0.1658535 | 0.04880975 | 0.4857246 | 0.07540993 | 0.0065593
56.60069 | 11.4822 | 11.66024 | 11.04364 | -0.1780384 | 0.04892542 | 0.4856962 | 0.07546002 | 0.006519354
56.61069 | 11.4909 | 11.65785 | 11.04113 | -0.166951 | 0.04904175 | 0.4856774 | 0.07552139 | 0.006480189
56.62069 | 11.4975 | 11.65549 | 11.03863 | -0.1579915 | 0.04915872 | 0.4856683 | 0.07559421 | 0.006441792
56.63069 | 11.4926 | 11.65316 | 11.03613 | -0.1605601 | 0.04927634 | 0.4856688 | 0.07567869 | 0.006404149
56.64068 | 11.499 | 11.65086 | 11.03364 | -0.1518592 | 0.04939451 | 0.4856791 | 0.07577494 | 0.006367284
56.65068 | 11.4939 | 11.64858 | 11.03116 | -0.1546843 | 0.04951346 | 0.4856989 | 0.07588332 | 0.006331112
56.66068 | 11.5008 | 11.64634 | 11.02868 | -0.145538 | 0.04963307 | 0.4857284 | 0.07600397 | 0.006295658
56.67068 | 11.5034 | 11.64412 | 11.0262 | -0.1407205 | 0.04975336 | 0.4857675 | 0.07613713 | 0.006260912
56.68068 | 11.4972 | 11.64193 | 11.02373 | -0.144732 | 0.04987432 | 0.4858162 | 0.07628302 | 0.006226859
56.69068 | 11.5008 | 11.63977 | 11.02127 | -0.1389726 | 0.04999597 | 0.4858745 | 0.07644188 | 0.006193491
56.70067 | 11.5124 | 11.63764 | 11.01881 | -0.1252449 | 0.05011819 | 0.4859422 | 0.07661379 | 0.006160829
56.71067 | 11.5101 | 11.63554 | 11.01636 | -0.1254446 | 0.05024121 | 0.4860197 | 0.07679933 | 0.006128797
56.72067 | 11.5116 | 11.63347 | 11.01391 | -0.1218743 | 0.05036492 | 0.4861067 | 0.0769986 | 0.006097419
56.73067 | 11.5199 | 11.63143 | 11.01146 | -0.111534 | 0.05048934 | 0.4862031 | 0.07721188 | 0.006066684
56.74067 | 11.5131 | 11.62942 | 11.00902 | -0.1163243 | 0.05061446 | 0.4863092 | 0.07743943 | 0.006036583
56.75066 | 11.5237 | 11.62745 | 11.00659 | -0.1037471 | 0.05074017 | 0.4864247 | 0.0776813 | 0.006007135
56.76066 | 11.5167 | 11.6255 | 11.00417 | -0.1087989 | 0.05086671 | 0.4865498 | 0.07793823 | 0.005978273
56.77066 | 11.5185 | 11.62358 | 11.00174 | -0.1050819 | 0.05099398 | 0.4866844 | 0.07821029 | 0.005950019
56.78066 | 11.5239 | 11.6217 | 10.99933 | -0.09779648 | 0.05112196 | 0.4868286 | 0.07849776 | 0.005922362
56.79066 | 11.5255 | 11.61984 | 10.99691 | -0.0943428 | 0.05125068 | 0.4869822 | 0.07880095 | 0.005895302
56.80066 | 11.5328 | 11.61802 | 10.99451 | -0.08522115 | 0.05138013 | 0.4871454 | 0.07912014 | 0.005868816
56.81065 | 11.5196 | 11.61623 | 10.99211 | -0.09663373 | 0.05151019 | 0.4873179 | 0.07945534 | 0.00584293
56.82065 | 11.5214 | 11.61448 | 10.98971 | -0.09307707 | 0.05164113 | 0.4875001 | 0.07980741 | 0.005817585
56.83065 | 11.533 | 11.61275 | 10.98732 | -0.07975328 | 0.0517728 | 0.4876918 | 0.08017636 | 0.005792798
56.84065 | 11.5303 | 11.61106 | 10.98493 | -0.08076272 | 0.05190524 | 0.487893 | 0.08056248 | 0.005768563
56.85065 | 11.5269 | 11.60941 | 10.98255 | -0.08250562 | 0.05203843 | 0.4881037 | 0.08096602 | 0.005744873
56.86064 | 11.5345 | 11.60778 | 10.98018 | -0.07328378 | 0.05217226 | 0.4883237 | 0.08138673 | 0.00572174
56.87064 | 11.5318 | 11.60619 | 10.97781 | -0.07439429 | 0.05230693 | 0.4885534 | 0.08182592 | 0.005699117
56.88064 | 11.5342 | 11.60464 | 10.97544 | -0.07043913 | 0.05244248 | 0.4887927 | 0.08228329 | 0.005677019
56.89064 | 11.5434 | 11.60312 | 10.97308 | -0.05971827 | 0.05257871 | 0.4890415 | 0.08275905 | 0.00565544
56.90064 | 11.5413 | 11.60163 | 10.97073 | -0.06033212 | 0.05271583 | 0.4892998 | 0.08325341 | 0.005634378
56.91064 | 11.5373 | 11.60018 | 10.96838 | -0.0628807 | 0.05285369 | 0.4895677 | 0.08376652 | 0.005613818
56.92063 | 11.5465 | 11.59877 | 10.96604 | -0.05226556 | 0.05299216 | 0.4898448 | 0.08429799 | 0.005593775
56.93063 | 11.5354 | 11.59738 | 10.9637 | -0.06198421 | 0.05313166 | 0.4901319 | 0.08484895 | 0.005574212
56.94063 | 11.5522 | 11.59604 | 10.96136 | -0.04383758 | 0.05327188 | 0.4904283 | 0.08541894 | 0.005555138
56.95063 | 11.5552 | 11.59473 | 10.95903 | -0.03952637 | 0.053413 | 0.4907345 | 0.08600797 | 0.005536549
56.96063 | 11.5484 | 11.59345 | 10.95671 | -0.04504988 | 0.05355485 | 0.4910501 | 0.086616 | 0.00551844
56.97062 | 11.5504 | 11.59221 | 10.95439 | -0.04180973 | 0.05369743 | 0.491375 | 0.0872423 | 0.005500822
56.98062 | 11.5576 | 11.591 | 10.95208 | -0.03340311 | 0.05384096 | 0.4917099 | 0.08788794 | 0.005483658
56.99062 | 11.5501 | 11.58983 | 10.94977 | -0.03973108 | 0.05398535 | 0.4920545 | 0.08855207 | 0.005466959
57.00062 | 11.5677 | 11.58869 | 10.94747 | -0.02099334 | 0.05413058 | 0.4924086 | 0.0892344 | 0.005450721
57.01062 | 11.5686 | 11.58759 | 10.94517 | -0.01898946 | 0.05427665 | 0.4927724 | 0.08993453 | 0.00543494
57.02062 | 11.5655 | 11.58652 | 10.94288 | -0.02101908 | 0.05442358 | 0.4931459 | 0.090652 | 0.005419612
57.03061 | 11.5775 | 11.58548 | 10.94059 | -0.007982616 | 0.05457123 | 0.4935287 | 0.09138553 | 0.005404747
57.04061 | 11.5762 | 11.58448 | 10.93831 | -0.00827746 | 0.05471989 | 0.4939216 | 0.09213591 | 0.005390312
57.05061 | 11.5718 | 11.5835 | 10.93603 | -0.01170367 | 0.05486943 | 0.4943241 | 0.09290168 | 0.005376318
57.06061 | 11.5934 | 11.58256 | 10.93376 | 0.01083925 | 0.05501985 | 0.4947365 | 0.09368202 | 0.005362762
57.07061 | 11.5826 | 11.58165 | 10.93149 | 0.0009523758 | 0.05517114 | 0.4951585 | 0.09447599 | 0.00534964
57.0806 | 11.5941 | 11.58076 | 10.92923 | 0.01333592 | 0.05532318 | 0.49559 | 0.09528162 | 0.005336962
57.0906 | 11.6007 | 11.57991 | 10.92698 | 0.0207925 | 0.05547628 | 0.4960316 | 0.09609971 | 0.005324698
57.1006 | 11.5886 | 11.57908 | 10.92472 | 0.009522481 | 0.05563027 | 0.4964832 | 0.09692811 | 0.00531286
57.1106 | 11.6087 | 11.57827 | 10.92248 | 0.03042716 | 0.05578517 | 0.4969445 | 0.09776557 | 0.005301443
57.1206 | 11.5993 | 11.57749 | 10.92023 | 0.02180778 | 0.055941 | 0.4974157 | 0.09861076 | 0.005290445
57.1306 | 11.6075 | 11.57673 | 10.918 | 0.03076574 | 0.05609775 | 0.4978968 | 0.09946231 | 0.005279864
57.14059 | 11.6088 | 11.576 | 10.91577 | 0.03280159 | 0.05625527 | 0.4983874 | 0.100318 | 0.005269706
57.15059 | 11.6137 | 11.57528 | 10.91354 | 0.03841838 | 0.05641389 | 0.4988884 | 0.101178 | 0.005259949
57.16059 | 11.6141 | 11.57458 | 10.91132 | 0.03951666 | 0.05657346 | 0.4993994 | 0.10204 | 0.005250602
57.17059 | 11.6267 | 11.5739 | 10.9091 | 0.05279785 | 0.05673397 | 0.4999204 | 0.1029028 | 0.005241661
57.18059 | 11.6213 | 11.57324 | 10.90689 | 0.04806328 | 0.05689545 | 0.5004514 | 0.1037648 | 0.005233126
57.19058 | 11.631 | 11.57259 | 10.90469 | 0.05841352 | 0.05705774 | 0.500992 | 0.104624 | 0.005225
57.20058 | 11.6353 | 11.57195 | 10.90249 | 0.0633511 | 0.05722115 | 0.5015432 | 0.1054809 | 0.005217268
57.21058 | 11.6288 | 11.57132 | 10.90029 | 0.05747648 | 0.05738555 | 0.5021045 | 0.1063334 | 0.005209935
57.22058 | 11.6403 | 11.57071 | 10.8981 | 0.06959049 | 0.05755093 | 0.502676 | 0.1071807 | 0.005203
57.23058 | 11.6443 | 11.57011 | 10.89591 | 0.07419398 | 0.05771731 | 0.5032577 | 0.1080219 | 0.005196461
57.24058 | 11.6369 | 11.56951 | 10.89373 | 0.06738748 | 0.0578847 | 0.5038497 | 0.1088563 | 0.005190317
57.25057 | 11.6481 | 11.56893 | 10.89156 | 0.07917081 | 0.05805293 | 0.5044514 | 0.1096829 | 0.005184572
57.26057 | 11.6538 | 11.56835 | 10.88939 | 0.08544545 | 0.05822235 | 0.5050639 | 0.1105028 | 0.005179213
57.27057 | 11.6462 | 11.56779 | 10.88722 | 0.07841073 | 0.05839278 | 0.5056868 | 0.1113153 | 0.005174246
57.28057 | 11.6593 | 11.56723 | 10.88506 | 0.09206643 | 0.05856425 | 0.50632 | 0.1121205 | 0.005169668
57.29057 | 11.6551 | 11.56669 | 10.8829 | 0.08841211 | 0.05873677 | 0.5069637 | 0.1129189 | 0.005165481
57.30056 | 11.6512 | 11.56615 | 10.88075 | 0.0850465 | 0.05891016 | 0.5076173 | 0.1137103 | 0.005161686
57.31056 | 11.6654 | 11.56563 | 10.87861 | 0.09976986 | 0.05908478 | 0.508282 | 0.1144972 | 0.005158275
57.32056 | 11.6612 | 11.56512 | 10.87647 | 0.09608055 | 0.05926047 | 0.5089572 | 0.1152798 | 0.005155251
57.33056 | 11.6658 | 11.56462 | 10.87433 | 0.1011772 | 0.05943723 | 0.509643 | 0.1160593 | 0.005152614
57.34056 | 11.6769 | 11.56414 | 10.8722 | 0.1127583 | 0.05961507 | 0.5103395 | 0.1168373 | 0.005150365
57.35056 | 11.6705 | 11.56368 | 10.87007 | 0.1068221 | 0.059794 | 0.5110466 | 0.1176154 | 0.005148502
57.36055 | 11.6739 | 11.56323 | 10.86795 | 0.1106662 | 0.05997386 | 0.5117639 | 0.1183947 | 0.005147028
57.37055 | 11.6863 | 11.56281 | 10.86584 | 0.1234898 | 0.06015499 | 0.5124925 | 0.1191787 | 0.005145937
57.38055 | 11.6731 | 11.56241 | 10.86373 | 0.11069 | 0.06033725 | 0.5132321 | 0.1199688 | 0.005145234
57.39055 | 11.689 | 11.56204 | 10.86162 | 0.1269645 | 0.06052062 | 0.5139824 | 0.1207671 | 0.005144918
57.40055 | 11.6857 | 11.56169 | 10.85952 | 0.1240108 | 0.06070513 | 0.5147438 | 0.1215762 | 0.005144989
57.41054 | 11.6893 | 11.56137 | 10.85742 | 0.1279261 | 0.0608906 | 0.5155154 | 0.1223978 | 0.005145446
57.42054 | 11.6944 | 11.56109 | 10.85533 | 0.1333086 | 0.0610774 | 0.5162987 | 0.1232358 | 0.005146293
57.43054 | 11.6995 | 11.56085 | 10.85325 | 0.138655 | 0.06126536 | 0.5170932 | 0.1240923 | 0.005147528
57.44054 | 11.6928 | 11.56064 | 10.85117 | 0.1321628 | 0.06145449 | 0.5178987 | 0.1249699 | 0.005149153
57.45054 | 11.7032 | 11.56047 | 10.84909 | 0.1427287 | 0.0616448 | 0.5187156 | 0.1258714 | 0.005151168
57.46054 | 11.7072 | 11.56035 | 10.84702 | 0.1468505 | 0.06183629 | 0.5195436 | 0.1267995 | 0.005153575
57.47053 | 11.71 | 11.56027 | 10.84495 | 0.1497251 | 0.0620288 | 0.5203821 | 0.1277559 | 0.005156371
57.48053 | 11.715 | 11.56025 | 10.84289 | 0.1547497 | 0.06222269 | 0.5212328 | 0.1287454 | 0.005159563
57.49053 | 11.7208 | 11.56028 | 10.84083 | 0.1605215 | 0.0624178 | 0.522095 | 0.1297698 | 0.005163151
57.50053 | 11.7205 | 11.56036 | 10.83878 | 0.1601377 | 0.06261413 | 0.5229687 | 0.1308318 | 0.005167135
57.51053 | 11.7346 | 11.5605 | 10.83673 | 0.1740956 | 0.06281171 | 0.523854 | 0.1319338 | 0.005171517
57.52052 | 11.7278 | 11.56071 | 10.83469 | 0.1670933 | 0.06301033 | 0.5247497 | 0.1330774 | 0.005176293
57.53052 | 11.7399 | 11.56097 | 10.83266 | 0.1789269 | 0.0632104 | 0.5256586 | 0.1342672 | 0.005181476
57.54052 | 11.7425 | 11.5613 | 10.83062 | 0.1811954 | 0.06341174 | 0.5265786 | 0.1355043 | 0.005187062
57.55052 | 11.7429 | 11.5617 | 10.8286 | 0.1811954 | 0.06361435 | 0.527511 | 0.136791 | 0.005193052
57.56052 | 11.7619 | 11.56217 | 10.82657 | 0.199726 | 0.06381824 | 0.5284548 | 0.1381293 | 0.00519945
57.57052 | 11.7546 | 11.56272 | 10.82455 | 0.1918844 | 0.06402343 | 0.5294108 | 0.1395209 | 0.005206258
57.58051 | 11.7623 | 11.56333 | 10.82254 | 0.1989696 | 0.06422973 | 0.530378 | 0.1409661 | 0.00521347
57.59051 | 11.7643 | 11.56402 | 10.82053 | 0.2002793 | 0.06443754 | 0.5313581 | 0.1424692 | 0.005221104
57.60051 | 11.7724 | 11.56479 | 10.81853 | 0.2076125 | 0.06464667 | 0.5323505 | 0.1440299 | 0.005229155
57.61051 | 11.7711 | 11.56563 | 10.81653 | 0.2054683 | 0.06485715 | 0.533355 | 0.1456492 | 0.005237624
57.62051 | 11.783 | 11.56655 | 10.81454 | 0.2164458 | 0.06506898 | 0.534372 | 0.1473277 | 0.005246517
57.6305 | 11.7872 | 11.56755 | 10.81255 | 0.2196457 | 0.06528196 | 0.5354004 | 0.1490642 | 0.005255829
57.6405 | 11.7902 | 11.56863 | 10.81057 | 0.221566 | 0.06549652 | 0.5364422 | 0.150862 | 0.005265575
57.6505 | 11.8044 | 11.56979 | 10.80859 | 0.2346076 | 0.06571245 | 0.5374966 | 0.1527191 | 0.005275753
57.6605 | 11.8021 | 11.57103 | 10.80661 | 0.2310713 | 0.06592979 | 0.5385637 | 0.1546349 | 0.005286365
57.6705 | 11.8104 | 11.57234 | 10.80464 | 0.2380581 | 0.06614853 | 0.5396433 | 0.1566084 | 0.005297417
57.6805 | 11.814 | 11.57373 | 10.80268 | 0.2402691 | 0.06636868 | 0.5407359 | 0.158638 | 0.005308911
57.69049 | 11.8186 | 11.57519 | 10.80072 | 0.2434077 | 0.06659004 | 0.5418404 | 0.1607197 | 0.005320839
57.70049 | 11.8277 | 11.57673 | 10.79877 | 0.2509736 | 0.06681307 | 0.5429589 | 0.1628553 | 0.005333228
57.71049 | 11.8296 | 11.57833 | 10.79682 | 0.2512707 | 0.06703755 | 0.5440905 | 0.1650397 | 0.005346071
57.72049 | 11.8389 | 11.58 | 10.79487 | 0.2589026 | 0.06726349 | 0.5452352 | 0.1672696 | 0.005359372
57.73049 | 11.8407 | 11.58173 | 10.79293 | 0.2589729 | 0.0674909 | 0.5463933 | 0.1695409 | 0.005373136
57.74048 | 11.8383 | 11.58351 | 10.79099 | 0.254788 | 0.06771958 | 0.5475635 | 0.171847 | 0.005387353
57.75048 | 11.8422 | 11.58535 | 10.78906 | 0.2568494 | 0.06794999 | 0.5487483 | 0.174187 | 0.005402056
57.76048 | 11.857 | 11.58724 | 10.78714 | 0.2697646 | 0.0681819 | 0.5499467 | 0.1765531 | 0.005417234
57.77048 | 11.8544 | 11.58916 | 10.78521 | 0.2652395 | 0.06841536 | 0.5511588 | 0.1789389 | 0.005432894
57.78048 | 11.8633 | 11.59112 | 10.7833 | 0.2721812 | 0.06865034 | 0.5523845 | 0.1813375 | 0.005449042
57.79048 | 11.8717 | 11.5931 | 10.78138 | 0.278597 | 0.06888689 | 0.5536241 | 0.1837414 | 0.005465681
57.80047 | 11.8791 | 11.5951 | 10.77948 | 0.2839967 | 0.06912476 | 0.5548765 | 0.1861401 | 0.005482801
57.81047 | 11.8779 | 11.59711 | 10.77758 | 0.2807852 | 0.06936444 | 0.556144 | 0.1885297 | 0.00550044
57.82047 | 11.89 | 11.59913 | 10.77568 | 0.2908732 | 0.06960571 | 0.5574258 | 0.1908987 | 0.005518588
57.83047 | 11.8889 | 11.60113 | 10.77378 | 0.2877703 | 0.0698486 | 0.5587218 | 0.1932376 | 0.005537252
57.84047 | 11.8941 | 11.60311 | 10.7719 | 0.2909862 | 0.07009309 | 0.5600322 | 0.1955364 | 0.005556437
57.85046 | 11.9038 | 11.60507 | 10.77001 | 0.298733 | 0.07033899 | 0.5613558 | 0.1977826 | 0.005576131
57.86046 | 11.9124 | 11.60698 | 10.76813 | 0.3054173 | 0.07058678 | 0.5626953 | 0.1999702 | 0.005596377
57.87046 | 11.906 | 11.60885 | 10.76626 | 0.2971514 | 0.07083622 | 0.5640495 | 0.2020864 | 0.005617165
57.88046 | 11.9189 | 11.61065 | 10.76439 | 0.3082459 | 0.07108734 | 0.5654185 | 0.2041205 | 0.0056385
57.89046 | 11.9207 | 11.61239 | 10.76252 | 0.3083111 | 0.07134015 | 0.5668024 | 0.2060619 | 0.005660391
57.90046 | 11.9229 | 11.61404 | 10.76066 | 0.3088571 | 0.07159468 | 0.5682014 | 0.2079005 | 0.005682844
57.91045 | 11.9271 | 11.6156 | 10.75881 | 0.3114955 | 0.07185058 | 0.5696142 | 0.2096246 | 0.005705845
57.92045 | 11.9368 | 11.61707 | 10.75696 | 0.3197322 | 0.07210864 | 0.5710437 | 0.211228 | 0.005729446
57.93045 | 11.9403 | 11.61842 | 10.75511 | 0.321878 | 0.07236827 | 0.5724887 | 0.2127001 | 0.005753634
57.94045 | 11.9459 | 11.61966 | 10.75327 | 0.3262406 | 0.07262985 | 0.5739492 | 0.2140326 | 0.005778416
57.95045 | 11.9466 | 11.62077 | 10.75143 | 0.3258277 | 0.07289304 | 0.5754253 | 0.2152181 | 0.005803802
57.96044 | 11.957 | 11.62175 | 10.7496 | 0.3352463 | 0.07315785 | 0.5769159 | 0.216249 | 0.005829756
57.97044 | 11.9715 | 11.6226 | 10.74777 | 0.3489003 | 0.07342473 | 0.5784238 | 0.2171217 | 0.005856374
57.98044 | 11.9684 | 11.62331 | 10.74595 | 0.3450949 | 0.07369344 | 0.5799478 | 0.2178304 | 0.005883622
57.99044 | 11.9808 | 11.62387 | 10.74413 | 0.3569338 | 0.07396399 | 0.5814882 | 0.2183716 | 0.005911516
58.00044 | 11.9832 | 11.62428 | 10.74232 | 0.3589193 | 0.07423642 | 0.5830448 | 0.2187427 | 0.005940054
58.01044 | 11.9831 | 11.62455 | 10.74051 | 0.3585525 | 0.07451071 | 0.584618 | 0.2189423 | 0.005969252
58.02043 | 11.996 | 11.62467 | 10.7387 | 0.371334 | 0.07478663 | 0.5862063 | 0.21897 | 0.005999086
58.03043 | 11.9995 | 11.62464 | 10.7369 | 0.3748626 | 0.07506474 | 0.5878129 | 0.2188264 | 0.006029635
58.04043 | 12.0065 | 11.62446 | 10.73511 | 0.3820367 | 0.07534478 | 0.5894364 | 0.2185132 | 0.006060877
58.05043 | 12.0109 | 11.62415 | 10.73332 | 0.3867535 | 0.07562676 | 0.5910771 | 0.218033 | 0.006092821
58.06043 | 12.0168 | 11.62369 | 10.73153 | 0.3931093 | 0.0759107 | 0.592735 | 0.2173892 | 0.006125482
58.07042 | 12.0175 | 11.6231 | 10.72975 | 0.3943989 | 0.07619635 | 0.5944086 | 0.2165872 | 0.006158837
58.08042 | 12.0304 | 11.62238 | 10.72797 | 0.4080181 | 0.07648427 | 0.5961015 | 0.2156305 | 0.006192963
58.09042 | 12.0356 | 11.62154 | 10.7262 | 0.4140603 | 0.07677422 | 0.5978121 | 0.2145257 | 0.006227841
58.10042 | 12.0387 | 11.62058 | 10.72443 | 0.4181188 | 0.0770662 | 0.5995407 | 0.2132793 | 0.006263485
58.11042 | 12.0499 | 11.61951 | 10.72267 | 0.4303864 | 0.07736025 | 0.6012873 | 0.2118983 | 0.006299908
58.12041 | 12.0516 | 11.61835 | 10.72091 | 0.4332541 | 0.07765606 | 0.6030503 | 0.210392 | 0.006337086
58.13041 | 12.0584 | 11.61708 | 10.71916 | 0.4413159 | 0.07795427 | 0.6048336 | 0.2087654 | 0.006375106
58.14041 | 12.0757 | 11.61574 | 10.71741 | 0.4599622 | 0.07825459 | 0.6066354 | 0.2070282 | 0.006413948
58.15041 | 12.0716 | 11.61432 | 10.71566 | 0.4572842 | 0.07855704 | 0.6084559 | 0.2051891 | 0.006453626
58.16041 | 12.0792 | 11.61283 | 10.71392 | 0.4663727 | 0.07886164 | 0.6102954 | 0.203257 | 0.006494156
58.17041 | 12.0867 | 11.61128 | 10.71218 | 0.4754185 | 0.07916842 | 0.612154 | 0.2012408 | 0.006535552
58.1804 | 12.0882 | 11.60969 | 10.71045 | 0.4785107 | 0.07947704 | 0.6140302 | 0.1991519 | 0.006577791
58.1904 | 12.1015 | 11.60806 | 10.70872 | 0.4934432 | 0.07978826 | 0.6159275 | 0.1969952 | 0.00662097
58.2004 | 12.1101 | 11.6064 | 10.707 | 0.503705 | 0.08010163 | 0.6178446 | 0.1947819 | 0.006665068
58.2104 | 12.1004 | 11.60471 | 10.70528 | 0.4956869 | 0.08041735 | 0.6197815 | 0.1925207 | 0.0067101
58.2204 | 12.1216 | 11.60302 | 10.70357 | 0.5185801 | 0.08073524 | 0.6217385 | 0.1902207 | 0.006756086
58.23039 | 12.1263 | 11.60133 | 10.70186 | 0.524973 | 0.08105516 | 0.6237139 | 0.1878934 | 0.006802998
58.24039 | 12.1284 | 11.59964 | 10.70016 | 0.5287623 | 0.08137772 | 0.6257116 | 0.1855409 | 0.006850946
58.25039 | 12.1489 | 11.59796 | 10.69846 | 0.5509373 | 0.08170262 | 0.62773 | 0.1831742 | 0.006899906
58.26039 | 12.1442 | 11.59631 | 10.69676 | 0.54789 | 0.08202989 | 0.6297693 | 0.1808011 | 0.006949898
58.27039 | 12.1482 | 11.59469 | 10.69507 | 0.5535129 | 0.08235953 | 0.6318296 | 0.1784288 | 0.007000942
58.28039 | 12.1677 | 11.5931 | 10.69338 | 0.574599 | 0.08269158 | 0.6339113 | 0.176064 | 0.007053059
58.29038 | 12.1723 | 11.59156 | 10.6917 | 0.58074 | 0.08302574 | 0.6360125 | 0.1737155 | 0.007106221
58.30038 | 12.1804 | 11.59007 | 10.69002 | 0.590333 | 0.08336268 | 0.6381374 | 0.1713847 | 0.007160554
58.31038 | 12.1922 | 11.58863 | 10.68835 | 0.6035705 | 0.08370211 | 0.6402843 | 0.1690793 | 0.00721603
58.32038 | 12.192 | 11.58725 | 10.68668 | 0.6047472 | 0.08404402 | 0.6424534 | 0.1668043 | 0.007272673
58.33038 | 12.2022 | 11.58594 | 10.68501 | 0.6162584 | 0.08438847 | 0.6446449 | 0.1645644 | 0.007330508
58.34037 | 12.216 | 11.5847 | 10.68335 | 0.6312983 | 0.08473512 | 0.6468569 | 0.1623657 | 0.007389501
58.35037 | 12.2157 | 11.58353 | 10.6817 | 0.6321655 | 0.0850847 | 0.6490939 | 0.1602079 | 0.007449796
58.36037 | 12.2271 | 11.58244 | 10.68005 | 0.6446551 | 0.08543687 | 0.6513541 | 0.1580962 | 0.007511362
58.37037 | 12.2417 | 11.58144 | 10.6784 | 0.6602639 | 0.08579167 | 0.6536376 | 0.1560336 | 0.007574228
58.38037 | 12.2361 | 11.58051 | 10.67676 | 0.6555892 | 0.08614912 | 0.6559447 | 0.1540225 | 0.007638422
58.39037 | 12.2578 | 11.57967 | 10.67512 | 0.6781284 | 0.08650924 | 0.6582757 | 0.1520653 | 0.007703973
58.40036 | 12.2675 | 11.57892 | 10.67348 | 0.6885789 | 0.08687172 | 0.6606284 | 0.1501654 | 0.007770847
58.41036 | 12.2693 | 11.57826 | 10.67185 | 0.6910401 | 0.08723728 | 0.6630078 | 0.1483207 | 0.007839205
58.42036 | 12.2849 | 11.57769 | 10.67023 | 0.7072098 | 0.0876056 | 0.6654118 | 0.1465344 | 0.007909017
58.43036 | 12.2928 | 11.57721 | 10.66861 | 0.7155867 | 0.08797671 | 0.6678407 | 0.1448074 | 0.007980317
58.44036 | 12.2953 | 11.57683 | 10.66699 | 0.7184698 | 0.08835062 | 0.6702946 | 0.1431404 | 0.008053134
58.45035 | 12.3132 | 11.57654 | 10.66538 | 0.7366579 | 0.088727 | 0.6727715 | 0.1415355 | 0.008127436
58.46035 | 12.3261 | 11.57633 | 10.66377 | 0.7497664 | 0.08910663 | 0.6752764 | 0.1399747 | 0.008203404
58.47035 | 12.3277 | 11.57624 | 10.66217 | 0.7514637 | 0.08948914 | 0.6778073 | 0.1384902 | 0.008281001
58.48035 | 12.3489 | 11.57624 | 10.66057 | 0.7726648 | 0.0898746 | 0.6803643 | 0.1370668 | 0.008360271
58.49035 | 12.3559 | 11.57633 | 10.65897 | 0.7795695 | 0.09026299 | 0.6829477 | 0.1357044 | 0.00844125
58.50035 | 12.3612 | 11.57652 | 10.65738 | 0.7846776 | 0.09065438 | 0.6855578 | 0.1344028 | 0.008523982
58.51034 | 12.3707 | 11.57681 | 10.6558 | 0.7938896 | 0.0910484 | 0.6881923 | 0.1331629 | 0.008608424
58.52034 | 12.3815 | 11.57719 | 10.65422 | 0.8043125 | 0.09144585 | 0.6908566 | 0.131974 | 0.008694789
58.53034 | 12.3912 | 11.57767 | 10.65264 | 0.8135314 | 0.09184638 | 0.6935484 | 0.1308525 | 0.008783039
58.54034 | 12.4068 | 11.57825 | 10.65106 | 0.8285541 | 0.09225002 | 0.696268 | 0.12979 | 0.008873221
58.55034 | 12.4129 | 11.57892 | 10.6495 | 0.8339808 | 0.09265679 | 0.6990157 | 0.128786 | 0.008965384
58.56033 | 12.4302 | 11.57969 | 10.64793 | 0.8505125 | 0.09306633 | 0.7017889 | 0.1278409 | 0.009059487
58.57033 | 12.4447 | 11.58055 | 10.64637 | 0.864148 | 0.09347949 | 0.7045935 | 0.1269522 | 0.009155763
58.58033 | 12.4477 | 11.58151 | 10.64481 | 0.8661883 | 0.09389588 | 0.707427 | 0.1261201 | 0.009254177
58.59033 | 12.4627 | 11.58257 | 10.64326 | 0.8801337 | 0.09431553 | 0.7102897 | 0.1253441 | 0.009354785
58.60033 | 12.4761 | 11.58372 | 10.64171 | 0.8923842 | 0.09473851 | 0.7131819 | 0.1246235 | 0.009457642
58.61033 | 12.4843 | 11.58496 | 10.64017 | 0.8993404 | 0.09516482 | 0.7161038 | 0.1239577 | 0.00956281
58.62032 | 12.4971 | 11.5863 | 10.63863 | 0.9108033 | 0.09559408 | 0.7190529 | 0.123347 | 0.00967024
58.63032 | 12.5098 | 11.58773 | 10.6371 | 0.9220712 | 0.09602716 | 0.7220353 | 0.122789 | 0.00978021
58.64032 | 12.5107 | 11.58925 | 10.63557 | 0.9214452 | 0.0964637 | 0.7250483 | 0.1222841 | 0.00989268
58.65032 | 12.5371 | 11.59087 | 10.63404 | 0.9462255 | 0.09690372 | 0.7280923 | 0.1218316 | 0.01000772
58.66032 | 12.5431 | 11.59259 | 10.63252 | 0.9505122 | 0.09734725 | 0.7311676 | 0.1214312 | 0.01012539
58.67031 | 12.5443 | 11.59439 | 10.631 | 0.9499071 | 0.0977939 | 0.7342713 | 0.1210825 | 0.01024565
58.68031 | 12.5669 | 11.59629 | 10.62949 | 0.9706067 | 0.09824459 | 0.7374101 | 0.1207846 | 0.01036882
58.69031 | 12.5754 | 11.59829 | 10.62798 | 0.9771126 | 0.0986989 | 0.7405812 | 0.1205373 | 0.01049485
58.70031 | 12.5826 | 11.60038 | 10.62647 | 0.9822248 | 0.09915688 | 0.743785 | 0.1203403 | 0.01062382
58.71031 | 12.6052 | 11.60256 | 10.62497 | 1.002643 | 0.09961857 | 0.7470217 | 0.1201932 | 0.01075581
58.72031 | 12.6159 | 11.60483 | 10.62347 | 1.011067 | 0.100084 | 0.7502918 | 0.1200958 | 0.01089092
58.7303 | 12.6255 | 11.6072 | 10.62198 | 1.0183 | 0.1005528 | 0.7535925 | 0.1200479 | 0.01102909
58.7403 | 12.6397 | 11.60966 | 10.62049 | 1.030035 | 0.1010258 | 0.7569305 | 0.120049 | 0.01117069
58.7503 | 12.6551 | 11.61222 | 10.619 | 1.042875 | 0.1015028 | 0.7603031 | 0.1200993 | 0.01131567
58.7603 | 12.6572 | 11.61488 | 10.61752 | 1.04232 | 0.1019836 | 0.7637106 | 0.1201985 | 0.01146414
58.7703 | 12.683 | 11.61763 | 10.61605 | 1.065369 | 0.1024684 | 0.7671535 | 0.1203465 | 0.0116162
58.78029 | 12.6932 | 11.62047 | 10.61457 | 1.072725 | 0.1029567 | 0.7706281 | 0.1205432 | 0.0117718
58.79029 | 12.6961 | 11.62342 | 10.61311 | 1.072681 | 0.1034495 | 0.7741432 | 0.120789 | 0.01193135
58.80029 | 12.7213 | 11.62646 | 10.61164 | 1.094838 | 0.1039464 | 0.777695 | 0.1210838 | 0.01209482
58.81029 | 12.7246 | 11.6296 | 10.61018 | 1.094997 | 0.1044475 | 0.7812842 | 0.1214276 | 0.01226233
58.82029 | 12.7393 | 11.63284 | 10.60873 | 1.106456 | 0.1049527 | 0.7849111 | 0.1218208 | 0.01243399
58.83029 | 12.7558 | 11.63619 | 10.60727 | 1.119615 | 0.1054621 | 0.7885763 | 0.1222634 | 0.01260994
58.84028 | 12.7678 | 11.63962 | 10.60583 | 1.128176 | 0.1059753 | 0.7922767 | 0.1227553 | 0.01279012
58.85028 | 12.7833 | 11.64317 | 10.60438 | 1.140131 | 0.1064934 | 0.7960201 | 0.1232977 | 0.01297502
58.86028 | 12.7979 | 11.64682 | 10.60294 | 1.151083 | 0.1070157 | 0.7998034 | 0.1238905 | 0.01316462
58.87028 | 12.805 | 11.65057 | 10.60151 | 1.15443 | 0.1075425 | 0.8036271 | 0.1245342 | 0.01335904
58.88028 | 12.8238 | 11.65443 | 10.60008 | 1.169371 | 0.1080738 | 0.8074919 | 0.1252292 | 0.01355846
58.89027 | 12.8388 | 11.65839 | 10.59865 | 1.18041 | 0.108609 | 0.8113941 | 0.1259753 | 0.01376281
58.90027 | 12.8453 | 11.66246 | 10.59723 | 1.182835 | 0.1091494 | 0.8153428 | 0.1267744 | 0.01397266
58.91027 | 12.8597 | 11.66665 | 10.59581 | 1.193051 | 0.1096943 | 0.8193344 | 0.1276264 | 0.01418799
58.92027 | 12.8705 | 11.67094 | 10.59439 | 1.199555 | 0.1102439 | 0.8233695 | 0.1285321 | 0.01440896
58.93027 | 12.884 | 11.67535 | 10.59298 | 1.208646 | 0.1107982 | 0.8274488 | 0.1294919 | 0.01463575
58.94027 | 12.8998 | 11.67988 | 10.59157 | 1.219923 | 0.1113573 | 0.8315728 | 0.1305067 | 0.01486855
58.95026 | 12.9103 | 11.68451 | 10.59017 | 1.225789 | 0.1119207 | 0.8357382 | 0.1315757 | 0.01510732
58.96026 | 12.9223 | 11.68927 | 10.58877 | 1.233031 | 0.1124895 | 0.8399539 | 0.1327031 | 0.01535271
58.97026 | 12.9339 | 11.69415 | 10.58737 | 1.239754 | 0.1130632 | 0.8442163 | 0.1338874 | 0.01560473
58.98026 | 12.9497 | 11.69914 | 10.58598 | 1.250556 | 0.113642 | 0.8485263 | 0.1351293 | 0.01586356
58.99026 | 12.96 | 11.70427 | 10.5846 | 1.255734 | 0.1142257 | 0.8528845 | 0.1364307 | 0.01612943
59.00025 | 12.9754 | 11.70951 | 10.58321 | 1.265892 | 0.1148141 | 0.8572873 | 0.1377907 | 0.01640232
59.01025 | 12.986 | 11.71488 | 10.58183 | 1.271118 | 0.1154081 | 0.8617441 | 0.1392128 | 0.01668297
59.02025 | 13.0018 | 11.72039 | 10.58046 | 1.281415 | 0.1160074 | 0.8662513 | 0.1406967 | 0.01697138
59.03025 | 13.0144 | 11.72602 | 10.57909 | 1.28838 | 0.116612 | 0.8708098 | 0.1422434 | 0.01726781
59.04025 | 13.0318 | 11.73179 | 10.57772 | 1.300013 | 0.1172219 | 0.8754201 | 0.1438538 | 0.01757251
59.05025 | 13.0362 | 11.73769 | 10.57636 | 1.29851 | 0.1178373 | 0.8800831 | 0.1455289 | 0.01788576
59.06024 | 13.0574 | 11.74372 | 10.575 | 1.313675 | 0.1184575 | 0.884795 | 0.1472679 | 0.01820752
59.07024 | 13.0697 | 11.7499 | 10.57364 | 1.319796 | 0.1190838 | 0.8895657 | 0.1490752 | 0.0185387
59.08024 | 13.0818 | 11.75623 | 10.57229 | 1.325574 | 0.1197158 | 0.8943916 | 0.1509502 | 0.01887931
59.09024 | 13.1015 | 11.76269 | 10.57094 | 1.338809 | 0.1203535 | 0.8992733 | 0.1528936 | 0.01922964
59.10024 | 13.1093 | 11.7693 | 10.5696 | 1.339998 | 0.1209969 | 0.9042118 | 0.1549066 | 0.01959002
59.11023 | 13.1221 | 11.77605 | 10.56826 | 1.346045 | 0.1216454 | 0.9092029 | 0.1569878 | 0.01996042
59.12023 | 13.135 | 11.78296 | 10.56692 | 1.352036 | 0.1223005 | 0.9142573 | 0.1591423 | 0.0203419
59.13023 | 13.1539 | 11.79003 | 10.56559 | 1.363875 | 0.1229615 | 0.9193711 | 0.1613689 | 0.02073445
59.14023 | 13.1652 | 11.79724 | 10.56426 | 1.367959 | 0.1236284 | 0.924545 | 0.1636684 | 0.02113843
59.15023 | 13.1828 | 11.80461 | 10.56294 | 1.378187 | 0.1243015 | 0.9297801 | 0.1660415 | 0.02155418
59.16023 | 13.198 | 11.81214 | 10.56162 | 1.385856 | 0.1249808 | 0.935077 | 0.168489 | 0.02198222
59.17022 | 13.2038 | 11.81983 | 10.5603 | 1.383972 | 0.1256657 | 0.9404317 | 0.1710089 | 0.02242215
59.18022 | 13.2201 | 11.82768 | 10.55899 | 1.392418 | 0.1263576 | 0.9458553 | 0.1736068 | 0.02287571
59.19022 | 13.2448 | 11.8357 | 10.55768 | 1.409099 | 0.1270559 | 0.9513439 | 0.1762808 | 0.02334269
59.20022 | 13.2576 | 11.84389 | 10.55637 | 1.413714 | 0.1277606 | 0.9568982 | 0.1790314 | 0.02382352
59.21022 | 13.2731 | 11.85224 | 10.55507 | 1.420861 | 0.128472 | 0.9625192 | 0.1818589 | 0.02431863
59.22021 | 13.2875 | 11.86075 | 10.55377 | 1.426745 | 0.1291892 | 0.9682025 | 0.1847608 | 0.02482797
59.23021 | 13.2998 | 11.86945 | 10.55248 | 1.43035 | 0.1299139 | 0.9739601 | 0.187743 | 0.02535299
59.24021 | 13.3193 | 11.87832 | 10.55119 | 1.44098 | 0.1306454 | 0.9797876 | 0.1908029 | 0.02589369
59.25021 | 13.3339 | 11.88736 | 10.5499 | 1.446535 | 0.1313837 | 0.985686 | 0.1939407 | 0.02645054
59.26021 | 13.3448 | 11.89659 | 10.54862 | 1.448213 | 0.1321291 | 0.9916564 | 0.1971563 | 0.02702403
59.27021 | 13.3651 | 11.90599 | 10.54734 | 1.459111 | 0.1328814 | 0.9976999 | 0.2004498 | 0.02761466
59.2802 | 13.38 | 11.91556 | 10.54607 | 1.46444 | 0.1336401 | 1.003811 | 0.2038176 | 0.02822233
59.2902 | 13.3961 | 11.92532 | 10.5448 | 1.470776 | 0.1344069 | 1.010004 | 0.2072662 | 0.02884874
59.3002 | 13.4102 | 11.93527 | 10.54353 | 1.474928 | 0.135181 | 1.016274 | 0.2107921 | 0.02949383
59.3102 | 13.4318 | 11.9454 | 10.54227 | 1.486396 | 0.1359626 | 1.022622 | 0.2143948 | 0.03015812
59.3202 | 13.4459 | 11.95572 | 10.54101 | 1.490177 | 0.1367516 | 1.029048 | 0.2180739 | 0.03084213
59.33019 | 13.4667 | 11.96622 | 10.53975 | 1.500482 | 0.1375475 | 1.035547 | 0.2218251 | 0.03154569
59.34019 | 13.4888 | 11.97691 | 10.5385 | 1.511887 | 0.1383519 | 1.042135 | 0.2256549 | 0.03227069
59.35019 | 13.4959 | 11.9878 | 10.53725 | 1.508103 | 0.1391641 | 1.048806 | 0.2295588 | 0.03301698
59.36019 | 13.5206 | 11.99887 | 10.53601 | 1.521728 | 0.1399842 | 1.055561 | 0.2335356 | 0.03378507
59.37019 | 13.5412 | 12.01014 | 10.53477 | 1.531062 | 0.1408124 | 1.062401 | 0.2375841 | 0.03457546
59.38019 | 13.5528 | 12.0216 | 10.53353 | 1.531204 | 0.1416486 | 1.069328 | 0.2417025 | 0.03538864
59.39018 | 13.572 | 12.03323 | 10.5323 | 1.538767 | 0.1424922 | 1.076337 | 0.2458849 | 0.03622425
59.40018 | 13.5928 | 12.04507 | 10.53107 | 1.547727 | 0.143345 | 1.083441 | 0.2501372 | 0.03708437
59.41018 | 13.612 | 12.0571 | 10.52984 | 1.554897 | 0.1442063 | 1.090637 | 0.2544527 | 0.03796862
59.42018 | 13.6251 | 12.06932 | 10.52862 | 1.555777 | 0.1450761 | 1.097926 | 0.2588282 | 0.03887738
59.43018 | 13.6464 | 12.08173 | 10.5274 | 1.564669 | 0.1459545 | 1.105308 | 0.2632602 | 0.039811
59.44017 | 13.6638 | 12.09431 | 10.52618 | 1.569488 | 0.1468409 | 1.112779 | 0.2677399 | 0.04076885
59.45017 | 13.6782 | 12.10709 | 10.52497 | 1.571113 | 0.147737 | 1.120355 | 0.2722715 | 0.04175303
59.46017 | 13.701 | 12.12004 | 10.52376 | 1.580958 | 0.1486422 | 1.128029 | 0.276845 | 0.04276282
59.47017 | 13.7206 | 12.13317 | 10.52256 | 1.587429 | 0.1495565 | 1.135804 | 0.2814543 | 0.04379832
59.48017 | 13.7427 | 12.14647 | 10.52136 | 1.596229 | 0.15048 | 1.143681 | 0.2860923 | 0.04485959
59.49017 | 13.756 | 12.15993 | 10.52016 | 1.596067 | 0.1514129 | 1.151662 | 0.2907507 | 0.04594656
59.50016 | 13.7842 | 12.17354 | 10.51897 | 1.610662 | 0.1523544 | 1.159741 | 0.2954168 | 0.04705799
59.51016 | 13.8057 | 12.18731 | 10.51778 | 1.618393 | 0.1533065 | 1.167935 | 0.300091 | 0.0481958
59.52016 | 13.8194 | 12.20122 | 10.51659 | 1.618185 | 0.1542683 | 1.176239 | 0.3047576 | 0.04935849
59.53016 | 13.8442 | 12.21525 | 10.51541 | 1.628946 | 0.1552401 | 1.184654 | 0.3094054 | 0.05054557
59.54016 | 13.8661 | 12.22941 | 10.51423 | 1.636688 | 0.1562219 | 1.193182 | 0.314022 | 0.05175633
59.55015 | 13.8856 | 12.24366 | 10.51306 | 1.641936 | 0.1572128 | 1.201816 | 0.3185901 | 0.05298872
59.56015 | 13.9085 | 12.25802 | 10.51188 | 1.650476 | 0.1582151 | 1.210577 | 0.3231045 | 0.05424414
59.57015 | 13.9291 | 12.27247 | 10.51072 | 1.656634 | 0.1592278 | 1.219456 | 0.3275466 | 0.05552016
59.58015 | 13.9443 | 12.28697 | 10.50955 | 1.657325 | 0.1602511 | 1.228457 | 0.3319009 | 0.05681536
59.59015 | 13.977 | 12.30154 | 10.50839 | 1.675465 | 0.1612852 | 1.237581 | 0.3361515 | 0.05812812
59.60015 | 14.0005 | 12.31613 | 10.50723 | 1.684368 | 0.1623302 | 1.246831 | 0.3402821 | 0.05945653
59.61014 | 14.0076 | 12.33073 | 10.50608 | 1.676867 | 0.1633852 | 1.2562 | 0.3442723 | 0.06079717
59.62014 | 14.043 | 12.34535 | 10.50493 | 1.697648 | 0.1644524 | 1.265708 | 0.348113 | 0.0621503
59.63014 | 14.0675 | 12.35996 | 10.50378 | 1.707544 | 0.165531 | 1.275349 | 0.3517837 | 0.06351195
59.64014 | 14.0855 | 12.37453 | 10.50264 | 1.71097 | 0.1666211 | 1.285125 | 0.3552675 | 0.06487925
59.65014 | 14.1166 | 12.38906 | 10.5015 | 1.727545 | 0.1677229 | 1.295038 | 0.3585482 | 0.06624902
59.66013 | 14.1413 | 12.4035 | 10.50036 | 1.737798 | 0.1688355 | 1.305081 | 0.3616073 | 0.06761649
59.67013 | 14.1626 | 12.41788 | 10.49923 | 1.744717 | 0.1699612 | 1.315277 | 0.3644356 | 0.06898064
59.68013 | 14.1901 | 12.43217 | 10.4981 | 1.757932 | 0.171099 | 1.325617 | 0.367016 | 0.07033618
59.69013 | 14.2146 | 12.44634 | 10.49697 | 1.768257 | 0.1722493 | 1.336106 | 0.3693355 | 0.0716789
59.70013 | 14.2419 | 12.46039 | 10.49585 | 1.781505 | 0.1734121 | 1.346746 | 0.3713822 | 0.07300441
59.71013 | 14.2637 | 12.47431 | 10.49473 | 1.789389 | 0.1745876 | 1.357539 | 0.3731457 | 0.07430809
59.72012 | 14.2883 | 12.48807 | 10.49362 | 1.800232 | 0.175775 | 1.368477 | 0.3746157 | 0.07558394
59.73012 | 14.318 | 12.50168 | 10.4925 | 1.816316 | 0.1769765 | 1.379586 | 0.3757879 | 0.07682954
59.74012 | 14.3444 | 12.51514 | 10.4914 | 1.829263 | 0.1781914 | 1.390857 | 0.3766549 | 0.07803864
59.75012 | 14.3651 | 12.52842 | 10.49029 | 1.836678 | 0.1794197 | 1.402293 | 0.3772127 | 0.07920618
59.76012 | 14.3918 | 12.54153 | 10.48919 | 1.850266 | 0.1806618 | 1.413898 | 0.3774591 | 0.08032712
59.77011 | 14.4241 | 12.55412 | 10.48809 | 1.86998 | 0.1819165 | 1.425663 | 0.3770538 | 0.08139542
59.78011 | 14.453 | 12.56688 | 10.487 | 1.886116 | 0.1831866 | 1.437615 | 0.3766779 | 0.0824083
59.79011 | 14.4778 | 12.57947 | 10.4859 | 1.898325 | 0.1844709 | 1.449746 | 0.3759938 | 0.08335991
59.80011 | 14.5049 | 12.5919 | 10.48482 | 1.913003 | 0.1857698 | 1.46206 | 0.3750061 | 0.08424574
59.81011 | 14.5423 | 12.60415 | 10.48373 | 1.938145 | 0.1870835 | 1.474559 | 0.3737206 | 0.08506151
59.82011 | 14.5593 | 12.61626 | 10.48265 | 1.943044 | 0.1884121 | 1.487247 | 0.3721445 | 0.08580325
59.8301 | 14.5941 | 12.62803 | 10.48157 | 1.966075 | 0.1897546 | 1.500114 | 0.3701184 | 0.08646675
59.8401 | 14.6269 | 12.63984 | 10.4805 | 1.987058 | 0.1911138 | 1.513192 | 0.3679886 | 0.08705009
59.8501 | 14.648 | 12.65153 | 10.47943 | 1.996466 | 0.1924887 | 1.526472 | 0.3655975 | 0.0875498
59.8601 | 14.6815 | 12.66311 | 10.47836 | 2.018385 | 0.1938795 | 1.539957 | 0.362957 | 0.08796357
59.8701 | 14.7091 | 12.6746 | 10.47729 | 2.0345 | 0.1952864 | 1.553652 | 0.36008 | 0.08828953
59.88009 | 14.7367 | 12.686 | 10.47623 | 2.050704 | 0.1967083 | 1.567546 | 0.356983 | 0.08852614
59.89009 | 14.7665 | 12.69734 | 10.47517 | 2.069159 | 0.1981483 | 1.581671 | 0.3536741 | 0.08867302
59.90009 | 14.8027 | 12.70864 | 10.47412 | 2.094055 | 0.1996052 | 1.59602 | 0.350171 | 0.08872951
59.91009 | 14.8332 | 12.71993 | 10.47307 | 2.113274 | 0.2010793 | 1.610595 | 0.3464888 | 0.08869573
59.92009 | 14.8617 | 12.73121 | 10.47202 | 2.130493 | 0.2025707 | 1.625402 | 0.342643 | 0.0885723
59.93009 | 14.894 | 12.74251 | 10.47097 | 2.151491 | 0.2040799 | 1.640445 | 0.3386492 | 0.08836025
59.94008 | 14.9183 | 12.75384 | 10.46993 | 2.164458 | 0.2056056 | 1.655713 | 0.3345272 | 0.0880614
59.95008 | 14.9585 | 12.76525 | 10.4689 | 2.193247 | 0.2071511 | 1.671244 | 0.3302848 | 0.08767707
59.96008 | 14.9858 | 12.77676 | 10.46786 | 2.209045 | 0.2087151 | 1.687028 | 0.3259416 | 0.08720977
59.97008 | 15.0088 | 12.78837 | 10.46683 | 2.220429 | 0.210298 | 1.703068 | 0.321513 | 0.08666212
59.98008 | 15.0521 | 12.80012 | 10.4658 | 2.251976 | 0.2119001 | 1.719372 | 0.3170142 | 0.08603707
59.99007 | 15.0804 | 12.81203 | 10.46478 | 2.268374 | 0.21352 | 1.735927 | 0.3124644 | 0.08533856
60.00007 | 15.1021 | 12.82413 | 10.46375 | 2.277974 | 0.2151613 | 1.752772 | 0.3078691 | 0.08456872
60.01007 | 15.146 | 12.83643 | 10.46274 | 2.309565 | 0.2168227 | 1.769898 | 0.3032465 | 0.08373187
60.02007 | 15.1694 | 12.84898 | 10.46172 | 2.320424 | 0.2185045 | 1.78731 | 0.2986099 | 0.08283192
60.03007 | 15.1962 | 12.86177 | 10.46071 | 2.334426 | 0.2202072 | 1.805014 | 0.2939717 | 0.08187293
60.04007 | 15.2369 | 12.87485 | 10.4597 | 2.36205 | 0.2219309 | 1.823017 | 0.2893439 | 0.08085907
60.05006 | 15.2623 | 12.88821 | 10.45869 | 2.374086 | 0.2236743 | 1.841308 | 0.2847422 | 0.07979568
60.06006 | 15.2878 | 12.90191 | 10.45769 | 2.385887 | 0.2254413 | 1.859928 | 0.2801679 | 0.07868506
60.07006 | 15.3219 | 12.91596 | 10.45669 | 2.405942 | 0.2272304 | 1.878868 | 0.2756354 | 0.07753255
60.08006 | 15.3548 | 12.93037 | 10.4557 | 2.424433 | 0.2290421 | 1.898133 | 0.2711534 | 0.07634257
60.09006 | 15.3828 | 12.94516 | 10.4547 | 2.437638 | 0.2308767 | 1.917733 | 0.2667302 | 0.07511949
60.10005 | 15.4154 | 12.96035 | 10.45371 | 2.455054 | 0.2327328 | 1.937654 | 0.2623773 | 0.07386883
60.11005 | 15.4468 | 12.97597 | 10.45273 | 2.470829 | 0.2346143 | 1.957943 | 0.2580943 | 0.07259239
60.12005 | 15.4752 | 12.99203 | 10.45174 | 2.483165 | 0.23652 | 1.978589 | 0.2538874 | 0.07129552
60.13005 | 15.5094 | 13.00856 | 10.45076 | 2.50084 | 0.2384502 | 1.9996 | 0.2497659 | 0.06998223
60.14005 | 15.5404 | 13.02556 | 10.44978 | 2.514836 | 0.2404052 | 2.020984 | 0.2457343 | 0.0686564
60.15005 | 15.5694 | 13.04306 | 10.44881 | 2.526339 | 0.2423857 | 2.04275 | 0.241793 | 0.06732171
60.16004 | 15.6016 | 13.06105 | 10.44784 | 2.540549 | 0.2443899 | 2.064884 | 0.2379539 | 0.06598303
60.17004 | 15.6268 | 13.07958 | 10.44687 | 2.547216 | 0.2464223 | 2.08744 | 0.2342088 | 0.06464105
60.18004 | 15.6582 | 13.09866 | 10.44591 | 2.559542 | 0.2484814 | 2.110404 | 0.2305651 | 0.06330023
60.19004 | 15.6977 | 13.11829 | 10.44495 | 2.579412 | 0.2505676 | 2.133787 | 0.2270247 | 0.0619635
60.20004 | 15.729 | 13.13849 | 10.44399 | 2.590511 | 0.2526814 | 2.157598 | 0.2235892 | 0.06063356
60.21003 | 15.7536 | 13.15925 | 10.44303 | 2.594346 | 0.2548213 | 2.181823 | 0.2202628 | 0.05931421
60.22003 | 15.7942 | 13.18064 | 10.44208 | 2.613563 | 0.2569918 | 2.20652 | 0.2170398 | 0.05800515
60.23003 | 15.8249 | 13.20263 | 10.44113 | 2.622268 | 0.2591914 | 2.231677 | 0.2139239 | 0.05670976
60.24003 | 15.8522 | 13.22525 | 10.44018 | 2.626948 | 0.2614207 | 2.257303 | 0.2109154 | 0.05542989
60.25003 | 15.8889 | 13.24851 | 10.43924 | 2.640389 | 0.26368 | 2.28341 | 0.2080141 | 0.05416721
60.26003 | 15.9237 | 13.27242 | 10.4383 | 2.651278 | 0.2659701 | 2.310009 | 0.2052198 | 0.05292318
60.27002 | 15.9546 | 13.29697 | 10.43736 | 2.657628 | 0.2682883 | 2.337086 | 0.2025344 | 0.05170088
60.28002 | 15.9895 | 13.32222 | 10.43643 | 2.667275 | 0.2706414 | 2.364704 | 0.1999523 | 0.05049781
60.29002 | 16.0335 | 13.34817 | 10.4355 | 2.685333 | 0.2730268 | 2.392851 | 0.1974751 | 0.04931671
60.30002 | 16.0548 | 13.37481 | 10.43457 | 2.679986 | 0.2754452 | 2.421539 | 0.1951021 | 0.04815837
60.31002 | 16.0972 | 13.40218 | 10.43364 | 2.695023 | 0.2778972 | 2.45078 | 0.1928323 | 0.04702342
60.32001 | 16.121 | 13.43024 | 10.43272 | 2.690758 | 0.2803809 | 2.480558 | 0.1906666 | 0.04591342
60.33001 | 16.1588 | 13.45908 | 10.4318 | 2.699722 | 0.2829019 | 2.510946 | 0.1885998 | 0.04482659
60.34001 | 16.1888 | 13.48867 | 10.43089 | 2.70013 | 0.2854583 | 2.541928 | 0.1866327 | 0.04376428
60.35001 | 16.2312 | 13.51903 | 10.42997 | 2.712166 | 0.2880508 | 2.573519 | 0.1847642 | 0.04272664
60.36001 | 16.2598 | 13.55018 | 10.42906 | 2.709618 | 0.2906801 | 2.605732 | 0.1829932 | 0.04171374
60.37001 | 16.3018 | 13.58213 | 10.42816 | 2.719671 | 0.2933469 | 2.638583 | 0.1813183 | 0.04072556
60.38 | 16.3366 | 13.61486 | 10.42725 | 2.721745 | 0.2960492 | 2.672051 | 0.17974 | 0.03976292
60.39 | 16.364 | 13.64844 | 10.42635 | 2.715556 | 0.2987931 | 2.706223 | 0.1782538 | 0.03882378
60.4 | 16.3977 | 13.68288 | 10.42545 | 2.714823 | 0.3015766 | 2.74108 | 0.1768603 | 0.03790887
60.41 | 16.4317 | 13.71817 | 10.42456 | 2.71353 | 0.3044005 | 2.776638 | 0.1755583 | 0.03701791
60.42 | 16.4689 | 13.75434 | 10.42366 | 2.71456 | 0.3072656 | 2.812914 | 0.1743467 | 0.03615059
60.42999 | 16.4989 | 13.79136 | 10.42277 | 2.707536 | 0.3101699 | 2.849888 | 0.1732255 | 0.03530736
60.43999 | 16.535 | 13.82933 | 10.42189 | 2.705665 | 0.3131197 | 2.887651 | 0.1721916 | 0.03448619
60.44999 | 16.5685 | 13.86823 | 10.421 | 2.700268 | 0.3161131 | 2.926184 | 0.171245 | 0.03368748
60.45999 | 16.6067 | 13.90808 | 10.42012 | 2.698624 | 0.319151 | 2.965508 | 0.170385 | 0.03291081
60.46999 | 16.6284 | 13.94888 | 10.41924 | 2.679516 | 0.3222343 | 3.00564 | 0.1696106 | 0.03215571
60.47999 | 16.6607 | 13.99067 | 10.41837 | 2.670025 | 0.3253638 | 3.046601 | 0.1689211 | 0.0314217
60.48998 | 16.7019 | 14.03343 | 10.4175 | 2.668473 | 0.3285369 | 3.088369 | 0.1683165 | 0.03070899
60.49998 | 16.7364 | 14.07725 | 10.41663 | 2.659154 | 0.3317616 | 3.131048 | 0.1677948 | 0.0300157
60.50998 | 16.7606 | 14.12211 | 10.41576 | 2.638489 | 0.3350353 | 3.174619 | 0.1673561 | 0.02934204
60.51998 | 16.808 | 14.16804 | 10.41489 | 2.639956 | 0.3383591 | 3.219103 | 0.1669999 | 0.0286875
60.52998 | 16.8344 | 14.21507 | 10.41403 | 2.619331 | 0.3417339 | 3.264525 | 0.1667258 | 0.02805158
60.53997 | 16.8626 | 14.26316 | 10.41318 | 2.599438 | 0.3451574 | 3.310861 | 0.1665337 | 0.02743438
60.54997 | 16.9065 | 14.31244 | 10.41232 | 2.594056 | 0.3486374 | 3.358229 | 0.1664229 | 0.0268342
60.55997 | 16.9368 | 14.36289 | 10.41147 | 2.573908 | 0.3521715 | 3.40661 | 0.1663933 | 0.02625115
60.56997 | 16.9719 | 14.41454 | 10.41062 | 2.557364 | 0.3557611 | 3.456029 | 0.166445 | 0.02568475
60.57997 | 17.0087 | 14.4674 | 10.40977 | 2.541296 | 0.3594071 | 3.506516 | 0.1665778 | 0.02513453
60.58997 | 17.0467 | 14.52153 | 10.40892 | 2.525174 | 0.3631107 | 3.558099 | 0.1667919 | 0.0246
60.59996 | 17.0711 | 14.57688 | 10.40808 | 2.494222 | 0.3668695 | 3.610757 | 0.1670869 | 0.0240812
60.60996 | 17.1099 | 14.6336 | 10.40724 | 2.476298 | 0.3706919 | 3.664625 | 0.1674636 | 0.02357667
60.61996 | 17.1451 | 14.69168 | 10.40641 | 2.453422 | 0.3745758 | 3.719685 | 0.167922 | 0.02308647
60.62996 | 17.1703 | 14.75114 | 10.40557 | 2.419158 | 0.3785222 | 3.775972 | 0.1684624 | 0.02261017
60.63996 | 17.2197 | 14.81203 | 10.40474 | 2.407668 | 0.3825326 | 3.833523 | 0.1690852 | 0.02214734
60.64995 | 17.2579 | 14.87433 | 10.40392 | 2.383574 | 0.3866044 | 3.892317 | 0.1697896 | 0.021698
60.65995 | 17.2812 | 14.93819 | 10.40309 | 2.343014 | 0.3907468 | 3.952508 | 0.1705787 | 0.02126087
60.66995 | 17.3354 | 15.0036 | 10.40227 | 2.331805 | 0.3949573 | 4.014082 | 0.1714515 | 0.02083599
60.67995 | 17.3642 | 15.0706 | 10.40145 | 2.293601 | 0.3992376 | 4.077081 | 0.1724089 | 0.02042298
60.68995 | 17.4032 | 15.13924 | 10.40063 | 2.263957 | 0.403589 | 4.141549 | 0.1734514 | 0.02002147
60.69995 | 17.4465 | 15.20951 | 10.39982 | 2.236987 | 0.408013 | 4.207535 | 0.1745798 | 0.01956853
60.70994 | 17.4969 | 15.28151 | 10.39901 | 2.215385 | 0.412507 | 4.275019 | 0.1757935 | 0.01918934
60.71994 | 17.5191 | 15.35538 | 10.3982 | 2.163721 | 0.4170812 | 4.344186 | 0.1770958 | 0.01882021
60.72994 | 17.568 | 15.43109 | 10.39739 | 2.136909 | 0.4217332 | 4.415021 | 0.1784863 | 0.0184612
60.73994 | 17.6172 | 15.50871 | 10.39659 | 2.108492 | 0.4264645 | 4.48758 | 0.1799656 | 0.01811198
60.74994 | 17.6502 | 15.58829 | 10.39578 | 2.061913 | 0.4312769 | 4.561919 | 0.1815348 | 0.01777223
60.75993 | 17.7102 | 15.66981 | 10.39499 | 2.040389 | 0.4361675 | 4.638022 | 0.1831926 | 0.01744197
60.76993 | 17.7509 | 15.75347 | 10.39419 | 1.997429 | 0.4411476 | 4.716099 | 0.1849436 | 0.01708899
60.77993 | 17.7924 | 15.83932 | 10.3934 | 1.953085 | 0.4462146 | 4.79614 | 0.1867867 | 0.01677591
60.78993 | 17.8496 | 15.92738 | 10.39261 | 1.922218 | 0.4513704 | 4.878211 | 0.1887226 | 0.01647116
60.79993 | 17.9092 | 16.01774 | 10.39182 | 1.89146 | 0.4566169 | 4.962378 | 0.1907521 | 0.01617446
60.80993 | 17.9539 | 16.11046 | 10.39103 | 1.843437 | 0.4619563 | 5.048713 | 0.1928756 | 0.01588557
60.81992 | 18.0251 | 16.20553 | 10.39025 | 1.819569 | 0.4673856 | 5.137199 | 0.1950916 | 0.01560451
60.82992 | 18.0758 | 16.30321 | 10.38947 | 1.772593 | 0.4729173 | 5.228084 | 0.1974046 | 0.01533049
60.83992 | 18.1308 | 16.40348 | 10.38869 | 1.727322 | 0.4785487 | 5.321361 | 0.1998129 | 0.01506355
60.84992 | 18.2028 | 16.50643 | 10.38792 | 1.696373 | 0.484282 | 5.417108 | 0.2023165 | 0.01480347
60.85992 | 18.2706 | 16.61214 | 10.38714 | 1.658462 | 0.4901196 | 5.515408 | 0.2049155 | 0.01455005
60.86991 | 18.3369 | 16.72059 | 10.38637 | 1.616311 | 0.4960584 | 5.616245 | 0.2076067 | 0.01430329
60.87991 | 18.4193 | 16.83208 | 10.38561 | 1.587219 | 0.5021122 | 5.719904 | 0.2103951 | 0.01406253
60.88991 | 18.4939 | 16.9466 | 10.38484 | 1.547299 | 0.5082782 | 5.826375 | 0.2132772 | 0.01382781
60.89991 | 18.5627 | 17.06424 | 10.38408 | 1.498458 | 0.514559 | 5.935752 | 0.216252 | 0.01359894
60.90991 | 18.6605 | 17.1851 | 10.38332 | 1.4754 | 0.5209572 | 6.048129 | 0.2193181 | 0.01337575
60.91991 | 18.7428 | 17.30927 | 10.38256 | 1.433527 | 0.5274761 | 6.163603 | 0.2224737 | 0.01315805
60.9299 | 18.8425 | 17.43673 | 10.38181 | 1.40577 | 0.5341119 | 6.282151 | 0.2257135 | 0.01294588
60.9399 | 18.9432 | 17.56783 | 10.38105 | 1.375367 | 0.5408806 | 6.404117 | 0.2290413 | 0.01273867
60.9499 | 19.0418 | 17.70256 | 10.3803 | 1.339241 | 0.547779 | 6.529488 | 0.232451 | 0.01253646
60.9599 | 19.1461 | 17.84101 | 10.37956 | 1.305086 | 0.5548103 | 6.658369 | 0.2359389 | 0.0123391
60.9699 | 19.2729 | 17.98331 | 10.37881 | 1.289592 | 0.561978 | 6.79087 | 0.239501 | 0.01214645
60.97989 | 19.3828 | 18.12938 | 10.37807 | 1.253422 | 0.5692782 | 6.926942 | 0.2431291 | 0.01195854
60.98989 | 19.5119 | 18.27971 | 10.37733 | 1.232192 | 0.5767289 | 7.06705 | 0.246825 | 0.01177488
60.99989 | 19.6426 | 18.43419 | 10.37659 | 1.208413 | 0.5843265 | 7.211093 | 0.2505794 | 0.0115955
61.00989 | 19.7736 | 18.59293 | 10.37586 | 1.180674 | 0.592075 | 7.359189 | 0.2543857 | 0.0114203
61.01989 | 19.9269 | 18.75611 | 10.37512 | 1.170792 | 0.5999782 | 7.51152 | 0.2582368 | 0.01124913
61.02989 | 20.0825 | 18.92382 | 10.37439 | 1.15868 | 0.6080402 | 7.66818 | 0.2621247 | 0.01108189
61.03988 | 20.2403 | 19.09601 | 10.37367 | 1.144288 | 0.6162571 | 7.829134 | 0.2660369 | 0.01091862
61.04988 | 20.4049 | 19.27314 | 10.37294 | 1.131757 | 0.6246492 | 7.994823 | 0.2699722 | 0.01075888
61.05988 | 20.576 | 19.45517 | 10.37222 | 1.120831 | 0.633213 | 8.16522 | 0.2739166 | 0.01060273
61.06988 | 20.7742 | 19.64221 | 10.3715 | 1.131987 | 0.6419532 | 8.340455 | 0.2778597 | 0.01045007
61.07988 | 20.9624 | 19.8344 | 10.37078 | 1.128 | 0.6508744 | 8.520658 | 0.2817902 | 0.01030079
61.08987 | 21.1783 | 20.03163 | 10.37006 | 1.146675 | 0.6599725 | 8.705744 | 0.2856927 | 0.01015495
61.09987 | 21.3783 | 20.23446 | 10.36935 | 1.143839 | 0.6692705 | 8.896269 | 0.2895626 | 0.01001215
61.10987 | 21.6052 | 20.44281 | 10.36864 | 1.162392 | 0.6787647 | 9.092152 | 0.2933835 | 0.009872461
61.11987 | 21.8472 | 20.65679 | 10.36793 | 1.190412 | 0.6884605 | 9.293523 | 0.2971424 | 0.00973579
61.12987 | 22.0932 | 20.87652 | 10.36722 | 1.216678 | 0.6983635 | 9.500511 | 0.3008261 | 0.009602052
61.13987 | 22.347 | 21.10213 | 10.36651 | 1.244873 | 0.7084794 | 9.713241 | 0.3044214 | 0.009471166
61.14986 | 22.6155 | 21.33349 | 10.36581 | 1.282009 | 0.7188041 | 9.931619 | 0.3079115 | 0.009343178
61.15986 | 22.8897 | 21.57118 | 10.36511 | 1.318523 | 0.7293637 | 10.15619 | 0.3112902 | 0.00921776
61.16986 | 23.1989 | 21.81507 | 10.36442 | 1.383831 | 0.7401548 | 10.38686 | 0.314541 | 0.009094966
61.17986 | 23.5102 | 22.06527 | 10.36372 | 1.444929 | 0.751184 | 10.62374 | 0.3176516 | 0.008974723
61.18986 | 23.8212 | 22.32188 | 10.36303 | 1.499321 | 0.7624578 | 10.86693 | 0.3206097 | 0.008856966
61.19985 | 24.1585 | 22.58472 | 10.36234 | 1.573777 | 0.7739722 | 11.11627 | 0.3234017 | 0.008741737
61.20985 | 24.5151 | 22.8544 | 10.36165 | 1.660703 | 0.7857567 | 11.37234 | 0.3260222 | 0.008628745
61.21985 | 24.8778 | 23.13072 | 10.36096 | 1.74708 | 0.7978079 | 11.63497 | 0.3284588 | 0.008518043
61.22985 | 25.2664 | 23.41375 | 10.36028 | 1.852647 | 0.8101332 | 11.90423 | 0.330703 | 0.008409571
61.23985 | 25.6599 | 23.70354 | 10.3596 | 1.956358 | 0.8227411 | 12.18015 | 0.3327472 | 0.00830327
61.24985 | 26.0473 | 24.00012 | 10.35892 | 2.04718 | 0.8356396 | 12.46278 | 0.3345849 | 0.008199083
61.25984 | 26.491 | 24.30321 | 10.35824 | 2.187793 | 0.8488243 | 12.75184 | 0.3362096 | 0.008097055
61.26984 | 26.9311 | 24.61339 | 10.35756 | 2.317707 | 0.8623298 | 13.04788 | 0.3376204 | 0.007996933
61.27984 | 27.3724 | 24.93036 | 10.35689 | 2.442036 | 0.8761528 | 13.35061 | 0.3388128 | 0.007898767
61.28984 | 27.8382 | 25.25408 | 10.35622 | 2.584124 | 0.8903026 | 13.65996 | 0.3397857 | 0.007802504
61.29984 | 28.3298 | 25.58446 | 10.35555 | 2.74534 | 0.9047889 | 13.97587 | 0.3405387 | 0.0077081
61.30983 | 28.8177 | 25.92108 | 10.35489 | 2.896615 | 0.9196074 | 14.2979 | 0.3410724 | 0.007615596
61.31983 | 29.3318 | 26.26449 | 10.35422 | 3.067313 | 0.9347976 | 14.62655 | 0.3413901 | 0.007524765
61.32983 | 29.8607 | 26.61418 | 10.35356 | 3.246519 | 0.9503557 | 14.96134 | 0.3414945 | 0.007435657
61.33983 | 30.3789 | 26.96997 | 10.3529 | 3.408928 | 0.9662935 | 15.30204 | 0.3413897 | 0.007348227
61.34983 | 30.9332 | 27.33163 | 10.35224 | 3.601567 | 0.9826221 | 15.64842 | 0.3410812 | 0.007262433
61.35982 | 31.5022 | 27.69853 | 10.35159 | 3.803666 | 0.9993373 | 15.99986 | 0.3405755 | 0.007178319
61.36982 | 32.0776 | 28.07108 | 10.35093 | 4.006519 | 1.016484 | 16.35669 | 0.3398785 | 0.007095681
61.37982 | 32.6436 | 28.44856 | 10.35028 | 4.195036 | 1.034059 | 16.71821 | 0.3389983 | 0.007014563
61.38982 | 33.248 | 28.83058 | 10.34963 | 4.417416 | 1.052076 | 17.084 | 0.337943 | 0.00693493
61.39982 | 33.8327 | 29.2167 | 10.34899 | 4.616004 | 1.070548 | 17.45358 | 0.3367212 | 0.006856744
61.40982 | 34.435 | 29.6064 | 10.34834 | 4.828596 | 1.089489 | 17.82645 | 0.335342 | 0.006779974
61.41981 | 35.0474 | 29.99878 | 10.3477 | 5.048622 | 1.108888 | 18.20167 | 0.3338163 | 0.006704657
61.42981 | 35.6702 | 30.394 | 10.34706 | 5.276195 | 1.128812 | 18.57935 | 0.3321508 | 0.006630615
61.43981 | 36.2668 | 30.79106 | 10.34642 | 5.475744 | 1.149251 | 18.95847 | 0.3303566 | 0.006557889
61.44981 | 36.8972 | 31.18924 | 10.34578 | 5.707962 | 1.17022 | 19.33831 | 0.3284434 | 0.006486462
61.45981 | 37.5192 | 31.58782 | 10.34515 | 5.93138 | 1.191738 | 19.7181 | 0.3264211 | 0.006416279
61.4698 | 38.1217 | 31.98563 | 10.34452 | 6.136072 | 1.213799 | 20.09667 | 0.3243011 | 0.00634741
61.4798 | 38.7422 | 32.38261 | 10.34388 | 6.359588 | 1.236463 | 20.4739 | 0.3220889 | 0.006279652
61.4898 | 39.368 | 32.77751 | 10.34326 | 6.590488 | 1.259729 | 20.84852 | 0.3197955 | 0.006213066
61.4998 | 39.9444 | 33.16943 | 10.34263 | 6.774971 | 1.283615 | 21.21961 | 0.3174296 | 0.006147626
61.5098 | 40.5616 | 33.55741 | 10.342 | 7.004185 | 1.30814 | 21.58619 | 0.3149994 | 0.006083305
61.5198 | 41.1782 | 33.9405 | 10.34138 | 7.237703 | 1.333325 | 21.94726 | 0.3125129 | 0.006020079
61.52979 | 41.7079 | 34.31728 | 10.34076 | 7.390622 | 1.359165 | 22.30141 | 0.3099797 | 0.005957984
61.53979 | 42.2863 | 34.68755 | 10.34014 | 7.598748 | 1.385731 | 22.64838 | 0.3074016 | 0.005896874
61.54979 | 42.8593 | 35.04988 | 10.33953 | 7.809424 | 1.413021 | 22.9867 | 0.3047871 | 0.005836786
61.55979 | 43.3544 | 35.40321 | 10.33891 | 7.951193 | 1.441058 | 23.31532 | 0.3021416 | 0.005777701
61.56979 | 43.8853 | 35.74649 | 10.3383 | 8.138806 | 1.469865 | 23.63314 | 0.2994698 | 0.005719594
61.57978 | 44.4257 | 36.07838 | 10.33769 | 8.347323 | 1.499432 | 23.93882 | 0.2967786 | 0.0056625
61.58978 | 44.8444 | 36.39848 | 10.33708 | 8.445924 | 1.52985 | 24.23187 | 0.2940663 | 0.005606287
61.59978 | 45.3177 | 36.70544 | 10.33647 | 8.612257 | 1.561111 | 24.51097 | 0.2913382 | 0.005550991
61.60978 | 45.7649 | 36.99828 | 10.33587 | 8.766616 | 1.593242 | 24.77508 | 0.2885967 | 0.005496592
61.61978 | 46.145 | 37.27604 | 10.33527 | 8.868958 | 1.62627 | 25.02322 | 0.2858435 | 0.005443072
61.62978 | 46.5213 | 37.53779 | 10.33466 | 8.983507 | 1.660221 | 25.25444 | 0.28308 | 0.005390411
61.63977 | 46.9219 | 37.78243 | 10.33407 | 9.139465 | 1.69509 | 25.46763 | 0.2803097 | 0.005338641
61.64977 | 47.1979 | 38.00963 | 10.33347 | 9.188273 | 1.730972 | 25.66237 | 0.2775274 | 0.005287645
61.65977 | 47.5078 | 38.21837 | 10.33287 | 9.289435 | 1.767863 | 25.83766 | 0.2747362 | 0.005237455
61.66977 | 47.7804 | 38.40796 | 10.33228 | 9.372438 | 1.805794 | 25.99276 | 0.2719358 | 0.005188054
61.67977 | 47.9934 | 38.57781 | 10.33169 | 9.415593 | 1.844795 | 26.12706 | 0.2691259 | 0.005139428
61.68976 | 48.1871 | 38.72723 | 10.3311 | 9.459872 | 1.884856 | 26.23987 | 0.2663088 | 0.005091605
61.69976 | 48.3758 | 38.85608 | 10.33051 | 9.519716 | 1.926088 | 26.33096 | 0.2634785 | 0.005044477
61.70976 | 48.4744 | 38.96387 | 10.32992 | 9.510534 | 1.968484 | 26.39982 | 0.260637 | 0.004998076
61.71976 | 48.5819 | 39.05032 | 10.32934 | 9.531577 | 2.012075 | 26.44617 | 0.2577838 | 0.004952387
61.72976 | 48.6814 | 39.1153 | 10.32876 | 9.5661 | 2.056896 | 26.46982 | 0.2549185 | 0.004907396
61.73976 | 48.677 | 39.15875 | 10.32818 | 9.518251 | 2.102977 | 26.47069 | 0.2520407 | 0.004863089
61.74975 | 48.6639 | 39.18071 | 10.3276 | 9.48319 | 2.150306 | 26.44883 | 0.2491531 | 0.004819494
61.75975 | 48.646 | 39.18138 | 10.32702 | 9.464621 | 2.199008 | 26.40432 | 0.2462498 | 0.004776513
61.76975 | 48.5548 | 39.16097 | 10.32645 | 9.393829 | 2.249069 | 26.33739 | 0.2433338 | 0.004734176
61.77975 | 48.4273 | 39.11984 | 10.32587 | 9.307456 | 2.300524 | 26.24835 | 0.2404055 | 0.004692469
61.78975 | 48.3235 | 39.05843 | 10.3253 | 9.265067 | 2.353403 | 26.13761 | 0.2374654 | 0.004651381
61.79974 | 48.1228 | 38.97736 | 10.32473 | 9.145443 | 2.407684 | 26.00581 | 0.2345177 | 0.004610939
61.80974 | 47.8987 | 38.87707 | 10.32416 | 9.02163 | 2.463506 | 25.85327 | 0.2315562 | 0.004571052
61.81974 | 47.6722 | 38.75833 | 10.3236 | 8.913873 | 2.520844 | 25.68077 | 0.2285856 | 0.004531749
61.82974 | 47.3836 | 38.62189 | 10.32303 | 8.761712 | 2.579729 | 25.48903 | 0.2256072 | 0.004493017
61.83974 | 47.0759 | 38.46857 | 10.32247 | 8.607334 | 2.640186 | 25.27883 | 0.2226224 | 0.004454846
61.84974 | 46.7644 | 38.29923 | 10.32191 | 8.465167 | 2.702242 | 25.05103 | 0.219633 | 0.004417225
61.85973 | 46.3686 | 38.11499 | 10.32135 | 8.253607 | 2.765857 | 24.80676 | 0.2166437 | 0.004380181
61.86973 | 46.0204 | 37.91644 | 10.32079 | 8.103957 | 2.831176 | 24.54648 | 0.2136505 | 0.00434363
61.87973 | 45.6176 | 37.70474 | 10.32023 | 7.912859 | 2.898154 | 24.27139 | 0.2106584 | 0.004307599
61.88973 | 45.1232 | 37.4809 | 10.31968 | 7.642299 | 2.966807 | 23.98247 | 0.2076696 | 0.004272077
61.89973 | 44.6772 | 37.24595 | 10.31913 | 7.431251 | 3.037145 | 23.68075 | 0.2046863 | 0.004237055
61.90972 | 44.2385 | 37.00116 | 10.31858 | 7.237335 | 3.109102 | 23.36757 | 0.2017143 | 0.004202559
61.91972 | 43.6857 | 36.74711 | 10.31803 | 6.93859 | 3.182822 | 23.04334 | 0.1987491 | 0.00416851
61.92972 | 43.1702 | 36.48505 | 10.31748 | 6.685145 | 3.258229 | 22.70942 | 0.1957965 | 0.004134934
61.93972 | 42.695 | 36.21603 | 10.31693 | 6.478971 | 3.335315 | 22.36682 | 0.1928589 | 0.004101823
61.94972 | 42.0725 | 35.94104 | 10.31639 | 6.131462 | 3.41406 | 22.01658 | 0.1899388 | 0.004069168
61.95972 | 41.5156 | 35.66107 | 10.31584 | 5.854528 | 3.494442 | 21.65971 | 0.1870385 | 0.004036961
61.96971 | 40.974 | 35.37737 | 10.3153 | 5.596629 | 3.576345 | 21.29755 | 0.1841632 | 0.004005224
61.97971 | 40.3839 | 35.09031 | 10.31476 | 5.29359 | 3.659889 | 20.93037 | 0.1813096 | 0.003973887
61.98971 | 39.7508 | 34.80105 | 10.31423 | 4.949746 | 3.74494 | 20.55946 | 0.1784826 | 0.003942974
61.99971 | 39.2095 | 34.51045 | 10.31369 | 4.699048 | 3.831438 | 20.18573 | 0.1756844 | 0.003912478
62.00971 | 38.5937 | 34.21931 | 10.31315 | 4.374394 | 3.919309 | 19.81004 | 0.172917 | 0.003882391
62.0197 | 37.9688 | 33.92865 | 10.31262 | 4.040146 | 4.008378 | 19.43362 | 0.1701849 | 0.003852734
62.0297 | 37.3969 | 33.63863 | 10.31209 | 3.758275 | 4.098721 | 19.05651 | 0.1674847 | 0.003823443
62.0397 | 36.7889 | 33.35015 | 10.31156 | 3.43875 | 4.190139 | 18.67984 | 0.1648206 | 0.003794539
62.0497 | 36.1519 | 33.06381 | 10.31103 | 3.088093 | 4.282503 | 18.30431 | 0.1621942 | 0.003766016
62.0597 | 35.5725 | 32.78012 | 10.3105 | 2.792378 | 4.375674 | 17.9306 | 0.1596068 | 0.003737867
62.0697 | 34.9862 | 32.49956 | 10.30998 | 2.486644 | 4.469492 | 17.55932 | 0.1570597 | 0.003710087
62.07969 | 34.3901 | 32.2228 | 10.30945 | 2.167303 | 4.563693 | 17.19141 | 0.1545564 | 0.003682694
62.08969 | 33.7858 | 31.94959 | 10.30893 | 1.836205 | 4.658271 | 16.82664 | 0.1520929 | 0.00365563
62.09969 | 33.2183 | 31.68052 | 10.30841 | 1.537782 | 4.752929 | 16.46588 | 0.1496725 | 0.003628914
62.10969 | 32.6572 | 31.41578 | 10.30789 | 1.241424 | 4.847447 | 16.10954 | 0.1472959 | 0.003602542
62.11969 | 32.0675 | 31.15552 | 10.30737 | 0.9119813 | 4.941586 | 15.75802 | 0.1449635 | 0.003576507
62.12968 | 31.5641 | 30.90016 | 10.30686 | 0.6639388 | 5.035005 | 15.41207 | 0.1426783 | 0.003550829
62.13968 | 31.0105 | 30.64909 | 10.30634 | 0.3614113 | 5.127621 | 15.07116 | 0.1404357 | 0.003525452
62.14968 | 30.467 | 30.40261 | 10.30583 | 0.0643913 | 5.219062 | 14.73598 | 0.1382382 | 0.003500395
62.15968 | 29.9799 | 30.16066 | 10.30532 | -0.1807592 | 5.309039 | 14.40674 | 0.1360859 | 0.003475654
62.16968 | 29.4864 | 29.92313 | 10.30481 | -0.4367256 | 5.397252 | 14.08364 | 0.1339789 | 0.003451222
62.17968 | 28.9637 | 29.68985 | 10.3043 | -0.7261539 | 5.483392 | 13.76682 | 0.131917 | 0.003427096
62.18967 | 28.5203 | 29.46088 | 10.30379 | -0.9405754 | 5.567066 | 13.45672 | 0.1299022 | 0.003403292
62.19967 | 28.0565 | 29.23552 | 10.30328 | -1.179018 | 5.648122 | 13.1528 | 0.1279297 | 0.00337976
62.20967 | 27.5686 | 29.01376 | 10.30278 | -1.445156 | 5.726159 | 12.85546 | 0.1260015 | 0.003356518
62.21967 | 27.166 | 28.79532 | 10.30227 | -1.629316 | 5.800861 | 12.56473 | 0.1241172 | 0.003333561
62.22967 | 26.747 | 28.57991 | 10.30177 | -1.832907 | 5.871922 | 12.28063 | 0.1222763 | 0.003310885
62.23966 | 26.3268 | 28.36746 | 10.30127 | -2.040655 | 5.938978 | 12.00344 | 0.12048 | 0.003288507
62.24966 | 25.9194 | 28.15719 | 10.30077 | -2.237793 | 6.00187 | 11.73256 | 0.1187243 | 0.003266379
62.25966 | 25.5636 | 27.94904 | 10.30027 | -2.385439 | 6.060259 | 11.46825 | 0.1170104 | 0.003244519
62.26966 | 25.1852 | 27.74268 | 10.29978 | -2.557483 | 6.113886 | 11.21046 | 0.1153376 | 0.003222921
62.27966 | 24.8299 | 27.53782 | 10.29928 | -2.707923 | 6.162515 | 10.95912 | 0.1137052 | 0.003201582
62.28966 | 24.5135 | 27.33417 | 10.29879 | -2.82067 | 6.205935 | 10.71415 | 0.1121127 | 0.003180498
62.29965 | 24.1765 | 27.13164 | 10.29829 | -2.95514 | 6.243919 | 10.47571 | 0.1105609 | 0.003159686
62.30965 | 23.848 | 26.92959 | 10.2978 | -3.081586 | 6.276382 | 10.24321 | 0.109046 | 0.003139099
62.31965 | 23.5888 | 26.72796 | 10.29731 | -3.13916 | 6.303148 | 10.01681 | 0.1075687 | 0.003118756
62.32965 | 23.2687 | 26.52655 | 10.29682 | -3.257852 | 6.324111 | 9.796389 | 0.1061285 | 0.003098652
62.33965 | 22.9823 | 26.32517 | 10.29634 | -3.342867 | 6.339195 | 9.581831 | 0.1047246 | 0.003078783
62.34964 | 22.7419 | 26.12384 | 10.29585 | -3.381938 | 6.348348 | 9.373222 | 0.1033575 | 0.003059166
62.35964 | 22.4883 | 25.92203 | 10.29537 | -3.43373 | 6.351571 | 9.170029 | 0.1020239 | 0.003039757
62.36964 | 22.231 | 25.71983 | 10.29488 | -3.488828 | 6.348864 | 8.972337 | 0.1007243 | 0.003020573
62.37964 | 22.0164 | 25.51714 | 10.2944 | -3.500743 | 6.340266 | 8.780017 | 0.09945809 | 0.003001611
62.38964 | 21.7804 | 25.31392 | 10.29392 | -3.533516 | 6.325845 | 8.592944 | 0.09822449 | 0.002982866
62.39964 | 21.5671 | 25.11011 | 10.29344 | -3.543009 | 6.305696 | 8.410986 | 0.09702274 | 0.002964336
62.40963 | 21.3919 | 24.90591 | 10.29296 | -3.514012 | 6.279963 | 8.234188 | 0.09585329 | 0.002946036
62.41963 | 21.1826 | 24.70094 | 10.29248 | -3.518335 | 6.248734 | 8.062075 | 0.09471309 | 0.002927925
62.42963 | 21.0062 | 24.49541 | 10.29201 | -3.489212 | 6.212195 | 7.894696 | 0.09360262 | 0.00291002
62.43963 | 20.8462 | 24.2894 | 10.29153 | -3.443196 | 6.170527 | 7.731922 | 0.09252115 | 0.002892317
62.44963 | 20.6646 | 24.08296 | 10.29106 | -3.41836 | 6.123927 | 7.57363 | 0.091468 | 0.002874813
62.45962 | 20.5149 | 23.87639 | 10.29059 | -3.361494 | 6.072662 | 7.419843 | 0.09044347 | 0.002857521
62.46962 | 20.3763 | 23.6694 | 10.29012 | -3.293101 | 6.016859 | 7.270141 | 0.08944486 | 0.002840406
62.47962 | 20.2198 | 23.4623 | 10.28965 | -3.242502 | 5.956806 | 7.124554 | 0.08847252 | 0.002823482
62.48962 | 20.09 | 23.25523 | 10.28918 | -3.165228 | 5.892752 | 6.982966 | 0.0875258 | 0.002806744
62.49962 | 19.9658 | 23.04832 | 10.28871 | -3.082521 | 5.824956 | 6.845261 | 0.08660405 | 0.002790192
62.50962 | 19.8241 | 22.84173 | 10.28824 | -3.017634 | 5.753684 | 6.711327 | 0.08570665 | 0.002773822
62.51961 | 19.7238 | 22.63583 | 10.28778 | -2.912027 | 5.67928 | 6.581178 | 0.08483381 | 0.002757654
62.52961 | 19.6019 | 22.43036 | 10.28731 | -2.828461 | 5.601871 | 6.454452 | 0.08398323 | 0.00274164
62.53961 | 19.4983 | 22.22571 | 10.28685 | -2.727407 | 5.521803 | 6.331173 | 0.08315518 | 0.002725801
62.54961 | 19.4063 | 22.02204 | 10.28639 | -2.615736 | 5.439351 | 6.211237 | 0.08234909 | 0.002710133
62.55961 | 19.2842 | 21.81952 | 10.28593 | -2.535319 | 5.354788 | 6.094546 | 0.0815644 | 0.002694632
62.5696 | 19.2145 | 21.61856 | 10.28547 | -2.404058 | 5.2685 | 5.981109 | 0.08080131 | 0.002679318
62.5796 | 19.1348 | 21.41886 | 10.28501 | -2.284061 | 5.180519 | 5.870612 | 0.08005778 | 0.002664151
62.5896 | 19.0234 | 21.22083 | 10.28455 | -2.197426 | 5.091218 | 5.763074 | 0.07933408 | 0.002649146
62.5996 | 18.9534 | 21.02461 | 10.28409 | -2.071212 | 5.000848 | 5.658405 | 0.07862971 | 0.002634302
62.6096 | 18.8872 | 20.83037 | 10.28364 | -1.943175 | 4.909653 | 5.556519 | 0.07794418 | 0.002619615
62.6196 | 18.795 | 20.63826 | 10.28318 | -1.84326 | 4.817864 | 5.45733 | 0.07727704 | 0.002605083
62.62959 | 18.722 | 20.44859 | 10.28273 | -1.726593 | 4.725792 | 5.36085 | 0.07662848 | 0.002590719
62.63959 | 18.6593 | 20.26113 | 10.28228 | -1.601833 | 4.63347 | 5.266811 | 0.07599679 | 0.002576492
62.64959 | 18.5931 | 20.07619 | 10.28183 | -1.483088 | 4.541185 | 5.17523 | 0.07538219 | 0.002562415
62.65959 | 18.5284 | 19.89387 | 10.28138 | -1.365469 | 4.449125 | 5.086034 | 0.0747843 | 0.002548484
62.66959 | 18.4489 | 19.71428 | 10.28093 | -1.265377 | 4.357462 | 4.999149 | 0.07420273 | 0.002534699
62.67958 | 18.4021 | 19.53769 | 10.28048 | -1.135586 | 4.266446 | 4.914601 | 0.07363764 | 0.00252107
62.68958 | 18.3346 | 19.3638 | 10.28003 | -1.029204 | 4.176048 | 4.832128 | 0.07308758 | 0.002507568
62.69958 | 18.282 | 19.19289 | 10.27959 | -0.9108872 | 4.086491 | 4.751762 | 0.07255278 | 0.002494206
62.70958 | 18.2322 | 19.02499 | 10.27914 | -0.7927946 | 3.997899 | 4.673441 | 0.07203289 | 0.002480982
62.71958 | 18.1629 | 18.86018 | 10.2787 | -0.6972756 | 3.910382 | 4.597101 | 0.07152761 | 0.002467893
62.72958 | 18.1227 | 18.69847 | 10.27825 | -0.5757666 | 3.824038 | 4.522683 | 0.07103661 | 0.002454937
62.73957 | 18.0796 | 18.54007 | 10.27781 | -0.4604681 | 3.739054 | 4.4502 | 0.07056009 | 0.002442126
62.74957 | 18.0127 | 18.38466 | 10.27737 | -0.3719563 | 3.655306 | 4.379453 | 0.07009681 | 0.002429432
62.75957 | 17.9773 | 18.23242 | 10.27693 | -0.2551159 | 3.572961 | 4.310461 | 0.06964698 | 0.002416867
62.76957 | 17.929 | 18.08335 | 10.27649 | -0.1543496 | 3.492073 | 4.243171 | 0.06921033 | 0.002404429
62.77957 | 17.8842 | 17.93745 | 10.27605 | -0.05325392 | 3.412691 | 4.177532 | 0.06878661 | 0.002392115
62.78956 | 17.8446 | 17.79486 | 10.27561 | 0.04974483 | 3.334927 | 4.113558 | 0.06837598 | 0.002379937
62.79956 | 17.792 | 17.65526 | 10.27518 | 0.1367427 | 3.258658 | 4.051076 | 0.06797739 | 0.002367869
62.80956 | 17.7651 | 17.51878 | 10.27474 | 0.2463224 | 3.183986 | 3.990103 | 0.06759103 | 0.002355921
62.81956 | 17.7124 | 17.38539 | 10.27431 | 0.3270117 | 3.110925 | 3.930596 | 0.06721666 | 0.002344091
62.82956 | 17.6785 | 17.25506 | 10.27387 | 0.4234447 | 3.039485 | 3.872511 | 0.06685409 | 0.002332379
62.83956 | 17.6486 | 17.12774 | 10.27344 | 0.5208585 | 2.969671 | 3.815807 | 0.06650309 | 0.002320782
62.84955 | 17.5971 | 17.00353 | 10.27301 | 0.5935745 | 2.901547 | 3.760498 | 0.0661638 | 0.00230931
62.85955 | 17.5774 | 16.88212 | 10.27258 | 0.6952793 | 2.834974 | 3.706437 | 0.06583535 | 0.00229794
62.86955 | 17.5361 | 16.7636 | 10.27215 | 0.7724977 | 2.770011 | 3.653641 | 0.06551788 | 0.002286681
62.87955 | 17.5052 | 16.64792 | 10.27172 | 0.8572793 | 2.706644 | 3.602074 | 0.06521122 | 0.002275532
62.88955 | 17.4767 | 16.53502 | 10.27129 | 0.9416755 | 2.644857 | 3.551701 | 0.06491516 | 0.002264491
62.89954 | 17.4333 | 16.42497 | 10.27086 | 1.008333 | 2.584688 | 3.502536 | 0.06462986 | 0.002253567
62.90954 | 17.4221 | 16.31748 | 10.27043 | 1.104622 | 2.525998 | 3.45445 | 0.06435447 | 0.002242739
62.91954 | 17.3675 | 16.21261 | 10.27001 | 1.154889 | 2.468824 | 3.40746 | 0.06408917 | 0.002232015
62.92954 | 17.3564 | 16.11031 | 10.26958 | 1.24609 | 2.41314 | 3.361536 | 0.06383378 | 0.002221394
62.93954 | 17.3312 | 16.01052 | 10.26915 | 1.320682 | 2.358918 | 3.316646 | 0.06358812 | 0.002210874
62.94954 | 17.2803 | 15.91318 | 10.26873 | 1.367122 | 2.306131 | 3.272764 | 0.06335203 | 0.002200455
62.95953 | 17.2768 | 15.81832 | 10.26831 | 1.458475 | 2.2548 | 3.229902 | 0.06312558 | 0.002190146
62.96953 | 17.2304 | 15.72572 | 10.26788 | 1.504685 | 2.204792 | 3.187951 | 0.06290813 | 0.002179924
62.97953 | 17.2011 | 15.63539 | 10.26746 | 1.565713 | 2.15613 | 3.146925 | 0.06269978 | 0.002169799
62.98953 | 17.1862 | 15.54728 | 10.26704 | 1.638917 | 2.108781 | 3.1068 | 0.06250035 | 0.00215977
62.99953 | 17.1634 | 15.46135 | 10.26662 | 1.702052 | 2.062716 | 3.067551 | 0.06230969 | 0.002149834
63.00952 | 17.1408 | 15.37761 | 10.2662 | 1.763193 | 2.017945 | 3.029193 | 0.06212785 | 0.002140002
63.01952 | 17.0947 | 15.29584 | 10.26578 | 1.798857 | 1.974349 | 2.991626 | 0.06195428 | 0.002130253
63.02952 | 17.0957 | 15.21608 | 10.26536 | 1.879617 | 1.931943 | 2.954866 | 0.06178905 | 0.002120594
63.03952 | 17.0498 | 15.13828 | 10.26495 | 1.911525 | 1.890693 | 2.918892 | 0.06163201 | 0.002111025
63.04952 | 17.0392 | 15.06237 | 10.26453 | 1.976832 | 1.850571 | 2.883682 | 0.06148301 | 0.002101545
63.05952 | 17.0126 | 14.98831 | 10.26411 | 2.024292 | 1.811544 | 2.849216 | 0.06134194 | 0.002092153
63.06951 | 16.9904 | 14.91612 | 10.2637 | 2.074282 | 1.773621 | 2.815506 | 0.0612088 | 0.002082857
63.07951 | 16.9728 | 14.8456 | 10.26328 | 2.127195 | 1.736696 | 2.782468 | 0.06108317 | 0.002073637
63.08951 | 16.934 | 14.77679 | 10.26287 | 2.157207 | 1.700778 | 2.750115 | 0.06096509 | 0.002064502
63.09951 | 16.9312 | 14.70964 | 10.26246 | 2.221565 | 1.665839 | 2.71843 | 0.06085445 | 0.00205545
63.10951 | 16.8883 | 14.64409 | 10.26204 | 2.244215 | 1.63185 | 2.687394 | 0.06075114 | 0.002046481
63.1195 | 16.8737 | 14.58016 | 10.26163 | 2.29354 | 1.598816 | 2.657019 | 0.06065515 | 0.002037603
63.1295 | 16.8477 | 14.51769 | 10.26122 | 2.330009 | 1.566645 | 2.62723 | 0.0605662 | 0.002028797
63.1395 | 16.8319 | 14.4567 | 10.26081 | 2.375203 | 1.535343 | 2.59804 | 0.06048431 | 0.00202007
63.1495 | 16.8028 | 14.39714 | 10.2604 | 2.405662 | 1.504886 | 2.569431 | 0.0604094 | 0.002011422
63.1595 | 16.7909 | 14.33897 | 10.25999 | 2.451928 | 1.475247 | 2.54139 | 0.0603414 | 0.002002852
63.1695 | 16.7759 | 14.28216 | 10.25958 | 2.493741 | 1.446403 | 2.5139 | 0.06028025 | 0.00199436
63.17949 | 16.7277 | 14.22671 | 10.25917 | 2.500986 | 1.418357 | 2.486973 | 0.0602259 | 0.001985951
63.18949 | 16.7325 | 14.17249 | 10.25876 | 2.560008 | 1.39103 | 2.460541 | 0.06017828 | 0.00197761
63.19949 | 16.7008 | 14.11951 | 10.25836 | 2.58129 | 1.364428 | 2.434618 | 0.06013737 | 0.001969343
63.20949 | 16.671 | 14.06773 | 10.25795 | 2.603268 | 1.338529 | 2.409188 | 0.06010314 | 0.00196115
63.21949 | 16.6568 | 14.01712 | 10.25754 | 2.639676 | 1.313311 | 2.38424 | 0.06007558 | 0.001953029
63.22948 | 16.6467 | 13.9677 | 10.25714 | 2.678998 | 1.288779 | 2.359785 | 0.06005465 | 0.001944989
63.23948 | 16.6095 | 13.91933 | 10.25673 | 2.690167 | 1.264863 | 2.335759 | 0.06004036 | 0.001937011
63.24948 | 16.5946 | 13.87204 | 10.25633 | 2.722564 | 1.241568 | 2.312176 | 0.06003274 | 0.001929104
63.25948 | 16.5715 | 13.82578 | 10.25593 | 2.74572 | 1.218876 | 2.289025 | 0.06003174 | 0.001921266
63.26948 | 16.5473 | 13.78053 | 10.25552 | 2.766766 | 1.196769 | 2.266293 | 0.0600374 | 0.001913497
63.27948 | 16.5343 | 13.73627 | 10.25512 | 2.798029 | 1.175228 | 2.24397 | 0.06004975 | 0.001905796
63.28947 | 16.494 | 13.69301 | 10.25472 | 2.80099 | 1.154256 | 2.22207 | 0.06006877 | 0.001898169
63.29947 | 16.494 | 13.65063 | 10.25431 | 2.843373 | 1.133797 | 2.200531 | 0.06009457 | 0.001890602
63.30947 | 16.4539 | 13.60915 | 10.25391 | 2.844754 | 1.113853 | 2.17937 | 0.06012716 | 0.0018831
63.31947 | 16.4442 | 13.56854 | 10.25351 | 2.87566 | 1.094411 | 2.158576 | 0.06016659 | 0.001875664
63.32947 | 16.4158 | 13.52879 | 10.25311 | 2.887014 | 1.075454 | 2.13814 | 0.06021288 | 0.001868291
63.33946 | 16.3942 | 13.4899 | 10.25271 | 2.904303 | 1.056987 | 2.118073 | 0.0602661 | 0.00186099
63.34946 | 16.3734 | 13.45178 | 10.25231 | 2.921625 | 1.038957 | 2.098327 | 0.06032636 | 0.001853744
63.35946 | 16.3621 | 13.41444 | 10.25191 | 2.947664 | 1.021371 | 2.078913 | 0.06039368 | 0.00184656
63.36946 | 16.3201 | 13.37786 | 10.25151 | 2.942242 | 1.004215 | 2.059823 | 0.06046816 | 0.001839438
63.37946 | 16.3047 | 13.34202 | 10.25111 | 2.962678 | 0.9874751 | 2.04105 | 0.06054986 | 0.001832376
63.38946 | 16.284 | 13.30691 | 10.25072 | 2.977093 | 0.97114 | 2.022587 | 0.06063887 | 0.001825375
63.39945 | 16.261 | 13.27253 | 10.25032 | 2.988471 | 0.9552128 | 2.004444 | 0.06073516 | 0.001818441
63.40945 | 16.2259 | 13.2388 | 10.24992 | 2.9871 | 0.9396507 | 1.986578 | 0.06083904 | 0.001811558
63.41945 | 16.2098 | 13.20574 | 10.24952 | 3.004062 | 0.9244581 | 1.969 | 0.06095048 | 0.001804734
63.42945 | 16.1939 | 13.17333 | 10.24913 | 3.020575 | 0.9096241 | 1.951706 | 0.0610696 | 0.001797967
63.43945 | 16.1621 | 13.14154 | 10.24873 | 3.020556 | 0.8951381 | 1.934686 | 0.06119649 | 0.001791258
63.44944 | 16.1425 | 13.11041 | 10.24834 | 3.032087 | 0.8810039 | 1.917957 | 0.06133113 | 0.001784611
63.45944 | 16.1215 | 13.07985 | 10.24794 | 3.041648 | 0.8671836 | 1.901476 | 0.06147388 | 0.001778014
63.46944 | 16.0927 | 13.04988 | 10.24755 | 3.042821 | 0.8536818 | 1.885255 | 0.06162472 | 0.001771472
63.47944 | 16.078 | 13.02048 | 10.24715 | 3.057522 | 0.8404895 | 1.869289 | 0.06178378 | 0.001764984
63.48944 | 16.0558 | 12.99164 | 10.24676 | 3.064162 | 0.8275975 | 1.853574 | 0.06195117 | 0.001758551
63.49944 | 16.0193 | 12.96334 | 10.24636 | 3.055956 | 0.8149973 | 1.838105 | 0.06212702 | 0.001752172
63.50943 | 16.0033 | 12.93561 | 10.24597 | 3.067689 | 0.8026924 | 1.822892 | 0.06231125 | 0.001745851
63.51943 | 15.9798 | 12.90837 | 10.24558 | 3.071428 | 0.7906508 | 1.807902 | 0.06250437 | 0.001739577
63.52943 | 15.954 | 12.88164 | 10.24518 | 3.072356 | 0.7788768 | 1.793145 | 0.06270633 | 0.001733355
63.53943 | 15.9263 | 12.85541 | 10.24479 | 3.070886 | 0.7673629 | 1.778617 | 0.06291727 | 0.001727184
63.54943 | 15.9027 | 12.82967 | 10.2444 | 3.073028 | 0.7561017 | 1.764315 | 0.06313733 | 0.001721064
63.55942 | 15.8863 | 12.80443 | 10.244 | 3.081868 | 0.7450969 | 1.750249 | 0.06336642 | 0.001715001
63.56942 | 15.8492 | 12.77963 | 10.24361 | 3.069566 | 0.7343201 | 1.736388 | 0.06360514 | 0.001708981
63.57942 | 15.834 | 12.75529 | 10.24322 | 3.078706 | 0.7237756 | 1.722741 | 0.06385343 | 0.001703011
63.58942 | 15.8095 | 12.7314 | 10.24283 | 3.078098 | 0.713457 | 1.709307 | 0.06411143 | 0.001697089
63.59942 | 15.7847 | 12.70795 | 10.24244 | 3.076751 | 0.7033581 | 1.696082 | 0.06437931 | 0.001691216
63.60942 | 15.755 | 12.68493 | 10.24205 | 3.070075 | 0.693473 | 1.683063 | 0.06465725 | 0.001685391
63.61941 | 15.734 | 12.66235 | 10.24166 | 3.071655 | 0.6838053 | 1.670259 | 0.06494512 | 0.001679618
63.62941 | 15.7128 | 12.64016 | 10.24127 | 3.072644 | 0.6743303 | 1.657643 | 0.06524366 | 0.001673887
63.63941 | 15.6825 | 12.61837 | 10.24087 | 3.064128 | 0.6650523 | 1.645223 | 0.06555279 | 0.001668202
63.64941 | 15.6652 | 12.59698 | 10.24048 | 3.068215 | 0.6559659 | 1.632999 | 0.0658727 | 0.001662564
63.65941 | 15.6392 | 12.57599 | 10.24009 | 3.063213 | 0.6470662 | 1.620966 | 0.06620357 | 0.001656971
63.6694 | 15.5982 | 12.55539 | 10.2397 | 3.042808 | 0.6383566 | 1.609134 | 0.06654527 | 0.001651428
63.6794 | 15.5963 | 12.53515 | 10.23932 | 3.061148 | 0.6298153 | 1.597477 | 0.06689868 | 0.001645924
63.6894 | 15.5562 | 12.51528 | 10.23893 | 3.040919 | 0.6214464 | 1.586005 | 0.06726369 | 0.001640465
63.6994 | 15.5377 | 12.49577 | 10.23854 | 3.04193 | 0.6132453 | 1.574714 | 0.06764052 | 0.001635049
63.7094 | 15.5109 | 12.47662 | 10.23815 | 3.034284 | 0.6052078 | 1.563602 | 0.06802941 | 0.001629677
63.7194 | 15.4897 | 12.45781 | 10.23776 | 3.031891 | 0.5973296 | 1.552667 | 0.06843058 | 0.001624348
63.72939 | 15.4624 | 12.43937 | 10.23737 | 3.023035 | 0.5896163 | 1.541917 | 0.06884388 | 0.001619067
63.73939 | 15.4356 | 12.42124 | 10.23698 | 3.014363 | 0.5820445 | 1.531329 | 0.06927038 | 0.001613823
63.74939 | 15.4236 | 12.40344 | 10.23659 | 3.02016 | 0.5746202 | 1.52091 | 0.06970993 | 0.00160862
63.75939 | 15.3939 | 12.38597 | 10.2362 | 3.007932 | 0.5673398 | 1.510659 | 0.07016282 | 0.001603458
63.76939 | 15.3633 | 12.36881 | 10.23581 | 2.994486 | 0.5601996 | 1.500573 | 0.07062933 | 0.001598337
63.77938 | 15.3546 | 12.35199 | 10.23543 | 3.002608 | 0.5532029 | 1.49066 | 0.07110927 | 0.001593263
63.78938 | 15.3175 | 12.33546 | 10.23504 | 2.982039 | 0.5463326 | 1.480898 | 0.07160388 | 0.001588223
63.79938 | 15.3034 | 12.31923 | 10.23465 | 2.984167 | 0.5395926 | 1.471295 | 0.07211302 | 0.001583222
63.80938 | 15.2673 | 12.3033 | 10.23426 | 2.963996 | 0.5329793 | 1.461848 | 0.072637 | 0.001578261
63.81938 | 15.2597 | 12.28767 | 10.23387 | 2.972031 | 0.5264901 | 1.452556 | 0.07317617 | 0.001573339
63.82938 | 15.2224 | 12.27232 | 10.23348 | 2.950078 | 0.5201216 | 1.443417 | 0.07373086 | 0.001568455
63.83937 | 15.2015 | 12.25728 | 10.2331 | 2.944225 | 0.5138771 | 1.434437 | 0.07430087 | 0.001563615
63.84937 | 15.1813 | 12.24249 | 10.23271 | 2.938808 | 0.5077416 | 1.425595 | 0.07488768 | 0.001558807
63.85937 | 15.1629 | 12.22798 | 10.23232 | 2.934915 | 0.5017186 | 1.4169 | 0.07549112 | 0.001554037
63.86937 | 15.1318 | 12.21375 | 10.23193 | 2.918052 | 0.4958053 | 1.408349 | 0.07611157 | 0.001549305
63.87937 | 15.113 | 12.19978 | 10.23154 | 2.913221 | 0.4899991 | 1.399941 | 0.07674945 | 0.001544609
63.88936 | 15.0933 | 12.18609 | 10.23116 | 2.907214 | 0.4843044 | 1.391681 | 0.07740452 | 0.001539954
63.89936 | 15.0609 | 12.17264 | 10.23077 | 2.888262 | 0.478705 | 1.383551 | 0.07807849 | 0.001535331
63.90936 | 15.048 | 12.15945 | 10.23038 | 2.888554 | 0.4732056 | 1.375558 | 0.07877117 | 0.001530744
63.91936 | 15.0152 | 12.1465 | 10.22999 | 2.868695 | 0.4678037 | 1.367699 | 0.07948301 | 0.001526193
63.92936 | 15.0014 | 12.13381 | 10.2296 | 2.867588 | 0.4624972 | 1.359974 | 0.08021448 | 0.001521676
63.93936 | 14.971 | 12.12136 | 10.22922 | 2.849637 | 0.4572839 | 1.352379 | 0.08096607 | 0.001517195
63.94935 | 14.9501 | 12.10917 | 10.22883 | 2.840933 | 0.4521665 | 1.344922 | 0.0817375 | 0.001512752
63.95935 | 14.9312 | 12.0972 | 10.22844 | 2.834003 | 0.4471332 | 1.337584 | 0.08253079 | 0.001508339
63.96935 | 14.902 | 12.08546 | 10.22805 | 2.816539 | 0.4421869 | 1.330373 | 0.08334572 | 0.001503961
63.97935 | 14.8855 | 12.07396 | 10.22766 | 2.811543 | 0.4373257 | 1.323285 | 0.08418283 | 0.001499616
63.98935 | 14.8557 | 12.06268 | 10.22728 | 2.793019 | 0.4325477 | 1.316321 | 0.08504266 | 0.001495304
63.99934 | 14.843 | 12.05164 | 10.22689 | 2.791358 | 0.4278556 | 1.309484 | 0.0859249 | 0.00149103
64.00934 | 14.8171 | 12.04081 | 10.2265 | 2.776285 | 0.4232385 | 1.302759 | 0.08683186 | 0.001486784
64.01934 | 14.7986 | 12.03021 | 10.22611 | 2.768393 | 0.4186992 | 1.296153 | 0.08776328 | 0.00148257
64.02934 | 14.7683 | 12.01982 | 10.22572 | 2.748483 | 0.414236 | 1.289662 | 0.08871977 | 0.001478389
64.03934 | 14.7587 | 12.00964 | 10.22533 | 2.749058 | 0.4098474 | 1.283287 | 0.08970193 | 0.00147424
64.04934 | 14.7325 | 11.99968 | 10.22494 | 2.732821 | 0.4055317 | 1.277024 | 0.09071041 | 0.001470123
64.05933 | 14.715 | 11.98994 | 10.22455 | 2.725065 | 0.4012913 | 1.270879 | 0.09174482 | 0.00146604
64.06933 | 14.6876 | 11.98039 | 10.22416 | 2.70721 | 0.3971167 | 1.264839 | 0.09280783 | 0.001461985
64.07933 | 14.6755 | 11.97105 | 10.22377 | 2.704451 | 0.3930104 | 1.258907 | 0.09389912 | 0.001457961
64.08933 | 14.6496 | 11.96191 | 10.22338 | 2.687688 | 0.388971 | 1.253082 | 0.09501937 | 0.001453967
64.09933 | 14.6331 | 11.95298 | 10.223 | 2.680125 | 0.3849971 | 1.247364 | 0.09616925 | 0.001450004
64.10932 | 14.6049 | 11.94425 | 10.22261 | 2.660654 | 0.3810911 | 1.241755 | 0.09734829 | 0.001446074
64.11932 | 14.5946 | 11.9357 | 10.22222 | 2.658895 | 0.3772441 | 1.236244 | 0.09855952 | 0.00144217
64.12932 | 14.5692 | 11.92736 | 10.22182 | 2.641841 | 0.3734585 | 1.230835 | 0.09980251 | 0.001438296
64.13932 | 14.554 | 11.91921 | 10.22143 | 2.634795 | 0.3697332 | 1.225526 | 0.101078 | 0.001434451
64.14932 | 14.5333 | 11.91124 | 10.22104 | 2.622057 | 0.3660669 | 1.220315 | 0.1023866 | 0.001430635
64.15932 | 14.5146 | 11.90347 | 10.22065 | 2.61113 | 0.3624584 | 1.215203 | 0.1037291 | 0.001426848
64.16931 | 14.4961 | 11.89589 | 10.22026 | 2.600209 | 0.3589099 | 1.210192 | 0.105105 | 0.001423094
64.17931 | 14.4708 | 11.88849 | 10.21987 | 2.582309 | 0.3554134 | 1.205271 | 0.1065174 | 0.001419363
64.18931 | 14.4631 | 11.88127 | 10.21948 | 2.581826 | 0.3519713 | 1.200443 | 0.107966 | 0.001415661
64.19931 | 14.4378 | 11.87424 | 10.21909 | 2.563561 | 0.3485824 | 1.195708 | 0.1094512 | 0.001411987
64.20931 | 14.4131 | 11.86739 | 10.21869 | 2.545715 | 0.3452458 | 1.191063 | 0.110974 | 0.00140834
64.2193 | 14.3993 | 11.86072 | 10.2183 | 2.538584 | 0.3419635 | 1.186513 | 0.1125333 | 0.001404724
64.2293 | 14.3855 | 11.85422 | 10.21791 | 2.531282 | 0.3387282 | 1.182047 | 0.1141329 | 0.001401132
64.2393 | 14.3532 | 11.8479 | 10.21752 | 2.505305 | 0.335542 | 1.177668 | 0.1157719 | 0.001397567
64.2493 | 14.3433 | 11.84175 | 10.21712 | 2.501554 | 0.332404 | 1.173375 | 0.1174509 | 0.001394028
64.2593 | 14.3173 | 11.83577 | 10.21673 | 2.481531 | 0.3293134 | 1.169166 | 0.1191704 | 0.001390516
64.2693 | 14.2981 | 11.82996 | 10.21633 | 2.468137 | 0.326269 | 1.165041 | 0.1209311 | 0.001387031
64.27929 | 14.2764 | 11.82433 | 10.21594 | 2.452069 | 0.3232731 | 1.161002 | 0.1227315 | 0.001383574
64.28929 | 14.2601 | 11.81886 | 10.21555 | 2.441239 | 0.3203188 | 1.15704 | 0.1245757 | 0.001380141
64.29929 | 14.2417 | 11.81356 | 10.21515 | 2.428144 | 0.3174082 | 1.153158 | 0.1264622 | 0.001376732
64.30929 | 14.2152 | 11.80842 | 10.21476 | 2.406785 | 0.3145405 | 1.149354 | 0.1283913 | 0.00137335
64.31929 | 14.199 | 11.80344 | 10.21436 | 2.395563 | 0.3117149 | 1.145628 | 0.1303633 | 0.001369992
64.32928 | 14.1761 | 11.79862 | 10.21396 | 2.377476 | 0.3089334 | 1.141983 | 0.1323763 | 0.001366663
64.33928 | 14.1551 | 11.79396 | 10.21357 | 2.361135 | 0.3061896 | 1.138409 | 0.134434 | 0.001363355
64.34928 | 14.1339 | 11.78946 | 10.21317 | 2.344437 | 0.3034856 | 1.13491 | 0.1365347 | 0.001360072
64.35928 | 14.1131 | 11.78512 | 10.21277 | 2.327984 | 0.3008206 | 1.131485 | 0.1386782 | 0.001356814
64.36928 | 14.0917 | 11.78092 | 10.21238 | 2.310778 | 0.2981939 | 1.128133 | 0.1408639 | 0.001353579
64.37928 | 14.0742 | 11.77688 | 10.21198 | 2.29732 | 0.2956048 | 1.124854 | 0.1430915 | 0.001350369
64.38927 | 14.0464 | 11.77299 | 10.21158 | 2.273408 | 0.293055 | 1.12165 | 0.1453575 | 0.001347186
64.39927 | 14.0226 | 11.76925 | 10.21118 | 2.253354 | 0.290539 | 1.118513 | 0.1476666 | 0.001344023
64.40927 | 13.9979 | 11.76565 | 10.21078 | 2.232255 | 0.2880586 | 1.115447 | 0.1500151 | 0.001340884
64.41927 | 13.9907 | 11.76219 | 10.21038 | 2.228512 | 0.285613 | 1.11245 | 0.1524018 | 0.001337768
64.42927 | 13.958 | 11.75887 | 10.20998 | 2.199129 | 0.2832018 | 1.109524 | 0.1548254 | 0.001334676
64.43926 | 13.9425 | 11.75569 | 10.20959 | 2.186806 | 0.2808266 | 1.106669 | 0.1572817 | 0.001331609
64.44926 | 13.9158 | 11.75265 | 10.20918 | 2.16315 | 0.278482 | 1.103881 | 0.1597737 | 0.001328562
64.45926 | 13.9067 | 11.74974 | 10.20878 | 2.156962 | 0.2761699 | 1.101162 | 0.1622971 | 0.001325538
64.46926 | 13.8688 | 11.74696 | 10.20838 | 2.121844 | 0.2738898 | 1.098513 | 0.1648494 | 0.001322536
64.47926 | 13.8575 | 11.7443 | 10.20798 | 2.1132 | 0.271641 | 1.095932 | 0.1674282 | 0.001319557
64.48926 | 13.8286 | 11.74177 | 10.20758 | 2.086833 | 0.269423 | 1.09342 | 0.1700305 | 0.001316599
64.49925 | 13.8177 | 11.73936 | 10.20717 | 2.078344 | 0.2672374 | 1.09098 | 0.1726505 | 0.001313667
64.50925 | 13.7873 | 11.73706 | 10.20677 | 2.050242 | 0.2650793 | 1.088607 | 0.1752906 | 0.001310753
64.51925 | 13.7739 | 11.73487 | 10.20637 | 2.039027 | 0.2629504 | 1.086304 | 0.1779443 | 0.001307861
64.52925 | 13.7517 | 11.7328 | 10.20596 | 2.018904 | 0.2608502 | 1.084071 | 0.1806077 | 0.001304991
64.53925 | 13.7238 | 11.73082 | 10.20556 | 1.992978 | 0.2587782 | 1.081908 | 0.183277 | 0.001302141
64.54924 | 13.7106 | 11.72895 | 10.20515 | 1.98165 | 0.2567359 | 1.079818 | 0.1859452 | 0.001299316
64.55924 | 13.6836 | 11.72717 | 10.20475 | 1.956429 | 0.2547189 | 1.077797 | 0.188613 | 0.001296509
64.56924 | 13.6775 | 11.72548 | 10.20434 | 1.952018 | 0.2527286 | 1.075848 | 0.1912732 | 0.001293723
64.57924 | 13.6413 | 11.72388 | 10.20393 | 1.91742 | 0.2507646 | 1.073971 | 0.193921 | 0.001290957
64.58924 | 13.6356 | 11.72236 | 10.20352 | 1.913242 | 0.2488266 | 1.072167 | 0.1965517 | 0.001288213
64.59924 | 13.6102 | 11.72091 | 10.20312 | 1.889288 | 0.2469139 | 1.070437 | 0.1991601 | 0.001285488
64.60923 | 13.5928 | 11.71954 | 10.20271 | 1.873262 | 0.2450281 | 1.068781 | 0.2017389 | 0.001282786
64.61923 | 13.5783 | 11.71823 | 10.2023 | 1.86007 | 0.2431651 | 1.067199 | 0.2042881 | 0.001280102
64.62923 | 13.5536 | 11.71698 | 10.20189 | 1.836617 | 0.2413262 | 1.065692 | 0.2068002 | 0.001277438
64.63923 | 13.5444 | 11.71579 | 10.20148 | 1.828607 | 0.2395112 | 1.064259 | 0.2092705 | 0.001274793
64.64923 | 13.5223 | 11.71465 | 10.20107 | 1.807645 | 0.2377195 | 1.062903 | 0.2116943 | 0.001272169
64.65922 | 13.5093 | 11.71357 | 10.20065 | 1.795734 | 0.2359525 | 1.061625 | 0.2140648 | 0.001269566
64.66922 | 13.4887 | 11.71252 | 10.20024 | 1.77618 | 0.2342065 | 1.060422 | 0.2163826 | 0.00126698
64.67922 | 13.4795 | 11.71151 | 10.19983 | 1.767986 | 0.2324827 | 1.059296 | 0.2186414 | 0.001264414
64.68922 | 13.4503 | 11.71054 | 10.19941 | 1.739757 | 0.2307809 | 1.058248 | 0.2208377 | 0.001261866
64.69922 | 13.4393 | 11.70961 | 10.199 | 1.729694 | 0.2291006 | 1.057277 | 0.2229685 | 0.001259338
64.70921 | 13.4257 | 11.7087 | 10.19859 | 1.717 | 0.2274431 | 1.056385 | 0.2250289 | 0.001256831
64.71921 | 13.4043 | 11.70782 | 10.19817 | 1.696479 | 0.2258048 | 1.05557 | 0.2270208 | 0.00125434
64.72921 | 13.3949 | 11.70697 | 10.19775 | 1.687934 | 0.2241871 | 1.054833 | 0.2289405 | 0.001251868
64.73921 | 13.3777 | 11.70614 | 10.19734 | 1.671564 | 0.2225895 | 1.054173 | 0.2307866 | 0.001249414
64.74921 | 13.3663 | 11.70533 | 10.19692 | 1.660973 | 0.2210119 | 1.05359 | 0.2325585 | 0.001246979
64.75921 | 13.3446 | 11.70454 | 10.1965 | 1.640061 | 0.2194538 | 1.053083 | 0.234256 | 0.001244562
64.7692 | 13.331 | 11.70377 | 10.19608 | 1.627227 | 0.2179165 | 1.052653 | 0.235878 | 0.001242165
64.7792 | 13.3178 | 11.70303 | 10.19566 | 1.614774 | 0.2163966 | 1.052298 | 0.2374285 | 0.001239785
64.7892 | 13.2999 | 11.7023 | 10.19524 | 1.597601 | 0.2148954 | 1.052016 | 0.2389073 | 0.001237421
64.7992 | 13.2877 | 11.70159 | 10.19482 | 1.586108 | 0.2134126 | 1.051807 | 0.2403163 | 0.001235076
64.8092 | 13.2701 | 11.70091 | 10.1944 | 1.569193 | 0.2119478 | 1.051668 | 0.2416581 | 0.001232748
64.81919 | 13.2578 | 11.70024 | 10.19398 | 1.557555 | 0.2105028 | 1.051599 | 0.2429342 | 0.001230441
64.82919 | 13.2339 | 11.6996 | 10.19355 | 1.534296 | 0.2090733 | 1.051597 | 0.2441506 | 0.001228149
64.83919 | 13.2264 | 11.69899 | 10.19313 | 1.527412 | 0.2076612 | 1.05166 | 0.2453097 | 0.001225873
64.84919 | 13.2079 | 11.6984 | 10.19271 | 1.509503 | 0.2062661 | 1.051786 | 0.2464158 | 0.001223615
64.85919 | 13.1922 | 11.69783 | 10.19228 | 1.494367 | 0.2048877 | 1.05197 | 0.2474733 | 0.001221373
64.86919 | 13.1847 | 11.6973 | 10.19185 | 1.487403 | 0.2035258 | 1.052211 | 0.2484871 | 0.001219149
64.87918 | 13.1621 | 11.69679 | 10.19143 | 1.465309 | 0.2021814 | 1.052504 | 0.2494615 | 0.001216944
64.88918 | 13.1503 | 11.69632 | 10.191 | 1.453984 | 0.2008518 | 1.052846 | 0.250404 | 0.001214753
64.89918 | 13.1372 | 11.69587 | 10.19057 | 1.441327 | 0.1995379 | 1.053233 | 0.2513191 | 0.001212579
64.90918 | 13.126 | 11.69546 | 10.19014 | 1.430536 | 0.1982395 | 1.053659 | 0.2522128 | 0.001210422
64.91918 | 13.1082 | 11.69509 | 10.18971 | 1.413111 | 0.1969565 | 1.054122 | 0.2530914 | 0.001208281
64.92917 | 13.0895 | 11.69475 | 10.18928 | 1.39475 | 0.1956897 | 1.054614 | 0.2539601 | 0.001206158
64.93917 | 13.0802 | 11.69445 | 10.18885 | 1.385753 | 0.1944365 | 1.055131 | 0.2548271 | 0.001204049
64.94917 | 13.0657 | 11.69418 | 10.18842 | 1.371519 | 0.193198 | 1.055667 | 0.255698 | 0.001201957
64.95917 | 13.0431 | 11.69395 | 10.18798 | 1.349148 | 0.1919739 | 1.056216 | 0.2565795 | 0.001199881
64.96917 | 13.0341 | 11.69376 | 10.18755 | 1.340339 | 0.190764 | 1.056772 | 0.2574781 | 0.00119782
64.97917 | 13.017 | 11.69361 | 10.18711 | 1.323394 | 0.1895681 | 1.057328 | 0.2584003 | 0.001195776
64.98916 | 12.9984 | 11.69349 | 10.18668 | 1.304911 | 0.1883871 | 1.057878 | 0.2593519 | 0.001193749
64.99916 | 12.9869 | 11.69341 | 10.18624 | 1.293491 | 0.1872186 | 1.058416 | 0.2603413 | 0.001191735
65.00916 | 12.9746 | 11.69336 | 10.1858 | 1.281235 | 0.1860635 | 1.058934 | 0.2613739 | 0.001189738
65.01916 | 12.9583 | 11.69336 | 10.18536 | 1.264944 | 0.1849216 | 1.059426 | 0.2624561 | 0.001187755
65.02916 | 12.9386 | 11.69338 | 10.18493 | 1.245217 | 0.1837927 | 1.059884 | 0.2635942 | 0.001185788
65.03915 | 12.9262 | 11.69344 | 10.18449 | 1.232757 | 0.1826778 | 1.060302 | 0.2647929 | 0.001183839
65.04915 | 12.9098 | 11.69354 | 10.18404 | 1.216264 | 0.1815744 | 1.060675 | 0.2660605 | 0.001181902
65.05915 | 12.8892 | 11.69366 | 10.1836 | 1.195539 | 0.1804835 | 1.060994 | 0.2674016 | 0.001179981
65.06915 | 12.8774 | 11.69382 | 10.18316 | 1.183583 | 0.1794049 | 1.061254 | 0.2688215 | 0.001178074
65.07915 | 12.8642 | 11.694 | 10.18272 | 1.170196 | 0.1783384 | 1.061449 | 0.2703255 | 0.001176183
65.08915 | 12.8432 | 11.69422 | 10.18227 | 1.14898 | 0.1772839 | 1.061573 | 0.2719184 | 0.001174306
65.09914 | 12.8219 | 11.69447 | 10.18183 | 1.127435 | 0.1762424 | 1.061622 | 0.2736032 | 0.001172446
65.10914 | 12.8052 | 11.69474 | 10.18138 | 1.110461 | 0.1752113 | 1.061591 | 0.2753876 | 0.001170599
65.11914 | 12.7937 | 11.69504 | 10.18093 | 1.09866 | 0.1741917 | 1.061475 | 0.2772741 | 0.001168766
65.12914 | 12.77 | 11.69537 | 10.18048 | 1.07463 | 0.1731834 | 1.061271 | 0.2792662 | 0.001166948
65.13914 | 12.7548 | 11.69573 | 10.18003 | 1.059073 | 0.1721862 | 1.060976 | 0.2813674 | 0.001165144
65.14913 | 12.7419 | 11.69611 | 10.17958 | 1.045787 | 0.1712011 | 1.060587 | 0.2835784 | 0.001163356
65.15913 | 12.7227 | 11.69653 | 10.17913 | 1.026173 | 0.1702258 | 1.060103 | 0.2859063 | 0.001161581
65.16913 | 12.6994 | 11.69697 | 10.17868 | 1.002428 | 0.1692612 | 1.059521 | 0.288351 | 0.001159819
65.17913 | 12.6876 | 11.69745 | 10.17822 | 0.9901535 | 0.1683072 | 1.058842 | 0.2909144 | 0.001158072
65.18913 | 12.6721 | 11.69795 | 10.17777 | 0.9741475 | 0.1673636 | 1.058064 | 0.2935979 | 0.001156339
65.19913 | 12.6461 | 11.69849 | 10.17731 | 0.9476085 | 0.1664304 | 1.057189 | 0.2964025 | 0.00115462
65.20912 | 12.629 | 11.69906 | 10.17686 | 0.9299369 | 0.1655081 | 1.056218 | 0.2993254 | 0.001152917
65.21912 | 12.6155 | 11.69967 | 10.1764 | 0.9158291 | 0.164595 | 1.05515 | 0.302373 | 0.001151225
65.22912 | 12.5997 | 11.70032 | 10.17594 | 0.8993848 | 0.1636917 | 1.053989 | 0.3055417 | 0.001149547
65.23912 | 12.576 | 11.701 | 10.17548 | 0.8750028 | 0.1627982 | 1.052737 | 0.3088304 | 0.001147883
65.24912 | 12.5615 | 11.70172 | 10.17502 | 0.8597819 | 0.1619144 | 1.051397 | 0.3122377 | 0.001146232
65.25911 | 12.545 | 11.70248 | 10.17456 | 0.842522 | 0.1610409 | 1.049973 | 0.3157577 | 0.001144597
65.26911 | 12.5254 | 11.70328 | 10.1741 | 0.8221208 | 0.1601758 | 1.048467 | 0.3193948 | 0.001142973
65.27911 | 12.508 | 11.70412 | 10.17364 | 0.8038785 | 0.1593201 | 1.046883 | 0.3231421 | 0.001141363
65.28911 | 12.4984 | 11.705 | 10.17317 | 0.7933952 | 0.1584734 | 1.045226 | 0.3269955 | 0.001139766
65.29911 | 12.4776 | 11.70593 | 10.1727 | 0.7716711 | 0.1576358 | 1.0435 | 0.3309503 | 0.001138182
65.30911 | 12.4605 | 11.70689 | 10.17224 | 0.7536069 | 0.1568071 | 1.041711 | 0.3350012 | 0.001136611
65.3191 | 12.4428 | 11.7079 | 10.17177 | 0.7349041 | 0.155988 | 1.039865 | 0.3391378 | 0.001135055
65.3291 | 12.4321 | 11.70894 | 10.1713 | 0.7231643 | 0.1551767 | 1.037964 | 0.3433612 | 0.00113351
65.3391 | 12.4137 | 11.71001 | 10.17083 | 0.7036901 | 0.154374 | 1.036014 | 0.3476598 | 0.001131979
65.3491 | 12.3962 | 11.71112 | 10.17036 | 0.6850846 | 0.1535797 | 1.034021 | 0.3520251 | 0.00113046
65.3591 | 12.3842 | 11.71225 | 10.16989 | 0.6719519 | 0.1527938 | 1.031991 | 0.3564477 | 0.001128954
65.36909 | 12.3722 | 11.7134 | 10.16941 | 0.6587978 | 0.1520169 | 1.029931 | 0.3609131 | 0.001127462
65.37909 | 12.3527 | 11.71457 | 10.16894 | 0.6381255 | 0.1512474 | 1.027843 | 0.3654192 | 0.001125981
65.38909 | 12.3355 | 11.71576 | 10.16846 | 0.6197423 | 0.1504858 | 1.025735 | 0.3699497 | 0.001124513
65.39909 | 12.3207 | 11.71694 | 10.16799 | 0.6037555 | 0.1497323 | 1.023611 | 0.3744924 | 0.001123058
65.40909 | 12.3121 | 11.71813 | 10.16751 | 0.593973 | 0.1489865 | 1.021477 | 0.3790337 | 0.001121615
65.41909 | 12.2944 | 11.7193 | 10.16703 | 0.5751034 | 0.1482485 | 1.019339 | 0.3835598 | 0.001120185
65.42908 | 12.2854 | 11.72044 | 10.16655 | 0.5649576 | 0.1475189 | 1.017205 | 0.3880516 | 0.001118768
65.43908 | 12.2734 | 11.72156 | 10.16607 | 0.5518435 | 0.1467961 | 1.015073 | 0.3925026 | 0.001117362
65.44908 | 12.2529 | 11.72263 | 10.16558 | 0.5302734 | 0.1460807 | 1.012953 | 0.3968927 | 0.001115969
65.45908 | 12.246 | 11.72364 | 10.1651 | 0.5223587 | 0.1453727 | 1.010848 | 0.4012056 | 0.001114587
65.46908 | 12.2282 | 11.72459 | 10.16462 | 0.5036118 | 0.144672 | 1.008763 | 0.4054247 | 0.001113218
65.47907 | 12.2174 | 11.72545 | 10.16413 | 0.4919458 | 0.1439791 | 1.006704 | 0.4095295 | 0.001111863
65.48907 | 12.2033 | 11.72623 | 10.16364 | 0.4770725 | 0.1432927 | 1.004672 | 0.4135106 | 0.001110518
65.49907 | 12.1936 | 11.72689 | 10.16315 | 0.4667059 | 0.1426133 | 1.002671 | 0.4173472 | 0.001109185
65.50907 | 12.1802 | 11.72744 | 10.16266 | 0.4527592 | 0.1419408 | 1.000707 | 0.4210224 | 0.001107864
65.51907 | 12.1631 | 11.72785 | 10.16217 | 0.4352457 | 0.1412752 | 0.998781 | 0.4245198 | 0.001106554
65.52907 | 12.153 | 11.72812 | 10.16168 | 0.4248786 | 0.1406163 | 0.9968972 | 0.4278232 | 0.001105257
65.53906 | 12.1403 | 11.72823 | 10.16119 | 0.4120714 | 0.1399647 | 0.9950602 | 0.4309135 | 0.001103973
65.54906 | 12.1288 | 11.72816 | 10.16069 | 0.4006351 | 0.1393191 | 0.9932686 | 0.4337831 | 0.001102699
65.55906 | 12.1126 | 11.72792 | 10.1602 | 0.3846822 | 0.1386801 | 0.9915269 | 0.4364142 | 0.001101437
65.56906 | 12.1095 | 11.72748 | 10.1597 | 0.382024 | 0.1380475 | 0.989837 | 0.4387935 | 0.001100186
65.57906 | 12.0949 | 11.72683 | 10.1592 | 0.3680706 | 0.1374213 | 0.9882009 | 0.4409092 | 0.001098947
65.58905 | 12.0835 | 11.72597 | 10.1587 | 0.35753 | 0.1368019 | 0.9866221 | 0.4427486 | 0.001097721
65.59905 | 12.0664 | 11.72489 | 10.1582 | 0.3415131 | 0.1361882 | 0.9850982 | 0.4443056 | 0.001096505
65.60905 | 12.0604 | 11.72357 | 10.1577 | 0.3368257 | 0.1355807 | 0.9836324 | 0.4455699 | 0.001095301
65.61905 | 12.0468 | 11.72203 | 10.15719 | 0.3247739 | 0.1349793 | 0.9822259 | 0.4465348 | 0.001094108
65.62905 | 12.0338 | 11.72024 | 10.15669 | 0.3135622 | 0.1343838 | 0.9808795 | 0.4471945 | 0.001092926
65.63905 | 12.0234 | 11.71821 | 10.15618 | 0.3051943 | 0.1337943 | 0.979594 | 0.447545 | 0.001091755
65.64904 | 12.0158 | 11.71593 | 10.15567 | 0.2998698 | 0.1332113 | 0.978371 | 0.4475838 | 0.001090597
65.65904 | 11.9958 | 11.71341 | 10.15516 | 0.282394 | 0.1326335 | 0.9772089 | 0.4473097 | 0.001089449
65.66904 | 11.9866 | 11.71064 | 10.15465 | 0.2759646 | 0.1320614 | 0.9761088 | 0.4467227 | 0.001088312
65.67904 | 11.9767 | 11.70762 | 10.15414 | 0.2690796 | 0.1314951 | 0.9750712 | 0.4458245 | 0.001087187
65.68904 | 11.9652 | 11.70436 | 10.15363 | 0.2608361 | 0.1309343 | 0.9740962 | 0.4446178 | 0.001086072
65.69903 | 11.9541 | 11.70087 | 10.15312 | 0.2532267 | 0.1303797 | 0.9731846 | 0.4431085 | 0.001084969
65.70903 | 11.9427 | 11.69715 | 10.1526 | 0.2455526 | 0.1298299 | 0.9723346 | 0.441299 | 0.001083877
65.71903 | 11.9323 | 11.6932 | 10.15208 | 0.2391047 | 0.1292857 | 0.9715467 | 0.4391972 | 0.001082795
65.72903 | 11.922 | 11.68902 | 10.15156 | 0.2329754 | 0.1287468 | 0.9708211 | 0.4368106 | 0.001081724
65.73903 | 11.9045 | 11.68464 | 10.15104 | 0.2198568 | 0.1282132 | 0.970157 | 0.4341477 | 0.001080664
65.74903 | 11.9041 | 11.68006 | 10.15052 | 0.2240396 | 0.1276848 | 0.9695546 | 0.4312179 | 0.001079615
65.75902 | 11.8884 | 11.67529 | 10.15 | 0.2131091 | 0.1271622 | 0.9690139 | 0.4280348 | 0.001078578
65.76902 | 11.8761 | 11.67034 | 10.14948 | 0.2057648 | 0.1266442 | 0.9685329 | 0.424603 | 0.00107755
65.77902 | 11.8676 | 11.66521 | 10.14895 | 0.2023907 | 0.1261313 | 0.968112 | 0.4209372 | 0.001076533
65.78902 | 11.8613 | 11.65993 | 10.14843 | 0.201375 | 0.1256234 | 0.9677508 | 0.4170497 | 0.001075527
65.79902 | 11.8489 | 11.65449 | 10.1479 | 0.1944058 | 0.1251204 | 0.9674488 | 0.4129531 | 0.001074532
65.80901 | 11.837 | 11.64894 | 10.14737 | 0.1880649 | 0.1246229 | 0.9672055 | 0.4086648 | 0.001073548
65.81901 | 11.831 | 11.64325 | 10.14684 | 0.1877505 | 0.1241298 | 0.9670199 | 0.4041898 | 0.001072573
65.82901 | 11.8268 | 11.63746 | 10.14631 | 0.1893441 | 0.1236415 | 0.9668919 | 0.3995459 | 0.00107161
65.83901 | 11.8129 | 11.63157 | 10.14577 | 0.1813327 | 0.1231579 | 0.9668207 | 0.3947468 | 0.001070656
65.84901 | 11.805 | 11.6256 | 10.14524 | 0.1794026 | 0.1226791 | 0.9668059 | 0.3898067 | 0.001069714
65.85901 | 11.7989 | 11.61956 | 10.1447 | 0.179341 | 0.1222049 | 0.9668468 | 0.3847393 | 0.001068781
65.869 | 11.7978 | 11.61347 | 10.14416 | 0.1843281 | 0.1217358 | 0.9669428 | 0.3795639 | 0.00106786
65.879 | 11.7876 | 11.60734 | 10.14362 | 0.1802631 | 0.1212707 | 0.9670934 | 0.3742838 | 0.001066949
65.889 | 11.7779 | 11.60117 | 10.14308 | 0.1767268 | 0.1208103 | 0.967298 | 0.3689178 | 0.001066047
65.899 | 11.7849 | 11.59499 | 10.14254 | 0.1899068 | 0.1203543 | 0.9675562 | 0.3634792 | 0.001065156
65.909 | 11.77 | 11.58881 | 10.14199 | 0.1811905 | 0.1199027 | 0.9678672 | 0.357981 | 0.001064276
65.91899 | 11.7619 | 11.58264 | 10.14145 | 0.1792601 | 0.1194559 | 0.9682301 | 0.3524411 | 0.001063406
65.92899 | 11.7674 | 11.57648 | 10.1409 | 0.1909157 | 0.119013 | 0.9686454 | 0.346861 | 0.001062546
65.93899 | 11.756 | 11.57036 | 10.14035 | 0.1856404 | 0.1185744 | 0.9691119 | 0.3412577 | 0.001061696
65.94899 | 11.7574 | 11.56428 | 10.1398 | 0.1931231 | 0.11814 | 0.9696297 | 0.3356424 | 0.001060856
65.95899 | 11.7471 | 11.55825 | 10.13925 | 0.1888546 | 0.1177099 | 0.9701972 | 0.3300259 | 0.001060026
65.96899 | 11.7505 | 11.55228 | 10.1387 | 0.1982246 | 0.1172839 | 0.9708148 | 0.3244181 | 0.001059207
65.97898 | 11.745 | 11.54638 | 10.13815 | 0.1986185 | 0.1168625 | 0.9714812 | 0.3188341 | 0.001058398
65.98898 | 11.7331 | 11.54056 | 10.13759 | 0.1925394 | 0.1164447 | 0.9721973 | 0.3132717 | 0.001057598
65.99898 | 11.742 | 11.53483 | 10.13703 | 0.207174 | 0.1160309 | 0.9729618 | 0.3077447 | 0.001056809
66.00898 | 11.7382 | 11.52919 | 10.13647 | 0.2090149 | 0.1156211 | 0.9737745 | 0.3022609 | 0.001056029
66.01898 | 11.7333 | 11.52364 | 10.13591 | 0.2096555 | 0.1152153 | 0.9746349 | 0.2968272 | 0.00105526
66.02897 | 11.7283 | 11.51822 | 10.13535 | 0.2100849 | 0.1148139 | 0.9755412 | 0.2914553 | 0.001054501
66.03897 | 11.734 | 11.51289 | 10.13479 | 0.2211075 | 0.1144159 | 0.9764959 | 0.2861407 | 0.001053751
66.04897 | 11.7304 | 11.50769 | 10.13422 | 0.2227134 | 0.1140217 | 0.9774972 | 0.2808937 | 0.001053012
66.05897 | 11.722 | 11.5026 | 10.13365 | 0.2193983 | 0.1136313 | 0.9785449 | 0.2757192 | 0.001052282
66.06897 | 11.725 | 11.49764 | 10.13309 | 0.2273583 | 0.1132447 | 0.9796386 | 0.2706213 | 0.001051562
66.07897 | 11.7176 | 11.49281 | 10.13252 | 0.2247902 | 0.1128618 | 0.9807779 | 0.2656038 | 0.001050851
66.08896 | 11.7191 | 11.4881 | 10.13194 | 0.2309992 | 0.112483 | 0.9819488 | 0.2606746 | 0.001050152
66.09896 | 11.7121 | 11.48353 | 10.13137 | 0.2285667 | 0.1121074 | 0.9831786 | 0.2558268 | 0.001049462
66.10896 | 11.7155 | 11.4791 | 10.1308 | 0.2363986 | 0.1117355 | 0.9844535 | 0.2510675 | 0.001048781
66.11896 | 11.7159 | 11.47481 | 10.13022 | 0.2410934 | 0.1113671 | 0.9857731 | 0.2463987 | 0.00104811
66.12896 | 11.7082 | 11.47065 | 10.12964 | 0.23755 | 0.1110023 | 0.9871369 | 0.2418218 | 0.001047448
66.13895 | 11.7063 | 11.46664 | 10.12906 | 0.2396635 | 0.1106414 | 0.9885437 | 0.2373423 | 0.001046797
66.14895 | 11.7076 | 11.46276 | 10.12848 | 0.2448409 | 0.1102836 | 0.9899959 | 0.2329524 | 0.001046155
66.15895 | 11.7024 | 11.45902 | 10.1279 | 0.2433847 | 0.1099292 | 0.9914855 | 0.228657 | 0.001045523
66.16895 | 11.6955 | 11.45542 | 10.12731 | 0.2400815 | 0.1095783 | 0.9930256 | 0.2244563 | 0.001044901
66.17895 | 11.7005 | 11.45196 | 10.12673 | 0.2485385 | 0.1092307 | 0.9946089 | 0.2203504 | 0.001044287
66.18895 | 11.6962 | 11.44864 | 10.12614 | 0.2475554 | 0.1088866 | 0.996236 | 0.2163391 | 0.001043684
66.19894 | 11.6947 | 11.44547 | 10.12555 | 0.2492301 | 0.108546 | 0.9979047 | 0.2124257 | 0.001043091
66.20894 | 11.6895 | 11.44243 | 10.12496 | 0.2470696 | 0.1082085 | 0.9996183 | 0.2086021 | 0.001042506
66.21894 | 11.686 | 11.43953 | 10.12437 | 0.2464714 | 0.1078741 | 1.001375 | 0.2048712 | 0.001041932
66.22894 | 11.6886 | 11.43676 | 10.12377 | 0.2518366 | 0.107543 | 1.003175 | 0.2012323 | 0.001041367
66.23894 | 11.6843 | 11.43413 | 10.12318 | 0.2501664 | 0.1072151 | 1.005018 | 0.1976843 | 0.001040811
66.24893 | 11.6806 | 11.43164 | 10.12258 | 0.2489594 | 0.1068907 | 1.006902 | 0.1942296 | 0.001040266
66.25893 | 11.6867 | 11.42928 | 10.12198 | 0.2574219 | 0.1065692 | 1.008831 | 0.1908598 | 0.001039729
66.26893 | 11.6854 | 11.42705 | 10.12138 | 0.2583527 | 0.1062507 | 1.010803 | 0.1875773 | 0.001039202
66.27893 | 11.6804 | 11.42495 | 10.12077 | 0.2554533 | 0.1059353 | 1.012818 | 0.1843806 | 0.001038684
66.28893 | 11.6814 | 11.42298 | 10.12017 | 0.2584249 | 0.105623 | 1.014876 | 0.1812684 | 0.001038176
66.29893 | 11.6836 | 11.42113 | 10.11956 | 0.2624693 | 0.1053137 | 1.016977 | 0.1782391 | 0.001037677
66.30892 | 11.6815 | 11.41941 | 10.11896 | 0.2620862 | 0.1050078 | 1.01912 | 0.175294 | 0.001037188
66.31892 | 11.6796 | 11.41782 | 10.11835 | 0.2617806 | 0.1047045 | 1.021307 | 0.172426 | 0.001036708
66.32892 | 11.6825 | 11.41635 | 10.11773 | 0.2661522 | 0.1044041 | 1.023537 | 0.1696362 | 0.001036238
66.33892 | 11.6848 | 11.415 | 10.11712 | 0.2698025 | 0.1041067 | 1.025811 | 0.1669232 | 0.001035777
66.34892 | 11.6838 | 11.41377 | 10.11651 | 0.2700332 | 0.1038122 | 1.028129 | 0.1642854 | 0.001035325
66.35891 | 11.6861 | 11.41266 | 10.11589 | 0.2734444 | 0.1035208 | 1.030487 | 0.1617237 | 0.001034883
66.36891 | 11.6897 | 11.41166 | 10.11527 | 0.2780425 | 0.103232 | 1.032889 | 0.1592314 | 0.00103445
66.37891 | 11.6918 | 11.41078 | 10.11465 | 0.2810232 | 0.102946 | 1.035337 | 0.1568094 | 0.001034027
66.38891 | 11.6989 | 11.41001 | 10.11403 | 0.28889 | 0.1026629 | 1.037829 | 0.1544563 | 0.001033612
66.39891 | 11.6946 | 11.40936 | 10.1134 | 0.2852445 | 0.1023825 | 1.040365 | 0.1521705 | 0.001033207
66.40891 | 11.7045 | 11.40881 | 10.11278 | 0.2956881 | 0.1021048 | 1.042946 | 0.1499504 | 0.001032812
66.4189 | 11.7095 | 11.40838 | 10.11215 | 0.3011216 | 0.1018302 | 1.045568 | 0.1477967 | 0.001032426
66.4289 | 11.7079 | 11.40805 | 10.11152 | 0.2998474 | 0.101558 | 1.048237 | 0.1457037 | 0.001032049
66.4389 | 11.7174 | 11.40783 | 10.11089 | 0.3095671 | 0.1012885 | 1.050949 | 0.1436721 | 0.001031681
66.4489 | 11.7214 | 11.40772 | 10.11026 | 0.31368 | 0.1010216 | 1.053708 | 0.1417003 | 0.001031323
66.4589 | 11.723 | 11.40771 | 10.10962 | 0.3152884 | 0.1007574 | 1.056512 | 0.1397871 | 0.001030974
66.46889 | 11.728 | 11.40781 | 10.10899 | 0.3201934 | 0.1004961 | 1.059359 | 0.1379329 | 0.001030635
66.47889 | 11.7358 | 11.408 | 10.10835 | 0.3277961 | 0.1002371 | 1.062254 | 0.1361326 | 0.001030304
66.48889 | 11.7346 | 11.4083 | 10.10771 | 0.3262975 | 0.09998062 | 1.065195 | 0.1343869 | 0.001029983
66.49889 | 11.7442 | 11.4087 | 10.10707 | 0.3354986 | 0.09972675 | 1.068183 | 0.1326945 | 0.001029671
66.50889 | 11.7468 | 11.4092 | 10.10642 | 0.3376005 | 0.09947541 | 1.071217 | 0.1310542 | 0.001029369
66.51889 | 11.7554 | 11.4098 | 10.10578 | 0.345604 | 0.09922659 | 1.074297 | 0.1294648 | 0.001029075
66.52888 | 11.7569 | 11.41049 | 10.10513 | 0.3464107 | 0.09898049 | 1.077422 | 0.1279265 | 0.001028792
66.53888 | 11.7625 | 11.41128 | 10.10448 | 0.3512202 | 0.09873663 | 1.080597 | 0.1264353 | 0.001028517
66.54888 | 11.7707 | 11.41217 | 10.10383 | 0.3585338 | 0.09849522 | 1.08382 | 0.1249916 | 0.001028251
66.55888 | 11.7753 | 11.41315 | 10.10318 | 0.3621522 | 0.09825624 | 1.087091 | 0.1235944 | 0.001027995
66.56888 | 11.7768 | 11.41422 | 10.10252 | 0.3625762 | 0.09801968 | 1.090411 | 0.1222426 | 0.001027748
66.57887 | 11.7791 | 11.41539 | 10.10187 | 0.3637075 | 0.09778574 | 1.093776 | 0.1209365 | 0.001027511
66.58887 | 11.7906 | 11.41666 | 10.10121 | 0.3739446 | 0.09755394 | 1.097193 | 0.1196726 | 0.001027282
66.59887 | 11.7904 | 11.41801 | 10.10055 | 0.3723889 | 0.09732451 | 1.10066 | 0.1184514 | 0.001027063
66.60887 | 11.7906 | 11.41946 | 10.09989 | 0.3711411 | 0.09709741 | 1.104177 | 0.1172718 | 0.001026853
66.61887 | 11.7989 | 11.421 | 10.09922 | 0.3779015 | 0.09687263 | 1.107745 | 0.1161331 | 0.001026653
66.62887 | 11.8016 | 11.42263 | 10.09855 | 0.3789707 | 0.09665015 | 1.111363 | 0.1150345 | 0.001026461
66.63886 | 11.8056 | 11.42435 | 10.09789 | 0.38125 | 0.09643017 | 1.11503 | 0.1139763 | 0.001026279
66.64886 | 11.8065 | 11.42616 | 10.09722 | 0.3803378 | 0.09621226 | 1.118751 | 0.1129554 | 0.001026107
66.65886 | 11.8088 | 11.42807 | 10.09655 | 0.380735 | 0.09599659 | 1.122525 | 0.1119723 | 0.001025943
66.66886 | 11.8103 | 11.43006 | 10.09587 | 0.3802422 | 0.09578316 | 1.126351 | 0.1110263 | 0.001025789
66.67886 | 11.8147 | 11.43214 | 10.0952 | 0.3825592 | 0.09557192 | 1.13023 | 0.1101168 | 0.001025644
66.68885 | 11.8123 | 11.43431 | 10.09452 | 0.3779887 | 0.09536312 | 1.13416 | 0.1092439 | 0.001025508
66.69885 | 11.8185 | 11.43657 | 10.09384 | 0.3819264 | 0.09515628 | 1.138147 | 0.1084054 | 0.001025382
66.70885 | 11.8143 | 11.43893 | 10.09316 | 0.3753745 | 0.09495161 | 1.142189 | 0.1076015 | 0.001025265
66.71885 | 11.817 | 11.44137 | 10.09247 | 0.3756329 | 0.09474909 | 1.146287 | 0.1068317 | 0.001025157
66.72885 | 11.8115 | 11.4439 | 10.09179 | 0.3676017 | 0.09454871 | 1.15044 | 0.1060955 | 0.001025059
66.73885 | 11.8179 | 11.44652 | 10.0911 | 0.3713807 | 0.09435045 | 1.15465 | 0.1053924 | 0.00102497
66.74884 | 11.8109 | 11.44923 | 10.09041 | 0.3616726 | 0.09415448 | 1.158913 | 0.1047226 | 0.00102489
66.75884 | 11.8063 | 11.45203 | 10.08972 | 0.3542718 | 0.09396042 | 1.163237 | 0.1040843 | 0.001024819
66.76884 | 11.8028 | 11.45492 | 10.08903 | 0.3478811 | 0.09376842 | 1.16762 | 0.1034777 | 0.001024758
66.77884 | 11.8052 | 11.4579 | 10.08833 | 0.3472998 | 0.0935785 | 1.172062 | 0.1029025 | 0.001024707
66.78884 | 11.795 | 11.46097 | 10.08764 | 0.334028 | 0.09339061 | 1.176563 | 0.1023583 | 0.001024664
66.79883 | 11.7939 | 11.46413 | 10.08694 | 0.3297684 | 0.09320495 | 1.18112 | 0.1018452 | 0.001024631
66.80883 | 11.7864 | 11.46739 | 10.08624 | 0.3190144 | 0.09302111 | 1.185742 | 0.1013619 | 0.001024608
66.81883 | 11.7809 | 11.47073 | 10.08553 | 0.3101689 | 0.09283928 | 1.190426 | 0.1009086 | 0.001024593
66.82883 | 11.7755 | 11.47417 | 10.08483 | 0.3013312 | 0.09265945 | 1.195173 | 0.100485 | 0.001024588
66.83883 | 11.765 | 11.4777 | 10.08412 | 0.2873011 | 0.09248158 | 1.199982 | 0.1000907 | 0.001024593
66.84883 | 11.7594 | 11.48132 | 10.08341 | 0.2780781 | 0.09230568 | 1.204855 | 0.0997256 | 0.001024607
66.85882 | 11.752 | 11.48503 | 10.0827 | 0.2669655 | 0.09213189 | 1.209788 | 0.09938967 | 0.001024631
66.86882 | 11.7447 | 11.48884 | 10.08199 | 0.2558553 | 0.09195987 | 1.214791 | 0.09908204 | 0.001024663
66.87882 | 11.7312 | 11.49275 | 10.08127 | 0.2384505 | 0.09178978 | 1.219861 | 0.0988028 | 0.001024706
66.88882 | 11.7277 | 11.49675 | 10.08055 | 0.2309507 | 0.09162159 | 1.224997 | 0.09855174 | 0.001024758
66.89882 | 11.7146 | 11.50084 | 10.07983 | 0.2137551 | 0.09145531 | 1.230202 | 0.09832864 | 0.001024819
66.90881 | 11.7082 | 11.50503 | 10.07911 | 0.2031674 | 0.09129107 | 1.235469 | 0.09813358 | 0.00102489
66.91881 | 11.6952 | 11.50932 | 10.07839 | 0.1858788 | 0.09112853 | 1.240812 | 0.09796565 | 0.00102497
66.92881 | 11.6874 | 11.51371 | 10.07766 | 0.1736924 | 0.09096786 | 1.246225 | 0.09782518 | 0.00102506
66.93881 | 11.6808 | 11.51819 | 10.07694 | 0.1626077 | 0.09080905 | 1.251709 | 0.09771184 | 0.00102516
66.94881 | 11.6699 | 11.52278 | 10.07621 | 0.147124 | 0.09065206 | 1.257266 | 0.09762544 | 0.001025269
66.95881 | 11.6546 | 11.52746 | 10.07548 | 0.1271405 | 0.0904969 | 1.262896 | 0.09756576 | 0.001025388
66.9688 | 11.6496 | 11.53224 | 10.07474 | 0.1173611 | 0.0903437 | 1.268594 | 0.09753269 | 0.001025516
66.9788 | 11.6371 | 11.53712 | 10.07401 | 0.09997599 | 0.09019216 | 1.274374 | 0.09752577 | 0.001025654
66.9888 | 11.6248 | 11.54211 | 10.07327 | 0.08268878 | 0.0900424 | 1.28023 | 0.09754487 | 0.001025802
66.9988 | 11.6094 | 11.5472 | 10.07253 | 0.06219883 | 0.08989443 | 1.286162 | 0.09758974 | 0.001025959
67.0088 | 11.6022 | 11.55239 | 10.07179 | 0.04980542 | 0.08974822 | 1.292174 | 0.09766009 | 0.001026126
67.01879 | 11.5935 | 11.55769 | 10.07104 | 0.03581295 | 0.08960391 | 1.298258 | 0.09775553 | 0.001026303
67.02879 | 11.5765 | 11.56309 | 10.0703 | 0.01341025 | 0.08946122 | 1.30443 | 0.0978759 | 0.001026489
67.03879 | 11.5655 | 11.5686 | 10.06955 | -0.003098127 | 0.08932025 | 1.310682 | 0.09802076 | 0.001026686
67.04879 | 11.5549 | 11.57421 | 10.0688 | -0.01931299 | 0.089181 | 1.317018 | 0.09818971 | 0.001026891
67.05879 | 11.5428 | 11.57994 | 10.06804 | -0.03713509 | 0.08904349 | 1.323437 | 0.0983823 | 0.001027108
67.06879 | 11.5279 | 11.58577 | 10.06729 | -0.05786503 | 0.08890767 | 1.329942 | 0.09859808 | 0.001027333
67.07878 | 11.5195 | 11.5917 | 10.06653 | -0.07219764 | 0.08877367 | 1.336526 | 0.09883625 | 0.001027569
67.08878 | 11.5109 | 11.59775 | 10.06577 | -0.08684522 | 0.0886413 | 1.343205 | 0.09909671 | 0.001027814
67.09878 | 11.4974 | 11.6039 | 10.06501 | -0.1065025 | 0.08851047 | 1.349972 | 0.09937859 | 0.001028069
67.10878 | 11.4831 | 11.61017 | 10.06425 | -0.1270701 | 0.08838144 | 1.356829 | 0.09968119 | 0.001028335
67.11878 | 11.4746 | 11.61655 | 10.06348 | -0.1419482 | 0.08825394 | 1.363777 | 0.1000038 | 0.00102861
67.12877 | 11.4638 | 11.62303 | 10.06272 | -0.159231 | 0.08812834 | 1.370811 | 0.1003451 | 0.001028895
67.13877 | 11.4541 | 11.62963 | 10.06195 | -0.1755326 | 0.08800418 | 1.377946 | 0.100705 | 0.001029191
67.14877 | 11.4386 | 11.63635 | 10.06118 | -0.1977457 | 0.08788166 | 1.385176 | 0.1010822 | 0.001029496
67.15877 | 11.4334 | 11.64317 | 10.0604 | -0.209771 | 0.08776074 | 1.392503 | 0.1014755 | 0.001029811
67.16877 | 11.4179 | 11.65011 | 10.05963 | -0.2322088 | 0.08764145 | 1.399928 | 0.1018839 | 0.001030137
67.17877 | 11.41 | 11.65716 | 10.05885 | -0.2471592 | 0.08752376 | 1.407452 | 0.1023061 | 0.001030473
67.18876 | 11.3968 | 11.66431 | 10.05807 | -0.267514 | 0.08740777 | 1.415068 | 0.1027401 | 0.001030818
67.19876 | 11.3925 | 11.67159 | 10.05728 | -0.27909 | 0.08729325 | 1.422795 | 0.1031859 | 0.001031174
67.20876 | 11.3835 | 11.67898 | 10.0565 | -0.2954782 | 0.08718032 | 1.430625 | 0.1036413 | 0.001031541
67.21876 | 11.3727 | 11.68648 | 10.05571 | -0.313779 | 0.08706895 | 1.438561 | 0.1041048 | 0.001031917
67.22876 | 11.3619 | 11.69409 | 10.05492 | -0.3321919 | 0.08695914 | 1.446603 | 0.1045746 | 0.001032304
67.23875 | 11.3585 | 11.70181 | 10.05413 | -0.3433071 | 0.08685099 | 1.454742 | 0.1050487 | 0.001032701
67.24875 | 11.3503 | 11.70964 | 10.05334 | -0.3593434 | 0.08674427 | 1.463001 | 0.1055261 | 0.001033109
67.25875 | 11.3334 | 11.71759 | 10.05254 | -0.3841909 | 0.08663909 | 1.471371 | 0.1060044 | 0.001033527
67.26875 | 11.3335 | 11.72565 | 10.05174 | -0.392149 | 0.08653544 | 1.479853 | 0.1064819 | 0.001033955
67.27875 | 11.3209 | 11.73382 | 10.05094 | -0.4129172 | 0.08643331 | 1.488449 | 0.1069564 | 0.001034394
67.28875 | 11.3165 | 11.7421 | 10.05014 | -0.425595 | 0.08633269 | 1.49716 | 0.1074261 | 0.001034844
67.29874 | 11.3017 | 11.75047 | 10.04934 | -0.4487733 | 0.08623368 | 1.505979 | 0.1078883 | 0.001035304
67.30874 | 11.2928 | 11.75897 | 10.04853 | -0.4661681 | 0.08613607 | 1.514924 | 0.1083419 | 0.001035774
67.31874 | 11.2879 | 11.76757 | 10.04772 | -0.4796705 | 0.08603995 | 1.523989 | 0.1087844 | 0.001036256
67.32874 | 11.2796 | 11.77628 | 10.04691 | -0.4966797 | 0.08594531 | 1.533174 | 0.1092138 | 0.001036748
67.33874 | 11.2686 | 11.78509 | 10.0461 | -0.5164949 | 0.08585215 | 1.542482 | 0.109628 | 0.001037251
67.34873 | 11.2646 | 11.79401 | 10.04528 | -0.529407 | 0.08576055 | 1.551904 | 0.1100246 | 0.001037764
67.35873 | 11.2574 | 11.80303 | 10.04446 | -0.5456326 | 0.08567035 | 1.561459 | 0.1104025 | 0.001038288
67.36873 | 11.2491 | 11.81216 | 10.04364 | -0.5630622 | 0.08558155 | 1.571141 | 0.1107595 | 0.001038823
67.37873 | 11.2386 | 11.8214 | 10.04282 | -0.5827956 | 0.08549426 | 1.580949 | 0.1110937 | 0.001039369
67.38873 | 11.2322 | 11.83073 | 10.04199 | -0.598532 | 0.08540835 | 1.590886 | 0.1114036 | 0.001039927
67.39873 | 11.2254 | 11.84017 | 10.04117 | -0.6147711 | 0.08532394 | 1.600953 | 0.1116875 | 0.001040495
67.40872 | 11.2159 | 11.8497 | 10.04034 | -0.633803 | 0.08524101 | 1.611139 | 0.1119439 | 0.001041073
67.41872 | 11.2048 | 11.85935 | 10.03951 | -0.6545463 | 0.08515942 | 1.621467 | 0.1121719 | 0.001041664
67.42872 | 11.2025 | 11.86909 | 10.03867 | -0.666591 | 0.08507925 | 1.631928 | 0.1123701 | 0.001042265
67.43872 | 11.19 | 11.87894 | 10.03784 | -0.6889375 | 0.08500049 | 1.642521 | 0.1125377 | 0.001042878
67.44872 | 11.1797 | 11.88889 | 10.037 | -0.7091855 | 0.08492314 | 1.653248 | 0.1126738 | 0.001043501
67.45871 | 11.1747 | 11.89892 | 10.03616 | -0.7242241 | 0.08484726 | 1.664099 | 0.1127776 | 0.001044136
67.46871 | 11.1733 | 11.90908 | 10.03531 | -0.7357753 | 0.08477271 | 1.675096 | 0.112849 | 0.001044783
67.47871 | 11.1631 | 11.91933 | 10.03447 | -0.7562283 | 0.08469954 | 1.686228 | 0.1128874 | 0.00104544
67.48871 | 11.1623 | 11.92968 | 10.03362 | -0.7673836 | 0.08462776 | 1.697497 | 0.1128929 | 0.00104611
67.49871 | 11.1493 | 11.94014 | 10.03277 | -0.7908415 | 0.08455735 | 1.708902 | 0.1128655 | 0.001046791
67.50871 | 11.1464 | 11.9507 | 10.03192 | -0.8043027 | 0.08448832 | 1.720444 | 0.1128053 | 0.001047483
67.5187 | 11.1385 | 11.96136 | 10.03106 | -0.8228571 | 0.08442072 | 1.732112 | 0.112713 | 0.001048187
67.5287 | 11.1373 | 11.97213 | 10.03021 | -0.8348261 | 0.08435441 | 1.743928 | 0.1125887 | 0.001048902
67.5387 | 11.1288 | 11.983 | 10.02935 | -0.8542003 | 0.08428946 | 1.755881 | 0.1124334 | 0.00104963
67.5487 | 11.1279 | 11.99398 | 10.02848 | -0.8660807 | 0.08422586 | 1.767972 | 0.1122478 | 0.001050369
67.5587 | 11.1224 | 12.00507 | 10.02762 | -0.8826679 | 0.08416361 | 1.7802 | 0.1120328 | 0.00105112
67.56869 | 11.1184 | 12.01625 | 10.02675 | -0.8978519 | 0.08410275 | 1.792553 | 0.1117899 | 0.001051883
67.57869 | 11.1168 | 12.02756 | 10.02589 | -0.910756 | 0.08404318 | 1.805054 | 0.1115196 | 0.001052658
67.58869 | 11.1111 | 12.03897 | 10.02501 | -0.9278703 | 0.08398494 | 1.817693 | 0.1112237 | 0.001053445
67.59869 | 11.1105 | 12.0505 | 10.02414 | -0.9399964 | 0.08392801 | 1.830469 | 0.1109033 | 0.001054244
67.60869 | 11.1087 | 12.06214 | 10.02327 | -0.9534354 | 0.08387243 | 1.843382 | 0.1105601 | 0.001055056
67.61869 | 11.1035 | 12.07389 | 10.02239 | -0.970389 | 0.08381815 | 1.856432 | 0.1101955 | 0.001055879
67.62868 | 11.1036 | 12.08575 | 10.02151 | -0.9821474 | 0.08376521 | 1.869606 | 0.1098116 | 0.001056714
67.63868 | 11.1026 | 12.09774 | 10.02062 | -0.9951356 | 0.08371359 | 1.88293 | 0.1094094 | 0.001057563
67.64868 | 11.1006 | 12.10984 | 10.01974 | -1.009244 | 0.08366321 | 1.896392 | 0.1089909 | 0.001058424
67.65868 | 11.1029 | 12.12208 | 10.01885 | -1.019175 | 0.08361419 | 1.909992 | 0.1085578 | 0.001059297
67.66868 | 11.1035 | 12.13443 | 10.01796 | -1.030932 | 0.08356644 | 1.923731 | 0.1081121 | 0.001060183
67.67867 | 11.0965 | 12.1469 | 10.01707 | -1.050403 | 0.08351999 | 1.937596 | 0.1076558 | 0.001061081
67.68867 | 11.0953 | 12.15952 | 10.01618 | -1.064217 | 0.08347486 | 1.951615 | 0.1071901 | 0.001061992
67.69867 | 11.0993 | 12.17227 | 10.01528 | -1.072965 | 0.08343094 | 1.965776 | 0.1067171 | 0.001062916
67.70867 | 11.0957 | 12.18515 | 10.01438 | -1.08945 | 0.08338836 | 1.980081 | 0.1062388 | 0.001063853
67.71867 | 11.0954 | 12.19818 | 10.01348 | -1.102776 | 0.083347 | 1.994531 | 0.105757 | 0.001064803
67.72867 | 11.0913 | 12.21135 | 10.01257 | -1.120046 | 0.08330698 | 2.009128 | 0.1052735 | 0.001065767
67.73866 | 11.0893 | 12.22465 | 10.01167 | -1.135352 | 0.0832682 | 2.02386 | 0.1047905 | 0.001066742
67.74866 | 11.0936 | 12.23812 | 10.01076 | -1.144524 | 0.08323068 | 2.03876 | 0.1043089 | 0.001067731
67.75866 | 11.0888 | 12.25175 | 10.00985 | -1.162954 | 0.08319442 | 2.053815 | 0.1038307 | 0.001068734
67.76866 | 11.0893 | 12.26555 | 10.00893 | -1.176247 | 0.08315943 | 2.069028 | 0.1033578 | 0.00106975
67.77866 | 11.0844 | 12.27951 | 10.00802 | -1.195108 | 0.08312568 | 2.084404 | 0.1028917 | 0.00107078
67.78865 | 11.0854 | 12.29363 | 10.0071 | -1.208228 | 0.08309323 | 2.099931 | 0.1024345 | 0.001071822
67.79865 | 11.0794 | 12.30794 | 10.00618 | -1.228542 | 0.08306199 | 2.115644 | 0.1019867 | 0.001072879
67.80865 | 11.0801 | 12.32244 | 10.00525 | -1.242341 | 0.083032 | 2.131532 | 0.1015502 | 0.001073949
67.81865 | 11.0782 | 12.33713 | 10.00433 | -1.258931 | 0.08300324 | 2.147599 | 0.1011264 | 0.001075033
67.82865 | 11.0735 | 12.35202 | 10.0034 | -1.278519 | 0.08297574 | 2.163852 | 0.1007168 | 0.001076132
67.83865 | 11.0693 | 12.36711 | 10.00247 | -1.297812 | 0.08294947 | 2.180296 | 0.1003224 | 0.001077244
67.84864 | 11.066 | 12.3824 | 10.00153 | -1.316402 | 0.08292446 | 2.19692 | 0.09994501 | 0.001078369
67.85864 | 11.0646 | 12.39793 | 10.0006 | -1.333326 | 0.08290066 | 2.213762 | 0.09958483 | 0.00107951
67.86864 | 11.058 | 12.41368 | 9.999661 | -1.355675 | 0.08287808 | 2.230813 | 0.09924336 | 0.001080664
67.87864 | 11.055 | 12.42966 | 9.99872 | -1.374659 | 0.08285673 | 2.248079 | 0.09892161 | 0.001081834
67.88864 | 11.0529 | 12.44588 | 9.997777 | -1.392984 | 0.0828366 | 2.265567 | 0.09862053 | 0.001083017
67.89863 | 11.0514 | 12.46234 | 9.996832 | -1.410942 | 0.08281773 | 2.283267 | 0.09834125 | 0.001084214
67.90863 | 11.0464 | 12.47907 | 9.995884 | -1.432674 | 0.08280004 | 2.30122 | 0.09808405 | 0.001085427
67.91863 | 11.0392 | 12.49607 | 9.994933 | -1.456872 | 0.08278357 | 2.319418 | 0.09784998 | 0.001086655
67.92863 | 11.0367 | 12.51334 | 9.99398 | -1.476643 | 0.08276832 | 2.337867 | 0.09763977 | 0.001087898
67.93863 | 11.033 | 12.5309 | 9.993025 | -1.497898 | 0.08275428 | 2.356576 | 0.09745407 | 0.001089155
67.94863 | 11.0303 | 12.54874 | 9.992067 | -1.518444 | 0.08274145 | 2.375552 | 0.09729351 | 0.001090428
67.95862 | 11.0268 | 12.56687 | 9.991108 | -1.540073 | 0.08272985 | 2.394785 | 0.09715891 | 0.001091715
67.96862 | 11.0222 | 12.58533 | 9.990145 | -1.563129 | 0.08271943 | 2.414322 | 0.09705029 | 0.001093018
67.97862 | 11.0159 | 12.6041 | 9.989179 | -1.588203 | 0.08271022 | 2.434151 | 0.09696842 | 0.001094337
67.98862 | 11.0122 | 12.62321 | 9.988212 | -1.611006 | 0.08270221 | 2.454283 | 0.09691376 | 0.001095672
67.99862 | 11.0081 | 12.64265 | 9.987241 | -1.634545 | 0.0826954 | 2.474725 | 0.09688676 | 0.001097022
68.00861 | 11.0042 | 12.66241 | 9.986269 | -1.658213 | 0.08268979 | 2.495467 | 0.09688778 | 0.001098386
68.01861 | 11.0075 | 12.68256 | 9.985294 | -1.675055 | 0.08268536 | 2.516559 | 0.09691723 | 0.001099768
68.02861 | 11.0034 | 12.70306 | 9.984316 | -1.699664 | 0.08268215 | 2.537989 | 0.09697545 | 0.001101166
68.03861 | 11.0017 | 12.72395 | 9.983336 | -1.722249 | 0.08268012 | 2.559768 | 0.09706279 | 0.00110258
68.04861 | 10.9942 | 12.74522 | 9.982353 | -1.751021 | 0.08267929 | 2.581905 | 0.09717956 | 0.00110401
68.0586 | 10.9934 | 12.76687 | 9.981369 | -1.773467 | 0.08267965 | 2.604387 | 0.09732592 | 0.001105456
68.0686 | 10.9943 | 12.78894 | 9.980381 | -1.794641 | 0.08268119 | 2.62727 | 0.0975024 | 0.001106919
68.0786 | 10.9927 | 12.81143 | 9.97939 | -1.818732 | 0.08268393 | 2.65054 | 0.09770917 | 0.001108399
68.0886 | 10.9895 | 12.83435 | 9.978398 | -1.844851 | 0.08268785 | 2.674209 | 0.09794647 | 0.001109896
68.0986 | 10.9877 | 12.85771 | 9.977402 | -1.870007 | 0.08269296 | 2.698286 | 0.09821456 | 0.00111141
68.1086 | 10.9885 | 12.88151 | 9.976404 | -1.893013 | 0.08269925 | 2.722783 | 0.0985137 | 0.001112941
68.11859 | 10.9848 | 12.90575 | 9.975405 | -1.920954 | 0.08270672 | 2.747684 | 0.09884376 | 0.001114488
68.12859 | 10.9852 | 12.93049 | 9.974402 | -1.94529 | 0.08271537 | 2.773051 | 0.09920564 | 0.001116053
68.13859 | 10.9877 | 12.95571 | 9.973396 | -1.968007 | 0.08272521 | 2.798869 | 0.09959924 | 0.001117636
68.14859 | 10.9886 | 12.98142 | 9.972388 | -1.992818 | 0.08273623 | 2.82515 | 0.1000248 | 0.001119237
68.15859 | 10.9891 | 13.00763 | 9.971378 | -2.018534 | 0.08274843 | 2.851905 | 0.1004825 | 0.001120856
68.16858 | 10.9894 | 13.03434 | 9.970366 | -2.04494 | 0.08276179 | 2.879118 | 0.1009721 | 0.001122491
68.17858 | 10.9949 | 13.0616 | 9.96935 | -2.0667 | 0.08277634 | 2.906855 | 0.1014948 | 0.001124145
68.18858 | 10.9977 | 13.0894 | 9.968332 | -2.091701 | 0.08279206 | 2.935101 | 0.1020504 | 0.001125819
68.19858 | 10.9989 | 13.11775 | 9.967311 | -2.118855 | 0.08280897 | 2.963868 | 0.1026389 | 0.00112751
68.20858 | 10.9963 | 13.14667 | 9.966288 | -2.150373 | 0.08282707 | 2.993168 | 0.1032607 | 0.00112922
68.21858 | 11.0073 | 13.17617 | 9.965262 | -2.16887 | 0.08284632 | 3.023014 | 0.103916 | 0.001130949
68.22857 | 11.0105 | 13.20623 | 9.964235 | -2.195725 | 0.08286673 | 3.053387 | 0.1046042 | 0.001132695
68.23857 | 11.0127 | 13.23692 | 9.963204 | -2.224217 | 0.08288834 | 3.084363 | 0.105327 | 0.001134462
68.24857 | 11.0149 | 13.26823 | 9.962171 | -2.253326 | 0.08291113 | 3.115924 | 0.1060839 | 0.001136248
68.25857 | 11.0241 | 13.30017 | 9.961134 | -2.276067 | 0.08293508 | 3.148084 | 0.106875 | 0.001138054
68.26857 | 11.0303 | 13.33275 | 9.960096 | -2.302454 | 0.08296021 | 3.180857 | 0.1077006 | 0.001139879
68.27856 | 11.0379 | 13.36597 | 9.959056 | -2.328068 | 0.08298649 | 3.214224 | 0.10856 | 0.001141722
68.28856 | 11.0464 | 13.39989 | 9.958012 | -2.35349 | 0.08301397 | 3.248265 | 0.1094549 | 0.001143587
68.29856 | 11.0527 | 13.4345 | 9.956966 | -2.381802 | 0.08304262 | 3.282963 | 0.1103849 | 0.001145472
68.30856 | 11.0647 | 13.46982 | 9.955917 | -2.405119 | 0.08307245 | 3.318333 | 0.1113499 | 0.001147378
68.31856 | 11.0707 | 13.50586 | 9.954865 | -2.435158 | 0.08310344 | 3.35439 | 0.11235 | 0.001149304
68.32856 | 11.0757 | 13.54264 | 9.953811 | -2.466936 | 0.08313562 | 3.391152 | 0.1133855 | 0.001151251
68.33855 | 11.0923 | 13.58012 | 9.952756 | -2.487821 | 0.08316897 | 3.428588 | 0.1144552 | 0.001153217
68.34855 | 11.0993 | 13.61842 | 9.951696 | -2.519123 | 0.08320349 | 3.466807 | 0.1155614 | 0.001155206
68.35855 | 11.1153 | 13.65752 | 9.950635 | -2.542215 | 0.08323919 | 3.505782 | 0.1167028 | 0.001157216
68.36855 | 11.117 | 13.69741 | 9.94957 | -2.580415 | 0.08327608 | 3.54553 | 0.1178796 | 0.001159248
68.37855 | 11.1323 | 13.73814 | 9.948503 | -2.60584 | 0.0833141 | 3.58607 | 0.1190915 | 0.001161302
68.38854 | 11.1461 | 13.77967 | 9.947435 | -2.633567 | 0.08335331 | 3.627379 | 0.1203371 | 0.001163376
68.39854 | 11.1562 | 13.8221 | 9.946362 | -2.6659 | 0.08339371 | 3.66956 | 0.1216187 | 0.001165473
68.40854 | 11.1677 | 13.86542 | 9.945288 | -2.697717 | 0.08343528 | 3.712592 | 0.1229348 | 0.001167593
68.41854 | 11.1885 | 13.90964 | 9.94421 | -2.721139 | 0.08347804 | 3.756496 | 0.1242849 | 0.001169736
68.42854 | 11.2003 | 13.95479 | 9.94313 | -2.754486 | 0.08352195 | 3.801294 | 0.1256685 | 0.001171902
68.43854 | 11.2183 | 14.00088 | 9.942048 | -2.78258 | 0.08356709 | 3.847006 | 0.1270851 | 0.00117409
68.44853 | 11.2258 | 14.0479 | 9.940963 | -2.822096 | 0.08361334 | 3.89361 | 0.1285326 | 0.001176301
68.45853 | 11.2445 | 14.09595 | 9.939876 | -2.851449 | 0.08366081 | 3.941221 | 0.1300129 | 0.001178536
68.46853 | 11.2656 | 14.14502 | 9.938785 | -2.879417 | 0.08370946 | 3.989817 | 0.1315238 | 0.001180795
68.47853 | 11.2769 | 14.19512 | 9.937692 | -2.918222 | 0.08375931 | 4.039424 | 0.1330642 | 0.001183079
68.48853 | 11.2944 | 14.24629 | 9.936596 | -2.951891 | 0.08381033 | 4.090066 | 0.1346329 | 0.001185386
68.49852 | 11.3109 | 14.2985 | 9.935499 | -2.987596 | 0.0838625 | 4.14172 | 0.136227 | 0.001187716
68.50852 | 11.3297 | 14.35186 | 9.934398 | -3.022164 | 0.08391589 | 4.194512 | 0.137848 | 0.001190073
68.51852 | 11.3477 | 14.40637 | 9.933295 | -3.058672 | 0.08397048 | 4.248421 | 0.1394929 | 0.001192455
68.52852 | 11.3646 | 14.46205 | 9.932188 | -3.097445 | 0.08402625 | 4.303476 | 0.1411596 | 0.001194862
68.53852 | 11.386 | 14.51891 | 9.93108 | -3.132913 | 0.08408321 | 4.359707 | 0.1428462 | 0.001197295
68.54852 | 11.4091 | 14.577 | 9.929968 | -3.167903 | 0.08414137 | 4.417143 | 0.1445506 | 0.001199754
68.55851 | 11.4311 | 14.63628 | 9.928855 | -3.205178 | 0.08420066 | 4.475752 | 0.1462685 | 0.001202236
68.56851 | 11.4518 | 14.6969 | 9.927738 | -3.245098 | 0.08426121 | 4.535693 | 0.1480008 | 0.001204747
68.57851 | 11.4741 | 14.75883 | 9.926619 | -3.28473 | 0.08432296 | 4.596938 | 0.149743 | 0.001207285
68.58851 | 11.4987 | 14.8221 | 9.925497 | -3.323404 | 0.08438589 | 4.659519 | 0.1514921 | 0.00120985
68.59851 | 11.5254 | 14.88675 | 9.924372 | -3.361352 | 0.08445004 | 4.723472 | 0.1532451 | 0.001212442
68.6085 | 11.5488 | 14.95274 | 9.923246 | -3.403943 | 0.08451533 | 4.788769 | 0.1549968 | 0.001215059
68.6185 | 11.5763 | 15.02024 | 9.922116 | -3.443939 | 0.08458182 | 4.855577 | 0.1567471 | 0.001217707
68.6285 | 11.6046 | 15.08921 | 9.920984 | -3.484611 | 0.08464962 | 4.923867 | 0.1584907 | 0.001220383
68.6385 | 11.6345 | 15.1597 | 9.919848 | -3.525196 | 0.08471854 | 4.993683 | 0.1602236 | 0.001223087
68.6485 | 11.6621 | 15.23173 | 9.91871 | -3.56963 | 0.08478876 | 5.065063 | 0.1619421 | 0.00122582
68.6585 | 11.6947 | 15.30535 | 9.917569929 | -3.61065 | 0.08486014 | 5.13805 | 0.1636418 | 0.001228582
68.66849 | 11.7268 | 15.38052 | 9.916428 | -3.653722 | 0.08493262 | 5.212613 | 0.165317 | 0.001231371
68.67849 | 11.7656 | 15.45743 | 9.915282 | -3.691832 | 0.08500649 | 5.288943 | 0.1669668 | 0.001234192
68.68849 | 11.8019 | 15.53605 | 9.914133 | -3.734149 | 0.08508147 | 5.367012 | 0.1685851 | 0.001237044
68.69849 | 11.8367 | 15.61642 | 9.912982 | -3.779716 | 0.08515777 | 5.446869 | 0.1701675 | 0.001239926
68.70849 | 11.8737 | 15.69858 | 9.911828 | -3.824877 | 0.0852352 | 5.528561 | 0.1717097 | 0.001242839
68.71848 | 11.921 | 15.78249 | 9.910673 | -3.861494 | 0.08531383 | 5.612055 | 0.1732059 | 0.001245781
68.72848 | 11.9627 | 15.86838 | 9.909514 | -3.905678 | 0.08539376 | 5.697566 | 0.1746549 | 0.001248756
68.73848 | 12.0062 | 15.95619 | 9.908352 | -3.949994 | 0.08547493 | 5.785065 | 0.176051 | 0.001251764
68.74848 | 12.0522 | 16.046 | 9.907187 | -3.993796 | 0.08555732 | 5.874606 | 0.1773901 | 0.001254804
68.75848 | 12.105 | 16.13783 | 9.90602 | -4.032832 | 0.08564095 | 5.966244 | 0.1786684 | 0.001257877
68.76848 | 12.1569 | 16.23176 | 9.90485 | -4.074857 | 0.08572583 | 6.060038 | 0.1798822 | 0.001260983
68.77847 | 12.2025 | 16.32773 | 9.903679 | -4.125229 | 0.08581186 | 6.155947 | 0.1810267 | 0.001264119
68.78847 | 12.2637 | 16.42599 | 9.902504 | -4.162294 | 0.08589922 | 6.254222 | 0.1821016 | 0.001267292
68.79847 | 12.3206 | 16.52652 | 9.901326 | -4.205917 | 0.08598783 | 6.35483 | 0.1831026 | 0.0012705
68.80847 | 12.3827 | 16.62936 | 9.900145 | -4.246658 | 0.08607769 | 6.457834 | 0.184027 | 0.001273742
68.81847 | 12.4412 | 16.73458 | 9.898962 | -4.293379 | 0.0861688 | 6.563299 | 0.1848727 | 0.001277019
68.82846 | 12.5073 | 16.84214 | 9.897777 | -4.334839 | 0.08626108 | 6.671183 | 0.185637 | 0.001280329
68.83846 | 12.5799 | 16.95231 | 9.896589 | -4.372412 | 0.08635471 | 6.781766 | 0.1863198 | 0.001283678
68.84846 | 12.6526 | 17.06506 | 9.895397 | -4.412463 | 0.08644961 | 6.89501 | 0.1869192 | 0.001287064
68.85846 | 12.7225 | 17.18046 | 9.894203 | -4.457962 | 0.08654577 | 7.010988 | 0.1874344 | 0.001290486
68.86846 | 12.8028 | 17.29858 | 9.893006 | -4.49578 | 0.0866432 | 7.129772 | 0.187865 | 0.001293946
68.87846 | 12.8819 | 17.41949 | 9.891807 | -4.537592 | 0.08674191 | 7.251435 | 0.188211 | 0.001297444
68.88845 | 12.9704 | 17.54315 | 9.890606 | -4.57275 | 0.08684179 | 7.375929 | 0.1884725 | 0.001300976
68.89845 | 13.0557 | 17.66987 | 9.889401 | -4.614173 | 0.08694306 | 7.503573 | 0.1886506 | 0.001304551
68.90845 | 13.1471 | 17.79962 | 9.888194 | -4.652521 | 0.08704561 | 7.634327 | 0.1887459 | 0.001308165
68.91845 | 13.2465 | 17.93247 | 9.886984 | -4.685974 | 0.08714945 | 7.768269 | 0.18876 | 0.001311819
68.92845 | 13.3474 | 18.06852 | 9.885771 | -4.721116 | 0.08725458 | 7.905481 | 0.1886944 | 0.001315514
68.93844 | 13.455 | 18.20769 | 9.884556 | -4.752693 | 0.08736091 | 8.045905 | 0.1885514 | 0.001319245
68.94844 | 13.5669 | 18.35036 | 9.883338 | -4.783462 | 0.08746864 | 8.189899 | 0.1883329 | 0.001323022
68.95844 | 13.681 | 18.49647 | 9.882117 | -4.815475 | 0.08757767 | 8.337412 | 0.1880416 | 0.00132684
68.96844 | 13.8079 | 18.64612 | 9.880893 | -4.83822 | 0.08768801 | 8.488528 | 0.1876802 | 0.001330702
68.97844 | 13.9345 | 18.79939 | 9.879667 | -4.864888 | 0.08779967 | 8.643335 | 0.1872518 | 0.001334606
68.98844 | 14.0679 | 18.95637 | 9.878438 | -4.888466 | 0.08791264 | 8.801918 | 0.1867594 | 0.001338554
68.99843 | 14.2106 | 19.11699 | 9.877207 | -4.90639 | 0.08802682 | 8.964206 | 0.1862072 | 0.001342542
69.00843 | 14.3563 | 19.28166 | 9.875973 | -4.925361 | 0.08814241 | 9.130602 | 0.1855974 | 0.001346579
69.01843 | 14.5141 | 19.45032 | 9.874735 | -4.936218 | 0.08825939 | 9.301038 | 0.1849344 | 0.001350661
69.02843 | 14.6743 | 19.62305 | 9.873495 | -4.948752 | 0.08837765 | 9.475602 | 0.184222 | 0.00135479
69.03843 | 14.847 | 19.79995 | 9.872253 | -4.952953 | 0.08849729 | 9.65438 | 0.1834639 | 0.001358965
69.04842 | 15.0278 | 19.98093 | 9.871008 | -4.953133 | 0.08861812 | 9.837278 | 0.1826651 | 0.001363183
69.05842 | 15.2147 | 20.16644 | 9.86976 | -4.951737 | 0.08874043 | 10.02474 | 0.181828 | 0.001367453
69.06842 | 15.4109 | 20.35638 | 9.868509 | -4.945477 | 0.0888641 | 10.21667 | 0.1809574 | 0.001371772
69.07842 | 15.6089 | 20.55084 | 9.867256 | -4.941941 | 0.08898912 | 10.41316 | 0.1800575 | 0.001376141
69.08842 | 15.8247 | 20.74991 | 9.866 | -4.925211 | 0.08911552 | 10.61428 | 0.1791322 | 0.001380559
69.09842 | 16.0499 | 20.95367 | 9.864741 | -4.90377 | 0.08924327 | 10.82012 | 0.1781859 | 0.001385028
69.10841 | 16.2847 | 21.16199 | 9.86348 | -4.877292 | 0.08937228 | 11.03053 | 0.1772233 | 0.001389544
69.11841 | 16.5212 | 21.37535 | 9.862216 | -4.854154 | 0.0895028 | 11.24599 | 0.1762466 | 0.001394117
69.12841 | 16.7735 | 21.59363 | 9.860949 | -4.820129 | 0.08963468 | 11.46639 | 0.1752608 | 0.001398742
69.13841 | 17.0404 | 21.81688 | 9.859679 | -4.776479 | 0.08976797 | 11.69176 | 0.1742697 | 0.001403421
69.14841 | 17.3163 | 22.04516 | 9.858406 | -4.728862 | 0.08990265 | 11.92217 | 0.1732769 | 0.001408155
69.1584 | 17.6003 | 22.2783 | 9.857132 | -4.678002 | 0.09003859 | 12.15743 | 0.1722872 | 0.001412939
69.1684 | 17.901 | 22.51679 | 9.855854 | -4.615794 | 0.09017607 | 12.39804 | 0.1713021 | 0.001417784
69.1784 | 18.212 | 22.76045 | 9.854573 | -4.548452 | 0.09031497 | 12.64382 | 0.170326 | 0.001422685
69.1884 | 18.5371 | 23.0093 | 9.85329 | -4.472199 | 0.09045529 | 12.89476 | 0.1693622 | 0.001427644
69.1984 | 18.8717 | 23.26335 | 9.852003 | -4.391648 | 0.09059701 | 13.1509 | 0.1684136 | 0.001432662
69.2084 | 19.2156 | 23.52261 | 9.850714 | -4.307005 | 0.09074018 | 13.41223 | 0.1674834 | 0.001437739
69.21839 | 19.5748 | 23.78679 | 9.849424 | -4.211993 | 0.09088464 | 13.67847 | 0.1665751 | 0.001442871
69.22839 | 19.9468 | 24.05641 | 9.848129 | -4.109606 | 0.09103068 | 13.95011 | 0.1656897 | 0.00144807
69.23839 | 20.3343 | 24.33115 | 9.846832 | -3.996849 | 0.09117816 | 14.22685 | 0.1648306 | 0.00145333
69.24839 | 20.7312 | 24.61096 | 9.845532 | -3.879757 | 0.0913271 | 14.50864 | 0.1639999 | 0.001458654
69.25839 | 21.1388 | 24.89576 | 9.84423 | -3.756957 | 0.0914775 | 14.79539 | 0.1632 | 0.001464042
69.26838 | 21.5646 | 25.18517 | 9.842926 | -3.620565 | 0.09162921 | 15.08671 | 0.1624336 | 0.001469489
69.27838 | 21.9996 | 25.47963 | 9.841617 | -3.480027 | 0.09178255 | 15.38305 | 0.161701 | 0.001475007
69.28838 | 22.4585 | 25.77872 | 9.840306 | -3.320218 | 0.09193737 | 15.68399 | 0.1610047 | 0.001480593
69.29838 | 22.9258 | 26.08227 | 9.838993 | -3.15647 | 0.09209367 | 15.98935 | 0.1603463 | 0.001486246
69.30838 | 23.4027 | 26.39009 | 9.837677 | -2.987391 | 0.09225147 | 16.29894 | 0.1597272 | 0.001491968
69.31838 | 23.8881 | 26.70196 | 9.836357 | -2.813856 | 0.09241076 | 16.61254 | 0.1591488 | 0.001497761
69.32837 | 24.391 | 27.0173 | 9.835037 | -2.6263 | 0.0925714 | 16.92958 | 0.1586128 | 0.001503619
69.33837 | 24.905 | 27.33646 | 9.833712 | -2.431462 | 0.09273373 | 17.25039 | 0.1581192 | 0.001509555
69.34837 | 25.4156 | 27.65881 | 9.832385 | -2.243215 | 0.09289753 | 17.57435 | 0.1576695 | 0.001515564
69.35837 | 25.9548 | 27.98401 | 9.831055 | -2.02921 | 0.09306291 | 17.90111 | 0.1572647 | 0.001521648
69.36837 | 26.4981 | 28.31166 | 9.829722 | -1.813563 | 0.09322981 | 18.23028 | 0.1569054 | 0.001527808
69.37836 | 27.0523 | 28.641 | 9.828388 | -1.5887 | 0.09339808 | 18.56109 | 0.1565927 | 0.001534037
69.38836 | 27.5927 | 28.97227 | 9.82705 | -1.379568 | 0.09356806 | 18.89378 | 0.1563267 | 0.001540353
69.39836 | 28.1603 | 29.30463 | 9.825709 | -1.144328 | 0.0937396 | 19.22753 | 0.156108 | 0.001546748
69.40836 | 28.7379 | 29.63755 | 9.824365 | -0.8996485 | 0.0939127 | 19.56178 | 0.1559373 | 0.001553223
69.41836 | 29.3163 | 29.97046 | 9.823018 | -0.6541584 | 0.09408738 | 19.89598 | 0.1558149 | 0.001559781
69.42836 | 29.8997 | 30.30276 | 9.821669 | -0.4030582 | 0.09426363 | 20.22952 | 0.1557412 | 0.001566423
69.43835 | 30.4725 | 30.63349 | 9.820318 | -0.1609877 | 0.0944413 | 20.56144 | 0.1557163 | 0.001573142
69.44835 | 31.0568 | 30.96262 | 9.818964 | 0.09417881 | 0.09462074 | 20.89172 | 0.1557405 | 0.001579955
69.45835 | 31.6411 | 31.28913 | 9.817606 | 0.3519686 | 0.09480178 | 21.21932 | 0.1558139 | 0.001586856
69.46835 | 32.2045 | 31.61229 | 9.816246 | 0.5922126 | 0.09498443 | 21.54353 | 0.1559367 | 0.001593846
69.47835 | 32.7776 | 31.93133 | 9.814883 | 0.8462743 | 0.09516872 | 21.86356 | 0.1561089 | 0.001600926
69.48834 | 33.3602 | 32.2451 | 9.813518 | 1.115101 | 0.09535444 | 22.17829 | 0.15633 | 0.001608092
69.49834 | 33.9233 | 32.55354 | 9.81215 | 1.369755 | 0.09554198 | 22.48764 | 0.1566005 | 0.001615358
69.50834 | 34.4704 | 32.85547 | 9.810779 | 1.614926 | 0.09573116 | 22.79042 | 0.1569199 | 0.00162272
69.51834 | 35.0094 | 33.15005 | 9.809405 | 1.859347 | 0.09592201 | 23.08581 | 0.1572881 | 0.00163018
69.52834 | 35.5471 | 33.43645 | 9.808028 | 2.110653 | 0.09611451 | 23.37296 | 0.1577046 | 0.001637737
69.53834 | 36.0629 | 33.71382 | 9.806649 | 2.349081 | 0.09630869 | 23.65105 | 0.1581691 | 0.001645396
69.54833 | 36.5743 | 33.98107 | 9.805268 | 2.59323 | 0.09650436 | 23.91896 | 0.1586805 | 0.001653149
69.55833 | 37.0572 | 34.23793 | 9.803883 | 2.819265 | 0.0967019 | 24.17645 | 0.1592391 | 0.001661013
69.56833 | 37.5243 | 34.48333 | 9.802495 | 3.040973 | 0.09690116 | 24.42242 | 0.159844 | 0.001668984
69.57833 | 37.9839 | 34.71647 | 9.801104 | 3.267434 | 0.09710211 | 24.65609 | 0.1604941 | 0.001677062
69.58833 | 38.3941 | 34.9366 | 9.799711 | 3.457498 | 0.09730478 | 24.87671 | 0.1611887 | 0.00168525
69.59832 | 38.7957 | 35.14283 | 9.798317 | 3.652874 | 0.09750899 | 25.08338 | 0.1619259 | 0.001693541
69.60832 | 39.1809 | 35.33486 | 9.796918 | 3.846037 | 0.09771514 | 25.27582 | 0.1627061 | 0.001701954
69.61832 | 39.5434 | 35.51188 | 9.795516 | 4.031523 | 0.09792303 | 25.4532 | 0.1635272 | 0.001710483
69.62832 | 39.8622 | 35.67327 | 9.794112 | 4.188926 | 0.09813268 | 25.61494 | 0.1643748 | 0.001719129
69.63832 | 40.1716 | 35.81855 | 9.792705 | 4.353046 | 0.0983441 | 25.7605 | 0.1652734 | 0.001727895
69.64832 | 40.4375 | 35.94724 | 9.791295 | 4.490262 | 0.09855729 | 25.88944 | 0.1662083 | 0.001736784
69.65831 | 40.681 | 36.05882 | 9.789884 | 4.622185 | 0.09877208 | 26.00124 | 0.1671765 | 0.001745788
69.66831 | 40.8798 | 36.15317 | 9.788469 | 4.726629 | 0.09898884 | 26.09578 | 0.168178 | 0.001754927
69.67831 | 41.0553 | 36.2299 | 9.787051 | 4.825398 | 0.09920745 | 26.17267 | 0.1692096 | 0.001764195
69.68831 | 41.2041 | 36.2888 | 9.78563 | 4.915296 | 0.09942784 | 26.2317 | 0.170269 | 0.001773595
69.69831 | 41.3184 | 36.32974 | 9.784207 | 4.988665 | 0.09965009 | 26.27274 | 0.1713535 | 0.001783128
69.7083 | 41.3671 | 36.3526 | 9.782782 | 5.014495 | 0.09987396 | 26.2957 | 0.1724529 | 0.001792788
69.7183 | 41.4073 | 36.35746 | 9.781353 | 5.049843 | 0.1000999 | 26.30062 | 0.1735794 | 0.001802597
69.7283 | 41.4221 | 36.34431 | 9.779922 | 5.077786 | 0.1003277 | 26.28753 | 0.1747224 | 0.001812547
69.7383 | 41.3949 | 36.31329 | 9.778487 | 5.081608 | 0.1005574 | 26.25655 | 0.1758786 | 0.001822642
69.7483 | 41.315 | 36.26458 | 9.77705 | 5.050423 | 0.1007889 | 26.20786 | 0.1770446 | 0.001832883
69.7583 | 41.2313 | 36.19841 | 9.77561 | 5.032889 | 0.1010224 | 26.14172 | 0.1782169 | 0.001843275
69.76829 | 41.0983 | 36.11518 | 9.774169 | 4.983121 | 0.1012575 | 26.05851 | 0.1793905 | 0.001853809
69.77829 | 40.9574 | 36.01507 | 9.772723 | 4.942331 | 0.1014948 | 25.95842 | 0.180564 | 0.001864509
69.78829 | 40.7184 | 35.89855 | 9.771275 | 4.819845 | 0.101734 | 25.84194 | 0.1817321 | 0.001875368
69.79829 | 40.5086 | 35.76608 | 9.769824 | 4.742522 | 0.1019752 | 25.7095 | 0.1828908 | 0.001886389
69.80829 | 40.2249 | 35.61814 | 9.76837 | 4.606765 | 0.1022183 | 25.56161 | 0.1840359 | 0.001897576
69.81828 | 39.9514 | 35.45541 | 9.766915 | 4.495985 | 0.1024632 | 25.39897 | 0.185162 | 0.001908919
69.82828 | 39.5987 | 35.27816 | 9.765456 | 4.320537 | 0.1027102 | 25.22181 | 0.1862671 | 0.001920446
69.83828 | 39.2544 | 35.08713 | 9.763994 | 4.16727 | 0.1029593 | 25.0309 | 0.1873459 | 0.001932148
69.84828 | 38.8706 | 34.88294 | 9.76253 | 3.987662 | 0.1032104 | 24.82686 | 0.1883938 | 0.001944029
69.85828 | 38.4804 | 34.66624 | 9.761062 | 3.814164 | 0.1034635 | 24.61035 | 0.1894066 | 0.001956092
69.86828 | 38.0296 | 34.43769 | 9.759592 | 3.591907 | 0.1037186 | 24.38203 | 0.19038 | 0.001968342
69.87827 | 37.587 | 34.19824 | 9.758121 | 3.388762 | 0.1039756 | 24.14285 | 0.1913087 | 0.00198077
69.88827 | 37.1135 | 33.9481 | 9.756645 | 3.165396 | 0.1042348 | 23.89304 | 0.192191 | 0.001993404
69.89827 | 36.6294 | 33.68823 | 9.755167 | 2.941168 | 0.1044961 | 23.63354 | 0.1930217 | 0.002006236
69.90827 | 36.1053 | 33.41934 | 9.753685 | 2.68596 | 0.1047595 | 23.36508 | 0.1937969 | 0.00201927
69.91827 | 35.5777 | 33.14215 | 9.752202 | 2.435547 | 0.105025 | 23.08838 | 0.1945129 | 0.00203251
69.92826 | 35.0465 | 32.85767 | 9.750716 | 2.188826 | 0.1052923 | 22.80445 | 0.1951659 | 0.002045949
69.93826 | 34.4783 | 32.56607 | 9.749227 | 1.912233 | 0.1055621 | 22.51346 | 0.1957537 | 0.002059615
69.94826 | 33.898 | 32.26832 | 9.747735 | 1.629676 | 0.1058339 | 22.21641 | 0.1962726 | 0.002073502
69.95826 | 33.3346 | 31.96515 | 9.74624 | 1.369453 | 0.1061081 | 21.91399 | 0.1967199 | 0.002087613
69.96826 | 32.7533 | 31.65723 | 9.744743 | 1.096067 | 0.1063842 | 21.60691 | 0.1970931 | 0.002101953
69.97826 | 32.165 | 31.34526 | 9.743242 | 0.8197403 | 0.1066627 | 21.29585 | 0.1973899 | 0.002116528
69.98825 | 31.5736 | 31.0302 | 9.741741 | 0.5434003 | 0.1069429 | 20.98178 | 0.1976081 | 0.002131328
69.99825 | 30.9648 | 30.71208 | 9.740235 | 0.2527215 | 0.1072258 | 20.66472 | 0.1977467 | 0.002146387
70.00825 | 30.3844 | 30.39183 | 9.738727 | -0.007427106 | 0.1075108 | 20.34562 | 0.1978038 | 0.002161696
70.01825 | 29.7891 | 30.07004 | 9.737215 | -0.2809434 | 0.1077981 | 20.02507 | 0.1977785 | 0.002177261
70.02825 | 29.2077 | 29.7473 | 9.735701 | -0.5396002 | 0.1080877 | 19.70365 | 0.1976699 | 0.002193087
70.03824 | 28.5905 | 29.42446 | 9.734186 | -0.8339617 | 0.1083793 | 19.38221 | 0.1974778 | 0.002209162
70.04824 | 28.0337 | 29.10142 | 9.732667 | -1.067718 | 0.1086734 | 19.06065 | 0.1972015 | 0.002225529
70.05824 | 27.441 | 28.77898 | 9.731145 | -1.337976 | 0.1089699 | 18.73978 | 0.1968414 | 0.002242174
70.06824 | 26.8631 | 28.4576 | 9.72962 | -1.594499 | 0.1092687 | 18.42005 | 0.1963978 | 0.002259105
70.07824 | 26.2931 | 28.13773 | 9.728092 | -1.844627 | 0.1095698 | 18.10192 | 0.1958714 | 0.002276328
70.08824 | 25.7339 | 27.81976 | 9.726562 | -2.085861 | 0.1098733 | 17.78577 | 0.195263 | 0.00229385
70.09823 | 25.2238 | 27.50439 | 9.72503 | -2.280586 | 0.1101789 | 17.47229 | 0.1945745 | 0.002311661
70.10823 | 24.6825 | 27.19133 | 9.723494 | -2.508832 | 0.1104872 | 17.16121 | 0.1938061 | 0.002329801
70.11823 | 24.1688 | 26.88123 | 9.721956 | -2.712432 | 0.1107979 | 16.85317 | 0.19296 | 0.002348261
70.12823 | 23.6336 | 26.57437 | 9.720415 | -2.940774 | 0.111111 | 16.54844 | 0.1920381 | 0.002367049
70.13823 | 23.1731 | 26.27102 | 9.718871 | -3.097925 | 0.1114266 | 16.2473 | 0.1910424 | 0.002386172
70.14822 | 22.6757 | 25.97171 | 9.717326 | -3.296012 | 0.1117443 | 15.95026 | 0.1899765 | 0.002405619
70.15822 | 22.2111 | 25.67606 | 9.715776 | -3.464965 | 0.1120648 | 15.65696 | 0.1888407 | 0.002425436
70.16822 | 21.7496 | 25.38457 | 9.714224 | -3.634967 | 0.1123878 | 15.36787 | 0.1876386 | 0.002445613
70.17822 | 21.29 | 25.09738 | 9.712669 | -3.807383 | 0.1127134 | 15.08316 | 0.1863731 | 0.002466157
70.18822 | 20.8901 | 24.81466 | 9.711112 | -3.924559 | 0.1130415 | 14.80297 | 0.185047 | 0.002487078
70.19822 | 20.4566 | 24.53652 | 9.709551 | -4.079917 | 0.1133721 | 14.52742 | 0.1836636 | 0.002508386
70.20821 | 20.0632 | 24.26333 | 9.70799 | -4.200126 | 0.113705 | 14.25687 | 0.1822272 | 0.002530068
70.21821 | 19.671 | 23.99464 | 9.706424 | -4.323636 | 0.1140408 | 13.99088 | 0.1807385 | 0.002552175
70.22821 | 19.3145 | 23.73079 | 9.704856 | -4.416288 | 0.1143792 | 13.72978 | 0.1792022 | 0.002574697
70.23821 | 18.9719 | 23.47183 | 9.703285 | -4.499929 | 0.1147203 | 13.4736 | 0.1776214 | 0.002597645
70.24821 | 18.621 | 23.2178 | 9.701711 | -4.5968 | 0.115064 | 13.2224 | 0.1759998 | 0.002621027
70.2582 | 18.301 | 22.96897 | 9.700136 | -4.667967 | 0.1154101 | 12.97643 | 0.1743423 | 0.002644833
70.2682 | 17.9681 | 22.72485 | 9.698557 | -4.756751 | 0.1157593 | 12.73522 | 0.1726491 | 0.002669119
70.2782 | 17.6952 | 22.4857 | 9.696975 | -4.790501 | 0.116111 | 12.499 | 0.1709252 | 0.002693873
70.2882 | 17.4013 | 22.2515 | 9.69539 | -4.850203 | 0.1164657 | 12.26775 | 0.1691739 | 0.002719107
70.2982 | 17.1191 | 22.02224 | 9.693803 | -4.903139 | 0.1168229 | 12.04147 | 0.1673987 | 0.002744835
70.3082 | 16.8549 | 21.79788 | 9.692213 | -4.94298 | 0.1171831 | 11.82011 | 0.1656027 | 0.002771066
70.31819 | 16.6016 | 21.5786 | 9.690622 | -4.976999 | 0.1175456 | 11.60384 | 0.1637909 | 0.002797789
70.32819 | 16.3653 | 21.36393 | 9.689026 | -4.998627 | 0.1179114 | 11.3922 | 0.1619628 | 0.002825069
70.33819 | 16.151 | 21.15403 | 9.687428 | -5.003028 | 0.11828 | 11.18534 | 0.1601234 | 0.002852892
70.34819 | 15.9227 | 20.94885 | 9.685827 | -5.026149 | 0.1186514 | 10.98321 | 0.1582754 | 0.002881273
70.35819 | 15.7266 | 20.74833 | 9.684224 | -5.021729 | 0.1190258 | 10.78575 | 0.1564217 | 0.002910226
70.36818 | 15.5388 | 20.55259 | 9.682619 | -5.013791 | 0.1194027 | 10.59306 | 0.1545668 | 0.002939738
70.37818 | 15.3548 | 20.36119 | 9.68101 | -5.006387 | 0.1197829 | 10.40471 | 0.1527097 | 0.002969879
70.38818 | 15.1849 | 20.17424 | 9.679399 | -4.989337 | 0.1201661 | 10.22082 | 0.1508546 | 0.003000638
70.39818 | 15.0141 | 19.99167 | 9.677784 | -4.97757 | 0.1205523 | 10.0413 | 0.1490039 | 0.00303203
70.40818 | 14.854 | 19.81341 | 9.676167 | -4.959409 | 0.1209415 | 9.866076 | 0.1471599 | 0.003064072
70.41818 | 14.7205 | 19.63937 | 9.674548 | -4.918875 | 0.1213337 | 9.695072 | 0.1453245 | 0.003096781
70.42817 | 14.5657 | 19.46965 | 9.672927 | -4.903955 | 0.1217286 | 9.528367 | 0.1435016 | 0.00313014
70.43817 | 14.4357 | 19.30384 | 9.671302 | -4.868135 | 0.122127 | 9.365552 | 0.1416895 | 0.003164233
70.44817 | 14.3096 | 19.142 | 9.669674 | -4.832404 | 0.1225285 | 9.20671 | 0.1398916 | 0.003199047
70.45817 | 14.1829 | 18.98408 | 9.668044 | -4.80118 | 0.1229331 | 9.051759 | 0.1381096 | 0.003234599
70.46817 | 14.0781 | 18.82998 | 9.666411 | -4.751881 | 0.1233409 | 8.900613 | 0.1363449 | 0.003270909
70.47816 | 13.9705 | 18.67977 | 9.664777 | -4.70927 | 0.1237515 | 8.753333 | 0.1346007 | 0.00330796
70.48816 | 13.8684 | 18.53307 | 9.663138 | -4.664674 | 0.1241657 | 8.60955 | 0.1328747 | 0.003345846
70.49816 | 13.7717 | 18.38996 | 9.661497 | -4.618259 | 0.1245831 | 8.469324 | 0.1311699 | 0.003384551
70.50816 | 13.6814 | 18.25035 | 9.659854 | -4.568946 | 0.1250038 | 8.332577 | 0.1294873 | 0.003424097
70.51816 | 13.5948 | 18.11415 | 9.658207 | -4.519354 | 0.1254278 | 8.199226 | 0.1278278 | 0.003464505
70.52816 | 13.5193 | 17.9813 | 9.656558 | -4.462005 | 0.1258552 | 8.069193 | 0.1261924 | 0.003505799
70.53815 | 13.431 | 17.85186 | 9.654908 | -4.420864 | 0.1262854 | 7.942539 | 0.1245833 | 0.003547945
70.54815 | 13.3585 | 17.72546 | 9.653254 | -4.366964 | 0.1267195 | 7.818902 | 0.122998 | 0.003591079
70.55815 | 13.2943 | 17.60218 | 9.651597 | -4.307877 | 0.127157 | 7.698349 | 0.1214388 | 0.00363517
70.56815 | 13.2203 | 17.48193 | 9.649937 | -4.261627 | 0.1275979 | 7.580806 | 0.1199062 | 0.003680244
70.57815 | 13.1536 | 17.36464 | 9.648275 | -4.211041 | 0.1280423 | 7.466197 | 0.1184006 | 0.003726325
70.58814 | 13.0949 | 17.25036 | 9.646611 | -4.155459 | 0.1284898 | 7.35456 | 0.1169239 | 0.003773394
70.59814 | 13.0352 | 17.13878 | 9.644944 | -4.103584 | 0.1289412 | 7.245604 | 0.1154734 | 0.003821569
70.60814 | 12.9837 | 17.02996 | 9.643274 | -4.046262 | 0.1293962 | 7.139371 | 0.1140509 | 0.003870834
70.61814 | 12.9322 | 16.92383 | 9.641601 | -3.991626 | 0.1298548 | 7.035792 | 0.1126566 | 0.003921216
70.62814 | 12.8819 | 16.82031 | 9.639925 | -3.938406 | 0.130317 | 6.934801 | 0.1112907 | 0.003972744
70.63814 | 12.8279 | 16.71934 | 9.638247 | -3.89144 | 0.1307828 | 6.836332 | 0.1099532 | 0.004025448
70.64813 | 12.7891 | 16.62098 | 9.636568 | -3.831876 | 0.1312519 | 6.740432 | 0.1086455 | 0.004079305
70.65813 | 12.7521 | 16.52492 | 9.634884 | -3.772824 | 0.1317252 | 6.646815 | 0.1073651 | 0.004134451
70.66813 | 12.7026 | 16.43124 | 9.633198 | -3.728639 | 0.1322022 | 6.555535 | 0.1061133 | 0.004190865
70.67813 | 12.6686 | 16.33986 | 9.631509 | -3.671261 | 0.132683 | 6.46653 | 0.10489 | 0.004248581
70.68813 | 12.6281 | 16.25073 | 9.629818 | -3.622633 | 0.1331676 | 6.379745 | 0.1036952 | 0.00430763
70.69812 | 12.59 | 16.16389 | 9.628126 | -3.573888 | 0.1336557 | 6.295209 | 0.1025298 | 0.004367987
70.70812 | 12.5598 | 16.07909 | 9.626429 | -3.51929 | 0.134148 | 6.212692 | 0.1013916 | 0.004429804
70.71812 | 12.5296 | 15.99638 | 9.62473 | -3.466777 | 0.1346443 | 6.132228 | 0.1002816 | 0.004493057
70.72812 | 12.4962 | 15.9157 | 9.623028 | -3.419496 | 0.1351445 | 6.053767 | 0.09919958 | 0.004557782
70.73812 | 12.4657 | 15.837 | 9.621323 | -3.371298 | 0.1356488 | 5.977257 | 0.09814539 | 0.004624013
70.74812 | 12.4442 | 15.76023 | 9.619616 | -3.316032 | 0.1361571 | 5.902649 | 0.09711889 | 0.004691788
70.75811 | 12.4199 | 15.68542 | 9.617908 | -3.265525 | 0.1366689 | 5.829966 | 0.09612083 | 0.004761075
70.76811 | 12.3907 | 15.61238 | 9.616196 | -3.221681 | 0.1371853 | 5.759018 | 0.0951491 | 0.004832046
70.77811 | 12.3659 | 15.54113 | 9.614481 | -3.175229 | 0.1377059 | 5.689833 | 0.09420446 | 0.004904673
70.78811 | 12.3509 | 15.47163 | 9.612763 | -3.120726 | 0.1382307 | 5.622367 | 0.09328672 | 0.004978993
70.79811 | 12.3371 | 15.40383 | 9.611043 | -3.066729 | 0.1387597 | 5.556576 | 0.09239566 | 0.005055045
70.8081 | 12.314 | 15.33776 | 9.609322 | -3.023759 | 0.1392924 | 5.49248 | 0.09153191 | 0.005132789
70.8181 | 12.2944 | 15.27325 | 9.607597 | -2.978848 | 0.1398299 | 5.429916 | 0.09069356 | 0.005212416
70.8281 | 12.2764 | 15.21032 | 9.605869 | -2.933921 | 0.1403718 | 5.368905 | 0.08988125 | 0.00529389
70.8381 | 12.2673 | 15.14894 | 9.604138 | -2.88164 | 0.1409181 | 5.309412 | 0.08909475 | 0.00537725
70.8481 | 12.2486 | 15.08907 | 9.602405 | -2.840468 | 0.1414687 | 5.251398 | 0.08833387 | 0.005462532
70.8581 | 12.236 | 15.03067 | 9.600669 | -2.794669 | 0.1420239 | 5.194828 | 0.08759836 | 0.005549776
70.86809 | 12.2279 | 14.97377 | 9.598933 | -2.745869 | 0.142583 | 5.139725 | 0.08688871 | 0.00563893
70.87809 | 12.2109 | 14.91821 | 9.597192 | -2.70731 | 0.1431471 | 5.085938 | 0.0862033 | 0.005730206
70.88809 | 12.2013 | 14.86402 | 9.595448 | -2.662723 | 0.1437159 | 5.033493 | 0.08554264 | 0.005823552
70.89809 | 12.1931 | 14.81118 | 9.593702 | -2.618076 | 0.1442893 | 4.982359 | 0.08490652 | 0.005919005
70.90809 | 12.1825 | 14.75964 | 9.591953 | -2.577137 | 0.1448674 | 4.932505 | 0.08429472 | 0.006016598
70.91808 | 12.1762 | 14.70943 | 9.590204 | -2.533226 | 0.1454496 | 4.883948 | 0.08370763 | 0.006116263
70.92808 | 12.1659 | 14.66041 | 9.58845 | -2.494514 | 0.1460372 | 4.836565 | 0.08314389 | 0.006218229
70.93808 | 12.159 | 14.61262 | 9.586694 | -2.453624 | 0.1466295 | 4.790375 | 0.08260389 | 0.006322426
70.94808 | 12.1525 | 14.56603 | 9.584935 | -2.413529 | 0.1472268 | 4.745351 | 0.08208746 | 0.00642888
70.95808 | 12.1453 | 14.5206 | 9.583173 | -2.375301 | 0.1478289 | 4.701467 | 0.0815944 | 0.006537617
70.96808 | 12.1391 | 14.47632 | 9.581409 | -2.337216 | 0.148436 | 4.658697 | 0.08112456 | 0.006648657
70.97807 | 12.1313 | 14.43319 | 9.579645 | -2.30189 | 0.1490475 | 4.617057 | 0.08067824 | 0.006761906
70.98807 | 12.1279 | 14.39111 | 9.577875 | -2.263215 | 0.1496647 | 4.576443 | 0.08025432 | 0.006877599
70.99807 | 12.1277 | 14.35011 | 9.576104 | -2.22241 | 0.1502869 | 4.536871 | 0.07985312 | 0.006995637
71.00807 | 12.1221 | 14.31015 | 9.574329 | -2.188053 | 0.1509143 | 4.498319 | 0.07947446 | 0.007116026
71.01807 | 12.1174 | 14.27122 | 9.572553 | -2.153823 | 0.1515469 | 4.460766 | 0.07911828 | 0.007238767
71.02806 | 12.1121 | 14.23333 | 9.570775 | -2.121234 | 0.1521839 | 4.424226 | 0.07878485 | 0.00736373
71.03806 | 12.1136 | 14.19639 | 9.568993 | -2.082793 | 0.1528271 | 4.388608 | 0.0784732 | 0.00749115
71.04806 | 12.1133 | 14.16042 | 9.567209 | -2.047116 | 0.1534756 | 4.353928 | 0.07818363 | 0.007620888
71.05806 | 12.112 | 14.12539 | 9.565422 | -2.013386 | 0.1541295 | 4.320166 | 0.07791604 | 0.00775292
71.06806 | 12.1108 | 14.09128 | 9.563632 | -1.980484 | 0.1547889 | 4.287305 | 0.07767036 | 0.007887215
71.07806 | 12.1071 | 14.05809 | 9.56184 | -1.950991 | 0.1554538 | 4.255327 | 0.07744649 | 0.00802373
71.08805 | 12.1136 | 14.02582 | 9.560048 | -1.912222 | 0.1561237 | 4.224244 | 0.07724455 | 0.00816228
71.09805 | 12.1159 | 13.9944 | 9.558251 | -1.878497 | 0.1567998 | 4.19398 | 0.07706408 | 0.008303077
71.10805 | 12.115 | 13.96383 | 9.556451 | -1.848832 | 0.1574816 | 4.164548 | 0.07690523 | 0.008445917
71.11805 | 12.1147 | 13.93411 | 9.554649 | -1.819411 | 0.1581692 | 4.135935 | 0.07676797 | 0.008590719
71.12805 | 12.118 | 13.90522 | 9.552844 | -1.78722 | 0.1588625 | 4.108123 | 0.07665226 | 0.008737392
71.13804 | 12.1235 | 13.87717 | 9.551039 | -1.753671 | 0.1595611 | 4.081127 | 0.07655808 | 0.008885685
71.14804 | 12.1295 | 13.84989 | 9.549229 | -1.720394 | 0.1602663 | 4.054878 | 0.07648539 | 0.009035771
71.15804 | 12.1292 | 13.82341 | 9.547417 | -1.694206 | 0.1609774 | 4.029389 | 0.07643422 | 0.009187376
71.16804 | 12.1298 | 13.79769 | 9.545603 | -1.667891 | 0.1616946 | 4.004649 | 0.07640474 | 0.009340354
71.17804 | 12.137 | 13.77274 | 9.543786 | -1.635739 | 0.162418 | 3.980644 | 0.07639668 | 0.009494548
71.18804 | 12.1425 | 13.74854 | 9.541966 | -1.606036 | 0.1631475 | 3.957363 | 0.07641001 | 0.009649781
71.19803 | 12.1504 | 13.72509 | 9.540146 | -1.574693 | 0.1638825 | 3.934814 | 0.07644511 | 0.00980569
71.20803 | 12.148 | 13.70235 | 9.538321 | -1.554355 | 0.1646245 | 3.912944 | 0.07650191 | 0.009962419
71.21803 | 12.1522 | 13.68033 | 9.536494 | -1.528132 | 0.165373 | 3.891765 | 0.07658046 | 0.01011957
71.22803 | 12.1602 | 13.65901 | 9.534665 | -1.498814 | 0.1661278 | 3.871264 | 0.07668083 | 0.01027691
71.23803 | 12.1667 | 13.63839 | 9.532833 | -1.471693 | 0.1668892 | 3.851434 | 0.07680311 | 0.01043419
71.24802 | 12.1671 | 13.61848 | 9.531 | -1.451376 | 0.1676564 | 3.832281 | 0.07694725 | 0.01059098
71.25802 | 12.1727 | 13.59922 | 9.529163 | -1.426516 | 0.168431 | 3.813761 | 0.07711362 | 0.01074731
71.26802 | 12.1767 | 13.58062 | 9.527324 | -1.403923 | 0.1692123 | 3.795882 | 0.07730223 | 0.01090273
71.27802 | 12.185 | 13.56269 | 9.525482 | -1.377689 | 0.1700005 | 3.778637 | 0.07751319 | 0.01105693
71.28802 | 12.1916 | 13.54541 | 9.523638 | -1.353807 | 0.1707954 | 3.762017 | 0.07774662 | 0.01120958
71.29801 | 12.1967 | 13.52878 | 9.521793 | -1.332083 | 0.1715966 | 3.746031 | 0.07800243 | 0.0113602
71.30801 | 12.1999 | 13.51278 | 9.519943 | -1.312878 | 0.1724054 | 3.730639 | 0.07828125 | 0.01150874
71.31801 | 12.2047 | 13.4974 | 9.518092 | -1.292701 | 0.1732214 | 3.71585 | 0.07858299 | 0.0116547
71.32801 | 12.2174 | 13.48265 | 9.516238 | -1.265246 | 0.1740446 | 3.701658 | 0.07890783 | 0.01179771
71.33801 | 12.2185 | 13.46851 | 9.514381 | -1.250006 | 0.174875 | 3.688056 | 0.07925593 | 0.01193742
71.34801 | 12.2294 | 13.45497 | 9.512522 | -1.225574 | 0.1757128 | 3.675039 | 0.07962747 | 0.01207345
71.358 | 12.2349 | 13.44206 | 9.510663 | -1.207158 | 0.1765571 | 3.66261 | 0.08002222 | 0.01220531
71.368 | 12.2375 | 13.42973 | 9.508799 | -1.192226 | 0.1774098 | 3.650743 | 0.08044114 | 0.01233288
71.378 | 12.251 | 13.41799 | 9.506932 | -1.166986 | 0.17827 | 3.639444 | 0.08088404 | 0.01245567
71.388 | 12.2583 | 13.40683 | 9.505064 | -1.148534 | 0.1791378 | 3.628708 | 0.08135108 | 0.01257333
71.398 | 12.2667 | 13.39627 | 9.503193 | -1.129565 | 0.1800134 | 3.618531 | 0.08184248 | 0.01268551
71.40799 | 12.2759 | 13.38628 | 9.501321 | -1.110384 | 0.180896 | 3.608917 | 0.08235789 | 0.01279176
71.41799 | 12.2868 | 13.37687 | 9.499445 | -1.090068 | 0.1817873 | 3.599845 | 0.08289848 | 0.01289199
71.42799 | 12.295 | 13.36802 | 9.497567 | -1.073022 | 0.1826867 | 3.591319 | 0.08346396 | 0.01298576
71.43799 | 12.3072 | 13.35974 | 9.495686 | -1.052545 | 0.1835941 | 3.583337 | 0.08405447 | 0.01307281
71.44799 | 12.319 | 13.35203 | 9.493803 | -1.033033 | 0.1845097 | 3.575897 | 0.08467017 | 0.01315286
71.45799 | 12.3319 | 13.34488 | 9.491917 | -1.012983 | 0.1854337 | 3.568995 | 0.08531122 | 0.01322567
71.46798 | 12.3389 | 13.3383 | 9.490031 | -0.9993993 | 0.186365 | 3.562635 | 0.08597709 | 0.01329096
71.47798 | 12.3515 | 13.33227 | 9.488141 | -0.9807673 | 0.1873057 | 3.556803 | 0.0866692 | 0.01334867
71.48798 | 12.3673 | 13.32679 | 9.486248 | -0.959492 | 0.188255 | 3.551503 | 0.087387 | 0.01339857
71.49798 | 12.3801 | 13.32187 | 9.484353 | -0.941772 | 0.1892129 | 3.546735 | 0.08813059 | 0.01344053
71.50798 | 12.3931 | 13.31751 | 9.482456 | -0.9244065 | 0.1901797 | 3.542497 | 0.08890001 | 0.01347442
71.51797 | 12.4063 | 13.3137 | 9.480558 | -0.9073976 | 0.1911543 | 3.538791 | 0.08969452 | 0.01350016
71.52797 | 12.4241 | 13.31044 | 9.478656 | -0.8863386 | 0.1921388 | 3.535611 | 0.09051565 | 0.01351774
71.53797 | 12.4408 | 13.30773 | 9.476751 | -0.8669332 | 0.1931324 | 3.53296 | 0.09136263 | 0.01352712
71.54797 | 12.4565 | 13.30558 | 9.474844 | -0.8490815 | 0.1941352 | 3.530838 | 0.09223537 | 0.01352831
71.55797 | 12.4712 | 13.30398 | 9.472935 | -0.832784 | 0.1951472 | 3.529247 | 0.09313378 | 0.01352133
71.56797 | 12.4807 | 13.30294 | 9.471024 | -0.8222417 | 0.1961686 | 3.528186 | 0.0940577 | 0.01350625
71.57796 | 12.5062 | 13.30246 | 9.469111 | -0.7962557 | 0.1971986 | 3.527656 | 0.09500599 | 0.0134832
71.58796 | 12.5167 | 13.30253 | 9.467195 | -0.7858276 | 0.1982391 | 3.527661 | 0.09598024 | 0.01345223
71.59796 | 12.5367 | 13.30316 | 9.465277 | -0.7664585 | 0.1992894 | 3.5282 | 0.09697925 | 0.0134135
71.60796 | 12.5537 | 13.30435 | 9.463356 | -0.7506515 | 0.2003495 | 3.529277 | 0.09800263 | 0.01336718
71.61796 | 12.5665 | 13.30611 | 9.461432 | -0.739608 | 0.2014196 | 3.530893 | 0.09904993 | 0.01331344
71.62795 | 12.589 | 13.30843 | 9.459509 | -0.7194289 | 0.2024987 | 3.533049 | 0.1001196 | 0.01325255
71.63795 | 12.6091 | 13.31132 | 9.457581 | -0.7022215 | 0.203589 | 3.535754 | 0.1012132 | 0.01318461
71.64795 | 12.6268 | 13.31479 | 9.455651 | -0.6879862 | 0.2046897 | 3.539007 | 0.1023289 | 0.01310991
71.65795 | 12.6445 | 13.31883 | 9.453718 | -0.674327 | 0.2058008 | 3.542814 | 0.103466 | 0.0130287
71.66795 | 12.6616 | 13.32345 | 9.451783 | -0.661847 | 0.2069225 | 3.547176 | 0.1046238 | 0.01294124
71.67795 | 12.6837 | 13.32865 | 9.449846 | -0.6449505 | 0.2080548 | 3.552101 | 0.1058011 | 0.01284781
71.68794 | 12.7042 | 13.33444 | 9.447908 | -0.630237 | 0.2091969 | 3.557587 | 0.1069959 | 0.01274884
71.69794 | 12.7244 | 13.34082 | 9.445967 | -0.6164181 | 0.2103511 | 3.563647 | 0.1082093 | 0.01264435
71.70794 | 12.7439 | 13.3478 | 9.444023 | -0.6038952 | 0.2115164 | 3.570282 | 0.109439 | 0.01253477
71.71794 | 12.7616 | 13.35537 | 9.442076 | -0.5937724 | 0.2126929 | 3.577499 | 0.1106834 | 0.01242042
71.72794 | 12.7806 | 13.36356 | 9.440128 | -0.5829551 | 0.2138807 | 3.585304 | 0.1119413 | 0.01230161
71.73793 | 12.8039 | 13.37234 | 9.438179 | -0.5684382 | 0.2150789 | 3.593692 | 0.1132096 | 0.01217877
71.74793 | 12.8256 | 13.38175 | 9.436226 | -0.5561452 | 0.21629 | 3.602688 | 0.1144892 | 0.01205199
71.75793 | 12.8472 | 13.39177 | 9.43427 | -0.5445725 | 0.2175128 | 3.612291 | 0.115777 | 0.01192171
71.76793 | 12.8706 | 13.40243 | 9.432312 | -0.5318255 | 0.2187476 | 3.622506 | 0.117071 | 0.01178824
71.77793 | 12.8924 | 13.41371 | 9.430352 | -0.5213099 | 0.2199945 | 3.633342 | 0.1183691 | 0.01165191
71.78793 | 12.9183 | 13.42563 | 9.42839 | -0.5073309 | 0.2212536 | 3.644805 | 0.119669 | 0.01151302
71.79792 | 12.9417 | 13.43818 | 9.426428 | -0.4964842 | 0.2225239 | 3.656893 | 0.1209672 | 0.01137203
71.80792 | 12.9671 | 13.45139 | 9.424461 | -0.484295 | 0.2238081 | 3.669633 | 0.1222636 | 0.01122895
71.81792 | 12.9926 | 13.46526 | 9.422492 | -0.4726597 | 0.2251049 | 3.683024 | 0.1235545 | 0.01108424
71.82792 | 13.0183 | 13.47978 | 9.420521 | -0.4614845 | 0.2264146 | 3.697074 | 0.1248371 | 0.01093816
71.83792 | 13.0447 | 13.49497 | 9.418548 | -0.4502748 | 0.2277373 | 3.71179 | 0.1261085 | 0.01079101
71.84791 | 13.0727 | 13.51082 | 9.416574 | -0.4381214 | 0.229072 | 3.727168 | 0.1273646 | 0.01064319
71.85791 | 13.1006 | 13.52736 | 9.414596 | -0.4267612 | 0.2304214 | 3.743244 | 0.1286049 | 0.01049469
71.86791 | 13.1313 | 13.54458 | 9.412616 | -0.4132847 | 0.2317843 | 3.760014 | 0.1298249 | 0.01034588
71.87791 | 13.1611 | 13.5625 | 9.410634 | -0.4013984 | 0.2331609 | 3.777485 | 0.1310216 | 0.01019701
71.88791 | 13.194 | 13.58111 | 9.408649 | -0.3871081 | 0.2345515 | 3.795667 | 0.1321917 | 0.01004831
71.89791 | 13.228 | 13.60042 | 9.406662 | -0.3724199 | 0.2359562 | 3.814569 | 0.1333319 | 0.00989998
71.9079 | 13.2616 | 13.62042 | 9.404676 | -0.3588202 | 0.2373737 | 3.834181 | 0.1344379 | 0.009752373
71.9179 | 13.2965 | 13.64115 | 9.402685 | -0.3446535 | 0.2388071 | 3.854548 | 0.1355085 | 0.009605388
71.9279 | 13.3291 | 13.66261 | 9.400691 | -0.333507 | 0.2402552 | 3.875662 | 0.1365394 | 0.009459343
71.9379 | 13.3676 | 13.68479 | 9.398696 | -0.3171861 | 0.2417181 | 3.89753 | 0.1375274 | 0.009314402
71.9479 | 13.4057 | 13.7077 | 9.396698 | -0.3019965 | 0.2431961 | 3.920162 | 0.1384691 | 0.009170714
71.95789 | 13.4451 | 13.73131 | 9.3947 | -0.2862123 | 0.2446879 | 3.943535 | 0.1393608 | 0.009028557
71.96789 | 13.4845 | 13.7557 | 9.392698 | -0.2712009 | 0.2461965 | 3.967717 | 0.140201 | 0.00888778
71.97789 | 13.5246 | 13.78085 | 9.390694 | -0.256246 | 0.2477208 | 3.992696 | 0.1409861 | 0.008748634
71.98789 | 13.5678 | 13.80673 | 9.388688 | -0.2389345 | 0.249261 | 4.018461 | 0.1417133 | 0.008611226
71.99789 | 13.6128 | 13.83337 | 9.38668 | -0.2205712 | 0.2508173 | 4.045019 | 0.14238 | 0.008475645
72.00789 | 13.6565 | 13.86078 | 9.384669 | -0.2042775 | 0.2523899 | 4.072393 | 0.1429838 | 0.008341976
72.01788 | 13.7035 | 13.88892 | 9.382658 | -0.185422 | 0.2539774 | 4.100554 | 0.1435219 | 0.008210416
72.02788 | 13.7479 | 13.91786 | 9.380643 | -0.1699606 | 0.2555833 | 4.12956 | 0.1439935 | 0.008080773
72.03788 | 13.801 | 13.94757 | 9.378626 | -0.1465704 | 0.2572061 | 4.159389 | 0.1443962 | 0.007953228
72.04788 | 13.848 | 13.97805 | 9.376607 | -0.1300531 | 0.2588461 | 4.190043 | 0.1447285 | 0.007827827
72.05788 | 13.9018 | 14.00931 | 9.374586 | -0.1075102 | 0.2605036 | 4.221527 | 0.144989 | 0.007704607
72.06787 | 13.9528 | 14.04131 | 9.372565 | -0.08851073 | 0.2621771 | 4.253809 | 0.1451767 | 0.007583716
72.07787 | 14.0085 | 14.07412 | 9.370539 | -0.06561654 | 0.2638702 | 4.286951 | 0.1452911 | 0.007464939
72.08787 | 14.0701 | 14.1077 | 9.368512 | -0.03759553 | 0.2655815 | 4.320923 | 0.1453314 | 0.007348412
72.09787 | 14.1215 | 14.14204 | 9.366482 | -0.02054482 | 0.2673112 | 4.35572 | 0.1452974 | 0.007234146
72.10787 | 14.1832 | 14.17716 | 9.36445 | 0.006039589 | 0.2690596 | 4.39134 | 0.145189 | 0.007122146
72.11787 | 14.2436 | 14.21304 | 9.362416 | 0.03056309 | 0.270827 | 4.427775 | 0.1450067 | 0.007012411
72.12786 | 14.305 | 14.24963 | 9.360382 | 0.0553691 | 0.2726118 | 4.464981 | 0.144751 | 0.006905041
72.13786 | 14.3744 | 14.28701 | 9.358344 | 0.08739483 | 0.2744179 | 4.503021 | 0.1444223 | 0.006799817
72.14786 | 14.4359 | 14.32511 | 9.356304 | 0.1107875 | 0.2762438 | 4.541846 | 0.1440217 | 0.006696832
72.15786 | 14.5062 | 14.36394 | 9.354262 | 0.1422581 | 0.2780897 | 4.581444 | 0.1435503 | 0.006596071
72.16786 | 14.5755 | 14.40348 | 9.352218 | 0.1720229 | 0.2799559 | 4.621796 | 0.1430096 | 0.006497515
72.17785 | 14.6461 | 14.44366 | 9.350173 | 0.2024389 | 0.281841 | 4.662844 | 0.1424017 | 0.006401232
72.18785 | 14.7206 | 14.48455 | 9.348125 | 0.2360475 | 0.2837488 | 4.704644 | 0.1417273 | 0.006307013
72.19785 | 14.7976 | 14.52609 | 9.346075 | 0.2715113 | 0.2856778 | 4.747133 | 0.1409888 | 0.006214925
72.20785 | 14.8791 | 14.56824 | 9.344022 | 0.3108554 | 0.2876284 | 4.790281 | 0.1401883 | 0.006124939
72.21785 | 14.9603 | 14.61099 | 9.341968 | 0.3493091 | 0.2896008 | 4.834058 | 0.1393279 | 0.006037027
72.22785 | 15.0374 | 14.6543 | 9.339911 | 0.3831042 | 0.2915954 | 4.878428 | 0.1384101 | 0.005951156
72.23784 | 15.1203 | 14.69808 | 9.337855 | 0.4222205 | 0.2936098 | 4.923309 | 0.1374383 | 0.005867374
72.24784 | 15.206 | 14.74239 | 9.335794 | 0.4636087 | 0.2956498 | 4.968749 | 0.136413 | 0.005785484
72.25784 | 15.2922 | 14.78714 | 9.333731 | 0.5050554 | 0.2977128 | 5.014657 | 0.135338 | 0.005705534
72.26784 | 15.3783 | 14.83229 | 9.331667 | 0.5460059 | 0.2997994 | 5.060985 | 0.1342158 | 0.00562749
72.27784 | 15.465 | 14.87779 | 9.3296 | 0.5872099 | 0.3019099 | 5.107679 | 0.1330493 | 0.005551314
72.28783 | 15.5536 | 14.92353 | 9.327534 | 0.630066 | 0.3040425 | 5.154638 | 0.131843 | 0.005477044
72.29783 | 15.6507 | 14.96956 | 9.325463 | 0.6811406 | 0.3062017 | 5.201894 | 0.1305965 | 0.005404498
72.30783 | 15.741 | 15.01576 | 9.32339 | 0.7252392 | 0.3083859 | 5.249337 | 0.1293142 | 0.005333711
72.31783 | 15.8306 | 15.06207 | 9.321316 | 0.7685258 | 0.3105954 | 5.296899 | 0.127999 | 0.005264649
72.32783 | 15.9221 | 15.10843 | 9.319239 | 0.8136681 | 0.3128306 | 5.344511 | 0.126654 | 0.005197274
72.33783 | 16.0179 | 15.15476 | 9.317161 | 0.8631363 | 0.3150919 | 5.392098 | 0.1252818 | 0.005131551
72.34782 | 16.1068 | 15.20094 | 9.315082 | 0.9058552 | 0.3173774 | 5.43953 | 0.1238869 | 0.005067519
72.35782 | 16.2016 | 15.247 | 9.313 | 0.9545991 | 0.3196922 | 5.486834 | 0.1224693 | 0.005004988
72.36782 | 16.2885 | 15.2928 | 9.310916 | 0.9956985 | 0.3220341 | 5.533875 | 0.1210332 | 0.004944001
72.37782 | 16.38 | 15.33827 | 9.308829 | 1.041734 | 0.3244038 | 5.580567 | 0.1195812 | 0.004884523
72.38782 | 16.4676 | 15.38331 | 9.306741 | 1.08429 | 0.3268017 | 5.626825 | 0.118116 | 0.004826519
72.39781 | 16.5571 | 15.42781 | 9.304653 | 1.129293 | 0.3292258 | 5.672517 | 0.1166418 | 0.004770009
72.40781 | 16.6472 | 15.47176 | 9.302561 | 1.175442 | 0.3316813 | 5.717643 | 0.1151581 | 0.00471485
72.41781 | 16.7319 | 15.51503 | 9.300467 | 1.216866 | 0.3341664 | 5.762071 | 0.1136688 | 0.004661064
72.42781 | 16.8149 | 15.55755 | 9.298371 | 1.257354 | 0.3366813 | 5.805709 | 0.1121763 | 0.004608618
72.43781 | 16.901 | 15.59921 | 9.296273 | 1.30179 | 0.3392267 | 5.848471 | 0.1106827 | 0.004557479
72.44781 | 16.9777 | 15.63994 | 9.294173 | 1.337758 | 0.3418031 | 5.890268 | 0.1091903 | 0.004507618
72.4578 | 17.0625 | 15.67962 | 9.292073 | 1.382882 | 0.3444082 | 5.930975 | 0.1077024 | 0.00445905
72.4678 | 17.1373 | 15.71823 | 9.28997 | 1.419065 | 0.3470479 | 5.970587 | 0.1062182 | 0.004411649
72.4778 | 17.2031 | 15.75567 | 9.287864 | 1.447426 | 0.3497199 | 6.008984 | 0.1047408 | 0.004365434
72.4878 | 17.2745 | 15.79186 | 9.285757 | 1.48264 | 0.3524249 | 6.046086 | 0.1032721 | 0.004320376
72.4978 | 17.3406 | 15.82672 | 9.283648 | 1.513883 | 0.3551634 | 6.081816 | 0.1018135 | 0.004276446
72.50779 | 17.4087 | 15.86015 | 9.281539 | 1.548552 | 0.3579327 | 6.116075 | 0.1003679 | 0.004233658
72.51779 | 17.4647 | 15.89215 | 9.279426 | 1.572547 | 0.3607398 | 6.148862 | 0.09893383 | 0.004191902
72.52779 | 17.5225 | 15.92264 | 9.277311 | 1.599862 | 0.3635819 | 6.18008 | 0.09751403 | 0.004151192
72.53779 | 17.5821 | 15.95155 | 9.275194 | 1.630552 | 0.3664597 | 6.209673 | 0.09610962 | 0.004111503
72.54779 | 17.6308 | 15.97883 | 9.273076 | 1.651966 | 0.3693742 | 6.23759 | 0.09472158 | 0.004072811
72.55779 | 17.6816 | 16.00445 | 9.270955 | 1.677149 | 0.3723252 | 6.263784 | 0.09335091 | 0.00403509
72.56778 | 17.7257 | 16.02834 | 9.268835 | 1.697362 | 0.3753104 | 6.288194 | 0.09199971 | 0.003998351
72.57778 | 17.7667 | 16.05051 | 9.266711 | 1.71619 | 0.378337 | 6.310833 | 0.0906661 | 0.003962499
72.58778 | 17.8033 | 16.07092 | 9.264586 | 1.732383 | 0.3814023 | 6.331649 | 0.08935207 | 0.003927548
72.59778 | 17.8387 | 16.08954 | 9.262458 | 1.749163 | 0.3845071 | 6.350621 | 0.08805816 | 0.003893476
72.60778 | 17.8706 | 16.10636 | 9.260328 | 1.764243 | 0.387652 | 6.367731 | 0.08678488 | 0.00386026
72.61777 | 17.8897 | 16.12135 | 9.258199 | 1.768346 | 0.3908344 | 6.382959 | 0.08553383 | 0.003827912
72.62777 | 17.919 | 16.13456 | 9.256066 | 1.784444 | 0.3940614 | 6.39633 | 0.08430292 | 0.003796346
72.63777 | 17.9373 | 16.14595 | 9.253931 | 1.791348 | 0.3973305 | 6.407831 | 0.08309363 | 0.003765575
72.64777 | 17.9557 | 16.15555 | 9.251795 | 1.80015 | 0.4006425 | 6.417471 | 0.08190619 | 0.00373558
72.65777 | 17.9675 | 16.16337 | 9.249656 | 1.804133 | 0.4039981 | 6.425266 | 0.08074073 | 0.003706341
72.66777 | 17.971 | 16.16943 | 9.247516 | 1.801575 | 0.4073981 | 6.431236 | 0.07959735 | 0.00367784
72.67776 | 17.9773 | 16.17374 | 9.245376 | 1.803556 | 0.4108398 | 6.435401 | 0.07847717 | 0.003650085
72.68776 | 17.981 | 16.17637 | 9.243233 | 1.804631 | 0.4143306 | 6.437805 | 0.07737799 | 0.003623006
72.69776 | 17.9805 | 16.17733 | 9.241087 | 1.80317 | 0.4178683 | 6.438477 | 0.07630089 | 0.003596612
72.70776 | 17.9788 | 16.17667 | 9.23894 | 1.80213 | 0.4214534 | 6.43746 | 0.07524576 | 0.003570886
72.71776 | 17.9636 | 16.17443 | 9.236791 | 1.789166 | 0.4250869 | 6.434798 | 0.07421251 | 0.003545814
72.72775 | 17.954 | 16.17068 | 9.234642 | 1.78332 | 0.428766 | 6.430548 | 0.07320192 | 0.003521402
72.73775 | 17.9401 | 16.16545 | 9.23249 | 1.774645 | 0.4324987 | 6.424756 | 0.07221187 | 0.003497587
72.74775 | 17.9239 | 16.15882 | 9.230336 | 1.765079 | 0.4362824 | 6.417485 | 0.07124314 | 0.00347438
72.75775 | 17.9009 | 16.15084 | 9.22818 | 1.750058 | 0.440118 | 6.408796 | 0.07029551 | 0.003451766
72.76775 | 17.8782 | 16.14158 | 9.226023 | 1.736617 | 0.4440064 | 6.398756 | 0.06936871 | 0.00342973
72.77775 | 17.8489 | 16.13112 | 9.223863 | 1.717784 | 0.4479486 | 6.387434 | 0.06846249 | 0.003408259
72.78774 | 17.8194 | 16.11952 | 9.221705 | 1.699876 | 0.4519415 | 6.374913 | 0.06757741 | 0.003387361
72.79774 | 17.7876 | 16.10686 | 9.219542 | 1.680741 | 0.4559941 | 6.361245 | 0.06671146 | 0.003366981
72.80774 | 17.7539 | 16.09321 | 9.217378 | 1.660691 | 0.4601035 | 6.346516 | 0.06586518 | 0.003347128
72.81774 | 17.7156 | 16.07865 | 9.215212 | 1.636947 | 0.4642706 | 6.330804 | 0.06503827 | 0.003327789
72.82774 | 17.6735 | 16.06327 | 9.213044 | 1.610231 | 0.4684966 | 6.314189 | 0.0642304 | 0.003308953
72.83773 | 17.6375 | 16.04716 | 9.210877 | 1.590343 | 0.4727783 | 6.296769 | 0.063442 | 0.003290632
72.84773 | 17.5969 | 16.03037 | 9.208706 | 1.566534 | 0.4771251 | 6.278591 | 0.0626712 | 0.003272767
72.85773 | 17.5546 | 16.01299 | 9.206534 | 1.541607 | 0.4815342 | 6.259752 | 0.06191842 | 0.003255372
72.86773 | 17.5134 | 15.99512 | 9.204359 | 1.518279 | 0.4860067 | 6.240333 | 0.06118332 | 0.003238436
72.87773 | 17.4675 | 15.97683 | 9.202184 | 1.490668 | 0.4905437 | 6.220418 | 0.06046556 | 0.003221948
72.88773 | 17.4222 | 15.95821 | 9.200006 | 1.463991 | 0.4951465 | 6.200085 | 0.0597648 | 0.003205899
72.89772 | 17.3784 | 15.93935 | 9.197829 | 1.439051 | 0.4998116 | 6.179437 | 0.05908135 | 0.003190295
72.90772 | 17.3294 | 15.9203 | 9.195648 | 1.409103 | 0.5045496 | 6.15851 | 0.05841351 | 0.003175096
72.91772 | 17.2841 | 15.90115 | 9.193466 | 1.382951 | 0.5093572 | 6.137403 | 0.05776164 | 0.003160307
72.92772 | 17.241 | 15.88198 | 9.191282 | 1.359018 | 0.5142358 | 6.116192 | 0.05712537 | 0.003145921
72.93772 | 17.1916 | 15.86287 | 9.189097 | 1.328729 | 0.5191866 | 6.094951 | 0.0565044 | 0.003131929
72.94771 | 17.1435 | 15.84391 | 9.186912 | 1.299591 | 0.5242061 | 6.073774 | 0.05589894 | 0.003118335
72.95771 | 17.1061 | 15.82513 | 9.184723 | 1.28097 | 0.5293058 | 6.052688 | 0.05530749 | 0.003105105
72.96771 | 17.0617 | 15.80662 | 9.182533 | 1.255078 | 0.534482 | 6.031784 | 0.05473033 | 0.003092244
72.97771 | 17.0156 | 15.78845 | 9.180341 | 1.227148 | 0.5397364 | 6.011127 | 0.05416714 | 0.003079746
72.98771 | 16.9767 | 15.77068 | 9.178148 | 1.206016 | 0.5450702 | 5.990781 | 0.05361759 | 0.003067602
72.99771 | 16.9346 | 15.75338 | 9.175953 | 1.181218 | 0.5504855 | 5.970807 | 0.05308138 | 0.003055805
73.0077 | 16.895 | 15.73662 | 9.173759 | 1.158378 | 0.5559782 | 5.951282 | 0.0525587 | 0.00304436
73.0177 | 16.8544 | 15.72043 | 9.171561 | 1.133972 | 0.5615607 | 5.932225 | 0.05204823 | 0.003033235
73.0277 | 16.8135 | 15.70487 | 9.169361 | 1.108628 | 0.5672294 | 5.913709 | 0.05155019 | 0.00302244
73.0377 | 16.7819 | 15.69001 | 9.16716 | 1.091894 | 0.5729861 | 5.895783 | 0.05106431 | 0.003011965
73.0477 | 16.745 | 15.67588 | 9.164958 | 1.06912 | 0.5788325 | 5.878498 | 0.05059028 | 0.003001804
73.05769 | 16.7051 | 15.66256 | 9.162756 | 1.042545 | 0.5847646 | 5.861915 | 0.0501283 | 0.002991962
73.06769 | 16.6739 | 15.65005 | 9.16055 | 1.02385 | 0.5907959 | 5.846044 | 0.04967718 | 0.002982413
73.07769 | 16.6395 | 15.63842 | 9.158343 | 1.001081 | 0.5969226 | 5.830943 | 0.04923711 | 0.00297316
73.08769 | 16.6085 | 15.62771 | 9.156135 | 0.9807947 | 0.6031466 | 5.816652 | 0.04880785 | 0.0029642
73.09769 | 16.582 | 15.61795 | 9.153925 | 0.9640543 | 0.6094699 | 5.803206 | 0.04838915 | 0.002955525
73.10769 | 16.5518 | 15.60918 | 9.151713 | 0.9426244 | 0.6158947 | 5.79064 | 0.04798075 | 0.002947131
73.11768 | 16.5286 | 15.60144 | 9.149503 | 0.9271555 | 0.6224166 | 5.779003 | 0.04758282 | 0.002939021
73.12768 | 16.4974 | 15.59475 | 9.147288 | 0.9026479 | 0.6290504 | 5.768288 | 0.04719434 | 0.002931173
73.13768 | 16.4747 | 15.58914 | 9.145073 | 0.8855552 | 0.6357923 | 5.758541 | 0.04681549 | 0.002923594
73.14768 | 16.4483 | 15.58465 | 9.142855 | 0.86365 | 0.6426443 | 5.749788 | 0.04644604 | 0.002916274
73.15768 | 16.4348 | 15.58129 | 9.140637 | 0.8535059 | 0.649609 | 5.742053 | 0.0460858 | 0.002909212
73.16767 | 16.4135 | 15.5791 | 9.138419 | 0.8343971 | 0.6566816 | 5.735365 | 0.04573489 | 0.002902409
73.17767 | 16.3885 | 15.5781 | 9.136197 | 0.8104048 | 0.6638786 | 5.729731 | 0.04539244 | 0.002895849
73.18767 | 16.37 | 15.57829 | 9.133974 | 0.7917054 | 0.6711956 | 5.725177 | 0.0450586 | 0.002889533
73.19767 | 16.3585 | 15.57972 | 9.13175 | 0.7787791 | 0.6786352 | 5.721719 | 0.04473317 | 0.002883457
73.20767 | 16.3433 | 15.58239 | 9.129524 | 0.7609066 | 0.6862001 | 5.719376 | 0.044416 | 0.002877618
73.21767 | 16.336 | 15.58633 | 9.127297 | 0.7496711 | 0.6938929 | 5.71816 | 0.0441069 | 0.002872011
73.22766 | 16.3214 | 15.59154 | 9.125071 | 0.7298613 | 0.701709 | 5.718087 | 0.043806 | 0.002866639
73.23766 | 16.3129 | 15.59805 | 9.122841 | 0.7148518 | 0.7096663 | 5.719167 | 0.04351255 | 0.002861487
73.24766 | 16.3035 | 15.60587 | 9.120609 | 0.6976325 | 0.7177602 | 5.721415 | 0.04322669 | 0.002856558
73.25766 | 16.3011 | 15.61501 | 9.118377 | 0.6860897 | 0.7259939 | 5.724839 | 0.04294826 | 0.002851847
73.26766 | 16.2911 | 15.62549 | 9.116143 | 0.66561 | 0.7343704 | 5.729452 | 0.04267714 | 0.002847352
73.27765 | 16.2901 | 15.6373 | 9.11391 | 0.6527975 | 0.7428845 | 5.735252 | 0.04241348 | 0.002843073
73.28765 | 16.2833 | 15.65049 | 9.111673 | 0.6328081 | 0.7515563 | 5.742267 | 0.04215652 | 0.002839
73.29765 | 16.2797 | 15.66505 | 9.109435 | 0.6146455 | 0.7603808 | 5.750497 | 0.04190645 | 0.002835133
73.30765 | 16.2811 | 15.681 | 9.107196 | 0.6000988 | 0.7693613 | 5.75995 | 0.04166315 | 0.002831469
73.31765 | 16.2851 | 15.69834 | 9.104955 | 0.5867561 | 0.7785018 | 5.770633 | 0.04142649 | 0.002828006
73.32765 | 16.2791 | 15.71709 | 9.102713 | 0.5620065 | 0.7878054 | 5.782554 | 0.04119637 | 0.002824741
73.33764 | 16.2885 | 15.73724 | 9.100472 | 0.5512646 | 0.7972636 | 5.795705 | 0.04097287 | 0.002821674
73.34764 | 16.2892 | 15.75883 | 9.098228 | 0.5303698 | 0.8069054 | 5.810123 | 0.04075547 | 0.002818797
73.35764 | 16.2942 | 15.78186 | 9.095982 | 0.5123361 | 0.816722 | 5.8258 | 0.04054426 | 0.00281611
73.36764 | 16.3016 | 15.80635 | 9.093735 | 0.4952515 | 0.8267177 | 5.842743 | 0.04033917 | 0.002813611
73.37764 | 16.3061 | 15.8323 | 9.091486 | 0.4738045 | 0.8368966 | 5.860961 | 0.0401401 | 0.002811298
73.38763 | 16.3063 | 15.85969 | 9.089239 | 0.4466145 | 0.8472529 | 5.880437 | 0.03994713 | 0.00280917
73.39763 | 16.3193 | 15.88859 | 9.086988 | 0.43071 | 0.857811 | 5.901224 | 0.0397598 | 0.002807221
73.40763 | 16.3279 | 15.91899 | 9.084736 | 0.4089079 | 0.8685655 | 5.923307 | 0.03957823 | 0.002805451
73.41763 | 16.3353 | 15.9509 | 9.082483 | 0.3843951 | 0.8795213 | 5.946695 | 0.03940232 | 0.002803858
73.42763 | 16.3443 | 15.98434 | 9.080228 | 0.3599594 | 0.8906829 | 5.971395 | 0.03923201 | 0.002802439
73.43763 | 16.3593 | 16.01931 | 9.077972 | 0.3399865 | 0.9020552 | 5.997418 | 0.03906723 | 0.002801194
73.44762 | 16.3622 | 16.0558 | 9.075717 | 0.3063987 | 0.9136318 | 6.024744 | 0.0389081 | 0.00280012
73.45762 | 16.3858 | 16.09389 | 9.073459 | 0.2919103 | 0.9254406 | 6.053437 | 0.03875414 | 0.002799215
73.46762 | 16.3966 | 16.13356 | 9.0712 | 0.2630404 | 0.9374758 | 6.08348 | 0.03860549 | 0.002798478
73.47762 | 16.4095 | 16.17483 | 9.068939 | 0.2346733 | 0.9497425 | 6.114885 | 0.03846211 | 0.002797906
73.48762 | 16.4224 | 16.21771 | 9.066677 | 0.2046921 | 0.9622466 | 6.147662 | 0.03832393 | 0.002797498
73.49761 | 16.4353 | 16.26218 | 9.064417 | 0.1731204 | 0.9749813 | 6.181793 | 0.03819101 | 0.002797255
73.50761 | 16.4514 | 16.30834 | 9.062153 | 0.143059 | 0.9879772 | 6.217351 | 0.03806306 | 0.002797171
73.51761 | 16.4682 | 16.35617 | 9.059887 | 0.1120284 | 1.001228 | 6.254319 | 0.03794015 | 0.002797246
73.52761 | 16.4884 | 16.40569 | 9.057621 | 0.0827091 | 1.014741 | 6.29271 | 0.03782223 | 0.00279748
73.53761 | 16.5031 | 16.45692 | 9.055353 | 0.04618018 | 1.02852 | 6.332539 | 0.03770926 | 0.00279787
73.54761 | 16.5275 | 16.50988 | 9.053084 | 0.01761884 | 1.042575 | 6.373822 | 0.0376012 | 0.002798415
73.5576 | 16.5446 | 16.56454 | 9.050817 | -0.01994199 | 1.056896 | 6.416532 | 0.03749809 | 0.002799114
73.5676 | 16.5662 | 16.62103 | 9.048546 | -0.05483315 | 1.071518 | 6.460769 | 0.03739972 | 0.002799967
73.5776 | 16.5933 | 16.67933 | 9.046274 | -0.08602663 | 1.086436 | 6.50651 | 0.03730612 | 0.002800971
73.5876 | 16.6151 | 16.73945 | 9.044001 | -0.1243484 | 1.101656 | 6.553772 | 0.03721729 | 0.002802126
73.5976 | 16.6397 | 16.80142 | 9.041726 | -0.1617249 | 1.117186 | 6.602576 | 0.03713318 | 0.00280343
73.60759 | 16.6571 | 16.86522 | 9.039453 | -0.2081206 | 1.133017 | 6.652891 | 0.03705384 | 0.002804881
73.61759 | 16.6835 | 16.93099 | 9.037177 | -0.2474887 | 1.149189 | 6.704837 | 0.03697908 | 0.00280648
73.62759 | 16.714 | 16.9987 | 9.034899 | -0.2846972 | 1.165695 | 6.758386 | 0.03690896 | 0.002808226
73.63759 | 16.7374 | 17.06838 | 9.032621 | -0.3309791 | 1.182542 | 6.813563 | 0.03684346 | 0.002810118
73.64759 | 16.7743 | 17.14006 | 9.030341 | -0.3657648 | 1.199739 | 6.87039 | 0.03678254 | 0.002812153
73.65759 | 16.7972 | 17.21379 | 9.02806 | -0.4165881 | 1.217295 | 6.928892 | 0.03672619 | 0.002814333
73.66758 | 16.8305 | 17.28949 | 9.025781 | -0.4589922 | 1.235199 | 6.989021 | 0.03667444 | 0.002816653
73.67758 | 16.8581 | 17.36739 | 9.023498 | -0.5092935 | 1.2535 | 7.050949 | 0.03662716 | 0.002819117
73.68758 | 16.8906 | 17.44744 | 9.021214 | -0.5568401 | 1.272186 | 7.114633 | 0.03658439 | 0.002821722
73.69758 | 16.9237 | 17.52967 | 9.01893 | -0.6059704 | 1.291269 | 7.180101 | 0.03654612 | 0.002824468
73.70758 | 16.9591 | 17.61412 | 9.016644 | -0.6550239 | 1.310758 | 7.247383 | 0.03651233 | 0.002827354
73.71757 | 16.9874 | 17.70075 | 9.014359 | -0.713355 | 1.330642 | 7.31644 | 0.03648299 | 0.002830376
73.72757 | 17.0182 | 17.78978 | 9.012072 | -0.7715764 | 1.350973 | 7.38744 | 0.03645811 | 0.00283354
73.73757 | 17.0532 | 17.88115 | 9.009783 | -0.8279473 | 1.37174 | 7.46035 | 0.03643766 | 0.002836842
73.74757 | 17.0896 | 17.97491 | 9.007493 | -0.8853133 | 1.392954 | 7.535204 | 0.03642164 | 0.002840281
73.75757 | 17.1307 | 18.07112 | 9.005203 | -0.9404207 | 1.414628 | 7.612036 | 0.03641002 | 0.002843857
73.76757 | 17.166 | 18.16982 | 9.002911 | -1.003817 | 1.436772 | 7.690884 | 0.0364028 | 0.00284757
73.77756 | 17.2023 | 18.27095 | 9.000621 | -1.068651 | 1.459374 | 7.771704 | 0.03639997 | 0.002851415
73.78756 | 17.2464 | 18.37477 | 8.998327 | -1.128372 | 1.482493 | 7.854695 | 0.03640151 | 0.002855399
73.79756 | 17.2833 | 18.48123 | 8.996033 | -1.197933 | 1.506117 | 7.939817 | 0.0364074 | 0.002859519
73.80756 | 17.3244 | 18.59039 | 8.993737 | -1.26599 | 1.530259 | 8.027113 | 0.03641764 | 0.002863774
73.81756 | 17.3715 | 18.70229 | 8.991441 | -1.330795 | 1.554931 | 8.116622 | 0.03643221 | 0.002868163
73.82755 | 17.4171 | 18.81689 | 8.989146 | -1.399793 | 1.580122 | 8.208301 | 0.03645108 | 0.002872682
73.83755 | 17.4587 | 18.93446 | 8.986848 | -1.475765 | 1.605894 | 8.302371 | 0.03647426 | 0.00287734
73.84755 | 17.5121 | 19.05496 | 8.984549 | -1.54286 | 1.632236 | 8.398791 | 0.03650171 | 0.002882132
73.85755 | 17.5633 | 19.17844 | 8.982249 | -1.615139 | 1.659162 | 8.497607 | 0.03653343 | 0.002887058
73.86755 | 17.615 | 19.30496 | 8.979949 | -1.689964 | 1.686685 | 8.598869 | 0.03656938 | 0.002892116
73.87755 | 17.6736 | 19.4346 | 8.977647 | -1.761 | 1.71482 | 8.702627 | 0.03660953 | 0.002897309
73.88754 | 17.7278 | 19.56728 | 8.975347 | -1.839477 | 1.743552 | 8.808822 | 0.03665382 | 0.002902629
73.89754 | 17.7905 | 19.70333 | 8.973044 | -1.912828 | 1.772953 | 8.917721 | 0.0367023 | 0.002908088
73.90754 | 17.8531 | 19.84269 | 8.970739 | -1.98959 | 1.803009 | 9.029273 | 0.03675489 | 0.00291368
73.91754 | 17.922 | 19.98543 | 8.968435 | -2.063432 | 1.833736 | 9.143531 | 0.03681155 | 0.002919405
73.92754 | 17.9921 | 20.13163 | 8.966129 | -2.139526 | 1.865147 | 9.260553 | 0.03687224 | 0.002925263
73.93753 | 18.0631 | 20.2812 | 8.963825 | -2.218096 | 1.897228 | 9.380275 | 0.03693684 | 0.00293125
73.94753 | 18.1466 | 20.43451 | 8.961517 | -2.287908 | 1.930057 | 9.502991 | 0.03700542 | 0.002937374
73.95753 | 18.2211 | 20.59149 | 8.959209 | -2.370392 | 1.963617 | 9.628644 | 0.03707787 | 0.002943632
73.96753 | 18.3053 | 20.75223 | 8.9569 | -2.446926 | 1.997926 | 9.757296 | 0.03715412 | 0.002950023
73.97753 | 18.3923 | 20.91679 | 8.95459 | -2.524486 | 2.032997 | 9.889007 | 0.03723408 | 0.002956548
73.98753 | 18.4829 | 21.08525 | 8.95228 | -2.60235 | 2.068849 | 10.02384 | 0.0373177 | 0.002963206
73.99752 | 18.5722 | 21.25753 | 8.949971 | -2.685326 | 2.105459 | 10.16172 | 0.03740479 | 0.002969992
74.00752 | 18.6724 | 21.43404 | 8.947659 | -2.761635 | 2.142917 | 10.30299 | 0.03749542 | 0.002976919
74.01752 | 18.7819 | 21.61469 | 8.945346 | -2.832791 | 2.181202 | 10.44757 | 0.03758942 | 0.002983979
74.02752 | 18.8813 | 21.79957 | 8.943033 | -2.918273 | 2.220329 | 10.59553 | 0.03768668 | 0.002991175
74.03752 | 18.993 | 21.98877 | 8.940719 | -2.995766 | 2.260316 | 10.74695 | 0.03778707 | 0.002998505
74.04751 | 19.1092 | 22.18216 | 8.938406 | -3.072962 | 2.301137 | 10.90172 | 0.03789036 | 0.003005964
74.05751 | 19.2299 | 22.38022 | 8.936091 | -3.150317 | 2.342886 | 11.06023 | 0.03799663 | 0.003013565
74.06751 | 19.3595 | 22.58283 | 8.933774 | -3.223333 | 2.38554 | 11.22239 | 0.03810563 | 0.003021302
74.07751 | 19.4872 | 22.79009 | 8.931457 | -3.302891 | 2.429113 | 11.38827 | 0.0382172 | 0.003029176
74.08751 | 19.618 | 23.00207 | 8.92914 | -3.38407 | 2.473619 | 11.55794 | 0.03833119 | 0.003037187
74.09751 | 19.7591 | 23.21886 | 8.926821 | -3.459758 | 2.519072 | 11.73147 | 0.03844742 | 0.003045335
74.1075 | 19.903 | 23.44031 | 8.924505 | -3.537311 | 2.565438 | 11.90875 | 0.03856559 | 0.003053608
74.1175 | 20.0559 | 23.66695 | 8.922185 | -3.611046 | 2.612821 | 12.09019 | 0.03868575 | 0.003062032
74.1275 | 20.2186 | 23.89863 | 8.919865 | -3.680025 | 2.661187 | 12.27569 | 0.0388076 | 0.003070595
74.1375 | 20.3864 | 24.13543 | 8.917544 | -3.749026 | 2.710548 | 12.46532 | 0.03893092 | 0.003079297
74.1475 | 20.5574 | 24.37742 | 8.915222 | -3.820021 | 2.760911 | 12.65914 | 0.03905551 | 0.003088139
74.15749 | 20.737 | 24.62444 | 8.912903 | -3.887437 | 2.812235 | 12.85702 | 0.03918103 | 0.003097113
74.16749 | 20.9205 | 24.87703 | 8.91058 | -3.956527 | 2.864627 | 13.05941 | 0.03930751 | 0.003106236
74.17749 | 21.1228 | 25.13501 | 8.908257 | -4.012214 | 2.918043 | 13.26616 | 0.03943459 | 0.003115502
74.18749 | 21.3271 | 25.39846 | 8.905933 | -4.071361 | 2.972487 | 13.47735 | 0.03956206 | 0.00312491
74.19749 | 21.5458 | 25.66742 | 8.903608 | -4.121624 | 3.02796 | 13.69303 | 0.03968968 | 0.003134462
74.20749 | 21.7733 | 25.94195 | 8.901283 | -4.168651 | 3.084464 | 13.91324 | 0.03981722 | 0.003144157
74.21748 | 22.0037 | 26.22181 | 8.89896 | -4.218113 | 3.141938 | 14.13782 | 0.03994433 | 0.003153986
74.22748 | 22.2426 | 26.50759 | 8.896634 | -4.264994 | 3.200492 | 14.36723 | 0.04007103 | 0.003163972
74.23748 | 22.5039 | 26.79905 | 8.894307 | -4.295152 | 3.260062 | 14.60131 | 0.04019697 | 0.003174104
74.24748 | 22.7797 | 27.09621 | 8.89198 | -4.316512 | 3.320639 | 14.84009 | 0.04032195 | 0.003184383
74.25748 | 23.0563 | 27.39909 | 8.889652 | -4.342787 | 3.38221 | 15.08358 | 0.04044573 | 0.003194811
74.26747 | 23.3526 | 27.70738 | 8.887326 | -4.354779 | 3.444698 | 15.33158 | 0.04056799 | 0.003205377
74.27747 | 23.6562 | 28.02168 | 8.884997 | -4.365481 | 3.508206 | 15.58457 | 0.04068879 | 0.003216104
74.28747 | 23.9707 | 28.34168 | 8.882668 | -4.370977 | 3.57265 | 15.84232 | 0.04080784 | 0.003226981
74.29747 | 24.2978 | 28.66734 | 8.880338 | -4.369537 | 3.638002 | 16.10483 | 0.04092494 | 0.003238011
74.30747 | 24.6462 | 28.99862 | 8.878008 | -4.35242 | 3.704233 | 16.37209 | 0.04103993 | 0.003249193
74.31747 | 24.9946 | 29.33547 | 8.875677 | -4.340867 | 3.771307 | 16.64407 | 0.04115269 | 0.00326053
74.32746 | 25.3671 | 29.67746 | 8.873348 | -4.310364 | 3.839116 | 16.92046 | 0.04126296 | 0.00327201
74.33746 | 25.754 | 30.02519 | 8.871016 | -4.271193 | 3.90775 | 17.20177 | 0.04137085 | 0.003283658
74.34746 | 26.1562 | 30.37821 | 8.868684 | -4.222015 | 3.97709 | 17.48767 | 0.04147616 | 0.003295463
74.35746 | 26.5534 | 30.7364 | 8.866352 | -4.183002 | 4.047082 | 17.77808 | 0.04157881 | 0.003307426
74.36746 | 26.9924 | 31.09961 | 8.864019 | -4.107209 | 4.117666 | 18.07293 | 0.04167873 | 0.00331955
74.37745 | 27.4299 | 31.46731 | 8.861688 | -4.03741 | 4.188705 | 18.37181 | 0.04177578 | 0.003331821
74.38745 | 27.8797 | 31.84003 | 8.859354 | -3.960334 | 4.260264 | 18.6752 | 0.04187014 | 0.003344268
74.39745 | 28.3462 | 32.21721 | 8.85702 | -3.871012 | 4.332196 | 18.98268 | 0.04196169 | 0.003356877
74.40745 | 28.8284 | 32.59862 | 8.854685 | -3.770217 | 4.404419 | 19.29409 | 0.04205045 | 0.003369652
74.41745 | 29.3241 | 32.98398 | 8.85235 | -3.659882 | 4.476839 | 19.60927 | 0.04213644 | 0.003382592
74.42745 | 29.8189 | 33.37303 | 8.850015 | -3.55413 | 4.549359 | 19.92804 | 0.0422197 | 0.0033957
74.43744 | 30.3367 | 33.76503 | 8.847682 | -3.428328 | 4.621808 | 20.24983 | 0.0423002 | 0.003408964
74.44744 | 30.8621 | 34.16048 | 8.845346 | -3.29838 | 4.694215 | 20.57512 | 0.0423782 | 0.003422411
74.45744 | 31.4045 | 34.55861 | 8.84301 | -3.154108 | 4.766397 | 20.90331 | 0.04245369 | 0.00343603
74.46744 | 31.9526 | 34.95902 | 8.840673 | -3.006421 | 4.838232 | 21.23414 | 0.04252678 | 0.003449823
74.47744 | 32.5325 | 35.3613 | 8.838336 | -2.828804 | 4.909592 | 21.56731 | 0.04259757 | 0.00346379
74.48743 | 33.1156 | 35.76458 | 8.836001 | -2.648983 | 4.980257 | 21.90218 | 0.04266614 | 0.00347792
74.49743 | 33.6771 | 36.16925 | 8.833663 | -2.492151 | 5.050274 | 22.23909 | 0.04273274 | 0.003492242
74.50743 | 34.2615 | 36.57438 | 8.831325 | -2.312882 | 5.119408 | 22.57734 | 0.04279745 | 0.003506744
74.51743 | 34.8504 | 36.97946 | 8.828987 | -2.129056 | 5.187516 | 22.91657 | 0.04286042 | 0.003521427
74.52743 | 35.4557 | 37.38392 | 8.826649 | -1.928225 | 5.25445 | 23.25637 | 0.04292183 | 0.003536293
74.53743 | 36.0604 | 37.78722 | 8.82431 | -1.726823 | 5.320061 | 23.59632 | 0.04298183 | 0.003551344
74.54742 | 36.6787 | 38.18834 | 8.821974 | -1.509637 | 5.384135 | 23.93562 | 0.04304055 | 0.003566567
74.55742 | 37.3034 | 38.5875 | 8.819634 | -1.284101 | 5.446642 | 24.27454 | 0.04309826 | 0.003581993
74.56742 | 37.8925 | 38.98366 | 8.817295 | -1.091161 | 5.507368 | 24.61225 | 0.04315508 | 0.00359761
74.57742 | 38.4921 | 39.37617 | 8.814955 | -0.8840738 | 5.56616 | 24.94823 | 0.04321123 | 0.003613419
74.58742 | 39.1005 | 39.76438 | 8.812615 | -0.6638805 | 5.622866 | 25.282 | 0.04326686 | 0.003629422
74.59741 | 39.72 | 40.14724 | 8.810278 | -0.4272408 | 5.677287 | 25.61271 | 0.04332213 | 0.003645606
74.60741 | 40.3171 | 40.52482 | 8.807937 | -0.2077211 | 5.729384 | 25.94046 | 0.0433773 | 0.003662004
74.61741 | 40.9173 | 40.89606 | 8.805597 | 0.02123757 | 5.778961 | 26.26439 | 0.04343251 | 0.003678602
74.62741 | 41.4937 | 41.26028 | 8.803256 | 0.2334209 | 5.825885 | 26.58395 | 0.04348793 | 0.003695403
74.63741 | 42.0414 | 41.61678 | 8.800916 | 0.4246155 | 5.870026 | 26.89859 | 0.04354375 | 0.003712408
74.6474 | 42.6077 | 41.96456 | 8.798577 | 0.6431378 | 5.911222 | 27.20743 | 0.04360007 | 0.003729603
74.6574 | 43.1578 | 42.30362 | 8.796236 | 0.8541794 | 5.949441 | 27.51054 | 0.04365718 | 0.003747024
74.6674 | 43.6948 | 42.63295 | 8.793895 | 1.06185 | 5.984535 | 27.80704 | 0.04371519 | 0.003764656
74.6774 | 44.2174 | 42.95191 | 8.791553 | 1.265492 | 6.016408 | 28.09639 | 0.04377425 | 0.003782503
74.6874 | 44.7279 | 43.25986 | 8.789212 | 1.46804 | 6.044973 | 28.37804 | 0.0438345 | 0.003800565
74.6974 | 45.212 | 43.5562 | 8.78687 | 1.655796 | 6.070154 | 28.65146 | 0.04389609 | 0.003818846
74.70739 | 45.65 | 43.84008 | 8.784531 | 1.809916 | 6.091867 | 28.91589 | 0.04395909 | 0.003837329
74.71739 | 46.0939 | 44.1115 | 8.782189 | 1.982401 | 6.110098 | 29.17133 | 0.04402375 | 0.003856055
74.72739 | 46.5037 | 44.36965 | 8.779847 | 2.134052 | 6.124784 | 29.41705 | 0.04409011 | 0.003875006
74.73739 | 46.8914 | 44.61404 | 8.777505 | 2.27736 | 6.135891 | 29.65259 | 0.04415831 | 0.003894186
74.74739 | 47.2597 | 44.84423 | 8.775163 | 2.415473 | 6.143398 | 29.87752 | 0.04422842 | 0.003913598
74.75738 | 47.5873 | 45.05956 | 8.772824 | 2.52774 | 6.147297 | 30.09121 | 0.04430047 | 0.003933224
74.76738 | 47.9047 | 45.26017 | 8.770482 | 2.644534 | 6.147595 | 30.29376 | 0.0443747 | 0.003953106
74.77738 | 48.1583 | 45.44546 | 8.768139 | 2.712837 | 6.1443 | 30.4846 | 0.04445111 | 0.003973228
74.78738 | 48.4221 | 45.61517 | 8.765797 | 2.806928 | 6.137437 | 30.66341 | 0.04452975 | 0.003993593
74.79738 | 48.6455 | 45.76907 | 8.763455 | 2.87643 | 6.127039 | 30.82995 | 0.0446107 | 0.004014203
74.80738 | 48.8491 | 45.90697 | 8.761113 | 2.942134 | 6.11315 | 30.98397 | 0.04469401 | 0.004035063
74.81737 | 48.9798 | 46.02862 | 8.758773 | 2.951179 | 6.095836 | 31.12518 | 0.04477958 | 0.004056152
74.82737 | 49.1179 | 46.1342 | 8.756431 | 2.983699 | 6.075139 | 31.25369 | 0.04486773 | 0.004077517
74.83737 | 49.1979 | 46.22354 | 8.754089 | 2.974356 | 6.051136 | 31.36926 | 0.04495836 | 0.004099141
74.84737 | 49.2417 | 46.29667 | 8.751747 | 2.945029 | 6.023909 | 31.47184 | 0.0450515 | 0.004121025
74.85737 | 49.2634 | 46.35365 | 8.749405 | 2.909746 | 5.993542 | 31.56142 | 0.04514718 | 0.004143174
74.86736 | 49.2694 | 46.39458 | 8.747066 | 2.874821 | 5.960161 | 31.63794 | 0.04524534 | 0.004165569
74.87736 | 49.206 | 46.4197 | 8.744724 | 2.786297 | 5.923803 | 31.70164 | 0.04534613 | 0.004188256
74.88736 | 49.1252 | 46.42919 | 8.742382 | 2.696009 | 5.884602 | 31.75255 | 0.0454495 | 0.00421122
74.89736 | 49.0222 | 46.42331 | 8.74004 | 2.598889 | 5.842669 | 31.79081 | 0.04555545 | 0.004234461
74.90736 | 48.8969 | 46.40237 | 8.737699 | 2.494529 | 5.798119 | 31.81663 | 0.045664 | 0.004257984
74.91736 | 48.7213 | 46.36673 | 8.735357 | 2.354572 | 5.75107 | 31.83024 | 0.04577513 | 0.004281793
74.92735 | 48.5388 | 46.31682 | 8.733018 | 2.221979 | 5.701694 | 31.83191 | 0.04588874 | 0.004305868
74.93735 | 48.309 | 46.25299 | 8.730677 | 2.056006 | 5.650021 | 31.82196 | 0.04600505 | 0.004330259
74.94735 | 48.0351 | 46.17575 | 8.728336 | 1.859351 | 5.596225 | 31.80071 | 0.04612392 | 0.004354948
74.95735 | 47.7514 | 46.08559 | 8.725995 | 1.66581 | 5.540436 | 31.76853 | 0.04624535 | 0.004379938
74.96735 | 47.4423 | 45.98304 | 8.723654 | 1.459257 | 5.482786 | 31.72583 | 0.04636932 | 0.004405234
74.97734 | 47.1172 | 45.86877 | 8.721316 | 1.248434 | 5.423466 | 31.67306 | 0.04649569 | 0.004430814
74.98734 | 46.7745 | 45.74317 | 8.718975 | 1.03133 | 5.362491 | 31.61062 | 0.04662468 | 0.004456733
74.99734 | 46.4066 | 45.60694 | 8.716635 | 0.7996639 | 5.300052 | 31.53901 | 0.04675614 | 0.00448297
75.00734 | 46.0094 | 45.46069 | 8.714295 | 0.5487068 | 5.236281 | 31.45872 | 0.04689002 | 0.00450953
75.01734 | 45.6013 | 45.30509 | 8.711955 | 0.2962147 | 5.171308 | 31.37026 | 0.0470263 | 0.004536416
75.02734 | 45.2001 | 45.14077 | 8.709616 | 0.05933255 | 5.105263 | 31.27416 | 0.04716493 | 0.004563635
75.03733 | 44.7648 | 44.96858 | 8.707278 | -0.2037816 | 5.038337 | 31.17107 | 0.04730571 | 0.004591162
75.04733 | 44.3248 | 44.78886 | 8.704939 | -0.4640614 | 4.970527 | 31.06133 | 0.04744886 | 0.004619057
75.05733 | 43.8815 | 44.60245 | 8.7026 | -0.720955 | 4.902018 | 30.9456 | 0.04759419 | 0.004647299
75.06733 | 43.397 | 44.41005 | 8.700262 | -1.013047 | 4.832929 | 30.82444 | 0.04774161 | 0.004675891
75.07733 | 42.9451 | 44.21232 | 8.697923 | -1.267223 | 4.763376 | 30.69843 | 0.04789106 | 0.004704839
75.08732 | 42.4674 | 44.01015 | 8.695588 | -1.542745 | 4.693537 | 30.56824 | 0.04804228 | 0.00473412
75.09732 | 42.0049 | 43.80383 | 8.69325 | -1.79893 | 4.623386 | 30.43424 | 0.04819549 | 0.004763795
75.10732 | 41.5405 | 43.59423 | 8.690912 | -2.053728 | 4.553092 | 30.29708 | 0.04835042 | 0.004793843
75.11732 | 41.0813 | 43.382 | 8.688575 | -2.3007 | 4.482755 | 30.15734 | 0.04850698 | 0.004824267
75.12732 | 40.6196 | 43.1678 | 8.686238 | -2.5482 | 4.412469 | 30.01557 | 0.04866504 | 0.004855075
75.13732 | 40.1512 | 42.95226 | 8.683902 | -2.801062 | 4.342323 | 29.87233 | 0.04882446 | 0.00488627
75.14731 | 39.7104 | 42.73566 | 8.681568 | -3.025263 | 4.272469 | 29.72772 | 0.04898497 | 0.00491783
75.15731 | 39.2669 | 42.51931 | 8.679232 | -3.252409 | 4.202851 | 29.58313 | 0.04914672 | 0.004949821
75.16731 | 38.8274 | 42.30343 | 8.676897 | -3.476028 | 4.133611 | 29.43863 | 0.04930942 | 0.004982217
75.17731 | 38.4108 | 42.0886 | 8.674561 | -3.677796 | 4.064819 | 29.29473 | 0.0494729 | 0.005015026
75.18731 | 38.0069 | 41.87536 | 8.672227 | -3.868456 | 3.996541 | 29.1519 | 0.04963702 | 0.005048254
75.1973 | 37.5989 | 41.66443 | 8.669895 | -4.065529 | 3.928902 | 29.01075 | 0.04980143 | 0.005081874
75.2073 | 37.2178 | 41.45591 | 8.667561 | -4.238105 | 3.861824 | 28.87144 | 0.0499663 | 0.005115958
75.2173 | 36.854 | 41.25047 | 8.665227 | -4.396467 | 3.795426 | 28.73453 | 0.05013128 | 0.005150481
75.2273 | 36.5207 | 41.04856 | 8.662894 | -4.527856 | 3.729753 | 28.60043 | 0.05029622 | 0.005185449
75.2373 | 36.1901 | 40.85031 | 8.660561 | -4.660212 | 3.664846 | 28.46922 | 0.05046093 | 0.00522087
75.2473 | 35.8884 | 40.65667 | 8.658229 | -4.768274 | 3.600744 | 28.34182 | 0.05062524 | 0.005256749
75.25729 | 35.591 | 40.46791 | 8.6559 | -4.876914 | 3.537541 | 28.21839 | 0.05078883 | 0.00529306
75.26729 | 35.3228 | 40.28398 | 8.653569 | -4.961185 | 3.475142 | 28.09899 | 0.05095184 | 0.005329866
75.27729 | 35.0723 | 40.10537 | 8.651238 | -5.033074 | 3.413638 | 27.98402 | 0.05111396 | 0.005367168
75.28729 | 34.8483 | 39.93236 | 8.648907 | -5.084057 | 3.353049 | 27.87372 | 0.05127503 | 0.005404958
75.29729 | 34.6412 | 39.76481 | 8.646578 | -5.123609 | 3.293394 | 27.76796 | 0.0514349 | 0.005443247
75.30728 | 34.4737 | 39.6038 | 8.644251 | -5.130102 | 3.234747 | 27.66773 | 0.05159329 | 0.005482001
75.31728 | 34.3132 | 39.44884 | 8.641922 | -5.135644 | 3.177007 | 27.57264 | 0.05175039 | 0.005521307
75.32728 | 34.1846 | 39.30024 | 8.639593 | -5.115635 | 3.12024 | 27.48293 | 0.05190592 | 0.005561135
75.33728 | 34.0697 | 39.15809 | 8.637266 | -5.08839 | 3.064455 | 27.39871 | 0.05205979 | 0.005601493
75.34728 | 33.986 | 39.02249 | 8.634938 | -5.036486 | 3.009656 | 27.32004 | 0.05221191 | 0.00564239
75.35728 | 33.9221 | 38.89347 | 8.632612 | -4.971375 | 2.955848 | 27.24697 | 0.05236221 | 0.005683836
75.36727 | 33.8759 | 38.77119 | 8.630288 | -4.89529 | 2.903081 | 27.17958 | 0.05251049 | 0.005725797
75.37727 | 33.8602 | 38.65538 | 8.627963 | -4.79518 | 2.851252 | 27.11774 | 0.05265702 | 0.005768366
75.38727 | 33.8574 | 38.54595 | 8.625638 | -4.688547 | 2.800411 | 27.06128 | 0.05280162 | 0.005811511
75.39727 | 33.8764 | 38.44318 | 8.623313 | -4.566775 | 2.750553 | 27.01051 | 0.05294431 | 0.005855235
75.40727 | 33.9212 | 38.34678 | 8.62099 | -4.425584 | 2.701673 | 26.96514 | 0.0530851 | 0.005899562
75.41726 | 33.9917 | 38.25673 | 8.618669 | -4.265029 | 2.653809 | 26.92508 | 0.05322389 | 0.00594445
75.42726 | 34.0719 | 38.17267 | 8.616346 | -4.100774 | 2.60686 | 26.89012 | 0.05336101 | 0.005989998
75.43726 | 34.1749 | 38.09453 | 8.614025 | -3.919626 | 2.560865 | 26.8601 | 0.05349641 | 0.006036173
75.44726 | 34.298 | 38.02207 | 8.611703 | -3.724071 | 2.515812 | 26.83484 | 0.05363017 | 0.006082985
75.45726 | 34.435 | 37.95507 | 8.609383 | -3.52007 | 2.471692 | 26.8141 | 0.05376241 | 0.006130447
75.46726 | 34.5802 | 37.89326 | 8.607063 | -3.313064 | 2.428492 | 26.79764 | 0.05389325 | 0.006178568
75.47725 | 34.7473 | 37.83642 | 8.604746 | -3.089115 | 2.386241 | 26.78518 | 0.05402268 | 0.006227314
75.48725 | 34.9218 | 37.78411 | 8.602428 | -2.862308 | 2.344842 | 26.77641 | 0.05415119 | 0.00627679
75.49725 | 35.1163 | 37.73607 | 8.60011 | -2.619768 | 2.304325 | 26.77103 | 0.05427878 | 0.006326962
75.50725 | 35.3109 | 37.69195 | 8.597793 | -2.381046 | 2.264676 | 26.76869 | 0.05440568 | 0.006377842
75.51725 | 35.5302 | 37.65137 | 8.595477 | -2.121175 | 2.225881 | 26.76906 | 0.05453205 | 0.006429443
75.52724 | 35.7455 | 37.61402 | 8.593164 | -1.86852 | 2.18796 | 26.77176 | 0.05465799 | 0.006481726
75.53724 | 35.9679 | 37.57936 | 8.590849 | -1.611464 | 2.150827 | 26.77637 | 0.054784 | 0.006534807
75.54724 | 36.1897 | 37.54708 | 8.588535 | -1.357377 | 2.114503 | 26.78254 | 0.0549102 | 0.006588649
75.55724 | 36.4237 | 37.51672 | 8.586222 | -1.093019 | 2.078973 | 26.78984 | 0.05503685 | 0.006643265
75.56724 | 36.6582 | 37.48786 | 8.583909 | -0.8296577 | 2.044222 | 26.79786 | 0.05516419 | 0.006698668
75.57724 | 36.9001 | 37.46005 | 8.581597 | -0.5599522 | 2.010235 | 26.80617 | 0.05529251 | 0.006754876
75.58723 | 37.136 | 37.4329 | 8.579289 | -0.2968959 | 1.977029 | 26.81434 | 0.05542198 | 0.006811845
75.59723 | 37.368 | 37.40586 | 8.576979 | -0.0378648 | 1.944533 | 26.82193 | 0.05555312 | 0.006869702
75.60723 | 37.5949 | 37.37854 | 8.574669 | 0.2163635 | 1.912748 | 26.82851 | 0.05568611 | 0.006928409
75.61723 | 37.8401 | 37.35046 | 8.572361 | 0.4896358 | 1.881665 | 26.83363 | 0.05582126 | 0.006987979
75.62723 | 38.0495 | 37.3212 | 8.570053 | 0.7283039 | 1.851264 | 26.83687 | 0.05595886 | 0.00704843
75.63722 | 38.2822 | 37.29035 | 8.567749 | 0.9918483 | 1.821581 | 26.83781 | 0.05609911 | 0.007109719
75.64722 | 38.478 | 37.2574 | 8.565443 | 1.220603 | 1.792521 | 26.83602 | 0.05624259 | 0.007171982
75.65722 | 38.6745 | 37.22195 | 8.563138 | 1.452554 | 1.764106 | 26.83108 | 0.05638948 | 0.007235176
75.66722 | 38.8543 | 37.18359 | 8.560834 | 1.670708 | 1.736323 | 26.8226 | 0.05654012 | 0.00729932
75.67722 | 39.0367 | 37.14192 | 8.558531 | 1.894776 | 1.709156 | 26.81018 | 0.05669481 | 0.007364433
75.68722 | 39.2002 | 37.09656 | 8.556228 | 2.103643 | 1.682592 | 26.79345 | 0.0568539 | 0.007430532
75.69721 | 39.3582 | 37.04719 | 8.553929 | 2.311006 | 1.656643 | 26.77211 | 0.05701753 | 0.007497571
75.70721 | 39.4945 | 36.99333 | 8.551629 | 2.501166 | 1.631244 | 26.74571 | 0.05718636 | 0.007565702
75.71721 | 39.619 | 36.93472 | 8.549329 | 2.684283 | 1.606408 | 26.71398 | 0.05736056 | 0.007634878
75.72721 | 39.7191 | 36.87102 | 8.547031 | 2.848083 | 1.582123 | 26.67662 | 0.05754039 | 0.00770512
75.73721 | 39.8124 | 36.80195 | 8.544733 | 3.010453 | 1.558374 | 26.63334 | 0.05772626 | 0.007776451
75.7472 | 39.889 | 36.72731 | 8.542439 | 3.161694 | 1.535173 | 26.58393 | 0.05791827 | 0.007848818
75.7572 | 39.9291 | 36.6467 | 8.540143 | 3.282401 | 1.512461 | 26.52805 | 0.0581171 | 0.007922388
75.7672 | 39.9662 | 36.55997 | 8.537848 | 3.406233 | 1.49025 | 26.46555 | 0.05832286 | 0.007997113
75.7772 | 39.9816 | 36.46691 | 8.535555 | 3.514689 | 1.468528 | 26.39622 | 0.05853587 | 0.008073015
75.7872 | 39.9904 | 36.36735 | 8.533262 | 3.623049 | 1.447283 | 26.3199 | 0.05875642 | 0.008150117
75.7972 | 39.9448 | 36.26114 | 8.53097 | 3.683661 | 1.426505 | 26.23645 | 0.05898482 | 0.008228446
75.80719 | 39.8941 | 36.14825 | 8.528682 | 3.745847 | 1.406201 | 26.14584 | 0.05922113 | 0.008307949
75.81719 | 39.8307 | 36.02838 | 8.526392 | 3.802325 | 1.386321 | 26.04781 | 0.05946608 | 0.008388802
75.82719 | 39.7463 | 35.90153 | 8.524104 | 3.844767 | 1.366875 | 25.94236 | 0.05971973 | 0.00847096
75.83719 | 39.6447 | 35.76768 | 8.521816 | 3.877022 | 1.347853 | 25.82947 | 0.05998235 | 0.008554448
75.84719 | 39.5274 | 35.62678 | 8.51953 | 3.900622 | 1.329245 | 25.70911 | 0.06025422 | 0.008639294
75.85718 | 39.3937 | 35.47899 | 8.517247 | 3.914713 | 1.311057 | 25.58142 | 0.06053534 | 0.00872544
75.86718 | 39.2133 | 35.32403 | 8.514963 | 3.889267 | 1.293246 | 25.44618 | 0.06082649 | 0.008813085
75.87718 | 39.0122 | 35.16211 | 8.51268 | 3.850094 | 1.27582 | 25.30358 | 0.06112768 | 0.008902174
75.88718 | 38.8103 | 34.99327 | 8.510398 | 3.817026 | 1.25877 | 25.15367 | 0.06143916 | 0.00899274
75.89718 | 38.582 | 34.81763 | 8.508117 | 3.764367 | 1.242086 | 24.99658 | 0.06176117 | 0.009084811
75.90718 | 38.3388 | 34.6353 | 8.505837 | 3.703505 | 1.225761 | 24.83242 | 0.06209395 | 0.009178422
75.91717 | 38.0855 | 34.4466 | 8.503561 | 3.638896 | 1.209801 | 24.66153 | 0.06243743 | 0.009273511
75.92717 | 37.8194 | 34.25131 | 8.501284 | 3.568091 | 1.194166 | 24.4837 | 0.06279246 | 0.009370298
75.93717 | 37.5239 | 34.04977 | 8.499008 | 3.47413 | 1.178865 | 24.29927 | 0.06315899 | 0.009468725
75.94717 | 37.2081 | 33.84221 | 8.496733 | 3.365888 | 1.163893 | 24.10848 | 0.06353724 | 0.009568829
75.95717 | 36.8915 | 33.62883 | 8.494459 | 3.262674 | 1.149235 | 23.91153 | 0.06392742 | 0.009670644
75.96716 | 36.5787 | 33.41007 | 8.492188 | 3.168628 | 1.134902 | 23.70888 | 0.06432938 | 0.009774107
75.97716 | 36.216 | 33.18572 | 8.489917 | 3.030275 | 1.120858 | 23.50033 | 0.0647441 | 0.009879459
75.98716 | 35.8522 | 32.95627 | 8.487647 | 2.895933 | 1.10711 | 23.28635 | 0.06517144 | 0.009986638
75.99716 | 35.4923 | 32.72196 | 8.485378 | 2.770339 | 1.093652 | 23.06722 | 0.0656116 | 0.01009569
76.00716 | 35.1124 | 32.48308 | 8.48311 | 2.629322 | 1.080476 | 22.84322 | 0.0660648 | 0.01020664
76.01716 | 34.7183 | 32.2399 | 8.480844 | 2.478399 | 1.067577 | 22.61463 | 0.06653128 | 0.01031955
76.02715 | 34.3181 | 31.99296 | 8.478581 | 2.325139 | 1.054959 | 22.38198 | 0.06701071 | 0.01043434
76.03715 | 33.9153 | 31.74207 | 8.476317 | 2.173234 | 1.042593 | 22.1451 | 0.0675043 | 0.01055128
76.04715 | 33.5071 | 31.48775 | 8.474055 | 2.019345 | 1.030484 | 21.90453 | 0.06801179 | 0.01067031
76.05715 | 33.1063 | 31.23033 | 8.471794 | 1.87597 | 1.018627 | 21.66058 | 0.06853338 | 0.01079147
76.06715 | 32.684 | 30.97009 | 8.469534 | 1.713907 | 1.007016 | 21.41356 | 0.06906927 | 0.01091481
76.07714 | 32.2658 | 30.7076 | 8.467277 | 1.558199 | 0.995657 | 21.16401 | 0.06961914 | 0.01104026
76.08714 | 31.8349 | 30.44265 | 8.46502 | 1.39225 | 0.9845217 | 20.91176 | 0.07018426 | 0.01116812
76.09714 | 31.4048 | 30.17579 | 8.462764 | 1.229011 | 0.9736162 | 20.65735 | 0.0707643 | 0.0112983
76.10714 | 30.9792 | 29.90732 | 8.46051 | 1.071883 | 0.9629355 | 20.40108 | 0.07135947 | 0.01143088
76.11714 | 30.5602 | 29.63753 | 8.458256 | 0.9226709 | 0.9524747 | 20.14326 | 0.07196996 | 0.01156589
76.12714 | 30.1317 | 29.36671 | 8.456005 | 0.7649884 | 0.9422288 | 19.88418 | 0.07259597 | 0.0117034
76.13713 | 29.7004 | 29.09546 | 8.453756 | 0.6049405 | 0.9322029 | 19.62442 | 0.07323706 | 0.01184333
76.14713 | 29.2952 | 28.82343 | 8.451507 | 0.4717703 | 0.9223728 | 19.36367 | 0.07389468 | 0.01198601
76.15713 | 28.8742 | 28.5512 | 8.44926 | 0.3229998 | 0.912744 | 19.1025 | 0.0745684 | 0.01213137
76.16713 | 28.4616 | 28.27903 | 8.447014 | 0.1825668 | 0.9033121 | 18.84117 | 0.07525839 | 0.01227946
76.17713 | 28.0492 | 28.00718 | 8.444769 | 0.04201718 | 0.8940731 | 18.57995 | 0.07596485 | 0.01243035
76.18712 | 27.6412 | 27.73616 | 8.442528 | -0.09495778 | 0.8850314 | 18.31933 | 0.07668721 | 0.01258396
76.19712 | 27.2396 | 27.46567 | 8.440286 | -0.2260664 | 0.8761654 | 18.05905 | 0.07742707 | 0.01274065
76.20712 | 26.844 | 27.1962 | 8.438046 | -0.352197 | 0.8674802 | 17.79959 | 0.07818389 | 0.01290034
76.21712 | 26.4678 | 26.92797 | 8.435807 | -0.4601673 | 0.8589721 | 17.54117 | 0.07895782 | 0.01306311
76.22712 | 26.088 | 26.66119 | 8.433569 | -0.5731851 | 0.8506373 | 17.284 | 0.07974901 | 0.01322902
76.23712 | 25.7159 | 26.39604 | 8.431334 | -0.6801429 | 0.8424724 | 17.02828 | 0.08055758 | 0.01339815
76.24711 | 25.3562 | 26.13301 | 8.429101 | -0.7768128 | 0.8344814 | 16.77448 | 0.08138284 | 0.0135704
76.25711 | 24.9927 | 25.8717 | 8.426869 | -0.8789991 | 0.8266457 | 16.52221 | 0.08222653 | 0.01374619
76.26711 | 24.6471 | 25.61255 | 8.424637 | -0.9654486 | 0.8189697 | 16.27193 | 0.08308793 | 0.01392544
76.27711 | 24.3004 | 25.35572 | 8.422407 | -1.055319 | 0.8114503 | 16.02379 | 0.08396715 | 0.01410822
76.28711 | 23.9689 | 25.10135 | 8.420179 | -1.132452 | 0.8040843 | 15.77793 | 0.08486424 | 0.01429461
76.2971 | 23.6457 | 24.84985 | 8.417955 | -1.204147 | 0.7968758 | 15.53475 | 0.08577835 | 0.01448452
76.3071 | 23.3222 | 24.60079 | 8.41573 | -1.278587 | 0.7898077 | 15.29386 | 0.08671131 | 0.0146784
76.3171 | 23.0216 | 24.35456 | 8.413506 | -1.332955 | 0.7828843 | 15.05563 | 0.08766225 | 0.01487616
76.3271 | 22.7182 | 24.11125 | 8.411284 | -1.393052 | 0.7761029 | 14.82016 | 0.08863117 | 0.0150779
76.3371 | 22.438 | 23.87097 | 8.409064 | -1.432972 | 0.7694609 | 14.58755 | 0.08961803 | 0.0152837
76.3471 | 22.1548 | 23.63379 | 8.406845 | -1.478995 | 0.7629554 | 14.35788 | 0.09062278 | 0.01549366
76.35709 | 21.8794 | 23.40004 | 8.404631 | -1.520636 | 0.7565903 | 14.13146 | 0.09164436 | 0.01570767
76.36709 | 21.6171 | 23.16927 | 8.402415 | -1.552174 | 0.7503506 | 13.9079 | 0.09268465 | 0.01592625
76.37709 | 21.3648 | 22.94181 | 8.400201 | -1.577009 | 0.7442402 | 13.68748 | 0.09374253 | 0.01614929
76.38709 | 21.1151 | 22.71769 | 8.397989 | -1.602588 | 0.7382569 | 13.47025 | 0.09481787 | 0.01637691
76.39709 | 20.8809 | 22.49695 | 8.395779 | -1.61605 | 0.7323983 | 13.25625 | 0.09591046 | 0.01660919
76.40708 | 20.6464 | 22.27984 | 8.393572 | -1.633437 | 0.7266678 | 13.04573 | 0.09701901 | 0.01684595
76.41708 | 20.4205 | 22.06595 | 8.391365 | -1.64545 | 0.7210522 | 12.8383 | 0.09814544 | 0.01708792
76.42708 | 20.2064 | 21.85552 | 8.38916 | -1.649122 | 0.7155548 | 12.63418 | 0.0992884 | 0.0173349
76.43708 | 20.0076 | 21.64856 | 8.386956 | -1.640962 | 0.7101739 | 12.4334 | 0.1004476 | 0.01758701
76.44708 | 19.8144 | 21.44508 | 8.384755 | -1.630676 | 0.7049074 | 12.23595 | 0.1016227 | 0.01784438
76.45708 | 19.6168 | 21.24506 | 8.382554 | -1.628265 | 0.6997534 | 12.04184 | 0.1028133 | 0.01810711
76.46707 | 19.4257 | 21.04871 | 8.380358 | -1.623013 | 0.6947151 | 11.85125 | 0.1040177 | 0.01837508
76.47707 | 19.2539 | 20.85563 | 8.378162 | -1.601726 | 0.6897808 | 11.6638 | 0.1052381 | 0.01864893
76.48707 | 19.0818 | 20.66598 | 8.375967 | -1.584182 | 0.6849537 | 11.47966 | 0.1064727 | 0.01892853
76.49707 | 18.9172 | 20.47976 | 8.373774 | -1.562563 | 0.6802322 | 11.29882 | 0.1077211 | 0.01921402
76.50707 | 18.7594 | 20.29695 | 8.371582 | -1.537546 | 0.6756146 | 11.12126 | 0.1089827 | 0.01950552
76.51706 | 18.607 | 20.11768 | 8.369395 | -1.510677 | 0.6711038 | 10.94712 | 0.1102557 | 0.01980285
76.52706 | 18.4657 | 19.94157 | 8.367208 | -1.475875 | 0.6666893 | 10.77603 | 0.1115422 | 0.02010679
76.53706 | 18.3136 | 19.76879 | 8.365022 | -1.455186 | 0.6623743 | 10.60813 | 0.1128401 | 0.02041717
76.54706 | 18.1846 | 19.59927 | 8.362838 | -1.414675 | 0.6581571 | 10.4434 | 0.114149 | 0.02073412
76.55706 | 18.055 | 19.433 | 8.360656 | -1.378002 | 0.6540366 | 10.28178 | 0.1154682 | 0.02105778
76.56706 | 17.9278 | 19.26993 | 8.358475 | -1.342128 | 0.6500113 | 10.12326 | 0.1167972 | 0.02138831
76.57705 | 17.8022 | 19.11017 | 8.356299 | -1.307967 | 0.6460838 | 9.967925 | 0.1181338 | 0.02172552
76.58705 | 17.6873 | 18.95336 | 8.354123 | -1.266063 | 0.642245 | 9.815445 | 0.1194803 | 0.02207022
76.59705 | 17.5787 | 18.79963 | 8.351948 | -1.220928 | 0.6384977 | 9.665925 | 0.1208346 | 0.02242223
76.60705 | 17.47 | 18.64892 | 8.349775 | -1.178917 | 0.6348408 | 9.519323 | 0.1221961 | 0.02278171
76.61705 | 17.3592 | 18.50118 | 8.347605 | -1.141983 | 0.631273 | 9.375592 | 0.1235641 | 0.0231488
76.62704 | 17.2589 | 18.35652 | 8.345438 | -1.097617 | 0.6277966 | 9.234822 | 0.1249367 | 0.02352331
76.63704 | 17.1597 | 18.21459 | 8.343271 | -1.054888 | 0.6244039 | 9.096692 | 0.1263161 | 0.0239061
76.64704 | 17.0668 | 18.07549 | 8.341106 | -1.008691 | 0.6210971 | 8.961291 | 0.1277003 | 0.02429697
76.65704 | 16.9788 | 17.93918 | 8.338943 | -0.960376 | 0.6178754 | 8.828573 | 0.1290887 | 0.02469609
76.66704 | 16.8936 | 17.80559 | 8.336782 | -0.9119938 | 0.6147378 | 8.69849 | 0.130481 | 0.0251036
76.67704 | 16.811 | 17.67469 | 8.334623 | -0.8636934 | 0.6116834 | 8.570991 | 0.1318765 | 0.02551966
76.68703 | 16.7328 | 17.54655 | 8.332468 | -0.8137503 | 0.6087141 | 8.446151 | 0.1332733 | 0.025944
76.69703 | 16.6525 | 17.42086 | 8.330313 | -0.7683638 | 0.6058233 | 8.323676 | 0.1346741 | 0.02637761
76.70703 | 16.5772 | 17.29771 | 8.32816 | -0.7205108 | 0.6030132 | 8.203641 | 0.136077 | 0.02682023
76.71703 | 16.5059 | 17.17704 | 8.326008 | -0.6711433 | 0.6002831 | 8.085998 | 0.1374817 | 0.02727201
76.72703 | 16.4389 | 17.05881 | 8.323859 | -0.6199113 | 0.597632 | 7.970699 | 0.1388878 | 0.02773308
76.73702 | 16.3723 | 16.94308 | 8.321715 | -0.5707804 | 0.5950619 | 7.857807 | 0.1402937 | 0.02820312
76.74702 | 16.3076 | 16.82957 | 8.31957 | -0.5219733 | 0.592567 | 7.747051 | 0.1417021 | 0.02868321
76.75702 | 16.2434 | 16.71836 | 8.317427 | -0.4749583 | 0.5901492 | 7.638498 | 0.1431114 | 0.029173
76.76702 | 16.1908 | 16.60939 | 8.315286 | -0.4185886 | 0.587808 | 7.532101 | 0.1445215 | 0.02967263
76.77702 | 16.1357 | 16.50262 | 8.313147 | -0.3669188 | 0.5855427 | 7.427814 | 0.1459322 | 0.03018221
76.78702 | 16.0807 | 16.398 | 8.311011 | -0.3173024 | 0.5833527 | 7.325593 | 0.1473436 | 0.03070186
76.79701 | 16.0258 | 16.2956 | 8.308878 | -0.2697961 | 0.5812408 | 7.225491 | 0.1487543 | 0.03123115
76.80701 | 15.971 | 16.19515 | 8.306746 | -0.224152 | 0.5792 | 7.127268 | 0.150167 | 0.03177123
76.81701 | 15.919 | 16.09673 | 8.304616 | -0.1777292 | 0.5772331 | 7.030978 | 0.1515805 | 0.03232165
76.82701 | 15.8687 | 16.00029 | 8.302488 | -0.1315854 | 0.5753397 | 6.936581 | 0.1529947 | 0.0328825
76.83701 | 15.8221 | 15.90578 | 8.300362 | -0.08367877 | 0.5735194 | 6.844034 | 0.1544099 | 0.03345381
76.847 | 15.7802 | 15.81326 | 8.29824 | -0.03306035 | 0.5717734 | 6.753387 | 0.1558247 | 0.03403508
76.857 | 15.7287 | 15.7225 | 8.296119 | 0.006196084 | 0.570098 | 6.664418 | 0.157242 | 0.03462745
76.867 | 15.6771 | 15.63356 | 8.293999 | 0.04353644 | 0.5684947 | 6.577179 | 0.1586605 | 0.03523039
76.877 | 15.6383 | 15.5464 | 8.291882 | 0.09189975 | 0.5669631 | 6.491631 | 0.1600803 | 0.03584387
76.887 | 15.5933 | 15.46098 | 8.289767 | 0.132323 | 0.5655031 | 6.407738 | 0.1615016 | 0.03646786
76.897 | 15.5497 | 15.37725 | 8.287654 | 0.1724465 | 0.5641142 | 6.325458 | 0.1629245 | 0.03710233
76.90699 | 15.5048 | 15.29528 | 8.285546 | 0.2095206 | 0.5627977 | 6.244842 | 0.1643476 | 0.03774654
76.91699 | 15.4578 | 15.21485 | 8.283437 | 0.2429473 | 0.5615506 | 6.165689 | 0.1657739 | 0.03840166
76.92699 | 15.4218 | 15.13602 | 8.281331 | 0.2857793 | 0.5603743 | 6.088046 | 0.1672021 | 0.03906694
76.93699 | 15.382 | 15.05875 | 8.279227 | 0.3232506 | 0.5592687 | 6.011879 | 0.168632 | 0.0397422
76.94699 | 15.3382 | 14.98301 | 8.277126 | 0.3551943 | 0.5582335 | 5.937155 | 0.1700638 | 0.04042726
76.95698 | 15.3032 | 14.90883 | 8.275029 | 0.3943721 | 0.5572696 | 5.863912 | 0.1714961 | 0.04112121
76.96698 | 15.2655 | 14.83604 | 8.272932 | 0.4294606 | 0.5563752 | 5.791976 | 0.1729316 | 0.04182512
76.97698 | 15.2245 | 14.76468 | 8.270837 | 0.4598188 | 0.5555512 | 5.721386 | 0.1743687 | 0.04253804
76.98698 | 15.1939 | 14.69472 | 8.268745 | 0.4991764 | 0.5547976 | 5.652114 | 0.1758075 | 0.0432596
76.99698 | 15.1616 | 14.62614 | 8.266655 | 0.5354649 | 0.5541144 | 5.584129 | 0.1772477 | 0.04398943
77.00698 | 15.1267 | 14.55889 | 8.264567 | 0.5678129 | 0.5535018 | 5.517402 | 0.1786891 | 0.04472708
77.01697 | 15.0936 | 14.49301 | 8.262484 | 0.6005859 | 0.5529603 | 5.451968 | 0.1801301 | 0.04547134
77.02697 | 15.0563 | 14.42836 | 8.260401 | 0.627941 | 0.552489 | 5.387673 | 0.1815733 | 0.04622315
77.03697 | 15.0283 | 14.36496 | 8.25832 | 0.6633408 | 0.5520886 | 5.324552 | 0.1830169 | 0.04698119
77.04697 | 14.9961 | 14.30279 | 8.256242 | 0.6933125 | 0.5517593 | 5.262581 | 0.1844606 | 0.04774484
77.05697 | 14.9653 | 14.24182 | 8.254166 | 0.7234833 | 0.5515014 | 5.201732 | 0.185904 | 0.04851339
77.06696 | 14.9372 | 14.18208 | 8.252095 | 0.7551175 | 0.5513152 | 5.142042 | 0.1873453 | 0.04928535
77.07696 | 14.9079 | 14.12344 | 8.250024 | 0.7844641 | 0.5512006 | 5.083363 | 0.188787 | 0.05006144
77.08696 | 14.8822 | 14.06591 | 8.247955 | 0.8162855 | 0.5511583 | 5.025734 | 0.190227 | 0.05084004
77.09696 | 14.8539 | 14.00949 | 8.245889 | 0.8444068 | 0.5511884 | 4.96913 | 0.191665 | 0.05162023
77.10696 | 14.8233 | 13.95415 | 8.243826 | 0.8691508 | 0.5512919 | 4.91353 | 0.1931005 | 0.05240106
77.11696 | 14.7958 | 13.89986 | 8.241764 | 0.8959429 | 0.5514677 | 4.858911 | 0.1945328 | 0.05318148
77.12695 | 14.764 | 13.84665 | 8.239708 | 0.9173528 | 0.5517179 | 4.805302 | 0.1959598 | 0.05395964
77.13695 | 14.7385 | 13.79439 | 8.237651 | 0.9441082 | 0.5520419 | 4.752578 | 0.1973843 | 0.05473596
77.14695 | 14.713 | 13.74312 | 8.235597 | 0.9698778 | 0.5524406 | 4.700772 | 0.198804 | 0.05550843
77.15695 | 14.6828 | 13.69282 | 8.233546 | 0.9899836 | 0.5529146 | 4.649862 | 0.2002183 | 0.05627586
77.16695 | 14.6575 | 13.64345 | 8.231497 | 1.014046 | 0.5534643 | 4.599828 | 0.2016267 | 0.05703693
77.17694 | 14.6294 | 13.59506 | 8.229453 | 1.03434 | 0.5540897 | 4.550701 | 0.2030273 | 0.05778957
77.18694 | 14.6046 | 13.54752 | 8.227409 | 1.057079 | 0.5547925 | 4.502363 | 0.204422 | 0.05853389
77.19694 | 14.5775 | 13.50086 | 8.225368 | 1.076636 | 0.5555731 | 4.454846 | 0.2058091 | 0.05926775
77.20694 | 14.5492 | 13.45507 | 8.223329 | 1.09413 | 0.556432 | 4.408132 | 0.2071878 | 0.05998969
77.21694 | 14.5231 | 13.41012 | 8.221293 | 1.112979 | 0.5573699 | 4.362202 | 0.2085577 | 0.06069827
77.22694 | 14.4977 | 13.366 | 8.21926 | 1.131702 | 0.5583878 | 4.31704 | 0.209918 | 0.06139197
77.23693 | 14.472 | 13.32272 | 8.217231 | 1.149277 | 0.5594838 | 4.272673 | 0.2112668 | 0.06206868
77.24693 | 14.4498 | 13.2802 | 8.215202 | 1.169603 | 0.5606636 | 4.228997 | 0.2126061 | 0.06272822
77.25693 | 14.4272 | 13.23844 | 8.213177 | 1.188756 | 0.5619258 | 4.186039 | 0.2139341 | 0.06336843
77.26693 | 14.4 | 13.19745 | 8.211154 | 1.202551 | 0.5632712 | 4.143786 | 0.21525 | 0.06398782
77.27693 | 14.3745 | 13.15719 | 8.209133 | 1.217307 | 0.5647008 | 4.102221 | 0.2165531 | 0.06458495
77.28692 | 14.3544 | 13.1177 | 8.207117 | 1.236695 | 0.5662142 | 4.061374 | 0.2178417 | 0.06515782
77.29692 | 14.3308 | 13.07888 | 8.205102 | 1.251918 | 0.5678152 | 4.021141 | 0.2191174 | 0.06570617
77.30692 | 14.3084 | 13.04075 | 8.203089 | 1.267647 | 0.5695035 | 3.981554 | 0.2203783 | 0.06622809
77.31692 | 14.2904 | 13.0033 | 8.20108 | 1.287096 | 0.5712803 | 3.942598 | 0.2216236 | 0.06672226
77.32692 | 14.2652 | 12.96652 | 8.199072 | 1.29868 | 0.5731468 | 3.904261 | 0.2228527 | 0.06718746
77.33692 | 14.2462 | 12.93039 | 8.197068 | 1.315812 | 0.575104 | 3.866529 | 0.2240646 | 0.06762253
77.34691 | 14.226 | 12.89493 | 8.195068 | 1.331072 | 0.5771512 | 3.829425 | 0.2252575 | 0.06802598
77.35691 | 14.2073 | 12.86006 | 8.193069 | 1.347242 | 0.5792938 | 3.792865 | 0.2264327 | 0.06839761
77.36691 | 14.1897 | 12.8258 | 8.191072 | 1.363899 | 0.581531 | 3.756874 | 0.2275882 | 0.06873608
77.37691 | 14.1658 | 12.79203 | 8.189079 | 1.373767 | 0.5838644 | 3.721438 | 0.2286113 | 0.06904057
77.38691 | 14.1513 | 12.75897 | 8.187088 | 1.392331 | 0.5862952 | 3.686551 | 0.2297248 | 0.06931033
77.3969 | 14.1327 | 12.72651 | 8.185102 | 1.40619 | 0.5888225 | 3.652227 | 0.2308146 | 0.06954453
77.4069 | 14.1149 | 12.69459 | 8.183116 | 1.420313 | 0.5914528 | 3.618393 | 0.231882 | 0.0697431
77.4169 | 14.0948 | 12.66322 | 8.181133 | 1.431581 | 0.5941851 | 3.58507 | 0.2329248 | 0.06990535
77.4269 | 14.0744 | 12.6324 | 8.179154 | 1.442003 | 0.5970212 | 3.552249 | 0.2339419 | 0.07003098
77.4369 | 14.0547 | 12.60211 | 8.177177 | 1.452589 | 0.5999626 | 3.51992 | 0.2349323 | 0.07011978
77.4469 | 14.0401 | 12.57235 | 8.175202 | 1.467747 | 0.6030112 | 3.488073 | 0.2358949 | 0.07017163
77.45689 | 14.0243 | 12.54314 | 8.173233 | 1.481158 | 0.606165 | 3.456731 | 0.2368276 | 0.07018654
77.46689 | 14.0016 | 12.51435 | 8.171264 | 1.487245 | 0.6094332 | 3.425817 | 0.2376752 | 0.07016461
77.47689 | 13.9864 | 12.48612 | 8.169298 | 1.500276 | 0.612814 | 3.395358 | 0.2385475 | 0.07010605
77.48689 | 13.9666 | 12.45839 | 8.167335 | 1.50821 | 0.6163094 | 3.365346 | 0.2393875 | 0.07001112
77.49689 | 13.9534 | 12.43114 | 8.165375 | 1.522263 | 0.6199215 | 3.335766 | 0.240194 | 0.06988023
77.50688 | 13.9352 | 12.40439 | 8.16342 | 1.530806 | 0.6236485 | 3.306646 | 0.2409651 | 0.06971402
77.51688 | 13.918 | 12.37809 | 8.161466 | 1.539905 | 0.6275 | 3.277915 | 0.2417012 | 0.06951274
77.52688 | 13.8997 | 12.35226 | 8.159514 | 1.547438 | 0.6314744 | 3.249595 | 0.2424005 | 0.06927718
77.53688 | 13.8834 | 12.32689 | 8.157566 | 1.556511 | 0.6355741 | 3.22168 | 0.2430617 | 0.06900807
77.54688 | 13.8672 | 12.30197 | 8.15562 | 1.565228 | 0.6398012 | 3.19416 | 0.243684 | 0.0687062
77.55688 | 13.8516 | 12.2775 | 8.153677 | 1.574096 | 0.6441583 | 3.16703 | 0.2442662 | 0.06837241
77.56687 | 13.8356 | 12.2535 | 8.151739 | 1.582096 | 0.6486434 | 3.140306 | 0.2448067 | 0.06800825
77.57687 | 13.8188 | 12.22992 | 8.149803 | 1.588879 | 0.6532676 | 3.113931 | 0.2453058 | 0.06761353
77.58687 | 13.8018 | 12.20677 | 8.147869 | 1.595026 | 0.6580292 | 3.087924 | 0.2457618 | 0.06718985
77.59687 | 13.79 | 12.18406 | 8.145938 | 1.60594 | 0.6629308 | 3.062279 | 0.246174 | 0.06673827
77.60687 | 13.7698 | 12.16177 | 8.14401 | 1.608026 | 0.6679751 | 3.036988 | 0.2465412 | 0.06625994
77.61686 | 13.7561 | 12.13993 | 8.142087 | 1.616165 | 0.6731598 | 3.012069 | 0.2468627 | 0.06575652
77.62686 | 13.7449 | 12.1185 | 8.140165 | 1.626403 | 0.6784979 | 2.987468 | 0.2471381 | 0.06522821
77.63686 | 13.7255 | 12.09748 | 8.138246 | 1.62802 | 0.6839871 | 2.963204 | 0.2473663 | 0.06467671
77.64686 | 13.7079 | 12.07688 | 8.13633 | 1.63102 | 0.6896305 | 2.93927 | 0.2475468 | 0.06410329
77.65686 | 13.6961 | 12.0567 | 8.134417 | 1.639404 | 0.6954311 | 2.91566 | 0.2476789 | 0.06350919
77.66686 | 13.6783 | 12.03693 | 8.132507 | 1.641374 | 0.7013919 | 2.89237 | 0.247762 | 0.06289569
77.67685 | 13.6648 | 12.01759 | 8.130602 | 1.647212 | 0.7075103 | 2.869415 | 0.2477958 | 0.06226478
77.68685 | 13.6503 | 11.99864 | 8.128698 | 1.651658 | 0.7138011 | 2.846747 | 0.2477798 | 0.06161638
77.69685 | 13.6356 | 11.98011 | 8.126797 | 1.655493 | 0.7202621 | 2.824381 | 0.2477137 | 0.06095249
77.70685 | 13.6207 | 11.96198 | 8.124899 | 1.658718 | 0.7268963 | 2.802314 | 0.2475973 | 0.06027435
77.71685 | 13.6092 | 11.94427 | 8.123005 | 1.664934 | 0.7337075 | 2.780541 | 0.2474302 | 0.05958328
77.72684 | 13.5961 | 11.92698 | 8.121115 | 1.669122 | 0.7406921 | 2.759076 | 0.247213 | 0.05888122
77.73684 | 13.5791 | 11.91008 | 8.119227 | 1.669019 | 0.7478672 | 2.737875 | 0.2469448 | 0.05816805
77.74684 | 13.564 | 11.8936 | 8.117341 | 1.670405 | 0.7552299 | 2.716952 | 0.2466261 | 0.05744569
77.75684 | 13.5534 | 11.87752 | 8.115459 | 1.67588 | 0.7627839 | 2.696304 | 0.246257 | 0.05671535
77.76684 | 13.5392 | 11.86186 | 8.11358 | 1.677344 | 0.770533 | 2.675927 | 0.2458379 | 0.0559782
77.77684 | 13.5278 | 11.84661 | 8.111704 | 1.681194 | 0.7784808 | 2.655816 | 0.2453692 | 0.0552354
77.78683 | 13.5167 | 11.83178 | 8.109833 | 1.684916 | 0.7866233 | 2.635987 | 0.2448518 | 0.05448881
77.79683 | 13.5025 | 11.81736 | 8.107963 | 1.685137 | 0.7949803 | 2.616395 | 0.2442856 | 0.05373803
77.80683 | 13.4916 | 11.80336 | 8.106097 | 1.688241 | 0.803548 | 2.597058 | 0.2436713 | 0.05298484
77.81683 | 13.4804 | 11.78977 | 8.104234 | 1.690626 | 0.8123304 | 2.57797 | 0.2430098 | 0.05223026
77.82683 | 13.4679 | 11.77661 | 8.102374 | 1.691288 | 0.8213315 | 2.559129 | 0.2423023 | 0.05147523
77.83682 | 13.4537 | 11.76389 | 8.100519 | 1.689814 | 0.8305469 | 2.540549 | 0.2415505 | 0.05072142
77.84682 | 13.4427 | 11.75157 | 8.098665 | 1.691127 | 0.8399978 | 2.522189 | 0.2407538 | 0.04996822
77.85682 | 13.4225 | 11.73969 | 8.096815 | 1.682811 | 0.8496799 | 2.504064 | 0.2399142 | 0.04921721
77.86682 | 13.4099 | 11.72824 | 8.094967 | 1.681663 | 0.8595975 | 2.48617 | 0.2390329 | 0.04846916
77.87682 | 13.4041 | 11.71722 | 8.093123 | 1.686881 | 0.8697549 | 2.468505 | 0.2381112 | 0.04772482
77.88682 | 13.3912 | 11.70664 | 8.091283 | 1.684561 | 0.8801557 | 2.451065 | 0.2371508 | 0.04698488
77.89681 | 13.3787 | 11.69651 | 8.089447 | 1.68219 | 0.890795 | 2.433863 | 0.2361539 | 0.0462507
77.90681 | 13.3688 | 11.68681 | 8.087613 | 1.681986 | 0.9016967 | 2.416863 | 0.2351202 | 0.04552145
77.91681 | 13.3585 | 11.67757 | 8.085782 | 1.680935 | 0.9128548 | 2.400078 | 0.2340523 | 0.04479839
77.92681 | 13.3448 | 11.66877 | 8.083954 | 1.676033 | 0.9242739 | 2.383505 | 0.2329518 | 0.04408206
77.93681 | 13.3315 | 11.66042 | 8.08213 | 1.671078 | 0.935958 | 2.367141 | 0.2318204 | 0.04337292
77.9468 | 13.3204 | 11.65254 | 8.080311 | 1.667858 | 0.9478992 | 2.350999 | 0.2306611 | 0.04267208
77.9568 | 13.3081 | 11.64511 | 8.078493 | 1.662986 | 0.9601251 | 2.335044 | 0.2294732 | 0.04197856
77.9668 | 13.2917 | 11.63815 | 8.076679 | 1.65355 | 0.972628 | 2.31929 | 0.2282598 | 0.0412934
77.9768 | 13.2852 | 11.63165 | 8.074868 | 1.653548 | 0.9854117 | 2.303733 | 0.2270226 | 0.04061691
77.9868 | 13.2755 | 11.62562 | 8.07306 | 1.649877 | 0.9984801 | 2.28837 | 0.2257635 | 0.03994938
77.99679 | 13.2648 | 11.62007 | 8.071258 | 1.644727 | 1.011823 | 2.273214 | 0.2244856 | 0.03929169
78.00679 | 13.2576 | 11.61499 | 8.069457 | 1.642608 | 1.025471 | 2.258233 | 0.2231883 | 0.03864276
78.01679 | 13.2487 | 11.61039 | 8.067659 | 1.638311 | 1.039414 | 2.243438 | 0.2218745 | 0.03800342
78.02679 | 13.236 | 11.60627 | 8.065865 | 1.629733 | 1.053654 | 2.228827 | 0.2205462 | 0.03737383
78.03679 | 13.2307 | 11.60263 | 8.064074 | 1.628073 | 1.068195 | 2.214398 | 0.2192052 | 0.03675411
78.04679 | 13.2259 | 11.59947 | 8.062287 | 1.626428 | 1.083039 | 2.200148 | 0.2178533 | 0.03614437
78.05678 | 13.2146 | 11.59681 | 8.060505 | 1.617794 | 1.098174 | 2.186088 | 0.2164936 | 0.03554525
78.06678 | 13.2058 | 11.59462 | 8.058724 | 1.611176 | 1.11363 | 2.172189 | 0.2151253 | 0.03495564
78.07678 | 13.1946 | 11.59293 | 8.056947 | 1.601668 | 1.129396 | 2.158461 | 0.2137515 | 0.03437617
78.08678 | 13.1878 | 11.59173 | 8.055174 | 1.596072 | 1.145471 | 2.144903 | 0.2123739 | 0.03380684
78.09678 | 13.1788 | 11.59101 | 8.053404 | 1.587785 | 1.161857 | 2.131513 | 0.2109943 | 0.03324766
78.10677 | 13.1734 | 11.59079 | 8.051639 | 1.58261 | 1.178537 | 2.1183 | 0.2096156 | 0.03269913
78.11677 | 13.1698 | 11.59105 | 8.049875 | 1.578746 | 1.195544 | 2.105237 | 0.2082369 | 0.03216014
78.12677 | 13.161 | 11.5918 | 8.048116 | 1.569196 | 1.212861 | 2.092335 | 0.2068612 | 0.03163119
78.13677 | 13.1522 | 11.59304 | 8.046359 | 1.559161 | 1.230486 | 2.079592 | 0.2054901 | 0.03111222
78.14677 | 13.1476 | 11.59476 | 8.044607 | 1.552843 | 1.248417 | 2.067005 | 0.2041251 | 0.03060314
78.15677 | 13.1412 | 11.59695 | 8.042857 | 1.544247 | 1.266652 | 2.054572 | 0.2027679 | 0.03010388
78.16676 | 13.1304 | 11.59962 | 8.041114 | 1.530779 | 1.285168 | 2.042304 | 0.2014213 | 0.02961481
78.17676 | 13.1228 | 11.60276 | 8.039371 | 1.520038 | 1.303997 | 2.030175 | 0.2000841 | 0.02913487
78.18676 | 13.1168 | 11.60637 | 8.037633 | 1.510434 | 1.323116 | 2.018193 | 0.1987592 | 0.02866444
78.19676 | 13.1127 | 11.61043 | 8.035898 | 1.502273 | 1.342519 | 2.006359 | 0.1974478 | 0.02820341
78.20676 | 13.1082 | 11.61494 | 8.034166 | 1.493262 | 1.362199 | 1.994669 | 0.1961516 | 0.02775163
78.21675 | 13.1046 | 11.61988 | 8.03244 | 1.484716 | 1.382128 | 1.983134 | 0.1948731 | 0.02730944
78.22675 | 13.104 | 11.62526 | 8.030716 | 1.478735 | 1.402335 | 1.971728 | 0.1936109 | 0.0268758
78.23675 | 13.1001 | 11.63106 | 8.028995 | 1.469035 | 1.42279 | 1.960462 | 0.1923677 | 0.02645105
78.24675 | 13.09 | 11.63727 | 8.027278 | 1.452728 | 1.443482 | 1.949333 | 0.1911447 | 0.02603502
78.25675 | 13.0882 | 11.64387 | 8.025564 | 1.444328 | 1.464397 | 1.93834 | 0.1899431 | 0.02562759
78.26675 | 13.0863 | 11.65085 | 8.023854 | 1.43545 | 1.485522 | 1.927481 | 0.1887641 | 0.0252286
78.27674 | 13.0809 | 11.65818 | 8.022149 | 1.422716 | 1.506819 | 1.916767 | 0.1876102 | 0.0248383
78.28674 | 13.0755 | 11.66587 | 8.020447 | 1.409632 | 1.528314 | 1.906171 | 0.1864798 | 0.02445576
78.29674 | 13.0737 | 11.67388 | 8.018748 | 1.399823 | 1.549967 | 1.895706 | 0.1853752 | 0.02408123
78.30674 | 13.0669 | 11.68219 | 8.017052 | 1.384711 | 1.571758 | 1.885368 | 0.1842974 | 0.02371457
78.31674 | 13.0642 | 11.69078 | 8.015361 | 1.373416 | 1.593664 | 1.875156 | 0.1832475 | 0.02335562
78.32673 | 13.0614 | 11.69963 | 8.013674 | 1.361773 | 1.615642 | 1.865078 | 0.1822274 | 0.02300456
78.33673 | 13.0617 | 11.70871 | 8.01199 | 1.35299 | 1.63771 | 1.855115 | 0.1812359 | 0.02266059
78.34673 | 13.0589 | 11.71799 | 8.010309 | 1.340908 | 1.659811 | 1.845272 | 0.180275 | 0.02232388
78.35673 | 13.0544 | 11.72746 | 8.008632 | 1.326935 | 1.681943 | 1.835551 | 0.1793455 | 0.0219943
78.36673 | 13.0513 | 11.73708 | 8.006959 | 1.314223 | 1.70405 | 1.825948 | 0.1784482 | 0.02167169
78.37673 | 13.0473 | 11.74679 | 8.005289 | 1.300505 | 1.726104 | 1.816463 | 0.1775838 | 0.02135593
78.38672 | 13.0418 | 11.75659 | 8.003625 | 1.285207 | 1.748064 | 1.807103 | 0.1767539 | 0.02104715
78.39672 | 13.0396 | 11.76645 | 8.001963 | 1.273153 | 1.769933 | 1.797849 | 0.1759576 | 0.02074463
78.40672 | 13.0379 | 11.77631 | 8.000304 | 1.261589 | 1.791654 | 1.788708 | 0.1751964 | 0.02044853
78.41672 | 13.0327 | 11.78615 | 7.99865 | 1.246552 | 1.813189 | 1.77968 | 0.1744709 | 0.0201587
78.42672 | 13.0294 | 11.79568 | 7.996999 | 1.233724 | 1.834502 | 1.770763 | 0.1735373 | 0.01987501
78.43671 | 13.0283 | 11.80533 | 7.995353 | 1.222966 | 1.855533 | 1.761964 | 0.1728859 | 0.01959761
78.44671 | 13.0296 | 11.81486 | 7.99371 | 1.214744 | 1.876283 | 1.753266 | 0.1722713 | 0.01932581
78.45671 | 13.0235 | 11.82419 | 7.992071 | 1.199309 | 1.896691 | 1.744675 | 0.1716948 | 0.01905976
78.46671 | 13.0239 | 11.8333 | 7.990435 | 1.190603 | 1.916716 | 1.73619 | 0.1711569 | 0.01879934
78.47671 | 13.0225 | 11.84213 | 7.988803 | 1.180368 | 1.936316 | 1.72781 | 0.1706581 | 0.01854442
78.48671 | 13.0205 | 11.85065 | 7.987175 | 1.169848 | 1.955449 | 1.719535 | 0.1701988 | 0.01829487
78.4967 | 13.0188 | 11.85881 | 7.985552 | 1.159991 | 1.974055 | 1.711371 | 0.16978 | 0.01805082
78.5067 | 13.0074 | 11.86657 | 7.983932 | 1.140826 | 1.992129 | 1.7033 | 0.1694012 | 0.01781167
78.5167 | 13.0062 | 11.87377 | 7.982315 | 1.132426 | 2.00961 | 1.69533 | 0.1689411 | 0.01757754
78.5267 | 13.0026 | 11.88061 | 7.980702 | 1.121987 | 2.026458 | 1.68746 | 0.1686445 | 0.01734833
78.5367 | 13.003 | 11.88693 | 7.979093 | 1.116073 | 2.042631 | 1.679689 | 0.1683895 | 0.01712391
78.54669 | 13.0013 | 11.89267 | 7.97749 | 1.108632 | 2.058073 | 1.672024 | 0.1681766 | 0.0169044
78.55669 | 12.9981 | 11.89781 | 7.975889 | 1.100286 | 2.072783 | 1.664447 | 0.1680059 | 0.01668926
78.56669 | 12.9963 | 11.90232 | 7.974291 | 1.093981 | 2.086705 | 1.656966 | 0.1678777 | 0.0164786
78.57669 | 12.9916 | 11.90615 | 7.972698 | 1.085452 | 2.099804 | 1.649581 | 0.1677924 | 0.01627232
78.58669 | 12.9851 | 11.90927 | 7.971109 | 1.075834 | 2.112047 | 1.642289 | 0.1677501 | 0.01607032
78.59669 | 12.9808 | 11.91164 | 7.969523 | 1.069159 | 2.123404 | 1.635091 | 0.1677512 | 0.0158725
78.60668 | 12.9743 | 11.91324 | 7.967943 | 1.061056 | 2.133834 | 1.627993 | 0.1677956 | 0.01567896
78.61668 | 12.9669 | 11.91405 | 7.966365 | 1.052851 | 2.143332 | 1.620979 | 0.1678839 | 0.01548922
78.62668 | 12.963 | 11.91403 | 7.964791 | 1.048971 | 2.151864 | 1.614055 | 0.168016 | 0.01530339
78.63668 | 12.9581 | 11.91316 | 7.963221 | 1.044936 | 2.159408 | 1.607221 | 0.168192 | 0.01512136
78.64668 | 12.9532 | 11.91143 | 7.961655 | 1.041768 | 2.165946 | 1.600476 | 0.168412 | 0.01494307
78.65667 | 12.9502 | 11.90882 | 7.960095 | 1.041378 | 2.171456 | 1.593827 | 0.1686759 | 0.01476864
78.66667 | 12.9432 | 11.90531 | 7.958537 | 1.037887 | 2.175936 | 1.587258 | 0.168984 | 0.01459754
78.67667 | 12.9354 | 11.9009 | 7.956983 | 1.034504 | 2.179371 | 1.580776 | 0.1693362 | 0.01442992
78.68667 | 12.9291 | 11.89556 | 7.955433 | 1.033536 | 2.181754 | 1.57438 | 0.1697323 | 0.01426566
78.69667 | 12.9248 | 11.88931 | 7.953887 | 1.035488 | 2.183079 | 1.568069 | 0.1701724 | 0.01410476
78.70667 | 12.9203 | 11.88214 | 7.952345 | 1.038163 | 2.183346 | 1.561843 | 0.1706562 | 0.01394712
78.71666 | 12.9155 | 11.87405 | 7.950808 | 1.041451 | 2.182557 | 1.555707 | 0.1711829 | 0.01379284
78.72666 | 12.9103 | 11.86503 | 7.949274 | 1.045266 | 2.180715 | 1.549649 | 0.1717535 | 0.01364146
78.73666 | 12.9033 | 11.85511 | 7.947744 | 1.048195 | 2.177828 | 1.543673 | 0.172367 | 0.01349312
78.74666 | 12.8961 | 11.84427 | 7.946218 | 1.051827 | 2.173904 | 1.537779 | 0.1730232 | 0.01334774
78.75666 | 12.8888 | 11.83255 | 7.944696 | 1.056253 | 2.168956 | 1.531967 | 0.1737217 | 0.01320526
78.76665 | 12.8852 | 11.81995 | 7.94318 | 1.065246 | 2.163005 | 1.526242 | 0.1744612 | 0.01306578
78.77665 | 12.8813 | 11.80648 | 7.941666 | 1.074816 | 2.156055 | 1.520591 | 0.1752426 | 0.0129289
78.78665 | 12.8739 | 11.79217 | 7.940156 | 1.081732 | 2.148131 | 1.51502 | 0.1760647 | 0.01279473
78.79665 | 12.8714 | 11.77702 | 7.938651 | 1.094376 | 2.139255 | 1.509529 | 0.1769269 | 0.0126632
78.80665 | 12.8684 | 11.76108 | 7.937149 | 1.107324 | 2.129448 | 1.504116 | 0.1778283 | 0.01253427
78.81665 | 12.8693 | 11.74435 | 7.935652 | 1.124955 | 2.118736 | 1.498781 | 0.1787681 | 0.01240787
78.82664 | 12.8619 | 11.72687 | 7.93416 | 1.135025 | 2.107157 | 1.493529 | 0.1797446 | 0.01228406
78.83664 | 12.856 | 11.70866 | 7.93267 | 1.147343 | 2.094717 | 1.488349 | 0.1807586 | 0.01216255
78.84664 | 12.8543 | 11.68974 | 7.931185 | 1.164563 | 2.081454 | 1.483246 | 0.1818082 | 0.01204341
78.85664 | 12.8517 | 11.67014 | 7.929704 | 1.181557 | 2.067401 | 1.47822 | 0.1828921 | 0.01192659
78.86664 | 12.8477 | 11.64991 | 7.928227 | 1.197794 | 2.052589 | 1.473269 | 0.1840091 | 0.01181204
78.87663 | 12.8444 | 11.62908 | 7.926756 | 1.215324 | 2.037065 | 1.468398 | 0.1851567 | 0.01169981
78.88663 | 12.8447 | 11.60765 | 7.925287 | 1.237055 | 2.020835 | 1.463598 | 0.1863359 | 0.01158964
78.89663 | 12.8374 | 11.58567 | 7.923823 | 1.251734 | 2.003946 | 1.458872 | 0.1875439 | 0.01148159
78.90663 | 12.8356 | 11.56317 | 7.922362 | 1.272429 | 1.986433 | 1.454221 | 0.188779 | 0.01137563
78.91663 | 12.8322 | 11.54019 | 7.920906 | 1.292006 | 1.968334 | 1.449643 | 0.1900395 | 0.01127169
78.92663 | 12.8291 | 11.51677 | 7.919454 | 1.312331 | 1.949682 | 1.445139 | 0.1913235 | 0.01116975
78.93662 | 12.8233 | 11.49295 | 7.918008 | 1.330348 | 1.930534 | 1.440712 | 0.1926276 | 0.01106985
78.94662 | 12.8185 | 11.46873 | 7.916564 | 1.349769 | 1.910888 | 1.436354 | 0.1939527 | 0.01097176
78.95662 | 12.8131 | 11.44416 | 7.915125 | 1.368937 | 1.8908 | 1.432068 | 0.1952952 | 0.01087554
78.96662 | 12.8088 | 11.41928 | 7.913689 | 1.389518 | 1.870304 | 1.427854 | 0.1966526 | 0.01078114
78.97662 | 12.8013 | 11.39412 | 7.912258 | 1.40718 | 1.849438 | 1.423712 | 0.1980228 | 0.01068854
78.98661 | 12.794 | 11.36874 | 7.910833 | 1.425263 | 1.828258 | 1.419646 | 0.1994017 | 0.01059778
78.99661 | 12.7865 | 11.34311 | 7.90941 | 1.443387 | 1.806757 | 1.415647 | 0.2007895 | 0.01050864
79.00661 | 12.7767 | 11.31731 | 7.907992 | 1.459394 | 1.784991 | 1.411719 | 0.2021823 | 0.01042119
79.01661 | 12.7687 | 11.29135 | 7.906578 | 1.477354 | 1.762994 | 1.407861 | 0.2035771 | 0.01033538
79.02661 | 12.7619 | 11.26526 | 7.905168 | 1.496636 | 1.740799 | 1.404074 | 0.2049713 | 0.01025119
79.03661 | 12.7531 | 11.23909 | 7.903763 | 1.514012 | 1.718438 | 1.400357 | 0.2063618 | 0.01016858
79.0466 | 12.7404 | 11.21287 | 7.902363 | 1.527526 | 1.695966 | 1.396714 | 0.2077444 | 0.01008761
79.0566 | 12.7329 | 11.1866 | 7.900966 | 1.546303 | 1.673368 | 1.393137 | 0.2091187 | 0.01000806
79.0666 | 12.7247 | 11.16031 | 7.899573 | 1.564392 | 1.650696 | 1.389629 | 0.2104799 | 0.009930012
79.0766 | 12.7147 | 11.13403 | 7.898184 | 1.580666 | 1.627979 | 1.386191 | 0.2118257 | 0.00985342
79.0866 | 12.7041 | 11.1078 | 7.8968 | 1.596302 | 1.605244 | 1.382822 | 0.2131526 | 0.00977826
79.09659 | 12.6949 | 11.08165 | 7.895421 | 1.613252 | 1.58254 | 1.379526 | 0.2144563 | 0.009704572
79.10659 | 12.6822 | 11.05555 | 7.894046 | 1.626646 | 1.559846 | 1.376294 | 0.215736 | 0.009632188
79.11659 | 12.6707 | 11.02956 | 7.892675 | 1.641136 | 1.537209 | 1.373132 | 0.2169876 | 0.009561154
79.12659 | 12.6586 | 11.0037 | 7.891308 | 1.654904 | 1.514651 | 1.370038 | 0.2182078 | 0.009491442
79.13659 | 12.6455 | 10.97797 | 7.889945 | 1.667532 | 1.492194 | 1.367012 | 0.2193937 | 0.009423029
79.14659 | 12.6382 | 10.9524 | 7.888587 | 1.685803 | 1.469857 | 1.364055 | 0.2205424 | 0.00935589
79.15658 | 12.6264 | 10.92702 | 7.887234 | 1.699376 | 1.447681 | 1.361169 | 0.2216497 | 0.009290064
79.16658 | 12.616 | 10.90181 | 7.885884 | 1.714188 | 1.42564 | 1.358348 | 0.2227154 | 0.009225399
79.17658 | 12.6057 | 10.8768 | 7.884539 | 1.728897 | 1.403771 | 1.355595 | 0.2237356 | 0.009161937
79.18658 | 12.5914 | 10.85201 | 7.883198 | 1.739395 | 1.38209 | 1.352909 | 0.2247077 | 0.009099656
79.19658 | 12.5816 | 10.82743 | 7.881862 | 1.754167 | 1.360611 | 1.350292 | 0.2256293 | 0.009038535
79.20657 | 12.5747 | 10.80312 | 7.880531 | 1.771582 | 1.339367 | 1.347745 | 0.2264973 | 0.00897861
79.21657 | 12.5632 | 10.77902 | 7.879203 | 1.784176 | 1.318328 | 1.345263 | 0.2273113 | 0.008919743
79.22657 | 12.5534 | 10.75518 | 7.87788 | 1.798217 | 1.297525 | 1.342848 | 0.2280685 | 0.008861973
79.23657 | 12.5455 | 10.7316 | 7.876561 | 1.813898 | 1.276967 | 1.340502 | 0.2287671 | 0.008805281
79.24657 | 12.536 | 10.70829 | 7.875246 | 1.827711 | 1.256664 | 1.338223 | 0.2294055 | 0.008749648
79.25657 | 12.5239 | 10.68525 | 7.873936 | 1.838652 | 1.236623 | 1.336012 | 0.2299822 | 0.008695055
79.26656 | 12.5173 | 10.66239 | 7.872632 | 1.854908 | 1.216868 | 1.333871 | 0.2303798 | 0.008641534
79.27656 | 12.5103 | 10.63991 | 7.87133 | 1.870387 | 1.197368 | 1.331795 | 0.2308299 | 0.008588965
79.28656 | 12.5001 | 10.61772 | 7.870033 | 1.882379 | 1.178147 | 1.329788 | 0.2312154 | 0.008537383
79.29656 | 12.4939 | 10.59582 | 7.868741 | 1.89808 | 1.159209 | 1.327848 | 0.2315356 | 0.00848677
79.30656 | 12.4821 | 10.57421 | 7.867453 | 1.907887 | 1.140556 | 1.325977 | 0.23179 | 0.00843711
79.31655 | 12.4746 | 10.55292 | 7.86617 | 1.921677 | 1.12221 | 1.324176 | 0.2319782 | 0.008388434
79.32655 | 12.4696 | 10.53191 | 7.864891 | 1.93769 | 1.104136 | 1.322441 | 0.2321006 | 0.008340632
79.33655 | 12.4592 | 10.5112 | 7.863617 | 1.948002 | 1.086355 | 1.320776 | 0.2321571 | 0.008293735
79.34655 | 12.4496 | 10.49079 | 7.862346 | 1.958813 | 1.068866 | 1.319178 | 0.232148 | 0.008247729
79.35655 | 12.4391 | 10.47068 | 7.861081 | 1.968421 | 1.051671 | 1.31765 | 0.2320739 | 0.0082026
79.36655 | 12.4319 | 10.45081 | 7.859819 | 1.981085 | 1.034768 | 1.316191 | 0.2318775 | 0.008158332
79.37654 | 12.4238 | 10.43133 | 7.858564 | 1.992467 | 1.018174 | 1.314804 | 0.231676 | 0.008114954
79.38654 | 12.411 | 10.41213 | 7.857312 | 1.998865 | 1.001855 | 1.313484 | 0.2314118 | 0.008072369
79.39654 | 12.4008 | 10.39324 | 7.856064 | 2.007559 | 0.9858251 | 1.312235 | 0.2310865 | 0.008030604
79.40654 | 12.3903 | 10.37465 | 7.854821 | 2.015649 | 0.9700833 | 1.311057 | 0.2307014 | 0.007989648
79.41654 | 12.3796 | 10.35637 | 7.853582 | 2.023234 | 0.9546274 | 1.309949 | 0.230258 | 0.007949487
79.42653 | 12.3731 | 10.3384 | 7.852349 | 2.034699 | 0.9394697 | 1.308913 | 0.2297585 | 0.007910148
79.43653 | 12.3569 | 10.32072 | 7.851119 | 2.036179 | 0.9245778 | 1.307949 | 0.2292038 | 0.007871541
79.44653 | 12.3452 | 10.30334 | 7.849894 | 2.041856 | 0.9099637 | 1.307056 | 0.2285961 | 0.007833694
79.45653 | 12.3306 | 10.28627 | 7.848673 | 2.044331 | 0.8956246 | 1.306237 | 0.2279377 | 0.007796595
79.46653 | 12.3163 | 10.26949 | 7.847457 | 2.046806 | 0.8815567 | 1.30549 | 0.2272305 | 0.007760232
79.47653 | 12.3082 | 10.25302 | 7.846245 | 2.055179 | 0.8677572 | 1.304817 | 0.2264769 | 0.007724597
79.48652 | 12.2916 | 10.23686 | 7.84504 | 2.054736 | 0.854235 | 1.304219 | 0.22568 | 0.007689705
79.49652 | 12.2798 | 10.22099 | 7.843837 | 2.058807 | 0.8409638 | 1.303696 | 0.2248407 | 0.007655489
79.50652 | 12.2661 | 10.20542 | 7.842639 | 2.060683 | 0.827946 | 1.303248 | 0.2239623 | 0.007621966
79.51652 | 12.2525 | 10.19014 | 7.841446 | 2.062364 | 0.8151779 | 1.302876 | 0.2230474 | 0.007589129
79.52652 | 12.2432 | 10.17516 | 7.840257 | 2.068044 | 0.8026622 | 1.302581 | 0.2220985 | 0.007556967
79.53651 | 12.2245 | 10.16049 | 7.839074 | 2.06401 | 0.7904066 | 1.302364 | 0.2211194 | 0.007525501
79.54651 | 12.2128 | 10.1461 | 7.837894 | 2.066698 | 0.7783765 | 1.302225 | 0.2201109 | 0.00749466
79.55651 | 12.1976 | 10.13201 | 7.836719 | 2.065591 | 0.7665833 | 1.302165 | 0.2190766 | 0.007464467
79.56651 | 12.1796 | 10.11821 | 7.835549 | 2.061389 | 0.7550226 | 1.302186 | 0.2180193 | 0.007434912
79.57651 | 12.1717 | 10.10471 | 7.834383 | 2.066992 | 0.7436904 | 1.302286 | 0.2169418 | 0.007405987
79.58651 | 12.1561 | 10.0915 | 7.833222 | 2.064602 | 0.7325823 | 1.302469 | 0.215847 | 0.007377684
79.5965 | 12.1434 | 10.07859 | 7.832066 | 2.064806 | 0.721705 | 1.302734 | 0.2147386 | 0.007350021
79.6065 | 12.1303 | 10.06597 | 7.830914 | 2.06433 | 0.7110329 | 1.303083 | 0.2136173 | 0.007322937
79.6165 | 12.115 | 10.05364 | 7.829767 | 2.061362 | 0.7005725 | 1.303516 | 0.212487 | 0.007296449
79.6265 | 12.1019 | 10.0416 | 7.828624 | 2.060301 | 0.6903197 | 1.304034 | 0.2113503 | 0.007270552
79.6365 | 12.0908 | 10.02985 | 7.827486 | 2.060949 | 0.6802705 | 1.304639 | 0.21021 | 0.007245238
79.64649 | 12.076 | 10.01841 | 7.826354 | 2.057594 | 0.6704302 | 1.305331 | 0.2090699 | 0.007220523
79.65649 | 12.0642 | 10.00724 | 7.825225 | 2.05696 | 0.6607757 | 1.306112 | 0.2079302 | 0.00719635
79.66649 | 12.0473 | 9.996364 | 7.824101 | 2.050936 | 0.6513127 | 1.306983 | 0.2067948 | 0.007172742
79.67649 | 12.0312 | 9.985779 | 7.822981 | 2.045421 | 0.6420372 | 1.307945 | 0.205666 | 0.007149685
79.68649 | 12.0172 | 9.975484 | 7.821866 | 2.041716 | 0.6329452 | 1.308999 | 0.2045463 | 0.00712718
79.69649 | 12.0025 | 9.965479 | 7.820756 | 2.037021 | 0.6240331 | 1.310147 | 0.2034381 | 0.007105213
79.70648 | 11.9889 | 9.955775 | 7.819651 | 2.033125 | 0.6153071 | 1.311387 | 0.2023448 | 0.007083804
79.71648 | 11.9728 | 9.946348 | 7.818551 | 2.026452 | 0.6067429 | 1.312725 | 0.2012664 | 0.007062904
79.72648 | 11.9588 | 9.937211 | 7.817454 | 2.021589 | 0.5983472 | 1.314161 | 0.2002061 | 0.007042526
79.73648 | 11.9433 | 9.928363 | 7.816363 | 2.014937 | 0.5901165 | 1.315694 | 0.1991661 | 0.007022667
79.74648 | 11.9271 | 9.919803 | 7.815276 | 2.007297 | 0.5820471 | 1.317328 | 0.1981483 | 0.007003319
79.75647 | 11.9082 | 9.911541 | 7.814195 | 1.996659 | 0.5741433 | 1.319063 | 0.1971559 | 0.006984496
79.76647 | 11.8946 | 9.903559 | 7.813117 | 1.991041 | 0.5663861 | 1.320901 | 0.1961882 | 0.006966155
79.77647 | 11.8771 | 9.895865 | 7.812045 | 1.981235 | 0.5587798 | 1.322844 | 0.1952482 | 0.006948311
79.78647 | 11.859 | 9.888459 | 7.810977 | 1.970541 | 0.5513214 | 1.324893 | 0.1943375 | 0.006930957
79.79647 | 11.8476 | 9.881342 | 7.809913 | 1.966258 | 0.5440074 | 1.32705 | 0.1934578 | 0.006914089
79.80647 | 11.8321 | 9.874514 | 7.808855 | 1.957586 | 0.5368347 | 1.329316 | 0.1926106 | 0.006897701
79.81646 | 11.8174 | 9.867979 | 7.807802 | 1.949421 | 0.5298069 | 1.331691 | 0.191798 | 0.006881806
79.82646 | 11.8002 | 9.861727 | 7.806753 | 1.938473 | 0.5229073 | 1.334181 | 0.1910197 | 0.006866367
79.83646 | 11.7783 | 9.855763 | 7.805708 | 1.922537 | 0.5161398 | 1.336786 | 0.1902778 | 0.006851394
79.84646 | 11.7647 | 9.850087 | 7.804668 | 1.914613 | 0.5095014 | 1.339507 | 0.1895735 | 0.006836885
79.85646 | 11.7484 | 9.844699 | 7.803633 | 1.903701 | 0.5029893 | 1.342346 | 0.1889078 | 0.006822834
79.86645 | 11.7341 | 9.839603 | 7.802604 | 1.894497 | 0.4966068 | 1.345301 | 0.1882823 | 0.006809259
79.87645 | 11.7196 | 9.834792 | 7.801578 | 1.884808 | 0.4903386 | 1.348382 | 0.1876967 | 0.006796113
79.88645 | 11.7055 | 9.830271 | 7.800558 | 1.875229 | 0.4841885 | 1.351588 | 0.1871526 | 0.006783413
79.89645 | 11.6901 | 9.826038 | 7.799542 | 1.864062 | 0.4781537 | 1.354921 | 0.1866507 | 0.006771157
79.90645 | 11.6754 | 9.822094 | 7.79853 | 1.853306 | 0.4722317 | 1.358381 | 0.1861916 | 0.006759339
79.91645 | 11.6634 | 9.818029 | 7.797524 | 1.845371 | 0.4660087 | 1.361972 | 0.1857759 | 0.006747957
79.92644 | 11.645 | 9.814668 | 7.796523 | 1.830332 | 0.4603104 | 1.365693 | 0.1854047 | 0.006737018
79.93644 | 11.6237 | 9.811594 | 7.795526 | 1.812106 | 0.4547118 | 1.369552 | 0.1850775 | 0.006726497
79.94644 | 11.6105 | 9.80881 | 7.794534 | 1.80169 | 0.4492162 | 1.373548 | 0.1847952 | 0.0067164
79.95644 | 11.5991 | 9.806317 | 7.793546 | 1.792783 | 0.4438212 | 1.377685 | 0.184558 | 0.006706726
79.96644 | 11.5855 | 9.804116 | 7.792564 | 1.781384 | 0.4385247 | 1.381963 | 0.1843663 | 0.006697471
79.97643 | 11.573 | 9.802208 | 7.791587 | 1.770792 | 0.4333295 | 1.386382 | 0.1842204 | 0.006688647
79.98643 | 11.5605 | 9.800589 | 7.790614 | 1.759911 | 0.4282232 | 1.390952 | 0.18412 | 0.006680222
79.99643 | 11.5475 | 9.799265 | 7.789645 | 1.748235 | 0.4232089 | 1.395673 | 0.1840653 | 0.006672207
80.00643 | 11.5344 | 9.798028 | 7.788682 | 1.736372 | 0.418079 | 1.400546 | 0.1840564 | 0.0066646
80.01643 | 11.5212 | 9.797292 | 7.787723 | 1.723908 | 0.4132428 | 1.405576 | 0.1840932 | 0.0066574
80.02643 | 11.5107 | 9.79685 | 7.786769 | 1.71385 | 0.4084925 | 1.410763 | 0.1841753 | 0.006650602
80.03642 | 11.483 | 9.796704 | 7.785821 | 1.686296 | 0.4038308 | 1.416105 | 0.1843026 | 0.006644209
80.04642 | 11.4717 | 9.796854 | 7.784877 | 1.674846 | 0.3992468 | 1.421617 | 0.1844748 | 0.006638209
80.05642 | 11.46 | 9.797301 | 7.783937 | 1.662699 | 0.3947431 | 1.427297 | 0.1846914 | 0.006632605
80.06642 | 11.4496 | 9.798047 | 7.783003 | 1.651553 | 0.3903181 | 1.433147 | 0.184952 | 0.006627394
80.07642 | 11.4383 | 9.799092 | 7.782073 | 1.639208 | 0.38597 | 1.43917 | 0.185256 | 0.006622576
80.08641 | 11.4279 | 9.800435 | 7.781149 | 1.627465 | 0.3817013 | 1.445365 | 0.1856025 | 0.006618151
80.09641 | 11.4119 | 9.802081 | 7.780228 | 1.609819 | 0.377502 | 1.451745 | 0.1859913 | 0.006614108
80.10641 | 11.4008 | 9.804028 | 7.779313 | 1.596772 | 0.3733746 | 1.458309 | 0.1864213 | 0.006610452
80.11641 | 11.3888 | 9.806279 | 7.778402 | 1.582521 | 0.3693177 | 1.46506 | 0.1868916 | 0.00660718
80.12641 | 11.3775 | 9.808833 | 7.777497 | 1.568667 | 0.3653294 | 1.472001 | 0.1874014 | 0.00660429
80.13641 | 11.353 | 9.811693 | 7.776596 | 1.541307 | 0.3614088 | 1.479137 | 0.1879494 | 0.006601781
80.1464 | 11.3412 | 9.814856 | 7.7757 | 1.526344 | 0.3575577 | 1.486464 | 0.1885339 | 0.006599653
80.1564 | 11.3297 | 9.818329 | 7.774809 | 1.511371 | 0.3537673 | 1.494 | 0.1891549 | 0.006597901
80.1664 | 11.3253 | 9.822111 | 7.773923 | 1.503189 | 0.35004 | 1.501741 | 0.1898103 | 0.006596525
80.1764 | 11.3118 | 9.826203 | 7.773041 | 1.485597 | 0.3463744 | 1.509693 | 0.1904988 | 0.006595525
80.1864 | 11.3001 | 9.830606 | 7.772165 | 1.469494 | 0.3427693 | 1.517858 | 0.1912188 | 0.006594898
80.19639 | 11.2871 | 9.835316 | 7.771294 | 1.451784 | 0.3392268 | 1.526233 | 0.1919678 | 0.006594644
80.20639 | 11.2746 | 9.840344 | 7.770427 | 1.434256 | 0.3357387 | 1.534838 | 0.1927457 | 0.006594762
80.21639 | 11.2639 | 9.845687 | 7.769564 | 1.418213 | 0.3323072 | 1.54367 | 0.1935497 | 0.00659525
80.22639 | 11.2539 | 9.851346 | 7.768707 | 1.402554 | 0.3289313 | 1.552734 | 0.194378 | 0.006596108
80.23639 | 11.2374 | 9.857323 | 7.767855 | 1.380077 | 0.3256095 | 1.562033 | 0.1952285 | 0.006597336
80.24639 | 11.2268 | 9.863618 | 7.767007 | 1.363182 | 0.322341 | 1.571572 | 0.196099 | 0.006598931
80.25638 | 11.2211 | 9.870227 | 7.766165 | 1.350873 | 0.3191276 | 1.581347 | 0.1969864 | 0.006600891
80.26638 | 11.2143 | 9.877164 | 7.765327 | 1.337136 | 0.3159621 | 1.591381 | 0.19789 | 0.006603221
80.27638 | 11.2042 | 9.884423 | 7.764494 | 1.319777 | 0.3128464 | 1.60167 | 0.1988065 | 0.006605916
80.28638 | 11.1959 | 9.892007 | 7.763666 | 1.303893 | 0.3097797 | 1.612219 | 0.1997335 | 0.006608977
80.29638 | 11.1878 | 9.899917 | 7.762843 | 1.287883 | 0.3067607 | 1.623032 | 0.2006682 | 0.006612404
80.30637 | 11.1809 | 9.908145 | 7.762026 | 1.272755 | 0.3037916 | 1.634105 | 0.2016069 | 0.006616192
80.31637 | 11.174 | 9.916711 | 7.761212 | 1.257289 | 0.3008655 | 1.645464 | 0.2025489 | 0.006620347
80.32637 | 11.1629 | 9.925607 | 7.760404 | 1.237293 | 0.2979843 | 1.657104 | 0.2034905 | 0.006624867
80.33637 | 11.154 | 9.934835 | 7.7596 | 1.219165 | 0.2951472 | 1.66903 | 0.2044283 | 0.006629752
80.34637 | 11.1469 | 9.944397 | 7.758801 | 1.202503 | 0.2923534 | 1.681247 | 0.2053598 | 0.006635
80.35637 | 11.1433 | 9.954294 | 7.758007 | 1.189006 | 0.2896018 | 1.693762 | 0.206282 | 0.006640613
80.36636 | 11.138 | 9.964518 | 7.757219 | 1.173482 | 0.2868943 | 1.706568 | 0.2071904 | 0.006646583
80.37636 | 11.1348 | 9.975092 | 7.756435 | 1.159708 | 0.2842248 | 1.719695 | 0.2080844 | 0.006652925
80.38636 | 11.1289 | 9.986007 | 7.755655 | 1.142893 | 0.2815952 | 1.733137 | 0.2089598 | 0.006659629
80.39636 | 11.1244 | 9.997266 | 7.754881 | 1.127134 | 0.2790046 | 1.7469 | 0.2098135 | 0.0066667
80.40636 | 11.1222 | 10.00887 | 7.754111 | 1.11333 | 0.2764523 | 1.76099 | 0.2106424 | 0.006674134
80.41635 | 11.1202 | 10.02081 | 7.753348 | 1.099389 | 0.2739398 | 1.775398 | 0.2114429 | 0.006681927
80.42635 | 11.1163 | 10.03311 | 7.752588 | 1.083187 | 0.2714618 | 1.79016 | 0.2122134 | 0.006690093
80.43635 | 11.1156 | 10.04577 | 7.751833 | 1.069832 | 0.2690198 | 1.805267 | 0.2129503 | 0.006698625
80.44635 | 11.1139 | 10.05878 | 7.751083 | 1.055121 | 0.2666132 | 1.820725 | 0.2136507 | 0.006707524
80.45635 | 11.1166 | 10.07215 | 7.750338 | 1.044451 | 0.2642412 | 1.836541 | 0.2143119 | 0.00671679
80.46635 | 11.1182 | 10.08588 | 7.749598 | 1.03232 | 0.2619033 | 1.852722 | 0.2149312 | 0.006726426
80.47634 | 11.1177 | 10.09996 | 7.748864 | 1.017738 | 0.259601 | 1.869256 | 0.2155053 | 0.00673642
80.48634 | 11.1218 | 10.11443 | 7.748133 | 1.007374 | 0.2573291 | 1.886183 | 0.2160333 | 0.006746793
80.49634 | 11.1237 | 10.12926 | 7.747408 | 0.9944391 | 0.2550893 | 1.903494 | 0.2165119 | 0.006757537
80.50634 | 11.13 | 10.14433 | 7.746687 | 0.9856666 | 0.2528811 | 1.921194 | 0.2168021 | 0.006768653
80.51634 | 11.1351 | 10.15992 | 7.745972 | 0.9751781 | 0.2507037 | 1.93929 | 0.2171759 | 0.006780143
80.52633 | 11.1436 | 10.17588 | 7.745262 | 0.9677228 | 0.2485588 | 1.957771 | 0.2174941 | 0.006791993
80.53633 | 11.1485 | 10.19223 | 7.744556 | 0.9562657 | 0.2464414 | 1.976677 | 0.2177556 | 0.006804231
80.54633 | 11.1535 | 10.20898 | 7.743855 | 0.9445184 | 0.2443533 | 1.995998 | 0.2179585 | 0.006816846
80.55633 | 11.1624 | 10.22612 | 7.743159 | 0.9362764 | 0.2422939 | 2.015739 | 0.2181014 | 0.006829838
80.56633 | 11.1744 | 10.24366 | 7.742468 | 0.9307358 | 0.2402626 | 2.035907 | 0.2181832 | 0.006843208
80.57633 | 11.1781 | 10.26161 | 7.741782 | 0.9164917 | 0.2382589 | 2.056508 | 0.2182029 | 0.00685696
80.58632 | 11.188 | 10.27994 | 7.741101 | 0.9080586 | 0.2362842 | 2.077525 | 0.2181597 | 0.00687108
80.59632 | 11.2033 | 10.2987 | 7.740425 | 0.9045962 | 0.2343342 | 2.099006 | 0.2180528 | 0.006885597
80.60632 | 11.2176 | 10.31781 | 7.739754 | 0.8997863 | 0.2324104 | 2.120936 | 0.2178134 | 0.006900499
80.61632 | 11.2282 | 10.33741 | 7.739087 | 0.8907877 | 0.2305122 | 2.143319 | 0.2175781 | 0.00691579
80.62632 | 11.2421 | 10.35744 | 7.738426 | 0.8846646 | 0.2286392 | 2.166161 | 0.2172784 | 0.006931468
80.63631 | 11.2552 | 10.37787 | 7.73777 | 0.8773332 | 0.2267932 | 2.189442 | 0.2169148 | 0.006947522
80.64631 | 11.2695 | 10.39875 | 7.737118 | 0.8707498 | 0.2249692 | 2.213213 | 0.2164867 | 0.006963984
80.65631 | 11.2868 | 10.42007 | 7.736471 | 0.8667309 | 0.2231691 | 2.237453 | 0.2159949 | 0.006980841
80.66631 | 11.3058 | 10.44183 | 7.735829 | 0.8639726 | 0.2213925 | 2.262168 | 0.21544 | 0.006998095
80.67631 | 11.3225 | 10.46403 | 7.735192 | 0.858472 | 0.2196389 | 2.287359 | 0.2148228 | 0.007015749
80.68631 | 11.3448 | 10.48667 | 7.73456 | 0.8581263 | 0.2179079 | 2.313028 | 0.214144 | 0.007033803
80.6963 | 11.3708 | 10.50974 | 7.733933 | 0.8610562 | 0.2162008 | 2.339152 | 0.2134056 | 0.007052244
80.7063 | 11.3919 | 10.53329 | 7.733311 | 0.8586148 | 0.214514 | 2.365782 | 0.2126071 | 0.007071097
80.7163 | 11.4146 | 10.55728 | 7.732694 | 0.8573229 | 0.2128486 | 2.392894 | 0.2117506 | 0.007090371
80.7263 | 11.4411 | 10.58172 | 7.732081 | 0.8593802 | 0.2112043 | 2.420487 | 0.2108375 | 0.007110055
80.7363 | 11.469 | 10.60661 | 7.731474 | 0.8623863 | 0.2095807 | 2.44856 | 0.2098694 | 0.007130153
80.74629 | 11.5018 | 10.63193 | 7.730871 | 0.8698673 | 0.2079791 | 2.477083 | 0.2088488 | 0.007150644
80.75629 | 11.5338 | 10.65772 | 7.730274 | 0.8760751 | 0.206396 | 2.506108 | 0.2077755 | 0.007171578
80.76629 | 11.5702 | 10.68396 | 7.729681 | 0.8862372 | 0.2048325 | 2.535604 | 0.2066523 | 0.007192933
80.77629 | 11.6072 | 10.71064 | 7.729093 | 0.8965562 | 0.2032885 | 2.565567 | 0.2054811 | 0.007214715
80.78629 | 11.6452 | 10.73776 | 7.72851 | 0.9074377 | 0.2017635 | 2.595988 | 0.2042639 | 0.007236926
80.79629 | 11.6851 | 10.76531 | 7.727932 | 0.9197862 | 0.2002572 | 2.626862 | 0.2030028 | 0.007259568
80.80628 | 11.728 | 10.79326 | 7.727359 | 0.9347369 | 0.1987707 | 2.658149 | 0.2017012 | 0.007282621
80.81628 | 11.7767 | 10.82166 | 7.726791 | 0.9550433 | 0.197301 | 2.6899 | 0.2003586 | 0.007306136
80.82628 | 11.822 | 10.85046 | 7.726227 | 0.9715418 | 0.195849 | 2.722073 | 0.1989787 | 0.00733009
80.83628 | 11.8713 | 10.87966 | 7.725669 | 0.9916434 | 0.1944145 | 2.754655 | 0.1975635 | 0.007354492
80.84628 | 11.9245 | 10.90924 | 7.725115 | 1.015261 | 0.1929973 | 2.787631 | 0.1961155 | 0.007379341
80.85627 | 11.9809 | 10.93916 | 7.724567 | 1.041738 | 0.1915986 | 2.820953 | 0.1946384 | 0.007404618
80.86627 | 12.0365 | 10.96947 | 7.724023 | 1.067032 | 0.190215 | 2.854667 | 0.1931316 | 0.007430375
80.87627 | 12.0918 | 11.00011 | 7.723485 | 1.091691 | 0.1888478 | 2.888721 | 0.191599 | 0.007456593
80.88627 | 12.149 | 11.03107 | 7.72295 | 1.117933 | 0.1874967 | 2.923094 | 0.1900428 | 0.007483274
80.89627 | 12.2201 | 11.06232 | 7.722421 | 1.15778 | 0.1861615 | 2.957761 | 0.1884654 | 0.007510423
80.90627 | 12.286 | 11.09384 | 7.721897 | 1.192157 | 0.1848419 | 2.992697 | 0.1868692 | 0.007538044
80.91626 | 12.3475 | 11.12558 | 7.721378 | 1.221918 | 0.1835389 | 3.02784 | 0.185258 | 0.007566114
80.92626 | 12.4155 | 11.15757 | 7.720864 | 1.257932 | 0.1822498 | 3.063228 | 0.183631 | 0.007594691
80.93626 | 12.4877 | 11.18974 | 7.720354 | 1.297959 | 0.1809756 | 3.098795 | 0.1819919 | 0.007623754
80.94626 | 12.5647 | 11.22207 | 7.71985 | 1.342631 | 0.1797161 | 3.134507 | 0.1803431 | 0.007653307
80.95626 | 12.6366 | 11.25452 | 7.71935 | 1.382082 | 0.1784709 | 3.170327 | 0.1786867 | 0.007683354
80.96625 | 12.7096 | 11.28702 | 7.718856 | 1.422582 | 0.1772412 | 3.206181 | 0.1770264 | 0.007713873
80.97625 | 12.7868 | 11.31959 | 7.718366 | 1.467205 | 0.1760243 | 3.242099 | 0.1753611 | 0.007744923
80.98625 | 12.8625 | 11.35217 | 7.71788 | 1.510326 | 0.1748211 | 3.278001 | 0.1736944 | 0.007776481
80.99625 | 12.9438 | 11.38471 | 7.7174 | 1.559088 | 0.1736314 | 3.313844 | 0.1720283 | 0.007808555
81.00625 | 13.0237 | 11.41716 | 7.716925 | 1.606535 | 0.1724551 | 3.349579 | 0.1703647 | 0.007841148
81.01625 | 13.1036 | 11.44948 | 7.716454 | 1.654117 | 0.1712919 | 3.385157 | 0.1687054 | 0.007874264
81.02624 | 13.183 | 11.48157 | 7.715989 | 1.701426 | 0.1701428 | 3.420481 | 0.167054 | 0.007907881
81.03624 | 13.2608 | 11.51347 | 7.715528 | 1.747327 | 0.1690053 | 3.455589 | 0.1654086 | 0.007942063
81.04624 | 13.3448 | 11.54508 | 7.715072 | 1.799717 | 0.1678804 | 3.49038 | 0.1637726 | 0.007976787
81.05624 | 13.4233 | 11.57635 | 7.714621 | 1.846952 | 0.1667677 | 3.524799 | 0.1621476 | 0.008012058
81.06624 | 13.5038 | 11.60721 | 7.714175 | 1.896589 | 0.1656673 | 3.558786 | 0.160535 | 0.008047882
81.07623 | 13.58 | 11.63759 | 7.713734 | 1.942414 | 0.16458 | 3.59225 | 0.1589378 | 0.00808423
81.08623 | 13.6563 | 11.66747 | 7.713298 | 1.988827 | 0.1635033 | 3.625196 | 0.1573542 | 0.008121179
81.09623 | 13.736 | 11.69678 | 7.712866 | 2.039219 | 0.1624383 | 3.657531 | 0.155787 | 0.0081587
81.10623 | 13.8107 | 11.72545 | 7.712439 | 2.08525 | 0.1613847 | 3.689191 | 0.1542375 | 0.008196799
81.11623 | 13.8854 | 11.75342 | 7.712018 | 2.131981 | 0.1603425 | 3.720117 | 0.1527066 | 0.008235483
81.12623 | 13.9566 | 11.78063 | 7.7116 | 2.175972 | 0.1593114 | 3.750246 | 0.1511956 | 0.008274759
81.13622 | 14.0291 | 11.80698 | 7.711189 | 2.222117 | 0.1582922 | 3.779481 | 0.1497066 | 0.008314594
81.14622 | 14.0992 | 11.83249 | 7.710781 | 2.266712 | 0.1572828 | 3.807831 | 0.1482379 | 0.008355074
81.15622 | 14.16 | 11.85705 | 7.710379 | 2.302949 | 0.1562841 | 3.8352 | 0.1467916 | 0.008396167
81.16622 | 14.2183 | 11.88061 | 7.709981 | 2.337687 | 0.1552959 | 3.86153 | 0.1453685 | 0.00843788
81.17622 | 14.2771 | 11.90312 | 7.709588 | 2.373983 | 0.154318 | 3.886762 | 0.1439693 | 0.00848022
81.18621 | 14.3351 | 11.92449 | 7.7092 | 2.410612 | 0.1533512 | 3.910817 | 0.142596 | 0.008523155
81.19621 | 14.3848 | 11.94471 | 7.708817 | 2.440088 | 0.1523935 | 3.933688 | 0.1412465 | 0.008566774
81.20621 | 14.4307 | 11.96372 | 7.708439 | 2.466982 | 0.1514458 | 3.9553 | 0.1399228 | 0.008611045
81.21621 | 14.4795 | 11.98146 | 7.708065 | 2.498044 | 0.1505078 | 3.975602 | 0.138625 | 0.008655975
81.22621 | 14.5186 | 11.99788 | 7.707696 | 2.520719 | 0.1495794 | 3.99455 | 0.1373538 | 0.008701573
81.2362 | 14.5555 | 12.01293 | 7.707333 | 2.542565 | 0.1486614 | 4.012082 | 0.1361109 | 0.008747802
81.2462 | 14.5836 | 12.02661 | 7.706973 | 2.556993 | 0.1477519 | 4.028193 | 0.1348938 | 0.00879476
81.2562 | 14.6084 | 12.03885 | 7.706619 | 2.569555 | 0.1468515 | 4.042828 | 0.1337042 | 0.008842414
81.2662 | 14.627 | 12.04962 | 7.706269 | 2.577382 | 0.1459603 | 4.055955 | 0.1325423 | 0.008890769
81.2762 | 14.6425 | 12.0589 | 7.705925 | 2.583605 | 0.1450781 | 4.067545 | 0.1314083 | 0.008939838
81.2862 | 14.6561 | 12.06665 | 7.705584 | 2.589447 | 0.1442046 | 4.077572 | 0.1303023 | 0.008989628
81.29619 | 14.6601 | 12.07286 | 7.70525 | 2.587238 | 0.1433408 | 4.086006 | 0.1292255 | 0.0090401
81.30619 | 14.6639 | 12.07752 | 7.704919 | 2.586381 | 0.1424847 | 4.092848 | 0.1281757 | 0.009091363
81.31619 | 14.6593 | 12.0806 | 7.704593 | 2.578697 | 0.141637 | 4.098075 | 0.1271542 | 0.009143376
81.32619 | 14.6473 | 12.08211 | 7.704272 | 2.565194 | 0.1407978 | 4.101679 | 0.1261607 | 0.009196152
81.33619 | 14.6313 | 12.08202 | 7.703956 | 2.549278 | 0.1399668 | 4.103654 | 0.1251954 | 0.009249699
81.34618 | 14.6103 | 12.08034 | 7.703645 | 2.529956 | 0.1391447 | 4.104 | 0.1242502 | 0.009303977
81.35618 | 14.5835 | 12.07709 | 7.703338 | 2.506412 | 0.1383299 | 4.10272 | 0.1233409 | 0.009359101
81.36618 | 14.5519 | 12.07225 | 7.703037 | 2.479646 | 0.137523 | 4.09982 | 0.1224593 | 0.009415029
81.37618 | 14.5231 | 12.06585 | 7.702739 | 2.457248 | 0.1367239 | 4.095312 | 0.1216053 | 0.009471774
81.38618 | 14.4826 | 12.0579 | 7.702447 | 2.424704 | 0.1359325 | 4.089209 | 0.1207787 | 0.009529347
81.39618 | 14.4397 | 12.0484 | 7.702159 | 2.391296 | 0.1351487 | 4.081529 | 0.1199793 | 0.009587761
81.40617 | 14.3922 | 12.03741 | 7.701877 | 2.354791 | 0.1343732 | 4.072305 | 0.1192076 | 0.009646969
81.41617 | 14.3361 | 12.02491 | 7.701598 | 2.311188 | 0.1336043 | 4.06154 | 0.1184617 | 0.009707098
81.42617 | 14.2791 | 12.01095 | 7.701325 | 2.268149 | 0.1328428 | 4.049273 | 0.1177422 | 0.009768104
81.43617 | 14.2229 | 11.99556 | 7.701056 | 2.227343 | 0.1320884 | 4.035533 | 0.1170488 | 0.009830001
81.44617 | 14.1571 | 11.97876 | 7.700792 | 2.178342 | 0.1313412 | 4.020355 | 0.1163766 | 0.009892802
81.45616 | 14.0889 | 11.96062 | 7.700533 | 2.128284 | 0.1306017 | 4.00379 | 0.1157349 | 0.009956457
81.46616 | 14.0201 | 11.94113 | 7.700278 | 2.07897 | 0.1298684 | 3.985845 | 0.1151173 | 0.0100211
81.47616 | 13.9459 | 11.92036 | 7.700028 | 2.025543 | 0.129142 | 3.966576 | 0.1145243 | 0.0100867
81.48616 | 13.8668 | 11.89834 | 7.699783 | 1.968462 | 0.1284223 | 3.946024 | 0.1139553 | 0.01015325
81.49616 | 13.7922 | 11.87512 | 7.699542 | 1.917081 | 0.1277093 | 3.924237 | 0.1134101 | 0.01022077
81.50616 | 13.7174 | 11.85074 | 7.699306 | 1.866656 | 0.1270029 | 3.901257 | 0.1128881 | 0.01028929
81.51615 | 13.6327 | 11.82529 | 7.699075 | 1.807415 | 0.1263037 | 3.877158 | 0.1123892 | 0.01035874
81.52615 | 13.5479 | 11.79874 | 7.698849 | 1.749157 | 0.1256101 | 3.851943 | 0.1119121 | 0.01042927
81.53615 | 13.4641 | 11.77119 | 7.698627 | 1.69291 | 0.124923 | 3.825682 | 0.1114567 | 0.01050085
81.54615 | 13.3701 | 11.74268 | 7.69841 | 1.627423 | 0.124242 | 3.79843 | 0.1110224 | 0.01057347
81.55615 | 13.283 | 11.71326 | 7.698197 | 1.569744 | 0.1235673 | 3.770236 | 0.1106088 | 0.01064717
81.56614 | 13.1933 | 11.68301 | 7.697989 | 1.510291 | 0.1228993 | 3.741183 | 0.1102157 | 0.01072188
81.57614 | 13.101 | 11.65193 | 7.697786 | 1.449072 | 0.1222367 | 3.711266 | 0.1098416 | 0.01079776
81.58614 | 13.0101 | 11.6201 | 7.697587 | 1.390004 | 0.12158 | 3.680568 | 0.1094865 | 0.01087477
81.59614 | 12.9204 | 11.58757 | 7.697393 | 1.332833 | 0.1209292 | 3.649142 | 0.1091498 | 0.01095291
81.60614 | 12.8248 | 11.55439 | 7.697203 | 1.270407 | 0.1202841 | 3.617042 | 0.1088308 | 0.01103221
81.61614 | 12.7294 | 11.52063 | 7.697019 | 1.208774 | 0.1196448 | 3.584321 | 0.1085289 | 0.01111269
81.62613 | 12.6291 | 11.48635 | 7.696838 | 1.142746 | 0.1190118 | 3.551065 | 0.1082439 | 0.01119429
81.63613 | 12.5358 | 11.45156 | 7.696663 | 1.08424 | 0.1183838 | 3.517262 | 0.1079744 | 0.01127719
81.64613 | 12.4412 | 11.41633 | 7.696492 | 1.024869 | 0.1177612 | 3.482996 | 0.1077201 | 0.01136132
81.65613 | 12.3461 | 11.38072 | 7.696325 | 0.9653843 | 0.1171441 | 3.448319 | 0.1074805 | 0.01144671
81.66613 | 12.2537 | 11.34476 | 7.696163 | 0.9089352 | 0.1165324 | 3.413281 | 0.1072548 | 0.01153337
81.67612 | 12.16 | 11.30856 | 7.696006 | 0.8514374 | 0.1159267 | 3.377966 | 0.1070427 | 0.01162125
81.68612 | 12.0678 | 11.27209 | 7.695853 | 0.7957146 | 0.1153255 | 3.342353 | 0.1068431 | 0.01171054
81.69612 | 11.9803 | 11.23542 | 7.695705 | 0.7448845 | 0.1147296 | 3.306524 | 0.1066556 | 0.01180118
81.70612 | 11.8882 | 11.1986 | 7.695561 | 0.6896023 | 0.1141388 | 3.270525 | 0.1064795 | 0.01189319
81.71612 | 11.7937 | 11.16168 | 7.695422 | 0.6320243 | 0.113553 | 3.2344 | 0.1063141 | 0.01198659
81.72612 | 11.7091 | 11.12469 | 7.695287 | 0.5844078 | 0.1129723 | 3.198192 | 0.1061589 | 0.0120814
81.73611 | 11.6257 | 11.08772 | 7.695157 | 0.5379767 | 0.1123971 | 3.161978 | 0.1060133 | 0.01217756
81.74611 | 11.538 | 11.05074 | 7.695032 | 0.4872641 | 0.1118262 | 3.125726 | 0.1058765 | 0.01227529
81.75611 | 11.4539 | 11.0138 | 7.69491 | 0.4400963 | 0.1112601 | 3.089511 | 0.1057479 | 0.0123745
81.76611 | 11.375 | 10.97696 | 7.694794 | 0.3980377 | 0.1106988 | 3.053368 | 0.1056269 | 0.01247524
81.77611 | 11.2928 | 10.94025 | 7.694682 | 0.3525544 | 0.1101422 | 3.017331 | 0.105513 | 0.01257752
81.7861 | 11.2156 | 10.90372 | 7.694574 | 0.3118786 | 0.1095908 | 2.98147 | 0.1054055 | 0.01268124
81.7961 | 11.1433 | 10.86735 | 7.694471 | 0.2759517 | 0.1090435 | 2.945743 | 0.1053038 | 0.0127867
81.8061 | 11.0743 | 10.83119 | 7.694372 | 0.2431088 | 0.1085008 | 2.910217 | 0.1052072 | 0.01289379
81.8161 | 10.9985 | 10.79528 | 7.694278 | 0.2032226 | 0.1079626 | 2.874919 | 0.1051152 | 0.01300255
81.8261 | 10.9303 | 10.75963 | 7.694188 | 0.1706691 | 0.1074288 | 2.839874 | 0.1050273 | 0.01311299
81.8361 | 10.8584 | 10.72428 | 7.694103 | 0.1341245 | 0.1068994 | 2.805105 | 0.1049428 | 0.01322517
81.84609 | 10.7939 | 10.68927 | 7.694022 | 0.1046328 | 0.1063748 | 2.77067 | 0.1048612 | 0.01333898
81.85609 | 10.7348 | 10.65456 | 7.693945 | 0.08024192 | 0.1058541 | 2.736522 | 0.1047818 | 0.01345469
81.86609 | 10.6758 | 10.6202 | 7.693873 | 0.05560039 | 0.1053375 | 2.702713 | 0.1047041 | 0.01357222
81.87609 | 10.6155 | 10.58621 | 7.693806 | 0.02928999 | 0.1048252 | 2.66926 | 0.1046275 | 0.01369161
81.88609 | 10.5604 | 10.5526 | 7.693742 | 0.007796109 | 0.1043171 | 2.63618 | 0.1045515 | 0.01381289
81.89608 | 10.5047 | 10.51943 | 7.693683 | -0.01472753 | 0.1038135 | 2.603519 | 0.1044756 | 0.01393597
81.90608 | 10.4492 | 10.48663 | 7.693629 | -0.03742839 | 0.1033135 | 2.571226 | 0.104399 | 0.01406113
81.91608 | 10.3936 | 10.45425 | 7.693579 | -0.06065028 | 0.1028175 | 2.539345 | 0.1043213 | 0.0141883
81.92608 | 10.3445 | 10.42231 | 7.693533 | -0.07781225 | 0.1023254 | 2.507895 | 0.104242 | 0.0143175
81.93608 | 10.3007 | 10.38983 | 7.693491 | -0.08912827 | 0.1018373 | 2.475891 | 0.1041603 | 0.01444878
81.94608 | 10.2543 | 10.35877 | 7.693454 | -0.1044667 | 0.101353 | 2.445301 | 0.1040759 | 0.01458218
81.95607 | 10.2076 | 10.32819 | 7.693421 | -0.1205876 | 0.1008731 | 2.415187 | 0.1039882 | 0.0147176
81.96607 | 10.1632 | 10.29804 | 7.693393 | -0.1348363 | 0.1003965 | 2.385495 | 0.1038965 | 0.01485535
81.97607 | 10.1246 | 10.26835 | 7.693369 | -0.1437472 | 0.09992371 | 2.356259 | 0.1038003 | 0.01499534
81.98607 | 10.0832 | 10.23912 | 7.693349 | -0.1559227 | 0.09945454 | 2.327482 | 0.1036991 | 0.01513762
81.99607 | 10.0427 | 10.21037 | 7.693333 | -0.167666 | 0.09898914 | 2.299169 | 0.1035924 | 0.01528223
82.00606 | 10.0088 | 10.1821 | 7.693322 | -0.1733045 | 0.09852778 | 2.271346 | 0.1034797 | 0.01542908
82.01606 | 9.9734 | 10.15429 | 7.693315 | -0.1808856 | 0.09806954 | 2.243962 | 0.1033602 | 0.01557849
82.02606 | 9.9374 | 10.12645 | 7.693312 | -0.1890478 | 0.09761487 | 2.216556 | 0.1032337 | 0.01573037
82.03606 | 9.9037 | 10.09957 | 7.693314 | -0.1958672 | 0.0971637 | 2.190105 | 0.1030995 | 0.01588477
82.04606 | 9.8689 | 10.07315 | 7.69332 | -0.204254 | 0.09671602 | 2.164119 | 0.1029571 | 0.01604175
82.05606 | 9.8406 | 10.04721 | 7.69333 | -0.2066058 | 0.09627177 | 2.138597 | 0.1028059 | 0.01620135
82.06605 | 9.8066 | 10.02175 | 7.693344 | -0.2151464 | 0.09583135 | 2.113562 | 0.1026458 | 0.01636346
82.07605 | 9.777 | 9.996722 | 7.693362 | -0.2197215 | 0.09539388 | 2.088961 | 0.1024761 | 0.01652846
82.08605 | 9.7477 | 9.972153 | 7.693385 | -0.2244534 | 0.09495972 | 2.064816 | 0.1022963 | 0.01669625
82.09605 | 9.7265 | 9.948039 | 7.693412 | -0.2215385 | 0.09452887 | 2.041125 | 0.1021061 | 0.01686688
82.10605 | 9.6979 | 9.924373 | 7.693443 | -0.2264728 | 0.09410127 | 2.017883 | 0.1019051 | 0.0170404
82.11604 | 9.6705 | 9.901173 | 7.693478 | -0.2306729 | 0.0936773 | 1.995108 | 0.1016931 | 0.01721671
82.12604 | 9.6472 | 9.878392 | 7.693517 | -0.2311916 | 0.09325615 | 1.972753 | 0.1014694 | 0.01739621
82.13604 | 9.6209 | 9.856046 | 7.69356 | -0.2351456 | 0.09283808 | 1.950834 | 0.1012338 | 0.01757879
82.14604 | 9.5972 | 9.83413 | 7.693608 | -0.2369299 | 0.09242321 | 1.929348 | 0.1009862 | 0.01776451
82.15604 | 9.5767 | 9.812639 | 7.69366 | -0.2359388 | 0.09201138 | 1.908288 | 0.1007261 | 0.01795344
82.16604 | 9.5535 | 9.791568 | 7.693715 | -0.2380677 | 0.09160265 | 1.88765 | 0.1004535 | 0.01814565
82.17603 | 9.5331 | 9.770931 | 7.693775 | -0.2378305 | 0.09119729 | 1.867448 | 0.1001685 | 0.018341
82.18603 | 9.5168 | 9.750681 | 7.693839 | -0.2338814 | 0.09079455 | 1.847637 | 0.09987021 | 0.01853995
82.19603 | 9.4977 | 9.730835 | 7.693907 | -0.2331352 | 0.09039478 | 1.828232 | 0.09955895 | 0.01874239
82.20603 | 9.4764 | 9.711386 | 7.693979 | -0.2349859 | 0.08999794 | 1.809226 | 0.09923461 | 0.01894838
82.21603 | 9.4587 | 9.692328 | 7.694056 | -0.233628 | 0.08960402 | 1.790613 | 0.09889715 | 0.01915799
82.22602 | 9.4464 | 9.673674 | 7.694136 | -0.2272735 | 0.08921338 | 1.772406 | 0.09854693 | 0.0193711
82.23602 | 9.4278 | 9.65538 | 7.69422 | -0.2275803 | 0.08882516 | 1.754564 | 0.0981833 | 0.0195882
82.24602 | 9.4135 | 9.637461 | 7.694308 | -0.2239606 | 0.08843977 | 1.737097 | 0.09780666 | 0.01980916
82.25602 | 9.4004 | 9.619909 | 7.694401 | -0.2195093 | 0.08805716 | 1.72 | 0.09741712 | 0.02003406
82.26602 | 9.3833 | 9.60272 | 7.694497 | -0.21942 | 0.08767731 | 1.703268 | 0.09701484 | 0.02026297
82.27602 | 9.3702 | 9.585887 | 7.694597 | -0.2156872 | 0.08730019 | 1.686894 | 0.09659998 | 0.020496
82.28601 | 9.3595 | 9.569421 | 7.694701 | -0.2099214 | 0.08692611 | 1.670888 | 0.09617317 | 0.02073299
82.29601 | 9.3474 | 9.553284 | 7.694809 | -0.2058844 | 0.08655441 | 1.655213 | 0.09573383 | 0.02097449
82.30601 | 9.3361 | 9.537487 | 7.694921 | -0.2013872 | 0.08618529 | 1.639878 | 0.09528264 | 0.02122036
82.31601 | 9.327 | 9.522024 | 7.695037 | -0.1950241 | 0.08581885 | 1.624877 | 0.09481989 | 0.02147069
82.32601 | 9.3149 | 9.50689 | 7.695157 | -0.1919898 | 0.08545495 | 1.610206 | 0.09434591 | 0.02172558
82.336 | 9.3024 | 9.492094 | 7.695281 | -0.1896938 | 0.0850942 | 1.595872 | 0.09386167 | 0.02198487
82.346 | 9.2907 | 9.477601 | 7.695408 | -0.186901 | 0.08473545 | 1.581842 | 0.09336631 | 0.02224916
82.356 | 9.2765 | 9.463421 | 7.69554 | -0.1869215 | 0.08437921 | 1.568123 | 0.09286085 | 0.0225183
82.366 | 9.2672 | 9.44955 | 7.695675 | -0.1823499 | 0.08402548 | 1.554711 | 0.0923457 | 0.0227924
82.376 | 9.256 | 9.435982 | 7.695815 | -0.1799816 | 0.08367421 | 1.5416 | 0.09182129 | 0.02307155
82.386 | 9.2435 | 9.422712 | 7.695958 | -0.1792116 | 0.0833254 | 1.528784 | 0.09128808 | 0.02335587
82.39599 | 9.2291 | 9.409747 | 7.696105 | -0.1806475 | 0.08297934 | 1.516271 | 0.09074707 | 0.02364517
82.40599 | 9.2206 | 9.397059 | 7.696255 | -0.1764594 | 0.08263534 | 1.504031 | 0.09019769 | 0.02394014
82.41599 | 9.2091 | 9.384656 | 7.69641 | -0.1755559 | 0.08229372 | 1.492071 | 0.08964096 | 0.0242406
82.42599 | 9.1985 | 9.372532 | 7.696568 | -0.1740321 | 0.08195446 | 1.480385 | 0.08907738 | 0.02454667
82.43599 | 9.1866 | 9.360684 | 7.69673 | -0.1740838 | 0.08161752 | 1.46897 | 0.08850747 | 0.02485847
82.44598 | 9.1762 | 9.349118 | 7.696896 | -0.172918 | 0.08128322 | 1.457831 | 0.08793234 | 0.0251758
82.45598 | 9.1669 | 9.337808 | 7.697065 | -0.1709078 | 0.08095088 | 1.446941 | 0.08735137 | 0.02549941
82.46598 | 9.1528 | 9.326761 | 7.697239 | -0.1739606 | 0.08062081 | 1.436306 | 0.08676566 | 0.02582911
82.47598 | 9.1417 | 9.315972 | 7.697416 | -0.1742724 | 0.08029297 | 1.425923 | 0.08617576 | 0.02616504
82.48598 | 9.1356 | 9.305439 | 7.697596 | -0.1698394 | 0.07996736 | 1.415786 | 0.08558221 | 0.02650722
82.49598 | 9.1235 | 9.295158 | 7.697781 | -0.171658 | 0.07964395 | 1.405892 | 0.08498556 | 0.02685605
82.50597 | 9.1136 | 9.285134 | 7.697968 | -0.171534 | 0.07932303 | 1.396245 | 0.08438692 | 0.02721097
82.51597 | 9.1077 | 9.275344 | 7.69816 | -0.1676443 | 0.07900395 | 1.386822 | 0.08378569 | 0.02757306
82.52597 | 9.0987 | 9.265795 | 7.698355 | -0.1670955 | 0.07868702 | 1.377628 | 0.08318296 | 0.02794203
82.53597 | 9.0912 | 9.256484 | 7.698554 | -0.1652838 | 0.0783722 | 1.36866 | 0.08257929 | 0.02831802
82.54597 | 9.0831 | 9.247406 | 7.698757 | -0.1643064 | 0.07805947 | 1.359914 | 0.08197519 | 0.02870119
82.55596 | 9.0784 | 9.238568 | 7.698962 | -0.1601684 | 0.07774922 | 1.351394 | 0.08137178 | 0.02909127
82.56596 | 9.0687 | 9.229949 | 7.699172 | -0.1612492 | 0.07744064 | 1.343079 | 0.08076838 | 0.02948917
82.57596 | 9.0645 | 9.221555 | 7.699385 | -0.1570548 | 0.0771341 | 1.334975 | 0.0801661 | 0.02989469
82.58596 | 9.0577 | 9.213382 | 7.699602 | -0.1556821 | 0.07682957 | 1.327077 | 0.07956541 | 0.03030794
82.59596 | 9.0562 | 9.205428 | 7.699822 | -0.1492282 | 0.07652706 | 1.319383 | 0.07896681 | 0.0307291
82.60596 | 9.0527 | 9.19769 | 7.700046 | -0.1449904 | 0.07622652 | 1.311889 | 0.07837075 | 0.03115831
82.61595 | 9.0486 | 9.190173 | 7.700273 | -0.1415732 | 0.07592824 | 1.304598 | 0.07777832 | 0.0315953
82.62595 | 9.042 | 9.182859 | 7.700504 | -0.1408591 | 0.07563163 | 1.297494 | 0.07718869 | 0.03204107
82.63595 | 9.039 | 9.175753 | 7.700738 | -0.1367532 | 0.07533693 | 1.29058 | 0.07660292 | 0.03249537
82.64595 | 9.0341 | 9.168853 | 7.700976 | -0.1347527 | 0.07504415 | 1.283853 | 0.07602141 | 0.03295834
82.65595 | 9.0278 | 9.162156 | 7.701217 | -0.1343556 | 0.07475327 | 1.277311 | 0.07544454 | 0.03343015
82.66594 | 9.0247 | 9.155665 | 7.701461 | -0.1309654 | 0.07446455 | 1.270956 | 0.07487323 | 0.03391049
82.67594 | 9.0221 | 9.149367 | 7.701709 | -0.1272672 | 0.07417741 | 1.264774 | 0.07430676 | 0.03440045
82.68594 | 9.0166 | 9.143265 | 7.70196 | -0.1266652 | 0.07389211 | 1.258768 | 0.07374601 | 0.03489974
82.69594 | 9.0093 | 9.137357 | 7.702214 | -0.1280574 | 0.07360863 | 1.252935 | 0.07319129 | 0.03540852
82.70594 | 9.0027 | 9.131641 | 7.702472 | -0.1289414 | 0.07332697 | 1.247272 | 0.07264289 | 0.03592694
82.71594 | 8.994 | 9.126115 | 7.702734 | -0.1321153 | 0.07304711 | 1.241778 | 0.07210109 | 0.03645517
82.72593 | 8.9893 | 9.120782 | 7.702998 | -0.1314822 | 0.07276929 | 1.236456 | 0.07156673 | 0.03699285
82.73593 | 8.9806 | 9.11563 | 7.703266 | -0.1350295 | 0.07249296 | 1.231291 | 0.07103891 | 0.03754117
82.74593 | 8.975 | 9.110661 | 7.703537 | -0.135661 | 0.07221838 | 1.226288 | 0.07051843 | 0.03809978
82.75593 | 8.9655 | 9.105875 | 7.703811 | -0.1403747 | 0.07194554 | 1.221444 | 0.07000548 | 0.03866884
82.76593 | 8.9571 | 9.101269 | 7.704089 | -0.1441686 | 0.0716744 | 1.216757 | 0.06950027 | 0.03924851
82.77592 | 8.9438 | 9.096845 | 7.704369 | -0.1530454 | 0.07140524 | 1.212229 | 0.0690034 | 0.03983835
82.78592 | 8.9311 | 9.092595 | 7.704653 | -0.1614948 | 0.0711375 | 1.20785 | 0.06851413 | 0.04043966
82.79592 | 8.9249 | 9.08852 | 7.70494 | -0.1636195 | 0.07087143 | 1.203623 | 0.06803305 | 0.04105203
82.80592 | 8.9143 | 9.084618 | 7.705231 | -0.1703178 | 0.07060702 | 1.199544 | 0.06756029 | 0.0416756
82.81592 | 8.9068 | 9.080888 | 7.705524 | -0.1740884 | 0.07034424 | 1.195613 | 0.06709594 | 0.04231048
82.82592 | 8.8959 | 9.07733 | 7.705821 | -0.1814296 | 0.0700831 | 1.191829 | 0.06664009 | 0.04295684
82.83591 | 8.8868 | 9.073943 | 7.70612 | -0.1871432 | 0.06982382 | 1.188192 | 0.06619327 | 0.04361414
82.84591 | 8.8751 | 9.070721 | 7.706423 | -0.1956212 | 0.06956589 | 1.184694 | 0.06575464 | 0.04428377
82.85591 | 8.8612 | 9.067666 | 7.706729 | -0.2064656 | 0.06930954 | 1.181337 | 0.06532471 | 0.04496524
82.86591 | 8.8579 | 9.064775 | 7.707038 | -0.206875 | 0.06905477 | 1.17812 | 0.06490352 | 0.04565862
82.87591 | 8.8506 | 9.062048 | 7.70735 | -0.2114482 | 0.06880157 | 1.175041 | 0.06449106 | 0.04636401
82.8859 | 8.8468 | 9.059489 | 7.707665 | -0.2126887 | 0.06855015 | 1.172105 | 0.06408778 | 0.0470808
82.8959 | 8.8422 | 9.057086 | 7.707983 | -0.2148855 | 0.06830001 | 1.169299 | 0.06369286 | 0.04781045
82.9059 | 8.8333 | 9.054842 | 7.708304 | -0.2215425 | 0.0680514 | 1.166628 | 0.0633067 | 0.04855232
82.9159 | 8.8253 | 9.052758 | 7.708628 | -0.2274583 | 0.06780428 | 1.16409 | 0.06292928 | 0.04930647
82.9259 | 8.82 | 9.050832 | 7.708955 | -0.230832 | 0.06755867 | 1.161685 | 0.06256058 | 0.05007292
82.9359 | 8.816 | 9.049062 | 7.709285 | -0.2330623 | 0.06731453 | 1.159411 | 0.06220057 | 0.05085168
82.94589 | 8.8138 | 9.04745 | 7.709617 | -0.2336498 | 0.06707211 | 1.157269 | 0.06184954 | 0.05164198
82.95589 | 8.8082 | 9.04599 | 7.709952 | -0.2377904 | 0.06683089 | 1.155255 | 0.06150675 | 0.05244534
82.96589 | 8.8028 | 9.044684 | 7.710291 | -0.2418844 | 0.06659112 | 1.153369 | 0.06117249 | 0.05326093
82.97589 | 8.8033 | 9.043531 | 7.710632 | -0.2402312 | 0.06635279 | 1.151611 | 0.06084671 | 0.05408871
82.98589 | 8.7989 | 9.04253 | 7.710976 | -0.2436295 | 0.06611587 | 1.149979 | 0.06052933 | 0.05492859
82.99588 | 8.7923 | 9.041679 | 7.711323 | -0.2493793 | 0.06588059 | 1.148476 | 0.06022057 | 0.0557796
83.00588 | 8.7871 | 9.040978 | 7.711673 | -0.253878 | 0.06564648 | 1.147096 | 0.05991977 | 0.05664328
83.01588 | 8.7851 | 9.040426 | 7.712025 | -0.2553256 | 0.06541375 | 1.145841 | 0.05962714 | 0.05751863
83.02588 | 8.7788 | 9.040021 | 7.71238 | -0.2612211 | 0.06518239 | 1.14471 | 0.05934259 | 0.05840546
83.03588 | 8.7746 | 9.039764 | 7.712738 | -0.2651637 | 0.0649524 | 1.143704 | 0.05906604 | 0.05930353
83.04588 | 8.77 | 9.039653 | 7.713099 | -0.2696525 | 0.06472375 | 1.14282 | 0.05879739 | 0.06021257
83.05587 | 8.7662 | 9.039687 | 7.713462 | -0.2734866 | 0.06449666 | 1.14206 | 0.0585368 | 0.0611314
83.06587 | 8.7594 | 9.039865 | 7.713828 | -0.2804649 | 0.06427069 | 1.141422 | 0.05828365 | 0.06206147
83.07587 | 8.7523 | 9.040187 | 7.714196 | -0.287887 | 0.06404602 | 1.140905 | 0.05803812 | 0.0630015
83.08587 | 8.7479 | 9.040652 | 7.714567 | -0.2927518 | 0.06382267 | 1.140511 | 0.05780009 | 0.06395108
83.09587 | 8.7438 | 9.041258 | 7.714941 | -0.2974585 | 0.06360061 | 1.140238 | 0.05756946 | 0.06490975
83.10586 | 8.7393 | 9.042005 | 7.715317 | -0.3027054 | 0.06338004 | 1.140086 | 0.05734633 | 0.06587607
83.11586 | 8.7323 | 9.042893 | 7.715696 | -0.3105931 | 0.06316054 | 1.140055 | 0.05713018 | 0.06685136
83.12586 | 8.7255 | 9.04392 | 7.716077 | -0.3184201 | 0.0629423 | 1.140145 | 0.0569211 | 0.0678341
83.13586 | 8.716 | 9.045086 | 7.716461 | -0.3290856 | 0.06272532 | 1.140356 | 0.056719 | 0.06882363
83.14586 | 8.7096 | 9.046389 | 7.716848 | -0.3367886 | 0.06250958 | 1.140688 | 0.05652376 | 0.06981929
83.15586 | 8.7076 | 9.047828 | 7.717236 | -0.3402283 | 0.06229507 | 1.141141 | 0.05633528 | 0.07082028
83.16585 | 8.6956 | 9.049402 | 7.717627 | -0.353802 | 0.062082 | 1.141714 | 0.05615362 | 0.07182484
83.17585 | 8.6903 | 9.051112 | 7.718021 | -0.3608121 | 0.06186993 | 1.142409 | 0.05597833 | 0.07283411
83.18585 | 8.687 | 9.052956 | 7.718417 | -0.3659562 | 0.06165906 | 1.143224 | 0.05580946 | 0.07384617
83.19585 | 8.6853 | 9.054933 | 7.718816 | -0.3696333 | 0.06144939 | 1.144161 | 0.05564693 | 0.07486007
83.20585 | 8.6759 | 9.057042 | 7.719216 | -0.3811423 | 0.06124091 | 1.14522 | 0.05549063 | 0.0758748
83.21584 | 8.6728 | 9.05928 | 7.719619 | -0.3864802 | 0.0610338 | 1.146398 | 0.05534058 | 0.07688833
83.22584 | 8.6666 | 9.06165 | 7.720025 | -0.3950504 | 0.06082765 | 1.1477 | 0.05519642 | 0.07790148
83.23584 | 8.6651 | 9.06415 | 7.720432 | -0.3990499 | 0.06062266 | 1.149125 | 0.05505817 | 0.07891212
83.24584 | 8.6674 | 9.066777 | 7.720842 | -0.3993775 | 0.06041882 | 1.150672 | 0.05492575 | 0.07991902
83.25584 | 8.6616 | 9.069532 | 7.721254 | -0.4079324 | 0.06021613 | 1.152342 | 0.05479907 | 0.08092094
83.26584 | 8.6604 | 9.072414 | 7.721669 | -0.4120136 | 0.06001455 | 1.154136 | 0.05467803 | 0.08191653
83.27583 | 8.66 | 9.075417 | 7.722085 | -0.4154171 | 0.0598143 | 1.156052 | 0.05456265 | 0.08290349
83.28583 | 8.6652 | 9.078548 | 7.722504 | -0.413348 | 0.05961495 | 1.158094 | 0.05445263 | 0.08388238
83.29583 | 8.665 | 9.081802 | 7.722925 | -0.4168021 | 0.05941672 | 1.160262 | 0.054348 | 0.08485077
83.30583 | 8.6668 | 9.085179 | 7.723348 | -0.4183787 | 0.05921958 | 1.162556 | 0.05424868 | 0.0858072
83.31583 | 8.6692 | 9.088677 | 7.723773 | -0.4194771 | 0.05902352 | 1.164976 | 0.05415459 | 0.08675019
83.32582 | 8.6695 | 9.092292 | 7.724199 | -0.4227924 | 0.05882873 | 1.167521 | 0.05406578 | 0.08767733
83.33582 | 8.6761 | 9.096031 | 7.724628 | -0.4199313 | 0.05863483 | 1.170197 | 0.05398197 | 0.08858891
83.34582 | 8.6744 | 9.099889 | 7.72506 | -0.4254894 | 0.05844197 | 1.173002 | 0.05390319 | 0.08948243
83.35582 | 8.6772 | 9.103866 | 7.725493 | -0.4266658 | 0.05825018 | 1.175937 | 0.05382941 | 0.09035639
83.36582 | 8.6846 | 9.10796 | 7.725928 | -0.42336 | 0.05805943 | 1.179003 | 0.05376056 | 0.0912092
83.37582 | 8.6864 | 9.112171 | 7.726365 | -0.4257713 | 0.05786972 | 1.182201 | 0.05369659 | 0.09203935
83.38581 | 8.6865 | 9.116495 | 7.726804 | -0.429995 | 0.05768121 | 1.185528 | 0.05363753 | 0.09284453
83.39581 | 8.6909 | 9.120939 | 7.727244 | -0.4300389 | 0.05749355 | 1.188993 | 0.05358321 | 0.09362478
83.40581 | 8.6881 | 9.125499 | 7.727687 | -0.4373986 | 0.0573069 | 1.192593 | 0.05353367 | 0.09437784
83.41581 | 8.6882 | 9.130174 | 7.728132 | -0.4419737 | 0.05712125 | 1.19633 | 0.05348888 | 0.09510226
83.42581 | 8.687 | 9.134964 | 7.728578 | -0.4479642 | 0.0569366 | 1.200204 | 0.0534488 | 0.09579663
83.4358 | 8.6837 | 9.139865 | 7.729026 | -0.4561651 | 0.05675312 | 1.204214 | 0.05341347 | 0.09645897
83.4458 | 8.6867 | 9.144886 | 7.729476 | -0.4581862 | 0.05657044 | 1.208368 | 0.05338279 | 0.09708924
83.4558 | 8.6832 | 9.150023 | 7.729928 | -0.4668226 | 0.05638874 | 1.212664 | 0.0533568 | 0.09768556
83.4658 | 8.6818 | 9.155275 | 7.730381 | -0.473475 | 0.05620801 | 1.217104 | 0.05333548 | 0.09824675
83.4758 | 8.6769 | 9.160644 | 7.730836 | -0.483744 | 0.05602823 | 1.221689 | 0.05331886 | 0.09877168
83.4858 | 8.6725 | 9.16613 | 7.731293 | -0.49363 | 0.05584942 | 1.226422 | 0.05330691 | 0.09925934
83.49579 | 8.6703 | 9.171728 | 7.731751 | -0.5014283 | 0.05567171 | 1.231298 | 0.05329965 | 0.09970831
83.50579 | 8.67 | 9.177451 | 7.732211 | -0.5074507 | 0.05549478 | 1.236329 | 0.05329712 | 0.1001187
83.51579 | 8.6665 | 9.183293 | 7.732672 | -0.5167933 | 0.05531878 | 1.241514 | 0.05329932 | 0.1004893
83.52579 | 8.6662 | 9.189257 | 7.733135 | -0.5230569 | 0.05514369 | 1.246852 | 0.05330627 | 0.1008194
83.53579 | 8.6662 | 9.195343 | 7.7336 | -0.5291434 | 0.05496953 | 1.252348 | 0.05331801 | 0.1011084
83.54578 | 8.6693 | 9.201548 | 7.734065 | -0.532248 | 0.05479645 | 1.257996 | 0.05333454 | 0.1013555
83.55578 | 8.6659 | 9.207885 | 7.734533 | -0.5419849 | 0.05462411 | 1.263811 | 0.05335595 | 0.1015609
83.56578 | 8.6615 | 9.21435 | 7.735002 | -0.55285 | 0.05445267 | 1.269789 | 0.05338225 | 0.1017241
83.57578 | 8.6601 | 9.220946 | 7.735472 | -0.5608456 | 0.05428211 | 1.275933 | 0.05341349 | 0.1018448
83.58578 | 8.6622 | 9.227674 | 7.735944 | -0.5654739 | 0.05411244 | 1.282245 | 0.05344971 | 0.1019229
83.59578 | 8.6665 | 9.234538 | 7.736417 | -0.5680378 | 0.05394365 | 1.288727 | 0.05349098 | 0.1019585
83.60577 | 8.6671 | 9.241533 | 7.736891 | -0.5744328 | 0.0537759 | 1.295377 | 0.05353729 | 0.1019517
83.61577 | 8.6643 | 9.248676 | 7.737367 | -0.5843757 | 0.05360885 | 1.302208 | 0.0535888 | 0.1019027
83.62577 | 8.6621 | 9.255962 | 7.737844 | -0.5938625 | 0.05344265 | 1.309218 | 0.05364552 | 0.1018117
83.63577 | 8.6679 | 9.263397 | 7.738322 | -0.595497 | 0.05327731 | 1.316411 | 0.05370753 | 0.1016791
83.64577 | 8.6723 | 9.270982 | 7.738802 | -0.5986822 | 0.05311282 | 1.323787 | 0.05377489 | 0.1015053
83.65576 | 8.6672 | 9.278714 | 7.739282 | -0.6115141 | 0.05294933 | 1.331344 | 0.0538476 | 0.1012912
83.66576 | 8.6677 | 9.286612 | 7.739764 | -0.6189122 | 0.05278652 | 1.339099 | 0.05392587 | 0.101037
83.67576 | 8.6681 | 9.294672 | 7.740247 | -0.6265723 | 0.05262453 | 1.347048 | 0.05400972 | 0.1007434
83.68576 | 8.6729 | 9.302899 | 7.740731 | -0.629999 | 0.05246336 | 1.355194 | 0.05409923 | 0.1004114
83.69576 | 8.6727 | 9.311296 | 7.741216 | -0.638596 | 0.05230301 | 1.363541 | 0.05419448 | 0.1000417
83.70576 | 8.6729 | 9.319868 | 7.741702 | -0.6469684 | 0.05214348 | 1.372092 | 0.05429555 | 0.09963516
83.71575 | 8.6761 | 9.328612 | 7.742189 | -0.6525121 | 0.05198491 | 1.380842 | 0.05440247 | 0.09919327
83.72575 | 8.6784 | 9.337548 | 7.742677 | -0.6591483 | 0.05182698 | 1.389812 | 0.05451546 | 0.09871612
83.73575 | 8.6822 | 9.346674 | 7.743167 | -0.664474 | 0.05166984 | 1.398998 | 0.05463455 | 0.09820521
83.74575 | 8.6836 | 9.355994 | 7.743657 | -0.6723938 | 0.05151349 | 1.408402 | 0.05475983 | 0.09766163
83.75575 | 8.686 | 9.365513 | 7.744148 | -0.6795133 | 0.05135793 | 1.41803 | 0.0548914 | 0.09708655
83.76574 | 8.6874 | 9.375228 | 7.744639 | -0.6878278 | 0.0512033 | 1.427875 | 0.05502925 | 0.09648172
83.77574 | 8.6879 | 9.385162 | 7.745132 | -0.6972618 | 0.05104928 | 1.43796 | 0.0551737 | 0.09584722
83.78574 | 8.7009 | 9.395312 | 7.745625 | -0.6944118 | 0.05089604 | 1.448281 | 0.05532475 | 0.09518485
83.79574 | 8.7061 | 9.405683 | 7.746119 | -0.699583 | 0.05074355 | 1.458842 | 0.0554825 | 0.09449588
83.80574 | 8.7123 | 9.416281 | 7.746614 | -0.7039815 | 0.05059183 | 1.469647 | 0.05564706 | 0.09378162
83.81574 | 8.714 | 9.427113 | 7.74711 | -0.713113 | 0.05044084 | 1.4807 | 0.05581853 | 0.09304342
83.82573 | 8.7174 | 9.438173 | 7.747606 | -0.7207728 | 0.05029076 | 1.491996 | 0.05599686 | 0.0922833
83.83573 | 8.726 | 9.449489 | 7.748103 | -0.7234886 | 0.05014127 | 1.503561 | 0.05618249 | 0.09150117
83.84573 | 8.7317 | 9.461057 | 7.7486 | -0.7293565 | 0.04999251 | 1.515389 | 0.05637537 | 0.09069909
83.85573 | 8.7331 | 9.472881 | 7.749099 | -0.7397813 | 0.04984448 | 1.527484 | 0.05657561 | 0.0898784
83.86573 | 8.7354 | 9.48497 | 7.749597 | -0.7495704 | 0.04969719 | 1.539852 | 0.05678333 | 0.08904046
83.87572 | 8.7459 | 9.497315 | 7.750096 | -0.7514152 | 0.04955075 | 1.552483 | 0.05699843 | 0.08818747
83.88572 | 8.7489 | 9.509952 | 7.750596 | -0.761052 | 0.04940488 | 1.565411 | 0.05722146 | 0.08731908
83.89572 | 8.7547 | 9.522873 | 7.751096 | -0.7681727 | 0.04925973 | 1.578627 | 0.05745233 | 0.08643747
83.90572 | 8.7644 | 9.536084 | 7.751597 | -0.7716841 | 0.04911527 | 1.592137 | 0.05769115 | 0.08554392
83.91572 | 8.7612 | 9.549594 | 7.752098 | -0.788394 | 0.04897153 | 1.605947 | 0.05793805 | 0.08463976
83.92572 | 8.7698 | 9.563408 | 7.752599 | -0.7936075 | 0.04882848 | 1.620061 | 0.05819315 | 0.08372622
83.93571 | 8.77 | 9.577519 | 7.7531 | -0.8075186 | 0.04868625 | 1.63447 | 0.05845632 | 0.08280549
83.94571 | 8.7752 | 9.591962 | 7.753602 | -0.8167618 | 0.04854458 | 1.64921 | 0.05872819 | 0.08187698
83.95571 | 8.7869 | 9.60673 | 7.754105 | -0.8198304 | 0.04840358 | 1.664271 | 0.05900864 | 0.08094277
83.96571 | 8.792 | 9.621832 | 7.754607 | -0.829832 | 0.04826327 | 1.67966 | 0.0592978 | 0.08000404
83.97571 | 8.7943 | 9.637273 | 7.75511 | -0.8429735 | 0.04812362 | 1.695382 | 0.0595958 | 0.07906192
83.9857 | 8.8021 | 9.653046 | 7.755612 | -0.8509463 | 0.04798478 | 1.711429 | 0.05990246 | 0.0781184
83.9957 | 8.8129 | 9.669189 | 7.756115 | -0.856289 | 0.04784647 | 1.727836 | 0.06021852 | 0.07717271
84.0057 | 8.8201 | 9.685694 | 7.756618 | -0.8655937 | 0.04770882 | 1.744596 | 0.06054381 | 0.07622681
84.0157 | 8.8245 | 9.702567 | 7.757121 | -0.8780674 | 0.04757182 | 1.761714 | 0.06087847 | 0.07528164
84.0257 | 8.8367 | 9.719818 | 7.757624 | -0.8831177 | 0.04743547 | 1.779197 | 0.06122263 | 0.07433816
84.0357 | 8.8499 | 9.737452 | 7.758127 | -0.887552 | 0.04729977 | 1.797051 | 0.06157643 | 0.07339726
84.04569 | 8.8641 | 9.75546 | 7.75863 | -0.89136 | 0.04716487 | 1.815265 | 0.06193965 | 0.07246071
84.05569 | 8.8745 | 9.773884 | 7.759133 | -0.8993841 | 0.04703041 | 1.83388 | 0.06231314 | 0.07152748
84.06569 | 8.8854 | 9.792714 | 7.759636 | -0.9073145 | 0.04689662 | 1.852886 | 0.06269668 | 0.07059928
84.07569 | 8.9 | 9.811959 | 7.760139 | -0.9119586 | 0.04676346 | 1.872289 | 0.06309041 | 0.06967682
84.08569 | 8.9163 | 9.831624 | 7.760641 | -0.9153237 | 0.04663094 | 1.892096 | 0.06349448 | 0.06876078
84.09568 | 8.9289 | 9.851698 | 7.761143 | -0.9227977 | 0.04649913 | 1.912294 | 0.06390863 | 0.0678527
84.10568 | 8.9435 | 9.872227 | 7.761645 | -0.928727 | 0.04636782 | 1.932929 | 0.0643338 | 0.06695139
84.11568 | 8.9661 | 9.8932 | 7.762147 | -0.9270996 | 0.04623713 | 1.953987 | 0.06476974 | 0.06605833
84.12568 | 8.9823 | 9.914623 | 7.762649 | -0.9323229 | 0.04610705 | 1.975477 | 0.06521659 | 0.06517403
84.13568 | 9.0005 | 9.936504 | 7.76315 | -0.9360041 | 0.04597757 | 1.997403 | 0.06567451 | 0.06429895
84.14568 | 9.0173 | 9.95885 | 7.763651 | -0.9415504 | 0.04584869 | 2.019774 | 0.06614363 | 0.06343355
84.15567 | 9.0381 | 9.981647 | 7.76415 | -0.9435466 | 0.04572056 | 2.042573 | 0.06662363 | 0.06257908
84.16567 | 9.0574 | 10.00494 | 7.76465 | -0.9475441 | 0.04559285 | 2.065851 | 0.06711561 | 0.06173424
84.17567 | 9.0804 | 10.02873 | 7.76515 | -0.9483277 | 0.04546577 | 2.089593 | 0.06761923 | 0.0609002
84.18567 | 9.1023 | 10.053 | 7.765648 | -0.9507047 | 0.04533925 | 2.113805 | 0.06813465 | 0.06007726
84.19567 | 9.1206 | 10.07778 | 7.766147 | -0.9571815 | 0.04521331 | 2.138494 | 0.06866203 | 0.05926572
84.20566 | 9.1447 | 10.10304 | 7.766644 | -0.9583396 | 0.04508804 | 2.16364 | 0.06920097 | 0.05846657
84.21566 | 9.172 | 10.12884 | 7.767141 | -0.9568352 | 0.04496326 | 2.1893 | 0.06975268 | 0.0576785
84.22566 | 9.1944 | 10.15515 | 7.767637 | -0.9607498 | 0.04483904 | 2.215455 | 0.07031677 | 0.05690244
84.23566 | 9.2211 | 10.18199 | 7.768133 | -0.9608893 | 0.04471541 | 2.242109 | 0.07089341 | 0.05613859
84.24566 | 9.2451 | 10.20936 | 7.768627 | -0.9642597 | 0.04459229 | 2.26927 | 0.07148273 | 0.05538709
84.25566 | 9.2712 | 10.23727 | 7.769121 | -0.9660666 | 0.04446976 | 2.296943 | 0.07208488 | 0.05464803
84.26565 | 9.3038 | 10.26569 | 7.769614 | -0.961887 | 0.04434792 | 2.325104 | 0.0726994 | 0.05392222
84.27565 | 9.3334 | 10.29468 | 7.770106 | -0.9612816 | 0.04422649 | 2.353813 | 0.07332763 | 0.05320832
84.28565 | 9.3657 | 10.32423 | 7.770598 | -0.9585275 | 0.04410561 | 2.383048 | 0.07396912 | 0.05250709
84.29565 | 9.3949 | 10.35433 | 7.771088 | -0.9594287 | 0.04398527 | 2.412813 | 0.074624 | 0.05181857
84.30565 | 9.4288 | 10.38499 | 7.771578 | -0.9561893 | 0.04386548 | 2.443111 | 0.0752924 | 0.05114278
84.31564 | 9.4662 | 10.41616 | 7.772065 | -0.9499622 | 0.04374633 | 2.473896 | 0.07597379 | 0.05048037
84.32564 | 9.5013 | 10.44794 | 7.772553 | -0.9466439 | 0.0436276 | 2.505264 | 0.07666962 | 0.04983004
84.33564 | 9.5389 | 10.4803 | 7.773039 | -0.9413997 | 0.0435094 | 2.53718 | 0.07737936 | 0.0491924
84.34564 | 9.5781 | 10.51323 | 7.773524 | -0.9351257 | 0.04339173 | 2.569639 | 0.07810312 | 0.04856744
84.35564 | 9.6239 | 10.54673 | 7.774008 | -0.9228294 | 0.04327456 | 2.602651 | 0.07884101 | 0.04795509
84.36564 | 9.6668 | 10.5808 | 7.774491 | -0.9139984 | 0.04315795 | 2.636201 | 0.07959314 | 0.04735531
84.37563 | 9.7088 | 10.6154 | 7.774972 | -0.9065978 | 0.04304195 | 2.670257 | 0.08035871 | 0.04676855
84.38563 | 9.7555 | 10.65061 | 7.775452 | -0.8951085 | 0.04292636 | 2.704897 | 0.08113959 | 0.04619368
84.39563 | 9.8046 | 10.68639 | 7.775931 | -0.8817885 | 0.04281128 | 2.740081 | 0.08193497 | 0.0456312
84.40563 | 9.8595 | 10.72274 | 7.776408 | -0.8632353 | 0.04269668 | 2.775805 | 0.08274494 | 0.04508093
84.41563 | 9.9104 | 10.75965 | 7.776884 | -0.8492451 | 0.0425826 | 2.812066 | 0.08356954 | 0.04454281
84.42562 | 9.9642 | 10.79708 | 7.777358 | -0.8328769 | 0.04246914 | 2.848825 | 0.08440801 | 0.0440172
84.43562 | 10.0252 | 10.8351 | 7.777831 | -0.8098987 | 0.04235605 | 2.886147 | 0.08526201 | 0.04350308
84.44562 | 10.0835 | 10.87367 | 7.778302 | -0.7901675 | 0.04224347 | 2.92399 | 0.08613076 | 0.0430008
84.45562 | 10.1431 | 10.91278 | 7.778772 | -0.7696756 | 0.04213137 | 2.962347 | 0.08701428 | 0.04251025
84.46562 | 10.2069 | 10.95241 | 7.779241 | -0.745514 | 0.04201976 | 3.00121 | 0.08791254 | 0.04203131
84.47562 | 10.2689 | 10.99257 | 7.779707 | -0.7236726 | 0.04190864 | 3.040567 | 0.08882552 | 0.04156386
84.48561 | 10.3464 | 11.0332 | 7.780172 | -0.6867995 | 0.04179812 | 3.080369 | 0.08975226 | 0.04110822
84.49561 | 10.412 | 11.07436 | 7.780635 | -0.6623621 | 0.04168795 | 3.120681 | 0.09069452 | 0.04066337
84.50561 | 10.4887 | 11.11601 | 7.781096 | -0.6273056 | 0.04157825 | 3.16145 | 0.0916513 | 0.04022965
84.51561 | 10.5662 | 11.15811 | 7.781556 | -0.5919141 | 0.04146905 | 3.20266 | 0.0926225 | 0.03980693
84.52561 | 10.6437 | 11.20067 | 7.782013 | -0.5569702 | 0.0413603 | 3.244294 | 0.09360797 | 0.03939507
84.5356 | 10.7229 | 11.24361 | 7.782469 | -0.5207121 | 0.04125213 | 3.286291 | 0.09460654 | 0.03899433
84.5456 | 10.806 | 11.287 | 7.782922 | -0.4810028 | 0.04114431 | 3.328712 | 0.09562005 | 0.03860381
84.5556 | 10.8936 | 11.33078 | 7.783374 | -0.4371772 | 0.04103694 | 3.371495 | 0.09664726 | 0.03822378
84.5656 | 10.9811 | 11.37491 | 7.783824 | -0.3938111 | 0.04093005 | 3.414615 | 0.09768792 | 0.03785411
84.5756 | 11.0804 | 11.41938 | 7.784272 | -0.3389775 | 0.04082361 | 3.458046 | 0.09874175 | 0.03749466
84.58559 | 11.1698 | 11.4641 | 7.784717 | -0.294304 | 0.04071778 | 3.501717 | 0.09980738 | 0.03714565
84.59559 | 11.2638 | 11.50915 | 7.78516 | -0.2453466 | 0.0406122 | 3.545682 | 0.1008865 | 0.03680628
84.60559 | 11.3663 | 11.55443 | 7.785601 | -0.1881298 | 0.04050715 | 3.589867 | 0.1019778 | 0.03647675
84.61559 | 11.4655 | 11.59992 | 7.78604 | -0.134419 | 0.04040251 | 3.634239 | 0.1030807 | 0.03615694
84.62559 | 11.5686 | 11.64558 | 7.786477 | -0.07697601 | 0.0402983 | 3.67876 | 0.1041948 | 0.03584674
84.63559 | 11.6796 | 11.69136 | 7.786911 | -0.01176302 | 0.04019454 | 3.723392 | 0.1053196 | 0.03554602
84.64558 | 11.7873 | 11.73719 | 7.787342 | 0.05010626 | 0.04009127 | 3.768052 | 0.1064534 | 0.03525493
84.65558 | 11.9027 | 11.78311 | 7.787772 | 0.1195852 | 0.03998836 | 3.812784 | 0.1075978 | 0.03497279
84.66558 | 12.0168 | 11.82904 | 7.788199 | 0.1877644 | 0.03988591 | 3.8575 | 0.108751 | 0.03469977
84.67558 | 12.1292 | 11.87491 | 7.788623 | 0.2542904 | 0.03978387 | 3.902155 | 0.1099124 | 0.03443574
84.68558 | 12.2377 | 11.92069 | 7.789045 | 0.317013 | 0.03968227 | 3.946698 | 0.1110812 | 0.03418059
84.69557 | 12.3525 | 11.96627 | 7.789464 | 0.3862276 | 0.03958122 | 3.991038 | 0.1122555 | 0.03393444
84.70557 | 12.4738 | 12.0117 | 7.78988 | 0.4620984 | 0.03948045 | 4.035208 | 0.1134366 | 0.03369669
84.71557 | 12.5898 | 12.05401 | 7.790294 | 0.5357939 | 0.0393801 | 4.076242 | 0.1146227 | 0.03346746
84.72557 | 12.7121 | 12.09887 | 7.790705 | 0.6132298 | 0.03928017 | 4.119826 | 0.1158126 | 0.03324666
84.73557 | 12.8347 | 12.14336 | 7.791113 | 0.6913352 | 0.03918065 | 4.163031 | 0.1170055 | 0.03303415
84.74557 | 12.9487 | 12.18743 | 7.791519 | 0.7612695 | 0.03908155 | 4.2058 | 0.1182003 | 0.03282983
84.75556 | 13.0649 | 12.23096 | 7.791921 | 0.8339352 | 0.03898295 | 4.248032 | 0.1193947 | 0.03263377
84.76556 | 13.1753 | 12.27399 | 7.792321 | 0.9013087 | 0.03888465 | 4.28975 | 0.12059 | 0.03244547
84.77556 | 13.2893 | 12.3164 | 7.792717 | 0.9728956 | 0.03878676 | 4.330851 | 0.1217838 | 0.03226502
84.78556 | 13.4034 | 12.35814 | 7.793111 | 1.045258 | 0.03868928 | 4.371274 | 0.1229749 | 0.0320923
84.79556 | 13.5032 | 12.39914 | 7.793502 | 1.104061 | 0.03859219 | 4.410956 | 0.124162 | 0.03192721
84.80555 | 13.6153 | 12.4393 | 7.793889 | 1.176005 | 0.03849562 | 4.449798 | 0.1253427 | 0.03176989
84.81555 | 13.7221 | 12.47719 | 7.794273 | 1.244912 | 0.03839932 | 4.486377 | 0.126518 | 0.03161967
84.82555 | 13.8207 | 12.51559 | 7.794654 | 1.305115 | 0.03830341 | 4.523465 | 0.1276854 | 0.03147673
84.83555 | 13.9292 | 12.55299 | 7.795032 | 1.376212 | 0.0382079 | 4.559564 | 0.1288434 | 0.03134095
84.84555 | 14.0095 | 12.58802 | 7.795407 | 1.421475 | 0.03811277 | 4.593302 | 0.1299908 | 0.0312122
84.85555 | 14.1049 | 12.62325 | 7.795778 | 1.481646 | 0.03801802 | 4.627241 | 0.131126 | 0.03109037
84.86554 | 14.191 | 12.65727 | 7.796145 | 1.533729 | 0.03792374 | 4.65998 | 0.1322466 | 0.03097544
84.87554 | 14.2701 | 12.69008 | 7.79651 | 1.580017 | 0.03782978 | 4.691524 | 0.1333533 | 0.03086707
84.88554 | 14.3453 | 12.7216 | 7.79687 | 1.623699 | 0.03773616 | 4.721786 | 0.1344436 | 0.03076523
84.89554 | 14.4205 | 12.75177 | 7.797228 | 1.668732 | 0.03764295 | 4.750711 | 0.135516 | 0.03066982
84.90554 | 14.4945 | 12.78053 | 7.797582 | 1.713971 | 0.03755008 | 4.778248 | 0.136569 | 0.03058068
84.91553 | 14.5562 | 12.80781 | 7.797931 | 1.74839 | 0.03745771 | 4.804323 | 0.1376003 | 0.03049775
84.92553 | 14.6166 | 12.83361 | 7.798278 | 1.782987 | 0.03736561 | 4.828938 | 0.1386106 | 0.03042075
84.93553 | 14.6722 | 12.85786 | 7.79862 | 1.814335 | 0.03727387 | 4.852024 | 0.1395973 | 0.03034961
84.94553 | 14.7286 | 12.88052 | 7.798959 | 1.848077 | 0.03718249 | 4.873538 | 0.1405592 | 0.03028419
84.95553 | 14.7693 | 12.90089 | 7.799294 | 1.868407 | 0.03709148 | 4.892788 | 0.141495 | 0.03022431
84.96553 | 14.8108 | 12.92025 | 7.799625 | 1.890554 | 0.03700083 | 4.911047 | 0.1424033 | 0.03016985
84.97552 | 14.8413 | 12.93788 | 7.799952 | 1.903422 | 0.03691063 | 4.927612 | 0.1432822 | 0.03012066
84.98552 | 14.8616 | 12.95379 | 7.800275 | 1.907808 | 0.0368207 | 4.942488 | 0.1441321 | 0.0300765
84.99552 | 14.8841 | 12.96794 | 7.800594 | 1.916156 | 0.03673111 | 4.95563 | 0.1449511 | 0.03003723
85.00552 | 14.9044 | 12.98031 | 7.800909 | 1.92409 | 0.03664189 | 4.967018 | 0.1457381 | 0.03000268
85.01552 | 14.9045 | 12.99087 | 7.80122 | 1.913629 | 0.03655302 | 4.976633 | 0.1464922 | 0.02997267
85.02551 | 14.9124 | 12.9996 | 7.801527 | 1.912799 | 0.03646458 | 4.984451 | 0.1472116 | 0.02994698
85.03551 | 14.9083 | 13.00651 | 7.801829 | 1.901793 | 0.03637641 | 4.990479 | 0.1478971 | 0.02992546
85.04551 | 14.8946 | 13.01157 | 7.802127 | 1.883031 | 0.03628857 | 4.994698 | 0.148547 | 0.02990787
85.05551 | 14.8774 | 13.01478 | 7.802421 | 1.862618 | 0.03620109 | 4.997105 | 0.1491606 | 0.02989402
85.06551 | 14.8468 | 13.01614 | 7.802711 | 1.830655 | 0.03611394 | 4.997699 | 0.1497373 | 0.02988369
85.07551 | 14.8187 | 13.01566 | 7.802996 | 1.803042 | 0.03602714 | 4.996482 | 0.1502766 | 0.02987665
85.0855 | 14.7782 | 13.01333 | 7.803276 | 1.764868 | 0.03594075 | 4.993465 | 0.1507774 | 0.02987268
85.0955 | 14.736 | 13.00917 | 7.803552 | 1.726831 | 0.03585462 | 4.988651 | 0.1512403 | 0.02987153
85.1055 | 14.6865 | 13.00318 | 7.803823 | 1.683316 | 0.03576882 | 4.982055 | 0.1516645 | 0.02987296
85.1155 | 14.6351 | 12.99539 | 7.80409 | 1.639708 | 0.03568336 | 4.973692 | 0.1520497 | 0.02987674
85.1255 | 14.5815 | 12.98581 | 7.804352 | 1.595688 | 0.03559822 | 4.963583 | 0.1523957 | 0.0298826
85.13549 | 14.5151 | 12.97448 | 7.804609 | 1.540623 | 0.0355135 | 4.951762 | 0.1527022 | 0.02989028
85.14549 | 14.4446 | 12.96139 | 7.804861 | 1.483211 | 0.03542902 | 4.93823 | 0.1529696 | 0.02989953
85.15549 | 14.3751 | 12.94659 | 7.805109 | 1.428512 | 0.03534486 | 4.923026 | 0.1531977 | 0.02991007
85.16549 | 14.3007 | 12.9301 | 7.805351 | 1.370598 | 0.03526103 | 4.906181 | 0.1533866 | 0.02992163
85.17549 | 14.2174 | 12.91197 | 7.805589 | 1.305435 | 0.03517752 | 4.887728 | 0.1535364 | 0.02993394
85.18549 | 14.124 | 12.89221 | 7.805822 | 1.231787 | 0.03509432 | 4.867703 | 0.1536474 | 0.02994671
85.19548 | 14.054 | 12.87091 | 7.806049 | 1.183095 | 0.03501153 | 4.846165 | 0.1537198 | 0.02995965
85.20548 | 13.9654 | 12.84804 | 7.806271 | 1.117362 | 0.03492897 | 4.823111 | 0.1537542 | 0.0299725
85.21548 | 13.8717 | 12.82368 | 7.806489 | 1.048023 | 0.03484673 | 4.798606 | 0.1537508 | 0.02998498
85.22548 | 13.7768 | 12.79786 | 7.806701 | 0.978937 | 0.0347648 | 4.772691 | 0.15371 | 0.02999678
85.23548 | 13.6785 | 12.77064 | 7.806907 | 0.9078561 | 0.03468318 | 4.745413 | 0.1536325 | 0.03000763
85.24547 | 13.5779 | 12.74209 | 7.807108 | 0.8358055 | 0.03460194 | 4.716848 | 0.153519 | 0.03001725
85.25547 | 13.477 | 12.71221 | 7.807304 | 0.7647917 | 0.03452094 | 4.686988 | 0.1533699 | 0.03002537
85.26547 | 13.3622 | 12.68106 | 7.807495 | 0.6811376 | 0.03444024 | 4.65591 | 0.1531859 | 0.0300317
85.27547 | 13.2578 | 12.64871 | 7.80768 | 0.6090915 | 0.03435984 | 4.623665 | 0.1529677 | 0.03003599
85.28547 | 13.1526 | 12.6152 | 7.807859 | 0.5374015 | 0.03427975 | 4.590306 | 0.1527163 | 0.03003796
85.29547 | 13.046 | 12.58059 | 7.808033 | 0.4654145 | 0.03419996 | 4.555883 | 0.1524323 | 0.03003736
85.30546 | 12.9281 | 12.54496 | 7.808201 | 0.3831417 | 0.03412054 | 4.520486 | 0.152117 | 0.03003395
85.31546 | 12.8176 | 12.5083 | 7.808363 | 0.3092974 | 0.03404135 | 4.4841 | 0.1517707 | 0.03002747
85.32546 | 12.7049 | 12.47071 | 7.808519 | 0.234194 | 0.03396245 | 4.446812 | 0.1513946 | 0.0300177
85.33546 | 12.5843 | 12.43222 | 7.80867 | 0.1520757 | 0.03388384 | 4.408676 | 0.1509897 | 0.03000442
85.34546 | 12.4693 | 12.39291 | 7.808815 | 0.07638817 | 0.03380553 | 4.369747 | 0.150557 | 0.02998742
85.35545 | 12.3445 | 12.35286 | 7.808953 | -0.008363317 | 0.03372758 | 4.330118 | 0.150098 | 0.02996653
85.36545 | 12.234 | 12.31205 | 7.809086 | -0.07805457 | 0.03364984 | 4.289764 | 0.149613 | 0.02994152
85.37545 | 12.1135 | 12.27058 | 7.809212 | -0.1570795 | 0.0335724 | 4.248779 | 0.1491034 | 0.02991224
85.38545 | 12.0052 | 12.22849 | 7.809333 | -0.2232909 | 0.03349524 | 4.207214 | 0.1485704 | 0.02987854
85.39545 | 11.8961 | 12.18584 | 7.809447 | -0.2897427 | 0.03341836 | 4.165122 | 0.1480152 | 0.02984027
85.40545 | 11.7793 | 12.14269 | 7.809555 | -0.3633868 | 0.03334177 | 4.122554 | 0.1474388 | 0.0297973
85.41544 | 11.6626 | 12.09912 | 7.809657 | -0.4365183 | 0.03326553 | 4.079603 | 0.1468432 | 0.02974958
85.42544 | 11.5526 | 12.0551 | 7.809752 | -0.5025019 | 0.0331895 | 4.036235 | 0.1462282 | 0.0296969
85.43544 | 11.4477 | 12.01073 | 7.809841 | -0.5630296 | 0.03311375 | 3.99254 | 0.1455957 | 0.02963925
85.44544 | 11.3388 | 11.96605 | 7.809923 | -0.6272509 | 0.03303827 | 3.948566 | 0.144947 | 0.02957654
85.45544 | 11.2472 | 11.92111 | 7.809999 | -0.6739126 | 0.03296307 | 3.904358 | 0.1442832 | 0.02950873
85.46543 | 11.1473 | 11.87601 | 7.810068 | -0.7287051 | 0.03288822 | 3.860007 | 0.1436062 | 0.02943586
85.47543 | 11.0545 | 11.83068 | 7.810131 | -0.7761847 | 0.03281357 | 3.815467 | 0.1429159 | 0.02935777
85.48543 | 10.9555 | 11.78524 | 7.810187 | -0.8297393 | 0.03273918 | 3.770825 | 0.1422143 | 0.02927451
85.49543 | 10.8625 | 11.73971 | 7.810236 | -0.8772104 | 0.03266507 | 3.726121 | 0.1415024 | 0.02918612
85.50543 | 10.7741 | 11.69414 | 7.810278 | -0.9200388 | 0.03259123 | 3.681396 | 0.1407815 | 0.02909259
85.51543 | 10.6953 | 11.64856 | 7.810313 | -0.9532631 | 0.03251765 | 3.636686 | 0.1400529 | 0.02899398
85.52542 | 10.606 | 11.60307 | 7.810341 | -0.9970654 | 0.03244441 | 3.592071 | 0.1393182 | 0.02889044
85.53542 | 10.5287 | 11.55759 | 7.810363 | -1.028893 | 0.03237136 | 3.5475 | 0.1385775 | 0.02878183
85.54542 | 10.4506 | 11.51222 | 7.810377 | -1.061624 | 0.03229857 | 3.503048 | 0.1378323 | 0.02866834
85.55542 | 10.3696 | 11.46699 | 7.810384 | -1.097391 | 0.03222605 | 3.458747 | 0.137084 | 0.02855003
85.56542 | 10.3 | 11.42193 | 7.810383 | -1.121926 | 0.03215378 | 3.414628 | 0.1363335 | 0.02842703
85.57541 | 10.228 | 11.3771 | 7.810376 | -1.149101 | 0.03208185 | 3.370761 | 0.1355828 | 0.02829956
85.58541 | 10.1536 | 11.33246 | 7.810361 | -1.178857 | 0.0320101 | 3.327087 | 0.1348313 | 0.02816749
85.59541 | 10.0836 | 11.28806 | 7.810339 | -1.204464 | 0.0319386 | 3.283675 | 0.1340809 | 0.02803109
85.60541 | 10.0206 | 11.24395 | 7.810309 | -1.223348 | 0.03186736 | 3.240548 | 0.1333325 | 0.02789049
85.61541 | 9.9517 | 11.20013 | 7.810272 | -1.24843 | 0.03179637 | 3.197729 | 0.1325872 | 0.02774584
85.62541 | 9.899 | 11.15663 | 7.810227 | -1.257634 | 0.03172564 | 3.155238 | 0.1318459 | 0.02759729
85.6354 | 9.8285 | 11.11352 | 7.810175 | -1.285025 | 0.03165522 | 3.11314 | 0.1311101 | 0.02744516
85.6454 | 9.7675 | 11.07073 | 7.810114 | -1.30323 | 0.03158499 | 3.071362 | 0.1303795 | 0.02728932
85.6554 | 9.712 | 11.02831 | 7.810046 | -1.316314 | 0.031515 | 3.029967 | 0.1296555 | 0.02713009
85.6654 | 9.6551 | 10.98629 | 7.809971 | -1.331191 | 0.03144525 | 2.988968 | 0.1289391 | 0.02696766
85.6754 | 9.6051 | 10.94468 | 7.809887 | -1.339577 | 0.03137576 | 2.948382 | 0.128231 | 0.0268022
85.68539 | 9.5549 | 10.90353 | 7.809795 | -1.348626 | 0.03130657 | 2.908258 | 0.1275326 | 0.02663408
85.69539 | 9.4971 | 10.86277 | 7.809696 | -1.365669 | 0.03123756 | 2.868529 | 0.1268434 | 0.02646316
85.70539 | 9.4515 | 10.82246 | 7.809588 | -1.370958 | 0.03116879 | 2.829247 | 0.1261649 | 0.02628979
85.71539 | 9.4054 | 10.7826 | 7.809472 | -1.377203 | 0.03110026 | 2.79042 | 0.1254975 | 0.02611418
85.72539 | 9.3592 | 10.74321 | 7.809347 | -1.384013 | 0.03103197 | 2.752055 | 0.1248422 | 0.02593654
85.73539 | 9.3241 | 10.7043 | 7.809215 | -1.380196 | 0.03096392 | 2.71416 | 0.1241995 | 0.02575705
85.74538 | 9.2777 | 10.6659 | 7.809074 | -1.388196 | 0.03089617 | 2.676779 | 0.1235705 | 0.0255761
85.75538 | 9.2447 | 10.62794 | 7.808925 | -1.383243 | 0.03082859 | 2.639841 | 0.1229548 | 0.02539354
85.76538 | 9.2041 | 10.59048 | 7.808767 | -1.386381 | 0.03076125 | 2.60339 | 0.1223534 | 0.02520976
85.77538 | 9.1685 | 10.55351 | 7.808601 | -1.385014 | 0.03069413 | 2.567428 | 0.1217669 | 0.02502494
85.78538 | 9.1276 | 10.51705 | 7.808426 | -1.389445 | 0.03062725 | 2.531957 | 0.1211959 | 0.02483929
85.79537 | 9.1029 | 10.48111 | 7.808242 | -1.378212 | 0.03056066 | 2.497015 | 0.1206414 | 0.02465324
85.80537 | 9.0666 | 10.44565 | 7.80805 | -1.379047 | 0.03049424 | 2.462533 | 0.1201026 | 0.02446654
85.81537 | 9.0358 | 10.41068 | 7.807849 | -1.374885 | 0.03042804 | 2.428548 | 0.1195806 | 0.02427959
85.82537 | 9.0048 | 10.37623 | 7.807639 | -1.371427 | 0.03036208 | 2.395058 | 0.1190757 | 0.0240926
85.83537 | 8.9765 | 10.34227 | 7.80742 | -1.365774 | 0.03029634 | 2.362063 | 0.1185885 | 0.02390575
85.84537 | 8.9463 | 10.30882 | 7.807192 | -1.362524 | 0.03023082 | 2.329563 | 0.1181192 | 0.02371922
85.85536 | 8.9137 | 10.27591 | 7.806955 | -1.362209 | 0.03016559 | 2.297587 | 0.1176687 | 0.02353338
85.86536 | 8.8954 | 10.24346 | 7.806708 | -1.348062 | 0.03010052 | 2.266069 | 0.1172363 | 0.02334803
85.87536 | 8.8643 | 10.21151 | 7.806453 | -1.347214 | 0.03003567 | 2.235039 | 0.1168229 | 0.02316353
85.88536 | 8.8483 | 10.18006 | 7.806188 | -1.331763 | 0.02997104 | 2.204495 | 0.1164286 | 0.02298004
85.89536 | 8.8247 | 10.1491 | 7.805914 | -1.324405 | 0.02990663 | 2.174433 | 0.1160538 | 0.02279772
85.90535 | 8.7917 | 10.11867 | 7.80563 | -1.326966 | 0.0298425 | 2.144877 | 0.115699 | 0.0226169
85.91535 | 8.7702 | 10.08868 | 7.805337 | -1.318484 | 0.02977853 | 2.115767 | 0.1153637 | 0.02243738
85.92535 | 8.7548 | 10.05919 | 7.805035 | -1.304385 | 0.02971477 | 2.087128 | 0.1150486 | 0.02225947
85.93535 | 8.7328 | 10.03016 | 7.804722 | -1.297364 | 0.02965122 | 2.058954 | 0.1147537 | 0.02208331
85.94535 | 8.7201 | 10.00162 | 7.8044 | -1.281517 | 0.02958789 | 2.031241 | 0.1144792 | 0.02190904
85.95535 | 8.6969 | 9.97354 | 7.804068 | -1.27664 | 0.02952477 | 2.003985 | 0.1142253 | 0.02173678
85.96534 | 8.6781 | 9.945954 | 7.803727 | -1.267854 | 0.02946193 | 1.977206 | 0.1139923 | 0.02156681
85.97534 | 8.6581 | 9.9188 | 7.803376 | -1.2607 | 0.02939923 | 1.950846 | 0.1137799 | 0.0213989
85.98534 | 8.6394 | 9.8921 | 7.803014 | -1.2527 | 0.02933675 | 1.924928 | 0.1135884 | 0.02123335
85.99534 | 8.6207 | 9.865849 | 7.802642 | -1.245149 | 0.02927447 | 1.899444 | 0.1134179 | 0.02107024
86.00534 | 8.6028 | 9.840042 | 7.802261 | -1.237242 | 0.0292124 | 1.874391 | 0.1132684 | 0.02090967
86.01533 | 8.5958 | 9.814697 | 7.801869 | -1.218897 | 0.0291506 | 1.849785 | 0.1131402 | 0.02075189
86.02533 | 8.5716 | 9.789759 | 7.801467 | -1.218159 | 0.02908894 | 1.825573 | 0.1130329 | 0.02059667
86.03533 | 8.5555 | 9.765247 | 7.801054 | -1.209747 | 0.02902749 | 1.801774 | 0.1129467 | 0.02044424
86.04533 | 8.5355 | 9.741156 | 7.800631 | -1.205656 | 0.02896624 | 1.778382 | 0.1128817 | 0.02029467
86.05533 | 8.5202 | 9.717479 | 7.800198 | -1.197279 | 0.02890519 | 1.75539 | 0.1128379 | 0.02014805
86.06533 | 8.5003 | 9.694211 | 7.799754 | -1.193911 | 0.02884435 | 1.732793 | 0.1128152 | 0.02000442
86.07532 | 8.4881 | 9.671367 | 7.7993 | -1.183267 | 0.02878376 | 1.710606 | 0.1128136 | 0.01986398
86.08532 | 8.4709 | 9.648898 | 7.798834 | -1.177998 | 0.02872332 | 1.68878 | 0.1128331 | 0.01972651
86.09532 | 8.4507 | 9.626819 | 7.798358 | -1.176119 | 0.02866307 | 1.667332 | 0.1128736 | 0.01959221
86.10532 | 8.4343 | 9.605124 | 7.797871 | -1.170824 | 0.02860302 | 1.646254 | 0.1129351 | 0.01946111
86.11532 | 8.4245 | 9.583804 | 7.797373 | -1.159304 | 0.02854317 | 1.625541 | 0.1130134 | 0.01933326
86.12531 | 8.4095 | 9.562884 | 7.796865 | -1.153384 | 0.02848358 | 1.60521 | 0.1131165 | 0.0192088
86.13531 | 8.4028 | 9.542306 | 7.796345 | -1.139506 | 0.02842412 | 1.585209 | 0.1132405 | 0.01908755
86.14531 | 8.3868 | 9.522089 | 7.795814 | -1.135289 | 0.02836485 | 1.565555 | 0.1133852 | 0.01896964
86.15531 | 8.3676 | 9.502227 | 7.795272 | -1.134627 | 0.02830578 | 1.546243 | 0.1135505 | 0.01885511
86.16531 | 8.3605 | 9.482712 | 7.794718 | -1.122212 | 0.0282469 | 1.527267 | 0.1137362 | 0.01874397
86.17531 | 8.3488 | 9.463541 | 7.794153 | -1.114741 | 0.02818821 | 1.508621 | 0.1139423 | 0.01863626
86.1853 | 8.3424 | 9.444725 | 7.793577 | -1.102325 | 0.02812977 | 1.490317 | 0.1141684 | 0.01853208
86.1953 | 8.3336 | 9.426221 | 7.792989 | -1.092621 | 0.02807146 | 1.472314 | 0.1144149 | 0.01843126
86.2053 | 8.3199 | 9.408042 | 7.79239 | -1.088142 | 0.02801334 | 1.454623 | 0.1146813 | 0.0183339
86.2153 | 8.3128 | 9.39018 | 7.791779 | -1.07738 | 0.02795541 | 1.437241 | 0.1149656 | 0.01824001
86.2253 | 8.3055 | 9.372635 | 7.791156 | -1.067135 | 0.02789766 | 1.42016 | 0.1152715 | 0.01814962
86.23529 | 8.2922 | 9.355414 | 7.790522 | -1.063214 | 0.02784016 | 1.403393 | 0.1155968 | 0.0180628
86.24529 | 8.285 | 9.338479 | 7.789875 | -1.053479 | 0.02778279 | 1.3869 | 0.1159417 | 0.01797939
86.25529 | 8.2747 | 9.321841 | 7.789216 | -1.047141 | 0.0277256 | 1.370694 | 0.1163058 | 0.01789948
86.26529 | 8.2674 | 9.305495 | 7.788546 | -1.038095 | 0.02766859 | 1.354769 | 0.1166889 | 0.01782307
86.27529 | 8.2629 | 9.289435 | 7.787863 | -1.026535 | 0.02761177 | 1.339119 | 0.1170909 | 0.01775017
86.28529 | 8.2553 | 9.273656 | 7.787168 | -1.018356 | 0.02755513 | 1.32374 | 0.1175116 | 0.01768076
86.29528 | 8.2426 | 9.258167 | 7.786461 | -1.015567 | 0.02749874 | 1.308642 | 0.1179502 | 0.01761491
86.30528 | 8.2409 | 9.242934 | 7.785742 | -1.002034 | 0.02744247 | 1.29379 | 0.1184075 | 0.01755249
86.31528 | 8.2324 | 9.227966 | 7.78501 | -0.9955661 | 0.02738635 | 1.279194 | 0.1188828 | 0.01749356
86.32528 | 8.2315 | 9.213258 | 7.784265 | -0.9817583 | 0.02733043 | 1.264849 | 0.1193758 | 0.0174381
86.33528 | 8.225 | 9.198805 | 7.783508 | -0.9738055 | 0.02727469 | 1.250751 | 0.1198864 | 0.01738611
86.34527 | 8.2154 | 9.184617 | 7.782739 | -0.9692166 | 0.02721918 | 1.236908 | 0.1204136 | 0.01733763
86.35527 | 8.2142 | 9.170659 | 7.781956 | -0.9564589 | 0.02716379 | 1.223288 | 0.1209583 | 0.01729254
86.36527 | 8.2093 | 9.156942 | 7.781161 | -0.9476416 | 0.02710858 | 1.209902 | 0.1215196 | 0.0172509
86.37527 | 8.2053 | 9.14346 | 7.780352 | -0.9381598 | 0.02705354 | 1.196744 | 0.1220972 | 0.01721267
86.38527 | 8.2003 | 9.130209 | 7.779531 | -0.9299086 | 0.02699868 | 1.18381 | 0.1226908 | 0.01717786
86.39527 | 8.194 | 9.117183 | 7.778696 | -0.9231835 | 0.02694399 | 1.171097 | 0.1233 | 0.01714643
86.40526 | 8.194 | 9.104392 | 7.77785 | -0.910392 | 0.02688953 | 1.158611 | 0.1239239 | 0.01711841
86.41526 | 8.1927 | 9.091805 | 7.776989 | -0.8991046 | 0.02683519 | 1.146324 | 0.1245632 | 0.01709371
86.42526 | 8.1815 | 9.079429 | 7.776115 | -0.8979292 | 0.02678101 | 1.134244 | 0.1252168 | 0.01707235
86.43526 | 8.1788 | 9.067261 | 7.775227 | -0.8884613 | 0.02672701 | 1.122368 | 0.1258845 | 0.01705431
86.44526 | 8.1801 | 9.055297 | 7.774326 | -0.8751966 | 0.02667317 | 1.110692 | 0.1265656 | 0.01703955
86.45525 | 8.1769 | 9.043542 | 7.773413 | -0.8666416 | 0.02661954 | 1.099222 | 0.127259 | 0.01702807
86.46525 | 8.1702 | 9.031969 | 7.772484 | -0.8617693 | 0.02656604 | 1.087934 | 0.1279655 | 0.01701982
86.47525 | 8.1667 | 9.020587 | 7.771542 | -0.8538867 | 0.02651271 | 1.076833 | 0.1286839 | 0.01701479
86.48525 | 8.1595 | 9.009389 | 7.770587 | -0.8498895 | 0.02645955 | 1.065917 | 0.1294136 | 0.01701293
86.49525 | 8.1634 | 8.998373 | 7.769617 | -0.8349731 | 0.02640655 | 1.055181 | 0.1301539 | 0.01701423
86.50525 | 8.1525 | 8.987534 | 7.768634 | -0.8350337 | 0.02635371 | 1.044624 | 0.1309041 | 0.01701864
86.51524 | 8.1541 | 8.976877 | 7.767637 | -0.822777 | 0.02630111 | 1.03425 | 0.131663 | 0.01702612
86.52524 | 8.1463 | 8.966378 | 7.766625 | -0.8200779 | 0.0262486 | 1.024036 | 0.1324311 | 0.01703665
86.53524 | 8.1448 | 8.956043 | 7.765599 | -0.8112429 | 0.02619625 | 1.01399 | 0.1332071 | 0.01705018
86.54524 | 8.1383 | 8.945868 | 7.764559 | -0.8075675 | 0.02614407 | 1.004108 | 0.13399 | 0.01706666
86.55524 | 8.131 | 8.935848 | 7.763504 | -0.8048477 | 0.02609205 | 0.9943861 | 0.1347792 | 0.01708605
86.56523 | 8.1245 | 8.925989 | 7.762436 | -0.8014889 | 0.02604023 | 0.9848313 | 0.1355729 | 0.01710828
86.57523 | 8.1247 | 8.916268 | 7.761353 | -0.7915677 | 0.02598854 | 0.9754214 | 0.1363718 | 0.01713333
86.58523 | 8.1211 | 8.90669 | 7.760254 | -0.7855896 | 0.02593698 | 0.966163 | 0.1371743 | 0.01716112
86.59523 | 8.1129 | 8.897251 | 7.759141 | -0.7843505 | 0.0258856 | 0.9570529 | 0.1379793 | 0.0171916
86.60523 | 8.1103 | 8.887946 | 7.758013 | -0.7776464 | 0.02583437 | 0.9480882 | 0.1387858 | 0.01722471
86.61523 | 8.1043 | 8.878773 | 7.756871 | -0.7744732 | 0.02578331 | 0.939266 | 0.1395929 | 0.01726037
86.62522 | 8.0987 | 8.869741 | 7.755714 | -0.7710414 | 0.02573245 | 0.9305977 | 0.1403988 | 0.01729848
86.63522 | 8.0919 | 8.860817 | 7.754541 | -0.7689175 | 0.02568169 | 0.9220518 | 0.1412037 | 0.01733902
86.64522 | 8.0877 | 8.852013 | 7.753353 | -0.7643126 | 0.0256311 | 0.9136402 | 0.1420061 | 0.0173819
86.65522 | 8.0794 | 8.843322 | 7.75215 | -0.7639224 | 0.02558064 | 0.90536 | 0.1428046 | 0.01742701
86.66522 | 8.0822 | 8.834743 | 7.750932 | -0.7525431 | 0.02553034 | 0.8972086 | 0.1435983 | 0.01747427
86.67521 | 8.0772 | 8.826279 | 7.749699 | -0.7490791 | 0.02548024 | 0.8891911 | 0.1443852 | 0.01752354
86.68521 | 8.0689 | 8.81791 | 7.74845 | -0.7490097 | 0.02543025 | 0.8812895 | 0.1451656 | 0.01757481
86.69521 | 8.0726 | 8.809639 | 7.747185 | -0.7370394 | 0.0253804 | 0.873509 | 0.1459375 | 0.01762793
86.70521 | 8.0656 | 8.801464 | 7.745904 | -0.7358644 | 0.02533071 | 0.8658471 | 0.1466999 | 0.01768278
86.71521 | 8.0617 | 8.793381 | 7.744607 | -0.7316809 | 0.02528116 | 0.8583015 | 0.1474515 | 0.01773926
86.72521 | 8.0559 | 8.785385 | 7.743295 | -0.7294851 | 0.02523177 | 0.8508697 | 0.1481912 | 0.01779724
86.7352 | 8.0594 | 8.777481 | 7.741968 | -0.7180811 | 0.02518257 | 0.8435566 | 0.1489171 | 0.01785656
86.7452 | 8.0568 | 8.76965 | 7.740624 | -0.7128495 | 0.02513347 | 0.8363455 | 0.1496294 | 0.01791716
86.7552 | 8.0551 | 8.761895 | 7.739264 | -0.7067946 | 0.02508451 | 0.8292413 | 0.1503262 | 0.01797886
86.7652 | 8.0631 | 8.754213 | 7.737887 | -0.6911127 | 0.02503569 | 0.8222419 | 0.1510065 | 0.01804152
86.7752 | 8.0635 | 8.7466 | 7.736494 | -0.6831004 | 0.02498703 | 0.815345 | 0.1516691 | 0.01810499
86.78519 | 8.0592 | 8.739061 | 7.735086 | -0.6798614 | 0.02493855 | 0.8085551 | 0.1523123 | 0.01816906
86.79519 | 8.0595 | 8.731578 | 7.733661 | -0.6720777 | 0.02489017 | 0.8018569 | 0.1529363 | 0.01823369
86.80519 | 8.0571 | 8.724153 | 7.732218 | -0.6670533 | 0.02484193 | 0.7952549 | 0.1535394 | 0.01829865
86.81519 | 8.0683 | 8.716785 | 7.730759 | -0.6484848 | 0.02479383 | 0.7887471 | 0.1541207 | 0.01836379
86.82519 | 8.0692 | 8.709469 | 7.729284 | -0.6402693 | 0.02474587 | 0.7823316 | 0.1546792 | 0.01842892
86.83519 | 8.0688 | 8.702203 | 7.727791 | -0.6334035 | 0.02469805 | 0.7760064 | 0.1552139 | 0.01849386
86.84518 | 8.0737 | 8.694991 | 7.726283 | -0.6212913 | 0.02465044 | 0.7697755 | 0.1557237 | 0.01855839
86.85518 | 8.0726 | 8.687816 | 7.724757 | -0.6152158 | 0.02460289 | 0.7636251 | 0.1562086 | 0.01862242
86.86518 | 8.0726 | 8.680681 | 7.723213 | -0.6080811 | 0.02455547 | 0.7575593 | 0.1566674 | 0.01868572
86.87518 | 8.0773 | 8.673584 | 7.721652 | -0.5962845 | 0.0245082 | 0.7515763 | 0.1570994 | 0.0187481
86.88518 | 8.0778 | 8.666523 | 7.720074 | -0.5887233 | 0.02446108 | 0.7456745 | 0.1575041 | 0.01880936
86.89517 | 8.0741 | 8.659502 | 7.71848 | -0.5854018 | 0.0244141 | 0.7398576 | 0.1578804 | 0.01886925
86.90517 | 8.0834 | 8.652504 | 7.716867 | -0.5691038 | 0.02436725 | 0.7341127 | 0.1582286 | 0.0189277
86.91517 | 8.0758 | 8.645534 | 7.715237 | -0.5697336 | 0.0243205 | 0.7284438 | 0.158548 | 0.01898445
86.92517 | 8.0824 | 8.638589 | 7.713589 | -0.5561893 | 0.0242739 | 0.7228493 | 0.1588381 | 0.01903931
86.93517 | 8.0732 | 8.631668 | 7.711923 | -0.5584685 | 0.02422742 | 0.7173277 | 0.1590986 | 0.01909208
86.94517 | 8.0809 | 8.624769 | 7.710239 | -0.5438692 | 0.02418107 | 0.7118773 | 0.1593294 | 0.01914257
86.95516 | 8.0704 | 8.617896 | 7.708539 | -0.5474963 | 0.02413493 | 0.7065019 | 0.1595301 | 0.01919055
86.96516 | 8.073 | 8.611034 | 7.706819 | -0.5380343 | 0.02408884 | 0.7011896 | 0.1597011 | 0.01923593
86.97516 | 8.0744 | 8.604188 | 7.705081 | -0.5297884 | 0.02404288 | 0.6959441 | 0.159842 | 0.01927847
86.98516 | 8.0738 | 8.597357 | 7.703325 | -0.523557 | 0.02399705 | 0.6907642 | 0.159953 | 0.01931801
86.99516 | 8.0774 | 8.590539 | 7.70155 | -0.5131386 | 0.02395135 | 0.6856484 | 0.1600342 | 0.01935435
87.00515 | 8.0739 | 8.583738 | 7.699759 | -0.5098383 | 0.02390582 | 0.6806003 | 0.1600858 | 0.01938732
87.01515 | 8.0699 | 8.576942 | 7.697948 | -0.5070418 | 0.02386035 | 0.6756088 | 0.1601082 | 0.01941682
87.02515 | 8.0643 | 8.570154 | 7.696117 | -0.5058543 | 0.02381501 | 0.6706776 | 0.1601016 | 0.01944264
87.03515 | 8.0705 | 8.563375 | 7.694269 | -0.492875 | 0.02376982 | 0.6658055 | 0.1600665 | 0.01946466
87.04515 | 8.0729 | 8.556603 | 7.692401 | -0.4837029 | 0.02372474 | 0.6609912 | 0.1600032 | 0.01948274
87.05515 | 8.0637 | 8.549837 | 7.690514 | -0.4861371 | 0.02367976 | 0.6562338 | 0.1599124 | 0.01949675
87.06514 | 8.0736 | 8.543084 | 7.688611 | -0.4694837 | 0.02363498 | 0.6515366 | 0.1597948 | 0.01950656
87.07514 | 8.0768 | 8.536329 | 7.686686 | -0.4595286 | 0.02359026 | 0.6468894 | 0.1596508 | 0.01951208
87.08514 | 8.0692 | 8.529578 | 7.684742 | -0.4603779 | 0.02354564 | 0.6422957 | 0.1594812 | 0.0195132
87.09514 | 8.0663 | 8.522831 | 7.682779 | -0.4565312 | 0.02350116 | 0.6377546 | 0.1592867 | 0.01950983
87.10514 | 8.0576 | 8.516088 | 7.680796 | -0.4584882 | 0.02345679 | 0.633265 | 0.1590681 | 0.01950191
87.11513 | 8.0646 | 8.509356 | 7.678796 | -0.4447556 | 0.02341258 | 0.6288303 | 0.158827 | 0.01948936
87.12513 | 8.0618 | 8.502619 | 7.676775 | -0.4408193 | 0.02336844 | 0.624441 | 0.158563 | 0.01947212
87.13513 | 8.059 | 8.495886 | 7.674733 | -0.4368861 | 0.02332442 | 0.6201006 | 0.1582776 | 0.01945014
87.14513 | 8.0653 | 8.489156 | 7.672672 | -0.4238561 | 0.02328051 | 0.6158081 | 0.1579719 | 0.0194234
87.15513 | 8.0651 | 8.482429 | 7.670591 | -0.4173292 | 0.02323672 | 0.6115628 | 0.1576467 | 0.01939186
87.16513 | 8.0497 | 8.475706 | 7.66849 | -0.4260057 | 0.02319304 | 0.6073638 | 0.1573033 | 0.01935553
87.17512 | 8.0562 | 8.468992 | 7.666371 | -0.4127924 | 0.02314953 | 0.6032144 | 0.1569429 | 0.01931447
87.18512 | 8.0312 | 8.462276 | 7.66423 | -0.4310761 | 0.02310607 | 0.5991058 | 0.156566 | 0.01926854
87.19512 | 8.0491 | 8.455564 | 7.662068 | -0.4064639 | 0.02306273 | 0.5950413 | 0.156174 | 0.01921784
87.20512 | 8.0399 | 8.448856 | 7.659886 | -0.4089561 | 0.02301949 | 0.5910202 | 0.155768 | 0.01916239
87.21512 | 8.0519 | 8.442153 | 7.657684 | -0.3902532 | 0.02297637 | 0.5870418 | 0.1553493 | 0.01910223
87.22511 | 8.0416 | 8.435462 | 7.655463 | -0.3938622 | 0.0229334 | 0.5831092 | 0.1549195 | 0.01903748
87.23511 | 8.0508 | 8.42877 | 7.653219 | -0.3779704 | 0.02289049 | 0.5792143 | 0.1544787 | 0.01896805
87.24511 | 8.037 | 8.422085 | 7.650954 | -0.3850849 | 0.0228477 | 0.5753602 | 0.1540287 | 0.01889409
87.25511 | 8.0431 | 8.415406 | 7.648669 | -0.3723062 | 0.02280501 | 0.5715464 | 0.1535706 | 0.01881567
87.26511 | 8.0158 | 8.408735 | 7.646362 | -0.392935 | 0.02276243 | 0.5677722 | 0.1531055 | 0.01873286
87.27511 | 8.0558 | 8.402072 | 7.644034 | -0.3462719 | 0.02271994 | 0.5640372 | 0.1526347 | 0.01864576
87.2851 | 8.0391 | 8.395424 | 7.641688 | -0.356324 | 0.02267762 | 0.5603443 | 0.1521597 | 0.01855456
87.2951 | 8.0408 | 8.388779 | 7.639318 | -0.347979 | 0.02263536 | 0.5566859 | 0.151681 | 0.01845917
87.3051 | 8.0397 | 8.382144 | 7.636926 | -0.342444 | 0.0225932 | 0.553065 | 0.1512001 | 0.01835979
87.3151 | 8.0576 | 8.37552 | 7.634513 | -0.3179197 | 0.02255114 | 0.5494812 | 0.1507182 | 0.01825654
87.3251 | 8.0322 | 8.368907 | 7.632078 | -0.3367069 | 0.02250919 | 0.545934 | 0.1502363 | 0.01814953
87.33509 | 8.0342 | 8.362313 | 7.629624 | -0.3281126 | 0.02246738 | 0.5424263 | 0.1497561 | 0.01803901
87.34509 | 8.0159 | 8.355724 | 7.627145 | -0.3398245 | 0.02242564 | 0.5389509 | 0.1492777 | 0.01792489
87.35509 | 8.0405 | 8.34915 | 7.624645 | -0.3086499 | 0.02238399 | 0.5355107 | 0.1488027 | 0.0178074
87.36509 | 8.0255 | 8.342589 | 7.622123 | -0.3170894 | 0.02234245 | 0.5321055 | 0.1483321 | 0.01768668
87.37509 | 8.0299 | 8.336044 | 7.619578 | -0.3061435 | 0.02230101 | 0.5287346 | 0.147867 | 0.01756288
87.38509 | 8.0282 | 8.329513 | 7.617011 | -0.3013131 | 0.02225967 | 0.5253978 | 0.1474083 | 0.01743613
87.39508 | 8.0222 | 8.323005 | 7.614425 | -0.3008052 | 0.02221847 | 0.5220978 | 0.1469575 | 0.01730671
87.40508 | 8.0144 | 8.316507 | 7.611813 | -0.3021074 | 0.02217732 | 0.5188279 | 0.1465147 | 0.01717452
87.41508 | 8.0187 | 8.310027 | 7.609179 | -0.2913268 | 0.02213628 | 0.5155909 | 0.1460812 | 0.01703982
87.42508 | 7.9945 | 8.303564 | 7.606522 | -0.309064 | 0.02209534 | 0.5123864 | 0.1456578 | 0.01690277
87.43508 | 8.0146 | 8.297119 | 7.603842 | -0.2825192 | 0.02205449 | 0.5092141 | 0.1452453 | 0.01676352
87.44507 | 8.0112 | 8.2907 | 7.601142 | -0.2794999 | 0.02201379 | 0.5060766 | 0.1448452 | 0.01662238
87.45507 | 8.003 | 8.284293 | 7.598416 | -0.2812934 | 0.02197314 | 0.5029676 | 0.1444573 | 0.01647919
87.46507 | 8.0045 | 8.277907 | 7.595667 | -0.2734067 | 0.02193258 | 0.4998898 | 0.1440827 | 0.01633423
87.47507 | 8.0029 | 8.27154 | 7.592895 | -0.2686401 | 0.02189213 | 0.4968427 | 0.1437222 | 0.01618769
87.48507 | 7.9981 | 8.265194 | 7.5901 | -0.267094 | 0.02185177 | 0.4938263 | 0.1433764 | 0.01603974
87.49507 | 7.9913 | 8.258869 | 7.587281 | -0.2675688 | 0.02181151 | 0.4908399 | 0.1430459 | 0.01589043
87.50506 | 7.9939 | 8.252571 | 7.584441 | -0.258671 | 0.02177138 | 0.4878864 | 0.1427317 | 0.01574017
87.51506 | 7.9876 | 8.246288 | 7.581575 | -0.2586884 | 0.02173131 | 0.4849596 | 0.1424335 | 0.01558873
87.52506 | 7.9926 | 8.240027 | 7.578685 | -0.2474273 | 0.02169133 | 0.482062 | 0.1421523 | 0.01543642
87.53506 | 7.9854 | 8.233788 | 7.575771 | -0.2483881 | 0.02165144 | 0.4791933 | 0.1418885 | 0.01528339
87.54506 | 7.9863 | 8.227571 | 7.572834 | -0.2412707 | 0.02161165 | 0.4763533 | 0.1416423 | 0.01512976
87.55505 | 7.9847 | 8.221382 | 7.569875 | -0.2366816 | 0.021572 | 0.4735444 | 0.1414147 | 0.01497583
87.56505 | 7.9881 | 8.215208 | 7.566889 | -0.2271085 | 0.02153239 | 0.4707608 | 0.1412053 | 0.01482141
87.57505 | 7.9844 | 8.209057 | 7.563878 | -0.2246575 | 0.02149288 | 0.4680051 | 0.1410148 | 0.01466679
87.58505 | 7.9742 | 8.202929 | 7.560843 | -0.2287286 | 0.02145346 | 0.4652767 | 0.1408433 | 0.01451209
87.59505 | 7.9758 | 8.196822 | 7.557783 | -0.2210217 | 0.02141413 | 0.4625756 | 0.140691 | 0.01435743
87.60505 | 7.9769 | 8.190737 | 7.554699 | -0.2138366 | 0.0213749 | 0.4599014 | 0.1405582 | 0.01420291
87.61504 | 7.988 | 8.18468 | 7.551593 | -0.1966796 | 0.02133579 | 0.4572564 | 0.1404453 | 0.0140488
87.62504 | 7.9751 | 8.178638 | 7.548459 | -0.2035379 | 0.02129674 | 0.4546352 | 0.1403516 | 0.01389491
87.63504 | 7.9793 | 8.172617 | 7.5453 | -0.1933174 | 0.02125778 | 0.45204 | 0.1402777 | 0.01374148
87.64504 | 7.9801 | 8.166618 | 7.542116 | -0.1865179 | 0.0212189 | 0.4494706 | 0.1402234 | 0.01358861
87.65504 | 7.9919 | 8.160639 | 7.538907 | -0.1687391 | 0.02118012 | 0.4469268 | 0.1401888 | 0.01343639
87.66503 | 7.9793 | 8.154686 | 7.535676 | -0.1753864 | 0.02114146 | 0.4444106 | 0.1401738 | 0.01328506
87.67503 | 7.9764 | 8.148748 | 7.532415 | -0.1723478 | 0.02110285 | 0.4419169 | 0.1401783 | 0.0131344
87.68503 | 7.9902 | 8.142829 | 7.52913 | -0.1526285 | 0.02106434 | 0.4394478 | 0.1402022 | 0.01298464
87.69503 | 7.9948 | 8.136928 | 7.525818 | -0.1421283 | 0.0210259 | 0.4370032 | 0.1402452 | 0.01283585
87.70503 | 7.995 | 8.131046 | 7.522481 | -0.1360464 | 0.02098756 | 0.4345827 | 0.1403072 | 0.0126881
87.71503 | 7.996 | 8.125182 | 7.519117 | -0.1291823 | 0.0209493 | 0.4321861 | 0.140388 | 0.01254145
87.72502 | 8.0046 | 8.119341 | 7.515732 | -0.1147413 | 0.02091117 | 0.4298154 | 0.1404871 | 0.0123961
87.73502 | 8.0104 | 8.113511 | 7.512316 | -0.1031112 | 0.02087308 | 0.4274657 | 0.1406045 | 0.01225183
87.74502 | 8.0044 | 8.107697 | 7.508874 | -0.1032969 | 0.02083508 | 0.4251391 | 0.1407397 | 0.01210883
87.75502 | 8.016 | 8.101898 | 7.505406 | -0.0858979 | 0.02079716 | 0.4228352 | 0.1408923 | 0.01196715
87.76502 | 8.0142 | 8.096113 | 7.501911 | -0.08191344 | 0.02075933 | 0.420554 | 0.141062 | 0.01182683
87.77501 | 8.02 | 8.090348 | 7.498393 | -0.07034847 | 0.02072161 | 0.4182972 | 0.1412482 | 0.01168803
87.78501 | 8.0252 | 8.084591 | 7.494845 | -0.05939076 | 0.02068395 | 0.4160602 | 0.1414508 | 0.01155054
87.79501 | 8.0194 | 8.078845 | 7.49127 | -0.05944522 | 0.02064636 | 0.4138449 | 0.1416691 | 0.01141451
87.80501 | 8.0275 | 8.073111 | 7.487668 | -0.04561101 | 0.02060886 | 0.4116512 | 0.1419027 | 0.01127997
87.81501 | 8.0221 | 8.067387 | 7.484039 | -0.04528727 | 0.02057143 | 0.4094787 | 0.1421511 | 0.01114696
87.82501 | 8.0233 | 8.061673 | 7.480383 | -0.0383732 | 0.02053409 | 0.4073272 | 0.1424137 | 0.01101548
87.835 | 8.0186 | 8.055974 | 7.476703 | -0.03737353 | 0.02049686 | 0.4051985 | 0.1426898 | 0.01088569
87.845 | 8.0223 | 8.050276 | 7.472991 | -0.02797605 | 0.02045968 | 0.4030883 | 0.1429793 | 0.01075734
87.855 | 8.0167 | 8.044586 | 7.469253 | -0.02788552 | 0.02042257 | 0.4009983 | 0.1432815 | 0.01063059
87.865 | 8.0128 | 8.038901 | 7.465486 | -0.02610101 | 0.02038554 | 0.3989283 | 0.1435957 | 0.01050543
87.875 | 8.0142 | 8.033222 | 7.461692 | -0.01902159 | 0.02034859 | 0.3968781 | 0.1439214 | 0.01038188
87.88499 | 7.9981 | 8.027552 | 7.457873 | -0.02945199 | 0.02031175 | 0.3948494 | 0.1442577 | 0.01026006
87.89499 | 8.0107 | 8.02188 | 7.454023 | -0.01117996 | 0.02027495 | 0.392838 | 0.1446046 | 0.01013974
87.90499 | 7.9906 | 8.01621 | 7.450144 | -0.02561025 | 0.02023822 | 0.3908457 | 0.1449613 | 0.01002103
87.91499 | 7.9865 | 8.010542 | 7.446237 | -0.02404193 | 0.02020157 | 0.3888722 | 0.1453273 | 0.009903946
87.92499 | 7.9867 | 8.004874 | 7.442302 | -0.01817418 | 0.02016498 | 0.3869174 | 0.1457018 | 0.009788473
87.93498 | 7.9861 | 7.999211 | 7.438341 | -0.01311147 | 0.02012851 | 0.3849827 | 0.146084 | 0.009674721
87.94498 | 7.978 | 7.993542 | 7.434349 | -0.01554173 | 0.02009207 | 0.3830643 | 0.1464742 | 0.009562462
87.95498 | 7.9766 | 7.98787 | 7.430327 | -0.01126973 | 0.02005571 | 0.3811637 | 0.1468713 | 0.009451802
87.96498 | 7.9659 | 7.982195 | 7.426277 | -0.01629458 | 0.02001941 | 0.3792809 | 0.1472748 | 0.009342732
87.97498 | 7.9593 | 7.976515 | 7.422197 | -0.0172154 | 0.01998318 | 0.3774155 | 0.1476843 | 0.009235241
87.98498 | 7.9612 | 7.970831 | 7.418088 | -0.009631368 | 0.01994702 | 0.3755674 | 0.1480993 | 0.009129321
87.99497 | 7.9499 | 7.965147 | 7.413954 | -0.01524731 | 0.01991096 | 0.3737382 | 0.1485187 | 0.009025058
88.00497 | 7.9653 | 7.959451 | 7.409787 | 0.005848934 | 0.01987493 | 0.3719239 | 0.1489431 | 0.008922239
88.01497 | 7.9511 | 7.953747 | 7.40559 | -0.002647464 | 0.01983897 | 0.3701262 | 0.1493716 | 0.008820951
88.02497 | 7.9474 | 7.948036 | 7.401363 | -0.000635833 | 0.01980307 | 0.368345 | 0.1498037 | 0.008721178
88.03497 | 7.9534 | 7.942315 | 7.397106 | 0.01108464 | 0.01976723 | 0.36658 | 0.150239 | 0.008622908
88.04496 | 7.9495 | 7.936591 | 7.392824 | 0.01290901 | 0.0197315 | 0.3648326 | 0.1506767 | 0.008526217
88.05496 | 7.944 | 7.930851 | 7.388507 | 0.0131493 | 0.01969578 | 0.3630993 | 0.1511174 | 0.008430899
88.06496 | 7.9446 | 7.9251 | 7.38416 | 0.0195005 | 0.01966013 | 0.3613817 | 0.1515603 | 0.008337034
88.07496 | 7.955 | 7.919337 | 7.379783 | 0.03566329 | 0.01962454 | 0.3596794 | 0.1520049 | 0.008244604
88.08496 | 7.9507 | 7.913562 | 7.375376 | 0.03713834 | 0.01958901 | 0.3579923 | 0.1524512 | 0.008153589
88.09496 | 7.9472 | 7.907774 | 7.370937 | 0.0394262 | 0.01955354 | 0.3563203 | 0.1528987 | 0.008063974
88.10495 | 7.9585 | 7.901978 | 7.366473 | 0.05652175 | 0.01951815 | 0.3546648 | 0.1533468 | 0.007975829
88.11495 | 7.9496 | 7.896163 | 7.361973 | 0.05343703 | 0.01948279 | 0.3530222 | 0.1537962 | 0.007888954
88.12495 | 7.9561 | 7.890333 | 7.357442 | 0.06576684 | 0.01944749 | 0.351394 | 0.1542461 | 0.007803421
88.13495 | 7.9569 | 7.884488 | 7.35288 | 0.07241176 | 0.01941223 | 0.3497801 | 0.1546965 | 0.007719211
88.14495 | 7.9567 | 7.878628 | 7.348287 | 0.07807227 | 0.01937703 | 0.3481803 | 0.1551471 | 0.007636305
88.15494 | 7.9513 | 7.872757 | 7.343667 | 0.07854304 | 0.01934192 | 0.3465959 | 0.1555972 | 0.007554763
88.16494 | 7.9575 | 7.866863 | 7.339011 | 0.09063657 | 0.01930683 | 0.3450237 | 0.1560474 | 0.007474406
88.17494 | 7.9613 | 7.860953 | 7.334323 | 0.1003468 | 0.01927178 | 0.3434651 | 0.1564976 | 0.007395295
88.18494 | 7.9521 | 7.855025 | 7.329604 | 0.09707451 | 0.01923679 | 0.3419198 | 0.1569475 | 0.00731741
88.19494 | 7.9459 | 7.84908 | 7.324853 | 0.09682021 | 0.01920184 | 0.3403877 | 0.1573968 | 0.007240732
88.20494 | 7.9543 | 7.843116 | 7.320069 | 0.1111843 | 0.01916694 | 0.3388686 | 0.1578455 | 0.007165242
88.21493 | 7.9502 | 7.837139 | 7.315259 | 0.1130612 | 0.01913212 | 0.3373639 | 0.158293 | 0.007090993
88.22493 | 7.9509 | 7.831137 | 7.310411 | 0.1197635 | 0.01909731 | 0.3358703 | 0.15874 | 0.007017819
88.23493 | 7.951 | 7.825114 | 7.305531 | 0.1258855 | 0.01906254 | 0.3343893 | 0.1591861 | 0.006945775
88.24493 | 7.9484 | 7.819072 | 7.300618 | 0.1293277 | 0.01902782 | 0.3329205 | 0.159631 | 0.006874843
88.25493 | 7.9528 | 7.813009 | 7.295673 | 0.1397906 | 0.01899314 | 0.3314639 | 0.1600747 | 0.006805002
88.26492 | 7.9454 | 7.806931 | 7.290699 | 0.1384686 | 0.01895854 | 0.3300208 | 0.1605164 | 0.006736303
88.27492 | 7.9464 | 7.800826 | 7.285688 | 0.145574 | 0.01892394 | 0.328588 | 0.1609573 | 0.00666859
88.28492 | 7.9516 | 7.794699 | 7.280644 | 0.1569013 | 0.01888938 | 0.3271669 | 0.1613965 | 0.006601915
88.29492 | 7.9597 | 7.788549 | 7.275566 | 0.1711511 | 0.01885485 | 0.3257574 | 0.161834 | 0.006536258
88.30492 | 7.9599 | 7.782376 | 7.270456 | 0.1775237 | 0.01882037 | 0.3243591 | 0.1622696 | 0.006471602
88.31492 | 7.9594 | 7.77618 | 7.265311 | 0.1832197 | 0.01878592 | 0.3229721 | 0.1627032 | 0.006407928
88.32491 | 7.9649 | 7.769967 | 7.260138 | 0.1949334 | 0.01875153 | 0.3215974 | 0.1631341 | 0.006345281
88.33491 | 7.9694 | 7.763722 | 7.254927 | 0.2056776 | 0.01871715 | 0.3202322 | 0.163563 | 0.006283521
88.34491 | 7.971 | 7.757453 | 7.249681 | 0.2135465 | 0.01868279 | 0.3188777 | 0.1639893 | 0.006222691
88.35491 | 7.9756 | 7.751158 | 7.244401 | 0.2244417 | 0.01864847 | 0.3175337 | 0.1644121 | 0.006162775
88.36491 | 7.979 | 7.744838 | 7.239087 | 0.234162 | 0.01861417 | 0.3162001 | 0.1648327 | 0.006103757
88.3749 | 7.9764 | 7.738497 | 7.233744 | 0.2379026 | 0.01857994 | 0.314878 | 0.1652493 | 0.006045676
88.3849 | 7.978 | 7.732124 | 7.228362 | 0.2458763 | 0.01854569 | 0.3135646 | 0.1656632 | 0.005988402
88.3949 | 7.9856 | 7.725722 | 7.222945 | 0.2598775 | 0.01851147 | 0.312261 | 0.1660734 | 0.005931978
88.4049 | 7.9789 | 7.719293 | 7.217493 | 0.2596069 | 0.01847728 | 0.3109671 | 0.1664797 | 0.005876387
88.4149 | 7.9831 | 7.712835 | 7.212006 | 0.2702649 | 0.0184431 | 0.3096828 | 0.1668818 | 0.005821613
88.4249 | 7.9844 | 7.706348 | 7.206484 | 0.2780523 | 0.01840895 | 0.3084078 | 0.1672794 | 0.005767642
88.43489 | 7.9787 | 7.699837 | 7.200932 | 0.278863 | 0.01837484 | 0.3071434 | 0.1676719 | 0.005714509
88.44489 | 7.9703 | 7.693289 | 7.19534 | 0.2770107 | 0.01834072 | 0.3058867 | 0.1680597 | 0.005662097
88.45489 | 7.9732 | 7.686711 | 7.189712 | 0.2864894 | 0.01830661 | 0.3046388 | 0.1684423 | 0.005610443
88.46489 | 7.978 | 7.6801 | 7.184049 | 0.2979003 | 0.01827252 | 0.3033996 | 0.1688189 | 0.005559533
88.47489 | 7.9669 | 7.673457 | 7.17835 | 0.2934432 | 0.01823844 | 0.302169 | 0.16919 | 0.005509353
88.48488 | 7.9687 | 7.666788 | 7.172621 | 0.3019123 | 0.01820439 | 0.3009479 | 0.1695545 | 0.005459936
88.49488 | 7.9721 | 7.660078 | 7.16685 | 0.3120216 | 0.01817033 | 0.2997339 | 0.1699129 | 0.005411174
88.50488 | 7.9664 | 7.653335 | 7.161043 | 0.3130652 | 0.01813627 | 0.2985277 | 0.1702646 | 0.005363101
88.51488 | 7.9596 | 7.646557 | 7.1552 | 0.3130435 | 0.01810221 | 0.2973296 | 0.1706092 | 0.005315703
88.52488 | 7.9574 | 7.639743 | 7.14932 | 0.3176572 | 0.01806815 | 0.296139 | 0.1709465 | 0.005268968
88.53488 | 7.9557 | 7.632893 | 7.143404 | 0.3228069 | 0.0180341 | 0.2949561 | 0.1712762 | 0.005222884
88.54487 | 7.9611 | 7.626014 | 7.137457 | 0.3350864 | 0.01800008 | 0.2937816 | 0.1715976 | 0.005177483
88.55487 | 7.9598 | 7.61909 | 7.131467 | 0.3407099 | 0.01796603 | 0.2926131 | 0.1719113 | 0.005132662
88.56487 | 7.9577 | 7.612129 | 7.12544 | 0.3455712 | 0.01793195 | 0.2914516 | 0.1722166 | 0.005088455
88.57487 | 7.9532 | 7.605129 | 7.119376 | 0.3480709 | 0.01789787 | 0.2902969 | 0.1725133 | 0.005044849
88.58487 | 7.9514 | 7.598091 | 7.113275 | 0.3533094 | 0.01786378 | 0.2891488 | 0.1728013 | 0.005001834
88.59486 | 7.9546 | 7.59102 | 7.107142 | 0.3635802 | 0.01782971 | 0.2880083 | 0.1730799 | 0.00495944
88.60486 | 7.9399 | 7.583902 | 7.100966 | 0.3559979 | 0.0177956 | 0.286873 | 0.1733497 | 0.004917571
88.61486 | 7.9557 | 7.576744 | 7.094752 | 0.3789561 | 0.01776146 | 0.2857439 | 0.1736101 | 0.00487626
88.62486 | 7.9415 | 7.569545 | 7.0885 | 0.3719551 | 0.01772731 | 0.2846207 | 0.173861 | 0.004835496
88.63486 | 7.9618 | 7.562305 | 7.08221 | 0.3994955 | 0.01769314 | 0.2835033 | 0.1741024 | 0.004795267
88.64486 | 7.943 | 7.555022 | 7.075882 | 0.3879775 | 0.01765893 | 0.2823915 | 0.174334 | 0.004755563
88.65485 | 7.9477 | 7.547706 | 7.069522 | 0.3999944 | 0.01762475 | 0.2812863 | 0.1745557 | 0.004716413
88.66485 | 7.9478 | 7.540339 | 7.063118 | 0.4074611 | 0.01759049 | 0.2801852 | 0.1747678 | 0.00467773
88.67485 | 7.9463 | 7.532929 | 7.056674 | 0.4133706 | 0.01755621 | 0.2790893 | 0.1749701 | 0.004639543
88.68485 | 7.9456 | 7.525477 | 7.050192 | 0.4201233 | 0.01752189 | 0.2779983 | 0.1751625 | 0.004601842
88.69485 | 7.9463 | 7.51798 | 7.043671 | 0.4283195 | 0.01748754 | 0.2769122 | 0.1753451 | 0.004564618
88.70484 | 7.9558 | 7.510448 | 7.037117 | 0.4453518 | 0.01745317 | 0.2758317 | 0.175518 | 0.004527897
88.71484 | 7.952 | 7.502864 | 7.030518 | 0.4491357 | 0.01741873 | 0.2747547 | 0.1756812 | 0.004491599
88.72484 | 7.946 | 7.495236 | 7.023879 | 0.4507638 | 0.01738426 | 0.273682 | 0.1758348 | 0.004455752
88.73484 | 7.9538 | 7.487564 | 7.017201 | 0.4662363 | 0.01734973 | 0.2726135 | 0.1759789 | 0.004420345
88.74484 | 7.9502 | 7.479847 | 7.010483 | 0.4703533 | 0.01731516 | 0.271549 | 0.1761138 | 0.004385372
88.75484 | 7.9583 | 7.472085 | 7.003726 | 0.4862149 | 0.01728054 | 0.2704884 | 0.1762395 | 0.004350823
88.76483 | 7.9554 | 7.464286 | 6.996935 | 0.4911137 | 0.01724591 | 0.2694327 | 0.1763559 | 0.004316724
88.77483 | 7.9574 | 7.456435 | 6.990097 | 0.500965 | 0.01721118 | 0.2683796 | 0.176464 | 0.004283
88.78483 | 7.9546 | 7.448539 | 6.983219 | 0.506061 | 0.01717639 | 0.2673299 | 0.1765637 | 0.004249676
88.79483 | 7.9731 | 7.440598 | 6.976301 | 0.532502 | 0.01714154 | 0.2662836 | 0.1766552 | 0.004216746
88.80483 | 7.9599 | 7.432612 | 6.969342 | 0.5272877 | 0.01710663 | 0.2652406 | 0.1767388 | 0.004184202
88.81482 | 7.9566 | 7.42459 | 6.962349 | 0.5320104 | 0.01707169 | 0.2642017 | 0.1768148 | 0.004152067
88.82482 | 7.9633 | 7.416514 | 6.955309 | 0.5467856 | 0.01703665 | 0.2631648 | 0.1768838 | 0.004120272
88.83482 | 7.96 | 7.408394 | 6.948227 | 0.5516056 | 0.01700153 | 0.2621309 | 0.1769459 | 0.004088841
88.84482 | 7.9677 | 7.40023 | 6.941105 | 0.56747 | 0.01696635 | 0.2610998 | 0.1770016 | 0.004057768
88.85482 | 7.9649 | 7.392021 | 6.93394 | 0.5728788 | 0.0169311 | 0.2600714 | 0.1770512 | 0.004027045
88.86482 | 7.9652 | 7.383768 | 6.926735 | 0.5814318 | 0.01689577 | 0.2590456 | 0.1770953 | 0.003996666
88.87481 | 7.9705 | 7.37548 | 6.919495 | 0.59502 | 0.0168604 | 0.2580239 | 0.1771342 | 0.003966655
88.88481 | 7.9616 | 7.367139 | 6.912206 | 0.5944607 | 0.01682491 | 0.2570031 | 0.1771685 | 0.003936945
88.89481 | 7.9745 | 7.358755 | 6.904875 | 0.6157449 | 0.01678934 | 0.2559848 | 0.1771986 | 0.003907561
88.90481 | 7.9752 | 7.350328 | 6.897502 | 0.6248724 | 0.01675368 | 0.2549687 | 0.177225 | 0.003878496
88.91481 | 7.9755 | 7.341857 | 6.890086 | 0.6336429 | 0.01671794 | 0.2539549 | 0.1772482 | 0.003849744
88.9248 | 7.9763 | 7.333352 | 6.882636 | 0.6429476 | 0.01668214 | 0.2529442 | 0.1772687 | 0.003821328
88.9348 | 7.9836 | 7.324797 | 6.875136 | 0.6588031 | 0.01664621 | 0.2519347 | 0.1772872 | 0.003793186
88.9448 | 7.9854 | 7.316199 | 6.867593 | 0.6692007 | 0.0166102 | 0.2509273 | 0.177304 | 0.00376534
88.9548 | 7.9981 | 7.30756 | 6.860006 | 0.6905401 | 0.0165741 | 0.2499219 | 0.1773197 | 0.003737786
88.9648 | 7.9939 | 7.298879 | 6.852377 | 0.6950211 | 0.0165379 | 0.2489182 | 0.177335 | 0.003710517
88.9748 | 8.0069 | 7.290157 | 6.844705 | 0.7167427 | 0.0165016 | 0.247917 | 0.1773502 | 0.00368353
88.98479 | 7.9944 | 7.281404 | 6.836997 | 0.7129964 | 0.01646525 | 0.2469184 | 0.177366 | 0.003656846
88.99479 | 8.0138 | 7.272601 | 6.829238 | 0.7411993 | 0.01642876 | 0.2459208 | 0.177383 | 0.003630406
89.00479 | 8.0097 | 7.263758 | 6.821435 | 0.7459423 | 0.01639217 | 0.244925 | 0.1774015 | 0.003604232
89.01479 | 8.0083 | 7.254875 | 6.813588 | 0.753425 | 0.01635548 | 0.243931 | 0.1774223 | 0.003578319
89.02479 | 8.0151 | 7.24595 | 6.805697 | 0.7691501 | 0.01631867 | 0.2429388 | 0.1774427 | 0.003552662
89.03478 | 8.0228 | 7.236998 | 6.79777 | 0.7858022 | 0.0162818 | 0.2419494 | 0.1774692 | 0.003527285
89.04478 | 8.0153 | 7.227998 | 6.789791 | 0.7873021 | 0.0162448 | 0.2409609 | 0.1774994 | 0.00350213
89.05478 | 8.0097 | 7.21896 | 6.781767 | 0.7907404 | 0.01620769 | 0.2399741 | 0.1775337 | 0.00347722
89.06478 | 8.0279 | 7.209883 | 6.773698 | 0.818017 | 0.01617047 | 0.2389892 | 0.1775726 | 0.00345255
89.07478 | 8.0136 | 7.200769 | 6.765585 | 0.8128315 | 0.01613315 | 0.2380061 | 0.1776164 | 0.003428116
89.08478 | 8.0157 | 7.191616 | 6.757426 | 0.8240837 | 0.01609572 | 0.2370247 | 0.1776655 | 0.003403914
89.09477 | 8.0287 | 7.182436 | 6.749231 | 0.8462645 | 0.01605823 | 0.2360462 | 0.1777201 | 0.003379965
89.10477 | 8.0186 | 7.173208 | 6.740982 | 0.8453916 | 0.01602059 | 0.2350685 | 0.177781 | 0.003356216
89.11477 | 8.0248 | 7.163944 | 6.732688 | 0.8608559 | 0.01598284 | 0.2340926 | 0.1778481 | 0.003332689
89.12477 | 8.0216 | 7.154643 | 6.724348 | 0.8669574 | 0.01594497 | 0.2331186 | 0.1779219 | 0.003309379
89.13477 | 8.0439 | 7.145302 | 6.715962 | 0.8985975 | 0.015907 | 0.2321464 | 0.1780009 | 0.003286284
89.14476 | 8.0309 | 7.135936 | 6.707538 | 0.8949637 | 0.01586896 | 0.2311772 | 0.1780883 | 0.003263422
89.15476 | 8.0398 | 7.126524 | 6.69906 | 0.9132763 | 0.01583078 | 0.2302089 | 0.1781828 | 0.003240746
89.16476 | 8.0535 | 7.117074 | 6.690536 | 0.9364261 | 0.0157925 | 0.2292425 | 0.1782845 | 0.003218273
89.17476 | 8.0459 | 7.107587 | 6.681965 | 0.9383131 | 0.0157541 | 0.2282781 | 0.1783934 | 0.003196003
89.18476 | 8.0574 | 7.098063 | 6.673348 | 0.9593374 | 0.01571561 | 0.2273157 | 0.1785095 | 0.003173931
89.19476 | 8.0661 | 7.088501 | 6.664684 | 0.9775993 | 0.015677 | 0.2263554 | 0.1786327 | 0.003152055
89.20475 | 8.0592 | 7.078911 | 6.655981 | 0.9802894 | 0.01563835 | 0.2253981 | 0.1787629 | 0.003130392
89.21475 | 8.0822 | 7.069273 | 6.647223 | 1.012927 | 0.01559954 | 0.2244419 | 0.1789 | 0.003108899
89.22475 | 8.0853 | 7.059597 | 6.638417 | 1.025703 | 0.01556063 | 0.2234879 | 0.1790438 | 0.003087593
89.23475 | 8.0803 | 7.049882 | 6.629564 | 1.030418 | 0.01552162 | 0.2225361 | 0.1791941 | 0.003066472
89.24475 | 8.0933 | 7.040127 | 6.620663 | 1.053173 | 0.01548251 | 0.2215865 | 0.1793504 | 0.003045533
89.25474 | 8.0859 | 7.030343 | 6.611723 | 1.055557 | 0.01544333 | 0.2206401 | 0.1795123 | 0.003024795
89.26474 | 8.0956 | 7.020509 | 6.602726 | 1.075091 | 0.01540403 | 0.2196951 | 0.1796796 | 0.003004213
89.27474 | 8.1178 | 7.010634 | 6.593681 | 1.107166 | 0.01536464 | 0.2187525 | 0.1798518 | 0.002983807
89.28474 | 8.0981 | 7.000717 | 6.584588 | 1.097383 | 0.01532516 | 0.2178123 | 0.1800282 | 0.002963575
89.29474 | 8.1144 | 6.990758 | 6.575446 | 1.123642 | 0.01528558 | 0.2168745 | 0.1802084 | 0.002943513
89.30474 | 8.1074 | 6.980756 | 6.566255 | 1.126644 | 0.01524593 | 0.2159392 | 0.1803917 | 0.00292362
89.31473 | 8.116 | 6.97072 | 6.557025 | 1.14528 | 0.01520623 | 0.2150074 | 0.1805772 | 0.002903915
89.32473 | 8.1229 | 6.960629 | 6.547737 | 1.162271 | 0.01516641 | 0.2140773 | 0.1807646 | 0.002884354
89.33473 | 8.1192 | 6.950493 | 6.538399 | 1.168707 | 0.0151265 | 0.2131499 | 0.1809529 | 0.002864956
89.34473 | 8.1213 | 6.940311 | 6.529012 | 1.180989 | 0.01508652 | 0.2122252 | 0.1811412 | 0.00284572
89.35473 | 8.1275 | 6.930081 | 6.519576 | 1.197419 | 0.01504647 | 0.2113032 | 0.1813289 | 0.002826644
89.36472 | 8.1239 | 6.919812 | 6.510099 | 1.204088 | 0.01500639 | 0.210385 | 0.1815146 | 0.002807743
89.37472 | 8.1428 | 6.909484 | 6.500562 | 1.233316 | 0.01496621 | 0.2094687 | 0.181698 | 0.002788981
89.38472 | 8.125 | 6.899106 | 6.490976 | 1.225894 | 0.01492597 | 0.2085554 | 0.1818778 | 0.002770374
89.39472 | 8.146 | 6.888675 | 6.48134 | 1.257325 | 0.01488566 | 0.2076451 | 0.1820529 | 0.002751921
89.40472 | 8.1279 | 6.878192 | 6.471653 | 1.249708 | 0.01484531 | 0.2067379 | 0.1822225 | 0.002733621
89.41472 | 8.1529 | 6.867655 | 6.461915 | 1.285245 | 0.01480492 | 0.2058339 | 0.1823855 | 0.002715472
89.42471 | 8.1466 | 6.857073 | 6.452136 | 1.289527 | 0.01476453 | 0.2049339 | 0.1825405 | 0.002697492
89.43471 | 8.1589 | 6.846424 | 6.442297 | 1.312476 | 0.01472406 | 0.2040364 | 0.1826869 | 0.002679642
89.44471 | 8.1571 | 6.835717 | 6.432406 | 1.321383 | 0.01468356 | 0.2031422 | 0.1828233 | 0.002661939
89.45471 | 8.1622 | 6.824952 | 6.422465 | 1.337248 | 0.01464303 | 0.2022515 | 0.1829488 | 0.002644384
89.46471 | 8.1764 | 6.814127 | 6.412471 | 1.362273 | 0.01460249 | 0.2013642 | 0.183062 | 0.002626976
89.4747 | 8.1574 | 6.803251 | 6.402436 | 1.354149 | 0.01456197 | 0.2004815 | 0.183162 | 0.002609734
89.4847 | 8.178 | 6.792303 | 6.392339 | 1.385697 | 0.01452142 | 0.1996016 | 0.1832477 | 0.002592615
89.4947 | 8.1898 | 6.78129 | 6.38219 | 1.40851 | 0.01448087 | 0.1987255 | 0.1833179 | 0.002575641
89.5047 | 8.1959 | 6.770213 | 6.371989 | 1.425687 | 0.01444033 | 0.1978533 | 0.1833716 | 0.002558811
89.5147 | 8.1904 | 6.75907 | 6.361736 | 1.43133 | 0.01439982 | 0.1969851 | 0.1834077 | 0.002542124
89.5247 | 8.2012 | 6.747861 | 6.35143 | 1.453339 | 0.01435933 | 0.196121 | 0.1834251 | 0.002525581
89.53469 | 8.2075 | 6.736594 | 6.341081 | 1.470906 | 0.01431894 | 0.195262 | 0.183423 | 0.002509197
89.54469 | 8.2133 | 6.725247 | 6.330669 | 1.488053 | 0.01427854 | 0.1944064 | 0.1834002 | 0.002492939
89.55469 | 8.2206 | 6.71383 | 6.320204 | 1.50677 | 0.01423821 | 0.1935553 | 0.1833558 | 0.002476824
89.56469 | 8.2246 | 6.702342 | 6.309686 | 1.522258 | 0.01419795 | 0.1927088 | 0.183289 | 0.002460852
89.57469 | 8.2385 | 6.690783 | 6.299114 | 1.547717 | 0.01415778 | 0.191867 | 0.1831987 | 0.002445023
89.58468 | 8.2477 | 6.679162 | 6.288499 | 1.568538 | 0.01411773 | 0.1910308 | 0.1830844 | 0.002429352
89.59468 | 8.2468 | 6.667455 | 6.27782 | 1.579345 | 0.01407776 | 0.1901988 | 0.1829451 | 0.00241381
89.60468 | 8.2647 | 6.655675 | 6.267087 | 1.609025 | 0.01403791 | 0.1893719 | 0.1827801 | 0.002398411
89.61468 | 8.2574 | 6.643819 | 6.256299 | 1.613581 | 0.01399818 | 0.1885503 | 0.1825886 | 0.002383157
89.62468 | 8.2625 | 6.631888 | 6.245457 | 1.630612 | 0.01395861 | 0.1877341 | 0.1823702 | 0.002368048
89.63468 | 8.2834 | 6.61988 | 6.23456 | 1.66352 | 0.01391919 | 0.1869234 | 0.1821243 | 0.002353084
89.64467 | 8.2792 | 6.607808 | 6.22362 | 1.671392 | 0.01387999 | 0.1861193 | 0.1818505 | 0.002338282
89.65467 | 8.2988 | 6.595647 | 6.212614 | 1.703153 | 0.01384094 | 0.1853203 | 0.1815479 | 0.00232361
89.66467 | 8.3085 | 6.583407 | 6.201552 | 1.725093 | 0.01380209 | 0.1845273 | 0.1812165 | 0.002309086
89.67467 | 8.3001 | 6.57109 | 6.190435 | 1.72901 | 0.01376347 | 0.1837406 | 0.1808557 | 0.00229471
89.68467 | 8.3179 | 6.558694 | 6.179263 | 1.759206 | 0.01372507 | 0.1829602 | 0.1804654 | 0.002280484
89.69466 | 8.3195 | 6.546232 | 6.168046 | 1.773268 | 0.01368696 | 0.1821871 | 0.1800457 | 0.00226642
89.70466 | 8.3357 | 6.533679 | 6.156762 | 1.802021 | 0.01364908 | 0.18142 | 0.1795957 | 0.002252493
89.71466 | 8.3366 | 6.521048 | 6.145422 | 1.815552 | 0.01361149 | 0.1806598 | 0.1791156 | 0.002238718
89.72466 | 8.3495 | 6.508337 | 6.134026 | 1.841163 | 0.01357418 | 0.1799067 | 0.1786054 | 0.002225095
89.73466 | 8.3622 | 6.495547 | 6.122573 | 1.866653 | 0.0135372 | 0.1791607 | 0.1780652 | 0.002211624
89.74466 | 8.3602 | 6.482679 | 6.111063 | 1.877521 | 0.01350053 | 0.1784222 | 0.1774948 | 0.002198308
89.75465 | 8.3756 | 6.469745 | 6.099508 | 1.905855 | 0.01346425 | 0.1776919 | 0.1768952 | 0.002185162
89.76465 | 8.3861 | 6.456719 | 6.087885 | 1.929381 | 0.01342829 | 0.1769686 | 0.1762652 | 0.002172155
89.77465 | 8.3855 | 6.443615 | 6.076204 | 1.941885 | 0.01339271 | 0.1762531 | 0.1756057 | 0.002159305
89.78465 | 8.4092 | 6.430433 | 6.064466 | 1.978767 | 0.01335751 | 0.1755457 | 0.174917 | 0.002146611
89.79465 | 8.4184 | 6.417173 | 6.05267 | 2.001227 | 0.01332272 | 0.1748464 | 0.1741992 | 0.002134075
89.80464 | 8.418 | 6.403848 | 6.040829 | 2.014152 | 0.01328838 | 0.1741561 | 0.1734533 | 0.002121709
89.81464 | 8.4406 | 6.390433 | 6.028917 | 2.050167 | 0.01325444 | 0.1734735 | 0.1726788 | 0.002109489
89.82464 | 8.4551 | 6.376942 | 6.016947 | 2.078158 | 0.01322094 | 0.1727995 | 0.1718766 | 0.002097428
89.83464 | 8.451 | 6.363374 | 6.004919 | 2.087626 | 0.01318791 | 0.1721342 | 0.1710472 | 0.002085526
89.84464 | 8.4664 | 6.34973 | 5.992832 | 2.11667 | 0.01315534 | 0.1714778 | 0.1701911 | 0.002073784
89.85464 | 8.4737 | 6.336011 | 5.980687 | 2.137689 | 0.01312326 | 0.1708302 | 0.1693089 | 0.002062201
89.86463 | 8.495 | 6.322231 | 5.968494 | 2.172769 | 0.01309171 | 0.1701923 | 0.1684021 | 0.00205079
89.87463 | 8.5026 | 6.308363 | 5.95623 | 2.194237 | 0.01306063 | 0.1695629 | 0.1674695 | 0.002039527
89.88463 | 8.5191 | 6.294421 | 5.943907 | 2.224679 | 0.01303007 | 0.1689426 | 0.1665127 | 0.002028424
89.89463 | 8.5432 | 6.280406 | 5.931525 | 2.262794 | 0.01300003 | 0.1683317 | 0.1655324 | 0.002017481
89.90463 | 8.5268 | 6.266319 | 5.919082 | 2.260481 | 0.01297053 | 0.16773 | 0.1645294 | 0.002006698
89.91462 | 8.5603 | 6.252174 | 5.906592 | 2.308126 | 0.0129416 | 0.1671384 | 0.1635052 | 0.001996083
89.92462 | 8.5661 | 6.237943 | 5.89403 | 2.328157 | 0.01291319 | 0.1665556 | 0.1624589 | 0.001985617
89.93462 | 8.5763 | 6.223642 | 5.881407 | 2.352658 | 0.01288534 | 0.1659823 | 0.1613922 | 0.001975309
89.94462 | 8.6107 | 6.209271 | 5.868723 | 2.401429 | 0.01285806 | 0.1654186 | 0.160306 | 0.001965159
89.95462 | 8.5943 | 6.194831 | 5.855979 | 2.399469 | 0.01283135 | 0.1648644 | 0.1592009 | 0.001955166
89.96462 | 8.63 | 6.180322 | 5.843174 | 2.449678 | 0.01280521 | 0.1643198 | 0.158078 | 0.001945328
89.97461 | 8.6128 | 6.16576 | 5.83032 | 2.44704 | 0.01277968 | 0.1637853 | 0.1569391 | 0.001935655
89.98461 | 8.6619 | 6.151116 | 5.817392 | 2.510784 | 0.01275471 | 0.1632598 | 0.1557829 | 0.001926127
89.99461 | 8.6601 | 6.136406 | 5.804403 | 2.523694 | 0.01273032 | 0.1627439 | 0.1546114 | 0.001916752