## Summary
Parameter | MoC_0.66 F m -3 m | Mo2C_Pbcn_fixed | MoO2_P21c_fixed P 21/c
Sample | M18-MoC_1:2_15C_min_830C_2hr_60sccm_H2_.dat | M18-MoC_1:2_15C_min_830C_2hr_60sccm_H2_.dat | M18-MoC_1:2_15C_min_830C_2hr_60sccm_H2_.dat
Method | GSAS-II | GSAS-II | GSAS-II
Phase name | MoC_0.66 F m -3 m | Mo2C_Pbcn_fixed | MoO2_P21c_fixed P 21/c
COD / MP ID | manual | manual | manual
Formula | Mo4 C2.64 | Mo8 C4 | Mo4 O8
Space group
Space group # | 225 | 60 | 14
Crystal system | cubic | orthorhombic | monoclinic
a (Å) | 4.253 | 4.75411 | 5.54083
b (Å) | 4.253 | 6.07648 | 4.86854
c (Å) | 4.253 | 5.24148 | 5.64137
α (°) | 90 | 90 | 90
β (°) | 90 | 90 | 120.175
γ (°) | 90 | 90 | 90
Volume (A^3) | 76.9283 | 151.4172 | 131.55883
da/a0 (%) | 0 | 0 | 0
db/b0 (%) | 0 | 0 | 0
dc/c0 (%) | 0 | 0 | 0
dV/V0 (%) | 0 | 0 | 0
Weight fraction (%) | 12.4 | 82.4 | 5.2
GSAS-II mass weight fraction (%) | 12.7 | 81.7 | 5.6
Weight fraction ± (%) | 1 | 1.65 | 1
Weight fraction error source | integrated_phase_area_diagonal_covariance+systematic_floor | integrated_phase_area_diagonal_covariance+systematic_floor | integrated_phase_area_diagonal_covariance+systematic_floor
Weight fraction propagated sigma (%) | 0.23 | 0.309 | 0.246
Weight fraction systematic floor (%) | 1 | 1.648 | 1
Weight fraction method | integrated_phase_pattern_area | integrated_phase_pattern_area | integrated_phase_pattern_area
Integrated phase fraction (%) | 12.4 | 82.4 | 5.2
Integrated - wt fraction (percentage points) | -0.3 | 0.71 | -0.41
Integrated phase fraction method | primary_quant_from_refined_phase_envelope | primary_quant_from_refined_phase_envelope | primary_quant_from_refined_phase_envelope
Crystallite size (nm) | 5.98 | 5.98 | 5.98
Crystallite size source | Y_fallback | Y_fallback | Y_fallback
Scale factor | 0.22251 | 0.73213 | 0.08039
Scale factor sigma | 0.00450522 | 0.00438351 | 0.00398824
Scale factor sigma (%) | 2.025 | 0.599 | 4.961
Scale factor sigma source | gsas_covariance | gsas_covariance | gsas_covariance
Scale * phase mass value | 92.44765022 | 597.1022 | 41.14045959
Legacy mass-weighted scale value | 92.44765022 | 597.1022 | 41.14045959
U (Caglioti) | 0.01489 | 0.01489 | 0.01489
V (Caglioti) | -0.01538 | -0.01538 | -0.01538
W (Caglioti) | 0.00566 | 0.00566 | 0.00566
X (Lorentzian) | 0 | 0 | 0
Y (Lorentzian) | 1.38661 | 1.38661 | 1.38661
η at strongest | 0.999 | 0.999 | 0.999
FWHM (°) | 1.464 | 1.4754 | 1.4266
FWHM reference 2theta (deg) | 36.9343 | 39.5238 | 26.2762
FWHM reference hkl | [1, 1, 1] | [1, 0, 2] | [1, 1, 1]
N reflections | 5 | 20 | 48
Seeded by | gsas2 | gsas2 | gsas2
Zero shift (°) | 0.33536 | 0.33536 | 0.33536
Rwp (%) | 14.31 | 14.31 | 14.31
Rp (%) | 10.19 | 10.19 | 10.19
χ² | 486.233 | 486.233 | 486.233
GoF | 22.051 | 22.051 | 22.051

## Plot Data
2theta | Y_obs | Y_calc | Background | Residual | MoC_0.66 F m -3 m | Mo2C_Pbcn_fixed | MoO2_P21c_fixed P 21/c | MoC_0.66 F m -3 m peak 2θ | MoC_0.66 F m -3 m [hkl] | Mo2C_Pbcn_fixed peak 2θ | Mo2C_Pbcn_fixed [hkl] | MoO2_P21c_fixed P 21/c peak 2θ | MoO2_P21c_fixed P 21/c [hkl]
10.00918 | 44.6447 | 39.89884 | 39.86873 | 4.745856 | 0.00378957 | 0.02403243 | 0.002287527 | 36.565 | [111] | 34.08 | [021] | 18.508 | [100]
10.01918 | 44.6241 | 39.92223 | 39.89209 | 4.701874 | 0.003792216 | 0.02404948 | 0.002290092 | 42.474 | [200] | 34.185 | [002] | 25.836 | [011]
10.02917 | 44.6337 | 39.94542 | 39.91527 | 4.688277 | 0.003794862 | 0.02406654 | 0.00229266 | 61.63 | [220] | 37.816 | [200] | 25.922 | [111]
10.03917 | 44.5942 | 39.96848 | 39.93831 | 4.625718 | 0.003797514 | 0.02408363 | 0.002295235 | 73.838 | [311] | 39.127 | [121] | 31.696 | [102]
10.04917 | 44.5843 | 39.99138 | 39.96118 | 4.59292 | 0.003800168 | 0.02410074 | 0.002297814 | 77.717 | [222] | 39.22 | [102] | 36.829 | [002]
10.05917 | 44.5628 | 40.01412 | 39.9839 | 4.548682 | 0.003802825 | 0.02411786 | 0.002300399 |  |  | 51.812 | [221] | 36.895 | [020]
10.06917 | 44.5341 | 40.0367 | 40.00645 | 4.497404 | 0.003805485 | 0.02413501 | 0.002302988 |  |  | 51.887 | [202] | 37.078 | [202]
10.07916 | 44.5512 | 40.05909 | 40.02883 | 4.492107 | 0.003808145 | 0.02415215 | 0.002305579 |  |  | 60.936 | [040] | 37.131 | [111]
10.08916 | 44.4851 | 40.08135 | 40.05106 | 4.403747 | 0.00381081 | 0.02416934 | 0.002308405 |  |  | 61.138 | [023] | 37.522 | [200]
10.09916 | 44.4981 | 40.10345 | 40.07314 | 4.394645 | 0.003813479 | 0.02418654 | 0.002311008 |  |  | 69.162 | [321] | 41.378 | [012]
10.10916 | 44.4466 | 40.1254 | 40.09506 | 4.321202 | 0.00381615 | 0.02420375 | 0.002313616 |  |  | 69.225 | [302] | 42.007 | [210]
10.11916 | 44.4576 | 40.14718 | 40.11683 | 4.310415 | 0.003818824 | 0.02422099 | 0.002316229 |  |  | 71.759 | [042] | 49.414 | [122]
10.12916 | 44.4307 | 40.16881 | 40.13844 | 4.261886 | 0.003821501 | 0.02423825 | 0.002318846 |  |  | 72.007 | [004] | 49.716 | [102]
10.13915 | 44.3978 | 40.19026 | 40.15986 | 4.207535 | 0.003824177 | 0.02425551 | 0.002321465 |  |  | 73.992 | [240] | 52.959 | [113]
10.14915 | 44.3925 | 40.21158 | 40.18116 | 4.180919 | 0.00382686 | 0.0242728 | 0.002324092 |  |  | 74.176 | [223] | 53.1 | [213]
10.15915 | 44.3896 | 40.23274 | 40.2023 | 4.156858 | 0.003829545 | 0.02429012 | 0.002326724 |  |  | 74.9 | [142] | 53.118 | [022]
10.16915 | 44.3543 | 40.25375 | 40.22328 | 4.100553 | 0.003832234 | 0.02430745 | 0.00232936 |  |  | 75.144 | [104] | 53.305 | [222]
10.17915 | 44.3439 | 40.2746 | 40.24411 | 4.069302 | 0.003834925 | 0.02432479 | 0.002332001 |  |  | 80.796 | [400] | 53.639 | [220]
10.18914 | 44.3136 | 40.29527 | 40.26476 | 4.018326 | 0.003837616 | 0.02434246 | 0.002334645 |  |  | 84.088 | [242] | 53.77 | [211]
10.19914 | 44.315 | 40.31582 | 40.28528 | 3.999184 | 0.003840313 | 0.02435985 | 0.002337296 |  |  | 84.325 | [204] | 54.001 | [311]
10.20914 | 44.2857 | 40.33621 | 40.30565 | 3.949495 | 0.003843012 | 0.02437726 | 0.002339951 |  |  |  |  | 57.688 | [300]
10.21914 | 44.2551 | 40.35644 | 40.32586 | 3.898659 | 0.003845715 | 0.02439468 | 0.002342612 |  |  |  |  | 59.94 | [013]
10.22914 | 44.2935 | 40.37652 | 40.34592 | 3.916975 | 0.00384842 | 0.02441212 | 0.002345277 |  |  |  |  | 60.074 | [131]
10.23914 | 44.2173 | 40.39646 | 40.36583 | 3.820844 | 0.003851128 | 0.02442958 | 0.002347947 |  |  |  |  | 60.329 | [313]
10.24913 | 44.2313 | 40.41622 | 40.38556 | 3.815084 | 0.003853837 | 0.02444705 | 0.00235062 |  |  |  |  | 63.492 | [122]
10.25913 | 44.1839 | 40.43584 | 40.40517 | 3.748055 | 0.003856551 | 0.02446455 | 0.0023533 |  |  |  |  | 66.211 | [204]
10.26913 | 44.1942 | 40.45532 | 40.42463 | 3.738878 | 0.003859267 | 0.02448207 | 0.002355985 |  |  |  |  | 66.625 | [131]
10.27913 | 44.1728 | 40.47465 | 40.44393 | 3.69815 | 0.003861987 | 0.0244996 | 0.002358675 |  |  |  |  | 67.09 | [202]
10.28913 | 44.1422 | 40.49383 | 40.46308 | 3.648373 | 0.00386471 | 0.02451716 | 0.00236137 |  |  |  |  | 67.577 | [402]
10.29912 | 44.1309 | 40.51284 | 40.48207 | 3.618064 | 0.003867433 | 0.02453472 | 0.002364067 |  |  |  |  | 69.251 | [104]
10.30912 | 44.1207 | 40.53172 | 40.50093 | 3.588985 | 0.003870162 | 0.02455231 | 0.002366772 |  |  |  |  | 69.571 | [304]
10.31912 | 44.0754 | 40.55045 | 40.51963 | 3.524954 | 0.003872893 | 0.02456993 | 0.002369482 |  |  |  |  | 72.783 | [113]
10.32912 | 44.09 | 40.56903 | 40.53819 | 3.520972 | 0.003875627 | 0.02458756 | 0.002372197 |  |  |  |  | 73.658 | [311]
10.33912 | 44.0172 | 40.58746 | 40.5566 | 3.429737 | 0.003878364 | 0.02460521 | 0.002374917 |  |  |  |  | 78.281 | [224]
10.34912 | 44.051 | 40.60575 | 40.57487 | 3.44525 | 0.003881105 | 0.02462289 | 0.002377642 |  |  |  |  | 78.354 | [133]
10.35911 | 43.99 | 40.62387 | 40.59297 | 3.366127 | 0.003883846 | 0.02464056 | 0.002380369 |  |  |  |  | 78.362 | [004]
10.36911 | 43.9797 | 40.64187 | 40.61094 | 3.337833 | 0.003886591 | 0.02465827 | 0.002383104 |  |  |  |  | 78.523 | [040]
10.37911 | 43.9554 | 40.65971 | 40.62876 | 3.295685 | 0.00388934 | 0.024676 | 0.002385844 |  |  |  |  | 78.973 | [404]
10.38911 | 43.9338 | 40.67742 | 40.64644 | 3.256382 | 0.003892092 | 0.02469375 | 0.002388589 |  |  |  |  | 79.104 | [222]
10.39911 | 43.8991 | 40.69498 | 40.66398 | 3.204125 | 0.003894847 | 0.02471151 | 0.00239134 |  |  |  |  | 79.208 | [331]
10.4091 | 43.882 | 40.71237 | 40.68135 | 3.169629 | 0.003897602 | 0.02472928 | 0.002394092 |  |  |  |  | 79.561 | [422]
10.4191 | 43.857 | 40.72964 | 40.6986 | 3.127361 | 0.003900363 | 0.02474709 | 0.002396853 |  |  |  |  | 80.067 | [400]
10.4291 | 43.8514 | 40.74676 | 40.7157 | 3.104636 | 0.003903127 | 0.02476492 | 0.002399618 |  |  |  |  | 81.141 | [124]
10.4391 | 43.7899 | 40.76375 | 40.73265 | 3.026154 | 0.003905894 | 0.02478277 | 0.002402389 |  |  |  |  | 84.238 | [033]
10.4491 | 43.8135 | 40.78058 | 40.74947 | 3.032916 | 0.003908663 | 0.02480063 | 0.002405165 |  |  |  |  | 84.577 | [333]
10.4591 | 43.7545 | 40.79728 | 40.76614 | 2.957219 | 0.003911436 | 0.02481867 | 0.002407946 |  |  |  |  | 88.363 | [302]
10.46909 | 43.7445 | 40.81382 | 40.78266 | 2.930682 | 0.003914209 | 0.02483656 | 0.00241073 |  |  |  |  | 89.633 | [215]
10.47909 | 43.7077 | 40.83023 | 40.79905 | 2.87747 | 0.003916987 | 0.02485448 | 0.002413521 |  |  |  |  | 89.82 | [315]
10.48909 | 43.7143 | 40.8465 | 40.81529 | 2.867799 | 0.003919769 | 0.02487243 | 0.002416318 |  |  |  |  | 89.916 | [024]
10.49909 | 43.6816 | 40.86263 | 40.8314 | 2.818968 | 0.003922553 | 0.02489039 | 0.00241912
10.50909 | 43.6499 | 40.87862 | 40.84737 | 2.771279 | 0.003925341 | 0.02490837 | 0.002421927
10.51908 | 43.6377 | 40.89446 | 40.86318 | 2.743245 | 0.003928129 | 0.02492636 | 0.002424737
10.52908 | 43.6165 | 40.91017 | 40.87886 | 2.706334 | 0.003930922 | 0.02494438 | 0.002427555
10.53908 | 43.5868 | 40.92574 | 40.89441 | 2.661063 | 0.003933719 | 0.02496242 | 0.002430378
10.54908 | 43.5856 | 40.94117 | 40.90982 | 2.644431 | 0.003936518 | 0.02498048 | 0.002433283
10.55908 | 43.5727 | 40.95646 | 40.92509 | 2.616235 | 0.003939321 | 0.02499972 | 0.002436117
10.56908 | 43.5602 | 40.97162 | 40.94022 | 2.588579 | 0.003942127 | 0.02501782 | 0.002438956
10.57907 | 43.5156 | 40.98662 | 40.9552 | 2.528975 | 0.003944932 | 0.02503592 | 0.002441798
10.58907 | 43.5222 | 41.00151 | 40.97006 | 2.520694 | 0.003947744 | 0.02505406 | 0.002444648
10.59907 | 43.4812 | 41.01625 | 40.98478 | 2.464949 | 0.003950559 | 0.02507222 | 0.002447503
10.60907 | 43.4766 | 41.03086 | 40.99937 | 2.44574 | 0.003953376 | 0.0250904 | 0.002450363
10.61907 | 43.458 | 41.04534 | 41.01382 | 2.412665 | 0.003956197 | 0.02511028 | 0.002453229
10.62906 | 43.4633 | 41.05966 | 41.02811 | 2.403642 | 0.003959018 | 0.02512848 | 0.002456098
10.63906 | 43.4362 | 41.07386 | 41.04229 | 2.362339 | 0.003961845 | 0.02514672 | 0.002458975
10.64906 | 43.412 | 41.08793 | 41.05634 | 2.324071 | 0.003964675 | 0.02516498 | 0.002461857
10.65906 | 43.4012 | 41.10186 | 41.07025 | 2.299337 | 0.003967508 | 0.02518327 | 0.002464744
10.66906 | 43.3969 | 41.11566 | 41.08402 | 2.281236 | 0.003970344 | 0.02520157 | 0.002467638
10.67906 | 43.3747 | 41.12933 | 41.09767 | 2.245369 | 0.003973183 | 0.02522043 | 0.002470536
10.68905 | 43.3674 | 41.14285 | 41.11116 | 2.224549 | 0.003976022 | 0.02523875 | 0.002473438
10.69905 | 43.3458 | 41.15625 | 41.12454 | 2.189547 | 0.003978867 | 0.02525712 | 0.002476348
10.70905 | 43.3173 | 41.16952 | 41.13779 | 2.147778 | 0.003981716 | 0.0252755 | 0.002479263
10.71905 | 43.3122 | 41.18266 | 41.1509 | 2.12954 | 0.003984568 | 0.0252939 | 0.002482184
10.72905 | 43.2916 | 41.19567 | 41.16388 | 2.095934 | 0.003987422 | 0.02531233 | 0.00248511
10.73904 | 43.2869 | 41.20853 | 41.17672 | 2.078371 | 0.003990276 | 0.02533075 | 0.002488039
10.74904 | 43.2683 | 41.22127 | 41.18944 | 2.047026 | 0.003993137 | 0.02535006 | 0.002490976
10.75904 | 43.2494 | 41.2339 | 41.20203 | 2.015504 | 0.003996001 | 0.02536854 | 0.002500889
10.76904 | 43.2338 | 41.24638 | 41.21449 | 1.987419 | 0.003998868 | 0.02538704 | 0.00250384
10.77904 | 43.2125 | 41.25874 | 41.22682 | 1.953763 | 0.004001738 | 0.02540557 | 0.002506796
10.78904 | 43.2078 | 41.27096 | 41.23903 | 1.936836 | 0.004004611 | 0.02542412 | 0.002509758
10.79903 | 43.1917 | 41.28305 | 41.25109 | 1.90865 | 0.004007485 | 0.02544267 | 0.002512723
10.80903 | 43.1801 | 41.29502 | 41.26303 | 1.885078 | 0.004010364 | 0.02546235 | 0.002515735
10.81903 | 43.1631 | 41.30686 | 41.27485 | 1.856236 | 0.004013246 | 0.02548096 | 0.002518714
10.82903 | 43.1437 | 41.31859 | 41.28654 | 1.825112 | 0.004016132 | 0.02550017 | 0.002530137
10.83903 | 43.1404 | 41.33022 | 41.29811 | 1.810181 | 0.004019022 | 0.02556136 | 0.002533132
10.84902 | 43.1144 | 41.34167 | 41.30953 | 1.77273 | 0.004021911 | 0.02558002 | 0.00253613
10.85902 | 43.0902 | 41.35301 | 41.32084 | 1.737194 | 0.004024806 | 0.02559872 | 0.002539136
10.86902 | 43.0897 | 41.36422 | 41.33203 | 1.725482 | 0.004027704 | 0.02561745 | 0.002544563
10.87902 | 43.0797 | 41.3753 | 41.34309 | 1.704397 | 0.004030605 | 0.02563664 | 0.002547582
10.88902 | 43.0734 | 41.38626 | 41.35402 | 1.687137 | 0.00403351 | 0.02565541 | 0.002550606
10.89902 | 43.0527 | 41.3971 | 41.36483 | 1.655602 | 0.004036418 | 0.02567419 | 0.002553679
10.90901 | 43.0492 | 41.40781 | 41.37551 | 1.641392 | 0.004039326 | 0.02569298 | 0.002566387
10.91901 | 43.029 | 41.41854 | 41.38607 | 1.610461 | 0.004042243 | 0.02585535 | 0.002569435
10.92901 | 43.0215 | 41.429 | 41.39651 | 1.592497 | 0.00404516 | 0.02587424 | 0.002572489
10.93901 | 43.015 | 41.43934 | 41.40683 | 1.575655 | 0.004048081 | 0.02589315 | 0.002576598
10.94901 | 43.0008 | 41.44956 | 41.41702 | 1.551237 | 0.004051004 | 0.02591207 | 0.002579663
10.959 | 42.9808 | 41.45965 | 41.42708 | 1.521151 | 0.004053928 | 0.02593101 | 0.002582732
10.969 | 42.9735 | 41.46963 | 41.43703 | 1.503872 | 0.004056858 | 0.02594998 | 0.00259003
10.979 | 42.9619 | 41.47948 | 41.44686 | 1.482419 | 0.004059792 | 0.02596897 | 0.002593115
10.989 | 42.9413 | 41.48921 | 41.45657 | 1.452085 | 0.004062728 | 0.02599026 | 0.002596206
10.999 | 42.9387 | 41.49883 | 41.46615 | 1.439874 | 0.004065668 | 0.02600929 | 0.002599304
11.009 | 42.92 | 41.50832 | 41.47562 | 1.411684 | 0.00406861 | 0.02602835 | 0.002602518
11.01899 | 42.912 | 41.51768 | 41.48495 | 1.394319 | 0.004071553 | 0.02604741 | 0.002609109
11.02899 | 42.8938 | 41.52693 | 41.49418 | 1.366867 | 0.004074502 | 0.02606651 | 0.002612226
11.03899 | 42.8882 | 41.53607 | 41.50329 | 1.35213 | 0.004077456 | 0.02608563 | 0.002620207
11.04899 | 42.8705 | 41.54508 | 41.51227 | 1.325416 | 0.004080411 | 0.02610595 | 0.002623338
11.05899 | 42.8595 | 41.55398 | 41.52114 | 1.305521 | 0.004083371 | 0.02612511 | 0.002626476
11.06898 | 42.8242 | 41.56275 | 41.52989 | 1.261452 | 0.00408633 | 0.02614469 | 0.002630141
11.07898 | 42.8094 | 41.57141 | 41.53852 | 1.237992 | 0.004089295 | 0.0261639 | 0.002633291
11.08898 | 42.8034 | 41.57995 | 41.54704 | 1.22345 | 0.004092264 | 0.02618313 | 0.002636447
11.09898 | 42.7698 | 41.5884 | 41.55544 | 1.181404 | 0.004095236 | 0.02622365 | 0.00263961
11.10898 | 42.7509 | 41.5967 | 41.56372 | 1.154195 | 0.004098212 | 0.02624293 | 0.002642779
11.11898 | 42.7577 | 41.6049 | 41.57189 | 1.152803 | 0.00410119 | 0.02626223 | 0.002645954
11.12897 | 42.7282 | 41.61297 | 41.57993 | 1.115233 | 0.004104169 | 0.02628153 | 0.002650339
11.13897 | 42.7153 | 41.62093 | 41.58787 | 1.094371 | 0.004107154 | 0.0263011 | 0.002653582
11.14897 | 42.6943 | 41.62878 | 41.59569 | 1.065525 | 0.004110143 | 0.02632046 | 0.002656776
11.15897 | 42.6808 | 41.63651 | 41.60339 | 1.044293 | 0.004113134 | 0.02633985 | 0.002659976
11.16897 | 42.652 | 41.64412 | 41.61099 | 1.007876 | 0.004116129 | 0.02635926 | 0.002663183
11.17896 | 42.633 | 41.65169 | 41.61846 | 0.9813092 | 0.004119126 | 0.02644927 | 0.002666394
11.18896 | 42.6133 | 41.65908 | 41.62582 | 0.9542192 | 0.004122128 | 0.02646874 | 0.002669613
11.19896 | 42.6075 | 41.66636 | 41.63307 | 0.9411425 | 0.004125133 | 0.02648823 | 0.002672839
11.20896 | 42.5824 | 41.67352 | 41.64021 | 0.9088785 | 0.004128141 | 0.02650774 | 0.002676071
11.21896 | 42.5697 | 41.68057 | 41.64724 | 0.889127 | 0.004131152 | 0.02652728 | 0.00267931
11.22896 | 42.5543 | 41.68751 | 41.65415 | 0.8667876 | 0.004134167 | 0.02654683 | 0.002682555
11.23895 | 42.5329 | 41.69433 | 41.66094 | 0.8385667 | 0.004137183 | 0.0265664 | 0.002685803
11.24895 | 42.5231 | 41.70105 | 41.66763 | 0.8220491 | 0.004140204 | 0.02658713 | 0.002689061
11.25895 | 42.5264 | 41.70766 | 41.67421 | 0.8187437 | 0.004143229 | 0.02660675 | 0.002692326
11.26895 | 42.5221 | 41.71415 | 41.68068 | 0.8079489 | 0.004146257 | 0.0266264 | 0.002695671
11.27895 | 42.4878 | 41.72054 | 41.68704 | 0.7672644 | 0.004149289 | 0.02664607 | 0.002698949
11.28894 | 42.4888 | 41.7268 | 41.69328 | 0.761996 | 0.004152321 | 0.02666574 | 0.002702229
11.29894 | 42.4718 | 41.73297 | 41.69942 | 0.7388309 | 0.004155359 | 0.02668545 | 0.00270552
11.30894 | 42.4442 | 41.73903 | 41.70545 | 0.705175 | 0.004158401 | 0.02670519 | 0.002708817
11.31894 | 42.4487 | 41.74497 | 41.71137 | 0.7037279 | 0.004161446 | 0.02672494 | 0.002712121
11.32894 | 42.4334 | 41.75081 | 41.71719 | 0.6825892 | 0.004164494 | 0.02674472 | 0.002715431
11.33894 | 42.4238 | 41.75654 | 41.72289 | 0.6672587 | 0.004167546 | 0.02676452 | 0.002718805
11.34893 | 42.418 | 41.76216 | 41.72848 | 0.6558415 | 0.004170598 | 0.02678433 | 0.002722125
11.35893 | 42.3919 | 41.76767 | 41.73397 | 0.6242257 | 0.004173657 | 0.02680453 | 0.002725456
11.36893 | 42.3974 | 41.77308 | 41.73935 | 0.6243173 | 0.004176719 | 0.0268244 | 0.002728793
11.37893 | 42.3926 | 41.77838 | 41.74463 | 0.6142156 | 0.004179784 | 0.02684429 | 0.002732137
11.38893 | 42.3756 | 41.78358 | 41.7498 | 0.5920202 | 0.004182853 | 0.0268642 | 0.002735487
11.39892 | 42.3719 | 41.78866 | 41.75486 | 0.5832359 | 0.004185922 | 0.02688411 | 0.002738841
11.40892 | 42.3504 | 41.79365 | 41.75981 | 0.5567521 | 0.004188998 | 0.02690407 | 0.002742205
11.41892 | 42.3524 | 41.79935 | 41.76466 | 0.5530494 | 0.00419209 | 0.02774793 | 0.002745793
11.42892 | 42.3291 | 41.80412 | 41.76941 | 0.5249754 | 0.004195172 | 0.02776834 | 0.002749171
11.43892 | 42.3075 | 41.80931 | 41.77405 | 0.4981917 | 0.004198267 | 0.02830305 | 0.002752561
11.44892 | 42.2961 | 41.81387 | 41.77859 | 0.4822262 | 0.004201356 | 0.02832376 | 0.002755953
11.45891 | 42.2923 | 41.81833 | 41.78302 | 0.473969 | 0.004204446 | 0.02834447 | 0.002759348
11.46891 | 42.2769 | 41.82269 | 41.78735 | 0.4542059 | 0.004207542 | 0.02837017 | 0.002762753
11.47891 | 42.2603 | 41.82695 | 41.79158 | 0.433351 | 0.004210642 | 0.02839095 | 0.002766165
11.48891 | 42.2493 | 41.8311 | 41.79571 | 0.4181988 | 0.004213745 | 0.02841175 | 0.002769585
11.49891 | 42.2306 | 41.83515 | 41.79973 | 0.3954492 | 0.004216851 | 0.02843257 | 0.002773045
11.5089 | 42.2203 | 41.83909 | 41.80364 | 0.3812056 | 0.004219959 | 0.0284534 | 0.002776474
11.5189 | 42.2107 | 41.84294 | 41.80746 | 0.3677598 | 0.004223072 | 0.02847427 | 0.002779952
11.5289 | 42.1945 | 41.84668 | 41.81118 | 0.3478155 | 0.004226189 | 0.02849517 | 0.002783399
11.5389 | 42.1767 | 41.85033 | 41.8148 | 0.3263723 | 0.00422931 | 0.02851609 | 0.002786853
11.5489 | 42.1601 | 41.85387 | 41.81831 | 0.3062298 | 0.004232434 | 0.02853703 | 0.002790315
11.5589 | 42.1424 | 41.85772 | 41.82172 | 0.2846759 | 0.004235567 | 0.02896995 | 0.002793788
11.56889 | 42.1132 | 41.86106 | 41.82504 | 0.252137 | 0.004238695 | 0.02899112 | 0.002797259
11.57889 | 42.1075 | 41.86456 | 41.82825 | 0.2429372 | 0.004241834 | 0.02926948 | 0.002800957
11.58889 | 42.0784 | 41.86771 | 41.83137 | 0.210694 | 0.004244972 | 0.02929085 | 0.002804474
11.59889 | 42.0733 | 41.87075 | 41.83438 | 0.2025499 | 0.004248113 | 0.02931224 | 0.002807972
11.60889 | 42.0481 | 41.8737 | 41.8373 | 0.1744019 | 0.004251258 | 0.0293363 | 0.002811476
11.61888 | 42.0415 | 41.87654 | 41.84012 | 0.1649577 | 0.004254403 | 0.02935776 | 0.002814984
11.62888 | 42.0299 | 41.87929 | 41.84284 | 0.1506087 | 0.004257555 | 0.02937922 | 0.002818503
11.63888 | 41.9968 | 41.88194 | 41.84546 | 0.1148574 | 0.004260711 | 0.02940071 | 0.002822029
11.64888 | 41.9891 | 41.8845 | 41.84798 | 0.1046035 | 0.00426387 | 0.02942222 | 0.002825572
11.65888 | 41.9774 | 41.88695 | 41.85041 | 0.09044662 | 0.004267033 | 0.02944376 | 0.002829112
11.66887 | 41.9572 | 41.88931 | 41.85274 | 0.06788849 | 0.004270196 | 0.02946529 | 0.002832963
11.67887 | 41.9353 | 41.89161 | 41.85498 | 0.04368858 | 0.004273366 | 0.02948688 | 0.002872589
11.68887 | 41.9166 | 41.89378 | 41.85712 | 0.02282044 | 0.004276539 | 0.02950849 | 0.002876505
11.69887 | 41.8902 | 41.89585 | 41.85916 | -0.005653376 | 0.004279716 | 0.02953012 | 0.002881817
11.70887 | 41.8706 | 41.89788 | 41.86111 | -0.02727737 | 0.004282897 | 0.02955178 | 0.002932705
11.71887 | 41.8628 | 41.89976 | 41.86296 | -0.03695903 | 0.004286081 | 0.02957346 | 0.002936331
11.72886 | 41.851 | 41.90154 | 41.86472 | -0.05054422 | 0.004289266 | 0.02959514 | 0.002939961
11.73886 | 41.8146 | 41.90324 | 41.86638 | -0.08863687 | 0.004292457 | 0.02961687 | 0.002943622
11.74886 | 41.817 | 41.9049 | 41.86795 | -0.08789772 | 0.004295653 | 0.02963863 | 0.003009564
11.75886 | 41.7965 | 41.9064 | 41.86943 | -0.1099026 | 0.004298851 | 0.02966041 | 0.003013249
11.76886 | 41.789 | 41.90781 | 41.87081 | -0.118814 | 0.004302053 | 0.02968221 | 0.003016944
11.77885 | 41.7739 | 41.90914 | 41.8721 | -0.135235 | 0.004305256 | 0.02970402 | 0.00302459
11.78885 | 41.7477 | 41.91036 | 41.8733 | -0.1626607 | 0.004308465 | 0.02972587 | 0.003028299
11.79885 | 41.7185 | 41.91149 | 41.8744 | -0.1929939 | 0.004311678 | 0.02974775 | 0.003032017
11.80885 | 41.7043 | 41.91253 | 41.87541 | -0.208235 | 0.004314894 | 0.02976965 | 0.003035742
11.81885 | 41.6824 | 41.91354 | 41.87634 | -0.2311448 | 0.004318116 | 0.02979158 | 0.003099943
11.82885 | 41.6698 | 41.9144 | 41.87716 | -0.2446028 | 0.004321339 | 0.02981354 | 0.003103818
11.83884 | 41.6563 | 41.91517 | 41.8779 | -0.2588688 | 0.004324563 | 0.02983549 | 0.003107592
11.84884 | 41.644 | 41.91586 | 41.87855 | -0.2718589 | 0.004327795 | 0.02985749 | 0.003125542
11.85884 | 41.6201 | 41.9166 | 41.8791 | -0.2964963 | 0.004331032 | 0.03001213 | 0.003148619
11.86884 | 41.5996 | 41.91709 | 41.87957 | -0.3174917 | 0.00433427 | 0.03003423 | 0.003152436
11.87884 | 41.598 | 41.9175 | 41.87995 | -0.3194972 | 0.004337512 | 0.03005635 | 0.003156261
11.88883 | 41.5805 | 41.91781 | 41.88023 | -0.3373129 | 0.004340754 | 0.03007846 | 0.003160089
11.89883 | 41.5564 | 41.91812 | 41.88043 | -0.3617163 | 0.004344005 | 0.03010064 | 0.003240474
11.90883 | 41.5439 | 41.91825 | 41.88054 | -0.3743542 | 0.004347257 | 0.03012283 | 0.00324436
11.91883 | 41.5281 | 41.9183 | 41.88056 | -0.3902037 | 0.004350515 | 0.03014504 | 0.003248354
11.92883 | 41.4931 | 41.91826 | 41.88049 | -0.4251647 | 0.004353775 | 0.03016728 | 0.003252255
11.93883 | 41.4808 | 41.91814 | 41.88034 | -0.4373405 | 0.00435704 | 0.03019133 | 0.00325705
11.94882 | 41.4576 | 41.91793 | 41.88009 | -0.4603264 | 0.004360304 | 0.03021359 | 0.003261107
11.95882 | 41.4605 | 41.91762 | 41.87976 | -0.4571246 | 0.004363575 | 0.03023591 | 0.003265033
11.96882 | 41.4482 | 41.91726 | 41.87934 | -0.469057 | 0.004366851 | 0.03025826 | 0.003290189
11.97882 | 41.4288 | 41.91678 | 41.87884 | -0.4879815 | 0.00437013 | 0.03028062 | 0.003294141
11.98882 | 41.4178 | 41.91622 | 41.87825 | -0.4984199 | 0.004373413 | 0.03030302 | 0.003298361
11.99881 | 41.4034 | 41.91558 | 41.87757 | -0.5121773 | 0.004376697 | 0.03032541 | 0.003306972
12.00881 | 41.3954 | 41.91484 | 41.8768 | -0.5194436 | 0.004379986 | 0.03034785 | 0.003310951
12.01881 | 41.3792 | 41.91403 | 41.87596 | -0.5348265 | 0.00438328 | 0.03037032 | 0.003316912
12.02881 | 41.3662 | 41.91312 | 41.87502 | -0.5469222 | 0.004386578 | 0.03039282 | 0.003320909
12.03881 | 41.3453 | 41.91216 | 41.874 | -0.5668575 | 0.00438988 | 0.03041534 | 0.003349343
12.04881 | 41.3312 | 41.91108 | 41.8729 | -0.5798839 | 0.004393184 | 0.03043788 | 0.003353367
12.0588 | 41.3206 | 41.90993 | 41.87171 | -0.5893272 | 0.004396491 | 0.03046043 | 0.003357396
12.0688 | 41.3096 | 41.90869 | 41.87044 | -0.5990855 | 0.004399804 | 0.03048303 | 0.003361437
12.0788 | 41.296 | 41.90736 | 41.86909 | -0.6113611 | 0.00440312 | 0.03050654 | 0.003365486
12.0888 | 41.2708 | 41.90595 | 41.86765 | -0.6351524 | 0.00440644 | 0.03052919 | 0.003369545
12.0988 | 41.2715 | 41.90446 | 41.86613 | -0.6329608 | 0.004409764 | 0.03055187 | 0.003373611
12.10879 | 41.2646 | 41.90295 | 41.86452 | -0.6383544 | 0.00441309 | 0.03064086 | 0.003377683
12.11879 | 41.2691 | 41.9013 | 41.86284 | -0.6321978 | 0.004416422 | 0.03066361 | 0.003381767
12.12879 | 41.2449 | 41.89956 | 41.86107 | -0.654659 | 0.004419757 | 0.03068638 | 0.003385859
12.13879 | 41.2263 | 41.89774 | 41.85922 | -0.6714385 | 0.004423097 | 0.03070921 | 0.00338996
12.14879 | 41.2041 | 41.89584 | 41.85728 | -0.6917431 | 0.00442644 | 0.03073204 | 0.003400619
12.15879 | 41.1658 | 41.89386 | 41.85527 | -0.7280599 | 0.004429787 | 0.03075489 | 0.00340474
12.16878 | 41.1701 | 41.8918 | 41.85318 | -0.7216979 | 0.004433134 | 0.03077774 | 0.003408864
12.17878 | 41.1514 | 41.88965 | 41.851 | -0.7382533 | 0.004436489 | 0.03080065 | 0.003413002
12.18878 | 41.1472 | 41.88743 | 41.84875 | -0.7402284 | 0.004439847 | 0.03082358 | 0.003417149
12.19878 | 41.1251 | 41.88512 | 41.84641 | -0.7600235 | 0.00444321 | 0.03084653 | 0.003421304
12.20878 | 41.1157 | 41.88274 | 41.844 | -0.7670389 | 0.004446576 | 0.03086951 | 0.003425468
12.21877 | 41.1036 | 41.88028 | 41.84151 | -0.7766774 | 0.004449943 | 0.0308925 | 0.003429637
12.22877 | 41.0707 | 41.87774 | 41.83893 | -0.8070402 | 0.004453316 | 0.03091553 | 0.003439645
12.23877 | 41.0446 | 41.87512 | 41.83628 | -0.8305184 | 0.004456694 | 0.03093859 | 0.003443837
12.24877 | 41.0475 | 41.87242 | 41.83355 | -0.8249207 | 0.004460076 | 0.03096168 | 0.003450629
12.25877 | 41.0357 | 41.86964 | 41.83074 | -0.8339421 | 0.004463462 | 0.03098479 | 0.003454841
12.26877 | 40.9942 | 41.86679 | 41.82785 | -0.8725874 | 0.004466851 | 0.03100793 | 0.003460837
12.27876 | 40.9871 | 41.86386 | 41.82489 | -0.876762 | 0.004470241 | 0.03103108 | 0.003470782
12.28876 | 40.9591 | 41.86085 | 41.82185 | -0.9017506 | 0.004473638 | 0.03105427 | 0.003475023
12.29876 | 40.9524 | 41.85776 | 41.81873 | -0.9053622 | 0.00447704 | 0.03107749 | 0.003479273
12.30876 | 40.9297 | 41.8546 | 41.81553 | -0.924897 | 0.004480445 | 0.03110074 | 0.003483532
12.31876 | 40.9098 | 41.85136 | 41.81226 | -0.9415554 | 0.004483854 | 0.03112401 | 0.0034878
12.32875 | 40.909 | 41.84804 | 41.80891 | -0.939041 | 0.004487263 | 0.03114731 | 0.003492073
12.33875 | 40.8961 | 41.84465 | 41.80549 | -0.9485476 | 0.00449068 | 0.03117064 | 0.0034966
12.34875 | 40.8828 | 41.84118 | 41.80199 | -0.9583784 | 0.004494101 | 0.03119399 | 0.003500896
12.35875 | 40.8733 | 41.83763 | 41.79841 | -0.9643338 | 0.004497526 | 0.03121737 | 0.003505201
12.36875 | 40.8495 | 41.83402 | 41.79476 | -0.9845195 | 0.004500955 | 0.03124078 | 0.003514796
12.37875 | 40.8297 | 41.83033 | 41.79104 | -1.000627 | 0.004504387 | 0.03126424 | 0.00352038
12.38874 | 40.8131 | 41.82656 | 41.78724 | -1.013465 | 0.00450782 | 0.03128768 | 0.003527986
12.39874 | 40.82 | 41.82272 | 41.78337 | -1.002723 | 0.004511261 | 0.03131117 | 0.003533054
12.40874 | 40.7937 | 41.81881 | 41.77942 | -1.02511 | 0.004514706 | 0.03133468 | 0.003541693
12.41874 | 40.7901 | 41.81482 | 41.7754 | -1.024724 | 0.004518154 | 0.03135823 | 0.003550081
12.42874 | 40.7763 | 41.81076 | 41.7713 | -1.03446 | 0.004521607 | 0.0313818 | 0.003554458
12.43873 | 40.7595 | 41.80663 | 41.76714 | -1.047128 | 0.00452506 | 0.03140537 | 0.003558839
12.44873 | 40.7657 | 41.80242 | 41.7629 | -1.036719 | 0.004528521 | 0.031429 | 0.003563235
12.45873 | 40.7457 | 41.79814 | 41.75858 | -1.052437 | 0.004531985 | 0.03145265 | 0.003567641
12.46873 | 40.7302 | 41.79379 | 41.7542 | -1.063586 | 0.004535454 | 0.03147633 | 0.003574969
12.47873 | 40.742 | 41.78936 | 41.74974 | -1.04736 | 0.004538927 | 0.03150004 | 0.003579394
12.48873 | 40.7385 | 41.78486 | 41.74521 | -1.046364 | 0.004542403 | 0.03152377 | 0.003585125
12.49872 | 40.7163 | 41.7803 | 41.74062 | -1.063999 | 0.00454588 | 0.03154752 | 0.003589566
12.50872 | 40.7052 | 41.77566 | 41.73594 | -1.07046 | 0.004549365 | 0.0315713 | 0.00359491
12.51872 | 40.6795 | 41.77095 | 41.7312 | -1.091452 | 0.004552853 | 0.03159512 | 0.0036018
12.52872 | 40.6684 | 41.76627 | 41.72639 | -1.097867 | 0.004652401 | 0.03161898 | 0.003606277
12.53872 | 40.671 | 41.76142 | 41.72151 | -1.090416 | 0.004655927 | 0.03164285 | 0.003610763
12.54871 | 40.6684 | 41.7565 | 41.71656 | -1.088099 | 0.004659455 | 0.03166673 | 0.003615254
12.55871 | 40.6573 | 41.75151 | 41.71154 | -1.094208 | 0.004662989 | 0.03169067 | 0.003619759
12.56871 | 40.6452 | 41.74645 | 41.70644 | -1.10125 | 0.004666527 | 0.03171463 | 0.0036266
12.57871 | 40.6447 | 41.74132 | 41.70128 | -1.096621 | 0.004670069 | 0.03173861 | 0.003631126
12.58871 | 40.6349 | 41.73612 | 41.69605 | -1.101223 | 0.004673616 | 0.03176263 | 0.003635663
12.59871 | 40.6246 | 41.73086 | 41.69075 | -1.106256 | 0.004677166 | 0.03178667 | 0.00364021
12.6087 | 40.5993 | 41.72553 | 41.68539 | -1.126228 | 0.004680718 | 0.03181071 | 0.003647403
12.6187 | 40.5917 | 41.72013 | 41.67995 | -1.128426 | 0.004684277 | 0.03183481 | 0.0036526
12.6287 | 40.5991 | 41.71465 | 41.67445 | -1.115555 | 0.00468784 | 0.03185894 | 0.003657178
12.6387 | 40.5793 | 41.70912 | 41.66888 | -1.129819 | 0.004691407 | 0.03188309 | 0.00366427
12.6487 | 40.564 | 41.70352 | 41.66324 | -1.139516 | 0.004694979 | 0.03190843 | 0.00367088
12.65869 | 40.5539 | 41.69785 | 41.65754 | -1.14395 | 0.004698551 | 0.03193302 | 0.003675485
12.66869 | 40.547 | 41.69211 | 41.65177 | -1.14511 | 0.004702131 | 0.03195726 | 0.003680106
12.67869 | 40.5397 | 41.6863 | 41.64593 | -1.146605 | 0.004705715 | 0.03198153 | 0.003684737
12.68869 | 40.5333 | 41.68043 | 41.64003 | -1.147133 | 0.004709303 | 0.03200582 | 0.003689378
12.69869 | 40.5086 | 41.67449 | 41.63406 | -1.165895 | 0.004712895 | 0.03203014 | 0.00369403
12.70869 | 40.5072 | 41.66849 | 41.62802 | -1.161291 | 0.004716491 | 0.0320545 | 0.003698692
12.71868 | 40.4856 | 41.66243 | 41.62193 | -1.17683 | 0.004720088 | 0.03207885 | 0.003704462
12.72868 | 40.4995 | 41.6563 | 41.61576 | -1.156797 | 0.004723692 | 0.03210387 | 0.003709146
12.73868 | 40.4916 | 41.6501 | 41.60953 | -1.158498 | 0.004727302 | 0.03212831 | 0.003713841
12.74868 | 40.4635 | 41.64383 | 41.60323 | -1.180335 | 0.004730916 | 0.03215278 | 0.003718546
12.75868 | 40.4549 | 41.63756 | 41.59687 | -1.182655 | 0.004782559 | 0.03217728 | 0.003723262
12.76867 | 40.453 | 41.63117 | 41.59045 | -1.17817 | 0.004786192 | 0.03220178 | 0.003727984
12.77867 | 40.4414 | 41.62472 | 41.58397 | -1.183316 | 0.004789832 | 0.03222793 | 0.003732721
12.78867 | 40.423 | 41.6182 | 41.57741 | -1.195198 | 0.004793477 | 0.03225252 | 0.003737469
12.79867 | 40.4174 | 41.61162 | 41.5708 | -1.194215 | 0.004797126 | 0.03227713 | 0.003742227
12.80867 | 40.4169 | 41.60497 | 41.56412 | -1.188071 | 0.004800779 | 0.03230198 | 0.003746997
12.81867 | 40.4139 | 41.59826 | 41.55738 | -1.184363 | 0.004804437 | 0.03232665 | 0.003751777
12.82866 | 40.3916 | 41.5915 | 41.55058 | -1.199899 | 0.004808095 | 0.03235133 | 0.003756564
12.83866 | 40.3747 | 41.58467 | 41.54372 | -1.209967 | 0.004811761 | 0.03237605 | 0.003761366
12.84866 | 40.3674 | 41.57777 | 41.53679 | -1.210373 | 0.004815431 | 0.03240081 | 0.00376618
12.85866 | 40.3618 | 41.57082 | 41.5298 | -1.209016 | 0.004819106 | 0.0324256 | 0.003771004
12.86866 | 40.3453 | 41.5638 | 41.52275 | -1.218499 | 0.004822785 | 0.03245078 | 0.00377584
12.87865 | 40.3126 | 41.55674 | 41.51564 | -1.244139 | 0.004826465 | 0.0324756 | 0.003791971
12.88865 | 40.3284 | 41.5496 | 41.50847 | -1.221201 | 0.004830152 | 0.03250068 | 0.003798757
12.89865 | 40.3071 | 41.54242 | 41.50124 | -1.235325 | 0.004833844 | 0.03252558 | 0.003827128
12.90865 | 40.2944 | 41.53516 | 41.49394 | -1.240765 | 0.00483754 | 0.03255051 | 0.003832805
12.91865 | 40.2849 | 41.52784 | 41.48659 | -1.242944 | 0.004841241 | 0.03257548 | 0.003837712
12.92865 | 40.2674 | 41.52077 | 41.47917 | -1.253366 | 0.00484495 | 0.03288183 | 0.003864063
12.93864 | 40.2479 | 41.51333 | 41.47171 | -1.265433 | 0.004848656 | 0.03290692 | 0.003868997
12.94864 | 40.2377 | 41.50583 | 41.46417 | -1.268133 | 0.004852369 | 0.03293236 | 0.003873948
12.95864 | 40.2266 | 41.49875 | 41.45658 | -1.27215 | 0.004856093 | 0.03343324 | 0.003878915
12.96864 | 40.1955 | 41.49113 | 41.44893 | -1.295633 | 0.004859816 | 0.03345859 | 0.003883889
12.97864 | 40.1731 | 41.48346 | 41.44122 | -1.310357 | 0.004863542 | 0.03348448 | 0.003888874
12.98863 | 40.1648 | 41.47573 | 41.43346 | -1.31093 | 0.004867269 | 0.03350987 | 0.003893866
12.99863 | 40.1476 | 41.46837 | 41.42563 | -1.320769 | 0.00487101 | 0.03396746 | 0.003898879
13.00863 | 40.1254 | 41.46052 | 41.41775 | -1.335119 | 0.00487475 | 0.03399311 | 0.003903954
13.01863 | 40.1129 | 41.45346 | 41.4098 | -1.340555 | 0.004878505 | 0.03486363 | 0.003908994
13.02863 | 40.0909 | 41.44549 | 41.4018 | -1.35459 | 0.004882254 | 0.03488981 | 0.003914038
13.03863 | 40.0771 | 41.43747 | 41.39375 | -1.360368 | 0.004886007 | 0.03491591 | 0.003919094
13.04862 | 40.0593 | 41.43005 | 41.38564 | -1.370745 | 0.004889768 | 0.03558556 | 0.003929808
13.05862 | 40.0431 | 41.42191 | 41.37747 | -1.378811 | 0.004893531 | 0.03561193 | 0.003935852
13.06862 | 40.019 | 41.41443 | 41.36924 | -1.395435 | 0.00527584 | 0.03596432 | 0.003952703
13.07862 | 40.0033 | 41.40619 | 41.36096 | -1.402888 | 0.005279766 | 0.03599085 | 0.003958927
13.08862 | 39.9857 | 41.39817 | 41.35262 | -1.412475 | 0.005572643 | 0.03601993 | 0.003964053
13.09861 | 39.9682 | 41.38983 | 41.34423 | -1.421634 | 0.005576668 | 0.0360465 | 0.0039799
13.10861 | 39.9408 | 41.38143 | 41.33578 | -1.440627 | 0.005580702 | 0.03607312 | 0.003992894
13.11861 | 39.9261 | 41.37296 | 41.32727 | -1.446857 | 0.00558474 | 0.03609978 | 0.003998061
13.12861 | 39.9087 | 41.36443 | 41.31871 | -1.455732 | 0.005588784 | 0.03612647 | 0.004003567
13.13861 | 39.9012 | 41.35585 | 41.3101 | -1.454652 | 0.005592831 | 0.03615319 | 0.004008759
13.14861 | 39.8879 | 41.34736 | 41.30143 | -1.459455 | 0.005596885 | 0.03631838 | 0.004013965
13.1586 | 39.8733 | 41.33868 | 41.29271 | -1.465375 | 0.005600939 | 0.03634517 | 0.004019176
13.1686 | 39.8555 | 41.33015 | 41.28393 | -1.474648 | 0.005605003 | 0.03658772 | 0.004024406
13.1786 | 39.8367 | 41.32159 | 41.2751 | -1.484891 | 0.005609072 | 0.0368537 | 0.004029677
13.1886 | 39.8274 | 41.31317 | 41.26621 | -1.485769 | 0.005613149 | 0.03730322 | 0.004040854
13.1986 | 39.8071 | 41.30427 | 41.25727 | -1.497166 | 0.005617224 | 0.03733051 | 0.004046146
13.20859 | 39.7775 | 41.29532 | 41.24829 | -1.51782 | 0.0056213 | 0.03735789 | 0.004051708
13.21859 | 39.7657 | 41.28631 | 41.23924 | -1.520611 | 0.005625386 | 0.03738524 | 0.004057074
13.22859 | 39.7644 | 41.27726 | 41.23014 | -1.512856 | 0.005629476 | 0.03741263 | 0.004068762
13.23859 | 39.7306 | 41.26833 | 41.22099 | -1.537731 | 0.005822835 | 0.03744013 | 0.004074085
13.24859 | 39.7226 | 41.25919 | 41.21179 | -1.536594 | 0.005827012 | 0.03749583 | 0.004079421
13.25859 | 39.717 | 41.24998 | 41.20254 | -1.532976 | 0.005831193 | 0.03752333 | 0.004084971
13.26858 | 39.7085 | 41.24114 | 41.19324 | -1.532639 | 0.00583538 | 0.03797386 | 0.004090361
13.27858 | 39.6843 | 41.23182 | 41.18388 | -1.547519 | 0.005839571 | 0.03800156 | 0.004095735
13.28858 | 39.6751 | 41.22261 | 41.17447 | -1.54751 | 0.00584377 | 0.03819229 | 0.004101484
13.29858 | 39.6489 | 41.21334 | 41.16501 | -1.564439 | 0.005992421 | 0.03822682 | 0.004106885
13.30858 | 39.6306 | 41.20387 | 41.1555 | -1.573265 | 0.005996673 | 0.03825467 | 0.004112297
13.31857 | 39.6147 | 41.19436 | 41.14595 | -1.579656 | 0.006000926 | 0.03828305 | 0.004121639
13.32857 | 39.6014 | 41.18478 | 41.13634 | -1.583382 | 0.006005188 | 0.03831096 | 0.004127636
13.33857 | 39.5772 | 41.17516 | 41.12668 | -1.59796 | 0.006009455 | 0.03833891 | 0.00413483
13.34857 | 39.562 | 41.16549 | 41.11696 | -1.603487 | 0.006013727 | 0.03836746 | 0.004140487
13.35857 | 39.5548 | 41.15576 | 41.1072 | -1.600964 | 0.006018004 | 0.03839547 | 0.004146827
13.36857 | 39.5315 | 41.146 | 41.09739 | -1.614502 | 0.006022286 | 0.03842352 | 0.004163267
13.37856 | 39.5219 | 41.13727 | 41.08754 | -1.615368 | 0.006026581 | 0.03950373 | 0.004194435
13.38856 | 39.5065 | 41.12742 | 41.07763 | -1.62092 | 0.006030873 | 0.03953534 | 0.004219331
13.39856 | 39.4924 | 41.1175 | 41.06768 | -1.625104 | 0.006035169 | 0.03956386 | 0.004227847
13.40856 | 39.4731 | 41.10754 | 41.05767 | -1.63444 | 0.00603947 | 0.03959241 | 0.004236525
13.41856 | 39.449 | 41.09752 | 41.04762 | -1.648524 | 0.006043777 | 0.03962099 | 0.004242111
13.42855 | 39.4402 | 41.08747 | 41.03753 | -1.647271 | 0.006048083 | 0.03964983 | 0.004247705
13.43855 | 39.4293 | 41.07736 | 41.02738 | -1.64806 | 0.006052399 | 0.03967848 | 0.004253518
13.44855 | 39.4122 | 41.0672 | 41.01718 | -1.655001 | 0.00605672 | 0.03970717 | 0.004259161
13.45855 | 39.3915 | 41.05701 | 41.00693 | -1.665509 | 0.006061046 | 0.03974977 | 0.004264803
13.46855 | 39.392 | 41.04681 | 40.99664 | -1.654806 | 0.006065377 | 0.03982912 | 0.004270459
13.47855 | 39.3673 | 41.03651 | 40.9863 | -1.669209 | 0.006069713 | 0.03986128 | 0.004276129
13.48854 | 39.345 | 41.02617 | 40.97593 | -1.681173 | 0.006074049 | 0.03989009 | 0.004281807
13.49854 | 39.3527 | 41.01578 | 40.96549 | -1.66308 | 0.006078395 | 0.03991896 | 0.004287506
13.50854 | 39.3289 | 41.00534 | 40.95502 | -1.67644 | 0.006082746 | 0.03994788 | 0.004293218
13.51854 | 39.3094 | 40.99486 | 40.94449 | -1.685455 | 0.006087101 | 0.03997709 | 0.004298945
13.52854 | 39.319 | 40.98432 | 40.93392 | -1.665324 | 0.006091462 | 0.04000606 | 0.004304965
13.53853 | 39.3094 | 40.97376 | 40.92332 | -1.664359 | 0.006095823 | 0.04003505 | 0.004311584
13.54853 | 39.2949 | 40.96314 | 40.91266 | -1.668237 | 0.006100193 | 0.04006409 | 0.004317367
13.55853 | 39.2877 | 40.95247 | 40.90195 | -1.664775 | 0.006104569 | 0.04009317 | 0.004327547
13.56853 | 39.2748 | 40.94178 | 40.8912 | -1.666975 | 0.00610895 | 0.04012228 | 0.00434566
13.57853 | 39.2613 | 40.93155 | 40.8804 | -1.670253 | 0.006113342 | 0.0406791 | 0.004357771
13.58853 | 39.2518 | 40.92076 | 40.86956 | -1.668957 | 0.006117733 | 0.04070847 | 0.004368938
13.59852 | 39.2452 | 40.90992 | 40.85869 | -1.664723 | 0.006122124 | 0.04073784 | 0.004374785
13.60852 | 39.227 | 40.89903 | 40.84776 | -1.672034 | 0.006126524 | 0.04076728 | 0.004380654
13.61852 | 39.2257 | 40.8881 | 40.83679 | -1.662401 | 0.00613093 | 0.04079675 | 0.004386539
13.62852 | 39.2128 | 40.87712 | 40.82577 | -1.664325 | 0.006135341 | 0.04082626 | 0.004392438
13.63852 | 39.2042 | 40.8661 | 40.81471 | -1.661905 | 0.006139757 | 0.0408558 | 0.004398352
13.64851 | 39.1889 | 40.85505 | 40.80362 | -1.666153 | 0.006144174 | 0.04088535 | 0.004404276
13.65851 | 39.187 | 40.84395 | 40.79247 | -1.656947 | 0.0061486 | 0.04091495 | 0.00441022
13.66851 | 39.1906 | 40.8328 | 40.78128 | -1.642198 | 0.006153031 | 0.0409446 | 0.004416179
13.67851 | 39.1649 | 40.82161 | 40.77005 | -1.656707 | 0.006157467 | 0.04097428 | 0.004422154
13.68851 | 39.1635 | 40.81037 | 40.75878 | -1.646874 | 0.006161909 | 0.04100399 | 0.004428145
13.69851 | 39.1486 | 40.7991 | 40.74746 | -1.650498 | 0.006166356 | 0.04103374 | 0.00443415
13.7085 | 39.1395 | 40.78779 | 40.73612 | -1.648292 | 0.006170803 | 0.04106349 | 0.004440166
13.7185 | 39.1215 | 40.77643 | 40.72472 | -1.654933 | 0.00617526 | 0.04109331 | 0.004446202
13.7285 | 39.1126 | 40.76503 | 40.71328 | -1.652432 | 0.006179722 | 0.04112316 | 0.004452255
13.7385 | 39.0827 | 40.75359 | 40.70179 | -1.670891 | 0.006184189 | 0.04115306 | 0.004458323
13.7485 | 39.0787 | 40.74211 | 40.69027 | -1.663408 | 0.006188661 | 0.04118298 | 0.004464407
13.75849 | 39.0707 | 40.7306 | 40.67872 | -1.659895 | 0.006193135 | 0.04121291 | 0.004470501
13.76849 | 39.0523 | 40.71903 | 40.66711 | -1.666731 | 0.006197618 | 0.0412429 | 0.004476616
13.77849 | 39.0422 | 40.70743 | 40.65547 | -1.665226 | 0.006202106 | 0.04127293 | 0.004482748
13.78849 | 39.0478 | 40.69578 | 40.64378 | -1.647981 | 0.006206599 | 0.04130299 | 0.004488896
13.79849 | 39.0252 | 40.6841 | 40.63206 | -1.658896 | 0.006211097 | 0.04133309 | 0.00449506
13.80849 | 39.008 | 40.67237 | 40.62029 | -1.664371 | 0.0062156 | 0.04136323 | 0.00450124
13.81848 | 38.993 | 40.66062 | 40.6085 | -1.667619 | 0.006220104 | 0.04139337 | 0.00450743
13.82848 | 38.9667 | 40.64881 | 40.59665 | -1.682115 | 0.006224619 | 0.04142357 | 0.004513643
13.83848 | 38.9713 | 40.63697 | 40.58477 | -1.665672 | 0.006229139 | 0.04145382 | 0.004519872
13.84848 | 38.9439 | 40.62509 | 40.57285 | -1.68119 | 0.006233663 | 0.0414841 | 0.004526117
13.85848 | 38.9167 | 40.61317 | 40.56088 | -1.696469 | 0.006238193 | 0.04151441 | 0.00453238
13.86847 | 38.9101 | 40.60122 | 40.5489 | -1.691121 | 0.006242723 | 0.04154473 | 0.004538652
13.87847 | 38.9044 | 40.58922 | 40.53686 | -1.684823 | 0.006247263 | 0.04157511 | 0.004544947
13.88847 | 38.8899 | 40.57719 | 40.52478 | -1.687287 | 0.006251809 | 0.04160554 | 0.00455126
13.89847 | 38.8778 | 40.56511 | 40.51266 | -1.687313 | 0.00625636 | 0.04163599 | 0.004557589
13.90847 | 38.8545 | 40.553 | 40.50051 | -1.698502 | 0.006260917 | 0.04166648 | 0.004563935
13.91847 | 38.8429 | 40.54085 | 40.48832 | -1.697952 | 0.006265478 | 0.04169701 | 0.004570298
13.92846 | 38.8265 | 40.52868 | 40.4761 | -1.702178 | 0.00627004 | 0.04172755 | 0.004576672
13.93846 | 38.804 | 40.51645 | 40.46384 | -1.712454 | 0.006274612 | 0.04175815 | 0.004583069
13.94846 | 38.7894 | 40.50419 | 40.45154 | -1.714793 | 0.006279189 | 0.04178879 | 0.004589484
13.95846 | 38.7709 | 40.49189 | 40.4392 | -1.720995 | 0.006283773 | 0.04181946 | 0.004595915
13.96846 | 38.7464 | 40.47956 | 40.42682 | -1.73316 | 0.006288361 | 0.04185017 | 0.004602365
13.97845 | 38.7343 | 40.4672 | 40.41442 | -1.732902 | 0.00629295 | 0.04188089 | 0.004608825
13.98845 | 38.7278 | 40.4548 | 40.40197 | -1.726995 | 0.006297549 | 0.04191167 | 0.00461531
13.99845 | 38.7104 | 40.44235 | 40.38949 | -1.731952 | 0.006302153 | 0.04194249 | 0.004621812
14.00845 | 38.6987 | 40.42987 | 40.37696 | -1.731173 | 0.006306763 | 0.04197335 | 0.004628331
14.01845 | 38.6749 | 40.41736 | 40.36441 | -1.742459 | 0.006311378 | 0.04200424 | 0.004634869
14.02845 | 38.6663 | 40.40481 | 40.35182 | -1.738509 | 0.006315999 | 0.04203518 | 0.004641425
14.03844 | 38.6444 | 40.39224 | 40.3392 | -1.747837 | 0.00632062 | 0.04206611 | 0.004647991
14.04844 | 38.6262 | 40.37962 | 40.32654 | -1.753417 | 0.006325251 | 0.04209711 | 0.004654583
14.05844 | 38.6166 | 40.36696 | 40.31384 | -1.750362 | 0.006329889 | 0.04212815 | 0.004661193
14.06844 | 38.5945 | 40.35427 | 40.30111 | -1.759772 | 0.006334531 | 0.04215923 | 0.004667821
14.07844 | 38.5757 | 40.34155 | 40.28834 | -1.765848 | 0.006339178 | 0.04219035 | 0.004674467
14.08843 | 38.5645 | 40.3288 | 40.27556 | -1.764302 | 0.006343827 | 0.04222147 | 0.004681125
14.09843 | 38.5544 | 40.31601 | 40.26272 | -1.76161 | 0.006348485 | 0.04225266 | 0.004687808
14.10843 | 38.5456 | 40.30318 | 40.24985 | -1.757584 | 0.00635315 | 0.04228388 | 0.00469451
14.11843 | 38.5203 | 40.29032382 | 40.23695 | -1.770024 | 0.00635782 | 0.04231515 | 0.00470123
14.12843 | 38.5124 | 40.27743 | 40.22401 | -1.76503 | 0.006362495 | 0.04234645 | 0.00470797
14.13843 | 38.4958 | 40.2645 | 40.21104 | -1.768704 | 0.006367176 | 0.04237779 | 0.004714728
14.14842 | 38.4765 | 40.25156 | 40.19805 | -1.775057 | 0.006371857 | 0.04240914 | 0.004721497
14.15842 | 38.4646 | 40.23856 | 40.18502 | -1.773964 | 0.006376549 | 0.04244055 | 0.004728293
14.16842 | 38.4517 | 40.22554 | 40.17195 | -1.773838 | 0.006381246 | 0.042472 | 0.004735109
14.17842 | 38.4537 | 40.21248 | 40.15885 | -1.75878 | 0.006385949 | 0.04250349 | 0.004741944
14.18842 | 38.4227 | 40.19939 | 40.14571 | -1.776689 | 0.006390657 | 0.04253502 | 0.004748797
14.19841 | 38.4133 | 40.18628 | 40.13256 | -1.77298 | 0.006395366 | 0.04256655 | 0.004755664
14.20841 | 38.4054 | 40.17312 | 40.11936 | -1.767725 | 0.006400086 | 0.04259815 | 0.004762556
14.21841 | 38.3921 | 40.15994 | 40.10613 | -1.767838 | 0.006404811 | 0.04262979 | 0.004769468
14.22841 | 38.3685 | 40.14672 | 40.09287 | -1.77822 | 0.006409541 | 0.04266148 | 0.0047764
14.23841 | 38.3674 | 40.13347 | 40.07958 | -1.76607 | 0.006414278 | 0.04269319 | 0.004783352
14.24841 | 38.3409 | 40.12019 | 40.06625 | -1.779289 | 0.006419019 | 0.04272495 | 0.004790323
14.2584 | 38.3354 | 40.10689 | 40.05291 | -1.77149 | 0.006423762 | 0.04275671 | 0.004797308
14.2684 | 38.3101 | 40.09355 | 40.03953 | -1.783447 | 0.006428515 | 0.04278854 | 0.00480432
14.2784 | 38.3086 | 40.08017 | 40.02611 | -1.771574 | 0.006433274 | 0.04282041 | 0.004811352
14.2884 | 38.2923 | 40.06677 | 40.01266 | -1.774469 | 0.006438038 | 0.04285232 | 0.004818404
14.2984 | 38.2737 | 40.05333 | 39.99918 | -1.779635 | 0.006442807 | 0.04288427 | 0.004825477
14.30839 | 38.2664 | 40.03988 | 39.98569 | -1.773483 | 0.006447579 | 0.04291622 | 0.004832563
14.31839 | 38.2527 | 40.02639 | 39.97215 | -1.773689 | 0.006452361 | 0.04294825 | 0.004839677
14.32839 | 38.244 | 40.01286 | 39.95858 | -1.768864 | 0.006457147 | 0.04298031 | 0.004846811
14.33839 | 38.2252 | 39.99931 | 39.94498 | -1.77411 | 0.00646194 | 0.04301241 | 0.004853967
14.34839 | 38.2093 | 39.98573 | 39.93135 | -1.776426 | 0.006466738 | 0.04304455 | 0.004861143
14.35839 | 38.2012 | 39.97211 | 39.9177 | -1.770913 | 0.006471542 | 0.04307673 | 0.00486834
14.36838 | 38.1854 | 39.95848 | 39.90402 | -1.773085 | 0.006476347 | 0.04310892 | 0.004875552
14.37838 | 38.1557 | 39.94481 | 39.89031 | -1.789113 | 0.006481163 | 0.04314117 | 0.004882791
14.38838 | 38.1559 | 39.93111 | 39.87656 | -1.775214 | 0.006485985 | 0.04317347 | 0.004890052
14.39838 | 38.1365 | 39.91739 | 39.86279 | -1.780885 | 0.006490811 | 0.04320581 | 0.004897335
14.40838 | 38.1139 | 39.90363 | 39.84899 | -1.789729 | 0.006495644 | 0.04323818 | 0.00490464
14.41837 | 38.1022 | 39.88986 | 39.83517 | -1.787657 | 0.006500477 | 0.04327057 | 0.004911958
14.42837 | 38.0928 | 39.87604 | 39.82132 | -1.783244 | 0.006505321 | 0.04330302 | 0.004919306
14.43837 | 38.0866 | 39.8622 | 39.80743 | -1.775603 | 0.006510172 | 0.04333551 | 0.004926675
14.44837 | 38.0732 | 39.84833 | 39.79352 | -1.775135 | 0.006515028 | 0.04336805 | 0.004934067
14.45837 | 38.0604 | 39.83444 | 39.77958 | -1.774039 | 0.00651989 | 0.04340062 | 0.00494148
14.46837 | 38.0484 | 39.82052 | 39.76561 | -1.772115 | 0.006524757 | 0.04343323 | 0.004948917
14.47836 | 38.0299 | 39.80658 | 39.75163 | -1.776678 | 0.006529625 | 0.04346584 | 0.004956368
14.48836 | 38.005 | 39.7926 | 39.7376 | -1.787601 | 0.006534504 | 0.04349854 | 0.004963849
14.49836 | 37.9974 | 39.7786 | 39.72355 | -1.781196 | 0.006539389 | 0.04353127 | 0.004971353
14.50836 | 37.9988 | 39.76457 | 39.70948 | -1.765765 | 0.00654428 | 0.04356404 | 0.00497888
14.51836 | 37.98 | 39.75051 | 39.69537 | -1.770507 | 0.006549177 | 0.04359685 | 0.004986429
14.52835 | 37.963 | 39.73644 | 39.68126 | -1.773437 | 0.006554074 | 0.04362967 | 0.004993994
14.53835 | 37.9478 | 39.72233 | 39.6671 | -1.774527 | 0.006558983 | 0.04366256 | 0.00500159
14.54835 | 37.9416 | 39.70819 | 39.65292 | -1.766591 | 0.006563897 | 0.04369549 | 0.005009208
14.55835 | 37.9311 | 39.69403 | 39.63872 | -1.762929 | 0.006568817 | 0.04372847 | 0.00501685
14.56835 | 37.9082 | 39.67984 | 39.62448 | -1.771642 | 0.006573744 | 0.04376148 | 0.005024516
14.57835 | 37.9145 | 39.66563 | 39.61022 | -1.751129 | 0.006578676 | 0.04379453 | 0.005032206
14.58834 | 37.8792 | 39.6514 | 39.59595 | -1.772205 | 0.006583609 | 0.04382759 | 0.005039911
14.59834 | 37.8753 | 39.63714 | 39.58164 | -1.761841 | 0.006588553 | 0.04386072 | 0.005047648
14.60834 | 37.872 | 39.62285 | 39.56731 | -1.750853 | 0.006593503 | 0.0438939 | 0.00505541
14.61834 | 37.8572 | 39.60854 | 39.55295 | -1.751339 | 0.006598459 | 0.04392711 | 0.005063195
14.62834 | 37.8432 | 39.5942 | 39.53857 | -1.751002 | 0.006603421 | 0.04396037 | 0.005071004
14.63833 | 37.8361 | 39.57985 | 39.52417 | -1.743754 | 0.006608383 | 0.04399363 | 0.005078831
14.64833 | 37.8231 | 39.56547 | 39.50974 | -1.742367 | 0.006613357 | 0.04402697 | 0.00508669
14.65833 | 37.8114 | 39.55106 | 39.49528 | -1.739656 | 0.006618337 | 0.04406035 | 0.005094573
14.66833 | 37.7855 | 39.53662 | 39.4808 | -1.751121 | 0.006623323 | 0.04409376 | 0.005102481
14.67833 | 37.7896 | 39.52216 | 39.4663 | -1.732563 | 0.006628314 | 0.04412723 | 0.005110415
14.68833 | 37.7735 | 39.50768 | 39.45177 | -1.73418 | 0.006633312 | 0.04416073 | 0.005118373
14.69832 | 37.7438 | 39.49319 | 39.43723 | -1.749389 | 0.006638311 | 0.04419424 | 0.00512635
14.70832 | 37.7423 | 39.47866 | 39.42265 | -1.73636 | 0.006643321 | 0.04422782 | 0.005134358
14.71832 | 37.7368 | 39.46411 | 39.40806 | -1.727308 | 0.006648337 | 0.04426145 | 0.005142394
14.72832 | 37.7305 | 39.44953 | 39.39343 | -1.719033 | 0.006653359 | 0.04429511 | 0.005150455
14.73832 | 37.7005 | 39.43493 | 39.37879 | -1.734435 | 0.006658387 | 0.04432882 | 0.005158541
14.74831 | 37.694 | 39.42033 | 39.36414 | -1.726329 | 0.006663417 | 0.04436254 | 0.005166646
14.75831 | 37.6935 | 39.40569 | 39.34945 | -1.712185 | 0.006668457 | 0.04439633 | 0.005174784
14.76831 | 37.6743 | 39.39102 | 39.33473 | -1.71672 | 0.006673503 | 0.04443016 | 0.005182949
14.77831 | 37.6607 | 39.37633 | 39.32 | -1.715632 | 0.006678556 | 0.04446404 | 0.005191142
14.78831 | 37.6551 | 39.36162 | 39.30524 | -1.706522 | 0.006683614 | 0.04449795 | 0.00519936
14.79831 | 37.6264 | 39.34689 | 39.29046 | -1.72049 | 0.00668868 | 0.04453191 | 0.005207605
14.8083 | 37.6066 | 39.33215 | 39.27568 | -1.725552 | 0.006693745 | 0.04456588 | 0.005215869
14.8183 | 37.5976 | 39.31738 | 39.26085 | -1.719777 | 0.006698822 | 0.04459993 | 0.005224169
14.8283 | 37.5763 | 39.30258 | 39.24601 | -1.72628 | 0.006703906 | 0.04463401 | 0.005232496
14.8383 | 37.5875 | 39.28776 | 39.23114 | -1.700263 | 0.006708995 | 0.04466814 | 0.00524085
14.8483 | 37.5605 | 39.27292 | 39.21626 | -1.712424 | 0.006714091 | 0.04470231 | 0.005249232
14.85829 | 37.5477 | 39.25808 | 39.20137 | -1.710379 | 0.006719188 | 0.04473649 | 0.005257633
14.86829 | 37.5401 | 39.2432 | 39.18644 | -1.703099 | 0.006724296 | 0.04477074 | 0.005266071
14.87829 | 37.5246 | 39.2283 | 39.17149 | -1.703698 | 0.00672941 | 0.04480504 | 0.005274537
14.88829 | 37.5149 | 39.21338 | 39.15652 | -1.698476 | 0.006734531 | 0.04483938 | 0.005283031
14.89829 | 37.4978 | 39.19843 | 39.14153 | -1.700634 | 0.006739657 | 0.04487377 | 0.005291554
14.90829 | 37.4689 | 39.18347 | 39.12652 | -1.714572 | 0.00674479 | 0.04490819 | 0.005300105
14.91828 | 37.46 | 39.16851 | 39.1115 | -1.708505 | 0.006749925 | 0.04494262 | 0.005308677
14.92828 | 37.4444 | 39.1535 | 39.09645 | -1.709103 | 0.006755071 | 0.04497714 | 0.005317287
14.93828 | 37.4288 | 39.13848 | 39.08138 | -1.709682 | 0.006760223 | 0.04501169 | 0.005325925
14.94828 | 37.425 | 39.12344 | 39.06629 | -1.698441 | 0.00676538 | 0.04504629 | 0.005334594
14.95828 | 37.4018 | 39.10838 | 39.05119 | -1.70658 | 0.006770545 | 0.04508093 | 0.005343291
14.96827 | 37.3945 | 39.09332 | 39.03607 | -1.698815 | 0.00677571 | 0.04511558 | 0.00535201
14.97827 | 37.3841 | 39.07822 | 39.02092 | -1.694117 | 0.006780887 | 0.04515031 | 0.005360768
14.98827 | 37.3689 | 39.0631 | 39.00576 | -1.694199 | 0.006786071 | 0.04518508 | 0.005369555
14.99827 | 37.3677 | 39.04796 | 38.99057 | -1.680262 | 0.006791261 | 0.04521989 | 0.005378373
15.00827 | 37.3419 | 39.03281 | 38.97537 | -1.690907 | 0.006796457 | 0.04525475 | 0.005387221
15.01826 | 37.3258 | 39.01765 | 38.96016 | -1.691848 | 0.006801654 | 0.04528962 | 0.005396092
15.02826 | 37.3107 | 39.00246 | 38.94492 | -1.691756 | 0.006806863 | 0.04532456 | 0.005405002
15.03826 | 37.3036 | 38.98725 | 38.92966 | -1.683646 | 0.006812079 | 0.04535955 | 0.005413944
15.04826 | 37.2998 | 38.97202 | 38.91438 | -1.672218 | 0.0068173 | 0.04539459 | 0.005422917
15.05826 | 37.2787 | 38.95677 | 38.89909 | -1.678072 | 0.006822529 | 0.04542966 | 0.005431922
15.06826 | 37.2606 | 38.94151 | 38.88377 | -1.680908 | 0.006827763 | 0.04546479 | 0.005440957
15.07825 | 37.2593 | 38.92624 | 38.86846 | -1.666941 | 0.006832999 | 0.04549992 | 0.005450017
15.08825 | 37.2516 | 38.91094 | 38.85311 | -1.659342 | 0.006838246 | 0.04553512 | 0.005459117
15.09825 | 37.2454 | 38.89563 | 38.83774 | -1.650226 | 0.006843501 | 0.04557038 | 0.00546825
15.10825 | 37.2333 | 38.88029 | 38.82236 | -1.646993 | 0.006848761 | 0.04560568 | 0.005477416
15.11825 | 37.2112 | 38.86494 | 38.80696 | -1.653742 | 0.006854028 | 0.04564102 | 0.005486614
15.12824 | 37.196 | 38.84959 | 38.79156 | -1.65359 | 0.006859296 | 0.04567637 | 0.005495836
15.13824 | 37.1859 | 38.83421 | 38.77612 | -1.648306 | 0.006864576 | 0.0457118 | 0.005505102
15.14824 | 37.1761 | 38.81881 | 38.76067 | -1.642705 | 0.006869862 | 0.04574728 | 0.0055144
15.15824 | 37.1629 | 38.80339 | 38.74521 | -1.640488 | 0.006875155 | 0.0457828 | 0.005523732
15.16824 | 37.1448 | 38.78795 | 38.72972 | -1.643155 | 0.006880454 | 0.04581837 | 0.005533099
15.17824 | 37.1253 | 38.77251 | 38.71422 | -1.647205 | 0.006885761 | 0.04585398 | 0.005542499
15.18823 | 37.1162 | 38.75706 | 38.69872 | -1.640855 | 0.006891068 | 0.0458896 | 0.005551925
15.19823 | 37.11 | 38.74157 | 38.68319 | -1.631574 | 0.006896387 | 0.0459253 | 0.005561394
15.20823 | 37.0996 | 38.72608 | 38.66764 | -1.626476 | 0.006901713 | 0.04596104 | 0.005570898
15.21823 | 37.0938 | 38.71056 | 38.65208 | -1.616764 | 0.006907046 | 0.04599683 | 0.005580439
15.22823 | 37.0706 | 38.69504 | 38.6365 | -1.624435 | 0.006912384 | 0.04603267 | 0.005590015
15.23822 | 37.0494 | 38.67951 | 38.62092 | -1.630107 | 0.006917724 | 0.04606852 | 0.005599615
15.24822 | 37.0433 | 38.66395 | 38.60531 | -1.620649 | 0.006923076 | 0.04610444 | 0.005609263
15.25822 | 37.0323 | 38.64837 | 38.58969 | -1.616075 | 0.006928436 | 0.04614042 | 0.005618946
15.26822 | 36.9984 | 38.63279 | 38.57405 | -1.634386 | 0.006933801 | 0.04617644 | 0.005628665
15.27822 | 36.9848 | 38.61718 | 38.55839 | -1.632383 | 0.006939173 | 0.0462125 | 0.005638422
15.28822 | 36.9659 | 38.60157 | 38.54272 | -1.635665 | 0.006944552 | 0.04624861 | 0.005648216
15.29821 | 36.9532 | 38.58595 | 38.52706 | -1.632748 | 0.006949932 | 0.04628473 | 0.005658037
15.30821 | 36.9455 | 38.5703 | 38.51136 | -1.624801 | 0.006955324 | 0.04632093 | 0.005667905
15.31821 | 36.9312 | 38.55464 | 38.49564 | -1.62344 | 0.006960723 | 0.04635718 | 0.005677811
15.32821 | 36.9272 | 38.53897 | 38.47992 | -1.611765 | 0.006966129 | 0.04639348 | 0.005687756
15.33821 | 36.8803 | 38.52328 | 38.46418 | -1.642976 | 0.006971541 | 0.04642982 | 0.005697739
15.3482 | 36.877 | 38.50759 | 38.44844 | -1.630589 | 0.006976955 | 0.04646616 | 0.00570775
15.3582 | 36.8588 | 38.49187 | 38.43267 | -1.633073 | 0.006982381 | 0.0465026 | 0.005717811
15.3682 | 36.8344 | 38.47614 | 38.41689 | -1.641743 | 0.006987814 | 0.04653908 | 0.00572791
15.3782 | 36.8182 | 38.4604 | 38.40109 | -1.6422 | 0.006993253 | 0.0465756 | 0.00573805
15.3882 | 36.7966 | 38.44464 | 38.38528 | -1.648043 | 0.006998698 | 0.04661218 | 0.005748229
15.3982 | 36.783 | 38.42887 | 38.36946 | -1.645874 | 0.007004152 | 0.0466488 | 0.005758448
15.40819 | 36.7644 | 38.41311 | 38.35364 | -1.648707 | 0.007009606 | 0.04668543 | 0.005768698
15.41819 | 36.7574 | 38.39731 | 38.3378 | -1.639911 | 0.007015073 | 0.04672214 | 0.005778998
15.42819 | 36.7434 | 38.3815 | 38.32193 | -1.638103 | 0.007020546 | 0.0467589 | 0.00578934
15.43819 | 36.7138 | 38.36568 | 38.30606 | -1.651883 | 0.007026027 | 0.04679571 | 0.005799723
15.44819 | 36.6939 | 38.34985 | 38.29018 | -1.655949 | 0.007031513 | 0.04683256 | 0.005810148
15.45818 | 36.6749 | 38.33402 | 38.27429 | -1.65912 | 0.007037002 | 0.04686943 | 0.005820605
15.46818 | 36.6594 | 38.31816 | 38.25838 | -1.658762 | 0.007042504 | 0.04690638 | 0.005831114
15.47818 | 36.6475 | 38.30229 | 38.24246 | -1.654792 | 0.007048011 | 0.04694337 | 0.005841666
15.48818 | 36.6308 | 38.28641 | 38.22652 | -1.655611 | 0.007053526 | 0.04698042 | 0.005852261
15.49818 | 36.6027 | 38.27052 | 38.21058 | -1.667817 | 0.007059047 | 0.04701751 | 0.0058629
15.50818 | 36.5999 | 38.25461 | 38.19462 | -1.654712 | 0.007064577 | 0.04705465 | 0.005873582
15.51817 | 36.6053 | 38.23871 | 38.17867 | -1.633411 | 0.007070106 | 0.0470918 | 0.005884298
15.52817 | 36.5888 | 38.22278 | 38.16268 | -1.633983 | 0.007075648 | 0.04712903 | 0.005895069
15.53817 | 36.5761 | 38.20684 | 38.14669 | -1.630744 | 0.007081198 | 0.04716631 | 0.005905885
15.54817 | 36.5481 | 38.19089 | 38.13069 | -1.642794 | 0.007086756 | 0.04720365 | 0.005916747
15.55817 | 36.5388 | 38.17493 | 38.11467 | -1.636132 | 0.007092318 | 0.04724102 | 0.005927653
15.56816 | 36.5254 | 38.15898 | 38.09866 | -1.633576 | 0.007097882 | 0.04727842 | 0.005938595
15.57816 | 36.5026 | 38.14299 | 38.08262 | -1.640393 | 0.00710346 | 0.04731589 | 0.005949593
15.58816 | 36.5012 | 38.127 | 38.06658 | -1.625799 | 0.007109044 | 0.04735341 | 0.005960639
15.59816 | 36.4805 | 38.11099 | 38.05052 | -1.630495 | 0.007114636 | 0.04739099 | 0.005971733
15.60816 | 36.4781 | 38.09498 | 38.03445 | -1.61688 | 0.007120235 | 0.04742861 | 0.005982873
15.61816 | 36.4743 | 38.07896 | 38.01837 | -1.604656 | 0.007125841 | 0.04746628 | 0.005994061
15.62815 | 36.4663 | 38.06294 | 38.0023 | -1.596637 | 0.007131447 | 0.04750396 | 0.006005287
15.63815 | 36.4588 | 38.04689 | 37.9862 | -1.588092 | 0.007137067 | 0.04754172 | 0.006016572
15.64815 | 36.4571 | 38.03084 | 37.97009 | -1.573737 | 0.007142694 | 0.04757954 | 0.006027906
15.65815 | 36.4281 | 38.01477 | 37.95397 | -1.586672 | 0.007148328 | 0.04761741 | 0.00603929
15.66815 | 36.4322 | 37.9987 | 37.93784 | -1.566498 | 0.007153969 | 0.04765532 | 0.006050725
15.67814 | 36.4149 | 37.98263 | 37.92172 | -1.56773 | 0.007159612 | 0.04769325 | 0.006062197
15.68814 | 36.4049 | 37.96654 | 37.90557 | -1.561637 | 0.007165268 | 0.04773126 | 0.006073733
15.69814 | 36.3974 | 37.95043 | 37.88941 | -1.553035 | 0.00717093 | 0.04776932 | 0.00608532
15.70814 | 36.3808 | 37.93432 | 37.87324 | -1.553523 | 0.0071766 | 0.04780743 | 0.006096959
15.71814 | 36.3744 | 37.9182 | 37.85707 | -1.543803 | 0.007182277 | 0.0478456 | 0.006108649
15.72814 | 36.3658 | 37.90207 | 37.84088 | -1.536273 | 0.007187961 | 0.04788381 | 0.006120393
15.73813 | 36.3599 | 37.88595 | 37.8247 | -1.526051 | 0.007193647 | 0.04792203 | 0.006132177
15.74813 | 36.3643 | 37.8698 | 37.8085 | -1.505505 | 0.007199346 | 0.04796034 | 0.006144027
15.75813 | 36.3512 | 37.85365 | 37.79229 | -1.502449 | 0.007205052 | 0.0479987 | 0.006155933
15.76813 | 36.337 | 37.83749 | 37.77607 | -1.500485 | 0.007210764 | 0.04803711 | 0.006167892
15.77813 | 36.3407 | 37.82131 | 37.75984 | -1.480613 | 0.007216485 | 0.04807557 | 0.006179906
15.78812 | 36.3244 | 37.80515 | 37.74362 | -1.480749 | 0.007222207 | 0.04811405 | 0.006191964
15.79812 | 36.3114 | 37.78896 | 37.72738 | -1.477561 | 0.007227942 | 0.04815261 | 0.00620409
15.80812 | 36.3063 | 37.77276 | 37.71112 | -1.466465 | 0.007233684 | 0.04819122 | 0.006216273
15.81812 | 36.2867 | 37.75656 | 37.69486 | -1.469861 | 0.007239434 | 0.04822988 | 0.006228512
15.82812 | 36.2882 | 37.74035 | 37.67859 | -1.452149 | 0.007245191 | 0.04826859 | 0.00624081
15.83812 | 36.2729 | 37.72413 | 37.66232 | -1.45123 | 0.007250955 | 0.04830736 | 0.006253167
15.84811 | 36.2582 | 37.70792 | 37.64605 | -1.44972 | 0.007256721 | 0.04834613 | 0.006265569
15.85811 | 36.2677 | 37.69169 | 37.62976 | -1.423986 | 0.0072625 | 0.048385 | 0.006278044
15.86811 | 36.2517 | 37.67544 | 37.61346 | -1.423744 | 0.007268286 | 0.04842392 | 0.006290578
15.87811 | 36.2432 | 37.6592 | 37.59716 | -1.415996 | 0.007274081 | 0.04846288 | 0.006303173
15.88811 | 36.2386 | 37.64294 | 37.58084 | -1.404341 | 0.007279881 | 0.0485019 | 0.006315828
15.8981 | 36.2391 | 37.62669 | 37.56454 | -1.387595 | 0.007285684 | 0.04854093 | 0.006328535
15.9081 | 36.2313 | 37.61043 | 37.54821 | -1.379126 | 0.007291501 | 0.04858005 | 0.006341314
15.9181 | 36.2247 | 37.59415 | 37.53188 | -1.36945 | 0.007297324 | 0.04861923 | 0.006354157
15.9281 | 36.2081 | 37.57787 | 37.51554 | -1.369768 | 0.007303155 | 0.04865845 | 0.006367064
15.9381 | 36.1999 | 37.56158 | 37.49919 | -1.361679 | 0.007308993 | 0.04869773 | 0.006380035
15.9481 | 36.1861 | 37.54528 | 37.48284 | -1.359185 | 0.007314839 | 0.04873705 | 0.006393071
15.95809 | 36.1721 | 37.529 | 37.4665 | -1.3569 | 0.007320687 | 0.04877639 | 0.006406159
15.96809 | 36.1619 | 37.51269 | 37.45013 | -1.350793 | 0.007326548 | 0.04881583 | 0.006419327
15.97809 | 36.1561 | 37.49638 | 37.43376 | -1.34028 | 0.007332416 | 0.04885531 | 0.006432561
15.98809 | 36.1368 | 37.48006 | 37.41738 | -1.343261 | 0.007338292 | 0.04889485 | 0.006445863
15.99809 | 36.1326 | 37.46374 | 37.401 | -1.331136 | 0.007344175 | 0.04893444 | 0.006459233
16.00808 | 36.1179 | 37.44742 | 37.38463 | -1.329522 | 0.007350061 | 0.04897403 | 0.006472659
16.01808 | 36.1151 | 37.43109 | 37.36823 | -1.315986 | 0.00735596 | 0.04901373 | 0.006486168
16.02808 | 36.0954 | 37.41475 | 37.35183 | -1.319345 | 0.007361867 | 0.04905347 | 0.006499747
16.03808 | 36.0846 | 37.3984 | 37.33542 | -1.313799 | 0.00736778 | 0.04909327 | 0.006513397
16.04808 | 36.0663 | 37.38205 | 37.31901 | -1.315747 | 0.007373701 | 0.04913312 | 0.00652712
16.05808 | 36.0595 | 37.36569 | 37.3026 | -1.306191 | 0.00737963 | 0.04917303 | 0.006540914
16.06807 | 36.0391 | 37.34935 | 37.28619 | -1.310245 | 0.007385561 | 0.04921294 | 0.006554768
16.07807 | 36.0383 | 37.33298 | 37.26977 | -1.294679 | 0.007391506 | 0.04925295 | 0.006568711
16.08807 | 36.0127 | 37.31661 | 37.25333 | -1.303908 | 0.007397459 | 0.04929301 | 0.006582728
16.09807 | 36.0094 | 37.30023 | 37.2369 | -1.290832 | 0.007403419 | 0.04933313 | 0.006596821
16.10807 | 36.0029 | 37.28385 | 37.22046 | -1.280951 | 0.007409386 | 0.0493733 | 0.006610991
16.11806 | 35.9742 | 37.26748 | 37.20403 | -1.293283 | 0.007415355 | 0.04941348 | 0.006625225
16.12806 | 35.9779 | 37.25109 | 37.18758 | -1.273194 | 0.007421338 | 0.04945376 | 0.00663955
16.13806 | 35.9672 | 37.2347 | 37.17113 | -1.267501 | 0.007427329 | 0.04949409 | 0.006653955
16.14806 | 35.9509 | 37.2183 | 37.15467 | -1.267403 | 0.007433328 | 0.04953447 | 0.00666844
16.15806 | 35.9281 | 37.2019 | 37.1382 | -1.273802 | 0.007439334 | 0.04957491 | 0.006683007
16.16806 | 35.9141 | 37.1855 | 37.12174 | -1.271397 | 0.007445348 | 0.0496154 | 0.006697654
16.17805 | 35.9095 | 37.1691 | 37.10528 | -1.259604 | 0.007451364 | 0.04965591 | 0.006712371
16.18805 | 35.8946 | 37.15269 | 37.08881 | -1.258092 | 0.007457393 | 0.04969651 | 0.006727185
16.19805 | 35.8784 | 37.13628 | 37.07233 | -1.257876 | 0.007463431 | 0.04973717 | 0.006742085
16.20805 | 35.8877 | 37.11986 | 37.05585 | -1.232156 | 0.007469476 | 0.04977787 | 0.00675707
16.21805 | 35.8664 | 37.10343 | 37.03937 | -1.237033 | 0.00747553 | 0.04981864 | 0.006772142
16.22804 | 35.8541 | 37.08702 | 37.0229 | -1.232923 | 0.007481585 | 0.04985941 | 0.006787286
16.23804 | 35.8451 | 37.07059 | 37.0064 | -1.225494 | 0.007487654 | 0.04990029 | 0.006802535
16.24804 | 35.8334 | 37.05416 | 36.98991 | -1.220762 | 0.00749373 | 0.04994121 | 0.006817873
16.25804 | 35.8163 | 37.03773 | 36.97341 | -1.221427 | 0.007499815 | 0.04998219 | 0.006833303
16.26804 | 35.8118 | 37.02129 | 36.95691 | -1.209489 | 0.007505909 | 0.05002323 | 0.006848824
16.27804 | 35.7788 | 37.00485 | 36.94041 | -1.226048 | 0.007512009 | 0.05006433 | 0.006864438
16.28803 | 35.7959 | 36.98842 | 36.92392 | -1.192521 | 0.007518111 | 0.05010543 | 0.006880131
16.29803 | 35.7719 | 36.97197 | 36.90741 | -1.200075 | 0.007524228 | 0.05014664 | 0.006895935
16.30803 | 35.7585 | 36.95553 | 36.8909 | -1.197027 | 0.007530352 | 0.0501879 | 0.006911836
16.31803 | 35.7613 | 36.93908 | 36.87438 | -1.177776 | 0.007536486 | 0.05022921 | 0.006927835
16.32803 | 35.7374 | 36.92262 | 36.85787 | -1.185223 | 0.007542626 | 0.05027058 | 0.006943932
16.33802 | 35.7218 | 36.90618 | 36.84136 | -1.184385 | 0.007548768 | 0.05031197 | 0.006960112
16.34802 | 35.7062 | 36.88973 | 36.82484 | -1.183528 | 0.007554926 | 0.05035345 | 0.006976411
16.35802 | 35.698 | 36.87327 | 36.80832 | -1.175269 | 0.00756109 | 0.05039499 | 0.006992813
16.36802 | 35.6744 | 36.85681 | 36.7918 | -1.182408 | 0.007567263 | 0.05043658 | 0.007009319
16.37802 | 35.6717 | 36.84035 | 36.77527 | -1.168646 | 0.007573444 | 0.05047823 | 0.007025929
16.38802 | 35.6452 | 36.82388 | 36.75874 | -1.178682 | 0.007579634 | 0.05051993 | 0.007042647
16.39801 | 35.6497 | 36.80743 | 36.74223 | -1.157733 | 0.007585824 | 0.05056166 | 0.007059457
16.40801 | 35.6292 | 36.79097 | 36.72569 | -1.161766 | 0.007592029 | 0.05060348 | 0.007076392
16.41801 | 35.6066 | 36.7745 | 36.70916 | -1.167898 | 0.007598243 | 0.05064535 | 0.007093438
16.42801 | 35.6011 | 36.75803 | 36.69263 | -1.156929 | 0.007604464 | 0.05068729 | 0.007110597
16.43801 | 35.5963 | 36.74156 | 36.67609 | -1.145258 | 0.007610694 | 0.05072927 | 0.00712787
16.448 | 35.5714 | 36.7251 | 36.65957 | -1.153703 | 0.007616926 | 0.05077128 | 0.00714524
16.458 | 35.5485 | 36.70863 | 36.64303 | -1.160131 | 0.007623172 | 0.05081338 | 0.007162744
16.468 | 35.5385 | 36.69216 | 36.62649 | -1.153658 | 0.007629427 | 0.05085554 | 0.007180369
16.478 | 35.5159 | 36.67568 | 36.60995 | -1.159784 | 0.007635689 | 0.05089776 | 0.007198112
16.488 | 35.494 | 36.65921 | 36.59341 | -1.16521 | 0.00764196 | 0.05094004 | 0.007215978
16.498 | 35.4839 | 36.64273 | 36.57687 | -1.158835 | 0.007648239 | 0.05098238 | 0.007233966
16.50799 | 35.4837 | 36.62628 | 36.56034 | -1.142576 | 0.007654521 | 0.05102472 | 0.007252063
16.51799 | 35.4631 | 36.6098 | 36.5438 | -1.1467 | 0.007660816 | 0.05106717 | 0.007270304
16.52799 | 35.4468 | 36.59332 | 36.52726 | -1.146524 | 0.007667121 | 0.05110968 | 0.007288673
16.53799 | 35.4369 | 36.57685 | 36.51071 | -1.139948 | 0.007673433 | 0.05115224 | 0.007307173
16.54799 | 35.4162 | 36.56037 | 36.49417 | -1.144172 | 0.007679753 | 0.05119487 | 0.007325807
16.55798 | 35.3969 | 36.54391 | 36.47764 | -1.147012 | 0.007686076 | 0.0512375 | 0.007344554
16.56798 | 35.3744 | 36.52744 | 36.4611 | -1.153036 | 0.007692414 | 0.05128025 | 0.007363457
16.57798 | 35.3543 | 36.51096 | 36.44456 | -1.15666 | 0.00769876 | 0.05132305 | 0.007382499
16.58798 | 35.342 | 36.49448 | 36.42801 | -1.152485 | 0.007705114 | 0.0513659 | 0.00740168
16.59798 | 35.324 | 36.47801 | 36.41147 | -1.15401 | 0.007711477 | 0.05140882 | 0.007421003
16.60798 | 35.311 | 36.46154 | 36.39493 | -1.150536 | 0.007717847 | 0.05145179 | 0.00744047
16.61797 | 35.2936 | 36.44508 | 36.3784 | -1.151478 | 0.007724221 | 0.05149478 | 0.007460066
16.62797 | 35.3017 | 36.42861 | 36.36186 | -1.126905 | 0.007730609 | 0.05153788 | 0.007479828
16.63797 | 35.2786 | 36.41213 | 36.34532 | -1.133533 | 0.007737006 | 0.05158103 | 0.007499741
16.64797 | 35.2624 | 36.39566 | 36.32877 | -1.133262 | 0.007743411 | 0.05162424 | 0.007519808
16.65797 | 35.2568 | 36.37919 | 36.31223 | -1.122391 | 0.007749824 | 0.05166751 | 0.00754003
16.66796 | 35.2332 | 36.36274 | 36.29571 | -1.129538 | 0.007756239 | 0.0517108 | 0.007560389
16.67796 | 35.214 | 36.34627 | 36.27917 | -1.13227 | 0.00776267 | 0.05175419 | 0.007580929
16.68796 | 35.2085 | 36.3298 | 36.26263 | -1.121303 | 0.007769109 | 0.05179764 | 0.007601632
16.69796 | 35.1831 | 36.31334 | 36.2461 | -1.130238 | 0.007775557 | 0.05184115 | 0.007622501
16.70796 | 35.1865 | 36.29687 | 36.22956 | -1.110374 | 0.007782014 | 0.05188472 | 0.007643538
16.71796 | 35.1782 | 36.28041 | 36.21303 | -1.102211 | 0.007788479 | 0.05192835 | 0.007664744
16.72795 | 35.1857 | 36.26397 | 36.19651 | -1.078267 | 0.007794946 | 0.051972 | 0.007686103
16.73795 | 35.1538 | 36.24751 | 36.17998 | -1.093708 | 0.007801428 | 0.05201574 | 0.007707658
16.74795 | 35.1737 | 36.23105 | 36.16345 | -1.05735 | 0.007807919 | 0.05205956 | 0.007729393
16.75795 | 35.1416 | 36.21459 | 36.14693 | -1.072995 | 0.007814418 | 0.05210343 | 0.007751309
16.76795 | 35.1262 | 36.19814 | 36.1304 | -1.071941 | 0.007820926 | 0.05214736 | 0.007773412
16.77794 | 35.1014 | 36.18171 | 36.11389 | -1.080306 | 0.007827437 | 0.05219131 | 0.007795678
16.78794 | 35.105 | 36.16526 | 36.09737 | -1.060257 | 0.007833962 | 0.05223537 | 0.007818158
16.79794 | 35.1008 | 36.14881 | 36.08085 | -1.04801 | 0.007840497 | 0.05227948 | 0.007840831
16.80794 | 35.084 | 36.13237 | 36.06433 | -1.048365 | 0.00784704 | 0.05232366 | 0.007863702
16.81794 | 35.0971 | 36.11592 | 36.04781 | -1.018823 | 0.007853592 | 0.0523679 | 0.007886774
16.82794 | 35.0828 | 36.09948 | 36.0313 | -1.016684 | 0.007860153 | 0.0524122 | 0.00791005
16.83793 | 35.0797 | 36.08306 | 36.01481 | -1.003363 | 0.007866716 | 0.05245651 | 0.00793351
16.84793 | 35.0786 | 36.06663 | 35.9983 | -0.9880286 | 0.007873294 | 0.05250094 | 0.007957204
16.85793 | 35.0745 | 36.0502 | 35.98179 | -0.975697 | 0.007879881 | 0.05254542 | 0.007981113
16.86793 | 35.0645 | 36.03377 | 35.96529 | -0.9692683 | 0.007886477 | 0.05258997 | 0.00800524
16.87793 | 35.0281 | 36.01734 | 35.94879 | -0.9892425 | 0.007893082 | 0.05263458 | 0.008029589
16.88792 | 35.0408 | 36.00094 | 35.9323 | -0.9601362 | 0.00789969 | 0.05267921 | 0.008054141
16.89792 | 35.0184 | 35.98452 | 35.91581 | -0.9661166 | 0.007906312 | 0.05272394 | 0.008078946
16.90792 | 35.029 | 35.9681 | 35.89931 | -0.9391003 | 0.007912944 | 0.05276874 | 0.008103987
16.91792 | 35.0122 | 35.95169 | 35.88282 | -0.9394872 | 0.007919584 | 0.0528136 | 0.008129266
16.92792 | 35.0254 | 35.93528 | 35.86634 | -0.9098775 | 0.007926233 | 0.05285852 | 0.008154786
16.93792 | 34.9974 | 35.91887 | 35.84985 | -0.9214714 | 0.007932892 | 0.0529035 | 0.008180555
16.94791 | 35.0216 | 35.90249 | 35.83339 | -0.8808852 | 0.007939553 | 0.05294851 | 0.008206551
16.95791 | 34.9874 | 35.88609 | 35.81691 | -0.8986862 | 0.00794623 | 0.05299362 | 0.008232828
16.96791 | 34.9864 | 35.86969 | 35.80044 | -0.8832909 | 0.007952914 | 0.05303879 | 0.008259366
16.97791 | 34.94 | 35.8533 | 35.78397 | -0.9132995 | 0.007959609 | 0.05308403 | 0.008286172
16.98791 | 34.9501 | 35.83691 | 35.7675 | -0.886812 | 0.007966313 | 0.05312933 | 0.008313249
16.9979 | 34.9268 | 35.82054 | 35.75106 | -0.8937449 | 0.007973019 | 0.05317465 | 0.008340574
17.0079 | 34.913 | 35.80417 | 35.7346 | -0.8911654 | 0.00797974 | 0.05322008 | 0.008368208
17.0179 | 34.8933 | 35.78779 | 35.71814 | -0.8944901 | 0.007986471 | 0.05326558 | 0.008396131
17.0279 | 34.913 | 35.77142 | 35.70169 | -0.8584191 | 0.00799321 | 0.05331113 | 0.008424344
17.0379 | 34.8864 | 35.75505 | 35.68524 | -0.8686524 | 0.007999959 | 0.05335675 | 0.008452858
17.0479 | 34.8958 | 35.73869 | 35.6688 | -0.8428901 | 0.008006718 | 0.05340244 | 0.008481675
17.05789 | 34.8685 | 35.72235 | 35.65238 | -0.8538486 | 0.008013479 | 0.05344814 | 0.008510775
17.06789 | 34.8522 | 35.706 | 35.63594 | -0.8537954 | 0.008020255 | 0.05349396 | 0.008540218
17.07789 | 34.8357 | 35.68965 | 35.61951 | -0.8539468 | 0.008027041 | 0.05353984 | 0.008569985
17.08789 | 34.8182 | 35.6733 | 35.60308 | -0.855103 | 0.008033836 | 0.05358578 | 0.008600082
17.09789 | 34.8048 | 35.65696 | 35.58666 | -0.8521641 | 0.00804064 | 0.0536318 | 0.008630516
17.10788 | 34.7666 | 35.64065 | 35.57026 | -0.8740463 | 0.008047447 | 0.05367782 | 0.008661261
17.11788 | 34.7727 | 35.62432 | 35.55385 | -0.8516173 | 0.00805427 | 0.05372396 | 0.008692389
17.12788 | 34.7821 | 35.60799 | 35.53744 | -0.8258933 | 0.008061102 | 0.05377017 | 0.008723873
17.13788 | 34.7615 | 35.59167 | 35.52103 | -0.8301744 | 0.008067943 | 0.05381644 | 0.008755721
17.14788 | 34.7653 | 35.57536 | 35.50464 | -0.8100609 | 0.008074794 | 0.05386278 | 0.008787943
17.15788 | 34.7558 | 35.55905 | 35.48824 | -0.8032526 | 0.008081653 | 0.05390918 | 0.008820547
17.16787 | 34.7371 | 35.54277 | 35.47187 | -0.8056661 | 0.008088516 | 0.0539556 | 0.008853507
17.17787 | 34.7336 | 35.52647 | 35.45548 | -0.7928688 | 0.008095395 | 0.05400214 | 0.008886895
17.18787 | 34.6868 | 35.51018 | 35.43911 | -0.823377 | 0.008102284 | 0.05404874 | 0.00892069
17.19787 | 34.6987 | 35.49389 | 35.42273 | -0.795191 | 0.008109181 | 0.05409541 | 0.0089549
17.20787 | 34.6639 | 35.47761 | 35.40636 | -0.8137106 | 0.008116088 | 0.05414214 | 0.008989534
17.21786 | 34.6542 | 35.46135 | 35.39002 | -0.8071524 | 0.008122997 | 0.0541889 | 0.009024564
17.22786 | 34.6496 | 35.44508 | 35.37366 | -0.7954838 | 0.008129923 | 0.05423576 | 0.009060075
17.23786 | 34.6536 | 35.42882 | 35.35731 | -0.7752212 | 0.008136859 | 0.0542827 | 0.00909604
17.24786 | 34.6579 | 35.41256 | 35.34096 | -0.7546647 | 0.008143804 | 0.0543297 | 0.009132469
17.25786 | 34.6446 | 35.39631 | 35.32462 | -0.7517143 | 0.008150759 | 0.05437677 | 0.00916937
17.26786 | 34.6186 | 35.38007 | 35.30828 | -0.7614702 | 0.008157722 | 0.05442391 | 0.009206757
17.27785 | 34.6204 | 35.36385 | 35.29197 | -0.7434487 | 0.008164688 | 0.05447107 | 0.009244601
17.28785 | 34.5887 | 35.34762 | 35.27564 | -0.7589173 | 0.008171672 | 0.05451834 | 0.009282992
17.29785 | 34.5911 | 35.33139 | 35.25933 | -0.7402924 | 0.008178665 | 0.05456568 | 0.009321903
17.30785 | 34.5431 | 35.31517 | 35.24301 | -0.7720741 | 0.008185667 | 0.05461309 | 0.009361348
17.31785 | 34.5597 | 35.29896 | 35.22671 | -0.7392625 | 0.008192679 | 0.05466056 | 0.009401336
17.32784 | 34.5338 | 35.28277 | 35.21042 | -0.7489738 | 0.008199693 | 0.05470806 | 0.009441844
17.33784 | 34.5446 | 35.26658 | 35.19413 | -0.7219757 | 0.008206724 | 0.05475567 | 0.009482961
17.34784 | 34.5394 | 35.25038 | 35.17784 | -0.7109846 | 0.008213766 | 0.05480335 | 0.009524666
17.35784 | 34.5282 | 35.2342 | 35.16156 | -0.7060004 | 0.008220817 | 0.0548511 | 0.009566971
17.36784 | 34.5018 | 35.21802 | 35.14529 | -0.7162233 | 0.008227877 | 0.05489892 | 0.009609892
17.37784 | 34.4975 | 35.20185 | 35.12902 | -0.7043534 | 0.008234948 | 0.05494681 | 0.009653443
17.38783 | 34.4754 | 35.18571 | 35.11277 | -0.7103069 | 0.00824202 | 0.05499472 | 0.009697598
17.39783 | 34.4531 | 35.16955 | 35.09652 | -0.7164516 | 0.00824911 | 0.05504275 | 0.009742459
17.40783 | 34.4125 | 35.1534 | 35.08027 | -0.7409037 | 0.008256209 | 0.05509084 | 0.009788
17.41783 | 34.4257 | 35.13726 | 35.06403 | -0.7115633 | 0.008263319 | 0.05513901 | 0.00983424
17.42783 | 34.4148 | 35.12113 | 35.04779 | -0.7063305 | 0.008270438 | 0.05518725 | 0.009881195
17.43782 | 34.4159 | 35.10502 | 35.03158 | -0.6891215 | 0.00827756 | 0.0552355 | 0.009928838
17.44782 | 34.4187 | 35.0889 | 35.01536 | -0.6702041 | 0.008284699 | 0.05528388 | 0.009977283
17.45782 | 34.403 | 35.07279 | 34.99914 | -0.6697946 | 0.008291848 | 0.05533233 | 0.0100265
17.46782 | 34.3895 | 35.05669 | 34.98294 | -0.6671931 | 0.008299006 | 0.05538084 | 0.01007651
17.47782 | 34.3802 | 35.0406 | 34.96674 | -0.6603995 | 0.008306175 | 0.05542942 | 0.01012735
17.48782 | 34.3607 | 35.02451 | 34.95054 | -0.6638141 | 0.008313354 | 0.05547808 | 0.01017902
17.49781 | 34.3395 | 35.00845 | 34.93437 | -0.668953 | 0.008320535 | 0.05552676 | 0.01023149
17.50781 | 34.3237 | 34.99238 | 34.9182 | -0.6686841 | 0.008327734 | 0.05557557 | 0.01028491
17.51781 | 34.3169 | 34.97632 | 34.90202 | -0.6594235 | 0.008334942 | 0.05562444 | 0.01033924
17.52781 | 34.3029 | 34.96027 | 34.88586 | -0.6573715 | 0.008342161 | 0.05567338 | 0.01039451
17.53781 | 34.3056 | 34.94423 | 34.86971 | -0.638628 | 0.00834939 | 0.05572238 | 0.01045074
17.5478 | 34.3236 | 34.92821 | 34.85357 | -0.6046092 | 0.008356621 | 0.05577142 | 0.01050791
17.5578 | 34.3066 | 34.91218 | 34.83743 | -0.6055831 | 0.00836387 | 0.05582058 | 0.01056615
17.5678 | 34.2902 | 34.89617 | 34.8213 | -0.6059659 | 0.00837113 | 0.05586981 | 0.01062544
17.5778 | 34.2915 | 34.88016 | 34.80517 | -0.5886576 | 0.008378398 | 0.05591911 | 0.01068582
17.5878 | 34.2663 | 34.86416 | 34.78906 | -0.5978583 | 0.008385677 | 0.05596849 | 0.0107473
17.5978 | 34.249 | 34.84817 | 34.77295 | -0.5991682 | 0.008392967 | 0.05601793 | 0.01080994
17.60779 | 34.2388 | 34.8322 | 34.75686 | -0.5934033 | 0.00840026 | 0.0560674 | 0.01087369
17.61779 | 34.2287 | 34.81623 | 34.74077 | -0.5875318 | 0.008407569 | 0.05611699 | 0.01093871
17.62779 | 34.223 | 34.80027 | 34.72468 | -0.5772697 | 0.008414889 | 0.05616665 | 0.011005
17.63779 | 34.2252 | 34.78432 | 34.70861 | -0.5591171 | 0.008422219 | 0.05621639 | 0.01107258
17.64779 | 34.2355 | 34.76837 | 34.69254 | -0.5328741 | 0.008429559 | 0.0562662 | 0.01114149
17.65778 | 34.228 | 34.75246 | 34.67649 | -0.5244569 | 0.008436904 | 0.05631603 | 0.01121171
17.66778 | 34.1985 | 34.73653 | 34.66044 | -0.5380335 | 0.008444265 | 0.05636599 | 0.01128341
17.67778 | 34.1939 | 34.72062 | 34.6444 | -0.5267201 | 0.008451636 | 0.05641602 | 0.01135659
17.68778 | 34.1636 | 34.70472 | 34.62836 | -0.5411167 | 0.008459019 | 0.05646613 | 0.01143127
17.69778 | 34.1598 | 34.68882 | 34.61233 | -0.5290235 | 0.008466411 | 0.0565163 | 0.01150751
17.70778 | 34.1295 | 34.67294 | 34.59631 | -0.5434406 | 0.008473813 | 0.05656656 | 0.01158538
17.71777 | 34.1362 | 34.65708 | 34.58032 | -0.520884 | 0.008481218 | 0.05661683 | 0.01166482
17.72777 | 34.1174 | 34.64122 | 34.56432 | -0.523822 | 0.008488642 | 0.05666724 | 0.01174607
17.73777 | 34.1291 | 34.62537 | 34.54833 | -0.4962706 | 0.008496077 | 0.05671771 | 0.0118291
17.74777 | 34.1214 | 34.60953 | 34.53234 | -0.48813 | 0.00850352 | 0.05676826 | 0.01191398
17.75777 | 34.1123 | 34.5937 | 34.51637 | -0.4814002 | 0.008510975 | 0.05681889 | 0.01200075
17.76776 | 34.0887 | 34.5779 | 34.50042 | -0.4891973 | 0.008518433 | 0.05686954 | 0.01208941
17.77776 | 34.0739 | 34.56209 | 34.48446 | -0.4881897 | 0.008525909 | 0.05692032 | 0.01218021
17.78776 | 34.0532 | 34.54629 | 34.46852 | -0.4930933 | 0.008533396 | 0.05697117 | 0.01227311
17.79776 | 34.037 | 34.53051 | 34.45258 | -0.4935083 | 0.008540893 | 0.0570221 | 0.01236821
17.80776 | 34.0136 | 34.51473 | 34.43665 | -0.5011349 | 0.008548401 | 0.0570731 | 0.01246557
17.81776 | 34.0234 | 34.49897 | 34.42073 | -0.4755731 | 0.008555919 | 0.05712419 | 0.01256529
17.82775 | 34.002 | 34.48324 | 34.40483 | -0.4812389 | 0.00856344 | 0.05717529 | 0.01266734
17.83775 | 34.0161 | 34.4675 | 34.38893 | -0.4514009 | 0.008570979 | 0.05722653 | 0.01277202
17.84775 | 34.003 | 34.45177 | 34.37304 | -0.448775 | 0.008578529 | 0.05727784 | 0.01287932
17.85775 | 34 | 34.43606 | 34.35716 | -0.4360613 | 0.008586091 | 0.05732923 | 0.01298936
17.86775 | 33.9821 | 34.42036 | 34.34128 | -0.4382602 | 0.008593663 | 0.05738069 | 0.01310221
17.87774 | 33.9663 | 34.40469 | 34.32544 | -0.4383872 | 0.008601237 | 0.05743218 | 0.0132179
17.88774 | 33.9652 | 34.38901 | 34.30958 | -0.4238114 | 0.00860883 | 0.0574838 | 0.01333674
17.89774 | 33.9355 | 34.37335 | 34.29374 | -0.4378485 | 0.008616434 | 0.05753549 | 0.01345876
17.90774 | 33.8951 | 34.3577 | 34.2779 | -0.4625987 | 0.008624049 | 0.05758727 | 0.01358408
17.91774 | 33.9215 | 34.34206 | 34.26208 | -0.4205623 | 0.008631675 | 0.05763912 | 0.01371283
17.92774 | 33.9139 | 34.32644 | 34.24626 | -0.4125394 | 0.008639311 | 0.05769105 | 0.01384516
17.93773 | 33.9136 | 34.31085 | 34.23047 | -0.3972457 | 0.00864695 | 0.05774301 | 0.01398107
17.94773 | 33.904 | 34.29525 | 34.21468 | -0.3912504 | 0.008654609 | 0.05779509 | 0.01412098
17.95773 | 33.9016 | 34.27967 | 34.19889 | -0.3780692 | 0.008662278 | 0.05784725 | 0.01426493
17.96773 | 33.8924 | 34.2641 | 34.18312 | -0.3717024 | 0.008669959 | 0.0578995 | 0.01441309
17.97773 | 33.8747 | 34.24855 | 34.16736 | -0.3738502 | 0.00867765 | 0.05795183 | 0.01456564
17.98772 | 33.8808 | 34.23303 | 34.15162 | -0.3522284 | 0.008685344 | 0.05800418 | 0.01472261
17.99772 | 33.8482 | 34.21751 | 34.13587 | -0.3693061 | 0.008693058 | 0.05805666 | 0.01488451
18.00772 | 33.8112 | 34.202 | 34.12014 | -0.3907991 | 0.008700782 | 0.05810922 | 0.01505141
18.01772 | 33.8084 | 34.18651 | 34.10441 | -0.3781078 | 0.008708517 | 0.05816186 | 0.01522352
18.02772 | 33.8143 | 34.17103 | 34.0887 | -0.3567325 | 0.008716263 | 0.05821458 | 0.01540108
18.03772 | 33.8254 | 34.15557 | 34.073 | -0.3301733 | 0.008724021 | 0.05826738 | 0.01558434
18.04771 | 33.8061 | 34.14015 | 34.05732 | -0.3340462 | 0.008731782 | 0.05832021 | 0.01577338
18.05771 | 33.8068 | 34.12472 | 34.04164 | -0.3179205 | 0.00873956 | 0.05837317 | 0.01596885
18.06771 | 33.7966 | 34.10931 | 34.02597 | -0.3127119 | 0.008747352 | 0.05842621 | 0.01617086
18.07771 | 33.7834 | 34.09392 | 34.01031 | -0.310521 | 0.008755154 | 0.05847934 | 0.01637972
18.08771 | 33.7803 | 34.07855 | 33.99466 | -0.2982481 | 0.008762968 | 0.05853254 | 0.01659578
18.0977 | 33.7676 | 34.06321 | 33.97903 | -0.2956089 | 0.008770784 | 0.05858578 | 0.01681913
18.1077 | 33.7035 | 34.04787 | 33.9634 | -0.3443731 | 0.008778621 | 0.05863915 | 0.01705063
18.1177 | 33.7277 | 34.03256 | 33.94779 | -0.3048566 | 0.008786468 | 0.0586926 | 0.01729045
18.1277 | 33.7305 | 34.01726 | 33.93218 | -0.2867598 | 0.008794325 | 0.05874613 | 0.01753901
18.1377 | 33.734 | 34.00198 | 33.91658 | -0.2679832 | 0.008802196 | 0.05879974 | 0.01779675
18.1477 | 33.7139 | 33.98673 | 33.901 | -0.2728274 | 0.008810077 | 0.05885343 | 0.01806417
18.15769 | 33.7351 | 33.97151 | 33.88544 | -0.2364082 | 0.008817962 | 0.05890716 | 0.01834149
18.16769 | 33.7142 | 33.9563 | 33.86988 | -0.2420956 | 0.008825866 | 0.05896102 | 0.01862981
18.17769 | 33.7117 | 33.94111 | 33.85433 | -0.2294056 | 0.008833781 | 0.05901497 | 0.01892944
18.18769 | 33.7023 | 33.92594 | 33.83879 | -0.2236388 | 0.008841708 | 0.059069 | 0.01924101
18.19769 | 33.6952 | 33.9108 | 33.82326 | -0.2155959 | 0.008849646 | 0.05912311 | 0.01956519
18.20768 | 33.6374 | 33.89569 | 33.80776 | -0.2582929 | 0.00885759 | 0.05917725 | 0.01990237
18.21768 | 33.6574 | 33.8806 | 33.79225 | -0.2232003 | 0.008865551 | 0.05923152 | 0.02025396
18.22768 | 33.6547 | 33.86553 | 33.77675 | -0.2108341 | 0.008873523 | 0.05928589 | 0.0206205
18.23768 | 33.6478 | 33.8505 | 33.76127 | -0.2026952 | 0.008881508 | 0.05934034 | 0.02100287
18.24768 | 33.6517 | 33.83548 | 33.7458 | -0.1837848 | 0.008889504 | 0.05939487 | 0.02140205
18.25767 | 33.6318 | 33.82052 | 33.73035 | -0.1887188 | 0.008897504 | 0.05944943 | 0.02181867
18.26767 | 33.6513 | 33.80557 | 33.7149 | -0.1542684 | 0.008905524 | 0.05950413 | 0.02225471
18.27767 | 33.6231 | 33.79065 | 33.69947 | -0.1675501 | 0.008913556 | 0.05955892 | 0.02271101
18.28767 | 33.626 | 33.77577 | 33.68404 | -0.1497652 | 0.008921599 | 0.05961379 | 0.02318895
18.29767 | 33.5961 | 33.76092 | 33.66863 | -0.1648152 | 0.008929653 | 0.05966875 | 0.02369002
18.30767 | 33.5628 | 33.7461 | 33.65322 | -0.1833018 | 0.00893772 | 0.05972379 | 0.02421589
18.31766 | 33.5606 | 33.73134 | 33.63785 | -0.1707418 | 0.00894579 | 0.05977887 | 0.02476782
18.32766 | 33.585 | 33.71661 | 33.62247 | -0.1316076 | 0.00895388 | 0.05983409 | 0.02534898
18.33766 | 33.5503 | 33.70192 | 33.6071 | -0.1516163 | 0.008961983 | 0.05988939 | 0.02596103
18.34766 | 33.5459 | 33.68727 | 33.59175 | -0.1413704 | 0.008970098 | 0.05994478 | 0.02660653
18.35766 | 33.5434 | 33.67267 | 33.57641 | -0.129273 | 0.008978223 | 0.06000025 | 0.0272883
18.36765 | 33.5346 | 33.65814 | 33.56109 | -0.1235415 | 0.008986353 | 0.06005577 | 0.02800867
18.37765 | 33.5354 | 33.64365 | 33.54577 | -0.1082507 | 0.008994503 | 0.06011142 | 0.0287728
18.38765 | 33.5213 | 33.62922 | 33.53047 | -0.1079191 | 0.009002666 | 0.06016716 | 0.02958391
18.39765 | 33.5052 | 33.61485 | 33.51517 | -0.1096512 | 0.00901084 | 0.06022299 | 0.03044649
18.40765 | 33.4587 | 33.60055 | 33.49989 | -0.1418522 | 0.009019026 | 0.06027891 | 0.03136562
18.41765 | 33.4693 | 33.58633 | 33.48462 | -0.1170277 | 0.009027225 | 0.06033491 | 0.03234701
18.42764 | 33.4659 | 33.5722 | 33.46938 | -0.1062985 | 0.009035427 | 0.06039096 | 0.033396
18.43764 | 33.4719 | 33.55814 | 33.45413 | -0.08624338 | 0.00904365 | 0.06044714 | 0.03452183
18.44764 | 33.4455 | 33.54418 | 33.4389 | -0.09868465 | 0.009051886 | 0.06050342 | 0.0357316
18.45764 | 33.4515 | 33.53033 | 33.42368 | -0.07883137 | 0.009060133 | 0.06055978 | 0.03703428
18.46764 | 33.454 | 33.51659 | 33.40847 | -0.06259363 | 0.009068393 | 0.06061624 | 0.03843994
18.47763 | 33.4413 | 33.503 | 33.39329 | -0.06169616 | 0.009076657 | 0.06067274 | 0.03995812
18.48763 | 33.4341 | 33.48952 | 33.37811 | -0.05542395 | 0.009084942 | 0.06072937 | 0.04160406
18.49763 | 33.4185 | 33.4762 | 33.36294 | -0.05770426 | 0.009093239 | 0.0607861 | 0.04338982
18.50763 | 33.3929 | 33.46305 | 33.34778 | -0.07015188 | 0.00910155 | 0.06084293 | 0.04533013
18.51763 | 33.3987 | 33.45008 | 33.33263 | -0.05138282 | 0.009109872 | 0.06089984 | 0.047441
18.52763 | 33.4091 | 33.43731 | 33.3175 | -0.02821443 | 0.009118207 | 0.06095685 | 0.04973971
18.53762 | 33.3977 | 33.42478 | 33.3024 | -0.02707776 | 0.009126547 | 0.0610139 | 0.05224222
18.54762 | 33.3937 | 33.41247 | 33.28729 | -0.01876733 | 0.009134907 | 0.06107109 | 0.05497314
18.55762 | 33.3772 | 33.40042 | 33.27219 | -0.02321674 | 0.00914328 | 0.06112838 | 0.05795095
18.56762 | 33.4105 | 33.38865 | 33.25711 | 0.02185217 | 0.009151666 | 0.06118576 | 0.06119745
18.57762 | 33.3896 | 33.37718 | 33.24204 | 0.01241675 | 0.009160065 | 0.06124323 | 0.06473526
18.58761 | 33.3831 | 33.36606 | 33.227 | 0.01704266 | 0.009168468 | 0.06130074 | 0.06858369
18.59761 | 33.3533 | 33.35527 | 33.21196 | -0.00197124 | 0.009176892 | 0.06135841 | 0.07277381
18.60761 | 33.335 | 33.34486 | 33.19693 | -0.009859952 | 0.009185328 | 0.06141616 | 0.07732561
18.61761 | 33.3628 | 33.33485 | 33.18192 | 0.02795321 | 0.009193778 | 0.06147401 | 0.08226234
18.62761 | 33.353 | 33.32525 | 33.16691 | 0.02774581 | 0.009202239 | 0.06153194 | 0.08760642
18.63761 | 33.3467 | 33.3161 | 33.15192 | 0.03059668 | 0.009210714 | 0.06158998 | 0.09337896
18.6476 | 33.3503 | 33.30742 | 33.13696 | 0.04287891 | 0.009219193 | 0.06164806 | 0.09959192
18.6576 | 33.3336 | 33.29921 | 33.122 | 0.0343924 | 0.009227692 | 0.06170628 | 0.1062752
18.6676 | 33.3438 | 33.29148 | 33.10705 | 0.05231634 | 0.009236203 | 0.06176459 | 0.1134347
18.6776 | 33.34 | 33.28426 | 33.09211 | 0.05574324 | 0.009244728 | 0.06182299 | 0.1210778
18.6876 | 33.329 | 33.27753 | 33.07719 | 0.0514721 | 0.009253265 | 0.06188149 | 0.1292055
18.69759 | 33.3028 | 33.2713 | 33.06229 | 0.0315041 | 0.009261806 | 0.06194001 | 0.1378017
18.70759 | 33.2804 | 33.26553 | 33.0474 | 0.01486991 | 0.009270367 | 0.0619987 | 0.1468654
18.71759 | 33.3094 | 33.26021 | 33.03251 | 0.04919381 | 0.009278941 | 0.06205747 | 0.1563575
18.72759 | 33.2909 | 33.25528 | 33.01764 | 0.03562289 | 0.009287528 | 0.06211634 | 0.1662307
18.73759 | 33.2868 | 33.25068 | 33.00279 | 0.03612356 | 0.009296125 | 0.06217529 | 0.1764188
18.74759 | 33.2724 | 33.24631 | 32.98794 | 0.02608508 | 0.009304735 | 0.06223434 | 0.1868323
18.75758 | 33.2815 | 33.24208 | 32.97313 | 0.03941788 | 0.009313351 | 0.06229342 | 0.1973461
18.76758 | 33.2841 | 33.23783 | 32.95831 | 0.04627377 | 0.009321986 | 0.06235265 | 0.2078378
18.77758 | 33.2658 | 33.23338 | 32.94351 | 0.03241969 | 0.009330632 | 0.06241197 | 0.2181257
18.78758 | 33.2512 | 33.22855 | 32.92872 | 0.02265396 | 0.009339292 | 0.06247138 | 0.2280115
18.79758 | 33.2186 | 33.2231 | 32.91395 | -0.004503208 | 0.009347962 | 0.06253089 | 0.2372748
18.80757 | 33.2056 | 33.21682 | 32.8992 | -0.01122495 | 0.009356638 | 0.06259042 | 0.2456741
18.81757 | 33.1995 | 33.20946 | 32.88446 | -0.009963356 | 0.009365335 | 0.06265011 | 0.2529909
18.82757 | 33.1976 | 33.2008 | 32.86972 | -0.003202349 | 0.009374042 | 0.06270989 | 0.2589942
18.83757 | 33.1795 | 33.19065 | 32.85501 | -0.01114883 | 0.009382762 | 0.06276976 | 0.2634911
18.84757 | 33.1773 | 33.17885 | 32.8403 | -0.001553388 | 0.009391495 | 0.06282972 | 0.266332
18.85757 | 33.1785 | 33.16532 | 32.82561 | 0.01317775 | 0.009400239 | 0.06288978 | 0.2674232
18.86756 | 33.1729 | 33.15004 | 32.81095 | 0.02285972 | 0.009408988 | 0.06294987 | 0.2667348
18.87756 | 33.1431 | 33.13301 | 32.79628 | 0.01009035 | 0.009417756 | 0.06301011 | 0.2642982
18.88756 | 33.1239 | 33.11434 | 32.78163 | 0.009562512 | 0.009426539 | 0.06307044 | 0.260206
18.89756 | 33.0909 | 33.09417 | 32.767 | -0.003268253 | 0.009435333 | 0.06313087 | 0.2546024
18.90756 | 33.0995 | 33.07269 | 32.75238 | 0.02681398 | 0.009444139 | 0.06319139 | 0.2476717
18.91755 | 33.0642 | 33.05013 | 32.73779 | 0.01407435 | 0.009452948 | 0.06325195 | 0.239634
18.92755 | 33.0561 | 33.02666 | 32.72319 | 0.02943605 | 0.009461779 | 0.06331266 | 0.2306952
18.93755 | 33.0561 | 33.00255 | 32.70862 | 0.05355193 | 0.009470623 | 0.06337346 | 0.2210878
18.94755 | 33.0415 | 32.97799 | 32.69405 | 0.06350769 | 0.009479479 | 0.06343436 | 0.2110263
18.95755 | 33.0293 | 32.95319 | 32.6795 | 0.07610707 | 0.009488349 | 0.06349536 | 0.2007067
18.96755 | 33.0301 | 32.92832 | 32.66497 | 0.101777 | 0.009497231 | 0.06355645 | 0.1903021
18.97754 | 33.0217 | 32.90355 | 32.65046 | 0.1181457 | 0.009506116 | 0.06361758 | 0.1799698
18.98754 | 32.983 | 32.87896 | 32.63595 | 0.1040413 | 0.009515023 | 0.06367887 | 0.1698107
18.99754 | 32.9845 | 32.85466 | 32.62146 | 0.1298429 | 0.009523944 | 0.06374025 | 0.1599309
19.00754 | 32.9461 | 32.83072 | 32.60698 | 0.1153769 | 0.009532877 | 0.06380174 | 0.1504042
19.01754 | 32.9533 | 32.80721 | 32.59252 | 0.1460897 | 0.009541823 | 0.06386332 | 0.1412841
19.02753 | 32.9343 | 32.78418 | 32.57809 | 0.1501215 | 0.009550773 | 0.06392494 | 0.132616
19.03753 | 32.925 | 32.7616 | 32.56365 | 0.1633954 | 0.009559746 | 0.06398672 | 0.1244056
19.04753 | 32.9335 | 32.73952 | 32.54923 | 0.1939764 | 0.009568732 | 0.06404861 | 0.1166732
19.05753 | 32.9057 | 32.71794 | 32.53483 | 0.1877623 | 0.009577733 | 0.0641106 | 0.1094214
19.06753 | 32.9316 | 32.69684 | 32.52044 | 0.2347576 | 0.009586746 | 0.06417269 | 0.1026453
19.07753 | 32.899 | 32.67623 | 32.50606 | 0.2227728 | 0.009595773 | 0.06423489 | 0.09633458
19.08752 | 32.8911 | 32.6561 | 32.49172 | 0.2350026 | 0.009604805 | 0.06429712 | 0.09048012
19.09752 | 32.8796 | 32.6364 | 32.47737 | 0.2432049 | 0.009613858 | 0.06435953 | 0.08505261
19.10752 | 32.8458 | 32.61712 | 32.46304 | 0.2286797 | 0.009622926 | 0.06442204 | 0.08003779
19.11752 | 32.8725 | 32.59825 | 32.44872 | 0.2742486 | 0.009632008 | 0.06448465 | 0.07541382
19.12752 | 32.8428 | 32.57977 | 32.43442 | 0.2630347 | 0.009641105 | 0.06454738 | 0.07115789
19.13751 | 32.8712 | 32.56166 | 32.42015 | 0.3095432 | 0.009650207 | 0.06461014 | 0.06725029
19.14751 | 32.8422 | 32.54387 | 32.40587 | 0.2983336 | 0.009659331 | 0.06467308 | 0.06365995
19.15751 | 32.8393 | 32.52639 | 32.39162 | 0.3129111 | 0.00966847 | 0.06473613 | 0.06036761
19.16751 | 32.862 | 32.5092 | 32.37737 | 0.3527981 | 0.009677624 | 0.06479929 | 0.05735058
19.17751 | 32.8212 | 32.49228 | 32.36315 | 0.3289168 | 0.009686791 | 0.06486256 | 0.05458688
19.18751 | 32.8298 | 32.47561 | 32.34893 | 0.3541881 | 0.009695974 | 0.06492593 | 0.05205546
19.1975 | 32.79 | 32.45918 | 32.33475 | 0.3308155 | 0.009705162 | 0.06498936 | 0.04973863
19.2075 | 32.801 | 32.44295 | 32.32057 | 0.3580508 | 0.009714373 | 0.06505295 | 0.0476128
19.2175 | 32.788 | 32.42691 | 32.3064 | 0.361095 | 0.009723598 | 0.06511666 | 0.045663
19.2275 | 32.7829 | 32.41104 | 32.29225 | 0.3718646 | 0.009732838 | 0.06518048 | 0.04387248
19.2375 | 32.7842 | 32.39533 | 32.27811 | 0.3888744 | 0.009742093 | 0.06524441 | 0.04222656
19.24749 | 32.7672 | 32.37978 | 32.264 | 0.3874227 | 0.009751353 | 0.06530839 | 0.04071281
19.25749 | 32.7674 | 32.36435 | 32.2499 | 0.4030534 | 0.009760636 | 0.06537254 | 0.03931543
19.26749 | 32.7738 | 32.34904 | 32.23581 | 0.4247621 | 0.009769935 | 0.06543681 | 0.03802463
19.27749 | 32.7501 | 32.33384 | 32.22173 | 0.4162593 | 0.009779247 | 0.06550119 | 0.03683007
19.28749 | 32.7342 | 32.31875 | 32.20767 | 0.4154542 | 0.009788574 | 0.06556568 | 0.03572242
19.29749 | 32.7157 | 32.30374 | 32.19362 | 0.411955 | 0.009797917 | 0.06563028 | 0.03469335
19.30748 | 32.695 | 32.28885 | 32.17961 | 0.4061545 | 0.009807265 | 0.06569493 | 0.03373628
19.31748 | 32.7174 | 32.27401 | 32.16559 | 0.443389 | 0.009816637 | 0.06575976 | 0.03284268
19.32748 | 32.7061 | 32.25925 | 32.15159 | 0.4468495 | 0.009826022 | 0.0658247 | 0.03200761
19.33748 | 32.6934 | 32.24456 | 32.13761 | 0.4488412 | 0.009835423 | 0.06588976 | 0.03122577
19.34748 | 32.6966 | 32.22993 | 32.12364 | 0.4666688 | 0.009844837 | 0.06595493 | 0.0304925
19.35747 | 32.6841 | 32.21538 | 32.1097 | 0.468722 | 0.009854259 | 0.06602014 | 0.02980426
19.36747 | 32.6745 | 32.20087 | 32.09576 | 0.4736334 | 0.009863704 | 0.06608553 | 0.02915602
19.37747 | 32.6891 | 32.18641 | 32.08184 | 0.5026919 | 0.009873163 | 0.06615105 | 0.02854518
19.38747 | 32.6473 | 32.172 | 32.06793 | 0.4753002 | 0.009882637 | 0.06621667 | 0.0279688
19.39747 | 32.597 | 32.15764 | 32.05404 | 0.439361 | 0.009892126 | 0.06628241 | 0.02742424
19.40747 | 32.6151 | 32.14332 | 32.04016 | 0.4717766 | 0.009901629 | 0.06634827 | 0.02690917
19.41746 | 32.6205 | 32.12907 | 32.02632 | 0.491435 | 0.009911138 | 0.06641417 | 0.02642193
19.42746 | 32.601 | 32.11483 | 32.01247 | 0.4861664 | 0.009920672 | 0.06648025 | 0.02595968
19.43746 | 32.6091 | 32.10064 | 31.99864 | 0.5084582 | 0.009930221 | 0.06654645 | 0.02552118
19.44746 | 32.5977 | 32.08649 | 31.98483 | 0.5112121 | 0.009939784 | 0.06661278 | 0.02510488
19.45746 | 32.6014 | 32.07237 | 31.97103 | 0.5290294 | 0.009949362 | 0.06667921 | 0.02470935
19.46745 | 32.6017 | 32.0583 | 31.95726 | 0.5433973 | 0.009958945 | 0.0667457 | 0.02433369
19.47745 | 32.5629 | 32.04425 | 31.9435 | 0.5186451 | 0.009968553 | 0.06681237 | 0.02397593
19.48745 | 32.5636 | 32.03024 | 31.92975 | 0.5333599 | 0.009978177 | 0.06687915 | 0.02363539
19.49745 | 32.5284 | 32.01626 | 31.91601 | 0.5121425 | 0.009987816 | 0.06694606 | 0.02331106
19.50745 | 32.5507 | 32.00231 | 31.90229 | 0.5483939 | 0.009997469 | 0.06701308 | 0.02300203
19.51745 | 32.5411 | 31.98839 | 31.88859 | 0.5527149 | 0.01000714 | 0.06708023 | 0.02270744
19.52744 | 32.5286 | 31.97451 | 31.87492 | 0.5540924 | 0.01001681 | 0.06714742 | 0.02242678
19.53744 | 32.5254 | 31.96065 | 31.86125 | 0.5647549 | 0.01002651 | 0.0672148 | 0.02215872
19.54744 | 32.5314 | 31.94681 | 31.84759 | 0.5845892 | 0.01003622 | 0.0672823 | 0.02190289
19.55744 | 32.5515 | 31.933 | 31.83395 | 0.6184959 | 0.01004595 | 0.06734992 | 0.02165864
19.56744 | 32.5108 | 31.91922 | 31.82033 | 0.5915755 | 0.0100557 | 0.06741767 | 0.02142537
19.57743 | 32.5225 | 31.90549 | 31.80673 | 0.6170148 | 0.01006545 | 0.06748546 | 0.02120274
19.58743 | 32.4907 | 31.89176 | 31.79314 | 0.5989419 | 0.01007522 | 0.06755344 | 0.0209898
19.59743 | 32.4835 | 31.87806 | 31.77956 | 0.6054435 | 0.01008501 | 0.06762155 | 0.02078627
19.60743 | 32.4933 | 31.86438 | 31.766 | 0.62892 | 0.01009482 | 0.06768977 | 0.02059169
19.61743 | 32.4942 | 31.85073 | 31.75246 | 0.6434717 | 0.01010464 | 0.06775813 | 0.02040564
19.62743 | 32.4794 | 31.8371 | 31.73893 | 0.6422992 | 0.01011447 | 0.0678266 | 0.0202277
19.63742 | 32.4733 | 31.82351 | 31.72543 | 0.6497891 | 0.01012432 | 0.06789512 | 0.02005767
19.64742 | 32.4763 | 31.80993 | 31.71194 | 0.6663691 | 0.01013418 | 0.06796384 | 0.01989484
19.65742 | 32.4842 | 31.79637 | 31.69846 | 0.6878257 | 0.01014407 | 0.06803268 | 0.01973905
19.66742 | 32.4408 | 31.78284 | 31.685 | 0.6579593 | 0.01015396 | 0.06810165 | 0.01958998
19.67742 | 32.4687 | 31.76933 | 31.67155 | 0.6993703 | 0.01016388 | 0.06817074 | 0.01944732
19.68741 | 32.4226 | 31.75585 | 31.65813 | 0.6667453 | 0.0101738 | 0.06823989 | 0.01931094
19.69741 | 32.43 | 31.74239 | 31.64472 | 0.6876116 | 0.01018374 | 0.06830923 | 0.01918028
19.70741 | 32.4185 | 31.72894 | 31.63132 | 0.689556 | 0.0101937 | 0.0683787 | 0.01905524
19.71741 | 32.4276 | 31.71552 | 31.61793 | 0.7120786 | 0.01020368 | 0.06844829 | 0.01893557
19.72741 | 32.4146 | 31.70212 | 31.60457 | 0.7124796 | 0.01021367 | 0.06851801 | 0.01882105
19.73741 | 32.4169 | 31.68874 | 31.59122 | 0.7281594 | 0.01022368 | 0.06858786 | 0.01871146
19.7474 | 32.4317 | 31.6754 | 31.5779 | 0.7563046 | 0.0102337 | 0.06865776 | 0.01860671
19.7574 | 32.4096 | 31.66206 | 31.56458 | 0.7475422 | 0.01024374 | 0.06872787 | 0.01850638
19.7674 | 32.3981 | 31.64874 | 31.55128 | 0.749359 | 0.01025379 | 0.0687981 | 0.01841041
19.7774 | 32.3982 | 31.63544 | 31.53799 | 0.7627551 | 0.01026386 | 0.06886846 | 0.01831862
19.7874 | 32.3174 | 31.62217 | 31.52473 | 0.6952307 | 0.01027395 | 0.06893894 | 0.01823084
19.79739 | 32.3709 | 31.60893 | 31.51149 | 0.7619727 | 0.01028404 | 0.06900949 | 0.01814703
19.80739 | 32.3548 | 31.59569 | 31.49825 | 0.7591077 | 0.01029416 | 0.06908024 | 0.01806682
19.81739 | 32.3358 | 31.58248 | 31.48503 | 0.7533225 | 0.0103043 | 0.06915112 | 0.01799019
19.82739 | 32.3192 | 31.56928 | 31.47183 | 0.7499174 | 0.01031445 | 0.06922213 | 0.01791699
19.83739 | 32.336 | 31.55611 | 31.45864 | 0.7798923 | 0.01032462 | 0.06929327 | 0.01784711
19.84739 | 32.3031 | 31.54295 | 31.44547 | 0.7601475 | 0.0103348 | 0.06936454 | 0.01778041
19.85738 | 32.3077 | 31.52983 | 31.43233 | 0.7778698 | 0.01034499 | 0.06943588 | 0.01771685
19.86738 | 32.2815 | 31.51671 | 31.4192 | 0.7647857 | 0.01035521 | 0.06950742 | 0.01765618
19.87738 | 32.2743 | 31.50362 | 31.40608 | 0.7706821 | 0.01036544 | 0.06957908 | 0.01759838
19.88738 | 32.2422 | 31.49054 | 31.39297 | 0.751659 | 0.01037569 | 0.06965089 | 0.01754333
19.89738 | 32.2385 | 31.47748 | 31.37988 | 0.7610165 | 0.01038596 | 0.06972283 | 0.01749095
19.90737 | 32.2306 | 31.46446 | 31.36683 | 0.7661418 | 0.01039623 | 0.06979482 | 0.01744119
19.91737 | 32.2232 | 31.45144 | 31.35377 | 0.7717609 | 0.01040653 | 0.06986703 | 0.01739386
19.92737 | 32.1971 | 31.43844 | 31.34073 | 0.7586608 | 0.01041684 | 0.06993937 | 0.01734894
19.93737 | 32.1932 | 31.42546 | 31.32771 | 0.7677416 | 0.01042717 | 0.07001186 | 0.01730634
19.94737 | 32.1979 | 31.4125 | 31.31471 | 0.7854035 | 0.01043752 | 0.07008448 | 0.01726599
19.95737 | 32.1754 | 31.39955 | 31.30172 | 0.7758463 | 0.01044788 | 0.07015723 | 0.01722781
19.96736 | 32.1589 | 31.38664 | 31.28876 | 0.7722574 | 0.01045825 | 0.07023004 | 0.01719177
19.97736 | 32.1276 | 31.37374 | 31.27581 | 0.7538625 | 0.01046865 | 0.07030306 | 0.01715774
19.98736 | 32.1141 | 31.36085 | 31.26287 | 0.7532488 | 0.01047907 | 0.07037624 | 0.01712569
19.99736 | 32.1428 | 31.34798 | 31.24995 | 0.7948163 | 0.0104895 | 0.07044954 | 0.01709555
20.00736 | 32.0903 | 31.33513 | 31.23704 | 0.7551651 | 0.01049994 | 0.07052299 | 0.01706727
20.01735 | 32.1005 | 31.32232 | 31.22417 | 0.7781825 | 0.0105104 | 0.07059649 | 0.01704082
20.02735 | 32.1063 | 31.30951 | 31.2113 | 0.7967939 | 0.01052088 | 0.07067022 | 0.0170161
20.03735 | 32.0738 | 31.29671 | 31.19844 | 0.7770868 | 0.01053137 | 0.07074409 | 0.01699308
20.04735 | 32.0928 | 31.28394 | 31.18561 | 0.8088611 | 0.01054189 | 0.07081809 | 0.0169717
20.05735 | 32.0793 | 31.27118 | 31.17279 | 0.8081169 | 0.01055242 | 0.07089224 | 0.01695193
20.06735 | 32.0527 | 31.25845 | 31.15998 | 0.7942542 | 0.01056297 | 0.07096653 | 0.01693372
20.07734 | 32.0626 | 31.24574 | 31.14721 | 0.8168602 | 0.01057352 | 0.07104089 | 0.01691705
20.08734 | 32.0436 | 31.23304 | 31.13444 | 0.8105605 | 0.01058411 | 0.07111547 | 0.01690183
20.09734 | 32.0489 | 31.22036 | 31.12168 | 0.8285424 | 0.01059471 | 0.07119019 | 0.01688804
20.10734 | 32.0364 | 31.20769 | 31.10895 | 0.8287059 | 0.01060532 | 0.07126506 | 0.01687566
20.11734 | 32.049 | 31.19505 | 31.09623 | 0.8539511 | 0.01061596 | 0.07134007 | 0.01686462
20.12733 | 32.024 | 31.18243 | 31.08354 | 0.8415652 | 0.0106266 | 0.07141515 | 0.01685493
20.13733 | 32.031 | 31.16983 | 31.07085 | 0.8611736 | 0.01063727 | 0.07149046 | 0.01684652
20.14733 | 32.0425 | 31.15724 | 31.05818 | 0.8852638 | 0.01064795 | 0.07156591 | 0.01683937
20.15733 | 32.0164 | 31.14466 | 31.04553 | 0.8717356 | 0.01065865 | 0.0716415 | 0.01683345
20.16733 | 32.0069 | 31.13211 | 31.0329 | 0.8747891 | 0.01066937 | 0.07171725 | 0.01682872
20.17733 | 32.0259 | 31.11958 | 31.02028 | 0.9063244 | 0.01068011 | 0.07179315 | 0.01682517
20.18732 | 32.0222 | 31.10707 | 31.00769 | 0.9151289 | 0.01069086 | 0.07186911 | 0.01682276
20.19732 | 32.0314 | 31.09457 | 30.9951 | 0.9368276 | 0.01070163 | 0.07194531 | 0.01682146
20.20732 | 32.0471 | 31.08209 | 30.98254 | 0.9650082 | 0.01071242 | 0.07202165 | 0.01682125
20.21732 | 32.0164 | 31.06963 | 30.96999 | 0.9467706 | 0.01072323 | 0.07209814 | 0.0168221
20.22732 | 32.0357 | 31.05719 | 30.95745 | 0.9785147 | 0.01073405 | 0.07217479 | 0.016824
20.23731 | 32.0411 | 31.04477 | 30.94495 | 0.9963283 | 0.01074488 | 0.07225151 | 0.01682692
20.24731 | 32.0274 | 31.03236 | 30.93245 | 0.9950361 | 0.01075574 | 0.07232846 | 0.01683083
20.25731 | 31.9988 | 31.01997 | 30.91997 | 0.9788257 | 0.01076662 | 0.07240556 | 0.01683572
20.26731 | 32.0175 | 31.0076 | 30.9075 | 1.009897 | 0.01077752 | 0.07248282 | 0.01684157
20.27731 | 32.0167 | 30.99525 | 30.89505 | 1.02145 | 0.01078843 | 0.07256024 | 0.01684835
20.28731 | 32.0208 | 30.98291 | 30.88262 | 1.037886 | 0.01079936 | 0.0726378 | 0.01685604
20.2973 | 32.0278 | 30.97061 | 30.87022 | 1.05719 | 0.0108103 | 0.07271545 | 0.01686463
20.3073 | 32.0254 | 30.95831 | 30.85782 | 1.067089 | 0.01082126 | 0.07279333 | 0.01687411
20.3173 | 32.028 | 30.94603 | 30.84544 | 1.08197 | 0.01083225 | 0.07287136 | 0.01688445
20.3273 | 32.0446 | 30.93377 | 30.83308 | 1.110833 | 0.01084325 | 0.07294956 | 0.01689564
20.3373 | 32.0211 | 30.92152 | 30.82073 | 1.099577 | 0.01085427 | 0.07302791 | 0.01690766
20.34729 | 32.0218 | 30.90931 | 30.80842 | 1.112492 | 0.0108653 | 0.07310635 | 0.01692049
20.35729 | 31.9967 | 30.8971 | 30.7961 | 1.0996 | 0.01087636 | 0.07318502 | 0.01693413
20.36729 | 31.9926 | 30.88491 | 30.78381 | 1.10769 | 0.01088743 | 0.07326385 | 0.01694856
20.37729 | 31.9992 | 30.87274 | 30.77153 | 1.126462 | 0.01089852 | 0.07334285 | 0.01696376
20.38729 | 32.0253 | 30.86058 | 30.75927 | 1.164717 | 0.01090964 | 0.073422 | 0.01697973
20.39729 | 31.9981 | 30.84845 | 30.74703 | 1.149653 | 0.01092077 | 0.07350132 | 0.01699644
20.40728 | 32.0001 | 30.83634 | 30.73482 | 1.163758 | 0.0109319 | 0.07358072 | 0.01701388
20.41728 | 32.0027 | 30.82424 | 30.72261 | 1.178458 | 0.01094307 | 0.07366036 | 0.01703206
20.42728 | 32.0224 | 30.81216 | 30.71041 | 1.21024 | 0.01095425 | 0.07374017 | 0.01705095
20.43728 | 31.9852 | 30.8001 | 30.69824 | 1.185104 | 0.01096545 | 0.07382015 | 0.01707055
20.44728 | 31.9637 | 30.78805 | 30.68608 | 1.175649 | 0.01097668 | 0.07390029 | 0.01709084
20.45727 | 31.9561 | 30.77604 | 30.67396 | 1.180065 | 0.01098791 | 0.07398052 | 0.0171118
20.46727 | 31.9711 | 30.76403 | 30.66183 | 1.207074 | 0.01099916 | 0.07406099 | 0.01713344
20.47727 | 31.9572 | 30.75203 | 30.64973 | 1.205166 | 0.01101044 | 0.07414164 | 0.01715575
20.48727 | 31.9615 | 30.74006 | 30.63764 | 1.221439 | 0.01102174 | 0.07422245 | 0.01717872
20.49727 | 31.9413 | 30.72811 | 30.62557 | 1.213194 | 0.01103305 | 0.07430344 | 0.01720234
20.50727 | 31.949 | 30.71617 | 30.61351 | 1.232831 | 0.01104438 | 0.07438459 | 0.01722659
20.51726 | 31.9464 | 30.70426 | 30.60149 | 1.242139 | 0.01105572 | 0.07446582 | 0.01725145
20.52726 | 31.9273 | 30.69236 | 30.58947 | 1.23494 | 0.0110671 | 0.07454732 | 0.01727695
20.53726 | 31.9412 | 30.68048 | 30.57747 | 1.260723 | 0.01107849 | 0.07462899 | 0.01730307
20.54726 | 31.9002 | 30.66861 | 30.56548 | 1.231587 | 0.01108989 | 0.07471084 | 0.0173298
20.55726 | 31.9092 | 30.65677 | 30.55351 | 1.252434 | 0.01110132 | 0.07479285 | 0.01735713
20.56725 | 31.9119 | 30.64495 | 30.54158 | 1.266951 | 0.01111275 | 0.07487496 | 0.01738502
20.57725 | 31.9057 | 30.63314 | 30.52964 | 1.272562 | 0.01112422 | 0.07495733 | 0.01741353
20.58725 | 31.8926 | 30.62135 | 30.51773 | 1.271254 | 0.0111357 | 0.07503988 | 0.01744262
20.59725 | 31.8752 | 30.60957 | 30.50583 | 1.265629 | 0.01114721 | 0.0751226 | 0.01747229
20.60725 | 31.8694 | 30.59781 | 30.49395 | 1.271585 | 0.01115873 | 0.0752055 | 0.01750253
20.61725 | 31.8905 | 30.58608 | 30.48208 | 1.304424 | 0.01117027 | 0.07528859 | 0.01753333
20.62724 | 31.8562 | 30.57437 | 30.47025 | 1.281832 | 0.01118182 | 0.07537176 | 0.01756466
20.63724 | 31.8264 | 30.56267 | 30.45842 | 1.263735 | 0.0111934 | 0.07545521 | 0.01759656
20.64724 | 31.8394 | 30.55098 | 30.44661 | 1.288419 | 0.011205 | 0.07553883 | 0.01762903
20.65724 | 31.8355 | 30.53932 | 30.43481 | 1.296185 | 0.01121662 | 0.07562264 | 0.01766203
20.66724 | 31.8334 | 30.52767 | 30.42304 | 1.305733 | 0.01122826 | 0.07570663 | 0.01769559
20.67723 | 31.8157 | 30.51605 | 30.41129 | 1.299651 | 0.0112399 | 0.07579073 | 0.01772964
20.68723 | 31.8081 | 30.50444 | 30.39955 | 1.303663 | 0.01125158 | 0.0758751 | 0.01776425
20.69723 | 31.7986 | 30.49284 | 30.38782 | 1.305756 | 0.01126328 | 0.07595964 | 0.0177994
20.70723 | 31.7991 | 30.48127 | 30.37611 | 1.317832 | 0.01127499 | 0.07604438 | 0.01783506
20.71723 | 31.8013 | 30.46971 | 30.36442 | 1.331589 | 0.01128673 | 0.07612931 | 0.01787126
20.72723 | 31.7839 | 30.45817 | 30.35275 | 1.325729 | 0.01129849 | 0.07621442 | 0.01790796
20.73722 | 31.7761 | 30.44666 | 30.34111 | 1.329439 | 0.01131025 | 0.07629964 | 0.01794514
20.74722 | 31.7585 | 30.43516 | 30.32947 | 1.323342 | 0.01132204 | 0.07638514 | 0.01798287
20.75722 | 31.7598 | 30.42367 | 30.31785 | 1.336127 | 0.01133386 | 0.07647083 | 0.01802111
20.76722 | 31.7625 | 30.41221 | 30.30624 | 1.350294 | 0.01134569 | 0.07655671 | 0.01805986
20.77722 | 31.73 | 30.40076 | 30.29466 | 1.329243 | 0.01135755 | 0.07664279 | 0.0180991
20.78721 | 31.7194 | 30.38934 | 30.2831 | 1.330062 | 0.01136941 | 0.07672899 | 0.01813881
20.79721 | 31.7333 | 30.37793 | 30.27155 | 1.355375 | 0.01138131 | 0.07681545 | 0.01817906
20.80721 | 31.7031 | 30.36653 | 30.26002 | 1.336569 | 0.01139322 | 0.07690212 | 0.01821979
20.81721 | 31.7016 | 30.35515 | 30.2485 | 1.346446 | 0.01140515 | 0.07698899 | 0.01826102
20.82721 | 31.7059 | 30.3438 | 30.237 | 1.362104 | 0.01141711 | 0.07707606 | 0.01830275
20.83721 | 31.6817 | 30.33246 | 30.22552 | 1.349244 | 0.01142909 | 0.07716332 | 0.01834496
20.8472 | 31.6893 | 30.32115 | 30.21407 | 1.368155 | 0.01144107 | 0.07725071 | 0.01838762
20.8572 | 31.672 | 30.30984 | 30.20262 | 1.362159 | 0.01145308 | 0.07733839 | 0.0184308
20.8672 | 31.6667 | 30.29856 | 30.19119 | 1.368144 | 0.01146512 | 0.07742626 | 0.01847447
20.8772 | 31.6557 | 30.28729 | 30.17978 | 1.368412 | 0.01147718 | 0.07751434 | 0.01851862
20.8872 | 31.6377 | 30.27604 | 30.16838 | 1.361661 | 0.01148925 | 0.07760263 | 0.01856325
20.89719 | 31.6498 | 30.26482 | 30.15702 | 1.384982 | 0.01150134 | 0.07769103 | 0.01860832
20.90719 | 31.66 | 30.25361 | 30.14566 | 1.406395 | 0.01151346 | 0.07777974 | 0.01865391
20.91719 | 31.6242 | 30.24241 | 30.13432 | 1.38179 | 0.0115256 | 0.07786866 | 0.01869998
20.92719 | 31.6145 | 30.23123 | 30.12299 | 1.383267 | 0.01153775 | 0.07795779 | 0.01874652
20.93719 | 31.6272 | 30.22007 | 30.11168 | 1.407126 | 0.01154993 | 0.07804713 | 0.01879355
20.94719 | 31.6187 | 30.20893 | 30.10039 | 1.409766 | 0.01156213 | 0.07813667 | 0.01884104
20.95718 | 31.6036 | 30.19782 | 30.08913 | 1.405778 | 0.01157434 | 0.07822635 | 0.01888897
20.96718 | 31.5965 | 30.18672 | 30.07788 | 1.409782 | 0.01158659 | 0.07831634 | 0.01893741
20.97718 | 31.6003 | 30.17563 | 30.06664 | 1.424668 | 0.01159885 | 0.07840654 | 0.01898634
20.98718 | 31.5937 | 30.16456 | 30.05542 | 1.429136 | 0.01161113 | 0.07849696 | 0.01903573
20.99718 | 31.6102 | 30.15351 | 30.04422 | 1.456686 | 0.01162344 | 0.07858761 | 0.0190856
21.00717 | 31.592 | 30.14249 | 30.03304 | 1.449507 | 0.01163575 | 0.07867837 | 0.01913589
21.01717 | 31.5746 | 30.13148 | 30.02188 | 1.44312 | 0.0116481 | 0.07876946 | 0.01918669
21.02717 | 31.5869 | 30.12048 | 30.01073 | 1.466416 | 0.01166046 | 0.07886077 | 0.01923798
21.03717 | 31.5874 | 30.10951 | 29.99959 | 1.477893 | 0.01167285 | 0.0789523 | 0.01928974
21.04717 | 31.5841 | 30.09855 | 29.98848 | 1.485552 | 0.01168526 | 0.07904407 | 0.01934197
21.05717 | 31.5642 | 30.08761 | 29.97738 | 1.476593 | 0.0116977 | 0.07913605 | 0.01939467
21.06716 | 31.5699 | 30.0767 | 29.96631 | 1.493204 | 0.01171013 | 0.07922818 | 0.0194478
21.07716 | 31.5704 | 30.06579 | 29.95525 | 1.504609 | 0.01172261 | 0.07932063 | 0.01950145
21.08716 | 31.5647 | 30.0549 | 29.9442 | 1.509795 | 0.01173511 | 0.07941332 | 0.01955558
21.09716 | 31.5772 | 30.04404 | 29.93317 | 1.533163 | 0.01174762 | 0.07950624 | 0.01961018
21.10716 | 31.5613 | 30.03319 | 29.92216 | 1.528113 | 0.01176016 | 0.07959939 | 0.01966526
21.11715 | 31.5571 | 30.02237 | 29.91118 | 1.534734 | 0.01177271 | 0.07969269 | 0.01972075
21.12715 | 31.5559 | 30.01155 | 29.9002 | 1.544348 | 0.01178529 | 0.07978632 | 0.01977678
21.13715 | 31.5553 | 30.00076 | 29.88925 | 1.554543 | 0.01179789 | 0.07988019 | 0.01983328
21.14715 | 31.5406 | 29.98998 | 29.8783 | 1.55062 | 0.01181052 | 0.0799743 | 0.01989027
21.15715 | 31.5548 | 29.97922 | 29.86738 | 1.575579 | 0.01182316 | 0.08006866 | 0.01994774
21.16715 | 31.532 | 29.96848 | 29.85648 | 1.56352 | 0.01183583 | 0.08016327 | 0.02000568
21.17714 | 31.5374 | 29.95777 | 29.8456 | 1.579632 | 0.01184851 | 0.08025801 | 0.02006405
21.18714 | 31.552 | 29.94706 | 29.83473 | 1.604936 | 0.01186122 | 0.08035312 | 0.02012296
21.19714 | 31.5297 | 29.93638 | 29.82387 | 1.593322 | 0.01187396 | 0.08044846 | 0.02018235
21.20714 | 31.519 | 29.92571 | 29.81304 | 1.59329 | 0.01188672 | 0.08054406 | 0.02024223
21.21714 | 31.5243 | 29.91506 | 29.80222 | 1.60924 | 0.01189949 | 0.08063992 | 0.0203026
21.22713 | 31.5229 | 29.90444 | 29.79143 | 1.618461 | 0.01191228 | 0.08073593 | 0.02036339
21.23713 | 31.4968 | 29.89383 | 29.78064 | 1.602974 | 0.01192511 | 0.0808323 | 0.02042474
21.24713 | 31.4991 | 29.88323 | 29.76988 | 1.615869 | 0.01193795 | 0.08092892 | 0.02048657
21.25713 | 31.4948 | 29.87265 | 29.75913 | 1.622146 | 0.01195082 | 0.08102581 | 0.0205489
21.26713 | 31.4873 | 29.86209 | 29.7484 | 1.625205 | 0.01196371 | 0.08112296 | 0.02061172
21.27713 | 31.4895 | 29.85155 | 29.73768 | 1.637945 | 0.01197662 | 0.08122038 | 0.02067504
21.28712 | 31.4766 | 29.84104 | 29.727 | 1.635557 | 0.01198954 | 0.08131796 | 0.02073879
21.29712 | 31.4842 | 29.83054 | 29.71632 | 1.653661 | 0.0120025 | 0.08141591 | 0.02080311
21.30712 | 31.4585 | 29.82005 | 29.70566 | 1.638447 | 0.01201548 | 0.08151413 | 0.02086792
21.31712 | 31.4521 | 29.80959 | 29.69501 | 1.642515 | 0.01202848 | 0.08161263 | 0.02093324
21.32712 | 31.4631 | 29.79914 | 29.68438 | 1.663964 | 0.0120415 | 0.0817114 | 0.02099907
21.33711 | 31.4215 | 29.78872 | 29.67379 | 1.632785 | 0.01205454 | 0.08181035 | 0.02106534
21.34711 | 31.4239 | 29.7783 | 29.66319 | 1.645597 | 0.01206761 | 0.08190968 | 0.02113218
21.35711 | 31.4241 | 29.76791 | 29.65262 | 1.656192 | 0.0120807 | 0.08200929 | 0.02119954
21.36711 | 31.4183 | 29.75753 | 29.64206 | 1.660769 | 0.01209382 | 0.08210918 | 0.02126741
21.37711 | 31.4096 | 29.74717 | 29.63152 | 1.662427 | 0.01210696 | 0.08220936 | 0.0213358
21.38711 | 31.3949 | 29.73683 | 29.621 | 1.658067 | 0.01212012 | 0.08230982 | 0.0214047
21.3971 | 31.3822 | 29.72652 | 29.6105 | 1.655678 | 0.01213329 | 0.08241048 | 0.02147406
21.4071 | 31.3988 | 29.71622 | 29.60002 | 1.682581 | 0.0121465 | 0.08251153 | 0.02154402
21.4171 | 31.3661 | 29.70593 | 29.58955 | 1.660167 | 0.01215973 | 0.08261287 | 0.02161449
21.4271 | 31.3584 | 29.69567 | 29.57909 | 1.662734 | 0.01217298 | 0.08271452 | 0.0216855
21.4371 | 31.3606 | 29.68542 | 29.56866 | 1.675182 | 0.01218626 | 0.08281646 | 0.02175704
21.44709 | 31.3312 | 29.6752 | 29.55825 | 1.656003 | 0.01219955 | 0.0829186 | 0.02182904
21.45709 | 31.3411 | 29.66499 | 29.54785 | 1.676115 | 0.01221287 | 0.08302115 | 0.02190166
21.46709 | 31.3323 | 29.65479 | 29.53747 | 1.677509 | 0.01222622 | 0.08312401 | 0.02197481
21.47709 | 31.324 | 29.64462 | 29.5271 | 1.679385 | 0.01223959 | 0.08322718 | 0.02204851
21.48709 | 31.3174 | 29.63446 | 29.51675 | 1.682942 | 0.01225299 | 0.08333066 | 0.02212275
21.49709 | 31.3055 | 29.62432 | 29.50642 | 1.681181 | 0.01226641 | 0.08343446 | 0.02219754
21.50708 | 31.295 | 29.61421 | 29.49612 | 1.680792 | 0.01227984 | 0.08353846 | 0.02227281
21.51708 | 31.2967 | 29.60411 | 29.48582 | 1.692595 | 0.0122933 | 0.0836429 | 0.02234871
21.52708 | 31.2798 | 29.59402 | 29.47554 | 1.685779 | 0.01230679 | 0.08374766 | 0.02242517
21.53708 | 31.2702 | 29.58395 | 29.46528 | 1.686245 | 0.01232031 | 0.08385275 | 0.02250219
21.54708 | 31.2824 | 29.57391 | 29.45503 | 1.708493 | 0.01233385 | 0.08395816 | 0.02257978
21.55707 | 31.273 | 29.56389 | 29.44482 | 1.709113 | 0.01234739 | 0.08406381 | 0.02265786
21.56707 | 31.2634 | 29.55388 | 29.43461 | 1.709524 | 0.01236098 | 0.0841699 | 0.02273659
21.57707 | 31.2747 | 29.54388 | 29.42442 | 1.730817 | 0.01237459 | 0.08427632 | 0.0228159
21.58707 | 31.2503 | 29.53391 | 29.41424 | 1.716392 | 0.01238822 | 0.08438309 | 0.02289578
21.59707 | 31.2485 | 29.52395 | 29.40408 | 1.724549 | 0.01240188 | 0.0844902 | 0.02297625
21.60706 | 31.2605 | 29.51402 | 29.39395 | 1.746477 | 0.01241555 | 0.08459755 | 0.02305722
21.61706 | 31.2595 | 29.5041 | 29.38383 | 1.755397 | 0.01242926 | 0.08470536 | 0.02313887
21.62706 | 31.2362 | 29.4942 | 29.37372 | 1.741999 | 0.01244299 | 0.08481353 | 0.02322111
21.63706 | 31.2473 | 29.48432 | 29.36364 | 1.762982 | 0.01245674 | 0.08492206 | 0.02330395
21.64706 | 31.2515 | 29.47445 | 29.35356 | 1.777047 | 0.01247053 | 0.08503095 | 0.02338739
21.65706 | 31.2552 | 29.46461 | 29.34351 | 1.790594 | 0.01248433 | 0.0851402 | 0.02347144
21.66705 | 31.2537 | 29.45479 | 29.33348 | 1.798913 | 0.01249814 | 0.08524971 | 0.02355601
21.67705 | 31.24 | 29.44498 | 29.32346 | 1.795023 | 0.012512 | 0.0853597 | 0.02364129
21.68705 | 31.2493 | 29.43518 | 29.31346 | 1.814115 | 0.01252588 | 0.08547008 | 0.02372717
21.69705 | 31.2446 | 29.42541 | 29.30348 | 1.819189 | 0.01253978 | 0.08558083 | 0.02381369
21.70705 | 31.2423 | 29.41566 | 29.29351 | 1.826644 | 0.01255371 | 0.08569198 | 0.02390083
21.71704 | 31.2374 | 29.40593 | 29.28357 | 1.831472 | 0.01256765 | 0.0858034 | 0.02398852
21.72704 | 31.2446 | 29.39621 | 29.27364 | 1.848391 | 0.01258163 | 0.08591531 | 0.02407693
21.73704 | 31.2502 | 29.38651 | 29.26372 | 1.863691 | 0.01259563 | 0.08602763 | 0.02416598
21.74704 | 31.2528 | 29.37683 | 29.25382 | 1.875973 | 0.01260966 | 0.08614035 | 0.02425568
21.75704 | 31.2578 | 29.36716 | 29.24394 | 1.890637 | 0.01262372 | 0.08625347 | 0.02434603
21.76704 | 31.2499 | 29.35752 | 29.23408 | 1.892383 | 0.01263779 | 0.086367 | 0.02443704
21.77703 | 31.2429 | 29.3479 | 29.22424 | 1.895001 | 0.01265188 | 0.08648084 | 0.0245286
21.78703 | 31.2442 | 29.33829 | 29.21441 | 1.90591 | 0.01266601 | 0.0865952 | 0.02462094
21.79703 | 31.2566 | 29.3287 | 29.2046 | 1.9279 | 0.01268017 | 0.08670999 | 0.02471392
21.80703 | 31.2284 | 29.31913 | 29.1948 | 1.909273 | 0.01269435 | 0.08682521 | 0.02480761
21.81703 | 31.2353 | 29.30957 | 29.18502 | 1.925727 | 0.01270856 | 0.08694086 | 0.02490195
21.82702 | 31.2426 | 29.30005 | 29.17527 | 1.942553 | 0.01272277 | 0.08705684 | 0.0249969
21.83702 | 31.2461 | 29.29053 | 29.16553 | 1.95557 | 0.01273703 | 0.08717337 | 0.02509263
21.84702 | 31.2532 | 29.28103 | 29.1558 | 1.972169 | 0.01275131 | 0.08729035 | 0.02518905
21.85702 | 31.2365 | 29.27155 | 29.14609 | 1.96495 | 0.01276562 | 0.08740777 | 0.02528618
21.86702 | 31.2315 | 29.26209 | 29.1364 | 1.969413 | 0.01277996 | 0.08752566 | 0.02538401
21.87702 | 31.2463 | 29.25264 | 29.12672 | 1.993657 | 0.01279432 | 0.08764402 | 0.02548256
21.88701 | 31.2235 | 29.24323 | 29.11707 | 1.980273 | 0.01280869 | 0.08776272 | 0.02558173
21.89701 | 31.2251 | 29.23382 | 29.10743 | 1.99128 | 0.01282311 | 0.08788202 | 0.02568171
21.90701 | 31.2242 | 29.22443 | 29.09781 | 1.999769 | 0.01283754 | 0.08800181 | 0.02578243
21.91701 | 31.234 | 29.21506 | 29.0882 | 2.01894 | 0.01285201 | 0.08812206 | 0.02588388
21.92701 | 31.2166 | 29.20571 | 29.07861 | 2.010892 | 0.0128665 | 0.08824282 | 0.02598607
21.937 | 31.2344 | 29.19638 | 29.06905 | 2.038017 | 0.01288101 | 0.08836397 | 0.02608891
21.947 | 31.2308 | 29.18707 | 29.05949 | 2.043732 | 0.01289555 | 0.08848573 | 0.02619261
21.957 | 31.2148 | 29.17777 | 29.04996 | 2.03703 | 0.01291012 | 0.08860801 | 0.02629706
21.967 | 31.2153 | 29.16849 | 29.04043 | 2.046808 | 0.01292472 | 0.0887308 | 0.02640228
21.977 | 31.2176 | 29.15923 | 29.03093 | 2.058369 | 0.01293934 | 0.08885412 | 0.02650827
21.987 | 31.2237 | 29.14999 | 29.02144 | 2.073711 | 0.01295399 | 0.08897796 | 0.02661504
21.99699 | 31.196 | 29.14077 | 29.01198 | 2.055225 | 0.01296866 | 0.08910223 | 0.02672249
22.00699 | 31.2164 | 29.13157 | 29.00253 | 2.084831 | 0.01298336 | 0.08922718 | 0.02683083
22.01699 | 31.2234 | 29.12238 | 28.99309 | 2.101018 | 0.01299809 | 0.08935267 | 0.02693998
22.02699 | 31.2111 | 29.11321 | 28.98367 | 2.097886 | 0.01301285 | 0.08947871 | 0.02704993
22.03699 | 31.2316 | 29.10406 | 28.97427 | 2.127536 | 0.01302764 | 0.08960533 | 0.02716069
22.04698 | 31.2218 | 29.09494 | 28.96489 | 2.126859 | 0.01304243 | 0.0897324 | 0.02727216
22.05698 | 31.2173 | 29.08583 | 28.95553 | 2.131472 | 0.01305727 | 0.08986017 | 0.02738457
22.06698 | 31.2227 | 29.07673 | 28.94617 | 2.145967 | 0.01307214 | 0.08998855 | 0.02749781
22.07698 | 31.2201 | 29.06766 | 28.93684 | 2.152443 | 0.01308703 | 0.09011753 | 0.02761189
22.08698 | 31.2178 | 29.0586 | 28.92752 | 2.159201 | 0.01310195 | 0.09024711 | 0.02772682
22.09698 | 31.2359 | 29.04956 | 28.91822 | 2.186341 | 0.0131169 | 0.09037731 | 0.0278426
22.10697 | 31.2276 | 29.04055 | 28.90895 | 2.187053 | 0.01313186 | 0.090508 | 0.02795913
22.11697 | 31.2204 | 29.03154 | 28.89968 | 2.188855 | 0.01314687 | 0.09063947 | 0.02807666
22.12697 | 31.2525 | 29.02256 | 28.89043 | 2.229939 | 0.0131619 | 0.09077158 | 0.02819505
22.13697 | 31.2432 | 29.0136 | 28.8812 | 2.229605 | 0.01317696 | 0.09090435 | 0.02831433
22.14697 | 31.2295 | 29.00465 | 28.87198 | 2.224852 | 0.01319204 | 0.09103778 | 0.02843451
22.15696 | 31.2467 | 28.99573 | 28.86279 | 2.250972 | 0.01320714 | 0.09117175 | 0.02855546
22.16696 | 31.2446 | 28.98682 | 28.85361 | 2.257782 | 0.01322229 | 0.09130654 | 0.02867746
22.17696 | 31.2462 | 28.97793 | 28.84445 | 2.268274 | 0.01323746 | 0.09144204 | 0.02880036
22.18696 | 31.2584 | 28.96905 | 28.8353 | 2.289347 | 0.01325266 | 0.09157823 | 0.0289242
22.19696 | 31.2408 | 28.9602 | 28.82617 | 2.280602 | 0.01326788 | 0.09171516 | 0.02904896
22.20696 | 31.2552 | 28.95136 | 28.81705 | 2.303838 | 0.01328314 | 0.0918528 | 0.02917469
22.21695 | 31.2608 | 28.94255 | 28.80796 | 2.318246 | 0.0132984 | 0.09199105 | 0.0293012
22.22695 | 31.2505 | 28.93375 | 28.79888 | 2.316745 | 0.01331372 | 0.09213019 | 0.02942885
22.23695 | 31.2401 | 28.92497 | 28.78982 | 2.315126 | 0.01332906 | 0.0922701 | 0.02955742
22.24695 | 31.253 | 28.91621 | 28.78077 | 2.336788 | 0.01334442 | 0.09241079 | 0.02968702
22.25695 | 31.2391 | 28.90747 | 28.77174 | 2.331631 | 0.01335982 | 0.09255227 | 0.02981759
22.26694 | 31.2445 | 28.89875 | 28.76273 | 2.345747 | 0.01337523 | 0.09269441 | 0.02994901
22.27694 | 31.2424 | 28.89005 | 28.75374 | 2.352353 | 0.01339069 | 0.09283751 | 0.03008158
22.28694 | 31.2432 | 28.88136 | 28.74476 | 2.361841 | 0.01340617 | 0.09298144 | 0.03021517
22.29694 | 31.2285 | 28.87269 | 28.73579 | 2.355809 | 0.01342168 | 0.09312622 | 0.03034979
22.30694 | 31.2359 | 28.86404 | 28.72685 | 2.37186 | 0.01343722 | 0.09327186 | 0.03048544
22.31694 | 31.22 | 28.85541 | 28.71792 | 2.364591 | 0.01345279 | 0.09341839 | 0.03062214
22.32693 | 31.2265 | 28.8468 | 28.70901 | 2.379695 | 0.01346838 | 0.09356565 | 0.03075976
22.33693 | 31.2057 | 28.83821 | 28.70011 | 2.367489 | 0.01348401 | 0.09371397 | 0.03089858
22.34693 | 31.1913 | 28.82964 | 28.69123 | 2.361665 | 0.01349966 | 0.09386321 | 0.03103848
22.35693 | 31.1918 | 28.82108 | 28.68237 | 2.370722 | 0.01351535 | 0.0940134 | 0.03117947
22.36693 | 31.186 | 28.81254 | 28.67352 | 2.373459 | 0.01353107 | 0.09416455 | 0.03132155
22.37692 | 31.1748 | 28.80403 | 28.6647 | 2.37077 | 0.01354679 | 0.09431652 | 0.03146461
22.38692 | 31.1699 | 28.79553 | 28.65589 | 2.374371 | 0.01356257 | 0.09446963 | 0.03160892
22.39692 | 31.1569 | 28.78705 | 28.64709 | 2.369852 | 0.01357838 | 0.09462375 | 0.03175437
22.40692 | 31.1578 | 28.77858 | 28.63831 | 2.379215 | 0.01359421 | 0.09477892 | 0.03190095
22.41692 | 31.1392 | 28.77014 | 28.62955 | 2.369059 | 0.01361007 | 0.09493514 | 0.0320487
22.42692 | 31.1105 | 28.76172 | 28.6208 | 2.348784 | 0.01362597 | 0.09509242 | 0.0321976
22.43691 | 31.119 | 28.75332 | 28.61208 | 2.365682 | 0.01364188 | 0.09525065 | 0.03234754
22.44691 | 31.1001 | 28.74493 | 28.60336 | 2.35517 | 0.01365783 | 0.09541015 | 0.03249881
22.45691 | 31.1021 | 28.73656 | 28.59467 | 2.365538 | 0.01367381 | 0.09557079 | 0.03265128
22.46691 | 31.081 | 28.72821 | 28.58598 | 2.352788 | 0.01368983 | 0.09573258 | 0.03280496
22.47691 | 31.0669 | 28.71988 | 28.57732 | 2.347018 | 0.01370587 | 0.09589557 | 0.03295987
22.4869 | 31.0689 | 28.71158 | 28.56868 | 2.357322 | 0.01372193 | 0.09605959 | 0.03311586
22.4969 | 31.0647 | 28.70329 | 28.56005 | 2.361414 | 0.01373804 | 0.09622502 | 0.03327326
22.5069 | 31.0333 | 28.69501 | 28.55143 | 2.338288 | 0.01375417 | 0.09639171 | 0.03343191
22.5169 | 31.0397 | 28.68676 | 28.54284 | 2.352942 | 0.01377034 | 0.09655968 | 0.03359185
22.5269 | 31.0099 | 28.67852 | 28.53425 | 2.331378 | 0.01378653 | 0.09672896 | 0.03375307
22.5369 | 31.0077 | 28.67031 | 28.52569 | 2.337394 | 0.01380276 | 0.09689959 | 0.0339156
22.54689 | 30.9826 | 28.66212 | 28.51715 | 2.320483 | 0.01381901 | 0.09707142 | 0.03407928
22.55689 | 30.9851 | 28.65394 | 28.50861 | 2.331161 | 0.01383529 | 0.09724482 | 0.03424445
22.56689 | 30.9779 | 28.64578 | 28.5001 | 2.33212 | 0.01385162 | 0.09741964 | 0.03441096
22.57689 | 30.9637 | 28.63764 | 28.4916 | 2.32606 | 0.01386797 | 0.09759594 | 0.03457883
22.58689 | 30.977 | 28.62952 | 28.48311 | 2.34748 | 0.01388435 | 0.09777373 | 0.03474807
22.59688 | 30.9556 | 28.62143 | 28.47466 | 2.334173 | 0.01390075 | 0.09795288 | 0.03491854
22.60688 | 30.9402 | 28.61335 | 28.4662 | 2.326854 | 0.01391719 | 0.09813376 | 0.03509056
22.61688 | 30.9421 | 28.60528 | 28.45777 | 2.336817 | 0.01393367 | 0.09831625 | 0.03526401
22.62688 | 30.9407 | 28.59724 | 28.44935 | 2.343459 | 0.01395017 | 0.09850038 | 0.03543888
22.63688 | 30.9265 | 28.58922 | 28.44095 | 2.337283 | 0.01396671 | 0.09868618 | 0.03561521
22.64688 | 30.8941 | 28.58121 | 28.43256 | 2.312887 | 0.01398328 | 0.0988737 | 0.03579299
22.65687 | 30.9134 | 28.57324 | 28.4242 | 2.340163 | 0.01399987 | 0.0990628 | 0.03597207
22.66687 | 30.914 | 28.56527 | 28.41585 | 2.348728 | 0.01401651 | 0.09925387 | 0.03615283
22.67687 | 30.9107 | 28.55733 | 28.40751 | 2.353373 | 0.01403317 | 0.0994468 | 0.03633509
22.68687 | 30.8979 | 28.5494 | 28.39919 | 2.348498 | 0.01404987 | 0.09964162 | 0.03651888
22.69687 | 30.8836 | 28.5415 | 28.39089 | 2.342104 | 0.0140666 | 0.09983837 | 0.03670421
22.70686 | 30.8854 | 28.53362 | 28.38261 | 2.351782 | 0.01408335 | 0.1000369 | 0.03689092
22.71686 | 30.8696 | 28.52575 | 28.37433 | 2.343848 | 0.01410014 | 0.1002377 | 0.03707938
22.72686 | 30.8875 | 28.51791 | 28.36608 | 2.369594 | 0.01411697 | 0.1004406 | 0.03726944
22.73686 | 30.8689 | 28.51008 | 28.35784 | 2.358821 | 0.01413383 | 0.1006456 | 0.03746111
22.74686 | 30.865 | 28.50227 | 28.34962 | 2.362727 | 0.01415072 | 0.1008528 | 0.03765441
22.75686 | 30.8573 | 28.49449 | 28.34141 | 2.362813 | 0.01416764 | 0.1010622 | 0.03784936
22.76685 | 30.8625 | 28.48673 | 28.33322 | 2.375771 | 0.01418458 | 0.1012738 | 0.03804578
22.77685 | 30.8475 | 28.47898 | 28.32505 | 2.368517 | 0.01420157 | 0.1014879 | 0.03824408
22.78685 | 30.8292 | 28.47126 | 28.31689 | 2.357943 | 0.0142186 | 0.1017046 | 0.03844408
22.79685 | 30.83 | 28.46355 | 28.30875 | 2.366448 | 0.01423565 | 0.1019237 | 0.03864581
22.80685 | 30.8297 | 28.45587 | 28.30062 | 2.373833 | 0.01425274 | 0.1021453 | 0.03884928
22.81684 | 30.8307 | 28.44821 | 28.29252 | 2.382489 | 0.01426984 | 0.1023695 | 0.0390543
22.82684 | 30.8149 | 28.44057 | 28.28442 | 2.374333 | 0.014287 | 0.1025965 | 0.03926131
22.83684 | 30.8021 | 28.43294 | 28.27634 | 2.369156 | 0.01430419 | 0.1028264 | 0.03947012
22.84684 | 30.8012 | 28.42534 | 28.26828 | 2.375859 | 0.01432141 | 0.1030591 | 0.03968075
22.85684 | 30.8028 | 28.41776 | 28.26023 | 2.38504 | 0.01433866 | 0.1032948 | 0.03989323
22.86684 | 30.7802 | 28.4102 | 28.2522 | 2.370001 | 0.01435595 | 0.1035336 | 0.04010756
22.87683 | 30.7817 | 28.40267 | 28.2442 | 2.379033 | 0.01437326 | 0.1037753 | 0.04032358
22.88683 | 30.7686 | 28.39515 | 28.2362 | 2.373451 | 0.01439061 | 0.1040204 | 0.04054171
22.89683 | 30.762 | 28.38765 | 28.22821 | 2.374348 | 0.014408 | 0.1042689 | 0.04076178
22.90683 | 30.761 | 28.38018 | 28.22025 | 2.380824 | 0.01442542 | 0.1045208 | 0.0409838
22.91683 | 30.7598 | 28.37272 | 28.21229 | 2.387079 | 0.01444288 | 0.1047762 | 0.04120779
22.92682 | 30.7496 | 28.3653 | 28.20437 | 2.384304 | 0.01446035 | 0.1050351 | 0.04143353
22.93682 | 30.7603 | 28.35788 | 28.19645 | 2.402416 | 0.01447788 | 0.1052979 | 0.04166154
22.94682 | 30.7448 | 28.35049 | 28.18854 | 2.394305 | 0.01449544 | 0.1055647 | 0.04189165
22.95682 | 30.7318 | 28.34313 | 28.18066 | 2.388673 | 0.01451303 | 0.1058354 | 0.04212378
22.96682 | 30.7379 | 28.33578 | 28.17278 | 2.402118 | 0.01453066 | 0.1061103 | 0.042358
22.97682 | 30.7445 | 28.32846 | 28.16493 | 2.416041 | 0.01454832 | 0.1063894 | 0.04259432
22.98681 | 30.7233 | 28.32117 | 28.15709 | 2.402135 | 0.014566 | 0.1066727 | 0.04283258
22.99681 | 30.7211 | 28.31389 | 28.14927 | 2.407213 | 0.01458374 | 0.1069608 | 0.04307324
23.00681 | 30.724 | 28.30663 | 28.14146 | 2.417369 | 0.0146015 | 0.1072536 | 0.0433161
23.01681 | 30.7496 | 28.2994 | 28.13367 | 2.450201 | 0.01461931 | 0.1075513 | 0.04356119
23.02681 | 30.7169 | 28.29219 | 28.12589 | 2.424711 | 0.01463714 | 0.107854 | 0.04380853
23.0368 | 30.7122 | 28.28501 | 28.11813 | 2.427191 | 0.014655 | 0.1081616 | 0.0440579
23.0468 | 30.7273 | 28.27785 | 28.11039 | 2.449454 | 0.01467291 | 0.1084749 | 0.04430982
23.0568 | 30.7424 | 28.27071 | 28.10266 | 2.471693 | 0.01469085 | 0.1087938 | 0.04456408
23.0668 | 30.7175 | 28.26359 | 28.09494 | 2.453909 | 0.01470883 | 0.1091184 | 0.0448207
23.0768 | 30.6979 | 28.2565 | 28.08724 | 2.4414 | 0.01472684 | 0.109449 | 0.04507971
23.0868 | 30.7138 | 28.24943 | 28.07956 | 2.464368 | 0.01474489 | 0.1097858 | 0.04534115
23.09679 | 30.728 | 28.2424 | 28.0719 | 2.485604 | 0.01476296 | 0.1101288 | 0.04560478
23.10679 | 30.7249 | 28.23538 | 28.06425 | 2.489522 | 0.01478108 | 0.1104787 | 0.04587115
23.11679 | 30.7066 | 28.22839 | 28.05661 | 2.478215 | 0.01479924 | 0.1108355 | 0.04614003
23.12679 | 30.6955 | 28.22142 | 28.04899 | 2.474082 | 0.01481743 | 0.1111995 | 0.04641146
23.13679 | 30.7222 | 28.21448 | 28.04138 | 2.507725 | 0.01483566 | 0.1115709 | 0.04668546
23.14678 | 30.6943 | 28.20757 | 28.0338 | 2.486734 | 0.0148539 | 0.1119497 | 0.04696181
23.15678 | 30.701 | 28.20068 | 28.02623 | 2.500324 | 0.0148722 | 0.1123369 | 0.04724106
23.16678 | 30.6924 | 28.19381 | 28.01867 | 2.498588 | 0.01489054 | 0.1127324 | 0.04752299
23.17678 | 30.6869 | 28.18698 | 28.01112 | 2.499924 | 0.01490892 | 0.1131367 | 0.04780764
23.18678 | 30.686 | 28.18017 | 28.00359 | 2.505834 | 0.01492733 | 0.1135499 | 0.04809503
23.19678 | 30.6762 | 28.17338 | 27.99608 | 2.502815 | 0.01494577 | 0.1139726 | 0.04838519
23.20677 | 30.6751 | 28.16664 | 27.98859 | 2.508462 | 0.01496424 | 0.1144046 | 0.04867789
23.21677 | 30.6806 | 28.15991 | 27.98111 | 2.520687 | 0.01498276 | 0.1148473 | 0.04897372
23.22677 | 30.6823 | 28.15322 | 27.97364 | 2.529084 | 0.01500132 | 0.1153005 | 0.04927245
23.23677 | 30.6496 | 28.14655 | 27.96619 | 2.50305 | 0.01501991 | 0.1157649 | 0.0495741
23.24677 | 30.6527 | 28.13991 | 27.95875 | 2.512787 | 0.01503855 | 0.1162408 | 0.04987873
23.25676 | 30.6627 | 28.13331 | 27.95134 | 2.529387 | 0.0150572 | 0.1167282 | 0.05018605
23.26676 | 30.6673 | 28.12674 | 27.94394 | 2.540563 | 0.0150759 | 0.1172287 | 0.05049671
23.27676 | 30.6303 | 28.12019 | 27.93655 | 2.510107 | 0.01509465 | 0.1177424 | 0.05081045
23.28676 | 30.6409 | 28.11368 | 27.92917 | 2.527219 | 0.01511343 | 0.1182698 | 0.05112733
23.29676 | 30.6361 | 28.1072 | 27.92181 | 2.528898 | 0.01513225 | 0.1188115 | 0.05144737
23.30676 | 30.6483 | 28.10076 | 27.91447 | 2.547543 | 0.01515111 | 0.1193683 | 0.05177061
23.31675 | 30.647 | 28.09435 | 27.90714 | 2.552648 | 0.01516999 | 0.1199402 | 0.05209677
23.32675 | 30.6262 | 28.08798 | 27.89983 | 2.538225 | 0.01518892 | 0.1205292 | 0.05242656
23.33675 | 30.6148 | 28.08163 | 27.89253 | 2.533165 | 0.01520789 | 0.1211354 | 0.05275969
23.34675 | 30.6242 | 28.07533 | 27.88525 | 2.548869 | 0.0152269 | 0.1217597 | 0.0530962
23.35675 | 30.6305 | 28.06906 | 27.87798 | 2.561435 | 0.01524595 | 0.122403 | 0.05343615
23.36674 | 30.6299 | 28.06284 | 27.87073 | 2.567056 | 0.01526502 | 0.1230655 | 0.05377923
23.37674 | 30.6111 | 28.05666 | 27.8635 | 2.554444 | 0.01528414 | 0.1237497 | 0.05412618
23.38674 | 30.6165 | 28.05051 | 27.85627 | 2.565992 | 0.01530331 | 0.1244558 | 0.05447669
23.39674 | 30.6122 | 28.0444 | 27.84906 | 2.567797 | 0.01532251 | 0.1251852 | 0.05483083
23.40674 | 30.6211 | 28.03834 | 27.84187 | 2.582759 | 0.01534175 | 0.1259389 | 0.05518863
23.41674 | 30.6009 | 28.03232 | 27.83469 | 2.568577 | 0.01536103 | 0.1267184 | 0.05555017
23.42673 | 30.6071 | 28.02636 | 27.82754 | 2.580743 | 0.01538033 | 0.1275243 | 0.05591506
23.43673 | 30.5977 | 28.02043 | 27.82039 | 2.577267 | 0.01539969 | 0.1283596 | 0.05628419
23.44673 | 30.6045 | 28.01456 | 27.81326 | 2.589942 | 0.01541909 | 0.1292252 | 0.0566572
23.45673 | 30.5787 | 28.00873 | 27.80614 | 2.569966 | 0.01543853 | 0.130123 | 0.05703414
23.46673 | 30.6042 | 28.00296 | 27.79904 | 2.601237 | 0.01545801 | 0.1310548 | 0.05741507
23.47672 | 30.5892 | 27.99725 | 27.79195 | 2.591947 | 0.0154775 | 0.1320217 | 0.05779968
23.48672 | 30.5963 | 27.99159 | 27.78488 | 2.604705 | 0.01549706 | 0.133028 | 0.05818876
23.49672 | 30.5835 | 27.986 | 27.77782 | 2.597503 | 0.01551666 | 0.1340751 | 0.058582
23.50672 | 30.5841 | 27.98046 | 27.77078 | 2.603639 | 0.01553629 | 0.1351658 | 0.05897948
23.51672 | 30.5793 | 27.97499 | 27.76375 | 2.604309 | 0.01555597 | 0.1363029 | 0.05938122
23.52672 | 30.5612 | 27.96959 | 27.75674 | 2.59161 | 0.01557569 | 0.1374897 | 0.05978732
23.53671 | 30.5794 | 27.96427 | 27.74974 | 2.615134 | 0.01559542 | 0.1387285 | 0.06019741
23.54671 | 30.5806 | 27.95901 | 27.74276 | 2.621586 | 0.01561522 | 0.1400254 | 0.06061239
23.55671 | 30.576 | 27.95384 | 27.73579 | 2.622158 | 0.01563506 | 0.1413833 | 0.06103189
23.56671 | 30.5746 | 27.94875 | 27.72884 | 2.625845 | 0.01565494 | 0.1428073 | 0.061456
23.57671 | 30.5628 | 27.94376 | 27.7219 | 2.619041 | 0.01567486 | 0.1443024 | 0.06188478
23.5867 | 30.5631 | 27.93886 | 27.71498 | 2.624237 | 0.0156948 | 0.1458718 | 0.06231787
23.5967 | 30.5768 | 27.93406 | 27.70807 | 2.642736 | 0.01571481 | 0.1475256 | 0.0627562
23.6067 | 30.5549 | 27.92937 | 27.70117 | 2.625525 | 0.01573485 | 0.1492685 | 0.0631994
23.6167 | 30.5526 | 27.9248 | 27.69429 | 2.627799 | 0.01575493 | 0.1511079 | 0.06364756
23.6267 | 30.5586 | 27.92035 | 27.68742 | 2.638248 | 0.01577506 | 0.1530519 | 0.06410075
23.6367 | 30.5628 | 27.91604 | 27.68057 | 2.646764 | 0.01579523 | 0.155109 | 0.06455904
23.64669 | 30.5569 | 27.91187 | 27.67374 | 2.645034 | 0.01581542 | 0.1572867 | 0.06502205
23.65669 | 30.5561 | 27.90785 | 27.66692 | 2.648255 | 0.01583567 | 0.1595995 | 0.06549077
23.66669 | 30.5639 | 27.90399 | 27.66011 | 2.659912 | 0.01585596 | 0.1620566 | 0.06596483
23.67669 | 30.5321 | 27.90031 | 27.65332 | 2.631792 | 0.0158763 | 0.1646701 | 0.06644431
23.68669 | 30.5495 | 27.89682 | 27.64654 | 2.652683 | 0.01589667 | 0.1674531 | 0.0669293
23.69668 | 30.5386 | 27.89353 | 27.63978 | 2.645066 | 0.01591708 | 0.1704167 | 0.06741938
23.70668 | 30.533 | 27.89047 | 27.63303 | 2.642535 | 0.01593754 | 0.1735817 | 0.06791562
23.71668 | 30.5411 | 27.88763 | 27.62629 | 2.653468 | 0.01595804 | 0.1769615 | 0.06841762
23.72668 | 30.5385 | 27.88505 | 27.61957 | 2.653449 | 0.01597859 | 0.1805732 | 0.06892547
23.73668 | 30.5033 | 27.88274 | 27.61287 | 2.62056 | 0.01599918 | 0.184435 | 0.06943925
23.74668 | 30.527 | 27.88072 | 27.60617 | 2.646281 | 0.01601981 | 0.1885661 | 0.06995907
23.75667 | 30.5047 | 27.87901 | 27.5995 | 2.62569 | 0.01604047 | 0.192982 | 0.07048452
23.76667 | 30.5095 | 27.87763 | 27.59284 | 2.63187 | 0.01606119 | 0.1977125 | 0.07101669
23.77667 | 30.4985 | 27.8766 | 27.58619 | 2.621898 | 0.01608196 | 0.2027752 | 0.07155519
23.78667 | 30.5005 | 27.87595 | 27.57955 | 2.62455 | 0.01610276 | 0.2081925 | 0.07210011
23.79667 | 30.4801 | 27.8757 | 27.57293 | 2.604403 | 0.01612361 | 0.2139877 | 0.07265156
23.80666 | 30.4625 | 27.87587 | 27.56633 | 2.586634 | 0.01614449 | 0.2201778 | 0.0732091
23.81666 | 30.4644 | 27.87648 | 27.55974 | 2.58792 | 0.01616542 | 0.2267987 | 0.07377392
23.82666 | 30.457 | 27.87756 | 27.55316 | 2.579436 | 0.01618641 | 0.2338679 | 0.07434558
23.83666 | 30.4338 | 27.87914 | 27.5466 | 2.554659 | 0.01620743 | 0.2414086 | 0.07492422
23.84666 | 30.4446 | 27.88123 | 27.54005 | 2.563367 | 0.0162285 | 0.2494429 | 0.07550991
23.85666 | 30.4163 | 27.88386 | 27.53352 | 2.53244 | 0.01624962 | 0.2579916 | 0.0761028
23.86665 | 30.4175 | 27.88704 | 27.527 | 2.530462 | 0.01627076 | 0.2670637 | 0.0767024
23.87665 | 30.3976 | 27.89079 | 27.52049 | 2.50681 | 0.01629196 | 0.2766938 | 0.07731001
23.88665 | 30.3838 | 27.89512 | 27.514 | 2.488676 | 0.01631321 | 0.2868846 | 0.07792518
23.89665 | 30.3724 | 27.90005 | 27.50752 | 2.472352 | 0.0163345 | 0.297643 | 0.07854802
23.90665 | 30.365 | 27.90556 | 27.50106 | 2.459438 | 0.01635584 | 0.308969 | 0.07917866
23.91664 | 30.3584 | 27.91165 | 27.49461 | 2.44675 | 0.01637719 | 0.3208425 | 0.07981661
23.92664 | 30.3436 | 27.91831 | 27.48818 | 2.425293 | 0.01639862 | 0.333268 | 0.08046324
23.93664 | 30.3207 | 27.9255 | 27.48175 | 2.395205 | 0.01642009 | 0.3462024 | 0.08111808
23.94664 | 30.2997 | 27.93317 | 27.47535 | 2.366533 | 0.01644161 | 0.3595985 | 0.08178126
23.95664 | 30.2951 | 27.94126 | 27.46895 | 2.353842 | 0.01646317 | 0.3733909 | 0.08245288
23.96664 | 30.2971 | 27.94968 | 27.46257 | 2.347419 | 0.01648478 | 0.3874927 | 0.08313317
23.97663 | 30.2741 | 27.95832 | 27.45621 | 2.315782 | 0.01650641 | 0.4017795 | 0.08382158
23.98663 | 30.2575 | 27.96705 | 27.44986 | 2.290451 | 0.01652811 | 0.4161433 | 0.08451957
23.99663 | 30.2539 | 27.9757 | 27.44352 | 2.278198 | 0.01654985 | 0.4304073 | 0.08522665
24.00663 | 30.2345 | 27.98409 | 27.43719 | 2.250409 | 0.01657164 | 0.4443829 | 0.08594298
24.01663 | 30.2142 | 27.992 | 27.43088 | 2.222198 | 0.01659348 | 0.4578576 | 0.08666872
24.02662 | 30.195 | 27.9992 | 27.42459 | 2.195801 | 0.01661534 | 0.4705887 | 0.08740329
24.03662 | 30.1964 | 28.00545 | 27.41831 | 2.190948 | 0.01663727 | 0.4823589 | 0.08814832
24.04662 | 30.1878 | 28.01051 | 27.41204 | 2.177288 | 0.01665924 | 0.4929118 | 0.08890327
24.05662 | 30.1689 | 28.01414 | 27.40578 | 2.154755 | 0.01668126 | 0.5020134 | 0.0896683
24.06662 | 30.1685 | 28.01614 | 27.39954 | 2.152362 | 0.01670332 | 0.5094519 | 0.09044348
24.07662 | 30.1348 | 28.01631 | 27.39331 | 2.118485 | 0.01672544 | 0.5150492 | 0.09122923
24.08661 | 30.1287 | 28.01454 | 27.3871 | 2.114156 | 0.01674757 | 0.518669 | 0.09202484
24.09661 | 30.1298 | 28.01074 | 27.3809 | 2.119061 | 0.01676978 | 0.5202355 | 0.09283206
24.10661 | 30.1184 | 28.00487 | 27.37471 | 2.113527 | 0.01679203 | 0.519717 | 0.09365032
24.11661 | 30.0865 | 27.99698 | 27.36854 | 2.089524 | 0.01681433 | 0.5171419 | 0.0944798
24.12661 | 30.092 | 27.98713 | 27.36238 | 2.104872 | 0.01683668 | 0.5125912 | 0.09532072
24.1366 | 30.0761 | 27.97547 | 27.35624 | 2.100628 | 0.01685905 | 0.5062017 | 0.09617247
24.1466 | 30.0851 | 27.96215 | 27.35011 | 2.122952 | 0.01688149 | 0.4981239 | 0.09703691
24.1566 | 30.0527 | 27.94736 | 27.34399 | 2.105335 | 0.01690398 | 0.4885612 | 0.09791343
24.1666 | 30.0471 | 27.93134 | 27.33788 | 2.115761 | 0.01692652 | 0.4777303 | 0.09880228
24.1766 | 30.0425 | 27.9143 | 27.33179 | 2.128202 | 0.01694911 | 0.4658579 | 0.09970368
24.1866 | 30.0377 | 27.89647 | 27.32571 | 2.14123 | 0.01697174 | 0.453172 | 0.1006179
24.19659 | 30.0278 | 27.87809 | 27.31965 | 2.149705 | 0.0169944 | 0.439907 | 0.1015442
24.20659 | 30.0334 | 27.85934 | 27.3136 | 2.174057 | 0.01701713 | 0.4262443 | 0.1024846
24.21659 | 30.0054 | 27.84042 | 27.30756 | 2.164977 | 0.01703991 | 0.4123858 | 0.1034386
24.22659 | 30.001 | 27.8215 | 27.30153 | 2.179499 | 0.01706274 | 0.3984992 | 0.1044065
24.23659 | 29.9967 | 27.80272 | 27.29552 | 2.193977 | 0.01708561 | 0.3847283 | 0.1053883
24.24658 | 29.9764 | 27.78423 | 27.28953 | 2.192173 | 0.01710852 | 0.371207 | 0.1063835
24.25658 | 29.9891 | 27.76608 | 27.28354 | 2.223025 | 0.01713149 | 0.3580064 | 0.1073944
24.26658 | 29.9733 | 27.74836 | 27.27757 | 2.224937 | 0.01715452 | 0.3452168 | 0.1084201
24.27658 | 29.9642 | 27.73115 | 27.27161 | 2.233053 | 0.0171776 | 0.332896 | 0.109461
24.28658 | 29.9666 | 27.71447 | 27.26567 | 2.252129 | 0.01720072 | 0.3210856 | 0.1105174
24.29658 | 29.9531 | 27.69836 | 27.25973 | 2.254739 | 0.0172239 | 0.3098129 | 0.1115896
24.30657 | 29.9464 | 27.68285 | 27.25382 | 2.26355 | 0.0172471 | 0.2991038 | 0.1126769
24.31657 | 29.934 | 27.66791 | 27.24792 | 2.266088 | 0.01727038 | 0.2889434 | 0.1137817
24.32657 | 29.9297 | 27.65356 | 27.24202 | 2.276139 | 0.01729371 | 0.2793406 | 0.1149032
24.33657 | 29.9046 | 27.63979 | 27.23614 | 2.264809 | 0.01731709 | 0.2702876 | 0.1160419
24.34657 | 29.9093 | 27.62659 | 27.23028 | 2.282712 | 0.01734052 | 0.2617718 | 0.1171981
24.35656 | 29.9029 | 27.61395 | 27.22443 | 2.28895 | 0.01736398 | 0.2537845 | 0.118371
24.36656 | 29.8894 | 27.60183 | 27.21859 | 2.287568 | 0.01738751 | 0.2462911 | 0.1195631
24.37656 | 29.8975 | 27.59023 | 27.21276 | 2.307272 | 0.0174111 | 0.2392789 | 0.1207739
24.38656 | 29.8713 | 27.57911 | 27.20695 | 2.292186 | 0.01743473 | 0.2327257 | 0.1220037
24.39656 | 29.867 | 27.56847 | 27.20115 | 2.298531 | 0.01745842 | 0.2266087 | 0.1232528
24.40656 | 29.8475 | 27.55827 | 27.19536 | 2.289231 | 0.01748216 | 0.2209045 | 0.1245217
24.41655 | 29.8484 | 27.5485 | 27.18959 | 2.299897 | 0.01750593 | 0.2155954 | 0.1258095
24.42655 | 29.8436 | 27.53913 | 27.18383 | 2.304475 | 0.01752978 | 0.2106468 | 0.1271192
24.43655 | 29.813 | 27.53013 | 27.17808 | 2.282874 | 0.01755368 | 0.206042 | 0.1284499
24.44655 | 29.8223 | 27.52148 | 27.17234 | 2.300817 | 0.01757763 | 0.2017589 | 0.1298022
24.45655 | 29.8185 | 27.51318 | 27.16662 | 2.305324 | 0.01760163 | 0.1977763 | 0.1311765
24.46654 | 29.7926 | 27.50519 | 27.16092 | 2.287409 | 0.01762567 | 0.194077 | 0.1325719
24.47654 | 29.7881 | 27.49749 | 27.15522 | 2.290605 | 0.01764978 | 0.1906343 | 0.1339915
24.48654 | 29.7827 | 27.49008 | 27.14953 | 2.292624 | 0.01767394 | 0.1874334 | 0.1354346
24.49654 | 29.767 | 27.48292 | 27.14386 | 2.284081 | 0.01769816 | 0.1844566 | 0.1369017
24.50654 | 29.7692 | 27.47601 | 27.1382 | 2.293194 | 0.01772243 | 0.1816872 | 0.1383933
24.51654 | 29.7519 | 27.46932 | 27.13256 | 2.282577 | 0.01774676 | 0.1791098 | 0.13991
24.52653 | 29.74 | 27.46286 | 27.12693 | 2.277138 | 0.01777111 | 0.1767119 | 0.1414508
24.53653 | 29.7324 | 27.4566 | 27.12131 | 2.275802 | 0.01779555 | 0.1744754 | 0.1430192
24.54653 | 29.7446 | 27.45052 | 27.1157 | 2.294076 | 0.01782004 | 0.17239 | 0.1446145
24.55653 | 29.7324 | 27.44463 | 27.1101 | 2.287771 | 0.01784458 | 0.170444 | 0.1462372
24.56653 | 29.7157 | 27.4389 | 27.10452 | 2.276796 | 0.01786918 | 0.1686267 | 0.1478879
24.57652 | 29.6926 | 27.43334 | 27.09896 | 2.259255 | 0.01789381 | 0.1669297 | 0.1495655
24.58652 | 29.7054 | 27.42793 | 27.0934 | 2.277468 | 0.01791851 | 0.1653406 | 0.1512745
24.59652 | 29.7039 | 27.42266 | 27.08785 | 2.281238 | 0.01794327 | 0.1638526 | 0.1530133
24.60652 | 29.7033 | 27.41753 | 27.08232 | 2.285771 | 0.01796809 | 0.1624582 | 0.1547826
24.61652 | 29.6886 | 27.41253 | 27.0768 | 2.276073 | 0.01799297 | 0.1611503 | 0.1565836
24.62652 | 29.686 | 27.40765 | 27.07129 | 2.27835 | 0.0180179 | 0.1599225 | 0.1584168
24.63651 | 29.6838 | 27.4029 | 27.0658 | 2.280903 | 0.01804285 | 0.1587701 | 0.1602812
24.64651 | 29.6778 | 27.39825 | 27.06032 | 2.279546 | 0.0180679 | 0.1576854 | 0.1621812
24.65651 | 29.6844 | 27.39372 | 27.05485 | 2.290677 | 0.01809299 | 0.1566647 | 0.1641159
24.66651 | 29.6596 | 27.3893 | 27.04939 | 2.270301 | 0.01811815 | 0.1557037 | 0.166086
24.67651 | 29.6719 | 27.38498 | 27.04395 | 2.28692 | 0.01814336 | 0.1547982 | 0.1680923
24.6865 | 29.6595 | 27.38077 | 27.03852 | 2.278733 | 0.0181686 | 0.1539455 | 0.1701339
24.6965 | 29.6657 | 27.37665 | 27.0331 | 2.289052 | 0.01819392 | 0.1531403 | 0.1722157
24.7065 | 29.66 | 27.37263 | 27.02769 | 2.287374 | 0.0182193 | 0.1523805 | 0.1743365
24.7165 | 29.6583 | 27.3687 | 27.02229 | 2.289602 | 0.01824474 | 0.1516633 | 0.1764974
24.7265 | 29.6676 | 27.36486 | 27.01691 | 2.302735 | 0.01827024 | 0.1509861 | 0.1786993
24.7365 | 29.6469 | 27.36112 | 27.01154 | 2.285777 | 0.01829579 | 0.1503465 | 0.1809434
24.74649 | 29.6391 | 27.35748 | 27.00618 | 2.281624 | 0.01832137 | 0.1497428 | 0.1832285
24.75649 | 29.6403 | 27.35392 | 27.00084 | 2.286385 | 0.01834704 | 0.149172 | 0.1855601
24.76649 | 29.6476 | 27.35044 | 26.9955 | 2.297156 | 0.01837277 | 0.1486327 | 0.1879372
24.77649 | 29.6379 | 27.34706 | 26.99018 | 2.290839 | 0.01839855 | 0.1481232 | 0.1903609
24.78649 | 29.6435 | 27.34377 | 26.98487 | 2.299734 | 0.0184244 | 0.1476419 | 0.1928325
24.79648 | 29.6138 | 27.34056 | 26.97957 | 2.273237 | 0.01845027 | 0.1471877 | 0.1953507
24.80648 | 29.6232 | 27.33744 | 26.97429 | 2.285756 | 0.01847623 | 0.1467585 | 0.1979219
24.81648 | 29.6267 | 27.33441 | 26.96901 | 2.292287 | 0.01850225 | 0.1463533 | 0.2005448
24.82648 | 29.6204 | 27.33147 | 26.96375 | 2.28893 | 0.01852833 | 0.1459709 | 0.2032209
24.83648 | 29.6199 | 27.32862 | 26.9585 | 2.291284 | 0.01855447 | 0.1456104 | 0.2059517
24.84648 | 29.606 | 27.32585 | 26.95326 | 2.280149 | 0.01858066 | 0.1452705 | 0.2087386
24.85647 | 29.6036 | 27.32318 | 26.94804 | 2.280422 | 0.0186069 | 0.1449506 | 0.2115804
24.86647 | 29.6047 | 27.32059 | 26.94283 | 2.284108 | 0.01863321 | 0.1446492 | 0.2144841
24.87647 | 29.6086 | 27.3181 | 26.93762 | 2.290504 | 0.01865959 | 0.1443657 | 0.2174488
24.88647 | 29.5864 | 27.31569 | 26.93243 | 2.270707 | 0.01868603 | 0.1440994 | 0.2204761
24.89647 | 29.5854 | 27.31338 | 26.92725 | 2.272018 | 0.01871253 | 0.1438493 | 0.2235678
24.90646 | 29.594 | 27.31117 | 26.92209 | 2.282833 | 0.01873906 | 0.1436151 | 0.2267226
24.91646 | 29.5834 | 27.30905 | 26.91694 | 2.274355 | 0.01876568 | 0.1433957 | 0.2299485
24.92646 | 29.5892 | 27.30702 | 26.91179 | 2.282181 | 0.01879236 | 0.1431905 | 0.2332445
24.93646 | 29.5659 | 27.30509 | 26.90666 | 2.260809 | 0.0188191 | 0.142999 | 0.2366126
24.94646 | 29.5653 | 27.30326 | 26.90154 | 2.262038 | 0.0188459 | 0.1428206 | 0.2400549
24.95645 | 29.5818 | 27.30153 | 26.89644 | 2.280265 | 0.01887274 | 0.1426549 | 0.2435702
24.96645 | 29.5658 | 27.29991 | 26.89134 | 2.265891 | 0.01889966 | 0.1425011 | 0.2471674
24.97645 | 29.5737 | 27.29839 | 26.88626 | 2.275313 | 0.01892665 | 0.1423589 | 0.2508457
24.98645 | 29.5434 | 27.29697 | 26.88118 | 2.246429 | 0.0189537 | 0.1422278 | 0.2546074
24.99645 | 29.549 | 27.29566 | 26.87612 | 2.253336 | 0.01898082 | 0.1421073 | 0.2584551
25.00645 | 29.5561 | 27.29447 | 26.87107 | 2.261632 | 0.01900799 | 0.1419971 | 0.2623914
25.01644 | 29.5535 | 27.29338 | 26.86604 | 2.260115 | 0.01903521 | 0.1418969 | 0.266415
25.02644 | 29.5457 | 27.29242 | 26.86101 | 2.253284 | 0.01906251 | 0.141806 | 0.2705366
25.03644 | 29.5371 | 27.29156 | 26.856 | 2.245535 | 0.01908987 | 0.1417242 | 0.2747553
25.04644 | 29.541 | 27.29083 | 26.85099 | 2.250166 | 0.0191173 | 0.1416512 | 0.2790741
25.05644 | 29.5309 | 27.29023 | 26.846 | 2.240673 | 0.01914479 | 0.1415866 | 0.2834963
25.06643 | 29.553 | 27.28975 | 26.84102 | 2.263253 | 0.01917232 | 0.1415303 | 0.2880205
25.07643 | 29.5392 | 27.28939 | 26.83605 | 2.249805 | 0.01919993 | 0.1414818 | 0.2926587
25.08643 | 29.5286 | 27.28918 | 26.8311 | 2.239424 | 0.01922762 | 0.1414408 | 0.2974109
25.09643 | 29.5181 | 27.28909 | 26.82615 | 2.229007 | 0.01925537 | 0.1414071 | 0.3022804
25.10643 | 29.5302 | 27.28915 | 26.82121 | 2.241051 | 0.01928318 | 0.1413805 | 0.307271
25.11643 | 29.5305 | 27.28935 | 26.81629 | 2.241151 | 0.01931106 | 0.1413608 | 0.3123867
25.12642 | 29.5338 | 27.2897 | 26.81138 | 2.244104 | 0.01933897 | 0.1413476 | 0.3176266
25.13642 | 29.5355 | 27.2902 | 26.80648 | 2.245305 | 0.01936698 | 0.1413408 | 0.3230053
25.14642 | 29.5409 | 27.29085 | 26.80159 | 2.250051 | 0.01939505 | 0.1413401 | 0.3285223
25.15642 | 29.5397 | 27.29166 | 26.79671 | 2.248036 | 0.01942319 | 0.1413454 | 0.3341822
25.16642 | 29.5451 | 27.29264 | 26.79185 | 2.252456 | 0.0194514 | 0.1413565 | 0.3399901
25.17641 | 29.544 | 27.29379 | 26.78699 | 2.250208 | 0.01947964 | 0.1413731 | 0.3459451
25.18641 | 29.5482 | 27.29512 | 26.78215 | 2.253084 | 0.01950798 | 0.1413952 | 0.3520634
25.19641 | 29.5552 | 27.29662 | 26.77732 | 2.258579 | 0.01953638 | 0.1414225 | 0.3583466
25.20641 | 29.5717 | 27.29831 | 26.77249 | 2.273388 | 0.01956485 | 0.1414549 | 0.3647999
25.21641 | 29.5917 | 27.3002 | 26.76768 | 2.291505 | 0.01959339 | 0.1414922 | 0.3714291
25.22641 | 29.5905 | 27.30228 | 26.76288 | 2.288223 | 0.01962199 | 0.1415343 | 0.3782408
25.2364 | 29.5966 | 27.30456 | 26.7581 | 2.292039 | 0.01965064 | 0.141581 | 0.3852346
25.2464 | 29.5932 | 27.30706 | 26.75332 | 2.28614 | 0.01967937 | 0.1416323 | 0.3924313
25.2564 | 29.6289 | 27.30978 | 26.74855 | 2.319123 | 0.01970818 | 0.1416879 | 0.3998314
25.2664 | 29.6303 | 27.31272 | 26.74379 | 2.31758 | 0.01973706 | 0.1417478 | 0.4074425
25.2764 | 29.642 | 27.3159 | 26.73905 | 2.326103 | 0.019766 | 0.1418119 | 0.4152728
25.28639 | 29.6724 | 27.31931 | 26.73432 | 2.353086 | 0.01979498 | 0.1418799 | 0.4233225
25.29639 | 29.6726 | 27.32299 | 26.72959 | 2.349615 | 0.01982407 | 0.1419518 | 0.4316162
25.30639 | 29.6951 | 27.32692 | 26.72488 | 2.368184 | 0.01985322 | 0.1420276 | 0.4401554
25.31639 | 29.722 | 27.33112 | 26.72018 | 2.390883 | 0.01988243 | 0.1421071 | 0.4489496
25.32639 | 29.7374 | 27.3356 | 26.71549 | 2.401802 | 0.01991172 | 0.1421903 | 0.4580091
25.33639 | 29.7447 | 27.34037 | 26.71081 | 2.404331 | 0.01994108 | 0.1422769 | 0.4673445
25.34638 | 29.7796 | 27.34544 | 26.70614 | 2.434164 | 0.01997048 | 0.1423669 | 0.4769573
25.35638 | 29.7973 | 27.35082 | 26.70148 | 2.446479 | 0.01999997 | 0.1424603 | 0.4868782
25.36638 | 29.8335 | 27.35653 | 26.69683 | 2.476969 | 0.02002954 | 0.142557 | 0.4971101
25.37638 | 29.8373 | 27.36258 | 26.6922 | 2.474721 | 0.02005918 | 0.1426569 | 0.5076661
25.38638 | 29.8722 | 27.36898 | 26.68757 | 2.503221 | 0.02008889 | 0.1427599 | 0.5185598
25.39637 | 29.9011 | 27.37574 | 26.68296 | 2.525362 | 0.02011864 | 0.1428658 | 0.5297943
25.40637 | 29.9451 | 27.38288 | 26.67835 | 2.562216 | 0.02014849 | 0.1429748 | 0.5414067
25.41637 | 29.9767 | 27.39043 | 26.67376 | 2.586274 | 0.02017842 | 0.1430867 | 0.5534022
25.42637 | 30.0101 | 27.39838 | 26.66917 | 2.611718 | 0.02020841 | 0.1432015 | 0.5657976
25.43637 | 30.03 | 27.40677 | 26.6646 | 2.623231 | 0.02023848 | 0.143319 | 0.5786106
25.44637 | 30.0657 | 27.41561 | 26.66004 | 2.650095 | 0.02026861 | 0.1434392 | 0.5918598
25.45636 | 30.1218 | 27.4249 | 26.65549 | 2.696898 | 0.0202988 | 0.143562 | 0.6055516
25.46636 | 30.163 | 27.4347 | 26.65095 | 2.728303 | 0.02032908 | 0.1436875 | 0.6197334
25.47636 | 30.2104 | 27.44501 | 26.64642 | 2.765395 | 0.02035944 | 0.1438156 | 0.6344143
25.48636 | 30.2599 | 27.45585 | 26.64189 | 2.804052 | 0.02038987 | 0.1439461 | 0.6496178
25.49636 | 30.3151 | 27.46725 | 26.63738 | 2.847848 | 0.02042037 | 0.1440791 | 0.6653689
25.50635 | 30.3466 | 27.47923 | 26.63289 | 2.867369 | 0.02045092 | 0.1442144 | 0.6816775
25.51635 | 30.4162 | 27.49184 | 26.6284 | 2.924365 | 0.02048157 | 0.1443521 | 0.6986036
25.52635 | 30.4888 | 27.50508 | 26.62392 | 2.983716 | 0.02051229 | 0.1444922 | 0.7161615
25.53635 | 30.5409 | 27.51901 | 26.61945 | 3.021891 | 0.02054309 | 0.1446345 | 0.7343828
25.54635 | 30.6085 | 27.53364 | 26.61499 | 3.074856 | 0.02057396 | 0.1447791 | 0.7533015
25.55635 | 30.6767 | 27.54903 | 26.61054 | 3.127675 | 0.02060491 | 0.1449258 | 0.772954
25.56634 | 30.7553 | 27.56518 | 26.60611 | 3.190125 | 0.0206359 | 0.1450746 | 0.793358
25.57634 | 30.8274 | 27.58217 | 26.60168 | 3.245234 | 0.020667 | 0.1452256 | 0.8145956
25.58634 | 30.9063 | 27.60003 | 26.59726 | 3.306272 | 0.02069818 | 0.1453787 | 0.8366913
25.59634 | 30.9856 | 27.61881 | 26.59285 | 3.366792 | 0.02072943 | 0.1455338 | 0.8596927
25.60634 | 31.0715 | 27.63856 | 26.58845 | 3.432943 | 0.02076075 | 0.1456909 | 0.8836515
25.61633 | 31.1501 | 27.65931 | 26.58407 | 3.490789 | 0.02079212 | 0.1458498 | 0.9085976
25.62633 | 31.2417 | 27.68117 | 26.57969 | 3.560533 | 0.0208236 | 0.1460109 | 0.9346394
25.63633 | 31.3382 | 27.70417 | 26.57533 | 3.634029 | 0.02085516 | 0.1461738 | 0.961816
25.64633 | 31.4405 | 27.72839 | 26.57097 | 3.712106 | 0.0208868 | 0.1463387 | 0.9902001
25.65633 | 31.5254 | 27.75391 | 26.56662 | 3.77149 | 0.02091851 | 0.1465054 | 1.019865
25.66633 | 31.6316 | 27.7808 | 26.56228 | 3.850799 | 0.02095029 | 0.1466739 | 1.050894
25.67632 | 31.7289 | 27.80913 | 26.55796 | 3.919773 | 0.02098213 | 0.1468441 | 1.083341
25.68632 | 31.8418 | 27.83904 | 26.55364 | 4.002761 | 0.02101407 | 0.1470162 | 1.117367
25.69632 | 31.9377 | 27.87062 | 26.54933 | 4.067085 | 0.02104609 | 0.1471901 | 1.153045
25.70632 | 32.0451 | 27.90397 | 26.54504 | 4.141131 | 0.0210782 | 0.1473657 | 1.190488
25.71632 | 32.1589 | 27.93922 | 26.54075 | 4.219676 | 0.02111038 | 0.147543 | 1.229821
25.72631 | 32.2674 | 27.97647 | 26.53648 | 4.290931 | 0.0211426 | 0.1477218 | 1.27113
25.73631 | 32.3792 | 28.01594 | 26.53221 | 4.363262 | 0.02117494 | 0.1479025 | 1.314654
25.74631 | 32.4924 | 28.05775 | 26.52795 | 4.434653 | 0.02120736 | 0.1480848 | 1.360506
25.75631 | 32.6113 | 28.10208 | 26.5237 | 4.509223 | 0.02123986 | 0.1482688 | 1.408868
25.76631 | 32.734 | 28.14909 | 26.51946 | 4.58491 | 0.02127244 | 0.1484544 | 1.459902
25.77631 | 32.8445 | 28.19901 | 26.51523 | 4.645486 | 0.0213051 | 0.1486415 | 1.513836
25.7863 | 32.9607 | 28.25201 | 26.51102 | 4.708693 | 0.02133781 | 0.1488301 | 1.570823
25.7963 | 33.0722 | 28.30841 | 26.50681 | 4.763789 | 0.02137063 | 0.1490204 | 1.631214
25.8063 | 33.2014 | 28.36843 | 26.50261 | 4.832968 | 0.02140353 | 0.1492122 | 1.69521
25.8163 | 33.2963 | 28.43235 | 26.49842 | 4.863953 | 0.02143652 | 0.1494056 | 1.763089
25.8263 | 33.4421 | 28.50045 | 26.49423 | 4.941646 | 0.02146958 | 0.1496005 | 1.835149
25.83629 | 33.5446 | 28.573 | 26.49007 | 4.971601 | 0.0215027 | 0.1497967 | 1.911632
25.84629 | 33.6571 | 28.65046 | 26.48591 | 5.006635 | 0.02153593 | 0.1499946 | 1.993028
25.85629 | 33.7639 | 28.73315 | 26.48175 | 5.030752 | 0.02156925 | 0.1501939 | 2.079632
25.86629 | 33.8715 | 28.82144 | 26.47761 | 5.050061 | 0.02160264 | 0.1503947 | 2.171831
25.87629 | 33.9887 | 28.91575 | 26.47348 | 5.072952 | 0.02163613 | 0.1505969 | 2.270038
25.88629 | 34.0906 | 29.01651 | 26.46935 | 5.074086 | 0.02166969 | 0.1508006 | 2.37469
25.89628 | 34.1974 | 29.12409 | 26.46524 | 5.073314 | 0.0217033 | 0.1510055 | 2.486134
25.90628 | 34.2732 | 29.23916 | 26.46114 | 5.03404 | 0.02173704 | 0.1512121 | 2.605073
25.91628 | 34.3827 | 29.36214 | 26.45704 | 5.020562 | 0.02177085 | 0.15142 | 2.731906
25.92628 | 34.4654 | 29.49355 | 26.45296 | 4.971852 | 0.02180476 | 0.1516293 | 2.867158
25.93628 | 34.5662 | 29.63394 | 26.44888 | 4.932265 | 0.02183874 | 0.15184 | 3.011378
25.94627 | 34.6263 | 29.78371 | 26.44481 | 4.842589 | 0.02187278 | 0.1520518 | 3.164971
25.95627 | 34.7124 | 29.94374 | 26.44076 | 4.768658 | 0.02190694 | 0.1522652 | 3.328813
25.96627 | 34.7772 | 30.11447 | 26.43671 | 4.662728 | 0.02194118 | 0.15248 | 3.503343
25.97627 | 34.832 | 30.29649 | 26.43267 | 4.535511 | 0.02197551 | 0.1526962 | 3.68915
25.98627 | 34.8944 | 30.49038 | 26.42864 | 4.404021 | 0.02200993 | 0.1529136 | 3.88682
25.99627 | 34.9352 | 30.69672 | 26.42461 | 4.238482 | 0.02204443 | 0.1531324 | 4.096926
26.00626 | 34.9862 | 30.91584 | 26.42061 | 4.070363 | 0.02207899 | 0.1533523 | 4.319799
26.01626 | 35.0123 | 31.14869 | 26.4166 | 3.863615 | 0.02211367 | 0.1535738 | 4.556395
26.02626 | 35.035 | 31.39553 | 26.41261 | 3.639474 | 0.02214843 | 0.1537965 | 4.806973
26.03626 | 35.041 | 31.65677 | 26.40862 | 3.384234 | 0.02218329 | 0.1540206 | 5.071938
26.04626 | 35.0682 | 31.93272 | 26.40465 | 3.135483 | 0.02221824 | 0.1542459 | 5.351606
26.05625 | 35.0744 | 32.22329 | 26.40068 | 2.851112 | 0.02225323 | 0.1544723 | 5.645879
26.06625 | 35.0817 | 32.5291 | 26.39673 | 2.552601 | 0.02228835 | 0.1547003 | 5.955384
26.07625 | 35.0391 | 32.84974 | 26.39278 | 2.18936 | 0.02232356 | 0.1549295 | 6.27971
26.08625 | 35.0394 | 33.18485 | 26.38884 | 1.854548 | 0.02235886 | 0.15516 | 6.618497
26.09625 | 35.002 | 33.53381 | 26.3849 | 1.468195 | 0.02239425 | 0.1553918 | 6.971114
26.10625 | 34.974 | 33.89564 | 26.38098 | 1.078357 | 0.02242972 | 0.1556248 | 7.336606
26.11624 | 34.9126 | 34.26866 | 26.37707 | 0.6439415 | 0.02246526 | 0.1558589 | 7.713262
26.12624 | 34.8875 | 34.65182 | 26.37317 | 0.2356837 | 0.02250092 | 0.1560944 | 8.100053
26.13624 | 34.8126 | 35.04249 | 26.36927 | -0.2298938 | 0.02253668 | 0.1563313 | 8.494354
26.14624 | 34.7559 | 35.43789 | 26.36538 | -0.6819904 | 0.02257252 | 0.1565693 | 8.893364
26.15624 | 34.6724 | 35.83463 | 26.36151 | -1.162232 | 0.02260846 | 0.1568087 | 9.293709
26.16623 | 34.5986 | 36.22837 | 26.35764 | -1.629771 | 0.02264444 | 0.157049 | 9.691036
26.17623 | 34.5153 | 36.61533 | 26.35378 | -2.100031 | 0.02268057 | 0.1572908 | 10.08158
26.18623 | 34.4098 | 36.99004 | 26.34993 | -2.580245 | 0.02271678 | 0.1575339 | 10.45987
26.19623 | 34.3208 | 37.34698 | 26.34608 | -3.026183 | 0.02275309 | 0.1577782 | 10.82037
26.20623 | 34.2183 | 37.68031 | 26.34225 | -3.462013 | 0.02278949 | 0.1580238 | 11.15725
26.21623 | 34.0969 | 37.98408 | 26.33842 | -3.887182 | 0.02282599 | 0.1582706 | 11.46456
26.22622 | 33.9918 | 38.25216 | 26.33461 | -4.260363 | 0.02286254 | 0.1585183 | 11.73617
26.23622 | 33.872 | 38.47966 | 26.3308 | -4.607663 | 0.02289922 | 0.1587676 | 11.9672
26.24622 | 33.7422 | 38.6614 | 26.327 | -4.919201 | 0.022936 | 0.1590181 | 12.15245
26.25622 | 33.6109 | 38.79337 | 26.32321 | -5.182466 | 0.02297287 | 0.1592698 | 12.28792
26.26622 | 33.4887 | 38.87261 | 26.31942 | -5.383913 | 0.02300984 | 0.1595228 | 12.37066
26.27621 | 33.3506 | 38.89741 | 26.31565 | -5.546806 | 0.02304687 | 0.1597768 | 12.39893
26.28621 | 33.2184 | 38.86733 | 26.31189 | -5.648929 | 0.02308403 | 0.1600322 | 12.37233
26.29621 | 33.0774 | 38.78313 | 26.30813 | -5.705735 | 0.02312129 | 0.1602889 | 12.2916
26.30621 | 32.9299 | 38.64684 | 26.30438 | -5.716938 | 0.02315864 | 0.1605468 | 12.15876
26.31621 | 32.7982 | 38.46153 | 26.30064 | -5.663325 | 0.0231961 | 0.1608059 | 11.97689
26.32621 | 32.6529 | 38.2312 | 26.2969 | -5.578302 | 0.02323364 | 0.1610663 | 11.75
26.3362 | 32.5055 | 37.96093 | 26.29318 | -5.455433 | 0.02327125 | 0.1613276 | 11.48315
26.3462 | 32.3468 | 37.65531 | 26.28947 | -5.308508 | 0.023309 | 0.1615904 | 11.18094
26.3562 | 32.2184 | 37.32017 | 26.28576 | -5.101771 | 0.02334684 | 0.1618545 | 10.84921
26.3662 | 32.0759 | 36.96118 | 26.28206 | -4.885277 | 0.02338478 | 0.1621198 | 10.49361
26.3762 | 31.9265 | 36.5839 | 26.27837 | -4.657405 | 0.02342283 | 0.1623863 | 10.11973
26.38619 | 31.7875 | 36.19408 | 26.27469 | -4.406581 | 0.02346093 | 0.1626538 | 9.733281
26.39619 | 31.6599 | 35.79592 | 26.27101 | -4.13602 | 0.02349918 | 0.1629229 | 9.338489
26.40619 | 31.4983 | 35.39432 | 26.26734 | -3.896019 | 0.02353752 | 0.1631931 | 8.940246
26.41619 | 31.3651 | 34.99327 | 26.26368 | -3.628173 | 0.02357596 | 0.1634646 | 8.54255
26.42619 | 31.237 | 34.59624 | 26.26003 | -3.359237 | 0.02361451 | 0.1637374 | 8.148853
26.43619 | 31.0813 | 34.20611 | 26.25639 | -3.124806 | 0.02365316 | 0.1640114 | 7.762053
26.44618 | 30.956 | 33.82562 | 26.25276 | -2.869619 | 0.02369187 | 0.1642864 | 7.384883
26.45618 | 30.8344 | 33.4559 | 26.24913 | -2.621503 | 0.02373072 | 0.1645628 | 7.018479
26.46618 | 30.7087 | 33.09876 | 26.24551 | -2.390065 | 0.02376967 | 0.1648406 | 6.664643
26.47618 | 30.5745 | 32.75524 | 26.2419 | -2.180743 | 0.02380873 | 0.1651196 | 6.324415
26.48618 | 30.4583 | 32.42604 | 26.2383 | -1.967735 | 0.02384789 | 0.1653999 | 5.99849
26.49617 | 30.3314 | 32.11186 | 26.23471 | -1.780455 | 0.02388712 | 0.1656812 | 5.687581
26.50617 | 30.2052 | 31.81226 | 26.23112 | -1.607061 | 0.02392649 | 0.165964 | 5.391252
26.51617 | 30.0929 | 31.52755 | 26.22754 | -1.434651 | 0.02396596 | 0.1662481 | 5.109798
26.52617 | 29.9742 | 31.25755 | 26.22397 | -1.28335 | 0.02400554 | 0.1665334 | 4.843044
26.53617 | 29.8526 | 31.00196 | 26.2204 | -1.149365 | 0.02404522 | 0.1668201 | 4.590696
26.54617 | 29.7507 | 30.7604 | 26.21685 | -1.009703 | 0.02408501 | 0.167108 | 4.352363
26.55616 | 29.6497 | 30.53262 | 26.2133 | -0.8829218 | 0.02412487 | 0.1673969 | 4.127797
26.56616 | 29.5315 | 30.31766 | 26.20976 | -0.7861632 | 0.02416487 | 0.1676874 | 3.916049
26.57616 | 29.4459 | 30.11521 | 26.20623 | -0.669309 | 0.02420498 | 0.1679792 | 3.716796
26.58616 | 29.3193 | 29.92469 | 26.2027 | -0.6053881 | 0.02424519 | 0.1682723 | 3.529467
26.59616 | 29.2282 | 29.74552 | 26.19919 | -0.5173185 | 0.02428552 | 0.1685667 | 3.35348
26.60615 | 29.129 | 29.57727 | 26.19568 | -0.4482718 | 0.02432591 | 0.1688622 | 3.188404
26.61615 | 29.0395 | 29.41904 | 26.19218 | -0.3795363 | 0.02436645 | 0.1691592 | 3.033333
26.62615 | 28.9458 | 29.27041 | 26.18868 | -0.3246059 | 0.0244071 | 0.1694575 | 2.887858
26.63615 | 28.8567 | 29.13082 | 26.1852 | -0.2741178 | 0.02444786 | 0.1697572 | 2.751417
26.64615 | 28.7726 | 28.99973 | 26.18172 | -0.2271257 | 0.02448873 | 0.1700582 | 2.623462
26.65615 | 28.6881 | 28.8766 | 26.17824 | -0.1885009 | 0.0245297 | 0.1703605 | 2.503466
26.66614 | 28.6159 | 28.76105 | 26.17478 | -0.1451457 | 0.02457075 | 0.1706639 | 2.391028
26.67614 | 28.5305 | 28.65235 | 26.17133 | -0.1218486 | 0.02461195 | 0.1709689 | 2.285442
26.68614 | 28.4603 | 28.55016 | 26.16788 | -0.08986411 | 0.02465327 | 0.1712753 | 2.186359
26.69614 | 28.3843 | 28.45405 | 26.16443 | -0.06975251 | 0.02469469 | 0.171583 | 2.093341
26.70614 | 28.3249 | 28.3636 | 26.161 | -0.03869904 | 0.02473622 | 0.1718921 | 2.005972
26.71613 | 28.2374 | 28.27849 | 26.15758 | -0.04109315 | 0.02477783 | 0.1722023 | 1.923938
26.72613 | 28.1788 | 28.1982 | 26.15415 | -0.0194003 | 0.02481959 | 0.1725141 | 1.846712
26.73613 | 28.1229 | 28.12246 | 26.15074 | 0.0004378795 | 0.02486147 | 0.1728274 | 1.774031
26.74613 | 28.0708 | 28.05096 | 26.14734 | 0.01984368 | 0.02490345 | 0.173142 | 1.705575
26.75613 | 28.0229 | 27.98338 | 26.14394 | 0.03951769 | 0.02494556 | 0.173458 | 1.641041
26.76613 | 27.9568 | 27.91946 | 26.14055 | 0.03733897 | 0.02498777 | 0.1737755 | 1.580151
26.77612 | 27.9087 | 27.859 | 26.13717 | 0.04970374 | 0.02503007 | 0.174094 | 1.522706
26.78612 | 27.845 | 27.80162 | 26.13379 | 0.04338182 | 0.02507252 | 0.1744142 | 1.468342
26.79612 | 27.8063 | 27.74717 | 26.13042 | 0.05912894 | 0.02511508 | 0.1747359 | 1.4169
26.80612 | 27.761 | 27.69545 | 26.12706 | 0.06555039 | 0.02515776 | 0.1750591 | 1.368175
26.81612 | 27.7206 | 27.64626 | 26.1237 | 0.07433522 | 0.02520056 | 0.1753837 | 1.321979
26.82611 | 27.685 | 27.59949 | 26.12036 | 0.08551378 | 0.02524343 | 0.1757094 | 1.278176
26.83611 | 27.6362 | 27.55486 | 26.11702 | 0.08133761 | 0.02528647 | 0.1760369 | 1.236523
26.84611 | 27.5863 | 27.51229 | 26.11368 | 0.07400815 | 0.02532962 | 0.1763658 | 1.196915
26.85611 | 27.5597 | 27.47164 | 26.11035 | 0.08806118 | 0.02537289 | 0.1766963 | 1.159215
26.86611 | 27.5298 | 27.43278 | 26.10703 | 0.09702196 | 0.02541628 | 0.1770282 | 1.123299
26.87611 | 27.4771 | 27.39559 | 26.10372 | 0.08150536 | 0.02545979 | 0.1773616 | 1.089052
26.8861 | 27.4547 | 27.36002 | 26.10042 | 0.09467879 | 0.02550337 | 0.1776962 | 1.056404
26.8961 | 27.4224 | 27.32588 | 26.09712 | 0.09651838 | 0.02554712 | 0.1780327 | 1.025183
26.9061 | 27.3885 | 27.29313 | 26.09383 | 0.09537353 | 0.025591 | 0.1783707 | 0.9953388
26.9161 | 27.3635 | 27.26167 | 26.09054 | 0.101827 | 0.02563499 | 0.1787102 | 0.9667874
26.9261 | 27.3137 | 27.23144 | 26.08726 | 0.08225501 | 0.0256791 | 0.1790512 | 0.9394531
26.93609 | 27.3024 | 27.2024 | 26.08399 | 0.1000002 | 0.0257233 | 0.1793935 | 0.9132902
26.94609 | 27.2749 | 27.17442 | 26.08073 | 0.1004845 | 0.02576765 | 0.1797377 | 0.8881827
26.95609 | 27.2389 | 27.14746 | 26.07747 | 0.09143925 | 0.02581213 | 0.1800834 | 0.8640962
26.96609 | 27.2295 | 27.12148 | 26.07422 | 0.1080204 | 0.02585674 | 0.1804308 | 0.8409749
26.97609 | 27.1902 | 27.09642 | 26.07097 | 0.09377963 | 0.02590148 | 0.1807797 | 0.8187671
26.98609 | 27.1663 | 27.07223 | 26.06773 | 0.0940656 | 0.02594633 | 0.1811302 | 0.7974241
26.99608 | 27.1505 | 27.0489 | 26.06451 | 0.1016004 | 0.02599126 | 0.1814821 | 0.776921
27.00608 | 27.1216 | 27.02633 | 26.06128 | 0.09527187 | 0.02603638 | 0.1818358 | 0.7571758
27.01608 | 27.1043 | 27.0045 | 26.05806 | 0.0997957 | 0.02608161 | 0.1821913 | 0.7381698
27.02608 | 27.0829 | 26.98339 | 26.05485 | 0.09950863 | 0.02612697 | 0.1825484 | 0.7198663
27.03608 | 27.0596 | 26.96296 | 26.05164 | 0.09664476 | 0.02617245 | 0.1829072 | 0.7022313
27.04607 | 27.0413 | 26.94318 | 26.04845 | 0.09811713 | 0.02621803 | 0.1832673 | 0.6852489
27.05607 | 27.0193 | 26.92401 | 26.04526 | 0.09529471 | 0.02626377 | 0.1836294 | 0.6688558
27.06607 | 27.0089 | 26.90541 | 26.04207 | 0.1034862 | 0.02630964 | 0.1839932 | 0.6530404
27.07607 | 26.988 | 26.88738 | 26.03889 | 0.1006181 | 0.02635565 | 0.1843588 | 0.6377763
27.08607 | 26.9632 | 26.86988 | 26.03572 | 0.09331558 | 0.02640178 | 0.1847261 | 0.6230384
27.09607 | 26.9512 | 26.8529 | 26.03255 | 0.09830235 | 0.02644803 | 0.1850951 | 0.6088029
27.10606 | 26.9255 | 26.83642 | 26.02939 | 0.08908471 | 0.02649439 | 0.1854656 | 0.5950607
27.11606 | 26.9227 | 26.82038 | 26.02624 | 0.1023162 | 0.0265409 | 0.1858382 | 0.581764
27.12606 | 26.8997 | 26.8048 | 26.02309 | 0.09490042 | 0.02658756 | 0.1862125 | 0.5689062
27.13606 | 26.8832 | 26.78964 | 26.01995 | 0.09355603 | 0.02663434 | 0.1865887 | 0.5564688
27.14606 | 26.8607 | 26.7749 | 26.01682 | 0.08580107 | 0.02668127 | 0.1869667 | 0.5444338
27.15605 | 26.844 | 26.76056 | 26.01369 | 0.08343855 | 0.02672827 | 0.1873462 | 0.5327954
27.16605 | 26.8303 | 26.74659 | 26.01057 | 0.08371268 | 0.02677546 | 0.1877279 | 0.5215148
27.17605 | 26.8169 | 26.73298 | 26.00745 | 0.08392446 | 0.02682278 | 0.1881114 | 0.5105884
27.18605 | 26.7914 | 26.71971 | 26.00434 | 0.07168834 | 0.02687024 | 0.1884968 | 0.5000016
27.19605 | 26.7781 | 26.70678 | 26.00124 | 0.07131805 | 0.02691783 | 0.1888841 | 0.4897409
27.20605 | 26.7622 | 26.69417 | 25.99814 | 0.06802665 | 0.02696556 | 0.1892734 | 0.479793
27.21604 | 26.7472 | 26.68189 | 25.99505 | 0.06531469 | 0.02701337 | 0.1896642 | 0.4701549
27.22604 | 26.7374 | 26.66988 | 25.99197 | 0.06751804 | 0.02706138 | 0.1900573 | 0.460796
27.23604 | 26.6974 | 26.65816 | 25.98889 | 0.03923577 | 0.02710952 | 0.1904524 | 0.4517145
27.24604 | 26.6962 | 26.64672 | 25.98581 | 0.04947861 | 0.02715779 | 0.1908495 | 0.4428998
27.25604 | 26.6807 | 26.63554 | 25.98275 | 0.04515682 | 0.02720621 | 0.1912486 | 0.4343416
27.26603 | 26.66 | 26.62463 | 25.97969 | 0.03536932 | 0.02725472 | 0.1916493 | 0.4260382
27.27603 | 26.6438 | 26.61395 | 25.97663 | 0.02984709 | 0.02730341 | 0.1920524 | 0.4179642
27.28603 | 26.6316 | 26.60351 | 25.97358 | 0.02808803 | 0.02735224 | 0.1924576 | 0.4101188
27.29603 | 26.6187 | 26.5933 | 25.97054 | 0.02540051 | 0.02740122 | 0.1928649 | 0.4024937
27.30603 | 26.591 | 26.58331 | 25.9675 | 0.007692679 | 0.02745034 | 0.1932743 | 0.3950808
27.31603 | 26.584 | 26.57353 | 25.96447 | 0.01047224 | 0.0274996 | 0.1936858 | 0.3878724
27.32602 | 26.5561 | 26.56396 | 25.96145 | -0.007862777 | 0.02754895 | 0.1940991 | 0.3808679
27.33602 | 26.5466 | 26.55459 | 25.95843 | -0.007986493 | 0.0275985 | 0.1945149 | 0.3740465
27.34602 | 26.5256 | 26.5454 | 25.95541 | -0.0198017 | 0.02764819 | 0.1949329 | 0.3674085
27.35602 | 26.5114 | 26.5364 | 25.9524 | -0.02500202 | 0.02769802 | 0.1953531 | 0.3609476
27.36602 | 26.5065 | 26.52758 | 25.9494 | -0.02108123 | 0.027748 | 0.1957755 | 0.3546573
27.37601 | 26.4719 | 26.51894 | 25.94641 | -0.04704238 | 0.02779807 | 0.1961998 | 0.3485384
27.38601 | 26.4561 | 26.51046 | 25.94341 | -0.05436178 | 0.02784834 | 0.1966268 | 0.3425722
27.39601 | 26.4505 | 26.50214 | 25.94043 | -0.05164316 | 0.02789876 | 0.1970561 | 0.3367598
27.40601 | 26.4224 | 26.49398 | 25.93745 | -0.07158126 | 0.02794932 | 0.1974877 | 0.3310961
27.41601 | 26.4124 | 26.48597 | 25.93447 | -0.0735712 | 0.02800003 | 0.1979216 | 0.325576
27.42601 | 26.3952 | 26.47811 | 25.9315 | -0.0829082 | 0.02805089 | 0.1983579 | 0.320195
27.436 | 26.3628 | 26.4704 | 25.92854 | -0.1075952 | 0.02810185 | 0.1987962 | 0.3149533
27.446 | 26.3439 | 26.46281 | 25.92559 | -0.1189126 | 0.02815301 | 0.1992374 | 0.3098364
27.456 | 26.3299 | 26.45536 | 25.92263 | -0.125464 | 0.02820431 | 0.199681 | 0.3048453
27.466 | 26.291 | 26.44805 | 25.91969 | -0.1570451 | 0.02825578 | 0.2001271 | 0.2999759
27.476 | 26.2851 | 26.44085 | 25.91674 | -0.1557523 | 0.02830739 | 0.2005757 | 0.2952244
27.48599 | 26.2564 | 26.43379 | 25.91381 | -0.1773893 | 0.02835909 | 0.2010264 | 0.2905921
27.49599 | 26.2576 | 26.42684 | 25.91088 | -0.1692372 | 0.02841102 | 0.2014802 | 0.2860651
27.50599 | 26.2072 | 26.42 | 25.90796 | -0.2128004 | 0.02846309 | 0.2019365 | 0.2816452
27.51599 | 26.1797 | 26.41328 | 25.90504 | -0.2335755 | 0.0285153 | 0.2023954 | 0.277329
27.52599 | 26.1795 | 26.40666 | 25.90212 | -0.2271593 | 0.02856768 | 0.2028571 | 0.2731134
27.53599 | 26.1398 | 26.40015 | 25.89921 | -0.2603488 | 0.02862021 | 0.2033214 | 0.2689954
27.54598 | 26.1114 | 26.39375 | 25.89631 | -0.2823474 | 0.02867285 | 0.2037879 | 0.2649758
27.55598 | 26.0789 | 26.38744 | 25.89341 | -0.3085395 | 0.0287257 | 0.2042577 | 0.2610439
27.56598 | 26.0745 | 26.38123 | 25.89052 | -0.3067287 | 0.0287787 | 0.2047303 | 0.2572011
27.57598 | 26.0435 | 26.37511 | 25.88763 | -0.3316125 | 0.02883186 | 0.2052057 | 0.2534446
27.58598 | 26.0057 | 26.36909 | 25.88475 | -0.3633884 | 0.02888517 | 0.205684 | 0.2497718
27.59597 | 25.9961 | 26.36316 | 25.88187 | -0.3670597 | 0.0289386 | 0.2061647 | 0.246184
27.60597 | 25.9514 | 26.35731 | 25.879 | -0.4059123 | 0.02899224 | 0.2066488 | 0.2426716
27.61597 | 25.9402 | 26.35155 | 25.87613 | -0.4113499 | 0.02904603 | 0.2071359 | 0.2392359
27.62597 | 25.9008 | 26.34587 | 25.87327 | -0.4450703 | 0.02909999 | 0.207626 | 0.2358748
27.63597 | 25.8859 | 26.34027 | 25.87041 | -0.4543714 | 0.02915411 | 0.2081191 | 0.2325861
27.64597 | 25.8527 | 26.33475 | 25.86756 | -0.4820513 | 0.02920839 | 0.2086154 | 0.2293677
27.65596 | 25.8404 | 26.32931 | 25.86472 | -0.4889131 | 0.02926278 | 0.2091143 | 0.2262209
27.66596 | 25.8192 | 26.32394 | 25.86187 | -0.5047445 | 0.02931739 | 0.2096168 | 0.2231374
27.67596 | 25.7762 | 26.31865 | 25.85904 | -0.5424488 | 0.02937216 | 0.2101226 | 0.2201186
27.68596 | 25.7542 | 26.31342 | 25.8562 | -0.5592244 | 0.0294271 | 0.2106316 | 0.2171626
27.69596 | 25.7291 | 26.30827 | 25.85338 | -0.5791696 | 0.0294822 | 0.211144 | 0.2142679
27.70595 | 25.7269 | 26.30319 | 25.85056 | -0.5762877 | 0.02953742 | 0.2116592 | 0.2114354
27.71595 | 25.6892 | 26.29817 | 25.84774 | -0.6089672 | 0.02959286 | 0.2121782 | 0.208658
27.72595 | 25.6626 | 26.29321 | 25.84493 | -0.6306115 | 0.02964846 | 0.2127008 | 0.205937
27.73595 | 25.6601 | 26.28832 | 25.84212 | -0.6282191 | 0.02970424 | 0.2132269 | 0.2032708
27.74595 | 25.6216 | 26.28349 | 25.83931 | -0.6618887 | 0.02976018 | 0.2137565 | 0.2006581
27.75595 | 25.6071 | 26.27872 | 25.83652 | -0.6716189 | 0.02981629 | 0.2142897 | 0.1980974
27.76594 | 25.5966 | 26.27401 | 25.83372 | -0.677413 | 0.02987252 | 0.214826 | 0.1955899
27.77594 | 25.5592 | 26.26936 | 25.83094 | -0.7101603 | 0.02992898 | 0.2153666 | 0.1931291
27.78594 | 25.5399 | 26.26476 | 25.82815 | -0.7248644 | 0.0299856 | 0.2159109 | 0.1907165
27.79594 | 25.5323 | 26.26022 | 25.82537 | -0.727924 | 0.0300424 | 0.2164591 | 0.1883507
27.80594 | 25.5126 | 26.25574 | 25.8226 | -0.7431381 | 0.03009937 | 0.2170111 | 0.1860306
27.81593 | 25.4845 | 26.25131 | 25.81983 | -0.7668096 | 0.03015646 | 0.2175665 | 0.1837572
27.82593 | 25.4726 | 26.24693 | 25.81706 | -0.7743291 | 0.03021379 | 0.2181265 | 0.181525
27.83593 | 25.4452 | 26.2426 | 25.8143 | -0.7973996 | 0.03027128 | 0.2186905 | 0.1793351
27.84593 | 25.4204 | 26.23832 | 25.81155 | -0.8179203 | 0.03032896 | 0.2192587 | 0.1771864
27.85593 | 25.4147 | 26.23409 | 25.80879 | -0.8193902 | 0.03038681 | 0.2198311 | 0.175078
27.86593 | 25.384 | 26.22991 | 25.80605 | -0.8459083 | 0.03044484 | 0.2204077 | 0.1730088
27.87592 | 25.3873 | 26.22578 | 25.80331 | -0.8384777 | 0.03050299 | 0.2209881 | 0.17098
27.88592 | 25.3586 | 26.22169 | 25.80057 | -0.8630895 | 0.03056138 | 0.2215735 | 0.1689865
27.89592 | 25.3295 | 26.21765 | 25.79783 | -0.8881469 | 0.03061995 | 0.2221634 | 0.1670294
27.90592 | 25.3223 | 26.21365 | 25.7951 | -0.891349 | 0.03067869 | 0.2227578 | 0.165108
27.91592 | 25.2828 | 26.2097 | 25.79238 | -0.9268951 | 0.03073762 | 0.2233568 | 0.1632214
27.92591 | 25.2827 | 26.20579 | 25.78966 | -0.9230884 | 0.03079668 | 0.2239599 | 0.1613706
27.93591 | 25.2607 | 26.20192 | 25.78694 | -0.9412202 | 0.03085597 | 0.2245685 | 0.159551
27.94591 | 25.2469 | 26.19809 | 25.78423 | -0.9511936 | 0.03091546 | 0.2251819 | 0.1577638
27.95591 | 25.2293 | 26.19431 | 25.78152 | -0.9650082 | 0.03097512 | 0.2258002 | 0.1560082
27.96591 | 25.215 | 26.19056 | 25.77882 | -0.9755631 | 0.03103497 | 0.2264237 | 0.1542834
27.97591 | 25.1916 | 26.18686 | 25.77612 | -0.9952578 | 0.03109501 | 0.2270522 | 0.1525889
27.9859 | 25.1673 | 26.1832 | 25.77343 | -1.015895 | 0.03115517 | 0.2276854 | 0.1509255
27.9959 | 25.1505 | 26.17957 | 25.77074 | -1.029068 | 0.03121558 | 0.2283245 | 0.1492892
28.0059 | 25.1442 | 26.17598 | 25.76805 | -1.031778 | 0.03127619 | 0.228969 | 0.1476811
28.0159 | 25.1069 | 26.17243 | 25.76537 | -1.065526 | 0.03133698 | 0.2296191 | 0.1461005
28.0259 | 25.1039 | 26.16891 | 25.76269 | -1.06501 | 0.03139795 | 0.2302748 | 0.1445469
28.03589 | 25.0854 | 26.16543 | 25.76002 | -1.080035 | 0.03145907 | 0.2309355 | 0.1430213
28.04589 | 25.0658 | 26.16199 | 25.75735 | -1.096192 | 0.03152043 | 0.2316028 | 0.1415197
28.05589 | 25.0567 | 26.15858 | 25.75468 | -1.101884 | 0.03158199 | 0.232276 | 0.1400433
28.06589 | 25.0379 | 26.15521 | 25.75202 | -1.117311 | 0.03164375 | 0.2329554 | 0.1385915
28.07589 | 25.029 | 26.15187 | 25.74936 | -1.122873 | 0.03170569 | 0.2336408 | 0.1371638
28.08589 | 25.0007 | 26.14857 | 25.74671 | -1.147868 | 0.03176783 | 0.2343327 | 0.1357597
28.09588 | 24.9975 | 26.1453 | 25.74406 | -1.147801 | 0.03183011 | 0.2350302 | 0.13438
28.10588 | 24.9701 | 26.14206 | 25.74141 | -1.171964 | 0.03189264 | 0.2357351 | 0.1330215
28.11588 | 24.9566 | 26.13886 | 25.73877 | -1.182259 | 0.03195537 | 0.2364466 | 0.1316851
28.12588 | 24.9433 | 26.13569 | 25.73613 | -1.192387 | 0.03201831 | 0.237165 | 0.1303703
28.13588 | 24.9379 | 26.13255 | 25.7335 | -1.194648 | 0.03208145 | 0.2378904 | 0.1290767
28.14587 | 24.9129 | 26.12944 | 25.73087 | -1.216543 | 0.0321447 | 0.2386222 | 0.127805
28.15587 | 24.9073 | 26.12637 | 25.72824 | -1.219067 | 0.03220823 | 0.239362 | 0.1265524
28.16587 | 24.8842 | 26.12332 | 25.72562 | -1.239122 | 0.03227198 | 0.2401093 | 0.1253197
28.17587 | 24.8733 | 26.12031 | 25.723 | -1.247009 | 0.03233592 | 0.2408642 | 0.1241065
28.18587 | 24.8732 | 26.11733 | 25.72039 | -1.244126 | 0.03240006 | 0.2416268 | 0.1229123
28.19586 | 24.8463 | 26.11438 | 25.71778 | -1.268076 | 0.03246435 | 0.2423967 | 0.1217379
28.20586 | 24.8376 | 26.11145 | 25.71517 | -1.273854 | 0.03252891 | 0.2431754 | 0.1205807
28.21586 | 24.8329 | 26.10856 | 25.71256 | -1.275662 | 0.03259366 | 0.2439624 | 0.1194414
28.22586 | 24.8204 | 26.1057 | 25.70996 | -1.285301 | 0.03265863 | 0.2447579 | 0.1183197
28.23586 | 24.8142 | 26.10287 | 25.70737 | -1.288668 | 0.03272382 | 0.2455621 | 0.1172152
28.24586 | 24.7914 | 26.10007 | 25.70477 | -1.308666 | 0.03278921 | 0.2463752 | 0.1161277
28.25585 | 24.7894 | 26.0973 | 25.70219 | -1.307895 | 0.03285473 | 0.2471966 | 0.1150576
28.26585 | 24.7708 | 26.09455 | 25.6996 | -1.323752 | 0.03292055 | 0.2480281 | 0.1140028
28.27585 | 24.767 | 26.09184 | 25.69702 | -1.324837 | 0.03298657 | 0.2488691 | 0.1129638
28.28585 | 24.7518 | 26.08915 | 25.69444 | -1.337351 | 0.0330528 | 0.2497199 | 0.1119405
28.29585 | 24.7394 | 26.08649 | 25.69186 | -1.347095 | 0.03311925 | 0.2505808 | 0.1109324
28.30584 | 24.7333 | 26.08387 | 25.68929 | -1.35057 | 0.03318585 | 0.251451 | 0.1099403
28.31584 | 24.7246 | 26.08127 | 25.68672 | -1.356671 | 0.03325274 | 0.2523325 | 0.1089619
28.32584 | 24.7222 | 26.0787 | 25.68416 | -1.356501 | 0.03331984 | 0.2532249 | 0.107998
28.33584 | 24.7058 | 26.07616 | 25.6816 | -1.37036 | 0.03338715 | 0.2541282 | 0.1070482
28.34584 | 24.6899 | 26.07365 | 25.67904 | -1.383748 | 0.03345469 | 0.255043 | 0.1061123
28.35584 | 24.6828 | 26.07116 | 25.67648 | -1.388364 | 0.03352245 | 0.2559693 | 0.10519
28.36583 | 24.6735 | 26.06871 | 25.67393 | -1.395212 | 0.03359036 | 0.2569066 | 0.104282
28.37583 | 24.6575 | 26.06629 | 25.67138 | -1.408786 | 0.03365856 | 0.257857 | 0.1033862
28.38583 | 24.6561 | 26.06389 | 25.66884 | -1.40779 | 0.03372699 | 0.2588201 | 0.1025033
28.39583 | 24.6391 | 26.06152 | 25.6663 | -1.422422 | 0.03379563 | 0.259796 | 0.101633
28.40583 | 24.6248 | 26.05918 | 25.66376 | -1.434383 | 0.03386451 | 0.2607852 | 0.1007752
28.41582 | 24.6282 | 26.05688 | 25.66123 | -1.428676 | 0.03393354 | 0.261787 | 0.09993031
28.42582 | 24.6105 | 26.0546 | 25.65869 | -1.444096 | 0.03400286 | 0.2628038 | 0.09909658
28.43582 | 24.5945 | 26.05235 | 25.65616 | -1.457846 | 0.03407242 | 0.2638349 | 0.09827457
28.44582 | 24.5934 | 26.05012 | 25.65364 | -1.456725 | 0.0341422 | 0.2648809 | 0.09746412
28.45582 | 24.5688 | 26.04793 | 25.65111 | -1.479134 | 0.03421222 | 0.2659421 | 0.09666498
28.46582 | 24.5695 | 26.04577 | 25.64859 | -1.476273 | 0.03428246 | 0.2670189 | 0.09587697
28.47581 | 24.5431 | 26.04364 | 25.64608 | -1.500545 | 0.03435287 | 0.2681107 | 0.09510063
28.48581 | 24.5517 | 26.04155 | 25.64357 | -1.489845 | 0.03442358 | 0.2692202 | 0.09433428
28.49581 | 24.5426 | 26.03948 | 25.64106 | -1.496876 | 0.03449453 | 0.2703467 | 0.09357845
28.50581 | 24.523 | 26.03744 | 25.63855 | -1.514438 | 0.03456571 | 0.2714909 | 0.09283299
28.51581 | 24.5224 | 26.03543 | 25.63604 | -1.513032 | 0.03463713 | 0.2726531 | 0.0920977
28.5258 | 24.5181 | 26.03346 | 25.63354 | -1.51536 | 0.03470871 | 0.2738328 | 0.09137318
28.5358 | 24.4873 | 26.03152 | 25.63105 | -1.544217 | 0.03478061 | 0.275033 | 0.09065771
28.5458 | 24.4781 | 26.02961 | 25.62855 | -1.551508 | 0.03485273 | 0.276253 | 0.0899519
28.5558 | 24.4763 | 26.02773 | 25.62606 | -1.551432 | 0.03492512 | 0.2774935 | 0.08925559
28.5658 | 24.4585 | 26.02589 | 25.62357 | -1.567389 | 0.03499774 | 0.2787551 | 0.08856861
28.5758 | 24.4573 | 26.02408 | 25.62108 | -1.56678 | 0.0350706 | 0.2800386 | 0.08789075
28.58579 | 24.4525 | 26.02231 | 25.6186 | -1.569808 | 0.03514363 | 0.2813433 | 0.08722267
28.59579 | 24.4362 | 26.02057 | 25.61612 | -1.584369 | 0.03521699 | 0.2826725 | 0.08656273
28.60579 | 24.4273 | 26.01887 | 25.61364 | -1.591566 | 0.03529058 | 0.2840258 | 0.08591153
28.61579 | 24.4058 | 26.0172 | 25.61116 | -1.611399 | 0.03536442 | 0.285404 | 0.08526889
28.62579 | 24.4051 | 26.01557 | 25.60869 | -1.610469 | 0.03543853 | 0.2868078 | 0.08463469
28.63578 | 24.3822 | 26.01398 | 25.60622 | -1.631779 | 0.03551279 | 0.2882368 | 0.08400948
28.64578 | 24.3724 | 26.01243 | 25.60375 | -1.640026 | 0.03558738 | 0.2896947 | 0.08339172
28.65578 | 24.36 | 26.01091 | 25.60129 | -1.650913 | 0.03566224 | 0.2911811 | 0.08278198
28.66578 | 24.3614 | 26.00944 | 25.59882 | -1.648039 | 0.03573735 | 0.2926969 | 0.08218013
28.67578 | 24.3386 | 26.00801 | 25.59636 | -1.669407 | 0.03581269 | 0.2942433 | 0.08158604
28.68578 | 24.3365 | 26.00662 | 25.59391 | -1.670117 | 0.03588831 | 0.2958214 | 0.0809996
28.69577 | 24.3315 | 26.00527 | 25.59146 | -1.673771 | 0.0359641 | 0.2974306 | 0.08042123
28.70577 | 24.3172 | 26.00397 | 25.589 | -1.686768 | 0.03604023 | 0.2990754 | 0.07984969
28.71577 | 24.306 | 26.00271 | 25.58655 | -1.696711 | 0.03611662 | 0.3007555 | 0.07928543
28.72577 | 24.2929 | 26.0015 | 25.58411 | -1.7086 | 0.03619327 | 0.3024723 | 0.07872833
28.73577 | 24.2835 | 26.00034 | 25.58166 | -1.716837 | 0.03627018 | 0.3042271 | 0.07817828
28.74576 | 24.2733 | 25.99922 | 25.57922 | -1.725924 | 0.03634728 | 0.3060196 | 0.0776357
28.75576 | 24.2621 | 25.99816 | 25.57678 | -1.736061 | 0.03642472 | 0.307855 | 0.07709942
28.76576 | 24.2532 | 25.99715 | 25.57434 | -1.74395 | 0.03650243 | 0.309733 | 0.07656986
28.77576 | 24.2438 | 25.99619 | 25.57191 | -1.752392 | 0.0365804 | 0.3116553 | 0.07604693
28.78576 | 24.2312 | 25.99529 | 25.56948 | -1.76409 | 0.03665864 | 0.313624 | 0.0755305
28.79576 | 24.2237 | 25.99445 | 25.56705 | -1.770745 | 0.03673715 | 0.3156407 | 0.0750205
28.80575 | 24.221 | 25.99366 | 25.56462 | -1.77266 | 0.03681586 | 0.3177054 | 0.07451731
28.81575 | 24.2202 | 25.99294 | 25.5622 | -1.772735 | 0.03689491 | 0.3198244 | 0.07401986
28.82575 | 24.2133 | 25.99227 | 25.55977 | -1.778973 | 0.03697424 | 0.3219979 | 0.07352852
28.83575 | 24.1967 | 25.99168 | 25.55735 | -1.794977 | 0.03705384 | 0.3242281 | 0.07304322
28.84575 | 24.1829 | 25.99115 | 25.55493 | -1.808248 | 0.03713372 | 0.3265177 | 0.07256387
28.85574 | 24.183 | 25.99069 | 25.55252 | -1.80769 | 0.03721379 | 0.3288669 | 0.07209084
28.86574 | 24.1728 | 25.99031 | 25.5501 | -1.817505 | 0.03729423 | 0.3312831 | 0.07162312
28.87574 | 24.1632 | 25.99 | 25.54769 | -1.826795 | 0.03737495 | 0.333767 | 0.07116107
28.88574 | 24.1722 | 25.98976 | 25.54528 | -1.817565 | 0.03745594 | 0.3363218 | 0.07070464
28.89574 | 24.1433 | 25.98962 | 25.54287 | -1.846316 | 0.03753722 | 0.3389509 | 0.07025371
28.90574 | 24.1465 | 25.98955 | 25.54047 | -1.843054 | 0.03761878 | 0.3416577 | 0.06980823
28.91573 | 24.1417 | 25.98958 | 25.53807 | -1.84788 | 0.03770055 | 0.344443 | 0.06936854
28.92573 | 24.1097 | 25.9897 | 25.53567 | -1.879999 | 0.03778268 | 0.347317 | 0.06893369
28.93573 | 24.1152 | 25.98992 | 25.53327 | -1.874717 | 0.0378651 | 0.350281 | 0.06850405
28.94573 | 24.0991 | 25.99024 | 25.53087 | -1.891136 | 0.03794782 | 0.3533396 | 0.06807954
28.95573 | 24.0944 | 25.99066 | 25.52847 | -1.896262 | 0.03803082 | 0.3564978 | 0.06766009
28.96572 | 24.0985 | 25.9912 | 25.52608 | -1.8927 | 0.03811404 | 0.3597576 | 0.06724603
28.97572 | 24.0821 | 25.99186 | 25.52369 | -1.909756 | 0.03819762 | 0.3631311 | 0.06683648
28.98572 | 24.0906 | 25.99264 | 25.5213 | -1.902036 | 0.03828151 | 0.3666212 | 0.06643177
28.99572 | 24.0588 | 25.99355 | 25.51891 | -1.934745 | 0.03836569 | 0.3702345 | 0.06603184
29.00572 | 24.0492 | 25.99459 | 25.51653 | -1.945392 | 0.03845017 | 0.373978 | 0.06563662
29.01572 | 24.0468 | 25.99578 | 25.51414 | -1.948984 | 0.03853495 | 0.3778593 | 0.06524605
29.02571 | 24.048 | 25.99713 | 25.51176 | -1.949127 | 0.03861995 | 0.3818824 | 0.06486043
29.03571 | 24.0337 | 25.99863 | 25.50938 | -1.964932 | 0.03870533 | 0.386064 | 0.06447896
29.04571 | 24.0251 | 26.00031 | 25.50701 | -1.975208 | 0.03879102 | 0.3904097 | 0.06410194
29.05571 | 24.0166 | 26.00216 | 25.50463 | -1.985564 | 0.03887702 | 0.3949295 | 0.06372931
29.06571 | 24.0124 | 26.00421 | 25.50225 | -1.991812 | 0.03896332 | 0.3996344 | 0.06336106
29.0757 | 24.0186 | 26.00646 | 25.49988 | -1.987861 | 0.03904984 | 0.4045312 | 0.06299741
29.0857 | 24 | 26.00893 | 25.49751 | -2.008928 | 0.03913676 | 0.409642 | 0.06263762
29.0957 | 23.9914 | 26.01162 | 25.49514 | -2.020223 | 0.03922399 | 0.4149758 | 0.06228199
29.1057 | 23.9867 | 26.01456 | 25.49277 | -2.027862 | 0.03931153 | 0.4205469 | 0.06193046
29.1157 | 23.9854 | 26.01776 | 25.49041 | -2.032361 | 0.03939939 | 0.4263718 | 0.061583
29.1257 | 23.9936 | 26.02124 | 25.48804 | -2.027636 | 0.03948756 | 0.4324664 | 0.06123954
29.13569 | 23.9856 | 26.025 | 25.48568 | -2.0394 | 0.03957597 | 0.4388423 | 0.06090036
29.14569 | 23.9828 | 26.02908 | 25.48332 | -2.046281 | 0.03966478 | 0.4455319 | 0.06056474
29.15569 | 23.9814 | 26.0335 | 25.48096 | -2.052096 | 0.03975392 | 0.4525493 | 0.06023297
29.16569 | 23.9736 | 26.03827 | 25.4786 | -2.064666 | 0.03984336 | 0.4599167 | 0.05990499
29.17569 | 23.9888 | 26.04342 | 25.47624 | -2.054615 | 0.03993315 | 0.4676574 | 0.05958081
29.18568 | 23.9823 | 26.04896 | 25.47389 | -2.066663 | 0.04002316 | 0.4757883 | 0.05926059
29.19568 | 23.9763 | 26.05495 | 25.47154 | -2.078646 | 0.04011359 | 0.4843517 | 0.05894371
29.20568 | 23.9922 | 26.06139 | 25.46918 | -2.069187 | 0.04020437 | 0.4933681 | 0.05863044
29.21568 | 23.9894 | 26.06832 | 25.46683 | -2.078916 | 0.04029545 | 0.5028671 | 0.05832073
29.22568 | 23.9878 | 26.07577 | 25.46448 | -2.087965 | 0.04038688 | 0.5128803 | 0.05801454
29.23568 | 23.9801 | 26.08377 | 25.46214 | -2.103666 | 0.04047863 | 0.5234405 | 0.05771181
29.24567 | 23.993 | 26.09235 | 25.45979 | -2.099346 | 0.04057064 | 0.5345716 | 0.05741281
29.25567 | 23.9917 | 26.10156 | 25.45745 | -2.109857 | 0.04066308 | 0.5463315 | 0.05711691
29.26567 | 23.9892 | 26.11143 | 25.4551 | -2.122229 | 0.04075584 | 0.5587478 | 0.05682435
29.27567 | 23.984 | 26.122 | 25.45276 | -2.138002 | 0.04084896 | 0.57186 | 0.0565351
29.28567 | 23.9996 | 26.13332 | 25.45042 | -2.133717 | 0.04094241 | 0.5857091 | 0.05624911
29.29566 | 24.0024 | 26.1454 | 25.44808 | -2.143004 | 0.04103611 | 0.6003229 | 0.05596662
29.30566 | 23.9928 | 26.15833 | 25.44574 | -2.16553 | 0.04113027 | 0.6157734 | 0.05568705
29.31566 | 23.9988 | 26.17213 | 25.4434 | -2.173328 | 0.04122474 | 0.6320913 | 0.05541062
29.32566 | 24.0054 | 26.18684 | 25.44106 | -2.181443 | 0.0413196 | 0.6493217 | 0.05513731
29.33566 | 24.0093 | 26.20252 | 25.43873 | -2.193221 | 0.04141479 | 0.6675102 | 0.05486707
29.34566 | 24.0131 | 26.21921 | 25.43639 | -2.206107 | 0.04151034 | 0.6867022 | 0.05459988
29.35565 | 24.0066 | 26.23693 | 25.43406 | -2.230328 | 0.04160614 | 0.706922 | 0.05433593
29.36565 | 24.0172 | 26.25576 | 25.43173 | -2.238561 | 0.0417024 | 0.7282521 | 0.05407471
29.37565 | 24.0063 | 26.27573 | 25.4294 | -2.269431 | 0.04179901 | 0.7507144 | 0.05381642
29.38565 | 24.0055 | 26.29687 | 25.42707 | -2.291374 | 0.04189599 | 0.7743463 | 0.05356103
29.39565 | 24.0247 | 26.31922 | 25.42474 | -2.294524 | 0.04199333 | 0.7991805 | 0.05330851
29.40564 | 24.021 | 26.34278 | 25.42242 | -2.321784 | 0.04209093 | 0.8252175 | 0.05305907
29.41564 | 24.0159 | 26.36762 | 25.42009 | -2.351717 | 0.042189 | 0.8525264 | 0.05281219
29.42564 | 24.0135 | 26.39371 | 25.41776 | -2.38021 | 0.04228744 | 0.8810902 | 0.05256808
29.43564 | 24.023 | 26.42106 | 25.41544 | -2.398056 | 0.04238625 | 0.9109038 | 0.05232672
29.44564 | 24.0218 | 26.44963 | 25.41312 | -2.427834 | 0.04248542 | 0.9419457 | 0.05208807
29.45564 | 24.0237 | 26.4794 | 25.41079 | -2.455705 | 0.04258497 | 0.9741752 | 0.05185211
29.46563 | 24.0126 | 26.51027 | 25.40847 | -2.497672 | 0.0426848 | 1.007495 | 0.05161902
29.47563 | 24.018 | 26.54221 | 25.40615 | -2.524206 | 0.0427851 | 1.041881 | 0.05138834
29.48563 | 24.0263 | 26.57505 | 25.40383 | -2.548754 | 0.04288578 | 1.077177 | 0.05116024
29.49563 | 24.0178 | 26.60866 | 25.40151 | -2.590861 | 0.04298684 | 1.113227 | 0.05093472
29.50563 | 24.0071 | 26.64283 | 25.39919 | -2.635729 | 0.04308829 | 1.149836 | 0.05071175
29.51562 | 24.0066 | 26.67728 | 25.39688 | -2.670683 | 0.04319002 | 1.186723 | 0.05049151
29.52562 | 24.01 | 26.71182 | 25.39456 | -2.701822 | 0.04329223 | 1.223695 | 0.05027354
29.53562 | 23.9925 | 26.74608 | 25.39224 | -2.753584 | 0.04339484 | 1.260386 | 0.05005803
29.54562 | 23.9799 | 26.77971 | 25.38993 | -2.799807 | 0.04349783 | 1.296435 | 0.04984497
29.55562 | 23.9735 | 26.81229 | 25.38761 | -2.838792 | 0.04360122 | 1.331442 | 0.04963432
29.56562 | 23.9727 | 26.84341 | 25.3853 | -2.870714 | 0.043705 | 1.364983 | 0.04942606
29.57561 | 23.9539 | 26.8726 | 25.38299 | -2.918703 | 0.04380908 | 1.396584 | 0.04922038
29.58561 | 23.9337 | 26.89947 | 25.38068 | -2.965769 | 0.04391365 | 1.425862 | 0.04901683
29.59561 | 23.9295 | 26.92355 | 25.37836 | -2.994045 | 0.04401864 | 1.452346 | 0.0488156
29.60561 | 23.9092 | 26.94442 | 25.37605 | -3.035222 | 0.04412402 | 1.475628 | 0.04861668
29.61561 | 23.9047 | 26.96173 | 25.37374 | -3.05703 | 0.04422981 | 1.495338 | 0.04842003
29.6256 | 23.889 | 26.97515 | 25.37143 | -3.086147 | 0.0443359 | 1.51115 | 0.04822583
29.6356 | 23.874 | 26.98445 | 25.36912 | -3.110453 | 0.0444425 | 1.522852 | 0.04803367
29.6456 | 23.8493 | 26.98946 | 25.36682 | -3.140164 | 0.04454953 | 1.530255 | 0.04784373
29.6556 | 23.8446 | 26.99009 | 25.36451 | -3.145493 | 0.04465695 | 1.533272 | 0.04765597
29.6656 | 23.81 | 26.98633 | 25.3622 | -3.176331 | 0.04476481 | 1.531897 | 0.04747039
29.6756 | 23.8037 | 26.97825 | 25.35989 | -3.174552 | 0.04487306 | 1.526201 | 0.04728697
29.68559 | 23.799 | 26.96602 | 25.35759 | -3.167016 | 0.04498164 | 1.516342 | 0.04710587
29.69559 | 23.7463 | 26.94981 | 25.35528 | -3.203514 | 0.04509075 | 1.502517 | 0.0469267
29.70559 | 23.7514 | 26.92993 | 25.35297 | -3.178527 | 0.04520028 | 1.485003 | 0.04674962
29.71559 | 23.7366 | 26.90667 | 25.35067 | -3.170072 | 0.04531024 | 1.46412 | 0.04657463
29.72559 | 23.7006 | 26.88041 | 25.34836 | -3.179807 | 0.04542064 | 1.440222 | 0.04640169
29.73558 | 23.6853 | 26.85154 | 25.34606 | -3.16624 | 0.04553134 | 1.413719 | 0.04623097
29.74558 | 23.6588 | 26.82041 | 25.34375 | -3.161611 | 0.04564261 | 1.384952 | 0.04606211
29.75558 | 23.638 | 26.78744 | 25.34145 | -3.149445 | 0.04575429 | 1.354345 | 0.04589526
29.76558 | 23.6239 | 26.75303 | 25.33915 | -3.129132 | 0.04586644 | 1.32229 | 0.0457304
29.77558 | 23.6048 | 26.71755 | 25.33684 | -3.112751 | 0.045979 | 1.289162 | 0.04556752
29.78558 | 23.5832 | 26.68136 | 25.33454 | -3.098155 | 0.04609203 | 1.255318 | 0.04540661
29.79557 | 23.5623 | 26.64481 | 25.33224 | -3.082507 | 0.04620539 | 1.221116 | 0.04524784
29.80557 | 23.5366 | 26.60813 | 25.32993 | -3.071531 | 0.04631928 | 1.186787 | 0.04509081
29.81557 | 23.5216 | 26.57163 | 25.32763 | -3.050025 | 0.04643367 | 1.152625 | 0.0449357
29.82557 | 23.5094 | 26.53552 | 25.32533 | -3.026118 | 0.04654847 | 1.118858 | 0.0447825
29.83557 | 23.468 | 26.5 | 25.32303 | -3.032004 | 0.04666376 | 1.085683 | 0.04463119
29.84556 | 23.461 | 26.46528 | 25.32073 | -3.004279 | 0.04677937 | 1.053292 | 0.0444819
29.85556 | 23.4484 | 26.43141 | 25.31842 | -2.983008 | 0.04689556 | 1.021755 | 0.04433434
29.86556 | 23.4184 | 26.39853 | 25.31612 | -2.98013 | 0.04701222 | 0.9912079 | 0.04418862
29.87556 | 23.4128 | 26.36672 | 25.31382 | -2.953924 | 0.04712935 | 0.9617309 | 0.04404475
29.88556 | 23.3736 | 26.33605 | 25.31152 | -2.962448 | 0.04724695 | 0.9333812 | 0.04390271
29.89556 | 23.3622 | 26.30654 | 25.30922 | -2.944339 | 0.04736501 | 0.9061966 | 0.04376248
29.90555 | 23.3462 | 26.27825 | 25.30692 | -2.932046 | 0.04748344 | 0.8802228 | 0.0436242
29.91555 | 23.3229 | 26.25112 | 25.30461 | -2.92822 | 0.04760246 | 0.8554163 | 0.04348757
29.92555 | 23.3118 | 26.22518 | 25.30231 | -2.913384 | 0.04772195 | 0.831798 | 0.04335273
29.93555 | 23.2856 | 26.20042 | 25.30001 | -2.914824 | 0.04784194 | 0.8093529 | 0.04321966
29.94555 | 23.2731 | 26.17682 | 25.29771 | -2.903716 | 0.0479624 | 0.7880585 | 0.04308836
29.95554 | 23.2549 | 26.15435 | 25.29541 | -2.899454 | 0.04808323 | 0.7679049 | 0.04295894
29.96554 | 23.2311 | 26.13296 | 25.2931 | -2.90186 | 0.04820467 | 0.7488191 | 0.04283113
29.97554 | 23.2115 | 26.11262 | 25.2908 | -2.901118 | 0.04832661 | 0.730784 | 0.04270506
29.98554 | 23.1903 | 26.09329 | 25.2885 | -2.902989 | 0.04844905 | 0.7137596 | 0.04258072
29.99554 | 23.1688 | 26.07493 | 25.2862 | -2.906132 | 0.04857198 | 0.6977042 | 0.04245809
30.00554 | 23.1586 | 26.0575 | 25.28389 | -2.898902 | 0.04869541 | 0.6825753 | 0.04233718
30.01553 | 23.1426 | 26.04097 | 25.28159 | -2.898375 | 0.04881923 | 0.6683435 | 0.04221809
30.02553 | 23.1144 | 26.02527 | 25.27929 | -2.910873 | 0.04894368 | 0.6549379 | 0.04210057
30.03553 | 23.1107 | 26.01037 | 25.27699 | -2.899671 | 0.04906863 | 0.6423306 | 0.04198474
30.04553 | 23.0854 | 25.99623 | 25.27468 | -2.910828 | 0.0491941 | 0.6304799 | 0.0418706
30.05553 | 23.0676 | 25.9828 | 25.27238 | -2.915203 | 0.04932008 | 0.619345 | 0.04175812
30.06552 | 23.0424 | 25.97007 | 25.27008 | -2.92767 | 0.04944646 | 0.6088981 | 0.04164743
30.07552 | 23.0435 | 25.95796 | 25.26777 | -2.914462 | 0.04957349 | 0.5990777 | 0.04153829
30.08552 | 23.0225 | 25.94646 | 25.26547 | -2.923959 | 0.04970104 | 0.5898593 | 0.04143081
30.09552 | 22.9967 | 25.93552 | 25.26316 | -2.938825 | 0.04982912 | 0.5812079 | 0.04132498
30.10552 | 22.9974 | 25.92513 | 25.26086 | -2.927726 | 0.04995773 | 0.5730899 | 0.0412208
30.11552 | 22.9701 | 25.91523 | 25.25855 | -2.94513 | 0.05008687 | 0.5654737 | 0.04111826
30.12551 | 22.9645 | 25.90582 | 25.25625 | -2.941317 | 0.05021642 | 0.5583356 | 0.04101746
30.13551 | 22.9462 | 25.89684 | 25.25394 | -2.950638 | 0.05034664 | 0.551633 | 0.0409182
30.14551 | 22.9183 | 25.88828 | 25.25163 | -2.969977 | 0.05047741 | 0.5453462 | 0.04082057
30.15551 | 22.9275 | 25.88011 | 25.24933 | -2.952608 | 0.05060872 | 0.5394494 | 0.04072457
30.16551 | 22.8958 | 25.87231 | 25.24702 | -2.976507 | 0.05074057 | 0.5339187 | 0.0406302
30.1755 | 22.9032 | 25.86486 | 25.24471 | -2.961658 | 0.05087285 | 0.5287366 | 0.04053754
30.1855 | 22.887 | 25.85773 | 25.2424 | -2.970726 | 0.05100582 | 0.5238714 | 0.04044641
30.1955 | 22.8671 | 25.8509 | 25.24009 | -2.983797 | 0.05113934 | 0.5193088 | 0.04035691
30.2055 | 22.8554 | 25.84435 | 25.23778 | -2.988955 | 0.05127343 | 0.5150301 | 0.04026903
30.2155 | 22.8507 | 25.83808 | 25.23547 | -2.98738 | 0.05140808 | 0.5110179 | 0.04018276
30.2255 | 22.83 | 25.83206 | 25.23316 | -3.002058 | 0.0515433 | 0.5072562 | 0.04009813
30.23549 | 22.819 | 25.82628 | 25.23085 | -3.007278 | 0.05167896 | 0.5037335 | 0.04001519
30.24549 | 22.8182 | 25.82071 | 25.22854 | -3.002515 | 0.05181532 | 0.500428 | 0.03993378
30.25549 | 22.8092 | 25.81536 | 25.22622 | -3.006161 | 0.05195228 | 0.4973304 | 0.039854
30.26549 | 22.787 | 25.81021 | 25.22391 | -3.023206 | 0.0520898 | 0.4944294 | 0.03977584
30.27549 | 22.778 | 25.80524 | 25.2216 | -3.027236 | 0.05222791 | 0.4917128 | 0.0396993
30.28548 | 22.7841 | 25.80045 | 25.21928 | -3.016347 | 0.05236648 | 0.4891727 | 0.03962448
30.29548 | 22.765 | 25.79582 | 25.21697 | -3.030819 | 0.05250577 | 0.4867945 | 0.03955118
30.30548 | 22.7484 | 25.79135 | 25.21465 | -3.042947 | 0.05264566 | 0.4845715 | 0.03947955
30.31548 | 22.7552 | 25.78702 | 25.21233 | -3.031824 | 0.05278615 | 0.4824954 | 0.03940952
30.32548 | 22.7452 | 25.78284 | 25.21001 | -3.037641 | 0.05292722 | 0.4805583 | 0.03934117
30.33548 | 22.7323 | 25.77879 | 25.2077 | -3.046492 | 0.05306893 | 0.4787528 | 0.03927444
30.34547 | 22.7257 | 25.77487 | 25.20538 | -3.049172 | 0.05321109 | 0.4770738 | 0.03920942
30.35547 | 22.7113 | 25.77107 | 25.20306 | -3.059769 | 0.053354 | 0.4755117 | 0.039146
30.36547 | 22.7047 | 25.76738 | 25.20074 | -3.06268 | 0.05349754 | 0.4740623 | 0.03908424
30.37547 | 22.7106 | 25.7638 | 25.19841 | -3.053199 | 0.0536417 | 0.47272 | 0.03902415
30.38547 | 22.6814 | 25.76032 | 25.19609 | -3.078922 | 0.05378647 | 0.4714798 | 0.03896573
30.39546 | 22.6917 | 25.75695 | 25.19377 | -3.065247 | 0.05393174 | 0.4703379 | 0.03890905
30.40546 | 22.675 | 25.75366 | 25.19144 | -3.078663 | 0.05407778 | 0.4692878 | 0.038854
30.41546 | 22.669 | 25.75047 | 25.18912 | -3.081469 | 0.05422445 | 0.4683262 | 0.03880066
30.42546 | 22.664 | 25.74736 | 25.18679 | -3.083361 | 0.05437177 | 0.4674495 | 0.03874902
30.43546 | 22.6571 | 25.74433 | 25.18446 | -3.087235 | 0.05451972 | 0.4666537 | 0.03869911
30.44546 | 22.6449 | 25.74139 | 25.18213 | -3.096488 | 0.05466832 | 0.4659357 | 0.03865093
30.45545 | 22.6401 | 25.73852 | 25.17981 | -3.09842 | 0.05481741 | 0.4652926 | 0.03860453
30.46545 | 22.6347 | 25.73572 | 25.17747 | -3.101022 | 0.05496734 | 0.4647204 | 0.03855984
30.47545 | 22.6288 | 25.73299 | 25.17514 | -3.104194 | 0.05511788 | 0.4642167 | 0.03851692
30.48545 | 22.6222 | 25.73033 | 25.17281 | -3.108134 | 0.05526913 | 0.4637788 | 0.03847578
30.49545 | 22.6066 | 25.72774 | 25.17048 | -3.121137 | 0.055421 | 0.4634044 | 0.03843643
30.50544 | 22.6159 | 25.72521 | 25.16814 | -3.109306 | 0.05557342 | 0.4630911 | 0.03839892
30.51544 | 22.6036 | 25.72273 | 25.16581 | -3.119133 | 0.05572666 | 0.4628363 | 0.03836321
30.52544 | 22.5988 | 25.72032 | 25.16347 | -3.121517 | 0.05588058 | 0.4626382 | 0.03832935
30.53544 | 22.5765 | 25.71796 | 25.16113 | -3.141457 | 0.05603518 | 0.4624946 | 0.03829734
30.54544 | 22.5937 | 25.71565 | 25.15879 | -3.121952 | 0.05619047 | 0.4624038 | 0.0382672
30.55544 | 22.5795 | 25.7134 | 25.15645 | -3.133899 | 0.05634645 | 0.4623639 | 0.03823897
30.56543 | 22.5547 | 25.7112 | 25.15411 | -3.156498 | 0.05650297 | 0.4623733 | 0.03821267
30.57543 | 22.5672 | 25.70904 | 25.15177 | -3.141845 | 0.05666034 | 0.4624302 | 0.03818829
30.58543 | 22.5665 | 25.70694 | 25.14942 | -3.140439 | 0.05681842 | 0.4625334 | 0.03816587
30.59543 | 22.5529 | 25.70488 | 25.14708 | -3.151979 | 0.05697721 | 0.4626812 | 0.03814543
30.60543 | 22.5417 | 25.70286 | 25.14473 | -3.161164 | 0.0571367 | 0.4628723 | 0.038127
30.61542 | 22.5474 | 25.70089 | 25.14238 | -3.153495 | 0.05729677 | 0.4631054 | 0.03811061
30.62542 | 22.5375 | 25.69897 | 25.14003 | -3.161466 | 0.0574577 | 0.4633793 | 0.03809627
30.63542 | 22.5277 | 25.69708 | 25.13768 | -3.169378 | 0.05761936 | 0.4636929 | 0.03808401
30.64542 | 22.5216 | 25.69523 | 25.13533 | -3.173629 | 0.05778175 | 0.464045 | 0.03807387
30.65542 | 22.5254 | 25.69342 | 25.13297 | -3.16802 | 0.05794488 | 0.4644346 | 0.03806587
30.66542 | 22.5142 | 25.69165 | 25.13062 | -3.177449 | 0.05810875 | 0.4648607 | 0.03806005
30.67541 | 22.497 | 25.68992 | 25.12827 | -3.192917 | 0.0582732 | 0.4653218 | 0.03805643
30.68541 | 22.5082 | 25.68822 | 25.12591 | -3.180019 | 0.05843856 | 0.465818 | 0.03805506
30.69541 | 22.4906 | 25.68656 | 25.12355 | -3.195957 | 0.05860466 | 0.4663479 | 0.03805596
30.70541 | 22.4799 | 25.68493 | 25.12119 | -3.205029 | 0.05877154 | 0.4669108 | 0.03805918
30.71541 | 22.4882 | 25.68333 | 25.11882 | -3.195135 | 0.05893917 | 0.4675059 | 0.03806475
30.7254 | 22.4673 | 25.68178 | 25.11646 | -3.214475 | 0.05910739 | 0.4681317 | 0.0380727
30.7354 | 22.4709 | 25.68025 | 25.1141 | -3.209347 | 0.05927657 | 0.468789 | 0.03808309
30.7454 | 22.4708 | 25.67875 | 25.11173 | -3.20795 | 0.05944651 | 0.4694762 | 0.03809596
30.7554 | 22.4631 | 25.67728 | 25.10936 | -3.214184 | 0.05961725 | 0.4701929 | 0.03811136
30.7654 | 22.448 | 25.67585 | 25.10699 | -3.227849 | 0.05978876 | 0.4709384 | 0.03812932
30.7754 | 22.4486 | 25.67444 | 25.10462 | -3.225844 | 0.05996108 | 0.4717123 | 0.0381499
30.78539 | 22.4467 | 25.67307 | 25.10225 | -3.226371 | 0.06013402 | 0.4725129 | 0.03817314
30.79539 | 22.4331 | 25.67172 | 25.09988 | -3.238624 | 0.06030791 | 0.4733416 | 0.03819911
30.80539 | 22.4395 | 25.67041 | 25.0975 | -3.230907 | 0.06048264 | 0.474197 | 0.03822787
30.81539 | 22.4296 | 25.66912 | 25.09512 | -3.239518 | 0.06065815 | 0.4750786 | 0.03825946
30.82539 | 22.4169 | 25.66786 | 25.09274 | -3.250956 | 0.06083451 | 0.475986 | 0.03829396
30.83538 | 22.4276 | 25.66662 | 25.09036 | -3.239024 | 0.06101149 | 0.4769179 | 0.03833138
30.84538 | 22.4107 | 25.66542 | 25.08798 | -3.254717 | 0.06118949 | 0.4778756 | 0.03837186
30.85538 | 22.3974 | 25.66424 | 25.0856 | -3.266837 | 0.06136832 | 0.4788579 | 0.03841543
30.86538 | 22.3992 | 25.66308 | 25.08321 | -3.263884 | 0.06154798 | 0.4798644 | 0.03846217
30.87538 | 22.3994 | 25.66196 | 25.08082 | -3.262556 | 0.06172849 | 0.4808949 | 0.03851216
30.88538 | 22.3816 | 25.66086 | 25.07843 | -3.279255 | 0.06190985 | 0.4819489 | 0.03856546
30.89537 | 22.3899 | 25.65978 | 25.07604 | -3.269881 | 0.06209186 | 0.4830251 | 0.03862213
30.90537 | 22.3791 | 25.65873 | 25.07365 | -3.279631 | 0.06227496 | 0.4841253 | 0.0386823
30.91537 | 22.3767 | 25.65771 | 25.07125 | -3.281006 | 0.06245887 | 0.4852483 | 0.03874608
30.92537 | 22.3702 | 25.65671 | 25.06886 | -3.286507 | 0.06264372 | 0.4863937 | 0.03881349
30.93537 | 22.3653 | 25.65573 | 25.06646 | -3.290432 | 0.06282937 | 0.4875613 | 0.0388847
30.94536 | 22.3679 | 25.65478 | 25.06406 | -3.286884 | 0.06301577 | 0.4887498 | 0.03895967
30.95536 | 22.3582 | 25.65386 | 25.06166 | -3.295659 | 0.06320322 | 0.4899611 | 0.03903869
30.96536 | 22.3468 | 25.65296 | 25.05925 | -3.306159 | 0.06339158 | 0.4911941 | 0.03912178
30.97536 | 22.3428 | 25.65208 | 25.05685 | -3.309283 | 0.06358083 | 0.4924484 | 0.03920906
30.98536 | 22.3144 | 25.65123 | 25.05444 | -3.336832 | 0.06377099 | 0.4937239 | 0.03930066
30.99536 | 22.3468 | 25.65041 | 25.05203 | -3.303606 | 0.06396209 | 0.4950204 | 0.03939668
31.00535 | 22.3228 | 25.6496 | 25.04962 | -3.326804 | 0.06415387 | 0.4963364 | 0.03949716
31.01535 | 22.3185 | 25.64883 | 25.0472 | -3.330326 | 0.06434679 | 0.4976746 | 0.03960245
31.02535 | 22.3216 | 25.64807 | 25.04479 | -3.326473 | 0.06454063 | 0.4990335 | 0.03971259
31.03535 | 22.304 | 25.64734 | 25.04237 | -3.343344 | 0.06473541 | 0.5004128 | 0.03982772
31.04535 | 22.2992 | 25.64664 | 25.03995 | -3.34744 | 0.06493114 | 0.5018126 | 0.039948
31.05534 | 22.3201 | 25.64596 | 25.03753 | -3.32586 | 0.06512762 | 0.5032311 | 0.04007347
31.06534 | 22.2898 | 25.6453 | 25.0351 | -3.355505 | 0.06532525 | 0.5046713 | 0.04020455
31.07534 | 22.3084 | 25.64467 | 25.03268 | -3.336274 | 0.06552384 | 0.5061316 | 0.04034129
31.08534 | 22.2915 | 25.64407 | 25.03025 | -3.352568 | 0.06572339 | 0.507612 | 0.04048389
31.09534 | 22.2863 | 25.64349 | 25.02782 | -3.357187 | 0.06592392 | 0.5091123 | 0.04063254
31.10534 | 22.2951 | 25.64293 | 25.02539 | -3.347832 | 0.06612543 | 0.5106326 | 0.04078744
31.11533 | 22.2805 | 25.6424 | 25.02295 | -3.361901 | 0.06632773 | 0.5121712 | 0.04094866
31.12533 | 22.285 | 25.6419 | 25.02052 | -3.356896 | 0.06653123 | 0.5137312 | 0.04111674
31.13533 | 22.2847 | 25.64142 | 25.01808 | -3.356716 | 0.06673572 | 0.515311 | 0.04129177
31.14533 | 22.2874 | 25.64096 | 25.01564 | -3.353562 | 0.06694122 | 0.5169106 | 0.04147399
31.15533 | 22.2801 | 25.64053 | 25.01319 | -3.360434 | 0.06714774 | 0.5185299 | 0.04166367
31.16532 | 22.2832 | 25.64013 | 25.01075 | -3.356933 | 0.06735508 | 0.5201674 | 0.0418609
31.17532 | 22.2743 | 25.63976 | 25.0083 | -3.365458 | 0.06756364 | 0.5218263 | 0.04206635
31.18532 | 22.2922 | 25.63941 | 25.00585 | -3.34721 | 0.06777324 | 0.5235048 | 0.04228014
31.19532 | 22.2867 | 25.63909 | 25.0034 | -3.352389 | 0.06798388 | 0.5252032 | 0.0425026
31.20532 | 22.2818 | 25.6388 | 25.00094 | -3.356996 | 0.06819557 | 0.5269214 | 0.04273407
31.21532 | 22.2858 | 25.63853 | 24.99849 | -3.352731 | 0.06840832 | 0.5286594 | 0.04297493
31.22531 | 22.2827 | 25.63829 | 24.99603 | -3.355594 | 0.06862192 | 0.5304154 | 0.04322527
31.23531 | 22.2879 | 25.63809 | 24.99357 | -3.350186 | 0.0688368 | 0.5321931 | 0.04348604
31.24531 | 22.2947 | 25.63791 | 24.99111 | -3.343207 | 0.06905277 | 0.5339907 | 0.04375741
31.25531 | 22.2921 | 25.63776 | 24.98864 | -3.345657 | 0.06926981 | 0.5358082 | 0.04403985
31.26531 | 22.2839 | 25.63764 | 24.98617 | -3.353738 | 0.06948795 | 0.5376458 | 0.04433378
31.2753 | 22.3078 | 25.63755 | 24.9837 | -3.329751 | 0.06970697 | 0.5395016 | 0.04463948
31.2853 | 22.2966 | 25.63749 | 24.98123 | -3.340894 | 0.06992732 | 0.5413795 | 0.04495806
31.2953 | 22.2943 | 25.63747 | 24.97875 | -3.343169 | 0.07014878 | 0.5432775 | 0.0452898
31.3053 | 22.303 | 25.63748 | 24.97628 | -3.334478 | 0.07037137 | 0.5451959 | 0.04563534
31.3153 | 22.2858 | 25.63752 | 24.97379 | -3.351719 | 0.07059509 | 0.5471346 | 0.0459953
31.3253 | 22.2967 | 25.6376 | 24.97131 | -3.340895 | 0.07081995 | 0.5490938 | 0.04637039
31.33529 | 22.2775 | 25.63771 | 24.96883 | -3.360207 | 0.07104573 | 0.5510717 | 0.04676097
31.34529 | 22.2987 | 25.63785 | 24.96634 | -3.339154 | 0.07127288 | 0.5530721 | 0.04716859
31.35529 | 22.2805 | 25.63804 | 24.96385 | -3.357538 | 0.07150121 | 0.5550933 | 0.04759372
31.36529 | 22.2819 | 25.63826 | 24.96136 | -3.35636 | 0.07173071 | 0.5571355 | 0.04803726
31.37529 | 22.2824 | 25.63852 | 24.95886 | -3.356121 | 0.07196138 | 0.5591986 | 0.04850019
31.38528 | 22.2887 | 25.63882 | 24.95637 | -3.350122 | 0.07219301 | 0.5612808 | 0.04898305
31.39528 | 22.2757 | 25.63916 | 24.95386 | -3.363465 | 0.07242607 | 0.5633863 | 0.04948786
31.40528 | 22.2692 | 25.63955 | 24.95136 | -3.37035 | 0.07266033 | 0.5655132 | 0.05001539
31.41528 | 22.2772 | 25.63998 | 24.94886 | -3.362779 | 0.07289581 | 0.5676616 | 0.05056685
31.42528 | 22.2618 | 25.64045 | 24.94635 | -3.378654 | 0.07313251 | 0.5698317 | 0.05114364
31.43528 | 22.2669 | 25.64098 | 24.94384 | -3.374077 | 0.07337044 | 0.5720236 | 0.05174717
31.44527 | 22.262 | 25.64155 | 24.94132 | -3.379547 | 0.07360937 | 0.5742352 | 0.05237838
31.45527 | 22.2562 | 25.64217 | 24.93881 | -3.385969 | 0.07384979 | 0.5764712 | 0.05304015
31.46527 | 22.2648 | 25.64284 | 24.93629 | -3.378043 | 0.07409146 | 0.5787296 | 0.05373364
31.47527 | 22.252 | 25.64357 | 24.93377 | -3.391572 | 0.0743344 | 0.5810103 | 0.05446076
31.48527 | 22.2755 | 25.64436 | 24.93124 | -3.368858 | 0.0745786 | 0.5833137 | 0.05522352
31.49526 | 22.2535 | 25.6452 | 24.92872 | -3.391702 | 0.07482386 | 0.5856376 | 0.05602328
31.50526 | 22.2657 | 25.64611 | 24.92619 | -3.380409 | 0.07507065 | 0.5879869 | 0.0568639
31.51526 | 22.2597 | 25.64708 | 24.92365 | -3.38738 | 0.07531874 | 0.5903594 | 0.05774709
31.52526 | 22.2638 | 25.64812 | 24.92112 | -3.384318 | 0.07556815 | 0.5927552 | 0.05867546
31.53526 | 22.272 | 25.64923 | 24.91858 | -3.377227 | 0.07581888 | 0.5951747 | 0.05965178
31.54525 | 22.2746 | 25.65041 | 24.91604 | -3.375807 | 0.0760707 | 0.5976153 | 0.06067799
31.55525 | 22.2799 | 25.65166 | 24.9135 | -3.371765 | 0.07632409 | 0.6000825 | 0.06175923
31.56525 | 22.2857 | 25.653 | 24.91095 | -3.367303 | 0.07657885 | 0.6025741 | 0.06289785
31.57525 | 22.2986 | 25.65443 | 24.9084 | -3.355825 | 0.07683496 | 0.6050901 | 0.06409737
31.58525 | 22.3021 | 25.65594 | 24.90585 | -3.353835 | 0.07709245 | 0.6076308 | 0.06536151
31.59525 | 22.2971 | 25.65754 | 24.9033 | -3.360437 | 0.07735131 | 0.6101965 | 0.06669418
31.60524 | 22.3099 | 25.65923 | 24.90074 | -3.349334 | 0.07761131 | 0.6127848 | 0.06809785
31.61524 | 22.3193 | 25.66103 | 24.89818 | -3.341733 | 0.07787293 | 0.615401 | 0.06958013
31.62524 | 22.3274 | 25.66294 | 24.89562 | -3.335538 | 0.07813604 | 0.6180429 | 0.07114397
31.63524 | 22.3364 | 25.66495 | 24.89305 | -3.328554 | 0.07840048 | 0.6207108 | 0.07279413
31.64524 | 22.3343 | 25.66709 | 24.89048 | -3.332786 | 0.07866645 | 0.6234049 | 0.0745356
31.65523 | 22.3547 | 25.66934 | 24.88791 | -3.314637 | 0.07893351 | 0.6261229 | 0.07637171
31.66523 | 22.3544 | 25.67172 | 24.88533 | -3.317317 | 0.07920233 | 0.6288702 | 0.0783114
31.67523 | 22.3579 | 25.67423 | 24.88275 | -3.31633 | 0.07947262 | 0.6316446 | 0.08035851
31.68523 | 22.372 | 25.67688 | 24.88017 | -3.304882 | 0.07974437 | 0.6344463 | 0.08251875
31.69523 | 22.3759 | 25.67968 | 24.87759 | -3.30378 | 0.08001761 | 0.6372756 | 0.08479797
31.70523 | 22.3931 | 25.68263 | 24.875 | -3.289528 | 0.08029236 | 0.6401329 | 0.08720219
31.71522 | 22.3849 | 25.68573 | 24.87241 | -3.300832 | 0.08056834 | 0.6430157 | 0.08973492
31.72522 | 22.4067 | 25.689 | 24.86982 | -3.282302 | 0.08084611 | 0.6459298 | 0.09240721
31.73522 | 22.403 | 25.69244 | 24.86722 | -3.289444 | 0.08112541 | 0.6488728 | 0.09522272
31.74522 | 22.4135 | 25.69606 | 24.86462 | -3.282562 | 0.08140626 | 0.651845 | 0.09818745
31.75522 | 22.4016 | 25.69986 | 24.86202 | -3.298263 | 0.08168866 | 0.6548469 | 0.1013072
31.76521 | 22.4095 | 25.70385 | 24.85942 | -3.294349 | 0.08197235 | 0.6578756 | 0.1045841
31.77521 | 22.415 | 25.70803 | 24.85681 | -3.293033 | 0.0822579 | 0.6609376 | 0.1080298
31.78521 | 22.418 | 25.71242 | 24.8542 | -3.294416 | 0.08254502 | 0.6640302 | 0.1116455
31.79521 | 22.4293 | 25.717 | 24.85158 | -3.287703 | 0.08283376 | 0.6671539 | 0.115435
31.80521 | 22.4272 | 25.7218 | 24.84896 | -3.294595 | 0.08312412 | 0.6703088 | 0.1194009
31.81521 | 22.4276 | 25.7268 | 24.84634 | -3.299196 | 0.08341609 | 0.6734957 | 0.1235446
31.8252 | 22.4377 | 25.732 | 24.84372 | -3.2943 | 0.08370943 | 0.6767114 | 0.1278613
31.8352 | 22.4408 | 25.73742 | 24.84109 | -3.296615 | 0.0840047 | 0.6799629 | 0.132358
31.8452 | 22.4452 | 25.74303 | 24.83846 | -3.297833 | 0.08430163 | 0.6832473 | 0.1370256
31.8552 | 22.4379 | 25.74885 | 24.83582 | -3.310946 | 0.08460025 | 0.6865651 | 0.1418569
31.8652 | 22.4561 | 25.75484 | 24.83319 | -3.298745 | 0.08490056 | 0.6899167 | 0.1468413
31.87519 | 22.4489 | 25.76101 | 24.83055 | -3.312108 | 0.08520226 | 0.6932992 | 0.1519593
31.88519 | 22.4665 | 25.76733 | 24.8279 | -3.300831 | 0.08550599 | 0.6967196 | 0.1572024
31.89519 | 22.4589 | 25.77378 | 24.82526 | -3.314885 | 0.08581144 | 0.7001754 | 0.1625422
31.90519 | 22.4624 | 25.78034 | 24.82261 | -3.31794 | 0.08611864 | 0.7036665 | 0.1679501
31.91519 | 22.4579 | 25.78696 | 24.81995 | -3.329065 | 0.08642759 | 0.707194 | 0.1733921
31.92519 | 22.4584 | 25.79362 | 24.81729 | -3.335218 | 0.08673831 | 0.7107578 | 0.1788285
31.93518 | 22.4641 | 25.80025 | 24.81464 | -3.33615 | 0.08705053 | 0.7143552 | 0.1842088
31.94518 | 22.4705 | 25.80682 | 24.81197 | -3.336323 | 0.08736481 | 0.7179937 | 0.1894929
31.95518 | 22.4726 | 25.81328 | 24.8093 | -3.340675 | 0.08768094 | 0.7216702 | 0.1946204
31.96518 | 22.4822 | 25.81955 | 24.80663 | -3.337349 | 0.08799889 | 0.7253853 | 0.1995323
31.97518 | 22.478 | 25.82558 | 24.80396 | -3.347584 | 0.08831867 | 0.7291396 | 0.2041673
31.98517 | 22.4835 | 25.83131 | 24.80128 | -3.347813 | 0.08864 | 0.7329297 | 0.2084592
31.99517 | 22.4978 | 25.83669 | 24.7986 | -3.338885 | 0.08896352 | 0.7367638 | 0.2123553
32.00517 | 22.4917 | 25.84164 | 24.79592 | -3.349939 | 0.08928892 | 0.7406387 | 0.2157932
32.01517 | 22.4991 | 25.84612 | 24.79323 | -3.347021 | 0.08961622 | 0.7445549 | 0.2187199
32.02517 | 22.4893 | 25.85009 | 24.79054 | -3.360787 | 0.08994544 | 0.7485131 | 0.2210896
32.03517 | 22.5036 | 25.8535 | 24.78784 | -3.349899 | 0.09027658 | 0.7525139 | 0.2228648
32.04516 | 22.5031 | 25.85633 | 24.78515 | -3.353229 | 0.09060936 | 0.7565538 | 0.2240176
32.05516 | 22.4975 | 25.85857 | 24.78245 | -3.361066 | 0.09094442 | 0.7606416 | 0.2245336
32.06516 | 22.5095 | 25.8602 | 24.77974 | -3.350703 | 0.09128144 | 0.7647737 | 0.2244064
32.07516 | 22.5128 | 25.86125 | 24.77703 | -3.348445 | 0.09162048 | 0.7689507 | 0.2236416
32.08516 | 22.5164 | 25.86171 | 24.77432 | -3.345311 | 0.09196151 | 0.7731737 | 0.2222558
32.09515 | 22.5196 | 25.86163 | 24.77161 | -3.342027 | 0.09230418 | 0.7774387 | 0.2202775
32.10515 | 22.5162 | 25.86103 | 24.76889 | -3.344829 | 0.09264929 | 0.7817554 | 0.2177374
32.11515 | 22.5225 | 25.85996 | 24.76616 | -3.33746 | 0.09299646 | 0.7861197 | 0.2146795
32.12515 | 22.5351 | 25.85847 | 24.76344 | -3.323368 | 0.0933457 | 0.7905329 | 0.2111517
32.13515 | 22.5191 | 25.85661 | 24.76071 | -3.337506 | 0.09369703 | 0.7949952 | 0.2072062
32.14515 | 22.5361 | 25.85443 | 24.75797 | -3.31833 | 0.09405049 | 0.7995077 | 0.2028984
32.15514 | 22.5484 | 25.852 | 24.75524 | -3.303601 | 0.09440571 | 0.8040662 | 0.1982904
32.16514 | 22.5443 | 25.84937 | 24.7525 | -3.305071 | 0.09476342 | 0.8086812 | 0.1934279
32.17514 | 22.5456 | 25.8466 | 24.74975 | -3.300997 | 0.0951233 | 0.8133486 | 0.1883718
32.18514 | 22.5428 | 25.84373 | 24.747 | -3.300935 | 0.09548536 | 0.8180694 | 0.183175
32.19514 | 22.5617 | 25.84083 | 24.74425 | -3.279134 | 0.09584963 | 0.8228442 | 0.1778875
32.20513 | 22.5537 | 25.83795 | 24.7415 | -3.284246 | 0.09621575 | 0.8276695 | 0.1725604
32.21513 | 22.5711 | 25.83511 | 24.73874 | -3.264005 | 0.09658446 | 0.8325552 | 0.1672247
32.22513 | 22.5795 | 25.83235 | 24.73598 | -3.252853 | 0.09695543 | 0.8374977 | 0.1619223
32.23513 | 22.5793 | 25.82972 | 24.73321 | -3.250422 | 0.09732867 | 0.842498 | 0.1566851
32.24513 | 22.5675 | 25.82724 | 24.73044 | -3.259741 | 0.09770419 | 0.8475569 | 0.1515402
32.25513 | 22.597 | 25.82493 | 24.72767 | -3.227933 | 0.09808205 | 0.8526755 | 0.1465101
32.26512 | 22.5935 | 25.82282 | 24.72489 | -3.22932 | 0.09846184 | 0.8578495 | 0.1416176
32.27512 | 22.5956 | 25.82091 | 24.72211 | -3.225311 | 0.09884437 | 0.8630902 | 0.1368674
32.28512 | 22.6058 | 25.81922 | 24.71932 | -3.213421 | 0.09922926 | 0.8683935 | 0.1322752
32.29512 | 22.6166 | 25.81776 | 24.71653 | -3.201159 | 0.09961654 | 0.8737606 | 0.1278486
32.30512 | 22.6267 | 25.81653 | 24.71374 | -3.189831 | 0.1000062 | 0.8791923 | 0.1235923
32.31511 | 22.6166 | 25.81554 | 24.71095 | -3.198942 | 0.100398 | 0.8846845 | 0.1195131
32.32511 | 22.6418 | 25.81479 | 24.70815 | -3.172991 | 0.1007925 | 0.8902491 | 0.1156034
32.33511 | 22.6326 | 25.81428 | 24.70534 | -3.181679 | 0.1011896 | 0.8958817 | 0.1118666
32.34511 | 22.6485 | 25.81401 | 24.70253 | -3.165505 | 0.1015891 | 0.9015837 | 0.1083002
32.35511 | 22.6683 | 25.81397 | 24.69972 | -3.145668 | 0.1019912 | 0.9073563 | 0.104901
32.36511 | 22.6644 | 25.81416 | 24.6969 | -3.149765 | 0.1023958 | 0.9132005 | 0.1016648
32.3751 | 22.6595 | 25.81459 | 24.69409 | -3.155091 | 0.1028026 | 0.9191119 | 0.09859023
32.3851 | 22.6768 | 25.81524 | 24.69126 | -3.138443 | 0.1032123 | 0.9251033 | 0.09566526
32.3951 | 22.6929 | 25.81612 | 24.68843 | -3.123217 | 0.1036246 | 0.9311704 | 0.09288777
32.4051 | 22.6887 | 25.81721 | 24.6856 | -3.128508 | 0.1040396 | 0.9373143 | 0.09025201
32.4151 | 22.7005 | 25.81851 | 24.68277 | -3.118012 | 0.1044572 | 0.9435366 | 0.08775204
32.42509 | 22.7154 | 25.82002 | 24.67993 | -3.104623 | 0.1048771 | 0.9498326 | 0.08538419
32.43509 | 22.7215 | 25.82174 | 24.67709 | -3.100239 | 0.1053 | 0.9562158 | 0.08313787
32.44509 | 22.7328 | 25.82365 | 24.67424 | -3.090855 | 0.1057257 | 0.9626816 | 0.0810096
32.45509 | 22.7371 | 25.82577 | 24.67139 | -3.088666 | 0.1061542 | 0.9692316 | 0.07899361
32.46509 | 22.7455 | 25.82807 | 24.66853 | -3.082568 | 0.1065854 | 0.9758674 | 0.07708425
32.47509 | 22.7676 | 25.83056 | 24.66567 | -3.062957 | 0.1070194 | 0.9825906 | 0.07527605
32.48508 | 22.7635 | 25.83323 | 24.66281 | -3.069727 | 0.1074557 | 0.9893959 | 0.07356532
32.49508 | 22.7712 | 25.83608 | 24.65994 | -3.06488 | 0.1078954 | 0.9962985 | 0.07194362
32.50508 | 22.7754 | 25.83911 | 24.65707 | -3.06371 | 0.1083379 | 1.003294 | 0.07040774
32.51508 | 22.7935 | 25.84231 | 24.65419 | -3.048813 | 0.1087833 | 1.010383 | 0.06895296
32.52508 | 22.8052 | 25.84569 | 24.65131 | -3.040489 | 0.1092316 | 1.017568 | 0.06757478
32.53507 | 22.8245 | 25.84923 | 24.64843 | -3.024729 | 0.1096824 | 1.024843 | 0.06627015
32.54507 | 22.821 | 25.85294 | 24.64555 | -3.03194 | 0.1101367 | 1.032225 | 0.06503241
32.55507 | 22.8388 | 25.85682 | 24.64265 | -3.018015 | 0.1105939 | 1.039709 | 0.063859
32.56507 | 22.8461 | 25.86085 | 24.63976 | -3.014754 | 0.1110541 | 1.047296 | 0.06274622
32.57507 | 22.8462 | 25.86505 | 24.63686 | -3.018854 | 0.1115174 | 1.054989 | 0.06169059
32.58507 | 22.8685 | 25.86941 | 24.63395 | -3.000915 | 0.1119838 | 1.06279 | 0.06068882
32.59506 | 22.8705 | 25.87393 | 24.63105 | -3.00343 | 0.1124528 | 1.070692 | 0.05973868
32.60506 | 22.88 | 25.87861 | 24.62813 | -2.998609 | 0.1129254 | 1.078715 | 0.0588354
32.61506 | 22.8908 | 25.88345 | 24.62522 | -2.992646 | 0.1134012 | 1.086851 | 0.05797717
32.62506 | 22.9057 | 25.88844 | 24.6223 | -2.982741 | 0.1138801 | 1.095104 | 0.05716139
32.63506 | 22.9356 | 25.89359 | 24.61937 | -2.957994 | 0.1143623 | 1.103475 | 0.05638563
32.64505 | 22.9225 | 25.8989 | 24.61644 | -2.976399 | 0.1148472 | 1.11196 | 0.0556483
32.65505 | 22.9445 | 25.90437 | 24.61351 | -2.959868 | 0.115336 | 1.120577 | 0.05494582
32.66505 | 22.9514 | 25.91 | 24.61057 | -2.958597 | 0.115828 | 1.12932 | 0.05427692
32.67505 | 22.9643 | 25.91579 | 24.60763 | -2.951485 | 0.1163233 | 1.138193 | 0.05363972
32.68505 | 22.9963 | 25.92173 | 24.60468 | -2.925435 | 0.116822 | 1.147197 | 0.05303245
32.69505 | 22.9962 | 25.92785 | 24.60173 | -2.931646 | 0.1173242 | 1.156336 | 0.05245348
32.70504 | 23.0137 | 25.93411 | 24.59878 | -2.920413 | 0.1178291 | 1.165601 | 0.05190179
32.71504 | 23.0207 | 25.94055 | 24.59582 | -2.919852 | 0.1183383 | 1.175018 | 0.05137487
32.72504 | 23.0292 | 25.94716 | 24.59286 | -2.917957 | 0.1188507 | 1.184577 | 0.05087192
32.73504 | 23.0724 | 25.95393 | 24.58989 | -2.881531 | 0.1193668 | 1.194283 | 0.05039169
32.74504 | 23.0738 | 25.96088 | 24.58692 | -2.887075 | 0.1198864 | 1.204138 | 0.049933
32.75503 | 23.0942 | 25.96799 | 24.58394 | -2.873785 | 0.120409 | 1.214137 | 0.04949525
32.76503 | 23.1205 | 25.97528 | 24.58096 | -2.854777 | 0.1209359 | 1.224301 | 0.0490764
32.77503 | 23.1282 | 25.98275 | 24.57798 | -2.854546 | 0.1214664 | 1.234625 | 0.04867602
32.78503 | 23.1597 | 25.99039 | 24.57499 | -2.830695 | 0.1220007 | 1.245112 | 0.04829319
32.79503 | 23.1787 | 25.99823 | 24.57199 | -2.819526 | 0.1225385 | 1.255766 | 0.04792708
32.80503 | 23.1747 | 26.00624 | 24.569 | -2.831544 | 0.1230803 | 1.26659 | 0.0475769
32.81502 | 23.2164 | 26.01444 | 24.566 | -2.798043 | 0.1236252 | 1.277579 | 0.04724223
32.82502 | 23.2164 | 26.02284 | 24.56299 | -2.806442 | 0.1241746 | 1.288756 | 0.04692173
32.83502 | 23.2611 | 26.03144 | 24.55998 | -2.770337 | 0.1247278 | 1.300116 | 0.04661508
32.84502 | 23.2666 | 26.04023 | 24.55696 | -2.773632 | 0.1252849 | 1.311662 | 0.04632166
32.85502 | 23.2789 | 26.04923 | 24.55394 | -2.770329 | 0.125846 | 1.323399 | 0.04604091
32.86501 | 23.3144 | 26.05842 | 24.55092 | -2.744025 | 0.1264106 | 1.335321 | 0.04577253
32.87501 | 23.3208 | 26.06784 | 24.54789 | -2.747041 | 0.1269797 | 1.347453 | 0.04551549
32.88501 | 23.352 | 26.07747 | 24.54486 | -2.725472 | 0.1275529 | 1.359791 | 0.04526959
32.89501 | 23.3722 | 26.08732 | 24.54182 | -2.715124 | 0.1281302 | 1.372339 | 0.04503436
32.90501 | 23.3855 | 26.0974 | 24.53878 | -2.7119 | 0.1287117 | 1.385101 | 0.04480939
32.91501 | 23.4135 | 26.10771 | 24.53573 | -2.694206 | 0.1292973 | 1.398083 | 0.04459427
32.925 | 23.4331 | 26.11824 | 24.53268 | -2.685136 | 0.1298867 | 1.411277 | 0.04438883
32.935 | 23.4583 | 26.12902 | 24.52963 | -2.670715 | 0.1304808 | 1.424715 | 0.04419226
32.945 | 23.4838 | 26.14004 | 24.52657 | -2.65624 | 0.1310793 | 1.43839 | 0.04400447
32.955 | 23.486 | 26.15131 | 24.5235 | -2.665315 | 0.1316821 | 1.452306 | 0.04382511
32.965 | 23.5246 | 26.16285 | 24.52043 | -2.638246 | 0.1322893 | 1.466471 | 0.04365389
32.97499 | 23.5389 | 26.17463 | 24.51736 | -2.635728 | 0.1329004 | 1.480876 | 0.04349067
32.98499 | 23.5624 | 26.18669 | 24.51428 | -2.62429 | 0.1335166 | 1.495556 | 0.04333484
32.99499 | 23.6036 | 26.19903 | 24.5112 | -2.595426 | 0.1341373 | 1.510504 | 0.04318632
33.00499 | 23.6217 | 26.21164 | 24.50811 | -2.589944 | 0.1347626 | 1.525726 | 0.04304486
33.01499 | 23.6324 | 26.22455 | 24.50502 | -2.592151 | 0.1353925 | 1.541229 | 0.04291021
33.02499 | 23.6553 | 26.23775 | 24.50192 | -2.582453 | 0.136027 | 1.557022 | 0.04278215
33.03498 | 23.7083 | 26.25124 | 24.49882 | -2.542944 | 0.1366657 | 1.573094 | 0.04266058
33.04498 | 23.7235 | 26.26506 | 24.49572 | -2.541559 | 0.1373098 | 1.589487 | 0.04254507
33.05498 | 23.7558 | 26.27919 | 24.49261 | -2.523392 | 0.1379587 | 1.606191 | 0.04243553
33.06498 | 23.7728 | 26.29365 | 24.48949 | -2.520851 | 0.1386124 | 1.623216 | 0.04233178
33.07498 | 23.8072 | 26.30845 | 24.48637 | -2.501246 | 0.1392711 | 1.64057 | 0.04223364
33.08497 | 23.8324 | 26.32357 | 24.48325 | -2.491169 | 0.139934 | 1.658244 | 0.04214104
33.09497 | 23.8661 | 26.33906 | 24.48012 | -2.472959 | 0.1406027 | 1.676283 | 0.04205363
33.10497 | 23.8954 | 26.35491 | 24.47699 | -2.459512 | 0.1412764 | 1.694678 | 0.04197134
33.11497 | 23.9301 | 26.37114 | 24.47385 | -2.441036 | 0.1419551 | 1.713439 | 0.04189405
33.12497 | 23.9507 | 26.38774 | 24.4707 | -2.437042 | 0.1426391 | 1.732577 | 0.04182159
33.13497 | 23.9827 | 26.40474 | 24.46756 | -2.42204 | 0.1433283 | 1.752103 | 0.04175385
33.14496 | 24.0008 | 26.42213 | 24.46441 | -2.421325 | 0.1440221 | 1.772006 | 0.04169074
33.15496 | 24.0254 | 26.43994 | 24.46125 | -2.414541 | 0.144722 | 1.792338 | 0.04163203
33.16496 | 24.0607 | 26.45818 | 24.45809 | -2.397482 | 0.1454272 | 1.813091 | 0.04157766
33.17496 | 24.0853 | 26.47686 | 24.45492 | -2.391562 | 0.1461379 | 1.834277 | 0.04152752
33.18496 | 24.1098 | 26.49599 | 24.45175 | -2.386192 | 0.146854 | 1.855909 | 0.04148151
33.19495 | 24.154 | 26.51557 | 24.44857 | -2.361565 | 0.1475751 | 1.877976 | 0.04143956
33.20495 | 24.1518 | 26.53563 | 24.44539 | -2.383835 | 0.1483024 | 1.900538 | 0.04140149
33.21495 | 24.1876 | 26.5562 | 24.44221 | -2.368596 | 0.1490354 | 1.923586 | 0.04136725
33.22495 | 24.2182 | 26.57726 | 24.43902 | -2.359062 | 0.1497742 | 1.947135 | 0.04133675
33.23495 | 24.2312 | 26.59885 | 24.43582 | -2.367647 | 0.1505188 | 1.971198 | 0.04130991
33.24495 | 24.2543 | 26.62097 | 24.43262 | -2.366669 | 0.1512692 | 1.995793 | 0.04128664
33.25494 | 24.2977 | 26.64362 | 24.42942 | -2.34592 | 0.1520247 | 2.02091 | 0.04126688
33.26494 | 24.3301 | 26.66686 | 24.42621 | -2.336759 | 0.152787 | 2.046614 | 0.04125053
33.27494 | 24.3505 | 26.69069 | 24.42299 | -2.340191 | 0.1535555 | 2.072905 | 0.04123752
33.28494 | 24.3729 | 26.71512 | 24.41977 | -2.342224 | 0.15433 | 2.099793 | 0.0412278
33.29494 | 24.4051 | 26.74018 | 24.41655 | -2.335081 | 0.1551107 | 2.1273 | 0.04122129
33.30493 | 24.4283 | 26.76585 | 24.41332 | -2.337552 | 0.1558969 | 2.155415 | 0.04121794
33.31493 | 24.4759 | 26.79221 | 24.41009 | -2.316315 | 0.1566901 | 2.184218 | 0.04121767
33.32493 | 24.5031 | 26.81926 | 24.40685 | -2.316161 | 0.1574898 | 2.213702 | 0.04122044
33.33493 | 24.5295 | 26.84701 | 24.40361 | -2.317515 | 0.1582959 | 2.243887 | 0.04122618
33.34493 | 24.582 | 26.8755 | 24.40036 | -2.293498 | 0.1591086 | 2.274798 | 0.04123485
33.35493 | 24.6006 | 26.90473 | 24.3971 | -2.304135 | 0.1599278 | 2.306458 | 0.0412464
33.36492 | 24.6468 | 26.93472 | 24.39385 | -2.28792 | 0.160753 | 2.338859 | 0.04126075
33.37492 | 24.6777 | 26.96554 | 24.39058 | -2.287839 | 0.1615856 | 2.372092 | 0.04127791
33.38492 | 24.7168 | 26.99719 | 24.38731 | -2.28039 | 0.1624251 | 2.406152 | 0.0412978
33.39492 | 24.7666 | 27.0297 | 24.38404 | -2.2631 | 0.1632715 | 2.441066 | 0.04132039
33.40492 | 24.8063 | 27.0631 | 24.38076 | -2.256799 | 0.1641249 | 2.476865 | 0.04134563
33.41491 | 24.8403 | 27.09738 | 24.37748 | -2.257084 | 0.1649845 | 2.513543 | 0.04137346
33.42491 | 24.8775 | 27.13265 | 24.37419 | -2.255154 | 0.1658521 | 2.551204 | 0.0414039
33.43491 | 24.9321 | 27.16891 | 24.3709 | -2.23681 | 0.1667268 | 2.589845 | 0.04143688
33.44491 | 24.9562 | 27.20619 | 24.3676 | -2.249985 | 0.1676089 | 2.629501 | 0.04147238
33.45491 | 25.0093 | 27.24452 | 24.3643 | -2.235218 | 0.1684983 | 2.670209 | 0.04151035
33.46491 | 25.0545 | 27.28394 | 24.36099 | -2.229445 | 0.1693952 | 2.712007 | 0.04155078
33.4749 | 25.098 | 27.32447 | 24.35768 | -2.226467 | 0.1702988 | 2.754893 | 0.04159358
33.4849 | 25.1486 | 27.3662 | 24.35436 | -2.217604 | 0.1712109 | 2.798991 | 0.04163881
33.4949 | 25.1837 | 27.40916 | 24.35104 | -2.225462 | 0.1721307 | 2.844304 | 0.04168641
33.5049 | 25.2309 | 27.45338 | 24.34771 | -2.222485 | 0.1730583 | 2.890878 | 0.04173636
33.5149 | 25.2867 | 27.49892 | 24.34438 | -2.212222 | 0.1739938 | 2.938761 | 0.04178862
33.52489 | 25.34 | 27.54578 | 24.34104 | -2.205778 | 0.1749364 | 2.987955 | 0.04184313
33.53489 | 25.3818 | 27.59409 | 24.3377 | -2.212295 | 0.175888 | 3.038607 | 0.04189996
33.54489 | 25.4291 | 27.64388 | 24.33435 | -2.214784 | 0.1768477 | 3.090726 | 0.04195904
33.55489 | 25.5112 | 27.6952 | 24.331 | -2.184004 | 0.1778158 | 3.144369 | 0.04202036
33.56489 | 25.5508 | 27.74811 | 24.32764 | -2.197314 | 0.1787922 | 3.199599 | 0.0420839
33.57489 | 25.6091 | 27.80268 | 24.32428 | -2.193581 | 0.179777 | 3.256478 | 0.04214963
33.58488 | 25.6747 | 27.85891 | 24.32091 | -2.184215 | 0.1807695 | 3.315017 | 0.04221748
33.59488 | 25.7347 | 27.917 | 24.31754 | -2.182297 | 0.1817716 | 3.375401 | 0.04228756
33.60488 | 25.8082 | 27.97695 | 24.31416 | -2.168747 | 0.1827824 | 3.437648 | 0.0423598
33.61488 | 25.8702 | 28.03885 | 24.31077 | -2.168646 | 0.1838022 | 3.501836 | 0.04243417
33.62488 | 25.949 | 28.10278 | 24.30738 | -2.153776 | 0.1848309 | 3.56805 | 0.04251069
33.63487 | 26.011 | 28.16876 | 24.30399 | -2.15776 | 0.1858676 | 3.636309 | 0.04258923
33.64487 | 26.0892 | 28.23702 | 24.30059 | -2.147819 | 0.1869146 | 3.70684 | 0.04266997
33.65487 | 26.1645 | 28.30759 | 24.29719 | -2.143088 | 0.1879709 | 3.779675 | 0.0427528
33.66487 | 26.2408 | 28.38057 | 24.29378 | -2.13977 | 0.1890366 | 3.854917 | 0.04283772
33.67487 | 26.3415 | 28.45608 | 24.29036 | -2.114577 | 0.1901119 | 3.932676 | 0.04292471
33.68487 | 26.4277 | 28.53422 | 24.28694 | -2.106523 | 0.1911968 | 4.013068 | 0.04301378
33.69486 | 26.5047 | 28.61505 | 24.28352 | -2.110352 | 0.1922903 | 4.096135 | 0.04310483
33.70486 | 26.5982 | 28.69885 | 24.28009 | -2.100653 | 0.1933949 | 4.182168 | 0.04319803
33.71486 | 26.7079 | 28.78569 | 24.27666 | -2.077786 | 0.1945094 | 4.271227 | 0.04329328
33.72486 | 26.8212 | 28.8757 | 24.27322 | -2.054498 | 0.1956341 | 4.363458 | 0.04339058
33.73486 | 26.9172 | 28.96905 | 24.26977 | -2.051847 | 0.196769 | 4.459019 | 0.04348992
33.74485 | 27.0299 | 29.0658 | 24.26632 | -2.035901 | 0.197913 | 4.557975 | 0.04359121
33.75485 | 27.1533 | 29.16632 | 24.26287 | -2.01302 | 0.1990688 | 4.660691 | 0.04369463
33.76485 | 27.2922 | 29.27071 | 24.2594 | -1.97851 | 0.2002352 | 4.767271 | 0.0438001
33.77485 | 27.4085 | 29.37917 | 24.25594 | -1.97067 | 0.2014124 | 4.877913 | 0.0439076
33.78485 | 27.5683 | 29.4919 | 24.25246 | -1.923602 | 0.2026005 | 4.99282 | 0.04401714
33.79485 | 27.6953 | 29.60914 | 24.24899 | -1.913836 | 0.2037997 | 5.11222 | 0.04412871
33.80484 | 27.8661 | 29.73098 | 24.24551 | -1.864875 | 0.2050088 | 5.236216 | 0.0442422
33.81484 | 28.0009 | 29.85794 | 24.24202 | -1.857042 | 0.2062304 | 5.365334 | 0.04435785
33.82484 | 28.1796 | 29.99018 | 24.23853 | -1.810577 | 0.2074636 | 5.499711 | 0.04447554
33.83484 | 28.3789 | 30.12797 | 24.23503 | -1.749068 | 0.2087083 | 5.639636 | 0.04459526
33.84484 | 28.543 | 30.27162 | 24.23152 | -1.728622 | 0.2099647 | 5.785416 | 0.04471703
33.85483 | 28.7508 | 30.42129 | 24.22802 | -1.670494 | 0.2112316 | 5.937203 | 0.04484072
33.86483 | 28.9695 | 30.57766 | 24.2245 | -1.608163 | 0.2125123 | 6.09568 | 0.04496659
33.87483 | 29.1838 | 30.74093 | 24.22098 | -1.557133 | 0.2138049 | 6.261049 | 0.04509451
33.88483 | 29.4257 | 30.91149 | 24.21746 | -1.485793 | 0.2151099 | 6.433699 | 0.04522449
33.89483 | 29.667 | 31.08976 | 24.21393 | -1.422757 | 0.2164275 | 6.614043 | 0.04535654
33.90483 | 29.9348 | 31.27616 | 24.21039 | -1.341362 | 0.2177577 | 6.80252 | 0.04549066
33.91482 | 30.2252 | 31.47098 | 24.20686 | -1.245778 | 0.2190993 | 6.999396 | 0.04562673
33.92482 | 30.4935 | 31.67507 | 24.20331 | -1.181574 | 0.2204554 | 7.205543 | 0.04576501
33.93482 | 30.828 | 31.88878 | 24.19976 | -1.060783 | 0.2218248 | 7.421295 | 0.04590538
33.94482 | 31.1523 | 32.11265 | 24.1962 | -0.9603535 | 0.2232075 | 7.647197 | 0.04604786
33.95482 | 31.4946 | 32.34726 | 24.19264 | -0.8526599 | 0.2246037 | 7.883825 | 0.04619244
33.96481 | 31.8655 | 32.59297 | 24.18907 | -0.7274651 | 0.2260124 | 8.131539 | 0.04633898
33.97481 | 32.2435 | 32.85089 | 24.1855 | -0.6073883 | 0.2274363 | 8.391463 | 0.04648781
33.98481 | 32.6624 | 33.12147 | 24.18192 | -0.4590662 | 0.2288743 | 8.66403 | 0.04663878
33.99481 | 33.072 | 33.4054 | 24.17834 | -0.3334035 | 0.2303266 | 8.949946 | 0.04679189
34.00481 | 33.5236 | 33.70344 | 24.17475 | -0.1798371 | 0.2317934 | 9.249946 | 0.04694716
34.01481 | 34.0104 | 34.01634 | 24.17116 | -0.005936546 | 0.2332748 | 9.564802 | 0.0471046
34.0248 | 34.4947 | 34.34458 | 24.16756 | 0.1501213 | 0.2347697 | 9.894986 | 0.04726406
34.0348 | 35.0358 | 34.68964 | 24.16395 | 0.3461619 | 0.2362811 | 10.24198 | 0.04742587
34.0448 | 35.5667 | 35.05207 | 24.16034 | 0.5146286 | 0.2378077 | 10.60633 | 0.04758989
34.0548 | 36.1341 | 35.43277 | 24.15673 | 0.7013254 | 0.2393499 | 10.98894 | 0.04775613
34.0648 | 36.7388 | 35.83267 | 24.1531 | 0.9061257 | 0.2409078 | 11.39074 | 0.04792462
34.07479 | 37.3483 | 36.2523 | 24.14948 | 1.095999 | 0.24248 | 11.81225 | 0.04809517
34.08479 | 38.0079 | 36.69345 | 24.14585 | 1.314454 | 0.24407 | 12.25526 | 0.04826815
34.09479 | 38.6471 | 37.1567 | 24.14221 | 1.490403 | 0.2456763 | 12.72037 | 0.04844342
34.10479 | 39.3341 | 37.64305 | 24.13857 | 1.691046 | 0.2472992 | 13.20857 | 0.04862098
34.11479 | 40.0535 | 38.15352 | 24.13492 | 1.899981 | 0.2489388 | 13.72086 | 0.04880085
34.12479 | 40.7746 | 38.68908 | 24.13126 | 2.085517 | 0.2505956 | 14.25824 | 0.04898305
34.13478 | 41.5342 | 39.25016 | 24.12761 | 2.284037 | 0.2522681 | 14.82112 | 0.0491674
34.14478 | 42.2889 | 39.8388 | 24.12394 | 2.450102 | 0.2539596 | 15.41154 | 0.0493543
34.15478 | 43.0779 | 40.45534 | 24.12027 | 2.622559 | 0.255669 | 16.02986 | 0.04954359
34.16478 | 43.8856 | 41.10061 | 24.11659 | 2.784988 | 0.2573964 | 16.67689 | 0.04973527
34.17478 | 44.7061 | 41.77534 | 24.11291 | 2.930761 | 0.2591422 | 17.35336 | 0.04992937
34.18477 | 45.5291 | 42.47942 | 24.10923 | 3.049684 | 0.2609048 | 18.05916 | 0.05012571
34.19477 | 46.3728 | 43.21466 | 24.10554 | 3.158137 | 0.2626879 | 18.79612 | 0.05032471
34.20477 | 47.2093 | 43.98065 | 24.10184 | 3.228647 | 0.2644901 | 19.5638 | 0.05052618
34.21477 | 48.0716 | 44.77739 | 24.09813 | 3.294205 | 0.2663117 | 20.36222 | 0.05073015
34.22477 | 48.9327 | 45.60461 | 24.09442 | 3.328089 | 0.2681529 | 21.1911 | 0.05093665
34.23477 | 49.777 | 46.46169 | 24.09071 | 3.315314 | 0.2700141 | 22.04982 | 0.05114569
34.24476 | 50.6338 | 47.34673 | 24.08699 | 3.287073 | 0.2718935 | 22.93649 | 0.05135709
34.25476 | 51.4656 | 48.26001 | 24.08327 | 3.205594 | 0.2737955 | 23.85137 | 0.05157128
34.26476 | 52.3186 | 49.19869 | 24.07953 | 3.119912 | 0.2757184 | 24.79165 | 0.0517881
34.27476 | 53.1176 | 50.16023 | 24.0758 | 2.957367 | 0.2776622 | 25.75477 | 0.05200755
34.28476 | 53.9315 | 51.14147 | 24.07205 | 2.790028 | 0.2796276 | 26.73756 | 0.05222966
34.29475 | 54.7092 | 52.13759 | 24.06831 | 2.571607 | 0.2816128 | 27.73522 | 0.05245424
34.30475 | 55.4755 | 53.14602 | 24.06455 | 2.329476 | 0.2836221 | 28.74517 | 0.05268176
34.31475 | 56.1958 | 54.16057 | 24.0608 | 2.03523 | 0.2856537 | 29.76121 | 0.05291202
34.32475 | 56.8886 | 55.17531 | 24.05703 | 1.713289 | 0.2877082 | 30.77743 | 0.05314505
34.33475 | 57.5876 | 56.18366 | 24.05326 | 1.403938 | 0.2897858 | 31.78724 | 0.05338088
34.34475 | 58.2147 | 57.17846 | 24.04948 | 1.036245 | 0.2918869 | 32.78347 | 0.05361954
34.35474 | 58.8093 | 58.15095 | 24.04571 | 0.6583484 | 0.2940097 | 33.75738 | 0.05386081
34.36474 | 59.3771 | 59.09529 | 24.04192 | 0.2818077 | 0.2961587 | 34.70311 | 0.05410521
34.37474 | 59.8922 | 60.00208 | 24.03812 | -0.1098837 | 0.2983323 | 35.61127 | 0.05435252
34.38474 | 60.3638 | 60.8631 | 24.03433 | -0.4993003 | 0.3005309 | 36.47364 | 0.05460278
34.39474 | 60.7855 | 61.67004 | 24.03052 | -0.8845412 | 0.3027548 | 37.28191 | 0.05485601
34.40473 | 61.1619 | 62.41429 | 24.02671 | -1.252393 | 0.3050018 | 38.02746 | 0.05511201
34.41473 | 61.506 | 63.08998 | 24.0229 | -1.583982 | 0.3072775 | 38.70443 | 0.0553713
34.42473 | 61.7716 | 63.68945 | 24.01908 | -1.917847 | 0.3095797 | 39.30516 | 0.05563366
34.43473 | 62.0062 | 64.20661 | 24.01525 | -2.200408 | 0.3119089 | 39.82355 | 0.05589914
34.44473 | 62.1615 | 64.63622 | 24.01142 | -2.474724 | 0.3142654 | 40.25437 | 0.05616776
34.45473 | 62.292 | 64.97401 | 24.00758 | -2.682011 | 0.3166498 | 40.59334 | 0.05643957
34.46472 | 62.3873 | 65.21648 | 24.00374 | -2.829184 | 0.31906 | 40.83697 | 0.05671432
34.47472 | 62.3856 | 65.36187 | 23.99989 | -2.976273 | 0.3215013 | 40.98349 | 0.05699259
34.48472 | 62.3623 | 65.40874 | 23.99604 | -3.046436 | 0.3239718 | 41.03145 | 0.05727417
34.49472 | 62.2667 | 65.35698 | 23.99217 | -3.090282 | 0.3264718 | 40.98078 | 0.05755907
34.50472 | 62.1353 | 65.20763 | 23.98831 | -3.072331 | 0.329002 | 40.83247 | 0.05784734
34.51471 | 61.9721 | 64.96304 | 23.98444 | -2.990942 | 0.3315603 | 40.5889 | 0.05813873
34.52471 | 61.7044 | 64.62582 | 23.98056 | -2.921423 | 0.3341522 | 40.25268 | 0.05843387
34.53471 | 61.4508 | 64.20023 | 23.97668 | -2.749429 | 0.3367756 | 39.82804 | 0.0587325
34.54471 | 61.103 | 63.69119 | 23.97279 | -2.588189 | 0.3394312 | 39.31993 | 0.05903466
34.55471 | 60.7335 | 63.10439 | 23.96889 | -2.370893 | 0.3421194 | 38.73404 | 0.05934041
34.56471 | 60.3325 | 62.44617 | 23.96499 | -2.113668 | 0.3448409 | 38.07668 | 0.05964979
34.5747 | 59.8829 | 61.72407 | 23.96109 | -1.841168 | 0.3475933 | 37.35542 | 0.05996249
34.5847 | 59.3839 | 60.94385 | 23.95718 | -1.55995 | 0.3503828 | 36.57601 | 0.06027925
34.5947 | 58.8779 | 60.11358 | 23.95326 | -1.235676 | 0.3532071 | 35.74651 | 0.06059979
34.6047 | 58.3102 | 59.24071 | 23.94934 | -0.9305054 | 0.3560669 | 34.87438 | 0.06092411
34.6147 | 57.7448 | 58.33266 | 23.94541 | -0.5878554 | 0.3589628 | 33.96703 | 0.0612523
34.62469 | 57.154 | 57.3976 | 23.94147 | -0.2436019 | 0.3618925 | 33.03265 | 0.06158405
34.63469 | 56.5264 | 56.44073 | 23.93753 | 0.0856735 | 0.3648624 | 32.07641 | 0.0619201
34.64469 | 55.8641 | 55.4696 | 23.93359 | 0.3945046 | 0.3678701 | 31.10588 | 0.06226016
34.65469 | 55.2266 | 54.49049 | 23.92963 | 0.7361117 | 0.3709166 | 30.12733 | 0.06260429
34.66469 | 54.5805 | 53.50923 | 23.92568 | 1.071274 | 0.3740022 | 29.14659 | 0.06295254
34.67469 | 53.8996 | 52.53114 | 23.92171 | 1.368458 | 0.3771278 | 28.169 | 0.06330495
34.68468 | 53.1823 | 51.562 | 23.91775 | 1.620299 | 0.380291 | 27.2003 | 0.06366125
34.69468 | 52.5248 | 50.60418 | 23.91377 | 1.920618 | 0.3834985 | 26.24289 | 0.06402217
34.70468 | 51.8275 | 49.66239 | 23.90979 | 2.165109 | 0.3867482 | 25.30147 | 0.06438744
34.71468 | 51.1181 | 48.73985 | 23.9058 | 2.378254 | 0.3900407 | 24.37924 | 0.06475711
34.72468 | 50.4184 | 47.83925 | 23.90181 | 2.579151 | 0.3933768 | 23.47893 | 0.06513125
34.73467 | 49.7271 | 46.96367 | 23.89782 | 2.763435 | 0.3967539 | 22.60359 | 0.0655095
34.74467 | 49.072 | 46.11314 | 23.89381 | 2.95886 | 0.4001794 | 21.75326 | 0.06589274
34.75467 | 48.3777 | 45.28988 | 23.8898 | 3.087819 | 0.4036509 | 20.93015 | 0.06628063
34.76467 | 47.6923 | 44.49485 | 23.88578 | 3.197453 | 0.4071692 | 20.13522 | 0.06667323
34.77467 | 47.1064 | 43.72865 | 23.88176 | 3.377749 | 0.4107352 | 19.36908 | 0.06707062
34.78467 | 46.436 | 42.99161 | 23.87774 | 3.444389 | 0.4143496 | 18.63205 | 0.06747286
34.79466 | 45.8113 | 42.28446 | 23.87371 | 3.526841 | 0.4180099 | 17.92486 | 0.0678796
34.80466 | 45.2437 | 41.60565 | 23.86967 | 3.638054 | 0.421724 | 17.24596 | 0.06829174
34.81466 | 44.652 | 40.95552 | 23.86562 | 3.696477 | 0.4254893 | 16.5957 | 0.06870894
34.82466 | 44.0906 | 40.33358 | 23.86157 | 3.757016 | 0.4293069 | 15.97358 | 0.06913128
34.83466 | 43.541 | 39.7392 | 23.85751 | 3.801801 | 0.4331776 | 15.37895 | 0.06955883
34.84465 | 43.0067 | 39.17218 | 23.85346 | 3.834524 | 0.4370983 | 14.81163 | 0.06999124
34.85465 | 42.5402 | 38.6306 | 23.84939 | 3.909596 | 0.4410782 | 14.26971 | 0.07042942
34.86465 | 42.0234 | 38.11419 | 23.84531 | 3.909213 | 0.4451147 | 13.75289 | 0.07087306
34.87465 | 41.5786 | 37.62202 | 23.84123 | 3.956576 | 0.4492081 | 13.26026 | 0.07132221
34.88465 | 41.1437 | 37.15319 | 23.83715 | 3.99051 | 0.4533599 | 12.79091 | 0.07177698
34.89464 | 40.74 | 36.7072 | 23.83306 | 4.032797 | 0.4575667 | 12.34434 | 0.07223699
34.90464 | 40.3429 | 36.28219 | 23.82896 | 4.060714 | 0.4618385 | 11.91868 | 0.07270322
34.91464 | 39.9486 | 35.87768 | 23.82486 | 4.070917 | 0.4661722 | 11.51348 | 0.07317531
34.92464 | 39.6517 | 35.49277 | 23.82075 | 4.158927 | 0.4705688 | 11.1278 | 0.07365335
34.93464 | 39.281 | 35.12655 | 23.81663 | 4.15445 | 0.4750297 | 10.76075 | 0.07413745
34.94464 | 38.9934 | 34.77813 | 23.81251 | 4.215273 | 0.4795561 | 10.41143 | 0.07462769
34.95463 | 38.692 | 34.447 | 23.80839 | 4.245001 | 0.4841447 | 10.07934 | 0.07512366
34.96463 | 38.3871 | 34.13162 | 23.80426 | 4.255485 | 0.4888059 | 9.762926 | 0.07562645
34.97463 | 38.2065 | 33.83154 | 23.80012 | 4.374959 | 0.4935366 | 9.461751 | 0.07613568
34.98463 | 37.9224 | 33.54601 | 23.79597 | 4.376393 | 0.498338 | 9.175044 | 0.07665144
34.99463 | 37.6908 | 33.27427 | 23.79182 | 4.416532 | 0.5032118 | 8.90206 | 0.07717383
35.00462 | 37.5443 | 33.01588 | 23.78767 | 4.528418 | 0.5081536 | 8.642356 | 0.07770243
35.01462 | 37.2914 | 32.76963 | 23.78351 | 4.52177 | 0.5131762 | 8.394707 | 0.07823843
35.02462 | 37.1905 | 32.53514 | 23.77934 | 4.655357 | 0.5182756 | 8.158746 | 0.07878137
35.03462 | 36.9792 | 32.3118 | 23.77517 | 4.667396 | 0.5234533 | 7.933853 | 0.07933136
35.04462 | 36.8513 | 32.09903 | 23.77099 | 4.752272 | 0.528711 | 7.719442 | 0.07988856
35.05462 | 36.7492 | 31.89626 | 23.7668 | 4.852941 | 0.5340503 | 7.514956 | 0.08045307
35.06461 | 36.5764 | 31.70315 | 23.76261 | 4.873245 | 0.5394675 | 7.32005 | 0.08102443
35.07461 | 36.5098 | 31.51884 | 23.75841 | 4.990961 | 0.544975 | 7.133845 | 0.08160391
35.08461 | 36.4165 | 31.34303 | 23.75421 | 5.073469 | 0.5505694 | 6.95606 | 0.08219104
35.09461 | 36.2973 | 31.17529 | 23.75 | 5.122014 | 0.5562524 | 6.786246 | 0.08278599
35.10461 | 36.2362 | 31.01518 | 23.74579 | 5.221018 | 0.562026 | 6.623981 | 0.08338886
35.1146 | 36.1497 | 30.86247 | 23.74157 | 5.287234 | 0.5678863 | 6.469012 | 0.08399916
35.1246 | 36.1261 | 30.71647 | 23.73734 | 5.409635 | 0.5738467 | 6.320659 | 0.08461829
35.1346 | 36.0696 | 30.57698 | 23.73311 | 5.492622 | 0.5799036 | 6.178721 | 0.08524576
35.1446 | 35.9776 | 30.44367 | 23.72887 | 5.533927 | 0.5860592 | 6.042863 | 0.08588171
35.1546 | 35.9771 | 30.31624 | 23.72462 | 5.660865 | 0.5923155 | 5.91277 | 0.08652629
35.1646 | 35.9457 | 30.19437 | 23.72037 | 5.75133 | 0.5986747 | 5.788143 | 0.08717965
35.17459 | 35.8986 | 30.07791 | 23.71612 | 5.820688 | 0.6051328 | 5.668818 | 0.08784128
35.18459 | 35.9049 | 29.96637 | 23.71186 | 5.938528 | 0.6117048 | 5.554297 | 0.08851264
35.19459 | 35.8627 | 29.85962 | 23.70759 | 6.003079 | 0.6183866 | 5.444453 | 0.08919325
35.20459 | 35.8874 | 29.75743 | 23.70331 | 6.12997 | 0.625181 | 5.339053 | 0.08988325
35.21459 | 35.8811 | 29.65958 | 23.69903 | 6.221518 | 0.6320902 | 5.237877 | 0.09058283
35.22458 | 35.8519 | 29.56596 | 23.69475 | 6.285937 | 0.6391101 | 5.140812 | 0.09129143
35.23458 | 35.901 | 29.4762 | 23.69046 | 6.4248 | 0.6462569 | 5.047475 | 0.09201067
35.24458 | 35.882 | 29.39021 | 23.68616 | 6.491795 | 0.6535269 | 4.957781 | 0.09274001
35.25458 | 35.9248 | 29.30781 | 23.68185 | 6.616989 | 0.6609226 | 4.871556 | 0.09347963
35.26458 | 35.9496 | 29.22886 | 23.67754 | 6.72074 | 0.668447 | 4.78864 | 0.09422971
35.27458 | 35.934 | 29.1532 | 23.67323 | 6.780799 | 0.6761031 | 4.708881 | 0.09499044
35.28457 | 36.0016 | 29.08076 | 23.66891 | 6.920836 | 0.6838864 | 4.632209 | 0.09576125
35.29457 | 35.9974 | 29.01128 | 23.66458 | 6.986124 | 0.6918152 | 4.558338 | 0.09654388
35.30457 | 36.0483 | 28.94469 | 23.66024 | 7.103613 | 0.6998853 | 4.487219 | 0.09733776
35.31457 | 36.0826 | 28.88088 | 23.6559 | 7.201722 | 0.7080999 | 4.418731 | 0.09814311
35.32457 | 36.0871 | 28.81974 | 23.65156 | 7.267359 | 0.7164626 | 4.352761 | 0.09896014
35.33456 | 36.1611 | 28.76123 | 23.64721 | 7.399872 | 0.7249687 | 4.289262 | 0.09978823
35.34456 | 36.167 | 28.70513 | 23.64285 | 7.461873 | 0.7336381 | 4.228009 | 0.1006293
35.35456 | 36.2155 | 28.65141 | 23.63849 | 7.564094 | 0.7424668 | 4.168971 | 0.1014827
35.36456 | 36.2582 | 28.59998 | 23.63412 | 7.658222 | 0.7514584 | 4.112056 | 0.1023487
35.37456 | 36.2864 | 28.55076 | 23.62974 | 7.735638 | 0.7606171 | 4.057179 | 0.1032275
35.38456 | 36.3411 | 28.50368 | 23.62536 | 7.837418 | 0.7699469 | 4.004259 | 0.1041194
35.39455 | 36.3768 | 28.45871 | 23.62097 | 7.918094 | 0.7794421 | 3.953268 | 0.1050237
35.40455 | 36.4215 | 28.41568 | 23.61658 | 8.005818 | 0.7891271 | 3.904035 | 0.1059425
35.41455 | 36.4704 | 28.37459 | 23.61218 | 8.095812 | 0.7989964 | 3.856539 | 0.1068752
35.42455 | 36.5041 | 28.33536 | 23.60777 | 8.168736 | 0.8090547 | 3.810717 | 0.107822
35.43455 | 36.5765 | 28.29795 | 23.60336 | 8.278547 | 0.819307 | 3.766505 | 0.1087833
35.44454 | 36.6071 | 28.26234 | 23.59894 | 8.344764 | 0.8297479 | 3.723886 | 0.1097583
35.45454 | 36.6594 | 28.22839 | 23.59452 | 8.43101 | 0.840403 | 3.682719 | 0.1107492
35.46454 | 36.7148 | 28.19611 | 23.59009 | 8.518694 | 0.8512675 | 3.642995 | 0.1117554
35.47454 | 36.7353 | 28.16544 | 23.58565 | 8.569864 | 0.8623467 | 3.604661 | 0.1127773
35.48454 | 36.8175 | 28.13634 | 23.58121 | 8.681161 | 0.8736464 | 3.567669 | 0.113815
35.49454 | 36.8559 | 28.10878 | 23.57676 | 8.747125 | 0.8851725 | 3.531973 | 0.114869
35.50453 | 36.9055 | 28.08274 | 23.57231 | 8.822765 | 0.8969195 | 3.497567 | 0.1159386
35.51453 | 36.9714 | 28.05812 | 23.56785 | 8.913277 | 0.9089164 | 3.464332 | 0.1170261
35.52453 | 36.9918 | 28.03494 | 23.56338 | 8.95686 | 0.9211584 | 3.432268 | 0.118131
35.53453 | 37.0677 | 28.01315 | 23.55891 | 9.054551 | 0.9336523 | 3.401333 | 0.1192534
35.54453 | 37.1126 | 27.99272 | 23.55443 | 9.119877 | 0.9464048 | 3.371494 | 0.1203939
35.55452 | 37.1758 | 27.97365 | 23.54995 | 9.202149 | 0.9594081 | 3.342741 | 0.1215516
35.56452 | 37.2294 | 27.95587 | 23.54546 | 9.273525 | 0.9726992 | 3.314986 | 0.1227293
35.57452 | 37.2576 | 27.93939 | 23.54096 | 9.318213 | 0.9862713 | 3.288227 | 0.1239262
35.58452 | 37.3381 | 27.92417 | 23.53646 | 9.413931 | 1.000132 | 3.262435 | 0.1251426
35.59452 | 37.3749 | 27.91019 | 23.53195 | 9.464706 | 1.01429 | 3.237574 | 0.1263791
35.60452 | 37.4463 | 27.89745 | 23.52744 | 9.548855 | 1.028753 | 3.213621 | 0.1276361
35.61451 | 37.4936 | 27.88592 | 23.52292 | 9.607685 | 1.043515 | 3.190568 | 0.1289127
35.62451 | 37.5656 | 27.87557 | 23.51839 | 9.690032 | 1.058615 | 3.168349 | 0.1302119
35.63451 | 37.6278 | 27.8664 | 23.51386 | 9.761401 | 1.074048 | 3.146959 | 0.131533
35.64451 | 37.6629 | 27.8584 | 23.50932 | 9.804505 | 1.089823 | 3.126377 | 0.1328764
35.65451 | 37.7401 | 27.85155 | 23.50477 | 9.888555 | 1.105951 | 3.106578 | 0.1342427
35.6645 | 37.8039 | 27.84584 | 23.50023 | 9.958057 | 1.122425 | 3.087561 | 0.1356309
35.6745 | 37.8494 | 27.84127 | 23.49567 | 10.00813 | 1.139288 | 3.069266 | 0.1370444
35.6845 | 37.9356 | 27.83782 | 23.49111 | 10.09778 | 1.156537 | 3.051694 | 0.1384823
35.6945 | 37.9671 | 27.83549 | 23.48654 | 10.13161 | 1.174182 | 3.034826 | 0.1399452
35.7045 | 38.0261 | 27.83427 | 23.48196 | 10.19183 | 1.192237 | 3.018643 | 0.1414337
35.7145 | 38.0766 | 27.83417 | 23.47738 | 10.24243 | 1.210712 | 3.003127 | 0.1429483
35.72449 | 38.1472 | 27.83516 | 23.4728 | 10.31204 | 1.229603 | 2.988277 | 0.1444881
35.73449 | 38.1835 | 27.83727 | 23.4682 | 10.34623 | 1.248961 | 2.974048 | 0.1460568
35.74449 | 38.2461 | 27.84047 | 23.4636 | 10.40563 | 1.268781 | 2.960438 | 0.1476536
35.75449 | 38.2993 | 27.84479 | 23.459 | 10.45451 | 1.289077 | 2.947433 | 0.1492792
35.76449 | 38.3523 | 27.8502 | 23.45438 | 10.5021 | 1.309865 | 2.935019 | 0.1509341
35.77448 | 38.4216 | 27.85672 | 23.44977 | 10.56488 | 1.33114 | 2.923194 | 0.1526175
35.78448 | 38.4583 | 27.86436 | 23.44515 | 10.59394 | 1.352959 | 2.911922 | 0.1543333
35.79448 | 38.5238 | 27.87312 | 23.44052 | 10.65068 | 1.37532 | 2.901202 | 0.1560807
35.80448 | 38.5895 | 27.883 | 23.43588 | 10.7065 | 1.39824 | 2.891022 | 0.1578605
35.81448 | 38.6388 | 27.89402 | 23.43124 | 10.74478 | 1.421737 | 2.881371 | 0.1596735
35.82448 | 38.7051 | 27.90618 | 23.42659 | 10.79892 | 1.445831 | 2.872238 | 0.1615204
35.83447 | 38.7605 | 27.91948 | 23.42194 | 10.84102 | 1.470518 | 2.86362 | 0.1634003
35.84447 | 38.824 | 27.93396 | 23.41728 | 10.89004 | 1.495866 | 2.855491 | 0.1653178
35.85447 | 38.8954 | 27.94961 | 23.41261 | 10.94579 | 1.521874 | 2.84785 | 0.1672719
35.86447 | 38.9453 | 27.96646 | 23.40794 | 10.97884 | 1.548565 | 2.840687 | 0.1692635
35.87447 | 39.0033 | 27.98451 | 23.40326 | 11.01879 | 1.575961 | 2.833993 | 0.1712936
35.88446 | 39.0642 | 28.00377 | 23.39858 | 11.06043 | 1.604061 | 2.827767 | 0.1733612
35.89446 | 39.1257 | 28.02429 | 23.39389 | 11.10141 | 1.632944 | 2.821987 | 0.1754713
35.90446 | 39.183 | 28.04608 | 23.38919 | 11.13692 | 1.662611 | 2.816653 | 0.1776231
35.91446 | 39.2556 | 28.06915 | 23.38449 | 11.18645 | 1.693091 | 2.811756 | 0.1798176
35.92446 | 39.2998 | 28.09354 | 23.37978 | 11.20626 | 1.724411 | 2.80729 | 0.1820558
35.93446 | 39.38 | 28.11926 | 23.37507 | 11.26074 | 1.756604 | 2.803248 | 0.1843391
35.94445 | 39.4308 | 28.14631 | 23.37035 | 11.28449 | 1.789668 | 2.799627 | 0.1866662
35.95445 | 39.4912 | 28.17478 | 23.36562 | 11.31642 | 1.823703 | 2.796414 | 0.1890431
35.96445 | 39.542 | 28.20467 | 23.36089 | 11.33733 | 1.85871 | 2.793607 | 0.1914687
35.97445 | 39.615 | 28.23602 | 23.35615 | 11.37898 | 1.894729 | 2.791199 | 0.1939444
35.98445 | 39.6727 | 28.26886 | 23.3514 | 11.40384 | 1.931797 | 2.789186 | 0.1964717
35.99444 | 39.7315 | 28.30318 | 23.34666 | 11.42832 | 1.969915 | 2.787565 | 0.1990492
36.00444 | 39.7964 | 28.33911 | 23.3419 | 11.45729 | 2.009204 | 2.786326 | 0.2016836
36.01444 | 39.8639 | 28.37665 | 23.33713 | 11.48725 | 2.049671 | 2.785467 | 0.204374
36.02444 | 39.9372 | 28.41584 | 23.33236 | 11.52136 | 2.091363 | 2.784985 | 0.2071219
36.03444 | 39.9824 | 28.45672 | 23.32759 | 11.52568 | 2.13433 | 2.784874 | 0.2099289
36.04444 | 40.0782 | 28.49936 | 23.32281 | 11.57884 | 2.178622 | 2.785132 | 0.2127968
36.05443 | 40.1239 | 28.54375 | 23.31802 | 11.58015 | 2.224251 | 2.785754 | 0.2157244
36.06443 | 40.19 | 28.59005 | 23.31323 | 11.59995 | 2.271362 | 2.786736 | 0.2187193
36.07443 | 40.2685 | 28.63826 | 23.30843 | 11.63024 | 2.319973 | 2.788076 | 0.2217806
36.08443 | 40.3222 | 28.68845 | 23.30362 | 11.63375 | 2.370149 | 2.789771 | 0.2249102
36.09443 | 40.3959 | 28.74069 | 23.29881 | 11.65521 | 2.421955 | 2.791819 | 0.2281102
36.10442 | 40.4648 | 28.795 | 23.294 | 11.6698 | 2.475411 | 2.794213 | 0.2313794
36.11442 | 40.5166 | 28.85155 | 23.28917 | 11.66505 | 2.530697 | 2.796957 | 0.2347265
36.12442 | 40.5921 | 28.91037 | 23.28434 | 11.68173 | 2.58784 | 2.800045 | 0.2381506
36.13442 | 40.6573 | 28.97156 | 23.2795 | 11.68574 | 2.646925 | 2.803476 | 0.2416541
36.14442 | 40.7269 | 29.03519 | 23.27466 | 11.69171 | 2.708041 | 2.807247 | 0.2452394
36.15442 | 40.7886 | 29.10136 | 23.26981 | 11.68724 | 2.771282 | 2.811359 | 0.2489091
36.16441 | 40.8727 | 29.1701 | 23.26496 | 11.7026 | 2.83667 | 2.815803 | 0.252662
36.17441 | 40.9256 | 29.24166 | 23.2601 | 11.68394 | 2.904462 | 2.820589 | 0.2565085
36.18441 | 41.0075 | 29.31608 | 23.25523 | 11.69142 | 2.974695 | 2.825709 | 0.2604477
36.19441 | 41.0567 | 29.39349 | 23.25036 | 11.66321 | 3.047487 | 2.831164 | 0.2644827
36.20441 | 41.1472 | 29.47401 | 23.24548 | 11.67319 | 3.122964 | 2.836953 | 0.2686166
36.2144 | 41.21 | 29.55769 | 23.2406 | 11.65231 | 3.201179 | 2.843068 | 0.2728484
36.2244 | 41.2623 | 29.64484 | 23.23571 | 11.61746 | 3.282426 | 2.849522 | 0.2771898
36.2344 | 41.3625 | 29.73554 | 23.23081 | 11.62696 | 3.366779 | 2.856309 | 0.2816403
36.2444 | 41.4072 | 29.82993 | 23.2259 | 11.57727 | 3.454396 | 2.863427 | 0.2862035
36.2544 | 41.5029 | 29.9282 | 23.22099 | 11.5747 | 3.545443 | 2.870877 | 0.2908833
36.2644 | 41.5585 | 30.03052 | 23.21608 | 11.52798 | 3.640096 | 2.87866 | 0.2956838
36.27439 | 41.6259 | 30.13698 | 23.21116 | 11.48892 | 3.738447 | 2.886767 | 0.3006039
36.28439 | 41.71 | 30.24799 | 23.20623 | 11.46201 | 3.840883 | 2.895216 | 0.3056583
36.29439 | 41.7808 | 30.36366 | 23.2013 | 11.41714 | 3.947521 | 2.903998 | 0.3108465
36.30439 | 41.8358 | 30.48423 | 23.19636 | 11.35157 | 4.058583 | 2.913114 | 0.3161732
36.31439 | 41.9212 | 30.60992 | 23.19141 | 11.31128 | 4.174303 | 2.922566 | 0.3216436
36.32438 | 41.9821 | 30.74087 | 23.18646 | 11.24123 | 4.294809 | 2.932345 | 0.3272572
36.33438 | 42.0662 | 30.8776 | 23.1815 | 11.1886 | 4.420599 | 2.942471 | 0.3330306
36.34438 | 42.1201 | 31.02027 | 23.17654 | 11.09983 | 4.551831 | 2.952937 | 0.3389642
36.35438 | 42.2146 | 31.16918 | 23.17157 | 11.04542 | 4.6888 | 2.963744 | 0.3450639
36.36438 | 42.2751 | 31.32463 | 23.16659 | 10.95047 | 4.831812 | 2.974893 | 0.3513361
36.37438 | 42.3317 | 31.48697 | 23.16161 | 10.84473 | 4.981189 | 2.986387 | 0.3577875
36.38437 | 42.416 | 31.65638 | 23.15662 | 10.75962 | 5.137118 | 2.998215 | 0.3644182
36.39437 | 42.4769 | 31.83354 | 23.15163 | 10.64336 | 5.30026 | 3.010405 | 0.371249
36.40437 | 42.5603 | 32.0187 | 23.14663 | 10.5416 | 5.470842 | 3.022945 | 0.3782809
36.41437 | 42.6133 | 32.21224 | 23.14162 | 10.40106 | 5.649257 | 3.03584 | 0.3855221
36.42437 | 42.6966 | 32.4146 | 23.13661 | 10.282 | 5.835919 | 3.049091 | 0.392981
36.43436 | 42.7727 | 32.626 | 23.13159 | 10.1467 | 6.031064 | 3.062687 | 0.4006589
36.44436 | 42.8349 | 32.84733 | 23.12657 | 9.98757 | 6.235525 | 3.07666 | 0.4085805
36.45436 | 42.9111 | 33.07886 | 23.12153 | 9.832235 | 6.449584 | 3.090998 | 0.4167482
36.46436 | 42.9778 | 33.32111 | 23.1165 | 9.656693 | 6.673732 | 3.105706 | 0.4251725
36.47436 | 43.0584 | 33.57458 | 23.11145 | 9.483818 | 6.908479 | 3.120787 | 0.4338643
36.48436 | 43.1315 | 33.83983 | 23.1064 | 9.291668 | 7.15435 | 3.136244 | 0.4428353
36.49435 | 43.2048 | 34.11714 | 23.10135 | 9.087659 | 7.411635 | 3.152066 | 0.4520884
36.50435 | 43.2953 | 34.40763 | 23.09629 | 8.88767 | 7.681398 | 3.168289 | 0.4616549
36.51435 | 43.3682 | 34.71163 | 23.09122 | 8.656567 | 7.963972 | 3.1849 | 0.4715397
36.52435 | 43.4378 | 35.02976 | 23.08615 | 8.408042 | 8.25995 | 3.201905 | 0.4817566
36.53435 | 43.5293 | 35.36263 | 23.08107 | 8.166671 | 8.569934 | 3.219309 | 0.4923212
36.54434 | 43.6027 | 35.71051 | 23.07598 | 7.892186 | 8.894194 | 3.237098 | 0.5032379
36.55434 | 43.6753 | 36.07477 | 23.07089 | 7.600534 | 9.234015 | 3.255312 | 0.5145461
36.56434 | 43.7616 | 36.45568 | 23.06579 | 7.30592 | 9.589693 | 3.273941 | 0.5262526
36.57434 | 43.8457 | 36.85389 | 23.06069 | 6.99181 | 9.961836 | 3.292989 | 0.5383762
36.58434 | 43.9294 | 37.27002 | 23.05558 | 6.659379 | 10.35104 | 3.312462 | 0.5509367
36.59434 | 44.0063 | 37.70468 | 23.05046 | 6.301621 | 10.7579 | 3.332366 | 0.5639551
36.60433 | 44.1149 | 38.15799 | 23.04534 | 5.956911 | 11.18252 | 3.352687 | 0.5774399
36.61433 | 44.1664 | 38.63137 | 23.04021 | 5.535027 | 11.62624 | 3.373472 | 0.591441
36.62433 | 44.2693 | 39.12488 | 23.03508 | 5.144422 | 12.08912 | 3.394708 | 0.6059697
36.63433 | 44.3588 | 39.63891 | 23.02994 | 4.71989 | 12.57152 | 3.416401 | 0.621052
36.64433 | 44.416 | 40.17379 | 23.02479 | 4.242208 | 13.07373 | 3.43856 | 0.6367151
36.65432 | 44.5219 | 40.72917 | 23.01964 | 3.792727 | 13.59539 | 3.461169 | 0.6529715
36.66432 | 44.5921 | 41.30621 | 23.01448 | 3.285894 | 14.13756 | 3.48428 | 0.6698831
36.67432 | 44.6862 | 41.90426 | 23.00932 | 2.781944 | 14.69959 | 3.50788 | 0.6874661
36.68432 | 44.7647 | 42.52303 | 23.00415 | 2.241668 | 15.28116 | 3.531976 | 0.7057537
36.69432 | 44.8516 | 43.162 | 22.99897 | 1.689598 | 15.88167 | 3.556577 | 0.7247811
36.70432 | 44.9322 | 43.82037 | 22.99379 | 1.111831 | 16.5003 | 3.581693 | 0.744585
36.71431 | 45.0103 | 44.49624 | 22.9886 | 0.514064 | 17.13515 | 3.607305 | 0.765183
36.72431 | 45.0925 | 45.1897 | 22.98341 | -0.09720432 | 17.78616 | 3.633478 | 0.7866567
36.73431 | 45.189 | 45.89816 | 22.97821 | -0.7091624 | 18.45074 | 3.660194 | 0.809028
36.74431 | 45.2475 | 46.61934 | 22.973 | -1.371838 | 19.12654 | 3.687463 | 0.8323414
36.75431 | 45.3397 | 47.3505 | 22.96778 | -2.010804 | 19.81078 | 3.715297 | 0.8566428
36.7643 | 45.4183 | 48.08772 | 22.96257 | -2.669423 | 20.49952 | 3.743677 | 0.8819534
36.7743 | 45.4957 | 48.82873 | 22.95734 | -3.333032 | 21.19034 | 3.772672 | 0.9083765
36.7843 | 45.5759 | 49.5686 | 22.95211 | -3.9927 | 21.87828 | 3.802267 | 0.9359381
36.7943 | 45.6577 | 50.30263 | 22.94687 | -4.644925 | 22.55859 | 3.832471 | 0.9646921
36.8043 | 45.7404 | 51.02567 | 22.94163 | -5.285268 | 23.22604 | 3.8633 | 0.9946945
36.8143 | 45.8092 | 51.73219 | 22.93638 | -5.922986 | 23.87504 | 3.894766 | 1.026003
36.82429 | 45.8991 | 52.41568 | 22.93113 | -6.516579 | 24.49905 | 3.92685 | 1.058644
36.83429 | 45.9642 | 53.07144 | 22.92587 | -7.107241 | 25.0932 | 3.95963 | 1.092743
36.84429 | 46.0467 | 53.69266 | 22.9206 | -7.645959 | 25.65064 | 3.993088 | 1.128329
36.85429 | 46.1176 | 54.27328 | 22.91533 | -8.155678 | 26.16524 | 4.027241 | 1.165466
36.86429 | 46.1916 | 54.80745 | 22.91005 | -8.615848 | 26.63108 | 4.062104 | 1.204218
36.87428 | 46.2579 | 55.28928 | 22.90476 | -9.031377 | 27.04225 | 4.097658 | 1.244604
36.88428 | 46.3253 | 55.71479 | 22.89947 | -9.389485 | 27.39455 | 4.133988 | 1.286772
36.89428 | 46.4041 | 56.07923 | 22.89417 | -9.675131 | 27.68323 | 4.171079 | 1.330743
36.90428 | 46.464 | 56.37917 | 22.88887 | -9.915169 | 27.90477 | 4.208948 | 1.376577
36.91428 | 46.5448 | 56.61204 | 22.88356 | -10.06724 | 28.05653 | 4.247614 | 1.42433
36.92428 | 46.61 | 56.77622 | 22.87824 | -10.16622 | 28.13683 | 4.287096 | 1.474056
36.93427 | 46.6671 | 56.87104 | 22.87293 | -10.20394 | 28.14499 | 4.327372 | 1.525751
36.94427 | 46.7467 | 56.89702 | 22.8676 | -10.15032 | 28.08132 | 4.368546 | 1.579557
36.95427 | 46.7929 | 56.8553 | 22.86226 | -10.0624 | 27.94698 | 4.410599 | 1.635457
36.96427 | 46.875 | 56.74804 | 22.85692 | -9.873044 | 27.74409 | 4.453552 | 1.693476
36.97427 | 46.927 | 56.57818 | 22.85158 | -9.651182 | 27.47555 | 4.497428 | 1.753621
36.98426 | 46.979 | 56.34961 | 22.84623 | -9.370614 | 27.14535 | 4.542209 | 1.815826
36.99426 | 47.0422 | 56.06613 | 22.84087 | -9.023934 | 26.75706 | 4.588005 | 1.880196
37.00426 | 47.1035 | 55.73265 | 22.83551 | -8.629155 | 26.31571 | 4.6348 | 1.946631
37.01426 | 47.1343 | 55.35427 | 22.83014 | -8.219969 | 25.82644 | 4.682621 | 2.015072
37.02426 | 47.18 | 54.93632 | 22.82476 | -7.75632 | 25.29463 | 4.731494 | 2.085435
37.03426 | 47.2316 | 54.48429 | 22.81938 | -7.252689 | 24.72584 | 4.781449 | 2.157615
37.04425 | 47.2661 | 54.00418 | 22.814 | -6.738075 | 24.12631 | 4.832467 | 2.231404
37.05425 | 47.3085 | 53.50048 | 22.8086 | -6.191979 | 23.50041 | 4.884677 | 2.30679
37.06425 | 47.3471 | 52.97894 | 22.8032 | -5.631843 | 22.85416 | 4.938063 | 2.383514
37.07425 | 47.3776 | 52.44461 | 22.7978 | -5.067008 | 22.19279 | 4.992659 | 2.461364
37.08425 | 47.414 | 51.90221 | 22.79238 | -4.488206 | 21.52122 | 5.0485 | 2.540103
37.09424 | 47.4391 | 51.35664 | 22.78697 | -3.917535 | 20.84471 | 5.105565 | 2.619392
37.10424 | 47.4707 | 50.81081 | 22.78155 | -3.340105 | 20.16613 | 5.164004 | 2.699118
37.11424 | 47.4922 | 50.26879 | 22.77612 | -2.776589 | 19.48996 | 5.223803 | 2.778913
37.12424 | 47.5132 | 49.7337 | 22.77068 | -2.220505 | 18.81954 | 5.285002 | 2.858478
37.13424 | 47.5474 | 49.20824 | 22.76524 | -1.660844 | 18.15784 | 5.347644 | 2.937519
37.14424 | 47.5611 | 48.69469 | 22.75979 | -1.13359 | 17.50738 | 5.411773 | 3.015744
37.15423 | 47.5853 | 48.19548 | 22.75434 | -0.6101787 | 16.87096 | 5.477372 | 3.0928
37.16423 | 47.5888 | 47.71106 | 22.74888 | -0.1222575 | 16.24898 | 5.544617 | 3.16858
37.17423 | 47.6211 | 47.2432 | 22.74342 | 0.3779037 | 15.64351 | 5.613496 | 3.242772
37.18423 | 47.6274 | 46.79284 | 22.73795 | 0.8345636 | 15.05565 | 5.684062 | 3.315175
37.19423 | 47.6504 | 46.36067 | 22.73247 | 1.289729 | 14.48622 | 5.75637 | 3.385618
37.20422 | 47.6669 | 45.94757 | 22.72699 | 1.719335 | 13.93627 | 5.8304 | 3.453902
37.21422 | 47.6752 | 45.55302 | 22.7215 | 2.122181 | 13.40509 | 5.906366 | 3.520064
37.22422 | 47.6951 | 45.17759 | 22.716 | 2.517511 | 12.89335 | 5.984256 | 3.583976
37.23422 | 47.7095 | 44.8213 | 22.7105 | 2.888198 | 12.40105 | 6.064135 | 3.645611
37.24422 | 47.7396 | 44.48408 | 22.705 | 3.255517 | 11.92804 | 6.146073 | 3.704973
37.25422 | 47.7716 | 44.16577 | 22.69948 | 3.605832 | 11.47405 | 6.230143 | 3.762088
37.26421 | 47.7933 | 43.8664 | 22.69397 | 3.926904 | 11.03916 | 6.316324 | 3.816944
37.27421 | 47.8112 | 43.58512 | 22.68844 | 4.226082 | 10.62208 | 6.404886 | 3.869708
37.28421 | 47.8454 | 43.32187 | 22.68291 | 4.523525 | 10.22277 | 6.495818 | 3.920375
37.29421 | 47.8866 | 43.07628 | 22.67737 | 4.810322 | 9.840703 | 6.589209 | 3.968991
37.30421 | 47.9317 | 42.84789 | 22.67183 | 5.08381 | 9.475324 | 6.685151 | 4.015583
37.3142 | 47.9814 | 42.63648 | 22.66629 | 5.344917 | 9.126435 | 6.783643 | 4.060117
37.3242 | 48.0435 | 42.44102 | 22.66073 | 5.602482 | 8.792666 | 6.884979 | 4.102639
37.3342 | 48.0931 | 42.2612 | 22.65517 | 5.831899 | 8.473816 | 6.989171 | 4.143041
37.3442 | 48.1817 | 42.09644 | 22.64961 | 6.085264 | 8.169286 | 7.096333 | 4.18121
37.3542 | 48.2458 | 41.94609 | 22.64403 | 6.299712 | 7.878483 | 7.206582 | 4.216991
37.3642 | 48.3447 | 41.80949 | 22.63845 | 6.535207 | 7.600814 | 7.320044 | 4.25018
37.37419 | 48.431 | 41.68608 | 22.63288 | 6.744925 | 7.335958 | 7.436733 | 4.280509
37.38419 | 48.5374 | 41.57489 | 22.62729 | 6.962508 | 7.082831 | 7.557018 | 4.307757
37.39419 | 48.6319 | 41.47536 | 22.62169 | 7.15654 | 6.841151 | 7.680932 | 4.331587
37.40419 | 48.7536 | 41.38678 | 22.61609 | 7.366825 | 6.610383 | 7.808629 | 4.351676
37.41419 | 48.88 | 41.30846 | 22.61048 | 7.571544 | 6.390011 | 7.940273 | 4.367693
37.42418 | 49.014 | 41.23981 | 22.60487 | 7.774189 | 6.179739 | 8.0759 | 4.3793
37.43418 | 49.162 | 41.18012 | 22.59925 | 7.981885 | 5.978677 | 8.215957 | 4.38623
37.44418 | 49.3255 | 41.1289 | 22.59363 | 8.196601 | 5.786574 | 8.360504 | 4.388196
37.45418 | 49.49 | 41.0857 | 22.58799 | 8.4043 | 5.602989 | 8.509743 | 4.384974
37.46418 | 49.6713 | 41.05015 | 22.58236 | 8.621154 | 5.427499 | 8.663888 | 4.376402
37.47418 | 49.8693 | 41.02196 | 22.57671 | 8.84734 | 5.2597 | 8.823166 | 4.36238
37.48417 | 50.0777 | 41.00098 | 22.57107 | 9.076715 | 5.099359 | 8.987649 | 4.342906
37.49417 | 50.3193 | 40.98711 | 22.56541 | 9.33219 | 4.945796 | 9.157911 | 4.317988
37.50417 | 50.5609 | 40.9804 | 22.55975 | 9.580499 | 4.798819 | 9.334059 | 4.287769
37.51417 | 50.8279 | 40.981 | 22.55409 | 9.846896 | 4.658096 | 9.516373 | 4.252448
37.52417 | 51.1068 | 40.98917 | 22.54841 | 10.11763 | 4.52331 | 9.705148 | 4.212294
37.53416 | 51.4113 | 41.00521 | 22.54274 | 10.40609 | 4.394283 | 9.900497 | 4.167686
37.54416 | 51.7283 | 41.0296 | 22.53706 | 10.6987 | 4.270478 | 10.10314 | 4.118928
37.55416 | 52.0658 | 41.06285 | 22.53137 | 11.00295 | 4.151753 | 10.31323 | 4.066496
37.56416 | 52.4522 | 41.10553 | 22.52567 | 11.34667 | 4.037851 | 10.53114 | 4.010864
37.57416 | 52.8243 | 41.15828 | 22.51997 | 11.66602 | 3.92853 | 10.75725 | 3.952533
37.58416 | 53.2443 | 41.2218 | 22.51426 | 12.0225 | 3.82356 | 10.99196 | 3.892021
37.59415 | 53.6641 | 41.29673 | 22.50855 | 12.36737 | 3.72282 | 11.23545 | 3.829911
37.60415 | 54.1425 | 41.38401 | 22.50284 | 12.75849 | 3.625908 | 11.48865 | 3.766613
37.61415 | 54.6313 | 41.48434 | 22.49711 | 13.14696 | 3.532729 | 11.75181 | 3.702694
37.62415 | 55.1303 | 41.59853 | 22.49138 | 13.53177 | 3.443101 | 12.02541 | 3.638641
37.63415 | 55.6592 | 41.72737 | 22.48564 | 13.93183 | 3.35685 | 12.30997 | 3.574913
37.64414 | 56.206 | 41.87153 | 22.47991 | 14.33447 | 3.273892 | 12.60573 | 3.511999
37.65414 | 56.7976 | 42.03207 | 22.47416 | 14.76553 | 3.193911 | 12.91385 | 3.450145
37.66414 | 57.3956 | 42.20964 | 22.4684 | 15.18596 | 3.116843 | 13.23464 | 3.38975
37.67414 | 58.007 | 42.405 | 22.46264 | 15.602 | 3.04255 | 13.56872 | 3.331091
37.68414 | 58.6583 | 42.61889 | 22.45688 | 16.03941 | 2.970902 | 13.91672 | 3.274391
37.69414 | 59.3224 | 42.85204 | 22.45111 | 16.47036 | 2.901778 | 14.27934 | 3.219818
37.70413 | 60.0115 | 43.10488 | 22.44534 | 16.90662 | 2.83513 | 14.65688 | 3.167531
37.71413 | 60.7 | 43.37856 | 22.43955 | 17.32144 | 2.770706 | 15.05082 | 3.117478
37.72413 | 61.4334 | 43.6735 | 22.43376 | 17.7599 | 2.708476 | 15.46155 | 3.069709
37.73413 | 62.172 | 43.99033 | 22.42797 | 18.18167 | 2.648342 | 15.88985 | 3.024165
37.74413 | 62.9043 | 44.32964 | 22.42217 | 18.57466 | 2.590211 | 16.33652 | 2.98074
37.75412 | 63.67 | 44.69162 | 22.41637 | 18.97838 | 2.53405 | 16.80188 | 2.939317
37.76412 | 64.4191 | 45.0776 | 22.41056 | 19.3415 | 2.479667 | 17.28775 | 2.899621
37.77412 | 65.185 | 45.48776 | 22.40474 | 19.69724 | 2.427039 | 17.79452 | 2.861463
37.78412 | 65.9587 | 45.92265 | 22.39891 | 20.03605 | 2.376092 | 18.32306 | 2.824582
37.79412 | 66.7268 | 46.38279 | 22.39309 | 20.34401 | 2.326756 | 18.87425 | 2.788698
37.80412 | 67.5053 | 46.86871 | 22.38725 | 20.63659 | 2.278964 | 19.44898 | 2.753516
37.81411 | 68.2673 | 47.3804 | 22.38142 | 20.8869 | 2.232697 | 20.04752 | 2.718769
37.82411 | 69.0261 | 47.91938 | 22.37557 | 21.10672 | 2.187806 | 20.67191 | 2.684093
37.83411 | 69.7739 | 48.48566 | 22.36972 | 21.28824 | 2.14428 | 21.32243 | 2.649238
37.84411 | 70.5143 | 49.07971 | 22.36386 | 21.43459 | 2.102063 | 21.99985 | 2.613935
37.85411 | 71.2328 | 49.702 | 22.358 | 21.5308 | 2.061106 | 22.70495 | 2.577945
37.8641 | 71.9183 | 50.35217 | 22.35213 | 21.56613 | 2.021403 | 23.43754 | 2.541097
37.8741 | 72.5977 | 51.03211 | 22.34626 | 21.56559 | 1.982819 | 24.19989 | 2.503141
37.8841 | 73.2533 | 51.74135 | 22.34038 | 21.51195 | 1.945354 | 24.99164 | 2.463982
37.8941 | 73.8705 | 52.48011 | 22.33449 | 21.39039 | 1.908967 | 25.81313 | 2.423523
37.9041 | 74.4474 | 53.24843 | 22.3286 | 21.19897 | 1.873618 | 26.6645 | 2.381712
37.9141 | 74.9973 | 54.0462 | 22.3227 | 20.9511 | 1.839268 | 27.5457 | 2.338533
37.92409 | 75.4852 | 54.87227 | 22.3168 | 20.61293 | 1.805912 | 28.4555 | 2.294053
37.93409 | 75.97 | 55.72768 | 22.31089 | 20.24232 | 1.773452 | 29.3951 | 2.248241
37.94409 | 76.36 | 56.61075 | 22.30498 | 19.74925 | 1.741886 | 30.36265 | 2.201229
37.95409 | 76.738 | 57.52019 | 22.29906 | 19.21781 | 1.711183 | 31.35682 | 2.153128
37.96409 | 77.0425 | 58.45434 | 22.29313 | 18.58816 | 1.681313 | 32.37582 | 2.104077
37.97408 | 77.3021 | 59.4101 | 22.28721 | 17.892 | 1.652274 | 33.41634 | 2.05428
37.98408 | 77.5128 | 60.38662 | 22.28127 | 17.12618 | 1.623982 | 34.47757 | 2.0038
37.99408 | 77.6548 | 61.37971 | 22.27533 | 16.27509 | 1.596439 | 35.55508 | 1.952869
38.00408 | 77.7603 | 62.38545 | 22.26938 | 15.37485 | 1.56962 | 36.64479 | 1.901668
38.01408 | 77.7806 | 63.39926 | 22.26342 | 14.38134 | 1.543499 | 37.74196 | 1.85038
38.02408 | 77.7677 | 64.41587 | 22.25746 | 13.35183 | 1.518055 | 38.84118 | 1.79918
38.03407 | 77.6709 | 65.42836 | 22.2515 | 12.24254 | 1.493287 | 39.93528 | 1.748294
38.04407 | 77.5695 | 66.4321 | 22.24553 | 11.1374 | 1.469127 | 41.01965 | 1.697784
38.05407 | 77.3492 | 67.41888 | 22.23955 | 9.930317 | 1.445579 | 42.0859 | 1.647854
38.06407 | 77.1122 | 68.38098 | 22.23357 | 8.731221 | 1.422621 | 43.12615 | 1.598643
38.07407 | 76.7895 | 69.31022 | 22.22758 | 7.479276 | 1.400236 | 44.13213 | 1.550273
38.08406 | 76.4394 | 70.19734 | 22.22159 | 6.242057 | 1.378426 | 45.09442 | 1.502901
38.09406 | 76.0406 | 71.03555 | 22.21559 | 5.005052 | 1.357131 | 46.0063 | 1.456525
38.10406 | 75.5415 | 71.81551 | 22.20959 | 3.725991 | 1.336356 | 46.8583 | 1.411269
38.11406 | 75.0521 | 72.52906 | 22.20358 | 2.523037 | 1.316084 | 47.6422 | 1.367198
38.12406 | 74.4831 | 73.16855 | 22.19756 | 1.314546 | 1.2963 | 48.35033 | 1.324358
38.13405 | 73.8709 | 73.72654 | 22.19155 | 0.1443629 | 1.277007 | 48.97516 | 1.282829
38.14405 | 73.2475 | 74.19805 | 22.18552 | -0.9505542 | 1.258154 | 49.51184 | 1.242545
38.15405 | 72.5522 | 74.57753 | 22.17948 | -2.025326 | 1.239745 | 49.95473 | 1.203563
38.16405 | 71.8698 | 74.86114 | 22.17345 | -2.991337 | 1.221768 | 50.30004 | 1.165886
38.17405 | 71.0845 | 75.04637 | 22.1674 | -3.961868 | 1.204209 | 50.54525 | 1.129508
38.18405 | 70.3535 | 75.132 | 22.16135 | -4.778496 | 1.187056 | 50.68917 | 1.094418
38.19404 | 69.5444 | 75.11818 | 22.1553 | -5.573778 | 1.170313 | 50.73193 | 1.060632
38.20404 | 68.7264 | 75.00629 | 22.14924 | -6.279886 | 1.153935 | 50.67506 | 1.028054
38.21404 | 67.8434 | 74.79889 | 22.14317 | -6.955485 | 1.13793 | 50.52109 | 0.9966938
38.22404 | 67.0092 | 74.49971 | 22.1371 | -7.490506 | 1.122285 | 50.2738 | 0.9665208
38.23404 | 66.1201 | 74.11348 | 22.13102 | -7.993382 | 1.10699 | 49.93797 | 0.9375019
38.24403 | 65.2394 | 73.64632 | 22.12495 | -8.406923 | 1.09205 | 49.5197 | 0.9096286
38.25403 | 64.3635 | 73.10366 | 22.11886 | -8.740157 | 1.077426 | 49.02456 | 0.8828103
38.26403 | 63.4755 | 72.49284 | 22.11276 | -9.017337 | 1.063123 | 48.45991 | 0.8570378
38.27403 | 62.556 | 71.82126 | 22.10666 | -9.265258 | 1.049133 | 47.83319 | 0.8322739
38.28403 | 61.6874 | 71.09661 | 22.10056 | -9.409205 | 1.035447 | 47.15212 | 0.8084811
38.29403 | 60.8088 | 70.3267 | 22.09445 | -9.517905 | 1.022057 | 46.42458 | 0.785622
38.30402 | 59.9509 | 69.52023 | 22.08834 | -9.569334 | 1.008968 | 45.65925 | 0.7636811
38.31402 | 59.0722 | 68.68337 | 22.08221 | -9.611167 | 0.9961444 | 44.86243 | 0.7425793
38.32402 | 58.2033 | 67.8244 | 22.07609 | -9.621104 | 0.983593 | 44.04242 | 0.7223031
38.33402 | 57.3633 | 66.95056 | 22.06995 | -9.587261 | 0.9713066 | 43.20648 | 0.702818
38.34402 | 56.549 | 66.06865 | 22.06382 | -9.519647 | 0.959278 | 42.36146 | 0.6840906
38.35401 | 55.7329 | 65.18593 | 22.05768 | -9.453033 | 0.947512 | 41.51464 | 0.6661054
38.36401 | 54.9528 | 64.30634 | 22.05153 | -9.353542 | 0.9359788 | 40.67004 | 0.648796
38.37401 | 54.176 | 63.43606 | 22.04537 | -9.260061 | 0.9246837 | 39.83385 | 0.63215
38.38401 | 53.4649 | 62.57978 | 22.03921 | -9.114883 | 0.9136207 | 39.01081 | 0.6161382
38.39401 | 52.7043 | 61.74162 | 22.03305 | -9.037325 | 0.9027837 | 38.20506 | 0.6007325
38.40401 | 52.0115 | 60.92514 | 22.02688 | -8.913636 | 0.892167 | 37.42019 | 0.5859059
38.414 | 51.3261 | 60.13426 | 22.0207 | -8.808161 | 0.8817749 | 36.66013 | 0.5716464
38.424 | 50.7356 | 59.36969 | 22.01452 | -8.634086 | 0.8715819 | 35.92568 | 0.5579011
38.434 | 50.0535 | 58.63441 | 22.00833 | -8.580915 | 0.8615929 | 35.21983 | 0.5446606
38.444 | 49.496 | 57.93009 | 22.00214 | -8.434089 | 0.8518029 | 34.54424 | 0.5319023
38.454 | 48.9109 | 57.25799 | 21.99594 | -8.347088 | 0.8422069 | 33.90023 | 0.5196045
38.46399 | 48.381 | 56.61965 | 21.98975 | -8.238654 | 0.8328108 | 33.28934 | 0.507758
38.47399 | 47.878 | 56.01449 | 21.98354 | -8.136485 | 0.8235886 | 32.71104 | 0.4963198
38.48399 | 47.3447 | 55.44352 | 21.97732 | -8.098821 | 0.8145466 | 32.16637 | 0.485283
38.49399 | 46.9389 | 54.90694 | 21.9711 | -7.968039 | 0.8056805 | 31.65553 | 0.4746295
38.50399 | 46.4592 | 54.40475 | 21.96487 | -7.945548 | 0.7969861 | 31.17854 | 0.4643426
38.51399 | 46.0718 | 53.93681 | 21.95864 | -7.865013 | 0.7884592 | 30.7353 | 0.4544058
38.52398 | 45.6992 | 53.50326 | 21.95241 | -7.804062 | 0.780104 | 30.32593 | 0.444813
38.53398 | 45.3208 | 53.10292 | 21.94617 | -7.782125 | 0.7719004 | 29.94932 | 0.4355307
38.54398 | 45.0524 | 52.73581 | 21.93992 | -7.68341 | 0.763853 | 29.60548 | 0.4265545
38.55398 | 44.7419 | 52.40145 | 21.93367 | -7.659546 | 0.7559579 | 29.29394 | 0.4178712
38.56398 | 44.4386 | 52.09932 | 21.92741 | -7.660723 | 0.7482119 | 29.01423 | 0.4094681
38.57397 | 44.2242 | 51.82917 | 21.92116 | -7.604966 | 0.7406187 | 28.76605 | 0.4013414
38.58397 | 43.997 | 51.58992 | 21.91489 | -7.592916 | 0.7331602 | 28.5484 | 0.3934632
38.59397 | 43.816 | 51.38132 | 21.90861 | -7.565318 | 0.7258408 | 28.36103 | 0.3858309
38.60397 | 43.6256 | 51.20286 | 21.90233 | -7.57726 | 0.7186573 | 28.20343 | 0.3784345
38.61397 | 43.4884 | 51.05404 | 21.89605 | -7.565644 | 0.7116067 | 28.07512 | 0.371264
38.62397 | 43.4092 | 50.93439 | 21.88976 | -7.525195 | 0.7046861 | 27.97564 | 0.3643103
38.63396 | 43.2969 | 50.84356 | 21.88347 | -7.546657 | 0.697899 | 27.90462 | 0.3575712
38.64396 | 43.2526 | 50.78095 | 21.87717 | -7.528347 | 0.6912297 | 27.86152 | 0.3510247
38.65396 | 43.1983 | 50.74631 | 21.87086 | -7.548009 | 0.6846819 | 27.84609 | 0.3446698
38.66396 | 43.1644 | 50.73932 | 21.86455 | -7.574923 | 0.6782531 | 27.85802 | 0.3384989
38.67396 | 43.2116 | 50.75972 | 21.85824 | -7.548124 | 0.6719408 | 27.89704 | 0.3325046
38.68395 | 43.2114 | 50.80717 | 21.85192 | -7.595769 | 0.6657484 | 27.96281 | 0.3266866
38.69395 | 43.2743 | 50.88171 | 21.84559 | -7.607407 | 0.6596614 | 28.05543 | 0.3210258
38.70395 | 43.3588 | 50.98313 | 21.83926 | -7.624329 | 0.6536837 | 28.17466 | 0.3155222
38.71395 | 43.438 | 51.11137 | 21.83292 | -7.673373 | 0.6478128 | 28.32047 | 0.31017
38.72395 | 43.6219 | 51.26645 | 21.82658 | -7.644548 | 0.6420467 | 28.49286 | 0.3049635
38.73395 | 43.7399 | 51.44841 | 21.82023 | -7.708511 | 0.636383 | 28.6919 | 0.2998975
38.74394 | 43.9086 | 51.65716 | 21.81388 | -7.74856 | 0.6308252 | 28.91748 | 0.2949717
38.75394 | 44.1674 | 51.89329 | 21.80753 | -7.725892 | 0.6253604 | 29.17024 | 0.2901712
38.76394 | 44.3291 | 52.15686 | 21.80116 | -7.827759 | 0.6199919 | 29.45021 | 0.2854966
38.77394 | 44.6812 | 52.44817 | 21.79479 | -7.76697 | 0.6147179 | 29.75772 | 0.2809433
38.78394 | 44.906 | 52.76761 | 21.78842 | -7.861609 | 0.6095365 | 30.09315 | 0.2765072
38.79393 | 45.2671 | 53.11527 | 21.78204 | -7.848169 | 0.6044506 | 30.45659 | 0.2721884
38.80393 | 45.6148 | 53.49235 | 21.77566 | -7.877546 | 0.5994487 | 30.84926 | 0.2679746
38.81393 | 45.9975 | 53.89911 | 21.76927 | -7.901608 | 0.5945342 | 31.27144 | 0.2638663
38.82393 | 46.4557 | 54.33622 | 21.76287 | -7.880517 | 0.5897051 | 31.72378 | 0.25986
38.83393 | 46.9205 | 54.80441 | 21.75647 | -7.883913 | 0.58496 | 32.20703 | 0.2559524
38.84393 | 47.4421 | 55.30452 | 21.75007 | -7.862416 | 0.580297 | 32.72201 | 0.2521403
38.85392 | 48.0037 | 55.83686 | 21.74366 | -7.833157 | 0.5757195 | 33.26905 | 0.2484241
38.86392 | 48.5962 | 56.40351 | 21.73724 | -7.807315 | 0.5712164 | 33.85026 | 0.2447935
38.87392 | 49.2624 | 57.00502 | 21.73082 | -7.742619 | 0.5667909 | 34.46616 | 0.2412495
38.88392 | 49.9789 | 57.64252 | 21.7244 | -7.663622 | 0.5624417 | 35.11789 | 0.2377893
38.89392 | 50.7741 | 58.31727 | 21.71796 | -7.543166 | 0.5581672 | 35.80672 | 0.2344103
38.90391 | 51.597 | 59.02987 | 21.71153 | -7.432866 | 0.5539702 | 36.53325 | 0.2311131
38.91391 | 52.5003 | 59.78312 | 21.70509 | -7.282821 | 0.5498412 | 37.3003 | 0.2278889
38.92391 | 53.4339 | 60.57787 | 21.69864 | -7.143974 | 0.545783 | 38.10871 | 0.2247386
38.93391 | 54.4826 | 61.41575 | 21.69219 | -6.933146 | 0.5417944 | 38.9601 | 0.2216601
38.94391 | 55.6079 | 62.29844 | 21.68573 | -6.690544 | 0.537874 | 39.85619 | 0.2186511
38.95391 | 56.7575 | 63.22778 | 21.67927 | -6.470282 | 0.5340207 | 40.79878 | 0.2157096
38.9639 | 58.014 | 64.2047 | 21.67281 | -6.190701 | 0.5302375 | 41.78882 | 0.2128364
38.9739 | 59.3795 | 65.23312 | 21.66634 | -5.853622 | 0.5265148 | 42.83025 | 0.210024
38.9839 | 60.7527 | 66.31424 | 21.65986 | -5.56154 | 0.5228556 | 43.92425 | 0.2072734
38.9939 | 62.3158 | 67.45029 | 21.65338 | -5.134489 | 0.5192589 | 45.07307 | 0.2045827
39.0039 | 63.9678 | 68.6436 | 21.64689 | -4.675799 | 0.5157236 | 46.27904 | 0.2019504
39.01389 | 65.6225 | 69.89537 | 21.6404 | -4.272875 | 0.5122521 | 47.54335 | 0.1993773
39.02389 | 67.4891 | 71.21058 | 21.6339 | -3.721484 | 0.5088366 | 48.87099 | 0.1968566
39.03389 | 69.3245 | 72.59069 | 21.6274 | -3.266193 | 0.5054794 | 50.26343 | 0.1943895
39.04389 | 71.4474 | 74.03844 | 21.62089 | -2.591045 | 0.5021797 | 51.7234 | 0.1919744
39.05389 | 73.4921 | 75.55669 | 21.61438 | -2.064588 | 0.4989364 | 53.25377 | 0.18961
39.06389 | 75.8162 | 77.14835 | 21.60786 | -1.332151 | 0.4957487 | 54.85745 | 0.1872949
39.07388 | 78.171 | 78.81471 | 21.60134 | -0.6437056 | 0.4926186 | 56.53572 | 0.18503
39.08388 | 80.5912 | 80.56224 | 21.59481 | 0.02895588 | 0.4895393 | 58.29509 | 0.1828095
39.09388 | 83.2345 | 82.39244 | 21.58828 | 0.842061 | 0.4865128 | 60.13702 | 0.1806344
39.10388 | 85.8618 | 84.30848 | 21.58174 | 1.553323 | 0.4835384 | 62.0647 | 0.1785035
39.11388 | 88.7264 | 86.31356 | 21.57519 | 2.412837 | 0.4806153 | 64.08134 | 0.1764158
39.12387 | 91.6125 | 88.4088 | 21.56865 | 3.203698 | 0.4777454 | 66.18803 | 0.174372
39.13387 | 94.652 | 90.60146 | 21.5621 | 4.050539 | 0.4749224 | 68.39208 | 0.1723671
39.14387 | 97.7947 | 92.89266 | 21.55554 | 4.902038 | 0.4721483 | 70.69457 | 0.1704021
39.15387 | 101.0759 | 95.28538 | 21.54897 | 5.790523 | 0.4694225 | 73.09851 | 0.1684759
39.16387 | 104.4504 | 97.78248 | 21.5424 | 6.667921 | 0.466744 | 75.60674 | 0.1665875
39.17387 | 107.8552 | 100.3866 | 21.53583 | 7.468624 | 0.4641123 | 78.2219 | 0.1647363
39.18386 | 111.3035 | 103.0973 | 21.52926 | 8.206181 | 0.4615292 | 80.94361 | 0.1629227
39.19386 | 115.0039 | 105.922 | 21.52267 | 9.081896 | 0.458989 | 83.7792 | 0.1611424
39.20386 | 118.6295 | 108.8596 | 21.51608 | 9.769923 | 0.4564935 | 86.7276 | 0.1593964
39.21386 | 122.4432 | 111.911 | 21.50949 | 10.53215 | 0.4540421 | 89.78983 | 0.1576839
39.22386 | 126.1674 | 115.0767 | 21.50289 | 11.09066 | 0.4516342 | 92.96621 | 0.156004
39.23385 | 130.1711 | 118.3525 | 21.49629 | 11.81858 | 0.4492714 | 96.2526 | 0.1543577
39.24385 | 134.0677 | 121.7443 | 21.48969 | 12.32335 | 0.4469486 | 99.65497 | 0.1527408
39.25385 | 137.9254 | 125.2462 | 21.48307 | 12.67922 | 0.4446675 | 103.1673 | 0.1511543
39.26385 | 141.9014 | 128.8544 | 21.47645 | 13.047 | 0.4424275 | 106.7859 | 0.1495974
39.27385 | 145.7079 | 132.564 | 21.46983 | 13.14395 | 0.4402281 | 110.5058 | 0.1480695
39.28385 | 149.5876 | 136.3683 | 21.4632 | 13.21933 | 0.4380687 | 114.3204 | 0.14657
39.29384 | 153.5123 | 140.2551 | 21.45657 | 13.25716 | 0.4359509 | 118.2175 | 0.1450998
39.30384 | 157.351 | 144.2221 | 21.44994 | 13.1289 | 0.4338699 | 122.1946 | 0.1436551
39.31384 | 161.1382 | 148.2532 | 21.44329 | 12.88504 | 0.4318275 | 126.2358 | 0.1422367
39.32384 | 164.7334 | 152.334 | 21.43664 | 12.3994 | 0.4298231 | 130.3267 | 0.1408443
39.33384 | 168.4358 | 156.4481 | 21.42999 | 11.98767 | 0.4278562 | 134.4508 | 0.1394771
39.34383 | 171.7501 | 160.5728 | 21.42334 | 11.17731 | 0.4259282 | 138.5854 | 0.1381361
39.35383 | 175.1725 | 164.6951 | 21.41668 | 10.47739 | 0.4240349 | 142.7176 | 0.1368178
39.36383 | 178.328 | 168.788 | 21.41001 | 9.539968 | 0.4221778 | 146.8203 | 0.1355233
39.37383 | 181.3371 | 172.8266 | 21.40334 | 8.510514 | 0.4203564 | 150.8686 | 0.1342519
39.38383 | 184.453 | 176.7841 | 21.39666 | 7.668894 | 0.4185703 | 154.8359 | 0.1330032
39.39383 | 186.9063 | 180.6326 | 21.38998 | 6.273709 | 0.4168192 | 158.694 | 0.1317767
39.40382 | 189.6436 | 184.3395 | 21.3833 | 5.304098 | 0.4151043 | 162.4105 | 0.1305732
39.41382 | 191.8647 | 187.8826 | 21.37661 | 3.982071 | 0.4134217 | 165.9632 | 0.1293897
39.42382 | 193.9198 | 191.2288 | 21.36991 | 2.690992 | 0.4117726 | 169.3189 | 0.1282271
39.43382 | 195.9161 | 194.3492 | 21.36321 | 1.566929 | 0.4101571 | 172.4487 | 0.1270849
39.44382 | 197.343 | 197.2159 | 21.3565 | 0.1270878 | 0.4085746 | 175.3249 | 0.1259628
39.45381 | 198.8636 | 199.8003 | 21.3498 | -0.9367286 | 0.4070264 | 177.9186 | 0.1248613
39.46381 | 199.9454 | 202.084 | 21.34308 | -2.138596 | 0.4055087 | 180.2116 | 0.1237779
39.47381 | 200.8003 | 204.0428 | 21.33636 | -3.242476 | 0.4040231 | 182.1797 | 0.1227134
39.48381 | 201.5292 | 205.6584 | 21.32964 | -4.129166 | 0.4025691 | 183.8045 | 0.1216674
39.49381 | 201.7625 | 206.9159 | 21.32291 | -5.153417 | 0.4011464 | 185.0712 | 0.1206395
39.50381 | 201.9564 | 207.8041 | 21.31617 | -5.847712 | 0.3997547 | 185.9686 | 0.1196294
39.5138 | 201.7166 | 208.3151 | 21.30944 | -6.598507 | 0.398395 | 186.4886 | 0.1186377
39.5238 | 201.3147 | 208.4462 | 21.3027 | -7.131482 | 0.3970643 | 186.6288 | 0.117662
39.5338 | 200.7095 | 208.1968 | 21.29595 | -7.487348 | 0.3957639 | 186.3884 | 0.1167032
39.5438 | 199.6905 | 207.571 | 21.28919 | -7.880529 | 0.3944933 | 185.7716 | 0.1157609
39.5538 | 198.5325 | 206.5763 | 21.28244 | -8.043837 | 0.3932523 | 184.7858 | 0.1148347
39.56379 | 197.1094 | 205.2254 | 21.27568 | -8.11596 | 0.3920419 | 183.4437 | 0.1139253
39.57379 | 195.3655 | 203.5297 | 21.26891 | -8.164223 | 0.3908592 | 181.7569 | 0.1130305
39.58379 | 193.562 | 201.5078 | 21.26214 | -7.945826 | 0.3897058 | 179.7438 | 0.1121511
39.59379 | 191.3359 | 199.1795 | 21.25536 | -7.843571 | 0.3885807 | 177.4242 | 0.1112867
39.60379 | 189.1319 | 196.5666 | 21.24858 | -7.434722 | 0.3874839 | 174.8201 | 0.1104371
39.61379 | 186.5754 | 193.693 | 21.24179 | -7.117622 | 0.3864153 | 171.9552 | 0.109602
39.62378 | 183.8943 | 190.587 | 21.23501 | -6.692744 | 0.3853756 | 168.8579 | 0.108782
39.63378 | 181.0756 | 187.2682 | 21.22821 | -6.19263 | 0.3843626 | 165.5477 | 0.1079752
39.64378 | 177.9671 | 183.7661 | 21.22141 | -5.798988 | 0.3833771 | 162.0541 | 0.1071822
39.65378 | 174.8701 | 180.107 | 21.21461 | -5.236931 | 0.382419 | 158.4036 | 0.1064028
39.66378 | 171.4706 | 176.3173 | 21.2078 | -4.84666 | 0.381488 | 154.6223 | 0.1056367
39.67377 | 168.1824 | 172.4261 | 21.20099 | -4.243742 | 0.3805848 | 150.7397 | 0.1048845
39.68377 | 164.4826 | 168.4506 | 21.19417 | -3.968005 | 0.3797075 | 146.7726 | 0.1041445
39.69377 | 160.9803 | 164.4179 | 21.18735 | -3.437565 | 0.3788568 | 142.7482 | 0.1034172
39.70377 | 157.2842 | 160.3499 | 21.18052 | -3.065734 | 0.3780326 | 138.6887 | 0.1027024
39.71377 | 153.5452 | 156.2674 | 21.17369 | -2.722184 | 0.3772346 | 134.6145 | 0.1019999
39.72377 | 149.6928 | 152.1891 | 21.16685 | -2.496283 | 0.3764628 | 130.5445 | 0.1013095
39.73376 | 145.859 | 148.1362 | 21.16001 | -2.277203 | 0.3757177 | 126.4998 | 0.1006318
39.74376 | 141.889 | 144.1163 | 21.15317 | -2.227273 | 0.3749977 | 122.4881 | 0.09996515
39.75376 | 138.1269 | 140.147 | 21.14632 | -2.020106 | 0.3743034 | 118.5271 | 0.09931013
39.76376 | 134.2603 | 136.2404 | 21.13946 | -1.980117 | 0.3736347 | 114.6287 | 0.09866655
39.77376 | 130.4314 | 132.4069 | 21.1326 | -1.975479 | 0.3729915 | 110.8033 | 0.09803425
39.78375 | 126.6116 | 128.6588 | 21.12574 | -2.047188 | 0.3723743 | 107.0633 | 0.09741371
39.79375 | 122.8895 | 124.9961 | 21.11887 | -2.106591 | 0.3717816 | 103.4086 | 0.09680348
39.80375 | 118.9701 | 121.4283 | 21.112 | -2.458249 | 0.3712142 | 99.84893 | 0.09620408
39.81375 | 115.5285 | 117.9602 | 21.10512 | -2.431671 | 0.3706717 | 96.38876 | 0.09561533
39.82375 | 111.8178 | 114.5949 | 21.09824 | -2.777142 | 0.3701542 | 93.03151 | 0.09503715
39.83375 | 108.2926 | 111.335 | 21.09135 | -3.042428 | 0.3696616 | 89.77954 | 0.09446937
39.84374 | 104.8722 | 108.1852 | 21.08447 | -3.313038 | 0.3691943 | 86.63766 | 0.09391246
39.85374 | 101.3253 | 105.1392 | 21.07757 | -3.813909 | 0.3687511 | 83.59952 | 0.09336508
39.86374 | 98.3309 | 102.2003 | 21.07067 | -3.869433 | 0.3683326 | 80.6685 | 0.09282774
39.87374 | 94.9429 | 99.36783 | 21.06377 | -4.424931 | 0.3679387 | 77.84383 | 0.0923003
39.88374 | 91.8772 | 96.64041 | 21.05686 | -4.763215 | 0.3675693 | 75.12421 | 0.09178265
39.89373 | 88.9808 | 94.01887 | 21.04995 | -5.038066 | 0.3672247 | 72.51042 | 0.09127519
39.90373 | 85.9745 | 91.49596 | 21.04303 | -5.521458 | 0.3669042 | 69.99525 | 0.09077679
39.91373 | 83.2425 | 89.07192 | 21.03611 | -5.829421 | 0.3666081 | 67.57892 | 0.09028785
39.92373 | 80.5254 | 86.74413 | 21.02918 | -6.218733 | 0.3663362 | 65.25881 | 0.0898083
39.93373 | 77.9529 | 84.5098 | 21.02225 | -6.556895 | 0.3660887 | 63.03212 | 0.08933801
39.94373 | 75.545 | 82.36598 | 21.01531 | -6.820984 | 0.3658655 | 60.89593 | 0.08887691
39.95372 | 73.0561 | 80.31166 | 21.00838 | -7.255558 | 0.3656667 | 58.84919 | 0.08842536
39.96372 | 70.9571 | 78.33972 | 21.00143 | -7.382621 | 0.3654919 | 56.88481 | 0.08798237
39.97372 | 68.719 | 76.44914 | 20.99448 | -7.730144 | 0.3653414 | 55.00177 | 0.0875483
39.98372 | 66.6182 | 74.63684 | 20.98753 | -8.018635 | 0.3652151 | 53.19697 | 0.08712308
39.99372 | 64.6586 | 72.89972 | 20.98057 | -8.241123 | 0.365113 | 51.46733 | 0.08670664
40.00371 | 62.7398 | 71.23647 | 20.97362 | -8.496665 | 0.3650353 | 49.81151 | 0.0862993
40.01371 | 61.0201 | 69.64065 | 20.96665 | -8.620547 | 0.3649816 | 48.22311 | 0.0859002
40.02371 | 59.3712 | 68.11111 | 20.95968 | -8.739915 | 0.3649523 | 46.70097 | 0.08550967
40.03371 | 57.6914 | 66.64503 | 20.9527 | -8.953631 | 0.3649472 | 45.24225 | 0.08512765
40.04371 | 56.2236 | 65.23963 | 20.94572 | -9.016028 | 0.3649664 | 43.84418 | 0.08475409
40.05371 | 54.6557 | 63.89224 | 20.93874 | -9.236537 | 0.36501 | 42.5041 | 0.08438893
40.0637 | 53.4327 | 62.60151 | 20.93176 | -9.168809 | 0.3650777 | 41.22064 | 0.08403247
40.0737 | 52.0166 | 61.36243 | 20.92477 | -9.345826 | 0.3651701 | 39.98881 | 0.08368395
40.0837 | 50.8249 | 60.17387 | 20.91777 | -9.348969 | 0.3652869 | 38.80747 | 0.08334369
40.0937 | 49.7054 | 59.03353 | 20.91077 | -9.328127 | 0.3654283 | 37.67432 | 0.08301164
40.1037 | 48.5517 | 57.93919 | 20.90376 | -9.387486 | 0.3655942 | 36.58714 | 0.08268778
40.11369 | 47.6427 | 56.88972 | 20.89676 | -9.247018 | 0.3657848 | 35.5448 | 0.08237235
40.12369 | 46.5959 | 55.88104 | 20.88974 | -9.285141 | 0.3660001 | 34.54323 | 0.08206473
40.13369 | 45.7641 | 54.91225 | 20.88273 | -9.148153 | 0.3662402 | 33.58152 | 0.08176519
40.14369 | 44.8693 | 53.98148 | 20.8757 | -9.112185 | 0.3665053 | 32.6578 | 0.08147369
40.15369 | 44.055 | 53.08697 | 20.86868 | -9.03197 | 0.3667952 | 31.77031 | 0.08119024
40.16369 | 43.3406 | 52.227 | 20.86165 | -8.886403 | 0.3671103 | 30.91733 | 0.0809148
40.17368 | 42.5807 | 51.40077 | 20.85462 | -8.820068 | 0.3674502 | 30.09805 | 0.08064763
40.18368 | 42.028 | 50.60511 | 20.84758 | -8.577106 | 0.3678157 | 29.30932 | 0.08038818
40.19368 | 41.3144 | 49.83938 | 20.84053 | -8.524976 | 0.3682065 | 28.5505 | 0.0801367
40.20368 | 40.7599 | 49.10219 | 20.83349 | -8.342286 | 0.3686229 | 27.82018 | 0.0798932
40.21368 | 40.2289 | 48.39225 | 20.82643 | -8.163353 | 0.369065 | 27.1171 | 0.07965767
40.22367 | 39.6659 | 47.70888 | 20.81938 | -8.042984 | 0.3695323 | 26.44054 | 0.07943034
40.23367 | 39.236 | 47.04959 | 20.81232 | -7.81359 | 0.370026 | 25.78803 | 0.07921077
40.24367 | 38.7416 | 46.41392 | 20.80526 | -7.672318 | 0.3705457 | 25.15911 | 0.07899918
40.25367 | 38.3052 | 45.80079 | 20.79819 | -7.49559 | 0.3710916 | 24.55271 | 0.07879559
40.26367 | 37.9292 | 45.20918 | 20.79112 | -7.279976 | 0.3716639 | 23.96779 | 0.07860002
40.27367 | 37.4995 | 44.63811 | 20.78404 | -7.138608 | 0.3722626 | 23.40339 | 0.07841249
40.28366 | 37.1692 | 44.08719 | 20.77697 | -6.91799 | 0.3728875 | 22.8591 | 0.0782332
40.29366 | 36.8252 | 43.55447 | 20.76988 | -6.729271 | 0.3735398 | 22.33299 | 0.07806183
40.30366 | 36.4742 | 43.03967 | 20.76279 | -6.565471 | 0.3742191 | 21.82476 | 0.07789857
40.31366 | 36.1917 | 42.542 | 20.7557 | -6.350299 | 0.3749257 | 21.33363 | 0.07774347
40.32366 | 35.8676 | 42.06071 | 20.7486 | -6.193111 | 0.3756597 | 20.85885 | 0.07759657
40.33365 | 35.6339 | 41.59554 | 20.74151 | -5.961644 | 0.3764206 | 20.40016 | 0.07745803
40.34365 | 35.3539 | 41.14492 | 20.7344 | -5.791015 | 0.3772101 | 19.95598 | 0.07732765
40.35365 | 35.1396 | 40.70865 | 20.72729 | -5.569055 | 0.3780276 | 19.52613 | 0.07720558
40.36365 | 34.9102 | 40.28615 | 20.72018 | -5.375949 | 0.3788734 | 19.11001 | 0.07709195
40.37365 | 34.6388 | 39.87683 | 20.71306 | -5.238029 | 0.3797478 | 18.70704 | 0.07698677
40.38365 | 34.4526 | 39.48015 | 20.70594 | -5.027549 | 0.3806509 | 18.31667 | 0.07689013
40.39364 | 34.235 | 39.09599 | 20.69882 | -4.860992 | 0.3815821 | 17.93879 | 0.07680218
40.40364 | 34.1129 | 38.72305 | 20.69169 | -4.610149 | 0.3825435 | 17.57209 | 0.07672279
40.41364 | 33.8761 | 38.36127 | 20.68455 | -4.485168 | 0.3835344 | 17.21653 | 0.07665218
40.42364 | 33.7311 | 38.01021 | 20.67742 | -4.279106 | 0.3845551 | 16.87164 | 0.07659041
40.43364 | 33.5663 | 37.66944 | 20.67027 | -4.103137 | 0.3856059 | 16.53702 | 0.07653758
40.44363 | 33.3754 | 37.3389 | 20.66314 | -3.963496 | 0.3866861 | 16.21258 | 0.07649384
40.45363 | 33.2543 | 37.01752 | 20.65599 | -3.763225 | 0.3877979 | 15.89728 | 0.07645917
40.46363 | 33.1054 | 36.7053 | 20.64883 | -3.599904 | 0.3889407 | 15.5911 | 0.07643376
40.47363 | 32.9843 | 36.40188 | 20.64167 | -3.417585 | 0.3901149 | 15.29368 | 0.07641772
40.48363 | 32.857 | 36.10694 | 20.63451 | -3.249937 | 0.3913207 | 15.00469 | 0.07641115
40.49363 | 32.7254 | 35.82015 | 20.62735 | -3.094747 | 0.3925585 | 14.72383 | 0.07641421
40.50362 | 32.5917 | 35.54149 | 20.62018 | -2.949786 | 0.3938272 | 14.45105 | 0.07642702
40.51362 | 32.4934 | 35.27012 | 20.61301 | -2.776721 | 0.3951299 | 14.18553 | 0.07644972
40.52362 | 32.3544 | 35.00606 | 20.60583 | -2.651656 | 0.3964657 | 13.92728 | 0.07648246
40.53362 | 32.286 | 34.74903 | 20.59865 | -2.463031 | 0.3978348 | 13.67602 | 0.0765254
40.54362 | 32.1628 | 34.4988 | 20.59147 | -2.335996 | 0.3992378 | 13.43151 | 0.07657871
40.55361 | 32.0842 | 34.25536 | 20.58428 | -2.171163 | 0.4006734 | 13.19376 | 0.07664249
40.56361 | 31.9618 | 34.018 | 20.57709 | -2.056202 | 0.4021451 | 12.96205 | 0.07671705
40.57361 | 31.8744 | 33.78675 | 20.56989 | -1.91235 | 0.4036518 | 12.7364 | 0.07680253
40.58361 | 31.7805 | 33.5614 | 20.56269 | -1.7809 | 0.4051939 | 12.51661 | 0.07689912
40.59361 | 31.6827 | 33.34175 | 20.55549 | -1.659053 | 0.406772 | 12.30249 | 0.07700704
40.60361 | 31.6315 | 33.12762 | 20.54828 | -1.496118 | 0.4083864 | 12.09383 | 0.07712649
40.6136 | 31.5377 | 32.91901 | 20.54107 | -1.381314 | 0.4100361 | 11.89065 | 0.07725759
40.6236 | 31.4658 | 32.71536 | 20.53386 | -1.24956 | 0.4117246 | 11.69238 | 0.07740081
40.6336 | 31.3732 | 32.51669 | 20.52664 | -1.143493 | 0.4134508 | 11.49905 | 0.0775563
40.6436 | 31.3031 | 32.32285 | 20.51941 | -1.019754 | 0.4152153 | 11.3105 | 0.07772433
40.6536 | 31.2436 | 32.13369 | 20.51219 | -0.8900879 | 0.4170186 | 11.12658 | 0.07790515
40.66359 | 31.1737 | 31.94923 | 20.50496 | -0.7755264 | 0.418859 | 10.94731 | 0.07809887
40.67359 | 31.1245 | 31.76897 | 20.49773 | -0.6444661 | 0.4207415 | 10.77219 | 0.07830617
40.68359 | 31.0559 | 31.59295 | 20.49049 | -0.5370525 | 0.4226644 | 10.60127 | 0.07852718
40.69359 | 30.9867 | 31.42106 | 20.48325 | -0.4343566 | 0.4246283 | 10.43442 | 0.07876223
40.70359 | 30.9372 | 31.25315 | 20.476 | -0.3159513 | 0.4266338 | 10.27151 | 0.07901166
40.71359 | 30.8791 | 31.08912 | 20.46875 | -0.2100161 | 0.4286815 | 10.11241 | 0.07927585
40.72358 | 30.8141 | 30.92899 | 20.4615 | -0.1148902 | 0.4307699 | 9.957164 | 0.07955488
40.73358 | 30.7743 | 30.77235 | 20.45424 | 0.001951254 | 0.4329038 | 9.805351 | 0.0798497
40.74358 | 30.7008 | 30.61924 | 20.44698 | 0.08155819 | 0.4350819 | 9.657017 | 0.08016046
40.75358 | 30.6723 | 30.46957 | 20.43972 | 0.2027329 | 0.4373047 | 9.512057 | 0.0804876
40.76358 | 30.6237 | 30.32322 | 20.43245 | 0.3004752 | 0.439573 | 9.370372 | 0.08083157
40.77357 | 30.5768 | 30.18027 | 20.42518 | 0.3965338 | 0.4418851 | 9.232005 | 0.08119248
40.78357 | 30.5277 | 30.0403 | 20.41791 | 0.4873986 | 0.4442463 | 9.096576 | 0.08157154
40.79357 | 30.498 | 29.90339 | 20.41063 | 0.5946065 | 0.4466552 | 8.964142 | 0.08196895
40.80357 | 30.4509 | 29.76946 | 20.40334 | 0.6814432 | 0.4491124 | 8.834615 | 0.08238523
40.81357 | 30.3933 | 29.63841 | 20.39606 | 0.7548929 | 0.4516189 | 8.70791 | 0.08282098
40.82357 | 30.3847 | 29.51017 | 20.38877 | 0.8745331 | 0.4541753 | 8.583949 | 0.08327679
40.83356 | 30.3247 | 29.38478 | 20.38148 | 0.9399188 | 0.4567799 | 8.46277 | 0.08375282
40.84356 | 30.3074 | 29.26193 | 20.37418 | 1.045469 | 0.4594387 | 8.344061 | 0.08425067
40.85356 | 30.254 | 29.14167 | 20.36688 | 1.112332 | 0.4621499 | 8.227869 | 0.08477058
40.86356 | 30.2215 | 29.02393 | 20.35957 | 1.197575 | 0.4649146 | 8.114124 | 0.08531328
40.87356 | 30.2192 | 28.90864 | 20.35226 | 1.310563 | 0.4677335 | 8.002759 | 0.08587954
40.88355 | 30.1684 | 28.79585 | 20.34496 | 1.372551 | 0.4706049 | 7.893814 | 0.08646945
40.89355 | 30.1438 | 28.68528 | 20.33764 | 1.458523 | 0.4735352 | 7.787013 | 0.08708528
40.90355 | 30.1117 | 28.57698 | 20.33032 | 1.534724 | 0.4765228 | 7.682402 | 0.08772721
40.91355 | 30.0607 | 28.47089 | 20.323 | 1.589812 | 0.4795685 | 7.579922 | 0.08839618
40.92355 | 30.0456 | 28.36696 | 20.31567 | 1.678642 | 0.4826734 | 7.479517 | 0.08909319
40.93355 | 30.0169 | 28.26513 | 20.30834 | 1.751766 | 0.4858387 | 7.381132 | 0.08981925
40.94354 | 29.9861 | 28.16546 | 20.30102 | 1.82064 | 0.4890621 | 7.284806 | 0.09057473
40.95354 | 29.9575 | 28.06769 | 20.29368 | 1.889807 | 0.4923512 | 7.190299 | 0.0913622
40.96354 | 29.9264 | 27.97188 | 20.28634 | 1.954521 | 0.495703 | 7.097654 | 0.09218214
40.97354 | 29.9068 | 27.87798 | 20.279 | 2.028819 | 0.4991207 | 7.006829 | 0.09303585
40.98354 | 29.8702 | 27.78595 | 20.27165 | 2.08425 | 0.5026043 | 6.917774 | 0.09392465
40.99353 | 29.8576 | 27.69583 | 20.2643 | 2.161768 | 0.5061518 | 6.830528 | 0.09484897
41.00353 | 29.8371 | 27.60741 | 20.25695 | 2.229692 | 0.5097716 | 6.744876 | 0.09581214
41.01353 | 29.8058 | 27.52073 | 20.24959 | 2.285072 | 0.5134609 | 6.660862 | 0.09681479
41.02353 | 29.8104 | 27.43575 | 20.24223 | 2.374645 | 0.5172219 | 6.578446 | 0.09785854
41.03353 | 29.7741 | 27.35245 | 20.23486 | 2.421649 | 0.5210552 | 6.497587 | 0.09894509
41.04353 | 29.7638 | 27.27078 | 20.22749 | 2.493019 | 0.5249628 | 6.418247 | 0.1000762
41.05352 | 29.7644 | 27.1908 | 20.22013 | 2.573602 | 0.5289421 | 6.340474 | 0.1012527
41.06352 | 29.7519 | 27.1123 | 20.21275 | 2.639605 | 0.5330022 | 6.264059 | 0.1024786
41.07352 | 29.734 | 27.03533 | 20.20538 | 2.698673 | 0.537141 | 6.189055 | 0.1037552
41.08352 | 29.7036 | 26.95987 | 20.19799 | 2.743734 | 0.54136 | 6.115427 | 0.1050844
41.09352 | 29.7084 | 26.88588 | 20.19061 | 2.82252 | 0.5456609 | 6.043142 | 0.1064685
41.10351 | 29.7059 | 26.81341 | 20.18323 | 2.892487 | 0.550041 | 5.972237 | 0.1079087
41.11351 | 29.6765 | 26.7423 | 20.17583 | 2.934203 | 0.5545106 | 5.902542 | 0.10941
41.12351 | 29.7017 | 26.67258 | 20.16844 | 3.029123 | 0.5590673 | 5.834097 | 0.1109739
41.13351 | 29.6543 | 26.60423 | 20.16104 | 3.050072 | 0.563713 | 5.766872 | 0.112603
41.14351 | 29.6566 | 26.53723 | 20.15364 | 3.119373 | 0.5684494 | 5.70084 | 0.1143003
41.15351 | 29.6457 | 26.47155 | 20.14623 | 3.174149 | 0.5732785 | 5.635972 | 0.1160688
41.1635 | 29.6428 | 26.40724 | 20.13883 | 3.235559 | 0.5781975 | 5.572304 | 0.1179098
41.1735 | 29.6416 | 26.34415 | 20.13142 | 3.29745 | 0.5832181 | 5.509684 | 0.1198302
41.1835 | 29.6231 | 26.28232 | 20.124 | 3.340778 | 0.5883375 | 5.448152 | 0.1218316
41.1935 | 29.6176 | 26.22174 | 20.11658 | 3.395861 | 0.593558 | 5.387681 | 0.1239178
41.2035 | 29.6046 | 26.16238 | 20.10916 | 3.442217 | 0.5988819 | 5.328248 | 0.1260924
41.21349 | 29.5953 | 26.1043 | 20.10174 | 3.490996 | 0.6043059 | 5.269898 | 0.1283571
41.22349 | 29.6186 | 26.04735 | 20.09431 | 3.571251 | 0.6098432 | 5.212472 | 0.1307204
41.23349 | 29.6008 | 25.99157 | 20.08688 | 3.609227 | 0.6154909 | 5.156016 | 0.1331843
41.24349 | 29.6082 | 25.93695 | 20.07945 | 3.671249 | 0.6212515 | 5.1005 | 0.1357532
41.25349 | 29.5928 | 25.88349 | 20.07201 | 3.70931 | 0.6271277 | 5.045923 | 0.1384318
41.26349 | 29.59 | 25.83117 | 20.06457 | 3.758833 | 0.6331221 | 4.992255 | 0.1412246
41.27348 | 29.613 | 25.78003 | 20.05713 | 3.832969 | 0.6392314 | 4.939537 | 0.1441336
41.28348 | 29.6036 | 25.72995 | 20.04968 | 3.873653 | 0.6454702 | 4.887627 | 0.1471696
41.29348 | 29.6362 | 25.68097 | 20.04223 | 3.955231 | 0.6518359 | 4.836569 | 0.1503347
41.30348 | 29.6088 | 25.63309 | 20.03477 | 3.975715 | 0.6583312 | 4.786345 | 0.1536345
41.31348 | 29.6225 | 25.58629 | 20.02732 | 4.036213 | 0.6649594 | 4.736937 | 0.1570742
41.32347 | 29.6197 | 25.54061 | 20.01986 | 4.079088 | 0.6717168 | 4.688376 | 0.1606555
41.33347 | 29.6159 | 25.49596 | 20.0124 | 4.119939 | 0.67862 | 4.64055 | 0.1643914
41.34347 | 29.6489 | 25.45237 | 20.00493 | 4.196528 | 0.685666 | 4.59349 | 0.1682838
41.35347 | 29.6471 | 25.40984 | 19.99746 | 4.237259 | 0.6928581 | 4.547182 | 0.1723384
41.36347 | 29.6464 | 25.36836 | 19.98999 | 4.278041 | 0.7002001 | 4.50161 | 0.1765607
41.37347 | 29.6573 | 25.32792 | 19.98251 | 4.329377 | 0.7076956 | 4.456759 | 0.1809563
41.38346 | 29.6621 | 25.28856 | 19.97504 | 4.373536 | 0.7153409 | 4.412657 | 0.1855259
41.39346 | 29.6672 | 25.2502 | 19.96756 | 4.416999 | 0.7231551 | 4.369205 | 0.1902838
41.40346 | 29.6878 | 25.21287 | 19.96007 | 4.474931 | 0.7311346 | 4.326433 | 0.1952303
41.41346 | 29.6853 | 25.17656 | 19.95258 | 4.508738 | 0.739284 | 4.284325 | 0.2003701
41.42346 | 29.6983 | 25.14128 | 19.94509 | 4.557024 | 0.7476074 | 4.242872 | 0.2057071
41.43345 | 29.6818 | 25.10704 | 19.9376 | 4.574755 | 0.7561011 | 4.202102 | 0.2112392
41.44345 | 29.7122 | 25.07379 | 19.9301 | 4.638413 | 0.7647862 | 4.161916 | 0.2169802
41.45345 | 29.6949 | 25.04154 | 19.9226 | 4.653365 | 0.7736595 | 4.122346 | 0.2229264
41.46345 | 29.7052 | 25.01028 | 19.9151 | 4.694915 | 0.7827258 | 4.083381 | 0.2290787
41.47345 | 29.7275 | 24.98003 | 19.90759 | 4.747471 | 0.7919904 | 4.045009 | 0.2354366
41.48344 | 29.7203 | 24.95079 | 19.90009 | 4.769512 | 0.8014492 | 4.007258 | 0.2419916
41.49344 | 29.7252 | 24.9225 | 19.89258 | 4.802704 | 0.8111263 | 3.97004 | 0.2487531
41.50344 | 29.7107 | 24.89517 | 19.88506 | 4.815528 | 0.8210182 | 3.933384 | 0.2557092
41.51344 | 29.7166 | 24.8688 | 19.87754 | 4.847796 | 0.8311308 | 3.89728 | 0.2628523
41.52344 | 29.7133 | 24.84338 | 19.87002 | 4.869922 | 0.8414701 | 3.861716 | 0.2701726
41.53344 | 29.7378 | 24.81888 | 19.86249 | 4.91892 | 0.8520426 | 3.826686 | 0.2776574
41.54343 | 29.7368 | 24.79531 | 19.85497 | 4.941487 | 0.8628441 | 3.792212 | 0.2852839
41.55343 | 29.7168 | 24.77261 | 19.84744 | 4.94419 | 0.8739024 | 3.758217 | 0.2930485
41.56343 | 29.7177 | 24.75077 | 19.83991 | 4.966927 | 0.8852141 | 3.724728 | 0.3009223
41.57343 | 29.7207 | 24.72977 | 19.83237 | 4.990926 | 0.8967865 | 3.691735 | 0.3088806
41.58343 | 29.7073 | 24.70959 | 19.82483 | 4.997715 | 0.9086272 | 3.65923 | 0.316895
41.59342 | 29.7169 | 24.69019 | 19.8173 | 5.026707 | 0.9207318 | 3.627238 | 0.3249263
41.60342 | 29.7155 | 24.67153 | 19.80975 | 5.043974 | 0.9331323 | 3.595687 | 0.3329557
41.61342 | 29.705 | 24.65357 | 19.8022 | 5.051433 | 0.9458252 | 3.5646 | 0.3409378
41.62342 | 29.7032 | 24.63628 | 19.79465 | 5.066924 | 0.9588192 | 3.533972 | 0.3488324
41.63342 | 29.7082 | 24.61961 | 19.7871 | 5.088586 | 0.9721235 | 3.503795 | 0.3565972
41.64342 | 29.7122 | 24.60354 | 19.77954 | 5.108662 | 0.9857472 | 3.474061 | 0.3641886
41.65341 | 29.7275 | 24.58802 | 19.77199 | 5.139476 | 0.9996866 | 3.444794 | 0.3715547
41.66341 | 29.7106 | 24.573 | 19.76443 | 5.137601 | 1.013978 | 3.415929 | 0.378665
41.67341 | 29.701 | 24.55844 | 19.75686 | 5.142562 | 1.02862 | 3.387489 | 0.385468
41.68341 | 29.6954 | 24.5443 | 19.74929 | 5.151096 | 1.043623 | 3.359467 | 0.391921
41.69341 | 29.7102 | 24.53056 | 19.74172 | 5.179638 | 1.058997 | 3.33186 | 0.3979834
41.7034 | 29.7138 | 24.51719 | 19.73416 | 5.196606 | 1.07474 | 3.304686 | 0.4036124
41.7134 | 29.735 | 24.50415 | 19.72658 | 5.230854 | 1.090893 | 3.277888 | 0.4087854
41.7234 | 29.7034 | 24.49141 | 19.719 | 5.211989 | 1.107456 | 3.251488 | 0.4134672
41.7334 | 29.7036 | 24.47897 | 19.71142 | 5.224629 | 1.12444 | 3.22548 | 0.4176333
41.7434 | 29.7068 | 24.46682 | 19.70383 | 5.239983 | 1.14186 | 3.19986 | 0.4212642
41.7534 | 29.7079 | 24.45494 | 19.69625 | 5.252955 | 1.159729 | 3.174624 | 0.4243458
41.76339 | 29.7028 | 24.44337 | 19.68866 | 5.259432 | 1.178046 | 3.149792 | 0.4268678
41.77339 | 29.7003 | 24.43207 | 19.68107 | 5.268229 | 1.19686 | 3.12531 | 0.4288313
41.78339 | 29.6974 | 24.42108 | 19.67347 | 5.276319 | 1.216172 | 3.1012 | 0.430236
41.79339 | 29.702 | 24.41042 | 19.66588 | 5.291582 | 1.235996 | 3.077457 | 0.4310888
41.80339 | 29.6855 | 24.40011 | 19.65827 | 5.285392 | 1.256352 | 3.054079 | 0.4314017
41.81338 | 29.7128 | 24.39019 | 19.65068 | 5.322608 | 1.277237 | 3.031085 | 0.4311915
41.82338 | 29.6799 | 24.38069 | 19.64307 | 5.299213 | 1.29871 | 3.008427 | 0.4304779
41.83338 | 29.6984 | 24.37164 | 19.63546 | 5.326755 | 1.320773 | 2.986124 | 0.4292849
41.84338 | 29.6897 | 24.36311 | 19.62785 | 5.32659 | 1.343445 | 2.964175 | 0.4276392
41.85338 | 29.6834 | 24.35513 | 19.62024 | 5.328268 | 1.366748 | 2.942576 | 0.4255707
41.86338 | 29.6993 | 24.34776 | 19.61262 | 5.351537 | 1.390706 | 2.921326 | 0.4231111
41.87337 | 29.6747 | 24.34107 | 19.60501 | 5.333633 | 1.415318 | 2.900445 | 0.420297
41.88337 | 29.7033 | 24.33509 | 19.59739 | 5.368214 | 1.440657 | 2.879886 | 0.4171577
41.89337 | 29.68 | 24.32989 | 19.58976 | 5.350111 | 1.466726 | 2.859671 | 0.4137315
41.90337 | 29.6833 | 24.32554 | 19.58213 | 5.357763 | 1.493551 | 2.839798 | 0.4100549
41.91337 | 29.6855 | 24.3221 | 19.5745 | 5.363404 | 1.521162 | 2.820266 | 0.4061642
41.92336 | 29.677 | 24.31963 | 19.56688 | 5.357369 | 1.549561 | 2.801093 | 0.4020996
41.93336 | 29.6781 | 24.31821 | 19.55924 | 5.359894 | 1.578834 | 2.78224 | 0.3978889
41.94336 | 29.6845 | 24.31789 | 19.55161 | 5.366611 | 1.608987 | 2.763726 | 0.3935709
41.95336 | 29.67 | 24.31875 | 19.54397 | 5.351249 | 1.640055 | 2.74555 | 0.3891796
41.96336 | 29.6626 | 24.32086 | 19.53632 | 5.341742 | 1.672074 | 2.727713 | 0.3847479
41.97336 | 29.6522 | 24.32428 | 19.52868 | 5.32792 | 1.705082 | 2.710213 | 0.3803071
41.98335 | 29.6688 | 24.32908 | 19.52104 | 5.339721 | 1.739081 | 2.693068 | 0.3758916
41.99335 | 29.6485 | 24.33534 | 19.51339 | 5.313159 | 1.774188 | 2.676244 | 0.3715212
42.00335 | 29.6392 | 24.34313 | 19.50574 | 5.29607 | 1.810411 | 2.659758 | 0.3672269
42.01335 | 29.6161 | 24.35252 | 19.49808 | 5.263582 | 1.847794 | 2.64361 | 0.3630338
42.02335 | 29.601 | 24.36358 | 19.49042 | 5.237425 | 1.886387 | 2.627801 | 0.3589649
42.03334 | 29.602 | 24.37636 | 19.48277 | 5.225639 | 1.926201 | 2.612346 | 0.3550438
42.04334 | 29.5948 | 24.39097 | 19.47511 | 5.203826 | 1.967367 | 2.597215 | 0.3512851
42.05334 | 29.5725 | 24.40748 | 19.46744 | 5.165024 | 2.009903 | 2.582422 | 0.3477085
42.06334 | 29.5622 | 24.42594 | 19.45978 | 5.13626 | 2.053868 | 2.567968 | 0.3443295
42.07334 | 29.5326 | 24.44644 | 19.45211 | 5.086157 | 2.099324 | 2.553852 | 0.3411612
42.08334 | 29.5391 | 24.46906 | 19.44443 | 5.070043 | 2.146336 | 2.540073 | 0.3382147
42.09333 | 29.5135 | 24.49382 | 19.43677 | 5.019683 | 2.194905 | 2.526643 | 0.3355016
42.10333 | 29.4928 | 24.52088 | 19.42909 | 4.971919 | 2.245235 | 2.513533 | 0.3330228
42.11333 | 29.5014 | 24.55029 | 19.42141 | 4.951114 | 2.297335 | 2.500755 | 0.3307854
42.12333 | 29.4596 | 24.58211 | 19.41373 | 4.87749 | 2.351284 | 2.488305 | 0.3287911
42.13333 | 29.4939 | 24.61643 | 19.40605 | 4.87747 | 2.407167 | 2.476179 | 0.3270391
42.14332 | 29.4742 | 24.65329 | 19.39837 | 4.820914 | 2.46501 | 2.464381 | 0.3255275
42.15332 | 29.4447 | 24.69283 | 19.39068 | 4.751871 | 2.52502 | 2.452884 | 0.3242467
42.16332 | 29.4509 | 24.7351 | 19.38299 | 4.715799 | 2.587235 | 2.441688 | 0.3231894
42.17332 | 29.4219 | 24.78018 | 19.37529 | 4.64172 | 2.651756 | 2.430786 | 0.3223437
42.18332 | 29.4366 | 24.82815 | 19.3676 | 4.608455 | 2.718688 | 2.420164 | 0.3216947
42.19332 | 29.4155 | 24.87907 | 19.3599 | 4.536426 | 2.78814 | 2.409809 | 0.3212246
42.20331 | 29.3954 | 24.93299 | 19.35221 | 4.462411 | 2.860154 | 2.399714 | 0.3209131
42.21331 | 29.3902 | 24.99008 | 19.34451 | 4.400124 | 2.934993 | 2.38984 | 0.3207361
42.22331 | 29.388 | 25.05036 | 19.3368 | 4.33764 | 3.012712 | 2.380178 | 0.3206679
42.23331 | 29.3929 | 25.11392 | 19.3291 | 4.27898 | 3.093442 | 2.370702 | 0.3206801
42.24331 | 29.3772 | 25.18084 | 19.32139 | 4.196364 | 3.177322 | 2.361386 | 0.3207423
42.2533 | 29.3381 | 25.25112 | 19.31368 | 4.086977 | 3.264406 | 2.352213 | 0.3208221
42.2633 | 29.3441 | 25.325 | 19.30597 | 4.019104 | 3.355013 | 2.343128 | 0.3208861
42.2733 | 29.3322 | 25.40248 | 19.29825 | 3.929722 | 3.449215 | 2.334109 | 0.3209001
42.2833 | 29.3414 | 25.48366 | 19.29054 | 3.857741 | 3.547174 | 2.325119 | 0.3208296
42.2933 | 29.3138 | 25.56864 | 19.28282 | 3.745164 | 3.649057 | 2.316122 | 0.3206408
42.3033 | 29.2984 | 25.65751 | 19.27509 | 3.640889 | 3.755038 | 2.307078 | 0.3203008
42.31329 | 29.2949 | 25.7503 | 19.26738 | 3.544599 | 3.865188 | 2.297957 | 0.319779
42.32329 | 29.3002 | 25.84731 | 19.25965 | 3.452894 | 3.979909 | 2.288701 | 0.3190457
42.33329 | 29.291 | 25.94857 | 19.25192 | 3.342434 | 4.099289 | 2.27928 | 0.3180756
42.34329 | 29.272 | 26.05422 | 19.24419 | 3.21778 | 4.223526 | 2.269657 | 0.3168461
42.35329 | 29.2704 | 26.16442 | 19.23646 | 3.10598 | 4.352825 | 2.259798 | 0.3153388
42.36328 | 29.258 | 26.27921 | 19.22873 | 2.978785 | 4.487264 | 2.249679 | 0.3135408
42.37328 | 29.2454 | 26.39901 | 19.22099 | 2.846394 | 4.62732 | 2.239252 | 0.3114386
42.38328 | 29.2479 | 26.52387 | 19.21326 | 2.724027 | 4.773085 | 2.228504 | 0.3090276
42.39328 | 29.2226 | 26.65402 | 19.20551 | 2.568582 | 4.924783 | 2.217414 | 0.3063063
42.40328 | 29.215 | 26.78966 | 19.19777 | 2.425344 | 5.082642 | 2.205967 | 0.3032771
42.41328 | 29.1971 | 26.93101 | 19.19003 | 2.266088 | 5.246888 | 2.194153 | 0.2999464
42.42327 | 29.1656 | 27.07818 | 19.18229 | 2.087424 | 5.417582 | 2.18198 | 0.2963277
42.43327 | 29.1733 | 27.23167 | 19.17454 | 1.941627 | 5.595285 | 2.169424 | 0.2924273
42.44327 | 29.1494 | 27.39161 | 19.16679 | 1.757785 | 5.78006 | 2.156504 | 0.2882646
42.45327 | 29.1407 | 27.55825 | 19.15903 | 1.582453 | 5.972126 | 2.14323 | 0.2838584
42.46327 | 29.1059 | 27.73182 | 19.15128 | 1.374082 | 6.171696 | 2.129616 | 0.2792292
42.47326 | 29.1013 | 27.91239 | 19.14353 | 1.18891 | 6.378762 | 2.115696 | 0.2744045
42.48326 | 29.0726 | 28.10055 | 19.13577 | 0.9720545 | 6.593917 | 2.101462 | 0.2693982
42.49326 | 29.0708 | 28.29633 | 19.12801 | 0.7744683 | 6.817132 | 2.086954 | 0.2642396
42.50326 | 29.0509 | 28.49994 | 19.12024 | 0.5509576 | 7.048547 | 2.072199 | 0.2589535
42.51326 | 29.0253 | 28.71155 | 19.11248 | 0.3137515 | 7.288279 | 2.057227 | 0.253565
42.52326 | 28.9888 | 28.93128 | 19.10471 | 0.05751612 | 7.536405 | 2.042069 | 0.2480986
42.53325 | 28.9958 | 29.15902 | 19.09695 | -0.163216 | 7.79271 | 2.026772 | 0.2425839
42.54325 | 28.9762 | 29.39523 | 19.08918 | -0.4190313 | 8.057681 | 2.011338 | 0.2370331
42.55325 | 28.9627 | 29.63969 | 19.08141 | -0.6769939 | 8.330999 | 1.995815 | 0.2314735
42.56325 | 28.9382 | 29.89232 | 19.07363 | -0.9541182 | 8.612527 | 1.980234 | 0.2259257
42.57325 | 28.8898 | 30.15294 | 19.06586 | -1.263135 | 8.902045 | 1.964627 | 0.2204085
42.58324 | 28.9021 | 30.42102 | 19.05808 | -1.518922 | 9.198954 | 1.949038 | 0.2149448
42.59324 | 28.8772 | 30.69674 | 19.0503 | -1.819542 | 9.503433 | 1.933466 | 0.2095392
42.60324 | 28.8683 | 30.97936 | 19.04252 | -2.11106 | 9.814676 | 1.917951 | 0.204211
42.61324 | 28.8206 | 31.26828 | 19.03474 | -2.447677 | 10.13205 | 1.902519 | 0.1989722
42.62324 | 28.8053 | 31.56275 | 19.02695 | -2.757454 | 10.45478 | 1.887193 | 0.1938332
42.63324 | 28.802 | 31.86191 | 19.01916 | -3.059907 | 10.78195 | 1.871991 | 0.1888028
42.64323 | 28.803 | 32.1644 | 19.01138 | -3.3614 | 11.11218 | 1.856947 | 0.1838927
42.65323 | 28.7536 | 32.46963 | 19.00359 | -3.716029 | 11.44489 | 1.842047 | 0.1790992
42.66323 | 28.725 | 32.77593 | 18.9958 | -4.050931 | 11.77838 | 1.827319 | 0.1744313
42.67323 | 28.712 | 33.08178 | 18.988 | -4.36978 | 12.11111 | 1.812774 | 0.1698924
42.68323 | 28.6997 | 33.38549 | 18.98021 | -4.685786 | 12.44137 | 1.798423 | 0.1654844
42.69322 | 28.6783 | 33.68492 | 18.97242 | -5.006619 | 12.767 | 1.784286 | 0.1612126
42.70322 | 28.6537 | 33.97869 | 18.96462 | -5.324986 | 13.08666 | 1.770342 | 0.1570689
42.71322 | 28.6066 | 34.2644 | 18.95682 | -5.657797 | 13.39792 | 1.756609 | 0.1530571
42.72322 | 28.6024 | 34.53987 | 18.94901 | -5.937467 | 13.69859 | 1.74309 | 0.149176
42.73322 | 28.5824 | 34.80285 | 18.94121 | -6.220445 | 13.98643 | 1.729786 | 0.145424
42.74322 | 28.5377 | 35.05106 | 18.9334 | -6.513358 | 14.25916 | 1.716699 | 0.1417989
42.75321 | 28.5246 | 35.28203 | 18.9256 | -6.757434 | 14.51429 | 1.703841 | 0.1383017
42.76321 | 28.4884 | 35.49402 | 18.91779 | -7.005624 | 14.75013 | 1.691184 | 0.1349228
42.77321 | 28.4558 | 35.6847 | 18.90998 | -7.228903 | 14.96432 | 1.67874 | 0.1316626
42.78321 | 28.4421 | 35.85212 | 18.90216 | -7.410019 | 15.15493 | 1.666507 | 0.1285179
42.79321 | 28.4288 | 35.99451 | 18.89435 | -7.565714 | 15.3202 | 1.65448 | 0.1254855
42.8032 | 28.3897 | 36.11026 | 18.88654 | -7.720556 | 15.45848 | 1.642669 | 0.1225646
42.8132 | 28.3612 | 36.1983 | 18.87872 | -7.837095 | 15.56878 | 1.631047 | 0.1197462
42.8232 | 28.3488 | 36.25751 | 18.8709 | -7.908711 | 15.64996 | 1.619621 | 0.1170295
42.8332 | 28.315 | 36.28721 | 18.86308 | -7.972214 | 15.70134 | 1.608387 | 0.1144112
42.8432 | 28.2987 | 36.28702 | 18.85526 | -7.988319 | 15.72253 | 1.597341 | 0.1118877
42.8532 | 28.2714 | 36.25685 | 18.84743 | -7.985453 | 15.71349 | 1.586479 | 0.1094556
42.86319 | 28.2337 | 36.19702 | 18.83961 | -7.963319 | 15.67449 | 1.575806 | 0.1071137
42.87319 | 28.2227 | 36.10792 | 18.83178 | -7.885222 | 15.60599 | 1.565297 | 0.1048541
42.88319 | 28.178 | 35.99041 | 18.82396 | -7.812406 | 15.50882 | 1.554957 | 0.1026759
42.89319 | 28.1648 | 35.84551 | 18.81612 | -7.680714 | 15.38403 | 1.544784 | 0.100576
42.90319 | 28.1494 | 35.67452 | 18.80829 | -7.525122 | 15.23291 | 1.534771 | 0.09855121
42.91318 | 28.0863 | 35.4791 | 18.80047 | -7.392805 | 15.05711 | 1.524926 | 0.09660056
42.92318 | 28.0866 | 35.26052 | 18.79263 | -7.173921 | 14.85795 | 1.515223 | 0.0947171
42.93318 | 28.0461 | 35.02073 | 18.78479 | -6.974626 | 14.63737 | 1.505668 | 0.0929001
42.94318 | 28.0326 | 34.76161 | 18.77695 | -6.729012 | 14.39725 | 1.496258 | 0.09114683
42.95318 | 28.0021 | 34.48514 | 18.76911 | -6.483042 | 14.13958 | 1.486989 | 0.08945469
42.96318 | 27.9446 | 34.19333 | 18.76127 | -6.248732 | 13.86638 | 1.477855 | 0.08782116
42.97317 | 27.9403 | 33.88852 | 18.75344 | -5.948223 | 13.57998 | 1.468864 | 0.08624536
42.98317 | 27.8996 | 33.57214 | 18.74559 | -5.672542 | 13.28183 | 1.459993 | 0.08472185
42.99317 | 27.8911 | 33.24647 | 18.73775 | -5.355373 | 12.97423 | 1.451248 | 0.08324999
43.00317 | 27.8382 | 32.91345 | 18.7299 | -5.075255 | 12.6591 | 1.442624 | 0.08182763
43.01317 | 27.8106 | 32.57495 | 18.72205 | -4.764347 | 12.33832 | 1.434121 | 0.08045271
43.02316 | 27.7949 | 32.23305 | 18.71421 | -4.438148 | 12.01397 | 1.42574 | 0.07912456
43.03316 | 27.7487 | 31.88874 | 18.70636 | -4.140041 | 11.68708 | 1.417465 | 0.07783868
43.04316 | 27.708 | 31.5439 | 18.69851 | -3.835895 | 11.35949 | 1.409299 | 0.07659461
43.05316 | 27.7033 | 31.19991 | 18.69065 | -3.496611 | 11.03263 | 1.40124 | 0.07539059
43.06316 | 27.6649 | 30.85806 | 18.6828 | -3.193161 | 10.70775 | 1.393286 | 0.07422502
43.07316 | 27.6287 | 30.51948 | 18.67494 | -2.890778 | 10.38601 | 1.385433 | 0.07309627
43.08315 | 27.5952 | 30.18555 | 18.66709 | -2.590348 | 10.06877 | 1.377686 | 0.07200394
43.09315 | 27.5809 | 29.85637 | 18.65923 | -2.275469 | 9.756165 | 1.370028 | 0.07094441
43.10315 | 27.5575 | 29.53308 | 18.65137 | -1.975576 | 9.449323 | 1.362465 | 0.06991741
43.11315 | 27.4997 | 29.21629 | 18.64351 | -1.71659 | 9.148867 | 1.354993 | 0.06892164
43.12315 | 27.485 | 28.90653 | 18.63565 | -1.421529 | 8.855316 | 1.347611 | 0.06795583
43.13314 | 27.4578 | 28.60449 | 18.62779 | -1.146694 | 8.569362 | 1.340324 | 0.0670197
43.14314 | 27.4486 | 28.30992 | 18.61992 | -0.8613177 | 8.29077 | 1.333115 | 0.06611027
43.15314 | 27.4117 | 28.02333 | 18.61206 | -0.6116286 | 8.020056 | 1.32599 | 0.06522739
43.16314 | 27.3774 | 27.74489 | 18.60419 | -0.3674901 | 7.757387 | 1.318946 | 0.06437003
43.17314 | 27.3404 | 27.47469 | 18.59632 | -0.1342927 | 7.502855 | 1.311982 | 0.06353717
43.18314 | 27.3389 | 27.21277 | 18.58845 | 0.1261272 | 7.256501 | 1.305096 | 0.0627279
43.19313 | 27.3184 | 26.95936 | 18.58058 | 0.359043 | 7.018538 | 1.298294 | 0.06194231
43.20313 | 27.2802 | 26.71389 | 18.57271 | 0.5663077 | 6.788445 | 1.29156 | 0.06117749
43.21313 | 27.2343 | 26.47653 | 18.56484 | 0.757766 | 6.566366 | 1.284899 | 0.06043367
43.22313 | 27.229 | 26.24716 | 18.55696 | 0.9818422 | 6.352178 | 1.27831 | 0.05971007
43.23313 | 27.2024 | 26.02561 | 18.54908 | 1.176789 | 6.145731 | 1.271791 | 0.05900592
43.24312 | 27.1807 | 25.81198 | 18.54121 | 1.368717 | 5.9471 | 1.265347 | 0.0583212
43.25312 | 27.1322 | 25.60556 | 18.53333 | 1.526644 | 5.755602 | 1.258965 | 0.05765386
43.26312 | 27.1222 | 25.4064 | 18.52545 | 1.715799 | 5.571292 | 1.252649 | 0.05700395
43.27312 | 27.0876 | 25.21431 | 18.51757 | 1.873295 | 5.393962 | 1.246399 | 0.05637084
43.28312 | 27.0639 | 25.02906 | 18.50969 | 2.034845 | 5.223398 | 1.240212 | 0.05575393
43.29312 | 27.0272 | 24.85043 | 18.50181 | 2.17677 | 5.059381 | 1.234088 | 0.05515267
43.30311 | 27.0086 | 24.67837 | 18.49393 | 2.330228 | 4.901841 | 1.228032 | 0.05456707
43.31311 | 26.9685 | 24.51232 | 18.48605 | 2.456178 | 4.75025 | 1.222031 | 0.05399548
43.32311 | 26.9587 | 24.35223 | 18.47816 | 2.606472 | 4.604542 | 1.216089 | 0.05343796
43.33311 | 26.9111 | 24.19787 | 18.47027 | 2.713228 | 4.464501 | 1.210205 | 0.05289406
43.34311 | 26.8979 | 24.04904 | 18.46238 | 2.848863 | 4.329911 | 1.20438 | 0.05236332
43.3531 | 26.8633 | 23.90565 | 18.4545 | 2.957652 | 4.200684 | 1.198616 | 0.0518458
43.3631 | 26.8391 | 23.76722 | 18.44661 | 3.071884 | 4.076362 | 1.192903 | 0.05134008
43.3731 | 26.8028 | 23.63368 | 18.43872 | 3.169119 | 3.956871 | 1.187244 | 0.05084626
43.3831 | 26.7797 | 23.50484 | 18.43083 | 3.274855 | 3.842014 | 1.18164 | 0.05036397
43.3931 | 26.7564 | 23.38052 | 18.42293 | 3.375883 | 3.731603 | 1.176089 | 0.04989284
43.4031 | 26.6973 | 23.26051 | 18.41504 | 3.436789 | 3.625451 | 1.17059 | 0.04943252
43.41309 | 26.7033 | 23.14476 | 18.40715 | 3.558541 | 3.523478 | 1.165148 | 0.0489831
43.42309 | 26.6642 | 23.03286 | 18.39925 | 3.631339 | 3.425313 | 1.159752 | 0.04854339
43.43309 | 26.6242 | 22.92477 | 18.39136 | 3.699434 | 3.330891 | 1.154406 | 0.04811352
43.44309 | 26.5893 | 22.82031 | 18.38346 | 3.768989 | 3.240051 | 1.149109 | 0.04769318
43.45309 | 26.5864 | 22.71934 | 18.37556 | 3.867058 | 3.152641 | 1.143862 | 0.0472821
43.46308 | 26.5311 | 22.62181 | 18.36767 | 3.909295 | 3.068592 | 1.138667 | 0.04688038
43.47308 | 26.5163 | 22.52737 | 18.35976 | 3.988934 | 2.9876 | 1.133515 | 0.04648698
43.48308 | 26.4773 | 22.43598 | 18.35186 | 4.041316 | 2.90961 | 1.12841 | 0.04610203
43.49308 | 26.4541 | 22.34753 | 18.34396 | 4.106571 | 2.834494 | 1.123351 | 0.04572529
43.50308 | 26.4412 | 22.26188 | 18.33606 | 4.179324 | 2.762126 | 1.118338 | 0.04535653
43.51308 | 26.398 | 22.1789 | 18.32815 | 4.219098 | 2.692387 | 1.11337 | 0.04499551
43.52307 | 26.3735 | 22.09857 | 18.32025 | 4.274927 | 2.625226 | 1.108451 | 0.04464237
43.53307 | 26.3333 | 22.02062 | 18.31235 | 4.312681 | 2.560404 | 1.103572 | 0.04429618
43.54307 | 26.3243 | 21.94502 | 18.30444 | 4.379285 | 2.497883 | 1.098735 | 0.04395712
43.55307 | 26.2982 | 21.87166 | 18.29653 | 4.426537 | 2.437564 | 1.093943 | 0.04362497
43.56307 | 26.2433 | 21.80047 | 18.28862 | 4.442835 | 2.37935 | 1.089193 | 0.04329955
43.57306 | 26.2416 | 21.7314 | 18.28072 | 4.510203 | 2.323206 | 1.084489 | 0.04298099
43.58306 | 26.1946 | 21.66424 | 18.27281 | 4.530363 | 2.268936 | 1.079822 | 0.04266848
43.59306 | 26.1963 | 21.59897 | 18.2649 | 4.59733 | 2.216511 | 1.075196 | 0.04236217
43.60306 | 26.126 | 21.53552 | 18.25699 | 4.590484 | 2.165855 | 1.070611 | 0.04206189
43.61306 | 26.1111 | 21.4738 | 18.24908 | 4.637299 | 2.116892 | 1.066067 | 0.04176748
43.62306 | 26.0883 | 21.41375 | 18.24116 | 4.674548 | 2.06955 | 1.061562 | 0.04147881
43.63305 | 26.0617 | 21.35536 | 18.23326 | 4.706342 | 2.023805 | 1.057101 | 0.04119598
43.64305 | 26.0095 | 21.29844 | 18.22534 | 4.711062 | 1.979504 | 1.052674 | 0.0409183
43.65305 | 25.9877 | 21.24299 | 18.21743 | 4.744712 | 1.93663 | 1.048287 | 0.04064592
43.66305 | 25.9743 | 21.18895 | 18.20951 | 4.785352 | 1.895123 | 1.043937 | 0.04037869
43.67305 | 25.927 | 21.13626 | 18.20159 | 4.790737 | 1.854928 | 1.039626 | 0.0401165
43.68304 | 25.894 | 21.08493 | 18.19368 | 4.809072 | 1.816029 | 1.035357 | 0.03985946
43.69304 | 25.8654 | 21.03479 | 18.18576 | 4.830608 | 1.7783 | 1.031121 | 0.03960695
43.70304 | 25.8356 | 20.98586 | 18.17785 | 4.849745 | 1.741729 | 1.026921 | 0.03935911
43.71304 | 25.7939 | 20.93807 | 18.16993 | 4.855827 | 1.706272 | 1.022759 | 0.03911582
43.72304 | 25.7736 | 20.8914 | 18.16201 | 4.8822 | 1.671884 | 1.018632 | 0.03887697
43.73304 | 25.7217 | 20.84579 | 18.15409 | 4.875906 | 1.638524 | 1.014542 | 0.03864246
43.74303 | 25.7154 | 20.80126 | 18.14617 | 4.914142 | 1.606181 | 1.010492 | 0.0384124
43.75303 | 25.6544 | 20.75767 | 18.13825 | 4.896734 | 1.574756 | 1.006473 | 0.03818625
43.76303 | 25.6355 | 20.71503 | 18.13033 | 4.920474 | 1.544244 | 1.00249 | 0.03796414
43.77303 | 25.5903 | 20.6733 | 18.1224 | 4.916997 | 1.514611 | 0.9985414 | 0.03774597
43.78303 | 25.5653 | 20.63246 | 18.11448 | 4.932836 | 1.485823 | 0.9946279 | 0.03753165
43.79302 | 25.5152 | 20.59251 | 18.10657 | 4.922685 | 1.457875 | 0.9907529 | 0.0373213
43.80302 | 25.4776 | 20.55335 | 18.09864 | 4.924252 | 1.430684 | 0.9869086 | 0.03711441
43.81302 | 25.4553 | 20.51497 | 18.09072 | 4.940327 | 1.404248 | 0.9830984 | 0.03691112
43.82302 | 25.4131 | 20.47736 | 18.08279 | 4.935737 | 1.37854 | 0.9793224 | 0.03671135
43.83302 | 25.371 | 20.44049 | 18.07486 | 4.930509 | 1.353533 | 0.9755802 | 0.036515
43.84302 | 25.3386 | 20.40433 | 18.06694 | 4.934267 | 1.329202 | 0.9718719 | 0.03632202
43.85301 | 25.3005 | 20.3689 | 18.05902 | 4.931602 | 1.305547 | 0.9682007 | 0.03613251
43.86301 | 25.2444 | 20.33409 | 18.05109 | 4.910306 | 1.282499 | 0.9645594 | 0.03594602
43.87301 | 25.223 | 20.29993 | 18.04316 | 4.923067 | 1.260058 | 0.9609514 | 0.03576267
43.88301 | 25.1885 | 20.2664 | 18.03523 | 4.922104 | 1.238204 | 0.9573767 | 0.0355824
43.89301 | 25.1448 | 20.23346 | 18.0273 | 4.911339 | 1.216916 | 0.9538351 | 0.03540514
43.903 | 25.0777 | 20.20114 | 18.01938 | 4.87656 | 1.196196 | 0.9503301 | 0.035231
43.913 | 25.0758 | 20.16935 | 18.01145 | 4.906448 | 1.175985 | 0.9468546 | 0.03505956
43.923 | 25.0137 | 20.13811 | 18.00352 | 4.875589 | 1.156285 | 0.9434121 | 0.03489096
43.933 | 24.9863 | 20.1074 | 17.99559 | 4.8789 | 1.13708 | 0.9400026 | 0.03472511
43.943 | 24.9201 | 20.0772 | 17.98766 | 4.842897 | 1.118354 | 0.9366259 | 0.03456198
43.953 | 24.8998 | 20.0475 | 17.97973 | 4.852297 | 1.10009 | 0.9332822 | 0.0344015
43.96299 | 24.8619 | 20.01832 | 17.97181 | 4.843584 | 1.082291 | 0.9299747 | 0.03424377
43.97299 | 24.8066 | 19.98957 | 17.96387 | 4.817033 | 1.064908 | 0.9266968 | 0.03408843
43.98299 | 24.7675 | 19.96127 | 17.95594 | 4.806226 | 1.047945 | 0.923452 | 0.03393559
43.99299 | 24.7513 | 19.93342 | 17.94801 | 4.817877 | 1.031389 | 0.9202403 | 0.03378519
44.00299 | 24.6935 | 19.906 | 17.94008 | 4.787499 | 1.015226 | 0.9170617 | 0.03363719
44.01298 | 24.6415 | 19.87902 | 17.93215 | 4.762478 | 0.9994599 | 0.9139195 | 0.0334917
44.02298 | 24.5984 | 19.85242 | 17.92422 | 4.745979 | 0.9840482 | 0.9108076 | 0.03334835
44.03298 | 24.5873 | 19.82621 | 17.91628 | 4.761086 | 0.968995 | 0.9077291 | 0.03320727
44.04298 | 24.5321 | 19.80039 | 17.90835 | 4.731709 | 0.9542894 | 0.9046845 | 0.03306839
44.05298 | 24.487 | 19.77494 | 17.90041 | 4.712059 | 0.9399209 | 0.9016736 | 0.03293169
44.06298 | 24.4534 | 19.74985 | 17.89248 | 4.703547 | 0.9258794 | 0.8986969 | 0.03279712
44.07297 | 24.4274 | 19.72514 | 17.88455 | 4.702256 | 0.9121686 | 0.8957576 | 0.03266478
44.08297 | 24.3838 | 19.70075 | 17.87662 | 4.683046 | 0.898752 | 0.8928496 | 0.03253436
44.09297 | 24.3178 | 19.6767 | 17.86868 | 4.641101 | 0.8856345 | 0.8899767 | 0.03240595
44.10297 | 24.3051 | 19.65297 | 17.86075 | 4.652128 | 0.8728071 | 0.8871389 | 0.03227953
44.11297 | 24.2626 | 19.62956 | 17.85281 | 4.633036 | 0.8602615 | 0.8843366 | 0.03215504
44.12296 | 24.2001 | 19.60649 | 17.84488 | 4.59361 | 0.8480016 | 0.8815729 | 0.03203258
44.13296 | 24.1789 | 19.5837 | 17.83695 | 4.595203 | 0.8359953 | 0.8788424 | 0.03191187
44.14296 | 24.1363 | 19.5612 | 17.82901 | 4.5751 | 0.8242475 | 0.8761489 | 0.031793
44.15296 | 24.0994 | 19.53899 | 17.82107 | 4.560407 | 0.8127507 | 0.8734923 | 0.03167594
44.16296 | 24.0619 | 19.51707 | 17.81314 | 4.54483 | 0.8014981 | 0.8708732 | 0.03156065
44.17296 | 23.9946 | 19.49542 | 17.8052 | 4.499177 | 0.7904827 | 0.8682921 | 0.0314471
44.18295 | 24.001 | 19.47407 | 17.79727 | 4.526932 | 0.7797085 | 0.865752 | 0.03133538
44.19295 | 23.922 | 19.45296 | 17.78934 | 4.469043 | 0.769148 | 0.8632485 | 0.03122522
44.20295 | 23.8901 | 19.43211 | 17.7814 | 4.457994 | 0.7588059 | 0.8607845 | 0.03111672
44.21295 | 23.864 | 19.41151 | 17.77346 | 4.452492 | 0.7486761 | 0.8583609 | 0.03100985
44.22295 | 23.8132 | 19.39116 | 17.76552 | 4.42204 | 0.738753 | 0.8559782 | 0.03090457
44.23294 | 23.7859 | 19.37108 | 17.7576 | 4.414824 | 0.7290402 | 0.8536392 | 0.03080096
44.24294 | 23.7343 | 19.35121 | 17.74966 | 4.383089 | 0.7195138 | 0.85134 | 0.0306988
44.25294 | 23.6999 | 19.33158 | 17.74172 | 4.368317 | 0.7101797 | 0.8490839 | 0.03059816
44.26294 | 23.6604 | 19.31218 | 17.73378 | 4.348217 | 0.7010294 | 0.8468714 | 0.03049901
44.27294 | 23.6144 | 19.29301 | 17.72585 | 4.321389 | 0.6920598 | 0.8447033 | 0.03040133
44.28294 | 23.5812 | 19.27406 | 17.71791 | 4.307139 | 0.6832664 | 0.8425804 | 0.03030509
44.29293 | 23.5173 | 19.25535 | 17.70998 | 4.261952 | 0.6746529 | 0.8405055 | 0.03021037
44.30293 | 23.5252 | 19.23683 | 17.70204 | 4.288368 | 0.6661979 | 0.8384752 | 0.03011696
44.31293 | 23.4642 | 19.21853 | 17.69411 | 4.245672 | 0.6579058 | 0.8364925 | 0.03002492
44.32293 | 23.4321 | 19.20043 | 17.68617 | 4.231667 | 0.6497724 | 0.8345583 | 0.02993424
44.33293 | 23.3854 | 19.18254 | 17.67823 | 4.202857 | 0.6417938 | 0.8326732 | 0.0298449
44.34292 | 23.3492 | 19.16487 | 17.6703 | 4.184326 | 0.6339759 | 0.8308398 | 0.02975696
44.35292 | 23.3155 | 19.14739 | 17.66236 | 4.168115 | 0.6262952 | 0.8290552 | 0.02967022
44.36292 | 23.269 | 19.13009 | 17.65443 | 4.138907 | 0.6187578 | 0.8273222 | 0.02958476
44.37292 | 23.2347 | 19.11299 | 17.64649 | 4.121707 | 0.6113605 | 0.8256413 | 0.02950054
44.38292 | 23.2128 | 19.09608 | 17.63855 | 4.116715 | 0.6040996 | 0.8240131 | 0.02941756
44.39292 | 23.1703 | 19.07936 | 17.63062 | 4.090936 | 0.5969721 | 0.8224382 | 0.0293358
44.40291 | 23.116 | 19.06284 | 17.62269 | 4.053156 | 0.5899811 | 0.8209185 | 0.02925531
44.41291 | 23.0956 | 19.04649 | 17.61475 | 4.04911 | 0.5831102 | 0.8194512 | 0.02917592
44.42291 | 23.0572 | 19.03032 | 17.60682 | 4.026884 | 0.5763631 | 0.8180383 | 0.0290977
44.43291 | 22.9994 | 19.01432 | 17.59888 | 3.985082 | 0.569737 | 0.8166795 | 0.02902062
44.44291 | 22.9682 | 18.99849 | 17.59094 | 3.969707 | 0.5632288 | 0.8153747 | 0.02894467
44.4529 | 22.9348 | 18.98285 | 17.58302 | 3.951946 | 0.5568421 | 0.8141246 | 0.02886991
44.4629 | 22.8904 | 18.96737 | 17.57508 | 3.923034 | 0.5505616 | 0.8129261 | 0.02879617
44.4729 | 22.8352 | 18.95204 | 17.56715 | 3.883159 | 0.5443912 | 0.8117794 | 0.02872351
44.4829 | 22.821 | 18.93687 | 17.55921 | 3.884125 | 0.538328 | 0.8106832 | 0.02865192
44.4929 | 22.7716 | 18.92186 | 17.55128 | 3.849736 | 0.5323698 | 0.8096357 | 0.02858138
44.5029 | 22.7225 | 18.907 | 17.54334 | 3.815497 | 0.5265143 | 0.8086346 | 0.02851188
44.51289 | 22.6843 | 18.8923 | 17.53542 | 3.791998 | 0.5207644 | 0.8076782 | 0.02844346
44.52289 | 22.6447 | 18.87773 | 17.52748 | 3.766974 | 0.5151068 | 0.8067611 | 0.02837599
44.53289 | 22.601 | 18.86328 | 17.51955 | 3.737716 | 0.5095449 | 0.8058812 | 0.02830951
44.54289 | 22.5491 | 18.84897 | 17.51161 | 3.700132 | 0.5040767 | 0.8050333 | 0.02824401
44.55289 | 22.5172 | 18.83477 | 17.50368 | 3.682426 | 0.4987 | 0.8042133 | 0.02817948
44.56288 | 22.4931 | 18.82071 | 17.49576 | 3.672394 | 0.4934179 | 0.8034155 | 0.02811597
44.57288 | 22.4299 | 18.80673 | 17.48782 | 3.623173 | 0.488218 | 0.8026324 | 0.02805334
44.58288 | 22.4061 | 18.79284 | 17.47989 | 3.613255 | 0.4831038 | 0.801858 | 0.02799164
44.59288 | 22.3635 | 18.77905 | 17.47196 | 3.584452 | 0.4780733 | 0.8010844 | 0.02793086
44.60288 | 22.3109 | 18.76533 | 17.46403 | 3.545573 | 0.4731247 | 0.8003038 | 0.02787099
44.61288 | 22.2831 | 18.75167 | 17.4561 | 3.531428 | 0.4682563 | 0.7995075 | 0.02781201
44.62287 | 22.2296 | 18.73809 | 17.44817 | 3.491514 | 0.4634709 | 0.7986871 | 0.02775397
44.63287 | 22.1982 | 18.72453 | 17.44024 | 3.47367 | 0.4587576 | 0.7978319 | 0.02769675
44.64287 | 22.1493 | 18.71101 | 17.43231 | 3.438294 | 0.4541194 | 0.7969329 | 0.02764039
44.65287 | 22.1409 | 18.6975 | 17.42438 | 3.443396 | 0.4495547 | 0.7959805 | 0.02758488
44.66287 | 22.0679 | 18.68401 | 17.41645 | 3.383888 | 0.4450621 | 0.7949653 | 0.02753021
44.67286 | 22.0349 | 18.67053 | 17.40853 | 3.364367 | 0.4406442 | 0.7938791 | 0.02747642
44.68286 | 22.0212 | 18.65703 | 17.40061 | 3.364169 | 0.436291 | 0.7927109 | 0.02742341
44.69286 | 21.9617 | 18.64351 | 17.39268 | 3.318193 | 0.4320053 | 0.7914536 | 0.0273712
44.70286 | 21.9205 | 18.62996 | 17.38475 | 3.290545 | 0.4277859 | 0.7900998 | 0.0273198
44.71286 | 21.8817 | 18.61637 | 17.37682 | 3.265334 | 0.4236313 | 0.7886428 | 0.02726918
44.72286 | 21.8614 | 18.60273 | 17.3689 | 3.258667 | 0.4195403 | 0.7870773 | 0.02721935
44.73285 | 21.8049 | 18.58906 | 17.36098 | 3.215835 | 0.4155153 | 0.7854009 | 0.02717034
44.74285 | 21.7731 | 18.57533 | 17.35305 | 3.197772 | 0.4115474 | 0.783606 | 0.02712205
44.75285 | 21.7441 | 18.56154 | 17.34513 | 3.182564 | 0.4076393 | 0.781694 | 0.02707451
44.76285 | 21.7052 | 18.54768 | 17.3372 | 3.157517 | 0.4037897 | 0.7796624 | 0.02702772
44.77285 | 21.6388 | 18.53377 | 17.32928 | 3.105028 | 0.3999975 | 0.7775135 | 0.02698167
44.78284 | 21.6422 | 18.51982 | 17.32136 | 3.122384 | 0.3962652 | 0.7752501 | 0.0269364
44.79284 | 21.566 | 18.50579 | 17.31344 | 3.060212 | 0.3925843 | 0.7728708 | 0.0268918
44.80284 | 21.5509 | 18.49171 | 17.30552 | 3.059194 | 0.3889575 | 0.7703819 | 0.02684792
44.81284 | 21.4988 | 18.47757 | 17.2976 | 3.021226 | 0.3853837 | 0.7677882 | 0.02680475
44.82284 | 21.4807 | 18.4634 | 17.28968 | 3.017304 | 0.3818619 | 0.7650954 | 0.02676227
44.83283 | 21.4126 | 18.44919 | 17.28176 | 2.963409 | 0.3783944 | 0.7623126 | 0.02672053
44.84283 | 21.4111 | 18.43494 | 17.27384 | 2.976162 | 0.3749735 | 0.7594416 | 0.02667943
44.85283 | 21.3485 | 18.42066 | 17.26592 | 2.927842 | 0.3716017 | 0.7564925 | 0.02663901
44.86283 | 21.3095 | 18.40636 | 17.25801 | 2.903144 | 0.3682779 | 0.7534733 | 0.02659927
44.87283 | 21.2768 | 18.39204 | 17.25009 | 2.884758 | 0.3650014 | 0.7503923 | 0.02656018
44.88283 | 21.2607 | 18.37772 | 17.24217 | 2.882979 | 0.3617711 | 0.7472579 | 0.02652175
44.89282 | 21.1874 | 18.36342 | 17.23426 | 2.823983 | 0.3585893 | 0.7440815 | 0.02648402
44.90282 | 21.1725 | 18.34911 | 17.22635 | 2.823393 | 0.355449 | 0.7408656 | 0.02644689
44.91282 | 21.141 | 18.33482 | 17.21843 | 2.806185 | 0.3523524 | 0.7376215 | 0.02641039
44.92282 | 21.0973 | 18.32055 | 17.21052 | 2.776754 | 0.3492988 | 0.7343569 | 0.02637453
44.93282 | 21.0336 | 18.30631 | 17.2026 | 2.727291 | 0.3462873 | 0.7310801 | 0.02633929
44.94281 | 21.0248 | 18.29212 | 17.1947 | 2.732676 | 0.3433201 | 0.7278017 | 0.02630471
44.95281 | 21.0068 | 18.27797 | 17.18678 | 2.728833 | 0.3403905 | 0.7245213 | 0.02627071
44.96281 | 20.9124 | 18.26386 | 17.17887 | 2.64854 | 0.3375009 | 0.7212491 | 0.02623732
44.97281 | 20.895 | 18.24981 | 17.17096 | 2.645192 | 0.3346503 | 0.717991 | 0.02620453
44.98281 | 20.8865 | 18.23581 | 17.16305 | 2.650685 | 0.3318382 | 0.7147523 | 0.02617233
44.99281 | 20.7967 | 18.22189 | 17.15514 | 2.574815 | 0.3290639 | 0.7115381 | 0.02614073
45.0028 | 20.7958 | 18.20804 | 17.14724 | 2.587763 | 0.3263293 | 0.7083556 | 0.02610974
45.0128 | 20.7419 | 18.19424 | 17.13933 | 2.547656 | 0.3236284 | 0.7052023 | 0.02607931
45.0228 | 20.7175 | 18.18052 | 17.13143 | 2.536975 | 0.3209633 | 0.7020848 | 0.02604945
45.0328 | 20.6497 | 18.16688 | 17.12352 | 2.48282 | 0.3183333 | 0.6990058 | 0.02602016
45.0428 | 20.6337 | 18.15331 | 17.11562 | 2.480387 | 0.3157379 | 0.6959675 | 0.02599144
45.05279 | 20.5957 | 18.13984 | 17.10772 | 2.455864 | 0.3131789 | 0.6929748 | 0.02596331
45.06279 | 20.5613 | 18.12643 | 17.09982 | 2.434875 | 0.3106506 | 0.6900234 | 0.02593571
45.07279 | 20.5013 | 18.11309 | 17.09191 | 2.388206 | 0.3081551 | 0.6871173 | 0.02590866
45.08279 | 20.4637 | 18.09984 | 17.08401 | 2.363858 | 0.3056918 | 0.6842574 | 0.02588215
45.09279 | 20.4428 | 18.08667 | 17.07611 | 2.35613 | 0.3032601 | 0.681444 | 0.02585619
45.10279 | 20.4046 | 18.07358 | 17.06821 | 2.331022 | 0.3008596 | 0.6786778 | 0.02583077
45.11278 | 20.3312 | 18.06058 | 17.06032 | 2.270622 | 0.2984918 | 0.6759611 | 0.02580591
45.12278 | 20.3231 | 18.04764 | 17.05242 | 2.275458 | 0.2961518 | 0.6732886 | 0.02578155
45.13278 | 20.296 | 18.03478 | 17.04452 | 2.261215 | 0.2938413 | 0.6706626 | 0.02575772
45.14278 | 20.2202 | 18.022 | 17.03663 | 2.198196 | 0.2915598 | 0.6680827 | 0.02573441
45.15278 | 20.2082 | 18.0093 | 17.02873 | 2.198902 | 0.2893069 | 0.6655484 | 0.02571162
45.16277 | 20.1843 | 17.99668 | 17.02084 | 2.18762 | 0.2870842 | 0.6630613 | 0.02568937
45.17277 | 20.1177 | 17.98412 | 17.01295 | 2.133578 | 0.2848869 | 0.6606158 | 0.0256676
45.18277 | 20.0824 | 17.97164 | 17.00506 | 2.110764 | 0.2827168 | 0.6582137 | 0.02564634
45.19277 | 20.0567 | 17.95922 | 16.99717 | 2.09748 | 0.2805733 | 0.655854 | 0.02562559
45.20277 | 20.0439 | 17.94687 | 16.98928 | 2.097026 | 0.2784562 | 0.6535358 | 0.02560533
45.21277 | 19.9625 | 17.9346 | 16.98139 | 2.027904 | 0.2763648 | 0.6512582 | 0.02558557
45.22276 | 19.9683 | 17.9224 | 16.97351 | 2.045904 | 0.2743009 | 0.6490225 | 0.02556633
45.23276 | 19.9322 | 17.91025 | 16.96562 | 2.02195 | 0.2722599 | 0.6468233 | 0.02554755
45.24276 | 19.8713 | 17.89817 | 16.95773 | 1.973133 | 0.2702435 | 0.6446618 | 0.02552926
45.25276 | 19.858 | 17.88615 | 16.94985 | 1.971853 | 0.2682513 | 0.6425372 | 0.02551145
45.26276 | 19.8274 | 17.87419 | 16.94196 | 1.953211 | 0.2662829 | 0.6404484 | 0.02549412
45.27275 | 19.7965 | 17.8623 | 16.93409 | 1.934198 | 0.2643399 | 0.6383967 | 0.02547729
45.28275 | 19.7413 | 17.85046 | 16.92621 | 1.890838 | 0.262418 | 0.6363769 | 0.02546091
45.29275 | 19.7322 | 17.83868 | 16.91832 | 1.893521 | 0.2605187 | 0.6343903 | 0.025445
45.30275 | 19.7014 | 17.82695 | 16.91045 | 1.874447 | 0.2586419 | 0.6324361 | 0.02542956
45.31275 | 19.6621 | 17.81528 | 16.90257 | 1.846819 | 0.2567869 | 0.6305133 | 0.02541459
45.32275 | 19.6379 | 17.80366 | 16.89469 | 1.834236 | 0.2549536 | 0.6286212 | 0.02540008
45.33274 | 19.5911 | 17.79211 | 16.88682 | 1.79899 | 0.2531434 | 0.6267608 | 0.02538604
45.34274 | 19.5891 | 17.7806 | 16.87894 | 1.808503 | 0.2513524 | 0.6249278 | 0.02537245
45.35274 | 19.5439 | 17.76914 | 16.87107 | 1.774765 | 0.249582 | 0.623123 | 0.0253593
45.36274 | 19.5005 | 17.75772 | 16.8632 | 1.742778 | 0.2478319 | 0.6213461 | 0.02534661
45.37274 | 19.4944 | 17.74636 | 16.85533 | 1.748042 | 0.2461019 | 0.619596 | 0.02533437
45.38273 | 19.455 | 17.73505 | 16.84746 | 1.719946 | 0.2443935 | 0.6178742 | 0.02532259
45.39273 | 19.4068 | 17.72378 | 16.83959 | 1.683016 | 0.2427025 | 0.6161763 | 0.02531124
45.40273 | 19.4003 | 17.71256 | 16.83173 | 1.68774 | 0.2410307 | 0.6145036 | 0.02530034
45.41273 | 19.3831 | 17.70138 | 16.82386 | 1.681718 | 0.2393777 | 0.6128556 | 0.02528987
45.42273 | 19.3165 | 17.69025 | 16.81599 | 1.626252 | 0.2377432 | 0.6112316 | 0.02527984
45.43273 | 19.3034 | 17.67916 | 16.80813 | 1.624243 | 0.236127 | 0.6096312 | 0.02527025
45.44272 | 19.2931 | 17.66812 | 16.80027 | 1.62498 | 0.2345303 | 0.6080554 | 0.0252611
45.45272 | 19.2096 | 17.65711 | 16.79241 | 1.552485 | 0.2329498 | 0.6065007 | 0.02525238
45.46272 | 19.2161 | 17.64615 | 16.78455 | 1.56995 | 0.2313867 | 0.6049682 | 0.02524408
45.47272 | 19.1884 | 17.63523 | 16.77669 | 1.553173 | 0.2298409 | 0.6034575 | 0.02523621
45.48272 | 19.1438 | 17.62434 | 16.76883 | 1.519457 | 0.2283119 | 0.6019682 | 0.02522876
45.49271 | 19.0981 | 17.61351 | 16.76099 | 1.48459 | 0.2268012 | 0.6005015 | 0.02522174
45.50271 | 19.0854 | 17.6027 | 16.75313 | 1.482696 | 0.2253054 | 0.5990539 | 0.02521515
45.51271 | 19.051 | 17.59194 | 16.74528 | 1.459063 | 0.2238258 | 0.5976268 | 0.02520897
45.52271 | 19.0108 | 17.58121 | 16.73742 | 1.429591 | 0.2223622 | 0.5962199 | 0.02520321
45.53271 | 18.9671 | 17.57052 | 16.72957 | 1.396583 | 0.2209144 | 0.5948326 | 0.02519786
45.54271 | 18.9533 | 17.55986 | 16.72172 | 1.393438 | 0.2194821 | 0.5934652 | 0.02519293
45.5527 | 18.9145 | 17.54925 | 16.71388 | 1.365245 | 0.2180669 | 0.5921182 | 0.02518842
45.5627 | 18.8703 | 17.53867 | 16.70603 | 1.331628 | 0.216665 | 0.5907889 | 0.02518432
45.5727 | 18.8494 | 17.52813 | 16.69819 | 1.321274 | 0.2152778 | 0.5894788 | 0.02518063
45.5827 | 18.8412 | 17.51761 | 16.69034 | 1.323586 | 0.2139054 | 0.5881871 | 0.02517734
45.5927 | 18.7547 | 17.50714 | 16.6825 | 1.247562 | 0.2125474 | 0.5869142 | 0.02517447
45.60269 | 18.7432 | 17.49671 | 16.67467 | 1.246494 | 0.211205 | 0.5856608 | 0.025172
45.61269 | 18.7334 | 17.4863 | 16.66683 | 1.247103 | 0.2098753 | 0.5844244 | 0.02516993
45.62269 | 18.6636 | 17.47592 | 16.65899 | 1.187677 | 0.2085594 | 0.583206 | 0.02516828
45.63269 | 18.6229 | 17.46558 | 16.65115 | 1.157318 | 0.2072572 | 0.5820056 | 0.02516702
45.64269 | 18.644 | 17.45527 | 16.64332 | 1.188726 | 0.2059685 | 0.580823 | 0.02516616
45.65269 | 18.5785 | 17.445 | 16.63548 | 1.133501 | 0.204693 | 0.5796581 | 0.02516571
45.66268 | 18.5308 | 17.43477 | 16.62766 | 1.096033 | 0.2034319 | 0.5785119 | 0.02516565
45.67268 | 18.5405 | 17.42456 | 16.61983 | 1.115943 | 0.2021824 | 0.577382 | 0.02516599
45.68268 | 18.4838 | 17.41438 | 16.612 | 1.069421 | 0.2009457 | 0.5762695 | 0.02516673
45.69268 | 18.4242 | 17.40423 | 16.60417 | 1.019967 | 0.1997215 | 0.5751741 | 0.02516786
45.70268 | 18.4392 | 17.39412 | 16.59634 | 1.045083 | 0.1985097 | 0.5740957 | 0.02516939
45.71267 | 18.3884 | 17.38404 | 16.58853 | 1.004357 | 0.1973114 | 0.5730353 | 0.02517132
45.72267 | 18.353 | 17.37399 | 16.5807 | 0.9790099 | 0.1961239 | 0.5719905 | 0.02517363
45.73267 | 18.3382 | 17.36397 | 16.57288 | 0.9742328 | 0.1949483 | 0.5709622 | 0.02517634
45.74267 | 18.3127 | 17.35397 | 16.56506 | 0.9587255 | 0.1937844 | 0.5699505 | 0.02517945
45.75267 | 18.2673 | 17.34401 | 16.55724 | 0.9232891 | 0.1926321 | 0.5689543 | 0.02518294
45.76267 | 18.233 | 17.33408 | 16.54942 | 0.898923 | 0.1914913 | 0.5679744 | 0.02518682
45.77266 | 18.2194 | 17.32418 | 16.54162 | 0.8952187 | 0.1903628 | 0.5670105 | 0.02519109
45.78266 | 18.1925 | 17.3143 | 16.5338 | 0.878196 | 0.1892443 | 0.5660608 | 0.02519575
45.79266 | 18.1161 | 17.30445 | 16.52599 | 0.8116457 | 0.1881369 | 0.5651256 | 0.0252008
45.80266 | 18.1404 | 17.29463 | 16.51818 | 0.8457684 | 0.1870402 | 0.5642046 | 0.02520624
45.81266 | 18.1112 | 17.28484 | 16.51037 | 0.8263649 | 0.1859543 | 0.5632971 | 0.02521206
45.82265 | 18.0408 | 17.27507 | 16.50257 | 0.7657261 | 0.1848799 | 0.5624033 | 0.02521827
45.83265 | 18.057 | 17.26533 | 16.49477 | 0.7916724 | 0.1838149 | 0.561521 | 0.02522486
45.84265 | 18.0221 | 17.25561 | 16.48696 | 0.7664948 | 0.1827602 | 0.56065 | 0.02523185
45.85265 | 17.9603 | 17.24591 | 16.47916 | 0.7143945 | 0.1817156 | 0.5597896 | 0.02523921
45.86265 | 17.9522 | 17.23623 | 16.47136 | 0.7159724 | 0.1806811 | 0.5589389 | 0.02524697
45.87265 | 17.9575 | 17.22657 | 16.46356 | 0.7309298 | 0.1796564 | 0.5580967 | 0.02525511
45.88264 | 17.87 | 17.21694 | 16.45577 | 0.6530581 | 0.1786425 | 0.5572628 | 0.02526362
45.89264 | 17.884 | 17.20732 | 16.44798 | 0.6766781 | 0.1776373 | 0.5564345 | 0.02527253
45.90264 | 17.8693 | 17.19772 | 16.44018 | 0.6715812 | 0.1766415 | 0.5556111 | 0.02528182
45.91264 | 17.8072 | 17.18813 | 16.43239 | 0.6190691 | 0.1756552 | 0.5547916 | 0.02529149
45.92264 | 17.7944 | 17.17856 | 16.4246 | 0.6158431 | 0.1746781 | 0.5539745 | 0.02530155
45.93263 | 17.7734 | 17.169 | 16.41682 | 0.6043951 | 0.1737111 | 0.5531594 | 0.02531198
45.94263 | 17.746 | 17.15945 | 16.40904 | 0.5865457 | 0.1727522 | 0.5523432 | 0.0253228
45.95263 | 17.7025 | 17.14991 | 16.40125 | 0.5525868 | 0.1718023 | 0.5515252 | 0.02533401
45.96263 | 17.6931 | 17.14038 | 16.39347 | 0.55272 | 0.1708611 | 0.5507043 | 0.0253456
45.97263 | 17.658 | 17.13085 | 16.38569 | 0.5271464 | 0.1699287 | 0.5498791 | 0.02535758
45.98263 | 17.6491 | 17.12133 | 16.37791 | 0.5277675 | 0.1690049 | 0.5490485 | 0.02536993
45.99262 | 17.5993 | 17.11183 | 16.37014 | 0.4874749 | 0.1680905 | 0.5482122 | 0.02538266
46.00262 | 17.5879 | 17.10231 | 16.36236 | 0.4855887 | 0.1671835 | 0.5473676 | 0.02539579
46.01262 | 17.5589 | 17.0928 | 16.35459 | 0.4661003 | 0.1662849 | 0.5465146 | 0.02540929
46.02262 | 17.5293 | 17.08329 | 16.34682 | 0.4460105 | 0.1653944 | 0.5456524 | 0.02542318
46.03262 | 17.5144 | 17.07378 | 16.33905 | 0.4406201 | 0.164512 | 0.5447806 | 0.02543746
46.04261 | 17.4797 | 17.06428 | 16.33129 | 0.4154199 | 0.1636385 | 0.5438997 | 0.0254521
46.05261 | 17.4422 | 17.05477 | 16.32352 | 0.3874293 | 0.162772 | 0.5430077 | 0.02546715
46.06261 | 17.4414 | 17.04526 | 16.31576 | 0.3961389 | 0.1619133 | 0.5421052 | 0.02548258
46.07261 | 17.401 | 17.03575 | 16.308 | 0.3652487 | 0.1610623 | 0.5411927 | 0.02549839
46.08261 | 17.3833 | 17.02624 | 16.30024 | 0.3570586 | 0.1602189 | 0.54027 | 0.02551459
46.09261 | 17.3597 | 17.01673 | 16.29248 | 0.3429681 | 0.159383 | 0.5393379 | 0.02553118
46.1026 | 17.3424 | 17.00723 | 16.28473 | 0.3351675 | 0.1585554 | 0.5383976 | 0.02554814
46.1126 | 17.2808 | 16.99772 | 16.27698 | 0.283075 | 0.1577343 | 0.5374479 | 0.0255655
46.1226 | 17.2913 | 16.98822 | 16.26923 | 0.3030806 | 0.1569204 | 0.5364906 | 0.02558325
46.1326 | 17.2574 | 16.97872 | 16.26147 | 0.2786834 | 0.1561137 | 0.5355265 | 0.02560138
46.1426 | 17.213 | 16.96922 | 16.25373 | 0.2437826 | 0.1553141 | 0.5345566 | 0.0256199
46.15259 | 17.2015 | 16.95973 | 16.24599 | 0.2417678 | 0.1545223 | 0.5335828 | 0.0256388
46.16259 | 17.1952 | 16.95024 | 16.23824 | 0.244957 | 0.1537366 | 0.5326042 | 0.0256581
46.17259 | 17.1433 | 16.94076 | 16.2305 | 0.2025395 | 0.1529578 | 0.5316228 | 0.02567779
46.18259 | 17.1282 | 16.93129 | 16.22276 | 0.1969147 | 0.1521857 | 0.5306398 | 0.02569788
46.19259 | 17.1182 | 16.92182 | 16.21502 | 0.1963811 | 0.1514203 | 0.5296563 | 0.02571836
46.20259 | 17.0675 | 16.91236 | 16.20729 | 0.1551379 | 0.1506615 | 0.5286734 | 0.02573923
46.21258 | 17.0479 | 16.90293 | 16.19956 | 0.1449747 | 0.1499099 | 0.527693 | 0.02576047
46.22258 | 17.0323 | 16.89349 | 16.19183 | 0.1388092 | 0.1491641 | 0.5267144 | 0.02578213
46.23258 | 16.9933 | 16.88407 | 16.1841 | 0.1092311 | 0.1484247 | 0.5257396 | 0.02580419
46.24258 | 16.9921 | 16.87466 | 16.17637 | 0.1174395 | 0.1476915 | 0.5247695 | 0.02582664
46.25258 | 16.9712 | 16.86527 | 16.16865 | 0.1059336 | 0.1469646 | 0.5238049 | 0.02584949
46.26257 | 16.8969 | 16.8559 | 16.16093 | 0.04100309 | 0.1462446 | 0.5228478 | 0.02587271
46.27257 | 16.9361 | 16.84653 | 16.15321 | 0.08956616 | 0.1455299 | 0.521897 | 0.02589635
46.28257 | 16.8817 | 16.83719 | 16.14549 | 0.04451267 | 0.1448213 | 0.5209541 | 0.0259204
46.29257 | 16.8338 | 16.82786 | 16.13777 | 0.005942085 | 0.1441186 | 0.5200198 | 0.02594485
46.30257 | 16.8457 | 16.81855 | 16.13006 | 0.02715384 | 0.1434218 | 0.5190947 | 0.0259697
46.31257 | 16.8123 | 16.80925 | 16.12235 | 0.003047528 | 0.1427308 | 0.5181793 | 0.02599496
46.32256 | 16.7641 | 16.79999 | 16.11464 | -0.03588652 | 0.1420463 | 0.5172748 | 0.0260206
46.33256 | 16.7999 | 16.79073 | 16.10694 | 0.009169893 | 0.1413668 | 0.51638 | 0.02604666
46.34256 | 16.7232 | 16.78149 | 16.09923 | -0.05829271 | 0.1406929 | 0.515496 | 0.02607314
46.35256 | 16.7032 | 16.77227 | 16.09153 | -0.06907461 | 0.1400246 | 0.514623 | 0.02610002
46.36256 | 16.6927 | 16.76308 | 16.08383 | -0.07037591 | 0.1393618 | 0.5137613 | 0.02612732
46.37255 | 16.6713 | 16.75391 | 16.07613 | -0.08260589 | 0.1387051 | 0.5129119 | 0.026155
46.38255 | 16.6481 | 16.74475 | 16.06844 | -0.09664628 | 0.1380531 | 0.5120731 | 0.02618312
46.39255 | 16.6271 | 16.73561 | 16.06074 | -0.1085063 | 0.1374064 | 0.5112459 | 0.02621165
46.40255 | 16.6249 | 16.72649 | 16.05305 | -0.1015858 | 0.136765 | 0.5104304 | 0.0262406
46.41255 | 16.5791 | 16.71738 | 16.04536 | -0.138285 | 0.1361289 | 0.5096265 | 0.02626997
46.42255 | 16.562 | 16.7083 | 16.03767 | -0.1463036 | 0.1354979 | 0.5088342 | 0.02629976
46.43254 | 16.5549 | 16.69925 | 16.02999 | -0.1443507 | 0.1348726 | 0.5080543 | 0.02632994
46.44254 | 16.4984 | 16.69021 | 16.02231 | -0.1918079 | 0.1342517 | 0.5072851 | 0.02636057
46.45254 | 16.5127 | 16.68118 | 16.01463 | -0.1684844 | 0.1336358 | 0.5065273 | 0.02639163
46.46254 | 16.4898 | 16.67218 | 16.00695 | -0.1823799 | 0.1330249 | 0.5057808 | 0.02642312
46.47254 | 16.4373 | 16.66319 | 15.99927 | -0.2258942 | 0.1324188 | 0.5050456 | 0.02645503
46.48253 | 16.4489 | 16.65424 | 15.99161 | -0.2053362 | 0.1318182 | 0.5043221 | 0.02648734
46.49253 | 16.411 | 16.64529 | 15.98394 | -0.2342878 | 0.1312218 | 0.5036089 | 0.02652011
46.50253 | 16.3926 | 16.63636 | 15.97627 | -0.2437577 | 0.1306301 | 0.5029065 | 0.02655332
46.51253 | 16.3848 | 16.62745 | 15.9686 | -0.2426459 | 0.130043 | 0.5022149 | 0.02658697
46.52253 | 16.3314 | 16.61855 | 15.96094 | -0.2871521 | 0.1294607 | 0.5015338 | 0.02662105
46.53253 | 16.3397 | 16.60968 | 15.95327 | -0.2699761 | 0.1288828 | 0.5008631 | 0.02665557
46.54252 | 16.3083 | 16.60083 | 15.94562 | -0.2925267 | 0.1283102 | 0.5002033 | 0.0266905
46.55252 | 16.2842 | 16.59199 | 15.93797 | -0.3077859 | 0.1277414 | 0.499553 | 0.02672591
46.56252 | 16.2666 | 16.58316 | 15.93031 | -0.3165624 | 0.1271771 | 0.4989127 | 0.02676177
46.57252 | 16.2232 | 16.57436 | 15.92266 | -0.351156 | 0.1266171 | 0.4982823 | 0.02679807
46.58252 | 16.2368 | 16.56557 | 15.91501 | -0.3287666 | 0.1260615 | 0.4976616 | 0.02683483
46.59251 | 16.1898 | 16.5568 | 15.90737 | -0.3670028 | 0.1255108 | 0.4970511 | 0.02687199
46.60251 | 16.1629 | 16.54805 | 15.89972 | -0.3851469 | 0.1249637 | 0.4964494 | 0.02690966
46.61251 | 16.1653 | 16.53931 | 15.89208 | -0.3740074 | 0.1244209 | 0.4958571 | 0.02694778
46.62251 | 16.1009 | 16.53058 | 15.88444 | -0.4296842 | 0.1238823 | 0.4952739 | 0.02698637
46.63251 | 16.0919 | 16.52188 | 15.8768 | -0.4299773 | 0.1233478 | 0.4946998 | 0.02702541
46.64251 | 16.0933 | 16.51319 | 15.86917 | -0.4198864 | 0.1228173 | 0.4941347 | 0.02706493
46.6525 | 16.0178 | 16.50452 | 15.86154 | -0.4867201 | 0.1222916 | 0.493579 | 0.02710487
46.6625 | 16.0279 | 16.49586 | 15.85391 | -0.4679608 | 0.1217692 | 0.4930314 | 0.02714532
46.6725 | 15.9898 | 16.48722 | 15.84629 | -0.4974171 | 0.1212508 | 0.4924924 | 0.02718624
46.6825 | 15.9758 | 16.47859 | 15.83866 | -0.5027888 | 0.1207363 | 0.4919621 | 0.02722764
46.6925 | 15.9587 | 16.46998 | 15.83104 | -0.5112759 | 0.1202257 | 0.4914401 | 0.02726953
46.70249 | 15.9145 | 16.46139 | 15.82343 | -0.5468869 | 0.1197195 | 0.4909269 | 0.02731185
46.71249 | 15.8925 | 16.4528 | 15.81581 | -0.5603043 | 0.1192165 | 0.4904215 | 0.0273547
46.72249 | 15.8798 | 16.44424 | 15.8082 | -0.5644368 | 0.1187173 | 0.4899242 | 0.02739804
46.73249 | 15.8565 | 16.43568 | 15.80059 | -0.5791841 | 0.1182219 | 0.4894349 | 0.02744187
46.74249 | 15.8292 | 16.42715 | 15.79298 | -0.5979462 | 0.1177301 | 0.4889537 | 0.02748619
46.75249 | 15.8207 | 16.41862 | 15.78537 | -0.597923 | 0.117242 | 0.4884803 | 0.02753101
46.76248 | 15.7799 | 16.41012 | 15.77777 | -0.6302229 | 0.1167581 | 0.4880152 | 0.02757629
46.77248 | 15.7762 | 16.40163 | 15.77017 | -0.6254288 | 0.1162772 | 0.4875575 | 0.02762211
46.78248 | 15.7452 | 16.39315 | 15.76257 | -0.647949 | 0.1157999 | 0.4871073 | 0.02766845
46.79248 | 15.7134 | 16.38468 | 15.75498 | -0.6712836 | 0.1153261 | 0.4866649 | 0.02771529
46.80248 | 15.6923 | 16.37623 | 15.74738 | -0.6839323 | 0.1148557 | 0.4862299 | 0.02776265
46.81247 | 15.7005 | 16.3678 | 15.7398 | -0.6673038 | 0.1143893 | 0.485803 | 0.02781048
46.82247 | 15.6329 | 16.35938 | 15.73221 | -0.7264807 | 0.1139258 | 0.4853829 | 0.02785887
46.83247 | 15.6661 | 16.35097 | 15.72463 | -0.6848718 | 0.1134658 | 0.4849703 | 0.0279078
46.84247 | 15.6227 | 16.34258 | 15.71705 | -0.7198767 | 0.113009 | 0.484565 | 0.02795725
46.85247 | 15.6041 | 16.3342 | 15.70947 | -0.7300955 | 0.1125556 | 0.4841671 | 0.02800724
46.86247 | 15.5846 | 16.32583 | 15.70189 | -0.7412281 | 0.1121055 | 0.4837763 | 0.02805776
46.87246 | 15.5504 | 16.31748 | 15.69432 | -0.7670827 | 0.1116591 | 0.4833931 | 0.02810877
46.88246 | 15.5533 | 16.30914 | 15.68675 | -0.7558427 | 0.1112155 | 0.4830167 | 0.02816038
46.89246 | 15.5193 | 16.30082 | 15.67918 | -0.7815163 | 0.110775 | 0.4826474 | 0.02821253
46.90246 | 15.5182 | 16.2925 | 15.67162 | -0.7743035 | 0.1103377 | 0.4822852 | 0.02826524
46.91246 | 15.5003 | 16.2842 | 15.66405 | -0.7839041 | 0.1099036 | 0.4819299 | 0.02831851
46.92245 | 15.4637 | 16.27593 | 15.6565 | -0.8122265 | 0.1094729 | 0.4815821 | 0.02837228
46.93245 | 15.4794 | 16.26765 | 15.64894 | -0.788254 | 0.109045 | 0.4812408 | 0.02842667
46.94245 | 15.437 | 16.25939 | 15.64139 | -0.822395 | 0.10862 | 0.4809066 | 0.02848164
46.95245 | 15.4258 | 16.25115 | 15.63383 | -0.8253492 | 0.1081981 | 0.4805792 | 0.02853718
46.96245 | 15.4141 | 16.24292 | 15.62629 | -0.8288168 | 0.1077792 | 0.4802588 | 0.02859329
46.97245 | 15.3852 | 16.2347 | 15.61874 | -0.8494975 | 0.1073632 | 0.4799452 | 0.02864999
46.98244 | 15.4162 | 16.2265 | 15.6112 | -0.8102998 | 0.1069506 | 0.4796387 | 0.02870723
46.99244 | 15.3306 | 16.21831 | 15.60366 | -0.8877069 | 0.1065405 | 0.4793388 | 0.02876511
47.00244 | 15.3589 | 16.21013 | 15.59612 | -0.8512273 | 0.1061332 | 0.4790457 | 0.02882359
47.01244 | 15.3471 | 16.20196 | 15.58859 | -0.8548607 | 0.1057288 | 0.4787594 | 0.02888267
47.02244 | 15.3137 | 16.19381 | 15.58106 | -0.8801073 | 0.1053273 | 0.4784798 | 0.02894237
47.03243 | 15.3177 | 16.18568 | 15.57354 | -0.8679752 | 0.1049289 | 0.4782074 | 0.02900262
47.04243 | 15.2838 | 16.17755 | 15.56601 | -0.8937478 | 0.1045329 | 0.4779413 | 0.02906354
47.05243 | 15.2973 | 16.16943 | 15.55849 | -0.8721335 | 0.1041396 | 0.4776819 | 0.02912509
47.06243 | 15.2662 | 16.16133 | 15.55097 | -0.895132 | 0.1037491 | 0.4774291 | 0.02918727
47.07243 | 15.2598 | 16.15324 | 15.54345 | -0.8934438 | 0.1033613 | 0.4771834 | 0.02925009
47.08243 | 15.2499 | 16.14517 | 15.53593 | -0.8952683 | 0.1029761 | 0.476944 | 0.02931355
47.09242 | 15.2383 | 16.13711 | 15.52843 | -0.898814 | 0.102594 | 0.4767118 | 0.02937759
47.10242 | 15.2241 | 16.12906 | 15.52092 | -0.9049645 | 0.1022141 | 0.4764859 | 0.02944235
47.11242 | 15.1964 | 16.12103 | 15.51342 | -0.9246278 | 0.1018369 | 0.4762667 | 0.02950776
47.12242 | 15.2032 | 16.113 | 15.50591 | -0.9098041 | 0.1014622 | 0.4760542 | 0.02957384
47.13242 | 15.1662 | 16.10499 | 15.49841 | -0.9387933 | 0.10109 | 0.4758483 | 0.02964059
47.14241 | 15.1752 | 16.097 | 15.49093 | -0.9218033 | 0.1007208 | 0.4756493 | 0.02970795
47.15241 | 15.1638 | 16.08902 | 15.48343 | -0.9252182 | 0.1003537 | 0.4754568 | 0.02977606
47.16241 | 15.1302 | 16.08105 | 15.47594 | -0.950846 | 0.09998909 | 0.4752709 | 0.02984487
47.17241 | 15.157 | 16.07309 | 15.46845 | -0.9160867 | 0.09962696 | 0.4750917 | 0.02991437
47.18241 | 15.0922 | 16.06514 | 15.46097 | -0.9729402 | 0.09926725 | 0.4749192 | 0.02998457
47.19241 | 15.1066 | 16.05721 | 15.45349 | -0.9506066 | 0.09890999 | 0.4747533 | 0.03005548
47.2024 | 15.0881 | 16.04929 | 15.44602 | -0.9611937 | 0.09855547 | 0.4745942 | 0.03012704
47.2124 | 15.0719 | 16.04139 | 15.43854 | -0.9694857 | 0.09820298 | 0.4744417 | 0.0301994
47.2224 | 15.0713 | 16.03349 | 15.43107 | -0.9621906 | 0.09785285 | 0.4742959 | 0.03027248
47.2324 | 15.0386 | 16.02561 | 15.4236 | -0.9870085 | 0.09750507 | 0.4741568 | 0.03034631
47.2424 | 15.0308 | 16.01774 | 15.41613 | -0.9869391 | 0.09715959 | 0.4740242 | 0.03042088
47.25239 | 15.0279 | 16.00989 | 15.40868 | -0.9819904 | 0.09681675 | 0.4738986 | 0.03049613
47.26239 | 14.9896 | 16.00205 | 15.40122 | -1.012447 | 0.09647587 | 0.4737796 | 0.03057222
47.27239 | 14.9889 | 15.99422 | 15.39376 | -1.005316 | 0.09613723 | 0.4736672 | 0.03064907
47.28239 | 14.971 | 15.9864 | 15.38631 | -1.015398 | 0.09580083 | 0.4735616 | 0.03072671
47.29239 | 14.9493 | 15.97859 | 15.37886 | -1.029293 | 0.09546665 | 0.4734628 | 0.03080513
47.30239 | 14.9409 | 15.9708 | 15.37141 | -1.029901 | 0.09513468 | 0.4733706 | 0.03088435
47.31238 | 14.926 | 15.96303 | 15.36397 | -1.03703 | 0.09480521 | 0.4732854 | 0.03096429
47.32238 | 14.8939 | 15.95526 | 15.35653 | -1.061363 | 0.09447758 | 0.4732068 | 0.03104512
47.33238 | 14.9125 | 15.94751 | 15.3491 | -1.03501 | 0.09415209 | 0.473135 | 0.03112677
47.34238 | 14.8512 | 15.93977 | 15.34166 | -1.08857 | 0.09382874 | 0.47307 | 0.03120925
47.35238 | 14.8611 | 15.93204 | 15.33423 | -1.070943 | 0.09350748 | 0.4730119 | 0.03129257
47.36237 | 14.8425 | 15.92434 | 15.32681 | -1.081836 | 0.09318864 | 0.4729606 | 0.03137665
47.37237 | 14.8129 | 15.91663 | 15.31939 | -1.103735 | 0.09287155 | 0.4729161 | 0.03146167
47.38237 | 14.8396 | 15.90895 | 15.31196 | -1.069346 | 0.09255653 | 0.4728786 | 0.03154756
47.39237 | 14.7625 | 15.90127 | 15.30455 | -1.138771 | 0.09224353 | 0.4728478 | 0.03163433
47.40237 | 14.7942 | 15.89361 | 15.29713 | -1.099409 | 0.09193257 | 0.4728241 | 0.03172198
47.41237 | 14.755 | 15.88596 | 15.28972 | -1.13096 | 0.09162361 | 0.4728073 | 0.03181053
47.42236 | 14.7355 | 15.87833 | 15.28232 | -1.142831 | 0.09131693 | 0.4727974 | 0.0318999
47.43236 | 14.7334 | 15.87071 | 15.27491 | -1.137309 | 0.09101192 | 0.4727945 | 0.03199028
47.44236 | 14.7104 | 15.8631 | 15.26751 | -1.152699 | 0.09070886 | 0.4727986 | 0.03208158
47.45236 | 14.6993 | 15.8555 | 15.26011 | -1.156203 | 0.09040775 | 0.4728098 | 0.03217382
47.46236 | 14.6868 | 15.84792 | 15.25272 | -1.161119 | 0.09010856 | 0.4728279 | 0.03226701
47.47235 | 14.6618 | 15.84036 | 15.24533 | -1.178557 | 0.08981157 | 0.4728532 | 0.03236107
47.48235 | 14.6445 | 15.8328 | 15.23794 | -1.1883 | 0.08951617 | 0.4728856 | 0.0324562
47.49235 | 14.6398 | 15.82526 | 15.23056 | -1.185457 | 0.08922266 | 0.4729251 | 0.03255232
47.50235 | 14.6072 | 15.81773 | 15.22317 | -1.210527 | 0.08893101 | 0.4729718 | 0.03264943
47.51235 | 14.6351 | 15.81021 | 15.2158 | -1.175111 | 0.08864119 | 0.4730257 | 0.03274755
47.52235 | 14.5663 | 15.80271 | 15.20842 | -1.236408 | 0.08835321 | 0.4730867 | 0.03284669
47.53234 | 14.5865 | 15.79523 | 15.20106 | -1.208725 | 0.08806732 | 0.473155 | 0.03294677
47.54234 | 14.5504 | 15.78775 | 15.19369 | -1.237349 | 0.08778296 | 0.4732307 | 0.033048
47.55234 | 14.5509 | 15.78029 | 15.18632 | -1.229387 | 0.08750037 | 0.4733136 | 0.03315029
47.56234 | 14.5593 | 15.77284 | 15.17896 | -1.213538 | 0.08721957 | 0.4734039 | 0.03325365
47.57234 | 14.4974 | 15.7654 | 15.1716 | -1.268003 | 0.08694052 | 0.4735017 | 0.03335811
47.58233 | 14.5215 | 15.75799 | 15.16425 | -1.236488 | 0.08666348 | 0.4736067 | 0.03346356
47.59233 | 14.4897 | 15.75058 | 15.1569 | -1.260881 | 0.08638791 | 0.4737193 | 0.03357023
47.60233 | 14.4967 | 15.74319 | 15.14956 | -1.246487 | 0.08611404 | 0.4738394 | 0.03367803
47.61233 | 14.4648 | 15.73581 | 15.14221 | -1.271006 | 0.08584187 | 0.4739671 | 0.03378699
47.62233 | 14.4463 | 15.72844 | 15.13487 | -1.28214 | 0.0855714 | 0.4741023 | 0.0338971
47.63233 | 14.4402 | 15.72109 | 15.12753 | -1.280888 | 0.08530265 | 0.4742452 | 0.03400839
47.64232 | 14.4507 | 15.71376 | 15.1202 | -1.263057 | 0.08503576 | 0.4743956 | 0.03412076
47.65232 | 14.4051 | 15.70643 | 15.11287 | -1.301332 | 0.08477028 | 0.4745538 | 0.03423446
47.66232 | 14.4306 | 15.69912 | 15.10555 | -1.268522 | 0.08450642 | 0.4747198 | 0.03434938
47.67232 | 14.3964 | 15.69183 | 15.09822 | -1.295426 | 0.08424419 | 0.4748936 | 0.03446554
47.68232 | 14.3849 | 15.68454 | 15.0909 | -1.299644 | 0.08398356 | 0.4750753 | 0.03458296
47.69231 | 14.3877 | 15.67728 | 15.08359 | -1.289584 | 0.08372479 | 0.4752646 | 0.03470155
47.70231 | 14.3312 | 15.67003 | 15.07628 | -1.338831 | 0.08346735 | 0.4754621 | 0.03482154
47.71231 | 14.3756 | 15.66279 | 15.06897 | -1.287192 | 0.08321148 | 0.4756676 | 0.03494285
47.72231 | 14.3185 | 15.65557 | 15.06166 | -1.337068 | 0.08295716 | 0.4758812 | 0.0350655
47.73231 | 14.3353 | 15.64836 | 15.05436 | -1.313058 | 0.08270441 | 0.4761029 | 0.03518949
47.74231 | 14.3228 | 15.64116 | 15.04706 | -1.318363 | 0.08245318 | 0.4763327 | 0.03531486
47.7523 | 14.2992 | 15.63399 | 15.03977 | -1.33479 | 0.08220373 | 0.4765705 | 0.03544149
47.7623 | 14.2962 | 15.62682 | 15.03248 | -1.330624 | 0.08195554 | 0.4768169 | 0.03556966
47.7723 | 14.2701 | 15.61967 | 15.02519 | -1.349574 | 0.08170885 | 0.4770715 | 0.03569926
47.7823 | 14.2694 | 15.61254 | 15.01791 | -1.343138 | 0.08146365 | 0.4773347 | 0.03583031
47.7923 | 14.2675 | 15.60542 | 15.01063 | -1.337917 | 0.08121993 | 0.4776062 | 0.03596284
47.80229 | 14.2504 | 15.59832 | 15.00336 | -1.347919 | 0.08097799 | 0.477886 | 0.03609673
47.81229 | 14.2369 | 15.59123 | 14.99608 | -1.354329 | 0.08073711 | 0.4781748 | 0.03623227
47.82229 | 14.228 | 15.58415 | 14.98881 | -1.356153 | 0.08049776 | 0.4784721 | 0.03636936
47.83229 | 14.2012 | 15.57709 | 14.98155 | -1.375894 | 0.08025985 | 0.4787784 | 0.03650801
47.84229 | 14.2216 | 15.57005 | 14.97428 | -1.34845 | 0.08002335 | 0.4790932 | 0.03664826
47.85229 | 14.1842 | 15.56302 | 14.96703 | -1.378821 | 0.07978826 | 0.4794171 | 0.03679011
47.86228 | 14.2204 | 15.55601 | 14.95978 | -1.335615 | 0.0795548 | 0.4797494 | 0.03693345
47.87228 | 14.1525 | 15.54902 | 14.95253 | -1.396518 | 0.07932258 | 0.4800914 | 0.03707862
47.88228 | 14.1954 | 15.54204 | 14.94528 | -1.346637 | 0.07909166 | 0.4804422 | 0.03722547
47.89228 | 14.1438 | 15.53507 | 14.93803 | -1.391272 | 0.07886212 | 0.4808026 | 0.03737405
47.90228 | 14.1721 | 15.52812 | 14.93079 | -1.356022 | 0.07863394 | 0.4811719 | 0.03752437
47.91227 | 14.1489 | 15.5212 | 14.92356 | -1.372296 | 0.07840732 | 0.4815504 | 0.03767632
47.92227 | 14.1246 | 15.51428 | 14.91633 | -1.38968 | 0.07818183 | 0.4819387 | 0.03783022
47.93227 | 14.1494 | 15.50738 | 14.9091 | -1.35798 | 0.07795766 | 0.4823367 | 0.03798596
47.94227 | 14.1129 | 15.5005 | 14.90187 | -1.387596 | 0.07773482 | 0.4827443 | 0.03814356
47.95227 | 14.1203 | 15.49363 | 14.89465 | -1.373329 | 0.07751328 | 0.4831616 | 0.03830305
47.96227 | 14.113 | 15.48678 | 14.88743 | -1.373776 | 0.07729305 | 0.4835891 | 0.03846052
47.97226 | 14.0832 | 15.47995 | 14.88023 | -1.39675 | 0.07707433 | 0.4840257 | 0.03862374
47.98226 | 14.0885 | 15.47313 | 14.87302 | -1.384634 | 0.07685666 | 0.4844731 | 0.03878911
47.99226 | 14.0861 | 15.46634 | 14.86581 | -1.380235 | 0.07664027 | 0.4849305 | 0.03895651
48.00226 | 14.0631 | 15.45955 | 14.8586 | -1.396454 | 0.07642515 | 0.4853983 | 0.03912596
48.01226 | 14.0735 | 15.45279 | 14.85141 | -1.379289 | 0.07621128 | 0.4858766 | 0.03929554
48.02225 | 14.0265 | 15.44605 | 14.84422 | -1.41955 | 0.07599885 | 0.4863649 | 0.03946903
48.03225 | 14.0556 | 15.43932 | 14.83703 | -1.383722 | 0.07578747 | 0.4868644 | 0.03964488
48.04225 | 14.0022 | 15.43261 | 14.82984 | -1.430412 | 0.0755773 | 0.4873747 | 0.03982294
48.05225 | 14.0397 | 15.42592 | 14.82265 | -1.386221 | 0.07536834 | 0.4878961 | 0.04000324
48.06225 | 13.9887 | 15.41925 | 14.81547 | -1.430548 | 0.0751606 | 0.4884284 | 0.04018584
48.07224 | 14.006 | 15.4126 | 14.8083 | -1.4066 | 0.07495428 | 0.4889714 | 0.04037057
48.08224 | 13.9932 | 15.40596 | 14.80113 | -1.412765 | 0.07474892 | 0.4895264 | 0.04055786
48.09224 | 13.9739 | 15.39935 | 14.79396 | -1.425448 | 0.07454477 | 0.4900928 | 0.04074757
48.10224 | 13.9617 | 15.39275 | 14.7868 | -1.431051 | 0.07434178 | 0.490671 | 0.04093972
48.11224 | 13.9479 | 15.38617 | 14.77964 | -1.438273 | 0.07413996 | 0.491261 | 0.04113438
48.12224 | 13.9286 | 15.37961 | 14.77248 | -1.451014 | 0.07393929 | 0.4918631 | 0.04133159
48.13223 | 13.9497 | 15.37308 | 14.76533 | -1.423382 | 0.07373998 | 0.4924767 | 0.0415312
48.14223 | 13.9128 | 15.36656 | 14.75819 | -1.453764 | 0.07354161 | 0.4931034 | 0.04173365
48.15223 | 13.931 | 15.36007 | 14.75104 | -1.429066 | 0.07334438 | 0.4937425 | 0.04193879
48.16223 | 13.8863 | 15.35359 | 14.7439 | -1.467288 | 0.07314827 | 0.4943944 | 0.04214669
48.17223 | 13.8973 | 15.34713 | 14.73676 | -1.449832 | 0.07295327 | 0.4950593 | 0.04235738
48.18222 | 13.8827 | 15.3407 | 14.72964 | -1.458003 | 0.07275959 | 0.4957367 | 0.04257071
48.19222 | 13.879 | 15.33429 | 14.72251 | -1.455288 | 0.07256681 | 0.4964281 | 0.04278717
48.20222 | 13.8648 | 15.3279 | 14.71538 | -1.463095 | 0.07237512 | 0.4971331 | 0.04300659
48.21222 | 13.8557 | 15.32152 | 14.70826 | -1.465825 | 0.07218452 | 0.4978519 | 0.04322903
48.22222 | 13.8606 | 15.31518 | 14.70114 | -1.454576 | 0.07199502 | 0.4985847 | 0.04345456
48.23222 | 13.8376 | 15.30885 | 14.69403 | -1.47125 | 0.07180656 | 0.4993318 | 0.04368324
48.24221 | 13.8325 | 15.30255 | 14.68693 | -1.470053 | 0.07161937 | 0.5000928 | 0.04391489
48.25221 | 13.8228 | 15.29627 | 14.67982 | -1.473473 | 0.07143305 | 0.5008693 | 0.04415005
48.26221 | 13.8137 | 15.29002 | 14.67272 | -1.476316 | 0.07124778 | 0.5016607 | 0.04438856
48.27221 | 13.821 | 15.28378 | 14.66562 | -1.462783 | 0.07106355 | 0.5024676 | 0.04463048
48.28221 | 13.7952 | 15.27757 | 14.65853 | -1.482375 | 0.07088036 | 0.5032901 | 0.04487587
48.2922 | 13.8058 | 15.2714 | 14.65145 | -1.465597 | 0.07069837 | 0.5041276 | 0.04512458
48.3022 | 13.7736 | 15.26524 | 14.64436 | -1.491638 | 0.07051723 | 0.5049822 | 0.04537716
48.3122 | 13.7934 | 15.2591 | 14.63728 | -1.465704 | 0.07033711 | 0.5058533 | 0.04563345
48.3222 | 13.7613 | 15.253 | 14.6302 | -1.491695 | 0.07015799 | 0.5067413 | 0.04589353
48.3322 | 13.7821 | 15.24691 | 14.62313 | -1.464813 | 0.06997987 | 0.5076464 | 0.04615747
48.3422 | 13.7684 | 15.24086 | 14.61606 | -1.472458 | 0.06980275 | 0.508569 | 0.04642536
48.35219 | 13.7477 | 15.23484 | 14.609 | -1.487135 | 0.06962679 | 0.5095086 | 0.04669702
48.36219 | 13.7758 | 15.22883 | 14.60194 | -1.453034 | 0.06945164 | 0.5104673 | 0.04697307
48.37219 | 13.7192 | 15.22286 | 14.59489 | -1.503661 | 0.06927746 | 0.5114446 | 0.04725334
48.38219 | 13.7619 | 15.21692 | 14.58783 | -1.455016 | 0.06910425 | 0.5124409 | 0.04753792
48.39219 | 13.7267 | 15.211 | 14.58078 | -1.4843 | 0.06893201 | 0.5134566 | 0.04782691
48.40218 | 13.7351 | 15.20512 | 14.57375 | -1.47002 | 0.06876088 | 0.5144911 | 0.04812011
48.41218 | 13.7427 | 15.19926 | 14.56671 | -1.456563 | 0.06859054 | 0.5155467 | 0.04841821
48.42218 | 13.7167 | 15.19344 | 14.55967 | -1.476737 | 0.06842114 | 0.516623 | 0.04872103
48.43218 | 13.733 | 15.18764 | 14.55264 | -1.454641 | 0.06825268 | 0.5177203 | 0.04902866
48.44218 | 13.7025 | 15.18188 | 14.54561 | -1.479378 | 0.06808514 | 0.5188391 | 0.04934124
48.45218 | 13.7256 | 15.17615 | 14.53859 | -1.450546 | 0.06791853 | 0.5199798 | 0.04965886
48.46217 | 13.6884 | 15.17045 | 14.53158 | -1.482053 | 0.06775301 | 0.5211417 | 0.04998134
48.47217 | 13.7197 | 15.16479 | 14.52456 | -1.445087 | 0.06758823 | 0.5223277 | 0.05030943
48.48217 | 13.6829 | 15.15915 | 14.51755 | -1.476255 | 0.06742435 | 0.5235369 | 0.05064294
48.49217 | 13.7046 | 15.15356 | 14.51054 | -1.448957 | 0.06726138 | 0.5247699 | 0.050982
48.50217 | 13.6744 | 15.14799 | 14.50354 | -1.473595 | 0.0670993 | 0.5260272 | 0.05132674
48.51216 | 13.6981 | 15.14247 | 14.49655 | -1.444374 | 0.06693827 | 0.5273079 | 0.05167697
48.52216 | 13.6737 | 15.13698 | 14.48956 | -1.463283 | 0.06677797 | 0.528615 | 0.05203351
48.53216 | 13.6654 | 15.13153 | 14.48257 | -1.466129 | 0.06661854 | 0.5299478 | 0.05239617
48.54216 | 13.6723 | 15.12611 | 14.47558 | -1.453813 | 0.06645998 | 0.5313066 | 0.05276509
48.55216 | 13.6601 | 15.12073 | 14.4686 | -1.460635 | 0.06630229 | 0.5326919 | 0.05314046
48.56216 | 13.6574 | 15.1154 | 14.46162 | -1.457995 | 0.06614546 | 0.5341042 | 0.05352241
48.57215 | 13.6477 | 15.1101 | 14.45466 | -1.462401 | 0.06598964 | 0.5355424 | 0.05391074
48.58215 | 13.6374 | 15.10484 | 14.44769 | -1.46744 | 0.06583451 | 0.5370096 | 0.05430639
48.59215 | 13.648 | 15.09962 | 14.44073 | -1.45162 | 0.06568023 | 0.5385049 | 0.05470916
48.60215 | 13.6165 | 15.09444 | 14.43377 | -1.47794 | 0.06552679 | 0.5400285 | 0.05511924
48.61215 | 13.64 | 15.0893 | 14.42681 | -1.449302 | 0.06537418 | 0.5415807 | 0.05553682
48.62214 | 13.5935 | 15.08421 | 14.41987 | -1.49071 | 0.06522254 | 0.5431599 | 0.05596167
48.63214 | 13.6432 | 15.07916 | 14.41292 | -1.435955 | 0.06507158 | 0.5447696 | 0.05639486
48.64214 | 13.565 | 15.07414 | 14.40598 | -1.509143 | 0.06492144 | 0.5464082 | 0.05683616
48.65214 | 13.6164 | 15.06917 | 14.39904 | -1.452772 | 0.06477212 | 0.5480756 | 0.05728581
48.66214 | 13.5618 | 15.06424 | 14.39211 | -1.502444 | 0.06462359 | 0.5497717 | 0.05774404
48.67214 | 13.5952 | 15.05936 | 14.38518 | -1.464159 | 0.06447588 | 0.5514962 | 0.05821107
48.68213 | 13.5628 | 15.05452 | 14.37826 | -1.491721 | 0.0643291 | 0.5532472 | 0.0586867
48.69213 | 13.5672 | 15.04972 | 14.37134 | -1.48252 | 0.06418297 | 0.5550273 | 0.05917211
48.70213 | 13.5448 | 15.04496 | 14.36442 | -1.50016 | 0.06403763 | 0.5568345 | 0.05966711
48.71213 | 13.5509 | 15.04024 | 14.35751 | -1.489342 | 0.06389307 | 0.5586677 | 0.06017195
48.72213 | 13.5377 | 15.03556 | 14.3506 | -1.497864 | 0.06374929 | 0.5605262 | 0.06068695
48.73212 | 13.5275 | 15.03093 | 14.34371 | -1.50343 | 0.06360642 | 0.5624065 | 0.06121186
48.74212 | 13.5418 | 15.02633 | 14.33681 | -1.484531 | 0.06346419 | 0.5643117 | 0.06174803
48.75212 | 13.4957 | 15.02177 | 14.32991 | -1.526069 | 0.06332271 | 0.566238 | 0.06229528
48.76212 | 13.5352 | 15.01724 | 14.32302 | -1.482042 | 0.06318199 | 0.5681838 | 0.06285391
48.77212 | 13.4725 | 15.01275 | 14.31614 | -1.540251 | 0.06304203 | 0.5701472 | 0.06342429
48.78212 | 13.5123 | 15.00829 | 14.30926 | -1.495992 | 0.06290282 | 0.5721262 | 0.06400676
48.79211 | 13.4637 | 15.00387 | 14.30239 | -1.540169 | 0.06276449 | 0.5741164 | 0.06460112
48.80211 | 13.4992 | 14.99947 | 14.29552 | -1.50027 | 0.06262676 | 0.5761196 | 0.06520891
48.81211 | 13.449 | 14.9951 | 14.28865 | -1.546098 | 0.06248977 | 0.5781311 | 0.06582996
48.82211 | 13.4876 | 14.99075 | 14.28178 | -1.503151 | 0.06235352 | 0.5801483 | 0.06646468
48.83211 | 13.4389 | 14.98643 | 14.27493 | -1.547526 | 0.06221798 | 0.5821684 | 0.0671135
48.8421 | 13.4695 | 14.98212 | 14.26808 | -1.512625 | 0.06208334 | 0.5841865 | 0.06777621
48.8521 | 13.4409 | 14.97784 | 14.26123 | -1.536937 | 0.06194923 | 0.5862041 | 0.06845459
48.8621 | 13.4376 | 14.97356 | 14.25438 | -1.535965 | 0.06181588 | 0.5882161 | 0.06914849
48.8721 | 13.4462 | 14.96931 | 14.24754 | -1.523105 | 0.06168318 | 0.5902199 | 0.06985838
48.8821 | 13.4201 | 14.96506 | 14.24071 | -1.544957 | 0.06155125 | 0.5922128 | 0.07058483
48.8921 | 13.4591 | 14.96082 | 14.23388 | -1.501717 | 0.06141997 | 0.5941922 | 0.07132835
48.90209 | 13.3941 | 14.95659 | 14.22706 | -1.562489 | 0.06128957 | 0.596154 | 0.07208878
48.91209 | 13.4591 | 14.95236 | 14.22023 | -1.493262 | 0.06115968 | 0.5980999 | 0.0728682
48.92209 | 13.3943 | 14.94814 | 14.21342 | -1.553839 | 0.06103053 | 0.6000261 | 0.07366647
48.93209 | 13.4525 | 14.94392 | 14.2066 | -1.49142 | 0.06090202 | 0.601931 | 0.07448425
48.94209 | 13.3837 | 14.9397 | 14.19979 | -1.556004 | 0.06077421 | 0.6038134 | 0.07532219
48.95208 | 13.4292 | 14.93549 | 14.193 | -1.506295 | 0.06064721 | 0.6056704 | 0.07618007
48.96208 | 13.4043 | 14.93128 | 14.1862 | -1.526984 | 0.06052074 | 0.6075051 | 0.07706044
48.97208 | 13.4152 | 14.92708 | 14.1794 | -1.511876 | 0.06039495 | 0.6093153 | 0.07796315
48.98208 | 13.4057 | 14.92287 | 14.17261 | -1.517172 | 0.06026982 | 0.6111008 | 0.07888898
48.99208 | 13.4185 | 14.91867 | 14.16583 | -1.500173 | 0.06014535 | 0.6128621 | 0.07983874
49.00208 | 13.413 | 14.91448 | 14.15905 | -1.50148 | 0.06002154 | 0.6145994 | 0.08081327
49.01207 | 13.4105 | 14.9103 | 14.15228 | -1.499799 | 0.0598985 | 0.616312 | 0.0818124
49.02207 | 13.4155 | 14.90612 | 14.1455 | -1.490624 | 0.059776 | 0.6180043 | 0.08283914
49.03207 | 13.3931 | 14.90196 | 14.13874 | -1.50886 | 0.05965414 | 0.6196758 | 0.08389339
49.04207 | 13.4399 | 14.89781 | 14.13197 | -1.457911 | 0.05953292 | 0.6213277 | 0.08497617
49.05207 | 13.385 | 14.89368 | 14.12522 | -1.508679 | 0.05941234 | 0.6229618 | 0.08608848
49.06206 | 13.4208 | 14.88957 | 14.11847 | -1.468771 | 0.05929252 | 0.624578 | 0.08723026
49.07206 | 13.4074 | 14.88548 | 14.11172 | -1.478081 | 0.05917321 | 0.6261815 | 0.08840488
49.08206 | 13.4108 | 14.88142 | 14.10498 | -1.470617 | 0.05905452 | 0.6277723 | 0.08961236
49.09206 | 13.4174 | 14.87738 | 14.09824 | -1.459982 | 0.05893647 | 0.6293527 | 0.09085394
49.10206 | 13.4077 | 14.87338 | 14.0915 | -1.465679 | 0.05881903 | 0.6309246 | 0.09213081
49.11206 | 13.4042 | 14.86941 | 14.08477 | -1.465211 | 0.05870221 | 0.6324901 | 0.09344432
49.12205 | 13.4098 | 14.86549 | 14.07806 | -1.455686 | 0.05858612 | 0.6340493 | 0.09479442
49.13205 | 13.4176 | 14.8616 | 14.07134 | -1.444 | 0.05847052 | 0.6356085 | 0.09618487
49.14205 | 13.4004 | 14.85776 | 14.06462 | -1.45736 | 0.05835554 | 0.6371678 | 0.0976164
49.15205 | 13.3875 | 14.85397 | 14.05791 | -1.46647 | 0.05824115 | 0.6387294 | 0.09909022
49.16205 | 13.4196 | 14.85023 | 14.0512 | -1.430634 | 0.05812737 | 0.6402953 | 0.1006079
49.17204 | 13.3851 | 14.84656 | 14.04451 | -1.461458 | 0.0580143 | 0.6418661 | 0.1021694
49.18204 | 13.4234 | 14.84294 | 14.03781 | -1.41954 | 0.0579017 | 0.6434474 | 0.1037795
49.19204 | 13.3765 | 14.83939 | 14.03112 | -1.462887 | 0.0577897 | 0.6450395 | 0.1054384
49.20204 | 13.4271 | 14.8359 | 14.02443 | -1.408804 | 0.05767829 | 0.6466447 | 0.1071478
49.21204 | 13.3663 | 14.83249 | 14.01775 | -1.466192 | 0.05756746 | 0.6482649 | 0.1089097
49.22204 | 13.4111 | 14.82916 | 14.01107 | -1.418058 | 0.05745721 | 0.6499022 | 0.1107257
49.23203 | 13.3829 | 14.82591 | 14.00441 | -1.443007 | 0.05734765 | 0.6515568 | 0.1125961
49.24203 | 13.395 | 14.82274 | 13.99774 | -1.427738 | 0.05723855 | 0.6532341 | 0.1145265
49.25203 | 13.3895 | 14.81966 | 13.99108 | -1.430157 | 0.05713003 | 0.6549343 | 0.116517
49.26203 | 13.3893 | 14.81667 | 13.98442 | -1.427368 | 0.05702208 | 0.6566593 | 0.1185699
49.27203 | 13.3907 | 14.81378 | 13.97776 | -1.423076 | 0.05691469 | 0.658411 | 0.1206871
49.28202 | 13.3723 | 14.81099 | 13.97112 | -1.438687 | 0.05680796 | 0.6601892 | 0.1228687
49.29202 | 13.3741 | 14.8083 | 13.96448 | -1.4342 | 0.05670169 | 0.6619993 | 0.1251212
49.30202 | 13.3894 | 14.80572 | 13.95784 | -1.41632 | 0.05659598 | 0.6638411 | 0.1274446
49.31202 | 13.3607 | 14.80325 | 13.9512 | -1.442553 | 0.05649082 | 0.6657163 | 0.1298413
49.32202 | 13.4073 | 14.8009 | 13.94458 | -1.393602 | 0.05638621 | 0.6676266 | 0.1323136
49.33202 | 13.3532 | 14.79867 | 13.93795 | -1.44547 | 0.05628215 | 0.6695735 | 0.1348636
49.34201 | 13.3987 | 14.79656 | 13.93134 | -1.397864 | 0.05617874 | 0.6715564 | 0.1374912
49.35201 | 13.3483 | 14.79458 | 13.92472 | -1.446283 | 0.05607576 | 0.6735809 | 0.1402036
49.36201 | 13.3783 | 14.79273 | 13.91811 | -1.414433 | 0.05597333 | 0.6756463 | 0.1430005
49.37201 | 13.3551 | 14.79102 | 13.91151 | -1.435918 | 0.05587143 | 0.677754 | 0.1458842
49.38201 | 13.3765 | 14.78944 | 13.90491 | -1.41294 | 0.05577006 | 0.6799053 | 0.1488566
49.392 | 13.3715 | 14.78801 | 13.89832 | -1.416505 | 0.05566932 | 0.6820995 | 0.1519167
49.402 | 13.3585 | 14.78671 | 13.89173 | -1.428213 | 0.05556901 | 0.6843418 | 0.1550726
49.412 | 13.3726 | 14.78557 | 13.88514 | -1.412968 | 0.05546923 | 0.6866315 | 0.1583229
49.422 | 13.3561 | 14.78457 | 13.87856 | -1.428473 | 0.05536996 | 0.6889696 | 0.1616692
49.432 | 13.3458 | 14.78373 | 13.87199 | -1.43793 | 0.05527122 | 0.6913573 | 0.1651128
49.442 | 13.3754 | 14.78304 | 13.86542 | -1.407641 | 0.055173 | 0.6937956 | 0.1686547
49.45199 | 13.3347 | 14.78251 | 13.85886 | -1.447809 | 0.05507538 | 0.696283 | 0.1722922
49.46199 | 13.3841 | 14.78213 | 13.8523 | -1.398035 | 0.05497818 | 0.6988253 | 0.1760328
49.47199 | 13.3218 | 14.78192 | 13.84574 | -1.460118 | 0.05488148 | 0.7014211 | 0.1798731
49.48199 | 13.3687 | 14.78186 | 13.83919 | -1.413161 | 0.0547853 | 0.7040713 | 0.1838127
49.49199 | 13.3273 | 14.78196 | 13.83265 | -1.454663 | 0.05468962 | 0.7067768 | 0.1878507
49.50198 | 13.3626 | 14.78222 | 13.82611 | -1.419624 | 0.05459453 | 0.7095354 | 0.1919815
49.51198 | 13.3469 | 14.78264 | 13.81958 | -1.435741 | 0.05449985 | 0.7123537 | 0.1962114
49.52198 | 13.3411 | 14.78321 | 13.81305 | -1.442114 | 0.05440566 | 0.7152295 | 0.2005336
49.53198 | 13.3408 | 14.78394 | 13.80652 | -1.44314 | 0.05431197 | 0.7181637 | 0.2049447
49.54198 | 13.3324 | 14.78482 | 13.8 | -1.452416 | 0.05421876 | 0.7211571 | 0.2094406
49.55198 | 13.3232 | 14.78584 | 13.79348 | -1.462636 | 0.05412605 | 0.7242104 | 0.2140165
49.56197 | 13.3557 | 14.787 | 13.78698 | -1.431296 | 0.05403391 | 0.7273211 | 0.218662
49.57197 | 13.3083 | 14.78829 | 13.78047 | -1.479992 | 0.05394216 | 0.7304962 | 0.2233795
49.58197 | 13.3796 | 14.78971 | 13.77397 | -1.410114 | 0.0538509 | 0.7337333 | 0.2281571
49.59197 | 13.2818 | 14.79126 | 13.76748 | -1.509457 | 0.05376011 | 0.7370332 | 0.2329865
49.60197 | 13.335 | 14.79291 | 13.76099 | -1.457912 | 0.05366981 | 0.7403967 | 0.2378585
49.61196 | 13.3268 | 14.79467 | 13.75451 | -1.467867 | 0.05358006 | 0.7438209 | 0.2427583
49.62196 | 13.3078 | 14.79652 | 13.74803 | -1.488717 | 0.05349069 | 0.7473135 | 0.2476848
49.63196 | 13.3348 | 14.79845 | 13.74155 | -1.463648 | 0.05340179 | 0.7508717 | 0.2526217
49.64196 | 13.2983 | 14.80045 | 13.73508 | -1.502149 | 0.05331337 | 0.7544964 | 0.257557
49.65196 | 13.3082 | 14.80251 | 13.72862 | -1.494309 | 0.05322541 | 0.7581884 | 0.2624783
49.66196 | 13.3176 | 14.80462 | 13.72216 | -1.487016 | 0.05313791 | 0.7619482 | 0.2673728
49.67195 | 13.2897 | 14.80676 | 13.71571 | -1.517056 | 0.05305095 | 0.7657731 | 0.2722228
49.68195 | 13.328 | 14.80892 | 13.70926 | -1.480919 | 0.05296437 | 0.7696711 | 0.2770249
49.69195 | 13.2854 | 14.81109 | 13.70281 | -1.525693 | 0.05287824 | 0.7736393 | 0.2817614
49.70195 | 13.2762 | 14.81327 | 13.69637 | -1.537066 | 0.05279257 | 0.7776785 | 0.28642
49.71195 | 13.3164 | 14.81543 | 13.68994 | -1.499026 | 0.05270734 | 0.7817895 | 0.2909887
49.72194 | 13.2575 | 14.81756 | 13.68352 | -1.560061 | 0.05262265 | 0.7859687 | 0.2954521
49.73194 | 13.3208 | 14.81966 | 13.67709 | -1.498865 | 0.05253832 | 0.790225 | 0.2998084
49.74194 | 13.2525 | 14.82173 | 13.67067 | -1.569227 | 0.05245444 | 0.7945552 | 0.3040439
49.75194 | 13.2752 | 14.82374 | 13.66426 | -1.548541 | 0.052371 | 0.7989598 | 0.30815
49.76194 | 13.2699 | 14.8257 | 13.65785 | -1.555798 | 0.052288 | 0.8034394 | 0.3121195
49.77194 | 13.2616 | 14.82759 | 13.65145 | -1.565994 | 0.05220544 | 0.8079943 | 0.3159463
49.78193 | 13.2499 | 14.82942 | 13.64506 | -1.579521 | 0.0521234 | 0.8126204 | 0.3196217
49.79193 | 13.2718 | 14.83118 | 13.63866 | -1.559381 | 0.05204171 | 0.8173276 | 0.3231491
49.80193 | 13.218 | 14.83287 | 13.63227 | -1.614868 | 0.05196045 | 0.8221114 | 0.3265217
49.81193 | 13.2572 | 14.83448 | 13.62589 | -1.577281 | 0.05187963 | 0.8269718 | 0.3297375
49.82193 | 13.2136 | 14.83602 | 13.61951 | -1.622418 | 0.05179923 | 0.8319091 | 0.3327952
49.83192 | 13.2354 | 14.83748 | 13.61315 | -1.602077 | 0.05171934 | 0.8369181 | 0.3356914
49.84192 | 13.238 | 14.83886 | 13.60678 | -1.600861 | 0.0516398 | 0.8420085 | 0.3384316
49.85192 | 13.1967 | 14.84017 | 13.60042 | -1.643467 | 0.05156066 | 0.8471749 | 0.3410129
49.86192 | 13.2335 | 14.8414 | 13.59406 | -1.607897 | 0.05148197 | 0.8524169 | 0.3434356
49.87192 | 13.178 | 14.84255 | 13.58771 | -1.664548 | 0.05140367 | 0.8577335 | 0.3457
49.88192 | 13.2028 | 14.84362 | 13.58136 | -1.64082 | 0.05132582 | 0.8631241 | 0.347806
49.89191 | 13.2007 | 14.84461 | 13.57503 | -1.643912 | 0.05124844 | 0.8685818 | 0.3497517
49.90191 | 13.1806 | 14.84552 | 13.56869 | -1.664922 | 0.05117138 | 0.8741163 | 0.35154
49.91191 | 13.18 | 14.84635 | 13.56236 | -1.666346 | 0.05109476 | 0.8797203 | 0.3531679
49.92191 | 13.1806 | 14.84708 | 13.55604 | -1.666483 | 0.05101852 | 0.8853924 | 0.3546336
49.93191 | 13.1433 | 14.84773 | 13.54972 | -1.704426 | 0.05094272 | 0.8911304 | 0.3559345
49.9419 | 13.1761 | 14.84827 | 13.54341 | -1.67217 | 0.05086739 | 0.8969264 | 0.3570666
49.9519 | 13.1362 | 14.84871 | 13.5371 | -1.712511 | 0.05079238 | 0.9027895 | 0.3580285
49.9619 | 13.1472 | 14.84904 | 13.5308 | -1.70184 | 0.05071778 | 0.9087114 | 0.3588145
49.9719 | 13.1443 | 14.84925 | 13.5245 | -1.704951 | 0.05064357 | 0.9146897 | 0.3594199
49.9819 | 13.1247 | 14.84933 | 13.5182 | -1.724635 | 0.05056977 | 0.9207215 | 0.3598396
49.9919 | 13.1395 | 14.84928 | 13.51192 | -1.709784 | 0.05049636 | 0.9268042 | 0.3600681
50.00189 | 13.102 | 14.84909 | 13.50564 | -1.747091 | 0.05042341 | 0.9329286 | 0.3600999
50.01189 | 13.1366 | 14.84875 | 13.49936 | -1.712147 | 0.05035079 | 0.9391046 | 0.3599297
50.02189 | 13.0874 | 14.84824 | 13.49309 | -1.760843 | 0.05027856 | 0.9453234 | 0.3595521
50.03189 | 13.1086 | 14.84757 | 13.48682 | -1.738974 | 0.05020672 | 0.9515825 | 0.3589624
50.04189 | 13.0857 | 14.84673 | 13.48056 | -1.761032 | 0.05013527 | 0.9578796 | 0.3581564
50.05188 | 13.0842 | 14.84571 | 13.47431 | -1.761513 | 0.05006427 | 0.9642062 | 0.3571319
50.06188 | 13.0776 | 14.84451 | 13.46806 | -1.766912 | 0.04999359 | 0.9705742 | 0.3558843
50.07188 | 13.0788 | 14.84313 | 13.46181 | -1.764327 | 0.04992329 | 0.9769756 | 0.3544132
50.08188 | 13.065 | 14.84156 | 13.45557 | -1.776556 | 0.04985337 | 0.9834096 | 0.3527183
50.09188 | 13.0577 | 14.8398 | 13.44934 | -1.7821 | 0.04978383 | 0.9898757 | 0.3508006
50.10188 | 13.0623 | 14.83786 | 13.44311 | -1.775561 | 0.04971467 | 0.9963742 | 0.3486622
50.11187 | 13.0335 | 14.83575 | 13.43689 | -1.802247 | 0.04964596 | 1.002899 | 0.3463096
50.12187 | 13.0605 | 14.83346 | 13.43067 | -1.772958 | 0.04957757 | 1.009464 | 0.343742
50.13187 | 13.0128 | 14.831 | 13.42446 | -1.818203 | 0.04950951 | 1.016065 | 0.3409681
50.14187 | 13.0519 | 14.82839 | 13.41825 | -1.776493 | 0.04944187 | 1.022703 | 0.3379952
50.15187 | 13.0133 | 14.82564 | 13.41205 | -1.812338 | 0.04937456 | 1.029382 | 0.3348316
50.16186 | 13.012 | 14.82275 | 13.40586 | -1.810754 | 0.04930771 | 1.036097 | 0.3314906
50.17186 | 13.0209 | 14.81975 | 13.39967 | -1.798849 | 0.04924116 | 1.042865 | 0.3279752
50.18186 | 12.9934 | 14.81664 | 13.39348 | -1.82324 | 0.04917496 | 1.049683 | 0.3243005
50.19186 | 13.0241 | 14.81344 | 13.3873 | -1.789344 | 0.04910913 | 1.056555 | 0.3204785
50.20186 | 12.9828 | 14.81018 | 13.38113 | -1.827378 | 0.04904366 | 1.063487 | 0.3165219
50.21186 | 13.0008 | 14.80686 | 13.37496 | -1.806061 | 0.04897856 | 1.070482 | 0.312444
50.22185 | 12.9769 | 14.80351 | 13.3688 | -1.826612 | 0.04891388 | 1.077538 | 0.3082626
50.23185 | 12.9723 | 14.80015 | 13.36264 | -1.827847 | 0.04884949 | 1.084675 | 0.3039836
50.24185 | 12.9869 | 14.79679 | 13.35649 | -1.809889 | 0.04878545 | 1.091893 | 0.2996249
50.25185 | 12.962 | 14.79345 | 13.35034 | -1.831455 | 0.04872178 | 1.099195 | 0.2952007
50.26185 | 12.9625 | 14.79017 | 13.34419 | -1.827667 | 0.04865846 | 1.106588 | 0.2907249
50.27184 | 12.9573 | 14.78695 | 13.33806 | -1.829647 | 0.04859555 | 1.114071 | 0.2862161
50.28184 | 12.9659 | 14.78381 | 13.33193 | -1.817907 | 0.04853294 | 1.121663 | 0.2816781
50.29184 | 12.9316 | 14.78077 | 13.32581 | -1.849169 | 0.04847066 | 1.129364 | 0.2771285
50.30184 | 12.9623 | 14.77785 | 13.31969 | -1.815553 | 0.04840874 | 1.137178 | 0.2725797
50.31184 | 12.941 | 14.77507 | 13.31357 | -1.834075 | 0.04834717 | 1.145113 | 0.2680435
50.32184 | 12.9346 | 14.77245 | 13.30746 | -1.837852 | 0.04828594 | 1.153174 | 0.2635305
50.33183 | 12.95 | 14.77 | 13.30136 | -1.820002 | 0.04822511 | 1.161357 | 0.2590566
50.34183 | 12.9176 | 14.76774 | 13.29526 | -1.850138 | 0.04816457 | 1.169687 | 0.2546215
50.35183 | 12.9499 | 14.76567 | 13.28917 | -1.815774 | 0.04810437 | 1.178159 | 0.2502386
50.36183 | 12.9101 | 14.76382 | 13.28308 | -1.853723 | 0.04804451 | 1.186778 | 0.2459159
50.37183 | 12.9299 | 14.7622 | 13.277 | -1.832299 | 0.04798498 | 1.195551 | 0.2416604
50.38182 | 12.9318 | 14.76081 | 13.27093 | -1.829015 | 0.04792586 | 1.204474 | 0.2374826
50.39182 | 12.9063 | 14.75968 | 13.26486 | -1.853377 | 0.04786702 | 1.213568 | 0.2333799
50.40182 | 12.9427 | 14.7588 | 13.2588 | -1.816098 | 0.0478085 | 1.222832 | 0.2293611
50.41182 | 12.9047 | 14.75819 | 13.25274 | -1.853486 | 0.04775032 | 1.232268 | 0.2254302
50.42182 | 12.9359 | 14.75785 | 13.24668 | -1.821949 | 0.04769247 | 1.241883 | 0.2215907
50.43182 | 12.8969 | 14.75779 | 13.24063 | -1.860895 | 0.04763495 | 1.25168 | 0.2178452
50.44181 | 12.9135 | 14.75803 | 13.2346 | -1.844529 | 0.04757783 | 1.261655 | 0.2141995
50.45181 | 12.9184 | 14.75856 | 13.22856 | -1.840159 | 0.04752097 | 1.27183 | 0.210648
50.46181 | 12.9051 | 14.75939 | 13.22253 | -1.85429 | 0.04746443 | 1.282202 | 0.2071953
50.47181 | 12.9345 | 14.76053 | 13.2165 | -1.826026 | 0.04740823 | 1.292774 | 0.2038421
50.48181 | 12.9028 | 14.76197 | 13.21048 | -1.859173 | 0.04735235 | 1.30355 | 0.2005887
50.4918 | 12.9156 | 14.76373 | 13.20447 | -1.848132 | 0.04729685 | 1.314525 | 0.1974378
50.5018 | 12.9164 | 14.76581 | 13.19846 | -1.849412 | 0.04724162 | 1.325724 | 0.1943829
50.5118 | 12.9155 | 14.76821 | 13.19246 | -1.852713 | 0.0471867 | 1.337141 | 0.1914263
50.5218 | 12.9246 | 14.77094 | 13.18646 | -1.84634 | 0.04713211 | 1.34878 | 0.1885669
50.5318 | 12.9094 | 14.774 | 13.18047 | -1.864596 | 0.04707784 | 1.360645 | 0.1858036
50.5418 | 12.9304 | 14.77738 | 13.17448 | -1.846984 | 0.04702389 | 1.372742 | 0.183135
50.55179 | 12.9095 | 14.7811 | 13.16851 | -1.871603 | 0.0469703 | 1.385063 | 0.1805625
50.56179 | 12.925 | 14.78516 | 13.16253 | -1.860162 | 0.04691698 | 1.397636 | 0.1780782
50.57179 | 12.9236 | 14.78956 | 13.15656 | -1.865963 | 0.04686397 | 1.410454 | 0.1756835
50.58179 | 12.91 | 14.79431 | 13.1506 | -1.884307 | 0.04681128 | 1.423522 | 0.1733765
50.59179 | 12.9295 | 14.7994 | 13.14464 | -1.869898 | 0.04675889 | 1.436845 | 0.1711553
50.60178 | 12.9188 | 14.80483 | 13.13869 | -1.886034 | 0.04670687 | 1.450415 | 0.16902
50.61178 | 12.9166 | 14.81063 | 13.13274 | -1.894029 | 0.04665512 | 1.464264 | 0.1669643
50.62178 | 12.929 | 14.81678 | 13.1268 | -1.887779 | 0.04660366 | 1.478384 | 0.1649884
50.63178 | 12.9304 | 14.82329 | 13.12087 | -1.89289 | 0.04655252 | 1.49278 | 0.1630902
50.64178 | 12.9425 | 14.83017 | 13.11494 | -1.887665 | 0.04650168 | 1.507458 | 0.1612677
50.65178 | 12.9245 | 14.83741 | 13.10901 | -1.912908 | 0.04645115 | 1.522425 | 0.1595188
50.66177 | 12.9394 | 14.84501 | 13.1031 | -1.905615 | 0.04640097 | 1.53767 | 0.1578433
50.67177 | 12.9388 | 14.853 | 13.09719 | -1.914205 | 0.04635105 | 1.553231 | 0.1562357
50.68177 | 12.9378 | 14.86138 | 13.09128 | -1.923576 | 0.04630143 | 1.569098 | 0.1546959
50.69177 | 12.951 | 14.87013 | 13.08538 | -1.919132 | 0.04625211 | 1.58528 | 0.153222
50.70177 | 12.933 | 14.87928 | 13.07948 | -1.946279 | 0.04620309 | 1.601781 | 0.151812
50.71176 | 12.9529 | 14.88881 | 13.0736 | -1.935912 | 0.04615442 | 1.618594 | 0.1504654
50.72176 | 12.9391 | 14.89876 | 13.06771 | -1.959655 | 0.046106 | 1.635758 | 0.1491778
50.73176 | 12.9624 | 14.90911 | 13.06184 | -1.946706 | 0.04605788 | 1.653264 | 0.1479488
50.74176 | 12.9685 | 14.91987 | 13.05596 | -1.951369 | 0.04601005 | 1.671121 | 0.1467766
50.75176 | 12.943 | 14.93105 | 13.05009 | -1.988053 | 0.04596252 | 1.689336 | 0.1456597
50.76176 | 12.9677 | 14.94266 | 13.04423 | -1.974963 | 0.04591529 | 1.707918 | 0.1445963
50.77175 | 12.9618 | 14.95469 | 13.03838 | -1.992894 | 0.04586839 | 1.726856 | 0.1435859
50.78175 | 12.968 | 14.96718 | 13.03253 | -1.999178 | 0.04582174 | 1.746198 | 0.142625
50.79175 | 12.9878 | 14.98011 | 13.02669 | -1.992311 | 0.04577538 | 1.765932 | 0.1417131
50.80175 | 12.9587 | 14.9935 | 13.02085 | -2.0348 | 0.04572932 | 1.786071 | 0.1408487
50.81175 | 12.9859 | 15.00735 | 13.01502 | -2.021455 | 0.04568354 | 1.806622 | 0.1400306
50.82174 | 12.9941 | 15.02167 | 13.0092 | -2.027569 | 0.0456381 | 1.827575 | 0.139258
50.83174 | 12.9846 | 15.03648 | 13.00338 | -2.051881 | 0.04559289 | 1.848983 | 0.1385282
50.84174 | 13.0083 | 15.05179 | 12.99756 | -2.043486 | 0.04554798 | 1.870835 | 0.1378407
50.85174 | 12.9872 | 15.06759 | 12.99175 | -2.080393 | 0.04550336 | 1.893143 | 0.1371942
50.86174 | 13.0104 | 15.08391 | 12.98595 | -2.073515 | 0.04545901 | 1.915919 | 0.1365878
50.87174 | 13.0278 | 15.10076 | 12.98015 | -2.072961 | 0.04541496 | 1.939175 | 0.1360201
50.88173 | 13.0078 | 15.11813 | 12.97436 | -2.110325 | 0.04537123 | 1.962899 | 0.1354906
50.89173 | 13.0311 | 15.13605 | 12.96858 | -2.104955 | 0.04532774 | 1.987151 | 0.1349973
50.90173 | 13.0342 | 15.15454 | 12.9628 | -2.120344 | 0.04528452 | 2.011921 | 0.1345397
50.91173 | 13.0365 | 15.17361 | 12.95702 | -2.137106 | 0.0452416 | 2.037224 | 0.1341169
50.92173 | 13.0618 | 15.19326 | 12.95126 | -2.131455 | 0.04519895 | 2.063073 | 0.1337278
50.93172 | 13.0445 | 15.21348 | 12.9455 | -2.168984 | 0.04515663 | 2.089457 | 0.133372
50.94172 | 13.0761 | 15.23435 | 12.93974 | -2.158248 | 0.04511453 | 2.116444 | 0.1330479
50.95172 | 13.0774 | 15.25584 | 12.93399 | -2.178441 | 0.04507272 | 2.144023 | 0.1327552
50.96172 | 13.0888 | 15.27798 | 12.92825 | -2.18918 | 0.04503118 | 2.17221 | 0.1324929
50.97172 | 13.0977 | 15.30078 | 12.92251 | -2.203081 | 0.04498993 | 2.201024 | 0.1322604
50.98172 | 13.1127 | 15.32426 | 12.91677 | -2.21156 | 0.04494894 | 2.230482 | 0.132057
50.99171 | 13.1228 | 15.34841 | 12.91105 | -2.225612 | 0.04490827 | 2.260571 | 0.1318821
51.00171 | 13.1408 | 15.3733 | 12.90533 | -2.232503 | 0.04486783 | 2.291371 | 0.1317347
51.01171 | 13.1398 | 15.39893 | 12.89961 | -2.259127 | 0.04482767 | 2.322871 | 0.1316145
51.02171 | 13.1589 | 15.4253 | 12.8939 | -2.266404 | 0.04478778 | 2.355092 | 0.1315208
51.03171 | 13.1633 | 15.45246 | 12.8882 | -2.289155 | 0.04474816 | 2.388055 | 0.1314531
51.0417 | 13.1914 | 15.48037 | 12.88251 | -2.288973 | 0.04470885 | 2.421747 | 0.1314109
51.0517 | 13.1958 | 15.50914 | 12.87681 | -2.313339 | 0.04466976 | 2.456261 | 0.1313936
51.0617 | 13.2181 | 15.53874 | 12.87113 | -2.320643 | 0.04463095 | 2.491584 | 0.1314007
51.0717 | 13.2214 | 15.56921 | 12.86545 | -2.347812 | 0.04459241 | 2.527741 | 0.1314318
51.0817 | 13.2432 | 15.60057 | 12.85977 | -2.357372 | 0.04455413 | 2.564758 | 0.1314865
51.0917 | 13.2549 | 15.63285 | 12.8541 | -2.377946 | 0.04451612 | 2.602661 | 0.1315643
51.10169 | 13.2699 | 15.66603 | 12.84845 | -2.396129 | 0.04447844 | 2.641438 | 0.1316648
51.11169 | 13.2854 | 15.70022 | 12.84279 | -2.414816 | 0.04444094 | 2.681196 | 0.1317879
51.12169 | 13.3101 | 15.7354 | 12.83714 | -2.425302 | 0.04440373 | 2.721925 | 0.131933
51.13169 | 13.3147 | 15.77162 | 12.8315 | -2.456918 | 0.04436677 | 2.763656 | 0.1320998
51.14169 | 13.3438 | 15.8089 | 12.82586 | -2.465096 | 0.04433011 | 2.806422 | 0.132288
51.15168 | 13.3593 | 15.84723 | 12.82023 | -2.48793 | 0.04429371 | 2.85021 | 0.1324972
51.16168 | 13.3793 | 15.88673 | 12.8146 | -2.507429 | 0.04425756 | 2.895142 | 0.1327275
51.17168 | 13.397 | 15.92739 | 12.80898 | -2.530392 | 0.04422166 | 2.941211 | 0.1329784
51.18168 | 13.4076 | 15.96926 | 12.80337 | -2.561655 | 0.04418602 | 2.988454 | 0.1332497
51.19168 | 13.4427 | 16.01235 | 12.79776 | -2.569651 | 0.04415062 | 3.036903 | 0.1335412
51.20168 | 13.4555 | 16.05673 | 12.79215 | -2.601232 | 0.04411549 | 3.08661 | 0.1338527
51.21167 | 13.4862 | 16.10239 | 12.78656 | -2.616187 | 0.04408069 | 3.137561 | 0.1341836
51.22167 | 13.5085 | 16.14945 | 12.78097 | -2.640949 | 0.04404606 | 3.189898 | 0.1345344
51.23167 | 13.5238 | 16.19792 | 12.77539 | -2.674119 | 0.04401172 | 3.243617 | 0.1349048
51.24167 | 13.5624 | 16.24784 | 12.76981 | -2.685444 | 0.04397764 | 3.298766 | 0.1352944
51.25167 | 13.5714 | 16.29927 | 12.76423 | -2.727872 | 0.0439438 | 3.355392 | 0.1357033
51.26166 | 13.6114 | 16.3522 | 12.75867 | -2.740801 | 0.04391025 | 3.413489 | 0.1361309
51.27166 | 13.6357 | 16.40679 | 12.75311 | -2.771086 | 0.04387693 | 3.473222 | 0.1365777
51.28166 | 13.6693 | 16.46303 | 12.74755 | -2.793732 | 0.04384385 | 3.53459 | 0.1370435
51.29166 | 13.7041 | 16.521 | 12.74201 | -2.816896 | 0.04381103 | 3.597651 | 0.1375282
51.30166 | 13.7267 | 16.58074 | 12.73646 | -2.854035 | 0.04377845 | 3.662463 | 0.1380315
51.31166 | 13.7619 | 16.64231 | 12.73093 | -2.880412 | 0.04374615 | 3.729087 | 0.1385536
51.32165 | 13.8034 | 16.70573 | 12.7254 | -2.902328 | 0.04371411 | 3.797521 | 0.1390938
51.33165 | 13.8349 | 16.77117 | 12.71987 | -2.936273 | 0.0436823 | 3.867963 | 0.1396532
51.34165 | 13.8685 | 16.83865 | 12.71436 | -2.970155 | 0.04365074 | 3.940417 | 0.1402311
51.35165 | 13.923 | 16.90824 | 12.70884 | -2.985245 | 0.04361942 | 4.014955 | 0.1408277
51.36165 | 13.9503 | 16.98002 | 12.70334 | -3.029718 | 0.04358836 | 4.091651 | 0.1414429
51.37164 | 14.0085 | 17.05396 | 12.69784 | -3.04546 | 0.04355758 | 4.170486 | 0.142076
51.38164 | 14.054 | 17.13033 | 12.69235 | -3.076332 | 0.04352701 | 4.251731 | 0.1427285
51.39164 | 14.0937 | 17.20913 | 12.68686 | -3.115429 | 0.04349669 | 4.335377 | 0.1433997
51.40164 | 14.1564 | 17.29044 | 12.68137 | -3.134038 | 0.04346661 | 4.421509 | 0.1440896
51.41164 | 14.2038 | 17.37435 | 12.6759 | -3.17055 | 0.04343679 | 4.510218 | 0.1447984
51.42163 | 14.2551 | 17.46087 | 12.67043 | -3.205771 | 0.04340724 | 4.601506 | 0.1455252
51.43163 | 14.3381 | 17.55027 | 12.66497 | -3.212167 | 0.0433779 | 4.695651 | 0.1462717
51.44163 | 14.3789 | 17.64256 | 12.65951 | -3.263659 | 0.04334882 | 4.792664 | 0.1470373
51.45163 | 14.4569 | 17.73785 | 12.65406 | -3.280948 | 0.04331997 | 4.89265 | 0.147822
51.46163 | 14.5328 | 17.83625 | 12.64861 | -3.303445 | 0.04329136 | 4.995718 | 0.148626
51.47163 | 14.5988 | 17.93786 | 12.64317 | -3.339061 | 0.043263 | 5.101979 | 0.1494493
51.48162 | 14.6849 | 18.0427 | 12.63774 | -3.357801 | 0.04323492 | 5.211434 | 0.1502912
51.49162 | 14.7641 | 18.15111 | 12.63231 | -3.387007 | 0.04320705 | 5.324433 | 0.1511536
51.50162 | 14.8434 | 18.26309 | 12.62689 | -3.419695 | 0.04317941 | 5.440988 | 0.1520358
51.51162 | 14.9367 | 18.37879 | 12.62148 | -3.442094 | 0.04315202 | 5.561228 | 0.1529379
51.52162 | 15.0415 | 18.49834 | 12.61607 | -3.456837 | 0.04312487 | 5.685286 | 0.1538601
51.53161 | 15.1301 | 18.62174 | 12.61067 | -3.491641 | 0.04309799 | 5.813173 | 0.1548017
51.54161 | 15.2413 | 18.74939 | 12.60527 | -3.508088 | 0.04307132 | 5.945282 | 0.1557646
51.55161 | 15.3501 | 18.88131 | 12.59988 | -3.531208 | 0.04304489 | 6.081636 | 0.1567482
51.56161 | 15.4651 | 19.01765 | 12.59449 | -3.552553 | 0.0430187 | 6.222388 | 0.1577527
51.57161 | 15.5971 | 19.15858 | 12.58911 | -3.561477 | 0.04299275 | 6.367691 | 0.1587783
51.58161 | 15.72 | 19.30424 | 12.58374 | -3.584241 | 0.04296703 | 6.517707 | 0.1598252
51.5916 | 15.8571 | 19.45466 | 12.57838 | -3.597561 | 0.04294158 | 6.672446 | 0.1608924
51.6016 | 16.0019 | 19.6103 | 12.57302 | -3.6084 | 0.04291634 | 6.832381 | 0.1619826
51.6116 | 16.1478 | 19.77119 | 12.56767 | -3.623387 | 0.04289134 | 6.997536 | 0.1630949
51.6216 | 16.3117 | 19.9375 | 12.56232 | -3.625799 | 0.04286657 | 7.168086 | 0.1642295
51.6316 | 16.4757 | 20.10942 | 12.55697 | -3.633716 | 0.04284204 | 7.344212 | 0.1653868
51.64159 | 16.6391 | 20.28695 | 12.55164 | -3.647847 | 0.04281777 | 7.525919 | 0.1665658
51.65159 | 16.8426 | 20.47063 | 12.54631 | -3.628026 | 0.04279371 | 7.713749 | 0.1677691
51.66159 | 17.0158 | 20.66047 | 12.54099 | -3.644671 | 0.04276988 | 7.907715 | 0.168996
51.67159 | 17.2206 | 20.85668 | 12.53567 | -3.636075 | 0.04274629 | 8.108009 | 0.1702467
51.68159 | 17.4358 | 21.05943 | 12.53036 | -3.623631 | 0.04272293 | 8.314825 | 0.1715216
51.69159 | 17.6539 | 21.26893 | 12.52506 | -3.615032 | 0.04269981 | 8.528354 | 0.1728211
51.70158 | 17.8871 | 21.48516 | 12.51976 | -3.598057 | 0.04267694 | 8.748573 | 0.1741442
51.71158 | 18.1398 | 21.70872 | 12.51447 | -3.56892 | 0.04265428 | 8.976102 | 0.1754939
51.72158 | 18.3864 | 21.9396 | 12.50918 | -3.553204 | 0.04263186 | 9.210919 | 0.1768693
51.73158 | 18.6646 | 22.17799 | 12.5039 | -3.513392 | 0.04260966 | 9.453209 | 0.1782707
51.74158 | 18.9415 | 22.42407 | 12.49863 | -3.482567 | 0.0425877 | 9.703152 | 0.1796986
51.75157 | 19.2389 | 22.67775 | 12.49337 | -3.438848 | 0.04256598 | 9.960664 | 0.1811521
51.76157 | 19.5415 | 22.9397 | 12.4881 | -3.398196 | 0.04254449 | 10.22641 | 0.1826343
51.77157 | 19.8544 | 23.20982 | 12.48285 | -3.355418 | 0.04252321 | 10.5003 | 0.1841444
51.78157 | 20.2007 | 23.48825 | 12.4776 | -3.287553 | 0.04250217 | 10.78247 | 0.1856828
51.79157 | 20.5462 | 23.77512 | 12.47236 | -3.228922 | 0.04248136 | 11.07303 | 0.1872499
51.80157 | 20.8986 | 24.07053 | 12.46712 | -3.171928 | 0.04246077 | 11.3721 | 0.1888465
51.81156 | 21.2802 | 24.37425 | 12.46189 | -3.094046 | 0.04244045 | 11.67944 | 0.1904712
51.82156 | 21.6494 | 24.68692 | 12.45667 | -3.037524 | 0.04242032 | 11.99571 | 0.1921278
51.83156 | 22.0615 | 25.00829 | 12.45145 | -2.946788 | 0.04240042 | 12.32062 | 0.1938154
51.84156 | 22.4661 | 25.33832 | 12.44624 | -2.872224 | 0.04238076 | 12.65417 | 0.1955345
51.85156 | 22.8948 | 25.67698 | 12.44103 | -2.782179 | 0.04236132 | 12.9963 | 0.1972857
51.86155 | 23.3392 | 26.02381 | 12.43584 | -2.684607 | 0.04234212 | 13.34656 | 0.1990678
51.87155 | 23.7753 | 26.37934 | 12.43065 | -2.604038 | 0.04232315 | 13.70548 | 0.2008849
51.88155 | 24.2554 | 26.74303 | 12.42546 | -2.487629 | 0.04230438 | 14.07253 | 0.2027361
51.89155 | 24.7345 | 27.11461 | 12.42028 | -2.380112 | 0.04228585 | 14.44743 | 0.2046218
51.90155 | 25.2068 | 27.49375 | 12.4151 | -2.286954 | 0.04226754 | 14.82984 | 0.2065429
51.91155 | 25.7083 | 27.88004 | 12.40994 | -2.171744 | 0.04224947 | 15.21936 | 0.2085
51.92154 | 26.2158 | 28.27261 | 12.40478 | -2.056807 | 0.04223163 | 15.6151 | 0.2104918
51.93154 | 26.7323 | 28.67164 | 12.39962 | -1.939339 | 0.042214 | 16.01728 | 0.2125231
51.94154 | 27.2486 | 29.0761 | 12.39447 | -1.827498 | 0.0421966 | 16.42484 | 0.2145928
51.95154 | 27.7733 | 29.48523 | 12.38933 | -1.711927 | 0.04217942 | 16.83702 | 0.2167015
51.96154 | 28.3115 | 29.89817 | 12.38419 | -1.586671 | 0.04216246 | 17.25296 | 0.2188501
51.97153 | 28.8494 | 30.31357 | 12.37907 | -1.464166 | 0.04214575 | 17.67131 | 0.2210374
51.98153 | 29.3976 | 30.73117 | 12.37394 | -1.333568 | 0.04212925 | 18.09183 | 0.2232684
51.99153 | 29.9368 | 31.14941 | 12.36883 | -1.212608 | 0.04211297 | 18.51293 | 0.2255419
52.00153 | 30.4691 | 31.56702 | 12.36371 | -1.097925 | 0.04209691 | 18.93335 | 0.227859
52.01153 | 31.0267 | 31.98265 | 12.35861 | -0.9559521 | 0.04208107 | 19.35174 | 0.2302205
52.02153 | 31.5711 | 32.39483 | 12.35351 | -0.8237338 | 0.04206546 | 19.76663 | 0.2326274
52.03152 | 32.0914 | 32.80163 | 12.34842 | -0.710233 | 0.04205009 | 20.17608 | 0.2350784
52.04152 | 32.6367 | 33.20223 | 12.34334 | -0.5655252 | 0.04203492 | 20.57928 | 0.2375792
52.05152 | 33.1746 | 33.59452 | 12.33826 | -0.4199188 | 0.04201998 | 20.97411 | 0.2401287
52.06152 | 33.6744 | 33.97678 | 12.33318 | -0.3023756 | 0.04200526 | 21.35886 | 0.242728
52.07152 | 34.183 | 34.34722 | 12.32811 | -0.1642182 | 0.04199076 | 21.73174 | 0.2453781
52.08151 | 34.6728 | 34.70371 | 12.32306 | -0.03090626 | 0.0419765 | 22.09059 | 0.2480774
52.09151 | 35.1508 | 35.04514 | 12.318 | 0.1056605 | 0.04196244 | 22.43434 | 0.2508329
52.10151 | 35.6173 | 35.36939 | 12.31295 | 0.2479116 | 0.04194861 | 22.76084 | 0.253643
52.11151 | 36.0611 | 35.67471 | 12.30791 | 0.3863875 | 0.04193499 | 23.06836 | 0.256509
52.12151 | 36.4936 | 35.95943 | 12.30288 | 0.5341701 | 0.0419216 | 23.3552 | 0.2594323
52.13151 | 36.9028 | 36.22195 | 12.29785 | 0.6808497 | 0.04190844 | 23.61978 | 0.2624144
52.1415 | 37.2848 | 36.46056 | 12.29283 | 0.8242414 | 0.04189549 | 23.86038 | 0.2654535
52.1515 | 37.6598 | 36.67435 | 12.28781 | 0.9854509 | 0.04188277 | 24.0761 | 0.2685573
52.1615 | 37.9881 | 36.86185 | 12.2828 | 1.126252 | 0.04187026 | 24.26545 | 0.2717243
52.1715 | 38.3158 | 37.02197 | 12.2778 | 1.293828 | 0.04185796 | 24.42736 | 0.2749561
52.1815 | 38.6129 | 37.15381 | 12.2728 | 1.45909 | 0.04184589 | 24.56091 | 0.2782543
52.19149 | 38.8429 | 37.25654 | 12.26781 | 1.586361 | 0.04183406 | 24.66528 | 0.2816174
52.20149 | 39.0926 | 37.32981 | 12.26283 | 1.762788 | 0.04182242 | 24.74011 | 0.2850537
52.21149 | 39.2923 | 37.37315 | 12.25785 | 1.919148 | 0.04181101 | 24.78493 | 0.2885617
52.22149 | 39.4323 | 37.38639 | 12.25288 | 2.045908 | 0.04179982 | 24.79957 | 0.2921435
52.23149 | 39.5927 | 37.36956 | 12.24791 | 2.223144 | 0.04178885 | 24.78406 | 0.2958008
52.24149 | 39.6805 | 37.32285 | 12.24295 | 2.35765 | 0.04177809 | 24.73859 | 0.2995357
52.25148 | 39.7463 | 37.24674 | 12.238 | 2.499565 | 0.04176757 | 24.66362 | 0.3033467
52.26148 | 39.8097 | 37.14167 | 12.23305 | 2.668025 | 0.04175725 | 24.55962 | 0.3072433
52.27148 | 39.7895 | 37.00844 | 12.22811 | 2.781062 | 0.04174716 | 24.42735 | 0.311224
52.28148 | 39.7764 | 36.84791 | 12.22318 | 2.928489 | 0.04173728 | 24.2677 | 0.3152913
52.29148 | 39.7209 | 36.66112 | 12.21825 | 3.059778 | 0.04172762 | 24.0817 | 0.3194474
52.30147 | 39.6177 | 36.44948 | 12.21334 | 3.168223 | 0.04171818 | 23.87073 | 0.3236907
52.31147 | 39.5159 | 36.21373 | 12.20842 | 3.302172 | 0.04170896 | 23.63557 | 0.3280321
52.32147 | 39.3498 | 35.95554 | 12.20351 | 3.39426 | 0.04169995 | 23.37786 | 0.3324701
52.33147 | 39.1697 | 35.67632 | 12.19861 | 3.493378 | 0.04169117 | 23.09901 | 0.3370075
52.34147 | 38.9609 | 35.37759 | 12.19371 | 3.583308 | 0.04168259 | 22.80055 | 0.3416472
52.35147 | 38.7178 | 35.06097 | 12.18882 | 3.656834 | 0.04167424 | 22.48407 | 0.3463921
52.36146 | 38.4439 | 34.72828 | 12.18395 | 3.715621 | 0.04166612 | 22.15143 | 0.3512405
52.37146 | 38.1286 | 34.38055 | 12.17907 | 3.748046 | 0.0416582 | 21.80362 | 0.3562051
52.38146 | 37.8148 | 34.01973 | 12.1742 | 3.795068 | 0.04165051 | 21.4426 | 0.3612846
52.39146 | 37.4535 | 33.64744 | 12.16934 | 3.806062 | 0.04164302 | 21.06998 | 0.3664823
52.40146 | 37.0879 | 33.26527 | 12.16448 | 3.822627 | 0.04163575 | 20.68736 | 0.3718018
52.41145 | 36.6907 | 32.87519 | 12.15963 | 3.815509 | 0.04162872 | 20.29669 | 0.3772414
52.42145 | 36.2687 | 32.47796 | 12.15479 | 3.790743 | 0.04162188 | 19.89873 | 0.3828156
52.43145 | 35.835 | 32.07542 | 12.14995 | 3.75958 | 0.04161527 | 19.49533 | 0.388523
52.44145 | 35.403 | 31.669 | 12.14512 | 3.734002 | 0.04160887 | 19.0879 | 0.3943678
52.45145 | 34.9024 | 31.26004 | 12.14029 | 3.642363 | 0.0416027 | 18.67779 | 0.4003542
52.46145 | 34.4353 | 30.84981 | 12.13547 | 3.585493 | 0.04159674 | 18.26625 | 0.4064866
52.47144 | 33.9679 | 30.4399 | 12.13067 | 3.527996 | 0.041591 | 17.85488 | 0.4127629
52.48144 | 33.4426 | 30.03064 | 12.12586 | 3.411962 | 0.04158547 | 17.44399 | 0.4192012
52.49144 | 32.9213 | 29.62344 | 12.12106 | 3.29786 | 0.04158016 | 17.035 | 0.4257999
52.50144 | 32.4369 | 29.21925 | 12.11627 | 3.217648 | 0.04157506 | 16.62884 | 0.4325639
52.51144 | 31.8891 | 28.81893 | 12.11148 | 3.070167 | 0.04157019 | 16.22638 | 0.4394986
52.52143 | 31.3806 | 28.42371 | 12.10671 | 2.956887 | 0.04156554 | 15.82884 | 0.4466023
52.53143 | 30.8222 | 28.03337 | 12.10193 | 2.78883 | 0.0415611 | 15.43598 | 0.4538949
52.54143 | 30.2864 | 27.64898 | 12.09717 | 2.637423 | 0.04155687 | 15.04888 | 0.4613754
52.55143 | 29.7729 | 27.27107 | 12.0924 | 2.501827 | 0.04155286 | 14.66807 | 0.4690498
52.56143 | 29.2572 | 26.90012 | 12.08765 | 2.35708 | 0.04154907 | 14.294 | 0.4769245
52.57143 | 28.7223 | 26.53652 | 12.0829 | 2.185784 | 0.04154549 | 13.92706 | 0.4850061
52.58142 | 28.2227 | 26.18093 | 12.07817 | 2.041768 | 0.04154214 | 13.56793 | 0.4932927
52.59142 | 27.6804 | 25.83295 | 12.07343 | 1.847451 | 0.041539 | 13.21617 | 0.5018086
52.60142 | 27.1867 | 25.49313 | 12.0687 | 1.693568 | 0.04153607 | 12.87234 | 0.5105526
52.61142 | 26.6882 | 25.16164 | 12.06398 | 1.526555 | 0.04153337 | 12.5366 | 0.5195323
52.62142 | 26.1946 | 24.83861 | 12.05926 | 1.355992 | 0.04153087 | 12.20906 | 0.5287557
52.63141 | 25.7524 | 24.52444 | 12.05456 | 1.227964 | 0.0415286 | 11.89013 | 0.538221
52.64141 | 25.2702 | 24.21848 | 12.04986 | 1.051719 | 0.04152655 | 11.57914 | 0.5479559
52.65141 | 24.7856 | 23.9211 | 12.04516 | 0.8645047 | 0.0415247 | 11.27645 | 0.5579596
52.66141 | 24.3741 | 23.63225 | 12.04047 | 0.7418452 | 0.04152308 | 10.98202 | 0.5682414
52.67141 | 23.9209 | 23.35191 | 12.03579 | 0.5689905 | 0.04152167 | 10.69579 | 0.5788103
52.68141 | 23.5083 | 23.07999 | 12.03111 | 0.4283141 | 0.04152049 | 10.41768 | 0.5896762
52.6914 | 23.1056 | 22.81664 | 12.02645 | 0.2889579 | 0.04151952 | 10.14784 | 0.600837
52.7014 | 22.684 | 22.56126 | 12.02178 | 0.1227432 | 0.04151876 | 9.885628 | 0.6123267
52.7114 | 22.3494 | 22.31396 | 12.01713 | 0.03543655 | 0.04151823 | 9.631175 | 0.6241442
52.7214 | 21.9714 | 22.07463 | 12.01248 | -0.103228 | 0.04151791 | 9.384334 | 0.6363006
52.7314 | 21.615 | 21.8431 | 12.00783 | -0.2281031 | 0.04151781 | 9.144947 | 0.6488071
52.74139 | 21.2873 | 21.61945 | 12.0032 | -0.3321519 | 0.04151793 | 8.913073 | 0.6616626
52.75139 | 20.9565 | 21.40308 | 11.99857 | -0.4465765 | 0.04151826 | 8.688087 | 0.6749043
52.76139 | 20.6678 | 21.19403 | 11.99394 | -0.5262337 | 0.0415188 | 8.47004 | 0.6885323
52.77139 | 20.362 | 20.99216 | 11.98932 | -0.6301572 | 0.04151958 | 8.258754 | 0.702559
52.78139 | 20.0711 | 20.79728 | 11.98471 | -0.7261791 | 0.04152058 | 8.054048 | 0.7169976
52.79139 | 19.8224 | 20.60923 | 11.98011 | -0.7868275 | 0.04152178 | 7.855737 | 0.7318615
52.80138 | 19.5509 | 20.42801 | 11.97551 | -0.877108 | 0.04152319 | 7.663822 | 0.747149
52.81138 | 19.2962 | 20.2531 | 11.97092 | -0.9568971 | 0.04152485 | 7.477747 | 0.762904
52.82138 | 19.094 | 20.08451 | 11.96634 | -0.9905067 | 0.04152671 | 7.297518 | 0.7791261
52.83138 | 18.8515 | 19.92207 | 11.96176 | -1.070573 | 0.04152878 | 7.122957 | 0.7958297
52.84138 | 18.6512 | 19.76563 | 11.95718 | -1.114432 | 0.04153108 | 6.953886 | 0.8130297
52.85137 | 18.4533 | 19.61517 | 11.95262 | -1.161869 | 0.04153359 | 6.790289 | 0.8307233
52.86137 | 18.2571 | 19.47023 | 11.94806 | -1.213135 | 0.04153633 | 6.631674 | 0.8489603
52.87137 | 18.1052 | 19.33082 | 11.94351 | -1.225625 | 0.04153928 | 6.478035 | 0.8677389
52.88137 | 17.9255 | 19.19679 | 11.93896 | -1.27129 | 0.04154247 | 6.329209 | 0.8870744
52.89137 | 17.784 | 19.06799 | 11.93442 | -1.283988 | 0.04154586 | 6.185035 | 0.9069822
52.90137 | 17.6467 | 18.94427 | 11.92989 | -1.297575 | 0.04154947 | 6.045356 | 0.9274775
52.91136 | 17.4992 | 18.82563 | 11.92537 | -1.326429 | 0.0415533 | 5.910152 | 0.9485546
52.92136 | 17.3952 | 18.71168 | 11.92085 | -1.316484 | 0.04155736 | 5.779008 | 0.9702695
52.93136 | 17.2686 | 18.60243 | 11.91634 | -1.33383 | 0.04156163 | 5.651916 | 0.9926167
52.94136 | 17.1515 | 18.49774 | 11.91183 | -1.346241 | 0.04156613 | 5.528736 | 1.01561
52.95136 | 17.0746 | 18.3975 | 11.90733 | -1.322896 | 0.04157084 | 5.409333 | 1.039264
52.96135 | 16.9601 | 18.30167 | 11.90284 | -1.341568 | 0.04157577 | 5.293687 | 1.063567
52.97135 | 16.8745 | 18.20996 | 11.89835 | -1.335456 | 0.04158093 | 5.181445 | 1.088579
52.98135 | 16.7981 | 18.12234 | 11.89387 | -1.324243 | 0.04158631 | 5.0726 | 1.114287
52.99135 | 16.7228 | 18.03872 | 11.8894 | -1.315921 | 0.0415919 | 4.967032 | 1.140702
53.00135 | 16.6666 | 17.95898 | 11.88493 | -1.292385 | 0.04159772 | 4.864627 | 1.167832
53.01135 | 16.5995 | 17.88303 | 11.88047 | -1.28353 | 0.04160377 | 4.765274 | 1.195685
53.02134 | 16.5382 | 17.81082 | 11.87602 | -1.272624 | 0.04161002 | 4.668959 | 1.224239
53.03134 | 16.4971 | 17.74213 | 11.87157 | -1.245026 | 0.04161651 | 4.575391 | 1.253551
53.04134 | 16.4483 | 17.67691 | 11.86713 | -1.228612 | 0.04162322 | 4.484565 | 1.283597
53.05134 | 16.4097 | 17.61508 | 11.86269 | -1.205383 | 0.04163015 | 4.396387 | 1.314375
53.06134 | 16.3793 | 17.55654 | 11.85826 | -1.177244 | 0.0416373 | 4.310762 | 1.345882
53.07133 | 16.3489 | 17.50125 | 11.85385 | -1.152351 | 0.04164467 | 4.227683 | 1.378078
53.08133 | 16.3385 | 17.449 | 11.84943 | -1.110503 | 0.04165227 | 4.146901 | 1.41102
53.09133 | 16.2918 | 17.39976 | 11.84502 | -1.107958 | 0.04166009 | 4.068415 | 1.444661
53.10133 | 16.2874 | 17.35342 | 11.84062 | -1.066021 | 0.04166814 | 3.992147 | 1.478986
53.11133 | 16.2676 | 17.30989 | 11.83622 | -1.042294 | 0.04167641 | 3.918019 | 1.513974
53.12133 | 16.2571 | 17.26908 | 11.83183 | -1.011981 | 0.0416849 | 3.845958 | 1.549603
53.13132 | 16.2417 | 17.23092 | 11.82746 | -0.9892186 | 0.04169361 | 3.775961 | 1.585807
53.14132 | 16.2339 | 17.19523 | 11.82308 | -0.9613325 | 0.04170256 | 3.707821 | 1.622628
53.15132 | 16.2282 | 17.16196 | 11.81871 | -0.9337593 | 0.04171172 | 3.641543 | 1.659992
53.16132 | 16.2364 | 17.131 | 11.81435 | -0.8945958 | 0.04172112 | 3.577064 | 1.697862
53.17132 | 16.2187 | 17.10224 | 11.80999 | -0.8835379 | 0.04173073 | 3.514323 | 1.736191
53.18131 | 16.2281 | 17.0756 | 11.80565 | -0.8475029 | 0.04174057 | 3.453318 | 1.774896
53.19131 | 16.2359 | 17.05093 | 11.80131 | -0.8150326 | 0.04175064 | 3.393877 | 1.814
53.20131 | 16.2338 | 17.02814 | 11.79697 | -0.7943439 | 0.04176094 | 3.336004 | 1.85341
53.21131 | 16.2487 | 17.00713 | 11.79264 | -0.758427 | 0.04177146 | 3.279648 | 1.893068
53.22131 | 16.2505 | 16.98777 | 11.78832 | -0.7372699 | 0.04178221 | 3.224759 | 1.932913
53.23131 | 16.2597 | 16.96996 | 11.784 | -0.710261 | 0.04179319 | 3.171287 | 1.972881
53.2413 | 16.2762 | 16.9536 | 11.77969 | -0.6774016 | 0.04180439 | 3.119237 | 2.012866
53.2513 | 16.288 | 16.93855 | 11.77539 | -0.6505509 | 0.04181582 | 3.068464 | 2.052881
53.2613 | 16.295 | 16.92471 | 11.77109 | -0.6297113 | 0.04182748 | 3.018974 | 2.092816
53.2713 | 16.3189 | 16.91197 | 11.7668 | -0.5930717 | 0.04183937 | 2.970728 | 2.132601
53.2813 | 16.3215 | 16.90022 | 11.76252 | -0.5787209 | 0.04185148 | 2.923684 | 2.172165
53.29129 | 16.3363 | 16.88936 | 11.75825 | -0.5530602 | 0.04186383 | 2.87785 | 2.211399
53.30129 | 16.3571 | 16.87926 | 11.75398 | -0.5221605 | 0.0418764 | 2.833099 | 2.250308
53.31129 | 16.3691 | 16.86983 | 11.74971 | -0.5007267 | 0.04188921 | 2.78944 | 2.288784
53.32129 | 16.3858 | 16.86096 | 11.74546 | -0.4751555 | 0.04190225 | 2.74684 | 2.326757
53.33129 | 16.3918 | 16.85255 | 11.74121 | -0.4607454 | 0.04191552 | 2.705266 | 2.364158
53.34129 | 16.4193 | 16.8445 | 11.73696 | -0.4251973 | 0.04192901 | 2.664686 | 2.40092
53.35128 | 16.4233 | 16.83672 | 11.73273 | -0.4134217 | 0.04194273 | 2.625109 | 2.436941
53.36128 | 16.4367 | 16.82911 | 11.7285 | -0.3924135 | 0.04195669 | 2.586426 | 2.472232
53.37128 | 16.4677 | 16.82159 | 11.72427 | -0.3538898 | 0.04197088 | 2.54865 | 2.506694
53.38128 | 16.4682 | 16.81407 | 11.72006 | -0.3458672 | 0.04198531 | 2.511756 | 2.540269
53.39128 | 16.4764 | 16.80646 | 11.71585 | -0.3300569 | 0.04199997 | 2.475712 | 2.572899
53.40127 | 16.5052 | 16.79869 | 11.71165 | -0.2934916 | 0.04201485 | 2.440529 | 2.604501
53.41127 | 16.5111 | 16.79068 | 11.70745 | -0.2795803 | 0.04202996 | 2.406115 | 2.635087
53.42127 | 16.5177 | 16.78236 | 11.70326 | -0.2646606 | 0.04204533 | 2.37248 | 2.664577
53.43127 | 16.5319 | 16.77367 | 11.69907 | -0.241766 | 0.04206092 | 2.339603 | 2.692928
53.44127 | 16.5443 | 16.76453 | 11.6949 | -0.2202335 | 0.04207676 | 2.307461 | 2.7201
53.45127 | 16.5525 | 16.7549 | 11.69072 | -0.2024049 | 0.04209281 | 2.276033 | 2.746054
53.46126 | 16.5506 | 16.74474 | 11.68656 | -0.1941396 | 0.0421091 | 2.245333 | 2.770733
53.47126 | 16.5616 | 16.73396 | 11.68241 | -0.172361 | 0.04212563 | 2.215273 | 2.794156
53.48126 | 16.5792 | 16.72254 | 11.67826 | -0.1433354 | 0.04214241 | 2.185868 | 2.81627
53.49126 | 16.5656 | 16.71042 | 11.67411 | -0.1448209 | 0.04215941 | 2.1571 | 2.837051
53.50126 | 16.5701 | 16.69758 | 11.66997 | -0.127479 | 0.04217667 | 2.128952 | 2.856478
53.51125 | 16.5787 | 16.68399 | 11.66585 | -0.1052883 | 0.04219413 | 2.101433 | 2.874516
53.52125 | 16.5668 | 16.66959 | 11.66172 | -0.1027912 | 0.04221185 | 2.074472 | 2.891186
53.53125 | 16.577 | 16.65437 | 11.6576 | -0.07737292 | 0.04222981 | 2.048082 | 2.906458
53.54125 | 16.5676 | 16.63831 | 11.65349 | -0.07070965 | 0.04224801 | 2.022247 | 2.920323
53.55125 | 16.5633 | 16.62138 | 11.64939 | -0.05808093 | 0.04226644 | 1.996951 | 2.932777
53.56125 | 16.5579 | 16.60357 | 11.64529 | -0.04567082 | 0.04228513 | 1.972181 | 2.943816
53.57124 | 16.5483 | 16.58489 | 11.6412 | -0.03658534 | 0.04230403 | 1.947946 | 2.953434
53.58124 | 16.5467 | 16.56528 | 11.63712 | -0.01858091 | 0.04232319 | 1.924185 | 2.961656
53.59124 | 16.5314 | 16.54477 | 11.63304 | -0.01337182 | 0.04234259 | 1.90091 | 2.968481
53.60124 | 16.5142 | 16.52336 | 11.62897 | -0.009159959 | 0.04236224 | 1.878108 | 2.973923
53.61124 | 16.5069 | 16.50105 | 11.6249 | 0.005848001 | 0.04238212 | 1.855766 | 2.978002
53.62123 | 16.4916 | 16.47788 | 11.62085 | 0.01371713 | 0.04240224 | 1.833894 | 2.980739
53.63123 | 16.4727 | 16.45383 | 11.6168 | 0.01887302 | 0.04242261 | 1.812438 | 2.982171
53.64123 | 16.459 | 16.42893 | 11.61275 | 0.03007145 | 0.04244322 | 1.791408 | 2.982327
53.65123 | 16.4388 | 16.40322 | 11.60871 | 0.03558324 | 0.04246409 | 1.770794 | 2.981246
53.66123 | 16.4053 | 16.37673 | 11.60468 | 0.02857427 | 0.04248519 | 1.750585 | 2.978974
53.67123 | 16.3911 | 16.34949 | 11.60066 | 0.04160556 | 0.04250655 | 1.730772 | 2.97556
53.68122 | 16.3687 | 16.32159 | 11.59664 | 0.04710561 | 0.04252813 | 1.711367 | 2.971058
53.69122 | 16.342 | 16.29302 | 11.59263 | 0.04898007 | 0.04254998 | 1.692316 | 2.965524
53.70122 | 16.3123 | 16.26385 | 11.58862 | 0.04845056 | 0.04257206 | 1.673631 | 2.959021
53.71122 | 16.2897 | 16.23414 | 11.58463 | 0.05556238 | 0.0425944 | 1.655306 | 2.951611
53.72122 | 16.2473 | 16.20394 | 11.58063 | 0.04335813 | 0.042617 | 1.63733 | 2.94336
53.73121 | 16.2265 | 16.17335 | 11.57665 | 0.05314592 | 0.04263981 | 1.619715 | 2.934346
53.74121 | 16.1957 | 16.14237 | 11.57267 | 0.05333348 | 0.0426629 | 1.602414 | 2.924615
53.75121 | 16.1556 | 16.11107 | 11.5687 | 0.04452824 | 0.04268624 | 1.585438 | 2.914244
53.76121 | 16.1126 | 16.07953 | 11.56474 | 0.03307176 | 0.04270983 | 1.568781 | 2.903299
53.77121 | 16.0879 | 16.04779 | 11.56078 | 0.04010683 | 0.04273367 | 1.552435 | 2.891845
53.78121 | 16.0477 | 16.01592 | 11.55683 | 0.03177887 | 0.04275776 | 1.536393 | 2.879943
53.7912 | 15.9996 | 15.98399 | 11.55289 | 0.01560574 | 0.04278208 | 1.520663 | 2.867663
53.8012 | 15.9606 | 15.952 | 11.54895 | 0.008598596 | 0.04280668 | 1.505208 | 2.855039
53.8112 | 15.9188 | 15.92002 | 11.54502 | -0.001217544 | 0.04283153 | 1.490036 | 2.842134
53.8212 | 15.8664 | 15.88808 | 11.54109 | -0.02168323 | 0.04285665 | 1.475142 | 2.828994
53.8312 | 15.8362 | 15.85623 | 11.53717 | -0.02003475 | 0.04288201 | 1.46052 | 2.815661
53.84119 | 15.775 | 15.82454 | 11.53326 | -0.04953793 | 0.0429076 | 1.446176 | 2.80219
53.85119 | 15.7242 | 15.79295 | 11.52936 | -0.06875055 | 0.04293347 | 1.432079 | 2.78858
53.86119 | 15.6938 | 15.76153 | 11.52546 | -0.06772864 | 0.0429596 | 1.418235 | 2.774874
53.87119 | 15.6308 | 15.73029 | 11.52157 | -0.09948902 | 0.042986 | 1.40464 | 2.761095
53.88119 | 15.5818 | 15.69924 | 11.51768 | -0.1174434 | 0.04301264 | 1.391289 | 2.747259
53.89119 | 15.5367 | 15.6684 | 11.5138 | -0.1316991 | 0.04303955 | 1.378176 | 2.733379
53.90118 | 15.477 | 15.63779 | 11.50994 | -0.1607898 | 0.04306669 | 1.365309 | 2.719478
53.91118 | 15.432 | 15.60735 | 11.50607 | -0.1753536 | 0.04309412 | 1.352658 | 2.705531
53.92118 | 15.3626 | 15.57712 | 11.50221 | -0.2145172 | 0.04312181 | 1.34023 | 2.691553
53.93118 | 15.3235 | 15.54707 | 11.49836 | -0.2235732 | 0.04314976 | 1.328023 | 2.677541
53.94118 | 15.2635 | 15.51721 | 11.49451 | -0.2537121 | 0.04317797 | 1.31603 | 2.663489
53.95117 | 15.2047 | 15.48755 | 11.49068 | -0.2828514 | 0.04320643 | 1.304259 | 2.649406
53.96117 | 15.1597 | 15.45802 | 11.48685 | -0.2983204 | 0.04323517 | 1.292684 | 2.635254
53.97117 | 15.0946 | 15.42863 | 11.48302 | -0.3340347 | 0.04326417 | 1.281311 | 2.621037
53.98117 | 15.0329 | 15.39938 | 11.4792 | -0.3664802 | 0.04329344 | 1.270136 | 2.606747
53.99117 | 14.9878 | 15.37024 | 11.47539 | -0.382443 | 0.04332298 | 1.259156 | 2.592371
54.00117 | 14.9384 | 15.34121 | 11.47159 | -0.4028099 | 0.04335278 | 1.248368 | 2.577902
54.01116 | 14.8742 | 15.3123 | 11.46779 | -0.4380958 | 0.04338283 | 1.237777 | 2.563344
54.02116 | 14.8155 | 15.28343 | 11.464 | -0.4679339 | 0.04341317 | 1.22736 | 2.54866
54.03116 | 14.762 | 15.25464 | 11.46021 | -0.4926409 | 0.04344378 | 1.217124 | 2.533859
54.04116 | 14.7072 | 15.22591 | 11.45644 | -0.5187079 | 0.04347466 | 1.207065 | 2.518933
54.05116 | 14.6562 | 15.19723 | 11.45266 | -0.5410267 | 0.04350581 | 1.19718 | 2.503877
54.06115 | 14.5906 | 15.16862 | 11.4489 | -0.5780184 | 0.0435372 | 1.187475 | 2.488704
54.07115 | 14.5391 | 15.14002 | 11.44514 | -0.6009209 | 0.04356889 | 1.177929 | 2.473379
54.08115 | 14.4821 | 15.11146 | 11.44139 | -0.6293576 | 0.04360087 | 1.168547 | 2.457917
54.09115 | 14.4288 | 15.08292 | 11.43765 | -0.6541242 | 0.04363311 | 1.159328 | 2.442316
54.10115 | 14.3654 | 15.05442 | 11.43391 | -0.6890169 | 0.04366561 | 1.150268 | 2.426575
54.11115 | 14.3151 | 15.02593 | 11.43018 | -0.7108321 | 0.04369842 | 1.141364 | 2.410693
54.12114 | 14.2599 | 14.99749 | 11.42645 | -0.7375939 | 0.04373144 | 1.132623 | 2.394685
54.13114 | 14.1974 | 14.96904 | 11.42274 | -0.7716427 | 0.04376478 | 1.124024 | 2.378518
54.14114 | 14.1442 | 14.9406 | 11.41902 | -0.7964013 | 0.04379841 | 1.115573 | 2.362206
54.15114 | 14.0982 | 14.91216 | 11.41532 | -0.8139636 | 0.04383232 | 1.107268 | 2.345745
54.16114 | 14.0349 | 14.88372 | 11.41162 | -0.848823 | 0.04386652 | 1.099106 | 2.32913
54.17113 | 13.9955 | 14.8553 | 11.40793 | -0.8597981 | 0.04390093 | 1.091093 | 2.312372
54.18113 | 13.929 | 14.82682 | 11.40425 | -0.8978228 | 0.04393567 | 1.08321 | 2.295431
54.19113 | 13.8746 | 14.79831 | 11.40057 | -0.9237128 | 0.0439707 | 1.075463 | 2.278311
54.20113 | 13.8296 | 14.76975 | 11.3969 | -0.9401529 | 0.04400602 | 1.067849 | 2.261002
54.21113 | 13.7828 | 14.74113 | 11.39323 | -0.9583274 | 0.04404162 | 1.060366 | 2.243489
54.22113 | 13.7345 | 14.71242 | 11.38957 | -0.9779168 | 0.0440775 | 1.053011 | 2.225756
54.23112 | 13.6758 | 14.68363 | 11.38592 | -1.007832 | 0.04411363 | 1.045789 | 2.207805
54.24112 | 13.6302 | 14.65469 | 11.38228 | -1.024489 | 0.04415009 | 1.038683 | 2.189577
54.25112 | 13.5844 | 14.6256 | 11.37864 | -1.041196 | 0.04418683 | 1.031698 | 2.17107
54.26112 | 13.5384 | 14.59633 | 11.37501 | -1.057927 | 0.04422386 | 1.024832 | 2.152263
54.27112 | 13.4809 | 14.56686 | 11.37138 | -1.085959 | 0.04426118 | 1.01808 | 2.133134
54.28111 | 13.4453 | 14.53719 | 11.36777 | -1.091894 | 0.04429876 | 1.011448 | 2.113679
54.29111 | 13.4007 | 14.50725 | 11.36416 | -1.106551 | 0.04433667 | 1.00492 | 2.093838
54.30111 | 13.3432 | 14.47703 | 11.36055 | -1.133834 | 0.04437486 | 0.9984987 | 2.073609
54.31111 | 13.312 | 14.44652 | 11.35695 | -1.134522 | 0.04441335 | 0.9921819 | 2.052974
54.32111 | 13.2732 | 14.41569 | 11.35336 | -1.142494 | 0.04445214 | 0.9859667 | 2.031914
54.33111 | 13.2287 | 14.38453 | 11.34978 | -1.155832 | 0.04449122 | 0.9798497 | 2.010416
54.3411 | 13.1934 | 14.35306 | 11.3462 | -1.159656 | 0.04453057 | 0.9738337 | 1.988492
54.3511 | 13.1471 | 14.32119 | 11.34263 | -1.174088 | 0.04457024 | 0.967904 | 1.966085
54.3611 | 13.119 | 14.28895 | 11.33906 | -1.169951 | 0.04461022 | 0.9620629 | 1.943215
54.3711 | 13.0806 | 14.25634 | 11.3355 | -1.175744 | 0.04465049 | 0.9563071 | 1.919881
54.3811 | 13.0362 | 14.22336 | 11.33195 | -1.187164 | 0.04469107 | 0.9506332 | 1.896086
54.39109 | 13.0148 | 14.19005 | 11.32841 | -1.175248 | 0.04473191 | 0.9450432 | 1.871862
54.40109 | 12.9624 | 14.15634 | 11.32487 | -1.193939 | 0.04477309 | 0.9395225 | 1.847171
54.41109 | 12.9353 | 14.12228 | 11.32134 | -1.18698 | 0.04481458 | 0.9340731 | 1.822052
54.42109 | 12.9136 | 14.08789 | 11.31782 | -1.174287 | 0.04485637 | 0.9286912 | 1.796524
54.43109 | 12.8577 | 14.05318 | 11.3143 | -1.195478 | 0.04489846 | 0.9233734 | 1.770609
54.44109 | 12.8407 | 14.01817 | 11.31079 | -1.177475 | 0.04494087 | 0.9181162 | 1.744332
54.45108 | 12.8036 | 13.98294 | 11.30728 | -1.179337 | 0.04498354 | 0.9129208 | 1.717749
54.46108 | 12.7756 | 13.94742 | 11.30378 | -1.171824 | 0.04502656 | 0.9077738 | 1.690839
54.47108 | 12.7455 | 13.9117 | 11.30029 | -1.1662 | 0.04506989 | 0.9026769 | 1.66366
54.48108 | 12.7049 | 13.8758 | 11.29681 | -1.170898 | 0.04511354 | 0.8976269 | 1.636249
54.49108 | 12.6939 | 13.83975 | 11.29333 | -1.145852 | 0.04515749 | 0.8926207 | 1.608644
54.50107 | 12.6558 | 13.80363 | 11.28986 | -1.147834 | 0.04520172 | 0.8876602 | 1.580911
54.51107 | 12.6261 | 13.76741 | 11.2864 | -1.14131 | 0.0452463 | 0.8827329 | 1.553035
54.52107 | 12.5977 | 13.73115 | 11.28294 | -1.133453 | 0.04529121 | 0.8778413 | 1.525084
54.53107 | 12.5738 | 13.6949 | 11.27949 | -1.121104 | 0.04533643 | 0.8729829 | 1.497099
54.54107 | 12.547 | 13.6587 | 11.27604 | -1.1117 | 0.04538197 | 0.8681559 | 1.469122
54.55107 | 12.5294 | 13.62258 | 11.2726 | -1.093181 | 0.04542783 | 0.8633583 | 1.441193
54.56106 | 12.4903 | 13.58662 | 11.26917 | -1.096321 | 0.04547396 | 0.8585936 | 1.41338
54.57106 | 12.4601 | 13.55079 | 11.26575 | -1.090687 | 0.04552047 | 0.8538505 | 1.385668
54.58106 | 12.4508 | 13.51515 | 11.26233 | -1.064351 | 0.04556729 | 0.8491331 | 1.358121
54.59106 | 12.419 | 13.47975 | 11.25892 | -1.060749 | 0.04561444 | 0.8444404 | 1.330777
54.60106 | 12.3908 | 13.44462 | 11.25551 | -1.053817 | 0.04566192 | 0.8397719 | 1.303671
54.61105 | 12.3743 | 13.40982 | 11.25212 | -1.035521 | 0.04570967 | 0.8351324 | 1.276862
54.62105 | 12.3383 | 13.37532 | 11.24872 | -1.037021 | 0.04575781 | 0.8305117 | 1.250327
54.63105 | 12.3228 | 13.34118 | 11.24534 | -1.018382 | 0.04580627 | 0.8259148 | 1.224121
54.64105 | 12.3039 | 13.30743 | 11.24196 | -1.003529 | 0.04585507 | 0.821342 | 1.198271
54.65105 | 12.2841 | 13.27409 | 11.23859 | -0.9899877 | 0.04590419 | 0.816794 | 1.1728
54.66105 | 12.2588 | 13.24118 | 11.23522 | -0.9823794 | 0.04595365 | 0.8122711 | 1.147731
54.67104 | 12.2441 | 13.20876 | 11.23187 | -0.9646556 | 0.0460034 | 0.8077787 | 1.123105
54.68104 | 12.2241 | 13.17677 | 11.22852 | -0.9526697 | 0.04605353 | 0.8033087 | 1.098891
54.69104 | 12.2015 | 13.14527 | 11.22517 | -0.9437689 | 0.046104 | 0.7988666 | 1.075127
54.70104 | 12.1842 | 13.11427 | 11.22183 | -0.9300659 | 0.04615481 | 0.7944533 | 1.051825
54.71104 | 12.1679 | 13.08377 | 11.2185 | -0.9158714 | 0.04620596 | 0.7900701 | 1.028995
54.72103 | 12.1506 | 13.05382 | 11.21518 | -0.9032231 | 0.04625741 | 0.7857223 | 1.006665
54.73103 | 12.1276 | 13.02437 | 11.21186 | -0.8967686 | 0.04630924 | 0.7814026 | 0.9847971
54.74103 | 12.123 | 12.99544 | 11.20855 | -0.8724425 | 0.04636142 | 0.7771166 | 0.9634169
54.75103 | 12.092 | 12.96705 | 11.20524 | -0.8750478 | 0.04641395 | 0.7728655 | 0.9425262
54.76103 | 12.082 | 12.93919 | 11.20194 | -0.8571857 | 0.04646683 | 0.7686505 | 0.9221251
54.77102 | 12.0597 | 12.91188 | 11.19865 | -0.852184 | 0.04651999 | 0.7644774 | 0.9022321
54.78102 | 12.0532 | 12.88509 | 11.19537 | -0.8318852 | 0.04657356 | 0.760338 | 0.8828046
54.79102 | 12.0416 | 12.85882 | 11.19209 | -0.8172157 | 0.0466275 | 0.7562381 | 0.86386
54.80102 | 12.0191 | 12.83307 | 11.18882 | -0.8139699 | 0.04668177 | 0.7521788 | 0.8453914
54.81102 | 12.0095 | 12.80784 | 11.18555 | -0.7983433 | 0.0467364 | 0.7481603 | 0.8273942
54.82102 | 11.9897 | 12.78313 | 11.18229 | -0.7934322 | 0.04679139 | 0.7441856 | 0.8098617
54.83101 | 11.9843 | 12.75895 | 11.17904 | -0.7746514 | 0.04684669 | 0.7402573 | 0.792803
54.84101 | 11.9733 | 12.73525 | 11.1758 | -0.7619472 | 0.0469024 | 0.736369 | 0.776177
54.85101 | 11.9698 | 12.71204 | 11.17256 | -0.7422356 | 0.04695847 | 0.7325253 | 0.7599921
54.86101 | 11.9435 | 12.68931 | 11.16933 | -0.7458085 | 0.0470149 | 0.7287268 | 0.7442394
54.87101 | 11.9427 | 12.66706 | 11.1661 | -0.7243571 | 0.04707169 | 0.7249738 | 0.7289098
54.881 | 11.9136 | 12.6453 | 11.16289 | -0.7316958 | 0.0471288 | 0.7212704 | 0.7140107
54.891 | 11.9198 | 12.62397 | 11.15967 | -0.7041678 | 0.04718633 | 0.7176096 | 0.6994984
54.901 | 11.904 | 12.60309 | 11.15647 | -0.6990874 | 0.04724423 | 0.7139952 | 0.6853804
54.911 | 11.9 | 12.58265 | 11.15327 | -0.6826453 | 0.04730249 | 0.7104274 | 0.6716469
54.921 | 11.8852 | 12.56263 | 11.15008 | -0.6774311 | 0.04736113 | 0.706906 | 0.6582879
54.931 | 11.8718 | 12.54304 | 11.14689 | -0.6712352 | 0.04742015 | 0.7034313 | 0.6452937
54.94099 | 11.8639 | 12.52387 | 11.14371 | -0.6599666 | 0.04747947 | 0.7000066 | 0.6326665
54.95099 | 11.8599 | 12.50508 | 11.14054 | -0.6451769 | 0.04753924 | 0.6966244 | 0.6203719
54.96099 | 11.8601 | 12.48668 | 11.13738 | -0.6265758 | 0.04759938 | 0.6932883 | 0.6084128
54.97099 | 11.8394 | 12.46865 | 11.13422 | -0.6292532 | 0.04765991 | 0.6899979 | 0.5967795
54.98099 | 11.8369 | 12.451 | 11.13106 | -0.6140997 | 0.04772082 | 0.6867529 | 0.5854628
54.99098 | 11.8277 | 12.43372 | 11.12792 | -0.6060224 | 0.04778205 | 0.6835561 | 0.574464
55.00098 | 11.8271 | 12.41678 | 11.12478 | -0.5896776 | 0.04784371 | 0.6804007 | 0.5637524
55.01098 | 11.8166 | 12.40017 | 11.12165 | -0.5835733 | 0.04790578 | 0.6772896 | 0.5533301
55.02098 | 11.8142 | 12.3839 | 11.11852 | -0.5697005 | 0.04796823 | 0.6742222 | 0.5431884
55.03098 | 11.8045 | 12.36795 | 11.1154 | -0.5634501 | 0.04803108 | 0.6711981 | 0.5333189
55.04098 | 11.7988 | 12.35231 | 11.11229 | -0.5535132 | 0.0480943 | 0.6682168 | 0.5237132
55.05097 | 11.7937 | 12.337 | 11.10919 | -0.5432962 | 0.04815787 | 0.6652804 | 0.5143722
55.06097 | 11.7825 | 12.32196 | 11.10609 | -0.5394607 | 0.04822189 | 0.6623829 | 0.50527
55.07097 | 11.7737 | 12.30721 | 11.10299 | -0.5335136 | 0.04828631 | 0.6595265 | 0.4964081
55.08097 | 11.7752 | 12.29275 | 11.09991 | -0.5175469 | 0.04835114 | 0.6567106 | 0.487779
55.09097 | 11.7551 | 12.27855 | 11.09683 | -0.5234529 | 0.04841636 | 0.6539348 | 0.4793755
55.10096 | 11.7628 | 12.26464 | 11.09376 | -0.5018374 | 0.04848193 | 0.6512009 | 0.4711986
55.11096 | 11.7501 | 12.25097 | 11.09069 | -0.5008659 | 0.04854793 | 0.6485033 | 0.4632254
55.12096 | 11.7519 | 12.23754 | 11.08763 | -0.485645 | 0.04861437 | 0.6458439 | 0.4554574
55.13096 | 11.7318 | 12.22437 | 11.08458 | -0.4925676 | 0.04868122 | 0.6432223 | 0.4478884
55.14096 | 11.7342 | 12.21143 | 11.08153 | -0.4772271 | 0.04874849 | 0.6406377 | 0.440512
55.15096 | 11.7272 | 12.19872 | 11.07849 | -0.4715169 | 0.04881619 | 0.6380898 | 0.4333223
55.16095 | 11.7253 | 12.18624 | 11.07546 | -0.4609428 | 0.04888418 | 0.6355803 | 0.4263204
55.17095 | 11.7187 | 12.17397 | 11.07243 | -0.4552741 | 0.04895269 | 0.6331037 | 0.4194867
55.18095 | 11.7128 | 12.16192 | 11.06941 | -0.4491171 | 0.04902161 | 0.6306621 | 0.412823
55.19095 | 11.7012 | 12.15007 | 11.0664 | -0.4488662 | 0.04909096 | 0.6282549 | 0.4063238
55.20095 | 11.7044 | 12.13842 | 11.06339 | -0.4340157 | 0.04916073 | 0.6258814 | 0.3999842
55.21094 | 11.699 | 12.12697 | 11.06039 | -0.4279714 | 0.04923086 | 0.6235437 | 0.3938052
55.22094 | 11.6841 | 12.11571 | 11.0574 | -0.4316054 | 0.04930148 | 0.6212364 | 0.38777
55.23094 | 11.682 | 12.10462 | 11.05441 | -0.4226241 | 0.04937252 | 0.6189613 | 0.3818801
55.24094 | 11.6782 | 12.09372 | 11.05143 | -0.4155225 | 0.04944401 | 0.6167181 | 0.3761312
55.25094 | 11.6714 | 12.083 | 11.04845 | -0.4115959 | 0.04951592 | 0.6145062 | 0.3705188
55.26094 | 11.6659 | 12.07244 | 11.04549 | -0.4065396 | 0.04958827 | 0.6123251 | 0.365039
55.27093 | 11.6669 | 12.06206 | 11.04253 | -0.3951594 | 0.04966099 | 0.6101765 | 0.3596928
55.28093 | 11.6548 | 12.05183 | 11.03957 | -0.3970305 | 0.04973421 | 0.6080557 | 0.354466
55.29093 | 11.6665 | 12.04176 | 11.03663 | -0.375259 | 0.04980788 | 0.6059643 | 0.3493601
55.30093 | 11.6447 | 12.03184 | 11.03369 | -0.3871408 | 0.049882 | 0.603902 | 0.3443716
55.31093 | 11.6563 | 12.02207 | 11.03075 | -0.3657722 | 0.04995656 | 0.6018681 | 0.339497
55.32092 | 11.6455 | 12.01246 | 11.02783 | -0.3669588 | 0.05003149 | 0.5998645 | 0.3347376
55.33092 | 11.6408 | 12.00298 | 11.0249 | -0.3621778 | 0.05010695 | 0.5978866 | 0.3300806
55.34092 | 11.6436 | 11.99364 | 11.02199 | -0.3500354 | 0.05018286 | 0.5959361 | 0.3255278
55.35092 | 11.6363 | 11.98443 | 11.01908 | -0.348128 | 0.05025923 | 0.5940125 | 0.3210762
55.36092 | 11.6306 | 11.97535 | 11.01618 | -0.3447524 | 0.05033605 | 0.5921155 | 0.3167227
55.37092 | 11.6308 | 11.96641 | 11.01328 | -0.3356055 | 0.05041334 | 0.5902446 | 0.3124647
55.38091 | 11.6255 | 11.95759 | 11.0104 | -0.3320928 | 0.05049101 | 0.5884014 | 0.3083034
55.39091 | 11.6133 | 11.94889 | 11.00751 | -0.3355938 | 0.05056922 | 0.5865817 | 0.304228
55.40091 | 11.6161 | 11.94031 | 11.00464 | -0.3242146 | 0.05064789 | 0.5847873 | 0.3002401
55.41091 | 11.6067 | 11.93185 | 11.00177 | -0.3251521 | 0.05072705 | 0.5830175 | 0.2963373
55.42091 | 11.6098 | 11.9235 | 10.99891 | -0.3137039 | 0.05080666 | 0.5812722 | 0.2925172
55.4309 | 11.6039 | 11.91528 | 10.99605 | -0.3113753 | 0.05088668 | 0.5795526 | 0.2887813
55.4409 | 11.5975 | 11.90715 | 10.99321 | -0.3096475 | 0.05096725 | 0.5778552 | 0.2851197
55.4509 | 11.5995 | 11.89913 | 10.99036 | -0.2996262 | 0.0510483 | 0.5761812 | 0.2815342
55.4609 | 11.5914 | 11.89121 | 10.98753 | -0.2998091 | 0.05112983 | 0.5745303 | 0.2780227
55.4709 | 11.5875 | 11.88339 | 10.9847 | -0.2958939 | 0.05121184 | 0.5729023 | 0.2745831
55.4809 | 11.5893 | 11.87568 | 10.98187 | -0.2863783 | 0.05129434 | 0.5712969 | 0.2712137
55.49089 | 11.5823 | 11.86807 | 10.97906 | -0.2857678 | 0.05137726 | 0.5697152 | 0.2679156
55.50089 | 11.5761 | 11.86055 | 10.97625 | -0.2844451 | 0.05146074 | 0.568154 | 0.2646807
55.51089 | 11.5821 | 11.85312 | 10.97345 | -0.2710158 | 0.05154471 | 0.5666145 | 0.2615104
55.52089 | 11.5578 | 11.84578 | 10.97065 | -0.2879779 | 0.05162918 | 0.5650965 | 0.258403
55.53089 | 11.5702 | 11.83853 | 10.96786 | -0.2683296 | 0.05171416 | 0.5635997 | 0.2553569
55.54088 | 11.5638 | 11.83138 | 10.96508 | -0.267576 | 0.05179955 | 0.5621252 | 0.2523735
55.55088 | 11.5452 | 11.8243 | 10.9623 | -0.2791012 | 0.05188553 | 0.5606699 | 0.2494453
55.56088 | 11.5497 | 11.81731 | 10.95953 | -0.2676107 | 0.05197202 | 0.5592351 | 0.2465739
55.57088 | 11.5399 | 11.8104 | 10.95677 | -0.2705027 | 0.05205902 | 0.5578205 | 0.2437577
55.58088 | 11.5463 | 11.80358 | 10.95401 | -0.2572756 | 0.05214653 | 0.5564259 | 0.2409955
55.59088 | 11.5409 | 11.79683 | 10.95126 | -0.2559278 | 0.05223455 | 0.555051 | 0.2382858
55.60087 | 11.5266 | 11.79016 | 10.94851 | -0.2635646 | 0.05232301 | 0.553697 | 0.2356299
55.61087 | 11.532 | 11.78357 | 10.94578 | -0.2515709 | 0.05241208 | 0.5523609 | 0.2330214
55.62087 | 11.5256 | 11.77705 | 10.94304 | -0.2514521 | 0.05250167 | 0.5510439 | 0.2304617
55.63087 | 11.5191 | 11.77061 | 10.94032 | -0.2515069 | 0.05259179 | 0.5497458 | 0.2279495
55.64087 | 11.5195 | 11.76423 | 10.9376 | -0.2447337 | 0.05268244 | 0.5484663 | 0.2254838
55.65086 | 11.5076 | 11.75794 | 10.93489 | -0.2503377 | 0.05277352 | 0.5472065 | 0.2230658
55.66086 | 11.5018 | 11.7517 | 10.93219 | -0.249905 | 0.05286524 | 0.5459638 | 0.2206895
55.67086 | 11.5048 | 11.74554 | 10.92949 | -0.2407405 | 0.0529575 | 0.5447391 | 0.2183565
55.68086 | 11.497 | 11.73944 | 10.92679 | -0.2424432 | 0.0530503 | 0.5435323 | 0.2160657
55.69086 | 11.488 | 11.73341 | 10.92411 | -0.2454119 | 0.05314363 | 0.5423432 | 0.2138161
55.70086 | 11.4864 | 11.72745 | 10.92143 | -0.2410454 | 0.05323752 | 0.5411717 | 0.2116067
55.71085 | 11.4706 | 11.72155 | 10.91876 | -0.2509484 | 0.05333187 | 0.5400187 | 0.2094387
55.72085 | 11.471 | 11.71571 | 10.91609 | -0.2447084 | 0.05342686 | 0.5388818 | 0.207307
55.73085 | 11.4773 | 11.70993 | 10.91343 | -0.2326299 | 0.05352241 | 0.5377619 | 0.2052129
55.74085 | 11.4536 | 11.70421 | 10.91078 | -0.2506119 | 0.05361853 | 0.5366587 | 0.2031554
55.75085 | 11.4745 | 11.69855 | 10.90813 | -0.2240536 | 0.05371521 | 0.5355723 | 0.2011338
55.76084 | 11.4543 | 11.69296 | 10.90549 | -0.2386596 | 0.05381235 | 0.5345034 | 0.1991494
55.77084 | 11.4476 | 11.68742 | 10.90286 | -0.2398176 | 0.05391016 | 0.5334498 | 0.1971971
55.78084 | 11.4648 | 11.68193 | 10.90023 | -0.2171324 | 0.05400853 | 0.5324125 | 0.1952784
55.79084 | 11.4421 | 11.6765 | 10.89761 | -0.2344032 | 0.05410749 | 0.5313912 | 0.1933924
55.80084 | 11.45 | 11.67113 | 10.895 | -0.2211291 | 0.05420703 | 0.5303859 | 0.1915386
55.81084 | 11.4489 | 11.66581 | 10.89239 | -0.2169092 | 0.05430715 | 0.5293964 | 0.1897161
55.82083 | 11.4368 | 11.66055 | 10.88979 | -0.223748 | 0.05440776 | 0.5284234 | 0.1879262
55.83083 | 11.454 | 11.65533 | 10.8872 | -0.2013342 | 0.05450906 | 0.5274651 | 0.1861645
55.84083 | 11.4349 | 11.65017 | 10.88461 | -0.2152722 | 0.05461095 | 0.5265221 | 0.1844323
55.85083 | 11.4386 | 11.64506 | 10.88202 | -0.2064614 | 0.05471343 | 0.5255943 | 0.1827288
55.86083 | 11.442 | 11.64 | 10.87945 | -0.198001 | 0.05481651 | 0.5246817 | 0.1810536
55.87082 | 11.4379 | 11.635 | 10.87688 | -0.1970953 | 0.0549201 | 0.5237849 | 0.1794076
55.88082 | 11.431 | 11.63003 | 10.87432 | -0.1990335 | 0.0550244 | 0.5229021 | 0.1777871
55.89082 | 11.4448 | 11.62512 | 10.87176 | -0.1803201 | 0.0551293 | 0.5220341 | 0.176193
55.90082 | 11.4346 | 11.62025 | 10.86921 | -0.1856544 | 0.05523482 | 0.5211807 | 0.1746249
55.91082 | 11.4519 | 11.61544 | 10.86667 | -0.1635357 | 0.05534095 | 0.5203418 | 0.1730823
55.92082 | 11.4459 | 11.61066 | 10.86413 | -0.1647633 | 0.05544771 | 0.5195173 | 0.1715646
55.93081 | 11.445 | 11.60594 | 10.86161 | -0.1609416 | 0.05555499 | 0.518708 | 0.1700728
55.94081 | 11.4636 | 11.60126 | 10.85908 | -0.1376603 | 0.05566299 | 0.517912 | 0.1686034
55.95081 | 11.4521 | 11.59662 | 10.85656 | -0.1445236 | 0.05577163 | 0.5171301 | 0.1671575
55.96081 | 11.453 | 11.59203 | 10.85405 | -0.1390309 | 0.05588091 | 0.5163621 | 0.1657346
55.97081 | 11.4694 | 11.58748 | 10.85155 | -0.1180818 | 0.05599082 | 0.515608 | 0.1643342
55.9808 | 11.4613 | 11.58298 | 10.84905 | -0.1216806 | 0.05610127 | 0.5148688 | 0.1629574
55.9908 | 11.4681 | 11.57852 | 10.84656 | -0.1104168 | 0.05621246 | 0.5141422 | 0.1616008
56.0008 | 11.4691 | 11.57409 | 10.84408 | -0.1049949 | 0.05632434 | 0.5134289 | 0.1602656
56.0108 | 11.4685 | 11.56971 | 10.8416 | -0.1012145 | 0.05643683 | 0.5127293 | 0.1589512
56.0208 | 11.4702 | 11.56538 | 10.83912 | -0.09517526 | 0.05655003 | 0.5120432 | 0.1576573
56.0308 | 11.4778 | 11.56108 | 10.83666 | -0.08327637 | 0.05666384 | 0.5113702 | 0.1563835
56.04079 | 11.464 | 11.55682 | 10.8342 | -0.09282199 | 0.05677823 | 0.5107115 | 0.1551306
56.05079 | 11.4908 | 11.5526 | 10.83175 | -0.06180273 | 0.0568934 | 0.5100649 | 0.1538959
56.06079 | 11.4749 | 11.54842 | 10.8293 | -0.07352277 | 0.05700925 | 0.5094314 | 0.1526803
56.07079 | 11.4798 | 11.54428 | 10.82686 | -0.0644814 | 0.05712577 | 0.5088109 | 0.1514832
56.08079 | 11.4925 | 11.54018 | 10.82443 | -0.04767831 | 0.05724299 | 0.5082032 | 0.1503044
56.09078 | 11.488 | 11.53612 | 10.822 | -0.04811716 | 0.05736077 | 0.507609 | 0.1491448
56.10078 | 11.488 | 11.53209 | 10.81958 | -0.04408941 | 0.05747935 | 0.5070268 | 0.1480017
56.11078 | 11.4975 | 11.5281 | 10.81717 | -0.03059881 | 0.05759864 | 0.5064573 | 0.1468759
56.12078 | 11.486 | 11.52414 | 10.81476 | -0.03814493 | 0.05771862 | 0.5059004 | 0.1457672
56.13078 | 11.497 | 11.52023 | 10.81236 | -0.02322743 | 0.05783932 | 0.505356 | 0.1446752
56.14078 | 11.4937 | 11.51635 | 10.80996 | -0.0226459 | 0.05796072 | 0.5048241 | 0.1435997
56.15077 | 11.4898 | 11.5125 | 10.80757 | -0.0227038 | 0.0580827 | 0.5043049 | 0.1425414
56.16077 | 11.497 | 11.50869 | 10.80519 | -0.01169309 | 0.05820554 | 0.5037975 | 0.141498
56.17077 | 11.5037 | 11.50492 | 10.80282 | -0.001217559 | 0.05832909 | 0.5033025 | 0.1404701
56.18077 | 11.4885 | 11.50118 | 10.80045 | -0.01267646 | 0.05845337 | 0.5028195 | 0.1394577
56.19077 | 11.4944 | 11.49747 | 10.79808 | -0.003069819 | 0.05857838 | 0.5023486 | 0.1384603
56.20076 | 11.4842 | 11.4938 | 10.79573 | -0.009600834 | 0.058704 | 0.5018903 | 0.1374788
56.21076 | 11.4926 | 11.49016 | 10.79338 | 0.002438174 | 0.05883049 | 0.5014435 | 0.1365109
56.22076 | 11.4954 | 11.48656 | 10.79103 | 0.008843717 | 0.05895772 | 0.5010086 | 0.1355573
56.23076 | 11.5023 | 11.48298 | 10.78869 | 0.0193162 | 0.05908571 | 0.5005855 | 0.1346179
56.24076 | 11.4882 | 11.47944 | 10.78636 | 0.008755763 | 0.05921445 | 0.5001743 | 0.1336923
56.25076 | 11.4989 | 11.47594 | 10.78404 | 0.02296283 | 0.05934395 | 0.4997748 | 0.1327805
56.26075 | 11.4874 | 11.47247 | 10.78172 | 0.01493411 | 0.05947408 | 0.4993875 | 0.131883
56.27075 | 11.4983 | 11.46902 | 10.77941 | 0.02927687 | 0.05960511 | 0.4990113 | 0.1309978
56.28075 | 11.4847 | 11.46561 | 10.7771 | 0.01908784 | 0.05973692 | 0.4986468 | 0.1301257
56.29075 | 11.4917 | 11.46223 | 10.7748 | 0.02946725 | 0.05986951 | 0.4982939 | 0.1292665
56.30075 | 11.4986 | 11.45888 | 10.77251 | 0.03971539 | 0.06000288 | 0.4979524 | 0.1284198
56.31074 | 11.4805 | 11.45557 | 10.77022 | 0.02492929 | 0.0601369 | 0.4976226 | 0.1275865
56.32074 | 11.4932 | 11.45228 | 10.76794 | 0.04091552 | 0.06027186 | 0.4973041 | 0.1267645
56.33074 | 11.4911 | 11.44903 | 10.76567 | 0.04207132 | 0.06040762 | 0.4969968 | 0.1259547
56.34074 | 11.4822 | 11.4458 | 10.7634 | 0.03639656 | 0.06054417 | 0.496701 | 0.1251568
56.35074 | 11.4746 | 11.44261 | 10.76114 | 0.03199185 | 0.06068155 | 0.4964163 | 0.1243705
56.36074 | 11.4869 | 11.43944 | 10.75888 | 0.04745703 | 0.06081973 | 0.496143 | 0.1235958
56.37073 | 11.4819 | 11.43631 | 10.75664 | 0.04558949 | 0.0609586 | 0.495881 | 0.1228333
56.38073 | 11.4824 | 11.4332 | 10.75439 | 0.04919554 | 0.06109843 | 0.4956299 | 0.1220812
56.39073 | 11.4798 | 11.43013 | 10.75216 | 0.04967212 | 0.0612391 | 0.4953901 | 0.1213401
56.40073 | 11.4793 | 11.42708 | 10.74993 | 0.05221966 | 0.0613806 | 0.4951612 | 0.12061
56.41073 | 11.4825 | 11.42406 | 10.7477 | 0.05843809 | 0.06152294 | 0.4949436 | 0.1198906
56.42072 | 11.4783 | 11.42108 | 10.74549 | 0.05722495 | 0.06166594 | 0.494737 | 0.1191825
56.43072 | 11.4841 | 11.41811 | 10.74328 | 0.06598604 | 0.06180999 | 0.4945413 | 0.1184842
56.44072 | 11.4871 | 11.41518 | 10.74107 | 0.07191868 | 0.0619549 | 0.4943565 | 0.1177962
56.45072 | 11.4798 | 11.41228 | 10.73888 | 0.06752302 | 0.06210067 | 0.4941827 | 0.1171184
56.46072 | 11.4788 | 11.4094 | 10.73668 | 0.06939921 | 0.06224731 | 0.4940198 | 0.1164506
56.47072 | 11.4766 | 11.40655 | 10.7345 | 0.07004743 | 0.06239483 | 0.4938678 | 0.1157928
56.48071 | 11.4822 | 11.40373 | 10.73232 | 0.07846504 | 0.06254309 | 0.4937268 | 0.1151454
56.49071 | 11.475 | 11.40094 | 10.73015 | 0.07405777 | 0.06269238 | 0.4935965 | 0.114507
56.50071 | 11.4766 | 11.39818 | 10.72798 | 0.07842296 | 0.06284256 | 0.4934769 | 0.1138781
56.51071 | 11.4842 | 11.39544 | 10.72582 | 0.08876075 | 0.06299366 | 0.4933682 | 0.1132587
56.52071 | 11.4712 | 11.39273 | 10.72366 | 0.07847128 | 0.06314565 | 0.4932702 | 0.1126486
56.5307 | 11.4803 | 11.39005 | 10.72152 | 0.09025194 | 0.06329841 | 0.493183 | 0.1120483
56.5407 | 11.4849 | 11.38739 | 10.71938 | 0.09750834 | 0.06345224 | 0.4931065 | 0.1114565
56.5507 | 11.4808 | 11.38476 | 10.71724 | 0.09603782 | 0.063607 | 0.4930407 | 0.1108737
56.5607 | 11.4883 | 11.38216 | 10.71511 | 0.1061405 | 0.06376268 | 0.4929855 | 0.1102997
56.5707 | 11.4802 | 11.37958 | 10.71299 | 0.1006166 | 0.0639193 | 0.4929411 | 0.1097346
56.5807 | 11.4891 | 11.37703 | 10.71087 | 0.1120661 | 0.06407688 | 0.4929072 | 0.1091781
56.59069 | 11.4968 | 11.37451 | 10.70876 | 0.1222867 | 0.06423525 | 0.4928841 | 0.1086308
56.60069 | 11.4822 | 11.37202 | 10.70666 | 0.1101834 | 0.06439473 | 0.4928715 | 0.1080914
56.61069 | 11.4909 | 11.36955 | 10.70456 | 0.1213539 | 0.06455517 | 0.4928696 | 0.1075604
56.62069 | 11.4975 | 11.3671 | 10.70247 | 0.1303982 | 0.06471659 | 0.4928782 | 0.1070378
56.63069 | 11.4926 | 11.36468 | 10.70038 | 0.1279165 | 0.06487899 | 0.4928975 | 0.1065234
56.64068 | 11.499 | 11.36229 | 10.69831 | 0.1367064 | 0.06504221 | 0.4929273 | 0.1060176
56.65068 | 11.4939 | 11.35993 | 10.69623 | 0.1339728 | 0.06520658 | 0.4929677 | 0.1055195
56.66068 | 11.5008 | 11.35759 | 10.69417 | 0.1432134 | 0.06537196 | 0.4930186 | 0.1050293
56.67068 | 11.5034 | 11.35527 | 10.69211 | 0.1481283 | 0.06553833 | 0.4930802 | 0.1045471
56.68068 | 11.4972 | 11.35298 | 10.69005 | 0.1442175 | 0.06570572 | 0.4931522 | 0.1040727
56.69068 | 11.5008 | 11.35072 | 10.688 | 0.1500812 | 0.06587413 | 0.4932349 | 0.1036061
56.70067 | 11.5124 | 11.34848 | 10.68596 | 0.163917 | 0.0660434 | 0.493328 | 0.1031477
56.71067 | 11.5101 | 11.34627 | 10.68393 | 0.1638297 | 0.06621388 | 0.4934317 | 0.1026965
56.72067 | 11.5116 | 11.34408 | 10.6819 | 0.1675169 | 0.06638539 | 0.493546 | 0.1022529
56.73067 | 11.5199 | 11.34192 | 10.67988 | 0.1779788 | 0.06655797 | 0.4936708 | 0.1018168
56.74067 | 11.5131 | 11.33978 | 10.67786 | 0.1733155 | 0.06673159 | 0.4938062 | 0.1013883
56.75066 | 11.5237 | 11.33768 | 10.67585 | 0.1860247 | 0.0669061 | 0.4939519 | 0.1009675
56.76066 | 11.5167 | 11.33559 | 10.67385 | 0.1811109 | 0.06708187 | 0.4941084 | 0.1005537
56.77066 | 11.5185 | 11.33353 | 10.67185 | 0.1849719 | 0.0672587 | 0.4942754 | 0.1001473
56.78066 | 11.5239 | 11.33149 | 10.66985 | 0.1924078 | 0.06743664 | 0.494453 | 0.09974811
56.79066 | 11.5255 | 11.32948 | 10.66787 | 0.1960186 | 0.06761566 | 0.4946411 | 0.09935618
56.80066 | 11.5328 | 11.3275 | 10.66589 | 0.2053043 | 0.06779579 | 0.4948398 | 0.09897144
56.81065 | 11.5196 | 11.32554 | 10.66392 | 0.194063 | 0.06797685 | 0.4950489 | 0.09859422
56.82065 | 11.5214 | 11.3236 | 10.66195 | 0.1977987 | 0.06815922 | 0.4952688 | 0.09822375
56.83065 | 11.533 | 11.32169 | 10.65999 | 0.2113094 | 0.0683427 | 0.4954993 | 0.09786036
56.84065 | 11.5303 | 11.3198 | 10.65803 | 0.2104952 | 0.06852733 | 0.4957404 | 0.09750403
56.85065 | 11.5269 | 11.31794 | 10.65608 | 0.2089559 | 0.0687131 | 0.4959921 | 0.09715471
56.86064 | 11.5345 | 11.31611 | 10.65414 | 0.2183899 | 0.06889984 | 0.4962542 | 0.09681272
56.87064 | 11.5318 | 11.3143 | 10.65221 | 0.2175008 | 0.06908792 | 0.4965272 | 0.09647736
56.88064 | 11.5342 | 11.31251 | 10.65028 | 0.2216868 | 0.06927717 | 0.4968109 | 0.09614894
56.89064 | 11.5434 | 11.31075 | 10.64835 | 0.2326478 | 0.06946761 | 0.4971052 | 0.09582745
56.90064 | 11.5413 | 11.30902 | 10.64643 | 0.2322839 | 0.06965923 | 0.4974103 | 0.09551288
56.91064 | 11.5373 | 11.3073 | 10.64452 | 0.229995 | 0.06985205 | 0.497726 | 0.09520519
56.92063 | 11.5465 | 11.30562 | 10.64262 | 0.2408795 | 0.07004588 | 0.4980522 | 0.09490471
56.93063 | 11.5354 | 11.30396 | 10.64072 | 0.2314406 | 0.07024112 | 0.4983895 | 0.09461078
56.94063 | 11.5522 | 11.30232 | 10.63882 | 0.2498769 | 0.07043758 | 0.4987374 | 0.09432371
56.95063 | 11.5552 | 11.30071 | 10.63694 | 0.254488 | 0.07063527 | 0.4990962 | 0.09404351
56.96063 | 11.5484 | 11.29913 | 10.63506 | 0.2492741 | 0.0708342 | 0.4994659 | 0.09377017
56.97062 | 11.5504 | 11.29757 | 10.63318 | 0.2528335 | 0.0710342 | 0.499846 | 0.09350396
56.98062 | 11.5576 | 11.29603 | 10.63131 | 0.2615694 | 0.07123564 | 0.5002374 | 0.09324435
56.99062 | 11.5501 | 11.29452 | 10.62945 | 0.2555802 | 0.07143836 | 0.5006396 | 0.09299162
57.00062 | 11.5677 | 11.29303 | 10.62759 | 0.2746658 | 0.07164236 | 0.5010527 | 0.09274577
57.01062 | 11.5686 | 11.29157 | 10.62574 | 0.2770261 | 0.07184764 | 0.5014769 | 0.09250683
57.02062 | 11.5655 | 11.29014 | 10.6239 | 0.2753611 | 0.07205423 | 0.5019119 | 0.09227481
57.03061 | 11.5775 | 11.28873 | 10.62206 | 0.2887693 | 0.07226193 | 0.5023576 | 0.09204995
57.04061 | 11.5762 | 11.28735 | 10.62023 | 0.2888533 | 0.07247114 | 0.5028149 | 0.09183183
57.05061 | 11.5718 | 11.28599 | 10.6184 | 0.2858122 | 0.07268168 | 0.503283 | 0.09162069
57.06061 | 11.5934 | 11.28465 | 10.61658 | 0.3087453 | 0.07289357 | 0.5037624 | 0.09141657
57.07061 | 11.5826 | 11.28335 | 10.61477 | 0.2992529 | 0.0731068 | 0.5042527 | 0.09121953
57.0806 | 11.5941 | 11.28207 | 10.61296 | 0.3120334 | 0.07332119 | 0.504754 | 0.09102971
57.0906 | 11.6007 | 11.28081 | 10.61116 | 0.3198894 | 0.07353716 | 0.5052669 | 0.09084686
57.1006 | 11.5886 | 11.27958 | 10.60936 | 0.3090197 | 0.07375451 | 0.5057909 | 0.09067117
57.1106 | 11.6087 | 11.27838 | 10.60757 | 0.3303238 | 0.07397325 | 0.5063264 | 0.0905027
57.1206 | 11.5993 | 11.2772 | 10.60579 | 0.322102 | 0.07419339 | 0.5068731 | 0.09034151
57.1306 | 11.6075 | 11.27605 | 10.60401 | 0.3314539 | 0.07441495 | 0.5074313 | 0.09018764
57.14059 | 11.6088 | 11.27492 | 10.60224 | 0.3338784 | 0.07463772 | 0.5080003 | 0.09004129
57.15059 | 11.6137 | 11.27382 | 10.60048 | 0.3398779 | 0.07486214 | 0.5085811 | 0.08990226
57.16059 | 11.6141 | 11.27275 | 10.59872 | 0.3413504 | 0.07508801 | 0.5091738 | 0.08977074
57.17059 | 11.6267 | 11.2717 | 10.59696 | 0.3549967 | 0.07531534 | 0.5097777 | 0.08964681
57.18059 | 11.6213 | 11.27068 | 10.59522 | 0.3506158 | 0.07554414 | 0.5103936 | 0.08953054
57.19058 | 11.631 | 11.26969 | 10.59348 | 0.3613071 | 0.07577419 | 0.5110203 | 0.08942211
57.20058 | 11.6353 | 11.26873 | 10.59174 | 0.3665728 | 0.07600597 | 0.5116591 | 0.08932142
57.21058 | 11.6288 | 11.26779 | 10.59001 | 0.3610106 | 0.07623926 | 0.5123102 | 0.08922863
57.22058 | 11.6403 | 11.26688 | 10.58829 | 0.3734217 | 0.07647406 | 0.5129724 | 0.08914387
57.23058 | 11.6443 | 11.266 | 10.58657 | 0.3783046 | 0.07671039 | 0.5136472 | 0.08906722
57.24058 | 11.6369 | 11.26514 | 10.58486 | 0.3717605 | 0.07694827 | 0.5143333 | 0.08899879
57.25057 | 11.6481 | 11.26431 | 10.58316 | 0.3837873 | 0.07718741 | 0.515031 | 0.08893875
57.26057 | 11.6538 | 11.26351 | 10.58146 | 0.390287 | 0.07742846 | 0.5157413 | 0.08888707
57.27057 | 11.6462 | 11.26274 | 10.57976 | 0.3834584 | 0.07767101 | 0.5164638 | 0.08884395
57.28057 | 11.6593 | 11.262 | 10.57808 | 0.3973015 | 0.07791521 | 0.5171983 | 0.08880951
57.29057 | 11.6551 | 11.26128 | 10.57639 | 0.3938158 | 0.07816095 | 0.5179452 | 0.08878389
57.30056 | 11.6512 | 11.2606 | 10.57472 | 0.3906007 | 0.07840811 | 0.5187035 | 0.08876721
57.31056 | 11.6654 | 11.25994 | 10.57305 | 0.4054572 | 0.07865718 | 0.5194749 | 0.08875961
57.32056 | 11.6612 | 11.25932 | 10.57139 | 0.4018845 | 0.07890781 | 0.5202588 | 0.08876122
57.33056 | 11.6658 | 11.25872 | 10.56973 | 0.4070824 | 0.07916015 | 0.521055 | 0.08877222
57.34056 | 11.6769 | 11.25815 | 10.56808 | 0.4187504 | 0.07941416 | 0.5218638 | 0.08879276
57.35056 | 11.6705 | 11.25761 | 10.56643 | 0.4128886 | 0.07966986 | 0.5226852 | 0.08882298
57.36055 | 11.6739 | 11.2571 | 10.5648 | 0.416796 | 0.079927 | 0.5235185 | 0.08886303
57.37055 | 11.6863 | 11.25663 | 10.56316 | 0.4296734 | 0.0801861 | 0.5243654 | 0.08891314
57.38055 | 11.6731 | 11.25618 | 10.56153 | 0.4169202 | 0.08044695 | 0.5252251 | 0.08897346
57.39055 | 11.689 | 11.25576 | 10.55991 | 0.4332359 | 0.08070952 | 0.5260977 | 0.08904418
57.40055 | 11.6857 | 11.25538 | 10.5583 | 0.4303204 | 0.08097387 | 0.5269833 | 0.08912547
57.41054 | 11.6893 | 11.25503 | 10.55669 | 0.4342734 | 0.08123964 | 0.5278808 | 0.08921744
57.42054 | 11.6944 | 11.25471 | 10.55508 | 0.4396943 | 0.08150763 | 0.5287927 | 0.08932045
57.43054 | 11.6995 | 11.25442 | 10.55349 | 0.4450835 | 0.08177723 | 0.5297176 | 0.08943463
57.44054 | 11.6928 | 11.25416 | 10.5519 | 0.4386399 | 0.08204885 | 0.530656 | 0.08956017
57.45054 | 11.7032 | 11.25394 | 10.55031 | 0.4492639 | 0.08232211 | 0.5316076 | 0.08969729
57.46054 | 11.7072 | 11.25375 | 10.54873 | 0.4534545 | 0.08259741 | 0.5325729 | 0.08984619
57.47053 | 11.71 | 11.25359 | 10.54716 | 0.4564119 | 0.08287411 | 0.5335508 | 0.09000691
57.48053 | 11.715 | 11.25346 | 10.54559 | 0.4615358 | 0.08315305 | 0.5345431 | 0.09018001
57.49053 | 11.7208 | 11.25337 | 10.54403 | 0.4674255 | 0.0834339 | 0.5355494 | 0.09036553
57.50053 | 11.7205 | 11.25332 | 10.54247 | 0.4671812 | 0.08371664 | 0.5365693 | 0.09056368
57.51053 | 11.7346 | 11.2533 | 10.54092 | 0.4813021 | 0.08400132 | 0.5376033 | 0.0907747
57.52052 | 11.7278 | 11.25331 | 10.53938 | 0.4744881 | 0.08428767 | 0.5386503 | 0.09099855
57.53052 | 11.7399 | 11.25336 | 10.53784 | 0.4865388 | 0.08457626 | 0.5397125 | 0.09123589
57.54052 | 11.7425 | 11.25345 | 10.5363 | 0.4890539 | 0.08486683 | 0.5407889 | 0.09148671
57.55052 | 11.7429 | 11.25357 | 10.53478 | 0.4893331 | 0.08515939 | 0.5418796 | 0.0917512
57.56052 | 11.7619 | 11.25372 | 10.53326 | 0.5081761 | 0.08545397 | 0.5429849 | 0.09202956
57.57052 | 11.7546 | 11.25392 | 10.53174 | 0.5006826 | 0.08575057 | 0.5441047 | 0.09232196
57.58051 | 11.7623 | 11.25415 | 10.53023 | 0.5081525 | 0.08604894 | 0.5452381 | 0.09262826
57.59051 | 11.7643 | 11.25441 | 10.52873 | 0.5098851 | 0.08634966 | 0.5463873 | 0.09294922
57.60051 | 11.7724 | 11.25472 | 10.52723 | 0.5176804 | 0.08665247 | 0.5475515 | 0.09328468
57.61051 | 11.7711 | 11.25506 | 10.52574 | 0.5160381 | 0.08695737 | 0.5487307 | 0.09363476
57.62051 | 11.783 | 11.25543 | 10.52425 | 0.5275651 | 0.0872644 | 0.5499179 | 0.09399953
57.6305 | 11.7872 | 11.25585 | 10.52277 | 0.5313473 | 0.08757326 | 0.5511263 | 0.09437871
57.6405 | 11.7902 | 11.25631 | 10.5213 | 0.5338911 | 0.08788458 | 0.5523513 | 0.09477304
57.6505 | 11.8044 | 11.2568 | 10.51983 | 0.5475965 | 0.08819808 | 0.5535918 | 0.09518217
57.6605 | 11.8021 | 11.25734 | 10.51837 | 0.5447635 | 0.08851377 | 0.5548479 | 0.09560605
57.6705 | 11.8104 | 11.25791 | 10.51691 | 0.5524919 | 0.0888317 | 0.5561197 | 0.09604461
57.6805 | 11.814 | 11.25851 | 10.51546 | 0.5554855 | 0.08915184 | 0.557404 | 0.09649771
57.69049 | 11.8186 | 11.25916 | 10.51402 | 0.5594377 | 0.08947393 | 0.5587065 | 0.09696467
57.70049 | 11.8277 | 11.25985 | 10.51258 | 0.5678509 | 0.08979862 | 0.5600265 | 0.09744621
57.71049 | 11.8296 | 11.26057 | 10.51114 | 0.5690259 | 0.09012559 | 0.5613628 | 0.09794153
57.72049 | 11.8389 | 11.26134 | 10.50972 | 0.5775629 | 0.09045489 | 0.5627155 | 0.09845027
57.73049 | 11.8407 | 11.26214 | 10.50829 | 0.5785623 | 0.09078652 | 0.5640849 | 0.09897195
57.74048 | 11.8383 | 11.26297 | 10.50688 | 0.5753251 | 0.09112018 | 0.5654696 | 0.09950551
57.75048 | 11.8422 | 11.26385 | 10.50547 | 0.5783503 | 0.09145656 | 0.5668727 | 0.1000514
57.76048 | 11.857 | 11.26476 | 10.50406 | 0.5922393 | 0.09179534 | 0.5682927 | 0.1006083
57.77048 | 11.8544 | 11.26571 | 10.50267 | 0.5886925 | 0.09213653 | 0.5697299 | 0.1011754
57.78048 | 11.8633 | 11.26669 | 10.50127 | 0.5966109 | 0.09248017 | 0.5711846 | 0.1017519
57.79048 | 11.8717 | 11.2677 | 10.49989 | 0.6039952 | 0.09282628 | 0.5726568 | 0.1023366
57.80047 | 11.8791 | 11.26875 | 10.4985 | 0.6103475 | 0.09317455 | 0.5741452 | 0.1029279
57.81047 | 11.8779 | 11.26983 | 10.49713 | 0.6080667 | 0.09352567 | 0.5756529 | 0.1035257
57.82047 | 11.89 | 11.27094 | 10.49576 | 0.619055 | 0.09387933 | 0.5771787 | 0.104128
57.83047 | 11.8889 | 11.27209 | 10.49439 | 0.6168138 | 0.09423554 | 0.5787227 | 0.1047333
57.84047 | 11.8941 | 11.27326 | 10.49304 | 0.6208444 | 0.09459434 | 0.580285 | 0.1053401
57.85046 | 11.9038 | 11.27445 | 10.49168 | 0.6293495 | 0.0949554 | 0.5818644 | 0.1059461
57.86046 | 11.9124 | 11.27567 | 10.49034 | 0.6367282 | 0.09531943 | 0.5834642 | 0.1065507
57.87046 | 11.906 | 11.27692 | 10.489 | 0.6290836 | 0.09568613 | 0.5850828 | 0.1071514
57.88046 | 11.9189 | 11.27818 | 10.48766 | 0.6407173 | 0.09605551 | 0.5867205 | 0.1077463
57.89046 | 11.9207 | 11.27947 | 10.48633 | 0.6412311 | 0.09642759 | 0.5883777 | 0.1083332
57.90046 | 11.9229 | 11.28077 | 10.48501 | 0.6421269 | 0.09680242 | 0.5900543 | 0.1089102
57.91045 | 11.9271 | 11.28209 | 10.48369 | 0.6450079 | 0.09717962 | 0.591749 | 0.1094745
57.92045 | 11.9368 | 11.28343 | 10.48238 | 0.6533735 | 0.09755998 | 0.5934653 | 0.1100251
57.93045 | 11.9403 | 11.28477 | 10.48107 | 0.6555269 | 0.09794315 | 0.5952017 | 0.1105592
57.94045 | 11.9459 | 11.28613 | 10.47977 | 0.65977 | 0.09832916 | 0.5969585 | 0.1110748
57.95045 | 11.9466 | 11.2875 | 10.47847 | 0.6591046 | 0.09871803 | 0.5987358 | 0.1115697
57.96044 | 11.957 | 11.28887 | 10.47718 | 0.6681339 | 0.09910942 | 0.6005322 | 0.1120415
57.97044 | 11.9715 | 11.29024 | 10.4759 | 0.6812569 | 0.09950411 | 0.6023513 | 0.112489
57.98044 | 11.9684 | 11.29162 | 10.47462 | 0.6767767 | 0.09990174 | 0.6041916 | 0.1129101
57.99044 | 11.9808 | 11.29301 | 10.47335 | 0.6877945 | 0.1003023 | 0.6060535 | 0.1133029
58.00044 | 11.9832 | 11.29439 | 10.47208 | 0.6888119 | 0.100706 | 0.6079369 | 0.1136658
58.01044 | 11.9831 | 11.29577 | 10.47082 | 0.6873298 | 0.1011126 | 0.6098424 | 0.1139976
58.02043 | 11.996 | 11.29715 | 10.46956 | 0.6988506 | 0.1015219 | 0.6117681 | 0.1142966
58.03043 | 11.9995 | 11.29853 | 10.46831 | 0.7009726 | 0.1019347 | 0.613718 | 0.1145623
58.04043 | 12.0065 | 11.2999 | 10.46707 | 0.7065974 | 0.1023506 | 0.6156906 | 0.1147938
58.05043 | 12.0109 | 11.30127 | 10.46583 | 0.7096256 | 0.1027697 | 0.6176861 | 0.1149902
58.06043 | 12.0168 | 11.30264 | 10.46459 | 0.7141572 | 0.103192 | 0.6197047 | 0.1151513
58.07042 | 12.0175 | 11.30401 | 10.46337 | 0.7134934 | 0.103617 | 0.6217447 | 0.1152766
58.08042 | 12.0304 | 11.30537 | 10.46215 | 0.7250315 | 0.1040458 | 0.6238103 | 0.1153665
58.09042 | 12.0356 | 11.30673 | 10.46093 | 0.7288721 | 0.1044778 | 0.6258999 | 0.115421
58.10042 | 12.0387 | 11.30809 | 10.45972 | 0.7306147 | 0.1049131 | 0.6280135 | 0.1154406
58.11042 | 12.0499 | 11.30944 | 10.45851 | 0.7404581 | 0.1053517 | 0.6301516 | 0.1154259
58.12041 | 12.0516 | 11.3108 | 10.45731 | 0.7408027 | 0.1057933 | 0.6323122 | 0.1153777
58.13041 | 12.0584 | 11.31216 | 10.45612 | 0.7462447 | 0.1062388 | 0.6344998 | 0.1152969
58.14041 | 12.0757 | 11.31352 | 10.45493 | 0.7621838 | 0.1066877 | 0.6367126 | 0.1151848
58.15041 | 12.0716 | 11.31488 | 10.45375 | 0.7567184 | 0.10714 | 0.6389509 | 0.1150426
58.16041 | 12.0792 | 11.31625 | 10.45257 | 0.762947 | 0.1075959 | 0.6412148 | 0.1148718
58.17041 | 12.0867 | 11.31763 | 10.4514 | 0.7690676 | 0.1080554 | 0.6435047 | 0.1146738
58.1804 | 12.0882 | 11.31902 | 10.45023 | 0.7691796 | 0.108518 | 0.6458184 | 0.1144507
58.1904 | 12.1015 | 11.32042 | 10.44907 | 0.7810783 | 0.1089846 | 0.648161 | 0.1142036
58.2004 | 12.1101 | 11.32184 | 10.44792 | 0.788263 | 0.1094549 | 0.6505302 | 0.1139347
58.2104 | 12.1004 | 11.32327 | 10.44677 | 0.7771314 | 0.1099289 | 0.6529263 | 0.1136458
58.2204 | 12.1216 | 11.32472 | 10.44562 | 0.7968815 | 0.1104066 | 0.6553495 | 0.113339
58.23039 | 12.1263 | 11.32619 | 10.44449 | 0.8001123 | 0.1108877 | 0.6577978 | 0.1130163
58.24039 | 12.1284 | 11.32768 | 10.44335 | 0.8007187 | 0.111373 | 0.660276 | 0.1126794
58.25039 | 12.1489 | 11.3292 | 10.44223 | 0.8197002 | 0.1118622 | 0.662782 | 0.1123303
58.26039 | 12.1442 | 11.33075 | 10.4411 | 0.8134542 | 0.1123552 | 0.6653161 | 0.1119712
58.27039 | 12.1482 | 11.33232 | 10.43999 | 0.8158787 | 0.1128522 | 0.6678783 | 0.111604
58.28039 | 12.1677 | 11.33393 | 10.43888 | 0.8337714 | 0.1133532 | 0.670469 | 0.1112307
58.29038 | 12.1723 | 11.33557 | 10.43777 | 0.8367318 | 0.1138577 | 0.6730856 | 0.1108534
58.30038 | 12.1804 | 11.33724 | 10.43667 | 0.843155 | 0.1143667 | 0.6757334 | 0.1104734
58.31038 | 12.1922 | 11.33896 | 10.43558 | 0.8532403 | 0.1148798 | 0.6784101 | 0.1100928
58.32038 | 12.192 | 11.34071 | 10.43449 | 0.8512859 | 0.1153971 | 0.6811158 | 0.1097133
58.33038 | 12.2022 | 11.34251 | 10.4334 | 0.85969 | 0.1159185 | 0.6838505 | 0.1093365
58.34037 | 12.216 | 11.34435 | 10.43233 | 0.8716526 | 0.1164436 | 0.6866117 | 0.1089646
58.35037 | 12.2157 | 11.34623 | 10.43126 | 0.8694688 | 0.1169736 | 0.6894048 | 0.1085978
58.36037 | 12.2271 | 11.34816 | 10.43019 | 0.8789387 | 0.1175078 | 0.6922272 | 0.1082383
58.37037 | 12.2417 | 11.35014 | 10.42913 | 0.8915611 | 0.1180465 | 0.6950789 | 0.1078872
58.38037 | 12.2361 | 11.35217 | 10.42807 | 0.8839344 | 0.1185895 | 0.69796 | 0.1075458
58.39037 | 12.2578 | 11.35424 | 10.42702 | 0.9035577 | 0.119137 | 0.7008706 | 0.1072152
58.40036 | 12.2675 | 11.35637 | 10.42598 | 0.9111326 | 0.1196884 | 0.7038069 | 0.1068967
58.41036 | 12.2693 | 11.35855 | 10.42494 | 0.9107525 | 0.120245 | 0.7067763 | 0.1065906
58.42036 | 12.2849 | 11.36078 | 10.4239 | 0.9241195 | 0.1208061 | 0.709775 | 0.1062981
58.43036 | 12.2928 | 11.36307 | 10.42287 | 0.9297327 | 0.121372 | 0.7128031 | 0.1060199
58.44036 | 12.2953 | 11.36541 | 10.42185 | 0.9298913 | 0.1219425 | 0.7158606 | 0.1057568
58.45035 | 12.3132 | 11.3678 | 10.42083 | 0.9453971 | 0.1225172 | 0.7189444 | 0.1055096
58.46035 | 12.3261 | 11.37026 | 10.41982 | 0.9558449 | 0.1230972 | 0.7220605 | 0.1052783
58.47035 | 12.3277 | 11.37276 | 10.41881 | 0.9549363 | 0.1236821 | 0.725206 | 0.1050637
58.48035 | 12.3489 | 11.37533 | 10.41781 | 0.973571 | 0.124272 | 0.7283808 | 0.1048661
58.49035 | 12.3559 | 11.37795 | 10.41681 | 0.9779486 | 0.1248668 | 0.7315851 | 0.104686
58.50035 | 12.3612 | 11.38063 | 10.41582 | 0.9805687 | 0.1254666 | 0.7348186 | 0.1045236
58.51034 | 12.3707 | 11.38337 | 10.41484 | 0.9873336 | 0.1260709 | 0.7380783 | 0.1043793
58.52034 | 12.3815 | 11.38616 | 10.41386 | 0.9953375 | 0.1266809 | 0.741371 | 0.104253
58.53034 | 12.3912 | 11.38902 | 10.41288 | 1.002183 | 0.1272961 | 0.7446934 | 0.1041451
58.54034 | 12.4068 | 11.39193 | 10.41191 | 1.014869 | 0.1279166 | 0.7480456 | 0.1040557
58.55034 | 12.4129 | 11.3949 | 10.41095 | 1.017996 | 0.1285423 | 0.751428 | 0.1039849
58.56033 | 12.4302 | 11.39793 | 10.40999 | 1.032266 | 0.1291728 | 0.7548374 | 0.1039328
58.57033 | 12.4447 | 11.40103 | 10.40904 | 1.043673 | 0.1298094 | 0.7582807 | 0.1038994
58.58033 | 12.4477 | 11.40418 | 10.40809 | 1.043519 | 0.1304514 | 0.761755 | 0.1038847
58.59033 | 12.4627 | 11.4074 | 10.40715 | 1.055305 | 0.131099 | 0.7652607 | 0.1038888
58.60033 | 12.4761 | 11.41067 | 10.40621 | 1.065429 | 0.1317522 | 0.7687981 | 0.1039116
58.61033 | 12.4843 | 11.41401 | 10.40528 | 1.070291 | 0.132411 | 0.7723679 | 0.1039532
58.62032 | 12.4971 | 11.41741 | 10.40435 | 1.079694 | 0.133075 | 0.7759664 | 0.1040135
58.63032 | 12.5098 | 11.42087 | 10.40343 | 1.08893 | 0.1337454 | 0.7796024 | 0.1040925
58.64032 | 12.5107 | 11.4244 | 10.40251 | 1.086302 | 0.1344216 | 0.7832724 | 0.1041902
58.65032 | 12.5371 | 11.42799 | 10.4016 | 1.10911 | 0.1351039 | 0.7869771 | 0.1043065
58.66032 | 12.5431 | 11.43165 | 10.4007 | 1.111452 | 0.1357921 | 0.7907171 | 0.1044414
58.67031 | 12.5443 | 11.43537 | 10.3998 | 1.108933 | 0.1364854 | 0.7944893 | 0.1045946
58.68031 | 12.5669 | 11.43916 | 10.3989 | 1.127742 | 0.1371859 | 0.7983025 | 0.1047665
58.69031 | 12.5754 | 11.44302 | 10.39801 | 1.132384 | 0.1378925 | 0.8021534 | 0.104957
58.70031 | 12.5826 | 11.44694 | 10.39713 | 1.135657 | 0.1386054 | 0.806043 | 0.1051658
58.71031 | 12.6052 | 11.45094 | 10.39625 | 1.15426 | 0.1393248 | 0.8099721 | 0.1053931
58.72031 | 12.6159 | 11.45501 | 10.39538 | 1.160893 | 0.1400505 | 0.8139417 | 0.1056387
58.7303 | 12.6255 | 11.45914 | 10.39451 | 1.166358 | 0.140782 | 0.8179487 | 0.1059025
58.7403 | 12.6397 | 11.46335 | 10.39365 | 1.176347 | 0.1415209 | 0.8220021 | 0.1061849
58.7503 | 12.6551 | 11.46764 | 10.39279 | 1.187462 | 0.1422663 | 0.8260988 | 0.1064857
58.7603 | 12.6572 | 11.472 | 10.39193 | 1.185202 | 0.1430186 | 0.8302399 | 0.1068048
58.7703 | 12.683 | 11.47643 | 10.39109 | 1.206567 | 0.1437777 | 0.8344264 | 0.1071423
58.78029 | 12.6932 | 11.48094 | 10.39025 | 1.212259 | 0.144543 | 0.8386553 | 0.1074979
58.79029 | 12.6961 | 11.48553 | 10.38941 | 1.210568 | 0.1453159 | 0.8429359 | 0.1078723
58.80029 | 12.7213 | 11.4902 | 10.38858 | 1.231098 | 0.146096 | 0.847265 | 0.1082651
58.81029 | 12.7246 | 11.49495 | 10.38775 | 1.229647 | 0.1468832 | 0.8516438 | 0.1086765
58.82029 | 12.7393 | 11.49979 | 10.38693 | 1.239514 | 0.1476777 | 0.8560735 | 0.1091066
58.83029 | 12.7558 | 11.5047 | 10.38611 | 1.251099 | 0.1484795 | 0.8605549 | 0.1095553
58.84028 | 12.7678 | 11.5097 | 10.3853 | 1.258103 | 0.1492879 | 0.8650849 | 0.1100224
58.85028 | 12.7833 | 11.51478 | 10.3845 | 1.268518 | 0.1501047 | 0.8696733 | 0.1105088
58.86028 | 12.7979 | 11.51995 | 10.38369 | 1.277945 | 0.150929 | 0.8743169 | 0.1110142
58.87028 | 12.805 | 11.52522 | 10.3829 | 1.279784 | 0.1517611 | 0.8790168 | 0.1115388
58.88028 | 12.8238 | 11.53057 | 10.38211 | 1.293234 | 0.1526009 | 0.883774 | 0.1120826
58.89027 | 12.8388 | 11.536 | 10.38132 | 1.302798 | 0.1534478 | 0.888585 | 0.1126451
58.90027 | 12.8453 | 11.54154 | 10.38054 | 1.303764 | 0.1543035 | 0.8934602 | 0.1132279
58.91027 | 12.8597 | 11.54716 | 10.37977 | 1.312537 | 0.1551673 | 0.898396 | 0.1138305
58.92027 | 12.8705 | 11.55289 | 10.379 | 1.317614 | 0.1560393 | 0.9033935 | 0.1144531
58.93027 | 12.884 | 11.5587 | 10.37824 | 1.325296 | 0.1569196 | 0.9084539 | 0.1150958
58.94027 | 12.8998 | 11.56462 | 10.37748 | 1.335179 | 0.1578083 | 0.9135783 | 0.1157589
58.95026 | 12.9103 | 11.57063 | 10.37672 | 1.339669 | 0.1587046 | 0.9187625 | 0.116442
58.96026 | 12.9223 | 11.57675 | 10.37597 | 1.345552 | 0.1596104 | 0.9240179 | 0.1171466
58.97026 | 12.9339 | 11.58297 | 10.37523 | 1.350933 | 0.1605249 | 0.9293406 | 0.1178723
58.98026 | 12.9497 | 11.58929 | 10.37449 | 1.360411 | 0.1614483 | 0.9347316 | 0.1186194
58.99026 | 12.96 | 11.59572 | 10.37376 | 1.364283 | 0.1623805 | 0.940192 | 0.1193883
59.00025 | 12.9754 | 11.60224 | 10.37303 | 1.373155 | 0.163321 | 0.9457176 | 0.1201784
59.01025 | 12.986 | 11.60889 | 10.3723 | 1.377112 | 0.1642714 | 0.9513202 | 0.1209916
59.02025 | 13.0018 | 11.61564 | 10.37159 | 1.38616 | 0.1652312 | 0.9569956 | 0.1218276
59.03025 | 13.0144 | 11.6225 | 10.37087 | 1.391896 | 0.1662004 | 0.9627451 | 0.1226865
59.04025 | 13.0318 | 11.62948 | 10.37016 | 1.402319 | 0.1671791 | 0.9685696 | 0.1235689
59.05025 | 13.0362 | 11.63657 | 10.36946 | 1.399627 | 0.1681675 | 0.9744705 | 0.1244751
59.06024 | 13.0574 | 11.64377 | 10.36876 | 1.413625 | 0.1691647 | 0.9804428 | 0.1254046
59.07024 | 13.0697 | 11.6511 | 10.36807 | 1.418598 | 0.1701727 | 0.9864998 | 0.1263597
59.08024 | 13.0818 | 11.65855 | 10.36738 | 1.423251 | 0.1711908 | 0.9926366 | 0.1273399
59.09024 | 13.1015 | 11.66612 | 10.3667 | 1.435383 | 0.1722191 | 0.9988545 | 0.1283457
59.10024 | 13.1093 | 11.67381 | 10.36602 | 1.43549 | 0.1732576 | 1.005155 | 0.1293776
59.11023 | 13.1221 | 11.68162 | 10.36535 | 1.440479 | 0.1743056 | 1.011532 | 0.130435
59.12023 | 13.135 | 11.68957 | 10.36468 | 1.445434 | 0.1753652 | 1.018001 | 0.1315205
59.13023 | 13.1539 | 11.69764 | 10.36402 | 1.456258 | 0.1764354 | 1.024556 | 0.1326337
59.14023 | 13.1652 | 11.70585 | 10.36336 | 1.459351 | 0.1775166 | 1.031199 | 0.1337752
59.15023 | 13.1828 | 11.71419 | 10.36271 | 1.46861 | 0.1786087 | 1.037931 | 0.1349455
59.16023 | 13.198 | 11.72267 | 10.36206 | 1.475333 | 0.179712 | 1.044753 | 0.1361452
59.17022 | 13.2038 | 11.73127 | 10.36141 | 1.472526 | 0.1808255 | 1.05166 | 0.1373738
59.18022 | 13.2201 | 11.74003 | 10.36078 | 1.48007 | 0.1819516 | 1.058667 | 0.1386344
59.19022 | 13.2448 | 11.74893 | 10.36014 | 1.495872 | 0.1830893 | 1.065769 | 0.1399264
59.20022 | 13.2576 | 11.75797 | 10.35952 | 1.499629 | 0.1842387 | 1.072966 | 0.1412505
59.21022 | 13.2731 | 11.76716 | 10.35889 | 1.505937 | 0.1854001 | 1.080262 | 0.1426077
59.22021 | 13.2875 | 11.77649 | 10.35828 | 1.511005 | 0.1865724 | 1.08765 | 0.1439971
59.23021 | 13.2998 | 11.78599 | 10.35766 | 1.513812 | 0.1877581 | 1.095146 | 0.1454223
59.24021 | 13.3193 | 11.79564 | 10.35705 | 1.523663 | 0.1889563 | 1.102745 | 0.1468829
59.25021 | 13.3339 | 11.80544 | 10.35645 | 1.528455 | 0.190167 | 1.110448 | 0.1483797
59.26021 | 13.3448 | 11.81541 | 10.35585 | 1.529388 | 0.1913906 | 1.118256 | 0.1499135
59.27021 | 13.3651 | 11.82554 | 10.35526 | 1.539556 | 0.1926271 | 1.126173 | 0.1514854
59.2802 | 13.38 | 11.83583 | 10.35467 | 1.544168 | 0.1938755 | 1.134192 | 0.1530946
59.2902 | 13.3961 | 11.8463 | 10.35409 | 1.5498 | 0.1951384 | 1.142329 | 0.1547453
59.3002 | 13.4102 | 11.85694 | 10.35351 | 1.55326 | 0.1964148 | 1.15058 | 0.156437
59.3102 | 13.4318 | 11.86776 | 10.35293 | 1.564044 | 0.197705 | 1.158946 | 0.1581708
59.3202 | 13.4459 | 11.87875 | 10.35237 | 1.567148 | 0.199009 | 1.16743 | 0.1599477
59.33019 | 13.4667 | 11.88992 | 10.3518 | 1.576781 | 0.2003259 | 1.176024 | 0.1617669
59.34019 | 13.4888 | 11.90128 | 10.35124 | 1.587518 | 0.2016583 | 1.184747 | 0.1636335
59.35019 | 13.4959 | 11.91284 | 10.35069 | 1.583065 | 0.2030052 | 1.193594 | 0.1655468
59.36019 | 13.5206 | 11.92458 | 10.35014 | 1.596019 | 0.2043668 | 1.202567 | 0.1675081
59.37019 | 13.5412 | 11.93652 | 10.34959 | 1.604676 | 0.2057434 | 1.211667 | 0.1695187
59.38019 | 13.5528 | 11.94867 | 10.34906 | 1.604133 | 0.2071351 | 1.220897 | 0.1715798
59.39018 | 13.572 | 11.961 | 10.34852 | 1.610997 | 0.2085407 | 1.230251 | 0.1736906
59.40018 | 13.5928 | 11.97356 | 10.34799 | 1.619241 | 0.2099633 | 1.239748 | 0.1758571
59.41018 | 13.612 | 11.98633 | 10.34747 | 1.625672 | 0.2114017 | 1.249382 | 0.1780786
59.42018 | 13.6251 | 11.99931 | 10.34695 | 1.625786 | 0.2128562 | 1.259155 | 0.1803565
59.43018 | 13.6464 | 12.01252 | 10.34643 | 1.633879 | 0.2143269 | 1.269071 | 0.1826925
59.44017 | 13.6638 | 12.02594 | 10.34592 | 1.63786 | 0.2158127 | 1.279122 | 0.1850859
59.45017 | 13.6782 | 12.0396 | 10.34541 | 1.638597 | 0.2173167 | 1.289329 | 0.1875431
59.46017 | 13.701 | 12.0535 | 10.34491 | 1.647499 | 0.2188377 | 1.299687 | 0.1900634
59.47017 | 13.7206 | 12.06764 | 10.34442 | 1.652961 | 0.220376 | 1.310197 | 0.1926488
59.48017 | 13.7427 | 12.08202 | 10.34393 | 1.660678 | 0.2219318 | 1.320863 | 0.1953011
59.49017 | 13.756 | 12.09665 | 10.34344 | 1.659345 | 0.2235053 | 1.331688 | 0.1980222
59.50016 | 13.7842 | 12.11153 | 10.34296 | 1.672674 | 0.2250954 | 1.342661 | 0.2008115
59.51016 | 13.8057 | 12.12667 | 10.34248 | 1.679025 | 0.2267054 | 1.353812 | 0.2036763
59.52016 | 13.8194 | 12.14209 | 10.34201 | 1.67731 | 0.2283339 | 1.365131 | 0.2066162
59.53016 | 13.8442 | 12.15778 | 10.34154 | 1.686424 | 0.2299814 | 1.376621 | 0.2096334
59.54016 | 13.8661 | 12.17374 | 10.34108 | 1.692359 | 0.231648 | 1.388285 | 0.2127301
59.55015 | 13.8856 | 12.18997 | 10.34062 | 1.695627 | 0.2333323 | 1.400115 | 0.2159056
59.56015 | 13.9085 | 12.20651 | 10.34017 | 1.701989 | 0.2350382 | 1.412137 | 0.2191684
59.57015 | 13.9291 | 12.22335 | 10.33972 | 1.705754 | 0.2367641 | 1.424345 | 0.2225179
59.58015 | 13.9443 | 12.24048 | 10.33928 | 1.703817 | 0.2385105 | 1.436741 | 0.2259569
59.59015 | 13.977 | 12.25793 | 10.33884 | 1.71907 | 0.2402776 | 1.449329 | 0.2294878
59.60015 | 14.0005 | 12.27569 | 10.3384 | 1.724807 | 0.2420657 | 1.462112 | 0.2331134
59.61014 | 14.0076 | 12.29376 | 10.33797 | 1.713839 | 0.2438734 | 1.475083 | 0.2368329
59.62014 | 14.043 | 12.31218 | 10.33755 | 1.730822 | 0.2457046 | 1.48827 | 0.2406562
59.63014 | 14.0675 | 12.33093 | 10.33713 | 1.736567 | 0.2475579 | 1.501665 | 0.2445829
59.64014 | 14.0855 | 12.35003 | 10.33671 | 1.735467 | 0.2494335 | 1.515272 | 0.2486159
59.65014 | 14.1166 | 12.36949 | 10.3363 | 1.747113 | 0.251332 | 1.529096 | 0.2527584
59.66013 | 14.1413 | 12.38928 | 10.33589 | 1.752017 | 0.2532516 | 1.543127 | 0.2570093
59.67013 | 14.1626 | 12.40947 | 10.33549 | 1.753132 | 0.2551966 | 1.557397 | 0.2613802
59.68013 | 14.1901 | 12.43003 | 10.3351 | 1.76007 | 0.2571655 | 1.571898 | 0.2658704
59.69013 | 14.2146 | 12.45098 | 10.3347 | 1.763621 | 0.2591587 | 1.586633 | 0.2704832
59.70013 | 14.2419 | 12.47232 | 10.33432 | 1.769576 | 0.2611766 | 1.601609 | 0.2752221
59.71013 | 14.2637 | 12.49407 | 10.33393 | 1.769627 | 0.2632195 | 1.616829 | 0.2800908
59.72012 | 14.2883 | 12.51621 | 10.33356 | 1.772089 | 0.2652859 | 1.632282 | 0.2850879
59.73012 | 14.318 | 12.5388 | 10.33318 | 1.779204 | 0.2673801 | 1.648007 | 0.2902269
59.74012 | 14.3444 | 12.56181 | 10.33281 | 1.782586 | 0.2695007 | 1.663994 | 0.2955067
59.75012 | 14.3651 | 12.58527 | 10.33245 | 1.779826 | 0.2716473 | 1.680247 | 0.3009311
59.76012 | 14.3918 | 12.60919 | 10.33209 | 1.782613 | 0.2738219 | 1.696773 | 0.306504
59.77011 | 14.4241 | 12.63354 | 10.33173 | 1.790563 | 0.2760219 | 1.713558 | 0.312223
59.78011 | 14.453 | 12.65839 | 10.33138 | 1.794614 | 0.2782522 | 1.730646 | 0.3181045
59.79011 | 14.4778 | 12.68372 | 10.33104 | 1.794081 | 0.2805111 | 1.748025 | 0.3241463
59.80011 | 14.5049 | 12.70955 | 10.3307 | 1.795353 | 0.2827991 | 1.7657 | 0.3303523
59.81011 | 14.5423 | 12.73588 | 10.33036 | 1.806419 | 0.2851167 | 1.783679 | 0.3367267
59.82011 | 14.5593 | 12.76273 | 10.33003 | 1.796567 | 0.2874644 | 1.801969 | 0.3432733
59.8301 | 14.5941 | 12.79009 | 10.3297 | 1.804015 | 0.2898403 | 1.820557 | 0.3499894
59.8401 | 14.6269 | 12.81801 | 10.32938 | 1.808895 | 0.2922497 | 1.839488 | 0.3568921
59.8501 | 14.648 | 12.84648 | 10.32906 | 1.801523 | 0.2946907 | 1.858751 | 0.3639787
59.8601 | 14.6815 | 12.87551 | 10.32874 | 1.805988 | 0.297164 | 1.878353 | 0.3712529
59.8701 | 14.7091 | 12.90512 | 10.32843 | 1.803976 | 0.29967 | 1.898302 | 0.3787184
59.88009 | 14.7367 | 12.93529 | 10.32813 | 1.801407 | 0.3022069 | 1.918586 | 0.3863712
59.89009 | 14.7665 | 12.96609 | 10.32783 | 1.800409 | 0.3047801 | 1.939254 | 0.3942294
59.90009 | 14.8027 | 12.9975 | 10.32753 | 1.805198 | 0.307388 | 1.960293 | 0.4022888
59.91009 | 14.8332 | 13.02954 | 10.32724 | 1.803663 | 0.3100309 | 1.981713 | 0.4105524
59.92009 | 14.8617 | 13.06221 | 10.32695 | 1.799492 | 0.3127096 | 2.003522 | 0.4190228
59.93009 | 14.894 | 13.09553 | 10.32667 | 1.798472 | 0.3154248 | 2.02573 | 0.4277024
59.94008 | 14.9183 | 13.12948 | 10.32639 | 1.788825 | 0.3181742 | 2.048324 | 0.4365842
59.95008 | 14.9585 | 13.16413 | 10.32612 | 1.794372 | 0.3209641 | 2.071357 | 0.4456873
59.96008 | 14.9858 | 13.19947 | 10.32585 | 1.786335 | 0.3237923 | 2.094819 | 0.4550043
59.97008 | 15.0088 | 13.2355 | 10.32559 | 1.773301 | 0.3266597 | 2.118718 | 0.4645358
59.98008 | 15.0521 | 13.27224 | 10.32533 | 1.779859 | 0.3295669 | 2.143067 | 0.4742818
59.99007 | 15.0804 | 13.30966 | 10.32507 | 1.770736 | 0.3325118 | 2.16785 | 0.4842322
60.00007 | 15.1021 | 13.34785 | 10.32482 | 1.754246 | 0.3355007 | 2.193129 | 0.4944052
60.01007 | 15.146 | 13.38678 | 10.32457 | 1.759218 | 0.3385317 | 2.218891 | 0.5047884
60.02007 | 15.1694 | 13.42646 | 10.32433 | 1.742938 | 0.3416056 | 2.245146 | 0.515381
60.03007 | 15.1962 | 13.4669 | 10.32409 | 1.729299 | 0.3447231 | 2.271909 | 0.5261786
60.04007 | 15.2369 | 13.50811 | 10.32386 | 1.72879 | 0.347885 | 2.299191 | 0.5371768
60.05006 | 15.2623 | 13.55005 | 10.32363 | 1.712248 | 0.3510891 | 2.326978 | 0.5483575
60.06006 | 15.2878 | 13.59282 | 10.3234 | 1.694977 | 0.3543423 | 2.355337 | 0.5597399
60.07006 | 15.3219 | 13.63639 | 10.32318 | 1.685514 | 0.3576426 | 2.384257 | 0.571304
60.08006 | 15.3548 | 13.68075 | 10.32297 | 1.674049 | 0.3609907 | 2.41375 | 0.5830433
60.09006 | 15.3828 | 13.72592 | 10.32276 | 1.656883 | 0.3643878 | 2.443832 | 0.5949422
60.10005 | 15.4154 | 13.77185 | 10.32255 | 1.64355 | 0.3678311 | 2.474487 | 0.6069839
60.11005 | 15.4468 | 13.81864 | 10.32235 | 1.628157 | 0.3713285 | 2.505791 | 0.6191781
60.12005 | 15.4752 | 13.86625 | 10.32215 | 1.608946 | 0.3748776 | 2.53773 | 0.6314997
60.13005 | 15.5094 | 13.91469 | 10.32195 | 1.594713 | 0.3784793 | 2.570321 | 0.6439343
60.14005 | 15.5404 | 13.96394 | 10.32176 | 1.576456 | 0.3821349 | 2.60358 | 0.6564661
60.15005 | 15.5694 | 14.01403 | 10.32158 | 1.555374 | 0.3858451 | 2.637526 | 0.6690779
60.16004 | 15.6016 | 14.06488 | 10.3214 | 1.536716 | 0.3896075 | 2.672142 | 0.6817391
60.17004 | 15.6268 | 14.11662 | 10.32122 | 1.510182 | 0.3934306 | 2.707513 | 0.6944551
60.18004 | 15.6582 | 14.16918 | 10.32105 | 1.489022 | 0.3973117 | 2.743627 | 0.7071929
60.19004 | 15.6977 | 14.22256 | 10.32088 | 1.475137 | 0.401252 | 2.780502 | 0.7199308
60.20004 | 15.729 | 14.27677 | 10.32071 | 1.452228 | 0.4052528 | 2.818159 | 0.7326461
60.21003 | 15.7536 | 14.33175 | 10.32055 | 1.421851 | 0.4093113 | 2.85658 | 0.7453027
60.22003 | 15.7942 | 14.3876 | 10.3204 | 1.4066 | 0.4134366 | 2.895863 | 0.7579012
60.23003 | 15.8249 | 14.44427 | 10.32025 | 1.38063 | 0.417626 | 2.935992 | 0.7704037
60.24003 | 15.8522 | 14.50176 | 10.3201 | 1.350443 | 0.4218811 | 2.97699 | 0.7827847
60.25003 | 15.8889 | 14.56006 | 10.31996 | 1.32884 | 0.4262029 | 3.018881 | 0.7950177
60.26003 | 15.9237 | 14.61918 | 10.31982 | 1.304522 | 0.4305929 | 3.061688 | 0.8070763
60.27002 | 15.9546 | 14.67905 | 10.31969 | 1.27555 | 0.4350482 | 3.105393 | 0.8189222
60.28002 | 15.9895 | 14.7398 | 10.31956 | 1.249704 | 0.4395789 | 3.150108 | 0.8305518
60.29002 | 16.0335 | 14.80136 | 10.31943 | 1.232144 | 0.4441822 | 3.195816 | 0.8419269
60.30002 | 16.0548 | 14.86373 | 10.31931 | 1.191065 | 0.4488595 | 3.242545 | 0.853021
60.31002 | 16.0972 | 14.92693 | 10.31919 | 1.170265 | 0.4536126 | 3.290321 | 0.8638083
60.32001 | 16.121 | 14.9909 | 10.31908 | 1.130102 | 0.4584381 | 3.339126 | 0.8742534
60.33001 | 16.1588 | 15.05576 | 10.31897 | 1.103045 | 0.4633472 | 3.389084 | 0.8843525
60.34001 | 16.1888 | 15.12145 | 10.31887 | 1.067346 | 0.468337 | 3.440179 | 0.8940714
60.35001 | 16.2312 | 15.188 | 10.31877 | 1.043195 | 0.4734091 | 3.492442 | 0.9033877
60.36001 | 16.2598 | 15.25542 | 10.31867 | 1.00438 | 0.4785653 | 3.545904 | 0.9122801
60.37001 | 16.3018 | 15.32371 | 10.31858 | 0.9780876 | 0.4838074 | 3.600598 | 0.9207286
60.38 | 16.3366 | 15.39283 | 10.31849 | 0.9437668 | 0.4891322 | 3.656504 | 0.928707
60.39 | 16.364 | 15.46294 | 10.31841 | 0.9010632 | 0.4945519 | 3.713764 | 0.9362136
60.4 | 16.3977 | 15.53398 | 10.31833 | 0.8637231 | 0.5000633 | 3.772361 | 0.9432249
60.41 | 16.4317 | 15.60598 | 10.31825 | 0.8257206 | 0.5056685 | 3.832332 | 0.9497268
60.42 | 16.4689 | 15.67897 | 10.31818 | 0.7899288 | 0.5113696 | 3.893714 | 0.955707
60.42999 | 16.4989 | 15.75291 | 10.31811 | 0.7459908 | 0.517163 | 3.956484 | 0.9611486
60.43999 | 16.535 | 15.82797 | 10.31805 | 0.7070278 | 0.5230622 | 4.020804 | 0.9660548
60.44999 | 16.5685 | 15.90412 | 10.31799 | 0.6643768 | 0.529064 | 4.086656 | 0.9704114
60.45999 | 16.6067 | 15.9814 | 10.31794 | 0.6252991 | 0.5351706 | 4.154081 | 0.9742121
60.46999 | 16.6284 | 16.05985 | 10.31789 | 0.5685541 | 0.5413844 | 4.223122 | 0.9774522
60.47999 | 16.6607 | 16.1395 | 10.31784 | 0.5211974 | 0.5477079 | 4.293826 | 0.9801283
60.48998 | 16.7019 | 16.22034 | 10.3178 | 0.4815634 | 0.5541373 | 4.366166 | 0.9822358
60.49998 | 16.7364 | 16.30256 | 10.31776 | 0.433843 | 0.5606877 | 4.44033 | 0.9837792
60.50998 | 16.7606 | 16.38614 | 10.31773 | 0.3744639 | 0.5673558 | 4.516299 | 0.9847558
60.51998 | 16.808 | 16.47113 | 10.3177 | 0.3368712 | 0.574144 | 4.594122 | 0.9851669
60.52998 | 16.8344 | 16.55759 | 10.31767 | 0.2768084 | 0.5810554 | 4.673852 | 0.9850148
60.53997 | 16.8626 | 16.6455 | 10.31765 | 0.2171021 | 0.5880859 | 4.755461 | 0.9843037
60.54997 | 16.9065 | 16.73508 | 10.31763 | 0.1714179 | 0.5952523 | 4.839164 | 0.9830363
60.55997 | 16.9368 | 16.82632 | 10.31762 | 0.1104759 | 0.6025508 | 4.92494 | 0.9812182
60.56997 | 16.9719 | 16.91929 | 10.31761 | 0.05260874 | 0.6099847 | 5.012846 | 0.9788551
60.57997 | 17.0087 | 17.01405 | 10.3176 | -0.005354931 | 0.6175572 | 5.102944 | 0.9759539
60.58997 | 17.0467 | 17.11069 | 10.3176 | -0.06398796 | 0.6252717 | 5.195297 | 0.9725222
60.59996 | 17.0711 | 17.20917 | 10.3176 | -0.1380699 | 0.6331238 | 5.289874 | 0.9685725
60.60996 | 17.1099 | 17.30977 | 10.31761 | -0.1998726 | 0.6411327 | 5.386928 | 0.9641064
60.61996 | 17.1451 | 17.41248 | 10.31762 | -0.2673824 | 0.6492943 | 5.486434 | 0.9591377
60.62996 | 17.1703 | 17.51739 | 10.31763 | -0.3470853 | 0.6576125 | 5.588465 | 0.9536773
60.63996 | 17.2197 | 17.62457 | 10.31765 | -0.4048695 | 0.6660912 | 5.693093 | 0.9477374
60.64995 | 17.2579 | 17.73402 | 10.31767 | -0.4761171 | 0.6747247 | 5.800285 | 0.9413371
60.65995 | 17.2812 | 17.84604 | 10.3177 | -0.5648389 | 0.6835363 | 5.910329 | 0.9344776
60.66995 | 17.3354 | 17.96062 | 10.31773 | -0.6252247728 | 0.6925209 | 6.023198 | 0.9271796
60.67995 | 17.3642 | 18.07785 | 10.31776 | -0.7136524 | 0.7016828 | 6.138951 | 0.9194585
60.68995 | 17.4032 | 18.19789 | 10.3178 | -0.7946946 | 0.7110268 | 6.257739 | 0.9113305
60.69995 | 17.4465 | 18.32079 | 10.31784 | -0.8742875 | 0.7205574 | 6.379578 | 0.9028127
60.70994 | 17.4969 | 18.44651 | 10.31789 | -0.9496135 | 0.7302698 | 6.504427 | 0.8939317
60.71994 | 17.5191 | 18.57548 | 10.31794 | -1.056378 | 0.7401882 | 6.632666 | 0.8846884
60.72994 | 17.568 | 18.70765 | 10.31799 | -1.139649 | 0.7503081 | 6.764241 | 0.8751105
60.73994 | 17.6172 | 18.84314 | 10.31805 | -1.22594 | 0.7606352 | 6.899241 | 0.8652173
60.74994 | 17.6502 | 18.98207 | 10.31811 | -1.331867 | 0.7711746 | 7.037756 | 0.8550289
60.75993 | 17.7102 | 19.1244 | 10.31817 | -1.4142 | 0.7819215 | 7.17973 | 0.8445759
60.76993 | 17.7509 | 19.27055 | 10.31824 | -1.519651 | 0.7929028 | 7.325548 | 0.8338584
60.77993 | 17.7924 | 19.42049 | 10.31831 | -1.628095 | 0.8041141 | 7.475159 | 0.8229072
60.78993 | 17.8496 | 19.57435 | 10.31839 | -1.724748 | 0.8155616 | 7.628651 | 0.8117434
60.79993 | 17.9092 | 19.73223 | 10.31847 | -1.823032 | 0.8272518 | 7.78612 | 0.8003877
60.80993 | 17.9539 | 19.89426 | 10.31856 | -1.940362 | 0.8391911 | 7.947653 | 0.788861
60.81992 | 18.0251 | 20.06039 | 10.31865 | -2.035293 | 0.8513746 | 8.113178 | 0.7771957
60.82992 | 18.0758 | 20.23106 | 10.31874 | -2.155264 | 0.8638329 | 8.283104 | 0.7653896
60.83992 | 18.1308 | 20.40622 | 10.31883 | -2.275425 | 0.8765617 | 8.457355 | 0.7534742
60.84992 | 18.2028 | 20.58599 | 10.31893 | -2.383187 | 0.8895683 | 8.636016 | 0.7414697
60.85992 | 18.2706 | 20.77045 | 10.31904 | -2.499854 | 0.9028609 | 8.81916 | 0.7293959
60.86991 | 18.3369 | 20.95951 | 10.31914 | -2.622607 | 0.9164336 | 9.006645 | 0.7172837
60.87991 | 18.4193 | 21.15367 | 10.31926 | -2.734374 | 0.9303215 | 9.198968 | 0.7051284
60.88991 | 18.4939 | 21.35283 | 10.31937 | -2.858929 | 0.9445199 | 9.395978 | 0.6929602
60.89991 | 18.5627 | 21.55706 | 10.31949 | -2.994357 | 0.9590378 | 9.597732 | 0.6807966
60.90991 | 18.6605 | 21.76642 | 10.31961 | -3.105925 | 0.9738841 | 9.804273 | 0.6686547
60.91991 | 18.7428 | 21.981 | 10.31974 | -3.238199 | 0.9890683 | 10.01564 | 0.6565511
60.9299 | 18.8425 | 22.20059 | 10.31987 | -3.358094 | 1.004579 | 10.23163 | 0.6445135
60.9399 | 18.9432 | 22.42572 | 10.32 | -3.482522 | 1.020468 | 10.45272 | 0.6325326
60.9499 | 19.0418 | 22.65618 | 10.32014 | -3.614376 | 1.036725 | 10.67868 | 0.6206347
60.9599 | 19.1461 | 22.89197 | 10.32028 | -3.745872 | 1.05336 | 10.9095 | 0.6088331
60.9699 | 19.2729 | 23.13311 | 10.32043 | -3.860208 | 1.070385 | 11.14515 | 0.5971405
60.97989 | 19.3828 | 23.37932 | 10.32058 | -3.996523 | 1.087794 | 11.38537 | 0.5855797
60.98989 | 19.5119 | 23.63106 | 10.32073 | -4.119161 | 1.105633 | 11.63056 | 0.574139
60.99989 | 19.6426 | 23.88803 | 10.32089 | -4.24543 | 1.123896 | 11.88041 | 0.5628395
61.00989 | 19.7736 | 24.15015 | 10.32105 | -4.376552 | 1.142597 | 12.13482 | 0.5516904
61.01989 | 19.9269 | 24.41733 | 10.32121 | -4.49043 | 1.161748 | 12.39367 | 0.5407
61.02989 | 20.0825 | 24.68944 | 10.32138 | -4.606942 | 1.181362 | 12.65683 | 0.5298754
61.03988 | 20.2403 | 24.96607 | 10.32155 | -4.725769 | 1.201435 | 12.92385 | 0.5192335
61.04988 | 20.4049 | 25.24758 | 10.32172 | -4.84268 | 1.222017 | 13.19508 | 0.5087591
61.05988 | 20.576 | 25.53351 | 10.3219 | -4.957512 | 1.243107 | 13.47004 | 0.4984676
61.06988 | 20.7742 | 25.82364 | 10.32208 | -5.049438 | 1.264717 | 13.74847 | 0.4883631
61.07988 | 20.9624 | 26.11771 | 10.32227 | -5.155305 | 1.286864 | 14.03012 | 0.478449
61.08987 | 21.1783 | 26.41514 | 10.32246 | -5.236839 | 1.309541 | 14.3144 | 0.4687374
61.09987 | 21.3783 | 26.71621 | 10.32265 | -5.337912 | 1.332809 | 14.60154 | 0.4592112
61.10987 | 21.6052 | 27.0203 | 10.32285 | -5.415099 | 1.356664 | 14.89091 | 0.4498814
61.11987 | 21.8472 | 27.32703 | 10.32305 | -5.479827 | 1.381122 | 15.18211 | 0.4407489
61.12987 | 22.0932 | 27.636 | 10.32325 | -5.542804 | 1.406202 | 15.47474 | 0.4318139
61.13987 | 22.347 | 27.9468 | 10.32346 | -5.599804 | 1.431922 | 15.76835 | 0.4230762
61.14986 | 22.6155 | 28.25867 | 10.32367 | -5.64317 | 1.458276 | 16.06218 | 0.4145434
61.15986 | 22.8897 | 28.57174 | 10.32388 | -5.682037 | 1.485334 | 16.35632 | 0.4061976
61.16986 | 23.1989 | 28.8852 | 10.3241 | -5.686298 | 1.513091 | 16.64996 | 0.3980472
61.17986 | 23.5102 | 29.19853 | 10.32432 | -5.688327 | 1.541569 | 16.94255 | 0.3900877
61.18986 | 23.8212 | 29.51117 | 10.32455 | -5.689974 | 1.570788 | 17.23352 | 0.382317
61.19985 | 24.1585 | 29.82227 | 10.32478 | -5.663774 | 1.60074 | 17.52201 | 0.3747444
61.20985 | 24.5151 | 30.13185 | 10.32501 | -5.616745 | 1.631507 | 17.80798 | 0.3673476
61.21985 | 24.8778 | 30.43898 | 10.32525 | -5.561184 | 1.663084 | 18.09052 | 0.3601329
61.22985 | 25.2664 | 30.74307 | 10.32549 | -5.476673 | 1.695492 | 18.369 | 0.3530975
61.23985 | 25.6599 | 31.04349 | 10.32573 | -5.383588 | 1.728758 | 18.64276 | 0.346238
61.24985 | 26.0473 | 31.33959 | 10.32598 | -5.29229 | 1.762906 | 18.91116 | 0.3395513
61.25984 | 26.491 | 31.63046 | 10.32623 | -5.139458 | 1.797925 | 19.17327 | 0.3330402
61.26984 | 26.9311 | 31.91601 | 10.32648 | -4.98491 | 1.833912 | 19.42893 | 0.3266885
61.27984 | 27.3724 | 32.19531 | 10.32674 | -4.822912 | 1.870858 | 19.67722 | 0.3204991
61.28984 | 27.8382 | 32.46772 | 10.327 | -4.629515 | 1.908791 | 19.91746 | 0.3144684
61.29984 | 28.3298 | 32.73257 | 10.32726 | -4.402773 | 1.947738 | 20.14898 | 0.3085927
61.30983 | 28.8177 | 32.989 | 10.32753 | -4.171299 | 1.987688 | 20.37091 | 0.3028739
61.31983 | 29.3318 | 33.23686 | 10.3278 | -3.905064 | 2.028747 | 20.58302 | 0.2972973
61.32983 | 29.8607 | 33.47529 | 10.32807 | -3.614595 | 2.070906 | 20.78445 | 0.2918648
61.33983 | 30.3789 | 33.70369 | 10.32835 | -3.324786 | 2.114194 | 20.97457 | 0.2865728
61.34983 | 30.9332 | 33.92146 | 10.32863 | -2.988258 | 2.15864 | 21.15277 | 0.2814178
61.35982 | 31.5022 | 34.12785 | 10.32892 | -2.625646 | 2.20423 | 21.3183 | 0.276401
61.36982 | 32.0776 | 34.32272 | 10.3292 | -2.245121 | 2.251082 | 21.47093 | 0.2715091
61.37982 | 32.6436 | 34.50537 | 10.3295 | -1.861769 | 2.299183 | 21.60995 | 0.2667436
61.38982 | 33.248 | 34.67532 | 10.32979 | -1.427316 | 2.348562 | 21.73486 | 0.2621012
61.39982 | 33.8327 | 34.83213 | 10.33009 | -0.9994317 | 2.399251 | 21.84521 | 0.2575784
61.40982 | 34.435 | 34.97542 | 10.33039 | -0.5404214 | 2.451279 | 21.94058 | 0.2531721
61.41981 | 35.0474 | 35.10472 | 10.3307 | -0.05732046 | 2.504622 | 22.02052 | 0.2488832
61.42981 | 35.6702 | 35.21999 | 10.331 | 0.4502096 | 2.559415 | 22.08487 | 0.2447
61.43981 | 36.2668 | 35.32085 | 10.33132 | 0.945951 | 2.615634 | 22.13328 | 0.2406239
61.44981 | 36.8972 | 35.40711 | 10.33163 | 1.490088 | 2.673308 | 22.16552 | 0.2366518
61.45981 | 37.5192 | 35.47865 | 10.33195 | 2.040547 | 2.732462 | 22.18146 | 0.2327808
61.4698 | 38.1217 | 35.53535 | 10.33227 | 2.586346 | 2.793062 | 22.18101 | 0.2290116
61.4798 | 38.7422 | 35.57732 | 10.3326 | 3.164881 | 2.85525 | 22.16414 | 0.2253342
61.4898 | 39.368 | 35.60454 | 10.33292 | 3.763459 | 2.918992 | 22.13087 | 0.2217495
61.4998 | 39.9444 | 35.61714 | 10.33326 | 4.327264 | 2.984307 | 22.08132 | 0.218255
61.5098 | 40.5616 | 35.61528 | 10.33359 | 4.94632 | 3.051212 | 22.01563 | 0.2148481
61.5198 | 41.1782 | 35.5992 | 10.33393 | 5.579 | 3.119723 | 21.93403 | 0.2115176
61.52979 | 41.7079 | 35.56924 | 10.33427 | 6.138661 | 3.189783 | 21.8369 | 0.2082816
61.53979 | 42.2863 | 35.52568 | 10.33462 | 6.760624 | 3.261538 | 21.7244 | 0.2051228
61.54979 | 42.8593 | 35.46893 | 10.33496 | 7.390374 | 3.334925 | 21.59699 | 0.2020419
61.55979 | 43.3544 | 35.39943 | 10.33532 | 7.954965 | 3.409943 | 21.45514 | 0.1990369
61.56979 | 43.8853 | 35.31768 | 10.33567 | 8.567623 | 3.48659 | 21.29931 | 0.1961057
61.57978 | 44.4257 | 35.22427 | 10.33603 | 9.201428 | 3.564775 | 21.13022 | 0.1932491
61.58978 | 44.8444 | 35.11958 | 10.33639 | 9.724817 | 3.644639 | 20.9481 | 0.1904548
61.59978 | 45.3177 | 35.00428 | 10.33675 | 10.31342 | 3.726082 | 20.75371 | 0.1877324
61.60978 | 45.7649 | 34.87897 | 10.33712 | 10.88593 | 3.809073 | 20.54769 | 0.1850755
61.61978 | 46.145 | 34.74425 | 10.33749 | 11.40075 | 3.893577 | 20.3307 | 0.1824828
61.62978 | 46.5213 | 34.60077 | 10.33787 | 11.92053 | 3.979547 | 20.1034 | 0.1799526
61.63977 | 46.9219 | 34.4493 | 10.33824 | 12.4726 | 4.066841 | 19.86673 | 0.1774851
61.64977 | 47.1979 | 34.2902 | 10.33863 | 12.9077 | 4.155567 | 19.62093 | 0.1750738
61.65977 | 47.5078 | 34.12424 | 10.33901 | 13.38356 | 4.245563 | 19.36695 | 0.1727197
61.66977 | 47.7804 | 33.95206 | 10.3394 | 13.82834 | 4.336743 | 19.1055 | 0.1704212
61.67977 | 47.9934 | 33.77407 | 10.33979 | 14.21933 | 4.42901 | 18.83731 | 0.1679597
61.68976 | 48.1871 | 33.59147 | 10.34018 | 14.59563 | 4.52216 | 18.56336 | 0.1657701
61.69976 | 48.3758 | 33.40428 | 10.34058 | 14.97152 | 4.616253 | 18.28382 | 0.1636295
61.70976 | 48.4744 | 33.21325 | 10.34098 | 15.26115 | 4.711062 | 17.99967 | 0.1615388
61.71976 | 48.5819 | 33.0189 | 10.34138 | 15.563 | 4.806437 | 17.71159 | 0.1594965
61.72976 | 48.6814 | 32.82175 | 10.34178 | 15.85965 | 4.902212 | 17.42026 | 0.1575013
61.73976 | 48.677 | 32.62228 | 10.34219 | 16.05472 | 4.99821 | 17.12632 | 0.1555521
61.74975 | 48.6639 | 32.42101 | 10.34261 | 16.24289 | 5.094145 | 16.83072 | 0.153541
61.75975 | 48.646 | 32.21817 | 10.34302 | 16.42783 | 5.189998 | 16.53347 | 0.15168
61.76975 | 48.5548 | 32.01421 | 10.34344 | 16.54059 | 5.285454 | 16.23546 | 0.1498614
61.77975 | 48.4273 | 31.80947 | 10.34386 | 16.61783 | 5.380281 | 15.93724 | 0.1480841
61.78975 | 48.3235 | 31.60422 | 10.34429 | 16.71928 | 5.474234 | 15.63935 | 0.146347
61.79974 | 48.1228 | 31.39897 | 10.34471 | 16.72383 | 5.566948 | 15.34266 | 0.1446507
61.80974 | 47.8987 | 31.1934 | 10.34514 | 16.7053 | 5.65837 | 15.0469 | 0.1429908
61.81974 | 47.6722 | 30.98795 | 10.34558 | 16.68425 | 5.748115 | 14.75289 | 0.1413681
61.82974 | 47.3836 | 30.78273 | 10.34601 | 16.60087 | 5.835903 | 14.46103 | 0.1397817
61.83974 | 47.0759 | 30.57784 | 10.34645 | 16.49806 | 5.92144 | 14.17171 | 0.1382306
61.84974 | 46.7644 | 30.37332 | 10.3469 | 16.39108 | 6.004436 | 13.88528 | 0.1367139
61.85973 | 46.3686 | 30.16941 | 10.34734 | 16.19919 | 6.084519 | 13.60232 | 0.1352322
61.86973 | 46.0204 | 29.96569 | 10.34779 | 16.05471 | 6.161554 | 13.32257 | 0.1337818
61.87973 | 45.6176 | 29.76234 | 10.34824 | 15.85526 | 6.235171 | 13.04656 | 0.1323633
61.88973 | 45.1232 | 29.55929 | 10.3487 | 15.56391 | 6.305087 | 12.77453 | 0.1309759
61.89973 | 44.6772 | 29.35647 | 10.34916 | 15.32073 | 6.371025 | 12.50667 | 0.1296189
61.90972 | 44.2385 | 29.15401 | 10.34962 | 15.08449 | 6.432667 | 12.24343 | 0.1282929
61.91972 | 43.6857 | 28.95138 | 10.35008 | 14.73432 | 6.489881 | 11.98442 | 0.1269945
61.92972 | 43.1702 | 28.74868 | 10.35055 | 14.42152 | 6.542372 | 11.73003 | 0.1257243
61.93972 | 42.695 | 28.5458 | 10.35102 | 14.1492 | 6.589924 | 11.48038 | 0.1244818
61.94972 | 42.0725 | 28.34264 | 10.35149 | 13.72986 | 6.632342 | 11.23554 | 0.1232661
61.95972 | 41.5156 | 28.13907 | 10.35197 | 13.37653 | 6.669454 | 10.99557 | 0.1220768
61.96971 | 40.974 | 27.93519 | 10.35244 | 13.03881 | 6.701081 | 10.76075 | 0.1209139
61.97971 | 40.3839 | 27.73052 | 10.35293 | 12.65338 | 6.727161 | 10.53066 | 0.1197753
61.98971 | 39.7508 | 27.52516 | 10.35341 | 12.22564 | 6.747562 | 10.30553 | 0.1186613
61.99971 | 39.2095 | 27.31904 | 10.3539 | 11.89046 | 6.762212 | 10.08536 | 0.1175713
62.00971 | 38.5937 | 27.1121 | 10.35439 | 11.4816 | 6.771065 | 9.870138 | 0.1165047
62.0197 | 37.9688 | 26.90451 | 10.35488 | 11.06429 | 6.774104 | 9.660064 | 0.1154622
62.0297 | 37.3969 | 26.69581 | 10.35538 | 10.70109 | 6.771338 | 9.454658 | 0.1144409
62.0397 | 36.7889 | 26.48622 | 10.35588 | 10.30268 | 6.762799 | 9.254103 | 0.1134415
62.0497 | 36.1519 | 26.27573 | 10.35638 | 9.876173 | 6.748543 | 9.058341 | 0.1124637
62.0597 | 35.5725 | 26.06436 | 10.35688 | 9.508139 | 6.728654 | 8.867317 | 0.1115069
62.0697 | 34.9862 | 25.85216 | 10.35739 | 9.134037 | 6.703237 | 8.680964 | 0.1105707
62.07969 | 34.3901 | 25.63945 | 10.3579 | 8.750652 | 6.672476 | 8.499415 | 0.1096556
62.08969 | 33.7858 | 25.42577 | 10.35841 | 8.360033 | 6.636411 | 8.322182 | 0.1087593
62.09969 | 33.2183 | 25.21147 | 10.35893 | 8.006833 | 6.595258 | 8.149396 | 0.1078823
62.10969 | 32.6572 | 24.99665 | 10.35945 | 7.660553 | 6.5492 | 7.980973 | 0.1070243
62.11969 | 32.0675 | 24.78142 | 10.35997 | 7.28608 | 6.498436 | 7.816827 | 0.1061849
62.12968 | 31.5641 | 24.56612 | 10.3605 | 6.997981 | 6.443233 | 7.657026 | 0.1053645
62.13968 | 31.0105 | 24.35046 | 10.36102 | 6.660039 | 6.383707 | 7.501169 | 0.1045611
62.14968 | 30.467 | 24.1348 | 10.36155 | 6.332202 | 6.320145 | 7.349324 | 0.1037752
62.15968 | 29.9799 | 23.91928 | 10.36209 | 6.060618 | 6.252789 | 7.201399 | 0.1030066
62.16968 | 29.4864 | 23.70407 | 10.36262 | 5.782327 | 6.181891 | 7.057304 | 0.1022548
62.17968 | 28.9637 | 23.48933 | 10.36316 | 5.474367 | 6.107706 | 6.916947 | 0.1015196
62.18967 | 28.5203 | 23.27544 | 10.3637 | 5.244859 | 6.030569 | 6.780369 | 0.1008013
62.19967 | 28.0565 | 23.06215 | 10.36425 | 4.994353 | 5.950589 | 6.647213 | 0.1000983
62.20967 | 27.5686 | 22.84983 | 10.36479 | 4.718768 | 5.868104 | 6.517523 | 0.09941109
62.21967 | 27.166 | 22.63867 | 10.36534 | 4.527333 | 5.783373 | 6.391212 | 0.09873926
62.22967 | 26.747 | 22.42882 | 10.3659 | 4.318178 | 5.696656 | 6.268189 | 0.09808261
62.23966 | 26.3268 | 22.22067 | 10.36645 | 4.106133 | 5.608292 | 6.148484 | 0.09744151
62.24966 | 25.9194 | 22.01396 | 10.36701 | 3.905441 | 5.518358 | 6.031779 | 0.09681447
62.25966 | 25.5636 | 21.80906 | 10.36757 | 3.754541 | 5.427183 | 5.918106 | 0.09620188
62.26966 | 25.1852 | 21.60612 | 10.36813 | 3.57908 | 5.335001 | 5.807384 | 0.09560353
62.27966 | 24.8299 | 21.40529 | 10.3687 | 3.424612 | 5.242041 | 5.699531 | 0.09501918
62.28966 | 24.5135 | 21.2067 | 10.36927 | 3.306799 | 5.148518 | 5.594468 | 0.09444866
62.29965 | 24.1765 | 21.01068 | 10.36984 | 3.165821 | 5.054735 | 5.492216 | 0.09389236
62.30965 | 23.848 | 20.81696 | 10.37041 | 3.031039 | 4.960703 | 5.392499 | 0.09334883
62.31965 | 23.5888 | 20.62585 | 10.37099 | 2.962951 | 4.8667 | 5.295344 | 0.09281853
62.32965 | 23.2687 | 20.43745 | 10.37157 | 2.831252 | 4.772902 | 5.200679 | 0.09230128
62.33965 | 22.9823 | 20.25185 | 10.37215 | 2.730451 | 4.679472 | 5.108432 | 0.09179691
62.34964 | 22.7419 | 20.06931 | 10.37273 | 2.672588 | 4.586653 | 5.018622 | 0.09130579
62.35964 | 22.4883 | 19.88955 | 10.37332 | 2.598747 | 4.494402 | 4.931006 | 0.09082669
62.36964 | 22.231 | 19.71281 | 10.37391 | 2.518186 | 4.402939 | 4.845607 | 0.09035999
62.37964 | 22.0164 | 19.53915 | 10.3745 | 2.477252 | 4.312381 | 4.762361 | 0.08990555
62.38964 | 21.7804 | 19.3686 | 10.3751 | 2.411799 | 4.222834 | 4.681208 | 0.08946325
62.39964 | 21.5671 | 19.20121 | 10.37569 | 2.365895 | 4.134394 | 4.602086 | 0.08903295
62.40963 | 21.3919 | 19.03715 | 10.37629 | 2.354752 | 4.04723 | 4.525012 | 0.08861493
62.41963 | 21.1826 | 18.87612 | 10.37689 | 2.306475 | 3.961245 | 4.449777 | 0.08820825
62.42963 | 21.0062 | 18.71831 | 10.3775 | 2.287893 | 3.876591 | 4.376403 | 0.08781321
62.43963 | 20.8462 | 18.5637 | 10.37811 | 2.282501 | 3.793325 | 4.304837 | 0.08742972
62.44963 | 20.6646 | 18.4123 | 10.37872 | 2.252305 | 3.711494 | 4.235025 | 0.08705768
62.45962 | 20.5149 | 18.26423 | 10.37933 | 2.250672 | 3.631216 | 4.166984 | 0.08669728
62.46962 | 20.3763 | 18.11919 | 10.37995 | 2.257108 | 3.552366 | 4.100532 | 0.08634784
62.47962 | 20.2198 | 17.97731 | 10.38056 | 2.242489 | 3.47505 | 4.035688 | 0.08600959
62.48962 | 20.09 | 17.83856 | 10.38118 | 2.251442 | 3.399286 | 3.972406 | 0.08568244
62.49962 | 19.9658 | 17.7029 | 10.38181 | 2.262899 | 3.325087 | 3.910641 | 0.08536634
62.50962 | 19.8241 | 17.57031 | 10.38243 | 2.253794 | 3.252462 | 3.850351 | 0.08506121
62.51961 | 19.7238 | 17.44086 | 10.38306 | 2.282942 | 3.181483 | 3.791549 | 0.08476729
62.52961 | 19.6019 | 17.31426 | 10.38369 | 2.287638 | 3.112008 | 3.73408 | 0.08448395
62.53961 | 19.4983 | 17.1906 | 10.38432 | 2.307699 | 3.044104 | 3.677963 | 0.08421143
62.54961 | 19.4063 | 17.06983 | 10.38496 | 2.336472 | 2.977761 | 3.62316 | 0.08394969
62.55961 | 19.2842 | 16.95189 | 10.3856 | 2.332305 | 2.912968 | 3.569633 | 0.08369871
62.5696 | 19.2145 | 16.83686 | 10.38624 | 2.37764 | 2.849769 | 3.517397 | 0.08345866
62.5796 | 19.1348 | 16.72445 | 10.38688 | 2.410352 | 2.788026 | 3.466316 | 0.08322909
62.5896 | 19.0234 | 16.61472 | 10.38752 | 2.408682 | 2.727779 | 3.416406 | 0.08301021
62.5996 | 18.9534 | 16.50762 | 10.38817 | 2.445783 | 2.669008 | 3.367637 | 0.08280201
62.6096 | 18.8872 | 16.40309 | 10.38882 | 2.484111 | 2.61169 | 3.319974 | 0.08260447
62.6196 | 18.795 | 16.30108 | 10.38947 | 2.49392 | 2.5558 | 3.27339 | 0.08241761
62.62959 | 18.722 | 16.20163 | 10.39013 | 2.520369 | 2.501366 | 3.227897 | 0.08224159
62.63959 | 18.6593 | 16.10449 | 10.39078 | 2.554809 | 2.448254 | 3.183378 | 0.0820761
62.64959 | 18.5931 | 16.0097 | 10.39144 | 2.583396 | 2.39649 | 3.13985 | 0.08192131
62.65959 | 18.5284 | 15.91721 | 10.3921 | 2.611185 | 2.346047 | 3.097286 | 0.08177726
62.66959 | 18.4489 | 15.82697 | 10.39277 | 2.621931 | 2.296896 | 3.05566 | 0.08164399
62.67958 | 18.4021 | 15.739 | 10.39344 | 2.663102 | 2.249055 | 3.014985 | 0.08152163
62.68958 | 18.3346 | 15.65308 | 10.3941 | 2.681525 | 2.202402 | 2.975159 | 0.08141001
62.69958 | 18.282 | 15.56924 | 10.39478 | 2.712764 | 2.156954 | 2.936197 | 0.08130928
62.70958 | 18.2322 | 15.48743 | 10.39545 | 2.744772 | 2.112683 | 2.898076 | 0.08121951
62.71958 | 18.1629 | 15.4076 | 10.39612 | 2.7553 | 2.06956 | 2.860774 | 0.08114077
62.72958 | 18.1227 | 15.3297 | 10.3968 | 2.792998 | 2.027556 | 2.82427 | 0.08107312
62.73957 | 18.0796 | 15.25376 | 10.39748 | 2.825842 | 1.986683 | 2.788575 | 0.08101674
62.74957 | 18.0127 | 15.17957 | 10.39817 | 2.833129 | 1.946831 | 2.753602 | 0.08097149
62.75957 | 17.9773 | 15.10717 | 10.39885 | 2.870132 | 1.908015 | 2.719365 | 0.08093758
62.76957 | 17.929 | 15.0365 | 10.39954 | 2.892498 | 1.870205 | 2.685844 | 0.08091512
62.77957 | 17.8842 | 14.96753 | 10.40023 | 2.91667 | 1.833376 | 2.653021 | 0.08090418
62.78956 | 17.8446 | 14.90027 | 10.40092 | 2.94433 | 1.797536 | 2.62091 | 0.08090488
62.79956 | 17.792 | 14.83455 | 10.40161 | 2.957452 | 1.762588 | 2.589429 | 0.08091735
62.80956 | 17.7651 | 14.77039 | 10.40231 | 2.994711 | 1.728543 | 2.558594 | 0.08094172
62.81956 | 17.7124 | 14.70775 | 10.40301 | 3.004651 | 1.695375 | 2.528388 | 0.0809781
62.82956 | 17.6785 | 14.64659 | 10.40371 | 3.03191 | 1.663059 | 2.498795 | 0.08102664
62.83956 | 17.6486 | 14.58687 | 10.40441 | 3.061729 | 1.631573 | 2.469799 | 0.08108749
62.84955 | 17.5971 | 14.52861 | 10.40512 | 3.068489 | 1.600922 | 2.441412 | 0.08116072
62.85955 | 17.5774 | 14.47166 | 10.40582 | 3.105742 | 1.571023 | 2.413564 | 0.08124664
62.86955 | 17.5361 | 14.41603 | 10.40653 | 3.120068 | 1.541885 | 2.386268 | 0.08134534
62.87955 | 17.5052 | 14.3617 | 10.40725 | 3.143501 | 1.513485 | 2.359511 | 0.081457
62.88955 | 17.4767 | 14.30862 | 10.40796 | 3.168075 | 1.485803 | 2.333279 | 0.08158181
62.89954 | 17.4333 | 14.25682 | 10.40868 | 3.176477 | 1.458844 | 2.307583 | 0.08171981
62.90954 | 17.4221 | 14.20616 | 10.40939 | 3.215938 | 1.432536 | 2.282361 | 0.08187148
62.91954 | 17.3675 | 14.15666 | 10.41012 | 3.210839 | 1.406885 | 2.257624 | 0.08203689
62.92954 | 17.3564 | 14.10829 | 10.41084 | 3.248113 | 1.381873 | 2.23336 | 0.08221625
62.93954 | 17.3312 | 14.06101 | 10.41156 | 3.270189 | 1.357481 | 2.209558 | 0.08240978
62.94954 | 17.2803 | 14.0148 | 10.41229 | 3.265496 | 1.333691 | 2.186205 | 0.08261772
62.95953 | 17.2768 | 13.96969 | 10.41302 | 3.307111 | 1.310513 | 2.163318 | 0.08284008
62.96953 | 17.2304 | 13.92553 | 10.41375 | 3.304867 | 1.287875 | 2.14083 | 0.08307753
62.97953 | 17.2011 | 13.88236 | 10.41448 | 3.318739 | 1.265789 | 2.118759 | 0.08333011
62.98953 | 17.1862 | 13.84014 | 10.41522 | 3.346057 | 1.244238 | 2.097088 | 0.08359809
62.99953 | 17.1634 | 13.79886 | 10.41596 | 3.364537 | 1.223208 | 2.075818 | 0.08388173
63.00952 | 17.1408 | 13.75854 | 10.41669 | 3.382265 | 1.202702 | 2.054957 | 0.08418099
63.01952 | 17.0947 | 13.71905 | 10.41744 | 3.375653 | 1.182667 | 2.034447 | 0.08449674
63.02952 | 17.0957 | 13.68042 | 10.41818 | 3.41528 | 1.163108 | 2.014303 | 0.08482899
63.03952 | 17.0498 | 13.64263 | 10.41893 | 3.407168 | 1.144013 | 1.994515 | 0.08517802
63.04952 | 17.0392 | 13.60566 | 10.41967 | 3.43354 | 1.125366 | 1.975076 | 0.08554413
63.05952 | 17.0126 | 13.56948 | 10.42042 | 3.443116 | 1.107157 | 1.955975 | 0.08592763
63.06951 | 16.9904 | 13.53412 | 10.42117 | 3.456283 | 1.089389 | 1.937225 | 0.08632841
63.07951 | 16.9728 | 13.49947 | 10.42193 | 3.473331 | 1.072015 | 1.918777 | 0.08674756
63.08951 | 16.934 | 13.46556 | 10.42268 | 3.468444 | 1.055042 | 1.900644 | 0.08718503
63.09951 | 16.9312 | 13.43236 | 10.42344 | 3.498839 | 1.038458 | 1.882818 | 0.08764113
63.10951 | 16.8883 | 13.39986 | 10.4242 | 3.488436 | 1.022253 | 1.865292 | 0.08811619
63.1195 | 16.8737 | 13.36808 | 10.42496 | 3.505621 | 1.00643 | 1.848075 | 0.08861002
63.1295 | 16.8477 | 13.33693 | 10.42573 | 3.510773 | 0.9909484 | 1.831127 | 0.08912392
63.1395 | 16.8319 | 13.30642 | 10.42649 | 3.525477 | 0.9758142 | 1.814457 | 0.08965775
63.1495 | 16.8028 | 13.27655 | 10.42726 | 3.526248 | 0.9610175 | 1.798061 | 0.09021182
63.1595 | 16.7909 | 13.2473 | 10.42803 | 3.543603 | 0.9465488 | 1.781931 | 0.09078645
63.1695 | 16.7759 | 13.21865 | 10.4288 | 3.557254 | 0.9323994 | 1.766061 | 0.09138197
63.17949 | 16.7277 | 13.19061 | 10.42958 | 3.53709 | 0.9185734 | 1.750463 | 0.09199807
63.18949 | 16.7325 | 13.16312 | 10.43035 | 3.569379 | 0.9050356 | 1.735097 | 0.09263628
63.19949 | 16.7008 | 13.13619 | 10.43113 | 3.564607 | 0.8917911 | 1.719976 | 0.0932963
63.20949 | 16.671 | 13.10981 | 10.43191 | 3.561187 | 0.8788321 | 1.705094 | 0.09397845
63.21949 | 16.6568 | 13.08397 | 10.43269 | 3.57283 | 0.8661507 | 1.690446 | 0.09468299
63.22948 | 16.6467 | 13.05868 | 10.43347 | 3.588019 | 0.8537551 | 1.676044 | 0.09540952
63.23948 | 16.6095 | 13.03387 | 10.43426 | 3.575626 | 0.8416065 | 1.66185 | 0.09615968
63.24948 | 16.5946 | 13.00957 | 10.43504 | 3.58503 | 0.8297138 | 1.647878 | 0.09693306
63.25948 | 16.5715 | 12.98576 | 10.43583 | 3.585744 | 0.8180702 | 1.634122 | 0.0977299
63.26948 | 16.5473 | 12.96242 | 10.43662 | 3.584877 | 0.806669 | 1.620579 | 0.09855042
63.27948 | 16.5343 | 12.93956 | 10.43742 | 3.594739 | 0.7955038 | 1.607245 | 0.09939484
63.28947 | 16.494 | 12.91718 | 10.43821 | 3.576819 | 0.784579 | 1.594129 | 0.1002625
63.29947 | 16.494 | 12.89523 | 10.43901 | 3.598769 | 0.7738671 | 1.581202 | 0.1011552
63.30947 | 16.4539 | 12.87372 | 10.4398 | 3.580177 | 0.7633731 | 1.568473 | 0.1020724
63.31947 | 16.4442 | 12.85265 | 10.4406 | 3.591551 | 0.7530915 | 1.555938 | 0.1030141
63.32947 | 16.4158 | 12.832 | 10.44141 | 3.583801 | 0.7430166 | 1.543596 | 0.1039804
63.33946 | 16.3942 | 12.81179 | 10.44221 | 3.582414 | 0.7331528 | 1.531454 | 0.1049704
63.34946 | 16.3734 | 12.79196 | 10.44301 | 3.581438 | 0.7234757 | 1.519485 | 0.1059862
63.35946 | 16.3621 | 12.77254 | 10.44382 | 3.589563 | 0.7139898 | 1.507699 | 0.1070266
63.36946 | 16.3201 | 12.75351 | 10.44463 | 3.566594 | 0.7046904 | 1.496093 | 0.1080918
63.37946 | 16.3047 | 12.73486 | 10.44544 | 3.569839 | 0.6955729 | 1.484665 | 0.1091816
63.38946 | 16.284 | 12.71659 | 10.44625 | 3.567407 | 0.6866326 | 1.47341 | 0.1102959
63.39945 | 16.261 | 12.69871 | 10.44707 | 3.562287 | 0.6778735 | 1.462339 | 0.1114334
63.40945 | 16.2259 | 12.68118 | 10.44788 | 3.544721 | 0.6692744 | 1.451425 | 0.1125961
63.41945 | 16.2098 | 12.664 | 10.4487 | 3.545798 | 0.6608396 | 1.440679 | 0.1137825
63.42945 | 16.1939 | 12.64718 | 10.44952 | 3.546725 | 0.6525652 | 1.430097 | 0.1149925
63.43945 | 16.1621 | 12.63069 | 10.45034 | 3.531408 | 0.6444473 | 1.419678 | 0.1162254
63.44944 | 16.1425 | 12.61456 | 10.45116 | 3.52794 | 0.6364896 | 1.409428 | 0.1174796
63.45944 | 16.1215 | 12.59874 | 10.45199 | 3.522757 | 0.628673 | 1.399325 | 0.118757
63.46944 | 16.0927 | 12.58325 | 10.45281 | 3.509451 | 0.6210018 | 1.389378 | 0.1200556
63.47944 | 16.078 | 12.56807 | 10.45364 | 3.509927 | 0.6134725 | 1.379584 | 0.1213746
63.48944 | 16.0558 | 12.55321 | 10.45447 | 3.502593 | 0.6060817 | 1.369941 | 0.1227132
63.49944 | 16.0193 | 12.53865 | 10.4553 | 3.480654 | 0.5988262 | 1.360447 | 0.1240703
63.50943 | 16.0033 | 12.5244 | 10.45613 | 3.478904 | 0.5917095 | 1.351108 | 0.1254434
63.51943 | 15.9798 | 12.51042 | 10.45697 | 3.469377 | 0.5847147 | 1.341906 | 0.126834
63.52943 | 15.954 | 12.49674 | 10.45781 | 3.457264 | 0.5778459 | 1.332845 | 0.1282392
63.53943 | 15.9263 | 12.48333 | 10.45864 | 3.442973 | 0.5711001 | 1.323926 | 0.1296576
63.54943 | 15.9027 | 12.47019 | 10.45948 | 3.43251 | 0.5644745 | 1.315146 | 0.1310873
63.55942 | 15.8863 | 12.45733 | 10.46032 | 3.428969 | 0.5579727 | 1.306511 | 0.1325246
63.56942 | 15.8492 | 12.44472 | 10.46117 | 3.404482 | 0.5515792 | 1.298002 | 0.1339712
63.57942 | 15.834 | 12.43236 | 10.46201 | 3.401643 | 0.5452977 | 1.289626 | 0.1354229
63.58942 | 15.8095 | 12.42024 | 10.46286 | 3.389259 | 0.539126 | 1.281382 | 0.1368773
63.59942 | 15.7847 | 12.40836 | 10.4637 | 3.376337 | 0.5330613 | 1.273267 | 0.1383318
63.60942 | 15.755 | 12.39672 | 10.46455 | 3.358284 | 0.5271014 | 1.265279 | 0.1397836
63.61941 | 15.734 | 12.38531 | 10.4654 | 3.348695 | 0.5212496 | 1.257426 | 0.1412282
63.62941 | 15.7128 | 12.3741 | 10.46625 | 3.3387 | 0.5154921 | 1.249688 | 0.1426654
63.63941 | 15.6825 | 12.3631 | 10.46711 | 3.319396 | 0.5098326 | 1.242073 | 0.1440904
63.64941 | 15.6652 | 12.35231 | 10.46796 | 3.31289 | 0.5042689 | 1.234579 | 0.1454997
63.65941 | 15.6392 | 12.34171 | 10.46882 | 3.297488 | 0.4987989 | 1.227204 | 0.1468896
63.6694 | 15.5982 | 12.33131 | 10.46968 | 3.266889 | 0.4934258 | 1.219953 | 0.1482552
63.6794 | 15.5963 | 12.32108 | 10.47054 | 3.27522 | 0.488137 | 1.212811 | 0.1495951
63.6894 | 15.5562 | 12.31102 | 10.4714 | 3.245179 | 0.482936 | 1.205783 | 0.150904
63.6994 | 15.5377 | 12.30113 | 10.47226 | 3.236572 | 0.4778209 | 1.198868 | 0.1521779
63.7094 | 15.5109 | 12.29139 | 10.47313 | 3.219509 | 0.4727899 | 1.192064 | 0.1534128
63.7194 | 15.4897 | 12.28181 | 10.47399 | 3.207895 | 0.4678411 | 1.185369 | 0.1546044
63.72939 | 15.4624 | 12.27237 | 10.47486 | 3.190029 | 0.4629776 | 1.178789 | 0.1557475
63.73939 | 15.4356 | 12.26306 | 10.47573 | 3.172536 | 0.4581881 | 1.172309 | 0.1568408
63.74939 | 15.4236 | 12.25388 | 10.4766 | 3.169716 | 0.4534759 | 1.165933 | 0.1578788
63.75939 | 15.3939 | 12.24483 | 10.47747 | 3.149073 | 0.4488392 | 1.159662 | 0.1588578
63.76939 | 15.3633 | 12.23588 | 10.47834 | 3.127416 | 0.4442766 | 1.153492 | 0.1597742
63.77938 | 15.3546 | 12.22706 | 10.47921 | 3.127541 | 0.4397909 | 1.14743 | 0.1606236
63.78938 | 15.3175 | 12.21833 | 10.48009 | 3.099173 | 0.4353717 | 1.14146 | 0.1614046
63.79938 | 15.3034 | 12.20969 | 10.48097 | 3.093709 | 0.4310221 | 1.135588 | 0.1621131
63.80938 | 15.2673 | 12.20115 | 10.48185 | 3.066153 | 0.4267408 | 1.129813 | 0.1627465
63.81938 | 15.2597 | 12.19269 | 10.48273 | 3.067012 | 0.4225262 | 1.124133 | 0.1633023
63.82938 | 15.2224 | 12.18431 | 10.48361 | 3.038089 | 0.418377 | 1.118547 | 0.1637785
63.83937 | 15.2015 | 12.17602 | 10.48449 | 3.025482 | 0.414296 | 1.113059 | 0.1641728
63.84937 | 15.1813 | 12.16779 | 10.48537 | 3.013511 | 0.4102738 | 1.107656 | 0.1644847
63.85937 | 15.1629 | 12.15963 | 10.48626 | 3.003271 | 0.4063132 | 1.102343 | 0.1647126
63.86937 | 15.1318 | 12.15153 | 10.48715 | 2.980266 | 0.402413 | 1.097118 | 0.1648559
63.87937 | 15.113 | 12.1435 | 10.48804 | 2.969497 | 0.398572 | 1.091981 | 0.1649142
63.88936 | 15.0933 | 12.13554 | 10.48892 | 2.957761 | 0.3947927 | 1.086935 | 0.1648875
63.89936 | 15.0609 | 12.12763 | 10.48981 | 2.933274 | 0.3910666 | 1.081968 | 0.1647762
63.90936 | 15.048 | 12.11977 | 10.49071 | 2.928231 | 0.3873964 | 1.077084 | 0.164581
63.91936 | 15.0152 | 12.11197 | 10.4916 | 2.903232 | 0.3837809 | 1.072283 | 0.1643029
63.92936 | 15.0014 | 12.10422 | 10.4925 | 2.897179 | 0.380219 | 1.067563 | 0.1639434
63.93936 | 14.971 | 12.09653 | 10.49339 | 2.874472 | 0.3767099 | 1.062922 | 0.1635039
63.94935 | 14.9501 | 12.0889 | 10.49429 | 2.861204 | 0.3732558 | 1.058365 | 0.1629872
63.95935 | 14.9312 | 12.08131 | 10.49519 | 2.849889 | 0.3698489 | 1.05388 | 0.1623943
63.96935 | 14.902 | 12.07378 | 10.49609 | 2.82822 | 0.3664918 | 1.049472 | 0.1617281
63.97935 | 14.8855 | 12.0663 | 10.49699 | 2.819197 | 0.3631834 | 1.045139 | 0.1609914
63.98935 | 14.8557 | 12.05888 | 10.49789 | 2.796818 | 0.359923 | 1.040881 | 0.160187
63.99934 | 14.843 | 12.05153 | 10.49879 | 2.791474 | 0.3567126 | 1.0367 | 0.1593189
64.00934 | 14.8171 | 12.04422 | 10.4997 | 2.77288 | 0.3535452 | 1.032587 | 0.1583885
64.01934 | 14.7986 | 12.03697 | 10.50061 | 2.761626 | 0.350423 | 1.028545 | 0.1574
64.02934 | 14.7683 | 12.02979 | 10.50151 | 2.738511 | 0.3473453 | 1.024574 | 0.1563569
64.03934 | 14.7587 | 12.02267 | 10.50242 | 2.736032 | 0.3443112 | 1.020672 | 0.1552628
64.04934 | 14.7325 | 12.01561 | 10.50333 | 2.716887 | 0.3413199 | 1.01684 | 0.1541211
64.05933 | 14.715 | 12.00863 | 10.50424 | 2.706369 | 0.3383734 | 1.013079 | 0.1529368
64.06933 | 14.6876 | 12.00171 | 10.50515 | 2.685887 | 0.3354655 | 1.009382 | 0.1517113
64.07933 | 14.6755 | 11.99487 | 10.50607 | 2.680633 | 0.332598 | 1.005752 | 0.1504493
64.08933 | 14.6496 | 11.9881 | 10.50698 | 2.661504 | 0.3297703 | 1.002189 | 0.1491546
64.09933 | 14.6331 | 11.9814 | 10.5079 | 2.651699 | 0.3269818 | 0.9986906 | 0.1478307
64.10932 | 14.6049 | 11.97479 | 10.50881 | 2.630107 | 0.3242348 | 0.995261 | 0.1464827
64.11932 | 14.5946 | 11.96826 | 10.50973 | 2.626341 | 0.3215223 | 0.9918928 | 0.1451113
64.12932 | 14.5692 | 11.96181 | 10.51065 | 2.607391 | 0.3188469 | 0.988589 | 0.1437214
64.13932 | 14.554 | 11.95545 | 10.51157 | 2.598554 | 0.3162079 | 0.9853494 | 0.1423163
64.14932 | 14.5333 | 11.94917 | 10.51249 | 2.584129 | 0.3136047 | 0.9821733 | 0.1408993
64.15932 | 14.5146 | 11.94299 | 10.51342 | 2.571613 | 0.3110366 | 0.9790612 | 0.1394735
64.16931 | 14.4961 | 11.9369 | 10.51434 | 2.559197 | 0.3085055 | 0.9760157 | 0.1380433
64.17931 | 14.4708 | 11.93091 | 10.51526 | 2.539891 | 0.3060059 | 0.9730303 | 0.1366088
64.18931 | 14.4631 | 11.92501 | 10.51619 | 2.538089 | 0.3035396 | 0.9701082 | 0.1351741
64.19931 | 14.4378 | 11.91921 | 10.51712 | 2.518586 | 0.3011061 | 0.9672493 | 0.1337417
64.20931 | 14.4131 | 11.91352 | 10.51804 | 2.499583 | 0.2987048 | 0.9644535 | 0.1323142
64.2193 | 14.3993 | 11.90793 | 10.51897 | 2.491371 | 0.2963376 | 0.9617236 | 0.1308951
64.2293 | 14.3855 | 11.90244 | 10.5199 | 2.48306 | 0.2939991 | 0.9590542 | 0.1294839
64.2393 | 14.3532 | 11.89706 | 10.52083 | 2.456143 | 0.2916913 | 0.9564482 | 0.1280838
64.2493 | 14.3433 | 11.89178 | 10.52177 | 2.451518 | 0.2894135 | 0.9539056 | 0.1266967
64.2593 | 14.3173 | 11.88662 | 10.5227 | 2.430684 | 0.2871654 | 0.9514266 | 0.1253243
64.2693 | 14.2981 | 11.88156 | 10.52363 | 2.416541 | 0.2849464 | 0.9490113 | 0.123968
64.27929 | 14.2764 | 11.87662 | 10.52457 | 2.399781 | 0.2827581 | 0.9466626 | 0.1226307
64.28929 | 14.2601 | 11.87179 | 10.5255 | 2.388314 | 0.2805958 | 0.9443751 | 0.1213109
64.29929 | 14.2417 | 11.86707 | 10.52644 | 2.374634 | 0.2784613 | 0.9421522 | 0.1200109
64.30929 | 14.2152 | 11.86246 | 10.52738 | 2.352742 | 0.2763539 | 0.9399927 | 0.118732
64.31929 | 14.199 | 11.85797 | 10.52832 | 2.341035 | 0.2742733 | 0.9378982 | 0.1174748
64.32928 | 14.1761 | 11.85359 | 10.52926 | 2.322508 | 0.2722218 | 0.9358708 | 0.1162415
64.33928 | 14.1551 | 11.84933 | 10.5302 | 2.305771 | 0.2701935 | 0.9339059 | 0.1150302
64.34928 | 14.1339 | 11.84518 | 10.53114 | 2.288719 | 0.2681907 | 0.9320059 | 0.1138427
64.35928 | 14.1131 | 11.84115 | 10.53208 | 2.271952 | 0.266213 | 0.9301711 | 0.1126795
64.36928 | 14.0917 | 11.83723 | 10.53303 | 2.25447 | 0.26426 | 0.9284013 | 0.111541
64.37928 | 14.0742 | 11.83343 | 10.53397 | 2.240771 | 0.2623313 | 0.9266968 | 0.1104275
64.38927 | 14.0464 | 11.82975 | 10.53492 | 2.216654 | 0.2604284 | 0.925059 | 0.1093403
64.39927 | 14.0226 | 11.82617 | 10.53586 | 2.196426 | 0.2585471 | 0.9234847 | 0.1082775
64.40927 | 13.9979 | 11.82272 | 10.53681 | 2.175183 | 0.256689 | 0.9219755 | 0.1072401
64.41927 | 13.9907 | 11.81937 | 10.53776 | 2.171326 | 0.2548538 | 0.9205312 | 0.1062284
64.42927 | 13.958 | 11.81614 | 10.53871 | 2.141855 | 0.2530409 | 0.9191516 | 0.1052424
64.43926 | 13.9425 | 11.81303 | 10.53966 | 2.129469 | 0.2512519 | 0.9178371 | 0.1042828
64.44926 | 13.9158 | 11.81003 | 10.54061 | 2.105773 | 0.2494829 | 0.9165857 | 0.1033478
64.45926 | 13.9067 | 11.80713 | 10.54156 | 2.099566 | 0.2477354 | 0.9153977 | 0.1024382
64.46926 | 13.8688 | 11.80435 | 10.54252 | 2.064449 | 0.2460089 | 0.9142727 | 0.1015539
64.47926 | 13.8575 | 11.80168 | 10.54347 | 2.055823 | 0.2443031 | 0.91321 | 0.1006946
64.48926 | 13.8286 | 11.79911 | 10.54442 | 2.02949 | 0.2426179 | 0.9122086 | 0.09986031
64.49925 | 13.8177 | 11.79665 | 10.54538 | 2.021048 | 0.2409543 | 0.9112686 | 0.09905145
64.50925 | 13.7873 | 11.7943 | 10.54633 | 1.993004 | 0.239309 | 0.9103871 | 0.09826623
64.51925 | 13.7739 | 11.79204 | 10.54729 | 1.981857 | 0.2376832 | 0.9095639 | 0.09750521
64.52925 | 13.7517 | 11.78989 | 10.54825 | 1.961809 | 0.2360767 | 0.9087975 | 0.09676811
64.53925 | 13.7238 | 11.78784 | 10.54921 | 1.935963 | 0.234489 | 0.9080864 | 0.09605466
64.54924 | 13.7106 | 11.78588 | 10.55017 | 1.924718 | 0.2329216 | 0.9074297 | 0.09536523
64.55924 | 13.6836 | 11.78402 | 10.55113 | 1.899581 | 0.231371 | 0.9068242 | 0.09469815
64.56924 | 13.6775 | 11.78225 | 10.55209 | 1.895253 | 0.2298385 | 0.9062683 | 0.09405381
64.57924 | 13.6413 | 11.78056 | 10.55305 | 1.860736 | 0.2283239 | 0.9057602 | 0.0934319
64.58924 | 13.6356 | 11.77897 | 10.55401 | 1.856633 | 0.2268269 | 0.9052973 | 0.09283209
64.59924 | 13.6102 | 11.77745 | 10.55497 | 1.832748 | 0.2253472 | 0.9048768 | 0.09225408
64.60923 | 13.5928 | 11.77602 | 10.55594 | 1.816783 | 0.2238859 | 0.9044965 | 0.09169807
64.61923 | 13.5783 | 11.77466 | 10.5569 | 1.803644 | 0.2224401 | 0.9041524 | 0.09116264
64.62923 | 13.5536 | 11.77337 | 10.55787 | 1.780233 | 0.2210108 | 0.903842 | 0.09064802
64.63923 | 13.5444 | 11.77215 | 10.55883 | 1.772254 | 0.2195979 | 0.9035618 | 0.09015391
64.64923 | 13.5223 | 11.77099 | 10.5598 | 1.751312 | 0.2182011 | 0.9033081 | 0.08967996
64.65922 | 13.5093 | 11.76989 | 10.56077 | 1.739409 | 0.2168215 | 0.9030773 | 0.08922629
64.66922 | 13.4887 | 11.76885 | 10.56173 | 1.719853 | 0.2154562 | 0.9028652 | 0.08879173
64.67922 | 13.4795 | 11.76785 | 10.5627 | 1.711647 | 0.2141063 | 0.9026677 | 0.08837639
64.68922 | 13.4503 | 11.7669 | 10.56367 | 1.683396 | 0.2127716 | 0.9024808 | 0.08797997
64.69922 | 13.4393 | 11.766 | 10.56464 | 1.673304 | 0.2114519 | 0.9022999 | 0.08760217
64.70921 | 13.4257 | 11.76512 | 10.56561 | 1.660577 | 0.2101482 | 0.9021207 | 0.08724304
64.71921 | 13.4043 | 11.76428 | 10.56658 | 1.640019 | 0.2088579 | 0.9019385 | 0.08690172
64.72921 | 13.3949 | 11.76346 | 10.56755 | 1.631437 | 0.2075818 | 0.9017488 | 0.08657802
64.73921 | 13.3777 | 11.76267 | 10.56853 | 1.615034 | 0.20632 | 0.9015468 | 0.08627178
64.74921 | 13.3663 | 11.76188 | 10.5695 | 1.604417 | 0.2050721 | 0.9013279 | 0.08598274
64.75921 | 13.3446 | 11.76111 | 10.57047 | 1.583489 | 0.203838 | 0.9010877 | 0.08571051
64.7692 | 13.331 | 11.76034 | 10.57145 | 1.570656 | 0.2026187 | 0.9008218 | 0.08545545
64.7792 | 13.3178 | 11.75958 | 10.57242 | 1.558224 | 0.2014116 | 0.9005254 | 0.08521644
64.7892 | 13.2999 | 11.7588 | 10.5734 | 1.541096 | 0.2002177 | 0.9001943 | 0.0849936
64.7992 | 13.2877 | 11.75802 | 10.57437 | 1.529677 | 0.1990368 | 0.8998246 | 0.08478672
64.8092 | 13.2701 | 11.75723 | 10.57535 | 1.512872 | 0.1978688 | 0.8994123 | 0.08459555
64.81919 | 13.2578 | 11.75642 | 10.57633 | 1.501384 | 0.1967146 | 0.8989542 | 0.08442004
64.82919 | 13.2339 | 11.75558 | 10.57731 | 1.478317 | 0.1955717 | 0.8984462 | 0.08425964
64.83919 | 13.2264 | 11.75472 | 10.57828 | 1.471675 | 0.1944412 | 0.8978855 | 0.08411431
64.84919 | 13.2079 | 11.75384 | 10.57926 | 1.454061 | 0.1933229 | 0.8972693 | 0.08398388
64.85919 | 13.1922 | 11.75292 | 10.58024 | 1.439278 | 0.1922165 | 0.8965953 | 0.08386813
64.86919 | 13.1847 | 11.75197 | 10.58122 | 1.432728 | 0.1911221 | 0.8958615 | 0.08376689
64.87918 | 13.1621 | 11.75099 | 10.5822 | 1.411111 | 0.1900404 | 0.8950669 | 0.08368015
64.88918 | 13.1503 | 11.74997 | 10.58318 | 1.400332 | 0.1889692 | 0.8942087 | 0.0836074
64.89918 | 13.1372 | 11.74891 | 10.58416 | 1.388292 | 0.1879093 | 0.8932865 | 0.08354866
64.90918 | 13.126 | 11.74781 | 10.58515 | 1.37819 | 0.1868608 | 0.8923 | 0.0835038
64.91918 | 13.1082 | 11.74667 | 10.58613 | 1.361527 | 0.1858232 | 0.8912489 | 0.08347265
64.92917 | 13.0895 | 11.7455 | 10.58711 | 1.344003 | 0.1847977 | 0.8901345 | 0.08345509
64.93917 | 13.0802 | 11.74428 | 10.58809 | 1.335919 | 0.1837819 | 0.8889553 | 0.08345098
64.94917 | 13.0657 | 11.74303 | 10.58908 | 1.322673 | 0.1827768 | 0.887713 | 0.08346021
64.95917 | 13.0431 | 11.74174 | 10.59006 | 1.301365 | 0.1817823 | 0.8864091 | 0.08348267
64.96917 | 13.0341 | 11.74041 | 10.59105 | 1.293693 | 0.1807981 | 0.885045 | 0.08351826
64.97917 | 13.017 | 11.73904 | 10.59203 | 1.277955 | 0.1798242 | 0.8836226 | 0.08356689
64.98916 | 12.9984 | 11.73765 | 10.59302 | 1.260749 | 0.1788614 | 0.8821456 | 0.08362836
64.99916 | 12.9869 | 11.73622 | 10.594 | 1.250675 | 0.1779076 | 0.8806133 | 0.08370278
65.00916 | 12.9746 | 11.73477 | 10.59499 | 1.239829 | 0.1769637 | 0.8790298 | 0.08379002
65.01916 | 12.9583 | 11.73329 | 10.59597 | 1.225008 | 0.1760295 | 0.877398 | 0.08388996
65.02916 | 12.9386 | 11.73179 | 10.59696 | 1.20681 | 0.175105 | 0.8757209 | 0.08400261
65.03915 | 12.9262 | 11.73027 | 10.59795 | 1.19593 | 0.1741908 | 0.8740034 | 0.08412772
65.04915 | 12.9098 | 11.72873 | 10.59894 | 1.181068 | 0.1732852 | 0.8722456 | 0.08426555
65.05915 | 12.8892 | 11.72718 | 10.59992 | 1.162019 | 0.1723888 | 0.8704524 | 0.08441594
65.06915 | 12.8774 | 11.72562 | 10.60091 | 1.15178 | 0.1715016 | 0.8686276 | 0.08457883
65.07915 | 12.8642 | 11.72405 | 10.6019 | 1.140146 | 0.1706234 | 0.8667749 | 0.08475425
65.08915 | 12.8432 | 11.72248 | 10.60289 | 1.120716 | 0.1697541 | 0.8648978 | 0.08494215
65.09914 | 12.8219 | 11.72092 | 10.60388 | 1.100982 | 0.1688945 | 0.863002 | 0.08514226
65.10914 | 12.8052 | 11.71935 | 10.60487 | 1.085846 | 0.1680428 | 0.8610876 | 0.08535513
65.11914 | 12.7937 | 11.7178 | 10.60586 | 1.075901 | 0.1671996 | 0.8591603 | 0.08558051
65.12914 | 12.77 | 11.71626 | 10.60685 | 1.053744 | 0.166365 | 0.8572237 | 0.08581841
65.13914 | 12.7548 | 11.71473 | 10.60784 | 1.040071 | 0.1655388 | 0.8552816 | 0.08606885
65.14913 | 12.7419 | 11.71322 | 10.60883 | 1.028677 | 0.1647216 | 0.8533395 | 0.08633161
65.15913 | 12.7227 | 11.71174 | 10.60982 | 1.010962 | 0.1639119 | 0.8513972 | 0.08660724
65.16913 | 12.6994 | 11.71028 | 10.61081 | 0.9891214 | 0.1631102 | 0.84946 | 0.08689553
65.17913 | 12.6876 | 11.70885 | 10.6118 | 0.9787508 | 0.1623166 | 0.8475314 | 0.08719655
65.18913 | 12.6721 | 11.70745 | 10.6128 | 0.9646475 | 0.1615309 | 0.8456145 | 0.08751036
65.19913 | 12.6461 | 11.70609 | 10.61379 | 0.9400085 | 0.1607529 | 0.8437125 | 0.08783702
65.20912 | 12.629 | 11.70477 | 10.61478 | 0.9242293 | 0.1599836 | 0.8418303 | 0.08817628
65.21912 | 12.6155 | 11.70349 | 10.61577 | 0.9120099 | 0.159221 | 0.8399669 | 0.08852887
65.22912 | 12.5997 | 11.70225 | 10.61677 | 0.8974462 | 0.158466 | 0.8381269 | 0.08889458
65.23912 | 12.576 | 11.70106 | 10.61776 | 0.8749358 | 0.1577184 | 0.8363129 | 0.08927351
65.24912 | 12.5615 | 11.69992 | 10.61875 | 0.8615761 | 0.1569782 | 0.8345271 | 0.08966575
65.25911 | 12.545 | 11.69884 | 10.61975 | 0.8461638 | 0.1562459 | 0.8327738 | 0.09007103
65.26911 | 12.5254 | 11.6978 | 10.62074 | 0.8275993 | 0.1555202 | 0.8310511 | 0.09049026
65.27911 | 12.508 | 11.69682 | 10.62173 | 0.8111794 | 0.1548015 | 0.8293627 | 0.09092318
65.28911 | 12.4984 | 11.6959 | 10.62273 | 0.8025022 | 0.1540899 | 0.8277106 | 0.09136994
65.29911 | 12.4776 | 11.69503 | 10.62372 | 0.7825662 | 0.1533852 | 0.8260963 | 0.09183067
65.30911 | 12.4605 | 11.69423 | 10.62472 | 0.7662699 | 0.1526874 | 0.8245211 | 0.09230556
65.3191 | 12.4428 | 11.69349 | 10.62571 | 0.7493108 | 0.1519971 | 0.8229883 | 0.09279426
65.3291 | 12.4321 | 11.69281 | 10.6267 | 0.73929 | 0.1513128 | 0.821495 | 0.09329791
65.3391 | 12.4137 | 11.69219 | 10.6277 | 0.7215052 | 0.1506351 | 0.8200443 | 0.09381622
65.3491 | 12.3962 | 11.69164 | 10.62869 | 0.7045553 | 0.149964 | 0.8186372 | 0.09434939
65.3591 | 12.3842 | 11.69116 | 10.62969 | 0.6930396 | 0.1492994 | 0.8172742 | 0.09489761
65.36909 | 12.3722 | 11.69074 | 10.63068 | 0.6814569 | 0.1486418 | 0.8159575 | 0.09546052
65.37909 | 12.3527 | 11.69039 | 10.63168 | 0.6623071 | 0.1479899 | 0.8146848 | 0.09603947
65.38909 | 12.3355 | 11.69011 | 10.63267 | 0.6453897 | 0.1473443 | 0.8134578 | 0.09663414
65.39909 | 12.3207 | 11.6899 | 10.63367 | 0.6308037 | 0.1467049 | 0.8122772 | 0.09724474
65.40909 | 12.3121 | 11.68975 | 10.63466 | 0.622349 | 0.1460717 | 0.8111428 | 0.09787155
65.41909 | 12.2944 | 11.68968 | 10.63566 | 0.6047249 | 0.1454445 | 0.8100552 | 0.09851482
65.42908 | 12.2854 | 11.68967 | 10.63666 | 0.5957316 | 0.1448239 | 0.8090152 | 0.09917414
65.43908 | 12.2734 | 11.68973 | 10.63765 | 0.5836685 | 0.1442087 | 0.8080209 | 0.09985111
65.44908 | 12.2529 | 11.68986 | 10.63865 | 0.5630355 | 0.1435993 | 0.8070733 | 0.1005454
65.45908 | 12.246 | 11.69007 | 10.63964 | 0.5559325 | 0.1429957 | 0.8061723 | 0.1012572
65.46908 | 12.2282 | 11.69034 | 10.64064 | 0.5378592 | 0.1423979 | 0.8053179 | 0.1019869
65.47907 | 12.2174 | 11.69068 | 10.64163 | 0.5267159 | 0.1418063 | 0.8045108 | 0.1027342
65.48907 | 12.2033 | 11.6911 | 10.64263 | 0.512202 | 0.1412198 | 0.8037489 | 0.1035007
65.49907 | 12.1936 | 11.69158 | 10.64362 | 0.5020182 | 0.1406388 | 0.8030325 | 0.1042861
65.50907 | 12.1802 | 11.69214 | 10.64462 | 0.4880636 | 0.1400634 | 0.8023621 | 0.1050907
65.51907 | 12.1631 | 11.69276 | 10.64562 | 0.4703389 | 0.1394933 | 0.8017369 | 0.105915
65.52907 | 12.153 | 11.69346 | 10.64661 | 0.4595435 | 0.1389287 | 0.8011569 | 0.1067593
65.53906 | 12.1403 | 11.69422 | 10.64761 | 0.4460786 | 0.1383701 | 0.8006217 | 0.1076232
65.54906 | 12.1288 | 11.69506 | 10.6486 | 0.4337427 | 0.1378161 | 0.8001305 | 0.1085087
65.55906 | 12.1126 | 11.69596 | 10.6496 | 0.4166365 | 0.1372673 | 0.7996832 | 0.1094154
65.56906 | 12.1095 | 11.69694 | 10.65059 | 0.4125595 | 0.1367236 | 0.7992799 | 0.1103438
65.57906 | 12.0949 | 11.69799 | 10.65159 | 0.3969126 | 0.1361851 | 0.7989194 | 0.1112944
65.58905 | 12.0835 | 11.6991 | 10.65258 | 0.3843969 | 0.1356521 | 0.7986015 | 0.1122665
65.59905 | 12.0664 | 11.70029 | 10.65358 | 0.3661093 | 0.1351236 | 0.7983261 | 0.1132627
65.60905 | 12.0604 | 11.70155 | 10.65457 | 0.3588511 | 0.1346001 | 0.798093 | 0.1142824
65.61905 | 12.0468 | 11.70288 | 10.65557 | 0.3439225 | 0.1340814 | 0.7979013 | 0.1153262
65.62905 | 12.0338 | 11.70428 | 10.65656 | 0.3295233 | 0.1335676 | 0.7977508 | 0.1163946
65.63905 | 12.0234 | 11.70575 | 10.65756 | 0.3176536 | 0.1330587 | 0.7976411 | 0.1174881
65.64904 | 12.0158 | 11.70729 | 10.65855 | 0.3085146 | 0.1325549 | 0.7975719 | 0.1186062
65.65904 | 11.9958 | 11.7089 | 10.65955 | 0.2869032 | 0.1320554 | 0.7975428 | 0.1197517
65.66904 | 11.9866 | 11.71058 | 10.66054 | 0.2760207 | 0.1315605 | 0.7975533 | 0.120924
65.67904 | 11.9767 | 11.71233 | 10.66154 | 0.2643669 | 0.1310703 | 0.7976031 | 0.1221239
65.68904 | 11.9652 | 11.71416 | 10.66253 | 0.2510417 | 0.1305845 | 0.7976919 | 0.1233518
65.69903 | 11.9541 | 11.71605 | 10.66352 | 0.2380468 | 0.1301038 | 0.7978191 | 0.1246072
65.70903 | 11.9427 | 11.71802 | 10.66452 | 0.2246778 | 0.1296271 | 0.7979848 | 0.1258933
65.71903 | 11.9323 | 11.72006 | 10.66551 | 0.2122367 | 0.1291549 | 0.7981884 | 0.1272095
65.72903 | 11.922 | 11.72218 | 10.6665 | 0.1998229 | 0.128687 | 0.7984296 | 0.1285564
65.73903 | 11.9045 | 11.72436 | 10.6675 | 0.1801361 | 0.1282234 | 0.7987082 | 0.1299349
65.74903 | 11.9041 | 11.72662 | 10.66849 | 0.1774759 | 0.1277642 | 0.7990237 | 0.1313457
65.75902 | 11.8884 | 11.72896 | 10.66948 | 0.1594444 | 0.1273096 | 0.7993756 | 0.1327881
65.76902 | 11.8761 | 11.73136 | 10.67048 | 0.1447362 | 0.1268588 | 0.7997642 | 0.1342656
65.77902 | 11.8676 | 11.73385 | 10.67147 | 0.1337534 | 0.1264122 | 0.8001891 | 0.1357778
65.78902 | 11.8613 | 11.7364 | 10.67246 | 0.1248954 | 0.1259698 | 0.8006497 | 0.1373254
65.79902 | 11.8489 | 11.73904 | 10.67345 | 0.1098616 | 0.1255314 | 0.8011461 | 0.1389093
65.80901 | 11.837 | 11.74175 | 10.67444 | 0.09525406 | 0.1250975 | 0.8016773 | 0.1405288
65.81901 | 11.831 | 11.74453 | 10.67543 | 0.08646702 | 0.1246672 | 0.8022441 | 0.1421878
65.82901 | 11.8268 | 11.7474 | 10.67643 | 0.07940232 | 0.1242409 | 0.802846 | 0.1438858
65.83901 | 11.8129 | 11.75034 | 10.67742 | 0.06255932 | 0.1238185 | 0.8034826 | 0.1456236
65.84901 | 11.805 | 11.75336 | 10.67841 | 0.05163731 | 0.1234 | 0.8041538 | 0.1474023
65.85901 | 11.7989 | 11.75646 | 10.6794 | 0.0424356 | 0.1229855 | 0.8048593 | 0.1492228
65.869 | 11.7978 | 11.75964 | 10.68039 | 0.03815653 | 0.1225751 | 0.8055983 | 0.1510842
65.879 | 11.7876 | 11.76291 | 10.68138 | 0.02469305 | 0.1221681 | 0.8063719993 | 0.1529912
65.889 | 11.7779 | 11.76625 | 10.68237 | 0.01164745 | 0.1217649 | 0.8071796 | 0.1549431
65.899 | 11.7849 | 11.76968 | 10.68335 | 0.01521875 | 0.1213654 | 0.808021 | 0.1569408
65.909 | 11.77 | 11.77319 | 10.68434 | -0.003193878 | 0.1209696 | 0.808896 | 0.1589854
65.91899 | 11.7619 | 11.77679 | 10.68533 | -0.01488779 | 0.1205778 | 0.8098036 | 0.1610761
65.92899 | 11.7674 | 11.78047 | 10.68632 | -0.01307088 | 0.1201893 | 0.8107454 | 0.1632179
65.93899 | 11.756 | 11.78424 | 10.68731 | -0.02824092 | 0.1198044 | 0.8117206 | 0.1654099
65.94899 | 11.7574 | 11.7881 | 10.68829 | -0.03069875 | 0.119423 | 0.8127289 | 0.1676534
65.95899 | 11.7471 | 11.79205 | 10.68928 | -0.04494537 | 0.1190452 | 0.8137704 | 0.1699494
65.96899 | 11.7505 | 11.79608 | 10.69027 | -0.04558177 | 0.1186708 | 0.8148449 | 0.1722991
65.97898 | 11.745 | 11.80021 | 10.69125 | -0.05520518 | 0.1183003 | 0.8159513 | 0.1747014
65.98898 | 11.7331 | 11.80442 | 10.69224 | -0.07132449 | 0.1179328 | 0.8170916 | 0.177162
65.99898 | 11.742 | 11.80874 | 10.69322 | -0.0667371 | 0.1175688 | 0.8182651 | 0.1796799
66.00898 | 11.7382 | 11.81314 | 10.69421 | -0.07494397 | 0.1172081 | 0.8194713 | 0.1822561
66.01898 | 11.7333 | 11.81765 | 10.69519 | -0.08434625 | 0.1168507 | 0.8207104 | 0.1848921
66.02897 | 11.7283 | 11.82224 | 10.69618 | -0.09394042 | 0.116497 | 0.8219811 | 0.1875861
66.03897 | 11.734 | 11.82694 | 10.69716 | -0.09293683 | 0.1161463 | 0.8232859 | 0.1903447
66.04897 | 11.7304 | 11.83173 | 10.69814 | -0.101332 | 0.1157988 | 0.8246235 | 0.1931665
66.05897 | 11.722 | 11.83663 | 10.69913 | -0.1146272 | 0.1154545 | 0.825994 | 0.1960526
66.06897 | 11.725 | 11.84162 | 10.70011 | -0.1166234 | 0.1151135 | 0.8273974 | 0.1990041
66.07897 | 11.7176 | 11.84672 | 10.70109 | -0.1291219 | 0.1147755 | 0.8288338 | 0.2020222
66.08896 | 11.7191 | 11.85192 | 10.70207 | -0.1328184 | 0.1144411 | 0.8303017 | 0.2051049
66.09896 | 11.7121 | 11.85722 | 10.70305 | -0.1451245 | 0.1141095 | 0.8318041 | 0.2082592
66.10896 | 11.7155 | 11.86264 | 10.70403 | -0.1471358 | 0.1137809 | 0.8333396 | 0.2114832
66.11896 | 11.7159 | 11.86815 | 10.70501 | -0.1522536 | 0.1134554 | 0.8349083 | 0.2147778
66.12896 | 11.7082 | 11.87378 | 10.70599 | -0.1655787 | 0.113133 | 0.8365102 | 0.218144
66.13895 | 11.7063 | 11.87951 | 10.70697 | -0.1732058 | 0.1128138 | 0.8381439 | 0.2215785
66.14895 | 11.7076 | 11.88535 | 10.70795 | -0.1777481 | 0.1124974 | 0.8398126 | 0.2250901
66.15895 | 11.7024 | 11.8913 | 10.70893 | -0.1889002 | 0.1121839 | 0.8415148 | 0.2286756
66.16895 | 11.6955 | 11.89736 | 10.7099 | -0.2018628 | 0.1118734 | 0.8432508 | 0.2323355
66.17895 | 11.7005 | 11.90354 | 10.71088 | -0.2030366 | 0.1115657 | 0.8450206 | 0.2360703
66.18895 | 11.6962 | 11.90982 | 10.71186 | -0.2136221 | 0.111261 | 0.8468243 | 0.2398805
66.19894 | 11.6947 | 11.91621 | 10.71283 | -0.2215131 | 0.1109594 | 0.8486602 | 0.2437625
66.20894 | 11.6895 | 11.92272 | 10.71381 | -0.2332228 | 0.1106603 | 0.8505322 | 0.2477242
66.21894 | 11.686 | 11.92935 | 10.71478 | -0.2433451 | 0.1103641 | 0.8524386 | 0.2517617
66.22894 | 11.6886 | 11.93608 | 10.71575 | -0.2474798 | 0.1100707 | 0.8543795 | 0.255875
66.23894 | 11.6843 | 11.94293 | 10.71673 | -0.2586271 | 0.10978 | 0.8563551 | 0.2600639
66.24893 | 11.6806 | 11.94988 | 10.7177 | -0.2692788 | 0.1094924 | 0.8583637 | 0.2643228
66.25893 | 11.6867 | 11.95695 | 10.71867 | -0.27025 | 0.1092072 | 0.8604094 | 0.2686613
66.26893 | 11.6854 | 11.96413 | 10.71964 | -0.2787323 | 0.1089247 | 0.8624904 | 0.2730736
66.27893 | 11.6804 | 11.97143 | 10.72061 | -0.2910253 | 0.1086449 | 0.8646069 | 0.2775588
66.28893 | 11.6814 | 11.97883 | 10.72158 | -0.2974278 | 0.1083678 | 0.8667592 | 0.2821158
66.29893 | 11.6836 | 11.98634 | 10.72255 | -0.3027388 | 0.1080933 | 0.8689475 | 0.2867434
66.30892 | 11.6815 | 11.99395 | 10.72352 | -0.3124496 | 0.1078218 | 0.8711698 | 0.2914354
66.31892 | 11.6796 | 12.00167 | 10.72449 | -0.3220735 | 0.1075525 | 0.8734307 | 0.2961993
66.32892 | 11.6825 | 12.0095 | 10.72546 | -0.3270017 | 0.1072859 | 0.8757284 | 0.3010287
66.33892 | 11.6848 | 12.01743 | 10.72643 | -0.3326322 | 0.1070218 | 0.878063 | 0.3059216
66.34892 | 11.6838 | 12.02546 | 10.72739 | -0.3416631 | 0.1067602 | 0.8804349 | 0.3108758
66.35891 | 11.6861 | 12.03358 | 10.72836 | -0.3474844 | 0.1065014 | 0.8828422 | 0.3158839
66.36891 | 11.6897 | 12.04181 | 10.72932 | -0.3521092 | 0.1062449 | 0.8852893 | 0.3209531
66.37891 | 11.6918 | 12.05013 | 10.73029 | -0.3583278 | 0.1059908 | 0.8877749 | 0.3260759
66.38891 | 11.6989 | 12.05854 | 10.73125 | -0.359637 | 0.1057393 | 0.8902986 | 0.3312493
66.39891 | 11.6946 | 12.06703 | 10.73221 | -0.3724346 | 0.1054902 | 0.8928615 | 0.3364703
66.40891 | 11.7045 | 12.07562 | 10.73317 | -0.3711174 | 0.1052435 | 0.8954632 | 0.3417359
66.4189 | 11.7095 | 12.08427 | 10.73414 | -0.3747742 | 0.1049995 | 0.8981019 | 0.3470376
66.4289 | 11.7079 | 12.09302 | 10.7351 | -0.3851189 | 0.1047576 | 0.9007829 | 0.3523825
66.4389 | 11.7174 | 12.10184 | 10.73606 | -0.38444 | 0.1045181 | 0.903504 | 0.357762
66.4489 | 11.7214 | 12.11073 | 10.73702 | -0.3893345 | 0.1042809 | 0.9062657 | 0.3631728
66.4589 | 11.723 | 12.1197 | 10.73797 | -0.3966994 | 0.1040461 | 0.9090683 | 0.3686115
66.46889 | 11.728 | 12.12872 | 10.73893 | -0.4007228 | 0.1038139 | 0.9119093 | 0.3740695
66.47889 | 11.7358 | 12.13782 | 10.73989 | -0.4020197 | 0.1035837 | 0.9147949 | 0.379554
66.48889 | 11.7346 | 12.14698 | 10.74084 | -0.4123778 | 0.1033558 | 0.9177225 | 0.3850563
66.49889 | 11.7442 | 12.15619 | 10.7418 | -0.4119948 | 0.1031302 | 0.9206927 | 0.3905734
66.50889 | 11.7468 | 12.16547 | 10.74275 | -0.4186677 | 0.1029069 | 0.9237058 | 0.396102
66.51889 | 11.7554 | 12.17479 | 10.74371 | -0.4193941 | 0.1026858 | 0.9267625 | 0.4016391
66.52888 | 11.7569 | 12.18416 | 10.74466 | -0.4272618 | 0.1024672 | 0.9298597 | 0.4071763
66.53888 | 11.7625 | 12.19359 | 10.74561 | -0.4310872 | 0.1022505 | 0.9330044 | 0.4127216
66.54888 | 11.7707 | 12.20306 | 10.74656 | -0.4323587 | 0.1020361 | 0.9361939 | 0.4182668
66.55888 | 11.7753 | 12.21257 | 10.74751 | -0.4372742 | 0.1018238 | 0.9394286 | 0.4238095
66.56888 | 11.7768 | 12.22213 | 10.74846 | -0.4453316 | 0.1016137 | 0.9427092 | 0.4293468
66.57887 | 11.7791 | 12.23172 | 10.74941 | -0.4526194 | 0.101406 | 0.9460327 | 0.4348711
66.58887 | 11.7906 | 12.24135 | 10.75036 | -0.4507546 | 0.1012003 | 0.9494061 | 0.4403908
66.59887 | 11.7904 | 12.25103 | 10.7513 | -0.4606259 | 0.1009965 | 0.952827 | 0.445898
66.60887 | 11.7906 | 12.26073 | 10.75225 | -0.4701315 | 0.100795 | 0.9562956 | 0.4513904
66.61887 | 11.7989 | 12.27047 | 10.7532 | -0.4715697 | 0.1005955 | 0.9598128 | 0.4568657
66.62887 | 11.8016 | 12.28024 | 10.75414 | -0.4786386 | 0.1003982 | 0.9633788 | 0.4623216
66.63886 | 11.8056 | 12.29003 | 10.75508 | -0.4844258 | 0.100203 | 0.9669899 | 0.4677503
66.64886 | 11.8065 | 12.29985 | 10.75603 | -0.4933502 | 0.1000098 | 0.9706556 | 0.4731598
66.65886 | 11.8088 | 12.3097 | 10.75697 | -0.5008992 | 0.09981856 | 0.974372 | 0.478542
66.66886 | 11.8103 | 12.31957 | 10.75791 | -0.5092707 | 0.09962936 | 0.9781397 | 0.4838942
66.67886 | 11.8147 | 12.32946 | 10.75885 | -0.514762 | 0.09944219 | 0.9819593 | 0.4892133
66.68885 | 11.8123 | 12.33936 | 10.75979 | -0.5270608 | 0.09925722 | 0.9858277 | 0.4944908
66.69885 | 11.8185 | 12.34928 | 10.76072 | -0.5307835 | 0.09907403 | 0.9897531 | 0.4997335
66.70885 | 11.8143 | 12.35922 | 10.76166 | -0.5449173 | 0.09889285 | 0.9937323 | 0.5049323
66.71885 | 11.817 | 12.36916 | 10.7626 | -0.5521585 | 0.09871361 | 0.9977661 | 0.5100829
66.72885 | 11.8115 | 12.3791 | 10.76353 | -0.5676031 | 0.09853634 | 1.001855 | 0.515181
66.73885 | 11.8179 | 12.38905 | 10.76446 | -0.5711473 | 0.09836101 | 1.006 | 0.5202216
66.74884 | 11.8109 | 12.39898 | 10.7654 | -0.5880757 | 0.09818778 | 1.010197 | 0.5251939
66.75884 | 11.8063 | 12.4089 | 10.76633 | -0.6026045 | 0.0980163 | 1.014456 | 0.5301036
66.76884 | 11.8028 | 12.41882 | 10.76726 | -0.6160179 | 0.09784672 | 1.018772 | 0.5349391
66.77884 | 11.8052 | 12.42871 | 10.76819 | -0.6235105 | 0.09767904 | 1.023147 | 0.5396941
66.78884 | 11.795 | 12.43858 | 10.76912 | -0.6435762 | 0.09751325 | 1.027582 | 0.544362
66.79883 | 11.7939 | 12.4484 | 10.77005 | -0.6544995 | 0.09734949 | 1.032072 | 0.5489317
66.80883 | 11.7864 | 12.45819 | 10.77097 | -0.671793 | 0.09718744 | 1.036627 | 0.5534048
66.81883 | 11.7809 | 12.46794 | 10.7719 | -0.68704 | 0.09702723 | 1.041244 | 0.5577694
66.82883 | 11.7755 | 12.47763 | 10.77282 | -0.7021346 | 0.09686887 | 1.045923 | 0.5620181
66.83883 | 11.765 | 12.48727 | 10.77375 | -0.7222695 | 0.09671233 | 1.050666 | 0.5661432
66.84883 | 11.7594 | 12.49684 | 10.77467 | -0.7374378 | 0.09655762 | 1.055472 | 0.5701371
66.85882 | 11.752 | 12.50632 | 10.77559 | -0.7543231 | 0.09640486 | 1.060338 | 0.5739883
66.86882 | 11.7447 | 12.51574 | 10.77651 | -0.7710372 | 0.09625376 | 1.065274 | 0.5776967
66.87882 | 11.7312 | 12.52506 | 10.77743 | -0.7938642 | 0.09610445 | 1.070276 | 0.5812512
66.88882 | 11.7277 | 12.5343 | 10.77835 | -0.8065974 | 0.09595692 | 1.075345 | 0.5846444
66.89882 | 11.7146 | 12.54343 | 10.77927 | -0.8288305 | 0.09581116 | 1.080482 | 0.5878695
66.90881 | 11.7082 | 12.55245 | 10.78018 | -0.8442487 | 0.09566729 | 1.085681 | 0.590917
66.91881 | 11.6952 | 12.56137 | 10.7811 | -0.8661651 | 0.09552504 | 1.090954 | 0.5937867
66.92881 | 11.6874 | 12.57017 | 10.78201 | -0.8827654 | 0.09538452 | 1.096298 | 0.59647
66.93881 | 11.6808 | 12.57885 | 10.78293 | -0.8980452 | 0.09524575 | 1.101712 | 0.5989618
66.94881 | 11.6699 | 12.5874 | 10.78384 | -0.9175007 | 0.09510869 | 1.107196 | 0.6012578
66.95881 | 11.6546 | 12.59583 | 10.78475 | -0.941229 | 0.09497335 | 1.112753 | 0.6033541
66.9688 | 11.6496 | 12.60412 | 10.78566 | -0.9545194 | 0.09483985 | 1.118376 | 0.605246
66.9788 | 11.6371 | 12.61229 | 10.78657 | -0.9751867 | 0.0947079 | 1.124078 | 0.606935
66.9888 | 11.6248 | 12.62032 | 10.78747 | -0.9955217 | 0.09457766 | 1.129853 | 0.6084177
66.9988 | 11.6094 | 12.62822 | 10.78838 | -1.018824 | 0.09444908 | 1.135703 | 0.6096931
67.0088 | 11.6022 | 12.63599 | 10.78928 | -1.033795 | 0.09432218 | 1.141627 | 0.6107614
67.01879 | 11.5935 | 12.64363 | 10.79019 | -1.050127 | 0.09419707 | 1.14762 | 0.6116227
67.02879 | 11.5765 | 12.65114 | 10.79109 | -1.074638 | 0.09407349 | 1.153695 | 0.6122803
67.03879 | 11.5655 | 12.65852 | 10.79199 | -1.093024 | 0.09395155 | 1.159846 | 0.6127356
67.04879 | 11.5549 | 12.66579 | 10.79289 | -1.110887 | 0.09383125 | 1.166073 | 0.6129916
67.05879 | 11.5428 | 12.67293 | 10.79379 | -1.130131 | 0.09371258 | 1.172376 | 0.613052
67.06879 | 11.5279 | 12.67996 | 10.79469 | -1.152062 | 0.09359554 | 1.178757 | 0.6129212
67.07878 | 11.5195 | 12.68688 | 10.79558 | -1.167377 | 0.09348019 | 1.185208 | 0.6126046
67.08878 | 11.5109 | 12.6937 | 10.79648 | -1.182796 | 0.0933664 | 1.191743 | 0.612107
67.09878 | 11.4974 | 12.70042 | 10.79737 | -1.203018 | 0.09325415 | 1.198356 | 0.6114347
67.10878 | 11.4831 | 12.70705 | 10.79827 | -1.223949 | 0.09314356 | 1.205046 | 0.610594
67.11878 | 11.4746 | 12.7136 | 10.79916 | -1.238997 | 0.09303449 | 1.211813 | 0.6095917
67.12877 | 11.4638 | 12.72006 | 10.80005 | -1.256261 | 0.09292714 | 1.218651 | 0.6084361
67.13877 | 11.4541 | 12.72646 | 10.80094 | -1.272362 | 0.09282125 | 1.225573 | 0.6071323
67.14877 | 11.4386 | 12.7328 | 10.80182 | -1.294202 | 0.09271692 | 1.232572 | 0.6056889
67.15877 | 11.4334 | 12.73909 | 10.80271 | -1.305686 | 0.09261416 | 1.239648 | 0.6041137
67.16877 | 11.4179 | 12.74532 | 10.8036 | -1.327424 | 0.09251295 | 1.246801 | 0.6024143
67.17877 | 11.41 | 12.75152 | 10.80448 | -1.341521 | 0.09241331 | 1.25403 | 0.6005987
67.18876 | 11.3968 | 12.75768 | 10.80536 | -1.36088 | 0.09231524 | 1.261328 | 0.5986765
67.19876 | 11.3925 | 12.76382 | 10.80624 | -1.37132 | 0.09221864 | 1.268708 | 0.5966517
67.20876 | 11.3835 | 12.76994 | 10.80712 | -1.386443 | 0.09212356 | 1.276164 | 0.5945338
67.21876 | 11.3727 | 12.77605 | 10.808 | -1.403355 | 0.09203002 | 1.283694 | 0.5923301
67.22876 | 11.3619 | 12.78216 | 10.80888 | -1.420262 | 0.09193799 | 1.291298 | 0.5900479
67.23875 | 11.3585 | 12.78827 | 10.80975 | -1.429766 | 0.09184754 | 1.298969 | 0.5876962
67.24875 | 11.3503 | 12.79438 | 10.81063 | -1.444085 | 0.0917585 | 1.306721 | 0.5852778
67.25875 | 11.3334 | 12.80052 | 10.8115 | -1.467118 | 0.09167099 | 1.314546 | 0.5828011
67.26875 | 11.3335 | 12.80667 | 10.81237 | -1.473173 | 0.09158493 | 1.322443 | 0.5802722
67.27875 | 11.3209 | 12.81285 | 10.81324 | -1.491953 | 0.09150039 | 1.330412 | 0.5776967
67.28875 | 11.3165 | 12.81906 | 10.81411 | -1.502564 | 0.0914173 | 1.338454 | 0.5750801
67.29874 | 11.3017 | 12.8253 | 10.81498 | -1.523605 | 0.09133577 | 1.346559 | 0.5724303
67.30874 | 11.2928 | 12.83159 | 10.81585 | -1.538792 | 0.09125564 | 1.354744 | 0.5697464
67.31874 | 11.2879 | 12.83792 | 10.81671 | -1.550024 | 0.09117697 | 1.363001 | 0.5670353
67.32874 | 11.2796 | 12.8443 | 10.81757 | -1.564704 | 0.09109976 | 1.371329 | 0.5643007
67.33874 | 11.2686 | 12.85074 | 10.81844 | -1.582138 | 0.091024 | 1.37973 | 0.5615471
67.34873 | 11.2646 | 12.85722 | 10.8193 | -1.592621 | 0.09094976 | 1.388195 | 0.5587801
67.35873 | 11.2574 | 12.86377 | 10.82016 | -1.606371 | 0.09087689 | 1.396741 | 0.5559972
67.36873 | 11.2491 | 12.87038 | 10.82101 | -1.621283 | 0.09080546 | 1.40536 | 0.553204
67.37873 | 11.2386 | 12.87706 | 10.82187 | -1.638463 | 0.09073546 | 1.414054 | 0.5504029
67.38873 | 11.2322 | 12.88381 | 10.82273 | -1.651612 | 0.0906669 | 1.422824 | 0.5475961
67.39873 | 11.2254 | 12.89063 | 10.82358 | -1.665234 | 0.09059976 | 1.43167 | 0.5447858
67.40872 | 11.2159 | 12.89753 | 10.82443 | -1.681627 | 0.09053411 | 1.440585 | 0.5419778
67.41872 | 11.2048 | 12.90451 | 10.82528 | -1.699705 | 0.09046982 | 1.449589 | 0.5391659
67.42872 | 11.2025 | 12.91157 | 10.82613 | -1.709066 | 0.0904069 | 1.458674 | 0.5363557
67.43872 | 11.19 | 12.91871 | 10.82698 | -1.728714 | 0.09034541 | 1.467842 | 0.5335489
67.44872 | 11.1797 | 12.92595 | 10.82782 | -1.746252 | 0.09028532 | 1.477096 | 0.5307468
67.45871 | 11.1747 | 12.93328 | 10.82867 | -1.758576 | 0.09022669 | 1.486428 | 0.5279536
67.46871 | 11.1733 | 12.9407 | 10.82951 | -1.767405 | 0.09016943 | 1.49586 | 0.5251653
67.47871 | 11.1631 | 12.94824 | 10.83035 | -1.785135 | 0.0901135 | 1.505384 | 0.5223858
67.48871 | 11.1623 | 12.95587 | 10.83119 | -1.793571 | 0.09005901 | 1.515003 | 0.5196165
67.49871 | 11.1493 | 12.96362 | 10.83203 | -1.814317 | 0.09000585 | 1.524721 | 0.5168586
67.50871 | 11.1464 | 12.97148 | 10.83287 | -1.825077 | 0.08995413 | 1.534541 | 0.5141135
67.5187 | 11.1385 | 12.97945 | 10.8337 | -1.840948 | 0.0899038 | 1.544456 | 0.5113849
67.5287 | 11.1373 | 12.98755 | 10.83454 | -1.85025 | 0.08985479 | 1.55449 | 0.5086687
67.5387 | 11.1288 | 12.99578 | 10.83537 | -1.86698 | 0.08980717 | 1.564634 | 0.5059688
67.5487 | 11.1279 | 13.00414 | 10.8362 | -1.876243 | 0.08976089 | 1.574895 | 0.5032862
67.5587 | 11.1224 | 13.01264 | 10.83703 | -1.890243 | 0.08971598 | 1.585275 | 0.5006221
67.56869 | 11.1184 | 13.02128 | 10.83786 | -1.902877 | 0.08967248 | 1.595769 | 0.4979798
67.57869 | 11.1168 | 13.03007 | 10.83868 | -1.913268 | 0.08963028 | 1.6064 | 0.4953551
67.58869 | 11.1111 | 13.03901 | 10.83951 | -1.927911 | 0.08958944 | 1.617163 | 0.4927513
67.59869 | 11.1105 | 13.04811 | 10.84033 | -1.937611 | 0.08954995 | 1.628061 | 0.4901691
67.60869 | 11.1087 | 13.05737 | 10.84115 | -1.948673 | 0.08951182 | 1.6391 | 0.4876089
67.61869 | 11.1035 | 13.0668 | 10.84197 | -1.963302 | 0.08947502 | 1.650284 | 0.485071
67.62868 | 11.1036 | 13.07639 | 10.84279 | -1.972793 | 0.0894396 | 1.661606 | 0.482558
67.63868 | 11.1026 | 13.08617 | 10.84361 | -1.983569 | 0.08940548 | 1.673093 | 0.4800649
67.64868 | 11.1006 | 13.09613 | 10.84442 | -1.995525 | 0.0893727 | 1.684738 | 0.4775939
67.65868 | 11.1029 | 13.10627 | 10.84523 | -2.003367 | 0.08934125 | 1.696547 | 0.4751444
67.66868 | 11.1035 | 13.1166 | 10.84605 | -2.013096 | 0.08931113 | 1.708524 | 0.4727158
67.67867 | 11.0965 | 13.12711 | 10.84685 | -2.030608 | 0.08928238 | 1.720661 | 0.4703093
67.68867 | 11.0953 | 13.13783 | 10.84766 | -2.042525 | 0.08925491 | 1.732989 | 0.467919
67.69867 | 11.0993 | 13.14874 | 10.84847 | -2.049443 | 0.08922878 | 1.745499 | 0.4655456
67.70867 | 11.0957 | 13.15986 | 10.84927 | -2.064163 | 0.08920396 | 1.758197 | 0.4631873
67.71867 | 11.0954 | 13.17119 | 10.85008 | -2.075788 | 0.08918046 | 1.771088 | 0.4608421
67.72867 | 11.0913 | 13.18272 | 10.85088 | -2.091422 | 0.08915828 | 1.784176 | 0.4585076
67.73866 | 11.0893 | 13.19445 | 10.85168 | -2.105155 | 0.08913745 | 1.797455 | 0.4561834
67.74866 | 11.0936 | 13.20641 | 10.85248 | -2.112812 | 0.0891179 | 1.810954 | 0.4538622
67.75866 | 11.0888 | 13.21858 | 10.85327 | -2.129784 | 0.08909966 | 1.824667 | 0.451543
67.76866 | 11.0893 | 13.23097 | 10.85407 | -2.141672 | 0.08908273 | 1.838598 | 0.4492226
67.77866 | 11.0844 | 13.24358 | 10.85486 | -2.15918 | 0.08906712 | 1.852753 | 0.4468975
67.78865 | 11.0854 | 13.25639 | 10.85565 | -2.170995 | 0.08905287 | 1.867123 | 0.4445662
67.79865 | 11.0794 | 13.26944 | 10.85644 | -2.190044 | 0.08903982 | 1.881741 | 0.4422204
67.80865 | 11.0801 | 13.28272 | 10.85723 | -2.202616 | 0.08902816 | 1.896599 | 0.4398584
67.81865 | 11.0782 | 13.29621 | 10.85802 | -2.218012 | 0.08901772 | 1.911702 | 0.4374763
67.82865 | 11.0735 | 13.30993 | 10.8588 | -2.236435 | 0.08900867 | 1.927055 | 0.43507
67.83865 | 11.0693 | 13.32388 | 10.85958 | -2.254584 | 0.08900082 | 1.942664 | 0.4326355
67.84864 | 11.066 | 13.33805 | 10.86036 | -2.272045 | 0.08899433 | 1.958516 | 0.4301713
67.85864 | 11.0646 | 13.35246 | 10.86114 | -2.287855 | 0.08898917 | 1.974654 | 0.4276688
67.86864 | 11.058 | 13.3671 | 10.86192 | -2.309098 | 0.08898522 | 1.991065 | 0.4251266
67.87864 | 11.055 | 13.38198 | 10.8627 | -2.326975 | 0.08898265 | 2.007756 | 0.4225411
67.88864 | 11.0529 | 13.39709 | 10.86347 | -2.344191 | 0.0889813 | 2.024731 | 0.419909
67.89863 | 11.0514 | 13.41243 | 10.86424 | -2.36103 | 0.08898132 | 2.041977 | 0.4172302
67.90863 | 11.0464 | 13.42803 | 10.86501 | -2.38163 | 0.08898259 | 2.05954 | 0.4144959
67.91863 | 11.0392 | 13.44388 | 10.86578 | -2.404676 | 0.08898515 | 2.077405 | 0.4117065
67.92863 | 11.0367 | 13.45997 | 10.86655 | -2.423275 | 0.088989 | 2.095579 | 0.4088598
67.93863 | 11.033 | 13.47633 | 10.86731 | -2.443329 | 0.08899414 | 2.114069 | 0.4059541
67.94863 | 11.0303 | 13.49294 | 10.86807 | -2.462644 | 0.08900058 | 2.132882 | 0.4029876
67.95862 | 11.0268 | 13.50981 | 10.86883 | -2.48301 | 0.0890083 | 2.152004 | 0.3999625
67.96862 | 11.0222 | 13.52696 | 10.86959 | -2.504764 | 0.08901731 | 2.171481 | 0.3968718
67.97862 | 11.0159 | 13.5444 | 10.87035 | -2.528498 | 0.08902761 | 2.191301 | 0.3937183
67.98862 | 11.0122 | 13.56212 | 10.87111 | -2.549918 | 0.0890392 | 2.21147 | 0.3905019
67.99862 | 11.0081 | 13.58013 | 10.87186 | -2.57203 | 0.08905208 | 2.231994 | 0.387223
68.00861 | 11.0042 | 13.59843 | 10.87261 | -2.594228 | 0.08906623 | 2.252864 | 0.3838856
68.01861 | 11.0075 | 13.61703 | 10.87336 | -2.609533 | 0.08908169 | 2.274105 | 0.3804845
68.02861 | 11.0034 | 13.63598 | 10.87411 | -2.632581 | 0.08909843 | 2.295748 | 0.3770242
68.03861 | 11.0017 | 13.65526 | 10.87486 | -2.653558 | 0.08911646 | 2.317778 | 0.3735065
68.04861 | 10.9942 | 13.67488 | 10.8756 | -2.680675 | 0.08913578 | 2.340205 | 0.3699336
68.0586 | 10.9934 | 13.69482 | 10.87634 | -2.701424 | 0.08915638 | 2.363014 | 0.3663115
68.0686 | 10.9943 | 13.71515 | 10.87708 | -2.720855 | 0.08917822 | 2.386258 | 0.3626356
68.0786 | 10.9927 | 13.73586 | 10.87782 | -2.74316 | 0.08920145 | 2.409924 | 0.3589126
68.0886 | 10.9895 | 13.75694 | 10.87856 | -2.76744 | 0.08922589 | 2.434011 | 0.3551455
68.0986 | 10.9877 | 13.77843 | 10.87929 | -2.790731 | 0.0892517 | 2.458549 | 0.3513377
68.1086 | 10.9885 | 13.80033 | 10.88003 | -2.811835 | 0.08927871 | 2.483537 | 0.3474929
68.11859 | 10.9848 | 13.82264 | 10.88076 | -2.837842 | 0.08930703 | 2.508961 | 0.3436184
68.12859 | 10.9852 | 13.84541 | 10.88148 | -2.86021 | 0.08933666 | 2.534879 | 0.3397107
68.13859 | 10.9877 | 13.86863 | 10.88221 | -2.880934 | 0.0893676 | 2.561277 | 0.3357774
68.14859 | 10.9886 | 13.89233 | 10.88294 | -2.903726 | 0.08939982 | 2.588167 | 0.3318227
68.15859 | 10.9891 | 13.9165 | 10.88366 | -2.927403 | 0.08943334 | 2.615559 | 0.3278508
68.16858 | 10.9894 | 13.94115 | 10.88438 | -2.951752 | 0.08946812 | 2.643435 | 0.3238697
68.17858 | 10.9949 | 13.96634 | 10.8851 | -2.971444 | 0.08950423 | 2.671865 | 0.3198758
68.18858 | 10.9977 | 13.99207 | 10.88582 | -2.994367 | 0.08954164 | 2.700832 | 0.3158773
68.19858 | 10.9989 | 14.01834 | 10.88653 | -3.019439 | 0.08958034 | 2.730349 | 0.3118784
68.20858 | 10.9963 | 14.04518 | 10.88724 | -3.048875 | 0.08962035 | 2.760427 | 0.3078833
68.21858 | 11.0073 | 14.07259 | 10.88796 | -3.065294 | 0.08966165 | 2.791081 | 0.303896
68.22857 | 11.0105 | 14.10058 | 10.88866 | -3.090085 | 0.08970422 | 2.822292 | 0.2999245
68.23857 | 11.0127 | 14.12922 | 10.88937 | -3.116519 | 0.0897481 | 2.854135 | 0.295965
68.24857 | 11.0149 | 14.15849 | 10.89008 | -3.143588 | 0.08979334 | 2.886594 | 0.2920251
68.25857 | 11.0241 | 14.18841 | 10.89078 | -3.164312 | 0.08983984 | 2.919684 | 0.2881085
68.26857 | 11.0303 | 14.21901 | 10.89148 | -3.188707 | 0.08988769 | 2.95342 | 0.2842187
68.27856 | 11.0379 | 14.25026 | 10.89218 | -3.212361 | 0.08993676 | 2.987783 | 0.280363
68.28856 | 11.0464 | 14.28226 | 10.89288 | -3.235856 | 0.0899872 | 3.022856 | 0.276537
68.29856 | 11.0527 | 14.31498 | 10.89357 | -3.262279 | 0.09003897 | 3.058622 | 0.2727476
68.30856 | 11.0647 | 14.34845 | 10.89426 | -3.283751 | 0.09009205 | 3.095099 | 0.2689977
68.31856 | 11.0707 | 14.38269 | 10.89495 | -3.311991 | 0.09014644 | 3.132301 | 0.2652898
68.32856 | 11.0757 | 14.41772 | 10.89564 | -3.342019 | 0.09020215 | 3.170249 | 0.2616266
68.33855 | 11.0923 | 14.45352 | 10.89633 | -3.361222 | 0.09025913 | 3.208921 | 0.2580139
68.34855 | 11.0993 | 14.49019 | 10.89701 | -3.390888 | 0.09031748 | 3.248412 | 0.2544467
68.35855 | 11.1153 | 14.52771 | 10.89769 | -3.412405 | 0.09037716 | 3.288703 | 0.2509306
68.36855 | 11.117 | 14.5661 | 10.89838 | -3.449095 | 0.09043817 | 3.329815 | 0.2474674
68.37855 | 11.1323 | 14.60538 | 10.89905 | -3.47308 | 0.09050051 | 3.371767 | 0.2440585
68.38854 | 11.1461 | 14.64554 | 10.89973 | -3.499442 | 0.09056411 | 3.41454 | 0.2407094
68.39854 | 11.1562 | 14.68668 | 10.9004 | -3.530481 | 0.09062912 | 3.458236 | 0.2374133
68.40854 | 11.1677 | 14.72878 | 10.90107 | -3.561083 | 0.09069546 | 3.502838 | 0.2341754
68.41854 | 11.1885 | 14.77187 | 10.90174 | -3.58337 | 0.09076314 | 3.548367 | 0.2309965
68.42854 | 11.2003 | 14.81597 | 10.90241 | -3.615668 | 0.09083216 | 3.594847 | 0.2278775
68.43854 | 11.2183 | 14.8611 | 10.90308 | -3.642801 | 0.09090253 | 3.642303 | 0.2248189
68.44853 | 11.2258 | 14.90725 | 10.90374 | -3.681447 | 0.09097417 | 3.69071 | 0.2218242
68.45853 | 11.2445 | 14.95452 | 10.9044 | -3.710024 | 0.09104724 | 3.740189 | 0.2188878
68.46853 | 11.2656 | 15.00291 | 10.90506 | -3.737312 | 0.09112166 | 3.790718 | 0.2160128
68.47853 | 11.2769 | 15.05244 | 10.90572 | -3.775539 | 0.09119744 | 3.842326 | 0.2131996
68.48853 | 11.2944 | 15.10313 | 10.90637 | -3.808732 | 0.09127458 | 3.895038 | 0.210448
68.49852 | 11.3109 | 15.15497 | 10.90702 | -3.844067 | 0.091353 | 3.948831 | 0.2077607
68.50852 | 11.3297 | 15.20808 | 10.90767 | -3.878375 | 0.09143286 | 4.003838 | 0.2051323
68.51852 | 11.3477 | 15.26244 | 10.90832 | -3.914736 | 0.0915141 | 4.060036 | 0.2025651
68.52852 | 11.3646 | 15.31808 | 10.90897 | -3.953479 | 0.09159671 | 4.117456 | 0.200059
68.53852 | 11.386 | 15.37503 | 10.90961 | -3.989034 | 0.0916807 | 4.17613 | 0.1976134
68.54852 | 11.4091 | 15.43333 | 10.91025 | -4.024235 | 0.09176607 | 4.236089 | 0.1952281
68.55851 | 11.4311 | 15.49295 | 10.91089 | -4.061854 | 0.09185272 | 4.297306 | 0.1929052
68.56851 | 11.4518 | 15.55404 | 10.91153 | -4.102241 | 0.09194087 | 4.359934 | 0.1906388
68.57851 | 11.4741 | 15.61657 | 10.91216 | -4.142473 | 0.09203039 | 4.423949 | 0.1884311
68.58851 | 11.4987 | 15.68058 | 10.91279 | -4.181883 | 0.09212131 | 4.489386 | 0.1862815
68.59851 | 11.5254 | 15.74611 | 10.91342 | -4.220709 | 0.09221364 | 4.556281 | 0.1841894
68.6085 | 11.5488 | 15.81312 | 10.91405 | -4.26432 | 0.09230726 | 4.624604 | 0.1821562
68.6185 | 11.5763 | 15.88178 | 10.91468 | -4.305484 | 0.0924024 | 4.694527 | 0.1801771
68.6285 | 11.6046 | 15.95208 | 10.9153 | -4.347476 | 0.09249894 | 4.766022 | 0.1782537
68.6385 | 11.6345 | 16.02403 | 10.91592 | -4.389535 | 0.0925969 | 4.83913 | 0.1763851
68.6485 | 11.6621 | 16.0977 | 10.91654 | -4.435599 | 0.09269627 | 4.913891 | 0.1745707
68.6585 | 11.6947 | 16.17311 | 10.91716 | -4.478411 | 0.09279708 | 4.990346 | 0.1728099
68.66849 | 11.7268 | 16.25024 | 10.91777 | -4.523437 | 0.09289921 | 5.068462 | 0.1711035
68.67849 | 11.7656 | 16.32927 | 10.91838 | -4.563669 | 0.09300287 | 5.148434 | 0.1694476
68.68849 | 11.8019 | 16.41018 | 10.91899 | -4.608277 | 0.09310797 | 5.230232 | 0.1678431
68.69849 | 11.8367 | 16.49301 | 10.9196 | -4.656306 | 0.09321451 | 5.313901 | 0.1662895
68.70849 | 11.8737 | 16.5778 | 10.92021 | -4.7041 | 0.09332251 | 5.399485 | 0.1647859
68.71848 | 11.921 | 16.66452 | 10.92081 | -4.743521 | 0.09343184 | 5.486947 | 0.1633333
68.72848 | 11.9627 | 16.75339 | 10.92141 | -4.790686 | 0.09354275 | 5.576505 | 0.1619279
68.73848 | 12.0062 | 16.84436 | 10.92201 | -4.838158 | 0.0936551 | 5.668124 | 0.1605707
68.74848 | 12.0522 | 16.93749 | 10.9226 | -4.885285 | 0.09376894 | 5.761852 | 0.1592611
68.75848 | 12.105 | 17.03282 | 10.9232 | -4.92782 | 0.09388423 | 5.85774 | 0.1579984
68.76848 | 12.1569 | 17.13041 | 10.92379 | -4.97351 | 0.09400102 | 5.955838 | 0.1567822
68.77847 | 12.2025 | 17.23021 | 10.92438 | -5.027705 | 0.09411917 | 6.056096 | 0.1556128
68.78847 | 12.2637 | 17.33246 | 10.92496 | -5.068759 | 0.09423892 | 6.158769 | 0.1544875
68.79847 | 12.3206 | 17.43712 | 10.92555 | -5.116523 | 0.09436016 | 6.263808 | 0.1534068
68.80847 | 12.3827 | 17.54425 | 10.92613 | -5.16155 | 0.0944829 | 6.371267 | 0.1523703
68.81847 | 12.4412 | 17.65389 | 10.92671 | -5.212695 | 0.09460718 | 6.481201 | 0.1513776
68.82846 | 12.5073 | 17.766 | 10.92729 | -5.258696 | 0.09473282 | 6.593549 | 0.1504288
68.83846 | 12.5799 | 17.88083 | 10.92786 | -5.30093 | 0.09486006 | 6.708588 | 0.1495219
68.84846 | 12.6526 | 17.99834 | 10.92843 | -5.34574 | 0.09498889 | 6.826261 | 0.1486573
68.85846 | 12.7225 | 18.11858 | 10.929 | -5.396078 | 0.09511919 | 6.946622 | 0.1478346
68.86846 | 12.8028 | 18.2416 | 10.92957 | -5.4388 | 0.09525108 | 7.069726 | 0.1470533
68.87846 | 12.8819 | 18.36746 | 10.93013 | -5.485555 | 0.09538446 | 7.195623 | 0.1463131
68.88845 | 12.9704 | 18.49607 | 10.9307 | -5.525672 | 0.09551931 | 7.324241 | 0.1456142
68.89845 | 13.0557 | 18.62775 | 10.93126 | -5.572052 | 0.09565581 | 7.455883 | 0.1449551
68.90845 | 13.1471 | 18.76242 | 10.93182 | -5.615319 | 0.09579389 | 7.590474 | 0.144336
68.91845 | 13.2465 | 18.90012 | 10.93237 | -5.653624 | 0.09593352 | 7.728064 | 0.1437566
68.92845 | 13.3474 | 19.04092 | 10.93292 | -5.693516 | 0.09607473 | 7.868701 | 0.1432167
68.93844 | 13.455 | 19.18466 | 10.93347 | -5.729657 | 0.09621738 | 8.012249 | 0.1427164
68.94844 | 13.5669 | 19.33175 | 10.93402 | -5.764847 | 0.09636175 | 8.159109 | 0.1422545
68.95844 | 13.681 | 19.48205 | 10.93457 | -5.801053 | 0.09650773 | 8.309147 | 0.1418313
68.96844 | 13.8079 | 19.63561 | 10.93511 | -5.827712 | 0.0966553 | 8.4624 | 0.1414465
68.97844 | 13.9345 | 19.79246 | 10.93565 | -5.857957 | 0.09680448 | 8.618901 | 0.1411
68.98844 | 14.0679 | 19.95262 | 10.93619 | -5.884722 | 0.09695528 | 8.778686 | 0.1407914
68.99843 | 14.2106 | 20.11597 | 10.93672 | -5.90537 | 0.09710756 | 8.941616 | 0.1405209
69.00843 | 14.3563 | 20.28284 | 10.93726 | -5.926542 | 0.09726161 | 9.108035 | 0.1402878
69.01843 | 14.5141 | 20.4531 | 10.93779 | -5.938998 | 0.0974173 | 9.2778 | 0.1400921
69.02843 | 14.6743 | 20.62675 | 10.93832 | -5.95245 | 0.09757464 | 9.450924 | 0.1399337
69.03843 | 14.847 | 20.8038 | 10.93884 | -5.956799 | 0.09773363 | 9.62741 | 0.1398124
69.04842 | 15.0278 | 20.98407 | 10.93937 | -5.956268 | 0.09789413 | 9.80708 | 0.1397281
69.05842 | 15.2147 | 21.1679 | 10.93989 | -5.953198 | 0.09805646 | 9.990274 | 0.1396806
69.06842 | 15.4109 | 21.35508 | 10.9404 | -5.944176 | 0.09822046 | 10.17678 | 0.1396697
69.07842 | 15.6089 | 21.54561 | 10.94092 | -5.936711 | 0.09838614 | 10.36661 | 0.1396953
69.08842 | 15.8247 | 21.73946 | 10.94143 | -5.914763 | 0.09855353 | 10.55972 | 0.1397573
69.09842 | 16.0499 | 21.93655 | 10.94194 | -5.88665 | 0.09872262 | 10.75603 | 0.1398554
69.10841 | 16.2847 | 22.13661 | 10.94245 | -5.851912 | 0.09889325 | 10.95528 | 0.1399893
69.11841 | 16.5212 | 22.34 | 10.94296 | -5.818802 | 0.09906577 | 11.15782 | 0.1401592
69.12841 | 16.7735 | 22.54642 | 10.94346 | -5.772925 | 0.09924002 | 11.36336 | 0.1403646
69.13841 | 17.0404 | 22.75578 | 10.94396 | -5.715378 | 0.099416 | 11.5718 | 0.1406054
69.14841 | 17.3163 | 22.96794 | 10.94446 | -5.651644 | 0.09959374 | 11.78301 | 0.1408814
69.1584 | 17.6003 | 23.18256 | 10.94495 | -5.582259 | 0.09977305 | 11.99664 | 0.1411918
69.1684 | 17.901 | 23.39994 | 10.94545 | -5.498939 | 0.09995431 | 12.213 | 0.1415372
69.1784 | 18.212 | 23.61969 | 10.94594 | -5.407687 | 0.1001373 | 12.4317 | 0.1419167
69.1884 | 18.5371 | 23.84162 | 10.94642 | -5.304517 | 0.1003222 | 12.65254 | 0.1423302
69.1984 | 18.8717 | 24.06552 | 10.94691 | -5.193825 | 0.1005088 | 12.87533 | 0.1427771
69.2084 | 19.2156 | 24.29119 | 10.94739 | -5.075587 | 0.1006972 | 13.09984 | 0.1432571
69.21839 | 19.5748 | 24.51814 | 10.94787 | -4.943338 | 0.1008872 | 13.32561 | 0.1437688
69.22839 | 19.9468 | 24.74656 | 10.94835 | -4.799755 | 0.1010793 | 13.55281 | 0.1443134
69.23839 | 20.3343 | 24.97593 | 10.94882 | -4.641633 | 0.1012731 | 13.78095 | 0.1448894
69.24839 | 20.7312 | 25.20596 | 10.9493 | -4.474764 | 0.1014689 | 14.0097 | 0.1454962
69.25839 | 21.1388 | 25.43632 | 10.94977 | -4.297519 | 0.1016664 | 14.23875 | 0.1461331
69.26838 | 21.5646 | 25.66642 | 10.95023 | -4.10182 | 0.1018657 | 14.46752 | 0.1467986
69.27838 | 21.9996 | 25.89635 | 10.9507 | -3.89675 | 0.102067 | 14.69609 | 0.1474934
69.28838 | 22.4585 | 26.12549 | 10.95116 | -3.666991 | 0.1022702 | 14.92385 | 0.1482157
69.29838 | 22.9258 | 26.35343 | 10.95162 | -3.427632 | 0.1024753 | 15.15038 | 0.1489647
69.30838 | 23.4027 | 26.57974 | 10.95207 | -3.177042 | 0.1026823 | 15.37525 | 0.1497392
69.31838 | 23.8881 | 26.80397 | 10.95253 | -2.915872 | 0.1028912 | 15.59802 | 0.1505382
69.32837 | 24.391 | 27.02545 | 10.95298 | -2.634448 | 0.1031018 | 15.81801 | 0.1513596
69.33837 | 24.905 | 27.24412 | 10.95343 | -2.339117 | 0.1033147 | 16.03517 | 0.1522037
69.34837 | 25.4156 | 27.45928 | 10.95387 | -2.043678 | 0.1035294 | 16.24881 | 0.1530684
69.35837 | 25.9548 | 27.67043 | 10.95431 | -1.715626 | 0.1037461 | 16.45841 | 0.1539521
69.36837 | 26.4981 | 27.87705 | 10.95475 | -1.378952 | 0.1039648 | 16.66348 | 0.1548535
69.37836 | 27.0523 | 28.07845 | 10.95519 | -1.026149 | 0.1041852 | 16.8633 | 0.1557698
69.38836 | 27.5927 | 28.27449 | 10.95563 | -0.6817921 | 0.1044079 | 17.05776 | 0.1567013
69.39836 | 28.1603 | 28.46447 | 10.95606 | -0.304168 | 0.1046326 | 17.24613 | 0.1576452
69.40836 | 28.7379 | 28.64786 | 10.95649 | 0.09003795 | 0.1048593 | 17.42791 | 0.1585997
69.41836 | 29.3163 | 28.82417 | 10.95691 | 0.4921299 | 0.105088 | 17.6026 | 0.159563
69.42836 | 29.8997 | 28.9929 | 10.95734 | 0.906805 | 0.1053188 | 17.7697 | 0.160533
69.43835 | 30.4725 | 29.1534 | 10.95776 | 1.319099 | 0.1055514 | 17.92858 | 0.1615067
69.44835 | 31.0568 | 29.30554 | 10.95818 | 1.75126 | 0.1057864 | 18.07909 | 0.1624841
69.45835 | 31.6411 | 29.4487 | 10.95859 | 2.192397 | 0.1060234 | 18.22062 | 0.163462
69.46835 | 32.2045 | 29.58247 | 10.95901 | 2.622032 | 0.1062625 | 18.35276 | 0.1644383
69.47835 | 32.7776 | 29.70644 | 10.95942 | 3.071161 | 0.1065038 | 18.47511 | 0.1654108
69.48834 | 33.3602 | 29.82014 | 10.95983 | 3.540059 | 0.1067469 | 18.58719 | 0.1663764
69.49834 | 33.9233 | 29.92346 | 10.96023 | 3.999839 | 0.1069924 | 18.6889 | 0.1673349
69.50834 | 34.4704 | 30.01598 | 10.96063 | 4.454422 | 0.1072401 | 18.77982 | 0.1682832
69.51834 | 35.0094 | 30.09743 | 10.96103 | 4.911973 | 0.1074899 | 18.85968 | 0.1692192
69.52834 | 35.5471 | 30.16757 | 10.96143 | 5.37953 | 0.107742 | 18.92826 | 0.1701405
69.53834 | 36.0629 | 30.22622 | 10.96182 | 5.836677 | 0.1079961 | 18.98536 | 0.1710453
69.54833 | 36.5743 | 30.27319 | 10.96221 | 6.301111 | 0.1082523 | 19.03079 | 0.1719306
69.55833 | 37.0572 | 30.30844 | 10.9626 | 6.748756 | 0.1085111 | 19.06453 | 0.1727962
69.56833 | 37.5243 | 30.33187 | 10.96299 | 7.192434 | 0.1087719 | 19.08647 | 0.1736393
69.57833 | 37.9839 | 30.34342 | 10.96337 | 7.640478 | 0.1090351 | 19.09656 | 0.174458
69.58833 | 38.3941 | 30.34311 | 10.96375 | 8.050986 | 0.1093005 | 19.09481 | 0.1752506
69.59832 | 38.7957 | 30.33101 | 10.96413 | 8.464687 | 0.109568 | 19.0813 | 0.1760147
69.60832 | 39.1809 | 30.30717 | 10.9645 | 8.873727 | 0.1098381 | 19.05608 | 0.1767501
69.61832 | 39.5434 | 30.27172 | 10.96487 | 9.271678 | 0.1101104 | 19.01928 | 0.1774546
69.62832 | 39.8622 | 30.22482 | 10.96524 | 9.637379 | 0.1103851 | 18.97107 | 0.1781267
69.63832 | 40.1716 | 30.16666 | 10.96561 | 10.00494 | 0.1106622 | 18.91162 | 0.1787651
69.64832 | 40.4375 | 30.09746 | 10.96597 | 10.34004 | 0.1109416 | 18.84117 | 0.1793686
69.65831 | 40.681 | 30.01756 | 10.96633 | 10.66344 | 0.1112231 | 18.76006 | 0.1799355
69.66831 | 40.8798 | 29.92708 | 10.96669 | 10.95272 | 0.1115073 | 18.66842 | 0.1804657
69.67831 | 41.0553 | 29.82642 | 10.96704 | 11.22888 | 0.111794 | 18.56662 | 0.1809577
69.68831 | 41.2041 | 29.7159 | 10.9674 | 11.4882 | 0.112083 | 18.45501 | 0.1814107
69.69831 | 41.3184 | 29.59589 | 10.96775 | 11.72251 | 0.1123746 | 18.33394 | 0.1818238
69.7083 | 41.3671 | 29.46688 | 10.96809 | 11.90022 | 0.1126683 | 18.20393 | 0.1821958
69.7183 | 41.4073 | 29.32903 | 10.96844 | 12.07827 | 0.1129648 | 18.06511 | 0.1825272
69.7283 | 41.4221 | 29.18287 | 10.96878 | 12.23923 | 0.1132638 | 17.91802 | 0.1828167
69.7383 | 41.3949 | 29.02882 | 10.96911 | 12.36608 | 0.1135653 | 17.76308 | 0.1830639
69.7483 | 41.315 | 28.86732 | 10.96945 | 12.44768 | 0.1138694 | 17.60073 | 0.1832684
69.7583 | 41.2313 | 28.69882 | 10.96978 | 12.53248 | 0.114176 | 17.43143 | 0.1834298
69.76829 | 41.0983 | 28.52393 | 10.97011 | 12.57437 | 0.114485 | 17.25579 | 0.1835477
69.77829 | 40.9574 | 28.34278 | 10.97043 | 12.61462 | 0.1147968 | 17.07393 | 0.1836223
69.78829 | 40.7184 | 28.15599 | 10.97076 | 12.56241 | 0.1151112 | 16.88647 | 0.1836533
69.79829 | 40.5086 | 27.96403 | 10.97108 | 12.54457 | 0.1154283 | 16.69388 | 0.1836405
69.80829 | 40.2249 | 27.76735 | 10.9714 | 12.45755 | 0.115748 | 16.49662 | 0.1835842
69.81828 | 39.9514 | 27.56661 | 10.97171 | 12.38479 | 0.1160702 | 16.29535 | 0.1834844
69.82828 | 39.5987 | 27.36186 | 10.97202 | 12.23684 | 0.1163953 | 16.0901 | 0.1833412
69.83828 | 39.2544 | 27.15375 | 10.97233 | 12.10065 | 0.1167231 | 15.88154 | 0.1831549
69.84828 | 38.8706 | 26.9427 | 10.97264 | 11.9279 | 0.1170537 | 15.67009 | 0.1829259
69.85828 | 38.4804 | 26.72915 | 10.97294 | 11.75125 | 0.1173871 | 15.45617 | 0.1826546
69.86828 | 38.0296 | 26.51351 | 10.97324 | 11.51609 | 0.1177232 | 15.24021 | 0.1823416
69.87827 | 37.587 | 26.29639 | 10.97354 | 11.29061 | 0.1180619 | 15.02281 | 0.1819877
69.88827 | 37.1135 | 26.07776 | 10.97383 | 11.03574 | 0.1184036 | 14.80394 | 0.181593
69.89827 | 36.6294 | 25.8582 | 10.97412 | 10.7712 | 0.1187483 | 14.58418 | 0.1811586
69.90827 | 36.1053 | 25.63808 | 10.97441 | 10.46722 | 0.1190958 | 14.36389 | 0.1806852
69.91827 | 35.5777 | 25.41772 | 10.97469 | 10.15998 | 0.1194462 | 14.1434 | 0.1801739
69.92826 | 35.0465 | 25.19769 | 10.97498 | 9.848815 | 0.1197991 | 13.92328 | 0.179626
69.93826 | 34.4783 | 24.97783 | 10.97526 | 9.500468 | 0.1201554 | 13.70338 | 0.1790417
69.94826 | 33.898 | 24.75868 | 10.97553 | 9.139325 | 0.1205146 | 13.48421 | 0.1784224
69.95826 | 33.3346 | 24.54049 | 10.97581 | 8.794113 | 0.1208768 | 13.26604 | 0.1777694
69.96826 | 32.7533 | 24.32352 | 10.97608 | 8.429776 | 0.121242 | 13.04912 | 0.1770839
69.97826 | 32.165 | 24.10802 | 10.97634 | 8.056975 | 0.1216103 | 12.8337 | 0.1763671
69.98825 | 31.5736 | 23.89442 | 10.97661 | 7.679182 | 0.1219813 | 12.62021 | 0.1756212
69.99825 | 30.9648 | 23.68249 | 10.97687 | 7.282311 | 0.1223557 | 12.40842 | 0.1748459
70.00825 | 30.3844 | 23.47264 | 10.97713 | 6.911765 | 0.1227332 | 12.19873 | 0.1740435
70.01825 | 29.7891 | 23.26503 | 10.97738 | 6.524074 | 0.1231138 | 11.99131 | 0.1732153
70.02825 | 29.2077 | 23.05982 | 10.97764 | 6.147881 | 0.1234977 | 11.78632 | 0.1723628
70.03824 | 28.5905 | 22.85735 | 10.97788 | 5.733153 | 0.1238843 | 11.58409 | 0.1714883
70.04824 | 28.0337 | 22.65734 | 10.97813 | 5.376358 | 0.1242745 | 11.38434 | 0.1705915
70.05824 | 27.441 | 22.46011 | 10.97837 | 4.980887 | 0.124668 | 11.1874 | 0.1696749
70.06824 | 26.8631 | 22.26576 | 10.97861 | 4.597343 | 0.1250647 | 10.99334 | 0.1687398
70.07824 | 26.2931 | 22.07436 | 10.97885 | 4.218741 | 0.1254647 | 10.80225 | 0.1677877
70.08824 | 25.7339 | 21.88599 | 10.97909 | 3.847908 | 0.1258681 | 10.61422 | 0.1668202
70.09823 | 25.2238 | 21.70093 | 10.97932 | 3.522868 | 0.1262744 | 10.4295 | 0.1658397
70.10823 | 24.6825 | 21.5188 | 10.97955 | 3.163704 | 0.1266845 | 10.24772 | 0.1648457
70.11823 | 24.1688 | 21.33984 | 10.97977 | 2.828956 | 0.127098 | 10.06913 | 0.1638406
70.12823 | 23.6336 | 21.16411 | 10.97999 | 2.469493 | 0.1275149 | 9.893772 | 0.1628259
70.13823 | 23.1731 | 20.99161 | 10.98021 | 2.181494 | 0.1279353 | 9.721655 | 0.1618029
70.14822 | 22.6757 | 20.82252 | 10.98043 | 1.85318 | 0.1283588 | 9.552959 | 0.1607741
70.15822 | 22.2111 | 20.65653 | 10.98064 | 1.554572 | 0.1287863 | 9.387361 | 0.1597389
70.16822 | 21.7496 | 20.49379 | 10.98085 | 1.255806 | 0.1292172 | 9.225026 | 0.1586994
70.17822 | 21.29 | 20.33431 | 10.98106 | 0.9556861 | 0.1296518 | 9.065947 | 0.1576572
70.18822 | 20.8901 | 20.17807 | 10.98126 | 0.7120267 | 0.13009 | 8.910108 | 0.1566134
70.19822 | 20.4566 | 20.02506 | 10.98146 | 0.4315401 | 0.1305319 | 8.757496 | 0.1555693
70.20821 | 20.0632 | 19.87542 | 10.98166 | 0.1877848 | 0.130977 | 8.608251 | 0.1545271
70.21821 | 19.671 | 19.72878 | 10.98186 | -0.05777835 | 0.1314262 | 8.462011 | 0.153486
70.22821 | 19.3145 | 19.58529 | 10.98205 | -0.2707898 | 0.1318792 | 8.318916 | 0.1524482
70.23821 | 18.9719 | 19.44492 | 10.98223 | -0.4730163 | 0.132336 | 8.178931 | 0.1514146
70.24821 | 18.621 | 19.30762 | 10.98242 | -0.6866212 | 0.1327966 | 8.042018 | 0.1503865
70.2582 | 18.301 | 19.17351 | 10.9826 | -0.8725107 | 0.1332606 | 7.908282 | 0.1493659
70.2682 | 17.9681 | 19.04225 | 10.98278 | -1.074153 | 0.1337289 | 7.777391 | 0.1483516
70.2782 | 17.6952 | 18.91395 | 10.98296 | -1.218753 | 0.1342012 | 7.649449 | 0.1473457
70.2882 | 17.4013 | 18.78857 | 10.98313 | -1.387265 | 0.1346774 | 7.524408 | 0.1463491
70.2982 | 17.1191 | 18.66604 | 10.9833 | -1.546945 | 0.1351576 | 7.402225 | 0.1453626
70.3082 | 16.8549 | 18.54634 | 10.98347 | -1.691442 | 0.1356419 | 7.282847 | 0.1443871
70.31819 | 16.6016 | 18.42952 | 10.98363 | -1.827925 | 0.1361297 | 7.166341 | 0.1434242
70.32819 | 16.3653 | 18.31531 | 10.98379 | -1.950014 | 0.1366221 | 7.052429 | 0.1424728
70.33819 | 16.151 | 18.20377 | 10.98395 | -2.052775 | 0.1371186 | 6.941174 | 0.1415346
70.34819 | 15.9227 | 18.09486 | 10.9841 | -2.17216 | 0.1376193 | 6.832529 | 0.1406102
70.35819 | 15.7266 | 17.98852 | 10.98425 | -2.261917 | 0.1381243 | 6.72644 | 0.1397002
70.36818 | 15.5388 | 17.8848 | 10.9844 | -2.345997 | 0.138633 | 6.622958 | 0.1388061
70.37818 | 15.3548 | 17.78345 | 10.98454 | -2.428647 | 0.1391465 | 6.521829 | 0.1379264
70.38818 | 15.1849 | 17.68452 | 10.98469 | -2.499619 | 0.1396643 | 6.423106 | 0.1370626
70.39818 | 15.0141 | 17.58796 | 10.98482 | -2.573862 | 0.1401865 | 6.326736 | 0.1362151
70.40818 | 14.854 | 17.49373 | 10.98496 | -2.639729 | 0.1407131 | 6.232672 | 0.1353842
70.41818 | 14.7205 | 17.40177 | 10.98509 | -2.681269 | 0.1412442 | 6.140862 | 0.1345704
70.42817 | 14.5657 | 17.31212 | 10.98522 | -2.746419 | 0.1417791 | 6.051345 | 0.1337746
70.43817 | 14.4357 | 17.22456 | 10.98535 | -2.788858 | 0.1423194 | 5.963897 | 0.1329953
70.44817 | 14.3096 | 17.13912 | 10.98547 | -2.829525 | 0.1428641 | 5.878559 | 0.1322337
70.45817 | 14.1829 | 17.05577 | 10.98559 | -2.872874 | 0.1434134 | 5.795283 | 0.1314897
70.46817 | 14.0781 | 16.97446 | 10.9857 | -2.896358 | 0.1439674 | 5.714023 | 0.1307635
70.47816 | 13.9705 | 16.89521 | 10.98582 | -2.924708 | 0.1445254 | 5.634811 | 0.1300558
70.48816 | 13.8684 | 16.81783 | 10.98593 | -2.949425 | 0.145089 | 5.557445 | 0.1293651
70.49816 | 13.7717 | 16.74234 | 10.98603 | -2.970643 | 0.1456573 | 5.481961 | 0.1286919
70.50816 | 13.6814 | 16.66872 | 10.98614 | -2.987318 | 0.1462305 | 5.408315 | 0.1280363
70.51816 | 13.5948 | 16.59691 | 10.98624 | -3.002108 | 0.1468086 | 5.336466 | 0.1273978
70.52816 | 13.5193 | 16.52687 | 10.98633 | -3.00757 | 0.1473916 | 5.26637 | 0.1267764
70.53815 | 13.431 | 16.45863 | 10.98643 | -3.027631 | 0.1479791 | 5.198053 | 0.1261721
70.54815 | 13.3585 | 16.39202 | 10.98652 | -3.033516 | 0.1485722 | 5.131344 | 0.1255836
70.55815 | 13.2943 | 16.32705 | 10.9866 | -3.032754 | 0.1491704 | 5.066269 | 0.1250109
70.56815 | 13.2203 | 16.26371 | 10.98669 | -3.043407 | 0.1497738 | 5.002792 | 0.1244536
70.57815 | 13.1536 | 16.20194 | 10.98677 | -3.048336 | 0.1503824 | 4.940874 | 0.1239111
70.58814 | 13.0949 | 16.14176 | 10.98685 | -3.046863 | 0.1509955 | 4.880539 | 0.1233834
70.59814 | 13.0352 | 16.08304 | 10.98692 | -3.047835 | 0.1516147 | 4.821632 | 0.1228688
70.60814 | 12.9837 | 16.02578 | 10.98699 | -3.042076 | 0.1522392 | 4.764178 | 0.1223671
70.61814 | 12.9322 | 15.96995 | 10.98706 | -3.037751 | 0.1528691 | 4.708146 | 0.1218775
70.62814 | 12.8819 | 15.91553 | 10.98712 | -3.033627 | 0.1535045 | 4.6535 | 0.1213994
70.63814 | 12.8279 | 15.86247 | 10.98718 | -3.034572 | 0.1541454 | 4.60021 | 0.120932
70.64813 | 12.7891 | 15.8108 | 10.98724 | -3.021703 | 0.1547913 | 4.548295 | 0.1204747
70.65813 | 12.7521 | 15.76039 | 10.9873 | -3.008288 | 0.1554435 | 4.497622 | 0.1200259
70.66813 | 12.7026 | 15.71125 | 10.98735 | -3.008649 | 0.1561013 | 4.448214 | 0.1195849
70.67813 | 12.6686 | 15.66335 | 10.9874 | -2.994755 | 0.156765 | 4.400042 | 0.119151
70.68813 | 12.6281 | 15.61668 | 10.98744 | -2.988577 | 0.1574344 | 4.353078 | 0.1187231
70.69812 | 12.59 | 15.57123 | 10.98748 | -2.981232 | 0.1581091 | 4.30734 | 0.1183007
70.70812 | 12.5598 | 15.5269 | 10.98752 | -2.967104 | 0.1587904 | 4.26271 | 0.117882
70.71812 | 12.5296 | 15.48371 | 10.98756 | -2.954111 | 0.1594776 | 4.21921 | 0.1174663
70.72812 | 12.4962 | 15.44163 | 10.98759 | -2.945427 | 0.160171 | 4.176815 | 0.1170527
70.73812 | 12.4657 | 15.40063 | 10.98762 | -2.934926 | 0.1608704 | 4.135499 | 0.1166402
70.74812 | 12.4442 | 15.36069 | 10.98764 | -2.916486 | 0.1615761 | 4.09524 | 0.1162278
70.75811 | 12.4199 | 15.32182 | 10.98766 | -2.901919 | 0.1622873 | 4.056053 | 0.1158149
70.76811 | 12.3907 | 15.28393 | 10.98768 | -2.893226 | 0.1630055 | 4.017839 | 0.1153998
70.77811 | 12.3659 | 15.24702 | 10.9877 | -2.881125 | 0.1637302 | 3.980615 | 0.114982
70.78811 | 12.3509 | 15.21109 | 10.98771 | -2.860192 | 0.1644613 | 3.944361 | 0.1145606
70.79811 | 12.3371 | 15.17611 | 10.98772 | -2.839008 | 0.1651989 | 3.909057 | 0.1141348
70.8081 | 12.314 | 15.14208 | 10.98772 | -2.828085 | 0.1659424 | 3.874715 | 0.1137042
70.8181 | 12.2944 | 15.10894 | 10.98772 | -2.814536 | 0.1666933 | 3.841251 | 0.1132671
70.8281 | 12.2764 | 15.07668 | 10.98772 | -2.800277 | 0.167451 | 3.808679 | 0.1128234
70.8381 | 12.2673 | 15.04529 | 10.98772 | -2.777989 | 0.1682154 | 3.776983 | 0.1123723
70.8481 | 12.2486 | 15.01475 | 10.98771 | -2.766155 | 0.1689868 | 3.746144 | 0.1119132
70.8581 | 12.236 | 14.98506 | 10.9877 | -2.749056 | 0.1697651 | 3.716146 | 0.1114457
70.86809 | 12.2279 | 14.95621 | 10.98768 | -2.728306 | 0.1705497 | 3.687002 | 0.1109696
70.87809 | 12.2109 | 14.92813 | 10.98767 | -2.717231 | 0.1713422 | 3.658639 | 0.1104837
70.88809 | 12.2013 | 14.90084 | 10.98765 | -2.699545 | 0.1721419 | 3.63107 | 0.109988
70.89809 | 12.1931 | 14.87433 | 10.98762 | -2.681232 | 0.1729489 | 3.604281 | 0.1094823
70.90809 | 12.1825 | 14.84858 | 10.98759 | -2.66608 | 0.1737632 | 3.578258 | 0.1089663
70.91808 | 12.1762 | 14.8236 | 10.98756 | -2.647397 | 0.1745842 | 3.553011 | 0.1084404
70.92808 | 12.1659 | 14.79932 | 10.98753 | -2.633422 | 0.1754134 | 3.52848 | 0.1079034
70.93808 | 12.159 | 14.77577 | 10.98749 | -2.616768 | 0.1762503 | 3.504675 | 0.1073559
70.94808 | 12.1525 | 14.75292 | 10.98745 | -2.600423 | 0.1770949 | 3.481584 | 0.1067977
70.95808 | 12.1453 | 14.73077 | 10.9874 | -2.585474 | 0.1779473 | 3.459196 | 0.1062291
70.96808 | 12.1391 | 14.70931 | 10.98735 | -2.57021 | 0.1788076 | 3.4375 | 0.1056501
70.97807 | 12.1313 | 14.68854 | 10.9873 | -2.557242 | 0.1796749 | 3.416504 | 0.1050615
70.98807 | 12.1279 | 14.66842 | 10.98725 | -2.540518 | 0.1805512 | 3.396158 | 0.1044625
70.99807 | 12.1277 | 14.64895 | 10.98719 | -2.52125 | 0.1814356 | 3.376473 | 0.1038538
71.00807 | 12.1221 | 14.63013 | 10.98713 | -2.508027 | 0.1823282 | 3.357438 | 0.1032359
71.01807 | 12.1174 | 14.61194 | 10.98706 | -2.494543 | 0.1832291 | 3.339045 | 0.1026091
71.02806 | 12.1121 | 14.5944 | 10.98699 | -2.482303 | 0.1841376 | 3.3213 | 0.1019745
71.03806 | 12.1136 | 14.57747 | 10.98692 | -2.463869 | 0.1850555 | 3.304162 | 0.1013313
71.04806 | 12.1133 | 14.56115 | 10.98684 | -2.447849 | 0.1859821 | 3.287643 | 0.1006807
71.05806 | 12.112 | 14.54543 | 10.98677 | -2.433435 | 0.1869173 | 3.271729 | 0.1000232
71.06806 | 12.1108 | 14.53032 | 10.98668 | -2.41952 | 0.1878614 | 3.256416 | 0.0993594
71.07806 | 12.1071 | 14.5158 | 10.9866 | -2.408699 | 0.1888144 | 3.241698 | 0.09868991
71.08805 | 12.1136 | 14.50188 | 10.98651 | -2.388279 | 0.1897755 | 3.227579 | 0.09801602
71.09805 | 12.1159 | 14.48853 | 10.98642 | -2.372627 | 0.1907466 | 3.214028 | 0.09733707
71.10805 | 12.115 | 14.47575 | 10.98632 | -2.360752 | 0.191727 | 3.201051 | 0.09665437
71.11805 | 12.1147 | 14.46355 | 10.98622 | -2.34885 | 0.1927168 | 3.188644 | 0.09596861
71.12805 | 12.118 | 14.45191 | 10.98612 | -2.333915 | 0.193716 | 3.176801 | 0.09528048
71.13804 | 12.1235 | 14.44085 | 10.98601 | -2.317354 | 0.1947238 | 3.165528 | 0.09459147
71.14804 | 12.1295 | 14.43034 | 10.9859 | -2.300842 | 0.1957424 | 3.154797 | 0.09390068
71.15804 | 12.1292 | 14.42039 | 10.98579 | -2.291185 | 0.1967707 | 3.144617 | 0.0932096
71.16804 | 12.1298 | 14.41098 | 10.98567 | -2.281182 | 0.1978089 | 3.134983 | 0.09251893
71.17804 | 12.137 | 14.40213 | 10.98555 | -2.265129 | 0.1988572 | 3.125891 | 0.09182935
71.18804 | 12.1425 | 14.39382 | 10.98543 | -2.251324 | 0.1999157 | 3.117338 | 0.09114153
71.19803 | 12.1504 | 14.38607 | 10.9853 | -2.235671 | 0.2009834 | 3.109329 | 0.0904568
71.20803 | 12.148 | 14.37885 | 10.98517 | -2.230853 | 0.2020626 | 3.101845 | 0.08977449
71.21803 | 12.1522 | 14.37218 | 10.98504 | -2.219976 | 0.2031524 | 3.094891 | 0.08909587
71.22803 | 12.1602 | 14.36604 | 10.9849 | -2.20584 | 0.2042528 | 3.088466 | 0.08842159
71.23803 | 12.1667 | 14.36044 | 10.98476 | -2.193742 | 0.205364 | 3.082567 | 0.08775221
71.24802 | 12.1671 | 14.35539 | 10.98461 | -2.188287 | 0.2064851 | 3.077199 | 0.08708897
71.25802 | 12.1727 | 14.35086 | 10.98447 | -2.178164 | 0.2076184 | 3.072348 | 0.08643112
71.26802 | 12.1767 | 14.34688 | 10.98432 | -2.170177 | 0.2087629 | 3.068019 | 0.08577982
71.27802 | 12.185 | 14.34343 | 10.98416 | -2.158427 | 0.2099187 | 3.064212 | 0.08513559
71.28802 | 12.1916 | 14.34051 | 10.984 | -2.148913 | 0.2110861 | 3.060925 | 0.0844989
71.29801 | 12.1967 | 14.33814 | 10.98384 | -2.141438 | 0.2122639 | 3.058162 | 0.08387079
71.30801 | 12.1999 | 14.3363 | 10.98368 | -2.136398 | 0.2134547 | 3.055916 | 0.08325051
71.31801 | 12.2047 | 14.33499 | 10.98351 | -2.130295 | 0.2146574 | 3.054191 | 0.08263905
71.32801 | 12.2174 | 14.33423 | 10.98334 | -2.116831 | 0.2158722 | 3.052986 | 0.08203678
71.33801 | 12.2185 | 14.33401 | 10.98316 | -2.115507 | 0.2170993 | 3.052303 | 0.08144406
71.34801 | 12.2294 | 14.33432 | 10.98298 | -2.104924 | 0.2183388 | 3.052143 | 0.0808612
71.358 | 12.2349 | 14.33518 | 10.9828 | -2.100282 | 0.2195896 | 3.052505 | 0.08028906
71.368 | 12.2375 | 14.33658 | 10.98261 | -2.099084 | 0.2208544 | 3.053391 | 0.0797268
71.378 | 12.251 | 14.33853 | 10.98242 | -2.087532 | 0.2221321 | 3.054802 | 0.07917522
71.388 | 12.2583 | 14.34103 | 10.98223 | -2.08273 | 0.2234228 | 3.056743 | 0.07863455
71.398 | 12.2667 | 14.34408 | 10.98203 | -2.077375 | 0.2247268 | 3.05921 | 0.07810501
71.40799 | 12.2759 | 14.34767 | 10.98183 | -2.071769 | 0.2260429 | 3.062206 | 0.07758727
71.41799 | 12.2868 | 14.35182 | 10.98163 | -2.065017 | 0.2273738 | 3.065734 | 0.07708047
71.42799 | 12.295 | 14.35652 | 10.98142 | -2.061523 | 0.2287185 | 3.069797 | 0.07658528
71.43799 | 12.3072 | 14.36179 | 10.98121 | -2.054587 | 0.2300771 | 3.074397 | 0.07610181
71.44799 | 12.319 | 14.36761 | 10.981 | -2.048611 | 0.2314499 | 3.079534 | 0.07563018
71.45799 | 12.3319 | 14.374 | 10.98078 | -2.042099 | 0.232837 | 3.085212 | 0.07517046
71.46798 | 12.3389 | 14.38095 | 10.98056 | -2.042046 | 0.2342372 | 3.091427 | 0.07472319
71.47798 | 12.3515 | 14.38847 | 10.98033 | -2.036965 | 0.2356534 | 3.098191 | 0.07428748
71.48798 | 12.3673 | 14.39656 | 10.98011 | -2.029255 | 0.2370846 | 3.105502 | 0.07386386
71.49798 | 12.3801 | 14.40522 | 10.97987 | -2.025117 | 0.2385308 | 3.113361 | 0.07345236
71.50798 | 12.3931 | 14.41445 | 10.97964 | -2.021354 | 0.2399924 | 3.121771 | 0.073053
71.51797 | 12.4063 | 14.42426 | 10.9794 | -2.017957 | 0.241468 | 3.130724 | 0.07266614
71.52797 | 12.4241 | 14.43465 | 10.97916 | -2.010548 | 0.2429608 | 3.14024 | 0.07229102
71.53797 | 12.4408 | 14.44562 | 10.97891 | -2.004819 | 0.2444694 | 3.150312 | 0.07192801
71.54797 | 12.4565 | 14.45717 | 10.97866 | -2.000672 | 0.2459943 | 3.16094 | 0.07157709
71.55797 | 12.4712 | 14.46931 | 10.97841 | -1.998107 | 0.2475355 | 3.172126 | 0.07123825
71.56797 | 12.4807 | 14.48203 | 10.97815 | -2.001326 | 0.2490933 | 3.18387 | 0.07091143
71.57796 | 12.5062 | 14.49531 | 10.97789 | -1.989115 | 0.2506664 | 3.196161 | 0.07059691
71.58796 | 12.5167 | 14.5092 | 10.97763 | -1.992501 | 0.2522581 | 3.209022 | 0.070294
71.59796 | 12.5367 | 14.52367 | 10.97736 | -1.986971 | 0.253867 | 3.222442 | 0.07000298
71.60796 | 12.5537 | 14.53872 | 10.97709 | -1.985023 | 0.2554935 | 3.236418 | 0.0697238
71.61796 | 12.5665 | 14.55436 | 10.97681 | -1.987857 | 0.2571378 | 3.25095 | 0.06945638
71.62795 | 12.589 | 14.57055 | 10.97654 | -1.981553 | 0.258798 | 3.266019 | 0.06920093
71.63795 | 12.6091 | 14.58734 | 10.97625 | -1.978242 | 0.2604785 | 3.281653 | 0.06895686
71.64795 | 12.6268 | 14.6047 | 10.97597 | -1.977905 | 0.2621777 | 3.297834 | 0.06872439
71.65795 | 12.6445 | 14.62264 | 10.97568 | -1.978136 | 0.2638956 | 3.314557 | 0.06850344
71.66795 | 12.6616 | 14.64113 | 10.97539 | -1.97953 | 0.2656327 | 3.331817 | 0.06829395
71.67795 | 12.6837 | 14.66018 | 10.97509 | -1.976482 | 0.2673891 | 3.349606 | 0.06809585
71.68794 | 12.7042 | 14.67976 | 10.97479 | -1.975563 | 0.2691633 | 3.3679 | 0.06790927
71.69794 | 12.7244 | 14.69991 | 10.97449 | -1.975506 | 0.2709593 | 3.386725 | 0.06773377
71.70794 | 12.7439 | 14.72058 | 10.97418 | -1.976682 | 0.2727754 | 3.406056 | 0.06756947
71.71794 | 12.7616 | 14.74178 | 10.97387 | -1.980179 | 0.274612 | 3.42588 | 0.06741632
71.72794 | 12.7806 | 14.76349 | 10.97356 | -1.982885 | 0.2764694 | 3.446185 | 0.06727425
71.73793 | 12.8039 | 14.78567 | 10.97324 | -1.981765 | 0.2783461 | 3.466937 | 0.06714338
71.74793 | 12.8256 | 14.80835 | 10.97292 | -1.982748 | 0.280246 | 3.488161 | 0.06702333
71.75793 | 12.8472 | 14.8315 | 10.97259 | -1.984296 | 0.2821676 | 3.509821 | 0.06691423
71.76793 | 12.8706 | 14.85509 | 10.97226 | -1.98449 | 0.2841112 | 3.531899 | 0.06681602
71.77793 | 12.8924 | 14.87911 | 10.97193 | -1.986711 | 0.2860773 | 3.554373 | 0.06672866
71.78793 | 12.9183 | 14.90354 | 10.9716 | -1.985238 | 0.288066 | 3.577223 | 0.06665211
71.79792 | 12.9417 | 14.92832 | 10.97126 | -1.986621 | 0.2900755 | 3.600402 | 0.06658638
71.80792 | 12.9671 | 14.95349 | 10.97091 | -1.986387 | 0.2921107 | 3.623931 | 0.06653134
71.81792 | 12.9926 | 14.97898 | 10.97057 | -1.986384 | 0.2941696 | 3.64776 | 0.06648702
71.82792 | 13.0183 | 15.00478 | 10.97022 | -1.986483 | 0.2962526 | 3.67186 | 0.0664534
71.83792 | 13.0447 | 15.03085 | 10.96986 | -1.986154 | 0.29836 | 3.6962 | 0.06643045
71.84791 | 13.0727 | 15.05714 | 10.96951 | -1.984439 | 0.3004902 | 3.720724 | 0.06641818
71.85791 | 13.1006 | 15.08365 | 10.96915 | -1.983055 | 0.3026477 | 3.745445 | 0.06641655
71.86791 | 13.1313 | 15.11034 | 10.96878 | -1.979041 | 0.3048308 | 3.770304 | 0.06642556
71.87791 | 13.1611 | 15.13716 | 10.96841 | -1.97606 | 0.3070399 | 3.795263 | 0.06644523
71.88791 | 13.194 | 15.16407 | 10.96804 | -1.970073 | 0.3092754 | 3.820282 | 0.06647555
71.89791 | 13.228 | 15.19104 | 10.96766 | -1.963039 | 0.3115376 | 3.84532 | 0.06651653
71.9079 | 13.2616 | 15.21799 | 10.96729 | -1.956389 | 0.3138249 | 3.870311 | 0.06656814
71.9179 | 13.2965 | 15.24494 | 10.9669 | -1.948435 | 0.316142 | 3.89526 | 0.0666305
71.9279 | 13.3291 | 15.2718 | 10.96652 | -1.942705 | 0.3184873 | 3.920098 | 0.06670357
71.9379 | 13.3676 | 15.29855 | 10.96613 | -1.930953 | 0.320861 | 3.94478 | 0.06678741
71.9479 | 13.4057 | 15.32514 | 10.96573 | -1.919435 | 0.3232637 | 3.969258 | 0.06688203
71.95789 | 13.4451 | 15.35148 | 10.96533 | -1.906378 | 0.3256934 | 3.993463 | 0.06698738
71.96789 | 13.4845 | 15.37759 | 10.96493 | -1.893087 | 0.3281554 | 4.017394 | 0.0671037
71.97789 | 13.5246 | 15.40339 | 10.96453 | -1.878788 | 0.3306478 | 4.040981 | 0.06723094
71.98789 | 13.5678 | 15.42884 | 10.96412 | -1.861037 | 0.333171 | 4.064177 | 0.06736916
71.99789 | 13.6128 | 15.45389 | 10.96371 | -1.841085 | 0.3357257 | 4.086933 | 0.06751842
72.00789 | 13.6565 | 15.47849 | 10.96329 | -1.821988 | 0.3383121 | 4.109205 | 0.0676788
72.01788 | 13.7035 | 15.50258 | 10.96287 | -1.799077 | 0.3409284 | 4.130926 | 0.0678502
72.02788 | 13.7479 | 15.52616 | 10.96245 | -1.778255 | 0.3435801 | 4.152093 | 0.068033
72.03788 | 13.801 | 15.54916 | 10.96202 | -1.748158 | 0.3462653 | 4.172643 | 0.06822714
72.04788 | 13.848 | 15.57154 | 10.96159 | -1.723544 | 0.3489844 | 4.192535 | 0.06843271
72.05788 | 13.9018 | 15.59327 | 10.96116 | -1.691474 | 0.3517382 | 4.211728 | 0.0686498
72.06787 | 13.9528 | 15.61429 | 10.96072 | -1.661491 | 0.3545243 | 4.230168 | 0.06887828
72.07787 | 14.0085 | 15.6346 | 10.96028 | -1.626102 | 0.3573488 | 4.247856 | 0.0691187
72.08787 | 14.0701 | 15.65415 | 10.95983 | -1.584054 | 0.3602096 | 4.264741 | 0.06937095
72.09787 | 14.1215 | 15.67292 | 10.95938 | -1.551418 | 0.3631073 | 4.280791 | 0.06963515
72.10787 | 14.1832 | 15.69087 | 10.95893 | -1.507666 | 0.3660426 | 4.29598 | 0.06991139
72.11787 | 14.2436 | 15.70797 | 10.95848 | -1.464374 | 0.369016 | 4.310283 | 0.07019983
72.12786 | 14.305 | 15.72421 | 10.95802 | -1.419206 | 0.3720252 | 4.323665 | 0.07050029
72.13786 | 14.3744 | 15.73958 | 10.95755 | -1.365176 | 0.3750768 | 4.336134 | 0.07081349
72.14786 | 14.4359 | 15.75405 | 10.95708 | -1.318152 | 0.3781686 | 4.34766 | 0.07113927
72.15786 | 14.5062 | 15.76762 | 10.95661 | -1.261422 | 0.3813012 | 4.35823 | 0.07147779
72.16786 | 14.5755 | 15.78028 | 10.95614 | -1.204778 | 0.3844753 | 4.367834 | 0.07182917
72.17785 | 14.6461 | 15.792 | 10.95566 | -1.145899 | 0.3876885 | 4.376457 | 0.07219323
72.18785 | 14.7206 | 15.80281 | 10.95518 | -1.082211 | 0.3909478 | 4.384114 | 0.07257083
72.19785 | 14.7976 | 15.8127 | 10.95469 | -1.0151 | 0.3942508 | 4.390794 | 0.07296178
72.20785 | 14.8791 | 15.82167 | 10.9542 | -0.9425674 | 0.3975982 | 4.3965 | 0.07336624
72.21785 | 14.9603 | 15.82972 | 10.95371 | -0.8694207 | 0.4009909 | 4.401236 | 0.07378439
72.22785 | 15.0374 | 15.83687 | 10.95321 | -0.7994682 | 0.4044297 | 4.405009 | 0.07421639
72.23784 | 15.1203 | 15.84312 | 10.95271 | -0.7228166 | 0.407912 | 4.40783 | 0.07466193
72.24784 | 15.206 | 15.84849 | 10.95221 | -0.642491 | 0.4114453 | 4.409715 | 0.07512217
72.25784 | 15.2922 | 15.853 | 10.9517 | -0.560802 | 0.4150271 | 4.410678 | 0.07559681
72.26784 | 15.3783 | 15.85667 | 10.95119 | -0.4783689 | 0.4186584 | 4.410736 | 0.07608603
72.27784 | 15.465 | 15.85951 | 10.95067 | -0.3945137 | 0.42234 | 4.409911 | 0.07659003
72.28783 | 15.5536 | 15.86156 | 10.95015 | -0.3079579 | 0.4260692 | 4.408226 | 0.07710848
72.29783 | 15.6507 | 15.86283 | 10.94963 | -0.2121328 | 0.4298541 | 4.405705 | 0.0776426
72.30783 | 15.741 | 15.86336 | 10.9491 | -0.1223632 | 0.4336921 | 4.402375 | 0.0781921
72.31783 | 15.8306 | 15.86318 | 10.94857 | -0.03257945 | 0.4375842 | 4.398264 | 0.07875714
72.32783 | 15.9221 | 15.86231 | 10.94804 | 0.05978648 | 0.4415313 | 4.393405 | 0.07933796
72.33783 | 16.0179 | 15.8608 | 10.9475 | 0.1571007 | 0.4455345 | 4.387828 | 0.07993473
72.34782 | 16.1068 | 15.85867 | 10.94696 | 0.2481259 | 0.4495908 | 4.381576 | 0.08054708
72.35782 | 16.2016 | 15.85597 | 10.94642 | 0.3456294 | 0.4537092 | 4.37467 | 0.08117639
72.36782 | 16.2885 | 15.85273 | 10.94587 | 0.4357718 | 0.4578868 | 4.367153 | 0.08182228
72.37782 | 16.38 | 15.84899 | 10.94531 | 0.5310139 | 0.4621248 | 4.359063 | 0.08248497
72.38782 | 16.4676 | 15.84478 | 10.94476 | 0.6228156 | 0.4664243 | 4.350439 | 0.08316465
72.39781 | 16.5571 | 15.84018 | 10.9442 | 0.7169242 | 0.4707822 | 4.341336 | 0.08386063
72.40781 | 16.6472 | 15.83518 | 10.94363 | 0.8120214 | 0.4752081 | 4.331762 | 0.0845749
72.41781 | 16.7319 | 15.82985 | 10.94307 | 0.9020522 | 0.4796991 | 4.321777 | 0.08530679
72.42781 | 16.8149 | 15.82422 | 10.94249 | 0.9906762 | 0.4842565 | 4.311417 | 0.08605649
72.43781 | 16.901 | 15.81835 | 10.94192 | 1.08265 | 0.4888814 | 4.300726 | 0.08682421
72.44781 | 16.9777 | 15.81227 | 10.94134 | 1.16543 | 0.4935752 | 4.289745 | 0.08761015
72.4578 | 17.0625 | 15.80603 | 10.94076 | 1.256467 | 0.4983345 | 4.278527 | 0.0884137
72.4678 | 17.1373 | 15.79967 | 10.94017 | 1.337632 | 0.5031701 | 4.26709 | 0.08923664
72.4778 | 17.2031 | 15.79322 | 10.93958 | 1.409875 | 0.5080786 | 4.255487 | 0.09007837
72.4878 | 17.2745 | 15.78675 | 10.93899 | 1.487754 | 0.5130616 | 4.243758 | 0.09093908
72.4978 | 17.3406 | 15.78027 | 10.93839 | 1.560329 | 0.5181204 | 4.231942 | 0.09181895
72.50779 | 17.4087 | 15.77385 | 10.93779 | 1.63485 | 0.5232516 | 4.220093 | 0.09271726
72.51779 | 17.4647 | 15.76751 | 10.93718 | 1.697192 | 0.5284666 | 4.208222 | 0.09363594
72.52779 | 17.5225 | 15.76129 | 10.93657 | 1.761209 | 0.5337623 | 4.19638 | 0.09457427
72.53779 | 17.5821 | 15.75524 | 10.93596 | 1.826861 | 0.5391399 | 4.184605 | 0.0955324
72.54779 | 17.6308 | 15.74939 | 10.93534 | 1.881412 | 0.5446015 | 4.172931 | 0.09651048
72.55779 | 17.6816 | 15.74378 | 10.93472 | 1.937824 | 0.5501484 | 4.161394 | 0.09750862
72.56778 | 17.7257 | 15.73844 | 10.9341 | 1.987257 | 0.555777 | 4.150039 | 0.09852594
72.57778 | 17.7667 | 15.73341 | 10.93347 | 2.033287 | 0.5615 | 4.138875 | 0.09956454
72.58778 | 17.8033 | 15.72872 | 10.93284 | 2.074578 | 0.5673139 | 4.127947 | 0.1006196
72.59778 | 17.8387 | 15.72441 | 10.93221 | 2.114291 | 0.5732204 | 4.117283 | 0.101699
72.60778 | 17.8706 | 15.7205 | 10.93157 | 2.150097 | 0.5792216 | 4.106915 | 0.1027988
72.61777 | 17.8897 | 15.71704 | 10.93093 | 2.172665 | 0.5853132 | 4.096879 | 0.1039181
72.62777 | 17.919 | 15.71403 | 10.93028 | 2.20497 | 0.5915093 | 4.087183 | 0.1050589
72.63777 | 17.9373 | 15.71152 | 10.92963 | 2.225783 | 0.5978061 | 4.077863 | 0.1062202
72.64777 | 17.9557 | 15.70952 | 10.92897 | 2.246175 | 0.6042055 | 4.068943 | 0.1074019
72.65777 | 17.9675 | 15.70808 | 10.92832 | 2.259422 | 0.6107098 | 4.060448 | 0.1086039
72.66777 | 17.971 | 15.7072 | 10.92765 | 2.2638 | 0.6173213 | 4.0524 | 0.1098241
72.67776 | 17.9773 | 15.70692 | 10.92699 | 2.270383 | 0.6240355 | 4.044827 | 0.1110651
72.68776 | 17.981 | 15.70725 | 10.92632 | 2.273749 | 0.630868 | 4.037735 | 0.112327
72.69776 | 17.9805 | 15.70822 | 10.92565 | 2.272277 | 0.6378146 | 4.031152 | 0.1136085
72.70776 | 17.9788 | 15.70985 | 10.92497 | 2.268947 | 0.6448777 | 4.025095 | 0.1149092
72.71776 | 17.9636 | 15.71216 | 10.92429 | 2.251438 | 0.6520599 | 4.019583 | 0.1162287
72.72775 | 17.954 | 15.71516 | 10.92361 | 2.238839 | 0.6593539 | 4.014635 | 0.1175653
72.73775 | 17.9401 | 15.71888 | 10.92292 | 2.221221 | 0.666782 | 4.010258 | 0.1189211
72.74775 | 17.9239 | 15.72333 | 10.92223 | 2.20057 | 0.6743369 | 4.006472 | 0.1202943
72.75775 | 17.9009 | 15.72853 | 10.92153 | 2.172373 | 0.6820218 | 4.00329 | 0.1216843
72.76775 | 17.8782 | 15.73449 | 10.92083 | 2.143713 | 0.6898392 | 4.000726 | 0.1230903
72.77775 | 17.8489 | 15.74122 | 10.92013 | 2.107677 | 0.6977922 | 3.998791 | 0.1245116
72.78774 | 17.8194 | 15.74874 | 10.91942 | 2.070665 | 0.7058759 | 3.997492 | 0.125946
72.79774 | 17.7876 | 15.75707 | 10.91871 | 2.030535 | 0.714109 | 3.99685 | 0.1273952
72.80774 | 17.7539 | 15.76621 | 10.918 | 1.987689 | 0.7224868 | 3.996871 | 0.128857
72.81774 | 17.7156 | 15.77619 | 10.91728 | 1.939412 | 0.7310128 | 3.997567 | 0.1303302
72.82774 | 17.6735 | 15.787 | 10.91656 | 1.8865 | 0.7396901 | 3.998941 | 0.1318135
72.83773 | 17.6375 | 15.79865 | 10.91583 | 1.838854 | 0.7485133 | 4.000998 | 0.1333044
72.84773 | 17.5969 | 15.81117 | 10.9151 | 1.785733 | 0.7575036 | 4.003759 | 0.1348042
72.85773 | 17.5546 | 15.82456 | 10.91437 | 1.730043 | 0.7666556 | 4.007224 | 0.1363102
72.86773 | 17.5134 | 15.83883 | 10.91363 | 1.674574 | 0.7759731 | 4.011403 | 0.1378208
72.87773 | 17.4675 | 15.85398 | 10.91289 | 1.613517 | 0.7854599 | 4.016301 | 0.1393344
72.88773 | 17.4222 | 15.87004 | 10.91214 | 1.552163 | 0.7951197 | 4.021924 | 0.1408492
72.89772 | 17.3784 | 15.88698 | 10.9114 | 1.491422 | 0.804946 | 4.028274 | 0.142362
72.90772 | 17.3294 | 15.90485 | 10.91064 | 1.424551 | 0.814964 | 4.035369 | 0.1438739
72.91772 | 17.2841 | 15.92364 | 10.90989 | 1.360457 | 0.8251674 | 4.043207 | 0.1453815
72.92772 | 17.241 | 15.94337 | 10.90913 | 1.297634 | 0.8355603 | 4.051796 | 0.1468828
72.93772 | 17.1916 | 15.96403 | 10.90836 | 1.227574 | 0.8461473 | 4.061141 | 0.1483758
72.94771 | 17.1435 | 15.98561 | 10.9076 | 1.157888 | 0.8569222 | 4.071238 | 0.1498568
72.95771 | 17.1061 | 16.00817 | 10.90682 | 1.097928 | 0.8679107 | 4.08211 | 0.1513271
72.96771 | 17.0617 | 16.03169 | 10.90605 | 1.030008 | 0.8791069 | 4.093754 | 0.1527823
72.97771 | 17.0156 | 16.05618 | 10.90527 | 0.9594175 | 0.890516 | 4.106176 | 0.154221
72.98771 | 16.9767 | 16.08165 | 10.90449 | 0.8950485 | 0.9021426 | 4.119382 | 0.1556409
72.99771 | 16.9346 | 16.10811 | 10.9037 | 0.8264929 | 0.9139921 | 4.133376 | 0.1570393
73.0077 | 16.895 | 16.13553 | 10.90291 | 0.7594692 | 0.9260575 | 4.14815 | 0.1584134
73.0177 | 16.8544 | 16.16399 | 10.90212 | 0.6904144 | 0.938368 | 4.163739 | 0.1597636
73.0277 | 16.8135 | 16.19345 | 10.90132 | 0.6200459 | 0.9509175 | 4.180133 | 0.1610865
73.0377 | 16.7819 | 16.22395 | 10.90052 | 0.5579531 | 0.9637113 | 4.19734 | 0.1623802
73.0477 | 16.745 | 16.25547 | 10.89971 | 0.4895262 | 0.9767554 | 4.215366 | 0.1636428
73.05769 | 16.7051 | 16.28801 | 10.8989 | 0.4170872 | 0.9900424 | 4.234198 | 0.1648714
73.06769 | 16.6739 | 16.32164 | 10.89809 | 0.3522609 | 1.003605 | 4.253881 | 0.1660667
73.07769 | 16.6395 | 16.35633 | 10.89727 | 0.2831669 | 1.017435 | 4.274402 | 0.1672259
73.08769 | 16.6085 | 16.39211 | 10.89645 | 0.2163935 | 1.03154 | 4.29577 | 0.1683476
73.09769 | 16.582 | 16.42897 | 10.89562 | 0.1530273 | 1.045927 | 4.317991 | 0.1694306
73.10769 | 16.5518 | 16.46695 | 10.8948 | 0.08485495 | 1.060601 | 4.341075 | 0.1704737
73.11768 | 16.5286 | 16.506 | 10.89396 | 0.02260118 | 1.075555 | 4.365005 | 0.1714751
73.12768 | 16.4974 | 16.54623 | 10.89313 | -0.04882528 | 1.090826 | 4.389836 | 0.1724358
73.13768 | 16.4747 | 16.5876 | 10.89229 | -0.1129023 | 1.106405 | 4.415555 | 0.1733544
73.14768 | 16.4483 | 16.63015 | 10.89144 | -0.1818456 | 1.122301 | 4.442171 | 0.1742302
73.15768 | 16.4348 | 16.67387 | 10.8906 | -0.2390728 | 1.13852 | 4.469694 | 0.1750632
73.16767 | 16.4135 | 16.71876 | 10.88975 | -0.3052564 | 1.155054 | 4.498105 | 0.1758525
73.17767 | 16.3885 | 16.7649 | 10.88889 | -0.3764033 | 1.171943 | 4.527471 | 0.1765996
73.18767 | 16.37 | 16.81229 | 10.88803 | -0.4422889 | 1.189179 | 4.557775 | 0.1773041
73.19767 | 16.3585 | 16.86093 | 10.88717 | -0.5024338 | 1.20677 | 4.589029 | 0.1779665
73.20767 | 16.3433 | 16.91086 | 10.8863 | -0.5675584 | 1.224725 | 4.621245 | 0.1785874
73.21767 | 16.336 | 16.96208 | 10.88543 | -0.6260845 | 1.243052 | 4.654435 | 0.1791675
73.22766 | 16.3214 | 17.01458 | 10.88456 | -0.6931828 | 1.261742 | 4.688577 | 0.1797073
73.23766 | 16.3129 | 17.06848 | 10.88368 | -0.7555789 | 1.280839 | 4.723753 | 0.1802091
73.24766 | 16.3035 | 17.12375 | 10.8828 | -0.8202463 | 1.300334 | 4.759942 | 0.1806736
73.25766 | 16.3011 | 17.18041 | 10.88191 | -0.8793104 | 1.320238 | 4.79716 | 0.181102
73.26766 | 16.2911 | 17.2385 | 10.88102 | -0.9473967 | 1.340559 | 4.835421 | 0.1814961
73.27765 | 16.2901 | 17.29797 | 10.88013 | -1.007874 | 1.361287 | 4.874703 | 0.181857
73.28765 | 16.2833 | 17.35898 | 10.87923 | -1.075684 | 1.382471 | 4.915095 | 0.1821873
73.29765 | 16.2797 | 17.4215 | 10.87833 | -1.141798 | 1.404102 | 4.956579 | 0.1824885
73.30765 | 16.2811 | 17.48555 | 10.87742 | -1.204447 | 1.426189 | 4.999171 | 0.1827625
73.31765 | 16.2851 | 17.55116 | 10.87652 | -1.266059 | 1.448744 | 5.042888 | 0.1830114
73.32765 | 16.2791 | 17.61837 | 10.8756 | -1.339265 | 1.471776 | 5.087749 | 0.1832374
73.33764 | 16.2885 | 17.68713 | 10.87469 | -1.398626 | 1.495273 | 5.133724 | 0.1834423
73.34764 | 16.2892 | 17.75762 | 10.87377 | -1.468415 | 1.519291 | 5.180929 | 0.183629
73.35764 | 16.2942 | 17.8298 | 10.87284 | -1.535596 | 1.543818 | 5.229335 | 0.1837994
73.36764 | 16.3016 | 17.9037 | 10.87191 | -1.602102 | 1.568867 | 5.278965 | 0.1839558
73.37764 | 16.3061 | 17.97937 | 10.87098 | -1.673268 | 1.594447 | 5.329837 | 0.1841006
73.38763 | 16.3063 | 18.05675 | 10.87005 | -1.75045 | 1.620544 | 5.381922 | 0.1842356
73.39763 | 16.3193 | 18.13604 | 10.86911 | -1.816741 | 1.64722 | 5.435348 | 0.1843641
73.40763 | 16.3279 | 18.2172 | 10.86817 | -1.889301 | 1.674462 | 5.490085 | 0.184488
73.41763 | 16.3353 | 18.30027 | 10.86722 | -1.964967 | 1.702282 | 5.546157 | 0.1846096
73.42763 | 16.3443 | 18.38528 | 10.86627 | -2.04098 | 1.73069 | 5.603592 | 0.1847311
73.43763 | 16.3593 | 18.47227 | 10.86531 | -2.112974 | 1.759698 | 5.662408 | 0.1848548
73.44762 | 16.3622 | 18.5612 | 10.86436 | -2.199 | 1.789289 | 5.722573 | 0.1849826
73.45762 | 16.3858 | 18.65228 | 10.86339 | -2.266476 | 1.819531 | 5.784235 | 0.185117
73.46762 | 16.3966 | 18.74546 | 10.86243 | -2.348857 | 1.850409 | 5.847361 | 0.1852598
73.47762 | 16.4095 | 18.84078 | 10.86146 | -2.431282 | 1.881933 | 5.911979 | 0.1854131
73.48762 | 16.4224 | 18.93829 | 10.86048 | -2.515892 | 1.914114 | 5.978117 | 0.1855786
73.49761 | 16.4353 | 19.03793 | 10.85951 | -2.602634 | 1.946931 | 6.045738 | 0.1857579
73.50761 | 16.4514 | 19.13994 | 10.85853 | -2.688541 | 1.980461 | 6.115002 | 0.185953
73.51761 | 16.4682 | 19.24426 | 10.85754 | -2.776061 | 2.01468 | 6.185875 | 0.1861654
73.52761 | 16.4884 | 19.35094 | 10.85655 | -2.862537 | 2.0496 | 6.258389 | 0.1863963
73.53761 | 16.5031 | 19.46001 | 10.85556 | -2.956911 | 2.085232 | 6.332574 | 0.186647
73.54761 | 16.5275 | 19.57153 | 10.85456 | -3.044029 | 2.121584 | 6.408464 | 0.1869188
73.5576 | 16.5446 | 19.68542 | 10.85356 | -3.14082 | 2.158631 | 6.486015 | 0.1872126
73.5676 | 16.5662 | 19.80195 | 10.85256 | -3.235748 | 2.196452 | 6.56541 | 0.1875292
73.5776 | 16.5933 | 19.92105 | 10.85155 | -3.327749 | 2.235021 | 6.64661 | 0.1878693
73.5876 | 16.6151 | 20.04276 | 10.85054 | -3.427663 | 2.274345 | 6.729648 | 0.1882334
73.5976 | 16.6397 | 20.16713 | 10.84952 | -3.527435 | 2.314431 | 6.814561 | 0.188622
73.60759 | 16.6571 | 20.29408 | 10.8485 | -3.636979 | 2.355244 | 6.901298 | 0.1890348
73.61759 | 16.6835 | 20.42389 | 10.84748 | -3.740387 | 2.396871 | 6.990064 | 0.1894726
73.62759 | 16.714 | 20.55648 | 10.84645 | -3.842475 | 2.439276 | 7.080813 | 0.1899351
73.63759 | 16.7374 | 20.69188 | 10.84542 | -3.954485 | 2.482461 | 7.173581 | 0.1904218
73.64759 | 16.7743 | 20.83015 | 10.84439 | -4.055853 | 2.52643 | 7.268406 | 0.1909323
73.65759 | 16.7972 | 20.97132 | 10.84335 | -4.174118 | 2.571181 | 7.365325 | 0.1914659
73.66758 | 16.8305 | 21.11527 | 10.8423 | -4.284774 | 2.616671 | 7.464278 | 0.1920213
73.67758 | 16.8581 | 21.26234 | 10.84126 | -4.404238 | 2.662985 | 7.565496 | 0.1925985
73.68758 | 16.8906 | 21.4124 | 10.84021 | -4.521801 | 2.710075 | 7.668922 | 0.1931959
73.69758 | 16.9237 | 21.5655 | 10.83915 | -4.641796 | 2.757936 | 7.774594 | 0.1938122
73.70758 | 16.9591 | 21.72165 | 10.8381 | -4.762551 | 2.80656 | 7.88255 | 0.1944457
73.71757 | 16.9874 | 21.88074 | 10.83704 | -4.893336 | 2.855887 | 7.992719 | 0.1950942
73.72757 | 17.0182 | 22.04308 | 10.83597 | -5.024884 | 2.906003 | 8.105354 | 0.1957572
73.73757 | 17.0532 | 22.20856 | 10.8349 | -5.155363 | 2.956846 | 8.220385 | 0.1964319
73.74757 | 17.0896 | 22.37719 | 10.83383 | -5.28759 | 3.008396 | 8.33785 | 0.1971163
73.75757 | 17.1307 | 22.54898 | 10.83275 | -5.418279 | 3.060636 | 8.457785 | 0.197808
73.76757 | 17.166 | 22.72394 | 10.83167 | -5.55794 | 3.113542 | 8.580224 | 0.1985047
73.77756 | 17.2023 | 22.9019 | 10.83059 | -5.699604 | 3.167035 | 8.70508 | 0.1992029
73.78756 | 17.2464 | 23.08322 | 10.8295 | -5.83682 | 3.221192 | 8.83263 | 0.1999015
73.79756 | 17.2833 | 23.26771 | 10.8284 | -5.984414 | 3.275927 | 8.962786 | 0.200597
73.80756 | 17.3244 | 23.45538 | 10.82731 | -6.130976 | 3.331204 | 9.095577 | 0.2012864
73.81756 | 17.3715 | 23.64619 | 10.82621 | -6.274693 | 3.386983 | 9.231034 | 0.2019668
73.82755 | 17.4171 | 23.83996 | 10.82511 | -6.422856 | 3.443167 | 9.369048 | 0.2026344
73.83755 | 17.4587 | 24.03702 | 10.824 | -6.578318 | 3.499818 | 9.509914 | 0.2032874
73.84755 | 17.5121 | 24.23716 | 10.82289 | -6.72506 | 3.556829 | 9.653522 | 0.2039221
73.85755 | 17.5633 | 24.44034 | 10.82177 | -6.877043 | 3.614144 | 9.799892 | 0.2045351
73.86755 | 17.615 | 24.64652 | 10.82065 | -7.031521 | 3.671704 | 9.949041 | 0.2051234
73.87755 | 17.6736 | 24.85564 | 10.81953 | -7.182043 | 3.729445 | 10.10098 | 0.2056836
73.88754 | 17.7278 | 25.06741 | 10.8184 | -7.339613 | 3.787221 | 10.25557 | 0.2062122
73.89754 | 17.7905 | 25.28223 | 10.81727 | -7.49173 | 3.845113 | 10.41314 | 0.2067071
73.90754 | 17.8531 | 25.49979 | 10.81614 | -7.646686 | 3.902968 | 10.57351 | 0.2071645
73.91754 | 17.922 | 25.72 | 10.815 | -7.797995 | 3.960704 | 10.73671 | 0.2075816
73.92754 | 17.9921 | 25.94277 | 10.81386 | -7.950665 | 4.018236 | 10.90271 | 0.2079554
73.93753 | 18.0631 | 26.16771 | 10.81272 | -8.104614 | 4.075419 | 11.0713 | 0.2082828
73.94753 | 18.1466 | 26.39529 | 10.81157 | -8.248685 | 4.132271 | 11.24289 | 0.2085618
73.95753 | 18.2211 | 26.62508 | 10.81041 | -8.403981 | 4.18864 | 11.41724 | 0.2087896
73.96753 | 18.3053 | 26.85697 | 10.80926 | -8.551674 | 4.244427 | 11.59433 | 0.2089638
73.97753 | 18.3923 | 27.09082 | 10.80809 | -8.698523 | 4.299527 | 11.77412 | 0.2090821
73.98753 | 18.4829 | 27.32648 | 10.80693 | -8.84358 | 4.353835 | 11.95657 | 0.2091426
73.99752 | 18.5722 | 27.56355 | 10.80576 | -8.991354 | 4.407191 | 12.14146 | 0.2091434
74.00752 | 18.6724 | 27.80234 | 10.80459 | -9.129942 | 4.459592 | 12.32908 | 0.209083
74.01752 | 18.7819 | 28.04244 | 10.80341 | -9.260538 | 4.510871 | 12.51919 | 0.2089599
74.02752 | 18.8813 | 28.28365 | 10.80223 | -9.402354 | 4.560918 | 12.71173 | 0.2087728
74.03752 | 18.993 | 28.5258 | 10.80105 | -9.532798 | 4.609619 | 12.90661 | 0.2085208
74.04751 | 19.1092 | 28.76842 | 10.79986 | -9.659218 | 4.656809 | 13.10354 | 0.2082033
74.05751 | 19.2299 | 29.0118 | 10.79867 | -9.781899 | 4.702487 | 13.30282 | 0.2078193
74.06751 | 19.3595 | 29.25548 | 10.79748 | -9.895976 | 4.746488 | 13.50414 | 0.2073685
74.07751 | 19.4872 | 29.49922 | 10.79628 | -10.01202 | 4.788703 | 13.70739 | 0.206851
74.08751 | 19.618 | 29.7428 | 10.79507 | -10.1248 | 4.829027 | 13.91244 | 0.2062666
74.09751 | 19.7591 | 29.98598 | 10.79387 | -10.22688 | 4.86736 | 14.11914 | 0.2056158
74.1075 | 19.903 | 30.22827 | 10.79266 | -10.32527 | 4.903569 | 14.32715 | 0.2048996
74.1175 | 20.0559 | 30.4699 | 10.79144 | -10.414 | 4.937632 | 14.53671 | 0.2041173
74.1275 | 20.2186 | 30.71037 | 10.79023 | -10.49177 | 4.969424 | 14.74745 | 0.2032703
74.1375 | 20.3864 | 30.94942 | 10.789 | -10.56302 | 4.998864 | 14.9592 | 0.2023597
74.1475 | 20.5574 | 31.18679 | 10.78778 | -10.62939 | 5.025874 | 15.17175 | 0.2013867
74.15749 | 20.737 | 31.42198 | 10.78655 | -10.68498 | 5.050363 | 15.38471 | 0.2003535
74.16749 | 20.9205 | 31.65517 | 10.78532 | -10.73467 | 5.072315 | 15.59828 | 0.1992597
74.17749 | 21.1228 | 31.88587 | 10.78408 | -10.76307 | 5.091651 | 15.81203 | 0.1981078
74.18749 | 21.3271 | 32.1138 | 10.78284 | -10.7867 | 5.108322 | 16.02574 | 0.1968996
74.19749 | 21.5458 | 32.33869 | 10.7816 | -10.79289 | 5.122289 | 16.23917 | 0.1956369
74.20749 | 21.7733 | 32.56025 | 10.78035 | -10.78695 | 5.133518 | 16.45207 | 0.1943217
74.21748 | 22.0037 | 32.77801 | 10.7791 | -10.77431 | 5.141981 | 16.66398 | 0.1929574
74.22748 | 22.2426 | 32.99212 | 10.77784 | -10.74952 | 5.147678 | 16.87506 | 0.1915435
74.23748 | 22.5039 | 33.20209 | 10.77658 | -10.69819 | 5.150591 | 17.08484 | 0.1900835
74.24748 | 22.7797 | 33.40766 | 10.77532 | -10.62796 | 5.15072 | 17.29304 | 0.1885798
74.25748 | 23.0563 | 33.60855 | 10.77405 | -10.55225 | 5.148074 | 17.49939 | 0.1870348
74.26747 | 23.3526 | 33.80433 | 10.77278 | -10.45173 | 5.142677 | 17.70342 | 0.1854523
74.27747 | 23.6562 | 33.99511 | 10.7715 | -10.33891 | 5.134539 | 17.90523 | 0.1838318
74.28747 | 23.9707 | 34.18046 | 10.77023 | -10.20976 | 5.123698 | 18.10436 | 0.1821773
74.29747 | 24.2978 | 34.36013 | 10.76894 | -10.06233 | 5.11019 | 18.3005 | 0.1804914
74.30747 | 24.6462 | 34.53388 | 10.76766 | -9.887682 | 5.094061 | 18.49339 | 0.1787764
74.31747 | 24.9946 | 34.70149 | 10.76637 | -9.706894 | 5.075361 | 18.68273 | 0.177035
74.32746 | 25.3671 | 34.86259 | 10.76507 | -9.49549 | 5.054169 | 18.86808 | 0.1752715
74.33746 | 25.754 | 35.01728 | 10.76378 | -9.263279 | 5.030506 | 19.04951 | 0.1734847
74.34746 | 26.1562 | 35.1652 | 10.76248 | -9.009 | 5.004461 | 19.22658 | 0.1716791
74.35746 | 26.5534 | 35.30617 | 10.76117 | -8.752767 | 4.976106 | 19.39903 | 0.1698569
74.36746 | 26.9924 | 35.44001 | 10.75986 | -8.447607 | 4.945518 | 19.56661 | 0.1680207
74.37745 | 27.4299 | 35.56644 | 10.75855 | -8.136537 | 4.912811 | 19.7289 | 0.1661747
74.38745 | 27.8797 | 35.68556 | 10.75723 | -7.805858 | 4.878007 | 19.886 | 0.1643174
74.39745 | 28.3462 | 35.79711 | 10.75591 | -7.450913 | 4.841225 | 20.03752 | 0.1624528
74.40745 | 28.8284 | 35.90098 | 10.75459 | -7.072582 | 4.802555 | 20.18325 | 0.1605832
74.41745 | 29.3241 | 35.99707 | 10.75326 | -6.672969 | 4.762092 | 20.323 | 0.1587107
74.42745 | 29.8189 | 36.08529 | 10.75193 | -6.266389 | 4.719931 | 20.45659 | 0.1568374
74.43744 | 30.3367 | 36.16548 | 10.7506 | -5.828782 | 4.676213 | 20.58371 | 0.1549669
74.44744 | 30.8621 | 36.2378 | 10.74926 | -5.375701 | 4.63095 | 20.7045 | 0.1530976
74.45744 | 31.4045 | 36.30211 | 10.74791 | -4.897615 | 4.584284 | 20.81868 | 0.1512331
74.46744 | 31.9526 | 36.35842 | 10.74657 | -4.405817 | 4.536315 | 20.92616 | 0.149375
74.47744 | 32.5325 | 36.40672 | 10.74522 | -3.874215 | 4.487142 | 21.02683 | 0.147525
74.48743 | 33.1156 | 36.44701 | 10.74387 | -3.331411 | 4.436915 | 21.12054 | 0.1456863
74.49743 | 33.6771 | 36.47943 | 10.74251 | -2.80233 | 4.385633 | 21.20743 | 0.143857
74.50743 | 34.2615 | 36.504 | 10.74115 | -2.242503 | 4.333445 | 21.28737 | 0.14204
74.51743 | 34.8504 | 36.52082 | 10.73978 | -1.67042 | 4.280445 | 21.36036 | 0.1402367
74.52743 | 35.4557 | 36.52999 | 10.73841 | -1.074291 | 4.226729 | 21.4264 | 0.1384483
74.53743 | 36.0604 | 36.53165 | 10.73704 | -0.4712502 | 4.172391 | 21.48554 | 0.1366758
74.54742 | 36.6787 | 36.52595 | 10.73566 | 0.1527461 | 4.117574 | 21.53779 | 0.1349226
74.55742 | 37.3034 | 36.51306 | 10.73428 | 0.7903413 | 4.062261 | 21.58333 | 0.133185
74.56742 | 37.8925 | 36.49315 | 10.7329 | 1.399348 | 4.006589 | 21.6222 | 0.1314663
74.57742 | 38.4921 | 36.46644 | 10.73151 | 2.025663 | 3.950643 | 21.65452 | 0.1297671
74.58742 | 39.1005 | 36.43313 | 10.73012 | 2.667366 | 3.894503 | 21.68042 | 0.1280882
74.59741 | 39.72 | 36.39351 | 10.72873 | 3.326487 | 3.838299 | 21.70006 | 0.1264319
74.60741 | 40.3171 | 36.34775 | 10.72733 | 3.969351 | 3.781996 | 21.71363 | 0.1247955
74.61741 | 40.9173 | 36.29613 | 10.72592 | 4.621167 | 3.72572 | 21.72131 | 0.1231811
74.62741 | 41.4937 | 36.23894 | 10.72452 | 5.254759 | 3.669536 | 21.7233 | 0.1215892
74.63741 | 42.0414 | 36.17646 | 10.72311 | 5.864944 | 3.613508 | 21.71982 | 0.1200202
74.6474 | 42.6077 | 36.10903 | 10.72169 | 6.498665 | 3.55775 | 21.71111 | 0.1184759
74.6574 | 43.1578 | 36.03685 | 10.72028 | 7.120952 | 3.50221 | 21.69741 | 0.1169536
74.6674 | 43.6948 | 35.96026 | 10.71885 | 7.734536 | 3.446994 | 21.67896 | 0.115455
74.6774 | 44.2174 | 35.8796 | 10.71743 | 8.337803 | 3.392152 | 21.65604 | 0.1139803
74.6874 | 44.7279 | 35.79516 | 10.716 | 8.932737 | 3.337729 | 21.6289 | 0.1125297
74.6974 | 45.212 | 35.70728 | 10.71457 | 9.504721 | 3.283767 | 21.59784 | 0.1111032
74.70739 | 45.65 | 35.61636 | 10.71313 | 10.03364 | 3.230358 | 21.56317 | 0.1097023
74.71739 | 46.0939 | 35.52255 | 10.71169 | 10.57135 | 3.177432 | 21.5251 | 0.1083243
74.72739 | 46.5037 | 35.42625 | 10.71025 | 11.07745 | 3.125075 | 21.48396 | 0.1069704
74.73739 | 46.8914 | 35.32779 | 10.7088 | 11.56361 | 3.073315 | 21.44003 | 0.1056407
74.74739 | 47.2597 | 35.22748 | 10.70735 | 12.03222 | 3.022181 | 21.39361 | 0.1043351
74.75738 | 47.5873 | 35.12573 | 10.7059 | 12.46157 | 2.971743 | 21.34503 | 0.1030548
74.76738 | 47.9047 | 35.02264 | 10.70444 | 12.88206 | 2.921925 | 21.29448 | 0.101797
74.77738 | 48.1583 | 34.91862 | 10.70298 | 13.23968 | 2.872794 | 21.24229 | 0.1005628
74.78738 | 48.4221 | 34.81396 | 10.70151 | 13.60814 | 2.824367 | 21.18874 | 0.09935224
74.79738 | 48.6455 | 34.70895 | 10.70004 | 13.93655 | 2.776657 | 21.13409 | 0.09816495
74.80738 | 48.8491 | 34.60385 | 10.69857 | 14.24525 | 2.729675 | 21.07861 | 0.09700076
74.81737 | 48.9798 | 34.49903 | 10.69709 | 14.48077 | 2.683476 | 21.0226 | 0.09586054
74.82737 | 49.1179 | 34.39453 | 10.69561 | 14.72337 | 2.637978 | 20.96621 | 0.09474179
74.83737 | 49.1979 | 34.29071 | 10.69412 | 14.90719 | 2.59323 | 20.90971 | 0.09364541
74.84737 | 49.2417 | 34.18779 | 10.69264 | 15.05391 | 2.549237 | 20.85334 | 0.0925711
74.85737 | 49.2634 | 34.08597 | 10.69114 | 15.17743 | 2.506003 | 20.7973 | 0.09151859
74.86736 | 49.2694 | 33.98556 | 10.68965 | 15.28384 | 2.463567 | 20.74185 | 0.09048858
74.87736 | 49.206 | 33.88653 | 10.68815 | 15.31947 | 2.421848 | 20.68705 | 0.08947875
74.88736 | 49.1252 | 33.78916 | 10.68665 | 15.33604 | 2.380886 | 20.63314 | 0.08848983
74.89736 | 49.0222 | 33.69359 | 10.68514 | 15.32861 | 2.340677 | 20.58025 | 0.08752147
74.90736 | 48.8969 | 33.59996 | 10.68363 | 15.29694 | 2.301219 | 20.52854 | 0.08657337
74.91736 | 48.7213 | 33.50838 | 10.68211 | 15.21292 | 2.262506 | 20.47812 | 0.08564522
74.92735 | 48.5388 | 33.41904 | 10.6806 | 15.11976 | 2.224569 | 20.42913 | 0.08473758
74.93735 | 48.309 | 33.33183 | 10.67908 | 14.97717 | 2.187328 | 20.38158 | 0.08384831
74.94735 | 48.0351 | 33.24692 | 10.67755 | 14.78818 | 2.150813 | 20.33558 | 0.082978
74.95735 | 47.7514 | 33.16434 | 10.67602 | 14.58706 | 2.115017 | 20.29118 | 0.08212632
74.96735 | 47.4423 | 33.08412 | 10.67449 | 14.35818 | 2.079931 | 20.2484 | 0.08129293
74.97734 | 47.1172 | 33.00634 | 10.67296 | 14.11086 | 2.04558 | 20.20732 | 0.08047831
74.98734 | 46.7745 | 32.93083 | 10.67142 | 13.84367 | 2.011888 | 20.16785 | 0.07968053
74.99734 | 46.4066 | 32.85765 | 10.66987 | 13.54895 | 1.978878 | 20.13 | 0.07890005
75.00734 | 46.0094 | 32.78674 | 10.66832 | 13.22266 | 1.946542 | 20.09374 | 0.07813658
75.01734 | 45.6013 | 32.71806 | 10.66677 | 12.88324 | 1.914868 | 20.05902 | 0.07738978
75.02734 | 45.2001 | 32.6515 | 10.66522 | 12.5486 | 1.883847 | 20.02578 | 0.07665933
75.03733 | 44.7648 | 32.58703 | 10.66366 | 12.17777 | 1.853505 | 19.99392 | 0.07594561
75.04733 | 44.3248 | 32.52446 | 10.6621 | 11.80034 | 1.823756 | 19.96336 | 0.0752469
75.05733 | 43.8815 | 32.46368 | 10.66053 | 11.41782 | 1.794627 | 19.93396 | 0.07456362
75.06733 | 43.397 | 32.40456 | 10.65896 | 10.99244 | 1.766108 | 19.90559 | 0.07389546
75.07733 | 42.9451 | 32.34698 | 10.65739 | 10.59812 | 1.738186 | 19.87816 | 0.0732421
75.08732 | 42.4674 | 32.2908 | 10.65582 | 10.1766 | 1.710879 | 19.8515 | 0.07260388
75.09732 | 42.0049 | 32.23575 | 10.65424 | 9.769151 | 1.684121 | 19.82541 | 0.07197926
75.10732 | 41.5405 | 32.1817 | 10.65265 | 9.358797 | 1.657928 | 19.79975 | 0.07136857
75.11732 | 41.0813 | 32.12847 | 10.65106 | 8.952829 | 1.632289 | 19.77435 | 0.07077155
75.12732 | 40.6196 | 32.07586 | 10.64947 | 8.543739 | 1.607194 | 19.74901 | 0.0701879
75.13732 | 40.1512 | 32.02367 | 10.64788 | 8.127532 | 1.582631 | 19.72354 | 0.06961737
75.14731 | 39.7104 | 31.97174 | 10.64628 | 7.738661 | 1.558613 | 19.69778 | 0.06906021
75.15731 | 39.2669 | 31.91976 | 10.64468 | 7.347138 | 1.535083 | 19.67148 | 0.06851508
75.16731 | 38.8274 | 31.86758 | 10.64307 | 6.959822 | 1.512053 | 19.64447 | 0.06798227
75.17731 | 38.4108 | 31.81497 | 10.64146 | 6.595828 | 1.489513 | 19.61653 | 0.06746154
75.18731 | 38.0069 | 31.76173 | 10.63985 | 6.245166 | 1.467452 | 19.58748 | 0.06695263
75.1973 | 37.5989 | 31.70771 | 10.63824 | 5.891189 | 1.445887 | 19.55713 | 0.06645578
75.2073 | 37.2178 | 31.65258 | 10.63662 | 5.565219 | 1.424755 | 19.52524 | 0.06596979
75.2173 | 36.854 | 31.59619 | 10.63499 | 5.257806 | 1.404073 | 19.49163 | 0.0654949
75.2273 | 36.5207 | 31.53835 | 10.63337 | 4.982351 | 1.383831 | 19.45612 | 0.06503091
75.2373 | 36.1901 | 31.47885 | 10.63173 | 4.711248 | 1.364019 | 19.41852 | 0.06457758
75.2473 | 35.8884 | 31.41751 | 10.6301 | 4.470885 | 1.344629 | 19.37865 | 0.06413469
75.25729 | 35.591 | 31.35422 | 10.62846 | 4.236783 | 1.325668 | 19.33638 | 0.06370248
75.26729 | 35.3228 | 31.28866 | 10.62682 | 4.034139 | 1.307091 | 19.29147 | 0.06327985
75.27729 | 35.0723 | 31.22074 | 10.62518 | 3.851561 | 1.288908 | 19.24379 | 0.06286705
75.28729 | 34.8483 | 31.1503 | 10.62353 | 3.698003 | 1.27111 | 19.1932 | 0.06246387
75.29729 | 34.6412 | 31.07718 | 10.62187 | 3.564017 | 1.253689 | 19.13955 | 0.06207013
75.30728 | 34.4737 | 31.00133 | 10.62022 | 3.472365 | 1.236652 | 19.08278 | 0.06168601
75.31728 | 34.3132 | 30.92248 | 10.61856 | 3.390723 | 1.219958 | 19.02265 | 0.06131058
75.32728 | 34.1846 | 30.84056 | 10.61689 | 3.344038 | 1.203616 | 18.95911 | 0.06094402
75.33728 | 34.0697 | 30.75548 | 10.61523 | 3.314217 | 1.187617 | 18.89205 | 0.06058618
75.34728 | 33.986 | 30.66714 | 10.61356 | 3.318856 | 1.171956 | 18.82139 | 0.06023687
75.35728 | 33.9221 | 30.57546 | 10.61188 | 3.346642 | 1.156623 | 18.74706 | 0.05989594
75.36727 | 33.8759 | 30.48045 | 10.61021 | 3.395451 | 1.141625 | 18.66905 | 0.05956353
75.37727 | 33.8602 | 30.38187 | 10.60852 | 3.478333 | 1.126928 | 18.58718 | 0.05923885
75.38727 | 33.8574 | 30.27975 | 10.60684 | 3.577649 | 1.112537 | 18.50145 | 0.05892206
75.39727 | 33.8764 | 30.17406 | 10.60515 | 3.702336 | 1.098447 | 18.41185 | 0.05861302
75.40727 | 33.9212 | 30.06478 | 10.60346 | 3.856424 | 1.08465 | 18.31836 | 0.05831158
75.41726 | 33.9917 | 29.95198 | 10.60176 | 4.039723 | 1.071153 | 18.22104 | 0.05801787
75.42726 | 34.0719 | 29.83546 | 10.60007 | 4.23644 | 1.057923 | 18.11974 | 0.05773119
75.43726 | 34.1749 | 29.71533 | 10.59836 | 4.459571 | 1.044968 | 18.01455 | 0.0574517
75.44726 | 34.298 | 29.5916 | 10.59666 | 4.706396 | 1.032281 | 17.90549 | 0.05717925
75.45726 | 34.435 | 29.46432 | 10.59495 | 4.970682 | 1.019856 | 17.7926 | 0.05691373
75.46726 | 34.5802 | 29.33351 | 10.59323 | 5.246691 | 1.007688 | 17.67593 | 0.056655
75.47725 | 34.7473 | 29.19936 | 10.59152 | 5.547936 | 0.9957817 | 17.55566 | 0.05640324
75.48725 | 34.9218 | 29.06168 | 10.5898 | 5.860121 | 0.984109 | 17.43162 | 0.05615768
75.49725 | 35.1163 | 28.92066 | 10.58807 | 6.195639 | 0.9726763 | 17.30399 | 0.05591862
75.50725 | 35.3109 | 28.77639 | 10.58634 | 6.534511 | 0.9614781 | 17.17288 | 0.05568588
75.51725 | 35.5302 | 28.62896 | 10.58461 | 6.901244 | 0.9505093 | 17.03837 | 0.05545936
75.52724 | 35.7455 | 28.47861 | 10.58288 | 7.266892 | 0.9397754 | 16.90071 | 0.0552392
75.53724 | 35.9679 | 28.32516 | 10.58114 | 7.642738 | 0.9292505 | 16.75975 | 0.05502479
75.54724 | 36.1897 | 28.16888 | 10.5794 | 8.020823 | 0.9189403 | 16.61572 | 0.0548163
75.55724 | 36.4237 | 28.00988 | 10.57765 | 8.413822 | 0.9088406 | 16.46877 | 0.05461361
75.56724 | 36.6582 | 27.84829 | 10.5759 | 8.809906 | 0.8989463 | 16.31903 | 0.05441664
75.57724 | 36.9001 | 27.68426 | 10.57415 | 9.215843 | 0.8892533 | 16.16663 | 0.05422529
75.58723 | 37.136 | 27.51808 | 10.5724 | 9.617916 | 0.8797666 | 16.01188 | 0.05403965
75.59723 | 37.368 | 27.34957 | 10.57064 | 10.01843 | 0.8704633 | 15.85461 | 0.05385927
75.60723 | 37.5949 | 27.17904 | 10.56887 | 10.41586 | 0.8613487 | 15.69514 | 0.05368425
75.61723 | 37.8401 | 27.00665 | 10.56711 | 10.83345 | 0.852419 | 15.53361 | 0.05351451
75.62723 | 38.0495 | 26.83254 | 10.56534 | 11.21696 | 0.8436703 | 15.37018 | 0.05334997
75.63722 | 38.2822 | 26.65704 | 10.56357 | 11.62516 | 0.8351069 | 15.20518 | 0.05319075
75.64722 | 38.478 | 26.47997 | 10.56179 | 11.99803 | 0.8267087 | 15.03844 | 0.05303637
75.65722 | 38.6745 | 26.30166 | 10.56001 | 12.37284 | 0.8184805 | 14.87028 | 0.05288696
75.66722 | 38.8543 | 26.12225 | 10.55822 | 12.73205 | 0.8104188 | 14.70087 | 0.05274244
75.67722 | 39.0367 | 25.94192 | 10.55644 | 13.09478 | 0.8025202 | 14.53036 | 0.05260276
75.68722 | 39.2002 | 25.76081 | 10.55464 | 13.43939 | 0.7947814 | 14.35892 | 0.05246784
75.69721 | 39.3582 | 25.57926 | 10.55285 | 13.77894 | 0.7872067 | 14.18686 | 0.05233774
75.70721 | 39.4945 | 25.39706 | 10.55105 | 14.09744 | 0.7797781 | 14.01401 | 0.05221214
75.71721 | 39.619 | 25.21453 | 10.54925 | 14.40447 | 0.7725 | 13.84069 | 0.05209113
75.72721 | 39.7191 | 25.03184 | 10.54745 | 14.68726 | 0.7653693 | 13.66705 | 0.05197462
75.73721 | 39.8124 | 24.84911 | 10.54564 | 14.96329 | 0.7583835 | 13.49323 | 0.05186258
75.7472 | 39.889 | 24.66668 | 10.54383 | 15.22232 | 0.7515461 | 13.31955 | 0.05175504
75.7572 | 39.9291 | 24.48431 | 10.54201 | 15.44479 | 0.7448413 | 13.14581 | 0.05165174
75.7672 | 39.9662 | 24.30233 | 10.54019 | 15.66387 | 0.738273 | 12.97231 | 0.05155274
75.7772 | 39.9816 | 24.12085 | 10.53837 | 15.86075 | 0.7318387 | 12.79918 | 0.05145798
75.7872 | 39.9904 | 23.94001 | 10.53654 | 16.05039 | 0.7255358 | 12.62656 | 0.05136741
75.7972 | 39.9448 | 23.75992 | 10.53472 | 16.18488 | 0.7193622 | 12.45457 | 0.05128099
75.80719 | 39.8941 | 23.58088 | 10.53288 | 16.31322 | 0.7133209 | 12.28348 | 0.05119875
75.81719 | 39.8307 | 23.40264 | 10.53105 | 16.42806 | 0.7073981 | 12.11308 | 0.05112049
75.82719 | 39.7463 | 23.22549 | 10.52921 | 16.52081 | 0.7015976 | 11.94364 | 0.05104624
75.83719 | 39.6447 | 23.04953 | 10.52737 | 16.59517 | 0.695917 | 11.77527 | 0.05097596
75.84719 | 39.5274 | 22.87484 | 10.52552 | 16.65256 | 0.6903544 | 11.60806 | 0.05090963
75.85718 | 39.3937 | 22.7017 | 10.52367 | 16.692 | 0.6849128 | 11.44227 | 0.05084725
75.86718 | 39.2133 | 22.52984 | 10.52182 | 16.68346 | 0.6795797 | 11.27766 | 0.05078865
75.87718 | 39.0122 | 22.35952 | 10.51996 | 16.65268 | 0.6743585 | 11.11447 | 0.05073389
75.88718 | 38.8103 | 22.19082 | 10.5181 | 16.61948 | 0.6692475 | 10.95279 | 0.05068291
75.89718 | 38.582 | 22.02379 | 10.51624 | 16.55821 | 0.6642445 | 10.79268 | 0.05063568
75.90718 | 38.3388 | 21.85851 | 10.51437 | 16.48029 | 0.6593481 | 10.6342 | 0.05059218
75.91717 | 38.0855 | 21.69519 | 10.5125 | 16.39031 | 0.6545608 | 10.47758 | 0.05055241
75.92717 | 37.8194 | 21.53358 | 10.51063 | 16.28582 | 0.649872 | 10.32256 | 0.05051626
75.93717 | 37.5239 | 21.37387 | 10.50875 | 16.15003 | 0.6452846 | 10.16935 | 0.05048374
75.94717 | 37.2081 | 21.21612 | 10.50687 | 15.99198 | 0.6407971 | 10.018 | 0.05045484
75.95717 | 36.8915 | 21.06036 | 10.50498 | 15.83114 | 0.6364079 | 9.868536 | 0.05042951
75.96716 | 36.5787 | 20.90677 | 10.5031 | 15.67193 | 0.6321197 | 9.72115 | 0.05040776
75.97716 | 36.216 | 20.7551 | 10.50121 | 15.4609 | 0.6279226 | 9.575585 | 0.05038953
75.98716 | 35.8522 | 20.60552 | 10.49931 | 15.24668 | 0.6238195 | 9.432014 | 0.0503748
75.99716 | 35.4923 | 20.45804 | 10.49741 | 15.03426 | 0.6198091 | 9.290458 | 0.05036357
76.00716 | 35.1124 | 20.3127 | 10.49551 | 14.7997 | 0.61589 | 9.150941 | 0.05035581
76.01716 | 34.7183 | 20.1695 | 10.49361 | 14.5488 | 0.6120611 | 9.013477 | 0.0503515
76.02715 | 34.3181 | 20.02859 | 10.4917 | 14.28951 | 0.6083246 | 8.87821 | 0.05035062
76.03715 | 33.9153 | 19.8897 | 10.48979 | 14.0256 | 0.604672 | 8.744885 | 0.05035316
76.04715 | 33.5071 | 19.75298 | 10.48787 | 13.75412 | 0.601106 | 8.613641 | 0.05035909
76.05715 | 33.1063 | 19.61843 | 10.48596 | 13.48787 | 0.5976253 | 8.484481 | 0.05036841
76.06715 | 32.684 | 19.48605 | 10.48403 | 13.19795 | 0.5942291 | 8.357404 | 0.0503811
76.07714 | 32.2658 | 19.35595 | 10.48211 | 12.90985 | 0.5909193 | 8.232526 | 0.05039714
76.08714 | 31.8349 | 19.22789 | 10.48018 | 12.60701 | 0.5876885 | 8.109601 | 0.05041653
76.09714 | 31.4048 | 19.10197 | 10.47825 | 12.30283 | 0.5845391 | 7.988742 | 0.05043925
76.10714 | 30.9792 | 18.97819 | 10.47632 | 12.00101 | 0.58147 | 7.869938 | 0.0504653
76.11714 | 30.5602 | 18.85653 | 10.47438 | 11.70367 | 0.5784805 | 7.753177 | 0.05049467
76.12714 | 30.1317 | 18.73698 | 10.47244 | 11.39472 | 0.5755696 | 7.638444 | 0.05052734
76.13713 | 29.7004 | 18.61963 | 10.47049 | 11.08077 | 0.5727393 | 7.525833 | 0.05056327
76.14713 | 29.2952 | 18.50424 | 10.46854 | 10.79096 | 0.5699831 | 7.415105 | 0.05060253
76.15713 | 28.8742 | 18.39089 | 10.46659 | 10.48331 | 0.5673032 | 7.306352 | 0.05064507
76.16713 | 28.4616 | 18.27958 | 10.46464 | 10.18202 | 0.5646988 | 7.199553 | 0.0506909
76.17713 | 28.0492 | 18.17028 | 10.46268 | 9.878925 | 0.5621692 | 7.094687 | 0.05074001
76.18712 | 27.6412 | 18.06309 | 10.46072 | 9.578115 | 0.5597162 | 6.991857 | 0.05079233
76.19712 | 27.2396 | 17.95772 | 10.45875 | 9.281883 | 0.5573342 | 6.890781 | 0.05084797
76.20712 | 26.844 | 17.85428 | 10.45679 | 8.989716 | 0.555025 | 6.791566 | 0.0509069
76.21712 | 26.4678 | 17.75276 | 10.45481 | 8.715043 | 0.5527881 | 6.694185 | 0.05096909
76.22712 | 26.088 | 17.65311 | 10.45284 | 8.43489 | 0.5506229 | 6.598613 | 0.05103455
76.23712 | 25.7159 | 17.55531 | 10.45086 | 8.160586 | 0.548529 | 6.504821 | 0.05110329
76.24711 | 25.3562 | 17.45945 | 10.44888 | 7.896753 | 0.5465087 | 6.412882 | 0.05117522
76.25711 | 24.9927 | 17.36527 | 10.4469 | 7.627429 | 0.5445557 | 6.322568 | 0.05125051
76.26711 | 24.6471 | 17.27286 | 10.44491 | 7.374239 | 0.5426723 | 6.233952 | 0.05132907
76.27711 | 24.3004 | 17.18219 | 10.44292 | 7.11821 | 0.5408584 | 6.147005 | 0.05141093
76.28711 | 23.9689 | 17.09323 | 10.44092 | 6.875671 | 0.5391134 | 6.061698 | 0.05149607
76.2971 | 23.6457 | 17.00603 | 10.43893 | 6.639667 | 0.5374387 | 5.978084 | 0.05158442
76.3071 | 23.3222 | 16.9204 | 10.43692 | 6.401797 | 0.5358306 | 5.895972 | 0.05167616
76.3171 | 23.0216 | 16.8364 | 10.43492 | 6.185205 | 0.5342905 | 5.815414 | 0.05177122
76.3271 | 22.7182 | 16.75398 | 10.43291 | 5.964219 | 0.532818 | 5.736382 | 0.0518696
76.3371 | 22.438 | 16.67313 | 10.4309 | 5.764869 | 0.531413 | 5.658846 | 0.05197131
76.3471 | 22.1548 | 16.59382 | 10.42889 | 5.560982 | 0.5300753 | 5.58278 | 0.05207636
76.35709 | 21.8794 | 16.51609 | 10.42687 | 5.363313 | 0.5288063 | 5.508226 | 0.05218467
76.36709 | 21.6171 | 16.43976 | 10.42485 | 5.177342 | 0.5276022 | 5.43501 | 0.05229643
76.37709 | 21.3648 | 16.36488 | 10.42283 | 4.99992 | 0.5264649 | 5.363179 | 0.05241158
76.38709 | 21.1151 | 16.29143 | 10.4208 | 4.823674 | 0.5253941 | 5.292704 | 0.05253012
76.39709 | 20.8809 | 16.21937 | 10.41877 | 4.661533 | 0.5243898 | 5.223558 | 0.05265207
76.40708 | 20.6464 | 16.14874 | 10.41673 | 4.497655 | 0.523452 | 5.155781 | 0.05277731
76.41708 | 20.4205 | 16.0794 | 10.4147 | 4.341105 | 0.5225803 | 5.089211 | 0.05290612
76.42708 | 20.2064 | 16.01136 | 10.41266 | 4.195039 | 0.5217749 | 5.02389 | 0.05303839
76.43708 | 20.0076 | 15.94462 | 10.41061 | 4.062984 | 0.5210358 | 4.959792 | 0.05317413
76.44708 | 19.8144 | 15.87914 | 10.40857 | 3.935265 | 0.5203631 | 4.896892 | 0.05331336
76.45708 | 19.6168 | 15.81489 | 10.40652 | 3.801907 | 0.5197568 | 4.835164 | 0.05345611
76.46707 | 19.4257 | 15.75193 | 10.40447 | 3.673774 | 0.5192175 | 4.774641 | 0.05360225
76.47707 | 19.2539 | 15.69009 | 10.40241 | 3.563815 | 0.5187443 | 4.71518 | 0.05375209
76.48707 | 19.0818 | 15.62941 | 10.40035 | 3.452389 | 0.5183377 | 4.656819 | 0.0539055
76.49707 | 18.9172 | 15.56988 | 10.39829 | 3.347321 | 0.5179981 | 4.599532 | 0.05406252
76.50707 | 18.7594 | 15.51147 | 10.39622 | 3.247934 | 0.5177255 | 4.543297 | 0.05422317
76.51706 | 18.607 | 15.45421 | 10.39415 | 3.152795 | 0.5175205 | 4.488145 | 0.05438732
76.52706 | 18.4657 | 15.39796 | 10.39208 | 3.067737 | 0.5173827 | 4.433944 | 0.05455529
76.53706 | 18.3136 | 15.34277 | 10.39 | 2.970827 | 0.5173128 | 4.380729 | 0.05472698
76.54706 | 18.1846 | 15.28862 | 10.38793 | 2.895984 | 0.517311 | 4.328476 | 0.0549024
76.55706 | 18.055 | 15.23547 | 10.38584 | 2.819531 | 0.5173776 | 4.277166 | 0.05508159
76.56706 | 17.9278 | 15.18331 | 10.38376 | 2.744486 | 0.5175131 | 4.226778 | 0.05526457
76.57705 | 17.8022 | 15.13218 | 10.38167 | 2.670016 | 0.5177175 | 4.177343 | 0.0554512
76.58705 | 17.6873 | 15.08195 | 10.37958 | 2.605348 | 0.5179917 | 4.128738 | 0.05564186
76.59705 | 17.5787 | 15.03265 | 10.37749 | 2.546047 | 0.5183359 | 4.080995 | 0.05583642
76.60705 | 17.47 | 14.98427 | 10.37539 | 2.48573 | 0.5187506 | 4.034096 | 0.05603491
76.61705 | 17.3592 | 14.93678 | 10.37329 | 2.422417 | 0.5192363 | 3.988023 | 0.05623735
76.62704 | 17.2589 | 14.89022 | 10.37118 | 2.368678 | 0.519793 | 3.942801 | 0.05644356
76.63704 | 17.1597 | 14.84448 | 10.36908 | 2.315222 | 0.5204223 | 3.898324 | 0.05665404
76.64704 | 17.0668 | 14.79958 | 10.36697 | 2.26722 | 0.5211242 | 3.85462 | 0.05686859
76.65704 | 16.9788 | 14.75551 | 10.36485 | 2.223288 | 0.5218995 | 3.811672 | 0.05708726
76.66704 | 16.8936 | 14.71226 | 10.36274 | 2.18134 | 0.5227488 | 3.769464 | 0.05731009
76.67704 | 16.811 | 14.66981 | 10.36062 | 2.141194 | 0.5236726 | 3.72798 | 0.05753712
76.68703 | 16.7328 | 14.62818 | 10.3585 | 2.104622 | 0.5246708 | 3.687243 | 0.05776816
76.69703 | 16.6525 | 14.58728 | 10.35637 | 2.065222 | 0.5257461 | 3.647159 | 0.05800371
76.70703 | 16.5772 | 14.54714 | 10.35424 | 2.030063 | 0.5268982 | 3.607755 | 0.0582436
76.71703 | 16.5059 | 14.50774 | 10.35211 | 1.998164 | 0.528128 | 3.569013 | 0.05848786
76.72703 | 16.4389 | 14.46907 | 10.34997 | 1.969835 | 0.5294364 | 3.53092 | 0.05873655
76.73702 | 16.3723 | 14.43115 | 10.34784 | 1.941152 | 0.5308229 | 3.493499 | 0.05898946
76.74702 | 16.3076 | 14.3939 | 10.34569 | 1.913704 | 0.532291 | 3.456664 | 0.05924715
76.75702 | 16.2434 | 14.35734 | 10.34355 | 1.886063 | 0.5338403 | 3.420438 | 0.05950941
76.76702 | 16.1908 | 14.32146 | 10.3414 | 1.869342 | 0.535472 | 3.384808 | 0.05977632
76.77702 | 16.1357 | 14.28625 | 10.33925 | 1.849452 | 0.537187 | 3.349762 | 0.06004791
76.78702 | 16.0807 | 14.2517 | 10.3371 | 1.829004 | 0.5389864 | 3.315288 | 0.06032425
76.79701 | 16.0258 | 14.21782 | 10.33494 | 1.807976 | 0.5408694 | 3.281407 | 0.06060511
76.80701 | 15.971 | 14.18455 | 10.33278 | 1.786445 | 0.5428407 | 3.248041 | 0.0608911
76.81701 | 15.919 | 14.15191 | 10.33062 | 1.767088 | 0.5449 | 3.215211 | 0.06118203
76.82701 | 15.8687 | 14.11989 | 10.32845 | 1.748813 | 0.5470481 | 3.182908 | 0.06147793
76.83701 | 15.8221 | 14.08847 | 10.32628 | 1.733631 | 0.5492866 | 3.15112 | 0.06177889
76.847 | 15.7802 | 14.05768 | 10.32411 | 1.72252 | 0.5516143 | 3.119868 | 0.06208468
76.857 | 15.7287 | 14.02745 | 10.32194 | 1.70125 | 0.5540371 | 3.089079 | 0.06239593
76.867 | 15.6771 | 13.9978 | 10.31976 | 1.679299 | 0.5565541 | 3.058775 | 0.06271242
76.877 | 15.6383 | 13.96872 | 10.31758 | 1.669575 | 0.5591669 | 3.028946 | 0.06303424
76.887 | 15.5933 | 13.94021 | 10.31539 | 1.653086 | 0.5618768 | 2.999582 | 0.06336146
76.897 | 15.5497 | 13.91226 | 10.31321 | 1.63744 | 0.5646854 | 2.970675 | 0.06369414
76.90699 | 15.5048 | 13.88488 | 10.31102 | 1.619916 | 0.5675913 | 2.942243 | 0.06403199
76.91699 | 15.4578 | 13.85802 | 10.30882 | 1.599778 | 0.5706018 | 2.914221 | 0.06437582
76.92699 | 15.4218 | 13.8317 | 10.30663 | 1.590103 | 0.5737157 | 2.886629 | 0.06472536
76.93699 | 15.382 | 13.8059 | 10.30443 | 1.576099 | 0.5769348 | 2.859458 | 0.06508068
76.94699 | 15.3382 | 13.78063 | 10.30222 | 1.557572 | 0.5802607 | 2.832701 | 0.06544186
76.95698 | 15.3032 | 13.7559 | 10.30002 | 1.547304 | 0.5836918 | 2.806374 | 0.06580862
76.96698 | 15.2655 | 13.73165 | 10.29781 | 1.533849 | 0.5872366 | 2.780419 | 0.06618178
76.97698 | 15.2245 | 13.70791 | 10.2956 | 1.51659 | 0.5908937 | 2.754854 | 0.06656107
76.98698 | 15.1939 | 13.68467 | 10.29339 | 1.50923 | 0.5946651 | 2.729672 | 0.06694658
76.99698 | 15.1616 | 13.66192 | 10.29117 | 1.499676 | 0.5985526 | 2.704864 | 0.06733839
77.00698 | 15.1267 | 13.63967 | 10.28895 | 1.487033 | 0.6025583 | 2.680424 | 0.06773661
77.01697 | 15.0936 | 13.61792 | 10.28673 | 1.475683 | 0.6066801 | 2.656368 | 0.06814093
77.02697 | 15.0563 | 13.59662 | 10.2845 | 1.459676 | 0.6109283 | 2.632643 | 0.06855226
77.03697 | 15.0283 | 13.57581 | 10.28227 | 1.452492 | 0.6153009 | 2.609265 | 0.0689703
77.04697 | 14.9961 | 13.55546 | 10.28004 | 1.440638 | 0.6198003 | 2.586228 | 0.06939515
77.05697 | 14.9653 | 13.53558 | 10.2778 | 1.429716 | 0.6244286 | 2.563525 | 0.06982692
77.06696 | 14.9372 | 13.51619 | 10.27557 | 1.421012 | 0.6291834 | 2.541172 | 0.07026529
77.07696 | 14.9079 | 13.49723 | 10.27333 | 1.410667 | 0.6340764 | 2.519119 | 0.07071123
77.08696 | 14.8822 | 13.47873 | 10.27108 | 1.403466 | 0.6391054 | 2.497382 | 0.07116444
77.09696 | 14.8539 | 13.46069 | 10.26884 | 1.393213 | 0.644272 | 2.475955 | 0.07162502
77.10696 | 14.8233 | 13.44309 | 10.26659 | 1.38021 | 0.6495803 | 2.454832 | 0.07209311
77.11696 | 14.7958 | 13.42594 | 10.26433 | 1.36986 | 0.6550319 | 2.434007 | 0.07256882
77.12695 | 14.764 | 13.40925 | 10.26208 | 1.35475 | 0.6606241 | 2.413496 | 0.0730518
77.13695 | 14.7385 | 13.39298 | 10.25982 | 1.345515 | 0.6663703 | 2.393252 | 0.07354315
77.14695 | 14.713 | 13.37716 | 10.25756 | 1.335842 | 0.6722678 | 2.37329 | 0.0740425
77.15695 | 14.6828 | 13.36177 | 10.25529 | 1.321033 | 0.6783193 | 2.353604 | 0.07455001
77.16695 | 14.6575 | 13.34629 | 10.25303 | 1.311211 | 0.6845275 | 2.33367 | 0.07506581
77.17694 | 14.6294 | 13.33178 | 10.25076 | 1.297622 | 0.6908888 | 2.314542 | 0.07558952
77.18694 | 14.6046 | 13.31768 | 10.24848 | 1.286917 | 0.6974187 | 2.295657 | 0.07612232
77.19694 | 14.5775 | 13.30402 | 10.24621 | 1.273485 | 0.7041138 | 2.277029 | 0.07666386
77.20694 | 14.5492 | 13.29077 | 10.24393 | 1.258426 | 0.710977 | 2.258653 | 0.07721429
77.21694 | 14.5231 | 13.27796 | 10.24165 | 1.245143 | 0.718011 | 2.240525 | 0.07777375
77.22694 | 14.4977 | 13.26556 | 10.23936 | 1.232136 | 0.725219 | 2.22264 | 0.07834241
77.23693 | 14.472 | 13.2536 | 10.23708 | 1.218396 | 0.7325965 | 2.20501 | 0.07891987
77.24693 | 14.4498 | 13.24205 | 10.23479 | 1.207747 | 0.740161 | 2.187597 | 0.07950742
77.25693 | 14.4272 | 13.23066 | 10.23249 | 1.196539 | 0.7479082 | 2.170154 | 0.08010468
77.26693 | 14.4 | 13.21995 | 10.2302 | 1.180052 | 0.7558413 | 2.153197 | 0.08071182
77.27693 | 14.3745 | 13.20965 | 10.2279 | 1.164848 | 0.763963 | 2.136461 | 0.08132903
77.28692 | 14.3544 | 13.19978 | 10.2256 | 1.154616 | 0.7722687 | 2.11996 | 0.08195585
77.29692 | 14.3308 | 13.19032 | 10.22329 | 1.140479 | 0.7807768 | 2.103656 | 0.08259372
77.30692 | 14.3084 | 13.18127 | 10.22099 | 1.127127 | 0.7894825 | 2.087562 | 0.08324222
77.31692 | 14.2904 | 13.17264 | 10.21868 | 1.11776 | 0.7983888 | 2.071673 | 0.08390155
77.32692 | 14.2652 | 13.16442 | 10.21636 | 1.100778 | 0.8074987 | 2.055988 | 0.0845719
77.33692 | 14.2462 | 13.15662 | 10.21405 | 1.089583 | 0.8168148 | 2.040501 | 0.08525349
77.34691 | 14.226 | 13.14924 | 10.21173 | 1.076764 | 0.8263307 | 2.025228 | 0.08594583
77.35691 | 14.2073 | 13.14226 | 10.20941 | 1.065043 | 0.8360676 | 2.010129 | 0.08665052
77.36691 | 14.1897 | 13.13535 | 10.20709 | 1.05435 | 0.846019 | 1.994878 | 0.08736709
77.37691 | 14.1658 | 13.1292 | 10.20476 | 1.036605 | 0.8561874 | 1.980154 | 0.08809578
77.38691 | 14.1513 | 13.12345 | 10.20243 | 1.027848 | 0.8665753 | 1.965612 | 0.08883681
77.3969 | 14.1327 | 13.11813 | 10.2001 | 1.014573 | 0.8771747 | 1.951265 | 0.08958965
77.4069 | 14.1149 | 13.11321 | 10.19776 | 1.001694 | 0.8880083 | 1.937079 | 0.09035608
77.4169 | 14.0948 | 13.10869 | 10.19542 | 0.986106 | 0.8990681 | 1.923066 | 0.09113557
77.4269 | 14.0744 | 13.10459 | 10.19308 | 0.9698082 | 0.9103558 | 1.909224 | 0.0919284
77.4369 | 14.0547 | 13.1009 | 10.19074 | 0.9538019 | 0.9218733 | 1.89555 | 0.09273482
77.4469 | 14.0401 | 13.09761 | 10.18839 | 0.942488 | 0.9336218 | 1.882042 | 0.09355509
77.45689 | 14.0243 | 13.09457 | 10.18605 | 0.9297347 | 0.9455914 | 1.868539 | 0.09438867
77.46689 | 14.0016 | 13.09209 | 10.18369 | 0.9095089 | 0.9578057 | 1.855354 | 0.09523745
77.47689 | 13.9864 | 13.09002 | 10.18134 | 0.8963793 | 0.9702542 | 1.842326 | 0.09610093
77.48689 | 13.9666 | 13.08835 | 10.17898 | 0.8782474 | 0.9829374 | 1.829454 | 0.09697939
77.49689 | 13.9534 | 13.08708 | 10.17662 | 0.8663152 | 0.9958552 | 1.816735 | 0.09787313
77.50688 | 13.9352 | 13.08622 | 10.17426 | 0.8489838 | 1.008995 | 1.804179 | 0.09878156
77.51688 | 13.918 | 13.08574 | 10.1719 | 0.8322581 | 1.022381 | 1.791759 | 0.09970675
77.52688 | 13.8997 | 13.08566 | 10.16953 | 0.8140395 | 1.036 | 1.779485 | 0.1006482
77.53688 | 13.8834 | 13.08597 | 10.16716 | 0.7974312 | 1.04985 | 1.767356 | 0.1016061
77.54688 | 13.8672 | 13.08666 | 10.16478 | 0.7805372 | 1.063929 | 1.75537 | 0.1025809
77.55688 | 13.8516 | 13.08774 | 10.16241 | 0.7638612 | 1.078236 | 1.743524 | 0.1035729
77.56687 | 13.8356 | 13.08918 | 10.16003 | 0.7464153 | 1.092746 | 1.731827 | 0.1045815
77.57687 | 13.8188 | 13.09101 | 10.15765 | 0.7277906 | 1.107496 | 1.720256 | 0.105609
77.58687 | 13.8018 | 13.0932 | 10.15526 | 0.7085996 | 1.122462 | 1.70882 | 0.1066547
77.59687 | 13.79 | 13.09575 | 10.15288 | 0.6942485 | 1.13764 | 1.697516 | 0.1077191
77.60687 | 13.7698 | 13.09866 | 10.15049 | 0.6711444 | 1.153022 | 1.686344 | 0.1088025
77.61686 | 13.7561 | 13.1019 | 10.1481 | 0.6541982 | 1.168589 | 1.675313 | 0.1099042
77.62686 | 13.7449 | 13.10549 | 10.1457 | 0.6394119 | 1.184362 | 1.664398 | 0.1110268
77.63686 | 13.7255 | 13.1094 | 10.1433 | 0.6160975 | 1.20032 | 1.65361 | 0.1121696
77.64686 | 13.7079 | 13.11363 | 10.1409 | 0.5942653 | 1.216453 | 1.642946 | 0.113333
77.65686 | 13.6961 | 13.11817 | 10.1385 | 0.5779257 | 1.232751 | 1.632405 | 0.1145174
77.66686 | 13.6783 | 13.12301 | 10.13609 | 0.5552909 | 1.249205 | 1.621987 | 0.1157232
77.67685 | 13.6648 | 13.12812 | 10.13369 | 0.5366778 | 1.265785 | 1.611698 | 0.1169498
77.68685 | 13.6503 | 13.13351 | 10.13128 | 0.5167907 | 1.282513 | 1.601518 | 0.1181998
77.69685 | 13.6356 | 13.13915 | 10.12886 | 0.4964482 | 1.299359 | 1.591456 | 0.1194727
77.70685 | 13.6207 | 13.14503 | 10.12645 | 0.4756665 | 1.316307 | 1.581509 | 0.1207688
77.71685 | 13.6092 | 13.15114 | 10.12403 | 0.4580615 | 1.333343 | 1.571678 | 0.1220885
77.72684 | 13.5961 | 13.15744 | 10.12161 | 0.4386575 | 1.350432 | 1.561968 | 0.1234311
77.73684 | 13.5791 | 13.16394 | 10.11919 | 0.4151598 | 1.367591 | 1.552362 | 0.1247997
77.74684 | 13.564 | 13.1706 | 10.11676 | 0.3933951 | 1.384785 | 1.542866 | 0.1261935
77.75684 | 13.5534 | 13.17742 | 10.11433 | 0.3759839 | 1.401992 | 1.53348 | 0.1276129
77.76684 | 13.5392 | 13.18435 | 10.1119 | 0.3548479 | 1.419193 | 1.524201 | 0.1290585
77.77684 | 13.5278 | 13.19139 | 10.10947 | 0.3364095 | 1.436364 | 1.51503 | 0.1305308
77.78683 | 13.5167 | 13.1985 | 10.10703 | 0.3181996 | 1.453467 | 1.505973 | 0.1320289
77.79683 | 13.5025 | 13.20567 | 10.10459 | 0.2968292 | 1.470511 | 1.497012 | 0.133556
77.80683 | 13.4916 | 13.21287 | 10.10215 | 0.2787309 | 1.487454 | 1.488154 | 0.1351116
77.81683 | 13.4804 | 13.22007 | 10.09971 | 0.260331 | 1.504269 | 1.479398 | 0.136696
77.82683 | 13.4679 | 13.22724 | 10.09726 | 0.2406569 | 1.520931 | 1.470743 | 0.1383098
77.83682 | 13.4537 | 13.23436 | 10.09481 | 0.2193441 | 1.537395 | 1.462197 | 0.1399519
77.84682 | 13.4427 | 13.24139 | 10.09236 | 0.201307 | 1.553666 | 1.453741 | 0.1416262
77.85682 | 13.4225 | 13.24832 | 10.08991 | 0.1741826 | 1.569698 | 1.445383 | 0.1433316
77.86682 | 13.4099 | 13.2551 | 10.08745 | 0.1548002 | 1.585462 | 1.437121 | 0.1450687
77.87682 | 13.4041 | 13.26171 | 10.08499 | 0.1423906 | 1.600927 | 1.428955 | 0.1468381
77.88682 | 13.3912 | 13.26812 | 10.08253 | 0.1230846 | 1.616065 | 1.420883 | 0.1486404
77.89681 | 13.3787 | 13.27428 | 10.08006 | 0.1044178 | 1.63083 | 1.412913 | 0.1504743
77.90681 | 13.3688 | 13.28019 | 10.0776 | 0.08861057 | 1.64522 | 1.405028 | 0.1523441
77.91681 | 13.3585 | 13.2858 | 10.07513 | 0.0726988 | 1.659191 | 1.397233 | 0.1542486
77.92681 | 13.3448 | 13.29109 | 10.07266 | 0.05371323 | 1.672713 | 1.389529 | 0.1561883
77.93681 | 13.3315 | 13.29602 | 10.07018 | 0.03548386 | 1.685756 | 1.381914 | 0.1581639
77.9468 | 13.3204 | 13.30056 | 10.06771 | 0.01984464 | 1.698279 | 1.374396 | 0.1601741
77.9568 | 13.3081 | 13.30468 | 10.06523 | 0.003415508 | 1.710277 | 1.366956 | 0.1622233
77.9668 | 13.2917 | 13.30837 | 10.06275 | -0.01667078 | 1.721711 | 1.359604 | 0.1643101
77.9768 | 13.2852 | 13.31159 | 10.06026 | -0.02638698 | 1.732553 | 1.352337 | 0.1664354
77.9868 | 13.2755 | 13.31431 | 10.05777 | -0.03880715 | 1.742779 | 1.345154 | 0.1685995
77.99679 | 13.2648 | 13.3165 | 10.05529 | -0.0517047 | 1.752354 | 1.338062 | 0.1708007
78.00679 | 13.2576 | 13.31816 | 10.0528 | -0.06056037 | 1.761274 | 1.331045 | 0.1730444
78.01679 | 13.2487 | 13.31925 | 10.0503 | -0.07054992 | 1.769508 | 1.324111 | 0.1753286
78.02679 | 13.236 | 13.31975 | 10.04781 | -0.08375295 | 1.777036 | 1.317257 | 0.1776541
78.03679 | 13.2307 | 13.31965 | 10.04531 | -0.08895079 | 1.783839 | 1.310483 | 0.1800214
78.04679 | 13.2259 | 13.31893 | 10.04281 | -0.09302642 | 1.789901 | 1.303788 | 0.1824309
78.05678 | 13.2146 | 13.31757 | 10.0403 | -0.1029669 | 1.795203 | 1.297178 | 0.1848809
78.06678 | 13.2058 | 13.31556 | 10.0378 | -0.1097558 | 1.799742 | 1.290638 | 0.1873765
78.07678 | 13.1946 | 13.31288 | 10.03529 | -0.1182835 | 1.803501 | 1.284176 | 0.1899159
78.08678 | 13.1878 | 13.30954 | 10.03278 | -0.1217404 | 1.806473 | 1.277788 | 0.1924995
78.09678 | 13.1788 | 13.30552 | 10.03027 | -0.1267196 | 1.808649 | 1.271476 | 0.1951278
78.10677 | 13.1734 | 13.30082 | 10.02775 | -0.1274211 | 1.810025 | 1.265244 | 0.1977985
78.11677 | 13.1698 | 13.29543 | 10.02524 | -0.1256324 | 1.8106 | 1.259079 | 0.2005172
78.12677 | 13.161 | 13.28936 | 10.02272 | -0.1283564 | 1.810373 | 1.252987 | 0.2032817
78.13677 | 13.1522 | 13.28259 | 10.02019 | -0.1303946 | 1.809344 | 1.246966 | 0.2060921
78.14677 | 13.1476 | 13.27515 | 10.01767 | -0.1275493 | 1.807517 | 1.241016 | 0.2089488
78.15677 | 13.1412 | 13.26703 | 10.01514 | -0.1258258 | 1.804897 | 1.235137 | 0.211852
78.16676 | 13.1304 | 13.25824 | 10.01261 | -0.1278392 | 1.801495 | 1.229332 | 0.2147988
78.17676 | 13.1228 | 13.24878 | 10.01008 | -0.1259807 | 1.797314 | 1.223591 | 0.2177951
78.18676 | 13.1168 | 13.23867 | 10.00755 | -0.121869 | 1.792366 | 1.217917 | 0.2208382
78.19676 | 13.1127 | 13.22792 | 10.00501 | -0.1152151 | 1.786666 | 1.212311 | 0.2239279
78.20676 | 13.1082 | 13.21653 | 10.00247 | -0.1083326 | 1.780225 | 1.206772 | 0.2270642
78.21675 | 13.1046 | 13.20455 | 9.999933 | -0.09994722 | 1.773067 | 1.201304 | 0.2302436
78.22675 | 13.104 | 13.19195 | 9.997389 | -0.08795363 | 1.765196 | 1.195896 | 0.2334724
78.23675 | 13.1001 | 13.17878 | 9.994843 | -0.07867902 | 1.756636 | 1.190553 | 0.2367469
78.24675 | 13.09 | 13.16504 | 9.992295 | -0.07504249 | 1.747407 | 1.185273 | 0.2400669
78.25675 | 13.0882 | 13.15076 | 9.989745 | -0.06256281 | 1.737529 | 1.180057 | 0.2434317
78.26675 | 13.0863 | 13.13596 | 9.987192 | -0.04966085 | 1.727024 | 1.174904 | 0.2468408
78.27674 | 13.0809 | 13.12067 | 9.98464 | -0.03977311 | 1.715925 | 1.169818 | 0.25029
78.28674 | 13.0755 | 13.10489 | 9.982083 | -0.02939159 | 1.704235 | 1.164788 | 0.2537855
78.29674 | 13.0737 | 13.08865 | 9.979523 | -0.01495384 | 1.691988 | 1.15982 | 0.2573228
78.30674 | 13.0669 | 13.07198 | 9.976962 | -0.005083319 | 1.679209 | 1.154912 | 0.260901
78.31674 | 13.0642 | 13.0549 | 9.974398 | 0.009296363 | 1.665923 | 1.150064 | 0.264519
78.32673 | 13.0614 | 13.03746 | 9.971834 | 0.02394348 | 1.652171 | 1.145279 | 0.2681719
78.33673 | 13.0617 | 13.01963 | 9.969266 | 0.04206819 | 1.637951 | 1.140549 | 0.2718654
78.34673 | 13.0589 | 13.00147 | 9.966696 | 0.05742888 | 1.623304 | 1.135877 | 0.2755947
78.35673 | 13.0544 | 12.983 | 9.964123 | 0.07140066 | 1.608256 | 1.131263 | 0.279358
78.36673 | 13.0513 | 12.96424 | 9.961548 | 0.08705911 | 1.592834 | 1.126705 | 0.2831537
78.37673 | 13.0473 | 12.94522 | 9.958971 | 0.1020795 | 1.577065 | 1.122205 | 0.2869799
78.38672 | 13.0418 | 12.92598 | 9.956394 | 0.1158185 | 1.560992 | 1.117765 | 0.2908308
78.39672 | 13.0396 | 12.90651 | 9.953812 | 0.1330896 | 1.544609 | 1.113377 | 0.2947119
78.40672 | 13.0379 | 12.88685 | 9.951229 | 0.1510503 | 1.52796 | 1.109043 | 0.2986172
78.41672 | 13.0327 | 12.86702 | 9.948643 | 0.1656776 | 1.51107 | 1.104765 | 0.3025443
78.42672 | 13.0294 | 12.84705 | 9.946055 | 0.1823475 | 1.493965 | 1.100542 | 0.3064909
78.43671 | 13.0283 | 12.82698 | 9.943467 | 0.2013188 | 1.476688 | 1.096376 | 0.3104503
78.44671 | 13.0296 | 12.80679 | 9.940875 | 0.2228097 | 1.459228 | 1.09226 | 0.3144278
78.45671 | 13.0235 | 12.78652 | 9.93828 | 0.2369792 | 1.441628 | 1.088196 | 0.3184167
78.46671 | 13.0239 | 12.76619 | 9.935684 | 0.2577065 | 1.423911 | 1.084185 | 0.3224139
78.47671 | 13.0225 | 12.74583 | 9.933085 | 0.276673 | 1.406099 | 1.080226 | 0.3264167
78.48671 | 13.0205 | 12.72544 | 9.930484 | 0.2950588 | 1.388216 | 1.076319 | 0.3304218
78.4967 | 13.0188 | 12.70507 | 9.927884 | 0.3137264 | 1.3703 | 1.072468 | 0.3344221
78.5067 | 13.0074 | 12.6847 | 9.925278 | 0.3226991 | 1.352336 | 1.068664 | 0.3384226
78.5167 | 13.0062 | 12.66436 | 9.922671 | 0.3418405 | 1.334362 | 1.064911 | 0.3424158
78.5267 | 13.0026 | 12.64406 | 9.920062 | 0.3585352 | 1.316397 | 1.061208 | 0.3463985
78.5367 | 13.003 | 12.62383 | 9.91745 | 0.3791689 | 1.298459 | 1.057555 | 0.3503674
78.54669 | 13.0013 | 12.60369 | 9.914839 | 0.3976084 | 1.280582 | 1.053955 | 0.354315
78.55669 | 12.9981 | 12.58362 | 9.912224 | 0.4144806 | 1.262748 | 1.050402 | 0.358246
78.56669 | 12.9963 | 12.56365 | 9.909606 | 0.432654 | 1.24499 | 1.046897 | 0.3621529
78.57669 | 12.9916 | 12.54378 | 9.906986 | 0.4478178 | 1.227322 | 1.043441 | 0.3660325
78.58669 | 12.9851 | 12.52404 | 9.904365 | 0.4610619 | 1.209758 | 1.040034 | 0.3698813
78.59669 | 12.9808 | 12.50442 | 9.901741 | 0.4763772 | 1.192311 | 1.036674 | 0.3736961
78.60668 | 12.9743 | 12.48496 | 9.899118 | 0.4893367 | 1.17501 | 1.033366 | 0.3774699
78.61668 | 12.9669 | 12.46563 | 9.89649 | 0.5012703 | 1.157831 | 1.030102 | 0.3812069
78.62668 | 12.963 | 12.44645 | 9.89386 | 0.5165521 | 1.140802 | 1.026886 | 0.3849004
78.63668 | 12.9581 | 12.42742 | 9.891228 | 0.5306764 | 1.123931 | 1.023717 | 0.3885474
78.64668 | 12.9532 | 12.40856 | 9.888594 | 0.5446374 | 1.107229 | 1.020595 | 0.3921448
78.65667 | 12.9502 | 12.38989 | 9.88596 | 0.5603123 | 1.090719 | 1.017522 | 0.3956865
78.66667 | 12.9432 | 12.37137 | 9.883322 | 0.5718334 | 1.074374 | 1.014493 | 0.3991768
78.67667 | 12.9354 | 12.35302 | 9.880682 | 0.5823787 | 1.058219 | 1.01151 | 0.4026097
78.68667 | 12.9291 | 12.33485 | 9.87804 | 0.5942451 | 1.042259 | 1.008573 | 0.4059826
78.69667 | 12.9248 | 12.31687 | 9.875396 | 0.6079299 | 1.026499 | 1.005682 | 0.4092935
78.70667 | 12.9203 | 12.29907 | 9.87275 | 0.621231 | 1.010942 | 1.002836 | 0.4125403
78.71666 | 12.9155 | 12.28147 | 9.870105 | 0.6340252 | 0.9956134 | 1.000038 | 0.415718
78.72666 | 12.9103 | 12.26405 | 9.867455 | 0.6462542 | 0.9804764 | 0.9972831 | 0.4188312
78.73666 | 12.9033 | 12.2468 | 9.864803 | 0.6564953 | 0.9655534 | 0.9945729 | 0.4218751
78.74666 | 12.8961 | 12.22975 | 9.86215 | 0.6663478 | 0.9508467 | 0.9919076 | 0.4248484
78.75666 | 12.8888 | 12.21289 | 9.859494 | 0.6759109 | 0.9363583 | 0.9892871 | 0.42775
78.76665 | 12.8852 | 12.19623 | 9.856839 | 0.6889686 | 0.922103 | 0.9867133 | 0.4305763
78.77665 | 12.8813 | 12.17975 | 9.854179 | 0.7015533 | 0.908054 | 0.9841816 | 0.4333319
78.78665 | 12.8739 | 12.16345 | 9.851518 | 0.7104485 | 0.894226 | 0.9816942 | 0.4360136
78.79665 | 12.8714 | 12.14735 | 9.848854 | 0.7240546 | 0.8806191 | 0.979251 | 0.4386211
78.80665 | 12.8684 | 12.13143 | 9.846189 | 0.7369723 | 0.867233 | 0.9768517 | 0.4411541
78.81665 | 12.8693 | 12.1157 | 9.843522 | 0.7536019 | 0.8540674 | 0.9744964 | 0.4436127
78.82664 | 12.8619 | 12.10017 | 9.840855 | 0.7617287 | 0.841134 | 0.9721873 | 0.445995
78.83664 | 12.856 | 12.08482 | 9.838184 | 0.7711841 | 0.8284065 | 0.9699194 | 0.4483058
78.84664 | 12.8543 | 12.06965 | 9.835511 | 0.7846537 | 0.8158963 | 0.9676953 | 0.4505436
78.85664 | 12.8517 | 12.05466 | 9.832836 | 0.797038 | 0.803602 | 0.9655146 | 0.452709
78.86664 | 12.8477 | 12.03986 | 9.83016 | 0.8078378 | 0.791522 | 0.9633774 | 0.4548031
78.87663 | 12.8444 | 12.02526 | 9.827484 | 0.8191395 | 0.7796658 | 0.9612857 | 0.4568252
78.88663 | 12.8447 | 12.01083 | 9.824804 | 0.8338732 | 0.7680081 | 0.9592353 | 0.45878
78.89663 | 12.8374 | 11.99658 | 9.822121 | 0.8408247 | 0.7565585 | 0.9572282 | 0.4606673
78.90663 | 12.8356 | 11.9825 | 9.819437 | 0.8530951 | 0.7453148 | 0.9552644 | 0.4624884
78.91663 | 12.8322 | 11.96861 | 9.816751 | 0.8635853 | 0.7342744 | 0.9533439 | 0.464245
78.92663 | 12.8291 | 11.9549 | 9.814064 | 0.874196 | 0.7234349 | 0.9514665 | 0.4659389
78.93662 | 12.8233 | 11.94139 | 9.811377 | 0.8819146 | 0.7128039 | 0.9496341 | 0.4675706
78.94662 | 12.8185 | 11.92803 | 9.808686 | 0.8904688 | 0.7023579 | 0.9478432 | 0.4691445
78.95662 | 12.8131 | 11.91485 | 9.805992 | 0.898246 | 0.6921045 | 0.9460957 | 0.4706614
78.96662 | 12.8088 | 11.90185 | 9.803297 | 0.9069473 | 0.682041 | 0.9443911 | 0.4721231
78.97662 | 12.8013 | 11.88903 | 9.800601 | 0.9122728 | 0.6721646 | 0.94273 | 0.4735318
78.98661 | 12.794 | 11.87639 | 9.797905 | 0.917612 | 0.6624815 | 0.9411137 | 0.4748878
78.99661 | 12.7865 | 11.86391 | 9.795205 | 0.9225897 | 0.6529701 | 0.9395391 | 0.4761964
79.00661 | 12.7767 | 11.85161 | 9.792503 | 0.9250947 | 0.6436368 | 0.9380078 | 0.477458
79.01661 | 12.7687 | 11.83947 | 9.789799 | 0.929228 | 0.6344785 | 0.93652 | 0.4786745
79.02661 | 12.7619 | 11.82751 | 9.787093 | 0.9343903 | 0.6254925 | 0.9350757 | 0.479848
79.03661 | 12.7531 | 11.81572 | 9.784386 | 0.937383 | 0.6166756 | 0.933675 | 0.4809803
79.0466 | 12.7404 | 11.8041 | 9.78168 | 0.9362956 | 0.6080332 | 0.9323193 | 0.482072
79.0566 | 12.7329 | 11.79265 | 9.778969 | 0.9402523 | 0.5995453 | 0.9310061 | 0.4831272
79.0666 | 12.7247 | 11.78136 | 9.776257 | 0.9433428 | 0.5912176 | 0.9297367 | 0.4841463
79.0766 | 12.7147 | 11.77023 | 9.773542 | 0.9444683 | 0.583047 | 0.9285113 | 0.4851309
79.0866 | 12.7041 | 11.75927 | 9.770827 | 0.9448304 | 0.5750307 | 0.92733 | 0.4860823
79.09659 | 12.6949 | 11.74848 | 9.768112 | 0.9464199 | 0.5671733 | 0.9261941 | 0.487001
79.10659 | 12.6822 | 11.73784 | 9.765392 | 0.9443598 | 0.5594563 | 0.9251016 | 0.4878899
79.11659 | 12.6707 | 11.72736 | 9.762671 | 0.943341 | 0.551885 | 0.9240535 | 0.4887491
79.12659 | 12.6586 | 11.71703 | 9.759949 | 0.9415654 | 0.5444562 | 0.9230502 | 0.4895794
79.13659 | 12.6455 | 11.70687 | 9.757224 | 0.9386348 | 0.5371673 | 0.9220918 | 0.4903816
79.14659 | 12.6382 | 11.69685 | 9.754499 | 0.9413513 | 0.5300154 | 0.9211785 | 0.4911562
79.15658 | 12.6264 | 11.68699 | 9.751774 | 0.939407 | 0.5230046 | 0.9203115 | 0.4919033
79.16658 | 12.616 | 11.67728 | 9.749044 | 0.9387242 | 0.5161184 | 0.919489 | 0.4926241
79.17658 | 12.6057 | 11.6677 | 9.746313 | 0.9379952 | 0.5093611 | 0.9187124 | 0.4933179
79.18658 | 12.5914 | 11.65828 | 9.743581 | 0.9331227 | 0.5027301 | 0.9179816 | 0.4939848
79.19658 | 12.5816 | 11.64899 | 9.740847 | 0.9326085 | 0.4962228 | 0.9172973 | 0.4946248
79.20657 | 12.5747 | 11.63985 | 9.738114 | 0.9348469 | 0.4898427 | 0.9166599 | 0.495237
79.21657 | 12.5632 | 11.63084 | 9.735376 | 0.9323584 | 0.483575 | 0.9160688 | 0.4958218
79.22657 | 12.5534 | 11.62196 | 9.732637 | 0.9314368 | 0.4774234 | 0.9155246 | 0.4963781
79.23657 | 12.5455 | 11.61322 | 9.729897 | 0.9322848 | 0.4713855 | 0.9150278 | 0.4969053
79.24657 | 12.536 | 11.60459 | 9.727154 | 0.9314055 | 0.4654591 | 0.9145787 | 0.4974024
79.25657 | 12.5239 | 11.5961 | 9.724411 | 0.9278018 | 0.4596416 | 0.9141776 | 0.4978685
79.26656 | 12.5173 | 11.58773 | 9.721668 | 0.9295685 | 0.4539363 | 0.9138252 | 0.4983021
79.27656 | 12.5103 | 11.57947 | 9.718921 | 0.9308251 | 0.4483299 | 0.9135211 | 0.4987029
79.28656 | 12.5001 | 11.57133 | 9.716172 | 0.9287666 | 0.4428257 | 0.9132659 | 0.4990693
79.29656 | 12.4939 | 11.5633 | 9.713422 | 0.9305959 | 0.4374216 | 0.9130602 | 0.4993998
79.30656 | 12.4821 | 11.55538 | 9.710671 | 0.9267161 | 0.4321155 | 0.9129043 | 0.4996932
79.31655 | 12.4746 | 11.54758 | 9.70792 | 0.9270228 | 0.4269104 | 0.9127987 | 0.4999476
79.32655 | 12.4696 | 11.53987 | 9.705166 | 0.9297343 | 0.4217939 | 0.9127436 | 0.5001624
79.33655 | 12.4592 | 11.53225 | 9.70241 | 0.926946 | 0.4167693 | 0.9127396 | 0.5003355
79.34655 | 12.4496 | 11.52474 | 9.699652 | 0.9248609 | 0.4118345 | 0.912787 | 0.5004656
79.35655 | 12.4391 | 11.51732 | 9.696893 | 0.9217819 | 0.4069878 | 0.9128865 | 0.5005511
79.36655 | 12.4319 | 11.50999 | 9.694132 | 0.921912 | 0.4022272 | 0.9130383 | 0.5005905
79.37654 | 12.4238 | 11.50275 | 9.691373 | 0.9210459 | 0.3975562 | 0.9132429 | 0.5005823
79.38654 | 12.411 | 11.4956 | 9.688609 | 0.9154026 | 0.3929622 | 0.9135012 | 0.5005251
79.39654 | 12.4008 | 11.48852 | 9.685844 | 0.9122766 | 0.3884489 | 0.9138133 | 0.5004174
79.40654 | 12.3903 | 11.48153 | 9.683077 | 0.9087705 | 0.3840146 | 0.91418 | 0.5002577
79.41654 | 12.3796 | 11.47461 | 9.680309 | 0.9049866 | 0.3796576 | 0.9146018 | 0.5000449
79.42653 | 12.3731 | 11.46778 | 9.677542 | 0.9053211 | 0.3753804 | 0.9150787 | 0.4997774
79.43653 | 12.3569 | 11.46101 | 9.674771 | 0.8958889 | 0.3711731 | 0.9156123 | 0.4994544
79.44653 | 12.3452 | 11.45431 | 9.671999 | 0.8908856 | 0.3670382 | 0.9162027 | 0.4990745
79.45653 | 12.3306 | 11.44769 | 9.669225 | 0.8829131 | 0.3629743 | 0.9168507 | 0.4986368
79.46653 | 12.3163 | 11.44113 | 9.66645 | 0.8751734 | 0.3589798 | 0.9175567 | 0.4981402
79.47653 | 12.3082 | 11.43463 | 9.663673 | 0.873568 | 0.3550533 | 0.9183216 | 0.497584
79.48652 | 12.2916 | 11.42821 | 9.660898 | 0.8633921 | 0.3511971 | 0.9191451 | 0.4969679
79.49652 | 12.2798 | 11.42184 | 9.658118 | 0.8579599 | 0.3474021 | 0.9200295 | 0.4962901
79.50652 | 12.2661 | 11.41553 | 9.655337 | 0.8505661 | 0.343671 | 0.9209748 | 0.4955506
79.51652 | 12.2525 | 11.40929 | 9.652555 | 0.8432119 | 0.3400022 | 0.9219818 | 0.4947489
79.52652 | 12.2432 | 11.4031 | 9.649772 | 0.840098 | 0.3363945 | 0.9230512 | 0.4938847
79.53651 | 12.2245 | 11.39698 | 9.646989 | 0.8275193 | 0.3328502 | 0.9241827 | 0.4929585
79.54651 | 12.2128 | 11.39091 | 9.644203 | 0.8218882 | 0.3293609 | 0.9253791 | 0.4919688
79.55651 | 12.1976 | 11.3849 | 9.641415 | 0.8126996 | 0.3259288 | 0.9266405 | 0.4909158
79.56651 | 12.1796 | 11.37895 | 9.638626 | 0.8006533 | 0.3225531 | 0.9279675 | 0.4898
79.57651 | 12.1717 | 11.37305 | 9.635836 | 0.7986493 | 0.3192322 | 0.9293612 | 0.4886216
79.58651 | 12.1561 | 11.36721 | 9.633044 | 0.7888884 | 0.3159652 | 0.9308221 | 0.4873803
79.5965 | 12.1434 | 11.36144 | 9.630254 | 0.781964 | 0.312754 | 0.93235 | 0.4860782
79.6065 | 12.1303 | 11.35571 | 9.627459 | 0.7745876 | 0.3095913 | 0.9339487 | 0.484713
79.6165 | 12.115 | 11.35005 | 9.624664 | 0.7649528 | 0.3064792 | 0.9356178 | 0.4832865
79.6265 | 12.1019 | 11.34444 | 9.621867 | 0.7574597 | 0.3034166 | 0.9373578 | 0.4817991
79.6365 | 12.0908 | 11.33889 | 9.619068 | 0.7519069 | 0.3004026 | 0.9391704 | 0.4802517
79.64649 | 12.076 | 11.33341 | 9.616272 | 0.742588 | 0.2974389 | 0.9410546 | 0.4786467
79.65649 | 12.0642 | 11.32799 | 9.613471 | 0.7362144 | 0.2945189 | 0.9430148 | 0.4769811
79.66649 | 12.0473 | 11.32262 | 9.610669 | 0.7246785 | 0.2916445 | 0.9450506 | 0.4752575
79.67649 | 12.0312 | 11.31732 | 9.607865 | 0.71388 | 0.2888148 | 0.947163 | 0.4734768
79.68649 | 12.0172 | 11.31208 | 9.605061 | 0.7051171 | 0.2860289 | 0.9493533 | 0.4716399
79.69649 | 12.0025 | 11.30691 | 9.602255 | 0.6955891 | 0.2832858 | 0.9516224 | 0.4697477
79.70648 | 11.9889 | 11.30181 | 9.599451 | 0.6870902 | 0.2805875 | 0.9539684 | 0.4678032
79.71648 | 11.9728 | 11.29677 | 9.596642 | 0.6760274 | 0.2779278 | 0.9563991 | 0.4658033
79.72648 | 11.9588 | 11.29181 | 9.593833 | 0.6669948 | 0.2753083 | 0.9589129 | 0.4637511
79.73648 | 11.9433 | 11.28691 | 9.591022 | 0.6563913 | 0.2727285 | 0.9615104 | 0.4616476
79.74648 | 11.9271 | 11.28209 | 9.58821 | 0.6450149 | 0.2701875 | 0.9641936 | 0.4594938
79.75647 | 11.9082 | 11.27734 | 9.5854 | 0.6308594 | 0.2676869 | 0.9669607 | 0.457293
79.76647 | 11.8946 | 11.27267 | 9.582586 | 0.6219325 | 0.2652212 | 0.9698187 | 0.455042
79.77647 | 11.8771 | 11.26807 | 9.57977 | 0.6090274 | 0.262792 | 0.9727664 | 0.4527441
79.78647 | 11.859 | 11.26356 | 9.576953 | 0.5954424 | 0.2603987 | 0.9758052 | 0.4504003
79.79647 | 11.8476 | 11.25912 | 9.574136 | 0.5884755 | 0.2580405 | 0.9789366 | 0.4480119
79.80647 | 11.8321 | 11.25478 | 9.571317 | 0.5773245 | 0.2557167 | 0.9821623 | 0.44558
79.81646 | 11.8174 | 11.25052 | 9.568499 | 0.5668831 | 0.253429 | 0.9854804 | 0.4431082
79.82646 | 11.8002 | 11.24634 | 9.565678 | 0.5538577 | 0.2511722 | 0.9888992 | 0.4405929
79.83646 | 11.7783 | 11.24226 | 9.562856 | 0.5360416 | 0.2489479 | 0.9924171 | 0.4380379
79.84646 | 11.7647 | 11.23827 | 9.560032 | 0.5264325 | 0.2467555 | 0.9960359 | 0.4354442
79.85646 | 11.7484 | 11.23437 | 9.557207 | 0.514028 | 0.2445943 | 0.9997571 | 0.4328133
79.86645 | 11.7341 | 11.23058 | 9.554384 | 0.5035218 | 0.2424665 | 1.003578 | 0.430149
79.87645 | 11.7196 | 11.22688 | 9.551558 | 0.4927189 | 0.2403661 | 1.00751 | 0.4274475
79.88645 | 11.7055 | 11.22329 | 9.54873 | 0.4822126 | 0.2382953 | 1.01155 | 0.4247127
79.89645 | 11.6901 | 11.2198 | 9.545901 | 0.4703004 | 0.2362534 | 1.0157 | 0.421946
79.90645 | 11.6754 | 11.21642 | 9.54307 | 0.4589794 | 0.2342401 | 1.019961 | 0.4191489
79.91645 | 11.6634 | 11.21315 | 9.540239 | 0.4502465 | 0.2322546 | 1.024337 | 0.4163227
79.92644 | 11.645 | 11.21 | 9.53741 | 0.4349957 | 0.2302984 | 1.028824 | 0.4134718
79.93644 | 11.6237 | 11.20697 | 9.534577 | 0.4167303 | 0.2283672 | 1.033434 | 0.410592
79.94644 | 11.6105 | 11.20406 | 9.531742 | 0.4064439 | 0.2264624 | 1.038164 | 0.4076876
79.95644 | 11.5991 | 11.20127 | 9.528907 | 0.3978331 | 0.2245835 | 1.043016 | 0.4047602
79.96644 | 11.5855 | 11.19861 | 9.526071 | 0.3868948 | 0.2227301 | 1.047993 | 0.4018113
79.97643 | 11.573 | 11.19608 | 9.523236 | 0.3769229 | 0.2209034 | 1.053092 | 0.3988454
79.98643 | 11.5605 | 11.19368 | 9.520398 | 0.3668192 | 0.2190994 | 1.058326 | 0.3958582
79.99643 | 11.5475 | 11.19142 | 9.517558 | 0.3560774 | 0.2173196 | 1.063691 | 0.3928542
80.00643 | 11.5344 | 11.18931 | 9.514718 | 0.3450939 | 0.2155634 | 1.06919 | 0.389835
80.01643 | 11.5212 | 11.18733 | 9.511876 | 0.3338652 | 0.2138304 | 1.074826 | 0.3868023
80.02643 | 11.5107 | 11.18551 | 9.509034 | 0.3251874 | 0.2121203 | 1.080601 | 0.3837575
80.03642 | 11.483 | 11.18384 | 9.506194 | 0.2991551 | 0.2104342 | 1.086512 | 0.3807054
80.04642 | 11.4717 | 11.18233 | 9.503349 | 0.2893681 | 0.2087685 | 1.092573 | 0.3776414
80.05642 | 11.46 | 11.18098 | 9.500504 | 0.2790203 | 0.2071244 | 1.098781 | 0.3745701
80.06642 | 11.4496 | 11.17979 | 9.497658 | 0.2698083 | 0.2055015 | 1.105139 | 0.3714932
80.07642 | 11.4383 | 11.17877 | 9.494811 | 0.2595277 | 0.2038996 | 1.11165 | 0.3684121
80.08641 | 11.4279 | 11.17793 | 9.491965 | 0.2499737 | 0.2023197 | 1.11831 | 0.3653315
80.09641 | 11.4119 | 11.17726 | 9.489116 | 0.2346441 | 0.2007584 | 1.125134 | 0.3622468
80.10641 | 11.4008 | 11.17677 | 9.486267 | 0.224034 | 0.1992169 | 1.13212 | 0.3591625
80.11641 | 11.3888 | 11.17646 | 9.483416 | 0.212339 | 0.197695 | 1.13927 | 0.35608
80.12641 | 11.3775 | 11.17634 | 9.480564 | 0.201155 | 0.1961921 | 1.146588 | 0.3530009
80.13641 | 11.353 | 11.17642 | 9.477712 | 0.176578 | 0.1947081 | 1.154076 | 0.3499264
80.1464 | 11.3412 | 11.1767 | 9.474861 | 0.1645034 | 0.193244 | 1.16173 | 0.3468613
80.1564 | 11.3297 | 11.17717 | 9.472007 | 0.1525276 | 0.1917967 | 1.169569 | 0.3438004
80.1664 | 11.3253 | 11.17785 | 9.469152 | 0.1474458 | 0.1903672 | 1.177587 | 0.3407482
80.1764 | 11.3118 | 11.17875 | 9.466296 | 0.1330539 | 0.1889554 | 1.185789 | 0.3377061
80.1864 | 11.3001 | 11.17985 | 9.463439 | 0.1202477 | 0.1875608 | 1.194178 | 0.3346751
80.19639 | 11.2871 | 11.18118 | 9.460584 | 0.1059238 | 0.1861846 | 1.202748 | 0.3316596
80.20639 | 11.2746 | 11.18272 | 9.457725 | 0.09187615 | 0.1848237 | 1.21152 | 0.3286547
80.21639 | 11.2639 | 11.1845 | 9.454866 | 0.07940103 | 0.1834793 | 1.220489 | 0.3256646
80.22639 | 11.2539 | 11.18651 | 9.452006 | 0.06739443 | 0.182151 | 1.229659 | 0.3226902
80.23639 | 11.2374 | 11.18875 | 9.449145 | 0.04865177 | 0.1808387 | 1.239032 | 0.3197326
80.24639 | 11.2268 | 11.19123 | 9.446283 | 0.03556904 | 0.1795421 | 1.248613 | 0.3167929
80.25638 | 11.2211 | 11.19396 | 9.443423 | 0.02714435 | 0.178262 | 1.258395 | 0.3138749
80.26638 | 11.2143 | 11.19693 | 9.44056 | 0.01736861 | 0.1769959 | 1.268402 | 0.3109736
80.27638 | 11.2042 | 11.20016 | 9.437696 | 0.004040004 | 0.1757447 | 1.278626 | 0.3080929
80.28638 | 11.1959 | 11.20365 | 9.434831 | -0.007746042 | 0.1745081 | 1.289073 | 0.3052336
80.29638 | 11.1878 | 11.20739 | 9.431966 | -0.01959338 | 0.173286 | 1.299745 | 0.3023964
80.30637 | 11.1809 | 11.2114 | 9.429102 | -0.03050249 | 0.1720792 | 1.310636 | 0.299585
80.31637 | 11.174 | 11.21568 | 9.426235 | -0.0416848 | 0.1708853 | 1.32177 | 0.2967944
80.32637 | 11.1629 | 11.22024 | 9.423367 | -0.05734105 | 0.1697051 | 1.333141 | 0.2940281
80.33637 | 11.154 | 11.22507 | 9.420499 | -0.07107496 | 0.1685385 | 1.344751 | 0.2912867
80.34637 | 11.1469 | 11.23019 | 9.41763 | -0.08329087 | 0.1673852 | 1.356605 | 0.2885709
80.35637 | 11.1433 | 11.23559 | 9.41476 | -0.09229243 | 0.166245 | 1.368707 | 0.2858812
80.36636 | 11.138 | 11.24128 | 9.411892 | -0.103278 | 0.1651188 | 1.381046 | 0.2832207
80.37636 | 11.1348 | 11.24726 | 9.409021 | -0.1124622 | 0.1640042 | 1.393652 | 0.2805848
80.38636 | 11.1289 | 11.25354 | 9.406149 | -0.1246435 | 0.1629022 | 1.406516 | 0.2779765
80.39636 | 11.1244 | 11.26013 | 9.403276 | -0.1357253 | 0.1618125 | 1.41964 | 0.2753962
80.40636 | 11.1222 | 11.26701 | 9.400403 | -0.1448112 | 0.1607349 | 1.433029 | 0.2728445
80.41635 | 11.1202 | 11.2742 | 9.397532 | -0.1539975 | 0.1596704 | 1.446671 | 0.2703241
80.42635 | 11.1163 | 11.2817 | 9.394657 | -0.1654013 | 0.1586165 | 1.460597 | 0.2678305
80.43635 | 11.1156 | 11.28952 | 9.391782 | -0.1739187 | 0.1575743 | 1.474796 | 0.2653665
80.44635 | 11.1139 | 11.29765 | 9.388906 | -0.1837527 | 0.1565435 | 1.489271 | 0.2629323
80.45635 | 11.1166 | 11.30611 | 9.38603 | -0.1895063 | 0.1555239 | 1.504024 | 0.2605285
80.46635 | 11.1182 | 11.31488 | 9.383153 | -0.1966814 | 0.1545155 | 1.519058 | 0.2581551
80.47634 | 11.1177 | 11.32397 | 9.380278 | -0.2062722 | 0.153519 | 1.53436 | 0.2558149
80.48634 | 11.1218 | 11.3334 | 9.3774 | -0.2115976 | 0.1525322 | 1.549962 | 0.2535035
80.49634 | 11.1237 | 11.34315 | 9.374521 | -0.2194514 | 0.151556 | 1.565851 | 0.2512233
80.50634 | 11.13 | 11.35323 | 9.371642 | -0.2232346 | 0.1505902 | 1.582028 | 0.2489748
80.51634 | 11.1351 | 11.36365 | 9.368762 | -0.228549 | 0.1496348 | 1.598495 | 0.246758
80.52633 | 11.1436 | 11.37438 | 9.365884 | -0.2307846 | 0.1486903 | 1.615235 | 0.2445754
80.53633 | 11.1485 | 11.38546 | 9.363003 | -0.2369633 | 0.147755 | 1.632282 | 0.242423
80.54633 | 11.1535 | 11.39687 | 9.360121 | -0.2433742 | 0.1468295 | 1.649621 | 0.2403026
80.55633 | 11.1624 | 11.40862 | 9.357239 | -0.2462178 | 0.1459137 | 1.66725 | 0.238215
80.56633 | 11.1744 | 11.42069 | 9.354357 | -0.2462935 | 0.1450074 | 1.685169 | 0.2361605
80.57633 | 11.1781 | 11.4331 | 9.351474 | -0.2549995 | 0.1441106 | 1.703377 | 0.2341385
80.58632 | 11.188 | 11.44582 | 9.348593 | -0.2578229 | 0.1432239 | 1.721854 | 0.2321523
80.59632 | 11.2033 | 11.45889 | 9.345709 | -0.2555852 | 0.1423456 | 1.740634 | 0.2301969
80.60632 | 11.2176 | 11.47227 | 9.342824 | -0.2546718 | 0.1414762 | 1.759696 | 0.228275
80.61632 | 11.2282 | 11.48598 | 9.339939 | -0.2577794 | 0.1406157 | 1.779038 | 0.2263868
80.62632 | 11.2421 | 11.5 | 9.337053 | -0.2579042 | 0.1397641 | 1.798654 | 0.2245324
80.63631 | 11.2552 | 11.51433 | 9.33417 | -0.2591272 | 0.1389219 | 1.818521 | 0.2227136
80.64631 | 11.2695 | 11.52897 | 9.331284 | -0.2594712 | 0.1380874 | 1.838673 | 0.2209273
80.65631 | 11.2868 | 11.54392 | 9.328397 | -0.2571162 | 0.1372613 | 1.859083 | 0.2191753
80.66631 | 11.3058 | 11.55916 | 9.32551 | -0.253355 | 0.1364435 | 1.879744 | 0.2174576
80.67631 | 11.3225 | 11.57468 | 9.322622 | -0.2521804 | 0.1356339 | 1.90065 | 0.2157746
80.68631 | 11.3448 | 11.59048 | 9.319734 | -0.2456832 | 0.1348324 | 1.921791 | 0.2141262
80.6963 | 11.3708 | 11.60654 | 9.316848 | -0.235739 | 0.1340395 | 1.943137 | 0.2125143
80.7063 | 11.3919 | 11.62287 | 9.313959 | -0.2309671 | 0.1332538 | 1.964718 | 0.2109358
80.7163 | 11.4146 | 11.63944 | 9.31107 | -0.2248414 | 0.1324758 | 1.986503 | 0.2093923
80.7263 | 11.4411 | 11.65625 | 9.30818 | -0.2151491 | 0.1317054 | 2.008479 | 0.207884
80.7363 | 11.469 | 11.67328 | 9.30529 | -0.2042768 | 0.1309426 | 2.030633 | 0.2064111
80.74629 | 11.5018 | 11.69049 | 9.302402 | -0.1886928 | 0.1301879 | 2.052927 | 0.2049752
80.75629 | 11.5338 | 11.70791 | 9.299512 | -0.1741145 | 0.1294398 | 2.07539 | 0.2035732
80.76629 | 11.5702 | 11.72551 | 9.296621 | -0.1553082 | 0.128699 | 2.097982 | 0.2022069
80.77629 | 11.6072 | 11.74326 | 9.293729 | -0.1360563 | 0.1279653 | 2.120686 | 0.2008763
80.78629 | 11.6452 | 11.76114 | 9.290837 | -0.1159388 | 0.1272386 | 2.143481 | 0.1995816
80.79629 | 11.6851 | 11.77914 | 9.287945 | -0.09403523 | 0.1265188 | 2.166348 | 0.1983228
80.80628 | 11.728 | 11.79721 | 9.285056 | -0.06920667 | 0.1258067 | 2.189243 | 0.1971011
80.81628 | 11.7767 | 11.81536 | 9.282163 | -0.03866463 | 0.1251005 | 2.212187 | 0.1959142
80.82628 | 11.822 | 11.83357 | 9.27927 | -0.01156769 | 0.1244011 | 2.235133 | 0.1947632
80.83628 | 11.8713 | 11.85179 | 9.276377 | 0.01950996 | 0.1237082 | 2.258057 | 0.1936484
80.84628 | 11.9245 | 11.87001 | 9.273483 | 0.0544945 | 0.1230219 | 2.280931 | 0.1925696
80.85627 | 11.9809 | 11.88816 | 9.270592 | 0.09273908 | 0.1223426 | 2.303698 | 0.1915278
80.86627 | 12.0365 | 11.90628 | 9.267698 | 0.1302218 | 0.1216689 | 2.32639 | 0.190521
80.87627 | 12.0918 | 11.92431 | 9.264804 | 0.1674907 | 0.1210016 | 2.348954 | 0.1895502
80.88627 | 12.149 | 11.9422 | 9.261909 | 0.2067987 | 0.1203404 | 2.371337 | 0.1886153
80.89627 | 12.2201 | 11.95994 | 9.259014 | 0.2601559 | 0.1196853 | 2.393528 | 0.1877162
80.90627 | 12.286 | 11.9775 | 9.256119 | 0.3085019 | 0.1190362 | 2.41549 | 0.1868528
80.91626 | 12.3475 | 11.99481 | 9.253227 | 0.3526876 | 0.1183937 | 2.437166 | 0.1860258
80.92626 | 12.4155 | 12.01189 | 9.250332 | 0.4036126 | 0.1177564 | 2.458566 | 0.1852335
80.93626 | 12.4877 | 12.02867 | 9.247436 | 0.4590295 | 0.1171248 | 2.479633 | 0.1844765
80.94626 | 12.5647 | 12.04513 | 9.24454 | 0.5195729 | 0.1164992 | 2.500333 | 0.1837545
80.95626 | 12.6366 | 12.06122 | 9.241644 | 0.5753791 | 0.1158789 | 2.52063 | 0.1830674
80.96625 | 12.7096 | 12.0769 | 9.238751 | 0.6326981 | 0.115265 | 2.54047 | 0.1824156
80.97625 | 12.7868 | 12.09216 | 9.235855 | 0.6946364 | 0.114656 | 2.559855 | 0.1817975
80.98625 | 12.8625 | 12.10696 | 9.232958 | 0.7555447 | 0.1140523 | 2.578731 | 0.1812135
80.99625 | 12.9438 | 12.12124 | 9.230062 | 0.8225587 | 0.113454 | 2.597062 | 0.1806632
81.00625 | 13.0237 | 12.13499 | 9.227165 | 0.8887139 | 0.112861 | 2.614814 | 0.1801462
81.01625 | 13.1036 | 12.14815 | 9.224268 | 0.9554451 | 0.1122732 | 2.631951 | 0.1796623
81.02624 | 13.183 | 12.1607 | 9.221374 | 1.022303 | 0.1116912 | 2.648421 | 0.1792113
81.03624 | 13.2608 | 12.17261 | 9.218477 | 1.088187 | 0.1111137 | 2.66423 | 0.1787921
81.04624 | 13.3448 | 12.18385 | 9.21558 | 1.160947 | 0.1105412 | 2.679327 | 0.1784044
81.05624 | 13.4233 | 12.19438 | 9.212683 | 1.228916 | 0.1099738 | 2.69368 | 0.1780479
81.06624 | 13.5038 | 12.20418 | 9.209786 | 1.299621 | 0.1094112 | 2.70726 | 0.1777219
81.07623 | 13.58 | 12.2132 | 9.206891 | 1.366801 | 0.1088541 | 2.720027 | 0.1774261
81.08623 | 13.6563 | 12.22143 | 9.203994 | 1.434866 | 0.1083012 | 2.73198 | 0.1771594
81.09623 | 13.736 | 12.22885 | 9.201097 | 1.507149 | 0.107753 | 2.74308 | 0.1769213
81.10623 | 13.8107 | 12.23543 | 9.198199 | 1.575275 | 0.1072096 | 2.753305 | 0.1767112
81.11623 | 13.8854 | 12.24113 | 9.195302 | 1.644266 | 0.1066708 | 2.762633 | 0.1765282
81.12623 | 13.9566 | 12.24596 | 9.192404 | 1.710641 | 0.1061365 | 2.771046 | 0.1763717
81.13622 | 14.0291 | 12.24988 | 9.18951 | 1.779222 | 0.1056073 | 2.77852 | 0.1762409
81.14622 | 14.0992 | 12.25288 | 9.186612 | 1.846318 | 0.1050821 | 2.785053 | 0.1761347
81.15622 | 14.16 | 12.25495 | 9.183715 | 1.905045 | 0.1045612 | 2.790627 | 0.1760523
81.16622 | 14.2183 | 12.25608 | 9.180817 | 1.962217 | 0.1040448 | 2.795229 | 0.1759928
81.17622 | 14.2771 | 12.25626 | 9.17792 | 2.02084 | 0.1035326 | 2.798852 | 0.1759552
81.18621 | 14.3351 | 12.25548 | 9.175025 | 2.079623 | 0.1030252 | 2.801488 | 0.1759385
81.19621 | 14.3848 | 12.25373 | 9.172128 | 2.13107 | 0.1025215 | 2.803139 | 0.1759416
81.20621 | 14.4307 | 12.25102 | 9.169231 | 2.179685 | 0.102022 | 2.803799 | 0.1759634
81.21621 | 14.4795 | 12.24733 | 9.166333 | 2.232167 | 0.1015266 | 2.80347 | 0.1760027
81.22621 | 14.5186 | 12.24269 | 9.163436 | 2.275915 | 0.1010353 | 2.802155 | 0.1760585
81.2362 | 14.5555 | 12.23708 | 9.160542 | 2.318418 | 0.1005484 | 2.799862 | 0.1761294
81.2462 | 14.5836 | 12.23052 | 9.157645 | 2.353083 | 0.1000651 | 2.796593 | 0.1762143
81.2562 | 14.6084 | 12.22301 | 9.154748 | 2.385394 | 0.09958568 | 2.79236 | 0.1763119
81.2662 | 14.627 | 12.21456 | 9.151851 | 2.412443 | 0.09911016 | 2.787174 | 0.1764208
81.2762 | 14.6425 | 12.20518 | 9.148955 | 2.437319 | 0.09863849 | 2.781048 | 0.1765399
81.2862 | 14.6561 | 12.19489 | 9.146058 | 2.461205 | 0.09817062 | 2.773998 | 0.1766677
81.29619 | 14.6601 | 12.18372 | 9.143165 | 2.476377 | 0.09770694 | 2.766049 | 0.1768027
81.30619 | 14.6639 | 12.17166 | 9.140268 | 2.492238 | 0.09724653 | 2.757203 | 0.1769438
81.31619 | 14.6593 | 12.15874 | 9.137372 | 2.50056 | 0.09678979 | 2.747488 | 0.1770894
81.32619 | 14.6473 | 12.14498 | 9.134476 | 2.502323 | 0.09633669 | 2.736926 | 0.1772383
81.33619 | 14.6313 | 12.1304 | 9.131581 | 2.500904 | 0.09588716 | 2.725539 | 0.1773889
81.34618 | 14.6103 | 12.11503 | 9.128688 | 2.495267 | 0.09544164 | 2.713364 | 0.1775397
81.35618 | 14.5835 | 12.09888 | 9.125793 | 2.484616 | 0.09499918 | 2.700403 | 0.1776895
81.36618 | 14.5519 | 12.08199 | 9.122898 | 2.469912 | 0.0945602 | 2.686694 | 0.1778369
81.37618 | 14.5231 | 12.06437 | 9.120003 | 2.458729 | 0.09412465 | 2.672263 | 0.1779804
81.38618 | 14.4826 | 12.04606 | 9.117108 | 2.436541 | 0.09369249 | 2.65714 | 0.1781187
81.39618 | 14.4397 | 12.02708 | 9.114213 | 2.412619 | 0.0932637 | 2.641354 | 0.1782504
81.40617 | 14.3922 | 12.00748 | 9.111322 | 2.384716 | 0.09283865 | 2.62495 | 0.1783739
81.41617 | 14.3361 | 11.98726 | 9.108428 | 2.348841 | 0.09241645 | 2.607926 | 0.1784883
81.42617 | 14.2791 | 11.96645 | 9.105534 | 2.312645 | 0.09199752 | 2.590331 | 0.1785921
81.43617 | 14.2229 | 11.9451 | 9.102641 | 2.277799 | 0.09158181 | 2.572194 | 0.178684
81.44617 | 14.1571 | 11.92323 | 9.099748 | 2.233873 | 0.09116927 | 2.553547 | 0.1787629
81.45616 | 14.0889 | 11.90089 | 9.096858 | 2.188014 | 0.09076028 | 2.53444 | 0.1788274
81.46616 | 14.0201 | 11.87807 | 9.093965 | 2.142035 | 0.090354 | 2.514869 | 0.1788766
81.47616 | 13.9459 | 11.85482 | 9.091073 | 2.091084 | 0.0899508 | 2.494883 | 0.1789093
81.48616 | 13.8668 | 11.83117 | 9.088181 | 2.035631 | 0.08955065 | 2.474514 | 0.1789243
81.49616 | 13.7922 | 11.80716 | 9.085289 | 1.985044 | 0.08915351 | 2.453792 | 0.1789208
81.50616 | 13.7174 | 11.78281 | 9.082398 | 1.934594 | 0.08875936 | 2.432751 | 0.1788978
81.51615 | 13.6327 | 11.75817 | 9.07951 | 1.874527 | 0.08836854 | 2.41144 | 0.1788543
81.52615 | 13.5479 | 11.73324 | 9.076619 | 1.814662 | 0.08798025 | 2.389849 | 0.1787895
81.53615 | 13.4641 | 11.70806 | 9.073729 | 1.756044 | 0.08759486 | 2.368029 | 0.1787026
81.54615 | 13.3701 | 11.68265 | 9.070839 | 1.687447 | 0.08721233 | 2.346009 | 0.1785928
81.55615 | 13.283 | 11.65706 | 9.06795 | 1.625941 | 0.08683263 | 2.323817 | 0.1784594
81.56614 | 13.1933 | 11.63133 | 9.065064 | 1.561974 | 0.08645609 | 2.301504 | 0.178302
81.57614 | 13.101 | 11.60543 | 9.062175 | 1.495571 | 0.08608196 | 2.279053 | 0.1781196
81.58614 | 13.0101 | 11.57942 | 9.059287 | 1.430679 | 0.08571057 | 2.256512 | 0.1779119
81.59614 | 12.9204 | 11.55333 | 9.056399 | 1.367073 | 0.08534189 | 2.233908 | 0.1776785
81.60614 | 12.8248 | 11.52717 | 9.053511 | 1.29763 | 0.0849759 | 2.211264 | 0.1774188
81.61614 | 12.7294 | 11.50097 | 9.050624 | 1.228426 | 0.08461257 | 2.188605 | 0.1771326
81.62613 | 12.6291 | 11.47479 | 9.047741 | 1.154312 | 0.08425223 | 2.165975 | 0.1768198
81.63613 | 12.5358 | 11.44858 | 9.044855 | 1.087218 | 0.08389414 | 2.143354 | 0.1764796
81.64613 | 12.4412 | 11.4224 | 9.041969 | 1.018798 | 0.08353862 | 2.120783 | 0.1761121
81.65613 | 12.3461 | 11.39627 | 9.039084 | 0.9498309 | 0.08318566 | 2.098282 | 0.1757172
81.66613 | 12.2537 | 11.3702 | 9.036199 | 0.8834988 | 0.08283522 | 2.075872 | 0.1752947
81.67612 | 12.16 | 11.34424 | 9.033318 | 0.8157582 | 0.08248768 | 2.053591 | 0.1748451
81.68612 | 12.0678 | 11.31836 | 9.030434 | 0.7494425 | 0.08214221 | 2.031413 | 0.1743676
81.69612 | 11.9803 | 11.29259 | 9.027551 | 0.6877102 | 0.08179921 | 2.009377 | 0.1738625
81.70612 | 11.8882 | 11.26695 | 9.024669 | 0.6212464 | 0.08145862 | 1.987496 | 0.1733302
81.71612 | 11.7937 | 11.24146 | 9.021787 | 0.5522361 | 0.08112045 | 1.965786 | 0.1727707
81.72612 | 11.7091 | 11.21613 | 9.018905 | 0.4929667 | 0.08078465 | 1.944259 | 0.1721842
81.73611 | 11.6257 | 11.191 | 9.016027 | 0.4347003 | 0.08045153 | 1.922949 | 0.1715718
81.74611 | 11.538 | 11.16602 | 9.013147 | 0.3719751 | 0.08012041 | 1.901825 | 0.1709324
81.75611 | 11.4539 | 11.14124 | 9.010267 | 0.3126554 | 0.07979161 | 1.880919 | 0.1702671
81.76611 | 11.375 | 11.11667 | 9.007387 | 0.2583307 | 0.07946509 | 1.86024 | 0.1695763
81.77611 | 11.2928 | 11.09231 | 9.004509 | 0.2004925 | 0.07914084 | 1.839797 | 0.1688603
81.7861 | 11.2156 | 11.06819 | 9.001634 | 0.1474079 | 0.07881914 | 1.819618 | 0.1681208
81.7961 | 11.1433 | 11.04428 | 8.998756 | 0.09901702 | 0.07849937 | 1.799671 | 0.1673564
81.8061 | 11.0743 | 11.02061 | 8.995879 | 0.0536891 | 0.07818176 | 1.779981 | 0.1665686
81.8161 | 10.9985 | 10.99718 | 8.993003 | 0.001317403 | 0.07786636 | 1.760555 | 0.1657579
81.8261 | 10.9303 | 10.974 | 8.990128 | -0.04370396 | 0.07755308 | 1.741398 | 0.1649252
81.8361 | 10.8584 | 10.95108 | 8.987253 | -0.0926796 | 0.07724199 | 1.722514 | 0.164071
81.84609 | 10.7939 | 10.92844 | 8.984381 | -0.1345368 | 0.07693328 | 1.703925 | 0.1631971
81.85609 | 10.7348 | 10.90603 | 8.981508 | -0.1712347 | 0.07662634 | 1.685598 | 0.1623023
81.86609 | 10.6758 | 10.8839 | 8.978635 | -0.2080993 | 0.07632153 | 1.667554 | 0.1613883
81.87609 | 10.6155 | 10.86203 | 8.975763 | -0.2465339 | 0.07601872 | 1.649796 | 0.1604561
81.88609 | 10.5604 | 10.84044 | 8.972891 | -0.2800405 | 0.07571799 | 1.632325 | 0.1595062
81.89608 | 10.5047 | 10.81914 | 8.970023 | -0.3144428 | 0.07541955 | 1.615159 | 0.1585407
81.90608 | 10.4492 | 10.7981 | 8.967153 | -0.3488998 | 0.07512282 | 1.598265 | 0.1575583
81.91608 | 10.3936 | 10.77733 | 8.964284 | -0.3837343 | 0.07482806 | 1.581661 | 0.1565611
81.92608 | 10.3445 | 10.75685 | 8.961415 | -0.4123545 | 0.07453524 | 1.565354 | 0.1555494
81.93608 | 10.3007 | 10.73665 | 8.958548 | -0.4359462 | 0.07424439 | 1.549329 | 0.1545248
81.94608 | 10.2543 | 10.71672 | 8.955681 | -0.4624174 | 0.07395546 | 1.533593 | 0.1534879
81.95607 | 10.2076 | 10.69709 | 8.952817 | -0.4894869 | 0.07366872 | 1.518161 | 0.1524406
81.96607 | 10.1632 | 10.67772 | 8.949952 | -0.5145161 | 0.07338358 | 1.502999 | 0.1513817
81.97607 | 10.1246 | 10.65862 | 8.947087 | -0.5340238 | 0.07310031 | 1.488124 | 0.1503132
81.98607 | 10.0832 | 10.63921 | 8.944223 | -0.5560116 | 0.07222129 | 1.473532 | 0.1492359
81.99607 | 10.0427 | 10.62067 | 8.94136 | -0.5779742 | 0.07194198 | 1.459222 | 0.1481508
82.00606 | 10.0088 | 10.60243 | 8.9385 | -0.5936303 | 0.07166477 | 1.445206 | 0.1470597
82.01606 | 9.9734 | 10.58444 | 8.935639 | -0.6110427 | 0.07138908 | 1.431453 | 0.1459615
82.02606 | 9.9374 | 10.56673 | 8.932778 | -0.6293277 | 0.07111517 | 1.417977 | 0.1448579
82.03606 | 9.9037 | 10.54928 | 8.929918 | -0.645584 | 0.07084304 | 1.404773 | 0.1437498
82.04606 | 9.8689 | 10.53211 | 8.927059 | -0.6632096 | 0.07057266 | 1.39184 | 0.1426382
82.05606 | 9.8406 | 10.5152 | 8.924201 | -0.6746027 | 0.07030402 | 1.379174 | 0.1415236
82.06605 | 9.8066 | 10.49858 | 8.921347 | -0.6919772 | 0.07003737 | 1.366785 | 0.1404082
82.07605 | 9.777 | 10.4822 | 8.91849 | -0.7051988 | 0.06977215 | 1.354646 | 0.1392904
82.08605 | 9.7477 | 10.46578 | 8.915635 | -0.7180824 | 0.06920991 | 1.342766 | 0.1381721
82.09605 | 9.7265 | 10.44992 | 8.91278 | -0.7234237 | 0.06894819 | 1.331141 | 0.137054
82.10605 | 9.6979 | 10.43432 | 8.909927 | -0.7364216 | 0.06868814 | 1.31977 | 0.1359369
82.11604 | 9.6705 | 10.41899 | 8.907077 | -0.7484882 | 0.06842999 | 1.308659 | 0.1348225
82.12604 | 9.6472 | 10.40389 | 8.904225 | -0.7566912 | 0.06817322 | 1.297784 | 0.1337094
82.13604 | 9.6209 | 10.38904 | 8.901374 | -0.7681431 | 0.06791807 | 1.287152 | 0.1325992
82.14604 | 9.5972 | 10.37444 | 8.898524 | -0.7772414 | 0.06766451 | 1.27676 | 0.1314927
82.15604 | 9.5767 | 10.36008 | 8.895675 | -0.7833837 | 0.06741255 | 1.266605 | 0.1303904
82.16604 | 9.5535 | 10.34597 | 8.892827 | -0.7924671 | 0.06716216 | 1.256685 | 0.129293
82.17603 | 9.5331 | 10.3321 | 8.889983 | -0.7990025 | 0.06691358 | 1.247004 | 0.128202
82.18603 | 9.5168 | 10.31846 | 8.887137 | -0.8016603 | 0.0666663 | 1.237541 | 0.1271158
82.19603 | 9.4977 | 10.30505 | 8.884292 | -0.8073514 | 0.06642055 | 1.228302 | 0.1260362
82.20603 | 9.4764 | 10.29187 | 8.881448 | -0.8154732 | 0.06617632 | 1.219285 | 0.1249635
82.21603 | 9.4587 | 10.27892 | 8.878605 | -0.8202231 | 0.0659336 | 1.210486 | 0.1238983
82.22602 | 9.4464 | 10.26621 | 8.875766 | -0.8198109 | 0.06569267 | 1.20191 | 0.1228421
82.23602 | 9.4278 | 10.25371 | 8.872925 | -0.8259088 | 0.06545293 | 1.193537 | 0.1217931
82.24602 | 9.4135 | 10.24143 | 8.870086 | -0.8279269 | 0.06521465 | 1.185374 | 0.1207529
82.25602 | 9.4004 | 10.22936 | 8.867247 | -0.8289625 | 0.06497783 | 1.177416 | 0.1197218
82.26602 | 9.3833 | 10.21751 | 8.864409 | -0.8342131 | 0.06474245 | 1.169661 | 0.1187002
82.27602 | 9.3702 | 10.20588 | 8.861573 | -0.8356762 | 0.06450851 | 1.162107 | 0.1176885
82.28601 | 9.3595 | 10.19446 | 8.85874 | -0.8349604 | 0.0642762 | 1.154756 | 0.1166879
82.29601 | 9.3474 | 10.18324 | 8.855905 | -0.8358406 | 0.06404502 | 1.147593 | 0.1156969
82.30601 | 9.3361 | 10.17223 | 8.853072 | -0.8361259 | 0.06381536 | 1.140622 | 0.1147165
82.31601 | 9.327 | 10.16141 | 8.85024 | -0.8344135 | 0.06358701 | 1.133839 | 0.1137472
82.32601 | 9.3149 | 10.1508 | 8.847409 | -0.8359012 | 0.06336004 | 1.127243 | 0.1127891
82.336 | 9.3024 | 10.1404 | 8.844582 | -0.8379972 | 0.06313465 | 1.120837 | 0.1118438
82.346 | 9.2907 | 10.13018 | 8.841753 | -0.8394778 | 0.06291039 | 1.114606 | 0.1109089
82.356 | 9.2765 | 10.12015 | 8.838925 | -0.8436514 | 0.06268745 | 1.108553 | 0.1099857
82.366 | 9.2672 | 10.11032 | 8.836099 | -0.8431157 | 0.06246585 | 1.102676 | 0.1090746
82.376 | 9.256 | 10.10067 | 8.833274 | -0.8446686 | 0.06224556 | 1.096974 | 0.1081756
82.386 | 9.2435 | 10.09121 | 8.83045 | -0.8477077 | 0.06202658 | 1.091443 | 0.1072889
82.39599 | 9.2291 | 10.08194 | 8.82763 | -0.85284 | 0.0618091 | 1.086086 | 0.1064154
82.40599 | 9.2206 | 10.07285 | 8.824808 | -0.852245 | 0.06159269 | 1.080891 | 0.1055535
82.41599 | 9.2091 | 10.06393 | 8.821988 | -0.8548301 | 0.06137755 | 1.075861 | 0.1047042
82.42599 | 9.1985 | 10.05519 | 8.819168 | -0.856693 | 0.06116367 | 1.070994 | 0.1038674
82.43599 | 9.1866 | 10.04663 | 8.81635 | -0.8600318 | 0.06095105 | 1.066287 | 0.1030433
82.44598 | 9.1762 | 10.03825 | 8.813536 | -0.8620529 | 0.06073987 | 1.061744 | 0.1022326
82.45598 | 9.1669 | 10.03004 | 8.810721 | -0.8631375 | 0.06052972 | 1.057353 | 0.1014339
82.46598 | 9.1528 | 10.02199 | 8.807907 | -0.8691922 | 0.06032078 | 1.053117 | 0.1006478
82.47598 | 9.1417 | 10.01412 | 8.805094 | -0.8724152 | 0.06011305 | 1.049034 | 0.09987444
82.48598 | 9.1356 | 10.0064 | 8.802282 | -0.8708048 | 0.05990653 | 1.045102 | 0.09911372
82.49598 | 9.1235 | 9.998859 | 8.799472 | -0.8753592 | 0.0597012 | 1.04132 | 0.09836565
82.50597 | 9.1136 | 9.99146 | 8.796666 | -0.87786 | 0.05949724 | 1.03769 | 0.09760726
82.51597 | 9.1077 | 9.984239 | 8.793858 | -0.8765389 | 0.05929425 | 1.034202 | 0.09688432
82.52597 | 9.0987 | 9.977177 | 8.791052 | -0.8784774 | 0.05909244 | 1.030859 | 0.09617387
82.53597 | 9.0912 | 9.970274 | 8.788247 | -0.8790745 | 0.05889177 | 1.02766 | 0.09547581
82.54597 | 9.0831 | 9.963528 | 8.785443 | -0.8804283 | 0.05869224 | 1.024603 | 0.0947901
82.55596 | 9.0784 | 9.956944 | 8.782644 | -0.8785442 | 0.05849405 | 1.021689 | 0.09411734
82.56596 | 9.0687 | 9.950507 | 8.779843 | -0.8818072 | 0.05829678 | 1.018912 | 0.09345603
82.57596 | 9.0645 | 9.944223 | 8.777043 | -0.8797227 | 0.05810064 | 1.016272 | 0.09280678
82.58596 | 9.0577 | 9.93809 | 8.774245 | -0.8803896 | 0.05790559 | 1.013769 | 0.09216949
82.59596 | 9.0562 | 9.932106 | 8.771448 | -0.8759063 | 0.05771165 | 1.011402 | 0.09154404
82.60596 | 9.0527 | 9.92626 | 8.768653 | -0.87356 | 0.0575188 | 1.00917 | 0.09091853
82.61595 | 9.0486 | 9.920579 | 8.765862 | -0.8719786 | 0.05732721 | 1.007073 | 0.09031701
82.62595 | 9.042 | 9.915038 | 8.763069 | -0.8730381 | 0.05713652 | 1.005106 | 0.0897264
82.63595 | 9.039 | 9.909626 | 8.760278 | -0.8706263 | 0.05694688 | 1.00327 | 0.08913081
82.64595 | 9.0341 | 9.904376 | 8.757489 | -0.8702755 | 0.05675831 | 1.001566 | 0.08856279
82.65595 | 9.0278 | 9.899268 | 8.7547 | -0.8714679 | 0.05657077 | 0.9999907 | 0.08800587
82.66594 | 9.0247 | 9.894308 | 8.751917 | -0.8696075 | 0.05638447 | 0.998546 | 0.08746046
82.67594 | 9.0221 | 9.889484 | 8.749131 | -0.8673837 | 0.05619908 | 0.9972279 | 0.08692533
82.68594 | 9.0166 | 9.8848 | 8.746348 | -0.8682003 | 0.05601457 | 0.9960372 | 0.08640088
82.69594 | 9.0093 | 9.880257 | 8.743566 | -0.8709571 | 0.05583123 | 0.9949733 | 0.08588698
82.70594 | 9.0027 | 9.875853 | 8.740785 | -0.8731527 | 0.05564873 | 0.9940356 | 0.0853835
82.71594 | 8.994 | 9.871587 | 8.738006 | -0.8775869 | 0.0554674 | 0.9932235 | 0.08489029
82.72593 | 8.9893 | 9.867455 | 8.735231 | -0.8781545 | 0.05528708 | 0.9925371 | 0.08439951
82.73593 | 8.9806 | 9.863463 | 8.732455 | -0.8828635 | 0.05510772 | 0.9919746 | 0.08392643
82.74593 | 8.975 | 9.859609 | 8.72968 | -0.8846089 | 0.05492918 | 0.9915363 | 0.08346319
82.75593 | 8.9655 | 9.855891 | 8.726907 | -0.8903905 | 0.05475177 | 0.9912218 | 0.08300969
82.76593 | 8.9571 | 9.852308 | 8.724136 | -0.8952076 | 0.05457516 | 0.9910309 | 0.08256576
82.77592 | 8.9438 | 9.848864 | 8.721369 | -0.9050636 | 0.05439984 | 0.9909632 | 0.08213173
82.78592 | 8.9311 | 9.845551 | 8.718601 | -0.9144508 | 0.05422521 | 0.9910184 | 0.08170657
82.79592 | 8.9249 | 9.842373 | 8.715834 | -0.9174727 | 0.05405152 | 0.9911966 | 0.08129061
82.80592 | 8.9143 | 9.839329 | 8.713069 | -0.9250289 | 0.05387877 | 0.9914975 | 0.08088372
82.81592 | 8.9068 | 9.836419 | 8.710306 | -0.9296194 | 0.05370695 | 0.9919211 | 0.08048578
82.82592 | 8.8959 | 9.833644 | 8.707544 | -0.9377438 | 0.05353604 | 0.9924673 | 0.08009666
82.83591 | 8.8868 | 9.831005 | 8.704786 | -0.9442048 | 0.05336621 | 0.9931355 | 0.07971662
82.84591 | 8.8751 | 9.828497 | 8.702028 | -0.953397 | 0.05319712 | 0.9939271 | 0.0793448
82.85591 | 8.8612 | 9.826123 | 8.699271 | -0.9649233 | 0.05302893 | 0.9948416 | 0.07898147
82.86591 | 8.8579 | 9.823883 | 8.696516 | -0.9659835 | 0.05286163 | 0.9958792 | 0.07862652
82.87591 | 8.8506 | 9.821778 | 8.693763 | -0.9711779 | 0.05269521 | 0.9970401 | 0.07827985
82.8859 | 8.8468 | 9.819809 | 8.691014 | -0.9730086 | 0.05252984 | 0.9983234 | 0.07794168
82.8959 | 8.8422 | 9.817972 | 8.688264 | -0.9757719 | 0.05236518 | 0.9997317 | 0.07761126
82.9059 | 8.8333 | 9.81627 | 8.685515 | -0.9829701 | 0.05220138 | 1.001264 | 0.07728885
82.9159 | 8.8253 | 9.814704 | 8.682769 | -0.9894035 | 0.05203844 | 1.002922 | 0.07697432
82.9259 | 8.82 | 9.813273 | 8.680024 | -0.9932728 | 0.05187635 | 1.004705 | 0.07666764
82.9359 | 8.816 | 9.811978 | 8.677281 | -0.9959782 | 0.05171511 | 1.006614 | 0.07636868
82.94589 | 8.8138 | 9.810821 | 8.674542 | -0.9970215 | 0.05155487 | 1.008647 | 0.07607768
82.95589 | 8.8082 | 9.809801 | 8.671803 | -1.001601 | 0.05139531 | 1.010809 | 0.07579399
82.96589 | 8.8028 | 9.808918 | 8.669065 | -1.006118 | 0.05123657 | 1.013099 | 0.07551783
82.97589 | 8.8033 | 9.808174 | 8.666329 | -1.004874 | 0.05107865 | 1.015518 | 0.07524913
82.98589 | 8.7989 | 9.80757 | 8.663595 | -1.00867 | 0.05092156 | 1.018066 | 0.07498785
82.99588 | 8.7923 | 9.807092 | 8.660865 | -1.014792 | 0.05076543 | 1.020742 | 0.07471952
83.00588 | 8.7871 | 9.806769 | 8.658134 | -1.019669 | 0.05060994 | 1.023552 | 0.07447289
83.01588 | 8.7851 | 9.806588 | 8.655406 | -1.021488 | 0.05045525 | 1.026494 | 0.07423351
83.02588 | 8.7788 | 9.806551 | 8.652679 | -1.027751 | 0.05030136 | 1.02957 | 0.07400134
83.03588 | 8.7746 | 9.806658 | 8.649954 | -1.032058 | 0.05014825 | 1.03278 | 0.07377634
83.04588 | 8.77 | 9.80691 | 8.64723 | -1.03691 | 0.04999593 | 1.036126 | 0.07355847
83.05587 | 8.7662 | 9.807309 | 8.644512 | -1.041109 | 0.04984453 | 1.039605 | 0.07334791
83.06587 | 8.7594 | 9.807856 | 8.641792 | -1.048456 | 0.04969375 | 1.043226 | 0.07314421
83.07587 | 8.7523 | 9.808553 | 8.639075 | -1.056253 | 0.04954374 | 1.046987 | 0.07294756
83.08587 | 8.7479 | 9.809393 | 8.636359 | -1.061493 | 0.04939448 | 1.050889 | 0.07275061
83.09587 | 8.7438 | 9.810343 | 8.633645 | -1.066543 | 0.04924597 | 1.054933 | 0.07251886
83.10586 | 8.7393 | 9.811496 | 8.630936 | -1.072196 | 0.04909837 | 1.059118 | 0.07234344
83.11586 | 8.7323 | 9.812804 | 8.628226 | -1.080504 | 0.04895135 | 1.063452 | 0.07217482
83.12586 | 8.7255 | 9.81427 | 8.625518 | -1.08877 | 0.04880508 | 1.067934 | 0.07201318
83.13586 | 8.716 | 9.815895 | 8.622812 | -1.099895 | 0.04865954 | 1.072565 | 0.07185851
83.14586 | 8.7096 | 9.81768 | 8.620108 | -1.10808 | 0.04851473 | 1.077346 | 0.07171081
83.15586 | 8.7076 | 9.819628 | 8.617406 | -1.112028 | 0.04837064 | 1.082281 | 0.0715701
83.16585 | 8.6956 | 9.821738 | 8.614708 | -1.126138 | 0.0482274 | 1.087365 | 0.07143649
83.17585 | 8.6903 | 9.824016 | 8.61201 | -1.133716 | 0.04808474 | 1.092611 | 0.07130974
83.18585 | 8.687 | 9.826463 | 8.609314 | -1.139463 | 0.04794278 | 1.098016 | 0.07119
83.19585 | 8.6853 | 9.829056 | 8.60662 | -1.143756 | 0.04780153 | 1.103582 | 0.07105271
83.20585 | 8.6759 | 9.831847 | 8.603928 | -1.155947 | 0.04766097 | 1.109311 | 0.07094703
83.21584 | 8.6728 | 9.834809 | 8.601241 | -1.162009 | 0.04752124 | 1.115199 | 0.07084853
83.22584 | 8.6666 | 9.837952 | 8.598553 | -1.171352 | 0.04738207 | 1.12126 | 0.070757
83.23584 | 8.6651 | 9.841275 | 8.595867 | -1.176175 | 0.04724358 | 1.127492 | 0.07067258
83.24584 | 8.6674 | 9.84478 | 8.593183 | -1.17738 | 0.04710576 | 1.133896 | 0.07059533
83.25584 | 8.6616 | 9.848469 | 8.590501 | -1.186869 | 0.04696862 | 1.140475 | 0.07052525
83.26584 | 8.6604 | 9.852346 | 8.587821 | -1.191946 | 0.04683214 | 1.147231 | 0.07046239
83.27583 | 8.66 | 9.85641 | 8.585146 | -1.19641 | 0.04669647 | 1.15416 | 0.07040684
83.28583 | 8.6652 | 9.860669 | 8.582471 | -1.195469 | 0.04656132 | 1.161279 | 0.07035854
83.29583 | 8.665 | 9.865125 | 8.579797 | -1.200125 | 0.04642682 | 1.168583 | 0.07031759
83.30583 | 8.6668 | 9.869779 | 8.577126 | -1.202979 | 0.04629297 | 1.176076 | 0.07028404
83.31583 | 8.6692 | 9.874634 | 8.574457 | -1.205434 | 0.04615978 | 1.183759 | 0.07025794
83.32582 | 8.6695 | 9.879688 | 8.571792 | -1.210188 | 0.04602735 | 1.191629 | 0.07023937
83.33582 | 8.6761 | 9.884955 | 8.569128 | -1.208855 | 0.04589543 | 1.199704 | 0.07022834
83.34582 | 8.6744 | 9.890432 | 8.566465 | -1.216032 | 0.04576414 | 1.207979 | 0.07022494
83.35582 | 8.6772 | 9.896123 | 8.563804 | -1.218923 | 0.04563348 | 1.216456 | 0.07022923
83.36582 | 8.6846 | 9.902031 | 8.561146 | -1.217431 | 0.04550344 | 1.225141 | 0.07024127
83.37582 | 8.6864 | 9.908159 | 8.55849 | -1.221759 | 0.04537402 | 1.234034 | 0.07026115
83.38581 | 8.6865 | 9.914505 | 8.555839 | -1.228005 | 0.04524535 | 1.243132 | 0.07028891
83.39581 | 8.6909 | 9.921083 | 8.553187 | -1.230183 | 0.04511716 | 1.252454 | 0.07032464
83.40581 | 8.6881 | 9.927892 | 8.550538 | -1.239792 | 0.04498959 | 1.261996 | 0.07036843
83.41581 | 8.6882 | 9.934934 | 8.54789 | -1.246734 | 0.04486261 | 1.271761 | 0.07042035
83.42581 | 8.687 | 9.942215 | 8.545245 | -1.255215 | 0.04473623 | 1.281753 | 0.07048049
83.4358 | 8.6837 | 9.949729 | 8.542605 | -1.266029 | 0.04461057 | 1.291964 | 0.07054886
83.4458 | 8.6867 | 9.957495 | 8.539965 | -1.270795 | 0.04448538 | 1.302419 | 0.07062568
83.4558 | 8.6832 | 9.965509 | 8.537327 | -1.282309 | 0.04436077 | 1.313111 | 0.07071094
83.4658 | 8.6818 | 9.973776 | 8.534691 | -1.291976 | 0.04423676 | 1.324044 | 0.07080482
83.4758 | 8.6769 | 9.982299 | 8.532057 | -1.305399 | 0.04411331 | 1.335221 | 0.07090736
83.4858 | 8.6725 | 9.991082 | 8.529426 | -1.318582 | 0.04399045 | 1.346647 | 0.07101868
83.49579 | 8.6703 | 10.00012 | 8.5268 | -1.32982 | 0.04386827 | 1.358313 | 0.07113864
83.50579 | 8.67 | 10.00943 | 8.524173 | -1.339435 | 0.04374655 | 1.370247 | 0.07126779
83.51579 | 8.6665 | 10.01902 | 8.521549 | -1.352521 | 0.04362541 | 1.382441 | 0.07140603
83.52579 | 8.6662 | 10.02888 | 8.518927 | -1.362683 | 0.04350479 | 1.394898 | 0.07155346
83.53579 | 8.6662 | 10.03903 | 8.516308 | -1.372825 | 0.04338474 | 1.407623 | 0.0717103
83.54578 | 8.6693 | 10.04944 | 8.513693 | -1.380141 | 0.04326537 | 1.420606 | 0.07187617
83.55578 | 8.6659 | 10.06015 | 8.511078 | -1.394254 | 0.04314642 | 1.433878 | 0.07205182
83.56578 | 8.6615 | 10.07116 | 8.508466 | -1.409659 | 0.04302803 | 1.447428 | 0.07223715
83.57578 | 8.6601 | 10.08246 | 8.505856 | -1.422361 | 0.04291017 | 1.461262 | 0.07243225
83.58578 | 8.6622 | 10.09406 | 8.503249 | -1.431862 | 0.04279286 | 1.475383 | 0.07263726
83.59578 | 8.6665 | 10.10597 | 8.500643 | -1.439467 | 0.04267608 | 1.489795 | 0.07285228
83.60577 | 8.6671 | 10.11817 | 8.498043 | -1.451068 | 0.04255997 | 1.504487 | 0.07307724
83.61577 | 8.6643 | 10.13069 | 8.495443 | -1.466393 | 0.04244426 | 1.519493 | 0.0733127
83.62577 | 8.6621 | 10.14353 | 8.492845 | -1.481433 | 0.04232906 | 1.5348 | 0.07355857
83.63577 | 8.6679 | 10.15669 | 8.49025 | -1.488794 | 0.04221438 | 1.550414 | 0.07381499
83.64577 | 8.6723 | 10.17018 | 8.487657 | -1.497878 | 0.04210023 | 1.566338 | 0.07408211
83.65576 | 8.6672 | 10.18398 | 8.48507 | -1.516775 | 0.04198667 | 1.582559 | 0.07435977
83.66576 | 8.6677 | 10.19812 | 8.482482 | -1.530417 | 0.04187357 | 1.599113 | 0.07464868
83.67576 | 8.6681 | 10.21259 | 8.479897 | -1.544494 | 0.04176092 | 1.615988 | 0.07494869
83.68576 | 8.6729 | 10.22741 | 8.477314 | -1.554508 | 0.0416488 | 1.633186 | 0.07525997
83.69576 | 8.6727 | 10.24256 | 8.474734 | -1.569864 | 0.04153719 | 1.650711 | 0.07558266
83.70576 | 8.6729 | 10.25806 | 8.472156 | -1.585165 | 0.0414261 | 1.668566 | 0.0759169
83.71575 | 8.6761 | 10.27389 | 8.469583 | -1.597792 | 0.0413156 | 1.686731 | 0.0762625
83.72575 | 8.6784 | 10.29009 | 8.467011 | -1.611691 | 0.04120545 | 1.705254 | 0.07662029
83.73575 | 8.6822 | 10.30664 | 8.464441 | -1.624443 | 0.04109581 | 1.724116 | 0.07699009
83.74575 | 8.6836 | 10.32355 | 8.461873 | -1.63995 | 0.04098666 | 1.743318 | 0.07737206
83.75575 | 8.686 | 10.34082 | 8.459308 | -1.654816 | 0.04087799 | 1.762863 | 0.07776635
83.76574 | 8.6874 | 10.35842 | 8.456749 | -1.671024 | 0.0407699 | 1.782733 | 0.07817271
83.77574 | 8.6879 | 10.37641 | 8.454189 | -1.688512 | 0.04066217 | 1.802968 | 0.07859211
83.78574 | 8.7009 | 10.39476 | 8.451632 | -1.693863 | 0.04055493 | 1.823551 | 0.0790243
83.79574 | 8.7061 | 10.41348 | 8.449078 | -1.707378 | 0.04044815 | 1.844482 | 0.07946945
83.80574 | 8.7123 | 10.43256 | 8.446526 | -1.720259 | 0.04034186 | 1.865763 | 0.07992771
83.81574 | 8.714 | 10.45201 | 8.443977 | -1.738005 | 0.040236 | 1.887393 | 0.08039925
83.82573 | 8.7174 | 10.4718 | 8.441433 | -1.754398 | 0.04013074 | 1.90935 | 0.08088365
83.83573 | 8.726 | 10.49198 | 8.43889 | -1.765975 | 0.04002581 | 1.931678 | 0.08138221
83.84573 | 8.7317 | 10.51252 | 8.436349 | -1.780817 | 0.03992134 | 1.954353 | 0.08189453
83.85573 | 8.7331 | 10.53342 | 8.433811 | -1.800323 | 0.03981733 | 1.977374 | 0.08242076
83.86573 | 8.7354 | 10.55466 | 8.431275 | -1.819263 | 0.03971376 | 2.00074 | 0.08293379
83.87572 | 8.7459 | 10.57627 | 8.428745 | -1.830368 | 0.03961074 | 2.024424 | 0.08348779
83.88572 | 8.7489 | 10.59825 | 8.426215 | -1.84935 | 0.03950806 | 2.04847 | 0.08405671
83.89572 | 8.7547 | 10.62058 | 8.423687 | -1.865885 | 0.03940584 | 2.072851 | 0.08464018
83.90572 | 8.7644 | 10.64327 | 8.421163 | -1.878868 | 0.03930405 | 2.097563 | 0.08523833
83.91572 | 8.7612 | 10.6663 | 8.418641 | -1.905095 | 0.0392027 | 2.122601 | 0.08585133
83.92572 | 8.7698 | 10.68966 | 8.416122 | -1.919861 | 0.03910176 | 2.147958 | 0.08647931
83.93571 | 8.77 | 10.71333 | 8.413608 | -1.943334 | 0.03900138 | 2.173603 | 0.0871217
83.94571 | 8.7752 | 10.73735 | 8.411094 | -1.962155 | 0.03890132 | 2.199579 | 0.08778007
83.95571 | 8.7869 | 10.76168 | 8.408584 | -1.974778 | 0.03880168 | 2.225853 | 0.08844018
83.96571 | 8.792 | 10.78632 | 8.406076 | -1.994323 | 0.03870246 | 2.252415 | 0.08912948
83.97571 | 8.7943 | 10.81127 | 8.403571 | -2.016966 | 0.03860366 | 2.279257 | 0.08983442
83.9857 | 8.8021 | 10.83645 | 8.401071 | -2.034355 | 0.03850538 | 2.306324 | 0.09055445
83.9957 | 8.8129 | 10.86196 | 8.398572 | -2.04906 | 0.03840742 | 2.33369 | 0.09129104
84.0057 | 8.8201 | 10.88774 | 8.396075 | -2.067644 | 0.03830987 | 2.361315 | 0.09204361
84.0157 | 8.8245 | 10.91374 | 8.393582 | -2.089245 | 0.03821273 | 2.389138 | 0.09281226
84.0257 | 8.8367 | 10.94 | 8.391091 | -2.103296 | 0.03811599 | 2.417192 | 0.09359709
84.0357 | 8.8499 | 10.96648 | 8.388603 | -2.116583 | 0.03801966 | 2.445462 | 0.09439815
84.04569 | 8.8641 | 10.99311 | 8.386121 | -2.129012 | 0.03792383 | 2.473853 | 0.09521474
84.05569 | 8.8745 | 11.01997 | 8.383639 | -2.145467 | 0.03782831 | 2.502452 | 0.09604848
84.06569 | 8.8854 | 11.04699 | 8.38116 | -2.161587 | 0.03773318 | 2.531195 | 0.09689864
84.07569 | 8.9 | 11.07415 | 8.378683 | -2.17415 | 0.03763845 | 2.560063 | 0.09776525
84.08569 | 8.9163 | 11.10144 | 8.37621 | -2.185136 | 0.03754411 | 2.589034 | 0.09864833
84.09568 | 8.9289 | 11.1288 | 8.373742 | -2.199896 | 0.03745025 | 2.618056 | 0.099547
84.10568 | 8.9435 | 11.15626 | 8.371275 | -2.212758 | 0.03735669 | 2.647163 | 0.100463
84.11568 | 8.9661 | 11.18377 | 8.368811 | -2.217671 | 0.03726351 | 2.676302 | 0.1013954
84.12568 | 8.9823 | 11.21131 | 8.366349 | -2.229009 | 0.03717072 | 2.705445 | 0.1023443
84.13568 | 9.0005 | 11.23885 | 8.363891 | -2.238345 | 0.03707831 | 2.734566 | 0.1033095
84.14568 | 9.0173 | 11.26635 | 8.361436 | -2.24905 | 0.03698628 | 2.763638 | 0.1042909
84.15567 | 9.0381 | 11.29377 | 8.358986 | -2.255669 | 0.03689472 | 2.792601 | 0.1052876
84.16567 | 9.0574 | 11.32112 | 8.356536 | -2.263724 | 0.03680344 | 2.821483 | 0.1063012
84.17567 | 9.0804 | 11.34836 | 8.35409 | -2.267957 | 0.03671253 | 2.850223 | 0.1073307
84.18567 | 9.1023 | 11.37544 | 8.351647 | -2.273135 | 0.03662199 | 2.87879 | 0.108376
84.19567 | 9.1206 | 11.40233 | 8.349207 | -2.281727 | 0.03653182 | 2.907151 | 0.1094368
84.20566 | 9.1447 | 11.42897 | 8.346772 | -2.284271 | 0.0364421 | 2.935244 | 0.1105119
84.21566 | 9.172 | 11.45538 | 8.344338 | -2.283384 | 0.03635266 | 2.96309 | 0.1116031
84.22566 | 9.1944 | 11.48151 | 8.341907 | -2.287107 | 0.03626359 | 2.990627 | 0.1127092
84.23566 | 9.2211 | 11.5073 | 8.33948 | -2.286201 | 0.03617487 | 3.017817 | 0.1138298
84.24566 | 9.2451 | 11.53273 | 8.337055 | -2.287632 | 0.03608651 | 3.044626 | 0.1149646
84.25566 | 9.2712 | 11.55776 | 8.334633 | -2.286562 | 0.0359985 | 3.071017 | 0.1161133
84.26565 | 9.3038 | 11.58233 | 8.332217 | -2.278531 | 0.03591093 | 3.096928 | 0.1172744
84.27565 | 9.3334 | 11.60645 | 8.329802 | -2.273049 | 0.03582363 | 3.122374 | 0.1184496
84.28565 | 9.3657 | 11.63006 | 8.32739 | -2.264355 | 0.03573668 | 3.147291 | 0.1196376
84.29565 | 9.3949 | 11.65311 | 8.324981 | -2.258212 | 0.03565008 | 3.171644 | 0.1208376
84.30565 | 9.4288 | 11.67558 | 8.322575 | -2.246784 | 0.03556381 | 3.195395 | 0.1220494
84.31564 | 9.4662 | 11.69741 | 8.320175 | -2.231211 | 0.03547798 | 3.218487 | 0.1232711
84.32564 | 9.5013 | 11.7186 | 8.317776 | -2.217302 | 0.0353924 | 3.24093 | 0.1245046
84.33564 | 9.5389 | 11.7391 | 8.315379 | -2.200199 | 0.03530716 | 3.262665 | 0.125748
84.34564 | 9.5781 | 11.75887 | 8.312986 | -2.180767 | 0.03522226 | 3.283658 | 0.1270008
84.35564 | 9.6239 | 11.77787 | 8.310597 | -2.153973 | 0.0351377 | 3.303876 | 0.1282623
84.36564 | 9.6668 | 11.79608 | 8.30821 | -2.129282 | 0.03505347 | 3.323286 | 0.1295317
84.37563 | 9.7088 | 11.81345 | 8.305829 | -2.104647 | 0.03496965 | 3.34184 | 0.1308071
84.38563 | 9.7555 | 11.82997 | 8.303449 | -2.07447 | 0.03488608 | 3.359544 | 0.1320903
84.39563 | 9.8046 | 11.8456 | 8.301073 | -2.041005 | 0.03480284 | 3.37635 | 0.1333791
84.40563 | 9.8595 | 11.86032 | 8.298699 | -2.000823 | 0.03471992 | 3.392231 | 0.1346728
84.41563 | 9.9104 | 11.8741 | 8.296329 | -1.963698 | 0.03463733 | 3.407161 | 0.1359705
84.42562 | 9.9642 | 11.88689 | 8.293965 | -1.922692 | 0.03455514 | 3.421103 | 0.1372692
84.43562 | 10.0252 | 11.89778 | 8.291601 | -1.87258 | 0.03447319 | 3.433133 | 0.1385722
84.44562 | 10.0835 | 11.90858 | 8.289241 | -1.825081 | 0.03439156 | 3.445072 | 0.1398763
84.45562 | 10.1431 | 11.91835 | 8.286884 | -1.775248 | 0.03431025 | 3.455973 | 0.1411807
84.46562 | 10.2069 | 11.92706 | 8.284531 | -1.720161 | 0.03422925 | 3.465817 | 0.1424843
84.47562 | 10.2689 | 11.93471 | 8.282181 | -1.665805 | 0.03414856 | 3.47459 | 0.1437861
84.48561 | 10.3464 | 11.94126 | 8.279836 | -1.594859 | 0.03406829 | 3.48227 | 0.1450838
84.49561 | 10.412 | 11.94672 | 8.277493 | -1.534722 | 0.03398822 | 3.488862 | 0.1463787
84.50561 | 10.4887 | 11.95108 | 8.275153 | -1.462377 | 0.03390847 | 3.494348 | 0.1476686
84.51561 | 10.5662 | 11.95432 | 8.272816 | -1.388115 | 0.03382902 | 3.498718 | 0.1489522
84.52561 | 10.6437 | 11.95643 | 8.270483 | -1.312729179 | 0.03374988 | 3.501968 | 0.1502284
84.5356 | 10.7229 | 11.95695 | 8.268156 | -1.23405 | 0.0336711 | 3.503629 | 0.1514947
84.5456 | 10.806 | 11.9568 | 8.265829 | -1.150803 | 0.03359256 | 3.504629 | 0.1527524
84.5556 | 10.8936 | 11.95552 | 8.263506 | -1.061923 | 0.03351433 | 3.504503 | 0.1539991
84.5656 | 10.9811 | 11.95311 | 8.261187 | -0.9720094 | 0.03343638 | 3.503253 | 0.1552334
84.5756 | 11.0804 | 11.94957 | 8.258871 | -0.8691654 | 0.03335875 | 3.500882 | 0.1564542
84.58559 | 11.1698 | 11.9449 | 8.256561 | -0.7751004 | 0.03328147 | 3.497399 | 0.1576589
84.59559 | 11.2638 | 11.93911 | 8.254252 | -0.675311 | 0.03320442 | 3.492806 | 0.1588485
84.60559 | 11.3663 | 11.93221 | 8.251946 | -0.5659098 | 0.03312765 | 3.487115 | 0.1600207
84.61559 | 11.4655 | 11.92421 | 8.249644 | -0.4587059 | 0.03305118 | 3.480337 | 0.1611739
84.62559 | 11.5686 | 11.91511 | 8.247346 | -0.3465113 | 0.03297499 | 3.472484 | 0.162307
84.63559 | 11.6796 | 11.90494 | 8.245051 | -0.2253387 | 0.03289909 | 3.46357 | 0.1634185
84.64558 | 11.7873 | 11.89371 | 8.242762 | -0.1064141 | 0.03282355 | 3.453623 | 0.1645059
84.65558 | 11.9027 | 11.88143 | 8.240474 | 0.02126821 | 0.03274822 | 3.44264 | 0.1655702
84.66558 | 12.0168 | 11.86812 | 8.238189 | 0.1486799 | 0.03267317 | 3.430649 | 0.1666087
84.67558 | 12.1292 | 11.8538 | 8.235909 | 0.2754023 | 0.03259841 | 3.41767 | 0.1676202
84.68558 | 12.2377 | 11.83849 | 8.233632 | 0.3992147 | 0.03252392 | 3.403727 | 0.1686032
84.69557 | 12.3525 | 11.82222 | 8.23136 | 0.5302793 | 0.03244978 | 3.388855 | 0.1695555
84.70557 | 12.4738 | 11.80499 | 8.22909 | 0.6688051 | 0.03237585 | 3.373051 | 0.1704775
84.71557 | 12.5898 | 11.78685 | 8.226824 | 0.8029527 | 0.03230219 | 3.356354 | 0.171367
84.72557 | 12.7121 | 11.7678 | 8.224561 | 0.9442968 | 0.0322288 | 3.33879 | 0.1722227
84.73557 | 12.8347 | 11.74789 | 8.222302 | 1.086812 | 0.03215569 | 3.320387 | 0.1730431
84.74557 | 12.9487 | 11.72713 | 8.220047 | 1.22157 | 0.03208284 | 3.301173 | 0.1738271
84.75556 | 13.0649 | 11.70558 | 8.217797 | 1.359324 | 0.03201034 | 3.281196 | 0.1745727
84.76556 | 13.1753 | 11.68321 | 8.215549 | 1.492085 | 0.03193803 | 3.260448 | 0.17528
84.77556 | 13.2893 | 11.66009 | 8.213305 | 1.629205 | 0.03186599 | 3.238977 | 0.1759471
84.78556 | 13.4034 | 11.63625 | 8.211064 | 1.767154 | 0.03179421 | 3.216815 | 0.176573
84.79556 | 13.5032 | 11.6117 | 8.208827 | 1.891502 | 0.03172269 | 3.193992 | 0.1771564
84.80555 | 13.6153 | 11.58651 | 8.206596 | 2.028792 | 0.03165151 | 3.170565 | 0.1776957
84.81555 | 13.7221 | 11.56066 | 8.204366 | 2.161445 | 0.03158052 | 3.146517 | 0.1781912
84.82555 | 13.8207 | 11.5342 | 8.20214 | 2.286503 | 0.03150978 | 3.121905 | 0.1786411
84.83555 | 13.9292 | 11.50716 | 8.199918 | 2.422037 | 0.03143931 | 3.096761 | 0.1790447
84.84555 | 14.0095 | 11.47959 | 8.1977 | 2.529914 | 0.03136909 | 3.071116 | 0.1794012
84.85555 | 14.1049 | 11.4515 | 8.195485 | 2.653403 | 0.03129912 | 3.045003 | 0.1797097
84.86554 | 14.191 | 11.42296 | 8.193277 | 2.768044 | 0.03122947 | 3.01848 | 0.1799695
84.87554 | 14.2701 | 11.39394 | 8.19107 | 2.876163 | 0.03116001 | 2.991527 | 0.1801803
84.88554 | 14.3453 | 11.3645 | 8.188866 | 2.980801 | 0.0310908 | 2.964201 | 0.1803414
84.89554 | 14.4205 | 11.33467 | 8.186667 | 3.085826 | 0.03102184 | 2.936533 | 0.1804523
84.90554 | 14.4945 | 11.30449 | 8.184471 | 3.190009 | 0.03095313 | 2.908554 | 0.1805128
84.91553 | 14.5562 | 11.27401 | 8.182282 | 3.282189 | 0.03088473 | 2.880322 | 0.1805225
84.92553 | 14.6166 | 11.2432 | 8.180094 | 3.373397 | 0.03081654 | 2.851812 | 0.1804813
84.93553 | 14.6722 | 11.21213 | 8.177909 | 3.460073 | 0.03074853 | 2.82308 | 0.1803891
84.94553 | 14.7286 | 11.18081 | 8.175729 | 3.54779 | 0.03068082 | 2.794154 | 0.1802458
84.95553 | 14.7693 | 11.14928 | 8.173553 | 3.620019 | 0.03061331 | 2.765064 | 0.1800516
84.96553 | 14.8108 | 11.11757 | 8.17138 | 3.693232 | 0.03054608 | 2.735835 | 0.1798067
84.97552 | 14.8413 | 11.08573 | 8.169214 | 3.755572 | 0.0304791 | 2.706524 | 0.1795116
84.98552 | 14.8616 | 11.05373 | 8.167049 | 3.807875 | 0.03041233 | 2.677098 | 0.179166
84.99552 | 14.8841 | 11.02162 | 8.164888 | 3.862484 | 0.03034579 | 2.647611 | 0.1787707
85.00552 | 14.9044 | 10.98943 | 8.162731 | 3.914975 | 0.03027948 | 2.618088 | 0.1783263
85.01552 | 14.9045 | 10.95718 | 8.160578 | 3.947323 | 0.03021341 | 2.588552 | 0.1778332
85.02551 | 14.9124 | 10.92493 | 8.158432 | 3.987475 | 0.03014767 | 2.559053 | 0.1772928
85.03551 | 14.9083 | 10.89263 | 8.156286 | 4.01567 | 0.03008206 | 2.529557 | 0.1767047
85.04551 | 14.8946 | 10.86034 | 8.154145 | 4.034255 | 0.03001668 | 2.500112 | 0.1760703
85.05551 | 14.8774 | 10.82809 | 8.152008 | 4.049311 | 0.02995154 | 2.470739 | 0.1753903
85.06551 | 14.8468 | 10.79588 | 8.149875 | 4.050916 | 0.02988662 | 2.441456 | 0.1746659
85.07551 | 14.8187 | 10.76375 | 8.147746 | 4.054952 | 0.02982193 | 2.412282 | 0.173898
85.0855 | 14.7782 | 10.73173 | 8.145623 | 4.046469 | 0.0297575 | 2.383262 | 0.1730884
85.0955 | 14.736 | 10.69979 | 8.143502 | 4.036212 | 0.02969328 | 2.354356 | 0.1722369
85.1055 | 14.6865 | 10.66797 | 8.141385 | 4.018533 | 0.02962926 | 2.325607 | 0.1713451
85.1155 | 14.6351 | 10.63628 | 8.139272 | 3.998817 | 0.02956546 | 2.297031 | 0.1704145
85.1255 | 14.5815 | 10.60475 | 8.137163 | 3.976747 | 0.02950188 | 2.268642 | 0.1694463
85.13549 | 14.5151 | 10.57342 | 8.13506 | 3.941679 | 0.02943859 | 2.240479 | 0.1684428
85.14549 | 14.4446 | 10.54224 | 8.132959 | 3.902362 | 0.02937545 | 2.2125 | 0.1674033
85.15549 | 14.3751 | 10.51125 | 8.130863 | 3.863851 | 0.02931253 | 2.184744 | 0.1663301
85.16549 | 14.3007 | 10.48047 | 8.12877 | 3.820234 | 0.02924983 | 2.157221 | 0.1652248
85.17549 | 14.2174 | 10.4499 | 8.126681 | 3.767501 | 0.02918734 | 2.129942 | 0.1640887
85.18549 | 14.124 | 10.41956 | 8.124597 | 3.70444 | 0.02912506 | 2.102915 | 0.1629232
85.19548 | 14.054 | 10.38949 | 8.122519 | 3.664513 | 0.02906306 | 2.076174 | 0.161731
85.20548 | 13.9654 | 10.35963 | 8.120443 | 3.60577 | 0.02900121 | 2.049675 | 0.1605112
85.21548 | 13.8717 | 10.33003 | 8.118371 | 3.541672 | 0.02893957 | 2.023452 | 0.1592664
85.22548 | 13.7768 | 10.30069 | 8.116303 | 3.476112 | 0.02887814 | 1.997509 | 0.1579982
85.23548 | 13.6785 | 10.27162 | 8.114239 | 3.406882 | 0.02881692 | 1.971854 | 0.156708
85.24547 | 13.5779 | 10.24285 | 8.112182 | 3.335048 | 0.02875597 | 1.946516 | 0.1553986
85.25547 | 13.477 | 10.21434 | 8.110126 | 3.262661 | 0.02869516 | 1.921449 | 0.1540689
85.26547 | 13.3622 | 10.18611 | 8.108075 | 3.176087 | 0.02863456 | 1.896682 | 0.1527216
85.27547 | 13.2578 | 10.15818 | 8.106028 | 3.099621 | 0.02857417 | 1.872219 | 0.1513582
85.28547 | 13.1526 | 10.13054 | 8.103986 | 3.022059 | 0.02851397 | 1.848062 | 0.1499802
85.29547 | 13.046 | 10.1032 | 8.101947 | 2.942797 | 0.02845398 | 1.824213 | 0.148589
85.30546 | 12.9281 | 10.07619 | 8.099915 | 2.851905 | 0.02839425 | 1.800698 | 0.1471874
85.31546 | 12.8176 | 10.04946 | 8.097885 | 2.768135 | 0.02833466 | 1.777471 | 0.145774
85.32546 | 12.7049 | 10.02304 | 8.095859 | 2.681857 | 0.02827528 | 1.754557 | 0.1443515
85.33546 | 12.5843 | 9.996931 | 8.093838 | 2.587369 | 0.02821609 | 1.731956 | 0.1429214
85.34546 | 12.4693 | 9.971131 | 8.091821 | 2.498169 | 0.02815709 | 1.709668 | 0.1414848
85.35545 | 12.3445 | 9.945668 | 8.08981 | 2.398832 | 0.02809836 | 1.687715 | 0.1400446
85.36545 | 12.234 | 9.920492 | 8.087802 | 2.313508 | 0.02803976 | 1.666052 | 0.138599
85.37545 | 12.1135 | 9.89563 | 8.085797 | 2.21787 | 0.02798135 | 1.644701 | 0.1371508
85.38545 | 12.0052 | 9.871082 | 8.083798 | 2.134118 | 0.02792314 | 1.62366 | 0.1357011
85.39545 | 11.8961 | 9.846846 | 8.081802 | 2.049254 | 0.02786512 | 1.602928 | 0.1342511
85.40545 | 11.7793 | 9.822923 | 8.079811 | 1.956377 | 0.02780729 | 1.582503 | 0.1328018
85.41544 | 11.6626 | 9.799335 | 8.077826 | 1.863265 | 0.02774971 | 1.562403 | 0.1313558
85.42544 | 11.5526 | 9.776034 | 8.075844 | 1.776566 | 0.02769226 | 1.542587 | 0.1299112
85.43544 | 11.4477 | 9.753042 | 8.073866 | 1.694658 | 0.027635 | 1.523071 | 0.1284703
85.44544 | 11.3388 | 9.730358 | 8.071892 | 1.608442 | 0.02757793 | 1.503854 | 0.1270342
85.45544 | 11.2472 | 9.707979 | 8.069923 | 1.539221 | 0.02752104 | 1.484932 | 0.1256037
85.46543 | 11.1473 | 9.685926 | 8.06796 | 1.461374 | 0.0274644 | 1.466321 | 0.1241811
85.47543 | 11.0545 | 9.664153 | 8.065999 | 1.390347 | 0.02740789 | 1.447981 | 0.1227644
85.48543 | 10.9555 | 9.642679 | 8.064043 | 1.312821 | 0.02735156 | 1.429928 | 0.1213557
85.49543 | 10.8625 | 9.621501 | 8.062092 | 1.240999 | 0.02729541 | 1.412158 | 0.1199558
85.50543 | 10.7741 | 9.600618 | 8.060145 | 1.173482 | 0.02723945 | 1.394669 | 0.1185654
85.51543 | 10.6953 | 9.580027 | 8.058202 | 1.115273 | 0.02718367 | 1.377456 | 0.117185
85.52542 | 10.606 | 9.559743 | 8.056266 | 1.046257 | 0.02712812 | 1.360533 | 0.1158166
85.53542 | 10.5287 | 9.539726 | 8.054333 | 0.9889741 | 0.0270727 | 1.343863 | 0.1144582
85.54542 | 10.4506 | 9.519991 | 8.052403 | 0.9306091 | 0.02701746 | 1.327459 | 0.1131115
85.55542 | 10.3696 | 9.500536 | 8.050479 | 0.8690645 | 0.02696239 | 1.311317 | 0.111777
85.56542 | 10.3 | 9.481356 | 8.048559 | 0.8186437 | 0.02690751 | 1.295435 | 0.1104552
85.57541 | 10.228 | 9.462469 | 8.046645 | 0.7655314 | 0.02685285 | 1.279823 | 0.1091478
85.58541 | 10.1536 | 9.443832 | 8.044734 | 0.7097679 | 0.02679831 | 1.264447 | 0.1078526
85.59541 | 10.0836 | 9.425462 | 8.042828 | 0.6581381 | 0.02674395 | 1.249319 | 0.1065711
85.60541 | 10.0206 | 9.407354 | 8.040926 | 0.6132455 | 0.02668976 | 1.234435 | 0.1053038
85.61541 | 9.9517 | 9.389507 | 8.039029 | 0.5621932 | 0.02663575 | 1.219792 | 0.1040509
85.62541 | 9.899 | 9.371915 | 8.037136 | 0.5270848 | 0.02658191 | 1.205385 | 0.1028125
85.6354 | 9.8285 | 9.354593 | 8.03525 | 0.4739069 | 0.02652829 | 1.191225 | 0.1015902
85.6454 | 9.7675 | 9.337503 | 8.033366 | 0.4299971 | 0.02647479 | 1.17728 | 0.1003818
85.6554 | 9.712 | 9.320659 | 8.031487 | 0.3913415 | 0.02642145 | 1.163561 | 0.09918848
85.6654 | 9.6551 | 9.304056 | 8.029613 | 0.3510437 | 0.02636829 | 1.150065 | 0.09801052
85.6754 | 9.6051 | 9.287693 | 8.027743 | 0.3174073 | 0.0263153 | 1.136786 | 0.09684799
85.68539 | 9.5549 | 9.27158 | 8.02588 | 0.28332 | 0.02626252 | 1.123735 | 0.09570211
85.69539 | 9.4971 | 9.255683 | 8.02402 | 0.2414168 | 0.02620986 | 1.110883 | 0.09457068
85.70539 | 9.4515 | 9.240015 | 8.022164 | 0.2114853 | 0.02615736 | 1.098238 | 0.09345491
85.71539 | 9.4054 | 9.224571 | 8.020313 | 0.1808291 | 0.02610503 | 1.085798 | 0.09235479
85.72539 | 9.3592 | 9.209349 | 8.018467 | 0.1498513 | 0.02605286 | 1.073558 | 0.09127036
85.73539 | 9.3241 | 9.194344 | 8.016626 | 0.1297556 | 0.02600086 | 1.061516 | 0.09020162
85.74538 | 9.2777 | 9.179569 | 8.014791 | 0.09813078 | 0.02594907 | 1.04968 | 0.08914955
85.75538 | 9.2447 | 9.164991 | 8.012958 | 0.07970913 | 0.02589739 | 1.038023 | 0.08811206
85.76538 | 9.2041 | 9.15062 | 8.011131 | 0.05347954 | 0.02584588 | 1.026553 | 0.08709014
85.77538 | 9.1685 | 9.136455 | 8.009308 | 0.03204519 | 0.02579452 | 1.015268 | 0.08608374
85.78538 | 9.1276 | 9.122491 | 8.007491 | 0.005109315 | 0.02574331 | 1.004164 | 0.08509277
85.79537 | 9.1029 | 9.108738 | 8.005679 | -0.005838448 | 0.02569232 | 0.9932486 | 0.08411819
85.80537 | 9.0666 | 9.095168 | 8.003871 | -0.0285676 | 0.02564143 | 0.9824974 | 0.08315782
85.81537 | 9.0358 | 9.081789 | 8.002067 | -0.04598874 | 0.02559071 | 0.9719181 | 0.08221252
85.82537 | 9.0048 | 9.068599 | 8.000269 | -0.06379894 | 0.02554013 | 0.9615077 | 0.08128236
85.83537 | 8.9765 | 9.055595 | 7.998475 | -0.07909494 | 0.02548972 | 0.9512633 | 0.08036711
85.84537 | 8.9463 | 9.042774 | 7.996686 | -0.09647393 | 0.02543946 | 0.9411821 | 0.07946667
85.85536 | 8.9137 | 9.030145 | 7.994903 | -0.1164451 | 0.02538942 | 0.9312706 | 0.07858183
85.86536 | 8.8954 | 9.017681 | 7.993124 | -0.1222808 | 0.02533946 | 0.921507 | 0.07771056
85.87536 | 8.8643 | 9.005391 | 7.991349 | -0.1410906 | 0.02528967 | 0.9118979 | 0.07685368
85.88536 | 8.8483 | 8.993271 | 7.98958 | -0.1449715 | 0.02524001 | 0.9024409 | 0.07601104
85.89536 | 8.8247 | 8.981321 | 7.987815 | -0.1566209 | 0.02519051 | 0.8931331 | 0.07518248
85.90535 | 8.7917 | 8.969547 | 7.986057 | -0.1778474 | 0.0251412 | 0.883981 | 0.07436864
85.91535 | 8.7702 | 8.957925 | 7.984302 | -0.1877253 | 0.025092 | 0.874964 | 0.07356779
85.92535 | 8.7548 | 8.946463 | 7.982551 | -0.1916633 | 0.02504296 | 0.8660884 | 0.07278053
85.93535 | 8.7328 | 8.935159 | 7.980806 | -0.2023591 | 0.02499405 | 0.8573521 | 0.07200672
85.94535 | 8.7201 | 8.92401 | 7.979066 | -0.2039099 | 0.0249453 | 0.8487525 | 0.07124621
85.95535 | 8.6969 | 8.913013 | 7.977331 | -0.216113 | 0.0248967 | 0.840287 | 0.07049881
85.96534 | 8.6781 | 8.902178 | 7.975602 | -0.2240781 | 0.02484831 | 0.8319628 | 0.06976507
85.97534 | 8.6581 | 8.891479 | 7.973876 | -0.2333795 | 0.02479999 | 0.8237596 | 0.06904339
85.98534 | 8.6394 | 8.880925 | 7.972156 | -0.2415247 | 0.02475182 | 0.8156826 | 0.06833432
85.99534 | 8.6207 | 8.870513 | 7.970441 | -0.2498128 | 0.0247038 | 0.8077308 | 0.06763769
86.00534 | 8.6028 | 8.860239 | 7.96873 | -0.2574389 | 0.02465592 | 0.7998996 | 0.06695334
86.01533 | 8.5958 | 8.850118 | 7.967026 | -0.2543179 | 0.02460821 | 0.7922018 | 0.06628175
86.02533 | 8.5716 | 8.840119 | 7.965326 | -0.2685194 | 0.02456061 | 0.7846116 | 0.06562143
86.03533 | 8.5555 | 8.830254 | 7.96363 | -0.2747542 | 0.02451316 | 0.7771379 | 0.06497287
86.04533 | 8.5355 | 8.82052 | 7.96194 | -0.2850201 | 0.02446585 | 0.7697784 | 0.06433592
86.05533 | 8.5202 | 8.810915 | 7.960255 | -0.2907149 | 0.02441867 | 0.7625313 | 0.0637104
86.06533 | 8.5003 | 8.801436 | 7.958574 | -0.3011364 | 0.02437163 | 0.7553944 | 0.06309614
86.07532 | 8.4881 | 8.792092 | 7.956901 | -0.3039919 | 0.0243248 | 0.7483729 | 0.06249358
86.08532 | 8.4709 | 8.782861 | 7.95523 | -0.3119605 | 0.02427805 | 0.7414506 | 0.06190136
86.09532 | 8.4507 | 8.77375 | 7.953565 | -0.3230496 | 0.02423143 | 0.7346328 | 0.06131992
86.10532 | 8.4343 | 8.764757 | 7.951905 | -0.3304571 | 0.02418495 | 0.7279176 | 0.06074908
86.11532 | 8.4245 | 8.755881 | 7.950251 | -0.3313811 | 0.0241386 | 0.7213032 | 0.06018872
86.12531 | 8.4095 | 8.747128 | 7.948602 | -0.3376283 | 0.02409243 | 0.714794 | 0.05963938
86.13531 | 8.4028 | 8.738479 | 7.946958 | -0.3356792 | 0.02404635 | 0.7083755 | 0.05909944
86.14531 | 8.3868 | 8.729941 | 7.945318 | -0.3431408 | 0.02400042 | 0.7020525 | 0.05856949
86.15531 | 8.3676 | 8.721511 | 7.943684 | -0.3539112 | 0.0239546 | 0.6958232 | 0.05804939
86.16531 | 8.3605 | 8.713189 | 7.942055 | -0.3526893 | 0.02390893 | 0.6896865 | 0.05753897
86.17531 | 8.3488 | 8.704972 | 7.940431 | -0.3561719 | 0.02386339 | 0.6836394 | 0.0570381
86.1853 | 8.3424 | 8.696866 | 7.938814 | -0.3544658 | 0.02381803 | 0.6776869 | 0.05654713
86.1953 | 8.3336 | 8.688853 | 7.9372 | -0.3552532 | 0.02377275 | 0.6718154 | 0.0560649
86.2053 | 8.3199 | 8.680941 | 7.935592 | -0.3610406 | 0.02372761 | 0.6660295 | 0.05559178
86.2153 | 8.3128 | 8.673126 | 7.933989 | -0.3603262 | 0.02368259 | 0.6603274 | 0.05512763
86.2253 | 8.3055 | 8.665408 | 7.932391 | -0.3599083 | 0.0236377 | 0.6547077 | 0.05467233
86.23529 | 8.2922 | 8.657793 | 7.930799 | -0.3655928 | 0.02359299 | 0.6491742 | 0.05422615
86.24529 | 8.285 | 8.650263 | 7.929212 | -0.365263 | 0.02354836 | 0.6437146 | 0.0537881
86.25529 | 8.2747 | 8.642825 | 7.92763 | -0.368125 | 0.02350385 | 0.6383329 | 0.05335849
86.26529 | 8.2674 | 8.635477 | 7.926053 | -0.3680771 | 0.02345947 | 0.6330276 | 0.05293718
86.27529 | 8.2629 | 8.628218 | 7.924481 | -0.3653179 | 0.02341523 | 0.6277974 | 0.05252407
86.28529 | 8.2553 | 8.621046 | 7.922915 | -0.3657457 | 0.0233711 | 0.6226408 | 0.05211902
86.29528 | 8.2426 | 8.613968 | 7.921355 | -0.371368 | 0.02332715 | 0.6175632 | 0.05172229
86.30528 | 8.2409 | 8.606966 | 7.9198 | -0.3660656 | 0.02328327 | 0.6125497 | 0.05133299
86.31528 | 8.2324 | 8.600046 | 7.918249 | -0.3676459 | 0.02323952 | 0.6076059 | 0.05095139
86.32528 | 8.2315 | 8.593208 | 7.916704 | -0.3617076 | 0.0231959 | 0.6027303 | 0.05057739
86.33528 | 8.225 | 8.586449 | 7.915164 | -0.3614493 | 0.02315239 | 0.5979218 | 0.05021086
86.34527 | 8.2154 | 8.579776 | 7.913631 | -0.3643761 | 0.02310905 | 0.5931836 | 0.04985205
86.35527 | 8.2142 | 8.573174 | 7.912102 | -0.3589736 | 0.02306579 | 0.5885053 | 0.04950015
86.36527 | 8.2093 | 8.566647 | 7.910579 | -0.3573472 | 0.02302265 | 0.5838904 | 0.0491554
86.37527 | 8.2053 | 8.560195 | 7.90906 | -0.3548954 | 0.02297964 | 0.5793377 | 0.04881771
86.38527 | 8.2003 | 8.553817 | 7.907548 | -0.3535171 | 0.02293674 | 0.5748459 | 0.04848697
86.39527 | 8.194 | 8.547511 | 7.90604 | -0.3535111 | 0.02289396 | 0.570414 | 0.04816308
86.40526 | 8.194 | 8.541282 | 7.90454 | -0.3472821 | 0.02285134 | 0.566045 | 0.04784627
86.41526 | 8.1927 | 8.535117 | 7.903043 | -0.3424168 | 0.0228088 | 0.5617294 | 0.0475358
86.42526 | 8.1815 | 8.52902 | 7.901552 | -0.3475203 | 0.02276638 | 0.5574703 | 0.0472319
86.43526 | 8.1788 | 8.522991 | 7.900066 | -0.3441913 | 0.02272407 | 0.5532668 | 0.04693448
86.44526 | 8.1801 | 8.517029 | 7.898586 | -0.3369287 | 0.02268188 | 0.5491177 | 0.04664346
86.45525 | 8.1769 | 8.511137 | 7.897112 | -0.3342373 | 0.02263984 | 0.5450261 | 0.04635902
86.46525 | 8.1702 | 8.505304 | 7.895643 | -0.3351043 | 0.02259789 | 0.5409829 | 0.04608053
86.47525 | 8.1667 | 8.499535 | 7.894179 | -0.3328346 | 0.02255604 | 0.5369912 | 0.04580818
86.48525 | 8.1595 | 8.493827 | 7.892721 | -0.3343271 | 0.02251431 | 0.53305 | 0.04554189
86.49525 | 8.1634 | 8.488181 | 7.891268 | -0.3247808 | 0.02247269 | 0.5291585 | 0.04528159
86.50525 | 8.1525 | 8.482595 | 7.889821 | -0.3300948 | 0.02243119 | 0.5253157 | 0.0450272
86.51524 | 8.1541 | 8.477074 | 7.88838 | -0.3229736 | 0.02238984 | 0.5215245 | 0.04477889
86.52524 | 8.1463 | 8.471605 | 7.886944 | -0.3253053 | 0.02234856 | 0.5177765 | 0.04453609
86.53524 | 8.1448 | 8.466195 | 7.885514 | -0.3213945 | 0.02230739 | 0.5140746 | 0.04429899
86.54524 | 8.1383 | 8.46084 | 7.884088 | -0.3225403 | 0.02226634 | 0.510418 | 0.04406752
86.55524 | 8.131 | 8.455542 | 7.882669 | -0.3245418 | 0.02222539 | 0.5068059 | 0.0438416
86.56523 | 8.1245 | 8.450303 | 7.881256 | -0.3258033 | 0.02218459 | 0.5032409 | 0.04362139
86.57523 | 8.1247 | 8.445114 | 7.879848 | -0.3204138 | 0.02214386 | 0.4997155 | 0.0434064
86.58523 | 8.1211 | 8.439978 | 7.878445 | -0.3188775 | 0.02210325 | 0.4962321 | 0.04319678
86.59523 | 8.1129 | 8.434894 | 7.877048 | -0.3219937 | 0.02206273 | 0.4927902 | 0.04299246
86.60523 | 8.1103 | 8.429862 | 7.875657 | -0.3195616 | 0.02202233 | 0.4893891 | 0.0427934
86.61523 | 8.1043 | 8.424881 | 7.874271 | -0.3205806 | 0.02198203 | 0.4860281 | 0.04259954
86.62522 | 8.0987 | 8.419955 | 7.872892 | -0.3212546 | 0.02194188 | 0.4827096 | 0.042411
86.63522 | 8.0919 | 8.415073 | 7.871518 | -0.3231733 | 0.0219018 | 0.4794266 | 0.04222735
86.64522 | 8.0877 | 8.410241 | 7.870149 | -0.3225408 | 0.02186182 | 0.4761815 | 0.04204874
86.65522 | 8.0794 | 8.405457 | 7.868786 | -0.3260566 | 0.02182195 | 0.4729739 | 0.04187511
86.66522 | 8.0822 | 8.40072 | 7.867428 | -0.3185199 | 0.02178218 | 0.4698032 | 0.04170642
86.67521 | 8.0772 | 8.396035 | 7.866078 | -0.3188346 | 0.02174255 | 0.4666716 | 0.04154276
86.68521 | 8.0689 | 8.391391 | 7.864732 | -0.3224911 | 0.02170299 | 0.4635727 | 0.04138379
86.69521 | 8.0726 | 8.386793 | 7.863391 | -0.3141932 | 0.02166353 | 0.4605088 | 0.0412296
86.70521 | 8.0656 | 8.38224 | 7.862057 | -0.3166404 | 0.02162417 | 0.4574794 | 0.04108016
86.71521 | 8.0617 | 8.377732 | 7.860728 | -0.3160321 | 0.02158492 | 0.4544839 | 0.04093542
86.72521 | 8.0559 | 8.373268 | 7.859405 | -0.3173678 | 0.02154577 | 0.4515219 | 0.04079534
86.7352 | 8.0594 | 8.368851 | 7.858089 | -0.3094513 | 0.02150676 | 0.4485957 | 0.04066011
86.7452 | 8.0568 | 8.364473 | 7.856777 | -0.3076732 | 0.0214678 | 0.445699 | 0.04052922
86.7552 | 8.0551 | 8.360137 | 7.855471 | -0.3050375 | 0.02142895 | 0.4428343 | 0.04040287
86.7652 | 8.0631 | 8.355844 | 7.854171 | -0.2927436 | 0.0213902 | 0.440001 | 0.040281
86.7752 | 8.0635 | 8.351591 | 7.852877 | -0.2880911 | 0.02135154 | 0.4371986 | 0.0401636
86.78519 | 8.0592 | 8.347384 | 7.85159 | -0.2881835 | 0.02131302 | 0.4344295 | 0.04005072
86.79519 | 8.0595 | 8.343212 | 7.850308 | -0.2837122 | 0.02127456 | 0.4316878 | 0.03994212
86.80519 | 8.0571 | 8.339081 | 7.849031 | -0.2819808 | 0.0212362 | 0.4289757 | 0.03983785
86.81519 | 8.0683 | 8.334989 | 7.84776 | -0.266689 | 0.02119793 | 0.4262929 | 0.03973789
86.82519 | 8.0692 | 8.330936 | 7.846495 | -0.2617361 | 0.02115976 | 0.4236389 | 0.0396422
86.83519 | 8.0688 | 8.326922 | 7.845236 | -0.2581219 | 0.02112169 | 0.4210133 | 0.03955075
86.84518 | 8.0737 | 8.32295 | 7.843984 | -0.2492498 | 0.02108375 | 0.4184183 | 0.03946357
86.85518 | 8.0726 | 8.319012 | 7.842737 | -0.2464115 | 0.02104587 | 0.4158483 | 0.03938046
86.86518 | 8.0726 | 8.315111 | 7.841496 | -0.2425107 | 0.02100808 | 0.4133056 | 0.03930148
86.87518 | 8.0773 | 8.311247 | 7.84026 | -0.2339469 | 0.02097039 | 0.4107899 | 0.03922659
86.88518 | 8.0778 | 8.30742 | 7.83903 | -0.2296196 | 0.02093278 | 0.4083006 | 0.03915574
86.89517 | 8.0741 | 8.303632 | 7.837808 | -0.2295322 | 0.0208953 | 0.4058398 | 0.03908898
86.90517 | 8.0834 | 8.299877 | 7.83659 | -0.216477 | 0.02085789 | 0.4034026 | 0.03902612
86.91517 | 8.0758 | 8.296157 | 7.835379 | -0.2203572 | 0.02082057 | 0.4009908 | 0.0389672
86.92517 | 8.0824 | 8.292473 | 7.834173 | -0.2100726 | 0.02078333 | 0.3986042 | 0.03891219
86.93517 | 8.0732 | 8.288823 | 7.832973 | -0.2156228 | 0.02074618 | 0.3962425 | 0.03886103
86.94517 | 8.0809 | 8.285207 | 7.831779 | -0.2043074 | 0.02070914 | 0.3939052 | 0.0388137
86.95516 | 8.0704 | 8.28163 | 7.830593 | -0.2112296 | 0.02067221 | 0.3915945 | 0.03877019
86.96516 | 8.073 | 8.278082 | 7.829411 | -0.205082 | 0.02063534 | 0.3893054 | 0.03873037
86.97516 | 8.0744 | 8.274568 | 7.828235 | -0.2001678 | 0.02059855 | 0.3870398 | 0.03869424
86.98516 | 8.0738 | 8.271087 | 7.827065 | -0.1972866 | 0.02056186 | 0.3847976 | 0.03866177
86.99516 | 8.0774 | 8.267638 | 7.825902 | -0.1902382 | 0.02052525 | 0.3825784 | 0.0386329
87.00515 | 8.0739 | 8.264226 | 7.824745 | -0.1903255 | 0.02048877 | 0.380384 | 0.03860761
87.01515 | 8.0699 | 8.260842 | 7.823594 | -0.1909417 | 0.02045233 | 0.37821 | 0.03858581
87.02515 | 8.0643 | 8.25465 | 7.822448 | -0.1903505 | 0.02041506 | 0.3732216 | 0.03856571
87.03515 | 8.0705 | 8.251331 | 7.821309 | -0.180831 | 0.02037879 | 0.3710929 | 0.03855075
87.04515 | 8.0729 | 8.248043 | 7.820175 | -0.1751428 | 0.0203426 | 0.3689858 | 0.03853915
87.05515 | 8.0637 | 8.244785 | 7.819048 | -0.1810854 | 0.0203065 | 0.3669 | 0.03853084
87.06514 | 8.0736 | 8.241562 | 7.817928 | -0.1679617 | 0.02027052 | 0.3648375 | 0.03852575
87.07514 | 8.0768 | 8.238365 | 7.816813 | -0.1615651 | 0.02023458 | 0.3627937 | 0.03852387
87.08514 | 8.0692 | 8.235198 | 7.815704 | -0.1659984 | 0.02019873 | 0.3607704 | 0.03852511
87.09514 | 8.0663 | 8.232061 | 7.814601 | -0.1657613 | 0.02016296 | 0.3587676 | 0.0385294
87.10514 | 8.0576 | 8.228954 | 7.813505 | -0.1713536 | 0.02012728 | 0.3567848 | 0.0385367
87.11513 | 8.0646 | 8.225878 | 7.812415 | -0.1612778 | 0.02009171 | 0.3548237 | 0.0385469
87.12513 | 8.0618 | 8.221408 | 7.811331 | -0.1596082 | 0.02005565 | 0.3514623 | 0.03855894
87.13513 | 8.059 | 8.218387 | 7.810253 | -0.1593872 | 0.0200202 | 0.349539 | 0.03857478
87.14513 | 8.0653 | 8.215394 | 7.809181 | -0.1500944 | 0.01998484 | 0.3476348 | 0.03859334
87.15513 | 8.0651 | 8.212429 | 7.808116 | -0.1473293 | 0.01994955 | 0.3457495 | 0.03861452
87.16513 | 8.0497 | 8.209492 | 7.807056 | -0.1597918 | 0.01991435 | 0.3438829 | 0.03863827
87.17512 | 8.0562 | 8.206585 | 7.806004 | -0.1503846 | 0.01987926 | 0.3420367 | 0.03866446
87.18512 | 8.0312 | 8.203701 | 7.804957 | -0.1725012 | 0.0198442 | 0.3402068 | 0.03869306
87.19512 | 8.0491 | 8.200845 | 7.803916 | -0.1517446 | 0.01980923 | 0.3383949 | 0.03872398
87.20512 | 8.0399 | 8.198014 | 7.802882 | -0.1581143 | 0.01977434 | 0.3366008 | 0.03875711
87.21512 | 8.0519 | 8.193918 | 7.801854 | -0.1420181 | 0.01973897 | 0.333534 | 0.03879128
87.22511 | 8.0416 | 8.191143 | 7.800833 | -0.1495428 | 0.01970425 | 0.3317771 | 0.03882851
87.23511 | 8.0508 | 8.18839 | 7.799817 | -0.1375904 | 0.01966958 | 0.3300357 | 0.03886775
87.24511 | 8.037 | 8.185663 | 7.798808 | -0.1486631 | 0.01963498 | 0.3283112 | 0.03890884
87.25511 | 8.0431 | 8.182961 | 7.797805 | -0.1398607 | 0.01960046 | 0.3266035 | 0.03895168
87.26511 | 8.0158 | 8.180283 | 7.796808 | -0.1644829 | 0.01956602 | 0.3249123 | 0.0389962
87.27511 | 8.0558 | 8.177629 | 7.795818 | -0.1218295 | 0.01953165 | 0.3232375 | 0.03904228
87.2851 | 8.0391 | 8.175003 | 7.794835 | -0.1359026 | 0.01949739 | 0.3215805 | 0.03908975
87.2951 | 8.0408 | 8.172397 | 7.793857 | -0.1315969 | 0.01946317 | 0.3199377 | 0.03913868
87.3051 | 8.0397 | 8.169815 | 7.792886 | -0.1301148 | 0.01942901 | 0.3183108 | 0.03918888
87.3151 | 8.0576 | 8.16661 | 7.791921 | -0.1090097 | 0.01939461 | 0.3160543 | 0.0392396
87.3251 | 8.0322 | 8.164074 | 7.790963 | -0.1318739 | 0.0193606 | 0.3144586 | 0.03929205
87.33509 | 8.0342 | 8.161563 | 7.790011 | -0.1273632 | 0.01932668 | 0.3128796 | 0.03934542
87.34509 | 8.0159 | 8.159072 | 7.789066 | -0.1431724 | 0.0192928 | 0.3113141 | 0.03939973
87.35509 | 8.0405 | 8.156604 | 7.788126 | -0.1161037 | 0.01925901 | 0.3097634 | 0.03945483
87.36509 | 8.0255 | 8.154157 | 7.787194 | -0.1286568 | 0.01922527 | 0.3082274 | 0.03951063
87.37509 | 8.0299 | 8.151732 | 7.786267 | -0.1218315 | 0.0191916 | 0.3067058 | 0.03956703
87.38509 | 8.0282 | 8.149328 | 7.785347 | -0.1211276 | 0.019158 | 0.3051986 | 0.03962395
87.39508 | 8.0222 | 8.146947 | 7.784434 | -0.1247471 | 0.01912451 | 0.3037069 | 0.03968123
87.40508 | 8.0144 | 8.144585 | 7.783527 | -0.1301851 | 0.01909105 | 0.3022278 | 0.03973892
87.41508 | 8.0187 | 8.142244 | 7.782627 | -0.1235437 | 0.01905765 | 0.3007624 | 0.03979686
87.42508 | 7.9945 | 8.139923 | 7.781733 | -0.1454226 | 0.01902432 | 0.2993106 | 0.03985499
87.43508 | 8.0146 | 8.137622 | 7.780845 | -0.1230217 | 0.01899105 | 0.2978724 | 0.03991322
87.44507 | 8.0112 | 8.135343 | 7.779965 | -0.1241429 | 0.01895788 | 0.2964488 | 0.03997143
87.45507 | 8.003 | 8.133082 | 7.77909 | -0.1300816 | 0.01892474 | 0.295037 | 0.04002965
87.46507 | 8.0045 | 8.13084 | 7.778222 | -0.1263398 | 0.01889166 | 0.2936381 | 0.04008778
87.47507 | 8.0029 | 8.128617 | 7.777361 | -0.1257172 | 0.01885865 | 0.2922521 | 0.04014575
87.48507 | 7.9981 | 8.126414 | 7.776506 | -0.1283137 | 0.0188257 | 0.2908788 | 0.0402035
87.49507 | 7.9913 | 8.124229 | 7.775657 | -0.1329291 | 0.01879281 | 0.289518 | 0.04026099
87.50506 | 7.9939 | 8.122065 | 7.774816 | -0.1281654 | 0.01876002 | 0.2881709 | 0.04031811
87.51506 | 7.9876 | 8.119918 | 7.773981 | -0.132318 | 0.01872725 | 0.2868348 | 0.04037493
87.52506 | 7.9926 | 8.117789 | 7.773152 | -0.125189 | 0.01869454 | 0.2855107 | 0.04043136
87.53506 | 7.9854 | 8.115678 | 7.77233 | -0.1302782 | 0.01866189 | 0.2841986 | 0.04048737
87.54506 | 7.9863 | 8.113585 | 7.771515 | -0.1272854 | 0.0186293 | 0.2828983 | 0.04054293
87.55505 | 7.9847 | 8.111513 | 7.770707 | -0.1268125 | 0.0185968 | 0.2816109 | 0.04059797
87.56505 | 7.9881 | 8.109455 | 7.769905 | -0.1213554 | 0.01856432 | 0.2803338 | 0.04065257
87.57505 | 7.9844 | 8.107416 | 7.769109 | -0.1230158 | 0.01853191 | 0.2790681 | 0.04070669
87.58505 | 7.9742 | 8.105394 | 7.76832 | -0.1311937 | 0.01849954 | 0.2778137 | 0.04076031
87.59505 | 7.9758 | 8.103389 | 7.767538 | -0.1275891 | 0.01846723 | 0.2765704 | 0.04081342
87.60505 | 7.9769 | 8.101402 | 7.766762 | -0.1245016 | 0.01843498 | 0.2753381 | 0.04086604
87.61504 | 7.988 | 8.099433 | 7.765994 | -0.1114332 | 0.01840282 | 0.2741179 | 0.04091813
87.62504 | 7.9751 | 8.09748 | 7.765232 | -0.12238 | 0.01837067 | 0.2729073 | 0.0409698
87.63504 | 7.9793 | 8.095544 | 7.764477 | -0.1162436 | 0.01833859 | 0.2717073 | 0.04102103
87.64504 | 7.9801 | 8.093624 | 7.763728 | -0.1135242 | 0.01830655 | 0.2705178 | 0.04107183
87.65504 | 7.9919 | 8.091722 | 7.762986 | -0.09982153 | 0.01827456 | 0.2693388 | 0.04112225
87.66503 | 7.9793 | 8.089837 | 7.762251 | -0.1105374 | 0.01824266 | 0.2681711 | 0.04117227
87.67503 | 7.9764 | 8.087968 | 7.761523 | -0.1115681 | 0.01821077 | 0.2670125 | 0.04122202
87.68503 | 7.9902 | 8.086115 | 7.760801 | -0.09591543 | 0.01817894 | 0.265864 | 0.0412715
87.69503 | 7.9948 | 8.084279 | 7.760086 | -0.08947926 | 0.01814716 | 0.2647253 | 0.04132076
87.70503 | 7.995 | 8.08246 | 7.759378 | -0.0874596 | 0.01811542 | 0.2635965 | 0.04136987
87.71503 | 7.996 | 8.080656 | 7.758676 | -0.08465638 | 0.01808374 | 0.2624775 | 0.04141887
87.72502 | 8.0046 | 8.078871 | 7.757982 | -0.07427138 | 0.01805213 | 0.2613691 | 0.04146778
87.73502 | 8.0104 | 8.077101 | 7.757294 | -0.06670097 | 0.01802054 | 0.2602692 | 0.04151677
87.74502 | 8.0044 | 8.075347 | 7.756613 | -0.07094694 | 0.017989 | 0.2591787 | 0.04156585
87.75502 | 8.016 | 8.073609 | 7.755939 | -0.05760927 | 0.0179575 | 0.2580974 | 0.04161511
87.76502 | 8.0142 | 8.071888 | 7.755272 | -0.05768792 | 0.01792604 | 0.2570254 | 0.04166461
87.77501 | 8.02 | 8.070185 | 7.754612 | -0.05018461 | 0.01789467 | 0.2559635 | 0.04171441
87.78501 | 8.0252 | 8.068496 | 7.753958 | -0.04329595 | 0.0178633 | 0.2549096 | 0.04176466
87.79501 | 8.0194 | 8.066824 | 7.753312 | -0.0474236 | 0.01783198 | 0.2538646 | 0.04181543
87.80501 | 8.0275 | 8.065168 | 7.752672 | -0.03766761 | 0.01780071 | 0.2528285 | 0.04186679
87.81501 | 8.0221 | 8.063528 | 7.752039 | -0.04142796 | 0.01776947 | 0.251801 | 0.04191884
87.82501 | 8.0233 | 8.061905 | 7.751413 | -0.03860467 | 0.01773828 | 0.2507822 | 0.04197168
87.835 | 8.0186 | 8.060299 | 7.750794 | -0.04169934 | 0.01770716 | 0.2497729 | 0.04202535
87.845 | 8.0223 | 8.058709 | 7.750182 | -0.03640882 | 0.01767605 | 0.2487711 | 0.04208005
87.855 | 8.0167 | 8.057135 | 7.749576 | -0.04043472 | 0.01764498 | 0.2477776 | 0.04213583
87.865 | 8.0128 | 8.055577 | 7.748978 | -0.04277707 | 0.01761395 | 0.2467924 | 0.04219281
87.875 | 8.0142 | 8.054036 | 7.748386 | -0.03983588 | 0.01758296 | 0.2458155 | 0.04225107
87.88499 | 7.9981 | 8.052513 | 7.747802 | -0.05441272 | 0.01755204 | 0.2448475 | 0.04231067
87.89499 | 8.0107 | 8.051005 | 7.747225 | -0.04030455 | 0.01752113 | 0.2438866 | 0.04237183
87.90499 | 7.9906 | 8.049513 | 7.746654 | -0.05891297 | 0.01749025 | 0.2429337 | 0.04243459
87.91499 | 7.9865 | 8.048038 | 7.746091 | -0.06153799 | 0.01745941 | 0.2419887 | 0.04249905
87.92499 | 7.9867 | 8.04658 | 7.745534 | -0.05987963 | 0.01742861 | 0.2410514 | 0.04256533
87.93498 | 7.9861 | 8.045139 | 7.744985 | -0.05903937 | 0.01739787 | 0.2401227 | 0.04263346
87.94498 | 7.978 | 8.043714 | 7.744443 | -0.06571437 | 0.01736714 | 0.2392008 | 0.04270367
87.95498 | 7.9766 | 8.042306 | 7.743907 | -0.0657061 | 0.01733644 | 0.2382864 | 0.042776
87.96498 | 7.9659 | 8.040915 | 7.743379 | -0.0750146 | 0.01730577 | 0.2373794 | 0.04285055
87.97498 | 7.9593 | 8.03954 | 7.742857 | -0.0802399 | 0.01727514 | 0.2364799 | 0.04292742
87.98498 | 7.9612 | 8.038182 | 7.742343 | -0.07698201 | 0.01724455 | 0.2355876 | 0.0430067
87.99497 | 7.9499 | 8.036842 | 7.741836 | -0.08694228 | 0.01721401 | 0.2347035 | 0.04308837
88.00497 | 7.9653 | 8.035518 | 7.741336 | -0.07021811 | 0.01718348 | 0.2338257 | 0.04317274
88.01497 | 7.9511 | 8.034211 | 7.740843 | -0.08311085 | 0.01715297 | 0.2329549 | 0.0432598
88.02497 | 7.9474 | 8.03292 | 7.740357 | -0.08552047 | 0.01712251 | 0.2320912 | 0.04334961
88.03497 | 7.9534 | 8.031647 | 7.739878 | -0.07824703 | 0.01709206 | 0.2312344 | 0.04344227
88.04496 | 7.9495 | 8.030392 | 7.739407 | -0.08089177 | 0.01706167 | 0.2303853 | 0.04353775
88.05496 | 7.944 | 8.029152 | 7.738943 | -0.08515221 | 0.01703129 | 0.2295421 | 0.04363631
88.06496 | 7.9446 | 8.02793 | 7.738485 | -0.08332961 | 0.01700093 | 0.2287057 | 0.04373792
88.07496 | 7.955 | 8.026724 | 7.738035 | -0.07172395 | 0.0169706 | 0.2278759 | 0.04384264
88.08496 | 7.9507 | 8.025535 | 7.737592 | -0.07483524 | 0.01694029 | 0.2270528 | 0.04395054
88.09496 | 7.9472 | 8.024363 | 7.737156 | -0.07716345 | 0.01691001 | 0.2262361 | 0.04406165
88.10495 | 7.9585 | 8.02321 | 7.736727 | -0.06470973 | 0.0168798 | 0.2254266 | 0.04417592
88.11495 | 7.9496 | 8.022072 | 7.736306 | -0.07247172 | 0.01684957 | 0.2246228 | 0.0442936
88.12495 | 7.9561 | 8.020951 | 7.735891 | -0.06485057 | 0.01681937 | 0.2238251 | 0.04441461
88.13495 | 7.9569 | 8.019846 | 7.735484 | -0.06294624 | 0.01678918 | 0.2230338 | 0.04453898
88.14495 | 7.9567 | 8.018759 | 7.735084 | -0.06205869 | 0.01675902 | 0.2222486 | 0.04466672
88.15494 | 7.9513 | 8.017689 | 7.734692 | -0.06638886 | 0.0167289 | 0.2214701 | 0.04479773
88.16494 | 7.9575 | 8.016635 | 7.734307 | -0.05913467 | 0.01669878 | 0.220697 | 0.04493225
88.17494 | 7.9613 | 8.015597 | 7.733928 | -0.05429706 | 0.01666869 | 0.2199297 | 0.04507014
88.18494 | 7.9521 | 8.014576 | 7.733558 | -0.06247597 | 0.0166386 | 0.2191684 | 0.04521142
88.19494 | 7.9459 | 8.013571 | 7.733194 | -0.06767132 | 0.01660854 | 0.2184128 | 0.04535604
88.20494 | 7.9543 | 8.012583 | 7.732838 | -0.05828299 | 0.0165785 | 0.2176629 | 0.04550399
88.21493 | 7.9502 | 8.011612 | 7.732489 | -0.06141191 | 0.01654851 | 0.2169194 | 0.04565507
88.22493 | 7.9509 | 8.010656 | 7.732147 | -0.05975592 | 0.01651849 | 0.2161807 | 0.04580954
88.23493 | 7.951 | 8.009716 | 7.731813 | -0.05871596 | 0.01648849 | 0.2154475 | 0.04596718
88.24493 | 7.9484 | 8.008792 | 7.731486 | -0.06039181 | 0.01645851 | 0.2147197 | 0.04612794
88.25493 | 7.9528 | 8.007883 | 7.731166 | -0.05508349 | 0.01642853 | 0.2139973 | 0.04629174
88.26492 | 7.9454 | 8.006992 | 7.730854 | -0.06159151 | 0.01639859 | 0.2132808 | 0.04645833
88.27492 | 7.9464 | 8.006114 | 7.730549 | -0.05971413 | 0.01636864 | 0.2125688 | 0.04662795
88.28492 | 7.9516 | 8.005252 | 7.730251 | -0.05365201 | 0.01633869 | 0.2118619 | 0.04680033
88.29492 | 7.9597 | 8.004405 | 7.729961 | -0.04470494 | 0.01630876 | 0.2111601 | 0.04697534
88.30492 | 7.9599 | 8.003573 | 7.729678 | -0.04367275 | 0.01627883 | 0.2104632 | 0.04715288
88.31492 | 7.9594 | 8.002755 | 7.729402 | -0.04335525 | 0.0162489 | 0.2097712 | 0.0473328
88.32491 | 7.9649 | 8.001953 | 7.729135 | -0.0370533 | 0.01621902 | 0.209085 | 0.04751479
88.33491 | 7.9694 | 8.001164 | 7.728874 | -0.03176448 | 0.0161891 | 0.2084025 | 0.04769905
88.34491 | 7.971 | 8.00039 | 7.728621 | -0.02938972 | 0.01615918 | 0.2077247 | 0.04788523
88.35491 | 7.9756 | 7.999629 | 7.728375 | -0.02402873 | 0.01612927 | 0.2070516 | 0.04807316
88.36491 | 7.979 | 7.998881 | 7.728136 | -0.01988127 | 0.01609935 | 0.2063829 | 0.04826266
88.3749 | 7.9764 | 7.998148 | 7.727906 | -0.02174777 | 0.01606945 | 0.2057193 | 0.04845336
88.3849 | 7.978 | 7.997427 | 7.727682 | -0.01942661 | 0.01603952 | 0.2050594 | 0.04864541
88.3949 | 7.9856 | 7.996718 | 7.727466 | -0.01111814 | 0.01600959 | 0.2044038 | 0.04883844
88.4049 | 7.9789 | 7.996022 | 7.727258 | -0.01712218 | 0.01597964 | 0.2037525 | 0.04903222
88.4149 | 7.9831 | 7.995338 | 7.727057 | -0.01223833 | 0.01594968 | 0.2031053 | 0.04922652
88.4249 | 7.9844 | 7.994666 | 7.726863 | -0.01026643 | 0.01591973 | 0.2024622 | 0.04942111
88.43489 | 7.9787 | 7.994007 | 7.726678 | -0.01530679 | 0.01588978 | 0.2018238 | 0.04961559
88.44489 | 7.9703 | 7.993358 | 7.726499 | -0.02305767 | 0.01585979 | 0.2011887 | 0.04981004
88.45489 | 7.9732 | 7.99272 | 7.726328 | -0.01951951 | 0.01582977 | 0.2005574 | 0.05000405
88.46489 | 7.978 | 7.992092 | 7.726165 | -0.01409198 | 0.01579974 | 0.1999299 | 0.05019736
88.47489 | 7.9669 | 7.991475 | 7.726009 | -0.02457479 | 0.01576969 | 0.1993062 | 0.05038971
88.48488 | 7.9687 | 7.990868 | 7.725861 | -0.02216817 | 0.01573964 | 0.1986867 | 0.05058064
88.49488 | 7.9721 | 7.990271 | 7.725721 | -0.01817064 | 0.01570954 | 0.1980703 | 0.05077027
88.50488 | 7.9664 | 7.989682 | 7.725587 | -0.02328249 | 0.0156794 | 0.1974575 | 0.05095813
88.51488 | 7.9596 | 7.989103 | 7.725462 | -0.02950334 | 0.01564924 | 0.1968481 | 0.05114396
88.52488 | 7.9574 | 7.988533 | 7.725344 | -0.03113296 | 0.01561905 | 0.1962422 | 0.05132748
88.53488 | 7.9557 | 7.987971 | 7.725234 | -0.03227094 | 0.01558882 | 0.1956396 | 0.05150844
88.54487 | 7.9611 | 7.987418 | 7.725132 | -0.02631778 | 0.01555858 | 0.1950412 | 0.05168638
88.55487 | 7.9598 | 7.986872 | 7.725037 | -0.02707163 | 0.01552828 | 0.1944453 | 0.05186139
88.56487 | 7.9577 | 7.986333 | 7.724949 | -0.02863296 | 0.01549793 | 0.1938526 | 0.05203304
88.57487 | 7.9532 | 7.985801 | 7.72487 | -0.03260146 | 0.01546753 | 0.1932631 | 0.05220106
88.58487 | 7.9514 | 7.985277 | 7.724798 | -0.03387687 | 0.01543709 | 0.1926768 | 0.05236521
88.59486 | 7.9546 | 7.984759 | 7.724734 | -0.03015938 | 0.01540663 | 0.1920941 | 0.05252509
88.60486 | 7.9399 | 7.984248 | 7.724677 | -0.04434753 | 0.01537608 | 0.1915137 | 0.05268078
88.61486 | 7.9557 | 7.983742 | 7.724628 | -0.02804216 | 0.01534548 | 0.1909367 | 0.05283189
88.62486 | 7.9415 | 7.983242 | 7.724587 | -0.04174243 | 0.01531482 | 0.1903625 | 0.05297822
88.63486 | 7.9618 | 7.982748 | 7.724553 | -0.02094811 | 0.0152841 | 0.189791 | 0.05311954
88.64486 | 7.943 | 7.98226 | 7.724528 | -0.03925954 | 0.01525332 | 0.1892228 | 0.05325567
88.65485 | 7.9477 | 7.981776 | 7.72451 | -0.03407644 | 0.0152225 | 0.1886579 | 0.05338629
88.66485 | 7.9478 | 7.981298 | 7.7245 | -0.03349783 | 0.01519158 | 0.1880952 | 0.05351151
88.67485 | 7.9463 | 7.980824 | 7.724497 | -0.03452401 | 0.01516059 | 0.1875354 | 0.05363101
88.68485 | 7.9456 | 7.980355 | 7.724502 | -0.03475485 | 0.01512952 | 0.1869783 | 0.05374467
88.69485 | 7.9463 | 7.97989 | 7.724515 | -0.03359016 | 0.01509837 | 0.186424 | 0.05385236
88.70484 | 7.9558 | 7.97943 | 7.724536 | -0.02363029 | 0.01506718 | 0.185873 | 0.05395386
88.71484 | 7.952 | 7.978974 | 7.724565 | -0.02697423 | 0.01503587 | 0.1853242 | 0.05404929
88.72484 | 7.946 | 7.978522 | 7.724601 | -0.03252233 | 0.01500447 | 0.184778 | 0.05413845
88.73484 | 7.9538 | 7.978075 | 7.724646 | -0.02427452 | 0.01497299 | 0.1842346 | 0.05422129
88.74484 | 7.9502 | 7.977631 | 7.724698 | -0.02743075 | 0.01494141 | 0.1836938 | 0.05429776
88.75484 | 7.9583 | 7.977191 | 7.724758 | -0.01889095 | 0.01490974 | 0.1831557 | 0.05436781
88.76483 | 7.9554 | 7.976756 | 7.724825 | -0.02135557 | 0.014878 | 0.1826207 | 0.05443139
88.77483 | 7.9574 | 7.976324 | 7.724901 | -0.01892371 | 0.01484613 | 0.1820878 | 0.05448861
88.78483 | 7.9546 | 7.975896 | 7.724985 | -0.02129582 | 0.01481415 | 0.1815576 | 0.05453943
88.79483 | 7.9731 | 7.975472 | 7.725076 | -0.002371947 | 0.01478207 | 0.1810299 | 0.05458388
88.80483 | 7.9599 | 7.975052 | 7.725175 | -0.01515212 | 0.01474988 | 0.1805049 | 0.054622
88.81482 | 7.9566 | 7.974637 | 7.725282 | -0.01803681 | 0.01471761 | 0.1799829 | 0.05465384
88.82482 | 7.9633 | 7.974225 | 7.725398 | -0.0109253 | 0.0146852 | 0.179463 | 0.05467953
88.83482 | 7.96 | 7.973818 | 7.725521 | -0.01381809 | 0.01465267 | 0.1789457 | 0.05469915
88.84482 | 7.9677 | 7.973415 | 7.725652 | -0.005715293 | 0.01462001 | 0.178431 | 0.05471279
88.85482 | 7.9649 | 7.973017 | 7.72579 | -0.00811702 | 0.01458724 | 0.1779188 | 0.05472058
88.86482 | 7.9652 | 7.972623 | 7.725937 | -0.007423425 | 0.01455434 | 0.1774092 | 0.05472266
88.87481 | 7.9705 | 7.972235 | 7.726092 | -0.001735041 | 0.01452135 | 0.1769026 | 0.05471917
88.88481 | 7.9616 | 7.971851 | 7.726255 | -0.01025126 | 0.0144882 | 0.1763981 | 0.05471029
88.89481 | 7.9745 | 7.971473 | 7.726425 | 0.003027373 | 0.01445491 | 0.1758962 | 0.05469616
88.90481 | 7.9752 | 7.971099 | 7.726604 | 0.004100632 | 0.01442149 | 0.1753968 | 0.054677
88.91481 | 7.9755 | 7.970732 | 7.726791 | 0.004768348 | 0.01438793 | 0.1748999 | 0.05465297
88.9248 | 7.9763 | 7.97037 | 7.726985 | 0.005929978 | 0.01435427 | 0.174406 | 0.05462433
88.9348 | 7.9836 | 7.970014 | 7.727188 | 0.01358595 | 0.01432043 | 0.1739142 | 0.05459122
88.9448 | 7.9854 | 7.969664 | 7.727399 | 0.01573572 | 0.01428645 | 0.173425 | 0.0545539
88.9548 | 7.9981 | 7.969321 | 7.727618 | 0.02877906 | 0.01425233 | 0.1729383 | 0.0545126
88.9648 | 7.9939 | 7.968984 | 7.727845 | 0.02491573 | 0.01421805 | 0.1724541 | 0.05446753
88.9748 | 8.0069 | 7.968655 | 7.72808 | 0.03824547 | 0.01418363 | 0.1719724 | 0.05441897
88.98479 | 7.9944 | 7.968332 | 7.728322 | 0.0260677 | 0.0141491 | 0.1714937 | 0.0543672
88.99479 | 8.0138 | 7.968017 | 7.728573 | 0.04578287 | 0.01411438 | 0.1710171 | 0.05431237
89.00479 | 8.0097 | 7.96771 | 7.728832 | 0.04199034 | 0.0140795 | 0.1705429 | 0.05425478
89.01479 | 8.0083 | 7.96741 | 7.7291 | 0.04088987 | 0.01404448 | 0.1700712 | 0.05419471
89.02479 | 8.0151 | 7.967119 | 7.729375 | 0.04798121 | 0.01400929 | 0.169602 | 0.0541324
89.03478 | 8.0228 | 7.966836 | 7.729658 | 0.05596385 | 0.01397398 | 0.1691357 | 0.05406819
89.04478 | 8.0153 | 7.966562 | 7.72995 | 0.04873799 | 0.01393848 | 0.1686715 | 0.05400224
89.05478 | 8.0097 | 7.966297 | 7.73025 | 0.04340318 | 0.01390282 | 0.1682096 | 0.05393485
89.06478 | 8.0279 | 7.966041 | 7.730557 | 0.0618591 | 0.013867 | 0.1677502 | 0.05386632
89.07478 | 8.0136 | 7.965794 | 7.730873 | 0.04780554 | 0.01383102 | 0.1672931 | 0.05379688
89.08478 | 8.0157 | 7.965558 | 7.731198 | 0.05014221 | 0.01379488 | 0.1668385 | 0.05372683
89.09477 | 8.0287 | 7.965331 | 7.73153 | 0.06336872 | 0.01375861 | 0.1663865 | 0.05365648
89.10477 | 8.0186 | 7.965115 | 7.73187 | 0.05348515 | 0.01372215 | 0.1659365 | 0.05358598
89.11477 | 8.0248 | 7.964909 | 7.732219 | 0.05989112 | 0.01368552 | 0.1654888 | 0.05351562
89.12477 | 8.0216 | 7.964714 | 7.732576 | 0.05688633 | 0.01364873 | 0.1650434 | 0.05344569
89.13477 | 8.0439 | 7.964529 | 7.732941 | 0.07937063 | 0.01361177 | 0.1646001 | 0.05337642
89.14476 | 8.0309 | 7.964356 | 7.733314 | 0.06654357 | 0.01357469 | 0.1641595 | 0.05330819
89.15476 | 8.0398 | 7.964195 | 7.733696 | 0.07560533 | 0.01353741 | 0.1637206 | 0.053241
89.16476 | 8.0535 | 7.964044 | 7.734086 | 0.08945553 | 0.01349997 | 0.1632838 | 0.0531752
89.17476 | 8.0459 | 7.963906 | 7.734484 | 0.08199395 | 0.01346237 | 0.162849 | 0.05311101
89.18476 | 8.0574 | 7.96378 | 7.73489 | 0.09362043 | 0.01342461 | 0.1624163 | 0.05304866
89.19476 | 8.0661 | 7.963665 | 7.735305 | 0.1024348 | 0.01338669 | 0.1619855 | 0.05298837
89.20475 | 8.0592 | 7.963563 | 7.735727 | 0.09563678 | 0.01334865 | 0.161557 | 0.0529304
89.21475 | 8.0822 | 7.963474 | 7.736158 | 0.1187264 | 0.01331042 | 0.1611299 | 0.05287482
89.22475 | 8.0853 | 7.963396 | 7.736598 | 0.1219036 | 0.01327203 | 0.1607046 | 0.0528219
89.23475 | 8.0803 | 7.963332 | 7.737046 | 0.116968 | 0.01323349 | 0.1602809 | 0.0527718
89.24475 | 8.0933 | 7.96328 | 7.737502 | 0.1300197 | 0.0131948 | 0.1598589 | 0.0527247
89.25474 | 8.0859 | 7.963241 | 7.737966 | 0.1226587 | 0.013156 | 0.1594386 | 0.05268079
89.26474 | 8.0956 | 7.963215 | 7.738439 | 0.1323845 | 0.01311701 | 0.1590195 | 0.05264016
89.27474 | 8.1178 | 7.963203 | 7.73892 | 0.1545974 | 0.01307788 | 0.1586018 | 0.05260297
89.28474 | 8.0981 | 7.963203 | 7.73941 | 0.1348971 | 0.01303862 | 0.1581854 | 0.05256937
89.29474 | 8.1144 | 7.963216 | 7.739907 | 0.1511837 | 0.01299921 | 0.1577702 | 0.05253947
89.30474 | 8.1074 | 7.963243 | 7.740414 | 0.1441573 | 0.01295967 | 0.157356 | 0.05251337
89.31473 | 8.116 | 7.963282 | 7.740928 | 0.1527175 | 0.01292004 | 0.1569432 | 0.05249134
89.32473 | 8.1229 | 7.963335 | 7.741451 | 0.1595648 | 0.01288024 | 0.1565309 | 0.05247313
89.33473 | 8.1192 | 7.963401 | 7.741982 | 0.1557989 | 0.01284032 | 0.1561193 | 0.05245899
89.34473 | 8.1213 | 7.96348 | 7.742522 | 0.1578201 | 0.01280028 | 0.1557083 | 0.05244897
89.35473 | 8.1275 | 7.963572 | 7.743071 | 0.1639282 | 0.01276013 | 0.1552979 | 0.05244312
89.36472 | 8.1239 | 7.963676 | 7.743627 | 0.1602235 | 0.0127199 | 0.1548882 | 0.05244148
89.37472 | 8.1428 | 7.963794 | 7.744192 | 0.1790059 | 0.01267953 | 0.1544784 | 0.05244408
89.38472 | 8.125 | 7.963924 | 7.744766 | 0.1610755 | 0.01263907 | 0.1540687 | 0.05245093
89.39472 | 8.146 | 7.964067 | 7.745348 | 0.1819325 | 0.01259851 | 0.153659 | 0.05246203
89.40472 | 8.1279 | 7.964223 | 7.745939 | 0.163677 | 0.01255786 | 0.1532492 | 0.05247737
89.41472 | 8.1529 | 7.964391 | 7.746538 | 0.1885092 | 0.01251713 | 0.152839 | 0.05249693
89.42471 | 8.1466 | 7.964571 | 7.747145 | 0.1820294 | 0.01247637 | 0.1524289 | 0.05252065
89.43471 | 8.1589 | 7.964763 | 7.747761 | 0.1941374 | 0.0124355 | 0.1520178 | 0.05254852
89.44471 | 8.1571 | 7.964966 | 7.748385 | 0.1921336 | 0.01239456 | 0.1516059 | 0.05258047
89.45471 | 8.1622 | 7.965182 | 7.749019 | 0.1970182 | 0.01235357 | 0.1511932 | 0.0526164
89.46471 | 8.1764 | 7.965409 | 7.74966 | 0.2109915 | 0.01231255 | 0.1507795 | 0.05265626
89.4747 | 8.1574 | 7.965646 | 7.75031 | 0.1917538 | 0.01227151 | 0.1503649 | 0.05269988
89.4847 | 8.178 | 7.965895 | 7.750969 | 0.2121049 | 0.01223041 | 0.1499488 | 0.05274726
89.4947 | 8.1898 | 7.966155 | 7.751636 | 0.2236454 | 0.01218929 | 0.1495311 | 0.05279822
89.5047 | 8.1959 | 7.966425 | 7.752312 | 0.2294754 | 0.01214816 | 0.1491119 | 0.05285263
89.5147 | 8.1904 | 7.966705 | 7.752996 | 0.2236953 | 0.01210703 | 0.1486909 | 0.05291034
89.5247 | 8.2012 | 7.966995 | 7.75369 | 0.2342052 | 0.0120659 | 0.1482681 | 0.05297121
89.53469 | 8.2075 | 7.967294 | 7.754391 | 0.2402059 | 0.01202484 | 0.1478437 | 0.053035
89.54469 | 8.2133 | 7.967603 | 7.755101 | 0.245697 | 0.01198376 | 0.1474168 | 0.05310164
89.55469 | 8.2206 | 7.967921 | 7.75582 | 0.252679 | 0.01194272 | 0.1469876 | 0.05317089
89.56469 | 8.2246 | 7.968248 | 7.756547 | 0.2563523 | 0.01190173 | 0.146556 | 0.05324254
89.57469 | 8.2385 | 7.968583 | 7.757284 | 0.2699172 | 0.0118608 | 0.146122 | 0.0533164
89.58468 | 8.2477 | 7.968926 | 7.758028 | 0.2787743 | 0.01181998 | 0.1456859 | 0.05339215
89.59468 | 8.2468 | 7.969277 | 7.758781 | 0.2775232 | 0.01177922 | 0.1452466 | 0.05346971
89.60468 | 8.2647 | 7.969635 | 7.759543 | 0.2950645 | 0.01173855 | 0.1448046 | 0.05354878
89.61468 | 8.2574 | 7.970001 | 7.760314 | 0.2873987 | 0.011698 | 0.1443599 | 0.05362909
89.62468 | 8.2625 | 7.970374 | 7.761094 | 0.2921259 | 0.01165757 | 0.1439122 | 0.0537104
89.63468 | 8.2834 | 7.970754 | 7.761882 | 0.3126464 | 0.01161728 | 0.1434617 | 0.05379243
89.64467 | 8.2792 | 7.971139 | 7.762678 | 0.308061 | 0.01157719 | 0.1430086 | 0.05387483
89.65467 | 8.2988 | 7.971531 | 7.763484 | 0.3272691 | 0.01153722 | 0.1425521 | 0.05395748
89.66467 | 8.3085 | 7.971929 | 7.764298 | 0.3365714 | 0.01149744 | 0.1420926 | 0.05404001
89.67467 | 8.3001 | 7.972332 | 7.765122 | 0.3277682 | 0.01145785 | 0.1416301 | 0.05412213
89.68467 | 8.3179 | 7.97274 | 7.765954 | 0.3451597 | 0.01141848 | 0.1411647 | 0.05420355
89.69466 | 8.3195 | 7.973153 | 7.766793 | 0.3463466 | 0.01137937 | 0.1406968 | 0.05428379
89.70466 | 8.3357 | 7.973572 | 7.767643 | 0.3621283 | 0.01134047 | 0.1402255 | 0.05436288
89.71466 | 8.3366 | 7.973995 | 7.768501 | 0.3626054 | 0.01130183 | 0.1397514 | 0.05444034
89.72466 | 8.3495 | 7.974422 | 7.769368 | 0.3750782 | 0.01126346 | 0.1392744 | 0.05451588
89.73466 | 8.3622 | 7.974853 | 7.770244 | 0.3873468 | 0.01122539 | 0.1387948 | 0.05458917
89.74466 | 8.3602 | 7.975289 | 7.771128 | 0.3849114 | 0.01118763 | 0.1383126 | 0.0546599
89.75465 | 8.3756 | 7.975727 | 7.772021 | 0.3998727 | 0.01115023 | 0.1378284 | 0.05472771
89.76465 | 8.3861 | 7.97617 | 7.772923 | 0.4099299 | 0.01111313 | 0.1373414 | 0.05479241
89.77465 | 8.3855 | 7.976616 | 7.773834 | 0.4088836 | 0.01107639 | 0.1368521 | 0.05485362
89.78465 | 8.4092 | 7.977066 | 7.774754 | 0.432134 | 0.01104002 | 0.1363608 | 0.05491105
89.79465 | 8.4184 | 7.977519 | 7.775683 | 0.4408811 | 0.01100405 | 0.1358676 | 0.05496439
89.80464 | 8.418 | 7.977975 | 7.77662 | 0.4400254 | 0.01096851 | 0.1353731 | 0.05501332
89.81464 | 8.4406 | 7.978434 | 7.777566 | 0.4621663 | 0.01093336 | 0.1348766 | 0.05505762
89.82464 | 8.4551 | 7.978896 | 7.778521 | 0.4762041 | 0.01089866 | 0.1343788 | 0.05509698
89.83464 | 8.451 | 7.979361 | 7.779486 | 0.4716389 | 0.0108644 | 0.1338799 | 0.05513112
89.84464 | 8.4664 | 7.979829 | 7.780459 | 0.4865707 | 0.01083062 | 0.13338 | 0.05515976
89.85464 | 8.4737 | 7.9803 | 7.781441 | 0.4933996 | 0.01079732 | 0.1328794 | 0.05518266
89.86463 | 8.495 | 7.980774 | 7.782431 | 0.5142261 | 0.01076456 | 0.1323788 | 0.05519956
89.87463 | 8.5026 | 7.981251 | 7.783431 | 0.5213491 | 0.01073227 | 0.1318774 | 0.05521025
89.88463 | 8.5191 | 7.981731 | 7.78444 | 0.5373691 | 0.01070051 | 0.1313761 | 0.05521449
89.89463 | 8.5432 | 7.982214 | 7.785458 | 0.5609861 | 0.0106693 | 0.1308749 | 0.05521206
89.90463 | 8.5268 | 7.9827 | 7.786484 | 0.5440999 | 0.01063863 | 0.1303742 | 0.05520277
89.91462 | 8.5603 | 7.983189 | 7.787519 | 0.5771111 | 0.01060856 | 0.1298747 | 0.05518645
89.92462 | 8.5661 | 7.983681 | 7.788564 | 0.5824185 | 0.01057905 | 0.1293757 | 0.05516289
89.93462 | 8.5763 | 7.984177 | 7.789618 | 0.5921225 | 0.01055012 | 0.1288778 | 0.05513194
89.94462 | 8.6107 | 7.984677 | 7.79068 | 0.6260231 | 0.01052179 | 0.1283814 | 0.05509346
89.95462 | 8.5943 | 7.98518 | 7.791752 | 0.6091199 | 0.01049407 | 0.1278867 | 0.05504732
89.96462 | 8.63 | 7.985687 | 7.792833 | 0.6443131 | 0.01046696 | 0.1273938 | 0.05499339
89.97461 | 8.6128 | 7.986197 | 7.793921 | 0.6266028 | 0.01044051 | 0.1269036 | 0.05493165
89.98461 | 8.6619 | 7.986712 | 7.79502 | 0.675188 | 0.01041468 | 0.1264153 | 0.05486188
89.99461 | 8.6601 | 7.987231 | 7.796128 | 0.6728688 | 0.01038948 | 0.1259296 | 0.05478407