## Summary
Parameter | MoC_0.66 F m -3 m | Mo2C_Pbcn_fixed | MoO2_P21c_fixed P 21/c
Sample | M18-MoC_1:2_15C_min_830C_2hr_60sccm_H2_.dat | M18-MoC_1:2_15C_min_830C_2hr_60sccm_H2_.dat | M18-MoC_1:2_15C_min_830C_2hr_60sccm_H2_.dat
Method | GSAS-II | GSAS-II | GSAS-II
Phase name | MoC_0.66 F m -3 m | Mo2C_Pbcn_fixed | MoO2_P21c_fixed P 21/c
COD / MP ID | manual | manual | manual
Formula | Mo4 C2.64 | Mo8 C4 | Mo4 O8
Space group
Space group # | 225 | 60 | 14
Crystal system | cubic | orthorhombic | monoclinic
a (Å) | 4.20846 | 4.73076 | 5.4217
b (Å) | 4.20846 | 6.01691 | 4.90544
c (Å) | 4.20846 | 5.19376 | 5.67233
α (°) | 90 | 90 | 90
β (°) | 90 | 90 | 117.569
γ (°) | 90 | 90 | 90
Volume (A^3) | 74.53662 | 147.83828 | 133.7301
da/a0 (%) | -1.047 | -0.491 | -2.15
db/b0 (%) | -1.047 | -0.98 | 0.758
dc/c0 (%) | -1.047 | -0.91 | 0.549
dV/V0 (%) | -3.109 | -2.364 | 1.65
Weight fraction (%) | 10.2 | 78 | 11.8
GSAS-II mass weight fraction (%) | 8.5 | 85 | 6.5
Weight fraction ± (%) | 1 | 1.56 | 1
Weight fraction error source | integrated_phase_area_diagonal_covariance+systematic_floor | integrated_phase_area_diagonal_covariance+systematic_floor | integrated_phase_area_diagonal_covariance+systematic_floor
Weight fraction propagated sigma (%) | 0.391 | 0.567 | 0.501
Weight fraction systematic floor (%) | 1 | 1.56 | 1
Weight fraction method | integrated_phase_pattern_area | integrated_phase_pattern_area | integrated_phase_pattern_area
Integrated phase fraction (%) | 10.2 | 78 | 11.8
Integrated - wt fraction (percentage points) | 1.71 | -6.98 | 5.26
Integrated phase fraction method | primary_quant_from_refined_phase_envelope | primary_quant_from_refined_phase_envelope | primary_quant_from_refined_phase_envelope
Crystallite size (nm) | 1000 | 1000 | 1000
Crystallite size source | gsas_hap_size | gsas_hap_size | gsas_hap_size
Scale factor | 0.11885 | 0.60832 | 0.0744
Scale factor sigma | 0.00492592 | 0.00538441 | 0.00352287
Scale factor sigma (%) | 4.145 | 0.885 | 4.735
Scale factor sigma source | gsas_covariance | gsas_covariance | gsas_covariance
Scale * phase mass value | 49.38030955 | 496.127 | 38.07453749
Legacy mass-weighted scale value | 49.38030955 | 496.127 | 38.07453749
U (Caglioti) | 0.01489 | 0.01489 | 0.01489
V (Caglioti) | -0.01538 | -0.01538 | -0.01538
W (Caglioti) | 0.00566 | 0.00566 | 0.00566
X (Lorentzian) | 0 | 0 | 0
Y (Lorentzian) | 1.29709 | 1.29709 | 1.29709
η at strongest | 0.999 | 0.999 | 0.998
FWHM (°) | 1.3698 | 1.3802 | 1.3343
FWHM reference 2theta (deg) | 36.9743 | 39.5038 | 26.1162
FWHM reference hkl | [1, 1, 1] | [1, 2, 1] | [1, 1, 1]
N reflections | 5 | 20 | 51
Seeded by | gsas2 | gsas2 | gsas2
Zero shift (°) | -0.02568 | -0.02568 | -0.02568
Rwp (%) | 10.72 | 10.72 | 10.72
Rp (%) | 8.16 | 8.16 | 8.16
χ² | 272.979 | 272.979 | 272.979
GoF | 16.522 | 16.522 | 16.522

## Plot Data
2theta | Y_obs | Y_calc | Background | Residual | MoC_0.66 F m -3 m | Mo2C_Pbcn_fixed | MoO2_P21c_fixed P 21/c | MoC_0.66 F m -3 m peak 2θ | MoC_0.66 F m -3 m [hkl] | Mo2C_Pbcn_fixed peak 2θ | Mo2C_Pbcn_fixed [hkl] | MoO2_P21c_fixed P 21/c peak 2θ | MoO2_P21c_fixed P 21/c [hkl]
10.00918 | 44.6447 | 40.19833 | 40.17102 | 4.446368 | 0.001684764 | 0.02219222 | 0.003431953 | 36.966 | [111] | 34.422 | [021] | 18.445 | [100]
10.01918 | 44.6241 | 40.21598 | 40.18865 | 4.408124 | 0.001686014 | 0.02220798 | 0.003435685 | 42.946 | [200] | 34.509 | [002] | 25.344 | [011]
10.02917 | 44.6337 | 40.23348 | 40.20613 | 4.400218 | 0.001687264 | 0.02222374 | 0.00343942 | 62.355 | [220] | 38.01 | [200] | 26.126 | [111]
10.03917 | 44.5942 | 40.25089 | 40.22352 | 4.34331 | 0.001688517 | 0.02223954 | 0.003445784 | 74.752 | [311] | 39.477 | [121] | 31.593 | [102]
10.04917 | 44.5843 | 40.26818 | 40.24078 | 4.316124 | 0.001689771 | 0.02225535 | 0.003449538 | 78.698 | [222] | 39.555 | [102] | 35.682 | [002]
10.05917 | 44.5628 | 40.28534 | 40.25793 | 4.277457 | 0.001691027 | 0.02227118 | 0.003453298 |  |  | 52.207 | [221] | 36.203 | [111]
10.06917 | 44.5341 | 40.30239 | 40.27496 | 4.231708 | 0.001692284 | 0.02228703 | 0.003457066 |  |  | 52.27 | [202] | 36.607 | [020]
10.07916 | 44.5512 | 40.31931 | 40.29185 | 4.231894 | 0.001693541 | 0.02230287 | 0.003460835 |  |  | 61.605 | [040] | 37.392 | [200]
10.08916 | 44.4851 | 40.33612 | 40.30864 | 4.148981 | 0.001694801 | 0.02231876 | 0.003464616 |  |  | 61.773 | [023] | 37.947 | [202]
10.09916 | 44.4981 | 40.35282 | 40.32531 | 4.145284 | 0.001696062 | 0.02233465 | 0.003470197 |  |  | 69.654 | [321] | 40.275 | [012]
10.10916 | 44.4466 | 40.36939 | 40.34187 | 4.077206 | 0.001697325 | 0.02235056 | 0.003473992 |  |  | 69.707 | [302] | 41.825 | [210]
10.11916 | 44.4576 | 40.38586 | 40.35831 | 4.071745 | 0.001698589 | 0.0223665 | 0.003477793 |  |  | 72.567 | [042] | 47.934 | [102]
10.12916 | 44.4307 | 40.4022 | 40.37464 | 4.028501 | 0.001699854 | 0.02238244 | 0.003481601 |  |  | 72.774 | [004] | 49.115 | [122]
10.13915 | 44.3978 | 40.41841 | 40.39083 | 3.979387 | 0.00170112 | 0.0223984 | 0.003486722 |  |  | 74.724 | [240] | 52.048 | [022]
10.14915 | 44.3925 | 40.43452 | 40.40692 | 3.957976 | 0.001702388 | 0.02241438 | 0.003490544 |  |  | 74.878 | [223] | 52.174 | [113]
10.15915 | 44.3896 | 40.45052 | 40.42289 | 3.93908 | 0.001703658 | 0.02243038 | 0.003494374 |  |  | 75.726 | [142] | 52.602 | [211]
10.16915 | 44.3543 | 40.4664 | 40.43875 | 3.887899 | 0.001704929 | 0.0224464 | 0.003498211 |  |  | 75.929 | [104] | 53.327 | [220]
10.17915 | 44.3439 | 40.48217 | 40.45449 | 3.861734 | 0.001706202 | 0.02246243 | 0.003502054 |  |  | 81.279 | [400] | 53.452 | [213]
10.18914 | 44.3136 | 40.49781 | 40.47011 | 3.815789 | 0.001707474 | 0.02247846 | 0.003516542 |  |  | 84.98 | [242] | 53.749 | [222]
10.19914 | 44.315 | 40.51335 | 40.48562 | 3.801654 | 0.00170875 | 0.02249453 | 0.003520405 |  |  | 85.178 | [204] | 54.708 | [311]
10.20914 | 44.2857 | 40.52877 | 40.50102 | 3.756934 | 0.001710027 | 0.02251062 | 0.003524276 |  |  |  |  | 57.477 | [300]
10.21914 | 44.2551 | 40.54407 | 40.51631 | 3.711027 | 0.001711305 | 0.02252672 | 0.003528153 |  |  |  |  | 58.111 | [013]
10.22914 | 44.2935 | 40.55927 | 40.53148 | 3.734235 | 0.001712584 | 0.02254285 | 0.003532037 |  |  |  |  | 59.78 | [131]
10.23914 | 44.2173 | 40.57434 | 40.54654 | 3.642956 | 0.001713866 | 0.02255899 | 0.003535929 |  |  |  |  | 61.642 | [313]
10.24913 | 44.2313 | 40.58929 | 40.56146 | 3.642006 | 0.001715147 | 0.02257513 | 0.003539823 |  |  |  |  | 61.789 | [122]
10.25913 | 44.1839 | 40.60415 | 40.5763 | 3.579753 | 0.001716431 | 0.0225913 | 0.003543729 |  |  |  |  | 64.852 | [202]
10.26913 | 44.1942 | 40.61889 | 40.59101 | 3.575314 | 0.001717717 | 0.02260749 | 0.003547641 |  |  |  |  | 65.644 | [131]
10.27913 | 44.1728 | 40.63351 | 40.60562 | 3.539287 | 0.001719004 | 0.0226237 | 0.003551561 |  |  |  |  | 65.973 | [204]
10.28913 | 44.1422 | 40.64803 | 40.62011 | 3.494173 | 0.001720292 | 0.02263992 | 0.003555487 |  |  |  |  | 67.698 | [104]
10.29912 | 44.1309 | 40.66242 | 40.63448 | 3.46848 | 0.00172158 | 0.02265615 | 0.003564738 |  |  |  |  | 69.274 | [402]
10.30912 | 44.1207 | 40.67671 | 40.64875 | 3.443989 | 0.001722871 | 0.02267242 | 0.003568682 |  |  |  |  | 70.09 | [113]
10.31912 | 44.0754 | 40.69089 | 40.6629 | 3.38451 | 0.001724164 | 0.0226887 | 0.003572633 |  |  |  |  | 70.1 | [320]
10.32912 | 44.09 | 40.70496 | 40.67695 | 3.385042 | 0.001725458 | 0.02270499 | 0.00357659 |  |  |  |  | 70.603 | [304]
10.33912 | 44.0172 | 40.71891 | 40.69089 | 3.298286 | 0.001726754 | 0.0227213 | 0.003580556 |  |  |  |  | 72.24 | [311]
10.34912 | 44.051 | 40.73276 | 40.70471 | 3.31824 | 0.001728052 | 0.02273764 | 0.003584528 |  |  |  |  | 76.838 | [222]
10.35911 | 43.99 | 40.74648 | 40.71841 | 3.243518 | 0.001729348 | 0.02275397 | 0.003588504 |  |  |  |  | 77.365 | [133]
10.36911 | 43.9797 | 40.76011 | 40.73201 | 3.219592 | 0.001730648 | 0.02277034 | 0.003592491 |  |  |  |  | 77.821 | [040]
10.37911 | 43.9554 | 40.77362 | 40.74551 | 3.181775 | 0.00173195 | 0.02278672 | 0.003597815 |  |  |  |  | 77.883 | [224]
10.38911 | 43.9338 | 40.78703 | 40.75889 | 3.146769 | 0.001733253 | 0.02280313 | 0.003601817 |  |  |  |  | 79.442 | [331]
10.39911 | 43.8991 | 40.80033 | 40.77217 | 3.098773 | 0.001734557 | 0.02281955 | 0.003605826 |  |  |  |  | 79.5 | [124]
10.4091 | 43.882 | 40.8135 | 40.78532 | 3.068495 | 0.001735862 | 0.022839 | 0.003609839 |  |  |  |  | 79.746 | [400]
10.4191 | 43.857 | 40.82658 | 40.79838 | 3.030417 | 0.001737169 | 0.02285546 | 0.003613863 |  |  |  |  | 80.988 | [422]
10.4291 | 43.8514 | 40.83955 | 40.81132 | 3.011847 | 0.001738478 | 0.02287193 | 0.003617894 |  |  |  |  | 81.124 | [404]
10.4391 | 43.7899 | 40.85242 | 40.82416 | 2.937485 | 0.001739788 | 0.02288843 | 0.003621932 |  |  |  |  | 82.313 | [033]
10.4491 | 43.8135 | 40.86517 | 40.8369 | 2.948331 | 0.001741101 | 0.02290494 | 0.003625978 |  |  |  |  | 85.385 | [333]
10.4591 | 43.7545 | 40.87781 | 40.84952 | 2.876685 | 0.001742414 | 0.02292147 | 0.003630031 |  |  |  |  | 85.573 | [302]
10.46909 | 43.7445 | 40.89034 | 40.86202 | 2.85416 | 0.001743727 | 0.02293801 | 0.003634088 |  |  |  |  | 87.031 | [024]
10.47909 | 43.7077 | 40.90277 | 40.87443 | 2.804928 | 0.001745043 | 0.02295457 | 0.003638156 |  |  |  |  | 87.13 | [213]
10.48909 | 43.7143 | 40.9151 | 40.88674 | 2.799203 | 0.001746361 | 0.02297116 | 0.003642897 |  |  |  |  | 88.49 | [215]
10.49909 | 43.6816 | 40.92731 | 40.89893 | 2.754286 | 0.00174768 | 0.02298776 | 0.00364698 |  |  |  |  | 88.669 | [042]
10.50909 | 43.6499 | 40.93943 | 40.91102 | 2.710475 | 0.001749001 | 0.02300438 | 0.00365107 |  |  |  |  | 89.091 | [104]
10.51908 | 43.6377 | 40.95142 | 40.92299 | 2.686281 | 0.001750322 | 0.02302252 | 0.003655165 |  |  |  |  | 89.686 | [240]
10.52908 | 43.6165 | 40.96332 | 40.93487 | 2.653182 | 0.001751646 | 0.02303918 | 0.00365927
10.53908 | 43.5868 | 40.97511 | 40.94664 | 2.611688 | 0.001752971 | 0.02305585 | 0.003663384
10.54908 | 43.5856 | 40.9868 | 40.95831 | 2.598801 | 0.001754298 | 0.02307255 | 0.003667504
10.55908 | 43.5727 | 40.99838 | 40.96987 | 2.574318 | 0.001755626 | 0.02308926 | 0.003671633
10.56908 | 43.5602 | 41.00986 | 40.98132 | 2.55034 | 0.001756956 | 0.02310599 | 0.003675769
10.57907 | 43.5156 | 41.02122 | 40.99266 | 2.494378 | 0.001758286 | 0.02312273 | 0.003679908
10.58907 | 43.5222 | 41.03249 | 41.00391 | 2.489709 | 0.001759619 | 0.02313949 | 0.00368406
10.59907 | 43.4812 | 41.04366 | 41.01505 | 2.437545 | 0.001760953 | 0.02315628 | 0.003688218
10.60907 | 43.4766 | 41.05534 | 41.02609 | 2.421262 | 0.002384238 | 0.02317296 | 0.003692365
10.61907 | 43.458 | 41.0663 | 41.03702 | 2.391704 | 0.00238596 | 0.02318979 | 0.00369654
10.62906 | 43.4633 | 41.07714 | 41.04784 | 2.386161 | 0.002387683 | 0.02320661 | 0.003700717
10.63906 | 43.4362 | 41.08789 | 41.05857 | 2.348309 | 0.002389409 | 0.02322347 | 0.003704907
10.64906 | 43.412 | 41.09854 | 41.0692 | 2.313461 | 0.002391137 | 0.02324035 | 0.003709104
10.65906 | 43.4012 | 41.10909 | 41.07972 | 2.292115 | 0.002392867 | 0.02325725 | 0.00371331
10.66906 | 43.3969 | 41.11953 | 41.09014 | 2.277371 | 0.002394599 | 0.02327417 | 0.003717522
10.67906 | 43.3747 | 41.12987 | 41.10046 | 2.24483 | 0.002396332 | 0.0232911 | 0.003721743
10.68905 | 43.3674 | 41.1401 | 41.11067 | 2.2273 | 0.002398066 | 0.02330804 | 0.003725968
10.69905 | 43.3458 | 41.15024 | 41.12078 | 2.195562 | 0.002399804 | 0.02332501 | 0.003730204
10.70905 | 43.3173 | 41.16028 | 41.1308 | 2.157025 | 0.002401543 | 0.023342 | 0.003734448
10.71905 | 43.3122 | 41.17052 | 41.14071 | 2.141678 | 0.002714223 | 0.02335895 | 0.003738692
10.72905 | 43.2916 | 41.18036 | 41.15052 | 2.111242 | 0.002716159 | 0.02337598 | 0.003742951
10.73904 | 43.2869 | 41.19008 | 41.16022 | 2.096817 | 0.002718094 | 0.02339301 | 0.003747215
10.74904 | 43.2683 | 41.19972 | 41.16984 | 2.068582 | 0.002720034 | 0.02341007 | 0.003751492
10.75904 | 43.2494 | 41.20925 | 41.17935 | 2.040147 | 0.002721976 | 0.02342716 | 0.003755776
10.76904 | 43.2338 | 41.21869 | 41.18876 | 2.015112 | 0.00272392 | 0.02344426 | 0.003760068
10.77904 | 43.2125 | 41.22802 | 41.19807 | 1.984476 | 0.002725867 | 0.02346138 | 0.003764368
10.78904 | 43.2078 | 41.23726 | 41.20728 | 1.97054 | 0.002727815 | 0.02347852 | 0.003768676
10.79903 | 43.1917 | 41.24639 | 41.21639 | 1.945312 | 0.002729763 | 0.02349566 | 0.003772988
10.80903 | 43.1801 | 41.25543 | 41.22541 | 1.924673 | 0.002731716 | 0.02351284 | 0.003777313
10.81903 | 43.1631 | 41.26437 | 41.23432 | 1.898733 | 0.002733671 | 0.02353004 | 0.003781645
10.82903 | 43.1437 | 41.27321 | 41.24314 | 1.870491 | 0.002735627 | 0.02354726 | 0.003785986
10.83903 | 43.1404 | 41.28195 | 41.25186 | 1.858447 | 0.002737586 | 0.02356449 | 0.003790334
10.84902 | 43.1144 | 41.29059 | 41.26047 | 1.823809 | 0.002739545 | 0.02358173 | 0.003794687
10.85902 | 43.0902 | 41.29914 | 41.269 | 1.79106 | 0.002741508 | 0.02359901 | 0.003799052
10.86902 | 43.0897 | 41.30759 | 41.27743 | 1.782108 | 0.002743474 | 0.0236163 | 0.003803426
10.87902 | 43.0797 | 41.31595 | 41.28576 | 1.763754 | 0.002745441 | 0.02363361 | 0.003807807
10.88902 | 43.0734 | 41.3242 | 41.29399 | 1.749196 | 0.00274741 | 0.02365094 | 0.003812197
10.89902 | 43.0527 | 41.33237 | 41.30213 | 1.720334 | 0.002749382 | 0.02366829 | 0.003816596
10.90901 | 43.0492 | 41.34042 | 41.31017 | 1.708777 | 0.002751354 | 0.02368565 | 0.003820998
10.91901 | 43.029 | 41.34839 | 41.31811 | 1.680607 | 0.00275333 | 0.02370304 | 0.003825413
10.92901 | 43.0215 | 41.35627 | 41.32596 | 1.665234 | 0.002755308 | 0.02372044 | 0.003829836
10.93901 | 43.015 | 41.36404 | 41.33372 | 1.650956 | 0.002757288 | 0.02373787 | 0.003834268
10.94901 | 43.0008 | 41.37173 | 41.34137 | 1.629073 | 0.002759271 | 0.02375532 | 0.003838708
10.959 | 42.9808 | 41.37931 | 41.34893 | 1.601492 | 0.002761253 | 0.02377277 | 0.003843152
10.969 | 42.9735 | 41.3868 | 41.3564 | 1.586699 | 0.00276324 | 0.02379025 | 0.003847609
10.979 | 42.9619 | 41.3942 | 41.36378 | 1.5677 | 0.002765229 | 0.02380776 | 0.003852075
10.989 | 42.9413 | 41.4015 | 41.37106 | 1.539795 | 0.00276722 | 0.02382528 | 0.00385655
10.999 | 42.9387 | 41.40872 | 41.37824 | 1.529985 | 0.002769213 | 0.02384283 | 0.003861032
11.009 | 42.92 | 41.41583 | 41.38534 | 1.504168 | 0.002771209 | 0.02386039 | 0.003865523
11.01899 | 42.912 | 41.42285 | 41.39233 | 1.489151 | 0.002773204 | 0.02387796 | 0.003870019
11.02899 | 42.8938 | 41.42978 | 41.39923 | 1.464021 | 0.002775203 | 0.02389556 | 0.003874527
11.03899 | 42.8882 | 41.43662 | 41.40605 | 1.451584 | 0.002777206 | 0.02391318 | 0.003879044
11.04899 | 42.8705 | 41.44336 | 41.41277 | 1.42714 | 0.00277921 | 0.02393082 | 0.00388357
11.05899 | 42.8595 | 41.45001 | 41.41939 | 1.409488 | 0.002781216 | 0.02394849 | 0.003888104
11.06898 | 42.8242 | 41.45657 | 41.42592 | 1.367635 | 0.002783223 | 0.02396615 | 0.003892642
11.07898 | 42.8094 | 41.46303 | 41.43237 | 1.346367 | 0.002785233 | 0.02398385 | 0.003897194
11.08898 | 42.8034 | 41.46941 | 41.43872 | 1.333991 | 0.002787246 | 0.02400157 | 0.003901755
11.09898 | 42.7698 | 41.47569 | 41.44498 | 1.294107 | 0.002789261 | 0.02401931 | 0.003906325
11.10898 | 42.7509 | 41.48189 | 41.45115 | 1.269014 | 0.002791279 | 0.02403707 | 0.003910903
11.11898 | 42.7577 | 41.48799 | 41.45722 | 1.269712 | 0.002793298 | 0.02405486 | 0.00391549
11.12897 | 42.7282 | 41.49399 | 41.46321 | 1.234207 | 0.002795318 | 0.02407264 | 0.003920081
11.13897 | 42.7153 | 41.49991 | 41.4691 | 1.215386 | 0.002797342 | 0.02409046 | 0.003924686
11.14897 | 42.6943 | 41.50574 | 41.47491 | 1.188556 | 0.002799368 | 0.0241083 | 0.003929299
11.15897 | 42.6808 | 41.51148 | 41.48062 | 1.169316 | 0.002801396 | 0.02412616 | 0.003933922
11.16897 | 42.652 | 41.51713 | 41.48625 | 1.134866 | 0.002803427 | 0.02414404 | 0.003938554
11.17896 | 42.633 | 41.52269 | 41.49178 | 1.11031 | 0.002805458 | 0.02416192 | 0.00394319
11.18896 | 42.6133 | 41.52816 | 41.49723 | 1.085139 | 0.002807493 | 0.02417984 | 0.00394784
11.19896 | 42.6075 | 41.53354 | 41.50258 | 1.073957 | 0.00280953 | 0.02419778 | 0.003952499
11.20896 | 42.5824 | 41.53884 | 41.50785 | 1.043564 | 0.00281157 | 0.02421574 | 0.003957166
11.21896 | 42.5697 | 41.54404 | 41.51303 | 1.025659 | 0.002813612 | 0.02423372 | 0.003961843
11.22896 | 42.5543 | 41.54916 | 41.51812 | 1.005139 | 0.002815655 | 0.02425575 | 0.003966529
11.23895 | 42.5329 | 41.55418 | 41.52312 | 0.9787156 | 0.0028177 | 0.02427376 | 0.003971219
11.24895 | 42.5231 | 41.55912 | 41.52804 | 0.9639755 | 0.002819748 | 0.0242918 | 0.003975924
11.25895 | 42.5264 | 41.56398 | 41.53286 | 0.962423 | 0.002821799 | 0.02430986 | 0.003980637
11.26895 | 42.5221 | 41.56874 | 41.5376 | 0.9533581 | 0.002823852 | 0.02432795 | 0.00398536
11.27895 | 42.4878 | 41.57342 | 41.54226 | 0.9143803 | 0.002825907 | 0.02434605 | 0.003990092
11.28894 | 42.4888 | 41.57801 | 41.54682 | 0.9107942 | 0.002827963 | 0.02436416 | 0.003994829
11.29894 | 42.4718 | 41.58251 | 41.5513 | 0.8892901 | 0.002830023 | 0.02438231 | 0.003999579
11.30894 | 42.4442 | 41.58693 | 41.55569 | 0.8572727 | 0.002832085 | 0.02440047 | 0.004004339
11.31894 | 42.4487 | 41.59126 | 41.56 | 0.8574415 | 0.002834149 | 0.02441866 | 0.004009108
11.32894 | 42.4334 | 41.5955 | 41.56422 | 0.8378963 | 0.002836216 | 0.02443686 | 0.004013887
11.33894 | 42.4238 | 41.59966 | 41.56835 | 0.824137 | 0.002838285 | 0.02445509 | 0.004018675
11.34893 | 42.418 | 41.60373 | 41.5724 | 0.8142653 | 0.002840354 | 0.02447533 | 0.004023468
11.35893 | 42.3919 | 41.60772 | 41.57636 | 0.7841769 | 0.002842428 | 0.0244936 | 0.004028275
11.36893 | 42.3974 | 41.61163 | 41.58024 | 0.7857736 | 0.002844503 | 0.02451189 | 0.004033091
11.37893 | 42.3926 | 41.61544 | 41.58403 | 0.7771552 | 0.002846582 | 0.0245302 | 0.004037917
11.38893 | 42.3756 | 41.61918 | 41.58774 | 0.7564215 | 0.002848662 | 0.02454854 | 0.004042753
11.39892 | 42.3719 | 41.62282 | 41.59136 | 0.7490758 | 0.002850743 | 0.02456687 | 0.004047594
11.40892 | 42.3504 | 41.62639 | 41.5949 | 0.7240106 | 0.002852827 | 0.02458525 | 0.004052448
11.41892 | 42.3524 | 41.62987 | 41.59835 | 0.7225293 | 0.002854915 | 0.02460364 | 0.004057312
11.42892 | 42.3291 | 41.63327 | 41.60173 | 0.6958318 | 0.002857005 | 0.02462205 | 0.004062187
11.43892 | 42.3075 | 41.63658 | 41.60502 | 0.6709178 | 0.002859096 | 0.02464049 | 0.004067071
11.44892 | 42.2961 | 41.63981 | 41.60822 | 0.6562871 | 0.002861191 | 0.02465895 | 0.004071964
11.45891 | 42.2923 | 41.64296 | 41.61134 | 0.6493425 | 0.002863285 | 0.02467741 | 0.004076863
11.46891 | 42.2769 | 41.64602 | 41.61438 | 0.6308776 | 0.002865384 | 0.0246959 | 0.004081776
11.47891 | 42.2603 | 41.649 | 41.61734 | 0.6112952 | 0.002867485 | 0.02471442 | 0.004086699
11.48891 | 42.2493 | 41.6519 | 41.62021 | 0.5973952 | 0.002869589 | 0.02473297 | 0.004091631
11.49891 | 42.2306 | 41.65472 | 41.623 | 0.5758773 | 0.002871695 | 0.02475153 | 0.004096574
11.5089 | 42.2203 | 41.65746 | 41.62571 | 0.562844 | 0.002873801 | 0.02477009 | 0.004101522
11.5189 | 42.2107 | 41.66011 | 41.62834 | 0.5505896 | 0.002875911 | 0.02478869 | 0.004106484
11.5289 | 42.1945 | 41.66268 | 41.63089 | 0.5318166 | 0.002878025 | 0.02480732 | 0.004111457
11.5389 | 42.1767 | 41.66518 | 41.63335 | 0.5115248 | 0.00288014 | 0.02482597 | 0.00411644
11.5489 | 42.1601 | 41.66759 | 41.63574 | 0.492514 | 0.002882258 | 0.02484463 | 0.004121432
11.5589 | 42.1424 | 41.66992 | 41.63804 | 0.472484 | 0.002884378 | 0.02486332 | 0.004126435
11.56889 | 42.1132 | 41.67216 | 41.64026 | 0.4410367 | 0.002886498 | 0.02488201 | 0.004131442
11.57889 | 42.1075 | 41.67433 | 41.64241 | 0.4331674 | 0.002888623 | 0.02490074 | 0.004136465
11.58889 | 42.0784 | 41.67642 | 41.64447 | 0.4019782 | 0.002890749 | 0.02491949 | 0.004141498
11.59889 | 42.0733 | 41.67843 | 41.64645 | 0.3948688 | 0.002892879 | 0.02493827 | 0.004146541
11.60889 | 42.0481 | 41.68036 | 41.64836 | 0.367739 | 0.002895011 | 0.02495706 | 0.004151594
11.61888 | 42.0415 | 41.68221 | 41.65018 | 0.3592905 | 0.002897143 | 0.02497586 | 0.004156653
11.62888 | 42.0299 | 41.68398 | 41.65193 | 0.3459193 | 0.00289928 | 0.0249947 | 0.004161727
11.63888 | 41.9968 | 41.68567 | 41.65359 | 0.311127 | 0.002901419 | 0.02501355 | 0.004166811
11.64888 | 41.9891 | 41.68729 | 41.65518 | 0.3018134 | 0.00290356 | 0.02503244 | 0.004171906
11.65888 | 41.9774 | 41.68882 | 41.65669 | 0.2885783 | 0.002905704 | 0.02505134 | 0.00417701
11.66887 | 41.9572 | 41.69028 | 41.65812 | 0.2669229 | 0.002907848 | 0.02507025 | 0.004182121
11.67887 | 41.9353 | 41.69166 | 41.65947 | 0.2436441 | 0.002909997 | 0.02508919 | 0.004187247
11.68887 | 41.9166 | 41.69296 | 41.66074 | 0.2236431 | 0.002912148 | 0.02510816 | 0.004192383
11.69887 | 41.8902 | 41.69418 | 41.66194 | 0.1960198 | 0.002914301 | 0.02512714 | 0.004197529
11.70887 | 41.8706 | 41.69533 | 41.66306 | 0.1752738 | 0.002916457 | 0.02514616 | 0.004202687
11.71887 | 41.8628 | 41.6964 | 41.6641 | 0.1664049 | 0.002918615 | 0.02516519 | 0.004207854
11.72886 | 41.851 | 41.69739 | 41.66507 | 0.153614 | 0.002920774 | 0.02518423 | 0.004213028
11.73886 | 41.8146 | 41.6983 | 41.66596 | 0.1162981 | 0.002922937 | 0.02520396 | 0.004218217
11.74886 | 41.817 | 41.69914 | 41.66677 | 0.1178594 | 0.002925102 | 0.02522306 | 0.004223417
11.75886 | 41.7965 | 41.6999 | 41.66751 | 0.09659692 | 0.00292727 | 0.02524218 | 0.004228627
11.76886 | 41.789 | 41.70059 | 41.66816 | 0.08841052 | 0.00292944 | 0.02526132 | 0.004233848
11.77885 | 41.7739 | 41.7012 | 41.66875 | 0.07270054 | 0.002931611 | 0.02528047 | 0.004239075
11.78885 | 41.7477 | 41.70173 | 41.66926 | 0.04596553 | 0.002933786 | 0.02529966 | 0.004244317
11.79885 | 41.7185 | 41.70219 | 41.66969 | 0.01630593 | 0.002935964 | 0.02531886 | 0.004249571
11.80885 | 41.7043 | 41.70258 | 41.67005 | 0.001721503 | 0.002938144 | 0.02533809 | 0.004254835
11.81885 | 41.6824 | 41.70289 | 41.67033 | -0.02048796 | 0.002940327 | 0.02535735 | 0.004260111
11.82885 | 41.6698 | 41.70312 | 41.67054 | -0.03332266 | 0.002942512 | 0.02537662 | 0.004265397
11.83884 | 41.6563 | 41.70328 | 41.67067 | -0.04698272 | 0.002944697 | 0.0253959 | 0.004270689
11.84884 | 41.644 | 41.70337 | 41.67073 | -0.05936867 | 0.002946887 | 0.02541522 | 0.004275997
11.85884 | 41.6201 | 41.70338 | 41.67072 | -0.08328085 | 0.00294908 | 0.02543489 | 0.004281316
11.86884 | 41.5996 | 41.70332 | 41.67063 | -0.1037188 | 0.002951275 | 0.02545425 | 0.004286646
11.87884 | 41.598 | 41.70318 | 41.67046 | -0.1051831 | 0.002953472 | 0.02547364 | 0.004291988
11.88883 | 41.5805 | 41.70297 | 41.67023 | -0.1224743 | 0.00295567 | 0.02549303 | 0.004297335
11.89883 | 41.5564 | 41.70269 | 41.66992 | -0.146292 | 0.002957872 | 0.02551246 | 0.004302699
11.90883 | 41.5439 | 41.70234 | 41.66954 | -0.1584367 | 0.002960077 | 0.02553191 | 0.004308074
11.91883 | 41.5281 | 41.70191 | 41.66908 | -0.1738086 | 0.002962284 | 0.02555139 | 0.00431346
11.92883 | 41.4931 | 41.70141 | 41.66855 | -0.2083079 | 0.002964494 | 0.02557088 | 0.004318857
11.93883 | 41.4808 | 41.70083 | 41.66795 | -0.2200349 | 0.002966706 | 0.0255904 | 0.004324266
11.94882 | 41.4576 | 41.70019 | 41.66728 | -0.2425904 | 0.002968919 | 0.02560993 | 0.004329681
11.95882 | 41.4605 | 41.69947 | 41.66654 | -0.2389733 | 0.002971136 | 0.02562949 | 0.004335113
11.96882 | 41.4482 | 41.69868 | 41.66572 | -0.2504845 | 0.002973356 | 0.02564908 | 0.004340556
11.97882 | 41.4288 | 41.69782 | 41.66483 | -0.2690242 | 0.002975578 | 0.02566869 | 0.004346011
11.98882 | 41.4178 | 41.69689 | 41.66387 | -0.2790926 | 0.002977803 | 0.02568832 | 0.004351476
11.99881 | 41.4034 | 41.69589 | 41.66285 | -0.2924909 | 0.002980028 | 0.02570796 | 0.004356948
12.00881 | 41.3954 | 41.69482 | 41.66175 | -0.2994175 | 0.002982258 | 0.02572764 | 0.004362437
12.01881 | 41.3792 | 41.69367 | 41.66057 | -0.3144733 | 0.002984491 | 0.02574734 | 0.004367938
12.02881 | 41.3662 | 41.69246 | 41.65933 | -0.3262587 | 0.002986726 | 0.02576707 | 0.00437345
12.03881 | 41.3453 | 41.69117 | 41.65802 | -0.3458738 | 0.002988963 | 0.02578681 | 0.004378974
12.04881 | 41.3312 | 41.68982 | 41.65664 | -0.358619 | 0.002991203 | 0.02580658 | 0.004384511
12.0588 | 41.3206 | 41.6884 | 41.65519 | -0.3677957 | 0.002993443 | 0.02582636 | 0.004390052
12.0688 | 41.3096 | 41.6869 | 41.65366 | -0.3773015 | 0.002995689 | 0.02584617 | 0.004395612
12.0788 | 41.296 | 41.68534 | 41.65207 | -0.3893379 | 0.002997936 | 0.02586601 | 0.004401183
12.0888 | 41.2708 | 41.68371 | 41.65041 | -0.4129051 | 0.003000187 | 0.02588588 | 0.004406766
12.0988 | 41.2715 | 41.682 | 41.64868 | -0.4105033 | 0.003002439 | 0.02590576 | 0.004412361
12.10879 | 41.2646 | 41.68023 | 41.64689 | -0.4156345 | 0.003004692 | 0.02592565 | 0.004417962
12.11879 | 41.2691 | 41.6784 | 41.64502 | -0.4092955 | 0.00300695 | 0.02594558 | 0.004423581
12.12879 | 41.2449 | 41.67649 | 41.64308 | -0.4315881 | 0.003009211 | 0.02596553 | 0.004429212
12.13879 | 41.2263 | 41.67451 | 41.64108 | -0.4482125 | 0.003011474 | 0.02598551 | 0.004434855
12.14879 | 41.2041 | 41.67247 | 41.63901 | -0.4683691 | 0.00301374 | 0.02600551 | 0.004440511
12.15879 | 41.1658 | 41.67036 | 41.63687 | -0.5045578 | 0.003016008 | 0.02602554 | 0.004446178
12.16878 | 41.1701 | 41.66818 | 41.63467 | -0.4980813 | 0.003018276 | 0.02604556 | 0.004451852
12.17878 | 41.1514 | 41.66594 | 41.63239 | -0.5145353 | 0.00302055 | 0.02606564 | 0.004457544
12.18878 | 41.1472 | 41.66362 | 41.63005 | -0.5164223 | 0.003022826 | 0.02608573 | 0.004463248
12.19878 | 41.1251 | 41.66124 | 41.62764 | -0.5361423 | 0.003025104 | 0.02610585 | 0.004468965
12.20878 | 41.1157 | 41.6588 | 41.62517 | -0.5430956 | 0.003027385 | 0.02612599 | 0.004474693
12.21877 | 41.1036 | 41.65628 | 41.62263 | -0.552685 | 0.003029667 | 0.02614614 | 0.004480429
12.22877 | 41.0707 | 41.65371 | 41.62002 | -0.5830056 | 0.003031953 | 0.02616632 | 0.004486183
12.23877 | 41.0446 | 41.65106 | 41.61735 | -0.6064601 | 0.003034242 | 0.02618654 | 0.004491949
12.24877 | 41.0475 | 41.64835 | 41.61461 | -0.6008488 | 0.003036534 | 0.02620677 | 0.004497728
12.25877 | 41.0357 | 41.64557 | 41.6118 | -0.6098717 | 0.003038828 | 0.02622703 | 0.004503519
12.26877 | 40.9942 | 41.64273 | 41.60893 | -0.6485293 | 0.003041125 | 0.02624731 | 0.004509323
12.27876 | 40.9871 | 41.63982 | 41.606 | -0.6527244 | 0.003043422 | 0.0262676 | 0.004515134
12.28876 | 40.9591 | 41.63685 | 41.603 | -0.6777517 | 0.003045725 | 0.02628793 | 0.004520963
12.29876 | 40.9524 | 41.63381 | 41.59993 | -0.6814141 | 0.003048029 | 0.02630829 | 0.004526805
12.30876 | 40.9297 | 41.63071 | 41.5968 | -0.7010118 | 0.003050337 | 0.02632866 | 0.004532659
12.31876 | 40.9098 | 41.62755 | 41.5936 | -0.7177451 | 0.003052647 | 0.02634907 | 0.004538527
12.32875 | 40.909 | 41.62435 | 41.59035 | -0.7153534 | 0.003054956 | 0.02636947 | 0.004580405
12.33875 | 40.8961 | 41.62106 | 41.58703 | -0.7249585 | 0.003057272 | 0.02638992 | 0.004586319
12.34875 | 40.8828 | 41.6177 | 41.58364 | -0.7348998 | 0.00305959 | 0.02641039 | 0.004592246
12.35875 | 40.8733 | 41.61428 | 41.58019 | -0.7409774 | 0.003061911 | 0.02643089 | 0.004598186
12.36875 | 40.8495 | 41.61079 | 41.57667 | -0.7612915 | 0.003064234 | 0.02645141 | 0.004604138
12.37875 | 40.8297 | 41.60724 | 41.57309 | -0.7775424 | 0.00306656 | 0.02647196 | 0.004610104
12.38874 | 40.8131 | 41.60363 | 41.56946 | -0.7905339 | 0.003068886 | 0.02649251 | 0.004616077
12.39874 | 40.82 | 41.59996 | 41.56575 | -0.779959 | 0.003071218 | 0.0265131 | 0.004622069
12.40874 | 40.7937 | 41.59622 | 41.56199 | -0.8025214 | 0.003073552 | 0.02653372 | 0.004628075
12.41874 | 40.7901 | 41.59242 | 41.55816 | -0.8023214 | 0.003075889 | 0.02655436 | 0.004634094
12.42874 | 40.7763 | 41.58856 | 41.55427 | -0.8122591 | 0.003078228 | 0.02657503 | 0.004640126
12.43873 | 40.7595 | 41.58464 | 41.55032 | -0.8251388 | 0.003080568 | 0.0265957 | 0.004646165
12.44873 | 40.7657 | 41.58065 | 41.5463 | -0.8149527 | 0.003082913 | 0.02661642 | 0.004652224
12.45873 | 40.7457 | 41.57662 | 41.54222 | -0.8309229 | 0.00308526 | 0.02663716 | 0.004676302
12.46873 | 40.7302 | 41.57251 | 41.53809 | -0.8423137 | 0.00308761 | 0.02665792 | 0.004682398
12.47873 | 40.742 | 41.56834 | 41.53389 | -0.8263433 | 0.003089964 | 0.02667871 | 0.004688508
12.48873 | 40.7385 | 41.56411 | 41.52963 | -0.8256118 | 0.003092319 | 0.02669953 | 0.004694631
12.49872 | 40.7163 | 41.55982 | 41.52531 | -0.8435237 | 0.003094675 | 0.02672034 | 0.004700762
12.50872 | 40.7052 | 41.55547 | 41.52093 | -0.8502707 | 0.003097036 | 0.02674121 | 0.004706913
12.51872 | 40.6795 | 41.55106 | 41.51648 | -0.8715573 | 0.0030994 | 0.0267621 | 0.004713077
12.52872 | 40.6684 | 41.54658 | 41.51198 | -0.8781835 | 0.003101767 | 0.02678301 | 0.004719255
12.53872 | 40.671 | 41.54205 | 41.50742 | -0.8710497 | 0.003104136 | 0.02680395 | 0.004725447
12.54871 | 40.6684 | 41.53746 | 41.5028 | -0.8690607 | 0.003106506 | 0.02682489 | 0.004731647
12.55871 | 40.6573 | 41.53281 | 41.49811 | -0.8755073 | 0.00310888 | 0.02684588 | 0.004737868
12.56871 | 40.6452 | 41.52809 | 41.49337 | -0.8828945 | 0.003111258 | 0.02686689 | 0.004744102
12.57871 | 40.6447 | 41.52332 | 41.48857 | -0.8786224 | 0.003113638 | 0.02688792 | 0.00475035
12.58871 | 40.6349 | 41.51849 | 41.48371 | -0.8835912 | 0.003116022 | 0.02690898 | 0.004756612
12.59871 | 40.6246 | 41.5136 | 41.47879 | -0.8890012 | 0.003118408 | 0.02693007 | 0.004763088
12.6087 | 40.5993 | 41.50866 | 41.47382 | -0.9093573 | 0.003120794 | 0.02695116 | 0.004769372
12.6187 | 40.5917 | 41.50365 | 41.46878 | -0.91195 | 0.003123185 | 0.0269723 | 0.004775678
12.6287 | 40.5991 | 41.49858 | 41.46368 | -0.8994843 | 0.003125579 | 0.02699346 | 0.004781997
12.6387 | 40.5793 | 41.49346 | 41.45853 | -0.9141605 | 0.003127977 | 0.02701465 | 0.004788331
12.6487 | 40.564 | 41.48828 | 41.45332 | -0.9242807 | 0.003130376 | 0.02703776 | 0.004794678
12.65869 | 40.5539 | 41.48305 | 41.44805 | -0.9291464 | 0.003132776 | 0.02705898 | 0.004801035
12.66869 | 40.547 | 41.47775 | 41.44273 | -0.9307494 | 0.003135182 | 0.02708024 | 0.004807412
12.67869 | 40.5397 | 41.4724 | 41.43734 | -0.932695 | 0.00313759 | 0.02710153 | 0.004813804
12.68869 | 40.5333 | 41.46698 | 41.4319 | -0.9336834 | 0.00314 | 0.02712285 | 0.004820211
12.69869 | 40.5086 | 41.46151 | 41.4264 | -0.9529148 | 0.003142415 | 0.02714419 | 0.004826632
12.70869 | 40.5072 | 41.45602 | 41.42085 | -0.9488167 | 0.003144831 | 0.02716555 | 0.004860325
12.71868 | 40.4856 | 41.45044 | 41.41524 | -0.9648403 | 0.003147247 | 0.02718692 | 0.004866785
12.72868 | 40.4995 | 41.4448 | 41.40957 | -0.945302 | 0.003149669 | 0.02720833 | 0.004873365
12.73868 | 40.4916 | 41.43911 | 41.40385 | -0.9475074 | 0.003152094 | 0.02722977 | 0.00487986
12.74868 | 40.4635 | 41.43336 | 41.39806 | -0.9698568 | 0.003154522 | 0.02725124 | 0.00488637
12.75868 | 40.4549 | 41.42755 | 41.39223 | -0.9726503 | 0.003156953 | 0.02727274 | 0.004892896
12.76867 | 40.453 | 41.42169 | 41.38634 | -0.9686941 | 0.003159384 | 0.02729432 | 0.00489943
12.77867 | 40.4414 | 41.41578 | 41.38039 | -0.9743774 | 0.003161821 | 0.02731682 | 0.004905986
12.78867 | 40.423 | 41.4098 | 41.37439 | -0.9868046 | 0.00316426 | 0.02733839 | 0.004912557
12.79867 | 40.4174 | 41.40378 | 41.36833 | -0.9863765 | 0.003166702 | 0.02735999 | 0.004919143
12.80867 | 40.4169 | 41.39769 | 41.36222 | -0.9807936 | 0.003169147 | 0.02738161 | 0.004925745
12.81867 | 40.4139 | 41.39156 | 41.35605 | -0.977656 | 0.003171594 | 0.02740326 | 0.004932361
12.82866 | 40.3916 | 41.38537 | 41.34983 | -0.99377 | 0.003174043 | 0.02742491 | 0.004938987
12.83866 | 40.3747 | 41.37914 | 41.34355 | -1.004437 | 0.003176496 | 0.0274466 | 0.004959264
12.84866 | 40.3674 | 41.37284 | 41.33722 | -1.005436 | 0.003178953 | 0.02746833 | 0.004965935
12.85866 | 40.3618 | 41.36648 | 41.33084 | -1.004682 | 0.003181412 | 0.02749008 | 0.004972621
12.86866 | 40.3453 | 41.36007 | 41.3244 | -1.014773 | 0.003183874 | 0.02751186 | 0.004979323
12.87865 | 40.3126 | 41.35362 | 41.31791 | -1.041018 | 0.003186337 | 0.02753365 | 0.004986034
12.88865 | 40.3284 | 41.3471 | 41.31137 | -1.018702 | 0.003188805 | 0.02755548 | 0.004992768
12.89865 | 40.3071 | 41.34053 | 41.30477 | -1.033433 | 0.003191275 | 0.02757738 | 0.004999517
12.90865 | 40.2944 | 41.33391 | 41.29811 | -1.039512 | 0.003193749 | 0.02759926 | 0.005006283
12.91865 | 40.2849 | 41.32724 | 41.29141 | -1.042337 | 0.003196226 | 0.02762117 | 0.005013064
12.92865 | 40.2674 | 41.32051 | 41.28465 | -1.05311 | 0.003198705 | 0.02764311 | 0.005019861
12.93864 | 40.2479 | 41.31374 | 41.27784 | -1.065836 | 0.003201185 | 0.02766505 | 0.005026668
12.94864 | 40.2377 | 41.3069 | 41.27098 | -1.069204 | 0.003203671 | 0.02768703 | 0.005033497
12.95864 | 40.2266 | 41.30002 | 41.26406 | -1.07342 | 0.003206159 | 0.02770905 | 0.005040343
12.96864 | 40.1955 | 41.29308 | 41.2571 | -1.097584 | 0.00320865 | 0.02773109 | 0.005047206
12.97864 | 40.1731 | 41.2861 | 41.25008 | -1.112996 | 0.003211145 | 0.02775316 | 0.005054083
12.98863 | 40.1648 | 41.27906 | 41.24301 | -1.114263 | 0.003213639 | 0.02777523 | 0.005060972
12.99863 | 40.1476 | 41.27197 | 41.23589 | -1.124372 | 0.003216139 | 0.02779735 | 0.005067883
13.00863 | 40.1254 | 41.26483 | 41.22872 | -1.139432 | 0.003218642 | 0.0278195 | 0.005077745
13.01863 | 40.1129 | 41.25764 | 41.22149 | -1.144739 | 0.003221148 | 0.02784167 | 0.005084691
13.02863 | 40.0909 | 41.25039 | 41.21422 | -1.159495 | 0.003223657 | 0.02786388 | 0.005091653
13.03863 | 40.0771 | 41.2431 | 41.20689 | -1.166002 | 0.003226169 | 0.02788862 | 0.005098633
13.04862 | 40.0593 | 41.23576 | 41.19952 | -1.176464 | 0.003228681 | 0.02791086 | 0.005105621
13.05862 | 40.0431 | 41.22837 | 41.19209 | -1.185268 | 0.003231199 | 0.02793314 | 0.005112634
13.06862 | 40.019 | 41.22092 | 41.18461 | -1.201922 | 0.00323372 | 0.02795545 | 0.005119664
13.07862 | 40.0033 | 41.21343 | 41.17709 | -1.210127 | 0.003236244 | 0.02797779 | 0.005126711
13.08862 | 39.9857 | 41.20588 | 41.16951 | -1.220181 | 0.00323877 | 0.02800015 | 0.005133775
13.09861 | 39.9682 | 41.19829 | 41.16189 | -1.230093 | 0.003241298 | 0.02802252 | 0.005140849
13.10861 | 39.9408 | 41.19065 | 41.15421 | -1.249848 | 0.00324383 | 0.02804494 | 0.005147947
13.11861 | 39.9261 | 41.18295 | 41.14649 | -1.256854 | 0.003246366 | 0.02806739 | 0.005155062
13.12861 | 39.9087 | 41.17521 | 41.13871 | -1.266511 | 0.003248905 | 0.02808986 | 0.005162195
13.13861 | 39.9012 | 41.16742 | 41.13089 | -1.266219 | 0.003251447 | 0.02811236 | 0.005169345
13.14861 | 39.8879 | 41.15958 | 41.12301 | -1.27168 | 0.003253992 | 0.02813489 | 0.00517798
13.1586 | 39.8733 | 41.1517 | 41.1151 | -1.278398 | 0.003256537 | 0.02815742 | 0.005185159
13.1686 | 39.8555 | 41.14376 | 41.10713 | -1.288261 | 0.003259088 | 0.02818 | 0.005192363
13.1786 | 39.8367 | 41.13578 | 41.09911 | -1.299076 | 0.003261642 | 0.02820387 | 0.005199584
13.1886 | 39.8274 | 41.12774 | 41.09104 | -1.300342 | 0.003264199 | 0.02822651 | 0.005206822
13.1986 | 39.8071 | 41.11966 | 41.08293 | -1.31256 | 0.003266758 | 0.02824918 | 0.005214079
13.20859 | 39.7775 | 41.11154 | 41.07478 | -1.334039 | 0.003269319 | 0.02827185 | 0.005221346
13.21859 | 39.7657 | 41.10336 | 41.06657 | -1.337662 | 0.003271885 | 0.02829456 | 0.005228639
13.22859 | 39.7644 | 41.09514 | 41.05831 | -1.330737 | 0.003274454 | 0.02831731 | 0.005235949
13.23859 | 39.7306 | 41.08687 | 41.05001 | -1.356266 | 0.003277026 | 0.02834009 | 0.005243278
13.24859 | 39.7226 | 41.07855 | 41.04165 | -1.355947 | 0.003279601 | 0.02836289 | 0.005250625
13.25859 | 39.717 | 41.07018 | 41.03326 | -1.353182 | 0.00328218 | 0.02838573 | 0.005257989
13.26858 | 39.7085 | 41.06178 | 41.02482 | -1.353279 | 0.003284758 | 0.02840856 | 0.005265366
13.27858 | 39.6843 | 41.05332 | 41.01633 | -1.36902 | 0.003287342 | 0.02843145 | 0.005272768
13.28858 | 39.6751 | 41.04482 | 41.00779 | -1.369716 | 0.00328993 | 0.02845436 | 0.005280188
13.29858 | 39.6489 | 41.03626 | 40.99921 | -1.387365 | 0.003292521 | 0.02847731 | 0.005287627
13.30858 | 39.6306 | 41.02767 | 40.99058 | -1.397068 | 0.003295115 | 0.02850028 | 0.005295085
13.31857 | 39.6147 | 41.01904 | 40.98191 | -1.40434 | 0.003297709 | 0.02852325 | 0.005308582
13.32857 | 39.6014 | 41.01035 | 40.97319 | -1.408952 | 0.003300308 | 0.02854628 | 0.005316079
13.33857 | 39.5772 | 41.00162 | 40.96442 | -1.424418 | 0.003302911 | 0.02856934 | 0.005323594
13.34857 | 39.562 | 40.99284 | 40.95561 | -1.43084 | 0.003305517 | 0.02859242 | 0.005331128
13.35857 | 39.5548 | 40.98402 | 40.94675 | -1.429216 | 0.003308127 | 0.02861553 | 0.005338682
13.36857 | 39.5315 | 40.97515 | 40.93785 | -1.443647 | 0.003310739 | 0.02863867 | 0.005346254
13.37856 | 39.5219 | 40.96624 | 40.92891 | -1.444342 | 0.003313352 | 0.02866182 | 0.005353839
13.38856 | 39.5065 | 40.95728 | 40.91992 | -1.450784 | 0.003315971 | 0.02868502 | 0.00536145
13.39856 | 39.4924 | 40.94828 | 40.91089 | -1.455881 | 0.003318592 | 0.02870824 | 0.00536908
13.40856 | 39.4731 | 40.93923 | 40.90181 | -1.466135 | 0.003321217 | 0.0287315 | 0.005376729
13.41856 | 39.449 | 40.93014 | 40.89268 | -1.481144 | 0.003323845 | 0.02875478 | 0.005384934
13.42855 | 39.4402 | 40.92102 | 40.88352 | -1.480819 | 0.003326474 | 0.02877807 | 0.005392615
13.43855 | 39.4293 | 40.91184 | 40.87431 | -1.48254 | 0.003329108 | 0.02880141 | 0.005400324
13.44855 | 39.4122 | 40.90262 | 40.86505 | -1.490418 | 0.003331746 | 0.02882477 | 0.005408052
13.45855 | 39.3915 | 40.89335 | 40.85575 | -1.501852 | 0.003334386 | 0.02884817 | 0.005415858
13.46855 | 39.392 | 40.88404 | 40.84641 | -1.492044 | 0.00333703 | 0.0288716 | 0.005423625
13.47855 | 39.3673 | 40.87469 | 40.83703 | -1.507392 | 0.003339677 | 0.02889505 | 0.005431414
13.48854 | 39.345 | 40.86531 | 40.82761 | -1.520307 | 0.003342325 | 0.02891851 | 0.005439215
13.49854 | 39.3527 | 40.85587 | 40.81814 | -1.503169 | 0.003344978 | 0.02894203 | 0.005447044
13.50854 | 39.3289 | 40.84639 | 40.80862 | -1.517489 | 0.003347635 | 0.02896557 | 0.005454893
13.51854 | 39.3094 | 40.83687 | 40.79906 | -1.527467 | 0.003350295 | 0.02898914 | 0.005462762
13.52854 | 39.319 | 40.8273 | 40.78947 | -1.508302 | 0.003352957 | 0.02901274 | 0.005470652
13.53853 | 39.3094 | 40.8177 | 40.77983 | -1.508305 | 0.003355621 | 0.02903634 | 0.005478554
13.54853 | 39.2949 | 40.80806 | 40.77015 | -1.513158 | 0.00335829 | 0.02906 | 0.005488722
13.55853 | 39.2877 | 40.79837 | 40.76043 | -1.510668 | 0.003360963 | 0.02908369 | 0.005496942
13.56853 | 39.2748 | 40.78864 | 40.75066 | -1.513836 | 0.003363639 | 0.02910741 | 0.005504915
13.57853 | 39.2613 | 40.77903 | 40.74085 | -1.517729 | 0.003366315 | 0.02913113 | 0.005679171
13.58853 | 39.2518 | 40.76921 | 40.731 | -1.517414 | 0.003368997 | 0.0291549 | 0.005687272
13.59852 | 39.2452 | 40.75937 | 40.72112 | -1.514169 | 0.00337168 | 0.02917868 | 0.005695415
13.60852 | 39.227 | 40.74963 | 40.71119 | -1.522626 | 0.003374366 | 0.0292025 | 0.00585749
13.61852 | 39.2257 | 40.74048 | 40.70122 | -1.514776 | 0.003377045 | 0.03001348 | 0.005865711
13.62852 | 39.2128 | 40.7305 | 40.69121 | -1.517698 | 0.00337974 | 0.03003778 | 0.005873977
13.63852 | 39.2042 | 40.72098 | 40.68115 | -1.51678 | 0.00338243 | 0.03056199 | 0.005882251
13.64851 | 39.1889 | 40.71093 | 40.67107 | -1.522032 | 0.00338513 | 0.03058659 | 0.005890552
13.65851 | 39.187 | 40.70083 | 40.66094 | -1.513834 | 0.003387835 | 0.03061124 | 0.005898883
13.66851 | 39.1906 | 40.6907 | 40.65076 | -1.500096 | 0.003390543 | 0.03063592 | 0.005907236
13.67851 | 39.1649 | 40.68052 | 40.64055 | -1.515619 | 0.003393255 | 0.03066063 | 0.005915612
13.68851 | 39.1635 | 40.6703 | 40.6303 | -1.506801 | 0.00339597 | 0.03068537 | 0.005924009
13.69851 | 39.1486 | 40.66005 | 40.62 | -1.51145 | 0.003398688 | 0.03071014 | 0.00593782
13.7085 | 39.1395 | 40.64976 | 40.60968 | -1.510264 | 0.003401407 | 0.03073492 | 0.005946255
13.7185 | 39.1215 | 40.63951 | 40.59931 | -1.518012 | 0.003404131 | 0.03076047 | 0.006037856
13.7285 | 39.1126 | 40.62918 | 40.5889 | -1.516581 | 0.003406858 | 0.03078533 | 0.006089348
13.7385 | 39.0827 | 40.61877 | 40.57845 | -1.536068 | 0.003409589 | 0.03081022 | 0.006097923
13.7485 | 39.0787 | 40.60839 | 40.56796 | -1.529692 | 0.003412324 | 0.03083513 | 0.006181983
13.75849 | 39.0707 | 40.59831 | 40.55745 | -1.52761 | 0.003415052 | 0.03125364 | 0.006194795
13.76849 | 39.0523 | 40.58778 | 40.54688 | -1.535481 | 0.003417793 | 0.03127884 | 0.00620348
13.77849 | 39.0422 | 40.57746 | 40.53628 | -1.535265 | 0.003420535 | 0.03155389 | 0.006212181
13.78849 | 39.0478 | 40.56686 | 40.52564 | -1.51906 | 0.003423283 | 0.03157927 | 0.006220937
13.79849 | 39.0252 | 40.55622 | 40.51496 | -1.531018 | 0.003426035 | 0.03160468 | 0.006229692
13.80849 | 39.008 | 40.54554 | 40.50424 | -1.537538 | 0.003428789 | 0.03163013 | 0.00623847
13.81848 | 38.993 | 40.53483 | 40.4935 | -1.541831 | 0.003431544 | 0.03165558 | 0.006247263
13.82848 | 38.9667 | 40.52408 | 40.4827 | -1.557377 | 0.003434306 | 0.03168109 | 0.006257207
13.83848 | 38.9713 | 40.51328 | 40.47187 | -1.541985 | 0.003437071 | 0.03170663 | 0.006266056
13.84848 | 38.9439 | 40.50246 | 40.46101 | -1.558555 | 0.00343984 | 0.0317322 | 0.006274931
13.85848 | 38.9167 | 40.49159 | 40.4501 | -1.574889 | 0.003442612 | 0.03175816 | 0.006283828
13.86847 | 38.9101 | 40.48072 | 40.43918 | -1.570618 | 0.003445383 | 0.03178377 | 0.00631422
13.87847 | 38.9044 | 40.46978 | 40.4282 | -1.565379 | 0.003448162 | 0.03180943 | 0.006323178
13.88847 | 38.8899 | 40.4588 | 40.41718 | -1.568903 | 0.003450943 | 0.03183513 | 0.006332159
13.89847 | 38.8778 | 40.44779 | 40.40613 | -1.56999 | 0.003453729 | 0.03186086 | 0.006341164
13.90847 | 38.8545 | 40.43674 | 40.39505 | -1.582241 | 0.003456518 | 0.03188662 | 0.006350194
13.91847 | 38.8429 | 40.42566 | 40.38393 | -1.582757 | 0.00345931 | 0.03191254 | 0.006359251
13.92846 | 38.8265 | 40.41473 | 40.37278 | -1.588234 | 0.0034621 | 0.03193831 | 0.006555224
13.93846 | 38.804 | 40.40358 | 40.36158 | -1.599578 | 0.003464899 | 0.03196417 | 0.006564424
13.94846 | 38.7894 | 40.39239 | 40.35035 | -1.602986 | 0.003467701 | 0.03199005 | 0.006573649
13.95846 | 38.7709 | 40.3812 | 40.33909 | -1.610296 | 0.003470506 | 0.03201597 | 0.006619562
13.96846 | 38.7464 | 40.36993 | 40.32779 | -1.623534 | 0.003473316 | 0.03204192 | 0.006628856
13.97845 | 38.7343 | 40.35865 | 40.31647 | -1.62435 | 0.003476126 | 0.03206788 | 0.006640863
13.98845 | 38.7278 | 40.34732 | 40.30509 | -1.619518 | 0.003478942 | 0.0320939 | 0.006650209
13.99845 | 38.7104 | 40.33595 | 40.29369 | -1.625551 | 0.003481762 | 0.03211995 | 0.006659581
14.00845 | 38.6987 | 40.32455 | 40.28225 | -1.625849 | 0.003484585 | 0.03214603 | 0.006668979
14.01845 | 38.6749 | 40.31311 | 40.27077 | -1.638213 | 0.003487411 | 0.03217214 | 0.006678404
14.02845 | 38.6663 | 40.30164 | 40.25927 | -1.635342 | 0.003490242 | 0.03219829 | 0.006687854
14.03844 | 38.6444 | 40.29038 | 40.24773 | -1.645977 | 0.003493069 | 0.03222441 | 0.006925055
14.04844 | 38.6262 | 40.27884 | 40.23616 | -1.652638 | 0.003495906 | 0.03225063 | 0.006934673
14.05844 | 38.6166 | 40.26727 | 40.22455 | -1.650665 | 0.003498747 | 0.03227688 | 0.006944317
14.06844 | 38.5945 | 40.25575 | 40.2129 | -1.661252 | 0.003501589 | 0.03230314 | 0.007047438
14.07844 | 38.5757 | 40.24411 | 40.20122 | -1.668413 | 0.003504437 | 0.03232945 | 0.007057183
14.08843 | 38.5645 | 40.23245 | 40.18952 | -1.667951 | 0.003507285 | 0.03235577 | 0.007066947
14.09843 | 38.5544 | 40.22076 | 40.17778 | -1.666363 | 0.003510139 | 0.03238214 | 0.007095074
14.10843 | 38.5456 | 40.20902 | 40.166 | -1.663423 | 0.003512998 | 0.03240854 | 0.00710491
14.11843 | 38.5203 | 40.19725 | 40.15419 | -1.676951 | 0.003515859 | 0.03243498 | 0.007114775
14.12843 | 38.5124 | 40.18545 | 40.14234 | -1.673045 | 0.003518725 | 0.03246146 | 0.007124667
14.13843 | 38.4958 | 40.17361 | 40.13046 | -1.677807 | 0.003521593 | 0.03248797 | 0.007134586
14.14842 | 38.4765 | 40.16175 | 40.11856 | -1.685248 | 0.003524463 | 0.03251448 | 0.007144523
14.15842 | 38.4646 | 40.14985 | 40.10662 | -1.685245 | 0.003527338 | 0.03254105 | 0.007154499
14.16842 | 38.4517 | 40.13791 | 40.09465 | -1.68621 | 0.003530218 | 0.03256766 | 0.007164504
14.17842 | 38.4537 | 40.12606 | 40.08264 | -1.672356 | 0.003533099 | 0.03259428 | 0.007287337
14.18842 | 38.4227 | 40.11406 | 40.0706 | -1.691356 | 0.003535986 | 0.03262096 | 0.007297454
14.19841 | 38.4133 | 40.10204 | 40.05854 | -1.688737 | 0.003538873 | 0.03264764 | 0.007307591
14.20841 | 38.4054 | 40.08997 | 40.04644 | -1.684575 | 0.003541767 | 0.03267438 | 0.007317962
14.21841 | 38.3921 | 40.07789 | 40.03431 | -1.685785 | 0.003544664 | 0.03270115 | 0.007332949
14.22841 | 38.3685 | 40.06576 | 40.02214 | -1.69726 | 0.003547565 | 0.03272796 | 0.007343184
14.23841 | 38.3674 | 40.0536 | 40.00994 | -1.686203 | 0.003550469 | 0.03275527 | 0.007353449
14.24841 | 38.3409 | 40.04142 | 39.99772 | -1.70052 | 0.003553377 | 0.03278245 | 0.00736824
14.2584 | 38.3354 | 40.02922 | 39.98547 | -1.693816 | 0.003556286 | 0.03281132 | 0.007378556
14.2684 | 38.3101 | 40.01697 | 39.97318 | -1.706866 | 0.003559201 | 0.03283826 | 0.00738891
14.2784 | 38.3086 | 40.00488 | 39.96086 | -1.696281 | 0.003562117 | 0.03286522 | 0.007594503
14.2884 | 38.2923 | 39.99257 | 39.94851 | -1.70027 | 0.00356504 | 0.03289223 | 0.007605016
14.2984 | 38.2737 | 39.98023 | 39.93613 | -1.706529 | 0.003567966 | 0.03291927 | 0.007615558
14.30839 | 38.2664 | 39.96787 | 39.92373 | -1.701471 | 0.003570893 | 0.03294632 | 0.00762612
14.31839 | 38.2527 | 39.95547 | 39.91129 | -1.702769 | 0.003573826 | 0.03297344 | 0.007636724
14.32839 | 38.244 | 39.94304 | 39.89881 | -1.699038 | 0.003576764 | 0.03300058 | 0.007647359
14.33839 | 38.2252 | 39.93058 | 39.88631 | -1.705377 | 0.003579705 | 0.03302777 | 0.007658024
14.34839 | 38.2093 | 39.91809 | 39.87378 | -1.708787 | 0.003582649 | 0.03305498 | 0.007668721
14.35839 | 38.2012 | 39.90557 | 39.86122 | -1.704368 | 0.003585597 | 0.03308223 | 0.007680569
14.36838 | 38.1854 | 39.89303 | 39.84864 | -1.707631 | 0.003588546 | 0.03310949 | 0.007691319
14.37838 | 38.1557 | 39.88045 | 39.83602 | -1.724752 | 0.003591501 | 0.03313681 | 0.007702111
14.38838 | 38.1559 | 39.86784 | 39.82337 | -1.711945 | 0.003594461 | 0.03316416 | 0.007712936
14.39838 | 38.1365 | 39.85521 | 39.8107 | -1.718709 | 0.003597424 | 0.03319254 | 0.007723793
14.40838 | 38.1139 | 39.84254 | 39.79799 | -1.728644 | 0.003600391 | 0.03321997 | 0.007734681
14.41837 | 38.1022 | 39.82986 | 39.78527 | -1.727662 | 0.003603358 | 0.03324739 | 0.007745592
14.42837 | 38.0928 | 39.81724 | 39.7725 | -1.724437 | 0.003606331 | 0.03327487 | 0.007854166
14.43837 | 38.0866 | 39.80449 | 39.75971 | -1.717887 | 0.003609308 | 0.0333024 | 0.007865824
14.44837 | 38.0732 | 39.79171 | 39.74689 | -1.718508 | 0.003612289 | 0.03332996 | 0.007876893
14.45837 | 38.0604 | 39.7789 | 39.73404 | -1.718501 | 0.003615275 | 0.03335756 | 0.007887995
14.46837 | 38.0484 | 39.76607 | 39.72116 | -1.717666 | 0.003618264 | 0.03338519 | 0.007899131
14.47836 | 38.0299 | 39.75322 | 39.70827 | -1.723316 | 0.003621254 | 0.03341283 | 0.007910386
14.48836 | 38.005 | 39.74033 | 39.69534 | -1.735328 | 0.00362425 | 0.03344053 | 0.007923982
14.49836 | 37.9974 | 39.72741 | 39.68238 | -1.730009 | 0.003627251 | 0.03346827 | 0.00793522
14.50836 | 37.9988 | 39.71446 | 39.66939 | -1.715665 | 0.003630254 | 0.03349627 | 0.007947053
14.51836 | 37.98 | 39.70149 | 39.65638 | -1.721494 | 0.003633262 | 0.03352423 | 0.007960653
14.52835 | 37.963 | 39.68851 | 39.64335 | -1.725507 | 0.003636271 | 0.03355205 | 0.007971985
14.53835 | 37.9478 | 39.67548 | 39.63028 | -1.727681 | 0.003639287 | 0.03357993 | 0.007983363
14.54835 | 37.9416 | 39.66243 | 39.61718 | -1.720827 | 0.003642306 | 0.03360784 | 0.007994775
14.55835 | 37.9311 | 39.64935 | 39.60406 | -1.718247 | 0.003645329 | 0.03363579 | 0.008006223
14.56835 | 37.9082 | 39.63624 | 39.59091 | -1.72804 | 0.003648355 | 0.03366378 | 0.008017708
14.57835 | 37.9145 | 39.62311 | 39.57773 | -1.708606 | 0.003651386 | 0.0336918 | 0.008029227
14.58834 | 37.8792 | 39.60996 | 39.56454 | -1.73076 | 0.003654417 | 0.03371983 | 0.008040771
14.59834 | 37.8753 | 39.59677 | 39.55132 | -1.721474 | 0.003657455 | 0.03374792 | 0.008052364
14.60834 | 37.872 | 39.58356 | 39.53806 | -1.711562 | 0.003660498 | 0.03377605 | 0.008063992
14.61834 | 37.8572 | 39.57032 | 39.52478 | -1.713124 | 0.003663543 | 0.03380421 | 0.008075657
14.62834 | 37.8432 | 39.55706 | 39.51147 | -1.71386 | 0.003666593 | 0.03383241 | 0.008087358
14.63833 | 37.8361 | 39.54378 | 39.49816 | -1.707685 | 0.003669644 | 0.03386062 | 0.008099087
14.64833 | 37.8231 | 39.53047 | 39.4848 | -1.707372 | 0.003672702 | 0.0338906 | 0.008110862
14.65833 | 37.8114 | 39.51713 | 39.47141 | -1.705732 | 0.003675763 | 0.03391891 | 0.008122676
14.66833 | 37.7855 | 39.50377 | 39.45801 | -1.718267 | 0.003678828 | 0.03394725 | 0.008134529
14.67833 | 37.7896 | 39.49038 | 39.44457 | -1.700779 | 0.003681897 | 0.03397563 | 0.008148848
14.68833 | 37.7735 | 39.47696 | 39.43111 | -1.703463 | 0.00368497 | 0.03400405 | 0.008160776
14.69832 | 37.7438 | 39.46354 | 39.41764 | -1.719737 | 0.003688044 | 0.03403247 | 0.008172733
14.70832 | 37.7423 | 39.45007 | 39.40414 | -1.707772 | 0.003691124 | 0.03406096 | 0.00818505
14.71832 | 37.7368 | 39.43658 | 39.3906 | -1.699784 | 0.003694209 | 0.03409061 | 0.008197096
14.72832 | 37.7305 | 39.42308 | 39.37704 | -1.692579 | 0.003697298 | 0.03411918 | 0.008217997
14.73832 | 37.7005 | 39.40954 | 39.36346 | -1.709041 | 0.00370039 | 0.03414778 | 0.008230125
14.74831 | 37.694 | 39.39599 | 39.34987 | -1.701993 | 0.003703483 | 0.03417639 | 0.008242279
14.75831 | 37.6935 | 39.38241 | 39.33624 | -1.688907 | 0.003706584 | 0.03420506 | 0.008254486
14.76831 | 37.6743 | 39.3688 | 39.32259 | -1.694497 | 0.003709688 | 0.03423377 | 0.008266734
14.77831 | 37.6607 | 39.35516 | 39.30891 | -1.694463 | 0.003712797 | 0.03426255 | 0.008279044
14.78831 | 37.6551 | 39.34156 | 39.29521 | -1.686457 | 0.003715908 | 0.03434313 | 0.008291372
14.79831 | 37.6264 | 39.32788 | 39.28148 | -1.701476 | 0.003719024 | 0.03437197 | 0.008303742
14.8083 | 37.6066 | 39.31419 | 39.26775 | -1.707586 | 0.003722141 | 0.03440081 | 0.008316142
14.8183 | 37.5976 | 39.30046 | 39.25397 | -1.702858 | 0.003725265 | 0.03442972 | 0.008328595
14.8283 | 37.5763 | 39.28671 | 39.24018 | -1.710407 | 0.003728393 | 0.03445867 | 0.008341091
14.8383 | 37.5875 | 39.27311 | 39.22636 | -1.685612 | 0.003731523 | 0.03466586 | 0.008353623
14.8483 | 37.5605 | 39.25932 | 39.21252 | -1.698815 | 0.003734659 | 0.03469494 | 0.008366204
14.85829 | 37.5477 | 39.24551 | 39.19867 | -1.69781 | 0.003737795 | 0.03472401 | 0.008378815
14.86829 | 37.5401 | 39.23167 | 39.18478 | -1.691568 | 0.00374094 | 0.03475316 | 0.008391481
14.87829 | 37.5246 | 39.2178 | 39.17087 | -1.693204 | 0.003744088 | 0.03478235 | 0.008404191
14.88829 | 37.5149 | 39.20392 | 39.15694 | -1.689018 | 0.00374724 | 0.03481157 | 0.008416945
14.89829 | 37.4978 | 39.19001 | 39.14299 | -1.692209 | 0.003750396 | 0.03484084 | 0.008429743
14.90829 | 37.4689 | 39.17608 | 39.12901 | -1.707179 | 0.003753557 | 0.03487099 | 0.008442585
14.91828 | 37.46 | 39.16214 | 39.11503 | -1.70214 | 0.003756717 | 0.03490029 | 0.008455459
14.92828 | 37.4444 | 39.14818 | 39.10101 | -1.703778 | 0.003759885 | 0.03492967 | 0.008480837
14.93828 | 37.4288 | 39.13418 | 39.08697 | -1.705383 | 0.003763058 | 0.03496042 | 0.008493925
14.94828 | 37.425 | 39.12017 | 39.0729 | -1.695166 | 0.003766234 | 0.03498987 | 0.008508168
14.95828 | 37.4018 | 39.10613 | 39.05882 | -1.704327 | 0.003769415 | 0.03501936 | 0.008521243
14.96827 | 37.3945 | 39.09208 | 39.04472 | -1.69758 | 0.003772596 | 0.03504886 | 0.008534352
14.97827 | 37.3841 | 39.078 | 39.0306 | -1.693899 | 0.003775784 | 0.03507899 | 0.00854752
14.98827 | 37.3689 | 39.0639 | 39.01645 | -1.694996 | 0.003778977 | 0.03510859 | 0.008560736
14.99827 | 37.3677 | 39.04978 | 39.00228 | -1.682077 | 0.003782174 | 0.03513824 | 0.008578408
15.00827 | 37.3419 | 39.03563 | 38.98809 | -1.693732 | 0.003785375 | 0.03516792 | 0.00859172
15.01826 | 37.3258 | 39.02148 | 38.97389 | -1.695681 | 0.003788577 | 0.03519761 | 0.008605067
15.02826 | 37.3107 | 39.0073 | 38.95966 | -1.696595 | 0.003791786 | 0.03522737 | 0.008618474
15.03826 | 37.3036 | 38.99309 | 38.9454 | -1.689489 | 0.003794999 | 0.03525716 | 0.008631932
15.04826 | 37.2998 | 38.97889 | 38.93113 | -1.679088 | 0.003798216 | 0.03531291 | 0.008645438
15.05826 | 37.2787 | 38.96471 | 38.91684 | -1.686015 | 0.003801437 | 0.03534278 | 0.008732555
15.06826 | 37.2606 | 38.95045 | 38.90252 | -1.689848 | 0.003804662 | 0.03537271 | 0.008746195
15.07825 | 37.2593 | 38.93618 | 38.8882 | -1.676882 | 0.003807889 | 0.03540264 | 0.008766134
15.08825 | 37.2516 | 38.92187 | 38.87385 | -1.670275 | 0.003811123 | 0.03543263 | 0.008779878
15.09825 | 37.2454 | 38.90755 | 38.85948 | -1.662149 | 0.003814361 | 0.03546267 | 0.008793917
15.10825 | 37.2333 | 38.89329 | 38.84508 | -1.659992 | 0.003817602 | 0.03558188 | 0.008807761
15.11825 | 37.2112 | 38.87893 | 38.83067 | -1.667727 | 0.003820849 | 0.03561202 | 0.008821659
15.12824 | 37.196 | 38.86456 | 38.81625 | -1.668556 | 0.003824096 | 0.03564217 | 0.008835595
15.13824 | 37.1859 | 38.85015 | 38.8018 | -1.664252 | 0.003827351 | 0.03567239 | 0.0088496
15.14824 | 37.1761 | 38.83573 | 38.78733 | -1.659629 | 0.003830611 | 0.03570265 | 0.008863656
15.15824 | 37.1629 | 38.82129 | 38.77284 | -1.658387 | 0.003833874 | 0.03573295 | 0.008877766
15.16824 | 37.1448 | 38.80683 | 38.75833 | -1.662026 | 0.003837141 | 0.03576329 | 0.00889193
15.17824 | 37.1253 | 38.79235 | 38.74381 | -1.667047 | 0.003840413 | 0.03579367 | 0.008906149
15.18823 | 37.1162 | 38.77786 | 38.72928 | -1.661663 | 0.003843686 | 0.03582405 | 0.008920407
15.19823 | 37.11 | 38.76335 | 38.71471 | -1.653348 | 0.003846966 | 0.03585594 | 0.008934787
15.20823 | 37.0996 | 38.74881 | 38.70013 | -1.649213 | 0.003850251 | 0.03588643 | 0.008949172
15.21823 | 37.0938 | 38.7343 | 38.68553 | -1.640497 | 0.003853539 | 0.03591697 | 0.009000397
15.22823 | 37.0706 | 38.71973 | 38.67091 | -1.649125 | 0.003856832 | 0.03594755 | 0.009014911
15.23822 | 37.0494 | 38.70515 | 38.65628 | -1.655751 | 0.003860126 | 0.03597814 | 0.009029539
15.24822 | 37.0433 | 38.69054 | 38.64163 | -1.647243 | 0.003863428 | 0.03600879 | 0.009044168
15.25822 | 37.0323 | 38.67592 | 38.62695 | -1.643618 | 0.003866733 | 0.03603949 | 0.009058855
15.26822 | 36.9984 | 38.66128 | 38.61226 | -1.662876 | 0.003870044 | 0.03607023 | 0.0090736
15.27822 | 36.9848 | 38.64662 | 38.59755 | -1.661815 | 0.003873358 | 0.03610101 | 0.009088405
15.28822 | 36.9659 | 38.63194 | 38.58283 | -1.666038 | 0.003876677 | 0.03613183 | 0.009103269
15.29821 | 36.9532 | 38.61726 | 38.5681 | -1.664058 | 0.003879997 | 0.03616266 | 0.009118178
15.30821 | 36.9455 | 38.60256 | 38.55334 | -1.657056 | 0.003883324 | 0.03619356 | 0.009143651
15.31821 | 36.9312 | 38.58783 | 38.53856 | -1.656627 | 0.003886656 | 0.0362245 | 0.009158701
15.32821 | 36.9272 | 38.57308 | 38.52376 | -1.645881 | 0.003889992 | 0.03625548 | 0.009173813
15.33821 | 36.8803 | 38.55832 | 38.50895 | -1.678018 | 0.003893332 | 0.03628651 | 0.009189008
15.3482 | 36.877 | 38.54355 | 38.49413 | -1.666553 | 0.003896674 | 0.03631754 | 0.009204231
15.3582 | 36.8588 | 38.52876 | 38.47929 | -1.669957 | 0.003900023 | 0.03634877 | 0.009219652
15.3682 | 36.8344 | 38.51395 | 38.46443 | -1.679549 | 0.003903376 | 0.03637992 | 0.009239319
15.3782 | 36.8182 | 38.49912 | 38.44955 | -1.68092 | 0.003906734 | 0.03641111 | 0.00925475
15.3882 | 36.7966 | 38.48444 | 38.43465 | -1.687837 | 0.003910095 | 0.03644231 | 0.009433
15.3982 | 36.783 | 38.46958 | 38.41974 | -1.686576 | 0.003913461 | 0.03647366 | 0.009448635
15.40819 | 36.7644 | 38.45471 | 38.40483 | -1.690314 | 0.003916829 | 0.03650495 | 0.009464418
15.41819 | 36.7574 | 38.43982 | 38.38988 | -1.68242 | 0.003920205 | 0.0365363 | 0.009480186
15.42819 | 36.7434 | 38.42491 | 38.37492 | -1.681511 | 0.003923585 | 0.03656769 | 0.00949602
15.43819 | 36.7138 | 38.40999 | 38.35995 | -1.696187 | 0.003926969 | 0.03659913 | 0.009511922
15.44819 | 36.6939 | 38.39505 | 38.34496 | -1.701147 | 0.003930358 | 0.03663086 | 0.009527893
15.45818 | 36.6749 | 38.38011 | 38.32997 | -1.705206 | 0.003933747 | 0.03666234 | 0.009543918
15.46818 | 36.6594 | 38.36514 | 38.31494 | -1.705738 | 0.003937145 | 0.0366939 | 0.009563451
15.47818 | 36.6475 | 38.35016 | 38.29991 | -1.702657 | 0.003940547 | 0.03672551 | 0.009584879
15.48818 | 36.6308 | 38.33516 | 38.28485 | -1.704358 | 0.003943954 | 0.03675715 | 0.009602925
15.49818 | 36.6027 | 38.32014 | 38.26979 | -1.717442 | 0.003947365 | 0.03678884 | 0.009619288
15.50818 | 36.5999 | 38.30511 | 38.2547 | -1.70521 | 0.003950781 | 0.03682057 | 0.009635688
15.51817 | 36.6053 | 38.29008 | 38.23962 | -1.68478 | 0.003954197 | 0.0368523 | 0.009652146
15.52817 | 36.5888 | 38.27502 | 38.22451 | -1.686221 | 0.003957621 | 0.03688412 | 0.009670845
15.53817 | 36.5761 | 38.25995 | 38.20938 | -1.683849 | 0.00396105 | 0.03691857 | 0.009687468
15.54817 | 36.5481 | 38.24494 | 38.19424 | -1.696841 | 0.003964483 | 0.03695046 | 0.009785532
15.55817 | 36.5388 | 38.22984 | 38.17908 | -1.691037 | 0.003967921 | 0.0369824 | 0.009802712
15.56816 | 36.5254 | 38.21473 | 38.16393 | -1.689334 | 0.003971361 | 0.03701435 | 0.009819584
15.57816 | 36.5026 | 38.1996 | 38.14874 | -1.697002 | 0.003974807 | 0.03704638 | 0.009836551
15.58816 | 36.5012 | 38.18446 | 38.13355 | -1.683256 | 0.003978259 | 0.03707845 | 0.009853596
15.59816 | 36.4805 | 38.1693 | 38.11833 | -1.688796 | 0.003981715 | 0.03711056 | 0.00987072
15.60816 | 36.4781 | 38.15412 | 38.10311 | -1.676023 | 0.003985176 | 0.03714271 | 0.009887924
15.61816 | 36.4743 | 38.13894 | 38.08787 | -1.664635 | 0.003988641 | 0.03717491 | 0.009905209
15.62815 | 36.4663 | 38.12375 | 38.07263 | -1.65745 | 0.003992109 | 0.03720712 | 0.00992256
15.63815 | 36.4588 | 38.10854 | 38.05736 | -1.649735 | 0.003995583 | 0.0372394 | 0.009940009
15.64815 | 36.4571 | 38.09331 | 38.04208 | -1.636208 | 0.003999061 | 0.0372723 | 0.009957542
15.65815 | 36.4281 | 38.07807 | 38.02679 | -1.649968 | 0.004002545 | 0.03730467 | 0.009975208
15.66815 | 36.4322 | 38.06299 | 38.01148 | -1.630789 | 0.004006031 | 0.03751201 | 0.009992906
15.67814 | 36.4149 | 38.04774 | 37.99617 | -1.632837 | 0.00400952 | 0.03754449 | 0.01001068
15.68814 | 36.4049 | 38.03246 | 37.98084 | -1.627557 | 0.004013019 | 0.03757705 | 0.01002855
15.69814 | 36.3974 | 38.01764 | 37.96549 | -1.620237 | 0.004016515 | 0.03807611 | 0.01005206
15.70814 | 36.3808 | 38.00248 | 37.95013 | -1.621683 | 0.00402002 | 0.03811024 | 0.01021943
15.71814 | 36.3744 | 37.98717 | 37.93476 | -1.612767 | 0.004023532 | 0.03814312 | 0.01023935
15.72814 | 36.3658 | 37.97282 | 37.91938 | -1.607019 | 0.004027036 | 0.03909722 | 0.01031822
15.73813 | 36.3599 | 37.95749 | 37.90399 | -1.597593 | 0.004030553 | 0.03913057 | 0.01033707
15.74813 | 36.3643 | 37.94214 | 37.88859 | -1.577839 | 0.004034079 | 0.03916399 | 0.01035558
15.75813 | 36.3512 | 37.92677 | 37.87316 | -1.575573 | 0.004037609 | 0.03919746 | 0.01037445
15.76813 | 36.337 | 37.9114 | 37.85773 | -1.574395 | 0.004041144 | 0.03923097 | 0.01039315
15.77813 | 36.3407 | 37.89601 | 37.84228 | -1.555305 | 0.004044683 | 0.03926453 | 0.01041194
15.78812 | 36.3244 | 37.88062 | 37.82684 | -1.556219 | 0.004048224 | 0.03929809 | 0.01043082
15.79812 | 36.3114 | 37.86521 | 37.81137 | -1.553807 | 0.004051774 | 0.03933174 | 0.01045121
15.80812 | 36.3063 | 37.84978 | 37.79589 | -1.543482 | 0.004055327 | 0.03936575 | 0.0104703
15.81812 | 36.2867 | 37.83475 | 37.7804 | -1.548055 | 0.004468339 | 0.03939945 | 0.01048948
15.82812 | 36.2882 | 37.81931 | 37.76489 | -1.531107 | 0.004472079 | 0.03943323 | 0.01050877
15.83812 | 36.2729 | 37.80385 | 37.74938 | -1.530948 | 0.004475823 | 0.03946705 | 0.01052816
15.84811 | 36.2582 | 37.78839 | 37.73387 | -1.530193 | 0.004479568 | 0.03950089 | 0.01054764
15.85811 | 36.2677 | 37.77291 | 37.71833 | -1.505213 | 0.004483322 | 0.03953481 | 0.01056822
15.86811 | 36.2517 | 37.75765 | 37.70278 | -1.505954 | 0.004487078 | 0.03980201 | 0.01058792
15.87811 | 36.2432 | 37.74223 | 37.68722 | -1.499026 | 0.00449084 | 0.03983611 | 0.0106824
15.88811 | 36.2386 | 37.72671 | 37.67164 | -1.488112 | 0.004494609 | 0.03987026 | 0.01070235
15.8981 | 36.2391 | 37.71169 | 37.65608 | -1.47259 | 0.004498373 | 0.04036501 | 0.01074808
15.9081 | 36.2313 | 37.69615 | 37.64049 | -1.464855 | 0.004502151 | 0.04039946 | 0.01076827
15.9181 | 36.2247 | 37.6807 | 37.62488 | -1.455997 | 0.004505933 | 0.04052143 | 0.01078857
15.9281 | 36.2081 | 37.66514 | 37.60927 | -1.457044 | 0.004509722 | 0.04055599 | 0.01081124
15.9381 | 36.1999 | 37.64958 | 37.59364 | -1.449679 | 0.004513515 | 0.04059061 | 0.01083189
15.9481 | 36.1861 | 37.63401 | 37.57801 | -1.447907 | 0.004517313 | 0.04062663 | 0.01085532
15.95809 | 36.1721 | 37.61844 | 37.56238 | -1.446337 | 0.004521113 | 0.0406613 | 0.01087607
15.96809 | 36.1619 | 37.60285 | 37.54672 | -1.440952 | 0.004524921 | 0.04069605 | 0.0109075
15.97809 | 36.1561 | 37.58726 | 37.53106 | -1.431156 | 0.004528734 | 0.04073179 | 0.01093658
15.98809 | 36.1368 | 37.57185 | 37.51538 | -1.435045 | 0.004737261 | 0.04076662 | 0.01095772
15.99809 | 36.1326 | 37.55622 | 37.4997 | -1.423621 | 0.004741173 | 0.04080151 | 0.01097912
16.00808 | 36.1179 | 37.5406 | 37.48402 | -1.422702 | 0.004745084 | 0.04083641 | 0.01100049
16.01808 | 36.1151 | 37.52496 | 37.46832 | -1.409859 | 0.004749005 | 0.04087139 | 0.01102201
16.02808 | 36.0954 | 37.50931 | 37.4526 | -1.413906 | 0.004752932 | 0.04090643 | 0.01104414
16.03808 | 36.0846 | 37.49364 | 37.43688 | -1.409044 | 0.004756863 | 0.04094151 | 0.01106612
16.04808 | 36.0663 | 37.47797 | 37.42115 | -1.411673 | 0.0047608 | 0.04097666 | 0.01108804
16.05808 | 36.0595 | 37.46229 | 37.40541 | -1.402793 | 0.004764742 | 0.04101184 | 0.01111009
16.06807 | 36.0391 | 37.44662 | 37.38967 | -1.40752 | 0.004768685 | 0.04104702 | 0.01113225
16.07807 | 36.0383 | 37.43107 | 37.37391 | -1.392765 | 0.00491624 | 0.04108227 | 0.01115457
16.08807 | 36.0127 | 37.41536 | 37.35814 | -1.402659 | 0.004920243 | 0.04111826 | 0.01117704
16.09807 | 36.0094 | 37.39964 | 37.34237 | -1.390244 | 0.004924252 | 0.04115363 | 0.01119964
16.10807 | 36.0029 | 37.38392 | 37.32658 | -1.381021 | 0.004928265 | 0.04118904 | 0.01122243
16.11806 | 35.9742 | 37.36821 | 37.3108 | -1.394006 | 0.00493228 | 0.04122446 | 0.0112469
16.12806 | 35.9779 | 37.35247 | 37.295 | -1.374566 | 0.004936303 | 0.04126065 | 0.01126994
16.13806 | 35.9672 | 37.33678 | 37.27919 | -1.369581 | 0.004940332 | 0.0412962 | 0.01135601
16.14806 | 35.9509 | 37.32102 | 37.26337 | -1.370124 | 0.004944366 | 0.04133209 | 0.01137938
16.15806 | 35.9281 | 37.30526 | 37.24754 | -1.37716 | 0.004948405 | 0.04136774 | 0.01140291
16.16806 | 35.9141 | 37.28949 | 37.2317 | -1.375389 | 0.00495245 | 0.04140344 | 0.01142772
16.17805 | 35.9095 | 37.27374 | 37.21588 | -1.364237 | 0.004956496 | 0.04144727 | 0.01145677
16.18805 | 35.8946 | 37.25796 | 37.20002 | -1.363356 | 0.004960551 | 0.04148307 | 0.0114877
16.19805 | 35.8784 | 37.24217 | 37.18417 | -1.363766 | 0.004964611 | 0.04151892 | 0.01151688
16.20805 | 35.8877 | 37.22637 | 37.1683 | -1.338666 | 0.004968677 | 0.04155481 | 0.01154488
16.21805 | 35.8664 | 37.21058 | 37.15242 | -1.344183 | 0.004972747 | 0.04159149 | 0.01159631
16.22804 | 35.8541 | 37.19478 | 37.13656 | -1.340681 | 0.00497682 | 0.04162745 | 0.01162098
16.23804 | 35.8451 | 37.17896 | 37.12067 | -1.333863 | 0.004980902 | 0.04166421 | 0.01165151
16.24804 | 35.8334 | 37.16313 | 37.10477 | -1.329731 | 0.004984989 | 0.0417003 | 0.01167687
16.25804 | 35.8163 | 37.1473 | 37.08886 | -1.331001 | 0.004989081 | 0.04173645 | 0.01171132
16.26804 | 35.8118 | 37.13146 | 37.07295 | -1.319655 | 0.004993178 | 0.04177297 | 0.01173672
16.27804 | 35.7788 | 37.1156 | 37.05703 | -1.336803 | 0.004997281 | 0.04180921 | 0.01176264
16.28803 | 35.7959 | 37.09976 | 37.04112 | -1.303864 | 0.005001385 | 0.04184635 | 0.01179202
16.29803 | 35.7719 | 37.0839 | 37.02519 | -1.311997 | 0.005005499 | 0.04188269 | 0.01181799
16.30803 | 35.7585 | 37.0681 | 37.00925 | -1.309596 | 0.005081413 | 0.04191907 | 0.01184414
16.31803 | 35.7613 | 37.05225 | 36.99331 | -1.290948 | 0.00508556 | 0.04195551 | 0.01190169
16.32803 | 35.7374 | 37.03636 | 36.97735 | -1.298963 | 0.005089713 | 0.041992 | 0.01192826
16.33802 | 35.7218 | 37.02049 | 36.96141 | -1.298687 | 0.005093867 | 0.0420285 | 0.01195502
16.34802 | 35.7062 | 37.00459 | 36.94544 | -1.29839 | 0.00509803 | 0.04206508 | 0.01198279
16.35802 | 35.698 | 36.98869 | 36.92947 | -1.29069 | 0.005102199 | 0.04210576 | 0.01200997
16.36802 | 35.6744 | 36.97315 | 36.91349 | -1.298747 | 0.005106369 | 0.04250919 | 0.01203735
16.37802 | 35.6717 | 36.95786 | 36.89751 | -1.28616 | 0.005110542 | 0.04317456 | 0.01206494
16.38802 | 35.6452 | 36.94194 | 36.88152 | -1.296744 | 0.005114727 | 0.04321169 | 0.01209872
16.39801 | 35.6497 | 36.92604 | 36.86554 | -1.276338 | 0.005118914 | 0.04325266 | 0.0121271
16.40801 | 35.6292 | 36.91012 | 36.84954 | -1.280921 | 0.00512311 | 0.04328992 | 0.01217148
16.41801 | 35.6066 | 36.89419 | 36.83353 | -1.287587 | 0.005127312 | 0.04332739 | 0.01220345
16.42801 | 35.6011 | 36.87824 | 36.81752 | -1.277145 | 0.005131519 | 0.04336472 | 0.01223334
16.43801 | 35.5963 | 36.86411 | 36.8015 | -1.267805 | 0.005559173 | 0.04478209 | 0.01226815
16.448 | 35.5714 | 36.84817 | 36.78549 | -1.276768 | 0.005563533 | 0.04481995 | 0.01229735
16.458 | 35.5485 | 36.83221 | 36.76946 | -1.283713 | 0.005567902 | 0.04485791 | 0.01232966
16.468 | 35.5385 | 36.81625 | 36.75342 | -1.27775 | 0.005572277 | 0.04489628 | 0.01235983
16.478 | 35.5159 | 36.80029 | 36.73738 | -1.284394 | 0.005576657 | 0.04493434 | 0.01240137
16.488 | 35.494 | 36.78566 | 36.72134 | -1.291658 | 0.005581028 | 0.04630963 | 0.01243238
16.498 | 35.4839 | 36.76968 | 36.70528 | -1.285782 | 0.00558542 | 0.0463483 | 0.01246324
16.50799 | 35.4837 | 36.75373 | 36.68924 | -1.270028 | 0.005589813 | 0.04638742 | 0.01250636
16.51799 | 35.4631 | 36.73795 | 36.67318 | -1.27485 | 0.005594214 | 0.04661932 | 0.01255213
16.52799 | 35.4468 | 36.72196 | 36.65712 | -1.27516 | 0.005598622 | 0.04665949 | 0.01258347
16.53799 | 35.4369 | 36.70597 | 36.64105 | -1.269065 | 0.005603037 | 0.04669844 | 0.01261511
16.54799 | 35.4162 | 36.68997 | 36.62497 | -1.273766 | 0.005607457 | 0.04673743 | 0.01264703
16.55798 | 35.3969 | 36.67398 | 36.60891 | -1.277078 | 0.005611878 | 0.04677644 | 0.01267921
16.56798 | 35.3744 | 36.65797 | 36.59283 | -1.283571 | 0.00561631 | 0.04681555 | 0.01271172
16.57798 | 35.3543 | 36.64196 | 36.57674 | -1.287661 | 0.005620747 | 0.0468547 | 0.012747
16.58798 | 35.342 | 36.62613 | 36.56065 | -1.284131 | 0.005625188 | 0.04707919 | 0.01278013
16.59798 | 35.324 | 36.61043 | 36.54455 | -1.286426 | 0.005629634 | 0.04743276 | 0.01281359
16.60798 | 35.311 | 36.5944 | 36.52845 | -1.283404 | 0.005634089 | 0.04747224 | 0.01284788
16.61797 | 35.2936 | 36.57839 | 36.51236 | -1.284794 | 0.005638544 | 0.04751173 | 0.01288213
16.62797 | 35.3017 | 36.56236 | 36.49625 | -1.260664 | 0.00564301 | 0.04755132 | 0.01291668
16.63797 | 35.2786 | 36.54633 | 36.48014 | -1.267731 | 0.005647482 | 0.04759106 | 0.01295146
16.64797 | 35.2624 | 36.53075 | 36.46402 | -1.268352 | 0.005651955 | 0.04808913 | 0.01298658
16.65797 | 35.2568 | 36.51516 | 36.4479 | -1.258356 | 0.005868184 | 0.04836043 | 0.01302271
16.66796 | 35.2332 | 36.49914 | 36.4318 | -1.265935 | 0.005872742 | 0.04840043 | 0.0130643
16.67796 | 35.214 | 36.48309 | 36.41567 | -1.26909 | 0.00587731 | 0.04844052 | 0.01310092
16.68796 | 35.2085 | 36.46771 | 36.39954 | -1.25921 | 0.005881876 | 0.04914932 | 0.01313751
16.69796 | 35.1831 | 36.45166 | 36.38341 | -1.268558 | 0.005886456 | 0.04918977 | 0.01317458
16.70796 | 35.1865 | 36.43561 | 36.36727 | -1.24911 | 0.005891042 | 0.04923028 | 0.01321726
16.71796 | 35.1782 | 36.41955 | 36.35113 | -1.241355 | 0.005895633 | 0.04927085 | 0.01325689
16.72795 | 35.1857 | 36.40361 | 36.335 | -1.217914 | 0.005900225 | 0.04940863 | 0.01330056
16.73795 | 35.1538 | 36.38755 | 36.31886 | -1.233752 | 0.005904828 | 0.04944934 | 0.01333919
16.74795 | 35.1737 | 36.37149 | 36.30271 | -1.197788 | 0.005909437 | 0.0494901 | 0.01337824
16.75795 | 35.1416 | 36.35542 | 36.28656 | -1.213821 | 0.005914052 | 0.04953092 | 0.01341773
16.76795 | 35.1262 | 36.33935 | 36.2704 | -1.213152 | 0.005918674 | 0.04957179 | 0.01345767
16.77794 | 35.1014 | 36.3233 | 36.25426 | -1.221898 | 0.005923296 | 0.04961268 | 0.01349802
16.78794 | 35.105 | 36.30722 | 36.2381 | -1.202225 | 0.005927929 | 0.04965366 | 0.01353889
16.79794 | 35.1008 | 36.29115 | 36.22194 | -1.19035 | 0.005932569 | 0.0496947 | 0.01358023
16.80794 | 35.084 | 36.27507 | 36.20578 | -1.191073 | 0.005937214 | 0.0497358 | 0.01362206
16.81794 | 35.0971 | 36.25899 | 36.18961 | -1.161895 | 0.005941864 | 0.04977695 | 0.01366438
16.82794 | 35.0828 | 36.24291 | 36.17344 | -1.160114 | 0.005946522 | 0.04981815 | 0.01370722
16.83793 | 35.0797 | 36.22685 | 36.15729 | -1.147149 | 0.005951181 | 0.04985938 | 0.01375054
16.84793 | 35.0786 | 36.21077 | 36.14111 | -1.132166 | 0.00595585 | 0.0499007 | 0.01379444
16.85793 | 35.0745 | 36.19468 | 36.12494 | -1.120181 | 0.005960525 | 0.04994207 | 0.01383888
16.86793 | 35.0645 | 36.1786 | 36.10876 | -1.114095 | 0.005965207 | 0.0499835 | 0.01388388
16.87793 | 35.0281 | 36.16251 | 36.09258 | -1.134408 | 0.005969894 | 0.05002499 | 0.01392945
16.88792 | 35.0408 | 36.14644 | 36.07642 | -1.105636 | 0.005974583 | 0.05006649 | 0.01397557
16.89792 | 35.0184 | 36.13035 | 36.06024 | -1.111947 | 0.005979283 | 0.05010809 | 0.01402233
16.90792 | 35.029 | 36.11426 | 36.04405 | -1.085257 | 0.005983989 | 0.05014975 | 0.0140697
16.91792 | 35.0122 | 36.09817 | 36.02787 | -1.085967 | 0.005988701 | 0.05019146 | 0.0141177
16.92792 | 35.0254 | 36.08208 | 36.01168 | -1.056675 | 0.005993419 | 0.05023323 | 0.01416635
16.93792 | 34.9974 | 36.06598 | 35.99549 | -1.068583 | 0.005998143 | 0.05027506 | 0.01421566
16.94791 | 35.0216 | 36.04991 | 35.97932 | -1.028307 | 0.006002868 | 0.0503169 | 0.0142656
16.95791 | 34.9874 | 36.03381 | 35.96313 | -1.046413 | 0.006007605 | 0.05035884 | 0.01431628
16.96791 | 34.9864 | 36.01772 | 35.94694 | -1.03132 | 0.006012348 | 0.05040084 | 0.01436767
16.97791 | 34.94 | 36.00163 | 35.93075 | -1.061627 | 0.006017097 | 0.05044289 | 0.01441979
16.98791 | 34.9501 | 35.98553 | 35.91455 | -1.035433 | 0.006021852 | 0.05048501 | 0.01447266
16.9979 | 34.9268 | 35.96946 | 35.89838 | -1.042655 | 0.006026609 | 0.05052714 | 0.01452625
17.0079 | 34.913 | 35.95336 | 35.88218 | -1.040361 | 0.006031377 | 0.05056937 | 0.01458067
17.0179 | 34.8933 | 35.93727 | 35.86598 | -1.043968 | 0.00603615 | 0.05061165 | 0.01463591
17.0279 | 34.913 | 35.92117 | 35.84979 | -1.008175 | 0.006040931 | 0.050654 | 0.01469197
17.0379 | 34.8864 | 35.90508 | 35.83359 | -1.018682 | 0.006045717 | 0.0506964 | 0.01474888
17.0479 | 34.8958 | 35.88899 | 35.81739 | -0.9931893 | 0.00605051 | 0.05073886 | 0.01480668
17.05789 | 34.8685 | 35.87291 | 35.80121 | -1.004414 | 0.006055303 | 0.05078134 | 0.01486531
17.06789 | 34.8522 | 35.85682 | 35.78501 | -1.004622 | 0.006060109 | 0.05082392 | 0.01492492
17.07789 | 34.8357 | 35.84073 | 35.76881 | -1.005032 | 0.006064921 | 0.05086656 | 0.01498548
17.08789 | 34.8182 | 35.82464 | 35.75262 | -1.006442 | 0.006069739 | 0.05090926 | 0.01504702
17.09789 | 34.8048 | 35.80855 | 35.73642 | -1.003754 | 0.006074563 | 0.05095201 | 0.01510955
17.10788 | 34.7666 | 35.79248 | 35.72024 | -1.025882 | 0.006079388 | 0.05099478 | 0.01517306
17.11788 | 34.7727 | 35.7764 | 35.70404 | -1.003696 | 0.006084226 | 0.05103765 | 0.01523769
17.12788 | 34.7821 | 35.76031 | 35.68784 | -0.9782109 | 0.006089069 | 0.05108058 | 0.01530341
17.13788 | 34.7615 | 35.74423 | 35.67164 | -0.9827273 | 0.006093919 | 0.05112357 | 0.01537025
17.14788 | 34.7653 | 35.72815 | 35.65544 | -0.9628452 | 0.006098775 | 0.05116663 | 0.01543825
17.15788 | 34.7558 | 35.71206 | 35.63924 | -0.9562647 | 0.006103637 | 0.05120974 | 0.01550743
17.16787 | 34.7371 | 35.696 | 35.62306 | -0.958902 | 0.006108501 | 0.05125286 | 0.01557777
17.17787 | 34.7336 | 35.67993 | 35.60687 | -0.9463251 | 0.006113376 | 0.05129609 | 0.01564945
17.18787 | 34.6868 | 35.66385 | 35.59067 | -0.9770501 | 0.006118258 | 0.05133938 | 0.01572242
17.19787 | 34.6987 | 35.64778 | 35.57447 | -0.9490772 | 0.006123146 | 0.05138273 | 0.01579673
17.20787 | 34.6639 | 35.63171 | 35.55828 | -0.9678064 | 0.006128041 | 0.05142614 | 0.01587242
17.21786 | 34.6542 | 35.61565 | 35.5421 | -0.9614541 | 0.006132937 | 0.05146956 | 0.01594945
17.22786 | 34.6496 | 35.59959 | 35.52591 | -0.9499881 | 0.006137845 | 0.05151309 | 0.01602804
17.23786 | 34.6536 | 35.58352 | 35.50972 | -0.9299246 | 0.006142758 | 0.05155668 | 0.01610813
17.24786 | 34.6579 | 35.56746 | 35.49353 | -0.9095638 | 0.00614768 | 0.05160033 | 0.01618979
17.25786 | 34.6446 | 35.55141 | 35.47734 | -0.9068057 | 0.006152607 | 0.05164405 | 0.01627306
17.26786 | 34.6186 | 35.53535 | 35.46115 | -0.9167506 | 0.006157541 | 0.05168782 | 0.016358
17.27785 | 34.6204 | 35.51931 | 35.44498 | -0.8989145 | 0.006162476 | 0.0517316 | 0.01644456
17.28785 | 34.5887 | 35.50327 | 35.42879 | -0.9145656 | 0.006167422 | 0.0517755 | 0.01653299
17.29785 | 34.5911 | 35.48722 | 35.4126 | -0.89612 | 0.006172375 | 0.05181945 | 0.01662326
17.30785 | 34.5431 | 35.47118 | 35.39642 | -0.9280778 | 0.006177336 | 0.05186347 | 0.01671543
17.31785 | 34.5597 | 35.45514 | 35.38024 | -0.8954392 | 0.006182302 | 0.05190755 | 0.01680956
17.32784 | 34.5338 | 35.43912 | 35.36408 | -0.9053203 | 0.006187271 | 0.05195164 | 0.01690562
17.33784 | 34.5446 | 35.42309 | 35.3479 | -0.8784892 | 0.006192251 | 0.05199584 | 0.01700388
17.34784 | 34.5394 | 35.40706 | 35.33172 | -0.8676621 | 0.006197237 | 0.0520401 | 0.01710431
17.35784 | 34.5282 | 35.39104 | 35.31555 | -0.8628392 | 0.006202229 | 0.05208443 | 0.017207
17.36784 | 34.5018 | 35.37502 | 35.29937 | -0.8732205 | 0.006207229 | 0.05212881 | 0.01731201
17.37784 | 34.4975 | 35.35901 | 35.2832 | -0.8615063 | 0.006212235 | 0.05217326 | 0.01741944
17.38783 | 34.4754 | 35.34301 | 35.26705 | -0.8676127 | 0.006217244 | 0.05221773 | 0.01752926
17.39783 | 34.4531 | 35.32701 | 35.25088 | -0.8739079 | 0.006222263 | 0.0522623 | 0.01764178
17.40783 | 34.4125 | 35.31101 | 35.23472 | -0.898508 | 0.00622729 | 0.05230694 | 0.01775699
17.41783 | 34.4257 | 35.29501 | 35.21855 | -0.8693132 | 0.006232322 | 0.05235164 | 0.017875
17.42783 | 34.4148 | 35.27902 | 35.20239 | -0.8642237 | 0.006237362 | 0.05239639 | 0.0179959
17.43782 | 34.4159 | 35.26306 | 35.18625 | -0.8471557 | 0.006242404 | 0.05244117 | 0.01811968
17.44782 | 34.4187 | 35.24708 | 35.1701 | -0.8283773 | 0.006247457 | 0.05248606 | 0.01824671
17.45782 | 34.403 | 35.2311 | 35.15394 | -0.8281047 | 0.006252518 | 0.05253101 | 0.01837699
17.46782 | 34.3895 | 35.21514 | 35.13779 | -0.8256382 | 0.006257584 | 0.05257602 | 0.01851063
17.47782 | 34.3802 | 35.19918 | 35.12165 | -0.8189779 | 0.006262658 | 0.0526211 | 0.01864779
17.48782 | 34.3607 | 35.18322 | 35.1055 | -0.8225241 | 0.006267738 | 0.05266624 | 0.01878858
17.49781 | 34.3395 | 35.16729 | 35.08938 | -0.8277928 | 0.006272819 | 0.05271139 | 0.01893304
17.50781 | 34.3237 | 35.15135 | 35.07324 | -0.8276526 | 0.006277914 | 0.05275666 | 0.01908158
17.51781 | 34.3169 | 35.13542 | 35.0571 | -0.8185194 | 0.006283015 | 0.052802 | 0.01923423
17.52781 | 34.3029 | 35.11949 | 35.04097 | -0.8165936 | 0.006288123 | 0.05284738 | 0.01939118
17.53781 | 34.3056 | 35.10358 | 35.02484 | -0.7979754 | 0.006293237 | 0.05289284 | 0.01955259
17.5478 | 34.3236 | 35.08768 | 35.00873 | -0.7640809 | 0.006298353 | 0.05293832 | 0.0197185
17.5578 | 34.3066 | 35.07178 | 34.9926 | -0.7651787 | 0.006303481 | 0.05298391 | 0.01988943
17.5678 | 34.2902 | 35.05588 | 34.97648 | -0.7656849 | 0.006308617 | 0.05302956 | 0.02006543
17.5778 | 34.2915 | 35.04 | 34.96036 | -0.7484998 | 0.006313759 | 0.05307527 | 0.02024671
17.5878 | 34.2663 | 35.02412 | 34.94425 | -0.7578237 | 0.006318908 | 0.05312105 | 0.02043355
17.5978 | 34.249 | 35.00826 | 34.92814 | -0.759257 | 0.006324064 | 0.0531669 | 0.02062617
17.60779 | 34.2388 | 34.99242 | 34.91205 | -0.7536157 | 0.006329222 | 0.05321276 | 0.02082464
17.61779 | 34.2287 | 34.97657 | 34.89595 | -0.7478686 | 0.006334391 | 0.05325873 | 0.02102964
17.62779 | 34.223 | 34.96073 | 34.87985 | -0.7377319 | 0.006339568 | 0.05330478 | 0.02124126
17.63779 | 34.2252 | 34.94491 | 34.86375 | -0.7197059 | 0.006344752 | 0.05335088 | 0.02145981
17.64779 | 34.2355 | 34.92909 | 34.84766 | -0.6935911 | 0.006349943 | 0.05339705 | 0.02168565
17.65778 | 34.228 | 34.9133 | 34.83159 | -0.6853036 | 0.006355134 | 0.05344324 | 0.02191887
17.66778 | 34.1985 | 34.89751 | 34.8155 | -0.6990123 | 0.006360339 | 0.05348954 | 0.02216031
17.67778 | 34.1939 | 34.88173 | 34.79942 | -0.6878335 | 0.006365551 | 0.05353591 | 0.02241015
17.68778 | 34.1636 | 34.86597 | 34.78335 | -0.7023676 | 0.00637077 | 0.05358234 | 0.0226688
17.69778 | 34.1598 | 34.85022 | 34.76727 | -0.6904152 | 0.006375996 | 0.05362884 | 0.02293673
17.70778 | 34.1295 | 34.83448 | 34.75121 | -0.7049768 | 0.006381228 | 0.0536754 | 0.0232144
17.71777 | 34.1362 | 34.81877 | 34.73516 | -0.6825686 | 0.006386463 | 0.05372198 | 0.02350202
17.72777 | 34.1174 | 34.80306 | 34.7191 | -0.68566 | 0.00639171 | 0.05376868 | 0.02380072
17.73777 | 34.1291 | 34.78737 | 34.70304 | -0.6582671 | 0.006396964 | 0.05381545 | 0.02411078
17.74777 | 34.1214 | 34.77169 | 34.68699 | -0.6502908 | 0.006402225 | 0.05386228 | 0.02443284
17.75777 | 34.1123 | 34.75603 | 34.67095 | -0.6437316 | 0.006407494 | 0.05390918 | 0.02476753
17.76776 | 34.0887 | 34.74041 | 34.65492 | -0.6517062 | 0.006412764 | 0.05395609 | 0.02511524
17.77776 | 34.0739 | 34.72478 | 34.63889 | -0.6508838 | 0.006418046 | 0.05400312 | 0.02547738
17.78776 | 34.0532 | 34.70918 | 34.62285 | -0.6559812 | 0.006423336 | 0.05405021 | 0.02585444
17.79776 | 34.037 | 34.6936 | 34.60683 | -0.6565991 | 0.006428632 | 0.05409738 | 0.02624728
17.80776 | 34.0136 | 34.67804 | 34.5908 | -0.6644387 | 0.006433936 | 0.05414461 | 0.02665685
17.81776 | 34.0234 | 34.6625 | 34.57479 | -0.639101 | 0.006439248 | 0.05419191 | 0.02708416
17.82775 | 34.002 | 34.647 | 34.55879 | -0.6450026 | 0.006444561 | 0.05423923 | 0.02752981
17.83775 | 34.0161 | 34.63151 | 34.54278 | -0.6154138 | 0.006449886 | 0.05428666 | 0.02799592
17.84775 | 34.003 | 34.61605 | 34.52678 | -0.6130514 | 0.006455219 | 0.05433416 | 0.02848332
17.85775 | 34 | 34.60062 | 34.51078 | -0.6006169 | 0.006460558 | 0.05438173 | 0.02899346
17.86775 | 33.9821 | 34.58521 | 34.49479 | -0.6031119 | 0.006465905 | 0.05442937 | 0.02952772
17.87774 | 33.9663 | 34.56985 | 34.47882 | -0.6035534 | 0.006471254 | 0.05447703 | 0.03008734
17.88774 | 33.9652 | 34.55451 | 34.46284 | -0.5893127 | 0.006476616 | 0.0545248 | 0.03067522
17.89774 | 33.9355 | 34.53921 | 34.44686 | -0.6037072 | 0.006481985 | 0.05457263 | 0.03129284
17.90774 | 33.8951 | 34.52394 | 34.43089 | -0.6288391 | 0.00648736 | 0.05462054 | 0.03194246
17.91774 | 33.9215 | 34.50871 | 34.41492 | -0.5872112 | 0.006492743 | 0.05466852 | 0.0326266
17.92774 | 33.9139 | 34.49353 | 34.39896 | -0.5796261 | 0.006498134 | 0.05471657 | 0.03334803
17.93773 | 33.9136 | 34.4784 | 34.38303 | -0.5648024 | 0.006503527 | 0.05476463 | 0.03410912
17.94773 | 33.904 | 34.46331 | 34.36708 | -0.5593132 | 0.006508932 | 0.05481281 | 0.03491496
17.95773 | 33.9016 | 34.44828 | 34.35113 | -0.5466777 | 0.006514344 | 0.05486106 | 0.03576874
17.96773 | 33.8924 | 34.4333 | 34.3352 | -0.5409006 | 0.006519763 | 0.05490938 | 0.03667498
17.97773 | 33.8747 | 34.41839 | 34.31927 | -0.5436871 | 0.00652519 | 0.05495776 | 0.03763886
17.98772 | 33.8808 | 34.40356 | 34.30336 | -0.5227578 | 0.006530619 | 0.05500617 | 0.03866513
17.99772 | 33.8482 | 34.38879 | 34.28744 | -0.5405897 | 0.006536061 | 0.0550547 | 0.03976243
18.00772 | 33.8112 | 34.37411 | 34.27152 | -0.5629052 | 0.006541509 | 0.05510329 | 0.04093731
18.01772 | 33.8084 | 34.35951 | 34.25562 | -0.5511131 | 0.006546964 | 0.05515195 | 0.04219831
18.02772 | 33.8143 | 34.34502 | 34.23971 | -0.530723 | 0.006552428 | 0.05520068 | 0.04355515
18.03772 | 33.8254 | 34.33065 | 34.22382 | -0.505246 | 0.006557897 | 0.05524947 | 0.0450188
18.04771 | 33.8061 | 34.31641 | 34.20795 | -0.5103088 | 0.00656337 | 0.05529829 | 0.04660005
18.05771 | 33.8068 | 34.3023 | 34.19206 | -0.4954967 | 0.006568854 | 0.05534723 | 0.04831589
18.06771 | 33.7966 | 34.28834 | 34.17619 | -0.4917398 | 0.006574346 | 0.05539623 | 0.05018045
18.07771 | 33.7834 | 34.27456 | 34.16032 | -0.4911555 | 0.006579846 | 0.0554453 | 0.05221108
18.08771 | 33.7803 | 34.26096 | 34.14446 | -0.480663 | 0.006585352 | 0.05549444 | 0.05442704
18.0977 | 33.7676 | 34.2476 | 34.12862 | -0.479997 | 0.006590859 | 0.05554359 | 0.05684702
18.1077 | 33.7035 | 34.23445 | 34.11277 | -0.5309538 | 0.00659638 | 0.05559287 | 0.0594989
18.1177 | 33.7277 | 34.22157 | 34.09692 | -0.4938721 | 0.006601908 | 0.05564221 | 0.06240559
18.1277 | 33.7305 | 34.20898 | 34.08109 | -0.4784791 | 0.006607443 | 0.05569162 | 0.06559415
18.1377 | 33.734 | 34.1967 | 34.06526 | -0.4627037 | 0.006612985 | 0.0557411 | 0.06909355
18.1477 | 33.7139 | 34.18478 | 34.04943 | -0.4708768 | 0.006618534 | 0.05579065 | 0.07293439
18.15769 | 33.7351 | 34.17324 | 34.03363 | -0.4381413 | 0.006624086 | 0.05584022 | 0.07714403
18.16769 | 33.7142 | 34.16211 | 34.01782 | -0.4479081 | 0.00662965 | 0.05588991 | 0.0817647
18.17769 | 33.7117 | 34.15142 | 34.00202 | -0.4397227 | 0.006635222 | 0.05593967 | 0.08682611
18.18769 | 33.7023 | 34.14122 | 33.98623 | -0.4389196 | 0.006640801 | 0.0559895 | 0.09236261
18.19769 | 33.6952 | 34.13153 | 33.97044 | -0.4363328 | 0.006646388 | 0.0560394 | 0.0984083
18.20768 | 33.6374 | 34.1224 | 33.95467 | -0.4850046 | 0.006651977 | 0.05608933 | 0.1049896
18.21768 | 33.6574 | 34.11385 | 33.9389 | -0.456448 | 0.00665758 | 0.05613938 | 0.1121509
18.22768 | 33.6547 | 34.1059 | 33.92313 | -0.4512012 | 0.00666319 | 0.0561895 | 0.1199148
18.23768 | 33.6478 | 34.09859 | 33.90737 | -0.4507895 | 0.006668808 | 0.05623971 | 0.1283062
18.24768 | 33.6517 | 34.09193 | 33.89162 | -0.4402326 | 0.006674435 | 0.05628998 | 0.137345
18.25767 | 33.6318 | 34.08595 | 33.87589 | -0.454149 | 0.006680064 | 0.05634029 | 0.147034
18.26767 | 33.6513 | 34.08063 | 33.86016 | -0.4293311 | 0.006685707 | 0.05639072 | 0.1573967
18.27767 | 33.6231 | 34.07598 | 33.84443 | -0.4528775 | 0.006691358 | 0.05644123 | 0.1684161
18.28767 | 33.626 | 34.07197 | 33.82871 | -0.4459665 | 0.006697018 | 0.05649182 | 0.1800704
18.29767 | 33.5961 | 34.06856 | 33.81299 | -0.4724576 | 0.006702687 | 0.05654249 | 0.1923191
18.30767 | 33.5628 | 34.06569 | 33.79729 | -0.5028881 | 0.006708364 | 0.05659324 | 0.2050994
18.31766 | 33.5606 | 34.06327 | 33.7816 | -0.5026701 | 0.006714043 | 0.05664402 | 0.2183078
18.32766 | 33.585 | 34.06118 | 33.76591 | -0.4761756 | 0.006719738 | 0.05669493 | 0.2318473
18.33766 | 33.5503 | 34.05925 | 33.75023 | -0.5089473 | 0.006725441 | 0.05674593 | 0.2455452
18.34766 | 33.5459 | 34.05728 | 33.73456 | -0.5113846 | 0.006731153 | 0.05679701 | 0.2592006
18.35766 | 33.5434 | 34.05505 | 33.71889 | -0.5116451 | 0.006736873 | 0.05684817 | 0.2725711
18.36765 | 33.5346 | 34.05225 | 33.70325 | -0.5176507 | 0.006742598 | 0.05689937 | 0.2853631
18.37765 | 33.5354 | 34.04858 | 33.68759 | -0.5131825 | 0.006748336 | 0.05695069 | 0.2972887
18.38765 | 33.5213 | 34.04371 | 33.67195 | -0.5224123 | 0.006754083 | 0.05700211 | 0.3080041
18.39765 | 33.5052 | 34.03731 | 33.65632 | -0.5321103 | 0.00675984 | 0.0570536 | 0.3171794
18.40765 | 33.4587 | 34.02907 | 33.64069 | -0.5703706 | 0.006765606 | 0.05710518 | 0.3245087
18.41765 | 33.4693 | 34.01874 | 33.62507 | -0.5494354 | 0.006771381 | 0.05715686 | 0.3297342
18.42764 | 33.4659 | 34.00613 | 33.60948 | -0.5402309 | 0.006777159 | 0.05720856 | 0.3326664
18.43764 | 33.4719 | 33.99113 | 33.59388 | -0.5192295 | 0.006782953 | 0.05726039 | 0.3332088
18.44764 | 33.4455 | 33.97373 | 33.57828 | -0.5282339 | 0.006788754 | 0.05731232 | 0.3313484
18.45764 | 33.4515 | 33.95403 | 33.5627 | -0.5025271 | 0.006794565 | 0.05736432 | 0.3271683
18.46764 | 33.454 | 33.93218 | 33.54712 | -0.4781753 | 0.006800385 | 0.05741642 | 0.3208345
18.47763 | 33.4413 | 33.90844 | 33.53157 | -0.4671361 | 0.00680621 | 0.05746855 | 0.3125892
18.48763 | 33.4341 | 33.88304 | 33.51601 | -0.4489435 | 0.006812048 | 0.05752082 | 0.3026973
18.49763 | 33.4185 | 33.85633 | 33.50046 | -0.4378291 | 0.006817896 | 0.05757317 | 0.2914749
18.50763 | 33.3929 | 33.82861 | 33.48492 | -0.4357098 | 0.006823752 | 0.05762561 | 0.2792386
18.51763 | 33.3987 | 33.80019 | 33.46939 | -0.4014928 | 0.006829618 | 0.05767813 | 0.2662958
18.52763 | 33.4091 | 33.77136 | 33.45387 | -0.3622628 | 0.006835494 | 0.05773075 | 0.2529311
18.53762 | 33.3977 | 33.7424 | 33.43837 | -0.3447018 | 0.006841373 | 0.05778339 | 0.239411
18.54762 | 33.3937 | 33.71347 | 33.42286 | -0.319767 | 0.006847266 | 0.05783618 | 0.2259235
18.55762 | 33.3772 | 33.68477 | 33.40736 | -0.3075653 | 0.00685317 | 0.05788905 | 0.2126601
18.56762 | 33.4105 | 33.65644 | 33.39188 | -0.245938 | 0.00685908 | 0.057942 | 0.1997619
18.57762 | 33.3896 | 33.62859 | 33.3764 | -0.2389928 | 0.006865001 | 0.05799504 | 0.1873367
18.58761 | 33.3831 | 33.60133 | 33.36094 | -0.218235 | 0.006870925 | 0.05804812 | 0.1754742
18.59761 | 33.3533 | 33.57466 | 33.34548 | -0.2213641 | 0.006876865 | 0.05810133 | 0.1642049
18.60761 | 33.335 | 33.54864 | 33.33003 | -0.2136408 | 0.006882813 | 0.05815463 | 0.1535738
18.61761 | 33.3628 | 33.52328 | 33.31459 | -0.1604817 | 0.00688877 | 0.05820801 | 0.1435975
18.62761 | 33.353 | 33.49859 | 33.29915 | -0.1455899 | 0.006894736 | 0.05826148 | 0.1342792
18.63761 | 33.3467 | 33.47456 | 33.28373 | -0.1278583 | 0.00690071 | 0.05831503 | 0.1256116
18.6476 | 33.3503 | 33.45119 | 33.26833 | -0.1008944 | 0.006906687 | 0.0583686 | 0.1175868
18.6576 | 33.3336 | 33.42843 | 33.25293 | -0.09483015 | 0.006912679 | 0.05842232 | 0.1101675
18.6676 | 33.3438 | 33.40626 | 33.23753 | -0.0624627 | 0.00691868 | 0.05847612 | 0.1033355
18.6776 | 33.34 | 33.38466 | 33.22215 | -0.04466242 | 0.006924689 | 0.05853 | 0.09706095
18.6876 | 33.329 | 33.3636 | 33.20677 | -0.03459731 | 0.006930706 | 0.05858395 | 0.09131192
18.69759 | 33.3028 | 33.34305 | 33.19142 | -0.04025459 | 0.006936726 | 0.05863794 | 0.08606026
18.70759 | 33.2804 | 33.32296 | 33.17606 | -0.0425587 | 0.00694276 | 0.05869205 | 0.08126096
18.71759 | 33.3094 | 33.3033 | 33.16072 | 0.00610329 | 0.006948802 | 0.05874625 | 0.07688576
18.72759 | 33.2909 | 33.28404 | 33.14538 | 0.006864845 | 0.006954853 | 0.05880053 | 0.07290112
18.73759 | 33.2868 | 33.26514 | 33.13005 | 0.02165847 | 0.006960912 | 0.05885488 | 0.06927451
18.74759 | 33.2724 | 33.24658 | 33.11473 | 0.02581537 | 0.00696698 | 0.05890932 | 0.06597466
18.75758 | 33.2815 | 33.22835 | 33.09944 | 0.0531472 | 0.006973048 | 0.05896378 | 0.06297465
18.76758 | 33.2841 | 33.21038 | 33.08414 | 0.07371818 | 0.006979132 | 0.05901838 | 0.0602407
18.77758 | 33.2658 | 33.19266 | 33.06886 | 0.07313604 | 0.006985224 | 0.05907305 | 0.05774978
18.78758 | 33.2512 | 33.17518 | 33.05358 | 0.07602485 | 0.006991325 | 0.05912781 | 0.05547776
18.79758 | 33.2186 | 33.15789 | 33.03831 | 0.06070676 | 0.006997434 | 0.05918264 | 0.05340249
18.80757 | 33.2056 | 33.14082 | 33.02307 | 0.06478485 | 0.007003544 | 0.0592375 | 0.05150561
18.81757 | 33.1995 | 33.12389 | 33.00782 | 0.07561169 | 0.007009669 | 0.0592925 | 0.0497649
18.82757 | 33.1976 | 33.10711 | 32.99258 | 0.0904865 | 0.007015802 | 0.05934757 | 0.04816593
18.83757 | 33.1795 | 33.09048 | 32.97736 | 0.08902402 | 0.007021945 | 0.05940273 | 0.04669388
18.84757 | 33.1773 | 33.07396 | 32.96214 | 0.1033374 | 0.007028096 | 0.05945797 | 0.04533555
18.85757 | 33.1785 | 33.05756 | 32.94693 | 0.1209384 | 0.007034256 | 0.0595133 | 0.04407923
18.86756 | 33.1729 | 33.04128 | 32.93175 | 0.131621 | 0.007040417 | 0.05956865 | 0.04291561
18.87756 | 33.1431 | 33.02507 | 32.91657 | 0.1180269 | 0.007046594 | 0.05962414 | 0.04183327
18.88756 | 33.1239 | 33.00895 | 32.90139 | 0.1149479 | 0.007052779 | 0.05967971 | 0.04082528
18.89756 | 33.0909 | 32.99291 | 32.88623 | 0.09799111 | 0.007058973 | 0.05973537 | 0.03988454
18.90756 | 33.0995 | 32.97694 | 32.87108 | 0.1225626 | 0.007065176 | 0.05979111 | 0.03900476
18.91755 | 33.0642 | 32.96105 | 32.85595 | 0.1031521 | 0.007071382 | 0.05984687 | 0.03818122
18.92755 | 33.0561 | 32.9452 | 32.84082 | 0.1108962 | 0.007077602 | 0.05990279 | 0.03740744
18.93755 | 33.0561 | 32.92942 | 32.82569 | 0.1266832 | 0.007083831 | 0.05995878 | 0.03667996
18.94755 | 33.0415 | 32.91368 | 32.81058 | 0.1278168 | 0.007090069 | 0.06001487 | 0.035995
18.95755 | 33.0293 | 32.898 | 32.79548 | 0.1313004 | 0.007096316 | 0.06007104 | 0.03534918
18.96755 | 33.0301 | 32.88236 | 32.78039 | 0.147737 | 0.007102572 | 0.06012729 | 0.03473951
18.97754 | 33.0217 | 32.86679 | 32.76533 | 0.1549135 | 0.007108831 | 0.06018358 | 0.0341639
18.98754 | 32.983 | 32.85124 | 32.75026 | 0.1317636 | 0.007115106 | 0.06024001 | 0.03361875
18.99754 | 32.9845 | 32.83573 | 32.73521 | 0.1487737 | 0.007121389 | 0.06029652 | 0.03310252
19.00754 | 32.9461 | 32.82025 | 32.72016 | 0.1258457 | 0.00712768 | 0.06035312 | 0.03261327
19.01754 | 32.9533 | 32.80482 | 32.70513 | 0.1484814 | 0.007133982 | 0.06040981 | 0.03214922
19.02753 | 32.9343 | 32.78943 | 32.69012 | 0.144867 | 0.007140287 | 0.06046654 | 0.03170919
19.03753 | 32.925 | 32.77407 | 32.6751 | 0.1509346 | 0.007146606 | 0.0605234 | 0.03129085
19.04753 | 32.9335 | 32.75873 | 32.6601 | 0.1747702 | 0.007152935 | 0.06058035 | 0.03089329
19.05753 | 32.9057 | 32.74343 | 32.64511 | 0.1622749 | 0.007159272 | 0.0606374 | 0.03051527
19.06753 | 32.9316 | 32.72815 | 32.63013 | 0.2034499 | 0.007165619 | 0.06069453 | 0.03015566
19.07753 | 32.899 | 32.7129 | 32.61517 | 0.1860962 | 0.007171976 | 0.06075175 | 0.0298134
19.08752 | 32.8911 | 32.6977 | 32.60023 | 0.1933995 | 0.007178335 | 0.06080901 | 0.02948783
19.09752 | 32.8796 | 32.68251 | 32.58528 | 0.1970912 | 0.00718471 | 0.06086641 | 0.02917738
19.10752 | 32.8458 | 32.66734 | 32.57035 | 0.1784567 | 0.007191095 | 0.0609239 | 0.02888156
19.11752 | 32.8725 | 32.6522 | 32.55542 | 0.2202968 | 0.007197488 | 0.06098148 | 0.02859957
19.12752 | 32.8428 | 32.63709 | 32.54051 | 0.2057123 | 0.007203891 | 0.06103915 | 0.02833069
19.13751 | 32.8712 | 32.62201 | 32.52563 | 0.2491886 | 0.007210297 | 0.06109685 | 0.02807447
19.14751 | 32.8422 | 32.60694 | 32.51074 | 0.2352566 | 0.007216719 | 0.06115471 | 0.02782978
19.15751 | 32.8393 | 32.5919 | 32.49587 | 0.2474018 | 0.00722315 | 0.06121265 | 0.02759627
19.16751 | 32.862 | 32.57688 | 32.481 | 0.2851246 | 0.007229591 | 0.06127068 | 0.02737339
19.17751 | 32.8212 | 32.56187 | 32.46615 | 0.2593255 | 0.00723604 | 0.06132881 | 0.0271606
19.18751 | 32.8298 | 32.5469 | 32.45131 | 0.282905 | 0.0072425 | 0.06138703 | 0.02695741
19.1975 | 32.79 | 32.53195 | 32.43649 | 0.2580486 | 0.007248962 | 0.06144528 | 0.02676356
19.2075 | 32.801 | 32.51701 | 32.42168 | 0.2839865 | 0.007255441 | 0.06150369 | 0.02657821
19.2175 | 32.788 | 32.5021 | 32.40687 | 0.2859042 | 0.007261929 | 0.06156219 | 0.02640117
19.2275 | 32.7829 | 32.4872 | 32.39208 | 0.2957021 | 0.007268427 | 0.06162077 | 0.02623203
19.2375 | 32.7842 | 32.47232 | 32.37729 | 0.3118804 | 0.007274935 | 0.06167945 | 0.02607044
19.24749 | 32.7672 | 32.45748 | 32.36254 | 0.3097246 | 0.007281444 | 0.06173817 | 0.02591621
19.25749 | 32.7674 | 32.44264 | 32.34778 | 0.3247648 | 0.007287971 | 0.06179704 | 0.02576871
19.26749 | 32.7738 | 32.42781 | 32.33304 | 0.3459862 | 0.007294507 | 0.061856 | 0.02562778
19.27749 | 32.7501 | 32.41301 | 32.3183 | 0.3370892 | 0.007301053 | 0.06191506 | 0.02549315
19.28749 | 32.7342 | 32.39823 | 32.30358 | 0.335974 | 0.007307609 | 0.06197421 | 0.02536454
19.29749 | 32.7157 | 32.38346 | 32.28887 | 0.3322408 | 0.007314175 | 0.06203346 | 0.02524169
19.30748 | 32.695 | 32.36872 | 32.27419 | 0.3262751 | 0.007320743 | 0.06209274 | 0.02512449
19.31748 | 32.7174 | 32.35399 | 32.2595 | 0.3634065 | 0.007327327 | 0.06215217 | 0.02501244
19.32748 | 32.7061 | 32.33928 | 32.24483 | 0.3668206 | 0.007333922 | 0.06221171 | 0.02490547
19.33748 | 32.6934 | 32.32458 | 32.23017 | 0.3688174 | 0.007340527 | 0.06227133 | 0.02480337
19.34748 | 32.6966 | 32.3099 | 32.21552 | 0.3866972 | 0.007347141 | 0.06233106 | 0.02470593
19.35747 | 32.6841 | 32.29525 | 32.2009 | 0.3888453 | 0.007353759 | 0.06239082 | 0.02461307
19.36747 | 32.6745 | 32.28061 | 32.18627 | 0.3938914 | 0.007360393 | 0.06245073 | 0.02452442
19.37747 | 32.6891 | 32.26598 | 32.17166 | 0.4231208 | 0.007367036 | 0.06251075 | 0.02443992
19.38747 | 32.6473 | 32.25137 | 32.15706 | 0.3959337 | 0.007373691 | 0.06257085 | 0.02435939
19.39747 | 32.597 | 32.23677 | 32.14248 | 0.3602301 | 0.007380355 | 0.06263106 | 0.0242827
19.40747 | 32.6151 | 32.22219 | 32.1279 | 0.3929103 | 0.007387029 | 0.06269136 | 0.0242097
19.41746 | 32.6205 | 32.20764 | 32.11335 | 0.4128597 | 0.007393706 | 0.0627517 | 0.02414032
19.42746 | 32.601 | 32.19309 | 32.09881 | 0.4079075 | 0.0074004 | 0.0628122 | 0.02407429
19.43746 | 32.6091 | 32.17856 | 32.08427 | 0.4305394 | 0.007407103 | 0.0628728 | 0.02401156
19.44746 | 32.5977 | 32.16404 | 32.06975 | 0.4336552 | 0.007413818 | 0.06293349 | 0.02395201
19.45746 | 32.6014 | 32.14954 | 32.05523 | 0.4518553 | 0.007420542 | 0.06299429 | 0.02389552
19.46745 | 32.6017 | 32.13507 | 32.04075 | 0.466625 | 0.00742727 | 0.06305512 | 0.02384205
19.47745 | 32.5629 | 32.12061 | 32.02626 | 0.4422936 | 0.007434013 | 0.06311612 | 0.02379138
19.48745 | 32.5636 | 32.10615 | 32.01179 | 0.4574465 | 0.007440768 | 0.0631772 | 0.02374348
19.49745 | 32.5284 | 32.09172 | 31.99733 | 0.4366837 | 0.007447533 | 0.06323839 | 0.02369825
19.50745 | 32.5507 | 32.07729 | 31.98288 | 0.4734055 | 0.007454308 | 0.06329969 | 0.02365559
19.51745 | 32.5411 | 32.06289 | 31.96845 | 0.4782117 | 0.007461093 | 0.06336108 | 0.02361544
19.52744 | 32.5286 | 32.04851 | 31.95404 | 0.4800882 | 0.007467882 | 0.0634225 | 0.02357773
19.53744 | 32.5254 | 32.03414 | 31.93964 | 0.4912636 | 0.007474687 | 0.0634841 | 0.02354233
19.54744 | 32.5314 | 32.01978 | 31.92524 | 0.5116236 | 0.007481503 | 0.06354579 | 0.02350918
19.55744 | 32.5515 | 32.00543 | 31.91086 | 0.5460684 | 0.007488329 | 0.06360759 | 0.02347823
19.56744 | 32.5108 | 31.9911 | 31.89649 | 0.5196978 | 0.007495166 | 0.06366948 | 0.0234494
19.57743 | 32.5225 | 31.9768 | 31.88215 | 0.5456977 | 0.007502006 | 0.06373142 | 0.02342267
19.58743 | 32.4907 | 31.9625 | 31.8678 | 0.5281967 | 0.007508863 | 0.06379352 | 0.0233979
19.59743 | 32.4835 | 31.94822 | 31.85347 | 0.5352805 | 0.007515731 | 0.06385572 | 0.02337508
19.60743 | 32.4933 | 31.93395 | 31.83916 | 0.5593491 | 0.007522608 | 0.06391803 | 0.02335413
19.61743 | 32.4942 | 31.9197 | 31.82485 | 0.5745026 | 0.007529497 | 0.06398043 | 0.02333502
19.62743 | 32.4794 | 31.90546 | 31.81056 | 0.5739409 | 0.007536396 | 0.06404295 | 0.02331768
19.63742 | 32.4733 | 31.89125 | 31.7963 | 0.5820499 | 0.007543299 | 0.0641055 | 0.02330208
19.64742 | 32.4763 | 31.87704 | 31.78204 | 0.599258 | 0.007550219 | 0.06416822 | 0.02328814
19.65742 | 32.4842 | 31.86285 | 31.76778 | 0.6213511 | 0.00755715 | 0.06423104 | 0.02327584
19.66742 | 32.4408 | 31.84867 | 31.75355 | 0.5921291 | 0.007564091 | 0.06429396 | 0.02326512
19.67742 | 32.4687 | 31.83451 | 31.73932 | 0.634192 | 0.007571042 | 0.06435699 | 0.02325595
19.68741 | 32.4226 | 31.82037 | 31.72513 | 0.6022258 | 0.007577997 | 0.06442007 | 0.02324829
19.69741 | 32.43 | 31.80624 | 31.71093 | 0.6237586 | 0.007584971 | 0.0644833 | 0.02324209
19.70741 | 32.4185 | 31.79212 | 31.69675 | 0.6263764 | 0.007591955 | 0.06454665 | 0.02323731
19.71741 | 32.4276 | 31.77802 | 31.68258 | 0.6495792 | 0.007598949 | 0.0646101 | 0.02323393
19.72741 | 32.4146 | 31.76393 | 31.66842 | 0.650667 | 0.007605953 | 0.06467366 | 0.02323191
19.73741 | 32.4169 | 31.74986 | 31.65428 | 0.6670397 | 0.007612969 | 0.06473732 | 0.02323121
19.7474 | 32.4317 | 31.73582 | 31.64016 | 0.6958834 | 0.007619988 | 0.06480103 | 0.0232318
19.7574 | 32.4096 | 31.72177 | 31.62605 | 0.6878261 | 0.007627025 | 0.06486491 | 0.02323365
19.7674 | 32.3981 | 31.70775 | 31.61195 | 0.6903538 | 0.007634074 | 0.06492889 | 0.02323674
19.7774 | 32.3982 | 31.69373 | 31.59786 | 0.7044665 | 0.007641133 | 0.06499298 | 0.02324102
19.7874 | 32.3174 | 31.67974 | 31.58378 | 0.6376642 | 0.007648201 | 0.06505718 | 0.02324649
19.79739 | 32.3709 | 31.66577 | 31.56974 | 0.7051328 | 0.007655275 | 0.06512142 | 0.0232531
19.80739 | 32.3548 | 31.6518 | 31.55569 | 0.7030004 | 0.007662366 | 0.06518583 | 0.02326083
19.81739 | 32.3358 | 31.63785 | 31.54166 | 0.697953 | 0.007669468 | 0.06525036 | 0.02326967
19.82739 | 32.3192 | 31.62391 | 31.52764 | 0.6952906 | 0.007676582 | 0.06531499 | 0.02327958
19.83739 | 32.336 | 31.60999 | 31.51363 | 0.7260131 | 0.007683706 | 0.06537973 | 0.02329055
19.84739 | 32.3031 | 31.59608 | 31.49964 | 0.7070205 | 0.007690841 | 0.06544458 | 0.02330255
19.85738 | 32.3077 | 31.5822 | 31.48568 | 0.725499 | 0.00769798 | 0.06550948 | 0.02331555
19.86738 | 32.2815 | 31.56832 | 31.47171 | 0.7131763 | 0.007705137 | 0.06557455 | 0.02332955
19.87738 | 32.2743 | 31.55446 | 31.45776 | 0.7198386 | 0.007712306 | 0.06563973 | 0.02334453
19.88738 | 32.2422 | 31.54061 | 31.44383 | 0.7015857 | 0.007719484 | 0.06570502 | 0.02336045
19.89738 | 32.2385 | 31.52678 | 31.42991 | 0.7117178 | 0.007726675 | 0.06577042 | 0.02337731
19.90737 | 32.2306 | 31.51298 | 31.41601 | 0.717621 | 0.007733869 | 0.06583587 | 0.02339507
19.91737 | 32.2232 | 31.49918 | 31.40212 | 0.7240228 | 0.007741081 | 0.06590149 | 0.02341375
19.92737 | 32.1971 | 31.48539 | 31.38824 | 0.7117095 | 0.007748305 | 0.06596723 | 0.02343331
19.93737 | 32.1932 | 31.47162 | 31.37438 | 0.7215811 | 0.007755541 | 0.06603308 | 0.02345374
19.94737 | 32.1979 | 31.45786 | 31.36053 | 0.7400375 | 0.007762787 | 0.06609904 | 0.02347502
19.95737 | 32.1754 | 31.44412 | 31.34669 | 0.7312788 | 0.007770045 | 0.06616511 | 0.02349715
19.96736 | 32.1589 | 31.43041 | 31.33288 | 0.7284911 | 0.007777305 | 0.06623124 | 0.02352007
19.97736 | 32.1276 | 31.4167 | 31.31907 | 0.710902 | 0.007784585 | 0.06629754 | 0.02354384
19.98736 | 32.1141 | 31.403 | 31.30528 | 0.7110977 | 0.007791877 | 0.06636395 | 0.02356839
19.99736 | 32.1428 | 31.38932 | 31.2915 | 0.7534782 | 0.00779918 | 0.06643048 | 0.02359374
20.00736 | 32.0903 | 31.37566 | 31.27773 | 0.7146434 | 0.007806494 | 0.06649713 | 0.02361986
20.01735 | 32.1005 | 31.36202 | 31.264 | 0.7384797 | 0.007813812 | 0.06656381 | 0.02364672
20.02735 | 32.1063 | 31.34839 | 31.25026 | 0.7579145 | 0.007821149 | 0.06663069 | 0.02367435
20.03735 | 32.0738 | 31.33477 | 31.23654 | 0.7390339 | 0.007828497 | 0.06669768 | 0.02370273
20.04735 | 32.0928 | 31.32116 | 31.22283 | 0.7716381 | 0.007835857 | 0.06676478 | 0.02373183
20.05735 | 32.0793 | 31.30757 | 31.20914 | 0.7717269 | 0.007843228 | 0.066832 | 0.02376166
20.06735 | 32.0527 | 31.294 | 31.19546 | 0.7587004 | 0.007850611 | 0.06689934 | 0.02379219
20.07734 | 32.0626 | 31.28046 | 31.18181 | 0.782145 | 0.007857999 | 0.06696672 | 0.0238234
20.08734 | 32.0436 | 31.26691 | 31.16816 | 0.7766878 | 0.007865404 | 0.0670343 | 0.02385533
20.09734 | 32.0489 | 31.25338 | 31.15452 | 0.7955152 | 0.007872822 | 0.06710198 | 0.02388794
20.10734 | 32.0364 | 31.23987 | 31.1409 | 0.7965272 | 0.007880251 | 0.06716979 | 0.02392123
20.11734 | 32.049 | 31.22638 | 31.1273 | 0.8226239 | 0.007887692 | 0.06723771 | 0.02395519
20.12733 | 32.024 | 31.21291 | 31.11372 | 0.8110916 | 0.007895137 | 0.06730569 | 0.02398977
20.13733 | 32.031 | 31.19944 | 31.10014 | 0.8315573 | 0.007902602 | 0.06737385 | 0.02402504
20.14733 | 32.0425 | 31.18599 | 31.08658 | 0.8565076 | 0.007910077 | 0.06744213 | 0.02406096
20.15733 | 32.0164 | 31.17256 | 31.07303 | 0.8438424 | 0.007917564 | 0.06751053 | 0.02409751
20.16733 | 32.0069 | 31.15914 | 31.0595 | 0.8477617 | 0.007925064 | 0.06757905 | 0.02413469
20.17733 | 32.0259 | 31.14573 | 31.04598 | 0.8801655 | 0.007932575 | 0.06764769 | 0.02417251
20.18732 | 32.0222 | 31.13236 | 31.03249 | 0.8898404 | 0.007940091 | 0.06771639 | 0.0242109
20.19732 | 32.0314 | 31.11899 | 31.019 | 0.9124131 | 0.007947626 | 0.06778527 | 0.02424994
20.20732 | 32.0471 | 31.10563 | 31.00553 | 0.9414702 | 0.007955173 | 0.06785427 | 0.02428959
20.21732 | 32.0164 | 31.09229 | 30.99207 | 0.9241118 | 0.007962731 | 0.0679234 | 0.02432984
20.22732 | 32.0357 | 31.07896 | 30.97863 | 0.9567377 | 0.007970302 | 0.06799265 | 0.02437069
20.23731 | 32.0411 | 31.06567 | 30.96521 | 0.9754347 | 0.007977877 | 0.06806195 | 0.02441209
20.24731 | 32.0274 | 31.05237 | 30.9518 | 0.9750294 | 0.007985472 | 0.06813144 | 0.02445412
20.25731 | 31.9988 | 31.03909 | 30.9384 | 0.9597084 | 0.007993079 | 0.06820105 | 0.02449673
20.26731 | 32.0175 | 31.02583 | 30.92502 | 0.9916717 | 0.008000698 | 0.06827079 | 0.02453992
20.27731 | 32.0167 | 31.01258 | 30.91165 | 1.004119 | 0.008008328 | 0.06834066 | 0.02458368
20.28731 | 32.0208 | 30.99935 | 30.89829 | 1.021451 | 0.008015971 | 0.06841064 | 0.02462801
20.2973 | 32.0278 | 30.98615 | 30.88497 | 1.041654 | 0.008023618 | 0.06848069 | 0.02467287
20.3073 | 32.0254 | 30.97295 | 30.87164 | 1.052455 | 0.008031286 | 0.06855093 | 0.02471833
20.3173 | 32.028 | 30.95976 | 30.85834 | 1.068239 | 0.008038964 | 0.06862129 | 0.02476435
20.3273 | 32.0446 | 30.94659 | 30.84504 | 1.098008 | 0.008046656 | 0.06869178 | 0.02481093
20.3373 | 32.0211 | 30.93344 | 30.83176 | 1.087661 | 0.00805436 | 0.06876239 | 0.02485805
20.34729 | 32.0218 | 30.92031 | 30.81851 | 1.101485 | 0.008062068 | 0.06883306 | 0.02490568
20.35729 | 31.9967 | 30.90719 | 30.80527 | 1.089507 | 0.008069796 | 0.06890394 | 0.0249539
20.36729 | 31.9926 | 30.89409 | 30.79203 | 1.098512 | 0.008077537 | 0.06897493 | 0.02500267
20.37729 | 31.9992 | 30.881 | 30.77881 | 1.118202 | 0.00808529 | 0.06904606 | 0.02505198
20.38729 | 32.0253 | 30.86792 | 30.76561 | 1.157375 | 0.008093056 | 0.06911731 | 0.02510182
20.39729 | 31.9981 | 30.85487 | 30.75243 | 1.143233 | 0.008100832 | 0.06918869 | 0.02515221
20.40728 | 32.0001 | 30.84184 | 30.73927 | 1.158262 | 0.008108615 | 0.06926013 | 0.02520307
20.41728 | 32.0027 | 30.82881 | 30.72611 | 1.173888 | 0.008116418 | 0.06933177 | 0.02525452
20.42728 | 32.0224 | 30.8158 | 30.71297 | 1.206598 | 0.008124233 | 0.06940354 | 0.0253065
20.43728 | 31.9852 | 30.80281 | 30.69984 | 1.182392 | 0.008132061 | 0.06947544 | 0.025359
20.44728 | 31.9637 | 30.78983 | 30.68673 | 1.173869 | 0.008139901 | 0.06954747 | 0.02541203
20.45727 | 31.9561 | 30.77688 | 30.67365 | 1.179218 | 0.008147745 | 0.06961956 | 0.02546554
20.46727 | 31.9711 | 30.76394 | 30.66057 | 1.207164 | 0.00815561 | 0.06969186 | 0.02551962
20.47727 | 31.9572 | 30.75101 | 30.6475 | 1.206194 | 0.008163489 | 0.06976429 | 0.02557422
20.48727 | 31.9615 | 30.73809 | 30.63446 | 1.223407 | 0.008171379 | 0.06983684 | 0.02562934
20.49727 | 31.9413 | 30.7252 | 30.62142 | 1.216105 | 0.008179283 | 0.06990954 | 0.02568498
20.50727 | 31.949 | 30.71231 | 30.6084 | 1.236686 | 0.008187199 | 0.06998236 | 0.02574114
20.51726 | 31.9464 | 30.69946 | 30.59541 | 1.246938 | 0.008195118 | 0.07005525 | 0.02579776
20.52726 | 31.9273 | 30.68661 | 30.58243 | 1.240687 | 0.008203059 | 0.07012834 | 0.02585495
20.53726 | 31.9412 | 30.67378 | 30.56945 | 1.26742 | 0.008211015 | 0.07020157 | 0.02591266
20.54726 | 31.9002 | 30.66096 | 30.5565 | 1.239237 | 0.008218982 | 0.07027494 | 0.02597089
20.55726 | 31.9092 | 30.64816 | 30.54356 | 1.261037 | 0.008226962 | 0.07034844 | 0.02602962
20.56725 | 31.9119 | 30.63539 | 30.53065 | 1.276509 | 0.008234947 | 0.07042201 | 0.02608882
20.57725 | 31.9057 | 30.62262 | 30.51774 | 1.283076 | 0.008242952 | 0.07049578 | 0.02614858
20.58725 | 31.8926 | 30.60987 | 30.50484 | 1.282728 | 0.00825097 | 0.07056968 | 0.02620886
20.59725 | 31.8752 | 30.59714 | 30.49196 | 1.278063 | 0.008259002 | 0.07064373 | 0.02626966
20.60725 | 31.8694 | 30.58442 | 30.4791 | 1.284982 | 0.008267046 | 0.07071792 | 0.02633096
20.61725 | 31.8905 | 30.57172 | 30.46626 | 1.318785 | 0.008275105 | 0.07079225 | 0.02639278
20.62724 | 31.8562 | 30.55904 | 30.45344 | 1.297158 | 0.008283168 | 0.07086664 | 0.02645506
20.63724 | 31.8264 | 30.54637 | 30.44062 | 1.280028 | 0.008291251 | 0.07094124 | 0.0265179
20.64724 | 31.8394 | 30.53372 | 30.42782 | 1.305682 | 0.008299347 | 0.07101598 | 0.02658126
20.65724 | 31.8355 | 30.52108 | 30.41504 | 1.314419 | 0.008307457 | 0.07109086 | 0.02664513
20.66724 | 31.8334 | 30.50846 | 30.40227 | 1.324939 | 0.008315581 | 0.07116589 | 0.02670952
20.67723 | 31.8157 | 30.49587 | 30.38953 | 1.319831 | 0.00832371 | 0.07124098 | 0.02677436
20.68723 | 31.8081 | 30.48328 | 30.37679 | 1.324819 | 0.00833186 | 0.07131629 | 0.02683977
20.69723 | 31.7986 | 30.47071 | 30.36407 | 1.32789 | 0.008340022 | 0.07139175 | 0.02690571
20.70723 | 31.7991 | 30.45816 | 30.35137 | 1.340945 | 0.008348198 | 0.07146734 | 0.02697216
20.71723 | 31.8013 | 30.44562 | 30.33868 | 1.355683 | 0.008356387 | 0.07154307 | 0.02703913
20.72723 | 31.7839 | 30.4331 | 30.32601 | 1.350804 | 0.008364591 | 0.07161896 | 0.02710661
20.73722 | 31.7761 | 30.4206 | 30.31336 | 1.355497 | 0.008372799 | 0.07169491 | 0.02717455
20.74722 | 31.7585 | 30.40811 | 30.30072 | 1.350385 | 0.008381029 | 0.07177108 | 0.02724308
20.75722 | 31.7598 | 30.39564 | 30.28809 | 1.364157 | 0.008389273 | 0.0718474 | 0.02731212
20.76722 | 31.7625 | 30.38319 | 30.27548 | 1.379313 | 0.008397528 | 0.07192387 | 0.02738169
20.77722 | 31.73 | 30.37075 | 30.26289 | 1.359251 | 0.008405798 | 0.07200048 | 0.02745178
20.78721 | 31.7194 | 30.35834 | 30.25033 | 1.361061 | 0.008414074 | 0.07207716 | 0.02752233
20.79721 | 31.7333 | 30.34593 | 30.23776 | 1.387366 | 0.008422372 | 0.07215407 | 0.02759347
20.80721 | 31.7031 | 30.33355 | 30.22522 | 1.369555 | 0.008430683 | 0.07223112 | 0.02766514
20.81721 | 31.7016 | 30.32117 | 30.21269 | 1.380427 | 0.008439008 | 0.07230833 | 0.02773734
20.82721 | 31.7059 | 30.30882 | 30.20017 | 1.397082 | 0.008447346 | 0.07238568 | 0.02781007
20.83721 | 31.6817 | 30.29648 | 30.18768 | 1.38522 | 0.008455697 | 0.07246319 | 0.02788333
20.8472 | 31.6893 | 30.28417 | 30.17521 | 1.40513 | 0.008464054 | 0.07254077 | 0.02795704
20.8572 | 31.672 | 30.27187 | 30.16274 | 1.400135 | 0.008472434 | 0.07261858 | 0.02803138
20.8672 | 31.6667 | 30.25958 | 30.15029 | 1.407123 | 0.008480827 | 0.07269653 | 0.02810623
20.8772 | 31.6557 | 30.24731 | 30.13786 | 1.408394 | 0.008489235 | 0.07277464 | 0.02818166
20.8872 | 31.6377 | 30.23505 | 30.12544 | 1.402649 | 0.008497655 | 0.07285291 | 0.02825759
20.89719 | 31.6498 | 30.22283 | 30.11305 | 1.426974 | 0.008506081 | 0.07293126 | 0.028334
20.90719 | 31.66 | 30.2106 | 30.10067 | 1.449395 | 0.00851453 | 0.07300983 | 0.02841105
20.91719 | 31.6242 | 30.1984 | 30.0883 | 1.425799 | 0.008522993 | 0.07308856 | 0.02848862
20.92719 | 31.6145 | 30.18621 | 30.07595 | 1.428286 | 0.008531469 | 0.07316745 | 0.02856676
20.93719 | 31.6272 | 30.17404 | 30.06361 | 1.453156 | 0.008539961 | 0.07324648 | 0.02864544
20.94719 | 31.6187 | 30.16189 | 30.05129 | 1.45681 | 0.008548466 | 0.07332569 | 0.02872468
20.95718 | 31.6036 | 30.14977 | 30.039 | 1.453834 | 0.008556975 | 0.07340496 | 0.02880439
20.96718 | 31.5965 | 30.13765 | 30.02671 | 1.458853 | 0.008565508 | 0.07348448 | 0.02888474
20.97718 | 31.6003 | 30.12554 | 30.01444 | 1.474755 | 0.008574055 | 0.07356416 | 0.02896566
20.98718 | 31.5937 | 30.11346 | 30.00219 | 1.480241 | 0.008582616 | 0.073644 | 0.02904713
20.99718 | 31.6102 | 30.10139 | 29.98995 | 1.508809 | 0.008591193 | 0.07372399 | 0.02912917
21.00717 | 31.592 | 30.08935 | 29.97774 | 1.502648 | 0.008599773 | 0.07380406 | 0.02921171
21.01717 | 31.5746 | 30.07732 | 29.96553 | 1.497282 | 0.008608377 | 0.07388438 | 0.02929489
21.02717 | 31.5869 | 30.0653 | 29.95334 | 1.5216 | 0.008616995 | 0.07396486 | 0.02937865
21.03717 | 31.5874 | 30.0533 | 29.94117 | 1.5341 | 0.008625629 | 0.07404551 | 0.02946298
21.04717 | 31.5841 | 30.04132 | 29.92901 | 1.542783 | 0.008634275 | 0.07412632 | 0.02954789
21.05717 | 31.5642 | 30.02935 | 29.91687 | 1.534849 | 0.008642938 | 0.07420729 | 0.02963339
21.06716 | 31.5699 | 30.01741 | 29.90476 | 1.552485 | 0.008651605 | 0.07428834 | 0.02971939
21.07716 | 31.5704 | 30.00548 | 29.89265 | 1.564917 | 0.008660295 | 0.07436965 | 0.02980606
21.08716 | 31.5647 | 29.99357 | 29.88056 | 1.571132 | 0.008668999 | 0.07445112 | 0.02989332
21.09716 | 31.5772 | 29.98167 | 29.86848 | 1.595529 | 0.008677719 | 0.07453276 | 0.02998118
21.10716 | 31.5613 | 29.96979 | 29.85642 | 1.591509 | 0.008686454 | 0.07461457 | 0.03006964
21.11715 | 31.5571 | 29.95794 | 29.84439 | 1.59916 | 0.008695193 | 0.07469646 | 0.03015861
21.12715 | 31.5559 | 29.94609 | 29.83236 | 1.609806 | 0.008703957 | 0.07477861 | 0.03024828
21.13715 | 31.5553 | 29.93427 | 29.82035 | 1.621034 | 0.008712735 | 0.07486093 | 0.03033855
21.14715 | 31.5406 | 29.92245 | 29.80836 | 1.618145 | 0.008721528 | 0.07494342 | 0.03042944
21.15715 | 31.5548 | 29.91066 | 29.79638 | 1.644139 | 0.008730335 | 0.07502608 | 0.03052094
21.16715 | 31.532 | 29.89888 | 29.78442 | 1.633116 | 0.008739158 | 0.07510892 | 0.03061306
21.17714 | 31.5374 | 29.88714 | 29.77249 | 1.650263 | 0.008747986 | 0.07519184 | 0.03070571
21.18714 | 31.552 | 29.87539 | 29.76056 | 1.676605 | 0.008756838 | 0.07527503 | 0.03079908
21.19714 | 31.5297 | 29.86367 | 29.74865 | 1.66603 | 0.008765705 | 0.07535838 | 0.03089308
21.20714 | 31.519 | 29.85196 | 29.73676 | 1.667037 | 0.008774587 | 0.07544192 | 0.03098772
21.21714 | 31.5243 | 29.84027 | 29.72488 | 1.684027 | 0.008783484 | 0.07552564 | 0.03108299
21.22713 | 31.5229 | 29.82861 | 29.71303 | 1.694288 | 0.008792387 | 0.07560946 | 0.03117881
21.23713 | 31.4968 | 29.81696 | 29.70119 | 1.679843 | 0.008801314 | 0.07569352 | 0.03127538
21.24713 | 31.4991 | 29.80532 | 29.68936 | 1.69378 | 0.008810256 | 0.07577778 | 0.03137259
21.25713 | 31.4948 | 29.7937 | 29.67755 | 1.701101 | 0.008819213 | 0.07586221 | 0.03147046
21.26713 | 31.4873 | 29.7821 | 29.66575 | 1.705204 | 0.008828185 | 0.07594682 | 0.03156898
21.27713 | 31.4895 | 29.77051 | 29.65397 | 1.718989 | 0.008837173 | 0.07603162 | 0.03166817
21.28712 | 31.4766 | 29.75895 | 29.64222 | 1.717645 | 0.008846167 | 0.07611653 | 0.03176793
21.29712 | 31.4842 | 29.7474 | 29.63048 | 1.736796 | 0.008855184 | 0.07620169 | 0.03186846
21.30712 | 31.4585 | 29.73587 | 29.61875 | 1.722628 | 0.008864218 | 0.07628705 | 0.03196967
21.31712 | 31.4521 | 29.72436 | 29.60704 | 1.727744 | 0.008873266 | 0.07637258 | 0.03207155
21.32712 | 31.4631 | 29.71286 | 29.59534 | 1.750242 | 0.008882329 | 0.07645832 | 0.03217411
21.33711 | 31.4215 | 29.70139 | 29.58368 | 1.72011 | 0.008891401 | 0.07654415 | 0.03227727
21.34711 | 31.4239 | 29.68993 | 29.57201 | 1.733973 | 0.008900494 | 0.07663027 | 0.03238123
21.35711 | 31.4241 | 29.67848 | 29.56037 | 1.745618 | 0.008909605 | 0.07671656 | 0.03248589
21.36711 | 31.4183 | 29.66705 | 29.54874 | 1.751246 | 0.008918732 | 0.07680305 | 0.03259126
21.37711 | 31.4096 | 29.65564 | 29.53713 | 1.753956 | 0.008927873 | 0.07688974 | 0.03269732
21.38711 | 31.3949 | 29.64425 | 29.52553 | 1.750648 | 0.008937029 | 0.07697661 | 0.03280413
21.3971 | 31.3822 | 29.63289 | 29.51397 | 1.749311 | 0.008946192 | 0.0770636 | 0.03291151
21.4071 | 31.3988 | 29.62153 | 29.50241 | 1.777268 | 0.008955381 | 0.07715088 | 0.03301974
21.4171 | 31.3661 | 29.61019 | 29.49086 | 1.755907 | 0.008964584 | 0.07723835 | 0.03312871
21.4271 | 31.3584 | 29.59887 | 29.47933 | 1.759529 | 0.008973803 | 0.07732602 | 0.03323841
21.4371 | 31.3606 | 29.58757 | 29.46782 | 1.773033 | 0.00898304 | 0.07741389 | 0.03334885
21.44709 | 31.3312 | 29.57629 | 29.45634 | 1.754908 | 0.00899228 | 0.07750186 | 0.03345992
21.45709 | 31.3411 | 29.56502 | 29.44486 | 1.776076 | 0.009001547 | 0.07759013 | 0.03357186
21.46709 | 31.3323 | 29.55377 | 29.4334 | 1.778527 | 0.009010831 | 0.07767861 | 0.03368456
21.47709 | 31.324 | 29.54254 | 29.42196 | 1.78146 | 0.009020129 | 0.07776729 | 0.03379802
21.48709 | 31.3174 | 29.53133 | 29.41053 | 1.786075 | 0.009029445 | 0.07785618 | 0.03391225
21.49709 | 31.3055 | 29.52013 | 29.39912 | 1.785372 | 0.009038775 | 0.07794528 | 0.03402726
21.50708 | 31.295 | 29.50896 | 29.38773 | 1.78604 | 0.009048113 | 0.07803448 | 0.03414293
21.51708 | 31.2967 | 29.4978 | 29.37636 | 1.798902 | 0.009057475 | 0.078124 | 0.0342595
21.52708 | 31.2798 | 29.48665 | 29.365 | 1.793146 | 0.009066855 | 0.07821372 | 0.03437687
21.53708 | 31.2702 | 29.47553 | 29.35365 | 1.794672 | 0.00907625 | 0.07830366 | 0.03449503
21.54708 | 31.2824 | 29.46442 | 29.34233 | 1.81798 | 0.009085661 | 0.07839381 | 0.03461401
21.55707 | 31.273 | 29.45334 | 29.33103 | 1.819659 | 0.009095079 | 0.07848409 | 0.03473367
21.56707 | 31.2634 | 29.44227 | 29.31974 | 1.821131 | 0.009104523 | 0.07857467 | 0.03485426
21.57707 | 31.2747 | 29.43121 | 29.30846 | 1.843486 | 0.009113983 | 0.07866547 | 0.0349757
21.58707 | 31.2503 | 29.42018 | 29.2972 | 1.830122 | 0.00912346 | 0.0787565 | 0.03509795
21.59707 | 31.2485 | 29.40916 | 29.28596 | 1.839341 | 0.009132952 | 0.07884774 | 0.03522105
21.60706 | 31.2605 | 29.39817 | 29.27474 | 1.86233 | 0.009142454 | 0.07893912 | 0.03534486
21.61706 | 31.2595 | 29.38719 | 29.26353 | 1.872313 | 0.009151979 | 0.07903081 | 0.03546966
21.62706 | 31.2362 | 29.37622 | 29.25234 | 1.859978 | 0.00916152 | 0.07912272 | 0.03559531
21.63706 | 31.2473 | 29.36528 | 29.24117 | 1.882024 | 0.00917108 | 0.07921487 | 0.03572182
21.64706 | 31.2515 | 29.35435 | 29.23001 | 1.897153 | 0.009180656 | 0.07930724 | 0.03584921
21.65706 | 31.2552 | 29.34344 | 29.21887 | 1.911763 | 0.009190248 | 0.07939985 | 0.03597748
21.66705 | 31.2537 | 29.33256 | 29.20776 | 1.921145 | 0.009199848 | 0.0794926 | 0.03610651
21.67705 | 31.24 | 29.32168 | 29.19665 | 1.918319 | 0.009209473 | 0.07958567 | 0.03623656
21.68705 | 31.2493 | 29.31082 | 29.18556 | 1.938476 | 0.009219114 | 0.07967898 | 0.03636752
21.69705 | 31.2446 | 29.29999 | 29.17449 | 1.944614 | 0.009228773 | 0.07977253 | 0.03649938
21.70705 | 31.2423 | 29.28917 | 29.16343 | 1.953134 | 0.009238451 | 0.07986632 | 0.03663216
21.71704 | 31.2374 | 29.27837 | 29.1524 | 1.959025 | 0.009248132 | 0.07996025 | 0.03676573
21.72704 | 31.2446 | 29.26759 | 29.14138 | 1.977009 | 0.009257843 | 0.08005453 | 0.03690037
21.73704 | 31.2502 | 29.25683 | 29.13037 | 1.993375 | 0.00926757 | 0.08014905 | 0.03703595
21.74704 | 31.2528 | 29.24608 | 29.11938 | 2.006722 | 0.009277313 | 0.08024381 | 0.03717248
21.75704 | 31.2578 | 29.23535 | 29.10841 | 2.022452 | 0.009287073 | 0.08033882 | 0.03730997
21.76704 | 31.2499 | 29.22464 | 29.09746 | 2.025263 | 0.009296852 | 0.08043409 | 0.03744841
21.77703 | 31.2429 | 29.21395 | 29.08653 | 2.028945 | 0.009306637 | 0.08052952 | 0.0375877
21.78703 | 31.2442 | 29.20328 | 29.07561 | 2.04092 | 0.009316448 | 0.0806253 | 0.03772811
21.79703 | 31.2566 | 29.19262 | 29.06471 | 2.063976 | 0.009326278 | 0.08072134 | 0.03786951
21.80703 | 31.2284 | 29.18199 | 29.05382 | 2.046414 | 0.009336125 | 0.08081763 | 0.0380119
21.81703 | 31.2353 | 29.17137 | 29.04295 | 2.063934 | 0.009345989 | 0.08091418 | 0.03815531
21.82702 | 31.2426 | 29.16077 | 29.03211 | 2.081825 | 0.00935586 | 0.08101091 | 0.03829958
21.83702 | 31.2461 | 29.15019 | 29.02127 | 2.095909 | 0.00936576 | 0.08110799 | 0.03844503
21.84702 | 31.2532 | 29.13963 | 29.01045 | 2.113574 | 0.009375675 | 0.08120535 | 0.03859152
21.85702 | 31.2365 | 29.12908 | 28.99965 | 2.10742 | 0.009385608 | 0.08130299 | 0.03873905
21.86702 | 31.2315 | 29.11855 | 28.98887 | 2.112949 | 0.009395559 | 0.08140089 | 0.03888763
21.87702 | 31.2463 | 29.10804 | 28.9781 | 2.138258 | 0.009405528 | 0.08149907 | 0.03903728
21.88701 | 31.2235 | 29.09756 | 28.96736 | 2.125939 | 0.009415504 | 0.08159743 | 0.03918785
21.89701 | 31.2251 | 29.08709 | 28.95663 | 2.138013 | 0.009425509 | 0.08169617 | 0.03933965
21.90701 | 31.2242 | 29.07663 | 28.94591 | 2.147567 | 0.009435529 | 0.0817952 | 0.03949255
21.91701 | 31.234 | 29.0662 | 28.93521 | 2.167804 | 0.009445569 | 0.08189451 | 0.03964654
21.92701 | 31.2166 | 29.05578 | 28.92453 | 2.160821 | 0.009455626 | 0.08199412 | 0.03980165
21.937 | 31.2344 | 29.04539 | 28.91387 | 2.18901 | 0.00946569 | 0.08209392 | 0.03995771
21.947 | 31.2308 | 29.03501 | 28.90322 | 2.195791 | 0.009475784 | 0.08219411 | 0.0401151
21.957 | 31.2148 | 29.02465 | 28.89259 | 2.190153 | 0.009485895 | 0.0822946 | 0.04027362
21.967 | 31.2153 | 29.0143 | 28.88198 | 2.200997 | 0.009496023 | 0.08239539 | 0.04043328
21.977 | 31.2176 | 29.00398 | 28.87138 | 2.213622 | 0.00950617 | 0.08249649 | 0.04059412
21.987 | 31.2237 | 28.99367 | 28.8608 | 2.230029 | 0.009516334 | 0.0825979 | 0.04075613
21.99699 | 31.196 | 28.98339 | 28.85025 | 2.212607 | 0.009526507 | 0.08269952 | 0.04091916
22.00699 | 31.2164 | 28.97312 | 28.8397 | 2.243277 | 0.009536707 | 0.08280157 | 0.04108353
22.01699 | 31.2234 | 28.96287 | 28.82917 | 2.260528 | 0.009546927 | 0.08290392 | 0.04124916
22.02699 | 31.2111 | 28.95264 | 28.81866 | 2.25846 | 0.009557164 | 0.08300659 | 0.04141597
22.03699 | 31.2316 | 28.94243 | 28.80817 | 2.289174 | 0.00956742 | 0.08310958 | 0.04158405
22.04698 | 31.2218 | 28.93224 | 28.7977 | 2.289558 | 0.009577683 | 0.08321282 | 0.04175316
22.05698 | 31.2173 | 28.92207 | 28.78724 | 2.295235 | 0.009587974 | 0.08331648 | 0.04192372
22.06698 | 31.2227 | 28.91191 | 28.77679 | 2.310792 | 0.009598286 | 0.08342049 | 0.04209555
22.07698 | 31.2201 | 28.90177 | 28.76637 | 2.318331 | 0.009608615 | 0.08352483 | 0.04226867
22.08698 | 31.2178 | 28.89165 | 28.75596 | 2.326152 | 0.009618962 | 0.08362952 | 0.04244308
22.09698 | 31.2359 | 28.88155 | 28.74556 | 2.354353 | 0.009629329 | 0.08373455 | 0.04261879
22.10697 | 31.2276 | 28.87147 | 28.7352 | 2.356126 | 0.009639703 | 0.08383983 | 0.04279565
22.11697 | 31.2204 | 28.86141 | 28.72484 | 2.35899 | 0.009650105 | 0.08394558 | 0.04297402
22.12697 | 31.2525 | 28.85137 | 28.7145 | 2.401135 | 0.009660528 | 0.08405169 | 0.04315373
22.13697 | 31.2432 | 28.84134 | 28.70418 | 2.401861 | 0.009670968 | 0.08415817 | 0.0433348
22.14697 | 31.2295 | 28.83133 | 28.69387 | 2.398168 | 0.009681429 | 0.08426501 | 0.04351724
22.15696 | 31.2467 | 28.82135 | 28.68359 | 2.425347 | 0.009691896 | 0.08437212 | 0.0437009
22.16696 | 31.2446 | 28.81138 | 28.67332 | 2.433217 | 0.009702393 | 0.08447973 | 0.04388612
22.17696 | 31.2462 | 28.80143 | 28.66306 | 2.444767 | 0.009712909 | 0.08458772 | 0.04407277
22.18696 | 31.2584 | 28.7915 | 28.65282 | 2.466899 | 0.009723444 | 0.0846961 | 0.04426084
22.19696 | 31.2408 | 28.78159 | 28.6426 | 2.459212 | 0.009733998 | 0.08480488 | 0.04445035
22.20696 | 31.2552 | 28.77169 | 28.63239 | 2.483506 | 0.009744571 | 0.08491407 | 0.04464132
22.21695 | 31.2608 | 28.76183 | 28.62222 | 2.498971 | 0.009755153 | 0.08502353 | 0.04483357
22.22695 | 31.2505 | 28.75197 | 28.61205 | 2.498527 | 0.009765764 | 0.08513354 | 0.0450275
22.23695 | 31.2401 | 28.74214 | 28.60189 | 2.497964 | 0.009776396 | 0.08524396 | 0.04522293
22.24695 | 31.253 | 28.73232 | 28.59176 | 2.520682 | 0.009787045 | 0.08535481 | 0.04541987
22.25695 | 31.2391 | 28.72252 | 28.58164 | 2.516581 | 0.009797714 | 0.08546609 | 0.04561836
22.26694 | 31.2445 | 28.71275 | 28.57155 | 2.531751 | 0.009808392 | 0.08557768 | 0.04581819
22.27694 | 31.2424 | 28.70299 | 28.56146 | 2.539411 | 0.0098191 | 0.08568985 | 0.04601978
22.28694 | 31.2432 | 28.69325 | 28.55139 | 2.549953 | 0.009829827 | 0.08580246 | 0.04622295
22.29694 | 31.2285 | 28.68353 | 28.54134 | 2.544975 | 0.009840575 | 0.08591554 | 0.04642772
22.30694 | 31.2359 | 28.67382 | 28.53131 | 2.562078 | 0.009851341 | 0.08602907 | 0.0466341
22.31694 | 31.22 | 28.66414 | 28.52129 | 2.555862 | 0.009862127 | 0.08614309 | 0.04684212
22.32693 | 31.2265 | 28.65448 | 28.5113 | 2.572017 | 0.009872923 | 0.08625746 | 0.04705158
22.33693 | 31.2057 | 28.64484 | 28.50132 | 2.560862 | 0.009883748 | 0.08637244 | 0.04726291
22.34693 | 31.1913 | 28.63521 | 28.49135 | 2.556088 | 0.009894593 | 0.08648791 | 0.04747592
22.35693 | 31.1918 | 28.62561 | 28.48141 | 2.566195 | 0.009905458 | 0.08660389 | 0.04769063
22.36693 | 31.186 | 28.61602 | 28.47147 | 2.569982 | 0.009916342 | 0.08672039 | 0.04790707
22.37692 | 31.1748 | 28.60646 | 28.46157 | 2.568341 | 0.009927237 | 0.08683729 | 0.04812502
22.38692 | 31.1699 | 28.59691 | 28.45167 | 2.57299 | 0.009938162 | 0.08695485 | 0.04834494
22.39692 | 31.1569 | 28.58738 | 28.44179 | 2.569519 | 0.009949106 | 0.08707293 | 0.04856664
22.40692 | 31.1578 | 28.57787 | 28.43193 | 2.579929 | 0.009960071 | 0.08719157 | 0.04879013
22.41692 | 31.1392 | 28.56838 | 28.42208 | 2.570819 | 0.009971056 | 0.08731077 | 0.04901543
22.42692 | 31.1105 | 28.55891 | 28.41225 | 2.55159 | 0.00998206 | 0.08743055 | 0.04924257
22.43691 | 31.119 | 28.54947 | 28.40245 | 2.569532 | 0.009993075 | 0.08755078 | 0.04947134
22.44691 | 31.1001 | 28.54004 | 28.39266 | 2.560063 | 0.01000412 | 0.08767174 | 0.04970221
22.45691 | 31.1021 | 28.53062 | 28.38288 | 2.571476 | 0.01001519 | 0.08779328 | 0.04993496
22.46691 | 31.081 | 28.52123 | 28.37312 | 2.559768 | 0.01002627 | 0.08791544 | 0.05016963
22.47691 | 31.0669 | 28.51186 | 28.36338 | 2.555041 | 0.01003738 | 0.08803823 | 0.05040624
22.4869 | 31.0689 | 28.50252 | 28.35366 | 2.566385 | 0.0100485 | 0.08816155 | 0.05064454
22.4969 | 31.0647 | 28.49318 | 28.34395 | 2.571518 | 0.01005964 | 0.08828563 | 0.05088508
22.5069 | 31.0333 | 28.48387 | 28.33426 | 2.549432 | 0.01007081 | 0.08841039 | 0.05112762
22.5169 | 31.0397 | 28.47457 | 28.32458 | 2.565126 | 0.010082 | 0.08853582 | 0.05137219
22.5269 | 31.0099 | 28.4653 | 28.31493 | 2.5446 | 0.01009321 | 0.08866194 | 0.0516188
22.5369 | 31.0077 | 28.45605 | 28.30528 | 2.551654 | 0.01010444 | 0.08878877 | 0.05186748
22.54689 | 30.9826 | 28.44682 | 28.29567 | 2.53578 | 0.01011568 | 0.08891621 | 0.052118
22.55689 | 30.9851 | 28.43761 | 28.28606 | 2.547494 | 0.01012695 | 0.08904451 | 0.05237089
22.56689 | 30.9779 | 28.42841 | 28.27647 | 2.549488 | 0.01013824 | 0.08917356 | 0.05262592
22.57689 | 30.9637 | 28.41924 | 28.2669 | 2.544463 | 0.01014956 | 0.08930339 | 0.05288311
22.58689 | 30.977 | 28.41008 | 28.25735 | 2.566917 | 0.01016089 | 0.08943401 | 0.05314249
22.59688 | 30.9556 | 28.40096 | 28.24782 | 2.554643 | 0.01017224 | 0.0895653 | 0.05340383
22.60688 | 30.9402 | 28.39184 | 28.23829 | 2.548357 | 0.01018361 | 0.08969756 | 0.05366766
22.61688 | 30.9421 | 28.38275 | 28.22879 | 2.559351 | 0.01019501 | 0.08983066 | 0.05393376
22.62688 | 30.9407 | 28.37368 | 28.2193 | 2.567025 | 0.01020643 | 0.08996463 | 0.05420215
22.63688 | 30.9265 | 28.36462 | 28.20983 | 2.561878 | 0.01021787 | 0.09009949 | 0.05447285
22.64688 | 30.8941 | 28.35559 | 28.20038 | 2.538512 | 0.01022933 | 0.09023526 | 0.0547459
22.65687 | 30.9134 | 28.34658 | 28.19095 | 2.566815 | 0.01024081 | 0.09037181 | 0.05502106
22.66687 | 30.914 | 28.33759 | 28.18153 | 2.576408 | 0.01025231 | 0.09050947 | 0.05529888
22.67687 | 30.9107 | 28.32862 | 28.17213 | 2.58208 | 0.01026384 | 0.09064811 | 0.05557913
22.68687 | 30.8979 | 28.31967 | 28.16274 | 2.578232 | 0.01027538 | 0.09078775 | 0.05586184
22.69687 | 30.8836 | 28.31074 | 28.15337 | 2.572863 | 0.01028695 | 0.09092843 | 0.05614704
22.70686 | 30.8854 | 28.30184 | 28.14403 | 2.583564 | 0.01029853 | 0.09107001 | 0.05643444
22.71686 | 30.8696 | 28.29295 | 28.1347 | 2.576654 | 0.01031015 | 0.09121283 | 0.0567247
22.72686 | 30.8875 | 28.28408 | 28.12538 | 2.603423 | 0.01032178 | 0.09135677 | 0.05701753
22.73686 | 30.8689 | 28.27523 | 28.11608 | 2.593671 | 0.01033344 | 0.09150185 | 0.05731297
22.74686 | 30.865 | 28.2664 | 28.1068 | 2.598599 | 0.01034512 | 0.09164812 | 0.05761105
22.75686 | 30.8573 | 28.25759 | 28.09753 | 2.599705 | 0.01035682 | 0.09179559 | 0.0579118
22.76685 | 30.8625 | 28.24882 | 28.08829 | 2.613682 | 0.01036853 | 0.09194418 | 0.05821495
22.77685 | 30.8475 | 28.24005 | 28.07906 | 2.607447 | 0.01038027 | 0.09209418 | 0.05852114
22.78685 | 30.8292 | 28.23131 | 28.06984 | 2.59789 | 0.01039204 | 0.09224551 | 0.05883009
22.79685 | 30.83 | 28.22259 | 28.06064 | 2.607413 | 0.01040383 | 0.09239821 | 0.05914186
22.80685 | 30.8297 | 28.21389 | 28.05146 | 2.615814 | 0.01041564 | 0.0925523 | 0.05945645
22.81684 | 30.8307 | 28.20521 | 28.04231 | 2.625485 | 0.01042746 | 0.09270769 | 0.05977361
22.82684 | 30.8149 | 28.19656 | 28.03316 | 2.618344 | 0.01043932 | 0.09286472 | 0.06009399
22.83684 | 30.8021 | 28.18792 | 28.02403 | 2.614181 | 0.0104512 | 0.09302328 | 0.0604173
22.84684 | 30.8012 | 28.1793 | 28.01491 | 2.621896 | 0.0104631 | 0.09318342 | 0.0607436
22.85684 | 30.8028 | 28.17071 | 28.00582 | 2.63209 | 0.01047502 | 0.09334521 | 0.06107292
22.86684 | 30.7802 | 28.16214 | 27.99674 | 2.618062 | 0.01048697 | 0.09350869 | 0.0614053
22.87683 | 30.7817 | 28.1536 | 27.98768 | 2.628104 | 0.01049892 | 0.09367374 | 0.06174043
22.88683 | 30.7686 | 28.14507 | 27.97864 | 2.623533 | 0.01051091 | 0.09384077 | 0.06207904
22.89683 | 30.762 | 28.13656 | 27.96961 | 2.625439 | 0.01052293 | 0.09400965 | 0.06242081
22.90683 | 30.761 | 28.12808 | 27.9606 | 2.632924 | 0.01053496 | 0.09418046 | 0.0627658
22.91683 | 30.7598 | 28.11961 | 27.9516 | 2.640186 | 0.01054702 | 0.09435327 | 0.06311404
22.92682 | 30.7496 | 28.11118 | 27.94263 | 2.638418 | 0.01055909 | 0.09452797 | 0.06346523
22.93682 | 30.7603 | 28.10276 | 27.93367 | 2.657535 | 0.0105712 | 0.09470499 | 0.06382011
22.94682 | 30.7448 | 28.09437 | 27.92472 | 2.65043 | 0.01058333 | 0.09488421 | 0.06417836
22.95682 | 30.7318 | 28.086 | 27.9158 | 2.645803 | 0.01059548 | 0.09506574 | 0.06454005
22.96682 | 30.7379 | 28.07765 | 27.90689 | 2.660252 | 0.01060766 | 0.09524964 | 0.0649052
22.97682 | 30.7445 | 28.06932 | 27.89799 | 2.675179 | 0.01061985 | 0.09543602 | 0.06527388
22.98681 | 30.7233 | 28.06103 | 27.88912 | 2.662275 | 0.01063207 | 0.09562478 | 0.06564574
22.99681 | 30.7211 | 28.05274 | 27.88026 | 2.668355 | 0.01064431 | 0.09581638 | 0.06602158
23.00681 | 30.724 | 28.04449 | 27.87142 | 2.679513 | 0.01065658 | 0.09601075 | 0.06640107
23.01681 | 30.7496 | 28.03625 | 27.86259 | 2.713347 | 0.01066887 | 0.096208 | 0.06678427
23.02681 | 30.7169 | 28.02804 | 27.85378 | 2.688857 | 0.01068119 | 0.09640824 | 0.06717121
23.0368 | 30.7122 | 28.01986 | 27.845 | 2.692335 | 0.01069352 | 0.09661138 | 0.06756159
23.0468 | 30.7273 | 28.0117 | 27.83622 | 2.715598 | 0.01070588 | 0.09681797 | 0.06795619
23.0568 | 30.7424 | 28.00356 | 27.82746 | 2.738837 | 0.01071827 | 0.09702793 | 0.0683547
23.0668 | 30.7175 | 27.99545 | 27.81872 | 2.722051 | 0.01073068 | 0.09724143 | 0.06875717
23.0768 | 30.6979 | 27.98736 | 27.80999 | 2.71054 | 0.01074311 | 0.09745859 | 0.06916365
23.0868 | 30.7138 | 27.97929 | 27.80129 | 2.734505 | 0.01075557 | 0.09767956 | 0.0695742
23.09679 | 30.728 | 27.97126 | 27.7926 | 2.756737 | 0.01076804 | 0.09790431 | 0.06998846
23.10679 | 30.7249 | 27.96325 | 27.78393 | 2.761652 | 0.01078055 | 0.09813346 | 0.0704073
23.11679 | 30.7066 | 27.95526 | 27.77527 | 2.751342 | 0.01079308 | 0.09836696 | 0.07083038
23.12679 | 30.6955 | 27.94729 | 27.76663 | 2.748205 | 0.01080563 | 0.09860502 | 0.07125775
23.13679 | 30.7222 | 27.93936 | 27.758 | 2.782843 | 0.01081821 | 0.09884786 | 0.07168948
23.14678 | 30.6943 | 27.93145 | 27.7494 | 2.762847 | 0.01083081 | 0.09909545 | 0.07212513
23.15678 | 30.701 | 27.92357 | 27.74081 | 2.777432 | 0.01084343 | 0.09934852 | 0.07256574
23.16678 | 30.6924 | 27.91571 | 27.73224 | 2.776691 | 0.01085609 | 0.09960707 | 0.07301089
23.17678 | 30.6869 | 27.90788 | 27.72368 | 2.779022 | 0.01086877 | 0.09987137 | 0.07346064
23.18678 | 30.686 | 27.90007 | 27.71514 | 2.785926 | 0.01088147 | 0.1001417 | 0.07391506
23.19678 | 30.6762 | 27.8923 | 27.70661 | 2.783902 | 0.01089419 | 0.1004184 | 0.07437421
23.20677 | 30.6751 | 27.88456 | 27.69811 | 2.790542 | 0.01090693 | 0.1007015 | 0.07483766
23.21677 | 30.6806 | 27.87684 | 27.68962 | 2.803761 | 0.01091971 | 0.1009919 | 0.07530648
23.22677 | 30.6823 | 27.86915 | 27.68115 | 2.813152 | 0.01093251 | 0.1012897 | 0.07578022
23.23677 | 30.6496 | 27.86149 | 27.67269 | 2.788112 | 0.01094534 | 0.1015953 | 0.07625898
23.24677 | 30.6527 | 27.85386 | 27.66425 | 2.798843 | 0.01095819 | 0.1019092 | 0.07674282
23.25676 | 30.6627 | 27.84626 | 27.65583 | 2.816435 | 0.01097105 | 0.1022314 | 0.07723134
23.26676 | 30.6673 | 27.8387 | 27.64742 | 2.828604 | 0.01098395 | 0.1025632 | 0.07772554
23.27676 | 30.6303 | 27.83116 | 27.63903 | 2.799141 | 0.01099688 | 0.1029047 | 0.07822507
23.28676 | 30.6409 | 27.82365 | 27.63066 | 2.817246 | 0.01100983 | 0.1032566 | 0.07872997
23.29676 | 30.6361 | 27.81618 | 27.6223 | 2.819918 | 0.01102281 | 0.1036195 | 0.07924033
23.30676 | 30.6483 | 27.80874 | 27.61396 | 2.839555 | 0.01103581 | 0.103994 | 0.07975624
23.31675 | 30.647 | 27.80135 | 27.60564 | 2.845651 | 0.01104883 | 0.1043806 | 0.08027726
23.32675 | 30.6262 | 27.79398 | 27.59733 | 2.832218 | 0.01106188 | 0.1047809 | 0.0808045
23.33675 | 30.6148 | 27.78665 | 27.58904 | 2.828149 | 0.01107496 | 0.1051955 | 0.08133753
23.34675 | 30.6242 | 27.77936 | 27.58077 | 2.844842 | 0.01108807 | 0.1056252 | 0.08187645
23.35675 | 30.6305 | 27.7721 | 27.57251 | 2.858396 | 0.0111012 | 0.1060712 | 0.08242133
23.36674 | 30.6299 | 27.7649 | 27.56428 | 2.865003 | 0.01111434 | 0.1065344 | 0.08297173
23.37674 | 30.6111 | 27.75772 | 27.55605 | 2.853375 | 0.01112753 | 0.1070168 | 0.08352882
23.38674 | 30.6165 | 27.7506 | 27.54784 | 2.865905 | 0.01114073 | 0.1075197 | 0.08409215
23.39674 | 30.6122 | 27.74351 | 27.53965 | 2.868689 | 0.01115397 | 0.1080445 | 0.08466183
23.40674 | 30.6211 | 27.73647 | 27.53148 | 2.884626 | 0.01116723 | 0.1085932 | 0.08523795
23.41674 | 30.6009 | 27.72949 | 27.52332 | 2.871415 | 0.01118052 | 0.1091677 | 0.08582061
23.42673 | 30.6071 | 27.72256 | 27.51518 | 2.884545 | 0.01119382 | 0.1097696 | 0.08640932
23.43673 | 30.5977 | 27.71567 | 27.50706 | 2.882028 | 0.01120716 | 0.1104026 | 0.08700535
23.44673 | 30.6045 | 27.70884 | 27.49895 | 2.895655 | 0.01122053 | 0.1110687 | 0.08760823
23.45673 | 30.5787 | 27.70208 | 27.49085 | 2.876623 | 0.01123392 | 0.111771 | 0.08821808
23.46673 | 30.6042 | 27.69537 | 27.48278 | 2.908827 | 0.01124734 | 0.1125125 | 0.08883498
23.47672 | 30.5892 | 27.68874 | 27.47473 | 2.900459 | 0.01126077 | 0.1132962 | 0.08945845
23.48672 | 30.5963 | 27.68217 | 27.46668 | 2.914126 | 0.01127424 | 0.1141274 | 0.09008981
23.49672 | 30.5835 | 27.67568 | 27.45866 | 2.907819 | 0.01128774 | 0.1150095 | 0.09072859
23.50672 | 30.5841 | 27.66927 | 27.45065 | 2.914832 | 0.01130127 | 0.1159471 | 0.0913749
23.51672 | 30.5793 | 27.66294 | 27.44265 | 2.91636 | 0.01131482 | 0.1169453 | 0.09202886
23.52672 | 30.5612 | 27.6567 | 27.43467 | 2.904499 | 0.0113284 | 0.1180092 | 0.09269059
23.53671 | 30.5794 | 27.65056 | 27.42672 | 2.928835 | 0.011342 | 0.1191434 | 0.09335956
23.54671 | 30.5806 | 27.64452 | 27.41878 | 2.936076 | 0.01135563 | 0.1203563 | 0.09403722
23.55671 | 30.576 | 27.63859 | 27.41085 | 2.937408 | 0.01136929 | 0.1216532 | 0.09472303
23.56671 | 30.5746 | 27.63278 | 27.40293 | 2.941824 | 0.01138298 | 0.123041 | 0.09541714
23.57671 | 30.5628 | 27.62708 | 27.39504 | 2.935718 | 0.01139669 | 0.1245268 | 0.09611969
23.5867 | 30.5631 | 27.62152 | 27.38717 | 2.941575 | 0.01141042 | 0.1261166 | 0.09683011
23.5967 | 30.5768 | 27.6161 | 27.3793 | 2.9607 | 0.01142419 | 0.1278211 | 0.09754993
23.6067 | 30.5549 | 27.61082 | 27.37146 | 2.944079 | 0.01143799 | 0.1296469 | 0.09827863
23.6167 | 30.5526 | 27.6057 | 27.36363 | 2.946902 | 0.01145182 | 0.1316022 | 0.09901634
23.6267 | 30.5586 | 27.60074 | 27.35581 | 2.957862 | 0.01146567 | 0.1336952 | 0.09976321
23.6367 | 30.5628 | 27.59595 | 27.34802 | 2.966851 | 0.01147955 | 0.1359343 | 0.1005194
23.64669 | 30.5569 | 27.59134 | 27.34024 | 2.965556 | 0.01149345 | 0.1383246 | 0.1012843
23.65669 | 30.5561 | 27.58692 | 27.33248 | 2.969176 | 0.01150738 | 0.1408796 | 0.1020597
23.66669 | 30.5639 | 27.5827 | 27.32473 | 2.981202 | 0.01152135 | 0.143604 | 0.1028448
23.67669 | 30.5321 | 27.57868 | 27.317 | 2.953425 | 0.01153534 | 0.1465045 | 0.1036399
23.68669 | 30.5495 | 27.57486 | 27.30928 | 2.974639 | 0.01154936 | 0.1495869 | 0.1044452
23.69668 | 30.5386 | 27.57126 | 27.30159 | 2.967337 | 0.0115634 | 0.1528524 | 0.1052599
23.70668 | 30.533 | 27.56788 | 27.2939 | 2.965124 | 0.01157747 | 0.1563099 | 0.106086
23.71668 | 30.5411 | 27.56471 | 27.28624 | 2.976393 | 0.01159158 | 0.1599568 | 0.1069228
23.72668 | 30.5385 | 27.56175 | 27.27858 | 2.976749 | 0.01160571 | 0.1637905 | 0.1077705
23.73668 | 30.5033 | 27.559 | 27.27095 | 2.944297 | 0.01161988 | 0.1678046 | 0.1086293
23.74668 | 30.527 | 27.55645 | 27.26333 | 2.970548 | 0.01163407 | 0.1719884 | 0.1094994
23.75667 | 30.5047 | 27.55408 | 27.25573 | 2.950616 | 0.01164827 | 0.176321 | 0.1103802
23.76667 | 30.5095 | 27.55187 | 27.24815 | 2.957628 | 0.01166252 | 0.1807878 | 0.1112735
23.77667 | 30.4985 | 27.54979 | 27.24058 | 2.948713 | 0.0116768 | 0.185354 | 0.1121787
23.78667 | 30.5005 | 27.54779 | 27.23302 | 2.95271 | 0.01169111 | 0.18998 | 0.1130961
23.79667 | 30.4801 | 27.54583 | 27.22548 | 2.934267 | 0.01170545 | 0.1946172 | 0.1140258
23.80666 | 30.4625 | 27.54386 | 27.21797 | 2.918641 | 0.0117198 | 0.1992022 | 0.1149672
23.81666 | 30.4644 | 27.5418 | 27.21046 | 2.922602 | 0.0117342 | 0.2036774 | 0.1159223
23.82666 | 30.457 | 27.53958 | 27.20297 | 2.917425 | 0.01174863 | 0.2079621 | 0.1168905
23.83666 | 30.4338 | 27.53711 | 27.1955 | 2.89669 | 0.01176308 | 0.2119749 | 0.1178721
23.84666 | 30.4446 | 27.53432 | 27.18804 | 2.910282 | 0.01177757 | 0.2156314 | 0.1188672
23.85666 | 30.4163 | 27.53112 | 27.1806 | 2.885183 | 0.01179209 | 0.2188488 | 0.1198761
23.86665 | 30.4175 | 27.52743 | 27.17318 | 2.890066 | 0.01180662 | 0.2215473 | 0.1208981
23.87665 | 30.3976 | 27.52319 | 27.16577 | 2.874406 | 0.0118212 | 0.2236653 | 0.1219355
23.88665 | 30.3838 | 27.51835 | 27.15838 | 2.865451 | 0.0118358 | 0.2251474 | 0.1229875
23.89665 | 30.3724 | 27.51286 | 27.151 | 2.859535 | 0.01185044 | 0.2259587 | 0.1240545
23.90665 | 30.365 | 27.50672 | 27.14364 | 2.858275 | 0.01186511 | 0.2260836 | 0.1251367
23.91664 | 30.3584 | 27.49994 | 27.1363 | 2.858458 | 0.0118798 | 0.2255275 | 0.1262334
23.92664 | 30.3436 | 27.49253 | 27.12897 | 2.851074 | 0.01189453 | 0.224313 | 0.127347
23.93664 | 30.3207 | 27.48452 | 27.12166 | 2.836176 | 0.01190929 | 0.2224807 | 0.1284767
23.94664 | 30.2997 | 27.47599 | 27.11436 | 2.823708 | 0.01192408 | 0.2200856 | 0.1296229
23.95664 | 30.2951 | 27.467 | 27.10708 | 2.828104 | 0.01193891 | 0.2171935 | 0.1307859
23.96664 | 30.2971 | 27.45761 | 27.09981 | 2.839491 | 0.01195377 | 0.213878 | 0.1319661
23.97663 | 30.2741 | 27.44792 | 27.09257 | 2.82618 | 0.01196864 | 0.2102199 | 0.1331626
23.98663 | 30.2575 | 27.43799 | 27.08533 | 2.819514 | 0.01198356 | 0.2062902 | 0.1343781
23.99663 | 30.2539 | 27.42789 | 27.07812 | 2.826006 | 0.01199851 | 0.2021677 | 0.1356118
24.00663 | 30.2345 | 27.41771 | 27.07091 | 2.816785 | 0.01201348 | 0.1979234 | 0.1368642
24.01663 | 30.2142 | 27.40751 | 27.06373 | 2.806687 | 0.01202849 | 0.1936217 | 0.1381355
24.02662 | 30.195 | 27.39735 | 27.05656 | 2.797645 | 0.01204352 | 0.1893231 | 0.1394249
24.03662 | 30.1964 | 27.38727 | 27.04941 | 2.80913 | 0.0120586 | 0.1850675 | 0.1407355
24.04662 | 30.1878 | 27.37731 | 27.04227 | 2.810492 | 0.0120737 | 0.1808989 | 0.1420663
24.05662 | 30.1689 | 27.3675 | 27.03515 | 2.801398 | 0.01208884 | 0.1768492 | 0.1434177
24.06662 | 30.1685 | 27.35788 | 27.02804 | 2.810625 | 0.01210401 | 0.1729429 | 0.1447902
24.07662 | 30.1348 | 27.34845 | 27.02095 | 2.786352 | 0.01211921 | 0.1691981 | 0.1461844
24.08661 | 30.1287 | 27.33924 | 27.01388 | 2.789458 | 0.01213442 | 0.1656306 | 0.1475991
24.09661 | 30.1298 | 27.33025 | 27.00682 | 2.799554 | 0.01214968 | 0.1622412 | 0.1490378
24.10661 | 30.1184 | 27.32147 | 26.99977 | 2.796926 | 0.01216498 | 0.1590374 | 0.1504995
24.11661 | 30.0865 | 27.31293 | 26.99274 | 2.773571 | 0.01218031 | 0.1560199 | 0.1519847
24.12661 | 30.092 | 27.30461 | 26.98573 | 2.787393 | 0.01219566 | 0.1531869 | 0.153494
24.1366 | 30.0761 | 27.29651 | 26.97874 | 2.779585 | 0.01221104 | 0.1505373 | 0.1550264
24.1466 | 30.0851 | 27.28863 | 26.97176 | 2.796469 | 0.01222646 | 0.1480606 | 0.1565855
24.1566 | 30.0527 | 27.28096 | 26.96479 | 2.771742 | 0.01224192 | 0.1457534 | 0.1581704
24.1666 | 30.0471 | 27.27349 | 26.95784 | 2.773611 | 0.0122574 | 0.1436086 | 0.1597816
24.1766 | 30.0425 | 27.26622 | 26.95091 | 2.776282 | 0.01227292 | 0.1416185 | 0.1614198
24.1866 | 30.0377 | 27.25914 | 26.94399 | 2.778563 | 0.01228847 | 0.1397752 | 0.1630856
24.19659 | 30.0278 | 27.25225 | 26.93709 | 2.775555 | 0.01230404 | 0.1380724 | 0.164778
24.20659 | 30.0334 | 27.24552 | 26.9302 | 2.787879 | 0.01231966 | 0.1364982 | 0.166501
24.21659 | 30.0054 | 27.23897 | 26.92333 | 2.766435 | 0.01233531 | 0.1350464 | 0.1682536
24.22659 | 30.001 | 27.23257 | 26.91647 | 2.76843 | 0.01235099 | 0.133709 | 0.1700366
24.23659 | 29.9967 | 27.22633 | 26.90963 | 2.770373 | 0.01236671 | 0.1324783 | 0.1718506
24.24658 | 29.9764 | 27.22024 | 26.90281 | 2.756163 | 0.01238244 | 0.1313479 | 0.1736945
24.25658 | 29.9891 | 27.21428 | 26.896 | 2.774818 | 0.01239822 | 0.1303083 | 0.175573
24.26658 | 29.9733 | 27.20846 | 26.88921 | 2.76484 | 0.01241403 | 0.1293539 | 0.177485
24.27658 | 29.9642 | 27.20277 | 26.88243 | 2.761433 | 0.01242988 | 0.1284782 | 0.1794313
24.28658 | 29.9666 | 27.1972 | 26.87566 | 2.769402 | 0.01244577 | 0.1276751 | 0.1814127
24.29658 | 29.9531 | 27.19175 | 26.86892 | 2.761353 | 0.01246168 | 0.1269389 | 0.1834306
24.30657 | 29.9464 | 27.18641 | 26.86219 | 2.759986 | 0.01247762 | 0.1262647 | 0.1854828
24.31657 | 29.934 | 27.18119 | 26.85547 | 2.752813 | 0.0124936 | 0.1256464 | 0.1875753
24.32657 | 29.9297 | 27.17607 | 26.84877 | 2.753634 | 0.01250962 | 0.12508 | 0.1897068
24.33657 | 29.9046 | 27.17105 | 26.84208 | 2.733552 | 0.01252567 | 0.1245612 | 0.1918783
24.34657 | 29.9093 | 27.16613 | 26.83541 | 2.74317 | 0.01254175 | 0.1240861 | 0.1940908
24.35656 | 29.9029 | 27.16131 | 26.82876 | 2.741585 | 0.01255786 | 0.1236516 | 0.1963432
24.36656 | 29.8894 | 27.15659 | 26.82212 | 2.73281 | 0.01257401 | 0.1232535 | 0.1986412
24.37656 | 29.8975 | 27.15196 | 26.8155 | 2.745541 | 0.0125902 | 0.1228892 | 0.2009837
24.38656 | 29.8713 | 27.14742 | 26.80889 | 2.72388 | 0.01260643 | 0.122556 | 0.203372
24.39656 | 29.867 | 27.14297 | 26.80229 | 2.724027 | 0.01262268 | 0.1222514 | 0.2058073
24.40656 | 29.8475 | 27.13861 | 26.79571 | 2.708885 | 0.01263898 | 0.1219733 | 0.208291
24.41655 | 29.8484 | 27.13435 | 26.78915 | 2.714049 | 0.01265529 | 0.1217198 | 0.2108219
24.42655 | 29.8436 | 27.13017 | 26.78261 | 2.713428 | 0.01267165 | 0.1214885 | 0.2134064
24.43655 | 29.813 | 27.12608 | 26.77607 | 2.686919 | 0.01268805 | 0.121278 | 0.2160437
24.44655 | 29.8223 | 27.12208 | 26.76955 | 2.700221 | 0.01270448 | 0.1210869 | 0.2187351
24.45655 | 29.8185 | 27.11817 | 26.76305 | 2.700333 | 0.01272095 | 0.1209137 | 0.2214825
24.46654 | 29.7926 | 27.11435 | 26.75657 | 2.678253 | 0.01273744 | 0.1207573 | 0.2242844
24.47654 | 29.7881 | 27.11061 | 26.7501 | 2.677486 | 0.01275398 | 0.1206164 | 0.2271483
24.48654 | 29.7827 | 27.10697 | 26.74364 | 2.675729 | 0.01277055 | 0.12049 | 0.2300733
24.49654 | 29.767 | 27.10342 | 26.73719 | 2.663579 | 0.01278717 | 0.1203772 | 0.2330613
24.50654 | 29.7692 | 27.09996 | 26.73077 | 2.669237 | 0.01280381 | 0.1202772 | 0.2361141
24.51654 | 29.7519 | 27.0966 | 26.72436 | 2.655301 | 0.0128205 | 0.1201892 | 0.239234
24.52653 | 29.74 | 27.09333 | 26.71796 | 2.646666 | 0.0128372 | 0.1201125 | 0.2424198
24.53653 | 29.7324 | 27.09016 | 26.71158 | 2.642238 | 0.01285396 | 0.1200463 | 0.24568
24.54653 | 29.7446 | 27.08709 | 26.70522 | 2.65751 | 0.01287075 | 0.1199901 | 0.249014
24.55653 | 29.7324 | 27.08412 | 26.69886 | 2.648282 | 0.01288758 | 0.1199434 | 0.2524241
24.56653 | 29.7157 | 27.08125 | 26.69253 | 2.634451 | 0.01290444 | 0.1199057 | 0.2559128
24.57652 | 29.6926 | 27.07849 | 26.68621 | 2.614112 | 0.01292133 | 0.1198764 | 0.2594795
24.58652 | 29.7054 | 27.07583 | 26.6799 | 2.629569 | 0.01293827 | 0.1198551 | 0.2631338
24.59652 | 29.7039 | 27.07328 | 26.67361 | 2.630617 | 0.01295524 | 0.1198415 | 0.2668753
24.60652 | 29.7033 | 27.07085 | 26.66733 | 2.632451 | 0.01297226 | 0.1198351 | 0.270707
24.61652 | 29.6886 | 27.06853 | 26.66107 | 2.620071 | 0.0129893 | 0.1198356 | 0.2746322
24.62652 | 29.686 | 27.06633 | 26.65483 | 2.619672 | 0.01300639 | 0.1198426 | 0.2786543
24.63651 | 29.6838 | 27.06425 | 26.6486 | 2.619549 | 0.0130235 | 0.1198559 | 0.2827727
24.64651 | 29.6778 | 27.0623 | 26.64238 | 2.615503 | 0.01304066 | 0.1198751 | 0.2869995
24.65651 | 29.6844 | 27.06047 | 26.63618 | 2.623928 | 0.01305786 | 0.1199001 | 0.2913346
24.66651 | 29.6596 | 27.05878 | 26.62999 | 2.600821 | 0.0130751 | 0.1199304 | 0.2957823
24.67651 | 29.6719 | 27.05722 | 26.62382 | 2.614676 | 0.01309237 | 0.119966 | 0.3003469
24.6865 | 29.6595 | 27.05581 | 26.61767 | 2.603688 | 0.01310967 | 0.1200065 | 0.3050288
24.6965 | 29.6657 | 27.05454 | 26.61152 | 2.611155 | 0.01312702 | 0.1200517 | 0.3098419
24.7065 | 29.66 | 27.05343 | 26.6054 | 2.606571 | 0.01314441 | 0.1201016 | 0.3147873
24.7165 | 29.6583 | 27.05247 | 26.59928 | 2.60583 | 0.01316184 | 0.1201558 | 0.3198705
24.7265 | 29.6676 | 27.05167 | 26.59318 | 2.615925 | 0.01317931 | 0.1202142 | 0.3250978
24.7365 | 29.6469 | 27.05105 | 26.5871 | 2.595851 | 0.01319681 | 0.1202766 | 0.3304757
24.74649 | 29.6391 | 27.0506 | 26.58104 | 2.588501 | 0.01321434 | 0.1203429 | 0.3360057
24.75649 | 29.6403 | 27.05033 | 26.57498 | 2.589967 | 0.01323192 | 0.1204129 | 0.3417061
24.76649 | 29.6476 | 27.05026 | 26.56894 | 2.597342 | 0.01324954 | 0.1204865 | 0.3475797
24.77649 | 29.6379 | 27.05038 | 26.56292 | 2.587517 | 0.0132672 | 0.1205635 | 0.3536351
24.78649 | 29.6435 | 27.05072 | 26.55691 | 2.592783 | 0.0132849 | 0.1206438 | 0.3598819
24.79648 | 29.6138 | 27.05127 | 26.55092 | 2.562531 | 0.01330262 | 0.1207273 | 0.3663231
24.80648 | 29.6232 | 27.05205 | 26.54494 | 2.571147 | 0.0133204 | 0.1208139 | 0.3729835
24.81648 | 29.6267 | 27.05308 | 26.53897 | 2.573621 | 0.01333821 | 0.1209035 | 0.3798684
24.82648 | 29.6204 | 27.05436 | 26.53302 | 2.566041 | 0.01335607 | 0.1209959 | 0.3869905
24.83648 | 29.6199 | 27.05591 | 26.52708 | 2.563992 | 0.01337397 | 0.1210911 | 0.3943638
24.84648 | 29.606 | 27.05774 | 26.52116 | 2.548259 | 0.01339191 | 0.121189 | 0.4020035
24.85647 | 29.6036 | 27.05987 | 26.51525 | 2.543729 | 0.01340986 | 0.1212894 | 0.4099182
24.86647 | 29.6047 | 27.06232 | 26.50936 | 2.542379 | 0.01342788 | 0.1213924 | 0.4181413
24.87647 | 29.6086 | 27.06511 | 26.50348 | 2.543492 | 0.01344594 | 0.1214978 | 0.4266843
24.88647 | 29.5864 | 27.06825 | 26.49762 | 2.518147 | 0.01346403 | 0.1216056 | 0.4355683
24.89647 | 29.5854 | 27.07178 | 26.49177 | 2.513621 | 0.01348217 | 0.1217156 | 0.4448159
24.90646 | 29.594 | 27.0757 | 26.48593 | 2.518295 | 0.01350033 | 0.1218278 | 0.4544418
24.91646 | 29.5834 | 27.08007 | 26.48011 | 2.503335 | 0.01351855 | 0.1219422 | 0.4644913
24.92646 | 29.5892 | 27.08489 | 26.47431 | 2.504315 | 0.01353681 | 0.1220587 | 0.4749833
24.93646 | 29.5659 | 27.09019 | 26.46851 | 2.475706 | 0.01355511 | 0.1221772 | 0.4859483
24.94646 | 29.5653 | 27.09603 | 26.46274 | 2.469275 | 0.01357346 | 0.1222977 | 0.4974187
24.95645 | 29.5818 | 27.10241 | 26.45698 | 2.479394 | 0.01359182 | 0.1224199 | 0.5094168
24.96645 | 29.5658 | 27.10939 | 26.45123 | 2.456414 | 0.01361025 | 0.1225442 | 0.5220037
24.97645 | 29.5737 | 27.117 | 26.44549 | 2.456702 | 0.01362871 | 0.1226703 | 0.5352066
24.98645 | 29.5434 | 27.12528 | 26.43977 | 2.418117 | 0.01364722 | 0.1227981 | 0.5490667
24.99645 | 29.549 | 27.13429 | 26.43406 | 2.414715 | 0.01366577 | 0.1229276 | 0.5636274
25.00645 | 29.5561 | 27.14405 | 26.42837 | 2.412051 | 0.01368436 | 0.1230589 | 0.5789342
25.01644 | 29.5535 | 27.15461 | 26.4227 | 2.39889 | 0.01370298 | 0.1231916 | 0.5950166
25.02644 | 29.5457 | 27.16604 | 26.41704 | 2.379659 | 0.01372165 | 0.1233261 | 0.6119583
25.03644 | 29.5371 | 27.17838 | 26.41139 | 2.358719 | 0.01374037 | 0.1234621 | 0.6297934
25.04644 | 29.541 | 27.19168 | 26.40575 | 2.349318 | 0.01375913 | 0.1235997 | 0.6485734
25.05644 | 29.5309 | 27.206 | 26.40013 | 2.324904 | 0.01377794 | 0.1237387 | 0.6683512
25.06643 | 29.553 | 27.22136 | 26.39453 | 2.331638 | 0.01379676 | 0.1238791 | 0.689159
25.07643 | 29.5392 | 27.23786 | 26.38893 | 2.301339 | 0.01381565 | 0.124021 | 0.7110903
25.08643 | 29.5286 | 27.25553 | 26.38335 | 2.273069 | 0.01383459 | 0.1241643 | 0.7341771
25.09643 | 29.5181 | 27.27442 | 26.37779 | 2.243678 | 0.01385356 | 0.124309 | 0.7584695
25.10643 | 29.5302 | 27.29458 | 26.37224 | 2.235619 | 0.01387258 | 0.1244551 | 0.7840141
25.11643 | 29.5305 | 27.31605 | 26.3667 | 2.214451 | 0.01389164 | 0.1246024 | 0.8108533
25.12642 | 29.5338 | 27.33884 | 26.36118 | 2.194959 | 0.01391072 | 0.1247509 | 0.8389946
25.13642 | 29.5355 | 27.36303 | 26.35568 | 2.172473 | 0.01392987 | 0.1249008 | 0.8685204
25.14642 | 29.5409 | 27.3886 | 26.35018 | 2.152298 | 0.01394907 | 0.125052 | 0.8994191
25.15642 | 29.5397 | 27.41557 | 26.3447 | 2.124135 | 0.01396831 | 0.1252044 | 0.931692
25.16642 | 29.5451 | 27.4439 | 26.33923 | 2.101199 | 0.01398759 | 0.125358 | 0.965321
25.17641 | 29.544 | 27.47354 | 26.33379 | 2.070465 | 0.0140069 | 0.1255126 | 1.000229
25.18641 | 29.5482 | 27.50446 | 26.32835 | 2.043739 | 0.01402626 | 0.1256685 | 1.036418
25.19641 | 29.5552 | 27.53654 | 26.32292 | 2.018655 | 0.01404568 | 0.1258256 | 1.073751
25.20641 | 29.5717 | 27.56965 | 26.31751 | 2.002055 | 0.01406514 | 0.1259838 | 1.112084
25.21641 | 29.5917 | 27.60358 | 26.31211 | 1.988124 | 0.01408465 | 0.1261431 | 1.151233
25.22641 | 29.5905 | 27.6381 | 26.30673 | 1.952399 | 0.01410419 | 0.1263034 | 1.190963
25.2364 | 29.5966 | 27.6729 | 26.30137 | 1.923696 | 0.01412377 | 0.1264648 | 1.230949
25.2464 | 29.5932 | 27.70772 | 26.29601 | 1.885483 | 0.01414341 | 0.1266273 | 1.270935
25.2564 | 29.6289 | 27.74213 | 26.29067 | 1.886773 | 0.0141631 | 0.1267909 | 1.310503
25.2664 | 29.6303 | 27.77572 | 26.28534 | 1.854583 | 0.01418283 | 0.1269555 | 1.349238
25.2764 | 29.642 | 27.80805 | 26.28003 | 1.833948 | 0.01420261 | 0.1271211 | 1.386701
25.28639 | 29.6724 | 27.83866 | 26.27473 | 1.833741 | 0.01422241 | 0.1272876 | 1.422418
25.29639 | 29.6726 | 27.86718 | 26.26944 | 1.805423 | 0.01424228 | 0.1274552 | 1.456036
25.30639 | 29.6951 | 27.89319 | 26.26417 | 1.801905 | 0.0142622 | 0.1276238 | 1.487138
25.31639 | 29.722 | 27.9164 | 26.25891 | 1.805604 | 0.01428216 | 0.1277934 | 1.515409
25.32639 | 29.7374 | 27.93655 | 26.25367 | 1.800851 | 0.01430217 | 0.1279639 | 1.540618
25.33639 | 29.7447 | 27.95352 | 26.24843 | 1.791178 | 0.01432223 | 0.1281354 | 1.562632
25.34638 | 29.7796 | 27.96728 | 26.24322 | 1.812324 | 0.01434231 | 0.1283077 | 1.581407
25.35638 | 29.7973 | 27.97792 | 26.23801 | 1.819382 | 0.01436247 | 0.128481 | 1.59706
25.36638 | 29.8335 | 27.98561 | 26.23282 | 1.847889 | 0.01438266 | 0.1286553 | 1.60975
25.37638 | 29.8373 | 27.99063 | 26.22765 | 1.846673 | 0.01440291 | 0.1288305 | 1.619749
25.38638 | 29.8722 | 27.99331 | 26.22248 | 1.878889 | 0.0144232 | 0.1290066 | 1.627401
25.39637 | 29.9011 | 27.99406 | 26.21733 | 1.907036 | 0.01444352 | 0.1291834 | 1.633102
25.40637 | 29.9451 | 27.99334 | 26.2122 | 1.951758 | 0.01446391 | 0.1293613 | 1.637319
25.41637 | 29.9767 | 27.99161 | 26.20707 | 1.985091 | 0.01448435 | 0.1295401 | 1.640511
25.42637 | 30.0101 | 27.98935 | 26.20196 | 2.020753 | 0.01450483 | 0.1297197 | 1.643159
25.43637 | 30.03 | 27.98703 | 26.19687 | 2.042974 | 0.01452537 | 0.1299002 | 1.645734
25.44637 | 30.0657 | 27.9851 | 26.19178 | 2.080599 | 0.01454595 | 0.1300816 | 1.648691
25.45636 | 30.1218 | 27.984 | 26.18672 | 2.137803 | 0.01456656 | 0.1302636 | 1.65245
25.46636 | 30.163 | 27.9841 | 26.18166 | 2.178897 | 0.01458723 | 0.1304466 | 1.657409
25.47636 | 30.2104 | 27.98577 | 26.17662 | 2.224629 | 0.01460796 | 0.1306305 | 1.663916
25.48636 | 30.2599 | 27.98932 | 26.17159 | 2.270584 | 0.01462874 | 0.1308153 | 1.672286
25.49636 | 30.3151 | 27.99502 | 26.16657 | 2.320084 | 0.01464956 | 0.1310008 | 1.682796
25.50635 | 30.3466 | 28.0031 | 26.16157 | 2.343499 | 0.01467042 | 0.131187 | 1.695673
25.51635 | 30.4162 | 28.01381 | 26.15658 | 2.402389 | 0.01469134 | 0.1313742 | 1.711164
25.52635 | 30.4888 | 28.02733 | 26.1516 | 2.461473 | 0.01471231 | 0.1315622 | 1.729449
25.53635 | 30.5409 | 28.04383 | 26.14664 | 2.497073 | 0.01473333 | 0.1317511 | 1.750703
25.54635 | 30.6085 | 28.06347 | 26.14169 | 2.545026 | 0.01475441 | 0.1319407 | 1.77509
25.55635 | 30.6767 | 28.08643 | 26.13675 | 2.590273 | 0.01477553 | 0.1321312 | 1.802768
25.56634 | 30.7553 | 28.11282 | 26.13183 | 2.642484 | 0.01479668 | 0.1323222 | 1.833865
25.57634 | 30.8274 | 28.14285 | 26.12692 | 2.684552 | 0.0148179 | 0.1325142 | 1.868594
25.58634 | 30.9063 | 28.17667 | 26.12202 | 2.729634 | 0.01483918 | 0.1327071 | 1.907097
25.59634 | 30.9856 | 28.21445 | 26.11714 | 2.77115 | 0.0148605 | 0.1329007 | 1.94955
25.60634 | 31.0715 | 28.25639 | 26.11227 | 2.815109 | 0.01488188 | 0.1330951 | 1.996148
25.61633 | 31.1501 | 28.30265 | 26.10741 | 2.847447 | 0.01490328 | 0.1332901 | 2.047046
25.62633 | 31.2417 | 28.35356 | 26.10257 | 2.888145 | 0.01492476 | 0.1334861 | 2.102577
25.63633 | 31.3382 | 28.40931 | 26.09773 | 2.928889 | 0.01494629 | 0.1336828 | 2.162948
25.64633 | 31.4405 | 28.4702 | 26.09291 | 2.970298 | 0.01496787 | 0.1338804 | 2.228439
25.65633 | 31.5254 | 28.53654 | 26.08811 | 2.988862 | 0.0149895 | 0.1340787 | 2.299362
25.66633 | 31.6316 | 28.60866 | 26.08331 | 3.022938 | 0.01501118 | 0.1342778 | 2.376059
25.67632 | 31.7289 | 28.68687 | 26.07854 | 3.042029 | 0.0150329 | 0.1344774 | 2.458822
25.68632 | 31.8418 | 28.77173 | 26.07377 | 3.070071 | 0.01505469 | 0.1346781 | 2.548225
25.69632 | 31.9377 | 28.86361 | 26.06902 | 3.074088 | 0.01507653 | 0.1348794 | 2.644641
25.70632 | 32.0451 | 28.96301 | 26.06427 | 3.082088 | 0.01509842 | 0.1350816 | 2.748558
25.71632 | 32.1589 | 29.07046 | 26.05954 | 3.088443 | 0.01512036 | 0.1352845 | 2.860508
25.72631 | 32.2674 | 29.1864 | 26.05483 | 3.080997 | 0.01514234 | 0.135488 | 2.98094
25.73631 | 32.3792 | 29.31169 | 26.05013 | 3.067509 | 0.0151644 | 0.1356925 | 3.110705
25.74631 | 32.4924 | 29.44687 | 26.04544 | 3.045532 | 0.0151865 | 0.1358977 | 3.250346
25.75631 | 32.6113 | 29.59264 | 26.04076 | 3.018664 | 0.01520866 | 0.1361037 | 3.400563
25.76631 | 32.734 | 29.74973 | 26.03609 | 2.984267 | 0.01523087 | 0.1363104 | 3.562098
25.77631 | 32.8445 | 29.91894 | 26.03144 | 2.925557 | 0.01525314 | 0.1365179 | 3.73573
25.7863 | 32.9607 | 30.1009 | 26.02681 | 2.859803 | 0.01527544 | 0.136726 | 3.922089
25.7963 | 33.0722 | 30.2968 | 26.02218 | 2.775398 | 0.01529782 | 0.136935 | 4.12239
25.8063 | 33.2014 | 30.50737 | 26.01757 | 2.69403 | 0.01532025 | 0.1371448 | 4.33734
25.8163 | 33.2963 | 30.7335 | 26.01296 | 2.562796 | 0.01534273 | 0.1373554 | 4.567843
25.8263 | 33.4421 | 30.97613 | 26.00837 | 2.465971 | 0.01536527 | 0.1375666 | 4.814823
25.83629 | 33.5446 | 31.23591 | 26.0038 | 2.308686 | 0.01538784 | 0.1377785 | 5.078946
25.84629 | 33.6571 | 31.51429 | 25.99924 | 2.142805 | 0.01541049 | 0.1379913 | 5.361655
25.85629 | 33.7639 | 31.81194 | 25.99469 | 1.951958 | 0.0154332 | 0.1382049 | 5.663617
25.86629 | 33.8715 | 32.12974 | 25.99015 | 1.741762 | 0.01545596 | 0.1384192 | 5.985716
25.87629 | 33.9887 | 32.46852 | 25.98562 | 1.520181 | 0.01547878 | 0.1386343 | 6.328785
25.88629 | 34.0906 | 32.82903 | 25.98111 | 1.261565 | 0.01550165 | 0.1388502 | 6.693576
25.89628 | 34.1974 | 33.21155 | 25.97661 | 0.9858517 | 0.01552456 | 0.1390666 | 7.080347
25.90628 | 34.2732 | 33.6173 | 25.97212 | 0.6558956 | 0.01554754 | 0.139284 | 7.490352
25.91628 | 34.3827 | 34.04624 | 25.96764 | 0.3364603 | 0.01557058 | 0.1395022 | 7.923523
25.92628 | 34.4654 | 34.4984 | 25.96318 | -0.03299627 | 0.01559369 | 0.1397211 | 8.379902
25.93628 | 34.5662 | 34.97349 | 25.95873 | -0.4072899 | 0.01561684 | 0.1399408 | 8.859205
25.94627 | 34.6263 | 35.47024 | 25.95429 | -0.8439383 | 0.01564003 | 0.140161 | 9.360145
25.95627 | 34.7124 | 35.98859 | 25.94987 | -1.276187 | 0.0156633 | 0.1403822 | 9.882676
25.96627 | 34.7772 | 36.52616 | 25.94545 | -1.74896 | 0.01568663 | 0.1406042 | 10.42442
25.97627 | 34.832 | 37.08041 | 25.94105 | -2.248409 | 0.01571002 | 0.1408269 | 10.98282
25.98627 | 34.8944 | 37.64795 | 25.93666 | -2.75355 | 0.01573346 | 0.1410504 | 11.55451
25.99627 | 34.9352 | 38.22445 | 25.93228 | -3.289252 | 0.01575696 | 0.1412747 | 12.13514
26.00626 | 34.9862 | 38.80399 | 25.92792 | -3.817793 | 0.0157805 | 0.1414995 | 12.71879
26.01626 | 35.0123 | 39.38128 | 25.92356 | -4.368984 | 0.01580412 | 0.1417254 | 13.30019
26.02626 | 35.035 | 39.94828 | 25.91922 | -4.913284 | 0.0158278 | 0.141952 | 13.87128
26.03626 | 35.041 | 40.49656 | 25.91489 | -5.455559 | 0.01585154 | 0.1421793 | 14.42363
26.04626 | 35.0682 | 41.0169 | 25.91058 | -5.948699 | 0.01587533 | 0.1424075 | 14.94804
26.05625 | 35.0744 | 41.49916 | 25.90628 | -6.424758 | 0.01589917 | 0.1426362 | 15.43435
26.06625 | 35.0817 | 41.93447 | 25.90198 | -6.852771 | 0.01592308 | 0.1428659 | 15.8737
26.07625 | 35.0391 | 42.31285 | 25.8977 | -7.273754 | 0.01594706 | 0.1430964 | 16.25611
26.08625 | 35.0394 | 42.62563 | 25.89343 | -7.586227 | 0.01597109 | 0.1433277 | 16.57289
26.09625 | 35.002 | 42.86537 | 25.88918 | -7.863375 | 0.01599519 | 0.1435598 | 16.81664
26.10625 | 34.974 | 43.02636 | 25.88493 | -8.052356 | 0.01601935 | 0.1437926 | 16.98161
26.11624 | 34.9126 | 43.10473 | 25.8807 | -8.192132 | 0.01604354 | 0.144026 | 17.06396
26.12624 | 34.8875 | 43.09911 | 25.87648 | -8.211608 | 0.01606782 | 0.1442605 | 17.0623
26.13624 | 34.8126 | 43.00986 | 25.87227 | -8.197259 | 0.01609215 | 0.1444957 | 16.977
26.14624 | 34.7559 | 42.8396 | 25.86808 | -8.083697 | 0.01611656 | 0.1447318 | 16.81067
26.15624 | 34.6724 | 42.5928 | 25.86389 | -7.920395 | 0.01614102 | 0.1449686 | 16.56779
26.16623 | 34.5986 | 42.27586 | 25.85972 | -7.677263 | 0.01616552 | 0.145206 | 16.25477
26.17623 | 34.5153 | 41.8955 | 25.85556 | -7.380197 | 0.0161901 | 0.1454444 | 15.8783
26.18623 | 34.4098 | 41.46022 | 25.85141 | -7.050417 | 0.01621475 | 0.1456837 | 15.44691
26.19623 | 34.3208 | 40.97882 | 25.84727 | -6.658024 | 0.01623946 | 0.1459237 | 14.96939
26.20623 | 34.2183 | 40.46033 | 25.84315 | -6.242029 | 0.01626423 | 0.1461646 | 14.45475
26.21623 | 34.0969 | 39.91364 | 25.83903 | -5.816743 | 0.01628907 | 0.1464062 | 13.91191
26.22622 | 33.9918 | 39.34786 | 25.83493 | -5.356062 | 0.01631394 | 0.1466485 | 13.34996
26.23622 | 33.872 | 38.7698 | 25.83084 | -4.897797 | 0.0163389 | 0.1468918 | 12.77572
26.24622 | 33.7422 | 38.18716 | 25.82676 | -4.444956 | 0.01636393 | 0.1471359 | 12.19689
26.25622 | 33.6109 | 37.60623 | 25.8227 | -3.995327 | 0.01638901 | 0.1473809 | 11.61976
26.26622 | 33.4887 | 37.03238 | 25.81864 | -3.543677 | 0.01641417 | 0.1476267 | 11.04969
26.27621 | 33.3506 | 36.4706 | 25.8146 | -3.119998 | 0.01643936 | 0.1478731 | 10.49168
26.28621 | 33.2184 | 35.92337 | 25.81057 | -2.704972 | 0.01646464 | 0.1481205 | 9.948218
26.29621 | 33.0774 | 35.39403 | 25.80655 | -2.316627 | 0.01648999 | 0.1483688 | 9.42262
26.30621 | 32.9299 | 34.88462 | 25.80254 | -1.954721 | 0.0165154 | 0.1486179 | 8.91695
26.31621 | 32.7982 | 34.39659 | 25.79854 | -1.598391 | 0.01654087 | 0.1488679 | 8.432642
26.32621 | 32.6529 | 33.93084 | 25.79455 | -1.277943 | 0.01656641 | 0.1491187 | 7.970604
26.3362 | 32.5055 | 33.48826 | 25.79058 | -0.9827637 | 0.016592 | 0.1493701 | 7.531719
26.3462 | 32.3468 | 33.06809 | 25.78662 | -0.721293 | 0.01661767 | 0.1496226 | 7.115233
26.3562 | 32.2184 | 32.67059 | 25.78267 | -0.4521936 | 0.01664341 | 0.149876 | 6.721407
26.3662 | 32.0759 | 32.29536 | 25.77873 | -0.2194592 | 0.01666921 | 0.1501302 | 6.349833
26.3762 | 31.9265 | 31.94181 | 25.7748 | -0.01530693 | 0.01669509 | 0.1503853 | 5.999929
26.38619 | 31.7875 | 31.60954 | 25.77088 | 0.1779608 | 0.016721 | 0.150641 | 5.671294
26.39619 | 31.6599 | 31.2971 | 25.76698 | 0.3628017 | 0.016747 | 0.1508979 | 5.362477
26.40619 | 31.4983 | 31.00395 | 25.76308 | 0.4943525 | 0.01677308 | 0.1511556 | 5.072937
26.41619 | 31.3651 | 30.72917 | 25.7592 | 0.6359317 | 0.01679922 | 0.1514142 | 4.801757
26.42619 | 31.237 | 30.47182 | 25.75532 | 0.7651768 | 0.01682542 | 0.1516736 | 4.547999
26.43619 | 31.0813 | 30.23096 | 25.75146 | 0.8503367 | 0.0168517 | 0.151934 | 4.310714
26.44618 | 30.956 | 30.00586 | 25.74762 | 0.9501417 | 0.01687802 | 0.152195 | 4.089168
26.45618 | 30.8344 | 29.79514 | 25.74378 | 1.039262 | 0.01690443 | 0.1524571 | 3.881999
26.46618 | 30.7087 | 29.59812 | 25.73995 | 1.110578 | 0.01693091 | 0.1527201 | 3.688521
26.47618 | 30.5745 | 29.41393 | 25.73613 | 1.160572 | 0.01695746 | 0.1529841 | 3.507853
26.48618 | 30.4583 | 29.24171 | 25.73233 | 1.216592 | 0.01698408 | 0.1532489 | 3.339147
26.49617 | 30.3314 | 29.0808 | 25.72854 | 1.250602 | 0.01701074 | 0.1535144 | 3.181736
26.50617 | 30.2052 | 28.93011 | 25.72475 | 1.275091 | 0.0170375 | 0.153781 | 3.034536
26.51617 | 30.0929 | 28.78907 | 25.72098 | 1.303834 | 0.01706433 | 0.1540486 | 2.896971
26.52617 | 29.9742 | 28.65697 | 25.71722 | 1.317228 | 0.01709123 | 0.1543171 | 2.768343
26.53617 | 29.8526 | 28.53317 | 25.71347 | 1.319427 | 0.0171182 | 0.1545865 | 2.647998
26.54617 | 29.7507 | 28.41705 | 25.70973 | 1.333648 | 0.01714524 | 0.1548569 | 2.535319
26.55616 | 29.6497 | 28.30815 | 25.70601 | 1.341547 | 0.01717232 | 0.1551279 | 2.429846
26.56616 | 29.5315 | 28.2057 | 25.70229 | 1.325801 | 0.01719951 | 0.1554001 | 2.33081
26.57616 | 29.4459 | 28.10932 | 25.69858 | 1.336584 | 0.01722676 | 0.1556733 | 2.237833
26.58616 | 29.3193 | 28.01854 | 25.69489 | 1.300756 | 0.01725408 | 0.1559474 | 2.150455
26.59616 | 29.2282 | 27.93296 | 25.6912 | 1.295243 | 0.01728148 | 0.1562225 | 2.06825
26.60615 | 29.129 | 27.85224 | 25.68753 | 1.27676 | 0.01730892 | 0.1564983 | 1.9909
26.61615 | 29.0395 | 27.77587 | 25.68387 | 1.263627 | 0.01733647 | 0.1567752 | 1.917891
26.62615 | 28.9458 | 27.70361 | 25.68022 | 1.242195 | 0.01736408 | 0.1570532 | 1.84897
26.63615 | 28.8567 | 27.63513 | 25.67658 | 1.221567 | 0.01739177 | 0.1573322 | 1.783833
26.64615 | 28.7726 | 27.57018 | 25.67295 | 1.202422 | 0.01741953 | 0.1576121 | 1.7222
26.65615 | 28.6881 | 27.50848 | 25.66933 | 1.179617 | 0.01744737 | 0.157893 | 1.663817
26.66614 | 28.6159 | 27.44988 | 25.66572 | 1.166021 | 0.01747525 | 0.1581746 | 1.608509
26.67614 | 28.5305 | 27.39403 | 25.66212 | 1.136474 | 0.01750323 | 0.1584575 | 1.555943
26.68614 | 28.4603 | 27.34079 | 25.65853 | 1.119508 | 0.01753128 | 0.1587414 | 1.505986
26.69614 | 28.3843 | 27.29 | 25.65496 | 1.094298 | 0.01755941 | 0.1590263 | 1.458459
26.70614 | 28.3249 | 27.24149 | 25.65139 | 1.083409 | 0.01758762 | 0.1593122 | 1.4132
26.71613 | 28.2374 | 27.19515 | 25.64784 | 1.042245 | 0.01761588 | 0.1595988 | 1.370102
26.72613 | 28.1788 | 27.15077 | 25.64429 | 1.028034 | 0.01764423 | 0.1598868 | 1.328943
26.73613 | 28.1229 | 27.10825 | 25.64076 | 1.014653 | 0.01767267 | 0.1601758 | 1.289641
26.74613 | 28.0708 | 27.06748 | 25.63723 | 1.003317 | 0.01770118 | 0.1604658 | 1.252082
26.75613 | 28.0229 | 27.02837 | 25.63372 | 0.9945329 | 0.01772976 | 0.1607568 | 1.216161
26.76613 | 27.9568 | 26.9908 | 25.63022 | 0.9659965 | 0.01775842 | 0.1610489 | 1.18178
26.77612 | 27.9087 | 26.95474 | 25.62673 | 0.9539628 | 0.01778714 | 0.1613418 | 1.148881
26.78612 | 27.845 | 26.92001 | 25.62324 | 0.9249852 | 0.01781595 | 0.161636 | 1.117318
26.79612 | 27.8063 | 26.8866 | 25.61977 | 0.919704 | 0.01784485 | 0.1619313 | 1.087048
26.80612 | 27.761 | 26.85441 | 25.61631 | 0.90659 | 0.01787382 | 0.1622276 | 1.057998
26.81612 | 27.7206 | 26.82339 | 25.61286 | 0.8972089 | 0.01790287 | 0.162525 | 1.030104
26.82611 | 27.685 | 26.79351 | 25.60942 | 0.8914929 | 0.01793197 | 0.1628232 | 1.00333
26.83611 | 27.6362 | 26.76464 | 25.60599 | 0.8715578 | 0.01796117 | 0.1631229 | 0.9775674
26.84611 | 27.5863 | 26.73677 | 25.60257 | 0.8495264 | 0.01799046 | 0.1634235 | 0.9527893
26.85611 | 27.5597 | 26.70985 | 25.59916 | 0.8498483 | 0.01801983 | 0.1637253 | 0.9289464
26.86611 | 27.5298 | 26.68383 | 25.59576 | 0.8459703 | 0.01804927 | 0.1640283 | 0.905992
26.87611 | 27.4771 | 26.65866 | 25.59237 | 0.8184354 | 0.01807879 | 0.1643323 | 0.883883
26.8861 | 27.4547 | 26.63434 | 25.58899 | 0.8203611 | 0.01810837 | 0.1646371 | 0.8625992
26.8961 | 27.4224 | 26.61077 | 25.58562 | 0.8116333 | 0.01813805 | 0.1649434 | 0.8420605
26.9061 | 27.3885 | 26.58794 | 25.58227 | 0.8005637 | 0.01816782 | 0.1652508 | 0.8222522
26.9161 | 27.3635 | 26.56581 | 25.57892 | 0.7976862 | 0.01819767 | 0.1655594 | 0.8031404
26.9261 | 27.3137 | 26.54437 | 25.57558 | 0.7693328 | 0.0182276 | 0.1658691 | 0.7846933
26.93609 | 27.3024 | 26.52359 | 25.57225 | 0.7788134 | 0.01825758 | 0.1661797 | 0.7668978
26.94609 | 27.2749 | 26.5034 | 25.56893 | 0.7714974 | 0.01828766 | 0.1664918 | 0.7496908
26.95609 | 27.2389 | 26.48381 | 25.56562 | 0.7550906 | 0.01831784 | 0.166805 | 0.7330631
26.96609 | 27.2295 | 26.46478 | 25.56232 | 0.7647186 | 0.0183481 | 0.1671194 | 0.7169894
26.97609 | 27.1902 | 26.44629 | 25.55904 | 0.7439054 | 0.01837844 | 0.167435 | 0.7014457
26.98609 | 27.1663 | 26.42833 | 25.55576 | 0.7379738 | 0.01840886 | 0.1677518 | 0.6864092
26.99608 | 27.1505 | 26.41087 | 25.55249 | 0.7396283 | 0.01843934 | 0.1680696 | 0.6718724
27.00608 | 27.1216 | 26.39388 | 25.54923 | 0.7277237 | 0.01846993 | 0.1683888 | 0.6577865
27.01608 | 27.1043 | 26.37734 | 25.54598 | 0.726962 | 0.0185006 | 0.1687093 | 0.6441465
27.02608 | 27.0829 | 26.36124 | 25.54274 | 0.7216613 | 0.01853136 | 0.169031 | 0.6309343
27.03608 | 27.0596 | 26.34556 | 25.53951 | 0.7140394 | 0.0185622 | 0.1693539 | 0.6181322
27.04607 | 27.0413 | 26.3303 | 25.5363 | 0.7109981 | 0.0185931 | 0.1696778 | 0.6057355
27.05607 | 27.0193 | 26.31542 | 25.53309 | 0.7038829 | 0.01862412 | 0.1700033 | 0.5937044
27.06607 | 27.0089 | 26.30091 | 25.52988 | 0.7079938 | 0.01865522 | 0.17033 | 0.5820362
27.07607 | 26.988 | 26.28676 | 25.52669 | 0.7012449 | 0.0186864 | 0.170658 | 0.5707166
27.08607 | 26.9632 | 26.27295 | 25.52351 | 0.69025 | 0.01871767 | 0.1709873 | 0.5597321
27.09607 | 26.9512 | 26.25948 | 25.52034 | 0.6917218 | 0.01874903 | 0.1713179 | 0.5490696
27.10606 | 26.9255 | 26.24634 | 25.51718 | 0.6791585 | 0.01878045 | 0.1716495 | 0.5387286
27.11606 | 26.9227 | 26.2335 | 25.51403 | 0.6892007 | 0.01881198 | 0.1719827 | 0.5286737
27.12606 | 26.8997 | 26.22096 | 25.51089 | 0.678745 | 0.01884361 | 0.1723173 | 0.5189057
27.13606 | 26.8832 | 26.2087 | 25.50776 | 0.674502 | 0.01887532 | 0.1726532 | 0.509414
27.14606 | 26.8607 | 26.19672 | 25.50463 | 0.6639821 | 0.01890712 | 0.1729904 | 0.5001883
27.15605 | 26.844 | 26.18502 | 25.50152 | 0.6589834 | 0.01893897 | 0.1733287 | 0.4912276
27.16605 | 26.8303 | 26.17356 | 25.49842 | 0.6567384 | 0.01897095 | 0.1736686 | 0.4825051
27.17605 | 26.8169 | 26.16236 | 25.49532 | 0.6545443 | 0.01900301 | 0.17401 | 0.4740207
27.18605 | 26.7914 | 26.15139 | 25.49224 | 0.6400097 | 0.01903517 | 0.1743527 | 0.4657659
27.19605 | 26.7781 | 26.14066 | 25.48916 | 0.6374424 | 0.01906742 | 0.1746969 | 0.4577327
27.20605 | 26.7622 | 26.13015 | 25.48609 | 0.6320506 | 0.01909975 | 0.1750424 | 0.4499133
27.21604 | 26.7472 | 26.11987 | 25.48304 | 0.6273314 | 0.01913215 | 0.1753891 | 0.4423076
27.22604 | 26.7374 | 26.10979 | 25.47999 | 0.6276124 | 0.01916467 | 0.1757375 | 0.4348937
27.23604 | 26.6974 | 26.09991 | 25.47695 | 0.59749 | 0.01919728 | 0.1760874 | 0.4276721
27.24604 | 26.6962 | 26.09023 | 25.47392 | 0.6059708 | 0.01922998 | 0.1764387 | 0.4206366
27.25604 | 26.6807 | 26.08074 | 25.4709 | 0.5999611 | 0.01926278 | 0.1767915 | 0.4137807
27.26603 | 26.66 | 26.07144 | 25.4679 | 0.5885572 | 0.01929563 | 0.1771455 | 0.4071055
27.27603 | 26.6438 | 26.06232 | 25.46489 | 0.5814844 | 0.01932862 | 0.1775012 | 0.4005911
27.28603 | 26.6316 | 26.05336 | 25.4619 | 0.5782384 | 0.01936169 | 0.1778585 | 0.394239
27.29603 | 26.6187 | 26.04458 | 25.45892 | 0.5741244 | 0.01939486 | 0.1782174 | 0.3880442
27.30603 | 26.591 | 26.03595 | 25.45595 | 0.5550476 | 0.01942812 | 0.1785777 | 0.3820013
27.31603 | 26.584 | 26.02749 | 25.45298 | 0.5565128 | 0.01946148 | 0.1789396 | 0.3761057
27.32602 | 26.5561 | 26.01918 | 25.45003 | 0.5369166 | 0.01949489 | 0.1793028 | 0.3703582
27.33602 | 26.5466 | 26.01102 | 25.44708 | 0.5355799 | 0.01952844 | 0.1796678 | 0.3647429
27.34602 | 26.5256 | 26.003 | 25.44414 | 0.5225988 | 0.01956209 | 0.1800345 | 0.3592614
27.35602 | 26.5114 | 25.99512 | 25.44121 | 0.5162774 | 0.01959582 | 0.1804028 | 0.3539093
27.36602 | 26.5065 | 25.98738 | 25.4383 | 0.5191198 | 0.01962966 | 0.1807726 | 0.3486829
27.37601 | 26.4719 | 25.97978 | 25.43539 | 0.4921223 | 0.01966356 | 0.1811438 | 0.343583
27.38601 | 26.4561 | 25.9723 | 25.43249 | 0.4838037 | 0.01969759 | 0.1815169 | 0.338596
27.39601 | 26.4505 | 25.96494 | 25.42959 | 0.48556 | 0.01973172 | 0.1818918 | 0.3337235
27.40601 | 26.4224 | 25.95771 | 25.42671 | 0.4646945 | 0.01976594 | 0.1822683 | 0.3289621
27.41601 | 26.4124 | 25.95059 | 25.42383 | 0.4618107 | 0.01980026 | 0.1826466 | 0.3243083
27.42601 | 26.3952 | 25.94359 | 25.42097 | 0.4516117 | 0.01983468 | 0.1830265 | 0.319759
27.436 | 26.3628 | 25.93671 | 25.41811 | 0.4260938 | 0.01986917 | 0.1834078 | 0.3153155
27.446 | 26.3439 | 25.92993 | 25.41527 | 0.4139736 | 0.01990379 | 0.1837912 | 0.3109661
27.456 | 26.3299 | 25.92325 | 25.41243 | 0.4066471 | 0.01993851 | 0.1841764 | 0.3067124
27.466 | 26.291 | 25.91668 | 25.40959 | 0.374317 | 0.01997334 | 0.1845634 | 0.3025516
27.476 | 26.2851 | 25.91021 | 25.40677 | 0.374886 | 0.02000825 | 0.1849522 | 0.2984811
27.48599 | 26.2564 | 25.90385 | 25.40396 | 0.3525505 | 0.02004324 | 0.1853424 | 0.2945021
27.49599 | 26.2576 | 25.89757 | 25.40116 | 0.3600254 | 0.02007837 | 0.1857348 | 0.2906044
27.50599 | 26.2072 | 25.89139 | 25.39836 | 0.3158068 | 0.02011359 | 0.1861292 | 0.2867896
27.51599 | 26.1797 | 25.8853 | 25.39557 | 0.2943971 | 0.02014892 | 0.1865253 | 0.2830554
27.52599 | 26.1795 | 25.8793 | 25.39279 | 0.3001983 | 0.02018436 | 0.1869234 | 0.2793996
27.53599 | 26.1398 | 25.87339 | 25.39002 | 0.2664127 | 0.02021989 | 0.1873234 | 0.27582
27.54598 | 26.1114 | 25.86756 | 25.38726 | 0.2438368 | 0.02025549 | 0.187725 | 0.2723178
27.55598 | 26.0789 | 25.86182 | 25.38451 | 0.2170838 | 0.02029124 | 0.1881289 | 0.2688844
27.56598 | 26.0745 | 25.85615 | 25.38177 | 0.21835 | 0.02032708 | 0.1885348 | 0.2655212
27.57598 | 26.0435 | 25.85056 | 25.37903 | 0.1929373 | 0.02036303 | 0.1889427 | 0.2622263
27.58598 | 26.0057 | 25.84505 | 25.3763 | 0.1606475 | 0.02039909 | 0.1893526 | 0.258998
27.59597 | 25.9961 | 25.83962 | 25.37359 | 0.1564769 | 0.02043522 | 0.1897642 | 0.2558375
27.60597 | 25.9514 | 25.83426 | 25.37088 | 0.1171381 | 0.02047149 | 0.1901782 | 0.252737
27.61597 | 25.9402 | 25.82897 | 25.36817 | 0.1112273 | 0.02050786 | 0.1905944 | 0.2496979
27.62597 | 25.9008 | 25.82375 | 25.36548 | 0.0770459 | 0.02054434 | 0.1910126 | 0.2467188
27.63597 | 25.8859 | 25.8186 | 25.36279 | 0.06729565 | 0.02058093 | 0.1914331 | 0.243798
27.64597 | 25.8527 | 25.81352 | 25.36011 | 0.03917798 | 0.02061763 | 0.1918556 | 0.240934
27.65596 | 25.8404 | 25.80851 | 25.35745 | 0.03188933 | 0.02065441 | 0.19228 | 0.2381282
27.66596 | 25.8192 | 25.80356 | 25.35479 | 0.01564106 | 0.02069132 | 0.192707 | 0.2353736
27.67596 | 25.7762 | 25.79867 | 25.35213 | -0.02247046 | 0.02072835 | 0.1931363 | 0.2326717
27.68596 | 25.7542 | 25.79384 | 25.34949 | -0.03964399 | 0.02076548 | 0.1935679 | 0.2300212
27.69596 | 25.7291 | 25.78908 | 25.34685 | -0.05997821 | 0.02080273 | 0.1940017 | 0.2274208
27.70595 | 25.7269 | 25.78438 | 25.34423 | -0.05747689 | 0.02084004 | 0.1944375 | 0.2248721
27.71595 | 25.6892 | 25.77973 | 25.34161 | -0.09052886 | 0.02087751 | 0.194876 | 0.2223683
27.72595 | 25.6626 | 25.77514 | 25.33899 | -0.1125379 | 0.02091509 | 0.195317 | 0.2199109
27.73595 | 25.6601 | 25.7706 | 25.33639 | -0.110503 | 0.02095278 | 0.1957604 | 0.217499
27.74595 | 25.6216 | 25.76612 | 25.33379 | -0.1445231 | 0.02099058 | 0.1962062 | 0.2151314
27.75595 | 25.6071 | 25.7617 | 25.33121 | -0.1545971 | 0.0210285 | 0.1966546 | 0.212807
27.76594 | 25.5966 | 25.75733 | 25.32863 | -0.1607283 | 0.02106649 | 0.197105 | 0.2105271
27.77594 | 25.5592 | 25.75301 | 25.32606 | -0.193807 | 0.02110463 | 0.1975585 | 0.2082863
27.78594 | 25.5399 | 25.74874 | 25.32349 | -0.2088367 | 0.02114289 | 0.1980145 | 0.2060857
27.79594 | 25.5323 | 25.74452 | 25.32094 | -0.2122165 | 0.02118126 | 0.1984732 | 0.2039245
27.80594 | 25.5126 | 25.74035 | 25.31839 | -0.2277453 | 0.02121975 | 0.1989345 | 0.2018018
27.81593 | 25.4845 | 25.73623 | 25.31585 | -0.2517267 | 0.02125831 | 0.1993981 | 0.1997188
27.82593 | 25.4726 | 25.73215 | 25.31332 | -0.2595512 | 0.02129703 | 0.1998649 | 0.1976703
27.83593 | 25.4452 | 25.72812 | 25.31079 | -0.2829224 | 0.02133587 | 0.2003345 | 0.1956577
27.84593 | 25.4204 | 25.72414 | 25.30828 | -0.3037393 | 0.02137482 | 0.2008069 | 0.1936801
27.85593 | 25.4147 | 25.7202 | 25.30577 | -0.3055013 | 0.02141389 | 0.2012821 | 0.1917369
27.86593 | 25.384 | 25.71631 | 25.30327 | -0.3323076 | 0.02145308 | 0.2017603 | 0.1898271
27.87592 | 25.3873 | 25.71246 | 25.30078 | -0.3251613 | 0.02149235 | 0.202241 | 0.187952
27.88592 | 25.3586 | 25.70865 | 25.29829 | -0.350054 | 0.02153178 | 0.2027251 | 0.186107
27.89592 | 25.3295 | 25.70489 | 25.29581 | -0.3753889 | 0.02157132 | 0.2032123 | 0.1842934
27.90592 | 25.3223 | 25.70117 | 25.29334 | -0.3788654 | 0.02161099 | 0.2037026 | 0.1825105
27.91592 | 25.2828 | 25.69748 | 25.29088 | -0.4146827 | 0.02165078 | 0.204196 | 0.1807576
27.92591 | 25.2827 | 25.69384 | 25.28843 | -0.4111439 | 0.02169065 | 0.2046921 | 0.1790358
27.93591 | 25.2607 | 25.69024 | 25.28598 | -0.4295411 | 0.02173068 | 0.205192 | 0.1773409
27.94591 | 25.2469 | 25.68668 | 25.28354 | -0.4397774 | 0.02177083 | 0.2056951 | 0.1756742
27.95591 | 25.2293 | 25.68315 | 25.2811 | -0.4538523 | 0.02181111 | 0.2062017 | 0.174035
27.96591 | 25.215 | 25.67967 | 25.27868 | -0.4646651 | 0.02185151 | 0.2067116 | 0.1724227
27.97591 | 25.1916 | 25.67622 | 25.27626 | -0.4846153 | 0.02189203 | 0.207225 | 0.1708368
27.9859 | 25.1673 | 25.67281 | 25.27385 | -0.5055058 | 0.02193264 | 0.2077413 | 0.1692783
27.9959 | 25.1505 | 25.66943 | 25.27145 | -0.5189294 | 0.02197341 | 0.2082618 | 0.1677435
28.0059 | 25.1442 | 25.66609 | 25.26906 | -0.5218889 | 0.02201431 | 0.2087859 | 0.1662335
28.0159 | 25.1069 | 25.66278 | 25.26667 | -0.5558838 | 0.02205533 | 0.2093138 | 0.1647477
28.0259 | 25.1039 | 25.65951 | 25.26429 | -0.5556138 | 0.02209648 | 0.2098454 | 0.1632857
28.03589 | 25.0854 | 25.65628 | 25.26192 | -0.5708815 | 0.02213772 | 0.2103803 | 0.1618484
28.04589 | 25.0658 | 25.65308 | 25.25955 | -0.5872802 | 0.02217912 | 0.2109197 | 0.1604325
28.05589 | 25.0567 | 25.64991 | 25.25719 | -0.5932126 | 0.02222066 | 0.2114631 | 0.1590389
28.06589 | 25.0379 | 25.64678 | 25.25484 | -0.6088783 | 0.02226232 | 0.2120105 | 0.1576672
28.07589 | 25.029 | 25.64368 | 25.25249 | -0.614677 | 0.02230411 | 0.2125621 | 0.1563171
28.08589 | 25.0007 | 25.64061 | 25.25016 | -0.6399083 | 0.02234603 | 0.2131178 | 0.1549879
28.09588 | 24.9975 | 25.63757 | 25.24783 | -0.6400748 | 0.02238804 | 0.2136774 | 0.1536807
28.10588 | 24.9701 | 25.63457 | 25.24551 | -0.6644701 | 0.02243022 | 0.2142418 | 0.1523924
28.11588 | 24.9566 | 25.6316 | 25.24319 | -0.6749971 | 0.02247254 | 0.2148108 | 0.151124
28.12588 | 24.9433 | 25.62866 | 25.24088 | -0.6853553 | 0.02251498 | 0.2153843 | 0.149875
28.13588 | 24.9379 | 25.62574 | 25.23858 | -0.6878444 | 0.02255756 | 0.2159624 | 0.1486451
28.14587 | 24.9129 | 25.62287 | 25.23629 | -0.7099669 | 0.02260023 | 0.2165447 | 0.147435
28.15587 | 24.9073 | 25.62002 | 25.234 | -0.712717 | 0.02264307 | 0.2171325 | 0.1462422
28.16587 | 24.8842 | 25.6172 | 25.23172 | -0.7329971 | 0.02268606 | 0.2177252 | 0.1450673
28.17587 | 24.8733 | 25.61441 | 25.22944 | -0.7411071 | 0.02272917 | 0.2183229 | 0.1439102
28.18587 | 24.8732 | 25.61165 | 25.22718 | -0.7384467 | 0.02277242 | 0.2189258 | 0.1427703
28.19586 | 24.8463 | 25.60892 | 25.22492 | -0.7626184 | 0.02281576 | 0.2195334 | 0.1416488
28.20586 | 24.8376 | 25.60622 | 25.22267 | -0.7686162 | 0.02285928 | 0.220147 | 0.1405424
28.21586 | 24.8329 | 25.60354 | 25.22042 | -0.770643 | 0.02290295 | 0.220766 | 0.1394527
28.22586 | 24.8204 | 25.6009 | 25.21818 | -0.7804986 | 0.02294675 | 0.2213908 | 0.1383791
28.23586 | 24.8142 | 25.59828 | 25.21595 | -0.7840827 | 0.02299068 | 0.2220212 | 0.1373212
28.24586 | 24.7914 | 25.5957 | 25.21372 | -0.8042951 | 0.02303475 | 0.2226576 | 0.1362788
28.25585 | 24.7894 | 25.59314 | 25.21151 | -0.8037383 | 0.02307892 | 0.2232994 | 0.1352528
28.26585 | 24.7708 | 25.59061 | 25.20929 | -0.8198068 | 0.02312328 | 0.223948 | 0.1342406
28.27585 | 24.767 | 25.5881 | 25.20709 | -0.8211032 | 0.02316778 | 0.2246029 | 0.1332431
28.28585 | 24.7518 | 25.58563 | 25.20489 | -0.8338274 | 0.02321242 | 0.2252643 | 0.13226
28.29585 | 24.7394 | 25.58318 | 25.2027 | -0.8437791 | 0.0232572 | 0.2259323 | 0.1312911
28.30584 | 24.7333 | 25.58076 | 25.20052 | -0.8474607 | 0.02330208 | 0.2266065 | 0.1303371
28.31584 | 24.7246 | 25.57837 | 25.19834 | -0.8537673 | 0.02334714 | 0.2272883 | 0.1293957
28.32584 | 24.7222 | 25.576 | 25.19616 | -0.8538012 | 0.02339236 | 0.2279772 | 0.1284678
28.33584 | 24.7058 | 25.57366 | 25.194 | -0.8678624 | 0.02343771 | 0.2286736 | 0.1275531
28.34584 | 24.6899 | 25.57135 | 25.19184 | -0.8814507 | 0.02348322 | 0.2293774 | 0.1266513
28.35584 | 24.6828 | 25.56907 | 25.18969 | -0.8862662 | 0.02352886 | 0.230089 | 0.1257624
28.36583 | 24.6735 | 25.56681 | 25.18754 | -0.8933109 | 0.02357461 | 0.2308077 | 0.1248867
28.37583 | 24.6575 | 25.56458 | 25.1854 | -0.9070805 | 0.02362055 | 0.2315354 | 0.1240226
28.38583 | 24.6561 | 25.56238 | 25.18327 | -0.9062772 | 0.02366664 | 0.2322714 | 0.1231705
28.39583 | 24.6391 | 25.5602 | 25.18114 | -0.9211009 | 0.02371288 | 0.233016 | 0.1223304
28.40583 | 24.6248 | 25.55805 | 25.17902 | -0.9332517 | 0.02375927 | 0.2337695 | 0.121502
28.41582 | 24.6282 | 25.55593 | 25.17691 | -0.9277318 | 0.02380576 | 0.2345314 | 0.1206859
28.42582 | 24.6105 | 25.55384 | 25.1748 | -0.9433369 | 0.02385245 | 0.2353033 | 0.1198803
28.43582 | 24.5945 | 25.55177 | 25.1727 | -0.9572691 | 0.02389929 | 0.2360849 | 0.1190858
28.44582 | 24.5934 | 25.54973 | 25.1706 | -0.9563287 | 0.02394628 | 0.2368764 | 0.1183022
28.45582 | 24.5688 | 25.54772 | 25.16851 | -0.9789157 | 0.02399343 | 0.2376781 | 0.1175294
28.46582 | 24.5695 | 25.54573 | 25.16643 | -0.9762301 | 0.02404073 | 0.2384904 | 0.1167673
28.47581 | 24.5431 | 25.54377 | 25.16436 | -1.000674 | 0.02408813 | 0.2393127 | 0.1160162
28.48581 | 24.5517 | 25.54184 | 25.16229 | -0.990144 | 0.02413574 | 0.240147 | 0.1152747
28.49581 | 24.5426 | 25.53994 | 25.16022 | -0.9973418 | 0.0241835 | 0.2409928 | 0.1145433
28.50581 | 24.523 | 25.53807 | 25.15816 | -1.015068 | 0.02423142 | 0.2418506 | 0.1138218
28.51581 | 24.5224 | 25.53622 | 25.15611 | -1.013822 | 0.0242795 | 0.2427206 | 0.11311
28.5258 | 24.5181 | 25.53441 | 25.15407 | -1.016306 | 0.02432768 | 0.2436024 | 0.1124086
28.5358 | 24.4873 | 25.53262 | 25.15203 | -1.045318 | 0.02437607 | 0.2444982 | 0.1117159
28.5458 | 24.4781 | 25.53086 | 25.14999 | -1.052758 | 0.02442462 | 0.2454076 | 0.1110326
28.5558 | 24.4763 | 25.52913 | 25.14797 | -1.052828 | 0.02447334 | 0.2463311 | 0.1103584
28.5658 | 24.4585 | 25.52743 | 25.14594 | -1.068928 | 0.02452221 | 0.2472689 | 0.1096932
28.5758 | 24.4573 | 25.52576 | 25.14393 | -1.068457 | 0.02457123 | 0.2482219 | 0.109037
28.58579 | 24.4525 | 25.52412 | 25.14192 | -1.071619 | 0.02462039 | 0.2491893 | 0.1083901
28.59579 | 24.4362 | 25.52251 | 25.13991 | -1.08631 | 0.02466974 | 0.2501738 | 0.1077512
28.60579 | 24.4273 | 25.52093 | 25.13792 | -1.093631 | 0.02471925 | 0.251175 | 0.1071209
28.61579 | 24.4058 | 25.51938 | 25.13592 | -1.113585 | 0.02476894 | 0.2521935 | 0.1064988
28.62579 | 24.4051 | 25.51787 | 25.13394 | -1.112771 | 0.0248188 | 0.2532298 | 0.105885
28.63578 | 24.3822 | 25.51639 | 25.13196 | -1.13419 | 0.02486876 | 0.2542837 | 0.10528
28.64578 | 24.3724 | 25.51494 | 25.12998 | -1.142542 | 0.02491894 | 0.255358 | 0.1046823
28.65578 | 24.36 | 25.51353 | 25.12801 | -1.153527 | 0.02496929 | 0.2564523 | 0.1040925
28.66578 | 24.3614 | 25.51215 | 25.12605 | -1.150747 | 0.0250198 | 0.2575674 | 0.1035104
28.67578 | 24.3386 | 25.5108 | 25.12409 | -1.172202 | 0.02507049 | 0.2587041 | 0.102936
28.68578 | 24.3365 | 25.50949 | 25.12214 | -1.172993 | 0.02512135 | 0.2598634 | 0.1023692
28.69577 | 24.3315 | 25.50822 | 25.12019 | -1.176721 | 0.02517232 | 0.261045 | 0.1018103
28.70577 | 24.3172 | 25.50699 | 25.11825 | -1.189786 | 0.02522352 | 0.2622521 | 0.1012582
28.71577 | 24.306 | 25.50579 | 25.11632 | -1.19979 | 0.02527489 | 0.2634847 | 0.1007133
28.72577 | 24.2929 | 25.50463 | 25.11439 | -1.211733 | 0.02532643 | 0.2647438 | 0.1001755
28.73577 | 24.2835 | 25.50352 | 25.11246 | -1.220016 | 0.02537815 | 0.2660306 | 0.09964471
28.74576 | 24.2733 | 25.50244 | 25.11055 | -1.229142 | 0.02542999 | 0.2673449 | 0.09912137
28.75576 | 24.2621 | 25.50141 | 25.10863 | -1.239309 | 0.02548205 | 0.2686908 | 0.09860434
28.76576 | 24.2532 | 25.50042 | 25.10672 | -1.24722 | 0.02553429 | 0.2700681 | 0.09809402
28.77576 | 24.2438 | 25.49948 | 25.10482 | -1.255677 | 0.02558671 | 0.2714785 | 0.09759035
28.78576 | 24.2312 | 25.49858 | 25.10292 | -1.26738 | 0.02563931 | 0.2729235 | 0.0970932
28.79576 | 24.2237 | 25.49773 | 25.10103 | -1.274032 | 0.02569208 | 0.2744047 | 0.09660252
28.80575 | 24.221 | 25.49693 | 25.09915 | -1.275934 | 0.02574498 | 0.2759223 | 0.09611867
28.81575 | 24.2202 | 25.49619 | 25.09727 | -1.275987 | 0.02579812 | 0.2774813 | 0.09564064
28.82575 | 24.2133 | 25.49549 | 25.09539 | -1.282193 | 0.02585143 | 0.2790821 | 0.09516878
28.83575 | 24.1967 | 25.49486 | 25.09352 | -1.298155 | 0.02590493 | 0.280727 | 0.09470305
28.84575 | 24.1829 | 25.49428 | 25.09165 | -1.311375 | 0.02595861 | 0.2824182 | 0.09424335
28.85574 | 24.183 | 25.49376 | 25.0898 | -1.310756 | 0.02601242 | 0.2841565 | 0.09379012
28.86574 | 24.1728 | 25.4933 | 25.08794 | -1.320499 | 0.02606647 | 0.285948 | 0.09334224
28.87574 | 24.1632 | 25.49291 | 25.08609 | -1.329707 | 0.0261207 | 0.2877938 | 0.09290015
28.88574 | 24.1722 | 25.49258 | 25.08425 | -1.320384 | 0.02617512 | 0.2896972 | 0.0924638
28.89574 | 24.1433 | 25.49233 | 25.08241 | -1.349032 | 0.02622973 | 0.2916613 | 0.0920331
28.90574 | 24.1465 | 25.49216 | 25.08057 | -1.345656 | 0.02628452 | 0.2936898 | 0.09160797
28.91573 | 24.1417 | 25.49206 | 25.07875 | -1.350359 | 0.02633945 | 0.2957844 | 0.0911888
28.92573 | 24.1097 | 25.49205 | 25.07692 | -1.382345 | 0.02639462 | 0.2979536 | 0.09077462
28.93573 | 24.1152 | 25.49212 | 25.0751 | -1.376919 | 0.02644998 | 0.3001998 | 0.09036576
28.94573 | 24.0991 | 25.49229 | 25.07329 | -1.393185 | 0.02650554 | 0.3025279 | 0.08996226
28.95573 | 24.0944 | 25.49255 | 25.07148 | -1.398149 | 0.02656129 | 0.3049431 | 0.08956399
28.96572 | 24.0985 | 25.49292 | 25.06968 | -1.394415 | 0.02661717 | 0.3074488 | 0.08917133
28.97572 | 24.0821 | 25.49339 | 25.06788 | -1.411291 | 0.02667331 | 0.310056 | 0.08878335
28.98572 | 24.0906 | 25.49398 | 25.06608 | -1.403383 | 0.02672964 | 0.3127691 | 0.08840042
28.99572 | 24.0588 | 25.4947 | 25.06429 | -1.435899 | 0.02678617 | 0.3155951 | 0.08802248
29.00572 | 24.0492 | 25.49554 | 25.06251 | -1.446345 | 0.02684289 | 0.3185421 | 0.08764948
29.01572 | 24.0468 | 25.49653 | 25.06073 | -1.44973 | 0.02689982 | 0.3216182 | 0.08728135
29.02571 | 24.048 | 25.49766 | 25.05896 | -1.449662 | 0.02695688 | 0.3248295 | 0.08691839
29.03571 | 24.0337 | 25.49895 | 25.05719 | -1.465253 | 0.0270142 | 0.3281919 | 0.08655984
29.04571 | 24.0251 | 25.50041 | 25.05542 | -1.475312 | 0.02707172 | 0.3317128 | 0.08620599
29.05571 | 24.0166 | 25.50205 | 25.05366 | -1.48545 | 0.02712944 | 0.3354033 | 0.08585681
29.06571 | 24.0124 | 25.50388 | 25.0519 | -1.49148 | 0.02718738 | 0.3392757 | 0.08551221
29.0757 | 24.0186 | 25.50591 | 25.05016 | -1.487311 | 0.02724545 | 0.3433378 | 0.0851725
29.0857 | 24 | 25.50816 | 25.04841 | -1.508162 | 0.02730378 | 0.3476126 | 0.08483695
29.0957 | 23.9914 | 25.51064 | 25.04667 | -1.519245 | 0.02736232 | 0.3521101 | 0.08450585
29.1057 | 23.9867 | 25.51337 | 25.04493 | -1.526675 | 0.02742107 | 0.3568458 | 0.08417916
29.1157 | 23.9854 | 25.51637 | 25.0432 | -1.530969 | 0.02748003 | 0.361836 | 0.08385682
29.1257 | 23.9936 | 25.51964 | 25.04147 | -1.526043 | 0.0275392 | 0.367098 | 0.08353878
29.13569 | 23.9856 | 25.52321 | 25.03975 | -1.537614 | 0.02759851 | 0.3726443 | 0.08322531
29.14569 | 23.9828 | 25.5271 | 25.03803 | -1.544305 | 0.0276581 | 0.3785049 | 0.08291574
29.15569 | 23.9814 | 25.53133 | 25.03631 | -1.549934 | 0.0277179 | 0.3846944 | 0.08261036
29.16569 | 23.9736 | 25.53592 | 25.0346 | -1.562321 | 0.02777791 | 0.3912336 | 0.0823091
29.17569 | 23.9888 | 25.54089 | 25.03289 | -1.552089 | 0.02783813 | 0.3981441 | 0.08201193
29.18568 | 23.9823 | 25.54625 | 25.03119 | -1.563953 | 0.02789851 | 0.4054407 | 0.08171908
29.19568 | 23.9763 | 25.55205 | 25.0295 | -1.575747 | 0.02795917 | 0.4131605 | 0.08142996
29.20568 | 23.9922 | 25.55829 | 25.0278 | -1.566089 | 0.02802004 | 0.4213199 | 0.08114481
29.21568 | 23.9894 | 25.565 | 25.02612 | -1.575603 | 0.02808114 | 0.4299425 | 0.08086358
29.22568 | 23.9878 | 25.57221 | 25.02443 | -1.584412 | 0.02814245 | 0.4390517 | 0.08058625
29.23568 | 23.9801 | 25.57994 | 25.02275 | -1.59984 | 0.02820398 | 0.448671 | 0.08031276
29.24567 | 23.993 | 25.5882 | 25.02108 | -1.5952 | 0.02826567 | 0.4588129 | 0.08004335
29.25567 | 23.9917 | 25.59703 | 25.01941 | -1.60533 | 0.02832765 | 0.4695188 | 0.07977746
29.26567 | 23.9892 | 25.60644 | 25.01774 | -1.617243 | 0.02838985 | 0.480799 | 0.07951532
29.27567 | 23.984 | 25.61646 | 25.01608 | -1.632456 | 0.02845228 | 0.492671 | 0.07925689
29.28567 | 23.9996 | 25.62708 | 25.01442 | -1.627483 | 0.02851493 | 0.5051491 | 0.07900214
29.29566 | 24.0024 | 25.63832 | 25.01276 | -1.635923 | 0.02857774 | 0.5182303 | 0.07875129
29.30566 | 23.9928 | 25.6502 | 25.01111 | -1.657402 | 0.02864086 | 0.5319446 | 0.0785038
29.31566 | 23.9988 | 25.66271 | 25.00947 | -1.663907 | 0.02870418 | 0.5462772 | 0.0782599
29.32566 | 24.0054 | 25.67583 | 25.00782 | -1.670428 | 0.02876776 | 0.5612169 | 0.07801955
29.33566 | 24.0093 | 25.68954 | 25.00618 | -1.680241 | 0.02883156 | 0.5767421 | 0.07778273
29.34566 | 24.0131 | 25.70381 | 25.00455 | -1.690714 | 0.0288956 | 0.5928187 | 0.07754941
29.35565 | 24.0066 | 25.71858 | 25.00292 | -1.711982 | 0.0289598 | 0.6093813 | 0.07731982
29.36565 | 24.0172 | 25.73381 | 25.00129 | -1.716609 | 0.0290243 | 0.6263968 | 0.07709341
29.37565 | 24.0063 | 25.7494 | 24.99967 | -1.743096 | 0.02908905 | 0.6437646 | 0.07687041
29.38565 | 24.0055 | 25.76524 | 24.99805 | -1.759737 | 0.02915402 | 0.6613796 | 0.0766508
29.39565 | 24.0247 | 25.78121 | 24.99644 | -1.756507 | 0.02921924 | 0.6791153 | 0.07643455
29.40564 | 24.021 | 25.79714 | 24.99483 | -1.776139 | 0.02928464 | 0.696805 | 0.07622185
29.41564 | 24.0159 | 25.8129 | 24.99322 | -1.797 | 0.02935034 | 0.714317 | 0.07601226
29.42564 | 24.0135 | 25.82828 | 24.99162 | -1.814785 | 0.02941629 | 0.7314456 | 0.07580596
29.43564 | 24.023 | 25.84309 | 24.99002 | -1.820092 | 0.02948248 | 0.7479898 | 0.07560294
29.44564 | 24.0218 | 25.85711 | 24.98842 | -1.835313 | 0.02954892 | 0.7637399 | 0.07540316
29.45564 | 24.0237 | 25.87014 | 24.98683 | -1.846436 | 0.02961561 | 0.7784848 | 0.07520661
29.46563 | 24.0126 | 25.88194 | 24.98524 | -1.869345 | 0.02968247 | 0.7920071 | 0.07501345
29.47563 | 24.018 | 25.89237 | 24.98366 | -1.874374 | 0.02974966 | 0.8041439 | 0.0748233
29.48563 | 24.0263 | 25.90124 | 24.98208 | -1.874943 | 0.02981709 | 0.814714 | 0.07463631
29.49563 | 24.0178 | 25.90841 | 24.9805 | -1.890615 | 0.02988478 | 0.8235801 | 0.07445246
29.50563 | 24.0071 | 25.91379 | 24.97892 | -1.906687 | 0.02995273 | 0.8306391 | 0.07427175
29.51562 | 24.0066 | 25.91729 | 24.97735 | -1.910692 | 0.03002086 | 0.8358219 | 0.07409433
29.52562 | 24.01 | 25.91891 | 24.97579 | -1.908908 | 0.03008931 | 0.8391112 | 0.07391982
29.53562 | 23.9925 | 25.91864 | 24.97422 | -1.926141 | 0.03015802 | 0.8405106 | 0.07374841
29.54562 | 23.9799 | 25.91653 | 24.97266 | -1.936634 | 0.03022699 | 0.8400631 | 0.07358004
29.55562 | 23.9735 | 25.91266 | 24.97111 | -1.939159 | 0.03029623 | 0.8378406 | 0.07341474
29.56562 | 23.9727 | 25.90711 | 24.96955 | -1.934412 | 0.03036572 | 0.8339392 | 0.07325247
29.57561 | 23.9539 | 25.90001 | 24.96801 | -1.946115 | 0.03043541 | 0.8284793 | 0.0730934
29.58561 | 23.9337 | 25.89148 | 24.96646 | -1.957782 | 0.03050543 | 0.8215792 | 0.07293715
29.59561 | 23.9295 | 25.88166 | 24.96492 | -1.952157 | 0.03057572 | 0.81338 | 0.07278391
29.60561 | 23.9092 | 25.87068 | 24.96338 | -1.961481 | 0.03064627 | 0.804023 | 0.07263365
29.61561 | 23.9047 | 25.85869 | 24.96184 | -1.953995 | 0.03071709 | 0.7936498 | 0.07248637
29.6256 | 23.889 | 25.84585 | 24.96031 | -1.956852 | 0.03078812 | 0.7824114 | 0.07234218
29.6356 | 23.874 | 25.83226 | 24.95878 | -1.958261 | 0.03085948 | 0.7704205 | 0.07220081
29.6456 | 23.8493 | 25.81806 | 24.95725 | -1.968764 | 0.03093112 | 0.7578163 | 0.07206239
29.6556 | 23.8446 | 25.80338 | 24.95573 | -1.958781 | 0.03100303 | 0.7447198 | 0.0719269
29.6656 | 23.81 | 25.78833 | 24.95421 | -1.978325 | 0.03107522 | 0.7312443 | 0.07179434
29.6756 | 23.8037 | 25.773 | 24.95269 | -1.969302 | 0.03114769 | 0.717495 | 0.0716647
29.68559 | 23.799 | 25.75753 | 24.95118 | -1.958526 | 0.03122035 | 0.7035847 | 0.0715381
29.69559 | 23.7463 | 25.74195 | 24.94967 | -1.995651 | 0.03129338 | 0.6895715 | 0.07141428
29.70559 | 23.7514 | 25.72638 | 24.94816 | -1.974977 | 0.03136668 | 0.6755529 | 0.07129337
29.71559 | 23.7366 | 25.71088 | 24.94666 | -1.97428 | 0.03144028 | 0.6616039 | 0.07117537
29.72559 | 23.7006 | 25.69553 | 24.94516 | -1.994926 | 0.03151414 | 0.6477926 | 0.07106025
29.73558 | 23.6853 | 25.68039 | 24.94366 | -1.995092 | 0.03158823 | 0.634194 | 0.07094814
29.74558 | 23.6588 | 25.66551 | 24.94217 | -2.006706 | 0.03166267 | 0.6208373 | 0.0708388
29.75558 | 23.638 | 25.65093 | 24.94067 | -2.01293 | 0.03173741 | 0.6077854 | 0.07073236
29.76558 | 23.6239 | 25.63671 | 24.93919 | -2.012809 | 0.03181243 | 0.595082 | 0.07062881
29.77558 | 23.6048 | 25.62288 | 24.9377 | -2.01808 | 0.03188775 | 0.5827647 | 0.07052815
29.78558 | 23.5832 | 25.60947 | 24.93622 | -2.026275 | 0.03196335 | 0.5708653 | 0.07043037
29.79557 | 23.5623 | 25.59653 | 24.93474 | -2.034231 | 0.03203918 | 0.5594203 | 0.07033559
29.80557 | 23.5366 | 25.58404 | 24.93326 | -2.047445 | 0.03211538 | 0.5484272 | 0.07024359
29.81557 | 23.5216 | 25.57204 | 24.93178 | -2.050441 | 0.03219188 | 0.5379113 | 0.0701545
29.82557 | 23.5094 | 25.56053 | 24.93031 | -2.05113 | 0.03226868 | 0.5278814 | 0.07006831
29.83557 | 23.468 | 25.54951 | 24.92884 | -2.081514 | 0.03234578 | 0.5183411 | 0.06998503
29.84556 | 23.461 | 25.539 | 24.92738 | -2.078003 | 0.03242311 | 0.5092981 | 0.06990472
29.85556 | 23.4484 | 25.52897 | 24.92591 | -2.080571 | 0.03250081 | 0.5007297 | 0.06982726
29.86556 | 23.4184 | 25.51942 | 24.92445 | -2.101021 | 0.03257883 | 0.492637 | 0.06975274
29.87556 | 23.4128 | 25.51034 | 24.92299 | -2.097541 | 0.03265715 | 0.4850086 | 0.06968113
29.88556 | 23.3736 | 25.50172 | 24.92154 | -2.128118 | 0.03273578 | 0.4778313 | 0.06961248
29.89556 | 23.3622 | 25.49354 | 24.92009 | -2.131336 | 0.03281472 | 0.4710895 | 0.06954678
29.90555 | 23.3462 | 25.48579 | 24.91864 | -2.139587 | 0.0328939 | 0.4647729 | 0.0694841
29.91555 | 23.3229 | 25.47844 | 24.91719 | -2.155538 | 0.03297347 | 0.4588517 | 0.06942433
29.92555 | 23.3118 | 25.47148 | 24.91574 | -2.159678 | 0.03305335 | 0.4533141 | 0.06936755
29.93555 | 23.2856 | 25.46489 | 24.9143 | -2.179289 | 0.03313356 | 0.4481419 | 0.06931378
29.94555 | 23.2731 | 25.45865 | 24.91286 | -2.185553 | 0.03321408 | 0.4433167 | 0.06926304
29.95554 | 23.2549 | 25.45276 | 24.91142 | -2.197858 | 0.03329484 | 0.4388248 | 0.06921535
29.96554 | 23.2311 | 25.44717 | 24.90999 | -2.216073 | 0.03337601 | 0.434639 | 0.06917068
29.97554 | 23.2115 | 25.44189 | 24.90855 | -2.230389 | 0.0334575 | 0.4307475 | 0.06912911
29.98554 | 23.1903 | 25.43689 | 24.90712 | -2.246587 | 0.03353932 | 0.4271327 | 0.06909061
29.99554 | 23.1688 | 25.43215 | 24.9057 | -2.263352 | 0.03362147 | 0.4237788 | 0.06905522
30.00554 | 23.1586 | 25.42767 | 24.90427 | -2.269068 | 0.03370395 | 0.4206704 | 0.06902293
30.01553 | 23.1426 | 25.42342 | 24.90285 | -2.280824 | 0.03378668 | 0.4177954 | 0.06899387
30.02553 | 23.1144 | 25.4194 | 24.90143 | -2.304999 | 0.03386982 | 0.4151344 | 0.06896794
30.03553 | 23.1107 | 25.41558 | 24.90001 | -2.304884 | 0.03395331 | 0.4126768 | 0.06894522
30.04553 | 23.0854 | 25.41197 | 24.89859 | -2.326565 | 0.03403712 | 0.4104103 | 0.06892573
30.05553 | 23.0676 | 25.40853 | 24.89718 | -2.340932 | 0.03412128 | 0.408323 | 0.06890951
30.06552 | 23.0424 | 25.40528 | 24.89577 | -2.362875 | 0.0342057 | 0.4064056 | 0.06889661
30.07552 | 23.0435 | 25.40218 | 24.89436 | -2.358679 | 0.03429054 | 0.4046441 | 0.068887
30.08552 | 23.0225 | 25.39924 | 24.89295 | -2.376737 | 0.03437573 | 0.4030305 | 0.06888076
30.09552 | 22.9967 | 25.39644 | 24.89154 | -2.399739 | 0.03446127 | 0.4015559 | 0.06887789
30.10552 | 22.9974 | 25.39378 | 24.89014 | -2.396378 | 0.03454716 | 0.4002116 | 0.06887847
30.11552 | 22.9701 | 25.39124 | 24.88874 | -2.421145 | 0.03463339 | 0.3989896 | 0.06888252
30.12551 | 22.9645 | 25.38884 | 24.88734 | -2.424335 | 0.0347199 | 0.3978838 | 0.06889006
30.13551 | 22.9462 | 25.38654 | 24.88594 | -2.440337 | 0.03480684 | 0.3968849 | 0.06890116
30.14551 | 22.9183 | 25.38435 | 24.88455 | -2.466047 | 0.03489416 | 0.3959877 | 0.06891585
30.15551 | 22.9275 | 25.38226 | 24.88316 | -2.454758 | 0.03498182 | 0.3951861 | 0.06893418
30.16551 | 22.8958 | 25.38027 | 24.88176 | -2.484466 | 0.03506985 | 0.3944749 | 0.0689562
30.1755 | 22.9032 | 25.37837 | 24.88038 | -2.475166 | 0.03515814 | 0.3938491 | 0.06898193
30.1855 | 22.887 | 25.37655 | 24.87899 | -2.489551 | 0.0352469 | 0.3933031 | 0.06901147
30.1955 | 22.8671 | 25.37482 | 24.8776 | -2.507718 | 0.03533602 | 0.3928328 | 0.06904485
30.2055 | 22.8554 | 25.37316 | 24.87622 | -2.517763 | 0.03542552 | 0.3924343 | 0.06908214
30.2155 | 22.8507 | 25.37158 | 24.87484 | -2.520882 | 0.03551537 | 0.3921037 | 0.06912338
30.2255 | 22.83 | 25.37007 | 24.87346 | -2.540071 | 0.03560563 | 0.3918375 | 0.06916865
30.23549 | 22.819 | 25.36863 | 24.87208 | -2.54963 | 0.03569615 | 0.3916327 | 0.06921794
30.24549 | 22.8182 | 25.36725 | 24.87071 | -2.549051 | 0.03578714 | 0.3914855 | 0.06927144
30.25549 | 22.8092 | 25.36593 | 24.86933 | -2.556734 | 0.03587852 | 0.3913935 | 0.06932916
30.26549 | 22.787 | 25.36468 | 24.86796 | -2.577675 | 0.03597028 | 0.391354 | 0.06939117
30.27549 | 22.778 | 25.36347 | 24.86659 | -2.585474 | 0.03606242 | 0.3913647 | 0.06945755
30.28548 | 22.7841 | 25.36233 | 24.86522 | -2.578227 | 0.03615486 | 0.391423 | 0.0695283
30.29548 | 22.765 | 25.36123 | 24.86385 | -2.596232 | 0.03624778 | 0.3915272 | 0.06960365
30.30548 | 22.7484 | 25.36019 | 24.86249 | -2.611787 | 0.03634109 | 0.391675 | 0.06968363
30.31548 | 22.7552 | 25.35919 | 24.86112 | -2.603991 | 0.0364348 | 0.3918647 | 0.06976831
30.32548 | 22.7452 | 25.35824 | 24.85976 | -2.613042 | 0.03652891 | 0.3920946 | 0.06985779
30.33548 | 22.7323 | 25.35734 | 24.8584 | -2.625038 | 0.03662341 | 0.392363 | 0.06995216
30.34547 | 22.7257 | 25.35648 | 24.85704 | -2.630779 | 0.03671822 | 0.3926682 | 0.07005143
30.35547 | 22.7113 | 25.35566 | 24.85568 | -2.644362 | 0.03681353 | 0.3930092 | 0.07015591
30.36547 | 22.7047 | 25.35489 | 24.85433 | -2.650186 | 0.03690924 | 0.3933846 | 0.07026559
30.37547 | 22.7106 | 25.35415 | 24.85297 | -2.643551 | 0.03700536 | 0.3937931 | 0.0703806
30.38547 | 22.6814 | 25.35345 | 24.85162 | -2.672054 | 0.03710189 | 0.3942335 | 0.07050106
30.39546 | 22.6917 | 25.3528 | 24.85027 | -2.661097 | 0.03719874 | 0.3947043 | 0.07062695
30.40546 | 22.675 | 25.35218 | 24.84892 | -2.677176 | 0.0372961 | 0.3952054 | 0.07075868
30.41546 | 22.669 | 25.35159 | 24.84757 | -2.682592 | 0.03739388 | 0.3957353 | 0.07089624
30.42546 | 22.664 | 25.35104 | 24.84622 | -2.687044 | 0.03749208 | 0.3962932 | 0.07103978
30.43546 | 22.6571 | 25.35053 | 24.84487 | -2.693431 | 0.0375907 | 0.3968783 | 0.07118945
30.44546 | 22.6449 | 25.35005 | 24.84353 | -2.705152 | 0.03768976 | 0.3974897 | 0.0713454
30.45545 | 22.6401 | 25.34961 | 24.84218 | -2.709507 | 0.03778912 | 0.3981259 | 0.07150763
30.46545 | 22.6347 | 25.34919 | 24.84084 | -2.714495 | 0.03788904 | 0.3987877 | 0.07167664
30.47545 | 22.6288 | 25.34882 | 24.8395 | -2.720015 | 0.03798936 | 0.3994737 | 0.07185239
30.48545 | 22.6222 | 25.34847 | 24.83816 | -2.726268 | 0.03809016 | 0.4001833 | 0.07203515
30.49545 | 22.6066 | 25.34815 | 24.83682 | -2.741553 | 0.03819135 | 0.4009159 | 0.07222502
30.50544 | 22.6159 | 25.34787 | 24.83548 | -2.731969 | 0.03829291 | 0.4016701 | 0.07242208
30.51544 | 22.6036 | 25.34762 | 24.83415 | -2.744016 | 0.03839501 | 0.402447 | 0.0726269
30.52544 | 22.5988 | 25.34739 | 24.83281 | -2.748593 | 0.03849755 | 0.4032451 | 0.07283946
30.53544 | 22.5765 | 25.3472 | 24.83148 | -2.770702 | 0.03860057 | 0.4040643 | 0.07306004
30.54544 | 22.5937 | 25.34704 | 24.83014 | -2.75334 | 0.03870399 | 0.4049039 | 0.07328887
30.55544 | 22.5795 | 25.34691 | 24.82881 | -2.767409 | 0.03880789 | 0.4057636 | 0.07352622
30.56543 | 22.5547 | 25.34681 | 24.82748 | -2.792107 | 0.03891215 | 0.4066421 | 0.07377207
30.57543 | 22.5672 | 25.34674 | 24.82615 | -2.779535 | 0.03901697 | 0.4075407 | 0.07402719
30.58543 | 22.5665 | 25.34669 | 24.82482 | -2.780193 | 0.03912225 | 0.4084583 | 0.07429162
30.59543 | 22.5529 | 25.34668 | 24.82349 | -2.793781 | 0.03922799 | 0.4093944 | 0.07456567
30.60543 | 22.5417 | 25.3467 | 24.82217 | -2.804998 | 0.03933421 | 0.4103489 | 0.07484964
30.61542 | 22.5474 | 25.34674 | 24.82084 | -2.799344 | 0.03944079 | 0.4113203 | 0.07514358
30.62542 | 22.5375 | 25.34682 | 24.81951 | -2.809321 | 0.03954795 | 0.4123104 | 0.0754484
30.63542 | 22.5277 | 25.34693 | 24.81819 | -2.819227 | 0.03965559 | 0.413318 | 0.07576418
30.64542 | 22.5216 | 25.34706 | 24.81687 | -2.825463 | 0.03976371 | 0.4143427 | 0.07609129
30.65542 | 22.5254 | 25.34723 | 24.81554 | -2.821829 | 0.03987231 | 0.4153844 | 0.07643015
30.66542 | 22.5142 | 25.34743 | 24.81422 | -2.833225 | 0.03998139 | 0.4164429 | 0.07678116
30.67541 | 22.497 | 25.34765 | 24.8129 | -2.850652 | 0.04009086 | 0.4175169 | 0.07714441
30.68541 | 22.5082 | 25.34791 | 24.81158 | -2.839709 | 0.04020093 | 0.4186083 | 0.07752106
30.69541 | 22.4906 | 25.3482 | 24.81026 | -2.857597 | 0.04031149 | 0.4197159 | 0.07791125
30.70541 | 22.4799 | 25.34852 | 24.80894 | -2.868617 | 0.04042255 | 0.4208395 | 0.07831549
30.71541 | 22.4882 | 25.34887 | 24.80762 | -2.860668 | 0.04053412 | 0.4219789 | 0.07873432
30.7254 | 22.4673 | 25.34925 | 24.8063 | -2.881951 | 0.04064607 | 0.4231329 | 0.07916788
30.7354 | 22.4709 | 25.34967 | 24.80499 | -2.878767 | 0.04075865 | 0.4243037 | 0.0796176
30.7454 | 22.4708 | 25.35012 | 24.80367 | -2.879315 | 0.04087173 | 0.4254898 | 0.08008371
30.7554 | 22.4631 | 25.3506 | 24.80235 | -2.887497 | 0.04098533 | 0.4266913 | 0.08056687
30.7654 | 22.448 | 25.35111 | 24.80104 | -2.903114 | 0.04109944 | 0.427908 | 0.08106777
30.7754 | 22.4486 | 25.35166 | 24.79972 | -2.903064 | 0.04121408 | 0.4291399 | 0.08158717
30.78539 | 22.4467 | 25.35225 | 24.79841 | -2.90555 | 0.04132912 | 0.4303855 | 0.08212531
30.79539 | 22.4331 | 25.35287 | 24.7971 | -2.919772 | 0.04144481 | 0.4316473 | 0.08268409
30.80539 | 22.4395 | 25.35353 | 24.79578 | -2.914032 | 0.04156103 | 0.4329241 | 0.08326386
30.81539 | 22.4296 | 25.35423 | 24.79447 | -2.924628 | 0.04167777 | 0.4342156 | 0.08386556
30.82539 | 22.4169 | 25.35496 | 24.79316 | -2.938064 | 0.04179506 | 0.4355219 | 0.0844902
30.83538 | 22.4276 | 25.35574 | 24.79185 | -2.928139 | 0.04191277 | 0.4368416 | 0.08513817
30.84538 | 22.4107 | 25.35655 | 24.79053 | -2.945854 | 0.04203113 | 0.4381773 | 0.08581188
30.85538 | 22.3974 | 25.35741 | 24.78922 | -2.960012 | 0.04215006 | 0.4395275 | 0.0865119
30.86538 | 22.3992 | 25.35831 | 24.78791 | -2.959113 | 0.04226952 | 0.4408924 | 0.08723951
30.87538 | 22.3994 | 25.35926 | 24.7866 | -2.959858 | 0.04238955 | 0.4422718 | 0.08799608
30.88538 | 22.3816 | 25.36025 | 24.78529 | -2.978649 | 0.04251012 | 0.4436658 | 0.08878307
30.89537 | 22.3899 | 25.36129 | 24.78398 | -2.971387 | 0.04263113 | 0.4450728 | 0.08960123
30.90537 | 22.3791 | 25.36237 | 24.78267 | -2.983274 | 0.04275283 | 0.4464958 | 0.09045382
30.91537 | 22.3767 | 25.36351 | 24.78136 | -2.986812 | 0.0428751 | 0.4479333 | 0.09134186
30.92537 | 22.3702 | 25.3647 | 24.78005 | -2.994503 | 0.04299795 | 0.4493854 | 0.09226726
30.93537 | 22.3653 | 25.36595 | 24.77874 | -3.000648 | 0.04312139 | 0.4508519 | 0.0932321
30.94536 | 22.3679 | 25.36725 | 24.77743 | -2.999349 | 0.04324526 | 0.4523315 | 0.09423758
30.95536 | 22.3582 | 25.36861 | 24.77613 | -3.010411 | 0.04336984 | 0.4538271 | 0.09528805
30.96536 | 22.3468 | 25.37003 | 24.77482 | -3.023234 | 0.04349501 | 0.4553373 | 0.09638512
30.97536 | 22.3428 | 25.37152 | 24.77351 | -3.028723 | 0.04362077 | 0.4568622 | 0.09753153
30.98536 | 22.3144 | 25.37308 | 24.7722 | -3.058678 | 0.04374713 | 0.4584015 | 0.09873027
30.99536 | 22.3468 | 25.37471 | 24.77089 | -3.027905 | 0.04387409 | 0.4599556 | 0.09998451
31.00535 | 22.3228 | 25.3764 | 24.76958 | -3.053604 | 0.04400152 | 0.4615229 | 0.1012963
31.01535 | 22.3185 | 25.37818 | 24.76827 | -3.059683 | 0.04412969 | 0.4631064 | 0.1026721
31.02535 | 22.3216 | 25.38004 | 24.76697 | -3.058444 | 0.04425846 | 0.4647047 | 0.1041145
31.03535 | 22.304 | 25.38199 | 24.76566 | -3.077991 | 0.04438785 | 0.4663179 | 0.1056278
31.04535 | 22.2992 | 25.38403 | 24.76435 | -3.084829 | 0.04451786 | 0.467946 | 0.1072166
31.05534 | 22.3201 | 25.38616 | 24.76304 | -3.066061 | 0.04464836 | 0.4695873 | 0.1088842
31.06534 | 22.2898 | 25.3884 | 24.76173 | -3.098596 | 0.04477962 | 0.4712454 | 0.1106391
31.07534 | 22.3084 | 25.39074 | 24.76042 | -3.082338 | 0.0449115 | 0.4729185 | 0.1124854
31.08534 | 22.2915 | 25.39319 | 24.75911 | -3.101694 | 0.04504403 | 0.4746068 | 0.1144293
31.09534 | 22.2863 | 25.39577 | 24.7578 | -3.109469 | 0.04517719 | 0.4763104 | 0.1164771
31.10534 | 22.2951 | 25.39847 | 24.75649 | -3.103371 | 0.04531099 | 0.4780294 | 0.1186359
31.11533 | 22.2805 | 25.4013 | 24.75519 | -3.120804 | 0.04544531 | 0.4797619 | 0.1209104
31.12533 | 22.285 | 25.40428 | 24.75388 | -3.119282 | 0.04558042 | 0.4815118 | 0.1233137
31.13533 | 22.2847 | 25.40741 | 24.75257 | -3.122711 | 0.04571618 | 0.4832773 | 0.1258517
31.14533 | 22.2874 | 25.4107 | 24.75125 | -3.123299 | 0.0458526 | 0.4850584 | 0.1285332
31.15533 | 22.2801 | 25.41416 | 24.74994 | -3.134057 | 0.04598969 | 0.4868552 | 0.1313677
31.16532 | 22.2832 | 25.41779 | 24.74863 | -3.13459 | 0.04612731 | 0.4886662 | 0.1343621
31.17532 | 22.2743 | 25.42162 | 24.74732 | -3.147316 | 0.04626574 | 0.4904949 | 0.1375328
31.18532 | 22.2922 | 25.42564 | 24.74601 | -3.133443 | 0.04640485 | 0.4923397 | 0.1408879
31.19532 | 22.2867 | 25.42988 | 24.7447 | -3.143182 | 0.04654464 | 0.4942008 | 0.1444389
31.20532 | 22.2818 | 25.43435 | 24.74339 | -3.152547 | 0.04668511 | 0.4960783 | 0.1481981
31.21532 | 22.2858 | 25.43905 | 24.74207 | -3.153248 | 0.04682629 | 0.4979721 | 0.1521779
31.22531 | 22.2827 | 25.444 | 24.74076 | -3.161295 | 0.04696801 | 0.4998806 | 0.1563871
31.23531 | 22.2879 | 25.44921 | 24.73945 | -3.161311 | 0.04711058 | 0.5018077 | 0.1608477
31.24531 | 22.2947 | 25.45471 | 24.73813 | -3.160006 | 0.04725386 | 0.5037516 | 0.1655693
31.25531 | 22.2921 | 25.46049 | 24.73682 | -3.168392 | 0.04739785 | 0.5057126 | 0.1705664
31.26531 | 22.2839 | 25.46659 | 24.7355 | -3.182686 | 0.04754255 | 0.5076905 | 0.1758532
31.2753 | 22.3078 | 25.473 | 24.73418 | -3.165195 | 0.04768783 | 0.5096837 | 0.1814389
31.2853 | 22.2966 | 25.47975 | 24.73287 | -3.183147 | 0.04783397 | 0.5116963 | 0.1873488
31.2953 | 22.2943 | 25.48685 | 24.73155 | -3.19255 | 0.04798086 | 0.5137265 | 0.1935921
31.3053 | 22.303 | 25.49432 | 24.73023 | -3.191318 | 0.04812847 | 0.5157744 | 0.2001826
31.3153 | 22.2858 | 25.50216 | 24.72891 | -3.216364 | 0.04827684 | 0.5178401 | 0.2071337
31.3253 | 22.2967 | 25.5104 | 24.72759 | -3.213701 | 0.04842593 | 0.5199238 | 0.2144576
31.33529 | 22.2775 | 25.51903 | 24.72627 | -3.241531 | 0.04857564 | 0.5220237 | 0.2221571
31.34529 | 22.2987 | 25.52808 | 24.72495 | -3.22938 | 0.04872627 | 0.5241439 | 0.2302561
31.35529 | 22.2805 | 25.53755 | 24.72363 | -3.257046 | 0.04887763 | 0.5262826 | 0.2387535
31.36529 | 22.2819 | 25.54743 | 24.72231 | -3.265532 | 0.04902978 | 0.5284401 | 0.2476522
31.37529 | 22.2824 | 25.55774 | 24.72099 | -3.275336 | 0.04918268 | 0.5306164 | 0.2569507
31.38528 | 22.2887 | 25.56844 | 24.71966 | -3.279743 | 0.04933623 | 0.5328096 | 0.266633
31.39528 | 22.2757 | 25.57956 | 24.71834 | -3.303859 | 0.0494907 | 0.5350242 | 0.2767055
31.40528 | 22.2692 | 25.59106 | 24.71701 | -3.321856 | 0.04964597 | 0.5372582 | 0.2871388
31.41528 | 22.2772 | 25.6029 | 24.71569 | -3.325704 | 0.04980202 | 0.5395118 | 0.2979039
31.42528 | 22.2618 | 25.61507 | 24.71436 | -3.353265 | 0.04995888 | 0.5417853 | 0.308962
31.43528 | 22.2669 | 25.62749 | 24.71303 | -3.360589 | 0.05011655 | 0.5440787 | 0.3202628
31.44527 | 22.262 | 25.6401 | 24.7117 | -3.3781 | 0.05027487 | 0.5463901 | 0.3317318
31.45527 | 22.2562 | 25.65285 | 24.71037 | -3.396646 | 0.05043416 | 0.5487243 | 0.3433151
31.46527 | 22.2648 | 25.66563 | 24.70904 | -3.400825 | 0.05059428 | 0.5510792 | 0.3549106
31.47527 | 22.252 | 25.67833 | 24.70771 | -3.426333 | 0.05075523 | 0.5534549 | 0.3664136
31.48527 | 22.2755 | 25.69085 | 24.70638 | -3.41535 | 0.05091701 | 0.5558517 | 0.3777054
31.49526 | 22.2535 | 25.70303 | 24.70504 | -3.449535 | 0.05107947 | 0.5582674 | 0.3886452
31.50526 | 22.2657 | 25.71477 | 24.70371 | -3.449072 | 0.05124294 | 0.5607071 | 0.3991147
31.51526 | 22.2597 | 25.7259 | 24.70237 | -3.466204 | 0.05140726 | 0.5631686 | 0.4089571
31.52526 | 22.2638 | 25.73628 | 24.70103 | -3.472482 | 0.05157245 | 0.5656521 | 0.4180248
31.53526 | 22.272 | 25.74576 | 24.69969 | -3.473765 | 0.05173849 | 0.568158 | 0.4261741
31.54525 | 22.2746 | 25.75421 | 24.69836 | -3.479607 | 0.05190525 | 0.5706839 | 0.4332623
31.55525 | 22.2799 | 25.76151 | 24.69701 | -3.481607 | 0.05207305 | 0.5732351 | 0.4391844
31.56525 | 22.2857 | 25.76755 | 24.69567 | -3.481854 | 0.05224173 | 0.5758093 | 0.4438303
31.57525 | 22.2986 | 25.77227 | 24.69433 | -3.473669 | 0.0524113 | 0.578407 | 0.4471215
31.58525 | 22.3021 | 25.7756 | 24.69298 | -3.4735 | 0.05258178 | 0.5810282 | 0.4490054
31.59525 | 22.2971 | 25.77752 | 24.69164 | -3.480422 | 0.05275316 | 0.5836734 | 0.4494573
31.60524 | 22.3099 | 25.77804 | 24.69029 | -3.468139 | 0.05292527 | 0.58634 | 0.4484817
31.61524 | 22.3193 | 25.77718 | 24.68894 | -3.457882 | 0.05309845 | 0.5890337 | 0.4461062
31.62524 | 22.3274 | 25.775 | 24.68759 | -3.447604 | 0.0532726 | 0.5917522 | 0.4423854
31.63524 | 22.3364 | 25.77158 | 24.68624 | -3.435181 | 0.05344763 | 0.5944957 | 0.4373952
31.64524 | 22.3343 | 25.76701 | 24.68489 | -3.432709 | 0.05362365 | 0.5972646 | 0.4312303
31.65523 | 22.3547 | 25.7614 | 24.68354 | -3.406704 | 0.05380039 | 0.6000564 | 0.4240095
31.66523 | 22.3544 | 25.75487 | 24.68218 | -3.400473 | 0.05397828 | 0.6028769 | 0.4158359
31.67523 | 22.3579 | 25.74755 | 24.68083 | -3.389652 | 0.05415713 | 0.6057237 | 0.4068458
31.68523 | 22.372 | 25.73957 | 24.67947 | -3.367573 | 0.05433695 | 0.608597 | 0.3971715
31.69523 | 22.3759 | 25.73107 | 24.67811 | -3.355168 | 0.05451773 | 0.6114973 | 0.3869453
31.70523 | 22.3931 | 25.72217 | 24.67675 | -3.329068 | 0.05469949 | 0.614425 | 0.3762967
31.71522 | 22.3849 | 25.71301 | 24.67539 | -3.328105 | 0.05488206 | 0.6173774 | 0.3653605
31.72522 | 22.4067 | 25.70368 | 24.67402 | -3.296979 | 0.05506581 | 0.6203607 | 0.354231
31.73522 | 22.403 | 25.6943 | 24.67266 | -3.291303 | 0.05525056 | 0.6233723 | 0.3430248
31.74522 | 22.4135 | 25.68497 | 24.67129 | -3.271474 | 0.05543631 | 0.6264127 | 0.3318367
31.75522 | 22.4016 | 25.67577 | 24.66992 | -3.274174 | 0.05562308 | 0.6294821 | 0.32075
31.76521 | 22.4095 | 25.66678 | 24.66855 | -3.257285 | 0.0558107 | 0.6325777 | 0.3098463
31.77521 | 22.415 | 25.65805 | 24.66718 | -3.243048 | 0.05599952 | 0.6357067 | 0.2991637
31.78521 | 22.418 | 25.64962 | 24.6658 | -3.23162 | 0.05618939 | 0.6388657 | 0.2887612
31.79521 | 22.4293 | 25.64154 | 24.66443 | -3.212241 | 0.05638029 | 0.6420554 | 0.2786769
31.80521 | 22.4272 | 25.63384 | 24.66305 | -3.206639 | 0.05657226 | 0.6452758 | 0.2689396
31.81521 | 22.4276 | 25.62654 | 24.66167 | -3.198936 | 0.05676529 | 0.6485281 | 0.2595699
31.8252 | 22.4377 | 25.61965 | 24.66029 | -3.181951 | 0.0569592 | 0.651809 | 0.2505899
31.8352 | 22.4408 | 25.61318 | 24.65891 | -3.17238 | 0.05715438 | 0.6551254 | 0.2419894
31.8452 | 22.4452 | 25.60713 | 24.65753 | -3.161932 | 0.05735065 | 0.6584746 | 0.2337798
31.8552 | 22.4379 | 25.60151 | 24.65614 | -3.163605 | 0.05754801 | 0.661857 | 0.2259594
31.8652 | 22.4561 | 25.5963 | 24.65475 | -3.140196 | 0.05774647 | 0.6652732 | 0.218523
31.87519 | 22.4489 | 25.5915 | 24.65336 | -3.1426 | 0.05794586 | 0.6687201 | 0.2114695
31.88519 | 22.4665 | 25.5871 | 24.65197 | -3.1206 | 0.05814655 | 0.6722051 | 0.2047753
31.89519 | 22.4589 | 25.58309 | 24.65058 | -3.12419 | 0.05834838 | 0.6757252 | 0.1984359
31.90519 | 22.4624 | 25.57946 | 24.64919 | -3.117056 | 0.05855134 | 0.6792809 | 0.1924389
31.91519 | 22.4579 | 25.57619 | 24.64779 | -3.118287 | 0.05875545 | 0.6828727 | 0.1867708
31.92519 | 22.4584 | 25.57327 | 24.64639 | -3.114869 | 0.05896072 | 0.6865012 | 0.1814178
31.93518 | 22.4641 | 25.57069 | 24.64499 | -3.10659 | 0.05916695 | 0.6901632 | 0.1763705
31.94518 | 22.4705 | 25.56843 | 24.64359 | -3.097932 | 0.05937455 | 0.6938665 | 0.1716048
31.95518 | 22.4726 | 25.56648 | 24.64218 | -3.093884 | 0.05958334 | 0.6976081 | 0.1671118
31.96518 | 22.4822 | 25.56483 | 24.64077 | -3.082633 | 0.05979333 | 0.7013885 | 0.1628774
31.97518 | 22.478 | 25.56347 | 24.63937 | -3.085466 | 0.06000451 | 0.7052084 | 0.1588879
31.98517 | 22.4835 | 25.56237 | 24.63796 | -3.07887 | 0.06021668 | 0.7090644 | 0.1551338
31.99517 | 22.4978 | 25.56153 | 24.63654 | -3.063732 | 0.06043031 | 0.7129647 | 0.1515948
32.00517 | 22.4917 | 25.56094 | 24.63513 | -3.069241 | 0.06064513 | 0.7169061 | 0.1482623
32.01517 | 22.4991 | 25.56058 | 24.63371 | -3.061485 | 0.06086124 | 0.7208894 | 0.1451244
32.02517 | 22.4893 | 25.56045 | 24.63229 | -3.071153 | 0.06107856 | 0.7249151 | 0.1421697
32.03517 | 22.5036 | 25.56054 | 24.63087 | -3.056937 | 0.06129717 | 0.7289838 | 0.1393872
32.04516 | 22.5031 | 25.56082 | 24.62945 | -3.057724 | 0.0615168 | 0.7330923 | 0.1367693
32.05516 | 22.4975 | 25.56131 | 24.62802 | -3.063808 | 0.06173791 | 0.737249 | 0.1343009
32.06516 | 22.5095 | 25.56198 | 24.62659 | -3.052478 | 0.06196037 | 0.7414509 | 0.1319754
32.07516 | 22.5128 | 25.56283 | 24.62516 | -3.050028 | 0.06218408 | 0.7456984 | 0.129784
32.08516 | 22.5164 | 25.56385 | 24.62373 | -3.047448 | 0.06240915 | 0.7499926 | 0.1277184
32.09515 | 22.5196 | 25.56503 | 24.62229 | -3.045432 | 0.06263527 | 0.7543295 | 0.1257728
32.10515 | 22.5162 | 25.56637 | 24.62086 | -3.050175 | 0.06286296 | 0.7587186 | 0.1239359
32.11515 | 22.5225 | 25.56787 | 24.61942 | -3.045369 | 0.06309203 | 0.7631565 | 0.1222029
32.12515 | 22.5351 | 25.56951 | 24.61798 | -3.034409 | 0.0633224 | 0.7676438 | 0.1205674
32.13515 | 22.5191 | 25.57129 | 24.61653 | -3.05219 | 0.06355419 | 0.7721813 | 0.1190234
32.14515 | 22.5361 | 25.57321 | 24.61508 | -3.037107 | 0.06378729 | 0.7767699 | 0.1175651
32.15514 | 22.5484 | 25.57525 | 24.61364 | -3.026853 | 0.06402157 | 0.7814056 | 0.116189
32.16514 | 22.5443 | 25.57743 | 24.61219 | -3.033129 | 0.06425749 | 0.7860987 | 0.1148871
32.17514 | 22.5456 | 25.57973 | 24.61073 | -3.034128 | 0.06449482 | 0.7908453 | 0.1136564
32.18514 | 22.5428 | 25.58215 | 24.60927 | -3.039348 | 0.06473357 | 0.7956465 | 0.1124926
32.19514 | 22.5617 | 25.58468 | 24.60782 | -3.022985 | 0.06497375 | 0.8005029 | 0.111392
32.20513 | 22.5537 | 25.58733 | 24.60636 | -3.033633 | 0.06521514 | 0.8054105 | 0.1103517
32.21513 | 22.5711 | 25.5901 | 24.60489 | -3.018997 | 0.06545822 | 0.8103804 | 0.1093663
32.22513 | 22.5795 | 25.59297 | 24.60343 | -3.013471 | 0.06570278 | 0.8154083 | 0.1084339
32.23513 | 22.5793 | 25.59595 | 24.60196 | -3.016652 | 0.0659488 | 0.8204953 | 0.1075513
32.24513 | 22.5675 | 25.59904 | 24.60049 | -3.03154 | 0.06619633 | 0.8256426 | 0.1067159
32.25513 | 22.597 | 25.60223 | 24.59901 | -3.005233 | 0.06644536 | 0.8308508 | 0.1059252
32.26512 | 22.5935 | 25.60553 | 24.59754 | -3.012025 | 0.06669566 | 0.8361161 | 0.1051777
32.27512 | 22.5956 | 25.60892 | 24.59606 | -3.013323 | 0.06694774 | 0.8414497 | 0.1044694
32.28512 | 22.6058 | 25.61242 | 24.59457 | -3.006623 | 0.06720136 | 0.8468477 | 0.1037992
32.29512 | 22.6166 | 25.61602 | 24.59309 | -2.999423 | 0.06745653 | 0.852311 | 0.1031652
32.30512 | 22.6267 | 25.61972 | 24.5916 | -2.993022 | 0.06771328 | 0.857841 | 0.1025656
32.31511 | 22.6166 | 25.62352 | 24.59011 | -3.006918 | 0.06797136 | 0.8634332 | 0.1019993
32.32511 | 22.6418 | 25.62742 | 24.58862 | -2.985616 | 0.06823127 | 0.8690996 | 0.1014637
32.33511 | 22.6326 | 25.63141 | 24.58713 | -2.998813 | 0.06849282 | 0.8748363 | 0.1009579
32.34511 | 22.6485 | 25.63551 | 24.58563 | -2.987008 | 0.06875596 | 0.8806443 | 0.1004805
32.35511 | 22.6683 | 25.6397 | 24.58413 | -2.971402 | 0.06902076 | 0.886525 | 0.1000303
32.36511 | 22.6644 | 25.644 | 24.58262 | -2.979595 | 0.0692872 | 0.8924796 | 0.09960622
32.3751 | 22.6595 | 25.64838 | 24.58112 | -2.988883 | 0.06955505 | 0.8985036 | 0.09920739
32.3851 | 22.6768 | 25.65287 | 24.57961 | -2.976075 | 0.06982484 | 0.90461 | 0.09883203
32.3951 | 22.6929 | 25.65747 | 24.5781 | -2.964566 | 0.07009632 | 0.9107946 | 0.0984796
32.4051 | 22.6887 | 25.66216 | 24.57658 | -2.973457 | 0.0703695 | 0.917058 | 0.09814915
32.4151 | 22.7005 | 25.66695 | 24.57506 | -2.966449 | 0.07064442 | 0.9234029 | 0.09783982
32.42509 | 22.7154 | 25.67184 | 24.57354 | -2.956438 | 0.07092079 | 0.9298239 | 0.09755111
32.43509 | 22.7215 | 25.67683 | 24.57202 | -2.955334 | 0.07119919 | 0.9363351 | 0.09728166
32.44509 | 22.7328 | 25.68193 | 24.57049 | -2.949134 | 0.07147936 | 0.9429319 | 0.09703106
32.45509 | 22.7371 | 25.68714 | 24.56896 | -2.950037 | 0.0717613 | 0.9496159 | 0.0967986
32.46509 | 22.7455 | 25.69245 | 24.56743 | -2.946946 | 0.07204506 | 0.9563886 | 0.09658368
32.47509 | 22.7676 | 25.69786 | 24.56589 | -2.930261 | 0.07233063 | 0.9632519 | 0.09638565
32.48508 | 22.7635 | 25.70338 | 24.56436 | -2.939878 | 0.07261771 | 0.9702005 | 0.0962041
32.49508 | 22.7712 | 25.70901 | 24.56281 | -2.937808 | 0.07290695 | 0.9772499 | 0.09603818
32.50508 | 22.7754 | 25.71475 | 24.56127 | -2.939349 | 0.07319805 | 0.9843951 | 0.09588757
32.51508 | 22.7935 | 25.7206 | 24.55972 | -2.927101 | 0.07349103 | 0.9916379 | 0.09575172
32.52508 | 22.8052 | 25.72657 | 24.55817 | -2.921366 | 0.07378593 | 0.9989804 | 0.0956302
32.53507 | 22.8245 | 25.73264 | 24.55662 | -2.908138 | 0.0740824 | 1.006417 | 0.09552263
32.54507 | 22.821 | 25.73883 | 24.55506 | -2.917833 | 0.07438112 | 1.013964 | 0.09542846
32.55507 | 22.8388 | 25.74514 | 24.5535 | -2.906345 | 0.07468178 | 1.021617 | 0.09534737
32.56507 | 22.8461 | 25.75158 | 24.55193 | -2.905476 | 0.07498441 | 1.029378 | 0.09527898
32.57507 | 22.8462 | 25.75813 | 24.55037 | -2.911928 | 0.07528901 | 1.037249 | 0.09522295
32.58507 | 22.8685 | 25.7648 | 24.5488 | -2.896303 | 0.07559562 | 1.045231 | 0.09517894
32.59506 | 22.8705 | 25.7716 | 24.54723 | -2.901097 | 0.07590394 | 1.053321 | 0.09514663
32.60506 | 22.88 | 25.77852 | 24.54565 | -2.898524 | 0.0762146 | 1.061534 | 0.09512569
32.61506 | 22.8908 | 25.78558 | 24.54407 | -2.894779 | 0.0765273 | 1.069867 | 0.09511586
32.62506 | 22.9057 | 25.79277 | 24.54249 | -2.887066 | 0.07684208 | 1.078322 | 0.09511686
32.63506 | 22.9356 | 25.80009 | 24.5409 | -2.864487 | 0.07715896 | 1.0869 | 0.09512844
32.64505 | 22.9225 | 25.80754 | 24.53931 | -2.885035 | 0.07747762 | 1.095596 | 0.09515029
32.65505 | 22.9445 | 25.81513 | 24.53772 | -2.87063 | 0.07779873 | 1.104431 | 0.09518227
32.66505 | 22.9514 | 25.82286 | 24.53612 | -2.871465 | 0.07812199 | 1.113397 | 0.09522412
32.67505 | 22.9643 | 25.83074 | 24.53452 | -2.866443 | 0.07844741 | 1.122499 | 0.09527563
32.68505 | 22.9963 | 25.83877 | 24.53292 | -2.842468 | 0.07877502 | 1.131738 | 0.09533659
32.69505 | 22.9962 | 25.84694 | 24.53131 | -2.850742 | 0.07910485 | 1.141118 | 0.09540682
32.70504 | 23.0137 | 25.85526 | 24.5297 | -2.841558 | 0.07943651 | 1.150632 | 0.09548608
32.71504 | 23.0207 | 25.86374 | 24.52809 | -2.843038 | 0.07977086 | 1.160303 | 0.0955743
32.72504 | 23.0292 | 25.87238 | 24.52647 | -2.843175 | 0.08010743 | 1.170124 | 0.09567128
32.73504 | 23.0724 | 25.88117 | 24.52485 | -2.808773 | 0.08044622 | 1.180098 | 0.09577686
32.74504 | 23.0738 | 25.89014 | 24.52323 | -2.816336 | 0.08078744 | 1.190229 | 0.09589089
32.75503 | 23.0942 | 25.89926 | 24.5216 | -2.805056 | 0.08113055 | 1.200511 | 0.09601312
32.76503 | 23.1205 | 25.90856 | 24.51997 | -2.788057 | 0.0814764 | 1.210966 | 0.09614364
32.77503 | 23.1282 | 25.91803 | 24.51834 | -2.789833 | 0.08182463 | 1.221589 | 0.09628223
32.78503 | 23.1597 | 25.92769 | 24.5167 | -2.767986 | 0.08217525 | 1.232384 | 0.09642876
32.79503 | 23.1787 | 25.93752 | 24.51506 | -2.758822 | 0.0825283 | 1.243354 | 0.09658313
32.80503 | 23.1747 | 25.94754 | 24.51341 | -2.772843 | 0.08288381 | 1.254503 | 0.09674523
32.81502 | 23.2164 | 25.95774 | 24.51176 | -2.741345 | 0.08324142 | 1.265824 | 0.09691482
32.82502 | 23.2164 | 25.96815 | 24.51011 | -2.75175 | 0.08360186 | 1.277345 | 0.09709209
32.83502 | 23.2611 | 25.97875 | 24.50846 | -2.717655 | 0.08396484 | 1.289058 | 0.0972768
32.84502 | 23.2666 | 25.98956 | 24.5068 | -2.722962 | 0.08433034 | 1.300968 | 0.0974689
32.85502 | 23.2789 | 26.00058 | 24.50513 | -2.721678 | 0.08469841 | 1.313079 | 0.0976683
32.86501 | 23.3144 | 26.01179 | 24.50347 | -2.697394 | 0.0850687 | 1.325385 | 0.09787471
32.87501 | 23.3208 | 26.02324 | 24.50179 | -2.702438 | 0.08544197 | 1.337913 | 0.09808849
32.88501 | 23.352 | 26.03491 | 24.50012 | -2.682905 | 0.08581787 | 1.350658 | 0.09830936
32.89501 | 23.3722 | 26.0468 | 24.49844 | -2.6746 | 0.08619644 | 1.363625 | 0.09853728
32.90501 | 23.3855 | 26.05893 | 24.49676 | -2.673427 | 0.0865777 | 1.376818 | 0.09877218
32.91501 | 23.4135 | 26.07129 | 24.49507 | -2.657793 | 0.08696167 | 1.390245 | 0.09901403
32.925 | 23.4331 | 26.08389 | 24.49338 | -2.65079 | 0.08734799 | 1.403894 | 0.09926253
32.935 | 23.4583 | 26.09675 | 24.49169 | -2.63845 | 0.08773748 | 1.417803 | 0.09951811
32.945 | 23.4838 | 26.10987 | 24.48999 | -2.626066 | 0.08812975 | 1.431963 | 0.09978052
32.955 | 23.486 | 26.12325 | 24.48829 | -2.637245 | 0.08852484 | 1.446379 | 0.1000497
32.965 | 23.5246 | 26.13689 | 24.48659 | -2.612293 | 0.08892279 | 1.461058 | 0.1003257
32.97499 | 23.5389 | 26.1508 | 24.48488 | -2.611903 | 0.08932322 | 1.475993 | 0.1006081
32.98499 | 23.5624 | 26.16501 | 24.48317 | -2.60261 | 0.08972694 | 1.49122 | 0.1008974
32.99499 | 23.6036 | 26.17951 | 24.48145 | -2.575906 | 0.0901336 | 1.506731 | 0.1011935
33.00499 | 23.6217 | 26.1943 | 24.47973 | -2.5726 | 0.09054323 | 1.522533 | 0.1014962
33.01499 | 23.6324 | 26.2094 | 24.478 | -2.576999 | 0.09095585 | 1.538635 | 0.1018056
33.02499 | 23.6553 | 26.22481 | 24.47627 | -2.569511 | 0.09137149 | 1.555045 | 0.1021217
33.03498 | 23.7083 | 26.24053 | 24.47454 | -2.532229 | 0.09178978 | 1.571753 | 0.102444
33.04498 | 23.7235 | 26.25659 | 24.4728 | -2.533091 | 0.09221155 | 1.588802 | 0.1027733
33.05498 | 23.7558 | 26.27299 | 24.47106 | -2.517193 | 0.09263645 | 1.606183 | 0.1031092
33.06498 | 23.7728 | 26.28974 | 24.46932 | -2.516942 | 0.09306448 | 1.623907 | 0.1034518
33.07498 | 23.8072 | 26.30685 | 24.46757 | -2.499648 | 0.0934957 | 1.641981 | 0.103801
33.08497 | 23.8324 | 26.3243 | 24.46582 | -2.491903 | 0.0939297 | 1.660399 | 0.1041565
33.09497 | 23.8661 | 26.34215 | 24.46406 | -2.476052 | 0.09436737 | 1.679205 | 0.104519
33.10497 | 23.8954 | 26.36039 | 24.4623 | -2.464989 | 0.09480831 | 1.698393 | 0.1048882
33.11497 | 23.9301 | 26.37902 | 24.46053 | -2.448923 | 0.09525256 | 1.717973 | 0.105264
33.12497 | 23.9507 | 26.39807 | 24.45876 | -2.447367 | 0.09570016 | 1.737957 | 0.1056466
33.13497 | 23.9827 | 26.41753 | 24.45699 | -2.434832 | 0.09615113 | 1.758355 | 0.1060359
33.14496 | 24.0008 | 26.43741 | 24.45521 | -2.436609 | 0.09660504 | 1.77916 | 0.1064315
33.15496 | 24.0254 | 26.45775 | 24.45343 | -2.432352 | 0.09706287 | 1.800424 | 0.1068343
33.16496 | 24.0607 | 26.47855 | 24.45164 | -2.417852 | 0.09752418 | 1.82214 | 0.1072438
33.17496 | 24.0853 | 26.49982 | 24.44985 | -2.414524 | 0.09798901 | 1.844322 | 0.1076602
33.18496 | 24.1098 | 26.52158 | 24.44806 | -2.411782 | 0.09845739 | 1.866983 | 0.1080835
33.19495 | 24.154 | 26.54382 | 24.44626 | -2.389817 | 0.09892884 | 1.890115 | 0.1085132
33.20495 | 24.1518 | 26.56659 | 24.44446 | -2.414789 | 0.09940453 | 1.913778 | 0.1089502
33.21495 | 24.1876 | 26.58989 | 24.44265 | -2.402291 | 0.0998838 | 1.937964 | 0.1093943
33.22495 | 24.2182 | 26.61374 | 24.44084 | -2.39554 | 0.1003668 | 1.962691 | 0.1098453
33.23495 | 24.2312 | 26.63815 | 24.43902 | -2.406952 | 0.1008535 | 1.987975 | 0.1103034
33.24495 | 24.2543 | 26.66314 | 24.4372 | -2.408844 | 0.101344 | 2.013832 | 0.1107686
33.25494 | 24.2977 | 26.68871 | 24.43538 | -2.391008 | 0.1018378 | 2.040254 | 0.1112404
33.26494 | 24.3301 | 26.71492 | 24.43355 | -2.384815 | 0.102336 | 2.067314 | 0.1117199
33.27494 | 24.3505 | 26.74176 | 24.43171 | -2.39126 | 0.1028381 | 2.095003 | 0.1122067
33.28494 | 24.3729 | 26.76926 | 24.42987 | -2.396361 | 0.1033441 | 2.123343 | 0.1127007
33.29494 | 24.4051 | 26.79744 | 24.42803 | -2.392342 | 0.1038542 | 2.152355 | 0.1132022
33.30493 | 24.4283 | 26.82629 | 24.42618 | -2.397992 | 0.1043678 | 2.182029 | 0.1137105
33.31493 | 24.4759 | 26.85589 | 24.42433 | -2.379994 | 0.1048859 | 2.212448 | 0.1142268
33.32493 | 24.5031 | 26.88624 | 24.42248 | -2.383143 | 0.1054082 | 2.243608 | 0.1147507
33.33493 | 24.5295 | 26.91736 | 24.42062 | -2.387864 | 0.1059346 | 2.275531 | 0.1152822
33.34493 | 24.582 | 26.94928 | 24.41875 | -2.367281 | 0.1064653 | 2.308244 | 0.1158213
33.35493 | 24.6006 | 26.98202 | 24.41688 | -2.381424 | 0.1070002 | 2.341775 | 0.1163683
33.36492 | 24.6468 | 27.01558 | 24.41501 | -2.368783 | 0.1075389 | 2.376114 | 0.1169225
33.37492 | 24.6777 | 27.05006 | 24.41313 | -2.372359 | 0.1080824 | 2.411362 | 0.1174851
33.38492 | 24.7168 | 27.08545 | 24.41125 | -2.368646 | 0.1086304 | 2.447514 | 0.1180558
33.39492 | 24.7666 | 27.12178 | 24.40936 | -2.355177 | 0.1091828 | 2.484603 | 0.1186345
33.40492 | 24.8063 | 27.15909 | 24.40746 | -2.352786 | 0.1097397 | 2.52266 | 0.1192213
33.41491 | 24.8403 | 27.19737 | 24.40557 | -2.357068 | 0.1103006 | 2.561682 | 0.1198159
33.42491 | 24.8775 | 27.23674 | 24.40367 | -2.359236 | 0.1108666 | 2.601782 | 0.1204193
33.43491 | 24.9321 | 27.27719 | 24.40176 | -2.345089 | 0.1114373 | 2.64296 | 0.1210311
33.44491 | 24.9562 | 27.31877 | 24.39985 | -2.362568 | 0.1120127 | 2.685255 | 0.1216515
33.45491 | 25.0093 | 27.36151 | 24.39793 | -2.352214 | 0.1125928 | 2.728708 | 0.1222804
33.46491 | 25.0545 | 27.40547 | 24.39601 | -2.350971 | 0.1131778 | 2.773362 | 0.1229181
33.4749 | 25.098 | 27.45064 | 24.39409 | -2.352638 | 0.113767 | 2.819218 | 0.123564
33.4849 | 25.1486 | 27.49715 | 24.39216 | -2.348553 | 0.1143617 | 2.866413 | 0.1242194
33.4949 | 25.1837 | 27.54502 | 24.39022 | -2.361321 | 0.1149614 | 2.914952 | 0.1248838
33.5049 | 25.2309 | 27.59429 | 24.38828 | -2.363394 | 0.1155661 | 2.964886 | 0.1255574
33.5149 | 25.2867 | 27.64503 | 24.38634 | -2.358327 | 0.1161759 | 3.016271 | 0.1262402
33.52489 | 25.34 | 27.69722 | 24.38439 | -2.35722 | 0.1167902 | 3.069106 | 0.1269317
33.53489 | 25.3818 | 27.75105 | 24.38244 | -2.369247 | 0.1174103 | 3.123565 | 0.1276334
33.54489 | 25.4291 | 27.80652 | 24.38048 | -2.377416 | 0.1180357 | 3.179656 | 0.1283447
33.55489 | 25.5112 | 27.86369 | 24.37852 | -2.352494 | 0.1186664 | 3.237446 | 0.1290657
33.56489 | 25.5508 | 27.92265 | 24.37655 | -2.371849 | 0.1193025 | 3.297003 | 0.1297966
33.57489 | 25.6091 | 27.98346 | 24.37457 | -2.374358 | 0.119944 | 3.358403 | 0.1305375
33.58488 | 25.6747 | 28.04613 | 24.3726 | -2.371432 | 0.1205904 | 3.421657 | 0.1312877
33.59488 | 25.7347 | 28.11088 | 24.37061 | -2.376182 | 0.121243 | 3.486976 | 0.132049
33.60488 | 25.8082 | 28.17773 | 24.36863 | -2.36953 | 0.1219012 | 3.554382 | 0.1328207
33.61488 | 25.8702 | 28.24677 | 24.36663 | -2.376568 | 0.1225652 | 3.623967 | 0.133603
33.62488 | 25.949 | 28.31809 | 24.36463 | -2.369094 | 0.1232349 | 3.695828 | 0.134396
33.63487 | 26.011 | 28.39174 | 24.36263 | -2.380736 | 0.1239097 | 3.769993 | 0.135199
33.64487 | 26.0892 | 28.46795 | 24.36063 | -2.378746 | 0.1245912 | 3.846715 | 0.1360139
33.65487 | 26.1645 | 28.54677 | 24.35861 | -2.382269 | 0.1252786 | 3.926037 | 0.13684
33.66487 | 26.2408 | 28.62832 | 24.3566 | -2.387525 | 0.1259721 | 4.00808 | 0.1376775
33.67487 | 26.3415 | 28.71274 | 24.35457 | -2.371243 | 0.1266717 | 4.092972 | 0.1385264
33.68487 | 26.4277 | 28.80016 | 24.35254 | -2.37246 | 0.1273775 | 4.180851 | 0.1393871
33.69486 | 26.5047 | 28.89063 | 24.35051 | -2.385932 | 0.1280888 | 4.271771 | 0.1402588
33.70486 | 26.5982 | 28.98449 | 24.34848 | -2.38629 | 0.1288073 | 4.366064 | 0.1411434
33.71486 | 26.7079 | 29.08181 | 24.34643 | -2.373911 | 0.1295321 | 4.463807 | 0.1420402
33.72486 | 26.8212 | 29.18277 | 24.34438 | -2.36157 | 0.1302634 | 4.565173 | 0.1429495
33.73486 | 26.9172 | 29.28755 | 24.34233 | -2.370355 | 0.1310013 | 4.670352 | 0.1438714
33.74485 | 27.0299 | 29.39625 | 24.34027 | -2.366355 | 0.1317451 | 4.779431 | 0.1448052
33.75485 | 27.1533 | 29.50929 | 24.33821 | -2.355995 | 0.1324964 | 4.892835 | 0.145753
33.76485 | 27.2922 | 29.6268 | 24.33614 | -2.334596 | 0.1332545 | 5.010686 | 0.146714
33.77485 | 27.4085 | 29.749 | 24.33407 | -2.340502 | 0.1340195 | 5.133227 | 0.1476885
33.78485 | 27.5683 | 29.87617 | 24.33199 | -2.307869 | 0.1347915 | 5.260712 | 0.1486767
33.79485 | 27.6953 | 30.00857 | 24.3299 | -2.313273 | 0.1355706 | 5.393419 | 0.1496788
33.80484 | 27.8661 | 30.14637 | 24.32782 | -2.28027 | 0.1363561 | 5.531503 | 0.150694
33.81484 | 28.0009 | 30.29014 | 24.32572 | -2.289243 | 0.1371496 | 5.675547 | 0.1517246
33.82484 | 28.1796 | 30.4401 | 24.32362 | -2.260499 | 0.1379505 | 5.825757 | 0.1527698
33.83484 | 28.3789 | 30.59659 | 24.32152 | -2.217692 | 0.1387588 | 5.982487 | 0.1538299
33.84484 | 28.543 | 30.76 | 24.31941 | -2.217001 | 0.1395746 | 6.146116 | 0.1549052
33.85483 | 28.7508 | 30.93058 | 24.31729 | -2.179777 | 0.1403973 | 6.316893 | 0.1559947
33.86483 | 28.9695 | 31.10908 | 24.31517 | -2.139581 | 0.1412284 | 6.495581 | 0.157101
33.87483 | 29.1838 | 31.29582 | 24.31304 | -2.112016 | 0.1420674 | 6.682481 | 0.1582232
33.88483 | 29.4257 | 31.49128 | 24.31091 | -2.065577 | 0.1429142 | 6.878088 | 0.1593616
33.89483 | 29.667 | 31.69599 | 24.30878 | -2.028992 | 0.1437691 | 7.08293 | 0.1605165
33.90483 | 29.9348 | 31.91052 | 24.30663 | -1.975721 | 0.1446322 | 7.297567 | 0.1616883
33.91482 | 30.2252 | 32.13524 | 24.30449 | -1.910037 | 0.1455026 | 7.52237 | 0.162876
33.92482 | 30.4935 | 32.37121 | 24.30233 | -1.877711 | 0.1463823 | 7.758413 | 0.1640822
33.93482 | 30.828 | 32.6189 | 24.30018 | -1.790902 | 0.1472704 | 8.00615 | 0.1653062
33.94482 | 31.1523 | 32.87902 | 24.29801 | -1.726723 | 0.148167 | 8.266296 | 0.1665482
33.95482 | 31.4946 | 33.15233 | 24.29584 | -1.657728 | 0.1490723 | 8.539605 | 0.1678087
33.96481 | 31.8655 | 33.43931 | 24.29367 | -1.573808 | 0.1499855 | 8.826566 | 0.1690866
33.97481 | 32.2435 | 33.7414 | 24.29149 | -1.497898 | 0.1509085 | 9.128615 | 0.1703849
33.98481 | 32.6624 | 34.05919 | 24.2893 | -1.396792 | 0.1518404 | 9.446346 | 0.1717026
33.99481 | 33.072 | 34.39362 | 24.28711 | -1.321624 | 0.1527816 | 9.78069 | 0.1730402
34.00481 | 33.5236 | 34.74567 | 24.28492 | -1.222069 | 0.1537319 | 10.13262 | 0.174398
34.01481 | 34.0104 | 35.11635 | 24.28271 | -1.105954 | 0.1546917 | 10.50317 | 0.1757764
34.0248 | 34.4947 | 35.50635 | 24.28051 | -1.011655 | 0.15566 | 10.89301 | 0.1771744
34.0348 | 35.0358 | 35.91755 | 24.27829 | -0.8817496 | 0.1566389 | 11.30402 | 0.1785953
34.0448 | 35.5667 | 36.35072 | 24.27608 | -0.7840231 | 0.1576275 | 11.73698 | 0.1800379
34.0548 | 36.1341 | 36.80708 | 24.27385 | -0.672977 | 0.158626 | 12.1931 | 0.1815029
34.0648 | 36.7388 | 37.28785 | 24.27162 | -0.5490494 | 0.1596346 | 12.6736 | 0.1829905
34.07479 | 37.3483 | 37.79373 | 24.26939 | -0.4454332 | 0.1606523 | 13.17919 | 0.1844999
34.08479 | 38.0079 | 38.32715 | 24.26715 | -0.3192508 | 0.1616813 | 13.71229 | 0.1860344
34.09479 | 38.6471 | 38.88887 | 24.2649 | -0.2417719 | 0.1627208 | 14.27366 | 0.187593
34.10479 | 39.3341 | 39.48023 | 24.26265 | -0.1461263 | 0.1637708 | 14.86463 | 0.1891764
34.11479 | 40.0535 | 40.10254 | 24.26039 | -0.04904047 | 0.1648316 | 15.48653 | 0.1907848
34.12479 | 40.7746 | 40.75712 | 24.25813 | 0.01747582 | 0.1659032 | 16.14068 | 0.1924189
34.13478 | 41.5342 | 41.44456 | 24.25586 | 0.08964194 | 0.1669849 | 16.82764 | 0.1940776
34.14478 | 42.2889 | 42.1674 | 24.25358 | 0.1215013 | 0.1680787 | 17.54997 | 0.1957647
34.15478 | 43.0779 | 42.92612 | 24.2513 | 0.1517821 | 0.1691839 | 18.30815 | 0.1974792
34.16478 | 43.8856 | 43.72171 | 24.24902 | 0.1638854 | 0.1703006 | 19.10318 | 0.1992216
34.17478 | 44.7061 | 44.55504 | 24.24672 | 0.1510631 | 0.171429 | 19.93589 | 0.2009925
34.18477 | 45.5291 | 45.42583 | 24.24443 | 0.1032676 | 0.172568 | 20.80604 | 0.2027905
34.19477 | 46.3728 | 46.3362 | 24.24213 | 0.03659653 | 0.1737202 | 21.71574 | 0.2046204
34.20477 | 47.2093 | 47.28535 | 24.23982 | -0.07605152 | 0.1748845 | 22.66417 | 0.2064807
34.21477 | 48.0716 | 48.27293 | 24.2375 | -0.2013328 | 0.1760612 | 23.651 | 0.2083722
34.22477 | 48.9327 | 49.29813 | 24.23518 | -0.3654309 | 0.1772504 | 24.67541 | 0.2102955
34.23477 | 49.777 | 50.35957 | 24.23285 | -0.5825713 | 0.1784523 | 25.73601 | 0.2122513
34.24476 | 50.6338 | 51.45416 | 24.23052 | -0.8203569 | 0.1796658 | 26.82973 | 0.2142384
34.25476 | 51.4656 | 52.58128 | 24.22818 | -1.115685 | 0.1808937 | 27.95594 | 0.2162616
34.26476 | 52.3186 | 53.73634 | 24.22584 | -1.417742 | 0.1821347 | 29.11005 | 0.2183196
34.27476 | 53.1176 | 54.91487 | 24.22349 | -1.797269 | 0.1833892 | 30.28758 | 0.2204132
34.28476 | 53.9315 | 56.11146 | 24.22113 | -2.179958 | 0.1846574 | 31.48312 | 0.2225433
34.29475 | 54.7092 | 57.31852 | 24.21877 | -2.60932 | 0.185938 | 32.6891 | 0.2247086
34.30475 | 55.4755 | 58.531 | 24.21641 | -3.055496 | 0.1872341 | 33.90044 | 0.2269142
34.31475 | 56.1958 | 59.73932 | 24.21403 | -3.543517 | 0.1885444 | 35.10758 | 0.229159
34.32475 | 56.8886 | 60.93417 | 24.21165 | -4.045574 | 0.1898692 | 36.30121 | 0.2314438
34.33475 | 57.5876 | 62.10546 | 24.20927 | -4.51786 | 0.1912086 | 37.47121 | 0.2337697
34.34475 | 58.2147 | 63.24243 | 24.20688 | -5.027731 | 0.192563 | 38.60685 | 0.2361377
34.35474 | 58.8093 | 64.33288 | 24.20448 | -5.523584 | 0.1939309 | 39.69592 | 0.2385462
34.36474 | 59.3771 | 65.36761 | 24.20208 | -5.990512 | 0.1953158 | 40.72922 | 0.2410014
34.37474 | 59.8922 | 66.33426 | 24.19967 | -6.442058 | 0.1967162 | 41.69437 | 0.2435018
34.38474 | 60.3638 | 67.2219 | 24.19725 | -6.858101 | 0.1981325 | 42.58047 | 0.2460485
34.39474 | 60.7855 | 68.02026 | 24.19483 | -7.234756 | 0.1995648 | 43.37722 | 0.2486429
34.40473 | 61.1619 | 68.71921 | 24.19241 | -7.557313 | 0.201012 | 44.07451 | 0.2512834
34.41473 | 61.506 | 69.31194 | 24.18998 | -7.805939 | 0.2024772 | 44.66551 | 0.2539765
34.42473 | 61.7716 | 69.79059 | 24.18754 | -8.018992 | 0.2039592 | 45.14238 | 0.2567209
34.43473 | 62.0062 | 70.14955 | 24.18509 | -8.143352 | 0.2054583 | 45.49949 | 0.259518
34.44473 | 62.1615 | 70.38473 | 24.18264 | -8.223231 | 0.2069748 | 45.73275 | 0.2623691
34.45473 | 62.292 | 70.49367 | 24.18018 | -8.20167 | 0.2085089 | 45.8397 | 0.2652758
34.46472 | 62.3873 | 70.47563 | 24.17772 | -8.088327 | 0.2100593 | 45.81961 | 0.2682364
34.47472 | 62.3856 | 70.33143 | 24.17525 | -7.94583 | 0.2116294 | 45.67329 | 0.2712585
34.48472 | 62.3623 | 70.06352 | 24.17277 | -7.701224 | 0.213218 | 45.40319 | 0.2743406
34.49472 | 62.2667 | 69.67597 | 24.17029 | -7.409274 | 0.2148254 | 45.01337 | 0.2774844
34.50472 | 62.1353 | 69.17431 | 24.1678 | -7.039013 | 0.2164518 | 44.50936 | 0.2806918
34.51471 | 61.9721 | 68.56606 | 24.16531 | -6.593956 | 0.218096 | 43.89869 | 0.283961
34.52471 | 61.7044 | 67.85793 | 24.16281 | -6.153527 | 0.2197614 | 43.18805 | 0.2873005
34.53471 | 61.4508 | 67.05938 | 24.16031 | -5.608575 | 0.2214468 | 42.38691 | 0.2907088
34.54471 | 61.103 | 66.17998 | 24.15779 | -5.076979 | 0.2231526 | 41.50484 | 0.2941881
34.55471 | 60.7335 | 65.22977 | 24.15527 | -4.496272 | 0.2248789 | 40.55188 | 0.2977403
34.56471 | 60.3325 | 64.21901 | 24.15275 | -3.886509 | 0.2266263 | 39.53827 | 0.3013675
34.5747 | 59.8829 | 63.15903 | 24.15022 | -3.276133 | 0.2283933 | 38.47535 | 0.3050682
34.5847 | 59.3839 | 62.05787 | 24.14768 | -2.673973 | 0.2301836 | 37.37115 | 0.3088521
34.5947 | 58.8779 | 60.92633 | 24.14514 | -2.048425 | 0.231996 | 36.23647 | 0.3127178
34.6047 | 58.3102 | 59.77372 | 24.14259 | -1.463516 | 0.2338308 | 35.08063 | 0.3166678
34.6147 | 57.7448 | 58.60879 | 24.14003 | -0.8639905 | 0.2356883 | 33.91236 | 0.3207047
34.62469 | 57.154 | 57.44078 | 24.13747 | -0.2867779 | 0.2375672 | 32.74091 | 0.324827
34.63469 | 56.5264 | 56.27476 | 24.1349 | 0.2516445 | 0.2394715 | 31.57133 | 0.3290455
34.64469 | 55.8641 | 55.11847 | 24.13233 | 0.7456273 | 0.2413996 | 30.41138 | 0.3333592
34.65469 | 55.2266 | 53.97775 | 24.12975 | 1.248846 | 0.2433522 | 29.26688 | 0.3377709
34.66469 | 54.5805 | 52.85765 | 24.12716 | 1.722854 | 0.2453295 | 28.14287 | 0.3422839
34.67469 | 53.8996 | 51.76242 | 24.12457 | 2.137182 | 0.2473319 | 27.04362 | 0.3469013
34.68468 | 53.1823 | 50.69672 | 24.12197 | 2.485578 | 0.249358 | 25.97377 | 0.3516218
34.69468 | 52.5248 | 49.66115 | 24.11936 | 2.863646 | 0.2514121 | 24.93392 | 0.3564582
34.70468 | 51.8275 | 48.65905 | 24.11675 | 3.168446 | 0.2534928 | 23.9274 | 0.3614095
34.71468 | 51.1181 | 47.69204 | 24.11413 | 3.426055 | 0.2556004 | 22.95584 | 0.3664795
34.72468 | 50.4184 | 46.76123 | 24.1115 | 3.657172 | 0.2577354 | 22.02032 | 0.3716723
34.73467 | 49.7271 | 45.86814 | 24.10887 | 3.858965 | 0.2598963 | 21.12238 | 0.3769861
34.74467 | 49.072 | 45.01118 | 24.10623 | 4.060816 | 0.2620876 | 20.26043 | 0.3824368
34.75467 | 48.3777 | 44.19121 | 24.10359 | 4.186491 | 0.2643079 | 19.43529 | 0.3880232
34.76467 | 47.6923 | 43.40784 | 24.10094 | 4.284463 | 0.2665576 | 18.64659 | 0.39375
34.77467 | 47.1064 | 42.66046 | 24.09828 | 4.445944 | 0.2688373 | 17.89372 | 0.3996222
34.78467 | 46.436 | 41.94827 | 24.09561 | 4.487729 | 0.2711474 | 17.17586 | 0.4056449
34.79466 | 45.8113 | 41.27098 | 24.09295 | 4.540316 | 0.2734863 | 16.49274 | 0.411817
34.80466 | 45.2437 | 40.62622 | 24.09027 | 4.617483 | 0.2758591 | 15.84193 | 0.4181573
34.81466 | 44.652 | 40.01351 | 24.08758 | 4.638489 | 0.278264 | 15.223 | 0.4246654
34.82466 | 44.0906 | 39.43167 | 24.08489 | 4.658928 | 0.2807018 | 14.63473 | 0.4313471
34.83466 | 43.541 | 38.87947 | 24.0822 | 4.661531 | 0.2831728 | 14.07589 | 0.4382093
34.84465 | 43.0067 | 38.35615 | 24.0795 | 4.650546 | 0.2856752 | 13.54573 | 0.4452515
34.85465 | 42.5402 | 37.85945 | 24.07679 | 4.680746 | 0.2882149 | 13.04196 | 0.4524953
34.86465 | 42.0234 | 37.38865 | 24.07407 | 4.634748 | 0.2907898 | 12.56385 | 0.4599413
34.87465 | 41.5786 | 36.94253 | 24.07135 | 4.636073 | 0.2934005 | 12.11018 | 0.4675975
34.88465 | 41.1437 | 36.51988 | 24.06862 | 4.62382 | 0.2960479 | 11.67974 | 0.4754723
34.89464 | 40.74 | 36.11993 | 24.06588 | 4.620074 | 0.2987299 | 11.27175 | 0.4835664
34.90464 | 40.3429 | 35.74076 | 24.06314 | 4.602143 | 0.3014525 | 10.88426 | 0.4919053
34.91464 | 39.9486 | 35.38169 | 24.06039 | 4.566914 | 0.3042138 | 10.51659 | 0.5004912
34.92464 | 39.6517 | 35.04166 | 24.05763 | 4.610038 | 0.3070145 | 10.16768 | 0.5093344
34.93464 | 39.281 | 34.71968 | 24.05487 | 4.561316 | 0.3098555 | 9.836511 | 0.518446
34.94464 | 38.9934 | 34.41479 | 24.0521 | 4.578606 | 0.3127374 | 9.522117 | 0.5278376
34.95463 | 38.692 | 34.12635 | 24.04933 | 4.56565 | 0.3156582 | 9.22385 | 0.5375122
34.96463 | 38.3871 | 33.85294 | 24.04655 | 4.534165 | 0.3186244 | 8.940263 | 0.5475017
34.97463 | 38.2065 | 33.59398 | 24.04376 | 4.612516 | 0.321634 | 8.670782 | 0.5578108
34.98463 | 37.9224 | 33.34873 | 24.04096 | 4.573667 | 0.3246879 | 8.414629 | 0.5684542
34.99463 | 37.6908 | 33.11644 | 24.03816 | 4.574358 | 0.3277869 | 8.171048 | 0.5794476
35.00462 | 37.5443 | 32.89662 | 24.03535 | 4.647677 | 0.3309284 | 7.939546 | 0.5907963
35.01462 | 37.2914 | 32.68819 | 24.03254 | 4.603207 | 0.3341204 | 7.718996 | 0.6025401
35.02462 | 37.1905 | 32.49076 | 24.02971 | 4.699745 | 0.3373603 | 7.508995 | 0.6146868
35.03462 | 36.9792 | 32.30373 | 24.02688 | 4.675467 | 0.340649 | 7.308943 | 0.6272563
35.04462 | 36.8513 | 32.12658 | 24.02405 | 4.724719 | 0.3439876 | 7.118276 | 0.6402698
35.05462 | 36.7492 | 31.95879 | 24.02121 | 4.790406 | 0.3473771 | 6.936462 | 0.6537496
35.06461 | 36.5764 | 31.80005 | 24.01836 | 4.776352 | 0.3508151 | 6.763169 | 0.6677057
35.07461 | 36.5098 | 31.64959 | 24.0155 | 4.860209 | 0.3543094 | 6.597589 | 0.6821907
35.08461 | 36.4165 | 31.50717 | 24.01264 | 4.909329 | 0.3578578 | 6.439457 | 0.6972181
35.09461 | 36.2973 | 31.37242 | 24.00977 | 4.924884 | 0.3614614 | 6.288369 | 0.7128163
35.10461 | 36.2362 | 31.24495 | 24.00689 | 4.991251 | 0.3651214 | 6.14392 | 0.7290157
35.1146 | 36.1497 | 31.12457 | 24.00401 | 5.025133 | 0.3688351 | 6.005889 | 0.7458315
35.1246 | 36.1261 | 31.01073 | 24.00112 | 5.115371 | 0.3726113 | 5.873666 | 0.7633307
35.1346 | 36.0696 | 30.90328 | 23.99822 | 5.166322 | 0.3764475 | 5.747074 | 0.7815333
35.1446 | 35.9776 | 30.80195 | 23.99532 | 5.175646 | 0.3803449 | 5.625812 | 0.8004774
35.1546 | 35.9771 | 30.70652 | 23.99241 | 5.27058 | 0.3843049 | 5.509603 | 0.8202034
35.1646 | 35.9457 | 30.61676 | 23.98949 | 5.32894 | 0.3883289 | 5.398186 | 0.8407539
35.17459 | 35.8986 | 30.53255 | 23.98657 | 5.366047 | 0.3924141 | 5.291417 | 0.8621528
35.18459 | 35.9049 | 30.45356 | 23.98364 | 5.451344 | 0.3965701 | 5.188859 | 0.8844895
35.19459 | 35.8627 | 30.37969 | 23.9807 | 5.483009 | 0.4007942 | 5.090404 | 0.9077935
35.20459 | 35.8874 | 30.31081 | 23.97775 | 5.57659 | 0.405088 | 4.99585 | 0.9321175
35.21459 | 35.8811 | 30.24678 | 23.9748 | 5.634319 | 0.4094531 | 4.905008 | 0.9575173
35.22458 | 35.8519 | 30.18755 | 23.97185 | 5.664351 | 0.4138866 | 4.817791 | 0.9840245
35.23458 | 35.901 | 30.13288 | 23.96888 | 5.768119 | 0.4183989 | 4.733849 | 1.011752
35.24458 | 35.882 | 30.08275 | 23.96591 | 5.799248 | 0.4229874 | 4.653119 | 1.040738
35.25458 | 35.9248 | 30.03708 | 23.96293 | 5.887715 | 0.4276536 | 4.575454 | 1.071049
35.26458 | 35.9496 | 29.99581 | 23.95994 | 5.953789 | 0.4323995 | 4.500715 | 1.102756
35.27458 | 35.934 | 29.95888 | 23.95695 | 5.975125 | 0.4372268 | 4.428772 | 1.135929
35.28457 | 36.0016 | 29.92626 | 23.95395 | 6.075343 | 0.4421327 | 4.359569 | 1.170605
35.29457 | 35.9974 | 29.89786 | 23.95094 | 6.099536 | 0.4471285 | 4.292854 | 1.206939
35.30457 | 36.0483 | 29.8737 | 23.94793 | 6.174599 | 0.4522115 | 4.228589 | 1.244972
35.31457 | 36.0826 | 29.85375 | 23.94491 | 6.228854 | 0.4573837 | 4.166669 | 1.284787
35.32457 | 36.0871 | 29.83799 | 23.94188 | 6.24911 | 0.4626474 | 4.106997 | 1.326468
35.33456 | 36.1611 | 29.82644 | 23.93885 | 6.334661 | 0.4679993 | 4.04954 | 1.370054
35.34456 | 36.167 | 29.81907 | 23.9358 | 6.347934 | 0.4734521 | 3.994092 | 1.415719
35.35456 | 36.2155 | 29.81589 | 23.93275 | 6.399606 | 0.4790029 | 3.94063 | 1.463508
35.36456 | 36.2582 | 29.81693 | 23.9297 | 6.441268 | 0.4846542 | 3.889077 | 1.513504
35.37456 | 36.2864 | 29.82219 | 23.92663 | 6.464208 | 0.4904083 | 3.839359 | 1.565792
35.38456 | 36.3411 | 29.83169 | 23.92356 | 6.509413 | 0.4962676 | 3.791405 | 1.620452
35.39455 | 36.3768 | 29.84541 | 23.92049 | 6.531392 | 0.5022287 | 3.745193 | 1.6775
35.40455 | 36.4215 | 29.8634 | 23.9174 | 6.558102 | 0.5083064 | 3.700569 | 1.737121
35.41455 | 36.4704 | 29.88565 | 23.91431 | 6.584755 | 0.5144975 | 3.657519 | 1.799318
35.42455 | 36.5041 | 29.91214 | 23.91121 | 6.591958 | 0.5208046 | 3.615986 | 1.86414
35.43455 | 36.5765 | 29.94287 | 23.90811 | 6.633629 | 0.5272308 | 3.575915 | 1.931619
35.44454 | 36.6071 | 29.97776 | 23.905 | 6.629338 | 0.5337727 | 3.537292 | 2.001702
35.45454 | 36.6594 | 30.01683 | 23.90188 | 6.64257 | 0.540446 | 3.499992 | 2.074517
35.46454 | 36.7148 | 30.05996 | 23.89875 | 6.654836 | 0.5472477 | 3.464005 | 2.149963
35.47454 | 36.7353 | 30.10706 | 23.89561 | 6.628244 | 0.5541809 | 3.429288 | 2.227974
35.48454 | 36.8175 | 30.15796 | 23.89247 | 6.659538 | 0.5612492 | 3.395798 | 2.308444
35.49454 | 36.8559 | 30.2125 | 23.88932 | 6.643402 | 0.5684561 | 3.363492 | 2.391227
35.50453 | 36.9055 | 30.27037 | 23.88617 | 6.635127 | 0.575798 | 3.332364 | 2.476041
35.51453 | 36.9714 | 30.33142 | 23.88301 | 6.639983 | 0.5832916 | 3.302313 | 2.562805
35.52453 | 36.9918 | 30.39524 | 23.87984 | 6.596562 | 0.5909362 | 3.273338 | 2.651128
35.53453 | 37.0677 | 30.46143 | 23.87666 | 6.606267 | 0.5987348 | 3.245401 | 2.740638
35.54453 | 37.1126 | 30.52954 | 23.87347 | 6.583059 | 0.6066925 | 3.218473 | 2.830901
35.55452 | 37.1758 | 30.59897 | 23.87029 | 6.576832 | 0.6148017 | 3.192548 | 2.921333
35.56452 | 37.2294 | 30.66927 | 23.86709 | 6.560133 | 0.6230868 | 3.167543 | 3.011552
35.57452 | 37.2576 | 30.73974 | 23.86388 | 6.517863 | 0.6315431 | 3.143456 | 3.100859
35.58452 | 37.3381 | 30.8097 | 23.86067 | 6.528398 | 0.6401753 | 3.120261 | 3.1886
35.59452 | 37.3749 | 30.87846 | 23.85745 | 6.496445 | 0.6489882 | 3.097931 | 3.274091
35.60452 | 37.4463 | 30.94528 | 23.85422 | 6.501017 | 0.657987 | 3.076443 | 3.356636
35.61451 | 37.4936 | 31.00942 | 23.85099 | 6.484184 | 0.6671678 | 3.055791 | 3.435471
35.62451 | 37.5656 | 31.0703 | 23.84774 | 6.495295 | 0.676554 | 3.035914 | 3.510094
35.63451 | 37.6278 | 31.12727 | 23.84449 | 6.500535 | 0.6861422 | 3.016809 | 3.579821
35.64451 | 37.6629 | 31.17975 | 23.84124 | 6.483148 | 0.6959383 | 2.998456 | 3.644121
35.65451 | 37.7401 | 31.22731 | 23.83797 | 6.512785 | 0.7059483 | 2.980836 | 3.702559
35.6645 | 37.8039 | 31.26958 | 23.8347 | 6.53432 | 0.7161682 | 2.963945 | 3.754764
35.6745 | 37.8494 | 31.30642 | 23.83142 | 6.542985 | 0.7266246 | 2.947731 | 3.800635
35.6845 | 37.9356 | 31.33769 | 23.82814 | 6.597906 | 0.7373142 | 2.932194 | 3.840048
35.6945 | 37.9671 | 31.36347 | 23.82484 | 6.603633 | 0.748244 | 2.917317 | 3.873061
35.7045 | 38.0261 | 31.38391 | 23.82154 | 6.642191 | 0.7594211 | 2.903085 | 3.89986
35.7145 | 38.0766 | 31.39932 | 23.81824 | 6.677278 | 0.770853 | 2.889481 | 3.920753
35.72449 | 38.1472 | 31.41011 | 23.81492 | 6.737093 | 0.7825359 | 2.876503 | 3.936144
35.73449 | 38.1835 | 31.41679 | 23.8116 | 6.766706 | 0.7945006 | 2.864113 | 3.94658
35.74449 | 38.2461 | 31.41996 | 23.80827 | 6.826135 | 0.8067442 | 2.852309 | 3.952641
35.75449 | 38.2993 | 31.42029 | 23.80493 | 6.879015 | 0.8192753 | 2.841079 | 3.954998
35.76449 | 38.3523 | 31.41848 | 23.80159 | 6.933825 | 0.8321029 | 2.830409 | 3.954375
35.77448 | 38.4216 | 31.4153 | 23.79824 | 7.006299 | 0.8452232 | 2.820298 | 3.95154
35.78448 | 38.4583 | 31.41154 | 23.79488 | 7.046756 | 0.8586717 | 2.810715 | 3.947277
35.79448 | 38.5238 | 31.40801 | 23.79151 | 7.115792 | 0.8724459 | 2.80166 | 3.94239
35.80448 | 38.5895 | 31.40549 | 23.78814 | 7.184009 | 0.8865561 | 2.79312 | 3.937676
35.81448 | 38.6388 | 31.40478 | 23.78476 | 7.234021 | 0.9010132 | 2.785087 | 3.933922
35.82448 | 38.7051 | 31.40663 | 23.78137 | 7.298467 | 0.9158286 | 2.777551 | 3.931886
35.83447 | 38.7605 | 31.41177 | 23.77797 | 7.348726 | 0.930999 | 2.770511 | 3.93229
35.84447 | 38.824 | 31.42089 | 23.77457 | 7.403108 | 0.9465663 | 2.763942 | 3.935813
35.85447 | 38.8954 | 31.43462 | 23.77116 | 7.460779 | 0.9625287 | 2.757844 | 3.94309
35.86447 | 38.9453 | 31.45355 | 23.76774 | 7.491754 | 0.9788996 | 2.752208 | 3.954698
35.87447 | 39.0033 | 31.4782 | 23.76431 | 7.525104 | 0.9956927 | 2.747029 | 3.971161
35.88446 | 39.0642 | 31.50902 | 23.76088 | 7.55518 | 1.012905 | 2.742302 | 3.99293
35.89446 | 39.1257 | 31.54648 | 23.75744 | 7.579222 | 1.030586 | 2.738011 | 4.020438
35.90446 | 39.183 | 31.59092 | 23.75399 | 7.592085 | 1.048735 | 2.734155 | 4.054032
35.91446 | 39.2556 | 31.64264 | 23.75054 | 7.612962 | 1.067368 | 2.730728 | 4.094006
35.92446 | 39.2998 | 31.7019 | 23.74707 | 7.597901 | 1.086501 | 2.727723 | 4.140602
35.93446 | 39.38 | 31.7689 | 23.7436 | 7.611101 | 1.106153 | 2.725135 | 4.194008
35.94445 | 39.4308 | 31.84368 | 23.74013 | 7.587119 | 1.126323 | 2.722961 | 4.25427
35.95445 | 39.4912 | 31.92652 | 23.73664 | 7.564678 | 1.147068 | 2.721192 | 4.321622
35.96445 | 39.542 | 32.01734 | 23.73315 | 7.524657 | 1.168391 | 2.719824 | 4.39598
35.97445 | 39.615 | 32.11612 | 23.72965 | 7.498883 | 1.190313 | 2.718854 | 4.477303
35.98445 | 39.6727 | 32.22273 | 23.72614 | 7.449969 | 1.212856 | 2.718277 | 4.565461
35.99444 | 39.7315 | 32.33687 | 23.72262 | 7.39463 | 1.236021 | 2.718089 | 4.660135
36.00444 | 39.7964 | 32.45848 | 23.7191 | 7.337916 | 1.259876 | 2.718286 | 4.761221
36.01444 | 39.8639 | 32.5871 | 23.71557 | 7.276804 | 1.284426 | 2.718866 | 4.868234
36.02444 | 39.9372 | 32.72223 | 23.71203 | 7.214974 | 1.309697 | 2.719824 | 4.980674
36.03444 | 39.9824 | 32.86329 | 23.70848 | 7.119111 | 1.335717 | 2.721158 | 5.097928
36.04444 | 40.0782 | 33.00957 | 23.70493 | 7.068627 | 1.362516 | 2.722865 | 5.21926
36.05443 | 40.1239 | 33.16008 | 23.70137 | 6.963815 | 1.390098 | 2.724941 | 5.343672
36.06443 | 40.19 | 33.31418 | 23.6978 | 6.875823 | 1.418549 | 2.727386 | 5.470438
36.07443 | 40.2685 | 33.47061 | 23.69423 | 6.797894 | 1.447876 | 2.730198 | 5.598304
36.08443 | 40.3222 | 33.62816 | 23.69064 | 6.694039 | 1.478117 | 2.733373 | 5.726027
36.09443 | 40.3959 | 33.78553 | 23.68705 | 6.610372 | 1.509308 | 2.736911 | 5.852257
36.10442 | 40.4648 | 33.94116 | 23.68346 | 6.523642 | 1.541459 | 2.740806 | 5.975437
36.11442 | 40.5166 | 34.0939 | 23.67985 | 6.422705 | 1.574673 | 2.745064 | 6.094309
36.12442 | 40.5921 | 34.2421 | 23.67623 | 6.349997 | 1.608964 | 2.749681 | 6.207224
36.13442 | 40.6573 | 34.38431 | 23.67261 | 6.272985 | 1.64438 | 2.754655 | 6.312668
36.14442 | 40.7269 | 34.51912 | 23.66898 | 6.207781 | 1.68097 | 2.759986 | 6.409181
36.15442 | 40.7886 | 34.6452 | 23.66535 | 6.143399 | 1.718779 | 2.765673 | 6.495404
36.16441 | 40.8727 | 34.76131 | 23.6617 | 6.111395 | 1.757837 | 2.771709 | 6.570055
36.17441 | 40.9256 | 34.86668 | 23.65805 | 6.058923 | 1.798273 | 2.778109 | 6.632244
36.18441 | 41.0075 | 34.96044 | 23.65439 | 6.047063 | 1.840112 | 2.784863 | 6.681072
36.19441 | 41.0567 | 35.04207 | 23.65072 | 6.014632 | 1.883418 | 2.791974 | 6.715953
36.20441 | 41.1472 | 35.11131 | 23.64705 | 6.035893 | 1.928262 | 2.799441 | 6.736557
36.2144 | 41.21 | 35.1681 | 23.64337 | 6.041901 | 1.974671 | 2.807258 | 6.742803
36.2244 | 41.2623 | 35.21281 | 23.63968 | 6.049495 | 2.022814 | 2.815441 | 6.734874
36.2344 | 41.3625 | 35.24585 | 23.63598 | 6.116649 | 2.072731 | 2.823982 | 6.71316
36.2444 | 41.4072 | 35.26795 | 23.63227 | 6.139253 | 2.124509 | 2.832884 | 6.678282
36.2544 | 41.5029 | 35.28 | 23.62856 | 6.222899 | 2.178243 | 2.842148 | 6.631052
36.2644 | 41.5585 | 35.28309 | 23.62484 | 6.275414 | 2.234033 | 2.851774 | 6.572443
36.27439 | 41.6259 | 35.27843 | 23.62111 | 6.34747 | 2.291926 | 2.861755 | 6.503639
36.28439 | 41.71 | 35.26736 | 23.61737 | 6.442644 | 2.352149 | 2.872113 | 6.42572
36.29439 | 41.7808 | 35.25128 | 23.61363 | 6.529524 | 2.414767 | 2.88284 | 6.340041
36.30439 | 41.8358 | 35.23166 | 23.60988 | 6.604141 | 2.479907 | 2.893938 | 6.247938
36.31439 | 41.9212 | 35.21 | 23.60612 | 6.7112 | 2.547705 | 2.905409 | 6.150769
36.32438 | 41.9821 | 35.18781 | 23.60235 | 6.794291 | 2.618235 | 2.917243 | 6.049978
36.33438 | 42.0662 | 35.16651 | 23.59858 | 6.899691 | 2.691789 | 2.929471 | 5.946674
36.34438 | 42.1201 | 35.14754 | 23.59479 | 6.972564 | 2.768461 | 2.94208 | 5.842202
36.35438 | 42.2146 | 35.13223 | 23.591 | 7.08237 | 2.848425 | 2.955076 | 5.737727
36.36438 | 42.2751 | 35.12184 | 23.5872 | 7.153256 | 2.931866 | 2.968461 | 5.634314
36.37438 | 42.3317 | 35.11753 | 23.5834 | 7.21417 | 3.018979 | 2.982239 | 5.532915
36.38437 | 42.416 | 35.12032 | 23.57959 | 7.29568 | 3.10988 | 2.9964 | 5.434455
36.39437 | 42.4769 | 35.13114 | 23.57576 | 7.345759 | 3.204967 | 3.010976 | 5.339435
36.40437 | 42.5603 | 35.15079 | 23.57193 | 7.409507 | 3.304387 | 3.025958 | 5.248515
36.41437 | 42.6133 | 35.17995 | 23.5681 | 7.433348 | 3.408384 | 3.04135 | 5.162122
36.42437 | 42.6966 | 35.21918 | 23.56425 | 7.477424 | 3.517223 | 3.057157 | 5.080546
36.43436 | 42.7727 | 35.26885 | 23.5604 | 7.50385 | 3.631063 | 3.073368 | 5.004019
36.44436 | 42.8349 | 35.3294 | 23.55654 | 7.505499 | 3.750419 | 3.09002 | 4.932422
36.45436 | 42.9111 | 35.40101 | 23.55267 | 7.510093 | 3.875488 | 3.107103 | 4.865744
36.46436 | 42.9778 | 35.4838 | 23.54879 | 7.494002 | 4.006596 | 3.124624 | 4.803783
36.47436 | 43.0584 | 35.57781 | 23.54491 | 7.480591 | 4.144082 | 3.142587 | 4.746229
36.48436 | 43.1315 | 35.683 | 23.54102 | 7.448497 | 4.288304 | 3.161 | 4.69268
36.49435 | 43.2048 | 35.79916 | 23.53712 | 7.405638 | 4.439487 | 3.17985 | 4.642703
36.50435 | 43.2953 | 35.92635 | 23.53321 | 7.368954 | 4.598318 | 3.199181 | 4.595632
36.51435 | 43.3682 | 36.06426 | 23.5293 | 7.303939 | 4.765065 | 3.218983 | 4.550914
36.52435 | 43.4378 | 36.21269 | 23.52538 | 7.225106 | 4.940157 | 3.239261 | 4.507901
36.53435 | 43.5293 | 36.37144 | 23.52144 | 7.157864 | 5.12404 | 3.260026 | 4.465925
36.54434 | 43.6027 | 36.5401 | 23.51751 | 7.062595 | 5.316975 | 3.281262 | 4.424358
36.55434 | 43.6753 | 36.71891 | 23.51356 | 6.956391 | 5.519841 | 3.303021 | 4.382485
36.56434 | 43.7616 | 36.90757 | 23.50961 | 6.854027 | 5.732939 | 3.325291 | 4.339736
36.57434 | 43.8457 | 37.10607 | 23.50564 | 6.73963 | 5.956782 | 3.34808 | 4.295563
36.58434 | 43.9294 | 37.31445 | 23.50167 | 6.614947 | 6.191892 | 3.371399 | 4.249488
36.59434 | 44.0063 | 37.53288 | 23.4977 | 6.473422 | 6.438804 | 3.395257 | 4.201122
36.60433 | 44.1149 | 37.76137 | 23.49371 | 6.353534 | 6.6978 | 3.41964 | 4.150212
36.61433 | 44.1664 | 38.00071 | 23.48972 | 6.165691 | 6.96993 | 3.444606 | 4.096453
36.62433 | 44.2693 | 38.25114 | 23.48572 | 6.018164 | 7.255495 | 3.470143 | 4.03978
36.63433 | 44.3588 | 38.51317 | 23.48171 | 5.845627 | 7.555029 | 3.496262 | 3.980174
36.64433 | 44.416 | 38.78742 | 23.47769 | 5.628578 | 7.869056 | 3.522975 | 3.9177
36.65432 | 44.5219 | 39.07426 | 23.47367 | 5.447639 | 8.197752 | 3.550267 | 3.852573
36.66432 | 44.5921 | 39.37493 | 23.46964 | 5.217169 | 8.542222 | 3.578205 | 3.784869
36.67432 | 44.6862 | 39.68988 | 23.46559 | 4.996323 | 8.90258 | 3.606776 | 3.714928
36.68432 | 44.7647 | 40.0198 | 23.46154 | 4.744904 | 9.279186 | 3.635992 | 3.643073
36.69432 | 44.8516 | 40.36535 | 23.45749 | 4.486253 | 9.672325 | 3.665868 | 3.569666
36.70432 | 44.9322 | 40.72713 | 23.45342 | 4.205073 | 10.08219 | 3.69642 | 3.495097
36.71431 | 45.0103 | 41.10516 | 23.44935 | 3.905137 | 10.50833 | 3.727632 | 3.419846
36.72431 | 45.0925 | 41.5007 | 23.44527 | 3.591801 | 10.95166 | 3.75958 | 3.344184
36.73431 | 45.189 | 41.91347 | 23.44118 | 3.275529 | 11.41144 | 3.79225 | 3.268598
36.74431 | 45.2475 | 42.34343 | 23.43709 | 2.904072 | 11.88719 | 3.825661 | 3.193493
36.75431 | 45.3397 | 42.79026 | 23.43298 | 2.549441 | 12.37819 | 3.859829 | 3.119259
36.7643 | 45.4183 | 43.25288 | 23.42887 | 2.165422 | 12.88294 | 3.894737 | 3.04633
36.7743 | 45.4957 | 43.73123 | 23.42475 | 1.764473 | 13.40109 | 3.930478 | 2.974901
36.7843 | 45.5759 | 44.22349 | 23.42063 | 1.352414 | 13.93048 | 3.967033 | 2.905349
36.7943 | 45.6577 | 44.72786 | 23.41649 | 0.9298412 | 14.469 | 4.004424 | 2.837943
36.8043 | 45.7404 | 45.24208 | 23.41234 | 0.4983166 | 15.01414 | 4.042673 | 2.772922
36.8143 | 45.8092 | 45.76341 | 23.40819 | 0.04579189 | 15.56293 | 4.081802 | 2.710487
36.82429 | 45.8991 | 46.28807 | 23.40404 | -0.3889711 | 16.11138 | 4.121792 | 2.650865
36.83429 | 45.9642 | 46.81337 | 23.39987 | -0.8491658 | 16.65667 | 4.16275 | 2.594078
36.84429 | 46.0467 | 47.33458 | 23.39569 | -1.287879 | 17.19393 | 4.20466 | 2.540298
36.85429 | 46.1176 | 47.84708 | 23.39151 | -1.729483 | 17.71841 | 4.247549 | 2.48961
36.86429 | 46.1916 | 48.34591 | 23.38732 | -2.154309 | 18.22507 | 4.291443 | 2.442079
36.87428 | 46.2579 | 48.82537 | 23.38312 | -2.567471 | 18.70814 | 4.336321 | 2.397792
36.88428 | 46.3253 | 49.28107 | 23.37891 | -2.955766 | 19.16315 | 4.38231 | 2.356694
36.89428 | 46.4041 | 49.70716 | 23.3747 | -3.303059 | 19.58422 | 4.429393 | 2.318847
36.90428 | 46.464 | 50.09845 | 23.37047 | -3.634452 | 19.96612 | 4.477601 | 2.284259
36.91428 | 46.5448 | 50.45006 | 23.36624 | -3.905265 | 20.30393 | 4.526968 | 2.252931
36.92428 | 46.61 | 50.75758 | 23.362 | -4.147583 | 20.5932 | 4.577527 | 2.224856
36.93427 | 46.6671 | 51.01696 | 23.35776 | -4.349864 | 20.82989 | 4.629261 | 2.200051
36.94427 | 46.7467 | 51.22564 | 23.3535 | -4.478937 | 21.01137 | 4.682313 | 2.178455
36.95427 | 46.7929 | 51.38106 | 23.34924 | -4.588156 | 21.13506 | 4.73667 | 2.160083
36.96427 | 46.875 | 51.48182 | 23.34497 | -4.606816 | 21.19955 | 4.792373 | 2.144926
36.97427 | 46.927 | 51.52741 | 23.34069 | -4.600408 | 21.20428 | 4.849463 | 2.132974
36.98426 | 46.979 | 51.51824 | 23.3364 | -4.539241 | 21.14968 | 4.907928 | 2.124226
36.99426 | 47.0422 | 51.4555 | 23.33211 | -4.413304 | 21.03681 | 4.967928 | 2.118663
37.00426 | 47.1035 | 51.34117 | 23.3278 | -4.237669 | 20.86762 | 5.029454 | 2.116291
37.01426 | 47.1343 | 51.17792 | 23.32349 | -4.043625 | 20.64476 | 5.092557 | 2.117112
37.02426 | 47.18 | 50.96907 | 23.31917 | -3.789072 | 20.37148 | 5.157288 | 2.121132
37.03426 | 47.2316 | 50.71842 | 23.31484 | -3.486823 | 20.05152 | 5.223705 | 2.128356
37.04425 | 47.2661 | 50.43051 | 23.31051 | -3.164406 | 19.68941 | 5.291796 | 2.138783
37.05425 | 47.3085 | 50.10929 | 23.30617 | -2.800791 | 19.28892 | 5.361755 | 2.152444
37.06425 | 47.3471 | 49.7598 | 23.30182 | -2.412699 | 18.85506 | 5.433579 | 2.169344
37.07425 | 47.3776 | 49.3869 | 23.29746 | -2.009298 | 18.39261 | 5.507334 | 2.189493
37.08425 | 47.414 | 48.99548 | 23.29309 | -1.581478 | 17.9064 | 5.583089 | 2.212904
37.09424 | 47.4391 | 48.59079 | 23.28872 | -1.151692 | 17.40167 | 5.660841 | 2.23956
37.10424 | 47.4707 | 48.17666 | 23.28433 | -0.7059557 | 16.88199 | 5.740818 | 2.269511
37.11424 | 47.4922 | 47.75793 | 23.27994 | -0.2657264 | 16.35223 | 5.823024 | 2.302733
37.12424 | 47.5132 | 47.33877 | 23.27554 | 0.1744325 | 15.81647 | 5.907543 | 2.339213
37.13424 | 47.5474 | 46.92301 | 23.27113 | 0.6243912 | 15.27849 | 5.994464 | 2.378927
37.14424 | 47.5611 | 46.5141 | 23.26672 | 1.047 | 14.74167 | 6.08388 | 2.421834
37.15423 | 47.5853 | 46.11549 | 23.2623 | 1.469815 | 14.20957 | 6.175798 | 2.467816
37.16423 | 47.5888 | 45.72907 | 23.25786 | 1.859734 | 13.6838 | 6.270499 | 2.516904
37.17423 | 47.6211 | 45.35749 | 23.25342 | 2.263612 | 13.16713 | 6.368005 | 2.568931
37.18423 | 47.6274 | 45.00262 | 23.24898 | 2.624776 | 12.66147 | 6.468429 | 2.623751
37.19423 | 47.6504 | 44.66596 | 23.24452 | 2.984439 | 12.16837 | 6.571892 | 2.681183
37.20422 | 47.6669 | 44.34894 | 23.24006 | 3.317961 | 11.68952 | 6.678416 | 2.740939
37.21422 | 47.6752 | 44.05175 | 23.23559 | 3.623454 | 11.22495 | 6.788345 | 2.802862
37.22422 | 47.6951 | 43.7752 | 23.23111 | 3.919898 | 10.77581 | 6.901717 | 2.866567
37.23422 | 47.7095 | 43.51954 | 23.22662 | 4.189962 | 10.34257 | 7.018683 | 2.931668
37.24422 | 47.7396 | 43.28473 | 23.22212 | 4.454869 | 9.925485 | 7.139403 | 2.997723
37.25422 | 47.7716 | 43.07055 | 23.21762 | 4.701054 | 9.524657 | 7.264045 | 3.064229
37.26421 | 47.7933 | 42.87678 | 23.21311 | 4.916516 | 9.140459 | 7.392658 | 3.13056
37.27421 | 47.8112 | 42.70237 | 23.20859 | 5.108826 | 8.77187 | 7.525685 | 3.196233
37.28421 | 47.8454 | 42.54685 | 23.20406 | 5.298551 | 8.41907 | 7.663201 | 3.260522
37.29421 | 47.8866 | 42.40939 | 23.19952 | 5.477212 | 8.081721 | 7.805419 | 3.322729
37.30421 | 47.9317 | 42.2891 | 23.19497 | 5.6426 | 7.759427 | 7.952564 | 3.382136
37.3142 | 47.9814 | 42.18514 | 23.19043 | 5.796257 | 7.452036 | 8.104719 | 3.437964
37.3242 | 48.0435 | 42.09638 | 23.18586 | 5.947116 | 7.15847 | 8.262442 | 3.489608
37.3342 | 48.0931 | 42.02201 | 23.18129 | 6.071085 | 6.878538 | 8.425851 | 3.536332
37.3442 | 48.1817 | 41.96117 | 23.17672 | 6.220526 | 6.61172 | 8.595233 | 3.577504
37.3542 | 48.2458 | 41.91308 | 23.17213 | 6.33272 | 6.357492 | 8.770888 | 3.612569
37.3642 | 48.3447 | 41.87706 | 23.16754 | 6.467643 | 6.115327 | 8.953137 | 3.641056
37.37419 | 48.431 | 41.85257 | 23.16294 | 6.578432 | 5.88492 | 9.142131 | 3.662577
37.38419 | 48.5374 | 41.83915 | 23.15833 | 6.698245 | 5.6653 | 9.338601 | 3.676925
37.39419 | 48.6319 | 41.83658 | 23.15371 | 6.795318 | 5.456191 | 9.542746 | 3.683933
37.40419 | 48.7536 | 41.84473 | 23.14909 | 6.908865 | 5.257095 | 9.75497 | 3.683584
37.41419 | 48.88 | 41.86365 | 23.14445 | 7.016347 | 5.067527 | 9.975701 | 3.675973
37.42418 | 49.014 | 41.89349 | 23.13981 | 7.120508 | 4.887191 | 10.20516 | 3.661326
37.43418 | 49.162 | 41.93464 | 23.13516 | 7.227355 | 4.715282 | 10.44428 | 3.639918
37.44418 | 49.3255 | 41.98755 | 23.1305 | 7.337947 | 4.551544 | 10.69335 | 3.612157
37.45418 | 49.49 | 42.0528 | 23.12584 | 7.437197 | 4.395558 | 10.95289 | 3.578517
37.46418 | 49.6713 | 42.1311 | 23.12116 | 7.540199 | 4.246922 | 11.22348 | 3.539536
37.47418 | 49.8693 | 42.22324 | 23.11648 | 7.646056 | 4.105253 | 11.5057 | 3.495806
37.48417 | 50.0777 | 42.32996 | 23.11179 | 7.747739 | 3.970312 | 11.79985 | 3.448004
37.49417 | 50.3193 | 42.45253 | 23.10709 | 7.866775 | 3.841487 | 12.10725 | 3.396694
37.50417 | 50.5609 | 42.59182 | 23.10239 | 7.969082 | 3.718579 | 12.42826 | 3.342588
37.51417 | 50.8279 | 42.74893 | 23.09767 | 8.078975 | 3.601273 | 12.76362 | 3.286358
37.52417 | 51.1068 | 42.92497 | 23.09295 | 8.181832 | 3.489268 | 13.11409 | 3.228665
37.53416 | 51.4113 | 43.12088 | 23.08822 | 8.290422 | 3.382381 | 13.48007 | 3.170206
37.54416 | 51.7283 | 43.33826 | 23.08348 | 8.390045 | 3.280134 | 13.86316 | 3.111478
37.55416 | 52.0658 | 43.57809 | 23.07873 | 8.487713 | 3.182379 | 14.26386 | 3.053112
37.56416 | 52.4522 | 43.84157 | 23.07398 | 8.610627 | 3.088875 | 14.68308 | 2.995641
37.57416 | 52.8243 | 44.12991 | 23.06921 | 8.694387 | 2.999395 | 15.12175 | 2.93955
37.58416 | 53.2443 | 44.44431 | 23.06444 | 8.799995 | 2.913722 | 15.58087 | 2.885273
37.59415 | 53.6641 | 44.7856 | 23.05967 | 8.878499 | 2.831733 | 16.06095 | 2.833255
37.60415 | 54.1425 | 45.15564 | 23.05488 | 8.986855 | 2.753077 | 16.56398 | 2.783714
37.61415 | 54.6313 | 45.55529 | 23.05008 | 9.076008 | 2.677656 | 17.09056 | 2.736997
37.62415 | 55.1303 | 45.98572 | 23.04528 | 9.144583 | 2.605299 | 17.6418 | 2.693344
37.63415 | 55.6592 | 46.44806 | 23.04046 | 9.211135 | 2.535847 | 18.2188 | 2.652953
37.64414 | 56.206 | 46.94297 | 23.03565 | 9.263031 | 2.469214 | 18.82209 | 2.616016
37.65414 | 56.7976 | 47.47251 | 23.03082 | 9.325094 | 2.405129 | 19.45398 | 2.582577
37.66414 | 57.3956 | 48.03729 | 23.02598 | 9.358313 | 2.343525 | 20.11502 | 2.552759
37.67414 | 58.007 | 48.63834 | 23.02114 | 9.368656 | 2.284276 | 20.80632 | 2.526613
37.68414 | 58.6583 | 49.27666 | 23.01628 | 9.381637 | 2.227266 | 21.52895 | 2.50416
37.69414 | 59.3224 | 49.95315 | 23.01142 | 9.369255 | 2.172383 | 22.28395 | 2.485392
37.70413 | 60.0115 | 50.66791 | 23.00656 | 9.34359 | 2.119581 | 23.07148 | 2.470293
37.71413 | 60.7 | 51.42302 | 23.00168 | 9.276981 | 2.068645 | 23.89394 | 2.458754
37.72413 | 61.4334 | 52.21835 | 22.99679 | 9.215045 | 2.019543 | 24.75131 | 2.450709
37.73413 | 62.172 | 53.05428 | 22.9919 | 9.11772 | 1.972188 | 25.64416 | 2.446035
37.74413 | 62.9043 | 53.93093 | 22.987 | 8.973372 | 1.926499 | 26.57285 | 2.444584
37.75412 | 63.67 | 54.84723 | 22.98209 | 8.822766 | 1.882439 | 27.53654 | 2.446169
37.76412 | 64.4191 | 55.80452 | 22.97717 | 8.614585 | 1.839851 | 28.53691 | 2.45058
37.77412 | 65.185 | 56.80103 | 22.97224 | 8.383972 | 1.79871 | 29.57251 | 2.457567
37.78412 | 65.9587 | 57.83543 | 22.96731 | 8.123267 | 1.758952 | 30.64233 | 2.466844
37.79412 | 66.7268 | 58.90587 | 22.96237 | 7.820934 | 1.720516 | 31.74489 | 2.478089
37.80412 | 67.5053 | 60.00984 | 22.95742 | 7.49546 | 1.683343 | 32.87814 | 2.490941
37.81411 | 68.2673 | 61.14309 | 22.95246 | 7.124205 | 1.64742 | 34.03822 | 2.504992
37.82411 | 69.0261 | 62.30391 | 22.94749 | 6.722186 | 1.612613 | 35.22397 | 2.519838
37.83411 | 69.7739 | 63.48647 | 22.94252 | 6.287433 | 1.578916 | 36.43003 | 2.535006
37.84411 | 70.5143 | 64.68514 | 22.93754 | 5.829163 | 1.546282 | 37.65131 | 2.550014
37.85411 | 71.2328 | 65.89338 | 22.93254 | 5.33942 | 1.514663 | 38.88181 | 2.564359
37.8641 | 71.9183 | 67.10255 | 22.92755 | 4.815752 | 1.484061 | 40.11342 | 2.577517
37.8741 | 72.5977 | 68.30662 | 22.92254 | 4.291082 | 1.454362 | 41.3407 | 2.589018
37.8841 | 73.2533 | 69.49515 | 22.91752 | 3.75815 | 1.425564 | 42.55371 | 2.598354
37.8941 | 73.8705 | 70.6581 | 22.9125 | 3.212395 | 1.397632 | 43.74291 | 2.605062
37.9041 | 74.4474 | 71.78481 | 22.90747 | 2.662595 | 1.370532 | 44.89809 | 2.608718
37.9141 | 74.9973 | 72.86412 | 22.90243 | 2.133179 | 1.344232 | 46.00851 | 2.608948
37.92409 | 75.4852 | 73.88371 | 22.89738 | 1.601486 | 1.318726 | 47.06216 | 2.605442
37.93409 | 75.97 | 74.83427 | 22.89233 | 1.135731 | 1.293935 | 48.05006 | 2.597946
37.94409 | 76.36 | 75.70372 | 22.88726 | 0.6562797 | 1.269856 | 48.96032 | 2.586286
37.95409 | 76.738 | 76.48169 | 22.88219 | 0.2563089 | 1.246463 | 49.78268 | 2.570358
37.96409 | 77.0425 | 77.15869 | 22.87711 | -0.1161942 | 1.223731 | 50.50772 | 2.550131
37.97408 | 77.3021 | 77.72595 | 22.87202 | -0.4238487 | 1.201658 | 51.12659 | 2.525678
37.98408 | 77.5128 | 78.17772 | 22.86693 | -0.664922 | 1.180176 | 51.63357 | 2.497046
37.99408 | 77.6548 | 78.50818 | 22.86182 | -0.8533838 | 1.159286 | 52.02265 | 2.464427
38.00408 | 77.7603 | 78.71385 | 22.85671 | -0.9535452 | 1.138966 | 52.29013 | 2.428039
38.01408 | 77.7806 | 78.79304 | 22.85159 | -1.012437 | 1.119198 | 52.43411 | 2.388147
38.02408 | 77.7677 | 78.74589 | 22.84646 | -0.9781901 | 1.099961 | 52.45442 | 2.345051
38.03407 | 77.6709 | 78.57463 | 22.84132 | -0.9037266 | 1.081255 | 52.35292 | 2.299129
38.04407 | 77.5695 | 78.28219 | 22.83618 | -0.7126883 | 1.063026 | 52.13234 | 2.250643
38.05407 | 77.3492 | 77.87378 | 22.83102 | -0.5245831 | 1.045276 | 51.79748 | 2.200005
38.06407 | 77.1122 | 77.35571 | 22.82586 | -0.2435141 | 1.027989 | 51.35428 | 2.147586
38.07407 | 76.7895 | 76.73542 | 22.82069 | 0.05408262 | 1.011148 | 50.80982 | 2.093761
38.08406 | 76.4394 | 76.02201 | 22.81551 | 0.4173925 | 0.994756 | 50.17279 | 2.038948
38.09406 | 76.0406 | 75.22319 | 22.81033 | 0.8174108 | 0.9787654 | 49.4507 | 1.983392
38.10406 | 75.5415 | 74.34925 | 22.80513 | 1.192254 | 0.9631794 | 48.65346 | 1.927479
38.11406 | 75.0521 | 73.41015 | 22.79993 | 1.641949 | 0.9479846 | 47.79072 | 1.871519
38.12406 | 74.4831 | 72.41603 | 22.79472 | 2.067066 | 0.9331684 | 46.87235 | 1.815797
38.13405 | 73.8709 | 71.37802 | 22.7895 | 2.492877 | 0.9187326 | 45.90917 | 1.760621
38.14405 | 73.2475 | 70.30398 | 22.78428 | 2.943523 | 0.9046376 | 44.90895 | 1.70611
38.15405 | 72.5522 | 69.20443 | 22.77904 | 3.347775 | 0.8908865 | 43.88199 | 1.652512
38.16405 | 71.8698 | 68.08843 | 22.7738 | 3.781366 | 0.8774683 | 42.83717 | 1.599995
38.17405 | 71.0845 | 66.96446 | 22.76855 | 4.120041 | 0.864373 | 41.78285 | 1.548696
38.18405 | 70.3535 | 65.84028 | 22.76329 | 4.513219 | 0.8515905 | 40.72668 | 1.498726
38.19404 | 69.5444 | 64.72403 | 22.75802 | 4.820373 | 0.8391232 | 39.67666 | 1.450219
38.20404 | 68.7264 | 63.61978 | 22.75275 | 5.106623 | 0.8269377 | 38.63695 | 1.403143
38.21404 | 67.8434 | 62.53412 | 22.74746 | 5.309282 | 0.8150375 | 37.61403 | 1.357591
38.22404 | 67.0092 | 61.47176 | 22.74217 | 5.537437 | 0.8034139 | 36.61259 | 1.31359
38.23404 | 66.1201 | 60.43668 | 22.73687 | 5.683418 | 0.7920589 | 35.6366 | 1.271151
38.24403 | 65.2394 | 59.43312 | 22.73157 | 5.806278 | 0.7809763 | 34.69027 | 1.230314
38.25403 | 64.3635 | 58.46174 | 22.72625 | 5.901756 | 0.7701345 | 33.77437 | 1.190985
38.26403 | 63.4755 | 57.52558 | 22.72092 | 5.949924 | 0.7595385 | 32.89193 | 1.153184
38.27403 | 62.556 | 56.62614 | 22.71559 | 5.929859 | 0.749181 | 32.04449 | 1.116883
38.28403 | 61.6874 | 55.76448 | 22.71025 | 5.922922 | 0.7390551 | 31.23312 | 1.082047
38.29403 | 60.8088 | 54.94123 | 22.7049 | 5.867571 | 0.7291546 | 30.45854 | 1.048638
38.30402 | 59.9509 | 54.15743 | 22.69955 | 5.793466 | 0.7194821 | 29.72176 | 1.016644
38.31402 | 59.0722 | 53.41157 | 22.69418 | 5.660626 | 0.7100127 | 29.02142 | 0.9859569
38.32402 | 58.2033 | 52.70419 | 22.68881 | 5.499111 | 0.7007501 | 28.35807 | 0.9565622
38.33402 | 57.3633 | 52.03484 | 22.68343 | 5.328462 | 0.6916885 | 27.73131 | 0.9284125
38.34402 | 56.549 | 51.40292 | 22.67804 | 5.146076 | 0.6828224 | 27.1406 | 0.9014596
38.35401 | 55.7329 | 50.80828 | 22.67265 | 4.924618 | 0.674155 | 26.5858 | 0.8756803
38.36401 | 54.9528 | 50.24893 | 22.66724 | 4.703868 | 0.6656639 | 26.06505 | 0.8509763
38.37401 | 54.176 | 49.72458 | 22.66183 | 4.451418 | 0.6573529 | 25.57808 | 0.8273264
38.38401 | 53.4649 | 49.23429 | 22.65641 | 4.230609 | 0.6492172 | 25.12398 | 0.8046843
38.39401 | 52.7043 | 48.77709 | 22.65097 | 3.927207 | 0.6412521 | 24.70186 | 0.7830052
38.40401 | 52.0115 | 48.352 | 22.64554 | 3.659499 | 0.633453 | 24.31077 | 0.7622451
38.414 | 51.3261 | 47.9584 | 22.6401 | 3.367699 | 0.6258231 | 23.9501 | 0.7423823
38.424 | 50.7356 | 47.59455 | 22.63464 | 3.141048 | 0.6183432 | 23.61823 | 0.7233336
38.434 | 50.0535 | 47.25989 | 22.62918 | 2.793609 | 0.6110168 | 23.31461 | 0.7050812
38.444 | 49.496 | 46.95349 | 22.62371 | 2.542515 | 0.6038399 | 23.03835 | 0.6875869
38.454 | 48.9109 | 46.67443 | 22.61823 | 2.236468 | 0.5968099 | 22.78858 | 0.6708143
38.46399 | 48.381 | 46.42207 | 22.61275 | 1.958929 | 0.5899274 | 22.56465 | 0.6547439
38.47399 | 47.878 | 46.19513 | 22.60725 | 1.682872 | 0.5831766 | 22.36539 | 0.639311
38.48399 | 47.3447 | 45.99305 | 22.60175 | 1.351651 | 0.5765609 | 22.19024 | 0.6244995
38.49399 | 46.9389 | 45.81509 | 22.59624 | 1.123811 | 0.5700767 | 22.03849 | 0.6102792
38.50399 | 46.4592 | 45.66055 | 22.59072 | 0.7986529 | 0.563721 | 21.90948 | 0.596621
38.51399 | 46.0718 | 45.52877 | 22.58519 | 0.5430329 | 0.5574904 | 21.80258 | 0.5834974
38.52398 | 45.6992 | 45.41924 | 22.57967 | 0.2799631 | 0.551388 | 21.71729 | 0.5708954
38.53398 | 45.3208 | 45.33117 | 22.57412 | -0.01036674 | 0.5453989 | 21.65288 | 0.558763
38.54398 | 45.0524 | 45.2642 | 22.56857 | -0.2117994 | 0.5395262 | 21.60901 | 0.5470904
38.55398 | 44.7419 | 45.21782 | 22.56301 | -0.4759193 | 0.533767 | 21.58519 | 0.5358552
38.56398 | 44.4386 | 45.19164 | 22.55744 | -0.7530407 | 0.5281187 | 21.58104 | 0.5250363
38.57397 | 44.2242 | 45.18528 | 22.55187 | -0.9610818 | 0.5225841 | 21.5962 | 0.5146234
38.58397 | 43.997 | 45.1984 | 22.54629 | -1.201401 | 0.5171498 | 21.63038 | 0.5045772
38.59397 | 43.816 | 45.23074 | 22.5407 | -1.414739 | 0.5118189 | 21.68333 | 0.4948901
38.60397 | 43.6256 | 45.28207 | 22.5351 | -1.656467 | 0.5065888 | 21.75483 | 0.4855451
38.61397 | 43.4884 | 45.35223 | 22.52949 | -1.863829 | 0.5014573 | 21.84475 | 0.476526
38.62397 | 43.4092 | 45.44103 | 22.52388 | -2.031831 | 0.4964222 | 21.95291 | 0.4678177
38.63396 | 43.2969 | 45.54832 | 22.51826 | -2.251419 | 0.491486 | 22.07916 | 0.4594139
38.64396 | 43.2526 | 45.6742 | 22.51263 | -2.421601 | 0.4866369 | 22.22365 | 0.4512846
38.65396 | 43.1983 | 45.81865 | 22.50699 | -2.620347 | 0.4818779 | 22.38636 | 0.4434252
38.66396 | 43.1644 | 45.98169 | 22.50134 | -2.817287 | 0.4772069 | 22.56732 | 0.4358238
38.67396 | 43.2116 | 46.16342 | 22.49568 | -2.951819 | 0.4726218 | 22.76664 | 0.4284689
38.68395 | 43.2114 | 46.36381 | 22.49003 | -3.152407 | 0.4681253 | 22.9843 | 0.4213565
38.69395 | 43.2743 | 46.5834 | 22.48436 | -3.309101 | 0.4637066 | 23.22088 | 0.4144625
38.70395 | 43.3588 | 46.82228 | 22.47868 | -3.46348 | 0.4593685 | 23.47645 | 0.4077844
38.71395 | 43.438 | 47.08074 | 22.47299 | -3.642739 | 0.4551091 | 23.75133 | 0.401313
38.72395 | 43.6219 | 47.35913 | 22.46729 | -3.737226 | 0.4509269 | 24.04587 | 0.3950398
38.73395 | 43.7399 | 47.65784 | 22.46159 | -3.917943 | 0.4468201 | 24.36048 | 0.3889565
38.74394 | 43.9086 | 47.97702 | 22.45588 | -4.068418 | 0.4427911 | 24.69528 | 0.3830613
38.75394 | 44.1674 | 48.31779 | 22.45016 | -4.150387 | 0.4388304 | 25.05146 | 0.3773351
38.76394 | 44.3291 | 48.68041 | 22.44443 | -4.351312 | 0.4349405 | 25.42926 | 0.3717771
38.77394 | 44.6812 | 49.06552 | 22.4387 | -4.384323 | 0.43112 | 25.82932 | 0.3663807
38.78394 | 44.906 | 49.4738 | 22.43296 | -4.5678 | 0.4273674 | 26.25234 | 0.3611396
38.79393 | 45.2671 | 49.90557 | 22.42721 | -4.638465 | 0.4236849 | 26.69862 | 0.3560531
38.80393 | 45.6148 | 50.36247 | 22.42145 | -4.747674 | 0.4200639 | 27.16986 | 0.3511053
38.81393 | 45.9975 | 50.845 | 22.41568 | -4.847497 | 0.4165068 | 27.66651 | 0.3462963
38.82393 | 46.4557 | 51.35409 | 22.40991 | -4.898391 | 0.4130123 | 28.18955 | 0.3416208
38.83393 | 46.9205 | 51.89078 | 22.40412 | -4.970281 | 0.409579 | 28.74001 | 0.3370742
38.84393 | 47.4421 | 52.45617 | 22.39833 | -5.01407 | 0.406206 | 29.31898 | 0.3326521
38.85392 | 48.0037 | 53.05085 | 22.39254 | -5.047149 | 0.4028953 | 29.92706 | 0.3283543
38.86392 | 48.5962 | 53.67724 | 22.38673 | -5.081043 | 0.3996389 | 30.56671 | 0.324168
38.87392 | 49.2624 | 54.33613 | 22.38091 | -5.073735 | 0.3964391 | 31.23869 | 0.3200938
38.88392 | 49.9789 | 55.02897 | 22.37509 | -5.050067 | 0.3932949 | 31.94445 | 0.316128
38.89392 | 50.7741 | 55.75727 | 22.36926 | -4.983173 | 0.3902053 | 32.68554 | 0.312267
38.90391 | 51.597 | 56.52188 | 22.36343 | -4.92488 | 0.387172 | 33.46277 | 0.3085111
38.91391 | 52.5003 | 57.32609 | 22.35758 | -4.825786 | 0.3841882 | 34.27947 | 0.3048497
38.92391 | 53.4339 | 58.17096 | 22.35172 | -4.737065 | 0.3812559 | 35.1367 | 0.3012835
38.93391 | 54.4826 | 59.05845 | 22.34586 | -4.575852 | 0.3783741 | 36.03641 | 0.2978095
38.94391 | 55.6079 | 59.9906 | 22.33999 | -4.382698 | 0.3755419 | 36.98064 | 0.2944251
38.95391 | 56.7575 | 60.96957 | 22.33411 | -4.212074 | 0.3727584 | 37.97158 | 0.2911274
38.9639 | 58.014 | 61.99662 | 22.32823 | -3.982619 | 0.3700252 | 39.01045 | 0.2879172
38.9739 | 59.3795 | 63.07617 | 22.32233 | -3.69667 | 0.3673364 | 40.10171 | 0.2847856
38.9839 | 60.7527 | 64.20976 | 22.31643 | -3.457064 | 0.3646936 | 41.24691 | 0.2817335
38.9939 | 62.3158 | 65.40004 | 22.31052 | -3.084244 | 0.3620965 | 42.44867 | 0.2787588
39.0039 | 63.9678 | 66.64979 | 22.3046 | -2.681994 | 0.3595435 | 43.70979 | 0.2758592
39.01389 | 65.6225 | 67.96061 | 22.29868 | -2.338108 | 0.3570365 | 45.03185 | 0.2730357
39.02389 | 67.4891 | 69.33807 | 22.29275 | -1.84897 | 0.35457 | 46.42047 | 0.2702805
39.03389 | 69.3245 | 70.7841 | 22.2868 | -1.459602 | 0.3521456 | 47.87756 | 0.2675948
39.04389 | 71.4474 | 72.30198 | 22.28085 | -0.8545777 | 0.3497627 | 49.40638 | 0.2649766
39.05389 | 73.4921 | 73.89512 | 22.2749 | -0.403016 | 0.3474205 | 51.01038 | 0.2624244
39.06389 | 75.8162 | 75.56703 | 22.26893 | 0.249169 | 0.3451184 | 52.69305 | 0.2599365
39.07388 | 78.171 | 77.31935 | 22.26296 | 0.8516548 | 0.3428578 | 54.45601 | 0.2575141
39.08388 | 80.5912 | 79.15972 | 22.25698 | 1.43148 | 0.3406337 | 56.30696 | 0.2551503
39.09388 | 83.2345 | 81.09005 | 22.25099 | 2.144454 | 0.3384476 | 58.24776 | 0.2528465
39.10388 | 85.8618 | 83.11422 | 22.24499 | 2.747584 | 0.336299 | 60.28232 | 0.2506013
39.11388 | 88.7264 | 85.23615 | 22.23899 | 3.490251 | 0.3341873 | 62.41456 | 0.2484134
39.12387 | 91.6125 | 87.45748 | 22.23298 | 4.155018 | 0.3321138 | 64.64611 | 0.2462837
39.13387 | 94.652 | 89.78668 | 22.22696 | 4.865322 | 0.3300739 | 66.98544 | 0.2442069
39.14387 | 97.7947 | 92.22541 | 22.22093 | 5.569287 | 0.3280691 | 69.43423 | 0.242184
39.15387 | 101.0759 | 94.77746 | 22.21489 | 6.298438 | 0.3260989 | 71.99626 | 0.2402139
39.16387 | 104.4504 | 97.44644 | 22.20885 | 7.003963 | 0.3241627 | 74.67513 | 0.2382957
39.17387 | 107.8552 | 100.2357 | 22.20279 | 7.619458 | 0.3222599 | 77.47426 | 0.2364284
39.18386 | 111.3035 | 103.1455 | 22.19674 | 8.157977 | 0.3203918 | 80.39378 | 0.2346129
39.19386 | 115.0039 | 106.1841 | 22.19067 | 8.819755 | 0.3185544 | 83.44207 | 0.2328448
39.20386 | 118.6295 | 109.351 | 22.1846 | 9.278543 | 0.316749 | 86.61849 | 0.2311251
39.21386 | 122.4432 | 112.6474 | 22.17851 | 9.79575 | 0.3149751 | 89.92451 | 0.2294531
39.22386 | 126.1674 | 116.0743 | 22.17242 | 10.09308 | 0.3132322 | 93.36084 | 0.227828
39.23385 | 130.1711 | 119.6278 | 22.16633 | 10.54333 | 0.3115214 | 96.92367 | 0.2262509
39.24385 | 134.0677 | 123.3133 | 22.16022 | 10.75436 | 0.3098391 | 100.6186 | 0.2247179
39.25385 | 137.9254 | 127.1249 | 22.1541 | 10.80053 | 0.3081865 | 104.4393 | 0.2232301
39.26385 | 141.9014 | 131.0581 | 22.14798 | 10.84335 | 0.3065632 | 108.3817 | 0.2217869
39.27385 | 145.7079 | 135.1068 | 22.14185 | 10.60107 | 0.3049687 | 112.4396 | 0.220388
39.28385 | 149.5876 | 139.2631 | 22.13571 | 10.32448 | 0.3034027 | 116.605 | 0.2190328
39.29384 | 153.5123 | 143.5124 | 22.12957 | 9.999867 | 0.3018662 | 120.8633 | 0.2177223
39.30384 | 157.351 | 147.8503 | 22.12342 | 9.500671 | 0.3003558 | 125.2101 | 0.2164535
39.31384 | 161.1382 | 152.2573 | 22.11725 | 8.880854 | 0.2988728 | 129.626 | 0.2152275
39.32384 | 164.7334 | 156.7153 | 22.11108 | 8.01807 | 0.2974166 | 134.0928 | 0.214044
39.33384 | 168.4358 | 161.2033 | 22.10491 | 7.232497 | 0.2959871 | 138.5895 | 0.2129028
39.34383 | 171.7501 | 165.693 | 22.09873 | 6.057127 | 0.2945852 | 143.0879 | 0.2118048
39.35383 | 175.1725 | 170.1665 | 22.09253 | 5.006042 | 0.2932077 | 147.57 | 0.2107477
39.36383 | 178.328 | 174.59 | 22.08633 | 3.73798 | 0.2918555 | 152.0021 | 0.2097325
39.37383 | 181.3371 | 178.9319 | 22.08013 | 2.405182 | 0.2905287 | 156.3525 | 0.2087593
39.38383 | 184.453 | 183.1585 | 22.07391 | 1.294488 | 0.2892268 | 160.5875 | 0.207828
39.39383 | 186.9063 | 187.2346 | 22.06768 | -0.3283211 | 0.2879496 | 164.672 | 0.2069388
39.40382 | 189.6436 | 191.1206 | 22.06146 | -1.476981 | 0.286698 | 168.5663 | 0.2060925
39.41382 | 191.8647 | 194.7879 | 22.05522 | -2.923203 | 0.2854689 | 172.2419 | 0.2052876
39.42382 | 193.9198 | 198.1971 | 22.04897 | -4.27734 | 0.2842636 | 175.6594 | 0.2045253
39.43382 | 195.9161 | 201.3141 | 22.04272 | -5.398048 | 0.2830817 | 178.7845 | 0.2038059
39.44382 | 197.343 | 204.1069 | 22.03645 | -6.76392 | 0.281923 | 181.5854 | 0.2031296
39.45381 | 198.8636 | 206.5439 | 22.03019 | -7.680334 | 0.2807882 | 184.0305 | 0.2024976
39.46381 | 199.9454 | 208.6048 | 22.02391 | -8.659419 | 0.279675 | 186.0993 | 0.2019089
39.47381 | 200.8003 | 210.2652 | 22.01763 | -9.464943 | 0.2785841 | 187.7677 | 0.2013648
39.48381 | 201.5292 | 211.5081 | 22.01133 | -9.978949 | 0.2775154 | 189.0184 | 0.2008658
39.49381 | 201.7625 | 212.3213 | 22.00503 | -10.5588 | 0.2764686 | 189.8394 | 0.2004126
39.50381 | 201.9564 | 212.6974 | 21.99872 | -10.741 | 0.2754434 | 190.2232 | 0.2000059
39.5138 | 201.7166 | 212.6344 | 21.99241 | -10.9178 | 0.2744406 | 190.1679 | 0.199647
39.5238 | 201.3147 | 212.1352 | 21.98609 | -10.82049 | 0.273458 | 189.6763 | 0.1993359
39.5338 | 200.7095 | 211.2071 | 21.97976 | -10.4976 | 0.2724964 | 188.7558 | 0.199074
39.5438 | 199.6905 | 209.8623 | 21.97342 | -10.17183 | 0.2715556 | 187.4185 | 0.1988624
39.5538 | 198.5325 | 208.1174 | 21.96707 | -9.584863 | 0.2706354 | 185.681 | 0.1987023
39.56379 | 197.1094 | 205.9947 | 21.96072 | -8.885349 | 0.2697364 | 183.5657 | 0.1985949
39.57379 | 195.3655 | 203.514 | 21.95436 | -8.148536 | 0.2688567 | 181.0923 | 0.1985415
39.58379 | 193.562 | 200.7036 | 21.94799 | -7.141637 | 0.267997 | 178.2891 | 0.1985435
39.59379 | 191.3359 | 197.5924 | 21.94161 | -6.256511 | 0.2671571 | 175.185 | 0.1986025
39.60379 | 189.1319 | 194.2109 | 21.93522 | -5.078991 | 0.2663369 | 171.8106 | 0.1987203
39.61379 | 186.5754 | 190.5907 | 21.92883 | -4.015321 | 0.265536 | 168.1975 | 0.1988987
39.62378 | 183.8943 | 186.7685 | 21.92244 | -2.874221 | 0.2647555 | 164.3822 | 0.1991393
39.63378 | 181.0756 | 182.7679 | 21.91603 | -1.692291 | 0.2639931 | 160.3884 | 0.1994446
39.64378 | 177.9671 | 178.6248 | 21.90961 | -0.6576894 | 0.2632496 | 156.2521 | 0.1998166
39.65378 | 174.8701 | 174.3701 | 21.90319 | 0.5000155 | 0.262525 | 152.0041 | 0.2002578
39.66378 | 171.4706 | 170.0333 | 21.89676 | 1.437288 | 0.261819 | 147.674 | 0.2007706
39.67377 | 168.1824 | 165.647 | 21.89032 | 2.535397 | 0.2611322 | 143.2942 | 0.201357
39.68377 | 164.4826 | 161.2282 | 21.88388 | 3.254447 | 0.2604631 | 138.8818 | 0.202021
39.69377 | 160.9803 | 156.8053 | 21.87742 | 4.174966 | 0.2598122 | 134.4653 | 0.2027651
39.70377 | 157.2842 | 152.4005 | 21.87096 | 4.883747 | 0.2591795 | 130.0667 | 0.2035925
39.71377 | 153.5452 | 148.0331 | 21.86449 | 5.51206 | 0.2585647 | 125.7056 | 0.2045064
39.72377 | 149.6928 | 143.7208 | 21.85802 | 5.97203 | 0.2579679 | 121.3993 | 0.2055105
39.73376 | 145.859 | 139.4826 | 21.85154 | 6.376404 | 0.2573892 | 117.1671 | 0.2066072
39.74376 | 141.889 | 135.3233 | 21.84505 | 6.56572 | 0.2568277 | 113.0136 | 0.2078028
39.75376 | 138.1269 | 131.2579 | 21.83855 | 6.869014 | 0.2562837 | 108.954 | 0.2091004
39.76376 | 134.2603 | 127.2953 | 21.83204 | 6.964977 | 0.2557571 | 104.997 | 0.2105042
39.77376 | 130.4314 | 123.4427 | 21.82553 | 6.988713 | 0.2552478 | 101.1499 | 0.212019
39.78375 | 126.6116 | 119.709 | 21.81901 | 6.90259 | 0.2547562 | 97.4216 | 0.2136476
39.79375 | 122.8895 | 116.0909 | 21.81248 | 6.798593 | 0.2542813 | 93.80875 | 0.2153985
39.80375 | 118.9701 | 112.5947 | 21.80594 | 6.37543 | 0.2538234 | 90.31763 | 0.2172751
39.81375 | 115.5285 | 109.2217 | 21.7994 | 6.306797 | 0.2533824 | 86.94964 | 0.219283
39.82375 | 111.8178 | 105.9724 | 21.79285 | 5.845417 | 0.2529583 | 83.70515 | 0.2214278
39.83375 | 108.2926 | 102.8462 | 21.78629 | 5.446403 | 0.252551 | 80.58364 | 0.2237154
39.84374 | 104.8722 | 99.84477 | 21.77973 | 5.027426 | 0.2521607 | 77.58674 | 0.2261492
39.85374 | 101.3253 | 96.96038 | 21.77315 | 4.364918 | 0.2517867 | 74.7067 | 0.2287403
39.86374 | 98.3309 | 94.19362 | 21.76657 | 4.137279 | 0.2514293 | 71.94413 | 0.2314929
39.87374 | 94.9429 | 91.54171 | 21.75998 | 3.401187 | 0.2510884 | 69.29623 | 0.2344133
39.88374 | 91.8772 | 89.00154 | 21.75338 | 2.875659 | 0.250764 | 66.75988 | 0.2375082
39.89373 | 88.9808 | 86.57207 | 21.74679 | 2.408733 | 0.2504562 | 64.33404 | 0.2407812
39.90373 | 85.9745 | 84.24502 | 21.74017 | 1.729475 | 0.2501645 | 62.01044 | 0.2442453
39.91373 | 83.2425 | 82.01918 | 21.73356 | 1.223319 | 0.2498891 | 59.78783 | 0.2479041
39.92373 | 80.5254 | 79.89081 | 21.72693 | 0.6345888 | 0.2496299 | 57.66249 | 0.2517644
39.93373 | 77.9529 | 77.85616 | 21.72029 | 0.09674458 | 0.2493869 | 55.63064 | 0.2558325
39.94373 | 75.545 | 75.91146 | 21.71365 | -0.3664615 | 0.2491601 | 53.68853 | 0.2601146
39.95372 | 73.0561 | 74.05477 | 21.70701 | -0.9986717 | 0.2489496 | 51.8342 | 0.264611
39.96372 | 70.9571 | 72.27878 | 21.70035 | -1.321685 | 0.248755 | 50.06034 | 0.2693387
39.97372 | 68.719 | 70.58175 | 21.69369 | -1.862751 | 0.2485765 | 48.36519 | 0.2742941
39.98372 | 66.6182 | 68.96015 | 21.68702 | -2.341949 | 0.2484141 | 46.74523 | 0.2794837
39.99372 | 64.6586 | 67.41055 | 21.68034 | -2.751952 | 0.2482677 | 45.19703 | 0.2849102
40.00371 | 62.7398 | 65.93105 | 21.67366 | -3.191248 | 0.2481374 | 43.71868 | 0.2905659
40.01371 | 61.0201 | 64.51553 | 21.66697 | -3.495431 | 0.248023 | 42.30407 | 0.2964647
40.02371 | 59.3712 | 63.16238 | 21.66027 | -3.791182 | 0.2479246 | 40.95159 | 0.3025976
40.03371 | 57.6914 | 61.86861 | 21.65356 | -4.17721 | 0.2478421 | 39.65825 | 0.30896
40.04371 | 56.2236 | 60.63135 | 21.64684 | -4.407746 | 0.2477756 | 38.42118 | 0.3155445
40.05371 | 54.6557 | 59.44783 | 21.64012 | -4.792126 | 0.2477252 | 37.23764 | 0.3223405
40.0637 | 53.4327 | 58.31658 | 21.6334 | -4.883878 | 0.2476907 | 36.10616 | 0.3293272
40.0737 | 52.0166 | 57.2327 | 21.62666 | -5.216103 | 0.2476721 | 35.02187 | 0.3365004
40.0837 | 50.8249 | 56.19499 | 21.61992 | -5.370091 | 0.2476697 | 33.98357 | 0.343831
40.0937 | 49.7054 | 55.20113 | 21.61316 | -5.495734 | 0.2476832 | 32.989 | 0.3512923
40.1037 | 48.5517 | 54.24892 | 21.6064 | -5.697223 | 0.2477128 | 32.03595 | 0.3588523
40.11369 | 47.6427 | 53.33716 | 21.59964 | -5.694464 | 0.2477583 | 31.1233 | 0.3664663
40.12369 | 46.5959 | 52.46199 | 21.59287 | -5.866087 | 0.2478199 | 30.24719 | 0.3741068
40.13369 | 45.7641 | 51.62243 | 21.58609 | -5.858329 | 0.2478977 | 29.40673 | 0.3817186
40.14369 | 44.8693 | 50.81666 | 21.5793 | -5.947359 | 0.2479916 | 28.60012 | 0.3892487
40.15369 | 44.055 | 50.04294 | 21.5725 | -5.987945 | 0.2481016 | 27.8257 | 0.3966397
40.16369 | 43.3406 | 49.29963 | 21.5657 | -5.959029 | 0.2482279 | 27.08187 | 0.4038299
40.17368 | 42.5807 | 48.58582 | 21.5589 | -6.005122 | 0.2483703 | 26.36781 | 0.4107484
40.18368 | 42.028 | 47.89863 | 21.55208 | -5.870631 | 0.2485292 | 25.68068 | 0.417342
40.19368 | 41.3144 | 47.23735 | 21.54525 | -5.922954 | 0.2487043 | 25.01986 | 0.423537
40.20368 | 40.7599 | 46.60064 | 21.53842 | -5.840741 | 0.248896 | 24.38406 | 0.4292673
40.21368 | 40.2289 | 45.98722 | 21.53158 | -5.758319 | 0.249104 | 23.77206 | 0.4344694
40.22367 | 39.6659 | 45.39653 | 21.52474 | -5.730634 | 0.2493284 | 23.18338 | 0.4390798
40.23367 | 39.236 | 44.82613 | 21.51789 | -5.59013 | 0.2495695 | 22.61562 | 0.4430542
40.24367 | 38.7416 | 44.27561 | 21.51103 | -5.534012 | 0.2498274 | 22.06842 | 0.4463415
40.25367 | 38.3052 | 43.74397 | 21.50416 | -5.438772 | 0.2501019 | 21.54081 | 0.448904
40.26367 | 37.9292 | 43.23027 | 21.49728 | -5.301074 | 0.2503933 | 21.03188 | 0.4507132
40.27367 | 37.4995 | 42.73363 | 21.4904 | -5.234128 | 0.2507015 | 20.54078 | 0.4517505
40.28366 | 37.1692 | 42.25368 | 21.48352 | -5.084476 | 0.2510265 | 20.06712 | 0.4520077
40.29366 | 36.8252 | 41.78871 | 21.47662 | -4.963509 | 0.2513688 | 19.60923 | 0.4514869
40.30366 | 36.4742 | 41.33849 | 21.46972 | -4.864285 | 0.2517282 | 19.16684 | 0.450199
40.31366 | 36.1917 | 40.90233 | 21.4628 | -4.710634 | 0.2521049 | 18.73926 | 0.4481643
40.32366 | 35.8676 | 40.47963 | 21.45589 | -4.612035 | 0.2524989 | 18.32584 | 0.4454118
40.33365 | 35.6339 | 40.0702 | 21.44897 | -4.436296 | 0.2529098 | 17.92634 | 0.4419812
40.34365 | 35.3539 | 39.67268 | 21.44203 | -4.318778 | 0.2533388 | 17.5394 | 0.4379089
40.35365 | 35.1396 | 39.28698 | 21.43509 | -4.147381 | 0.2537855 | 17.16486 | 0.433246
40.36365 | 34.9102 | 38.91263 | 21.42815 | -4.002433 | 0.25425 | 16.80219 | 0.4280451
40.37365 | 34.6388 | 38.54919 | 21.42119 | -3.910394 | 0.2547325 | 16.45091 | 0.422362
40.38365 | 34.4526 | 38.19625 | 21.41423 | -3.743651 | 0.255233 | 16.11053 | 0.4162553
40.39364 | 34.235 | 37.85375 | 21.40727 | -3.618746 | 0.2557511 | 15.78093 | 0.4097911
40.40364 | 34.1129 | 37.52065 | 21.40029 | -3.407745 | 0.2562881 | 15.46105 | 0.4030167
40.41364 | 33.8761 | 37.19695 | 21.39331 | -3.320848 | 0.2568435 | 15.1508 | 0.3959978
40.42364 | 33.7311 | 36.88233 | 21.38632 | -3.151226 | 0.2574176 | 14.84979 | 0.3887926
40.43364 | 33.5663 | 36.57648 | 21.37932 | -3.010175 | 0.2580103 | 14.55768 | 0.3814569
40.44363 | 33.3754 | 36.27939 | 21.37233 | -2.903988 | 0.2586214 | 14.27439 | 0.3740512
40.45363 | 33.2543 | 35.9902 | 21.36532 | -2.735905 | 0.2592521 | 13.99903 | 0.3666104
40.46363 | 33.1054 | 35.70895 | 21.3583 | -2.603553 | 0.2599021 | 13.73156 | 0.3591875
40.47363 | 32.9843 | 35.43538 | 21.35127 | -2.451077 | 0.2605714 | 13.47171 | 0.3518244
40.48363 | 32.857 | 35.16923 | 21.34424 | -2.312229 | 0.2612603 | 13.21917 | 0.3445583
40.49363 | 32.7254 | 34.91027 | 21.3372 | -2.184871 | 0.261969 | 12.97368 | 0.3374223
40.50362 | 32.5917 | 34.65852 | 21.33016 | -2.066818 | 0.262697 | 12.73521 | 0.3304518
40.51362 | 32.4934 | 34.41326 | 21.32311 | -1.919857 | 0.2634458 | 12.50304 | 0.3236578
40.52362 | 32.3544 | 34.17452 | 21.31605 | -1.82012 | 0.2642149 | 12.27719 | 0.3170677
40.53362 | 32.286 | 33.9421 | 21.30898 | -1.656101 | 0.2650045 | 12.05741 | 0.3106987
40.54362 | 32.1628 | 33.7158 | 21.30191 | -1.552999 | 0.2658148 | 11.84351 | 0.3045643
40.55361 | 32.0842 | 33.49563 | 21.29484 | -1.411433 | 0.2666453 | 11.63547 | 0.2986817
40.56361 | 31.9618 | 33.28098 | 21.28775 | -1.319182 | 0.2674979 | 11.43269 | 0.2930452
40.57361 | 31.8744 | 33.07188 | 21.28065 | -1.197481 | 0.2683718 | 11.23519 | 0.2876672
40.58361 | 31.7805 | 32.86816 | 21.27355 | -1.087656 | 0.2692673 | 11.04279 | 0.282551
40.59361 | 31.6827 | 32.66963 | 21.26644 | -0.9869346 | 0.2701847 | 10.85531 | 0.277698
40.60361 | 31.6315 | 32.47615 | 21.25933 | -0.8446518 | 0.2711243 | 10.67259 | 0.2731081
40.6136 | 31.5377 | 32.28774 | 21.25221 | -0.7500412 | 0.2720853 | 10.49466 | 0.268784
40.6236 | 31.4658 | 32.10386 | 21.24508 | -0.6380584 | 0.2730699 | 10.32099 | 0.2647145
40.6336 | 31.3732 | 31.92455 | 21.23794 | -0.5513524 | 0.2740773 | 10.15163 | 0.2609005
40.6436 | 31.3031 | 31.74968 | 21.2308 | -0.4465774 | 0.275108 | 9.986431 | 0.2573373
40.6536 | 31.2436 | 31.5791 | 21.22365 | -0.3354962 | 0.2761622 | 9.825264 | 0.2540199
40.66359 | 31.1737 | 31.41284 | 21.2165 | -0.2391387 | 0.2772391 | 9.668154 | 0.2509452
40.67359 | 31.1245 | 31.25044 | 21.20934 | -0.1259397 | 0.278341 | 9.514662 | 0.2481008
40.68359 | 31.0559 | 31.09194 | 21.20217 | -0.03604347 | 0.2794673 | 9.364828 | 0.2454829
40.69359 | 30.9867 | 30.93723 | 21.19499 | 0.04947088 | 0.2806182 | 9.21854 | 0.2430838
40.70359 | 30.9372 | 30.78618 | 21.1878 | 0.1510222 | 0.2817942 | 9.075685 | 0.2408958
40.71359 | 30.8791 | 30.63868 | 21.18061 | 0.240423 | 0.2829955 | 8.93616 | 0.2389103
40.72358 | 30.8141 | 30.49475 | 21.17342 | 0.3193461 | 0.2842213 | 8.799992 | 0.23712
40.73358 | 30.7743 | 30.35402 | 21.16622 | 0.4202793 | 0.2854743 | 8.666819 | 0.235512
40.74358 | 30.7008 | 30.21652 | 21.159 | 0.4842836 | 0.2867536 | 8.536681 | 0.2340783
40.75358 | 30.6723 | 30.08214 | 21.15178 | 0.5901605 | 0.2880596 | 8.409487 | 0.2328087
40.76358 | 30.6237 | 29.95079 | 21.14456 | 0.6729072 | 0.2893928 | 8.285149 | 0.2316924
40.77357 | 30.5768 | 29.82252 | 21.13733 | 0.7542838 | 0.2907522 | 8.163711 | 0.2307188
40.78357 | 30.5277 | 29.69694 | 21.13009 | 0.8307563 | 0.2921407 | 8.044833 | 0.2298754
40.79357 | 30.498 | 29.57412 | 21.12285 | 0.9238752 | 0.2935575 | 7.928567 | 0.2291512
40.80357 | 30.4509 | 29.45397 | 21.1156 | 0.9969267 | 0.295003 | 7.814839 | 0.2285347
40.81357 | 30.3933 | 29.3364 | 21.10834 | 1.056896 | 0.2964777 | 7.703575 | 0.2280142
40.82357 | 30.3847 | 29.22134 | 21.10107 | 1.163364 | 0.2979819 | 7.594705 | 0.2275785
40.83356 | 30.3247 | 29.10881 | 21.09381 | 1.215894 | 0.2995146 | 7.488269 | 0.2272171
40.84356 | 30.3074 | 28.99851 | 21.08653 | 1.308893 | 0.3010793 | 7.383983 | 0.226919
40.85356 | 30.254 | 28.89049 | 21.07924 | 1.363515 | 0.3026749 | 7.281896 | 0.2266751
40.86356 | 30.2215 | 28.78467 | 21.07195 | 1.436829 | 0.304302 | 7.181945 | 0.2264772
40.87356 | 30.2192 | 28.681 | 21.06465 | 1.538203 | 0.305961 | 7.084071 | 0.2263179
40.88355 | 30.1684 | 28.5795 | 21.05735 | 1.588899 | 0.3076502 | 6.988312 | 0.2261917
40.89355 | 30.1438 | 28.47993 | 21.05003 | 1.663873 | 0.3093746 | 6.894424 | 0.2260935
40.90355 | 30.1117 | 28.38232 | 21.04271 | 1.729384 | 0.3111324 | 6.802448 | 0.2260205
40.91355 | 30.0607 | 28.28662 | 21.03539 | 1.774082 | 0.3129242 | 6.712334 | 0.2259711
40.92355 | 30.0456 | 28.19278 | 21.02806 | 1.852817 | 0.3147507 | 6.624032 | 0.2259452
40.93355 | 30.0169 | 28.10077 | 21.02072 | 1.916134 | 0.3166123 | 6.537494 | 0.225944
40.94354 | 29.9861 | 28.01061 | 21.01338 | 1.97549 | 0.3185079 | 6.452755 | 0.2259699
40.95354 | 29.9575 | 27.9221 | 21.00602 | 2.035403 | 0.3204416 | 6.369604 | 0.2260265
40.96354 | 29.9264 | 27.83528 | 20.99866 | 2.091123 | 0.3224125 | 6.288081 | 0.2261187
40.97354 | 29.9068 | 27.75012 | 20.9913 | 2.156683 | 0.3244208 | 6.208146 | 0.2262516
40.98354 | 29.8702 | 27.66658 | 20.98393 | 2.203617 | 0.3264676 | 6.129759 | 0.2264315
40.99353 | 29.8576 | 27.58472 | 20.97655 | 2.272879 | 0.3285512 | 6.052951 | 0.2266648
41.00353 | 29.8371 | 27.50434 | 20.96917 | 2.33276 | 0.3306765 | 5.977536 | 0.2269592
41.01353 | 29.8058 | 27.42549 | 20.96178 | 2.380308 | 0.3328421 | 5.903553 | 0.2273214
41.02353 | 29.8104 | 27.34815 | 20.95438 | 2.462251 | 0.3350489 | 5.830965 | 0.2277589
41.03353 | 29.7741 | 27.27228 | 20.94697 | 2.501815 | 0.3372975 | 5.759738 | 0.2282785
41.04353 | 29.7638 | 27.19787 | 20.93956 | 2.565928 | 0.3395887 | 5.689838 | 0.2288869
41.05352 | 29.7644 | 27.12496 | 20.93215 | 2.639444 | 0.341921 | 5.621298 | 0.2295887
41.06352 | 29.7519 | 27.05337 | 20.92472 | 2.698532 | 0.3442998 | 5.553955 | 0.2303916
41.07352 | 29.734 | 26.98316 | 20.91729 | 2.750844 | 0.3467237 | 5.487843 | 0.2312988
41.08352 | 29.7036 | 26.91429 | 20.90985 | 2.789307 | 0.3491933 | 5.422934 | 0.2323133
41.09352 | 29.7084 | 26.84675 | 20.90241 | 2.861647 | 0.3517099 | 5.359198 | 0.2334371
41.10351 | 29.7059 | 26.78058 | 20.89496 | 2.92532 | 0.3542715 | 5.296675 | 0.2346694
41.11351 | 29.6765 | 26.7156 | 20.88751 | 2.960896 | 0.3568842 | 5.235202 | 0.2360114
41.12351 | 29.7017 | 26.65187 | 20.88004 | 3.049831 | 0.3595464 | 5.174821 | 0.2374594
41.13351 | 29.6543 | 26.58935 | 20.87257 | 3.064954 | 0.3622591 | 5.115506 | 0.2390091
41.14351 | 29.6566 | 26.528 | 20.8651 | 3.128595 | 0.3650234 | 5.057232 | 0.2406544
41.15351 | 29.6457 | 26.46782 | 20.85761 | 3.177884 | 0.3678402 | 4.999976 | 0.2423877
41.1635 | 29.6428 | 26.4088 | 20.85013 | 3.233997 | 0.3707078 | 4.943769 | 0.2441975
41.1735 | 29.6416 | 26.35082 | 20.84263 | 3.29078 | 0.3736328 | 4.888477 | 0.2460773
41.1835 | 29.6231 | 26.29389 | 20.83513 | 3.329209 | 0.3766136 | 4.834134 | 0.2480129
41.1935 | 29.6176 | 26.23798 | 20.82762 | 3.379618 | 0.3796514 | 4.780718 | 0.2499909
41.2035 | 29.6046 | 26.18306 | 20.82011 | 3.42154 | 0.3827473 | 4.728209 | 0.2519971
41.21349 | 29.5953 | 26.12914 | 20.81259 | 3.466157 | 0.3858994 | 4.676637 | 0.2540147
41.22349 | 29.6186 | 26.07609 | 20.80506 | 3.542509 | 0.3891152 | 4.62588 | 0.2560325
41.23349 | 29.6008 | 26.02393 | 20.79753 | 3.576874 | 0.3923928 | 4.57597 | 0.258033
41.24349 | 29.6082 | 25.97261 | 20.78999 | 3.635587 | 0.3957336 | 4.52689 | 0.2600014
41.25349 | 29.5928 | 25.92212 | 20.78244 | 3.670677 | 0.399139 | 4.478619 | 0.261923
41.26349 | 29.59 | 25.87242 | 20.77489 | 3.717575 | 0.4026103 | 4.431142 | 0.2637841
41.27348 | 29.613 | 25.82354 | 20.76734 | 3.789462 | 0.4061455 | 4.384486 | 0.2655703
41.28348 | 29.6036 | 25.77534 | 20.75977 | 3.828261 | 0.4097529 | 4.338543 | 0.2672736
41.29348 | 29.6362 | 25.72785 | 20.7522 | 3.908347 | 0.4134307 | 4.293343 | 0.2688822
41.30348 | 29.6088 | 25.68106 | 20.74462 | 3.927744 | 0.4171804 | 4.24887 | 0.2703877
41.31348 | 29.6225 | 25.63493 | 20.73703 | 3.987572 | 0.4210037 | 4.205108 | 0.271783
41.32347 | 29.6197 | 25.58949 | 20.72945 | 4.030205 | 0.4248984 | 4.162085 | 0.2730619
41.33347 | 29.6159 | 25.54465 | 20.72185 | 4.071249 | 0.4288737 | 4.119701 | 0.2742233
41.34347 | 29.6489 | 25.50043 | 20.71425 | 4.148474 | 0.4329276 | 4.077986 | 0.2752644
41.35347 | 29.6471 | 25.45681 | 20.70664 | 4.19029 | 0.4370621 | 4.036924 | 0.2761854
41.36347 | 29.6464 | 25.41379 | 20.69902 | 4.232607 | 0.4412789 | 3.996503 | 0.2769885
41.37347 | 29.6573 | 25.37137 | 20.6914 | 4.285932 | 0.44558 | 3.956709 | 0.2776779
41.38346 | 29.6621 | 25.32957 | 20.68378 | 4.33253 | 0.449963 | 3.917568 | 0.2782592
41.39346 | 29.6672 | 25.28832 | 20.67614 | 4.378885 | 0.4544385 | 3.878991 | 0.2787413
41.40346 | 29.6878 | 25.24765 | 20.6685 | 4.440155 | 0.4590044 | 3.841004 | 0.2791334
41.41346 | 29.6853 | 25.20756 | 20.66086 | 4.477739 | 0.4636628 | 3.803595 | 0.2794471
41.42346 | 29.6983 | 25.16807 | 20.6532 | 4.530232 | 0.4684161 | 3.766753 | 0.2796957
41.43345 | 29.6818 | 25.12921 | 20.64555 | 4.552587 | 0.4732616 | 3.730506 | 0.2798935
41.44345 | 29.7122 | 25.09092 | 20.63789 | 4.621283 | 0.4782113 | 3.694764 | 0.2800564
41.45345 | 29.6949 | 25.05323 | 20.63021 | 4.641671 | 0.4832629 | 3.659551 | 0.280201
41.46345 | 29.7052 | 25.01617 | 20.62254 | 4.689034 | 0.488419 | 3.624866 | 0.2803446
41.47345 | 29.7275 | 24.97973 | 20.61485 | 4.747766 | 0.4936821 | 3.590695 | 0.2805047
41.48344 | 29.7203 | 24.94398 | 20.60717 | 4.776317 | 0.4990497 | 3.557064 | 0.2806991
41.49344 | 29.7252 | 24.90884 | 20.59947 | 4.816356 | 0.5045351 | 3.52389 | 0.2809456
41.50344 | 29.7107 | 24.87437 | 20.59177 | 4.836332 | 0.5101358 | 3.4912 | 0.2812613
41.51344 | 29.7166 | 24.84057 | 20.58406 | 4.876033 | 0.5158549 | 3.458986 | 0.2816627
41.52344 | 29.7133 | 24.80745 | 20.57635 | 4.905852 | 0.5216954 | 3.427238 | 0.2821655
41.53344 | 29.7378 | 24.77502 | 20.56863 | 4.962779 | 0.5276606 | 3.395948 | 0.2827842
41.54343 | 29.7368 | 24.74333 | 20.56091 | 4.993475 | 0.5337476 | 3.365137 | 0.2835311
41.55343 | 29.7168 | 24.71231 | 20.55318 | 5.004495 | 0.5399718 | 3.334737 | 0.2844191
41.56343 | 29.7177 | 24.682 | 20.54544 | 5.035704 | 0.5463306 | 3.304769 | 0.2854573
41.57343 | 29.7207 | 24.6524 | 20.53769 | 5.068297 | 0.5528279 | 3.275227 | 0.2866532
41.58343 | 29.7073 | 24.62353 | 20.52994 | 5.083774 | 0.5594671 | 3.246103 | 0.288012
41.59342 | 29.7169 | 24.5954 | 20.5222 | 5.121503 | 0.5662457 | 3.217421 | 0.289535
41.60342 | 29.7155 | 24.56795 | 20.51443 | 5.147554 | 0.5731806 | 3.189108 | 0.2912245
41.61342 | 29.705 | 24.5412 | 20.50666 | 5.163799 | 0.5802696 | 3.161191 | 0.293076
41.62342 | 29.7032 | 24.51515 | 20.49889 | 5.188048 | 0.587517 | 3.133662 | 0.2950831
41.63342 | 29.7082 | 24.48979 | 20.49111 | 5.218412 | 0.5949271 | 3.106515 | 0.2972356
41.64342 | 29.7122 | 24.46509 | 20.48332 | 5.247108 | 0.6025045 | 3.079743 | 0.2995201
41.65341 | 29.7275 | 24.44107 | 20.47554 | 5.286432 | 0.6102463 | 3.053365 | 0.3019168
41.66341 | 29.7106 | 24.41765 | 20.46774 | 5.292952 | 0.6181726 | 3.027324 | 0.3044095
41.67341 | 29.701 | 24.39483 | 20.45994 | 5.306172 | 0.6262809 | 3.001638 | 0.3069712
41.68341 | 29.6954 | 24.37258 | 20.45213 | 5.322818 | 0.6345765 | 2.976304 | 0.3095736
41.69341 | 29.7102 | 24.35088 | 20.44431 | 5.359324 | 0.6430649 | 2.951313 | 0.3121852
41.7034 | 29.7138 | 24.32969 | 20.4365 | 5.384107 | 0.6517388 | 2.926686 | 0.3147691
41.7134 | 29.735 | 24.30896 | 20.42867 | 5.426038 | 0.6606296 | 2.902367 | 0.3172933
41.7234 | 29.7034 | 24.28866 | 20.42084 | 5.414737 | 0.6697308 | 2.878377 | 0.3197166
41.7334 | 29.7036 | 24.26876 | 20.413 | 5.434844 | 0.6790487 | 2.854709 | 0.3219989
41.7434 | 29.7068 | 24.2492 | 20.40515 | 5.457596 | 0.6885913 | 2.831358 | 0.3241002
41.7534 | 29.7079 | 24.22997 | 20.3973 | 5.477932 | 0.6983625 | 2.808321 | 0.3259806
41.76339 | 29.7028 | 24.21103 | 20.38946 | 5.491771 | 0.7083596 | 2.785613 | 0.3276006
41.77339 | 29.7003 | 24.19232 | 20.38159 | 5.507981 | 0.7186122 | 2.763186 | 0.3289276
41.78339 | 29.6974 | 24.17383 | 20.37373 | 5.523573 | 0.7291167 | 2.741058 | 0.3299274
41.79339 | 29.702 | 24.15553 | 20.36585 | 5.546472 | 0.7398813 | 2.719223 | 0.3305717
41.80339 | 29.6855 | 24.1374 | 20.35797 | 5.548099 | 0.750914 | 2.697679 | 0.3308369
41.81338 | 29.7128 | 24.11945 | 20.35009 | 5.593348 | 0.7622124 | 2.676441 | 0.3307047
41.82338 | 29.6799 | 24.10164 | 20.3422 | 5.578264 | 0.7738072 | 2.655463 | 0.3301622
41.83338 | 29.6984 | 24.08397 | 20.33431 | 5.614431 | 0.7856969 | 2.634763 | 0.3292022
41.84338 | 29.6897 | 24.06646 | 20.3264 | 5.623244 | 0.7978912 | 2.614337 | 0.3278231
41.85338 | 29.6834 | 24.04911 | 20.3185 | 5.634293 | 0.8103999 | 2.594181 | 0.326029
41.86338 | 29.6993 | 24.03194 | 20.31058 | 5.667363 | 0.8232338 | 2.574292 | 0.3238291
41.87337 | 29.6747 | 24.01499 | 20.30267 | 5.659713 | 0.8363904 | 2.554685 | 0.3212401
41.88337 | 29.7033 | 23.99825 | 20.29475 | 5.705053 | 0.8499069 | 2.535318 | 0.3182754
41.89337 | 29.68 | 23.98177 | 20.28682 | 5.698235 | 0.8637825 | 2.516208 | 0.3149592
41.90337 | 29.6833 | 23.96558 | 20.27888 | 5.717723 | 0.8780293 | 2.497352 | 0.3113171
41.91337 | 29.6855 | 23.94972 | 20.27094 | 5.73578 | 0.8926603 | 2.478746 | 0.307377
41.92336 | 29.677 | 23.93425 | 20.263 | 5.74275 | 0.907674 | 2.460405 | 0.3031736
41.93336 | 29.6781 | 23.91918 | 20.25504 | 5.758921 | 0.9231138 | 2.442291 | 0.2987302
41.94336 | 29.6845 | 23.90457 | 20.24708 | 5.779933 | 0.93898 | 2.424419 | 0.2940837
41.95336 | 29.67 | 23.89046 | 20.23912 | 5.779538 | 0.9552876 | 2.406786 | 0.2892674
41.96336 | 29.6626 | 23.87691 | 20.23115 | 5.785691 | 0.9720526 | 2.389391 | 0.2843148
41.97336 | 29.6522 | 23.86396 | 20.22317 | 5.788244 | 0.9892922 | 2.37223 | 0.2792586
41.98335 | 29.6688 | 23.85166 | 20.2152 | 5.817139 | 1.007006 | 2.355318 | 0.2741358
41.99335 | 29.6485 | 23.84005 | 20.20722 | 5.808452 | 1.025246 | 2.338619 | 0.2689669
42.00335 | 29.6392 | 23.82917 | 20.19922 | 5.810026 | 1.044017 | 2.322149 | 0.2637855
42.01335 | 29.6161 | 23.81908 | 20.19123 | 5.797016 | 1.063336 | 2.305904 | 0.2586186
42.02335 | 29.601 | 23.80982 | 20.18322 | 5.791178 | 1.083226 | 2.289883 | 0.2534906
42.03334 | 29.602 | 23.80144 | 20.17522 | 5.800562 | 1.103688 | 2.2741 | 0.2484288
42.04334 | 29.5948 | 23.79396 | 20.16721 | 5.800844 | 1.124785 | 2.258521 | 0.2434429
42.05334 | 29.5725 | 23.78743 | 20.15919 | 5.785074 | 1.146522 | 2.24316 | 0.2385551
42.06334 | 29.5622 | 23.78188 | 20.15116 | 5.780315 | 1.168925 | 2.228017 | 0.2337801
42.07334 | 29.5326 | 23.77737 | 20.14313 | 5.755229 | 1.19202 | 2.213088 | 0.2291302
42.08334 | 29.5391 | 23.77392 | 20.1351 | 5.765181 | 1.215836 | 2.198371 | 0.2246153
42.09333 | 29.5135 | 23.77157 | 20.12706 | 5.741931 | 1.240378 | 2.18388 | 0.2202473
42.10333 | 29.4928 | 23.77035 | 20.11902 | 5.722452 | 1.265724 | 2.169584 | 0.2160234
42.11333 | 29.5014 | 23.7703 | 20.11096 | 5.731104 | 1.291884 | 2.155496 | 0.2119517
42.12333 | 29.4596 | 23.77145 | 20.10291 | 5.688155 | 1.318893 | 2.141612 | 0.2080341
42.13333 | 29.4939 | 23.77383 | 20.09484 | 5.720069 | 1.346786 | 2.127931 | 0.2042708
42.14332 | 29.4742 | 23.77749 | 20.08678 | 5.696715 | 1.375573 | 2.114464 | 0.2006641
42.15332 | 29.4447 | 23.78245 | 20.07871 | 5.662253 | 1.405351 | 2.101181 | 0.1972046
42.16332 | 29.4509 | 23.78875 | 20.07063 | 5.66215 | 1.436134 | 2.088093 | 0.1938919
42.17332 | 29.4219 | 23.79643 | 20.06255 | 5.625469 | 1.467967 | 2.075196 | 0.1907214
42.18332 | 29.4366 | 23.80553 | 20.05446 | 5.631072 | 1.500896 | 2.062486 | 0.1876873
42.19332 | 29.4155 | 23.81608 | 20.04636 | 5.599422 | 1.534972 | 2.04996 | 0.184783
42.20331 | 29.3954 | 23.82811 | 20.03827 | 5.56729 | 1.57021 | 2.037625 | 0.182004
42.21331 | 29.3902 | 23.84169 | 20.03017 | 5.548512 | 1.606735 | 2.025451 | 0.1793369
42.22331 | 29.388 | 23.85684 | 20.02205 | 5.531156 | 1.64457 | 2.013444 | 0.1767761
42.23331 | 29.3929 | 23.87363 | 20.01394 | 5.519274 | 1.683776 | 2.001597 | 0.1743132
42.24331 | 29.3772 | 23.89208 | 20.00582 | 5.485121 | 1.724418 | 1.989904 | 0.1719394
42.2533 | 29.3381 | 23.91223 | 19.9977 | 5.425865 | 1.76652 | 1.978367 | 0.169648
42.2633 | 29.3441 | 23.93419 | 19.98957 | 5.409915 | 1.810237 | 1.966955 | 0.1674259
42.2733 | 29.3322 | 23.95797 | 19.98143 | 5.374231 | 1.855601 | 1.95567 | 0.1652671
42.2833 | 29.3414 | 23.98364 | 19.97329 | 5.357756 | 1.902692 | 1.9445 | 0.1631633
42.2933 | 29.3138 | 24.01128 | 19.96514 | 5.302524 | 1.951593 | 1.933435 | 0.1611071
42.3033 | 29.2984 | 24.04093 | 19.95699 | 5.257467 | 2.002389 | 1.922463 | 0.1590915
42.31329 | 29.2949 | 24.07266 | 19.94884 | 5.222241 | 2.055121 | 1.911585 | 0.1571126
42.32329 | 29.3002 | 24.10659 | 19.94068 | 5.193613 | 2.109987 | 1.900763 | 0.15516
42.33329 | 29.291 | 24.14278 | 19.93251 | 5.148225 | 2.167036 | 1.889998 | 0.1532315
42.34329 | 29.272 | 24.18131 | 19.92434 | 5.090688 | 2.226376 | 1.879277 | 0.1513229
42.35329 | 29.2704 | 24.22229 | 19.91616 | 5.048106 | 2.288116 | 1.868589 | 0.1494312
42.36328 | 29.258 | 24.26578 | 19.90798 | 4.99222 | 2.352309 | 1.857932 | 0.147556
42.37328 | 29.2454 | 24.31196 | 19.8998 | 4.933436 | 2.419201 | 1.847276 | 0.1456912
42.38328 | 29.2479 | 24.36092 | 19.8916 | 4.886978 | 2.48886 | 1.836622 | 0.1438381
42.39328 | 29.2226 | 24.41278 | 19.8834 | 4.809821 | 2.561416 | 1.825962 | 0.1419962
42.40328 | 29.215 | 24.46767 | 19.8752 | 4.747333 | 2.637012 | 1.815289 | 0.1401655
42.41328 | 29.1971 | 24.52573 | 19.86699 | 4.671373 | 2.71579 | 1.804598 | 0.1383467
42.42327 | 29.1656 | 24.58705 | 19.85879 | 4.578553 | 2.79782 | 1.793897 | 0.1365426
42.43327 | 29.1733 | 24.6519 | 19.85057 | 4.521398 | 2.883422 | 1.783161 | 0.1347508
42.44327 | 29.1494 | 24.7204 | 19.84235 | 4.429001 | 2.972678 | 1.772401 | 0.132975
42.45327 | 29.1407 | 24.79271 | 19.83412 | 4.347987 | 3.065761 | 1.761618 | 0.1312168
42.46327 | 29.1059 | 24.86902 | 19.82588 | 4.236879 | 3.162845 | 1.750814 | 0.1294783
42.47326 | 29.1013 | 24.94943 | 19.81765 | 4.151867 | 3.264013 | 1.740003 | 0.1277633
42.48326 | 29.0726 | 25.0343 | 19.80941 | 4.038301 | 3.369649 | 1.729169 | 0.1260704
42.49326 | 29.0708 | 25.12375 | 19.80116 | 3.947054 | 3.479853 | 1.718327 | 0.1244034
42.50326 | 29.0509 | 25.21798 | 19.79291 | 3.832921 | 3.594821 | 1.707484 | 0.1227644
42.51326 | 29.0253 | 25.31721 | 19.78465 | 3.708089 | 3.714757 | 1.696647 | 0.1211551
42.52326 | 28.9888 | 25.42166 | 19.77639 | 3.567141 | 3.83987 | 1.685824 | 0.1195773
42.53325 | 28.9958 | 25.53143 | 19.76813 | 3.464366 | 3.97024 | 1.675032 | 0.1180339
42.54325 | 28.9762 | 25.64697 | 19.75986 | 3.329228 | 4.106334 | 1.664258 | 0.1165234
42.55325 | 28.9627 | 25.76839 | 19.75158 | 3.19431 | 4.248242 | 1.653522 | 0.1150482
42.56325 | 28.9382 | 25.89591 | 19.7433 | 3.042288 | 4.396175 | 1.642831 | 0.1136093
42.57325 | 28.8898 | 26.02975 | 19.73501 | 2.860045 | 4.550344 | 1.632194 | 0.1122073
42.58324 | 28.9021 | 26.16999 | 19.72673 | 2.732108 | 4.710795 | 1.621628 | 0.1108439
42.59324 | 28.8772 | 26.3171 | 19.71843 | 2.560099 | 4.878037 | 1.611119 | 0.1095168
42.60324 | 28.8683 | 26.47114 | 19.71013 | 2.397157 | 5.052103 | 1.600686 | 0.1082272
42.61324 | 28.8206 | 26.63229 | 19.70182 | 2.188305 | 5.233165 | 1.590334 | 0.1069752
42.62324 | 28.8053 | 26.80071 | 19.69351 | 2.004587 | 5.421374 | 1.580068 | 0.1057603
42.63324 | 28.802 | 26.97653 | 19.68519 | 1.825469 | 5.61686 | 1.569895 | 0.1045822
42.64323 | 28.803 | 27.15967 | 19.67688 | 1.643332 | 5.819517 | 1.559828 | 0.1034413
42.65323 | 28.7536 | 27.35054 | 19.66856 | 1.403056 | 6.029803 | 1.54985 | 0.102335
42.66323 | 28.725 | 27.54901 | 19.66023 | 1.175995 | 6.24754 | 1.539976 | 0.1012635
42.67323 | 28.712 | 27.75502 | 19.65189 | 0.9569819 | 6.472694 | 1.530207 | 0.100226
42.68323 | 28.6997 | 27.96848 | 19.64355 | 0.7312151 | 6.705166 | 1.520545 | 0.09922173
42.69322 | 28.6783 | 28.18902 | 19.63522 | 0.4892801 | 6.944551 | 1.511002 | 0.09825073
42.70322 | 28.6537 | 28.4168 | 19.62687 | 0.2368984 | 7.191065 | 1.501559 | 0.09731016
42.71322 | 28.6066 | 28.65127 | 19.61851 | -0.04467405 | 7.444134 | 1.492226 | 0.09640006
42.72322 | 28.6024 | 28.89199 | 19.61016 | -0.2895863 | 7.703308 | 1.483004 | 0.09551947
42.73322 | 28.5824 | 29.13837 | 19.60179 | -0.5559714 | 7.96802 | 1.473891 | 0.09466744
42.74322 | 28.5377 | 29.38973 | 19.59343 | -0.8520324 | 8.237576 | 1.464888 | 0.09384304
42.75321 | 28.5246 | 29.64499 | 19.58506 | -1.120386 | 8.510875 | 1.456003 | 0.0930461
42.76321 | 28.4884 | 29.90365 | 19.57669 | -1.415248 | 8.787473 | 1.447216 | 0.09227411
42.77321 | 28.4558 | 30.16434 | 19.5683 | -1.708537 | 9.06597 | 1.438536 | 0.09152697
42.78321 | 28.4421 | 30.42576 | 19.55992 | -1.983661 | 9.345078 | 1.42996 | 0.0908038
42.79321 | 28.4288 | 30.68647 | 19.55153 | -2.257669 | 9.623348 | 1.421489 | 0.09010372
42.8032 | 28.3897 | 30.94461 | 19.54314 | -2.55491 | 9.898912 | 1.413129 | 0.08942654
42.8132 | 28.3612 | 31.19894 | 19.53474 | -2.837743 | 10.17057 | 1.404859 | 0.08877011
42.8232 | 28.3488 | 31.44735 | 19.52634 | -3.098547 | 10.43619 | 1.396689 | 0.08813432
42.8332 | 28.315 | 31.68784 | 19.51793 | -3.372844 | 10.69378 | 1.388615 | 0.0875184
42.8432 | 28.2987 | 31.91839 | 19.50952 | -3.619687 | 10.94131 | 1.380636 | 0.08692161
42.8532 | 28.2714 | 32.13688 | 19.5011 | -3.865483 | 11.17669 | 1.372751 | 0.08634323
42.86319 | 28.2337 | 32.341 | 19.49269 | -4.107296 | 11.39756 | 1.364964 | 0.08578315
42.87319 | 28.2227 | 32.52919 | 19.48426 | -4.306491 | 11.60243 | 1.35726 | 0.08523954
42.88319 | 28.178 | 32.69923 | 19.47583 | -4.521234 | 11.78905 | 1.349644 | 0.08471234
42.89319 | 28.1648 | 32.84929 | 19.4674 | -4.684493 | 11.95558 | 1.342114 | 0.08420095
42.90319 | 28.1494 | 32.97771 | 19.45896 | -4.828306 | 12.10038 | 1.334669 | 0.08370479
42.91318 | 28.0863 | 33.08289 | 19.45052 | -4.996592 | 12.22183 | 1.327314 | 0.08322375
42.92318 | 28.0866 | 33.16395 | 19.44207 | -5.077347 | 12.31908 | 1.320033 | 0.08275634
42.93318 | 28.0461 | 33.21978 | 19.43362 | -5.173684 | 12.39103 | 1.312832 | 0.08230253
42.94318 | 28.0326 | 33.24976 | 19.42516 | -5.217156 | 12.43702 | 1.305709 | 0.08186182
42.95318 | 28.0021 | 33.25352 | 19.4167 | -5.251421 | 12.45672 | 1.298663 | 0.08143373
42.96318 | 27.9446 | 33.23102 | 19.40824 | -5.286423 | 12.45008 | 1.291692 | 0.0810178
42.97317 | 27.9403 | 33.18256 | 19.39978 | -5.242259 | 12.41737 | 1.284801 | 0.080614
42.98317 | 27.8996 | 33.10854 | 19.3913 | -5.20894 | 12.35904 | 1.277976 | 0.0802211
42.99317 | 27.8911 | 33.00976 | 19.38282 | -5.118659 | 12.27588 | 1.271222 | 0.07983911
43.00317 | 27.8382 | 32.8872 | 19.37434 | -5.049004 | 12.16886 | 1.264538 | 0.07946766
43.01317 | 27.8106 | 32.74207 | 19.36585 | -4.931465 | 12.03918 | 1.257922 | 0.07910637
43.02316 | 27.7949 | 32.57588 | 19.35737 | -4.780985 | 11.88838 | 1.251379 | 0.07875522
43.03316 | 27.7487 | 32.38985 | 19.34888 | -4.641148 | 11.71766 | 1.244896 | 0.07841321
43.04316 | 27.708 | 32.18574 | 19.34038 | -4.477744 | 11.52881 | 1.238478 | 0.07808035
43.05316 | 27.7033 | 31.9653 | 19.33187 | -4.261997 | 11.32355 | 1.232124 | 0.07775635
43.06316 | 27.6649 | 31.7303 | 19.32336 | -4.065398 | 11.10366 | 1.225832 | 0.0774409
43.07316 | 27.6287 | 31.48257 | 19.31485 | -3.853873 | 10.87099 | 1.219601 | 0.07713373
43.08315 | 27.5952 | 31.22422 | 19.30634 | -3.629018 | 10.6276 | 1.213437 | 0.07683486
43.09315 | 27.5809 | 30.95655 | 19.29782 | -3.375647 | 10.37485 | 1.207326 | 0.07654344
43.10315 | 27.5575 | 30.68159 | 19.2893 | -3.12409 | 10.11476 | 1.201274 | 0.07625953
43.11315 | 27.4997 | 30.40107 | 19.28077 | -2.901371 | 9.849038 | 1.19528 | 0.07598289
43.12315 | 27.485 | 30.11663 | 19.27224 | -2.631633 | 9.579341 | 1.189342 | 0.0757133
43.13314 | 27.4578 | 29.8301 | 19.26371 | -2.372304 | 9.307479 | 1.183466 | 0.07545079
43.14314 | 27.4486 | 29.54236 | 19.25517 | -2.09376 | 9.03436 | 1.177638 | 0.07519464
43.15314 | 27.4117 | 29.255 | 19.24662 | -1.843302 | 8.761569 | 1.171865 | 0.07494493
43.16314 | 27.3774 | 28.96922 | 19.23807 | -1.591823 | 8.490303 | 1.166145 | 0.07470145
43.17314 | 27.3404 | 28.68609 | 19.22952 | -1.345693 | 8.221631 | 1.160478 | 0.07446404
43.18314 | 27.3389 | 28.40655 | 19.22096 | -1.067653 | 7.956495 | 1.154862 | 0.07423249
43.19313 | 27.3184 | 28.13168 | 19.21241 | -0.8132809 | 7.695961 | 1.149303 | 0.0740069
43.20313 | 27.2802 | 27.86164 | 19.20384 | -0.5814352 | 7.440215 | 1.143789 | 0.07378665
43.21313 | 27.2343 | 27.59726 | 19.19528 | -0.3629648 | 7.190093 | 1.138324 | 0.07357178
43.22313 | 27.229 | 27.33904 | 19.1867 | -0.1100425 | 6.94607 | 1.132908 | 0.07336217
43.23313 | 27.2024 | 27.08734 | 19.17813 | 0.1150566 | 6.70852 | 1.127541 | 0.07315767
43.24312 | 27.1807 | 26.84269 | 19.16955 | 0.3380115 | 6.477952 | 1.122226 | 0.07295835
43.25312 | 27.1322 | 26.6048 | 19.16097 | 0.5273957 | 6.25412 | 1.116953 | 0.07276368
43.26312 | 27.1222 | 26.37407 | 19.15238 | 0.7481343 | 6.037387 | 1.111726 | 0.07257372
43.27312 | 27.0876 | 26.15055 | 19.14379 | 0.9370548 | 5.827826 | 1.106545 | 0.07238837
43.28312 | 27.0639 | 25.93426 | 19.13519 | 1.129639 | 5.625455 | 1.10141 | 0.07220751
43.29312 | 27.0272 | 25.72518 | 19.12659 | 1.302019 | 5.430243 | 1.096319 | 0.07203102
43.30311 | 27.0086 | 25.52343 | 19.11799 | 1.485166 | 5.242305 | 1.091278 | 0.07185896
43.31311 | 26.9685 | 25.32852 | 19.10938 | 1.639979 | 5.061171 | 1.086275 | 0.0716909
43.32311 | 26.9587 | 25.14052 | 19.10077 | 1.818184 | 4.886903 | 1.081315 | 0.07152691
43.33311 | 26.9111 | 24.95927 | 19.09216 | 1.951831 | 4.719349 | 1.076398 | 0.07136687
43.34311 | 26.8979 | 24.78461 | 19.08354 | 2.113289 | 4.558342 | 1.071523 | 0.07121072
43.3531 | 26.8633 | 24.61652 | 19.07492 | 2.246776 | 4.40385 | 1.066694 | 0.0710585
43.3631 | 26.8391 | 24.45449 | 19.06629 | 2.384614 | 4.255381 | 1.061902 | 0.07090984
43.3731 | 26.8028 | 24.29847 | 19.05766 | 2.504331 | 4.112891 | 1.057151 | 0.07076477
43.3831 | 26.7797 | 24.14827 | 19.04903 | 2.631432 | 3.976178 | 1.05244 | 0.07062327
43.3931 | 26.7564 | 24.00368 | 19.04039 | 2.752722 | 3.845036 | 1.047768 | 0.07048521
43.4031 | 26.6973 | 23.8645 | 19.03175 | 2.832805 | 3.719262 | 1.043137 | 0.07035054
43.41309 | 26.7033 | 23.73064 | 19.02311 | 2.972658 | 3.598766 | 1.038548 | 0.07021931
43.42309 | 26.6642 | 23.60165 | 19.01446 | 3.062546 | 3.48311 | 1.033994 | 0.07009119
43.43309 | 26.6242 | 23.47747 | 19.00581 | 3.146734 | 3.372216 | 1.029478 | 0.06996625
43.44309 | 26.5893 | 23.35788 | 18.99715 | 3.23142 | 3.265887 | 1.025 | 0.06984441
43.45309 | 26.5864 | 23.24271 | 18.98849 | 3.343693 | 3.163934 | 1.02056 | 0.06972564
43.46308 | 26.5311 | 23.13187 | 18.97983 | 3.399234 | 3.066264 | 1.016161 | 0.06960998
43.47308 | 26.5163 | 23.02496 | 18.97116 | 3.49134 | 2.972505 | 1.011795 | 0.06949711
43.48308 | 26.4773 | 22.92193 | 18.96249 | 3.555375 | 2.882582 | 1.007465 | 0.06938711
43.49308 | 26.4541 | 22.82259 | 18.95382 | 3.63151 | 2.796323 | 1.003171 | 0.06927993
43.50308 | 26.4412 | 22.72679 | 18.94514 | 3.714406 | 2.713568 | 0.9989126 | 0.06917551
43.51308 | 26.398 | 22.63438 | 18.93646 | 3.763622 | 2.634159 | 0.9946899 | 0.06907381
43.52307 | 26.3735 | 22.54528 | 18.92778 | 3.828224 | 2.558017 | 0.9905066 | 0.06897487
43.53307 | 26.3333 | 22.45917 | 18.91909 | 3.874129 | 2.48485 | 0.986354 | 0.06887844
43.54307 | 26.3243 | 22.37601 | 18.9104 | 3.94829 | 2.414594 | 0.982236 | 0.06878457
43.55307 | 26.2982 | 22.29566 | 18.9017 | 4.002539 | 2.347117 | 0.9781523 | 0.06869322
43.56307 | 26.2433 | 22.218 | 18.893 | 4.025303 | 2.282291 | 0.9741027 | 0.06860434
43.57306 | 26.2416 | 22.14297 | 18.8843 | 4.098634 | 2.220053 | 0.9700906 | 0.06851799
43.58306 | 26.1946 | 22.07031 | 18.8756 | 4.124294 | 2.160167 | 0.9661082 | 0.06843394
43.59306 | 26.1963 | 21.99998 | 18.86689 | 4.19632 | 2.102582 | 0.9621589 | 0.06835224
43.60306 | 26.126 | 21.93188 | 18.85817 | 4.194118 | 2.047194 | 0.9582427 | 0.06827285
43.61306 | 26.1111 | 21.86591 | 18.84945 | 4.24519 | 1.993901 | 0.9543592 | 0.06819574
43.62306 | 26.0883 | 21.80197 | 18.84073 | 4.286331 | 1.942606 | 0.9505083 | 0.06812086
43.63305 | 26.0617 | 21.74003 | 18.83202 | 4.321674 | 1.893265 | 0.9466934 | 0.06804826
43.64305 | 26.0095 | 21.67987 | 18.82329 | 4.329628 | 1.845696 | 0.9429068 | 0.06797775
43.65305 | 25.9877 | 21.62149 | 18.81456 | 4.366215 | 1.799864 | 0.9391522 | 0.06790938
43.66305 | 25.9743 | 21.56479 | 18.80583 | 4.409512 | 1.75569 | 0.9354292 | 0.0678431
43.67305 | 25.927 | 21.5097 | 18.79709 | 4.417297 | 1.713099 | 0.9317377 | 0.0677789
43.68304 | 25.894 | 21.45621 | 18.78836 | 4.437787 | 1.672059 | 0.9280816 | 0.0677168
43.69304 | 25.8654 | 21.40414 | 18.77961 | 4.461258 | 1.632422 | 0.9244522 | 0.06765664
43.70304 | 25.8356 | 21.35348 | 18.77086 | 4.482118 | 1.594165 | 0.9208547 | 0.06759846
43.71304 | 25.7939 | 21.30417 | 18.76211 | 4.489731 | 1.557227 | 0.9172872 | 0.06754224
43.72304 | 25.7736 | 21.25615 | 18.75336 | 4.517454 | 1.521549 | 0.9137511 | 0.06748794
43.73304 | 25.7217 | 21.20936 | 18.7446 | 4.512342 | 1.487076 | 0.9102449 | 0.06743553
43.74303 | 25.7154 | 21.1638 | 18.73585 | 4.551605 | 1.453788 | 0.9067734 | 0.06738505
43.75303 | 25.6544 | 21.11932 | 18.72709 | 4.53508 | 1.42157 | 0.9033282 | 0.06733637
43.76303 | 25.6355 | 21.07593 | 18.71832 | 4.55957 | 1.390409 | 0.8999134 | 0.0672895
43.77303 | 25.5903 | 21.03358 | 18.70955 | 4.556721 | 1.360258 | 0.8965288 | 0.06724444
43.78303 | 25.5653 | 20.99223 | 18.70077 | 4.573074 | 1.331076 | 0.8931742 | 0.06720115
43.79302 | 25.5152 | 20.95187 | 18.69201 | 4.563332 | 1.302849 | 0.8898528 | 0.06715966
43.80302 | 25.4776 | 20.91239 | 18.68323 | 4.565212 | 1.275484 | 0.8865582 | 0.06711985
43.81302 | 25.4553 | 20.87379 | 18.67444 | 4.581509 | 1.248972 | 0.8832933 | 0.06708177
43.82302 | 25.4131 | 20.83604 | 18.66566 | 4.577061 | 1.223278 | 0.8800585 | 0.06704537
43.83302 | 25.371 | 20.7991 | 18.65687 | 4.571898 | 1.19837 | 0.8768534 | 0.06701064
43.84302 | 25.3386 | 20.76295 | 18.64808 | 4.575653 | 1.174215 | 0.8736782 | 0.06697756
43.85301 | 25.3005 | 20.72758 | 18.63929 | 4.572921 | 1.150808 | 0.8705358 | 0.06694615
43.86301 | 25.2444 | 20.6929 | 18.63049 | 4.551499 | 1.128072 | 0.8674209 | 0.06691631
43.87301 | 25.223 | 20.65892 | 18.62169 | 4.564082 | 1.106006 | 0.8643347 | 0.06688807
43.88301 | 25.1885 | 20.62561 | 18.61288 | 4.562892 | 1.084582 | 0.8612796 | 0.06686142
43.89301 | 25.1448 | 20.59294 | 18.60408 | 4.551856 | 1.063777 | 0.8582534 | 0.06683633
43.903 | 25.0777 | 20.56094 | 18.59528 | 4.516764 | 1.043586 | 0.8552614 | 0.0668128
43.913 | 25.0758 | 20.5295 | 18.58646 | 4.546303 | 1.023948 | 0.8522962 | 0.06679078
43.923 | 25.0137 | 20.49864 | 18.57765 | 4.515061 | 1.004862 | 0.8493612 | 0.06677028
43.933 | 24.9863 | 20.46834 | 18.56883 | 4.51796 | 0.9863068 | 0.8464568 | 0.06675128
43.943 | 24.9201 | 20.43858 | 18.56 | 4.481517 | 0.9682634 | 0.8435829 | 0.06673376
43.953 | 24.8998 | 20.40935 | 18.55118 | 4.490451 | 0.9507136 | 0.84074 | 0.06671772
43.96299 | 24.8619 | 20.38065 | 18.54236 | 4.481252 | 0.9336558 | 0.8379308 | 0.06670314
43.97299 | 24.8066 | 20.35241 | 18.53353 | 4.454193 | 0.9170402 | 0.8351501 | 0.06669
43.98299 | 24.7675 | 20.32464 | 18.52469 | 4.442861 | 0.9008674 | 0.832401 | 0.06667828
43.99299 | 24.7513 | 20.29733 | 18.51586 | 4.453971 | 0.885122 | 0.8296837 | 0.06666799
44.00299 | 24.6935 | 20.27046 | 18.50702 | 4.423038 | 0.8697891 | 0.8269985 | 0.0666591
44.01298 | 24.6415 | 20.24406 | 18.49818 | 4.397442 | 0.8548762 | 0.8243482 | 0.06665162
44.02298 | 24.5984 | 20.21804 | 18.48934 | 4.380364 | 0.8403263 | 0.8217281 | 0.06664551
44.03298 | 24.5873 | 20.19242 | 18.48049 | 4.394882 | 0.8261483 | 0.8191413 | 0.06664077
44.04298 | 24.5321 | 20.16719 | 18.47164 | 4.364909 | 0.8123299 | 0.8165879 | 0.06663739
44.05298 | 24.487 | 20.14235 | 18.46278 | 4.344655 | 0.7988594 | 0.8140686 | 0.06663537
44.06298 | 24.4534 | 20.11787 | 18.45393 | 4.335531 | 0.785725 | 0.8115838 | 0.06663468
44.07297 | 24.4274 | 20.09377 | 18.44507 | 4.333626 | 0.7729283 | 0.8091362 | 0.06663533
44.08297 | 24.3838 | 20.07001 | 18.43621 | 4.313795 | 0.7604337 | 0.8067219 | 0.0666373
44.09297 | 24.3178 | 20.04658 | 18.42735 | 4.271225 | 0.7482439 | 0.8043436 | 0.06664058
44.10297 | 24.3051 | 20.02348 | 18.41848 | 4.281625 | 0.736349 | 0.802002 | 0.06664516
44.11297 | 24.2626 | 20.0007 | 18.40961 | 4.261903 | 0.72474 | 0.7996977 | 0.06665104
44.12296 | 24.2001 | 19.97825 | 18.40074 | 4.221845 | 0.7134184 | 0.7974337 | 0.06665819
44.13296 | 24.1789 | 19.9561 | 18.39187 | 4.222805 | 0.7023539 | 0.7952061 | 0.06666663
44.14296 | 24.1363 | 19.93423 | 18.38299 | 4.202067 | 0.6915491 | 0.7930179 | 0.06667634
44.15296 | 24.0994 | 19.91266 | 18.37411 | 4.186738 | 0.6809963 | 0.79087 | 0.06668731
44.16296 | 24.0619 | 19.89138 | 18.36522 | 4.170525 | 0.6706876 | 0.7887632 | 0.06669954
44.17296 | 23.9946 | 19.87037 | 18.35634 | 4.124235 | 0.6606157 | 0.7866982 | 0.06671301
44.18295 | 24.001 | 19.84965 | 18.34746 | 4.151353 | 0.650783 | 0.7846779 | 0.06672771
44.19295 | 23.922 | 19.82917 | 18.33857 | 4.092827 | 0.6411636 | 0.7826995 | 0.06674366
44.20295 | 23.8901 | 19.80896 | 18.32967 | 4.081141 | 0.6317603 | 0.7807656 | 0.06676084
44.21295 | 23.864 | 19.789 | 18.32078 | 4.075001 | 0.6225669 | 0.7788774 | 0.06677924
44.22295 | 23.8132 | 19.76929 | 18.31188 | 4.043911 | 0.6135774 | 0.777036 | 0.06679885
44.23294 | 23.7859 | 19.74984 | 18.30298 | 4.036059 | 0.6047941 | 0.7752438 | 0.06681966
44.24294 | 23.7343 | 19.73061 | 18.29408 | 4.003686 | 0.5961944 | 0.7734988 | 0.06684169
44.25294 | 23.6999 | 19.71162 | 18.28517 | 3.988278 | 0.5877814 | 0.7718035 | 0.06686491
44.26294 | 23.6604 | 19.69286 | 18.27626 | 3.967539 | 0.5795496 | 0.7701591 | 0.06688934
44.27294 | 23.6144 | 19.67433 | 18.26735 | 3.940073 | 0.5714942 | 0.7685667 | 0.06691495
44.28294 | 23.5812 | 19.65602 | 18.25844 | 3.925184 | 0.56361 | 0.7670274 | 0.06694174
44.29293 | 23.5173 | 19.63794 | 18.24953 | 3.879358 | 0.5558998 | 0.7655437 | 0.06696968
44.30293 | 23.5252 | 19.62007 | 18.24061 | 3.905134 | 0.5483439 | 0.7641135 | 0.06699884
44.31293 | 23.4642 | 19.6024 | 18.23169 | 3.861797 | 0.5409455 | 0.7627395 | 0.06702916
44.32293 | 23.4321 | 19.58495 | 18.22276 | 3.847152 | 0.5337002 | 0.7614223 | 0.06706065
44.33293 | 23.3854 | 19.5677 | 18.21384 | 3.817702 | 0.5266039 | 0.760163 | 0.0670933
44.34292 | 23.3492 | 19.55067 | 18.20492 | 3.798532 | 0.5196593 | 0.7589633 | 0.06712708
44.35292 | 23.3155 | 19.53382 | 18.19599 | 3.78168 | 0.5128489 | 0.7578214 | 0.06716206
44.36292 | 23.269 | 19.51717 | 18.18705 | 3.751833 | 0.5061759 | 0.7567387 | 0.06719818
44.37292 | 23.2347 | 19.50071 | 18.17812 | 3.733994 | 0.4996365 | 0.7557155 | 0.06723547
44.38292 | 23.2128 | 19.48443 | 18.16918 | 3.728367 | 0.4932274 | 0.7547518 | 0.06727389
44.39292 | 23.1703 | 19.46835 | 18.16024 | 3.701955 | 0.4869449 | 0.7538469 | 0.06731346
44.40291 | 23.116 | 19.45245 | 18.15131 | 3.663547 | 0.4807919 | 0.7530008 | 0.06735414
44.41291 | 23.0956 | 19.43672 | 18.14236 | 3.658878 | 0.4747531 | 0.7522113 | 0.06739599
44.42291 | 23.0572 | 19.42116 | 18.13341 | 3.636038 | 0.4688315 | 0.7514766 | 0.06743899
44.43291 | 22.9994 | 19.40577 | 18.12447 | 3.593632 | 0.463024 | 0.7507953 | 0.06748312
44.44291 | 22.9682 | 19.39053 | 18.11551 | 3.577665 | 0.4573279 | 0.7501645 | 0.06752839
44.4529 | 22.9348 | 19.37547 | 18.10657 | 3.559329 | 0.4517457 | 0.7495811 | 0.06757474
44.4629 | 22.8904 | 19.36054 | 18.09761 | 3.52986 | 0.4462637 | 0.7490401 | 0.06762228
44.4729 | 22.8352 | 19.34575 | 18.08866 | 3.489452 | 0.4408849 | 0.7485371 | 0.06767095
44.4829 | 22.821 | 19.33109 | 18.0797 | 3.489911 | 0.4356066 | 0.7480666 | 0.06772074
44.4929 | 22.7716 | 19.31655 | 18.07073 | 3.455047 | 0.4304264 | 0.7476219 | 0.06777166
44.5029 | 22.7225 | 19.30213 | 18.06177 | 3.42037 | 0.425342 | 0.7471958 | 0.06782372
44.51289 | 22.6843 | 19.28782 | 18.05281 | 3.396476 | 0.4203557 | 0.7467806 | 0.06787685
44.52289 | 22.6447 | 19.27359 | 18.04384 | 3.371105 | 0.4154556 | 0.7463658 | 0.06793116
44.53289 | 22.601 | 19.25945 | 18.03487 | 3.341555 | 0.4106444 | 0.7459426 | 0.06798659
44.54289 | 22.5491 | 19.24536 | 18.0259 | 3.303738 | 0.40592 | 0.7455004 | 0.06804316
44.55289 | 22.5172 | 19.23133 | 18.01692 | 3.285867 | 0.4012803 | 0.7450279 | 0.06810085
44.56288 | 22.4931 | 19.21736 | 18.00796 | 3.275743 | 0.3967277 | 0.7445142 | 0.06815959
44.57288 | 22.4299 | 19.20339 | 17.99898 | 3.226506 | 0.3922514 | 0.7439459 | 0.06821954
44.58288 | 22.4061 | 19.18944 | 17.99 | 3.216657 | 0.387854 | 0.7433123 | 0.06828061
44.59288 | 22.3635 | 19.17549 | 17.98101 | 3.18801 | 0.3835336 | 0.7426007 | 0.0683428
44.60288 | 22.3109 | 19.16152 | 17.97203 | 3.149377 | 0.3792884 | 0.7418004 | 0.06840613
44.61288 | 22.2831 | 19.14753 | 17.96304 | 3.135571 | 0.3751169 | 0.7409 | 0.06847059
44.62287 | 22.2296 | 19.13351 | 17.95406 | 3.09609 | 0.3710211 | 0.7398909 | 0.06853611
44.63287 | 22.1982 | 19.11943 | 17.94507 | 3.078773 | 0.3669914 | 0.7387618 | 0.06860284
44.64287 | 22.1493 | 19.10529 | 17.93608 | 3.044014 | 0.3630305 | 0.7375061 | 0.06867069
44.65287 | 22.1409 | 19.09108 | 17.92708 | 3.049822 | 0.3591365 | 0.7361174 | 0.06873968
44.66287 | 22.0679 | 19.0768 | 17.91809 | 2.991103 | 0.3553082 | 0.7345909 | 0.0688098
44.67286 | 22.0349 | 19.06245 | 17.9091 | 2.972448 | 0.3515476 | 0.7329252 | 0.068881
44.68286 | 22.0212 | 19.04801 | 17.9001 | 2.973187 | 0.347846 | 0.7311151 | 0.0689534
44.69286 | 21.9617 | 19.03349 | 17.8911 | 2.928209 | 0.3442057 | 0.7291625 | 0.06902694
44.70286 | 21.9205 | 19.01889 | 17.88209 | 2.901612 | 0.3406253 | 0.7270687 | 0.06910163
44.71286 | 21.8817 | 19.00421 | 17.87309 | 2.877495 | 0.3371037 | 0.7248368 | 0.06917747
44.72286 | 21.8614 | 18.98944 | 17.86408 | 2.871955 | 0.3336393 | 0.722471 | 0.06925445
44.73285 | 21.8049 | 18.97463 | 17.85508 | 2.830274 | 0.3302345 | 0.7199797 | 0.06933252
44.74285 | 21.7731 | 18.95973 | 17.84607 | 2.813374 | 0.3268813 | 0.7173644 | 0.06941181
44.75285 | 21.7441 | 18.94477 | 17.83706 | 2.799335 | 0.3235818 | 0.7146352 | 0.06949226
44.76285 | 21.7052 | 18.92975 | 17.82804 | 2.775449 | 0.3203349 | 0.7118007 | 0.06957387
44.77285 | 21.6388 | 18.91469 | 17.81903 | 2.724108 | 0.3171396 | 0.7088698 | 0.06965665
44.78284 | 21.6422 | 18.89961 | 17.81002 | 2.74259 | 0.3139977 | 0.7058553 | 0.06974051
44.79284 | 21.566 | 18.88449 | 17.801 | 2.681514 | 0.3109022 | 0.7027612 | 0.06982562
44.80284 | 21.5509 | 18.86934 | 17.79198 | 2.681556 | 0.3078549 | 0.6996006 | 0.0699119
44.81284 | 21.4988 | 18.85419 | 17.78295 | 2.644608 | 0.304855 | 0.6963841 | 0.06999937
44.82284 | 21.4807 | 18.83904 | 17.77393 | 2.64166 | 0.3019015 | 0.6931217 | 0.07008802
44.83283 | 21.4126 | 18.82391 | 17.76491 | 2.588687 | 0.2989962 | 0.6898268 | 0.07017776
44.84283 | 21.4111 | 18.80879 | 17.75588 | 2.602311 | 0.2961326 | 0.686503 | 0.07026879
44.85283 | 21.3485 | 18.79369 | 17.74686 | 2.554808 | 0.2933126 | 0.6831627 | 0.07036101
44.86283 | 21.3095 | 18.77863 | 17.73782 | 2.530871 | 0.2905352 | 0.679815 | 0.07045442
44.87283 | 21.2768 | 18.76361 | 17.72879 | 2.513191 | 0.2877998 | 0.6764682 | 0.07054905
44.88283 | 21.2607 | 18.74864 | 17.71976 | 2.512061 | 0.2851053 | 0.6731303 | 0.07064488
44.89282 | 21.1874 | 18.73374 | 17.71073 | 2.453661 | 0.2824536 | 0.6698113 | 0.07074183
44.90282 | 21.1725 | 18.71889 | 17.70169 | 2.453615 | 0.2798387 | 0.6665115 | 0.07084009
44.91282 | 21.141 | 18.7041 | 17.69266 | 2.436902 | 0.2772625 | 0.6632397 | 0.07093958
44.92282 | 21.0973 | 18.68938 | 17.68362 | 2.407918 | 0.2747241 | 0.660001 | 0.0710403
44.93282 | 21.0336 | 18.67474 | 17.67458 | 2.35886 | 0.2722228 | 0.6567998 | 0.07114225
44.94281 | 21.0248 | 18.66019 | 17.66554 | 2.36461 | 0.2697603 | 0.6536429 | 0.07124535
44.95281 | 21.0068 | 18.6457 | 17.6565 | 2.361095 | 0.2673311 | 0.6505269 | 0.07134979
44.96281 | 20.9124 | 18.6313 | 17.64745 | 2.281098 | 0.2649369 | 0.6474581 | 0.07145549
44.97281 | 20.895 | 18.61698 | 17.6384 | 2.278019 | 0.2625771 | 0.6444377 | 0.07156244
44.98281 | 20.8865 | 18.60274 | 17.62936 | 2.283755 | 0.260251 | 0.6414678 | 0.07167066
44.99281 | 20.7967 | 18.58859 | 17.62031 | 2.208107 | 0.2579579 | 0.6385493 | 0.07178016
45.0028 | 20.7958 | 18.57454 | 17.61126 | 2.22126 | 0.2556995 | 0.6356861 | 0.07189083
45.0128 | 20.7419 | 18.56056 | 17.60221 | 2.181343 | 0.2534706 | 0.6328723 | 0.07200289
45.0228 | 20.7175 | 18.54666 | 17.59316 | 2.170843 | 0.251273 | 0.6301109 | 0.07211625
45.0328 | 20.6497 | 18.53284 | 17.5841 | 2.11686 | 0.249106 | 0.6274018 | 0.0722309
45.0428 | 20.6337 | 18.51911 | 17.57505 | 2.114594 | 0.2469691 | 0.6247447 | 0.07234687
45.05279 | 20.5957 | 18.50547 | 17.566 | 2.090235 | 0.2448637 | 0.6221413 | 0.07246404
45.06279 | 20.5613 | 18.49189 | 17.55694 | 2.069409 | 0.2427853 | 0.619586 | 0.07258265
45.07279 | 20.5013 | 18.4784 | 17.54788 | 2.022905 | 0.2407353 | 0.6170804 | 0.07270258
45.08279 | 20.4637 | 18.46498 | 17.53882 | 1.998724 | 0.2387132 | 0.6146235 | 0.07282386
45.09279 | 20.4428 | 18.45163 | 17.52975 | 1.991168 | 0.2367186 | 0.6122144 | 0.0729465
45.10279 | 20.4046 | 18.43836 | 17.52069 | 1.966239 | 0.2347509 | 0.6098518 | 0.07307049
45.11278 | 20.3312 | 18.42518 | 17.51163 | 1.906024 | 0.2328115 | 0.6075368 | 0.07319571
45.12278 | 20.3231 | 18.41205 | 17.50257 | 1.911051 | 0.2308961 | 0.6052642 | 0.07332245
45.13278 | 20.296 | 18.39899 | 17.4935 | 1.897011 | 0.2290063 | 0.6030339 | 0.07345057
45.14278 | 20.2202 | 18.386 | 17.48443 | 1.834203 | 0.2271416 | 0.6008461 | 0.07358008
45.15278 | 20.2082 | 18.37307 | 17.47536 | 1.83513 | 0.2253014 | 0.5986984 | 0.07371099
45.16277 | 20.1843 | 18.36022 | 17.4663 | 1.824079 | 0.2234872 | 0.5965927 | 0.0738432
45.17277 | 20.1177 | 18.34742 | 17.45723 | 1.770279 | 0.221695 | 0.594523 | 0.07397694
45.18277 | 20.0824 | 18.33468 | 17.44815 | 1.747719 | 0.2199261 | 0.5924902 | 0.07411214
45.19277 | 20.0567 | 18.322 | 17.43908 | 1.734699 | 0.2181802 | 0.5904936 | 0.07424877
45.20277 | 20.0439 | 18.30938 | 17.43 | 1.734521 | 0.2164568 | 0.5885318 | 0.07438687
45.21277 | 19.9625 | 18.29681 | 17.42093 | 1.665687 | 0.2147556 | 0.5866038 | 0.07452642
45.22276 | 19.9683 | 18.28432 | 17.41186 | 1.683985 | 0.2130785 | 0.5847105 | 0.07466731
45.23276 | 19.9322 | 18.27186 | 17.40278 | 1.660342 | 0.2114204 | 0.582847 | 0.07480983
45.24276 | 19.8713 | 18.25945 | 17.3937 | 1.611847 | 0.2097834 | 0.5810143 | 0.07495386
45.25276 | 19.858 | 18.2471 | 17.38462 | 1.610901 | 0.2081671 | 0.5792115 | 0.07509941
45.26276 | 19.8274 | 18.23479 | 17.37554 | 1.592605 | 0.206571 | 0.5774377 | 0.07524647
45.27275 | 19.7965 | 18.22255 | 17.36647 | 1.573948 | 0.2049966 | 0.5756936 | 0.07539493
45.28275 | 19.7413 | 18.21034 | 17.35738 | 1.530956 | 0.2034402 | 0.573975 | 0.07554509
45.29275 | 19.7322 | 18.19818 | 17.3483 | 1.534018 | 0.2019032 | 0.5722829 | 0.07569681
45.30275 | 19.7014 | 18.18607 | 17.33921 | 1.515334 | 0.2003852 | 0.5706164 | 0.0758501
45.31275 | 19.6621 | 18.17399 | 17.33013 | 1.488106 | 0.1988859 | 0.5689749 | 0.07600499
45.32275 | 19.6379 | 18.16197 | 17.32104 | 1.475934 | 0.197405 | 0.5673576 | 0.07616148
45.33274 | 19.5911 | 18.14999 | 17.31196 | 1.441108 | 0.1959435 | 0.5657655 | 0.07631944
45.34274 | 19.5891 | 18.13805 | 17.30288 | 1.451052 | 0.1944985 | 0.5641947 | 0.07647918
45.35274 | 19.5439 | 18.12614 | 17.29379 | 1.417756 | 0.193071 | 0.5626463 | 0.07664056
45.36274 | 19.5005 | 18.11428 | 17.2847 | 1.38622 | 0.1916607 | 0.5611197 | 0.07680361
45.37274 | 19.4944 | 18.10246 | 17.27561 | 1.391945 | 0.1902674 | 0.5596142 | 0.07696835
45.38273 | 19.455 | 18.09068 | 17.26652 | 1.36432 | 0.1888921 | 0.5581309 | 0.07713461
45.39273 | 19.4068 | 18.07893 | 17.25743 | 1.327869 | 0.1875318 | 0.5566664 | 0.07730273
45.40273 | 19.4003 | 18.06722 | 17.24834 | 1.333081 | 0.1861877 | 0.5552216 | 0.07747259
45.41273 | 19.3831 | 18.05554 | 17.23924 | 1.327556 | 0.1848595 | 0.5537961 | 0.07764419
45.42273 | 19.3165 | 18.0439 | 17.23015 | 1.272597 | 0.1835469 | 0.5523896 | 0.07781754
45.43273 | 19.3034 | 18.0323 | 17.22105 | 1.271102 | 0.1822498 | 0.5510015 | 0.07799267
45.44272 | 19.2931 | 18.02074 | 17.21197 | 1.272361 | 0.1809691 | 0.549633 | 0.07816942
45.45272 | 19.2096 | 18.0092 | 17.20287 | 1.200398 | 0.179702 | 0.5482808 | 0.07834815
45.46272 | 19.2161 | 17.9977 | 17.19377 | 1.218402 | 0.1784496 | 0.5469462 | 0.07852871
45.47272 | 19.1884 | 17.98623 | 17.18468 | 1.202173 | 0.1772117 | 0.5456287 | 0.07871112
45.48272 | 19.1438 | 17.97479 | 17.17558 | 1.169011 | 0.175988 | 0.5443282 | 0.07889539
45.49271 | 19.0981 | 17.96339 | 17.16649 | 1.134706 | 0.1747795 | 0.5430455 | 0.07908137
45.50271 | 19.0854 | 17.95202 | 17.15739 | 1.133381 | 0.1735837 | 0.5417779 | 0.07926943
45.51271 | 19.051 | 17.94068 | 17.14829 | 1.110325 | 0.1724014 | 0.5405266 | 0.07945942
45.52271 | 19.0108 | 17.92936 | 17.13919 | 1.081438 | 0.1712326 | 0.5392912 | 0.07965136
45.53271 | 18.9671 | 17.91808 | 17.13009 | 1.04902 | 0.1700769 | 0.5380716 | 0.07984526
45.54271 | 18.9533 | 17.90683 | 17.12098 | 1.046473 | 0.1689342 | 0.5368677 | 0.08004115
45.5527 | 18.9145 | 17.89562 | 17.11189 | 1.018884 | 0.1678054 | 0.5356804 | 0.08023885
45.5627 | 18.8703 | 17.88442 | 17.10279 | 0.9858778 | 0.1666882 | 0.5345072 | 0.08043878
45.5727 | 18.8494 | 17.87326 | 17.09368 | 0.9761419 | 0.1655833 | 0.5333493 | 0.08064077
45.5827 | 18.8412 | 17.86212 | 17.08458 | 0.9790769 | 0.1644906 | 0.5322065 | 0.08084483
45.5927 | 18.7547 | 17.85102 | 17.07548 | 0.9036833 | 0.1634101 | 0.5310787 | 0.08105099
45.60269 | 18.7432 | 17.83995 | 17.06638 | 0.9032502 | 0.1623424 | 0.5299669 | 0.08125906
45.61269 | 18.7334 | 17.8289 | 17.05728 | 0.9044996 | 0.1612854 | 0.528869 | 0.08146951
45.62269 | 18.6636 | 17.81788 | 17.04817 | 0.8457211 | 0.1602399 | 0.5277858 | 0.08168211
45.63269 | 18.6229 | 17.80689 | 17.03907 | 0.8160145 | 0.1592058 | 0.5267175 | 0.08189693
45.64269 | 18.644 | 17.79592 | 17.02996 | 0.84808 | 0.1581829 | 0.525664 | 0.08211396
45.65269 | 18.5785 | 17.78498 | 17.02085 | 0.7935179 | 0.157171 | 0.5246252 | 0.08233326
45.66268 | 18.5308 | 17.77408 | 17.01175 | 0.7567174 | 0.156171 | 0.5236021 | 0.08255459
45.67268 | 18.5405 | 17.7632 | 17.00265 | 0.7773003 | 0.1551808 | 0.5225928 | 0.08277847
45.68268 | 18.4838 | 17.75234 | 16.99354 | 0.7314557 | 0.154201 | 0.5215984 | 0.08300468
45.69268 | 18.4242 | 17.74152 | 16.98443 | 0.6826839 | 0.1532317 | 0.5206186 | 0.08323322
45.70268 | 18.4392 | 17.73072 | 16.97532 | 0.7084848 | 0.1522727 | 0.5196539 | 0.08346419
45.71267 | 18.3884 | 17.71995 | 16.96623 | 0.6684478 | 0.1513248 | 0.5187048 | 0.08369735
45.72267 | 18.353 | 17.70921 | 16.95712 | 0.6437944 | 0.1503859 | 0.5177698 | 0.0839332
45.73267 | 18.3382 | 17.69849 | 16.94801 | 0.6397139 | 0.1494568 | 0.5168499 | 0.08417153
45.74267 | 18.3127 | 17.68779 | 16.9389 | 0.6249064 | 0.1485374 | 0.5159448 | 0.08441239
45.75267 | 18.2673 | 17.67713 | 16.92979 | 0.5901718 | 0.1476276 | 0.515055 | 0.08465579
45.76267 | 18.233 | 17.66649 | 16.92068 | 0.5665102 | 0.1467273 | 0.5141802 | 0.08490178
45.77266 | 18.2194 | 17.65589 | 16.91158 | 0.5635111 | 0.1458371 | 0.5133215 | 0.08515014
45.78266 | 18.1925 | 17.6453 | 16.90247 | 0.5471958 | 0.1449552 | 0.5124772 | 0.0854014
45.79266 | 18.1161 | 17.63475 | 16.89336 | 0.4813535 | 0.1440824 | 0.5116481 | 0.08565536
45.80266 | 18.1404 | 17.62422 | 16.88425 | 0.5161844 | 0.1432185 | 0.5108343 | 0.08591203
45.81266 | 18.1112 | 17.61371 | 16.87514 | 0.4974887 | 0.1423634 | 0.5100357 | 0.08617146
45.82265 | 18.0408 | 17.60324 | 16.86604 | 0.4375559 | 0.1415178 | 0.509253 | 0.08643344
45.83265 | 18.057 | 17.59279 | 16.85693 | 0.4642071 | 0.14068 | 0.5084848 | 0.08669851
45.84265 | 18.0221 | 17.58237 | 16.84782 | 0.4397319 | 0.1398506 | 0.5077316 | 0.08696647
45.85265 | 17.9603 | 17.57197 | 16.83871 | 0.3883306 | 0.1390296 | 0.5069934 | 0.08723735
45.86265 | 17.9522 | 17.5616 | 16.8296 | 0.3906034 | 0.1382168 | 0.5062698 | 0.08751118
45.87265 | 17.9575 | 17.55125 | 16.82049 | 0.4062506 | 0.1374121 | 0.5055607 | 0.08778802
45.88264 | 17.87 | 17.54094 | 16.81139 | 0.3290624 | 0.1366162 | 0.5048664 | 0.08806762
45.89264 | 17.884 | 17.53064 | 16.80228 | 0.3533597 | 0.1358274 | 0.5041852 | 0.08835059
45.90264 | 17.8693 | 17.52037 | 16.79317 | 0.3489328 | 0.1350464 | 0.5035172 | 0.0886367
45.91264 | 17.8072 | 17.51012 | 16.78406 | 0.2970821 | 0.1342731 | 0.502862 | 0.08892598
45.92264 | 17.7944 | 17.49989 | 16.77495 | 0.2945086 | 0.1335075 | 0.5022187 | 0.0892185
45.93263 | 17.7734 | 17.4897 | 16.76585 | 0.2837027 | 0.13275 | 0.5015875 | 0.089514
45.94263 | 17.746 | 17.47951 | 16.75674 | 0.266486 | 0.1319992 | 0.5009658 | 0.08981312
45.95263 | 17.7025 | 17.46935 | 16.74763 | 0.2331489 | 0.1312557 | 0.5003537 | 0.09011562
45.96263 | 17.6931 | 17.45921 | 16.73852 | 0.2338929 | 0.1305194 | 0.4997496 | 0.09042155
45.97263 | 17.658 | 17.44908 | 16.72941 | 0.2089192 | 0.1297903 | 0.4991526 | 0.09073095
45.98263 | 17.6491 | 17.43897 | 16.7203 | 0.2101291 | 0.1290681 | 0.4985612 | 0.09104389
45.99262 | 17.5993 | 17.42889 | 16.7112 | 0.1704141 | 0.1283536 | 0.4979745 | 0.09136012
46.00262 | 17.5879 | 17.4188 | 16.70209 | 0.1690958 | 0.1276452 | 0.49739 | 0.0916803
46.01262 | 17.5589 | 17.40873 | 16.69298 | 0.1501662 | 0.1269436 | 0.4968061 | 0.09200418
46.02262 | 17.5293 | 17.39867 | 16.68387 | 0.1306266 | 0.1262487 | 0.4962215 | 0.09233183
46.03262 | 17.5144 | 17.38862 | 16.67476 | 0.1257791 | 0.1255603 | 0.4956341 | 0.09266331
46.04261 | 17.4797 | 17.37858 | 16.66566 | 0.1011153 | 0.1248792 | 0.495043 | 0.09299834
46.05261 | 17.4422 | 17.36854 | 16.65656 | 0.07365717 | 0.1242037 | 0.494445 | 0.09333765
46.06261 | 17.4414 | 17.3585 | 16.64745 | 0.08289637 | 0.1235346 | 0.493839 | 0.09368099
46.07261 | 17.401 | 17.34847 | 16.63834 | 0.05253464 | 0.1228718 | 0.4932233 | 0.09402839
46.08261 | 17.3833 | 17.33843 | 16.62924 | 0.0448735 | 0.1222152 | 0.4925963 | 0.09437996
46.09261 | 17.3597 | 17.32839 | 16.62013 | 0.03131443 | 0.1215646 | 0.4919566 | 0.09473575
46.1026 | 17.3424 | 17.31835 | 16.61103 | 0.02405332 | 0.1209208 | 0.4913036 | 0.09509077
46.1126 | 17.2808 | 17.3083 | 16.60193 | -0.02749832 | 0.1202822 | 0.4906351 | 0.09545522
46.1226 | 17.2913 | 17.29824 | 16.59282 | -0.006944369 | 0.1196496 | 0.4899503 | 0.09582412
46.1326 | 17.2574 | 17.28818 | 16.58372 | -0.03078493 | 0.1190227 | 0.4892492 | 0.09619753
46.1426 | 17.213 | 17.27812 | 16.57461 | -0.06511656 | 0.1184016 | 0.4885309 | 0.09657319
46.15259 | 17.2015 | 17.26805 | 16.56552 | -0.06655453 | 0.1177868 | 0.4877964 | 0.09695551
46.16259 | 17.1952 | 17.25798 | 16.55641 | -0.06277599 | 0.1171769 | 0.4870439 | 0.09734297
46.17259 | 17.1433 | 17.24789 | 16.54731 | -0.1045914 | 0.1165726 | 0.4862745 | 0.09773527
46.18259 | 17.1282 | 17.2378 | 16.53821 | -0.1096013 | 0.1159738 | 0.4854887 | 0.09813252
46.19259 | 17.1182 | 17.22771 | 16.5291 | -0.1095063 | 0.1153804 | 0.4846872 | 0.09853479
46.20259 | 17.0675 | 17.21761 | 16.52 | -0.1501075 | 0.1147923 | 0.4838708 | 0.09894218
46.21258 | 17.0479 | 17.20752 | 16.51091 | -0.1596158 | 0.1142101 | 0.4830412 | 0.09935438
46.22258 | 17.0323 | 17.19741 | 16.50181 | -0.1651122 | 0.1136324 | 0.482198 | 0.09977229
46.23258 | 16.9933 | 17.18731 | 16.49271 | -0.1940082 | 0.11306 | 0.4813433 | 0.1001956
46.24258 | 16.9921 | 17.17721 | 16.48361 | -0.1851051 | 0.1124926 | 0.4804783 | 0.1006244
46.25258 | 16.9712 | 17.1671 | 16.47451 | -0.1959045 | 0.1119303 | 0.4796045 | 0.1010589
46.26257 | 16.8969 | 17.15702 | 16.46542 | -0.2601181 | 0.1113737 | 0.4787242 | 0.1014986
46.27257 | 16.9361 | 17.14693 | 16.45632 | -0.2108268 | 0.1108212 | 0.4778371 | 0.1019446
46.28257 | 16.8817 | 17.13684 | 16.44723 | -0.2551426 | 0.1102736 | 0.4769457 | 0.1023966
46.29257 | 16.8338 | 17.12677 | 16.43813 | -0.2929671 | 0.1097308 | 0.4760514 | 0.1028546
46.30257 | 16.8457 | 17.1167 | 16.42903 | -0.2710017 | 0.1091927 | 0.4751556 | 0.1033188
46.31257 | 16.8123 | 17.10665 | 16.41994 | -0.2943481 | 0.1086594 | 0.47426 | 0.1037893
46.32256 | 16.7641 | 17.09662 | 16.41085 | -0.3325177 | 0.1081311 | 0.4733667 | 0.1042658
46.33256 | 16.7999 | 17.08659 | 16.40176 | -0.2866919 | 0.1076069 | 0.4724753 | 0.1047493
46.34256 | 16.7232 | 17.07658 | 16.39267 | -0.3533822 | 0.1070873 | 0.471588 | 0.1052395
46.35256 | 16.7032 | 17.06659 | 16.38358 | -0.3633896 | 0.1065721 | 0.4707058 | 0.1057365
46.36256 | 16.6927 | 17.05662 | 16.37448 | -0.3639156 | 0.1060614 | 0.4698299 | 0.1062406
46.37255 | 16.6713 | 17.04667 | 16.3654 | -0.375371 | 0.1055555 | 0.4689622 | 0.1067512
46.38255 | 16.6481 | 17.03674 | 16.35631 | -0.388637 | 0.1050534 | 0.4681017 | 0.1072696
46.39255 | 16.6271 | 17.02682 | 16.34722 | -0.3997244 | 0.1045556 | 0.4672502 | 0.1077954
46.40255 | 16.6249 | 17.01693 | 16.33813 | -0.392034 | 0.1040621 | 0.4664082 | 0.1083288
46.41255 | 16.5791 | 17.00707 | 16.32905 | -0.4279666 | 0.1035727 | 0.4655765 | 0.10887
46.42255 | 16.562 | 16.99722 | 16.31996 | -0.4352228 | 0.1030874 | 0.4647554 | 0.109419
46.43254 | 16.5549 | 16.98741 | 16.31088 | -0.4325129 | 0.1026067 | 0.4639463 | 0.1099757
46.44254 | 16.4984 | 16.97762 | 16.3018 | -0.4792178 | 0.1021296 | 0.4631477 | 0.1105411
46.45254 | 16.5127 | 16.96785 | 16.29272 | -0.4551478 | 0.1016565 | 0.4623609 | 0.1111149
46.46254 | 16.4898 | 16.9581 | 16.28363 | -0.4683031 | 0.1011873 | 0.4615859 | 0.1116974
46.47254 | 16.4373 | 16.94838 | 16.27455 | -0.5110841 | 0.100722 | 0.4608229 | 0.1122887
46.48253 | 16.4489 | 16.9387 | 16.26548 | -0.4898007 | 0.1002611 | 0.4600728 | 0.1128885
46.49253 | 16.411 | 16.92903 | 16.2564 | -0.5180338 | 0.09980348 | 0.459334 | 0.113498
46.50253 | 16.3926 | 16.91939 | 16.24732 | -0.5267932 | 0.09934967 | 0.4586074 | 0.114117
46.51253 | 16.3848 | 16.90978 | 16.23824 | -0.524979 | 0.09889961 | 0.4578929 | 0.1147457
46.52253 | 16.3314 | 16.90019 | 16.22916 | -0.5687915 | 0.09845324 | 0.4571903 | 0.1153843
46.53253 | 16.3397 | 16.89063 | 16.22009 | -0.5509307 | 0.09801052 | 0.4564997 | 0.1160329
46.54252 | 16.3083 | 16.88111 | 16.21102 | -0.5728062 | 0.09757186 | 0.4558215 | 0.1166913
46.55252 | 16.2842 | 16.8716 | 16.20195 | -0.587399 | 0.09713635 | 0.4551542 | 0.117361
46.56252 | 16.2666 | 16.86212 | 16.19287 | -0.5955188 | 0.09670437 | 0.4544985 | 0.1180415
46.57252 | 16.2232 | 16.85267 | 16.1838 | -0.6294657 | 0.09627589 | 0.4538541 | 0.1187331
46.58252 | 16.2368 | 16.84324 | 16.17473 | -0.6064397 | 0.09585089 | 0.4532209 | 0.1194361
46.59251 | 16.1898 | 16.83385 | 16.16567 | -0.6440502 | 0.09542973 | 0.4525992 | 0.1201501
46.60251 | 16.1629 | 16.82448 | 16.1566 | -0.6615787 | 0.09501153 | 0.4519878 | 0.1208768
46.61251 | 16.1653 | 16.81513 | 16.14754 | -0.6498346 | 0.0945967 | 0.4513869 | 0.1216157
46.62251 | 16.1009 | 16.80582 | 16.13847 | -0.704918 | 0.0941852 | 0.4507966 | 0.1223672
46.63251 | 16.0919 | 16.79653 | 16.1294 | -0.704629 | 0.09377696 | 0.4502164 | 0.1231316
46.64251 | 16.0933 | 16.78727 | 16.12034 | -0.6939677 | 0.09337199 | 0.4496464 | 0.1239093
46.6525 | 16.0178 | 16.77804 | 16.11129 | -0.7602436 | 0.09297063 | 0.4490867 | 0.1246997
46.6625 | 16.0279 | 16.76884 | 16.10223 | -0.7409382 | 0.09257205 | 0.4485363 | 0.1255048
46.6725 | 15.9898 | 16.75966 | 16.09316 | -0.7698612 | 0.09217663 | 0.4479954 | 0.1263242
46.6825 | 15.9758 | 16.75051 | 16.08411 | -0.7747125 | 0.09178432 | 0.4474638 | 0.1271583
46.6925 | 15.9587 | 16.74139 | 16.07505 | -0.7826924 | 0.0913951 | 0.4469415 | 0.1280074
46.70249 | 15.9145 | 16.73231 | 16.066 | -0.8178104 | 0.09100931 | 0.4464288 | 0.1288711
46.71249 | 15.8925 | 16.72325 | 16.05695 | -0.8307482 | 0.09062615 | 0.4459243 | 0.1297516
46.72249 | 15.8798 | 16.71422 | 16.04789 | -0.8344155 | 0.09024599 | 0.4454287 | 0.1306484
46.73249 | 15.8565 | 16.70521 | 16.03884 | -0.8487124 | 0.08986879 | 0.4449417 | 0.1315619
46.74249 | 15.8292 | 16.69624 | 16.02979 | -0.8670394 | 0.08949454 | 0.4444631 | 0.1324927
46.75249 | 15.8207 | 16.6873 | 16.02074 | -0.8665966 | 0.08912316 | 0.4439929 | 0.1334412
46.76248 | 15.7799 | 16.67839 | 16.0117 | -0.8984934 | 0.08875502 | 0.4435313 | 0.1344069
46.77248 | 15.7762 | 16.66951 | 16.00265 | -0.8933124 | 0.08838936 | 0.4430774 | 0.1353924
46.78248 | 15.7452 | 16.66066 | 15.99361 | -0.9154627 | 0.0880265 | 0.4426313 | 0.1363971
46.79248 | 15.7134 | 16.65185 | 15.98456 | -0.938445 | 0.08766644 | 0.4421932 | 0.1374216
46.80248 | 15.6923 | 16.64306 | 15.97552 | -0.9507596 | 0.08730914 | 0.4417627 | 0.1384666
46.81247 | 15.7005 | 16.63432 | 15.96649 | -0.9338158 | 0.0869549 | 0.4413403 | 0.1395315
46.82247 | 15.6329 | 16.6256 | 15.95745 | -0.9926967 | 0.08660302 | 0.4409251 | 0.1406191
46.83247 | 15.6661 | 16.61691 | 15.94841 | -0.9508113 | 0.08625382 | 0.4405172 | 0.141729
46.84247 | 15.6227 | 16.60826 | 15.93937 | -0.9855606 | 0.08590727 | 0.4401167 | 0.1428619
46.85247 | 15.6041 | 16.59964 | 15.93034 | -0.9955448 | 0.08556334 | 0.4397234 | 0.1440185
46.86247 | 15.5846 | 16.59106 | 15.92131 | -1.006465 | 0.08522198 | 0.4393374 | 0.1451995
46.87246 | 15.5504 | 16.58253 | 15.91228 | -1.032129 | 0.08488355 | 0.4389588 | 0.1464041
46.88246 | 15.5533 | 16.57402 | 15.90325 | -1.020723 | 0.08454732 | 0.4385868 | 0.1476362
46.89246 | 15.5193 | 16.56555 | 15.89422 | -1.046254 | 0.0842136 | 0.4382218 | 0.1488951
46.90246 | 15.5182 | 16.55712 | 15.8852 | -1.038924 | 0.0838824 | 0.4378636 | 0.1501816
46.91246 | 15.5003 | 16.54873 | 15.87617 | -1.048433 | 0.08355366 | 0.4375123 | 0.1514967
46.92245 | 15.4637 | 16.54039 | 15.86716 | -1.076691 | 0.08322768 | 0.437168 | 0.1528398
46.93245 | 15.4794 | 16.53208 | 15.85813 | -1.052682 | 0.0829038 | 0.4368301 | 0.1542148
46.94245 | 15.437 | 16.52381 | 15.84911 | -1.086815 | 0.08258232 | 0.4364989 | 0.1556212
46.95245 | 15.4258 | 16.51559 | 15.84009 | -1.089791 | 0.08226323 | 0.4361742 | 0.1570602
46.96245 | 15.4141 | 16.50741 | 15.83108 | -1.093311 | 0.08194648 | 0.435856 | 0.1585327
46.97245 | 15.3852 | 16.49928 | 15.82206 | -1.114077 | 0.08163206 | 0.4355444 | 0.1600401
46.98244 | 15.4162 | 16.4912 | 15.81306 | -1.074997 | 0.08132026 | 0.4352395 | 0.1615819
46.99244 | 15.3306 | 16.48316 | 15.80404 | -1.152557 | 0.08101043 | 0.4349407 | 0.1631624
47.00244 | 15.3589 | 16.47517 | 15.79503 | -1.116265 | 0.08070287 | 0.4346483 | 0.1647814
47.01244 | 15.3471 | 16.46722 | 15.78602 | -1.120124 | 0.08039756 | 0.4343622 | 0.1664404
47.02244 | 15.3137 | 16.45933 | 15.77702 | -1.145635 | 0.08009446 | 0.4340823 | 0.1681407
47.03243 | 15.3177 | 16.45151 | 15.76802 | -1.133806 | 0.07979386 | 0.4338091 | 0.1698821
47.04243 | 15.2838 | 16.44372 | 15.75902 | -1.159925 | 0.07949515 | 0.4335418 | 0.1716695
47.05243 | 15.2973 | 16.436 | 15.75002 | -1.138699 | 0.07919859 | 0.4332807 | 0.173503
47.06243 | 15.2662 | 16.42833 | 15.74102 | -1.162131 | 0.07890417 | 0.4330258 | 0.1753843
47.07243 | 15.2598 | 16.42072 | 15.73202 | -1.160923 | 0.07861187 | 0.432777 | 0.1773151
47.08243 | 15.2499 | 16.41318 | 15.72302 | -1.163277 | 0.07832167 | 0.4325343 | 0.1792973
47.09242 | 15.2383 | 16.4057 | 15.71404 | -1.167401 | 0.07803383 | 0.4322981 | 0.1813308
47.10242 | 15.2241 | 16.39828 | 15.70505 | -1.174184 | 0.07774778 | 0.4320676 | 0.1834217
47.11242 | 15.1964 | 16.39093 | 15.69606 | -1.194534 | 0.07746376 | 0.4318433 | 0.1855702
47.12242 | 15.2032 | 16.38365 | 15.68707 | -1.180453 | 0.07718176 | 0.4316249 | 0.1877784
47.13242 | 15.1662 | 16.37645 | 15.67808 | -1.210245 | 0.07690177 | 0.4314128 | 0.1900488
47.14241 | 15.1752 | 16.36932 | 15.66911 | -1.194119 | 0.07662403 | 0.4312067 | 0.1923814
47.15241 | 15.1638 | 16.36226 | 15.66012 | -1.198462 | 0.07634799 | 0.4310065 | 0.1947835
47.16241 | 15.1302 | 16.35529 | 15.65114 | -1.225086 | 0.0760739 | 0.4308123 | 0.1972554
47.17241 | 15.157 | 16.34839 | 15.64217 | -1.191392 | 0.07580174 | 0.4306241 | 0.1997999
47.18241 | 15.0922 | 16.34158 | 15.63319 | -1.249383 | 0.0755315 | 0.430442 | 0.20242
47.19241 | 15.1066 | 16.33486 | 15.62422 | -1.228263 | 0.07526314 | 0.4302657 | 0.2051189
47.2024 | 15.0881 | 16.32824 | 15.61525 | -1.240142 | 0.07499693 | 0.4300956 | 0.2078968
47.2124 | 15.0719 | 16.32171 | 15.60628 | -1.249809 | 0.07473232 | 0.4299313 | 0.2107627
47.2224 | 15.0713 | 16.31527 | 15.59731 | -1.243975 | 0.07446955 | 0.4297731 | 0.2137173
47.2324 | 15.0386 | 16.30894 | 15.58835 | -1.270343 | 0.07420862 | 0.4296208 | 0.2167644
47.2424 | 15.0308 | 16.30272 | 15.57939 | -1.271917 | 0.0739495 | 0.4294744 | 0.2199078
47.25239 | 15.0279 | 16.29661 | 15.57043 | -1.268707 | 0.07369242 | 0.4293342 | 0.2231483
47.26239 | 14.9896 | 16.29061 | 15.56147 | -1.301006 | 0.07343688 | 0.4291998 | 0.2264963
47.27239 | 14.9889 | 16.28472 | 15.55252 | -1.295823 | 0.0731831 | 0.4290713 | 0.2299532
47.28239 | 14.971 | 16.27896 | 15.54356 | -1.307964 | 0.07293106 | 0.4289489 | 0.2335235
47.29239 | 14.9493 | 16.27333 | 15.53461 | -1.324033 | 0.07268076 | 0.4288323 | 0.2372121
47.30239 | 14.9409 | 16.26784 | 15.52566 | -1.326935 | 0.07243218 | 0.4287219 | 0.2410237
47.31238 | 14.926 | 16.26248 | 15.51672 | -1.33648 | 0.07218554 | 0.4286175 | 0.2449597
47.32238 | 14.8939 | 16.25726 | 15.50777 | -1.363364 | 0.07194035 | 0.4285189 | 0.2490332
47.33238 | 14.9125 | 16.2522 | 15.49883 | -1.339697 | 0.07169683 | 0.4284264 | 0.2532459
47.34238 | 14.8512 | 16.24728 | 15.48989 | -1.396085 | 0.07145497 | 0.4283399 | 0.2576037
47.35238 | 14.8611 | 16.24253 | 15.48095 | -1.381434 | 0.07121475 | 0.4282594 | 0.2621126
47.36237 | 14.8425 | 16.23795 | 15.47202 | -1.395454 | 0.07097641 | 0.428185 | 0.2667743
47.37237 | 14.8129 | 16.23354 | 15.46308 | -1.420644 | 0.07073943 | 0.4281167 | 0.2716043
47.38237 | 14.8396 | 16.22931 | 15.45415 | -1.389715 | 0.07050406 | 0.4280542 | 0.276605
47.39237 | 14.7625 | 16.22527 | 15.44522 | -1.462773 | 0.07027028 | 0.4279979 | 0.2817832
47.40237 | 14.7942 | 16.22143 | 15.43629 | -1.427226 | 0.07003808 | 0.4279477 | 0.2871462
47.41237 | 14.755 | 16.21778 | 15.42737 | -1.462781 | 0.06980744 | 0.4279036 | 0.2927013
47.42236 | 14.7355 | 16.21435 | 15.41845 | -1.47885 | 0.06957863 | 0.4278657 | 0.2984505
47.43236 | 14.7334 | 16.21113 | 15.40953 | -1.477732 | 0.069351 | 0.4278337 | 0.3044129
47.44236 | 14.7104 | 16.20814 | 15.40062 | -1.49774 | 0.06912502 | 0.427808 | 0.3105909
47.45236 | 14.6993 | 16.20538 | 15.3917 | -1.506082 | 0.06890041 | 0.4277883 | 0.3169929
47.46236 | 14.6868 | 16.20287 | 15.38279 | -1.516067 | 0.06867738 | 0.4277749 | 0.3236271
47.47235 | 14.6618 | 16.2006 | 15.37389 | -1.538805 | 0.0684561 | 0.4277678 | 0.3304953
47.48235 | 14.6445 | 16.1986 | 15.36498 | -1.5541 | 0.06823598 | 0.4277667 | 0.3376195
47.49235 | 14.6398 | 16.19686 | 15.35607 | -1.557063 | 0.06801739 | 0.4277721 | 0.3450018
47.50235 | 14.6072 | 16.1954 | 15.34717 | -1.588203 | 0.06780016 | 0.4277836 | 0.3526508
47.51235 | 14.6351 | 16.19423 | 15.33827 | -1.559129 | 0.06758445 | 0.4278014 | 0.3605753
47.52235 | 14.5663 | 16.19335 | 15.32937 | -1.627049 | 0.06737009 | 0.4278254 | 0.3687839
47.53234 | 14.5865 | 16.19277 | 15.32048 | -1.606272 | 0.06715744 | 0.4278559 | 0.3772754
47.54234 | 14.5504 | 16.19251 | 15.31159 | -1.642106 | 0.06694592 | 0.4278927 | 0.3860766
47.55234 | 14.5509 | 16.19256 | 15.3027 | -1.641658 | 0.06673579 | 0.4279358 | 0.395186
47.56234 | 14.5593 | 16.19294 | 15.29381 | -1.633636 | 0.06652703 | 0.4279855 | 0.404611
47.57234 | 14.4974 | 16.19365 | 15.28493 | -1.696247 | 0.06631963 | 0.4280415 | 0.4143581
47.58233 | 14.5215 | 16.19469 | 15.27605 | -1.673195 | 0.06611379 | 0.428104 | 0.4244232
47.59233 | 14.4897 | 16.19609 | 15.26717 | -1.706387 | 0.06590909 | 0.428173 | 0.4348309
47.60233 | 14.4967 | 16.19783 | 15.2583 | -1.701126 | 0.06570571 | 0.4282485 | 0.4455751
47.61233 | 14.4648 | 16.19992 | 15.24942 | -1.735115 | 0.06550366 | 0.4283307 | 0.4566583
47.62233 | 14.4463 | 16.20235 | 15.24055 | -1.756054 | 0.06530292 | 0.4284194 | 0.468081
47.63233 | 14.4402 | 16.20514 | 15.23168 | -1.764942 | 0.06510347 | 0.4285148 | 0.4798421
47.64232 | 14.4507 | 16.20827 | 15.22282 | -1.757573 | 0.06490551 | 0.4286168 | 0.4919262
47.65232 | 14.4051 | 16.21175 | 15.21396 | -1.806646 | 0.06470863 | 0.4287255 | 0.5043508
47.66232 | 14.4306 | 16.21555 | 15.2051 | -1.784949 | 0.06451301 | 0.4288411 | 0.5170955
47.67232 | 14.3964 | 16.21967 | 15.19624 | -1.823272 | 0.06431865 | 0.4289633 | 0.5301482
47.68232 | 14.3849 | 16.2241 | 15.18739 | -1.839198 | 0.06412555 | 0.4290925 | 0.5434932
47.69231 | 14.3877 | 16.2288 | 15.17854 | -1.841103 | 0.06393386 | 0.4292284 | 0.5570974
47.70231 | 14.3312 | 16.23377 | 15.16969 | -1.902571 | 0.06374322 | 0.4293713 | 0.5709634
47.71231 | 14.3756 | 16.23897 | 15.16085 | -1.863371 | 0.0635538 | 0.4295212 | 0.5850493
47.72231 | 14.3185 | 16.24437 | 15.152 | -1.925868 | 0.06336558 | 0.4296781 | 0.5993214
47.73231 | 14.3353 | 16.24992 | 15.14316 | -1.914623 | 0.06317855 | 0.4298421 | 0.6137406
47.74231 | 14.3228 | 16.25559 | 15.13432 | -1.932792 | 0.06299271 | 0.4300131 | 0.6282622
47.7523 | 14.2992 | 16.26132 | 15.1255 | -1.962119 | 0.06280825 | 0.4301911 | 0.642822
47.7623 | 14.2962 | 16.26706 | 15.11666 | -1.970859 | 0.06262476 | 0.4303766 | 0.6573925
47.7723 | 14.2701 | 16.27275 | 15.10784 | -2.002645 | 0.06244244 | 0.4305692 | 0.671898
47.7823 | 14.2694 | 16.27831 | 15.09901 | -2.008911 | 0.06226126 | 0.4307692 | 0.6862721
47.7923 | 14.2675 | 16.28369 | 15.09019 | -2.016186 | 0.06208124 | 0.4309766 | 0.7004432
47.80229 | 14.2504 | 16.28879 | 15.08137 | -2.038389 | 0.06190252 | 0.4311911 | 0.714322
47.81229 | 14.2369 | 16.29355 | 15.07256 | -2.056651 | 0.06172475 | 0.4314135 | 0.7278566
47.82229 | 14.228 | 16.29788 | 15.06374 | -2.069884 | 0.0615481 | 0.4316432 | 0.7409516
47.83229 | 14.2012 | 16.30171 | 15.05493 | -2.100507 | 0.06137256 | 0.4318807 | 0.7535237
47.84229 | 14.2216 | 16.30493 | 15.04612 | -2.083335 | 0.06119811 | 0.4321257 | 0.7654897
47.85229 | 14.1842 | 16.30749 | 15.03732 | -2.123287 | 0.06102476 | 0.4323786 | 0.7767679
47.86228 | 14.2204 | 16.30928 | 15.02852 | -2.088882 | 0.06085266 | 0.4326389 | 0.7872688
47.87228 | 14.1525 | 16.31025 | 15.01972 | -2.15775 | 0.06068146 | 0.4329076 | 0.796938
47.88228 | 14.1954 | 16.31032 | 15.01093 | -2.114917 | 0.06051133 | 0.433184 | 0.8056954
47.89228 | 14.1438 | 16.30942 | 15.00213 | -2.165622 | 0.06034226 | 0.4334685 | 0.813478
47.90228 | 14.1721 | 16.30751 | 14.99334 | -2.13541 | 0.06017424 | 0.4337611 | 0.8202314
47.91227 | 14.1489 | 16.30454 | 14.98456 | -2.155639 | 0.06000743 | 0.4340617 | 0.8259049
47.92227 | 14.1246 | 16.30047 | 14.97578 | -2.175867 | 0.05984148 | 0.4343707 | 0.8304737
47.93227 | 14.1494 | 16.29527 | 14.967 | -2.145871 | 0.05967656 | 0.4346882 | 0.8339063
47.94227 | 14.1129 | 16.28894 | 14.95822 | -2.176037 | 0.05951266 | 0.4350141 | 0.8361874
47.95227 | 14.1203 | 16.28146 | 14.94945 | -2.16116 | 0.05934977 | 0.4353485 | 0.8373129
47.96227 | 14.113 | 16.27285 | 14.94068 | -2.159845 | 0.05918789 | 0.4356916 | 0.8372883
47.97226 | 14.0832 | 16.26312 | 14.93192 | -2.179922 | 0.05902715 | 0.436043 | 0.8361338
47.98226 | 14.0885 | 16.25229 | 14.92315 | -2.163792 | 0.05886725 | 0.4364035 | 0.8338673
47.99226 | 14.0861 | 16.2404 | 14.91439 | -2.154299 | 0.05870833 | 0.4367731 | 0.8305253
48.00226 | 14.0631 | 16.22749 | 14.90563 | -2.164386 | 0.05855039 | 0.4371516 | 0.8261493
48.01226 | 14.0735 | 16.2136 | 14.89688 | -2.140101 | 0.05839341 | 0.4375394 | 0.8207882
48.02225 | 14.0265 | 16.19881 | 14.88814 | -2.172313 | 0.05823755 | 0.4379359 | 0.8145032
48.03225 | 14.0556 | 16.18316 | 14.87939 | -2.127556 | 0.05808247 | 0.4383422 | 0.8073422
48.04225 | 14.0022 | 16.16671 | 14.87064 | -2.164506 | 0.05792835 | 0.4387581 | 0.7993754
48.05225 | 14.0397 | 16.14953 | 14.8619 | -2.109832 | 0.05777517 | 0.4391835 | 0.790671
48.06225 | 13.9887 | 16.13171 | 14.85316 | -2.143005 | 0.05762291 | 0.4396187 | 0.7812996
48.07224 | 14.006 | 16.11332 | 14.84444 | -2.107317 | 0.05747173 | 0.4400634 | 0.7713437
48.08224 | 13.9932 | 16.0944 | 14.83571 | -2.101204 | 0.05732132 | 0.4405185 | 0.7608574
48.09224 | 13.9739 | 16.07506 | 14.82698 | -2.101158 | 0.05717182 | 0.4409838 | 0.7499238
48.10224 | 13.9617 | 16.05535 | 14.81825 | -2.093652 | 0.05702322 | 0.4414595 | 0.738616
48.11224 | 13.9479 | 16.03536 | 14.80953 | -2.087459 | 0.05687552 | 0.4419456 | 0.7270054
48.12224 | 13.9286 | 16.01515 | 14.80081 | -2.086547 | 0.05672872 | 0.4424424 | 0.7151616
48.13223 | 13.9497 | 15.9948 | 14.79211 | -2.045104 | 0.05658293 | 0.4429494 | 0.7031628
48.14223 | 13.9128 | 15.97435 | 14.7834 | -2.061554 | 0.0564379 | 0.443468 | 0.6910501
48.15223 | 13.931 | 15.95388 | 14.77469 | -2.022877 | 0.05629372 | 0.4439977 | 0.6788946
48.16223 | 13.8863 | 15.93343 | 14.76599 | -2.047129 | 0.05615041 | 0.4445388 | 0.6667524
48.17223 | 13.8973 | 15.91306 | 14.75729 | -2.015761 | 0.05600796 | 0.4450914 | 0.6546751
48.18222 | 13.8827 | 15.89284 | 14.7486 | -2.010142 | 0.05586651 | 0.445655 | 0.6427215
48.19222 | 13.879 | 15.87277 | 14.73991 | -1.993773 | 0.05572576 | 0.4462313 | 0.630911
48.20222 | 13.8648 | 15.85291 | 14.73122 | -1.988115 | 0.05558585 | 0.4468198 | 0.6192934
48.21222 | 13.8557 | 15.8333 | 14.72253 | -1.9776 | 0.05544678 | 0.4474206 | 0.6079027
48.22222 | 13.8606 | 15.81396 | 14.71385 | -1.953358 | 0.05530854 | 0.4480342 | 0.5967684
48.23222 | 13.8376 | 15.79492 | 14.70517 | -1.957315 | 0.05517112 | 0.4486605 | 0.5859156
48.24221 | 13.8325 | 15.77621 | 14.6965 | -1.943712 | 0.05503465 | 0.4492994 | 0.5753764
48.25221 | 13.8228 | 15.75783 | 14.68783 | -1.935028 | 0.05489886 | 0.4499523 | 0.5651479
48.26221 | 13.8137 | 15.7398 | 14.67916 | -1.926099 | 0.05476387 | 0.4506187 | 0.5552553
48.27221 | 13.821 | 15.72214 | 14.6705 | -1.901136 | 0.05462969 | 0.4512992 | 0.5457103
48.28221 | 13.7952 | 15.70485 | 14.66184 | -1.909648 | 0.0544963 | 0.4519939 | 0.5365218
48.2922 | 13.8058 | 15.68796 | 14.65319 | -1.882159 | 0.05436382 | 0.4527023 | 0.5277049
48.3022 | 13.7736 | 15.67144 | 14.64453 | -1.897839 | 0.05423201 | 0.4534263 | 0.5192466
48.3122 | 13.7934 | 15.65531 | 14.63588 | -1.86191 | 0.05410097 | 0.4541655 | 0.5111583
48.3222 | 13.7613 | 15.63957 | 14.62724 | -1.878271 | 0.05397071 | 0.4549201 | 0.5034409
48.3322 | 13.7821 | 15.62422 | 14.6186 | -1.842122 | 0.05384121 | 0.4556905 | 0.496094
48.3422 | 13.7684 | 15.60926 | 14.60996 | -1.840864 | 0.05371247 | 0.4564772 | 0.489116
48.35219 | 13.7477 | 15.59471 | 14.60133 | -1.847007 | 0.05358462 | 0.4572796 | 0.4825105
48.36219 | 13.7758 | 15.58052 | 14.5927 | -1.80472 | 0.05345739 | 0.4580997 | 0.4762613
48.37219 | 13.7192 | 15.56671 | 14.58407 | -1.847513 | 0.05333091 | 0.4589372 | 0.470371
48.38219 | 13.7619 | 15.55328 | 14.57545 | -1.791384 | 0.05320516 | 0.4597924 | 0.4648352
48.39219 | 13.7267 | 15.54023 | 14.56683 | -1.813527 | 0.05308016 | 0.4606656 | 0.459649
48.40218 | 13.7351 | 15.52755 | 14.55822 | -1.79245 | 0.05295601 | 0.4615567 | 0.454812
48.41218 | 13.7427 | 15.51522 | 14.54961 | -1.772523 | 0.05283247 | 0.4624677 | 0.4503097
48.42218 | 13.7167 | 15.50325 | 14.54101 | -1.786554 | 0.05270964 | 0.463398 | 0.4461416
48.43218 | 13.733 | 15.49164 | 14.5324 | -1.75864 | 0.05258754 | 0.4643483 | 0.4423026
48.44218 | 13.7025 | 15.48037 | 14.5238 | -1.777874 | 0.05246614 | 0.4653192 | 0.4387874
48.45218 | 13.7256 | 15.46945 | 14.51521 | -1.743853 | 0.05234546 | 0.4663109 | 0.4355913
48.46217 | 13.6884 | 15.45888 | 14.50662 | -1.770482 | 0.05222559 | 0.467323 | 0.4327119
48.47217 | 13.7197 | 15.44864 | 14.49803 | -1.728937 | 0.0521063 | 0.4683579 | 0.4301392
48.48217 | 13.6829 | 15.43872 | 14.48945 | -1.755824 | 0.05198771 | 0.4694153 | 0.4278719
48.49217 | 13.7046 | 15.42914 | 14.48087 | -1.72454 | 0.0518698 | 0.4704955 | 0.4259059
48.50217 | 13.6744 | 15.41988 | 14.47229 | -1.745482 | 0.05175258 | 0.4715994 | 0.4242375
48.51216 | 13.6981 | 15.41095 | 14.46373 | -1.712855 | 0.05163617 | 0.4727258 | 0.4228644
48.52216 | 13.6737 | 15.40234 | 14.45516 | -1.72864 | 0.05152032 | 0.473878 | 0.421781
48.53216 | 13.6654 | 15.39404 | 14.4466 | -1.728642 | 0.05140511 | 0.4750551 | 0.420986
48.54216 | 13.6723 | 15.38606 | 14.43804 | -1.713761 | 0.0512906 | 0.4762577 | 0.4204771
48.55216 | 13.6601 | 15.37839 | 14.42948 | -1.718295 | 0.05117671 | 0.4774863 | 0.4202522
48.56216 | 13.6574 | 15.37104 | 14.42093 | -1.713642 | 0.05106352 | 0.4787414 | 0.4203096
48.57215 | 13.6477 | 15.36401 | 14.41239 | -1.716309 | 0.05095109 | 0.480022 | 0.4206476
48.58215 | 13.6374 | 15.35728 | 14.40384 | -1.71988 | 0.05083918 | 0.4813311 | 0.4212659
48.59215 | 13.648 | 15.35086 | 14.3953 | -1.702864 | 0.05072792 | 0.4826678 | 0.4221635
48.60215 | 13.6165 | 15.34476 | 14.38677 | -1.728259 | 0.0506173 | 0.4840325 | 0.4233403
48.61215 | 13.64 | 15.33897 | 14.37824 | -1.698966 | 0.05050732 | 0.4854253 | 0.4247962
48.62214 | 13.5935 | 15.33349 | 14.36972 | -1.739992 | 0.05039807 | 0.4868451 | 0.4265302
48.63214 | 13.6432 | 15.32832 | 14.36119 | -1.685124 | 0.05028935 | 0.4882946 | 0.4285452
48.64214 | 13.565 | 15.32347 | 14.35268 | -1.758471 | 0.05018125 | 0.4897725 | 0.4308409
48.65214 | 13.6164 | 15.31893 | 14.34416 | -1.702532 | 0.05007377 | 0.4912787 | 0.4334185
48.66214 | 13.5618 | 15.31471 | 14.33565 | -1.75291 | 0.04996691 | 0.4928129 | 0.4362794
48.67214 | 13.5952 | 15.3108 | 14.32714 | -1.715605 | 0.04986066 | 0.4943748 | 0.4394251
48.68213 | 13.5628 | 15.30722 | 14.31865 | -1.744421 | 0.04975512 | 0.4959619 | 0.4428535
48.69213 | 13.5672 | 15.30395 | 14.31015 | -1.736753 | 0.04965009 | 0.4975771 | 0.4465733
48.70213 | 13.5448 | 15.30101 | 14.30166 | -1.756205 | 0.04954566 | 0.4992176 | 0.4505831
48.71213 | 13.5509 | 15.29838 | 14.29317 | -1.747478 | 0.04944182 | 0.500882 | 0.4548847
48.72213 | 13.5377 | 15.29607 | 14.28468 | -1.758372 | 0.04933858 | 0.5025695 | 0.4594798
48.73212 | 13.5275 | 15.29409 | 14.27621 | -1.766589 | 0.04923603 | 0.5042762 | 0.4643651
48.74212 | 13.5418 | 15.29243 | 14.26774 | -1.750625 | 0.04913396 | 0.5060038 | 0.4695516
48.75212 | 13.4957 | 15.29108 | 14.25926 | -1.79538 | 0.04903248 | 0.5077485 | 0.4750357
48.76212 | 13.5352 | 15.29005 | 14.2508 | -1.754853 | 0.04893158 | 0.5095078 | 0.480818
48.77212 | 13.4725 | 15.28934 | 14.24233 | -1.816841 | 0.04883125 | 0.511279 | 0.4868986
48.78212 | 13.5123 | 15.28894 | 14.23387 | -1.776641 | 0.04873149 | 0.513059 | 0.4932767
48.79211 | 13.4637 | 15.28885 | 14.22543 | -1.825147 | 0.0486324 | 0.5148431 | 0.4999442
48.80211 | 13.4992 | 15.28905 | 14.21698 | -1.789854 | 0.04853378 | 0.5166312 | 0.5069113
48.81211 | 13.449 | 15.28955 | 14.20853 | -1.840553 | 0.04843572 | 0.5184179 | 0.5141679
48.82211 | 13.4876 | 15.29034 | 14.20009 | -1.802736 | 0.04833822 | 0.5201995 | 0.5217086
48.83211 | 13.4389 | 15.29139 | 14.19165 | -1.852493 | 0.04824127 | 0.5219721 | 0.5295261
48.8421 | 13.4695 | 15.29271 | 14.18323 | -1.823208 | 0.04814497 | 0.52373 | 0.5376035
48.8521 | 13.4409 | 15.29427 | 14.1748 | -1.853368 | 0.04804912 | 0.5254727 | 0.5459452
48.8621 | 13.4376 | 15.29606 | 14.16638 | -1.858456 | 0.04795382 | 0.5271948 | 0.5545297
48.8721 | 13.4462 | 15.29805 | 14.15796 | -1.851851 | 0.04785906 | 0.5288924 | 0.5633406
48.8821 | 13.4201 | 15.30023 | 14.14954 | -1.88013 | 0.04776484 | 0.5305621 | 0.5723585
48.8921 | 13.4591 | 15.30257 | 14.14113 | -1.843467 | 0.04767115 | 0.5322007 | 0.5815607
48.90209 | 13.3941 | 15.30503 | 14.13274 | -1.910931 | 0.04757809 | 0.5338037 | 0.590912
48.91209 | 13.4591 | 15.3076 | 14.12434 | -1.848495 | 0.04748546 | 0.5353718 | 0.6004011
48.92209 | 13.3943 | 15.31022 | 14.11594 | -1.915921 | 0.04739336 | 0.5369015 | 0.6099855
48.93209 | 13.4525 | 15.31287 | 14.10755 | -1.86037 | 0.04730179 | 0.538391 | 0.6196283
48.94209 | 13.3837 | 15.3155 | 14.09916 | -1.9318 | 0.04721073 | 0.5398394 | 0.6292884
48.95208 | 13.4292 | 15.31806 | 14.09079 | -1.888864 | 0.04712027 | 0.5412447 | 0.6389118
48.96208 | 13.4043 | 15.32052 | 14.08241 | -1.916219 | 0.04703025 | 0.5426097 | 0.6484696
48.97208 | 13.4152 | 15.32281 | 14.07404 | -1.907612 | 0.04694073 | 0.5439333 | 0.6579011
48.98208 | 13.4057 | 15.32489 | 14.06567 | -1.919189 | 0.04685172 | 0.5452165 | 0.6671522
48.99208 | 13.4185 | 15.32669 | 14.0573 | -1.908195 | 0.04676322 | 0.5464606 | 0.6761668
49.00208 | 13.413 | 15.32818 | 14.04895 | -1.915175 | 0.04667522 | 0.5476675 | 0.6848872
49.01207 | 13.4105 | 15.32927 | 14.0406 | -1.918772 | 0.0465878 | 0.5488382 | 0.6932467
49.02207 | 13.4155 | 15.32993 | 14.03225 | -1.914431 | 0.04650079 | 0.5499775 | 0.7012032
49.03207 | 13.3931 | 15.3301 | 14.0239 | -1.936996 | 0.04641428 | 0.5510869 | 0.7086908
49.04207 | 13.4399 | 15.32972 | 14.01556 | -1.889815 | 0.04632826 | 0.5521697 | 0.7156536
49.05207 | 13.385 | 15.32874 | 14.00723 | -1.943739 | 0.04624272 | 0.553229 | 0.7220389
49.06206 | 13.4208 | 15.32712 | 13.99891 | -1.906323 | 0.04615775 | 0.5542671 | 0.7277921
49.07206 | 13.4074 | 15.32482 | 13.99058 | -1.917423 | 0.04607318 | 0.5552901 | 0.7328803
49.08206 | 13.4108 | 15.32181 | 13.98226 | -1.911006 | 0.0459891 | 0.5563003 | 0.7372583
49.09206 | 13.4174 | 15.31804 | 13.97394 | -1.900642 | 0.04590547 | 0.5573015 | 0.7408933
49.10206 | 13.4077 | 15.31351 | 13.96563 | -1.905809 | 0.04582234 | 0.5582976 | 0.7437589
49.11206 | 13.4042 | 15.30819 | 13.95732 | -1.903991 | 0.04573967 | 0.559292 | 0.7458357
49.12205 | 13.4098 | 15.30209 | 13.94903 | -1.892285 | 0.04565755 | 0.5602875 | 0.7471106
49.13205 | 13.4176 | 15.29518 | 13.94073 | -1.877579 | 0.04557581 | 0.5612897 | 0.7475808
49.14205 | 13.4004 | 15.28748 | 13.93244 | -1.887083 | 0.04549455 | 0.562301 | 0.747247
49.15205 | 13.3875 | 15.27901 | 13.92415 | -1.891509 | 0.04541373 | 0.5633247 | 0.7461175
49.16205 | 13.4196 | 15.26978 | 13.91587 | -1.850176 | 0.04533338 | 0.5643639 | 0.7442077
49.17204 | 13.3851 | 15.25982 | 13.9076 | -1.874717 | 0.04525356 | 0.5654204 | 0.7415418
49.18204 | 13.4234 | 15.24914 | 13.89933 | -1.825743 | 0.04517412 | 0.5664991 | 0.7381408
49.19204 | 13.3765 | 15.2378 | 13.89106 | -1.861296 | 0.04509513 | 0.5676013 | 0.7340389
49.20204 | 13.4271 | 15.22582 | 13.8828 | -1.798716 | 0.04501657 | 0.5687294 | 0.729272
49.21204 | 13.3663 | 15.21324 | 13.87454 | -1.846944 | 0.04493848 | 0.5698854 | 0.7238798
49.22204 | 13.4111 | 15.20013 | 13.86629 | -1.789025 | 0.04486082 | 0.5710712 | 0.7179056
49.23203 | 13.3829 | 15.18652 | 13.85805 | -1.80362 | 0.04478368 | 0.5722873 | 0.7114015
49.24203 | 13.395 | 15.17245 | 13.84981 | -1.777452 | 0.0447069 | 0.5735375 | 0.7044025
49.25203 | 13.3895 | 15.15798 | 13.84157 | -1.768484 | 0.04463055 | 0.5748219 | 0.6969641
49.26203 | 13.3893 | 15.14317 | 13.83333 | -1.753867 | 0.04455464 | 0.5761416 | 0.6891364
49.27203 | 13.3907 | 15.12805 | 13.82511 | -1.737353 | 0.04447916 | 0.5774976 | 0.68097
49.28202 | 13.3723 | 15.11271 | 13.81689 | -1.740414 | 0.04440418 | 0.5788895 | 0.6725284
49.29202 | 13.3741 | 15.09716 | 13.80867 | -1.72306 | 0.04432956 | 0.5803205 | 0.6638358
49.30202 | 13.3894 | 15.08146 | 13.80046 | -1.692061 | 0.04425535 | 0.5817902 | 0.6549534
49.31202 | 13.3607 | 15.06566 | 13.79225 | -1.704963 | 0.04418157 | 0.5832989 | 0.6459284
49.32202 | 13.4073 | 15.04981 | 13.78405 | -1.642513 | 0.04410821 | 0.5848472 | 0.636806
49.33202 | 13.3532 | 15.03395 | 13.77585 | -1.680755 | 0.04403527 | 0.5864356 | 0.627629
49.34201 | 13.3987 | 15.01814 | 13.76767 | -1.619443 | 0.04396281 | 0.5880627 | 0.6184468
49.35201 | 13.3483 | 15.00239 | 13.75948 | -1.654086 | 0.04389069 | 0.5897321 | 0.609279
49.36201 | 13.3783 | 14.98673 | 13.7513 | -1.608433 | 0.04381898 | 0.5914426 | 0.600169
49.37201 | 13.3551 | 14.97122 | 13.74313 | -1.616116 | 0.04374768 | 0.5931943 | 0.5911485
49.38201 | 13.3765 | 14.95586 | 13.73495 | -1.579365 | 0.04367679 | 0.5949877 | 0.5822461
49.392 | 13.3715 | 14.94072 | 13.7268 | -1.569218 | 0.04360637 | 0.5968207 | 0.5734956
49.402 | 13.3585 | 14.92577 | 13.71863 | -1.567271 | 0.04353628 | 0.5986981 | 0.5649023
49.412 | 13.3726 | 14.91106 | 13.71048 | -1.538458 | 0.04346659 | 0.600618 | 0.5564944
49.422 | 13.3561 | 14.89659 | 13.70233 | -1.540495 | 0.0433973 | 0.6025805 | 0.5482886
49.432 | 13.3458 | 14.8824 | 13.69418 | -1.536597 | 0.0433284 | 0.6045861 | 0.5402992
49.442 | 13.3754 | 14.86848 | 13.68604 | -1.493075 | 0.04325989 | 0.606635 | 0.5325377
49.45199 | 13.3347 | 14.85485 | 13.67792 | -1.520154 | 0.04319185 | 0.6087254 | 0.525021
49.46199 | 13.3841 | 14.84151 | 13.66979 | -1.457414 | 0.04312412 | 0.6108618 | 0.5177415
49.47199 | 13.3218 | 14.82847 | 13.66166 | -1.506674 | 0.04305679 | 0.6130425 | 0.5107124
49.48199 | 13.3687 | 14.81574 | 13.65354 | -1.447039 | 0.04298984 | 0.6152678 | 0.5039374
49.49199 | 13.3273 | 14.80331 | 13.64543 | -1.47601 | 0.04292327 | 0.6175382 | 0.4974188
49.50198 | 13.3626 | 14.7912 | 13.63733 | -1.428602 | 0.04285714 | 0.6198517 | 0.4911638
49.51198 | 13.3469 | 14.77939 | 13.62923 | -1.432491 | 0.04279133 | 0.6222134 | 0.4851598
49.52198 | 13.3411 | 14.76789 | 13.62113 | -1.426788 | 0.0427259 | 0.6246213 | 0.4794121
49.53198 | 13.3408 | 14.75669 | 13.61304 | -1.415892 | 0.04266084 | 0.6270759 | 0.4739186
49.54198 | 13.3324 | 14.7458 | 13.60495 | -1.413401 | 0.04259616 | 0.6295777 | 0.4686767
49.55198 | 13.3232 | 14.73521 | 13.59687 | -1.412011 | 0.04253185 | 0.6321272 | 0.4636831
49.56197 | 13.3557 | 14.72493 | 13.5888 | -1.36923 | 0.04246797 | 0.6347223 | 0.4589385
49.57197 | 13.3083 | 14.71493 | 13.58073 | -1.406633 | 0.0424044 | 0.6373687 | 0.4544295
49.58197 | 13.3796 | 14.70523 | 13.57267 | -1.325627 | 0.04234119 | 0.6400644 | 0.4501564
49.59197 | 13.2818 | 14.69581 | 13.56461 | -1.414009 | 0.04227835 | 0.64281 | 0.4461145
49.60197 | 13.335 | 14.68667 | 13.55655 | -1.351672 | 0.04221586 | 0.6456061 | 0.4422988
49.61196 | 13.3268 | 14.67782 | 13.54851 | -1.351023 | 0.0421538 | 0.6484505 | 0.438708
49.62196 | 13.3078 | 14.66924 | 13.54047 | -1.361439 | 0.04209204 | 0.6513493 | 0.4353297
49.63196 | 13.3348 | 14.66092 | 13.53243 | -1.326124 | 0.04203063 | 0.6543005 | 0.4321627
49.64196 | 13.2983 | 14.65287 | 13.5244 | -1.354574 | 0.04196959 | 0.6573048 | 0.4292018
49.65196 | 13.3082 | 14.64508 | 13.51637 | -1.336885 | 0.04190889 | 0.660363 | 0.4264421
49.66196 | 13.3176 | 14.63755 | 13.50835 | -1.319953 | 0.04184854 | 0.6634757 | 0.4238785
49.67195 | 13.2897 | 14.63028 | 13.50034 | -1.34058 | 0.04178861 | 0.6666405 | 0.4215083
49.68195 | 13.328 | 14.62325 | 13.49233 | -1.295248 | 0.04172896 | 0.6698646 | 0.4193225
49.69195 | 13.2854 | 14.61646 | 13.48433 | -1.331062 | 0.04166966 | 0.6731456 | 0.4173185
49.70195 | 13.2762 | 14.60992 | 13.47633 | -1.333716 | 0.0416107 | 0.6764843 | 0.415492
49.71195 | 13.3164 | 14.60361 | 13.46834 | -1.287208 | 0.0415521 | 0.6798816 | 0.4138384
49.72194 | 13.2575 | 14.59754 | 13.46036 | -1.34004 | 0.04149388 | 0.6833351 | 0.4123547
49.73194 | 13.3208 | 14.5917 | 13.45237 | -1.270897 | 0.04143595 | 0.6868525 | 0.411034
49.74194 | 13.2525 | 14.58608 | 13.4444 | -1.333581 | 0.04137837 | 0.6904313 | 0.4098735
49.75194 | 13.2752 | 14.58069 | 13.43643 | -1.30549 | 0.04132111 | 0.6940724 | 0.4088695
49.76194 | 13.2699 | 14.57552 | 13.42846 | -1.305621 | 0.04126419 | 0.6977769 | 0.4080179
49.77194 | 13.2616 | 14.57057 | 13.4205 | -1.308971 | 0.04120761 | 0.7015457 | 0.4073148
49.78193 | 13.2499 | 14.56584 | 13.41256 | -1.315942 | 0.04115143 | 0.7053762 | 0.4067571
49.79193 | 13.2718 | 14.56132 | 13.40461 | -1.289521 | 0.0410955 | 0.7092768 | 0.40634
49.80193 | 13.218 | 14.55701 | 13.39667 | -1.339012 | 0.04103992 | 0.7132448 | 0.4060603
49.81193 | 13.2572 | 14.55291 | 13.38873 | -1.29571 | 0.04098464 | 0.7172813 | 0.4059142
49.82193 | 13.2136 | 14.54901 | 13.3808 | -1.335414 | 0.04092972 | 0.7213872 | 0.4058982
49.83192 | 13.2354 | 14.54532 | 13.37288 | -1.309925 | 0.04087515 | 0.7255593 | 0.4060082
49.84192 | 13.238 | 14.54183 | 13.36496 | -1.303832 | 0.04082086 | 0.7298071 | 0.4062407
49.85192 | 13.1967 | 14.53854 | 13.35705 | -1.341835 | 0.0407669 | 0.7341274 | 0.4065917
49.86192 | 13.2335 | 14.53543 | 13.34914 | -1.301933 | 0.04071326 | 0.7385209 | 0.407057
49.87192 | 13.178 | 14.53252 | 13.34124 | -1.354521 | 0.04065992 | 0.7429888 | 0.4076325
49.88192 | 13.2028 | 14.5298 | 13.33334 | -1.326996 | 0.04060692 | 0.7475315 | 0.4083138
49.89191 | 13.2007 | 14.52726 | 13.32546 | -1.326556 | 0.04055427 | 0.7521455 | 0.4090954
49.90191 | 13.1806 | 14.52489 | 13.31758 | -1.344293 | 0.0405019 | 0.7568404 | 0.409974
49.91191 | 13.18 | 14.5227 | 13.3097 | -1.342704 | 0.04044982 | 0.761612 | 0.4109438
49.92191 | 13.1806 | 14.52068 | 13.30183 | -1.340084 | 0.04039807 | 0.766461 | 0.4119995
49.93191 | 13.1433 | 14.51883 | 13.29396 | -1.375528 | 0.04034662 | 0.7713875 | 0.4131354
49.9419 | 13.1761 | 14.51713 | 13.28611 | -1.341032 | 0.04029553 | 0.7763867 | 0.4143445
49.9519 | 13.1362 | 14.51559 | 13.27825 | -1.379386 | 0.0402447 | 0.7814682 | 0.4156228
49.9619 | 13.1472 | 14.51419 | 13.2704 | -1.366985 | 0.04019418 | 0.7866269 | 0.4169629
49.9719 | 13.1443 | 14.51292 | 13.26256 | -1.368622 | 0.04014396 | 0.7918624 | 0.4183582
49.9819 | 13.1247 | 14.51179 | 13.25472 | -1.38709 | 0.04009404 | 0.7971737 | 0.4198018
49.9919 | 13.1395 | 14.51078 | 13.24689 | -1.37128 | 0.04004443 | 0.8025599 | 0.4212867
50.00189 | 13.102 | 14.50989 | 13.23907 | -1.407886 | 0.03999517 | 0.8080143 | 0.4228046
50.01189 | 13.1366 | 14.5091 | 13.23125 | -1.372495 | 0.03994615 | 0.813546 | 0.4243512
50.02189 | 13.0874 | 14.5084 | 13.22344 | -1.421002 | 0.03989744 | 0.8191478 | 0.4259183
50.03189 | 13.1086 | 14.5078 | 13.21563 | -1.399197 | 0.03984902 | 0.8248175 | 0.427499
50.04189 | 13.0857 | 14.50727 | 13.20783 | -1.42157 | 0.0398009 | 0.8305527 | 0.4290869
50.05188 | 13.0842 | 14.50681 | 13.20004 | -1.422614 | 0.03975312 | 0.8363448 | 0.4306741
50.06188 | 13.0776 | 14.50642 | 13.19225 | -1.428818 | 0.03970559 | 0.8422023 | 0.432258
50.07188 | 13.0788 | 14.50608 | 13.18447 | -1.427275 | 0.03965835 | 0.8481162 | 0.4338319
50.08188 | 13.065 | 14.50578 | 13.17669 | -1.440777 | 0.0396114 | 0.8540831 | 0.4353911
50.09188 | 13.0577 | 14.50552 | 13.16892 | -1.447816 | 0.03956473 | 0.8600994 | 0.4369315
50.10188 | 13.0623 | 14.50528 | 13.16116 | -1.442985 | 0.03951836 | 0.8661615 | 0.4384498
50.11187 | 13.0335 | 14.50508 | 13.1534 | -1.471578 | 0.03947232 | 0.8722596 | 0.4399421
50.12187 | 13.0605 | 14.50489 | 13.14565 | -1.444389 | 0.03942652 | 0.8784021 | 0.4414093
50.13187 | 13.0128 | 14.50471 | 13.1379 | -1.491913 | 0.03938101 | 0.8845795 | 0.4428491
50.14187 | 13.0519 | 14.50455 | 13.13016 | -1.452648 | 0.03933577 | 0.8907884 | 0.4442609
50.15187 | 13.0133 | 14.50439 | 13.12243 | -1.49109 | 0.03929083 | 0.8970257 | 0.4456453
50.16186 | 13.012 | 14.50424 | 13.11471 | -1.492237 | 0.0392462 | 0.9032822 | 0.4470014
50.17186 | 13.0209 | 14.50409 | 13.10699 | -1.483191 | 0.03920182 | 0.9095689 | 0.4483348
50.18186 | 12.9934 | 14.50395 | 13.09927 | -1.51055 | 0.03915771 | 0.9158772 | 0.4496457
50.19186 | 13.0241 | 14.50382 | 13.09156 | -1.479716 | 0.03911388 | 0.9222061 | 0.4509373
50.20186 | 12.9828 | 14.50369 | 13.08386 | -1.520893 | 0.03907032 | 0.9285549 | 0.4522128
50.21186 | 13.0008 | 14.50358 | 13.07616 | -1.502784 | 0.03902705 | 0.9349235 | 0.453476
50.22185 | 12.9769 | 14.50349 | 13.06847 | -1.526594 | 0.03898408 | 0.9413063 | 0.4547299
50.23185 | 12.9723 | 14.50343 | 13.06079 | -1.531129 | 0.03894135 | 0.9477171 | 0.4559816
50.24185 | 12.9869 | 14.50339 | 13.05311 | -1.516495 | 0.03889889 | 0.9541514 | 0.4572346
50.25185 | 12.962 | 14.5034 | 13.04544 | -1.541399 | 0.03885671 | 0.9606118 | 0.4584939
50.26185 | 12.9625 | 14.50345 | 13.03777 | -1.540951 | 0.03881479 | 0.9671013 | 0.4597648
50.27184 | 12.9573 | 14.50356 | 13.03012 | -1.546258 | 0.03877319 | 0.9736164 | 0.4610506
50.28184 | 12.9659 | 14.50373 | 13.02246 | -1.537832 | 0.0387318 | 0.9801755 | 0.4623602
50.29184 | 12.9316 | 14.50398 | 13.01482 | -1.572381 | 0.03869069 | 0.9867763 | 0.4636972
50.30184 | 12.9623 | 14.50432 | 13.00718 | -1.542016 | 0.03864985 | 0.9934235 | 0.465067
50.31184 | 12.941 | 14.50475 | 12.99954 | -1.563747 | 0.03860926 | 1.000123 | 0.466475
50.32184 | 12.9346 | 14.50529 | 12.99191 | -1.570686 | 0.03856895 | 1.00688 | 0.4679257
50.33183 | 12.95 | 14.50594 | 12.9843 | -1.555942 | 0.03852893 | 1.013694 | 0.4694224
50.34183 | 12.9176 | 14.50673 | 12.97668 | -1.589128 | 0.03848913 | 1.020585 | 0.4709733
50.35183 | 12.9499 | 14.50765 | 12.96907 | -1.557754 | 0.0384496 | 1.027552 | 0.4725815
50.36183 | 12.9101 | 14.50873 | 12.96147 | -1.598632 | 0.03841033 | 1.034602 | 0.4742508
50.37183 | 12.9299 | 14.50997 | 12.95387 | -1.580071 | 0.03837132 | 1.041743 | 0.4759855
50.38182 | 12.9318 | 14.51138 | 12.94629 | -1.579581 | 0.0383326 | 1.048973 | 0.4777874
50.39182 | 12.9063 | 14.51298 | 12.9387 | -1.606675 | 0.0382941 | 1.056313 | 0.4796635
50.40182 | 12.9427 | 14.51476 | 12.93113 | -1.572062 | 0.03825585 | 1.063764 | 0.4816151
50.41182 | 12.9047 | 14.51675 | 12.92356 | -1.612051 | 0.03821787 | 1.071332 | 0.4836453
50.42182 | 12.9359 | 14.51895 | 12.91599 | -1.583051 | 0.03818013 | 1.079024 | 0.4857567
50.43182 | 12.8969 | 14.52137 | 12.90843 | -1.624473 | 0.03814265 | 1.086846 | 0.4879518
50.44181 | 12.9135 | 14.52402 | 12.90089 | -1.610522 | 0.03810546 | 1.094797 | 0.4902307
50.45181 | 12.9184 | 14.52691 | 12.89334 | -1.608511 | 0.03806848 | 1.1029 | 0.4925995
50.46181 | 12.9051 | 14.53005 | 12.8858 | -1.624946 | 0.03803175 | 1.111151 | 0.4950582
50.47181 | 12.9345 | 14.53343 | 12.87827 | -1.598934 | 0.03799527 | 1.119558 | 0.4976083
50.48181 | 12.9028 | 14.53708 | 12.87075 | -1.634283 | 0.03795904 | 1.128127 | 0.5002514
50.4918 | 12.9156 | 14.541 | 12.86323 | -1.625397 | 0.0379231 | 1.136853 | 0.5029863
50.5018 | 12.9164 | 14.54519 | 12.85572 | -1.628788 | 0.03788736 | 1.14576 | 0.5058194
50.5118 | 12.9155 | 14.54966 | 12.84822 | -1.634162 | 0.03785187 | 1.154845 | 0.5087496
50.5218 | 12.9246 | 14.55442 | 12.84072 | -1.629822 | 0.03781662 | 1.164113 | 0.5117778
50.5318 | 12.9094 | 14.55948 | 12.83322 | -1.650077 | 0.03778163 | 1.173568 | 0.5149053
50.5418 | 12.9304 | 14.56483 | 12.82574 | -1.634431 | 0.03774687 | 1.183216 | 0.518133
50.55179 | 12.9095 | 14.57048 | 12.81826 | -1.660984 | 0.03771238 | 1.193049 | 0.5214587
50.56179 | 12.925 | 14.57645 | 12.81079 | -1.651455 | 0.03767812 | 1.203097 | 0.5248899
50.57179 | 12.9236 | 14.58274 | 12.80332 | -1.659143 | 0.03764408 | 1.213351 | 0.5284244
50.58179 | 12.91 | 14.58935 | 12.79586 | -1.679354 | 0.03761029 | 1.223817 | 0.5320633
50.59179 | 12.9295 | 14.59629 | 12.78841 | -1.666793 | 0.03757673 | 1.234499 | 0.5358076
50.60178 | 12.9188 | 14.60356 | 12.78097 | -1.684759 | 0.03754345 | 1.245392 | 0.5396545
50.61178 | 12.9166 | 14.61117 | 12.77353 | -1.694572 | 0.03751037 | 1.256519 | 0.5436128
50.62178 | 12.929 | 14.61913 | 12.7661 | -1.690131 | 0.03747753 | 1.267877 | 0.5476798
50.63178 | 12.9304 | 14.62744 | 12.75867 | -1.697041 | 0.03744493 | 1.27947 | 0.5518568
50.64178 | 12.9425 | 14.63611 | 12.75125 | -1.693608 | 0.03741255 | 1.291302 | 0.556145
50.65178 | 12.9245 | 14.64514 | 12.74384 | -1.72064 | 0.03738042 | 1.303378 | 0.5605459
50.66177 | 12.9394 | 14.65453 | 12.73644 | -1.715131 | 0.03734855 | 1.315691 | 0.5650562
50.67177 | 12.9388 | 14.66431 | 12.72904 | -1.725509 | 0.03731688 | 1.32827 | 0.5696863
50.68177 | 12.9378 | 14.67447 | 12.72164 | -1.73667 | 0.03728544 | 1.341109 | 0.5744334
50.69177 | 12.951 | 14.68502 | 12.71426 | -1.734021 | 0.03725424 | 1.354212 | 0.5792992
50.70177 | 12.933 | 14.69597 | 12.70688 | -1.76297 | 0.03722326 | 1.367586 | 0.5842854
50.71176 | 12.9529 | 14.70731 | 12.69951 | -1.754413 | 0.03719254 | 1.381222 | 0.5893884
50.72176 | 12.9391 | 14.71908 | 12.69214 | -1.779978 | 0.03716203 | 1.395152 | 0.5946205
50.73176 | 12.9624 | 14.73126 | 12.68478 | -1.768865 | 0.03713174 | 1.40937 | 0.5999789
50.74176 | 12.9685 | 14.74388 | 12.67743 | -1.77538 | 0.03710168 | 1.423882 | 0.6054654
50.75176 | 12.943 | 14.75693 | 12.67009 | -1.813933 | 0.03707184 | 1.438694 | 0.6110823
50.76176 | 12.9677 | 14.77043 | 12.66275 | -1.802732 | 0.03704223 | 1.453812 | 0.6168321
50.77175 | 12.9618 | 14.78437 | 12.65542 | -1.822573 | 0.03701289 | 1.469228 | 0.622711
50.78175 | 12.968 | 14.79879 | 12.6481 | -1.830792 | 0.03698373 | 1.48498 | 0.6287333
50.79175 | 12.9878 | 14.81369 | 12.64078 | -1.825886 | 0.0369548 | 1.501059 | 0.6348959
50.80175 | 12.9587 | 14.82907 | 12.63346 | -1.870366 | 0.03692608 | 1.517473 | 0.6412017
50.81175 | 12.9859 | 14.84494 | 12.62616 | -1.859041 | 0.0368976 | 1.534231 | 0.6476535
50.82174 | 12.9941 | 14.86131 | 12.61887 | -1.867208 | 0.03686936 | 1.551322 | 0.6542477
50.83174 | 12.9846 | 14.87821 | 12.61158 | -1.893608 | 0.03684131 | 1.568789 | 0.6610007
50.84174 | 13.0083 | 14.89564 | 12.60429 | -1.887339 | 0.03681349 | 1.586623 | 0.6679093
50.85174 | 12.9872 | 14.91361 | 12.59702 | -1.926413 | 0.03678588 | 1.604835 | 0.6749768
50.86174 | 13.0104 | 14.93214 | 12.58975 | -1.921743 | 0.0367585 | 1.623432 | 0.6822069
50.87174 | 13.0278 | 14.95124 | 12.58248 | -1.923442 | 0.03673133 | 1.642425 | 0.6896035
50.88173 | 13.0078 | 14.9709 | 12.57523 | -1.963104 | 0.03670442 | 1.661805 | 0.6971629
50.89173 | 13.0311 | 14.99118 | 12.56798 | -1.960083 | 0.03667769 | 1.681618 | 0.704904
50.90173 | 13.0342 | 15.01207 | 12.56074 | -1.977873 | 0.03665118 | 1.701859 | 0.7128238
50.91173 | 13.0365 | 15.03359 | 12.5535 | -1.997091 | 0.03662488 | 1.722536 | 0.7209266
50.92173 | 13.0618 | 15.05575 | 12.54627 | -1.993953 | 0.0365988 | 1.743662 | 0.7292172
50.93172 | 13.0445 | 15.07855 | 12.53906 | -2.034052 | 0.03657295 | 1.765227 | 0.7376919
50.94172 | 13.0761 | 15.10205 | 12.53185 | -2.025951 | 0.0365473 | 1.787286 | 0.7463723
50.95172 | 13.0774 | 15.12624 | 12.52464 | -2.048845 | 0.03652186 | 1.80983 | 0.7552555
50.96172 | 13.0888 | 15.15115 | 12.51744 | -2.062353 | 0.03649663 | 1.832873 | 0.7643469
50.97172 | 13.0977 | 15.17679 | 12.51024 | -2.079094 | 0.03647162 | 1.856427 | 0.773652
50.98172 | 13.1127 | 15.20319 | 12.50306 | -2.090488 | 0.03644682 | 1.880508 | 0.7831769
50.99171 | 13.1228 | 15.23033 | 12.49588 | -2.10753 | 0.03642225 | 1.905106 | 0.792918
51.00171 | 13.1408 | 15.25829 | 12.48871 | -2.117492 | 0.03639787 | 1.930283 | 0.8029006
51.01171 | 13.1398 | 15.28707 | 12.48155 | -2.147273 | 0.0363737 | 1.956032 | 0.8131221
51.02171 | 13.1589 | 15.31669 | 12.47439 | -2.157794 | 0.03634974 | 1.982369 | 0.8235893
51.03171 | 13.1633 | 15.34718 | 12.46724 | -2.183881 | 0.03632599 | 2.009311 | 0.8343094
51.0417 | 13.1914 | 15.37853 | 12.4601 | -2.187127 | 0.03630247 | 2.036848 | 0.8452789
51.0517 | 13.1958 | 15.41082 | 12.45296 | -2.215019 | 0.03627913 | 2.065052 | 0.8565272
51.0617 | 13.2181 | 15.44405 | 12.44583 | -2.225954 | 0.036256 | 2.093916 | 0.8680517
51.0717 | 13.2214 | 15.47826 | 12.43871 | -2.25686 | 0.03623308 | 2.123459 | 0.8798608
51.0817 | 13.2432 | 15.51347 | 12.43159 | -2.270267 | 0.03621037 | 2.153702 | 0.8919633
51.0917 | 13.2549 | 15.5497 | 12.42448 | -2.294804 | 0.03618786 | 2.184665 | 0.9043683
51.10169 | 13.2699 | 15.58697 | 12.41739 | -2.317067 | 0.03616558 | 2.21634 | 0.9170726
51.11169 | 13.2854 | 15.62536 | 12.41029 | -2.33996 | 0.03614348 | 2.248811 | 0.9301111
51.12169 | 13.3101 | 15.66488 | 12.40321 | -2.354781 | 0.03612158 | 2.282072 | 0.9434817
51.13169 | 13.3147 | 15.70557 | 12.39613 | -2.390867 | 0.03609989 | 2.316146 | 0.9571949
51.14169 | 13.3438 | 15.74745 | 12.38905 | -2.403654 | 0.0360784 | 2.35106 | 0.9712623
51.15168 | 13.3593 | 15.79054 | 12.38199 | -2.431237 | 0.03605714 | 2.386805 | 0.9856807
51.16168 | 13.3793 | 15.83494 | 12.37494 | -2.455641 | 0.03603606 | 2.423478 | 1.00049
51.17168 | 13.397 | 15.88066 | 12.36789 | -2.483665 | 0.03601518 | 2.461074 | 1.01569
51.18168 | 13.4076 | 15.92775 | 12.36084 | -2.520152 | 0.0359945 | 2.499623 | 1.031293
51.19168 | 13.4427 | 15.97625 | 12.3538 | -2.533547 | 0.03597402 | 2.539156 | 1.047312
51.20168 | 13.4555 | 16.0262 | 12.34677 | -2.570697 | 0.03595374 | 2.579706 | 1.063762
51.21167 | 13.4862 | 16.0776 | 12.33976 | -2.591399 | 0.03593368 | 2.621265 | 1.080641
51.22167 | 13.5085 | 16.1306 | 12.33274 | -2.622104 | 0.0359138 | 2.66395 | 1.097996
51.23167 | 13.5238 | 16.18522 | 12.32574 | -2.661415 | 0.03589412 | 2.707757 | 1.115827
51.24167 | 13.5624 | 16.24149 | 12.31874 | -2.679087 | 0.03587463 | 2.752725 | 1.134151
51.25167 | 13.5714 | 16.29948 | 12.31174 | -2.728077 | 0.03585535 | 2.798893 | 1.152985
51.26166 | 13.6114 | 16.35918 | 12.30476 | -2.74778 | 0.03583628 | 2.846256 | 1.172324
51.27166 | 13.6357 | 16.42078 | 12.29779 | -2.785083 | 0.03581739 | 2.894949 | 1.192231
51.28166 | 13.6693 | 16.48429 | 12.29081 | -2.814989 | 0.03579869 | 2.944973 | 1.212703
51.29166 | 13.7041 | 16.54976 | 12.28385 | -2.845665 | 0.0357802 | 2.996373 | 1.23376
51.30166 | 13.7267 | 16.61728 | 12.27689 | -2.890579 | 0.0357619 | 3.049199 | 1.255424
51.31166 | 13.7619 | 16.68691 | 12.26995 | -2.925011 | 0.03574379 | 3.103502 | 1.277719
51.32165 | 13.8034 | 16.75865 | 12.26301 | -2.955249 | 0.03572589 | 3.15928 | 1.300633
51.33165 | 13.8349 | 16.83273 | 12.25608 | -2.997827 | 0.03570818 | 3.216696 | 1.324246
51.34165 | 13.8685 | 16.90915 | 12.24915 | -3.040652 | 0.03569065 | 3.275755 | 1.348557
51.35165 | 13.923 | 16.98801 | 12.24223 | -3.065011 | 0.03567332 | 3.336517 | 1.373591
51.36165 | 13.9503 | 17.06939 | 12.23532 | -3.119092 | 0.03565619 | 3.399045 | 1.399373
51.37164 | 14.0085 | 17.15329 | 12.22842 | -3.144791 | 0.03563926 | 3.463327 | 1.425906
51.38164 | 14.054 | 17.24 | 12.22152 | -3.185995 | 0.03562251 | 3.529583 | 1.453268
51.39164 | 14.0937 | 17.32951 | 12.21463 | -3.235811 | 0.03560595 | 3.597809 | 1.481464
51.40164 | 14.1564 | 17.42194 | 12.20775 | -3.265542 | 0.03558958 | 3.66808 | 1.510524
51.41164 | 14.2038 | 17.5174 | 12.20087 | -3.313599 | 0.0355734 | 3.740471 | 1.54048
51.42163 | 14.2551 | 17.6159 | 12.19401 | -3.360795 | 0.03555744 | 3.814991 | 1.571333
51.43163 | 14.3381 | 17.71774 | 12.18715 | -3.379644 | 0.03554164 | 3.891867 | 1.603182
51.44163 | 14.3789 | 17.82298 | 12.1803 | -3.444076 | 0.03552603 | 3.971117 | 1.636032
51.45163 | 14.4569 | 17.93171 | 12.17346 | -3.474812 | 0.03551062 | 4.052829 | 1.669917
51.46163 | 14.5328 | 18.04409 | 12.16662 | -3.51129 | 0.03549539 | 4.1371 | 1.704876
51.47163 | 14.5988 | 18.16024 | 12.15979 | -3.561444 | 0.03548036 | 4.224028 | 1.740948
51.48162 | 14.6849 | 18.2802 | 12.15297 | -3.5953 | 0.03546552 | 4.313626 | 1.778137
51.49162 | 14.7641 | 18.40435 | 12.14616 | -3.640249 | 0.03545086 | 4.406176 | 1.816566
51.50162 | 14.8434 | 18.53273 | 12.13935 | -3.689325 | 0.03543639 | 4.501703 | 1.856237
51.51162 | 14.9367 | 18.66549 | 12.13255 | -3.728791 | 0.03542211 | 4.600323 | 1.897197
51.52162 | 15.0415 | 18.80281 | 12.12576 | -3.761312 | 0.03540801 | 4.702155 | 1.939493
51.53161 | 15.1301 | 18.94472 | 12.11898 | -3.814621 | 0.03539411 | 4.80722 | 1.983129
51.54161 | 15.2413 | 19.09167 | 12.1122 | -3.850374 | 0.03538039 | 4.915852 | 2.028241
51.55161 | 15.3501 | 19.24372 | 12.10543 | -3.89362 | 0.03536685 | 5.028086 | 2.074837
51.56161 | 15.4651 | 19.40105 | 12.09867 | -3.935952 | 0.0353535 | 5.144061 | 2.122969
51.57161 | 15.5971 | 19.56386 | 12.09191 | -3.966765 | 0.03534033 | 5.263921 | 2.17269
51.58161 | 15.72 | 19.73236 | 12.08517 | -4.012365 | 0.03532736 | 5.387818 | 2.224053
51.5916 | 15.8571 | 19.90659 | 12.07843 | -4.049487 | 0.03531457 | 5.515778 | 2.27706
51.6016 | 16.0019 | 20.08709 | 12.0717 | -4.085186 | 0.03530196 | 5.648213 | 2.33187
51.6116 | 16.1478 | 20.27392 | 12.06498 | -4.126119 | 0.03528954 | 5.785166 | 2.388486
51.6216 | 16.3117 | 20.46731 | 12.05826 | -4.15561 | 0.0352773 | 5.92681 | 2.446962
51.6316 | 16.4757 | 20.66749 | 12.05155 | -4.191791 | 0.03526524 | 6.073321 | 2.507354
51.64159 | 16.6391 | 20.87449 | 12.04486 | -4.235393 | 0.03525337 | 6.224731 | 2.569652
51.65159 | 16.8426 | 21.08896 | 12.03816 | -4.24636 | 0.03524168 | 6.381525 | 2.63403
51.66159 | 17.0158 | 21.31094 | 12.03148 | -4.295138 | 0.03523017 | 6.543751 | 2.700479
51.67159 | 17.2206 | 21.54067 | 12.0248 | -4.320073 | 0.03521885 | 6.711608 | 2.769047
51.68159 | 17.4358 | 21.77841 | 12.01813 | -4.342613 | 0.03520771 | 6.885298 | 2.839779
51.69159 | 17.6539 | 22.02441 | 12.01147 | -4.370508 | 0.03519674 | 7.065031 | 2.912715
51.70158 | 17.8871 | 22.27861 | 12.00482 | -4.391507 | 0.03518598 | 7.250786 | 2.987818
51.71158 | 18.1398 | 22.54184 | 11.99817 | -4.402044 | 0.03517538 | 7.443235 | 3.065265
51.72158 | 18.3864 | 22.81408 | 11.99153 | -4.427676 | 0.03516496 | 7.642374 | 3.145008
51.73158 | 18.6646 | 23.09554 | 11.9849 | -4.430941 | 0.03515473 | 7.848423 | 3.227066
51.74158 | 18.9415 | 23.38647 | 11.97827 | -4.44497 | 0.03514467 | 8.061607 | 3.311446
51.75157 | 19.2389 | 23.68679 | 11.97166 | -4.447888 | 0.03513481 | 8.28193 | 3.39806
51.76157 | 19.5415 | 23.99729 | 11.96505 | -4.45579 | 0.03512512 | 8.510047 | 3.487064
51.77157 | 19.8544 | 24.31789 | 11.95845 | -4.463486 | 0.0351156 | 8.745967 | 3.578351
51.78157 | 20.2007 | 24.64875 | 11.95186 | -4.448053 | 0.03510627 | 8.989909 | 3.671879
51.79157 | 20.5462 | 24.99005 | 11.94527 | -4.443848 | 0.03509712 | 9.242085 | 3.767593
51.80157 | 20.8986 | 25.3419 | 11.9387 | -4.443304 | 0.03508814 | 9.502701 | 3.865419
51.81156 | 21.2802 | 25.70405 | 11.93213 | -4.423855 | 0.03507936 | 9.771673 | 3.965169
51.82156 | 21.6494 | 26.0773 | 11.92557 | -4.427902 | 0.03507074 | 10.04973 | 4.066926
51.83156 | 22.0615 | 26.46132 | 11.91902 | -4.39982 | 0.0350623 | 10.33678 | 4.170458
51.84156 | 22.4661 | 26.8561 | 11.91247 | -4.39 | 0.03505405 | 10.63297 | 4.275611
51.85156 | 22.8948 | 27.26159 | 11.90593 | -4.366791 | 0.03504597 | 10.93841 | 4.382204
51.86155 | 23.3392 | 27.67727 | 11.89941 | -4.338068 | 0.03503807 | 11.2529 | 4.489921
51.87155 | 23.7753 | 28.10379 | 11.89288 | -4.328492 | 0.03503035 | 11.57712 | 4.598754
51.88155 | 24.2554 | 28.54053 | 11.88637 | -4.285133 | 0.0350228 | 11.9108 | 4.708338
51.89155 | 24.7345 | 28.98719 | 11.87986 | -4.252695 | 0.03501543 | 12.25393 | 4.818392
51.90155 | 25.2068 | 29.44341 | 11.87336 | -4.236614 | 0.03500824 | 12.60643 | 4.928612
51.91155 | 25.7083 | 29.90874 | 11.86687 | -4.200443 | 0.03500123 | 12.9682 | 5.03867
51.92154 | 26.2158 | 30.38219 | 11.86039 | -4.166391 | 0.0349944 | 13.33869 | 5.14811
51.93154 | 26.7323 | 30.86406 | 11.85392 | -4.131761 | 0.03498774 | 13.71838 | 5.256778
51.94154 | 27.2486 | 31.35319 | 11.84745 | -4.104585 | 0.03498125 | 14.10658 | 5.364181
51.95154 | 27.7733 | 31.84875 | 11.84099 | -4.075455 | 0.03497494 | 14.50287 | 5.469918
51.96154 | 28.3115 | 32.34986 | 11.83454 | -4.038356 | 0.03496882 | 14.90677 | 5.573582
51.97153 | 28.8494 | 32.85497 | 11.8281 | -4.005574 | 0.03496286 | 15.31726 | 5.674658
51.98153 | 29.3976 | 33.36397 | 11.82166 | -3.966371 | 0.03495709 | 15.73442 | 5.772927
51.99153 | 29.9368 | 33.87512 | 11.81523 | -3.938315 | 0.03495148 | 16.15706 | 5.867873
52.00153 | 30.4691 | 34.38705 | 11.80881 | -3.917953 | 0.03494606 | 16.58421 | 5.959085
52.01153 | 31.0267 | 34.89832 | 11.8024 | -3.87162 | 0.0349408 | 17.01481 | 6.046164
52.02153 | 31.5711 | 35.40734 | 11.796 | -3.836238 | 0.03493572 | 17.44768 | 6.128726
52.03152 | 32.0914 | 35.91193 | 11.78961 | -3.82053 | 0.03493082 | 17.88106 | 6.206329
52.04152 | 32.6367 | 36.4113 | 11.78322 | -3.774596 | 0.0349261 | 18.31437 | 6.278784
52.05152 | 33.1746 | 36.90305 | 11.77684 | -3.728451 | 0.03492155 | 18.7456 | 6.345694
52.06152 | 33.6744 | 37.38522 | 11.77046 | -3.71082 | 0.03491718 | 19.17307 | 6.40677
52.07152 | 34.183 | 37.85575 | 11.7641 | -3.672751 | 0.03491297 | 19.59498 | 6.461755
52.08151 | 34.6728 | 38.3121 | 11.75775 | -3.639299 | 0.03490896 | 20.00906 | 6.510384
52.09151 | 35.1508 | 38.753 | 11.7514 | -3.602198 | 0.0349051 | 20.41413 | 6.552567
52.10151 | 35.6173 | 39.17582 | 11.74506 | -3.558524 | 0.03490141 | 20.80775 | 6.588108
52.11151 | 36.0611 | 39.5784 | 11.73873 | -3.517301 | 0.03489791 | 21.18787 | 6.616904
52.12151 | 36.4936 | 39.95858 | 11.7324 | -3.464976 | 0.03489459 | 21.55239 | 6.63889
52.13151 | 36.9028 | 40.31426 | 11.72609 | -3.411455 | 0.03489143 | 21.89923 | 6.65405
52.1415 | 37.2848 | 40.64311 | 11.71978 | -3.358311 | 0.03488845 | 22.22604 | 6.662402
52.1515 | 37.6598 | 40.94388 | 11.71348 | -3.284079 | 0.03488564 | 22.53148 | 6.66403
52.1615 | 37.9881 | 41.21445 | 11.70719 | -3.226347 | 0.034883 | 22.81334 | 6.659034
52.1715 | 38.3158 | 41.4532 | 11.70091 | -3.137404 | 0.03488054 | 23.06985 | 6.647567
52.1815 | 38.6129 | 41.65872 | 11.69463 | -3.045815 | 0.03487826 | 23.29939 | 6.62982
52.19149 | 38.8429 | 41.82961 | 11.68837 | -2.986706 | 0.03487614 | 23.50031 | 6.606048
52.20149 | 39.0926 | 41.96521 | 11.68211 | -2.872606 | 0.03487419 | 23.67175 | 6.576469
52.21149 | 39.2923 | 42.06457 | 11.67586 | -2.772267 | 0.03487243 | 23.81244 | 6.541396
52.22149 | 39.4323 | 42.12717 | 11.66961 | -2.694865 | 0.03487084 | 23.92153 | 6.501153
52.23149 | 39.5927 | 42.15272 | 11.66338 | -2.560022 | 0.03486941 | 23.99839 | 6.456082
52.24149 | 39.6805 | 42.14122 | 11.65715 | -2.460715 | 0.03486816 | 24.04265 | 6.406547
52.25148 | 39.7463 | 42.09293 | 11.65094 | -2.346635 | 0.03486709 | 24.05415 | 6.35298
52.26148 | 39.8097 | 42.00825 | 11.64473 | -2.198554 | 0.03486618 | 24.033 | 6.295665
52.27148 | 39.7895 | 41.88789 | 11.63852 | -2.098391 | 0.03486545 | 23.97945 | 6.235047
52.28148 | 39.7764 | 41.73276 | 11.63233 | -1.956362 | 0.03486489 | 23.89404 | 6.171524
52.29148 | 39.7209 | 41.54398 | 11.62614 | -1.823076 | 0.0348645 | 23.77748 | 6.10549
52.30147 | 39.6177 | 41.32307 | 11.61997 | -1.70537 | 0.03486429 | 23.63083 | 6.037404
52.31147 | 39.5159 | 41.07107 | 11.6138 | -1.555173 | 0.03486425 | 23.45489 | 5.967518
52.32147 | 39.3498 | 40.7898 | 11.60764 | -1.439995 | 0.03486438 | 23.25103 | 5.896269
52.33147 | 39.1697 | 40.48098 | 11.60148 | -1.311278 | 0.03486468 | 23.02061 | 5.824017
52.34147 | 38.9609 | 40.14647 | 11.59534 | -1.185568 | 0.03486516 | 22.76516 | 5.751106
52.35147 | 38.7178 | 39.78819 | 11.5892 | -1.070389 | 0.0348658 | 22.48626 | 5.677861
52.36146 | 38.4439 | 39.40852 | 11.58308 | -0.9646236 | 0.03486662 | 22.18592 | 5.60466
52.37146 | 38.1286 | 39.00876 | 11.57695 | -0.880164 | 0.03486762 | 21.8653 | 5.531645
52.38146 | 37.8148 | 38.59134 | 11.57084 | -0.7765362 | 0.03486878 | 21.52648 | 5.459151
52.39146 | 37.4535 | 38.15831 | 11.56474 | -0.704809 | 0.03487012 | 21.17129 | 5.387416
52.40146 | 37.0879 | 37.71174 | 11.55864 | -0.6238431 | 0.03487162 | 20.80158 | 5.316657
52.41145 | 36.6907 | 37.25412 | 11.55256 | -0.5634223 | 0.03487331 | 20.41955 | 5.247138
52.42145 | 36.2687 | 36.78652 | 11.54648 | -0.5178221 | 0.03487516 | 20.0263 | 5.178872
52.43145 | 35.835 | 36.31132 | 11.54041 | -0.476316 | 0.03487718 | 19.62395 | 5.112079
52.44145 | 35.403 | 35.83035 | 11.53434 | -0.4273509 | 0.03487938 | 19.21425 | 5.046876
52.45145 | 34.9024 | 35.3454 | 11.52829 | -0.4429974 | 0.03488175 | 18.79887 | 4.983358
52.46145 | 34.4353 | 34.85813 | 11.52224 | -0.4228266 | 0.03488429 | 18.37941 | 4.921597
52.47144 | 33.9679 | 34.37063 | 11.51621 | -0.4027291 | 0.034887 | 17.95783 | 4.861702
52.48144 | 33.4426 | 33.88334 | 11.51018 | -0.4407351 | 0.03488989 | 17.53467 | 4.803596
52.49144 | 32.9213 | 33.39811 | 11.50415 | -0.4768098 | 0.03489295 | 17.11171 | 4.747353
52.50144 | 32.4369 | 32.9162 | 11.49814 | -0.4792954 | 0.03489618 | 16.69019 | 4.692974
52.51144 | 31.8891 | 32.43872 | 11.49213 | -0.5496187 | 0.03489958 | 16.27123 | 4.640451
52.52143 | 31.3806 | 31.9672 | 11.48614 | -0.5865992 | 0.03490315 | 15.85634 | 4.589809
52.53143 | 30.8222 | 31.50151 | 11.48015 | -0.6793132 | 0.0349069 | 15.44553 | 4.540924
52.54143 | 30.2864 | 31.04297 | 11.47417 | -0.7565701 | 0.03491082 | 15.04008 | 4.49381
52.55143 | 29.7729 | 30.59226 | 11.4682 | -0.8193642 | 0.03491491 | 14.64072 | 4.448429
52.56143 | 29.2572 | 30.14999 | 11.46224 | -0.8927918 | 0.03491917 | 14.2481 | 4.40474
52.57143 | 28.7223 | 29.71666 | 11.45628 | -0.9943575 | 0.03492361 | 13.86275 | 4.362702
52.58142 | 28.2227 | 29.29311 | 11.45034 | -1.070411 | 0.03492822 | 13.48551 | 4.322331
52.59142 | 27.6804 | 28.87883 | 11.4444 | -1.198432 | 0.034933 | 13.11602 | 4.283478
52.60142 | 27.1867 | 28.47454 | 11.43847 | -1.287835 | 0.03493795 | 12.75496 | 4.246169
52.61142 | 26.6882 | 28.08043 | 11.43255 | -1.39223 | 0.03494308 | 12.40256 | 4.210375
52.62142 | 26.1946 | 27.69667 | 11.42663 | -1.502071 | 0.03494838 | 12.05901 | 4.176075
52.63141 | 25.7524 | 27.32372 | 11.42074 | -1.571322 | 0.03495384 | 11.72475 | 4.143285
52.64141 | 25.2702 | 26.96091 | 11.41484 | -1.690714 | 0.03495949 | 11.39918 | 4.111932
52.65141 | 24.7856 | 26.60864 | 11.40895 | -1.823037 | 0.03496531 | 11.08268 | 4.082046
52.66141 | 24.3741 | 26.26688 | 11.40307 | -1.89278 | 0.03497129 | 10.77521 | 4.053632
52.67141 | 23.9209 | 25.9356 | 11.3972 | -2.0147 | 0.03497746 | 10.47672 | 4.026701
52.68141 | 23.5083 | 25.61473 | 11.39133 | -2.106433 | 0.03498379 | 10.18714 | 4.00127
52.6914 | 23.1056 | 25.30449 | 11.38549 | -2.198892 | 0.0349903 | 9.906631 | 3.977385
52.7014 | 22.684 | 25.00417 | 11.37964 | -2.320167 | 0.03499698 | 9.634501 | 3.955031
52.7114 | 22.3494 | 24.71395 | 11.3738 | -2.36455 | 0.03500383 | 9.370881 | 3.934264
52.7214 | 21.9714 | 24.43371 | 11.36797 | -2.462314 | 0.03501086 | 9.115607 | 3.915126
52.7314 | 21.615 | 24.16332 | 11.36215 | -2.548324 | 0.03501806 | 8.868497 | 3.897659
52.74139 | 21.2873 | 23.90289 | 11.35634 | -2.615588 | 0.03502543 | 8.629591 | 3.881929
52.75139 | 20.9565 | 23.65175 | 11.35054 | -2.695252 | 0.03503298 | 8.398226 | 3.867955
52.76139 | 20.6678 | 23.41002 | 11.34474 | -2.742224 | 0.0350407 | 8.174432 | 3.855808
52.77139 | 20.362 | 23.17755 | 11.33895 | -2.815555 | 0.0350486 | 7.958003 | 3.845548
52.78139 | 20.0711 | 22.95419 | 11.33318 | -2.883093 | 0.03505667 | 7.748728 | 3.837233
52.79139 | 19.8224 | 22.73979 | 11.32741 | -2.917389 | 0.03506492 | 7.546394 | 3.830924
52.80138 | 19.5509 | 22.53438597 | 11.32165 | -2.983486 | 0.03507332 | 7.350976 | 3.826687
52.81138 | 19.2962 | 22.33744 | 11.3159 | -3.041238 | 0.03508191 | 7.161884 | 3.824576
52.82138 | 19.094 | 22.14903 | 11.31015 | -3.055028 | 0.03509069 | 6.979127 | 3.82466
52.83138 | 18.8515 | 21.96896 | 11.30441 | -3.117456 | 0.03509962 | 6.802444 | 3.826999
52.84138 | 18.6512 | 21.79711 | 11.29869 | -3.145908 | 0.03510874 | 6.631659 | 3.831655
52.85137 | 18.4533 | 21.6335 | 11.29297 | -3.1802 | 0.03511802 | 6.46673 | 3.83868
52.86137 | 18.2571 | 21.47767 | 11.28726 | -3.220574 | 0.03512748 | 6.30714 | 3.848145
52.87137 | 18.1052 | 21.32966 | 11.28156 | -3.224458 | 0.03513713 | 6.152861 | 3.860101
52.88137 | 17.9255 | 21.18932 | 11.27587 | -3.263818 | 0.03514695 | 6.003706 | 3.8746
52.89137 | 17.784 | 21.05652 | 11.27018 | -3.272524 | 0.03515693 | 5.859492 | 3.891695
52.90137 | 17.6467 | 20.93114 | 11.2645 | -3.284445 | 0.03516709 | 5.720043 | 3.911431
52.91136 | 17.4992 | 20.81317 | 11.25884 | -3.313965 | 0.03517742 | 5.585316 | 3.933831
52.92136 | 17.3952 | 20.70223 | 11.25318 | -3.307029 | 0.03518794 | 5.454882 | 3.958979
52.93136 | 17.2686 | 20.59833 | 11.24753 | -3.32973 | 0.03519864 | 5.328711 | 3.986891
52.94136 | 17.1515 | 20.50134 | 11.24189 | -3.349844 | 0.03520952 | 5.20665 | 4.017598
52.95136 | 17.0746 | 20.41115 | 11.23625 | -3.336547 | 0.03522055 | 5.088544 | 4.05113
52.96135 | 16.9601 | 20.3277 | 11.23063 | -3.367605 | 0.03523176 | 4.97437 | 4.08747
52.97135 | 16.8745 | 20.25071 | 11.22502 | -3.376207 | 0.03524317 | 4.863741 | 4.126707
52.98135 | 16.7981 | 20.18013 | 11.21941 | -3.382025 | 0.03525474 | 4.756645 | 4.168817
52.99135 | 16.7228 | 20.11583 | 11.21381 | -3.393031 | 0.0352665 | 4.652952 | 4.213804
53.00135 | 16.6666 | 20.05769 | 11.20822 | -3.391093 | 0.03527842 | 4.552535 | 4.261663
53.01135 | 16.5995 | 20.00558 | 11.20263 | -3.406078 | 0.03529054 | 4.455271 | 4.312381
53.02134 | 16.5382 | 19.95939 | 11.19707 | -3.42119 | 0.03530281 | 4.361136 | 4.365885
53.03134 | 16.4971 | 19.91889 | 11.1915 | -3.421791 | 0.03531526 | 4.26983 | 4.422245
53.04134 | 16.4483 | 19.88398 | 11.18594 | -3.435679 | 0.0353279 | 4.18134 | 4.481366
53.05134 | 16.4097 | 19.85449 | 11.1804 | -3.444793 | 0.03534072 | 4.095561 | 4.543195
53.06134 | 16.3793 | 19.83027 | 11.17486 | -3.450966 | 0.03535372 | 4.012393 | 4.607662
53.07133 | 16.3489 | 19.81113 | 11.16933 | -3.462226 | 0.03536688 | 3.931816 | 4.674611
53.08133 | 16.3385 | 19.79686 | 11.16381 | -3.458361 | 0.03538024 | 3.853581 | 4.74409
53.09133 | 16.2918 | 19.78728 | 11.1583 | -3.495481 | 0.03539377 | 3.777679 | 4.815912
53.10133 | 16.2874 | 19.78217 | 11.15279 | -3.49477 | 0.03540748 | 3.704024 | 4.889948
53.11133 | 16.2676 | 19.7813 | 11.14729 | -3.513697 | 0.03542137 | 3.632534 | 4.966047
53.12133 | 16.2571 | 19.78442 | 11.14181 | -3.527316 | 0.03543544 | 3.563131 | 5.044043
53.13132 | 16.2417 | 19.79126 | 11.13633 | -3.54956 | 0.03544968 | 3.495802 | 5.123674
53.14132 | 16.2339 | 19.80156 | 11.13086 | -3.567659 | 0.03546411 | 3.430346 | 5.204886
53.15132 | 16.2282 | 19.81503 | 11.1254 | -3.586826 | 0.03547872 | 3.366758 | 5.287387
53.16132 | 16.2364 | 19.83135 | 11.11995 | -3.594954 | 0.03549352 | 3.304971 | 5.37094
53.17132 | 16.2187 | 19.85021 | 11.1145 | -3.631514 | 0.03550849 | 3.244923 | 5.455278
53.18131 | 16.2281 | 19.87126 | 11.10907 | -3.643164 | 0.03552363 | 3.186606 | 5.54006
53.19131 | 16.2359 | 19.8942 | 11.10365 | -3.6583 | 0.03553896 | 3.129848 | 5.625165
53.20131 | 16.2338 | 19.91865 | 11.09823 | -3.684855 | 0.03555448 | 3.074651 | 5.71022
53.21131 | 16.2487 | 19.94427 | 11.09282 | -3.695574 | 0.03557017 | 3.02096 | 5.794924
53.22131 | 16.2505 | 19.9707 | 11.08742 | -3.720203 | 0.03558605 | 2.968722 | 5.878976
53.23131 | 16.2597 | 19.99759 | 11.08203 | -3.737888 | 0.03560212 | 2.917888 | 5.962071
53.2413 | 16.2762 | 20.02455 | 11.07665 | -3.748353 | 0.03561835 | 2.868457 | 6.043828
53.2513 | 16.288 | 20.05132 | 11.07127 | -3.763319 | 0.03563477 | 2.820287 | 6.124123
53.2613 | 16.295 | 20.07753 | 11.06591 | -3.782532 | 0.03565139 | 2.773381 | 6.202591
53.2713 | 16.3189 | 20.10289 | 11.06055 | -3.783987 | 0.03566818 | 2.727699 | 6.278968
53.2813 | 16.3215 | 20.12709 | 11.0552 | -3.805594 | 0.03568516 | 2.683198 | 6.353008
53.29129 | 16.3363 | 20.14987 | 11.04987 | -3.813572 | 0.0357023 | 2.639882 | 6.424419
53.30129 | 16.3571 | 20.17103 | 11.04454 | -3.813929 | 0.03571965 | 2.597628 | 6.493144
53.31129 | 16.3691 | 20.19034 | 11.03922 | -3.821236 | 0.03573718 | 2.556443 | 6.55894
53.32129 | 16.3858 | 20.20762 | 11.0339 | -3.821817 | 0.0357549 | 2.516292 | 6.621668
53.33129 | 16.3918 | 20.22273 | 11.0286 | -3.830929 | 0.0357728 | 2.477142 | 6.681217
53.34129 | 16.4193 | 20.23556 | 11.0233 | -3.81626 | 0.03579089 | 2.43896 | 6.737507
53.35128 | 16.4233 | 20.24602 | 11.01802 | -3.822721 | 0.03580915 | 2.401753 | 6.79044
53.36128 | 16.4367 | 20.25409 | 11.01274 | -3.817387 | 0.03582761 | 2.365417 | 6.840101
53.37128 | 16.4677 | 20.25973 | 11.00747 | -3.792025 | 0.03584625 | 2.329961 | 6.886447
53.38128 | 16.4682 | 20.26295 | 11.00221 | -3.79475 | 0.03586509 | 2.295358 | 6.929517
53.39128 | 16.4764 | 20.2638 | 10.99696 | -3.787399 | 0.03588411 | 2.26158 | 6.969376
53.40127 | 16.5052 | 20.26234 | 10.99172 | -3.757135 | 0.0359033 | 2.228635 | 7.006076
53.41127 | 16.5111 | 20.25864 | 10.98649 | -3.747541 | 0.03592269 | 2.196434 | 7.039799
53.42127 | 16.5177 | 20.25282 | 10.98126 | -3.73512 | 0.03594228 | 2.164986 | 7.070632
53.43127 | 16.5319 | 20.24499 | 10.97604 | -3.71309 | 0.03596205 | 2.134268 | 7.098717
53.44127 | 16.5443 | 20.23528 | 10.97084 | -3.690982 | 0.03598201 | 2.104259 | 7.124206
53.45127 | 16.5525 | 20.22384 | 10.96564 | -3.671336 | 0.03600217 | 2.074937 | 7.147261
53.46126 | 16.5506 | 20.21081 | 10.96045 | -3.660211 | 0.03602249 | 2.04631 | 7.168028
53.47126 | 16.5616 | 20.19633 | 10.95527 | -3.634728 | 0.03604302 | 2.018302 | 7.186714
53.48126 | 16.5792 | 20.18055 | 10.9501 | -3.601346 | 0.03606374 | 1.990924 | 7.203462
53.49126 | 16.5656 | 20.1636 | 10.94493 | -3.598001 | 0.03608465 | 1.964156 | 7.218428
53.50126 | 16.5701 | 20.14563 | 10.93978 | -3.575526 | 0.03610576 | 1.937982 | 7.231761
53.51125 | 16.5787 | 20.12675 | 10.93464 | -3.548053 | 0.03612703 | 1.91241 | 7.243581
53.52125 | 16.5668 | 20.10705 | 10.9295 | -3.540246 | 0.03614852 | 1.887372 | 7.254027
53.53125 | 16.577 | 20.0866 | 10.92437 | -3.509601 | 0.0361702 | 1.862879 | 7.263183
53.54125 | 16.5676 | 20.06548 | 10.91925 | -3.497876 | 0.03619207 | 1.838916 | 7.271119
53.55125 | 16.5633 | 20.0437 | 10.91414 | -3.480401 | 0.03621413 | 1.815468 | 7.27788
53.56125 | 16.5579 | 20.02128 | 10.90904 | -3.463379 | 0.03623639 | 1.792521 | 7.283486
53.57124 | 16.5483 | 19.99821 | 10.90395 | -3.449911 | 0.03625882 | 1.770083 | 7.287922
53.58124 | 16.5467 | 19.9744 | 10.89886 | -3.427696 | 0.03628147 | 1.748096 | 7.291155
53.59124 | 16.5314 | 19.94977 | 10.89379 | -3.418374 | 0.03630431 | 1.726571 | 7.293111
53.60124 | 16.5142 | 19.92424 | 10.88872 | -3.410038 | 0.03632735 | 1.705496 | 7.293694
53.61124 | 16.5069 | 19.89765 | 10.88366 | -3.390749 | 0.03635058 | 1.684857 | 7.292779
53.62123 | 16.4916 | 19.8699 | 10.87862 | -3.378301 | 0.03637398 | 1.664666 | 7.290242
53.63123 | 16.4727 | 19.84071 | 10.87358 | -3.368014 | 0.03639761 | 1.644867 | 7.285871
53.64123 | 16.459 | 19.80994 | 10.86855 | -3.350943 | 0.03642143 | 1.625472 | 7.279503
53.65123 | 16.4388 | 19.77738 | 10.86352 | -3.33858 | 0.03644545 | 1.606471 | 7.270939
53.66123 | 16.4053 | 19.74281 | 10.85851 | -3.337511 | 0.03646966 | 1.587853 | 7.259977
53.67123 | 16.3911 | 19.70602 | 10.85351 | -3.314917 | 0.03649408 | 1.569608 | 7.246408
53.68122 | 16.3687 | 19.66684 | 10.84852 | -3.298138 | 0.03651867 | 1.551748 | 7.230056
53.69122 | 16.342 | 19.62497 | 10.84353 | -3.282965 | 0.03654348 | 1.534222 | 7.21067
53.70122 | 16.3123 | 19.58026 | 10.83855 | -3.267957 | 0.03656849 | 1.517043 | 7.188094
53.71122 | 16.2897 | 19.53254 | 10.83358 | -3.242836 | 0.0365937 | 1.500202 | 7.162159
53.72122 | 16.2473 | 19.48165 | 10.82862 | -3.234352 | 0.03661912 | 1.48369 | 7.132721
53.73121 | 16.2265 | 19.42753 | 10.82368 | -3.201029 | 0.0366447 | 1.467516 | 7.099693
53.74121 | 16.1957 | 19.36996 | 10.81873 | -3.174262 | 0.03667051 | 1.451639 | 7.06292
53.75121 | 16.1556 | 19.30893 | 10.8138 | -3.153331 | 0.03669653 | 1.436068 | 7.022366
53.76121 | 16.1126 | 19.2444 | 10.80888 | -3.131797 | 0.03672275 | 1.420797 | 6.978003
53.77121 | 16.0879 | 19.17635 | 10.80396 | -3.088454 | 0.03674917 | 1.405817 | 6.929829
53.78121 | 16.0477 | 19.10483 | 10.79905 | -3.057126 | 0.0367758 | 1.391122 | 6.877876
53.7912 | 15.9996 | 19.02994 | 10.79416 | -3.030343 | 0.0368026 | 1.376719 | 6.822261
53.8012 | 15.9606 | 18.95165 | 10.78927 | -2.991047 | 0.03682963 | 1.362574 | 6.762972
53.8112 | 15.9188 | 18.87012 | 10.78439 | -2.951323 | 0.03685687 | 1.348695 | 6.70018
53.8212 | 15.8664 | 18.78551 | 10.77952 | -2.919111 | 0.03688432 | 1.335075 | 6.634031
53.8312 | 15.8362 | 18.69798 | 10.77466 | -2.861779 | 0.03691197 | 1.321709 | 6.564699
53.84119 | 15.775 | 18.6078 | 10.76981 | -2.832802 | 0.03693979 | 1.308605 | 6.492447
53.85119 | 15.7242 | 18.51502 | 10.76497 | -2.790816 | 0.03696786 | 1.295729 | 6.417353
53.86119 | 15.6938 | 18.41993 | 10.76013 | -2.726131 | 0.03699613 | 1.283091 | 6.339713
53.87119 | 15.6308 | 18.32279 | 10.7553 | -2.691989 | 0.03702461 | 1.270685 | 6.259775
53.88119 | 15.5818 | 18.22384 | 10.75049 | -2.642044 | 0.0370533 | 1.258506 | 6.177797
53.89119 | 15.5367 | 18.12336 | 10.74568 | -2.586659 | 0.03708219 | 1.246549 | 6.094048
53.90118 | 15.477 | 18.02171 | 10.74088 | -2.544707 | 0.03711127 | 1.234821 | 6.00889
53.91118 | 15.432 | 17.91896 | 10.73609 | -2.486964 | 0.03714059 | 1.223295 | 5.922435
53.92118 | 15.3626 | 17.81551 | 10.73131 | -2.45291 | 0.03717011 | 1.211976 | 5.835051
53.93118 | 15.3235 | 17.71162 | 10.72654 | -2.388124 | 0.03719985 | 1.200862 | 5.747021
53.94118 | 15.2635 | 17.60758 | 10.72178 | -2.344084 | 0.0372298 | 1.189948 | 5.658629
53.95117 | 15.2047 | 17.50376 | 10.71703 | -2.299064 | 0.03725994 | 1.17924 | 5.570236
53.96117 | 15.1597 | 17.40023 | 10.71228 | -2.24053 | 0.03729032 | 1.168716 | 5.481943
53.97117 | 15.0946 | 17.29734 | 10.70755 | -2.202739 | 0.03732091 | 1.158376 | 5.394097
53.98117 | 15.0329 | 17.19534 | 10.70282 | -2.162442 | 0.03735171 | 1.148222 | 5.306951
53.99117 | 14.9878 | 17.09448 | 10.6981 | -2.106676 | 0.03738273 | 1.138249 | 5.220745
54.00117 | 14.9384 | 16.99497 | 10.69339 | -2.056565 | 0.03741397 | 1.128454 | 5.135708
54.01116 | 14.8742 | 16.89712 | 10.68869 | -2.022916 | 0.03744539 | 1.118843 | 5.052134
54.02116 | 14.8155 | 16.80093 | 10.684 | -1.985429 | 0.03747705 | 1.109393 | 4.970058
54.03116 | 14.762 | 16.70668 | 10.67932 | -1.944684 | 0.03750894 | 1.10011 | 4.889746
54.04116 | 14.7072 | 16.61454 | 10.67465 | -1.907344 | 0.03754105 | 1.090991 | 4.811367
54.05116 | 14.6562 | 16.52466 | 10.66998 | -1.868462 | 0.03757337 | 1.082034 | 4.735073
54.06115 | 14.5906 | 16.43725 | 10.66533 | -1.846655 | 0.03760588 | 1.073245 | 4.661074
54.07115 | 14.5391 | 16.35227 | 10.66068 | -1.813171 | 0.03763864 | 1.064602 | 4.589347
54.08115 | 14.4821 | 16.2699 | 10.65605 | -1.787805 | 0.03767162 | 1.056113 | 4.520074
54.09115 | 14.4288 | 16.19025 | 10.65142 | -1.761448 | 0.03770482 | 1.047774 | 4.453352
54.10115 | 14.3654 | 16.11338 | 10.6468 | -1.74798 | 0.03773825 | 1.039583 | 4.38926
54.11115 | 14.3151 | 16.03937 | 10.64219 | -1.724268 | 0.0377719 | 1.031538 | 4.32787
54.12114 | 14.2599 | 15.96834 | 10.63759 | -1.708438 | 0.03780573 | 1.023644 | 4.269298
54.13114 | 14.1974 | 15.9002 | 10.633 | -1.702797 | 0.03783982 | 1.015883 | 4.213476
54.14114 | 14.1442 | 15.83505 | 10.62841 | -1.690853 | 0.03787413 | 1.00826 | 4.160504
54.15114 | 14.0982 | 15.77294 | 10.62384 | -1.674736 | 0.03790869 | 1.000773 | 4.110414
54.16114 | 14.0349 | 15.71387 | 10.61927 | -1.678967 | 0.03794346 | 0.9934201 | 4.063229
54.17113 | 13.9955 | 15.65792 | 10.61472 | -1.662416 | 0.0379784 | 0.9862061 | 4.019009
54.18113 | 13.929 | 15.60498 | 10.61018 | -1.675982 | 0.03801364 | 0.9791148 | 3.977679
54.19113 | 13.8746 | 15.55513 | 10.60564 | -1.680527 | 0.03804909 | 0.9721515 | 3.939289
54.20113 | 13.8296 | 15.50835 | 10.60111 | -1.678749 | 0.03808477 | 0.9653138 | 3.903843
54.21113 | 13.7828 | 15.46465 | 10.59659 | -1.681845 | 0.03812067 | 0.9585999 | 3.871337
54.22113 | 13.7345 | 15.42401 | 10.59208 | -1.689509 | 0.03815682 | 0.9520079 | 3.841768
54.23112 | 13.6758 | 15.38648 | 10.58758 | -1.710677 | 0.03819314 | 0.945542 | 3.815163
54.24112 | 13.6302 | 15.35194 | 10.58309 | -1.721737 | 0.03822974 | 0.9391877 | 3.791435
54.25112 | 13.5844 | 15.32043 | 10.5786 | -1.736026 | 0.03826659 | 0.9329493 | 3.770609
54.26112 | 13.5384 | 15.29193 | 10.57413 | -1.753526 | 0.03830364 | 0.9268249 | 3.752671
54.27112 | 13.4809 | 15.26642 | 10.56966 | -1.785516 | 0.03834094 | 0.9208126 | 3.737602
54.28111 | 13.4453 | 15.2439 | 10.56521 | -1.798596 | 0.03837844 | 0.914916 | 3.725394
54.29111 | 13.4007 | 15.2243 | 10.56076 | -1.823597 | 0.03841621 | 0.9091215 | 3.716
54.30111 | 13.3432 | 15.20762 | 10.55632 | -1.864416 | 0.03845421 | 0.9034329 | 3.709408
54.31111 | 13.312 | 15.19382 | 10.55189 | -1.881823 | 0.03849246 | 0.897848 | 3.705592
54.32111 | 13.2732 | 15.18289 | 10.54747 | -1.909687 | 0.03853094 | 0.8923645 | 3.704522
54.33111 | 13.2287 | 15.17477 | 10.54306 | -1.946072 | 0.03856966 | 0.8869802 | 3.706164
54.3411 | 13.1934 | 15.16944 | 10.53866 | -1.976038 | 0.03860858 | 0.8816977 | 3.710471
54.3511 | 13.1471 | 15.16684 | 10.53427 | -2.019739 | 0.03864777 | 0.8765042 | 3.71742
54.3611 | 13.119 | 15.16693 | 10.52988 | -2.04793 | 0.03868722 | 0.8714023 | 3.726958
54.3711 | 13.0806 | 15.16965 | 10.52551 | -2.089055 | 0.03872689 | 0.8663891 | 3.739032
54.3811 | 13.0362 | 15.17495 | 10.52114 | -2.138753 | 0.03876682 | 0.861462 | 3.753584
54.39109 | 13.0148 | 15.18275 | 10.51679 | -2.167954 | 0.03880695 | 0.8566222 | 3.770538
54.40109 | 12.9624 | 15.19299 | 10.51244 | -2.230585 | 0.03884736 | 0.8518575 | 3.789841
54.41109 | 12.9353 | 15.20556 | 10.5081 | -2.270259 | 0.03888801 | 0.8471692 | 3.811402
54.42109 | 12.9136 | 15.22038 | 10.50377 | -2.306781 | 0.03892891 | 0.8425538 | 3.835128
54.43109 | 12.8577 | 15.23734 | 10.49945 | -2.379644 | 0.03897007 | 0.8380078 | 3.860918
54.44109 | 12.8407 | 15.25633 | 10.49514 | -2.415631 | 0.03901146 | 0.8335274 | 3.888655
54.45108 | 12.8036 | 15.27719 | 10.49084 | -2.473588 | 0.03905306 | 0.8291131 | 3.918183
54.46108 | 12.7756 | 15.29981 | 10.48654 | -2.524212 | 0.03909496 | 0.8247524 | 3.949419
54.47108 | 12.7455 | 15.32402 | 10.48226 | -2.578523 | 0.0391371 | 0.8204456 | 3.98218
54.48108 | 12.7049 | 15.34965 | 10.47798 | -2.644747 | 0.03917949 | 0.8161887 | 4.016294
54.49108 | 12.6939 | 15.37649 | 10.47372 | -2.682594 | 0.03922214 | 0.8119776 | 4.051577
54.50107 | 12.6558 | 15.40433 | 10.46946 | -2.748532 | 0.039265 | 0.8078123 | 4.08779
54.51107 | 12.6261 | 15.43299 | 10.46522 | -2.806892 | 0.03930815 | 0.8036807 | 4.124787
54.52107 | 12.5977 | 15.46221 | 10.46098 | -2.864511 | 0.03935156 | 0.799583 | 4.1623
54.53107 | 12.5738 | 15.49174 | 10.45675 | -2.917939 | 0.03939523 | 0.7955153 | 4.200081
54.54107 | 12.547 | 15.52131 | 10.45253 | -2.974309 | 0.03943915 | 0.7914741 | 4.23787
54.55107 | 12.5294 | 15.55064 | 10.44831 | -3.021242 | 0.03948333 | 0.787456 | 4.275389
54.56106 | 12.4903 | 15.57942 | 10.44411 | -3.089124 | 0.03952773 | 0.7834616 | 4.312319
54.57106 | 12.4601 | 15.60741 | 10.43992 | -3.147311 | 0.03957242 | 0.7794803 | 4.348437
54.58106 | 12.4508 | 15.63427 | 10.43574 | -3.183474 | 0.03961738 | 0.7755133 | 4.383407
54.59106 | 12.419 | 15.65971 | 10.43156 | -3.240706 | 0.0396626 | 0.7715582 | 4.416924
54.60106 | 12.3908 | 15.6834 | 10.42739 | -3.292599 | 0.03970808 | 0.767613 | 4.448684
54.61105 | 12.3743 | 15.70503 | 10.42324 | -3.330731 | 0.03975379 | 0.76368 | 4.478357
54.62105 | 12.3383 | 15.72435 | 10.41909 | -3.38605 | 0.0397998 | 0.7597502 | 4.505708
54.63105 | 12.3228 | 15.74105 | 10.41495 | -3.418249 | 0.03984607 | 0.7558263 | 4.530423
54.64105 | 12.3039 | 15.75486 | 10.41082 | -3.450956 | 0.03989261 | 0.7519077 | 4.552233
54.65105 | 12.2841 | 15.76552 | 10.4067 | -3.481421 | 0.03993942 | 0.7479941 | 4.570886
54.66105 | 12.2588 | 15.77281 | 10.40259 | -3.514013 | 0.0399865 | 0.7440854 | 4.586151
54.67104 | 12.2441 | 15.77652 | 10.39849 | -3.532423 | 0.04003381 | 0.7401857 | 4.597812
54.68104 | 12.2241 | 15.77648 | 10.3944 | -3.552381 | 0.04008143 | 0.7362879 | 4.605714
54.69104 | 12.2015 | 15.77253 | 10.39031 | -3.57103 | 0.04012932 | 0.7323964 | 4.609691
54.70104 | 12.1842 | 15.76455 | 10.38624 | -3.58035 | 0.04017748 | 0.7285125 | 4.609623
54.71104 | 12.1679 | 15.75245 | 10.38217 | -3.584553 | 0.04022592 | 0.724637 | 4.605419
54.72103 | 12.1506 | 15.7362 | 10.37812 | -3.5856 | 0.04027459 | 0.7207752 | 4.597032
54.73103 | 12.1276 | 15.71573 | 10.37407 | -3.588134 | 0.04032358 | 0.7169211 | 4.58442
54.74103 | 12.123 | 15.69107 | 10.37003 | -3.568074 | 0.04037284 | 0.71308 | 4.567591
54.75103 | 12.092 | 15.66226 | 10.366 | -3.570256 | 0.04042239 | 0.709254 | 4.546579
54.76103 | 12.082 | 15.62934 | 10.36198 | -3.547342 | 0.04047221 | 0.7054443 | 4.521447
54.77102 | 12.0597 | 15.59246 | 10.35797 | -3.532763 | 0.04052227 | 0.7016566 | 4.492313
54.78102 | 12.0532 | 15.55166 | 10.35397 | -3.49846 | 0.04057265 | 0.6978856 | 4.459233
54.79102 | 12.0416 | 15.5071 | 10.34998 | -3.465504 | 0.04062332 | 0.6941369 | 4.422368
54.80102 | 12.0191 | 15.45895 | 10.34599 | -3.439853 | 0.04067428 | 0.6904123 | 4.381876
54.81102 | 12.0095 | 15.40738 | 10.34202 | -3.397883 | 0.04072552 | 0.6867139 | 4.337928
54.82102 | 11.9897 | 15.35259 | 10.33805 | -3.362886 | 0.04077704 | 0.6830434 | 4.290716
54.83101 | 11.9843 | 15.29483 | 10.3341 | -3.310525 | 0.04082881 | 0.6794061 | 4.240495
54.84101 | 11.9733 | 15.2342 | 10.33015 | -3.260903 | 0.0408809 | 0.6757967 | 4.187378
54.85101 | 11.9698 | 15.171 | 10.32621 | -3.201202 | 0.0409333 | 0.6722204 | 4.131639
54.86101 | 11.9435 | 15.10545 | 10.32228 | -3.161952 | 0.04098598 | 0.6686786 | 4.073509
54.87101 | 11.9427 | 15.03779 | 10.31836 | -3.095093 | 0.04103896 | 0.6651729 | 4.013223
54.881 | 11.9136 | 14.96833 | 10.31445 | -3.054732 | 0.04109217 | 0.6617081 | 3.951082
54.891 | 11.9198 | 14.89717 | 10.31055 | -2.977374 | 0.04114573 | 0.6582779 | 3.887203
54.901 | 11.904 | 14.82463 | 10.30665 | -2.920626 | 0.04119959 | 0.6548873 | 3.821884
54.911 | 11.9 | 14.75092 | 10.30277 | -2.850921 | 0.04125375 | 0.651537 | 3.75536
54.921 | 11.8852 | 14.67629 | 10.2989 | -2.791092 | 0.0413082 | 0.6482279 | 3.687861
54.931 | 11.8718 | 14.60096 | 10.29503 | -2.729162 | 0.04136296 | 0.6449605 | 3.619609
54.94099 | 11.8639 | 14.52524 | 10.29118 | -2.661341 | 0.04141796 | 0.6417385 | 3.550909
54.95099 | 11.8599 | 14.44914 | 10.28733 | -2.589245 | 0.04147331 | 0.6385561 | 3.481787
54.96099 | 11.8601 | 14.37296 | 10.28349 | -2.512864 | 0.04152897 | 0.6354168 | 3.412528
54.97099 | 11.8394 | 14.29688 | 10.27966 | -2.45748 | 0.04158494 | 0.6323206 | 3.343315
54.98099 | 11.8369 | 14.22107 | 10.27584 | -2.384167 | 0.04164121 | 0.6292678 | 3.274318
54.99098 | 11.8277 | 14.14575 | 10.27203 | -2.318054 | 0.04169773 | 0.6262611 | 3.205763
55.00098 | 11.8271 | 14.07094 | 10.26823 | -2.243839 | 0.04175462 | 0.6232948 | 3.137661
55.01098 | 11.8166 | 13.99683 | 10.26444 | -2.18023 | 0.04181182 | 0.6203714 | 3.07021
55.02098 | 11.8142 | 13.92354 | 10.26065 | -2.109343 | 0.04186932 | 0.6174909 | 3.003531
55.03098 | 11.8045 | 13.85119 | 10.25688 | -2.046685 | 0.04192714 | 0.6146529 | 2.937728
55.04098 | 11.7988 | 13.77985 | 10.25311 | -1.98105 | 0.04198528 | 0.6118571 | 2.872896
55.05097 | 11.7937 | 13.70969 | 10.24936 | -1.915985 | 0.04204367 | 0.6091059 | 2.809177
55.06097 | 11.7825 | 13.64062 | 10.24561 | -1.858124 | 0.04210243 | 0.6063932 | 2.746518
55.07097 | 11.7737 | 13.57279 | 10.24187 | -1.799095 | 0.04216153 | 0.6037214 | 2.685039
55.08097 | 11.7752 | 13.50624 | 10.23814 | -1.731045 | 0.04222092 | 0.6010901 | 2.624791
55.09097 | 11.7551 | 13.44101 | 10.23442 | -1.685914 | 0.04228066 | 0.5984986 | 2.565812
55.10096 | 11.7628 | 13.37719 | 10.23072 | -1.614394 | 0.04234064 | 0.5959494 | 2.508189
55.11096 | 11.7501 | 13.31468 | 10.22701 | -1.564582 | 0.04240101 | 0.5934359 | 2.451831
55.12096 | 11.7519 | 13.25356 | 10.22332 | -1.501656 | 0.04246171 | 0.5909607 | 2.396813
55.13096 | 11.7318 | 13.19382 | 10.21964 | -1.462024 | 0.04252273 | 0.5885231 | 2.343142
55.14096 | 11.7342 | 13.13549 | 10.21596 | -1.40129 | 0.0425841 | 0.5861225 | 2.290822
55.15096 | 11.7272 | 13.07855 | 10.2123 | -1.35135 | 0.04264577 | 0.5837583 | 2.23985
55.16095 | 11.7253 | 13.02305 | 10.20864 | -1.297751 | 0.0427077 | 0.5814324 | 2.190268
55.17095 | 11.7187 | 12.96887 | 10.205 | -1.250173 | 0.04277007 | 0.5791392 | 2.141968
55.18095 | 11.7128 | 12.91606 | 10.20136 | -1.203257 | 0.04283273 | 0.5768808 | 2.094986
55.19095 | 11.7012 | 12.86458 | 10.19773 | -1.163383 | 0.04289577 | 0.5746564 | 2.049303
55.20095 | 11.7044 | 12.81443 | 10.19411 | -1.110033 | 0.0429591 | 0.5724656 | 2.0049
55.21094 | 11.699 | 12.76563 | 10.1905 | -1.06663 | 0.04302273 | 0.5703098 | 1.961797
55.22094 | 11.6841 | 12.71806 | 10.1869 | -1.033955 | 0.04308676 | 0.5681842 | 1.919885
55.23094 | 11.682 | 12.67173 | 10.18331 | -0.9897307 | 0.04315114 | 0.5660904 | 1.879183
55.24094 | 11.6782 | 12.62663 | 10.17972 | -0.9484294 | 0.04321585 | 0.5640278 | 1.839663
55.25094 | 11.6714 | 12.58272 | 10.17615 | -0.911324 | 0.04328092 | 0.5619959 | 1.8013
55.26094 | 11.6659 | 12.53999 | 10.17258 | -0.8740856 | 0.04334633 | 0.5599942 | 1.764063
55.27093 | 11.6669 | 12.49843 | 10.16903 | -0.8315255 | 0.04341202 | 0.558024 | 1.72796
55.28093 | 11.6548 | 12.45793 | 10.16548 | -0.8031332 | 0.04347814 | 0.5560811 | 1.692892
55.29093 | 11.6665 | 12.41852 | 10.16194 | -0.7520202 | 0.04354459 | 0.5541668 | 1.658865
55.30093 | 11.6447 | 12.38016 | 10.15841 | -0.7354575 | 0.04361141 | 0.5522807 | 1.625851
55.31093 | 11.6563 | 12.34282 | 10.15489 | -0.6865156 | 0.04367858 | 0.5504222 | 1.59382
55.32092 | 11.6455 | 12.3065 | 10.15139 | -0.6610014 | 0.04374604 | 0.5485928 | 1.562775
55.33092 | 11.6408 | 12.27111 | 10.14789 | -0.6303135 | 0.04381392 | 0.5467883 | 1.532626
55.34092 | 11.6436 | 12.23666 | 10.14439 | -0.5930605 | 0.04388217 | 0.5450102 | 1.503376
55.35092 | 11.6363 | 12.20311 | 10.14091 | -0.566814 | 0.04395077 | 0.5432579 | 1.474997
55.36092 | 11.6306 | 12.17045 | 10.13743 | -0.5398473 | 0.04401974 | 0.5415311 | 1.447462
55.37092 | 11.6308 | 12.13863 | 10.13397 | -0.5078323 | 0.04408907 | 0.5398294 | 1.420745
55.38091 | 11.6255 | 12.10767 | 10.13052 | -0.4821749 | 0.04415871 | 0.5381539 | 1.394847
55.39091 | 11.6133 | 12.07749 | 10.12707 | -0.4641866 | 0.04422878 | 0.536501 | 1.369688
55.40091 | 11.6161 | 12.04807 | 10.12363 | -0.431974 | 0.04429922 | 0.534872 | 1.345273
55.41091 | 11.6067 | 12.01941 | 10.1202 | -0.4127125 | 0.04437003 | 0.5332665 | 1.321575
55.42091 | 11.6098 | 11.99148 | 10.11678 | -0.3816783 | 0.04444122 | 0.5316841 | 1.298572
55.4309 | 11.6039 | 11.96428 | 10.11337 | -0.3603787 | 0.04451271 | 0.530126 | 1.276267
55.4409 | 11.5975 | 11.93773 | 10.10997 | -0.3402258 | 0.04458465 | 0.5285889 | 1.254581
55.4509 | 11.5995 | 11.91184 | 10.10658 | -0.3123407 | 0.04465698 | 0.5270739 | 1.233531
55.4609 | 11.5914 | 11.88659 | 10.10319 | -0.2951906 | 0.04472968 | 0.5255805 | 1.213086
55.4709 | 11.5875 | 11.86196 | 10.09982 | -0.2744589 | 0.04480277 | 0.5241087 | 1.193227
55.4809 | 11.5893 | 11.83793 | 10.09645 | -0.2486258 | 0.04487624 | 0.522658 | 1.173937
55.49089 | 11.5823 | 11.8145 | 10.0931 | -0.2321951 | 0.04495002 | 0.5212295 | 1.155214
55.50089 | 11.5761 | 11.7916 | 10.08975 | -0.2155016 | 0.04502427 | 0.5198201 | 1.137003
55.51089 | 11.5821 | 11.76925 | 10.08642 | -0.1871511 | 0.04509891 | 0.518431 | 1.119306
55.52089 | 11.5578 | 11.74743 | 10.08309 | -0.1896262 | 0.04517394 | 0.5170619 | 1.102104
55.53089 | 11.5702 | 11.72611 | 10.07977 | -0.1559101 | 0.04524937 | 0.5157124 | 1.085382
55.54088 | 11.5638 | 11.70531 | 10.07646 | -0.1415069 | 0.04532512 | 0.5143837 | 1.06914
55.55088 | 11.5452 | 11.68496 | 10.07316 | -0.1397601 | 0.04540134 | 0.5130728 | 1.05333
55.56088 | 11.5497 | 11.66508 | 10.06986 | -0.1153754 | 0.04547797 | 0.5117808 | 1.037954
55.57088 | 11.5399 | 11.64564 | 10.06658 | -0.1057383 | 0.045555 | 0.5105075 | 1.022997
55.58088 | 11.5463 | 11.62663 | 10.0633 | -0.08033482 | 0.04563243 | 0.5092526 | 1.008446
55.59088 | 11.5409 | 11.60805 | 10.06004 | -0.06715138 | 0.04571027 | 0.5080159 | 0.9942874
55.60087 | 11.5266 | 11.58989 | 10.05678 | -0.06329272 | 0.04578845 | 0.5067983 | 0.9805218
55.61087 | 11.532 | 11.57211 | 10.05354 | -0.0401106 | 0.04586711 | 0.5055972 | 0.9671099
55.62087 | 11.5256 | 11.55471 | 10.0503 | -0.02911105 | 0.04594618 | 0.5044137 | 0.9540536
55.63087 | 11.5191 | 11.53768 | 10.04707 | -0.01858248 | 0.04602567 | 0.5032475 | 0.9413415
55.64087 | 11.5195 | 11.52101 | 10.04385 | -0.00151361 | 0.04610559 | 0.5020983 | 0.9289625
55.65086 | 11.5076 | 11.50471 | 10.04064 | 0.002890351 | 0.04618584 | 0.5009671 | 0.9169179
55.66086 | 11.5018 | 11.48873 | 10.03744 | 0.01307195 | 0.04626659 | 0.4998515 | 0.9051738
55.67086 | 11.5048 | 11.47308 | 10.03424 | 0.03172493 | 0.04634776 | 0.4987523 | 0.8937323
55.68086 | 11.497 | 11.45774 | 10.03106 | 0.03925883 | 0.04642937 | 0.4976695 | 0.8825842
55.69086 | 11.488 | 11.44272 | 10.02788 | 0.0452829 | 0.0465114 | 0.4966028 | 0.8717202
55.70086 | 11.4864 | 11.42799 | 10.02472 | 0.05840628 | 0.04659386 | 0.4955519 | 0.8611316
55.71085 | 11.4706 | 11.41358 | 10.02156 | 0.05702315 | 0.04667668 | 0.4945179 | 0.8508202
55.72085 | 11.471 | 11.39943 | 10.01841 | 0.07157039 | 0.04676001 | 0.4934984 | 0.8407575
55.73085 | 11.4773 | 11.38556 | 10.01527 | 0.09174141 | 0.04684378 | 0.4924943 | 0.8309462
55.74085 | 11.4536 | 11.37196 | 10.01214 | 0.08164402 | 0.04692799 | 0.4915055 | 0.8213785
55.75085 | 11.4745 | 11.35861 | 10.00902 | 0.1158855 | 0.04701264 | 0.4905317 | 0.8120474
55.76084 | 11.4543 | 11.34554 | 10.00591 | 0.1087602 | 0.04709766 | 0.4895738 | 0.8029548
55.77084 | 11.4476 | 11.3327 | 10.00281 | 0.1149007 | 0.04718321 | 0.4886297 | 0.7940761
55.78084 | 11.4648 | 11.3201 | 9.999716 | 0.1447005 | 0.0472692 | 0.4877003 | 0.785414
55.79084 | 11.4421 | 11.30773 | 9.996631 | 0.134366 | 0.04735565 | 0.4867853 | 0.7769623
55.80084 | 11.45 | 11.2956 | 9.993555 | 0.1544031 | 0.04744255 | 0.4858846 | 0.7687151
55.81084 | 11.4489 | 11.28368 | 9.990487 | 0.165218 | 0.04752992 | 0.4849981 | 0.7606666
55.82083 | 11.4368 | 11.272 | 9.987432 | 0.1648045 | 0.04761765 | 0.4841266 | 0.752819
55.83083 | 11.454 | 11.26051 | 9.984383 | 0.1934936 | 0.04770593 | 0.4832659 | 0.7451515
55.84083 | 11.4349 | 11.24923 | 9.981343 | 0.1856743 | 0.04779468 | 0.4824212 | 0.7376669
55.85083 | 11.4386 | 11.23815 | 9.978312 | 0.2004541 | 0.04788389 | 0.48159 | 0.7303602
55.86083 | 11.442 | 11.22726 | 9.97529 | 0.2147375 | 0.04797358 | 0.4807725 | 0.7232269
55.87082 | 11.4379 | 11.21658 | 9.972279 | 0.2213188 | 0.04806364 | 0.4799692 | 0.716269
55.88082 | 11.431 | 11.20608 | 9.969275 | 0.224924 | 0.04815428 | 0.4791781 | 0.7094684
55.89082 | 11.4448 | 11.19575 | 9.96628 | 0.2490473 | 0.04824538 | 0.4783995 | 0.7028279
55.90082 | 11.4346 | 11.18561 | 9.963294 | 0.2489912 | 0.04833698 | 0.4776347 | 0.6963434
55.91082 | 11.4519 | 11.17564 | 9.960317 | 0.2762603 | 0.04842905 | 0.476883 | 0.6900111
55.92082 | 11.4459 | 11.16584 | 9.957348 | 0.2800591 | 0.0485216 | 0.4761439 | 0.6838271
55.93081 | 11.445 | 11.15622 | 9.954392 | 0.2887814 | 0.04861456 | 0.4754187 | 0.6777935
55.94081 | 11.4636 | 11.14675 | 9.951442 | 0.31685 | 0.04870809 | 0.474705 | 0.6718952
55.95081 | 11.4521 | 11.13744 | 9.9485 | 0.3146589 | 0.04880213 | 0.4740038 | 0.6661348
55.96081 | 11.453 | 11.12829 | 9.945568 | 0.3247112 | 0.04889665 | 0.4733151 | 0.6605091
55.97081 | 11.4694 | 11.11929 | 9.942645 | 0.3501105 | 0.04899168 | 0.4726385 | 0.6550147
55.9808 | 11.4613 | 11.11045 | 9.939733 | 0.3508507 | 0.04908711 | 0.471975 | 0.6496541
55.9908 | 11.4681 | 11.10175 | 9.936828 | 0.3663527 | 0.04918315 | 0.4713228 | 0.6444137
56.0008 | 11.4691 | 11.09319 | 9.933931 | 0.3759105 | 0.04927969 | 0.4706826 | 0.639296
56.0108 | 11.4685 | 11.08477 | 9.931044 | 0.3837269 | 0.04937674 | 0.4700544 | 0.6342983
56.0208 | 11.4702 | 11.0765 | 9.928165 | 0.3937045 | 0.04947431 | 0.4694379 | 0.6294182
56.0308 | 11.4778 | 11.06835 | 9.925295 | 0.409446 | 0.04957239 | 0.4688332 | 0.624653
56.04079 | 11.464 | 11.06035 | 9.922438 | 0.4036459 | 0.0496709 | 0.4682407 | 0.620005
56.05079 | 11.4908 | 11.05248 | 9.919586 | 0.4383225 | 0.04977002 | 0.4676592 | 0.6154624
56.06079 | 11.4749 | 11.04473 | 9.916743 | 0.4301702 | 0.04986967 | 0.4670892 | 0.6110279
56.07079 | 11.4798 | 11.03711 | 9.913909 | 0.4426911 | 0.04996985 | 0.4665306 | 0.6066993
56.08079 | 11.4925 | 11.02961 | 9.911084 | 0.4628875 | 0.05007056 | 0.4659833 | 0.6024744
56.09078 | 11.488 | 11.02225 | 9.908271 | 0.4657541 | 0.05017171 | 0.4654478 | 0.5983552
56.10078 | 11.488 | 11.01499 | 9.905464 | 0.4730068 | 0.05027348 | 0.4649229 | 0.5943328
56.11078 | 11.4975 | 11.00786 | 9.902666 | 0.4896418 | 0.05037581 | 0.4644091 | 0.5904074
56.12078 | 11.486 | 11.00084 | 9.899877 | 0.4851601 | 0.05047868 | 0.4639063 | 0.5865782
56.13078 | 11.497 | 10.99394 | 9.897096 | 0.5030644 | 0.05058209 | 0.4634145 | 0.5828426
56.14078 | 11.4937 | 10.98715 | 9.894325 | 0.5065545 | 0.05068606 | 0.4629335 | 0.5792008
56.15077 | 11.4898 | 10.98047 | 9.891565 | 0.5093257 | 0.05079047 | 0.4624638 | 0.5756545
56.16077 | 11.497 | 10.97391 | 9.888812 | 0.5230945 | 0.05089554 | 0.4620044 | 0.5721937
56.17077 | 11.5037 | 10.96745 | 9.886067 | 0.5362549 | 0.05100118 | 0.4615557 | 0.568821
56.18077 | 11.4885 | 10.96109 | 9.883331 | 0.5274082 | 0.05110737 | 0.4611176 | 0.5655353
56.19077 | 11.4944 | 10.95484 | 9.880605 | 0.5395561 | 0.05121414 | 0.46069 | 0.5623351
56.20076 | 11.4842 | 10.94871 | 9.877889 | 0.5354937 | 0.05132137 | 0.4602733 | 0.5592222
56.21076 | 11.4926 | 10.94267 | 9.87518 | 0.5499344 | 0.05142928 | 0.4598667 | 0.5561892
56.22076 | 11.4954 | 10.93673 | 9.87248 | 0.5586735 | 0.05153776 | 0.4594704 | 0.5532381
56.23076 | 11.5023 | 10.93089 | 9.869789 | 0.5714122 | 0.05164682 | 0.4590844 | 0.5503676
56.24076 | 11.4882 | 10.92515 | 9.867107 | 0.5630514 | 0.05175648 | 0.4587087 | 0.5475768
56.25076 | 11.4989 | 10.91951 | 9.864433 | 0.5793924 | 0.05186672 | 0.4583431 | 0.5448646
56.26075 | 11.4874 | 10.91397 | 9.861771 | 0.5734305 | 0.05197744 | 0.4579883 | 0.5422326
56.27075 | 11.4983 | 10.90852 | 9.859115 | 0.5897783 | 0.05208886 | 0.4576428 | 0.5396746
56.28075 | 11.4847 | 10.90317 | 9.856469 | 0.5815304 | 0.05220088 | 0.4573077 | 0.5371925
56.29075 | 11.4917 | 10.89791 | 9.853831 | 0.5937884 | 0.05231349 | 0.4569823 | 0.5347852
56.30075 | 11.4986 | 10.89275 | 9.851201 | 0.6058525 | 0.05242672 | 0.4566672 | 0.5324522
56.31074 | 11.4805 | 10.88768 | 9.848584 | 0.592819 | 0.05254045 | 0.456362 | 0.5301947
56.32074 | 11.4932 | 10.8827 | 9.845972 | 0.6104987 | 0.0526549 | 0.4560664 | 0.5280078
56.33074 | 11.4911 | 10.87781 | 9.84337 | 0.6132868 | 0.05276996 | 0.4557807 | 0.5258928
56.34074 | 11.4822 | 10.87302 | 9.840776 | 0.6091845 | 0.05288564 | 0.4555046 | 0.5238493
56.35074 | 11.4746 | 10.86831 | 9.838191 | 0.6062919 | 0.05300195 | 0.4552385 | 0.5218766
56.36074 | 11.4869 | 10.86369 | 9.835615 | 0.62321 | 0.05311888 | 0.4549819 | 0.5199742
56.37073 | 11.4819 | 10.85917 | 9.83305 | 0.6227347 | 0.05323631 | 0.4547351 | 0.5181435
56.38073 | 11.4824 | 10.85472 | 9.830492 | 0.6276755 | 0.05335454 | 0.4544977 | 0.5163802
56.39073 | 11.4798 | 10.85037 | 9.827942 | 0.6294284 | 0.05347337 | 0.45427 | 0.5146859
56.40073 | 11.4793 | 10.84611 | 9.825402 | 0.6331936 | 0.05359287 | 0.4540517 | 0.5130602
56.41073 | 11.4825 | 10.84193 | 9.82287 | 0.6405717 | 0.05371298 | 0.4538428 | 0.5115027
56.42072 | 11.4783 | 10.83784 | 9.820349 | 0.6404589 | 0.05383365 | 0.4536437 | 0.5100146
56.43072 | 11.4841 | 10.83384 | 9.817835 | 0.6502636 | 0.05395509 | 0.4534538 | 0.5085927
56.44072 | 11.4871 | 10.82992 | 9.815329 | 0.6571821 | 0.05407715 | 0.4532731 | 0.5072383
56.45072 | 11.4798 | 10.82609 | 9.812833 | 0.6537141 | 0.05419996 | 0.453102 | 0.5059512
56.46072 | 11.4788 | 10.82234 | 9.810345 | 0.6564605 | 0.05432335 | 0.45294 | 0.5047313
56.47072 | 11.4766 | 10.81868 | 9.807866 | 0.6579207 | 0.0544475 | 0.4527874 | 0.5035786
56.48071 | 11.4822 | 10.81511 | 9.805398 | 0.6670918 | 0.05457211 | 0.4526442 | 0.5024939
56.49071 | 11.475 | 10.81162 | 9.802936 | 0.6633807 | 0.05469757 | 0.4525101 | 0.5014753
56.50071 | 11.4766 | 10.80822 | 9.800484 | 0.6683838 | 0.05482371 | 0.4523851 | 0.5005237
56.51071 | 11.4842 | 10.8049 | 9.79804 | 0.6793011 | 0.05495055 | 0.4522693 | 0.4996392
56.52071 | 11.4712 | 10.80167 | 9.795605 | 0.6695325 | 0.05507807 | 0.4521627 | 0.4988221
56.5307 | 11.4803 | 10.79853 | 9.793181 | 0.6817749 | 0.05520618 | 0.4520653 | 0.498073
56.5407 | 11.4849 | 10.79547 | 9.790763 | 0.6894341 | 0.05533511 | 0.4519769 | 0.497391
56.5507 | 11.4808 | 10.79249 | 9.788354 | 0.6883068 | 0.05546474 | 0.4518975 | 0.4967768
56.5607 | 11.4883 | 10.78961 | 9.785954 | 0.6986928 | 0.05559509 | 0.4518273 | 0.4962309
56.5707 | 11.4802 | 10.78681 | 9.783563 | 0.6933918 | 0.05572616 | 0.451766 | 0.4957535
56.5807 | 11.4891 | 10.7841 | 9.78118 | 0.7050034 | 0.05585794 | 0.4517138 | 0.495345
56.59069 | 11.4968 | 10.78148 | 9.778808 | 0.7153244 | 0.05599033 | 0.4516705 | 0.4950063
56.60069 | 11.4822 | 10.77894 | 9.776443 | 0.7032599 | 0.05612356 | 0.4516362 | 0.494737
56.61069 | 11.4909 | 10.77649 | 9.774087 | 0.7144066 | 0.05625754 | 0.4516109 | 0.494538
56.62069 | 11.4975 | 10.77414 | 9.771739 | 0.7233641 | 0.05639226 | 0.4515945 | 0.49441
56.63069 | 11.4926 | 10.77187 | 9.7694 | 0.7207315 | 0.05652772 | 0.451587 | 0.4943535
56.64068 | 11.499 | 10.76969 | 9.767072 | 0.729306 | 0.05666379 | 0.4515884 | 0.4943694
56.65068 | 11.4939 | 10.76761 | 9.764751 | 0.7262916 | 0.05680076 | 0.4515987 | 0.494458
56.66068 | 11.5008 | 10.76561 | 9.762438 | 0.7351851 | 0.05693848 | 0.4516179 | 0.4946204
56.67068 | 11.5034 | 10.76371 | 9.760134 | 0.7396857 | 0.05707697 | 0.4516459 | 0.4948573
56.68068 | 11.4972 | 10.76191 | 9.757839 | 0.7352926 | 0.05721623 | 0.4516828 | 0.4951697
56.69068 | 11.5008 | 10.7602 | 9.755552 | 0.7406047 | 0.05735626 | 0.4517286 | 0.4955584
56.70067 | 11.5124 | 10.75858 | 9.753276 | 0.7538196 | 0.05749694 | 0.451783 | 0.4960242
56.71067 | 11.5101 | 10.75706 | 9.751007 | 0.7530394 | 0.05763853 | 0.4518465 | 0.4965686
56.72067 | 11.5116 | 10.75564 | 9.748746 | 0.7559615 | 0.05778091 | 0.4519186 | 0.4971927
56.73067 | 11.5199 | 10.75432 | 9.746494 | 0.7655845 | 0.05792409 | 0.4519997 | 0.4978974
56.74067 | 11.5131 | 10.75309 | 9.744251 | 0.7600073 | 0.05806808 | 0.4520894 | 0.4986841
56.75066 | 11.5237 | 10.75197 | 9.742019 | 0.7717275 | 0.05821272 | 0.4521879 | 0.4995531
56.76066 | 11.5167 | 10.75095 | 9.739793 | 0.7657461 | 0.05835832 | 0.4522953 | 0.5005076
56.77066 | 11.5185 | 10.75004 | 9.737576 | 0.7684603 | 0.05850474 | 0.4524114 | 0.501548
56.78066 | 11.5239 | 10.74923 | 9.735367 | 0.7746688 | 0.05865197 | 0.4525363 | 0.502676
56.79066 | 11.5255 | 10.74853 | 9.733167 | 0.77697 | 0.05880004 | 0.45267 | 0.503893
56.80066 | 11.5328 | 10.74794 | 9.730976 | 0.7848623 | 0.05894893 | 0.4528125 | 0.5052007
56.81065 | 11.5196 | 10.74746 | 9.728795 | 0.7721436 | 0.05909853 | 0.4529636 | 0.5065992
56.82065 | 11.5214 | 10.74709 | 9.726621 | 0.774313 | 0.05924911 | 0.4531236 | 0.5080933
56.83065 | 11.533 | 10.74683 | 9.724456 | 0.7861681 | 0.05940054 | 0.4532924 | 0.5096834
56.84065 | 11.5303 | 10.74669 | 9.722299 | 0.7836072 | 0.05955283 | 0.4534699 | 0.5113713
56.85065 | 11.5269 | 10.74667 | 9.720151 | 0.7802282 | 0.05970598 | 0.4536562 | 0.513159
56.86064 | 11.5345 | 10.74677 | 9.718013 | 0.7877292 | 0.05985986 | 0.4538511 | 0.5150467
56.87064 | 11.5318 | 10.74699 | 9.715882 | 0.784808 | 0.06001475 | 0.454055 | 0.5170401
56.88064 | 11.5342 | 10.74734 | 9.71376 | 0.7868623 | 0.06017052 | 0.4542676 | 0.5191397
56.89064 | 11.5434 | 10.74781 | 9.711646 | 0.79559 | 0.06032718 | 0.454489 | 0.5213477
56.90064 | 11.5413 | 10.74841 | 9.709541 | 0.7928887 | 0.06048473 | 0.4547192 | 0.5236664
56.91064 | 11.5373 | 10.74914 | 9.707444 | 0.788156 | 0.06064319 | 0.4549582 | 0.5260983
56.92063 | 11.5465 | 10.75001 | 9.705358 | 0.7964903 | 0.06080238 | 0.4552058 | 0.5286431
56.93063 | 11.5354 | 10.75101 | 9.703279 | 0.7843875 | 0.06096265 | 0.4554624 | 0.5313084
56.94063 | 11.5522 | 10.75215 | 9.701208 | 0.8000458 | 0.06112383 | 0.4557278 | 0.5340944
56.95063 | 11.5552 | 10.75344 | 9.699146 | 0.8017624 | 0.06128594 | 0.4560021 | 0.5370036
56.96063 | 11.5484 | 10.75487 | 9.697092 | 0.7935348 | 0.06144897 | 0.4562852 | 0.5400388
56.97062 | 11.5504 | 10.75644 | 9.695049 | 0.7939621 | 0.06161279 | 0.4565769 | 0.5431992
56.98062 | 11.5576 | 10.75816 | 9.693012 | 0.7994378 | 0.06177771 | 0.4568777 | 0.5464944
56.99062 | 11.5501 | 10.76004 | 9.690984 | 0.7900609 | 0.06194358 | 0.4571874 | 0.5499238
57.00062 | 11.5677 | 10.76207 | 9.688965 | 0.8056286 | 0.0621104 | 0.457506 | 0.5534902
57.01062 | 11.5686 | 10.76426 | 9.686954 | 0.8043382 | 0.06227819 | 0.4578334 | 0.5571964
57.02062 | 11.5655 | 10.76661 | 9.684951 | 0.7988865 | 0.06244695 | 0.4581698 | 0.5610453
57.03061 | 11.5775 | 10.76913 | 9.682959 | 0.8083735 | 0.06261652 | 0.4585148 | 0.5650358
57.04061 | 11.5762 | 10.77181 | 9.680974 | 0.8043916 | 0.06278724 | 0.458869 | 0.5691782
57.05061 | 11.5718 | 10.77466 | 9.678997 | 0.79714 | 0.06295895 | 0.4592323 | 0.5734717
57.06061 | 11.5934 | 10.77768 | 9.677029 | 0.8157174 | 0.06313166 | 0.4596044 | 0.5779179
57.07061 | 11.5826 | 10.78088 | 9.675069 | 0.8017191 | 0.06330538 | 0.4599857 | 0.5825211
57.0806 | 11.5941 | 10.78425 | 9.673119 | 0.809847 | 0.06347993 | 0.4603755 | 0.5872783
57.0906 | 11.6007 | 10.78781 | 9.671176 | 0.8128922 | 0.06365568 | 0.4607747 | 0.5922011
57.1006 | 11.5886 | 10.79154 | 9.669242 | 0.7970557 | 0.06383246 | 0.4611831 | 0.5972869
57.1106 | 11.6087 | 10.79546 | 9.667316 | 0.8132356 | 0.06401027 | 0.4616005 | 0.6025378
57.1206 | 11.5993 | 10.79957 | 9.665398 | 0.7997302 | 0.06418913 | 0.4620268 | 0.6079554
57.1306 | 11.6075 | 10.80386 | 9.663489 | 0.8036376 | 0.06436903 | 0.4624627 | 0.6135413
57.14059 | 11.6088 | 10.80834 | 9.661591 | 0.8004617 | 0.06454981 | 0.4629069 | 0.6192909
57.15059 | 11.6137 | 10.81301 | 9.659699 | 0.8006927 | 0.06473184 | 0.4633609 | 0.625216
57.16059 | 11.6141 | 10.81787 | 9.657815 | 0.7962343 | 0.06491494 | 0.4638241 | 0.6313118
57.17059 | 11.6267 | 10.82291 | 9.65594 | 0.8037868 | 0.06509912 | 0.4642965 | 0.637578
57.18059 | 11.6213 | 10.82815 | 9.654073 | 0.7931503 | 0.0652844 | 0.4647783 | 0.6440143
57.19058 | 11.631 | 10.83357 | 9.652216 | 0.7974326 | 0.06547058 | 0.4652688 | 0.6506118
57.20058 | 11.6353 | 10.83918 | 9.650366 | 0.7961223 | 0.06565806 | 0.4657691 | 0.6573842
57.21058 | 11.6288 | 10.84497 | 9.648525 | 0.7838278 | 0.06584664 | 0.4662787 | 0.664322
57.22058 | 11.6403 | 10.85095 | 9.646692 | 0.789352 | 0.06603635 | 0.4667978 | 0.6714222
57.23058 | 11.6443 | 10.8571 | 9.644867 | 0.7871983 | 0.06622719 | 0.4673262 | 0.6786814
57.24058 | 11.6369 | 10.86343 | 9.643051 | 0.7734706 | 0.06641917 | 0.4678641 | 0.6860954
57.25057 | 11.6481 | 10.86992 | 9.641244 | 0.7781803 | 0.06661211 | 0.468411 | 0.6936522
57.26057 | 11.6538 | 10.87658 | 9.639445 | 0.7772203 | 0.06680639 | 0.4689679 | 0.7013605
57.27057 | 11.6462 | 10.8834 | 9.637654 | 0.762803 | 0.06700183 | 0.4695343 | 0.7092071
57.28057 | 11.6593 | 10.89036 | 9.635871 | 0.7689354 | 0.06719845 | 0.4701104 | 0.7171848
57.29057 | 11.6551 | 10.89748 | 9.634097 | 0.757625 | 0.06739625 | 0.470696 | 0.7252862
57.30056 | 11.6512 | 10.90471 | 9.632332 | 0.7464869 | 0.06759505 | 0.4712908 | 0.733495
57.31056 | 11.6654 | 10.91208 | 9.630575 | 0.7533159 | 0.06779524 | 0.4718958 | 0.7418185
57.32056 | 11.6612 | 10.91957 | 9.628825 | 0.741628 | 0.06799664 | 0.4725107 | 0.7502395
57.33056 | 11.6658 | 10.92717 | 9.627084 | 0.7386327 | 0.06819926 | 0.4731352 | 0.7587487
57.34056 | 11.6769 | 10.93486 | 9.625352 | 0.7420397 | 0.0684031 | 0.4737696 | 0.7673361
57.35056 | 11.6705 | 10.94264 | 9.623627 | 0.7278588 | 0.06860819 | 0.4744138 | 0.775992
57.36055 | 11.6739 | 10.95049 | 9.621913 | 0.7234073 | 0.06881429 | 0.4750674 | 0.7846982
57.37055 | 11.6863 | 10.95842 | 9.620205 | 0.7278794 | 0.06902191 | 0.4757316 | 0.793462
57.38055 | 11.6731 | 10.96641 | 9.618506 | 0.7066918 | 0.06923073 | 0.4764057 | 0.802266
57.39055 | 11.689 | 10.97445 | 9.616815 | 0.714553 | 0.06944088 | 0.4770899 | 0.8111016
57.40055 | 11.6857 | 10.98253 | 9.615132 | 0.7031705 | 0.0696523 | 0.4777842 | 0.8199611
57.41054 | 11.6893 | 10.99064 | 9.613459 | 0.6986593 | 0.0698648 | 0.478488 | 0.828829
57.42054 | 11.6944 | 10.99879 | 9.611793 | 0.695609 | 0.07007878 | 0.4792025 | 0.8377169
57.43054 | 11.6995 | 11.00697 | 9.610135 | 0.6925319 | 0.07029414 | 0.4799274 | 0.8466117
57.44054 | 11.6928 | 11.01517 | 9.608485 | 0.6776309 | 0.07051076 | 0.4806626 | 0.8555106
57.45054 | 11.7032 | 11.02339 | 9.606844 | 0.6798072 | 0.07072879 | 0.4814081 | 0.8644121
57.46054 | 11.7072 | 11.03164 | 9.605211 | 0.675561 | 0.07094809 | 0.4821641 | 0.8733161
57.47053 | 11.71 | 11.0399 | 9.603587 | 0.6700982 | 0.0711685 | 0.4829298 | 0.8822162
57.48053 | 11.715 | 11.0482 | 9.601971 | 0.6667989 | 0.07139064 | 0.4837067 | 0.891133
57.49053 | 11.7208 | 11.05653 | 9.600362 | 0.6642661 | 0.071614 | 0.4844942 | 0.9000635
57.50053 | 11.7205 | 11.06491 | 9.598762 | 0.6555921 | 0.07183891 | 0.4852924 | 0.9090146
57.51053 | 11.7346 | 11.07333 | 9.59717 | 0.6612684 | 0.07206507 | 0.4861012 | 0.9179952
57.52052 | 11.7278 | 11.08181 | 9.595588 | 0.6459926 | 0.07229249 | 0.48692 | 0.927007
57.53052 | 11.7399 | 11.09036 | 9.594012 | 0.6495361 | 0.07252163 | 0.4877504 | 0.9360795
57.54052 | 11.7425 | 11.09901 | 9.592445 | 0.6434937 | 0.07275206 | 0.4885917 | 0.9452176
57.55052 | 11.7429 | 11.10775 | 9.590886 | 0.6351498 | 0.07298409 | 0.4894439 | 0.9544363
57.56052 | 11.7619 | 11.11661 | 9.589335 | 0.645289 | 0.07321741 | 0.4903071 | 0.9637515
57.57052 | 11.7546 | 11.12561 | 9.587792 | 0.6289933 | 0.07345236 | 0.4911814 | 0.9731808
57.58051 | 11.7623 | 11.13475 | 9.586259 | 0.6275539 | 0.0736884 | 0.492066 | 0.9827326
57.59051 | 11.7643 | 11.14407 | 9.584733 | 0.620233 | 0.07392625 | 0.4929627 | 0.9924454
57.60051 | 11.7724 | 11.15358 | 9.583214 | 0.61882 | 0.0741656 | 0.4938706 | 1.002329
57.61051 | 11.7711 | 11.16331 | 9.581704 | 0.6077942 | 0.07440646 | 0.4947899 | 1.012405
57.62051 | 11.783 | 11.17327 | 9.580202 | 0.6097349 | 0.07464885 | 0.4957206 | 1.022693
57.6305 | 11.7872 | 11.18347 | 9.57871 | 0.6037309 | 0.07489256 | 0.4966618 | 1.033205
57.6405 | 11.7902 | 11.19396 | 9.577224 | 0.5962413 | 0.07513805 | 0.4976156 | 1.043981
57.6505 | 11.8044 | 11.20474 | 9.575747 | 0.5996551 | 0.0753851 | 0.498581 | 1.055032
57.6605 | 11.8021 | 11.21585 | 9.574277 | 0.5862512 | 0.07563374 | 0.4995582 | 1.06638
57.6705 | 11.8104 | 11.22729 | 9.572816 | 0.5831098 | 0.07588397 | 0.5005471 | 1.078043
57.6805 | 11.814 | 11.23909 | 9.571363 | 0.5749112 | 0.0761358 | 0.5015481 | 1.090042
57.69049 | 11.8186 | 11.25125 | 9.569919 | 0.5673492 | 0.07638901 | 0.5025598 | 1.102383
57.70049 | 11.8277 | 11.26382 | 9.568482 | 0.5638827 | 0.07664409 | 0.5035847 | 1.115106
57.71049 | 11.8296 | 11.27679 | 9.567053 | 0.5528074 | 0.07690082 | 0.5046217 | 1.128217
57.72049 | 11.8389 | 11.29019 | 9.565632 | 0.548709 | 0.07715921 | 0.5056709 | 1.141729
57.73049 | 11.8407 | 11.30402 | 9.564219 | 0.5366752 | 0.07741927 | 0.5067325 | 1.155654
57.74048 | 11.8383 | 11.31829 | 9.562816 | 0.5200099 | 0.07768076 | 0.5078054 | 1.169988
57.75048 | 11.8422 | 11.33302 | 9.561419 | 0.5091773 | 0.07794421 | 0.5088917 | 1.184767
57.76048 | 11.857 | 11.34821 | 9.560031 | 0.5087858 | 0.07820938 | 0.5099909 | 1.199983
57.77048 | 11.8544 | 11.36387 | 9.55865 | 0.4905332 | 0.07847627 | 0.5111025 | 1.215638
57.78048 | 11.8633 | 11.37998 | 9.557277 | 0.48332 | 0.07874491 | 0.5122269 | 1.231731
57.79048 | 11.8717 | 11.39655 | 9.555913 | 0.4751506 | 0.07901531 | 0.5133644 | 1.248257
57.80047 | 11.8791 | 11.41355 | 9.554558 | 0.4655497 | 0.07928722 | 0.5145135 | 1.265192
57.81047 | 11.8779 | 11.431 | 9.553209 | 0.4468959 | 0.07956118 | 0.515677 | 1.282557
57.82047 | 11.89 | 11.44888 | 9.551868 | 0.4411215 | 0.07983694 | 0.5168536 | 1.300319
57.83047 | 11.8889 | 11.46715 | 9.550536 | 0.4217469 | 0.08011453 | 0.5180435 | 1.318459
57.84047 | 11.8941 | 11.4858 | 9.549211 | 0.4082971 | 0.08039394 | 0.5192468 | 1.336951
57.85046 | 11.9038 | 11.50478 | 9.547896 | 0.3990204 | 0.08067494 | 0.5204624 | 1.355746
57.86046 | 11.9124 | 11.52409 | 9.546587 | 0.3883149 | 0.08095808 | 0.5216928 | 1.374847
57.87046 | 11.906 | 11.54366 | 9.545287 | 0.3623386 | 0.0812431 | 0.5229369 | 1.394195
57.88046 | 11.9189 | 11.56346 | 9.543994 | 0.3554364 | 0.08153002 | 0.5241949 | 1.413745
57.89046 | 11.9207 | 11.58344 | 9.542709 | 0.3372586 | 0.08181885 | 0.5254668 | 1.433446
57.90046 | 11.9229 | 11.60354 | 9.541432 | 0.3193609 | 0.08210962 | 0.5267528 | 1.453244
57.91045 | 11.9271 | 11.62368 | 9.540165 | 0.303423 | 0.08240204 | 0.5280518 | 1.473058
57.92045 | 11.9368 | 11.64383 | 9.538904 | 0.2929711 | 0.08269673 | 0.5293663 | 1.492862
57.93045 | 11.9403 | 11.66391 | 9.537651 | 0.2763947 | 0.0829934 | 0.5306953 | 1.512566
57.94045 | 11.9459 | 11.68383 | 9.536406 | 0.262068 | 0.08329205 | 0.5320388 | 1.532095
57.95045 | 11.9466 | 11.70353 | 9.535168 | 0.2430689 | 0.08359274 | 0.533397 | 1.551373
57.96044 | 11.957 | 11.7229 | 9.53394 | 0.234097 | 0.08389516 | 0.5347687 | 1.570299
57.97044 | 11.9715 | 11.7419 | 9.532719 | 0.2295986 | 0.08419994 | 0.5361567 | 1.588826
57.98044 | 11.9684 | 11.76042 | 9.531505 | 0.2079784 | 0.08450677 | 0.5375599 | 1.60685
57.99044 | 11.9808 | 11.77838 | 9.530299 | 0.2024225 | 0.08481571 | 0.5389782 | 1.624284
58.00044 | 11.9832 | 11.79568 | 9.529102 | 0.1875175 | 0.08512675 | 0.540412 | 1.641042
58.01044 | 11.9831 | 11.81225 | 9.527912 | 0.1708488 | 0.08543992 | 0.5418612 | 1.657038
58.02043 | 11.996 | 11.82798 | 9.526731 | 0.1680154 | 0.08575493 | 0.5433247 | 1.672174
58.03043 | 11.9995 | 11.84283 | 9.525556 | 0.1566675 | 0.08607241 | 0.5448054 | 1.686398
58.04043 | 12.0065 | 11.8567 | 9.52439 | 0.1497974 | 0.08639208 | 0.5463022 | 1.699619
58.05043 | 12.0109 | 11.86952 | 9.523231 | 0.1413776 | 0.08671394 | 0.547815 | 1.711762
58.06043 | 12.0168 | 11.88123 | 9.52208 | 0.1355744 | 0.08703805 | 0.5493441 | 1.722763
58.07042 | 12.0175 | 11.89174 | 9.520938 | 0.1257607 | 0.08736407 | 0.5508882 | 1.732549
58.08042 | 12.0304 | 11.90104 | 9.519803 | 0.1293613 | 0.08769267 | 0.5524503 | 1.741093
58.09042 | 12.0356 | 11.90906 | 9.518675 | 0.1265357 | 0.08802356 | 0.5540292 | 1.748336
58.10042 | 12.0387 | 11.91578 | 9.517556 | 0.12292 | 0.08835676 | 0.555625 | 1.754243
58.11042 | 12.0499 | 11.92116 | 9.516444 | 0.128742 | 0.08869228 | 0.557238 | 1.758784
58.12041 | 12.0516 | 11.92518 | 9.515341 | 0.1264239 | 0.08902981 | 0.5588665 | 1.761939
58.13041 | 12.0584 | 11.92783 | 9.514244 | 0.1305683 | 0.08937006 | 0.5605141 | 1.763703
58.14041 | 12.0757 | 11.92912 | 9.513156 | 0.146581 | 0.08971269 | 0.5621794 | 1.764071
58.15041 | 12.0716 | 11.92904 | 9.512075 | 0.1425551 | 0.09005773 | 0.5638624 | 1.76305
58.16041 | 12.0792 | 11.92763 | 9.511001 | 0.1515745 | 0.09040521 | 0.5655635 | 1.760655
58.17041 | 12.0867 | 11.92488 | 9.509936 | 0.1618168 | 0.09075515 | 0.5672827 | 1.756909
58.1804 | 12.0882 | 11.92086 | 9.508879 | 0.1673415 | 0.09110722 | 0.5690186 | 1.751853
58.1904 | 12.1015 | 11.91557 | 9.507829 | 0.1859288 | 0.09146215 | 0.5707747 | 1.745505
58.2004 | 12.1101 | 11.90907 | 9.506787 | 0.2010272 | 0.0918196 | 0.5725492 | 1.737917
58.2104 | 12.1004 | 11.90141 | 9.505752 | 0.1989866 | 0.0921796 | 0.574343 | 1.729139
58.2204 | 12.1216 | 11.89265 | 9.504725 | 0.2289527 | 0.09254217 | 0.576156 | 1.719224
58.23039 | 12.1263 | 11.88284 | 9.503707 | 0.2434562 | 0.09290699 | 0.5779862 | 1.708244
58.24039 | 12.1284 | 11.87205 | 9.502695 | 0.2563521 | 0.09327478 | 0.5798384 | 1.69624
58.25039 | 12.1489 | 11.86033 | 9.501691 | 0.2885655 | 0.09364522 | 0.58171 | 1.683288
58.26039 | 12.1442 | 11.84777 | 9.500694 | 0.2964263 | 0.09401834 | 0.5836016 | 1.669459
58.27039 | 12.1482 | 11.83444 | 9.499706 | 0.3137629 | 0.09439415 | 0.5855134 | 1.654824
58.28039 | 12.1677 | 11.8204 | 9.498725 | 0.3473014 | 0.09477269 | 0.5874457 | 1.639456
58.29038 | 12.1723 | 11.80575 | 9.497752 | 0.3665527 | 0.09515359 | 0.5893964 | 1.623445
58.30038 | 12.1804 | 11.79053 | 9.496786 | 0.3898697 | 0.09553765 | 0.59137 | 1.606837
58.31038 | 12.1922 | 11.77484 | 9.495828 | 0.4173634 | 0.09592451 | 0.5933648 | 1.58972
58.32038 | 12.192 | 11.75874 | 9.494877 | 0.4332586 | 0.0963142 | 0.5953809 | 1.572169
58.33038 | 12.2022 | 11.74232 | 9.493934 | 0.4598813 | 0.09670675 | 0.5974185 | 1.55426
58.34037 | 12.216 | 11.72566 | 9.492999 | 0.4903425 | 0.09710178 | 0.5994759 | 1.536081
58.35037 | 12.2157 | 11.7088 | 9.492071 | 0.5069046 | 0.09750012 | 0.6015573 | 1.517667
58.36037 | 12.2271 | 11.69182 | 9.491151 | 0.5352825 | 0.09790139 | 0.6036608 | 1.499105
58.37037 | 12.2417 | 11.67479 | 9.490238 | 0.5669107 | 0.09830563 | 0.6057868 | 1.480459
58.38037 | 12.2361 | 11.65777 | 9.489332 | 0.5783263 | 0.09871288 | 0.6079355 | 1.461793
58.39037 | 12.2578 | 11.64083 | 9.488435 | 0.6169695 | 0.09912313 | 0.6101071 | 1.443166
58.40036 | 12.2675 | 11.62403 | 9.487545 | 0.6434679 | 0.09953605 | 0.6122996 | 1.424651
58.41036 | 12.2693 | 11.6074 | 9.486662 | 0.6619015 | 0.09995245 | 0.6145177 | 1.406266
58.42036 | 12.2849 | 11.59098 | 9.485787 | 0.693918 | 0.100372 | 0.6167592 | 1.388064
58.43036 | 12.2928 | 11.57485 | 9.484919 | 0.717946 | 0.1007946 | 0.6190247 | 1.370115
58.44036 | 12.2953 | 11.55904 | 9.484059 | 0.7362564 | 0.1012205 | 0.6213141 | 1.35245
58.45035 | 12.3132 | 11.5436 | 9.483207 | 0.7695972 | 0.1016491 | 0.6236255 | 1.335121
58.46035 | 12.3261 | 11.52854 | 9.482362 | 0.7975639 | 0.1020814 | 0.6259635 | 1.31813
58.47035 | 12.3277 | 11.51389 | 9.481524 | 0.8138104 | 0.1025169 | 0.6283261 | 1.301523
58.48035 | 12.3489 | 11.49968 | 9.480693 | 0.8492161 | 0.1029558 | 0.6307136 | 1.285321
58.49035 | 12.3559 | 11.48596 | 9.47987 | 0.8699436 | 0.103398 | 0.6331261 | 1.269562
58.50035 | 12.3612 | 11.47272 | 9.479054 | 0.8884784 | 0.1038435 | 0.6355637 | 1.25426
58.51034 | 12.3707 | 11.46001 | 9.478247 | 0.9106901 | 0.1042921 | 0.6380244 | 1.239446
58.52034 | 12.3815 | 11.44781 | 9.477446 | 0.933688 | 0.1047445 | 0.6405129 | 1.225108
58.53034 | 12.3912 | 11.43615 | 9.476653 | 0.9550464 | 0.1052004 | 0.6430271 | 1.211273
58.54034 | 12.4068 | 11.42505 | 9.475867 | 0.9817545 | 0.1056598 | 0.645567 | 1.197952
58.55034 | 12.4129 | 11.4145 | 9.475088 | 0.9984036 | 0.1061227 | 0.6481329 | 1.185153
58.56033 | 12.4302 | 11.40452 | 9.474318 | 1.025677 | 0.1065888 | 0.6507223 | 1.172894
58.57033 | 12.4447 | 11.39511 | 9.473554 | 1.04959 | 0.1070589 | 0.6533404 | 1.161157
58.58033 | 12.4477 | 11.38627 | 9.472797 | 1.061428 | 0.1075327 | 0.6559847 | 1.149957
58.59033 | 12.4627 | 11.37801 | 9.472048 | 1.08469 | 0.1080101 | 0.6586554 | 1.139297
58.60033 | 12.4761 | 11.37033 | 9.471307 | 1.105773 | 0.1084913 | 0.6613525 | 1.129177
58.61033 | 12.4843 | 11.36322 | 9.470572 | 1.121078 | 0.1089763 | 0.664076 | 1.119598
58.62032 | 12.4971 | 11.3567 | 9.469846 | 1.140399 | 0.1094646 | 0.6668234 | 1.110568
58.63032 | 12.5098 | 11.35075 | 9.469126 | 1.159051 | 0.1099572 | 0.6696001 | 1.102066
58.64032 | 12.5107 | 11.34537 | 9.468413 | 1.165328 | 0.1104537 | 0.6724035 | 1.094101
58.65032 | 12.5371 | 11.34057 | 9.467708 | 1.196535 | 0.1109542 | 0.6752335 | 1.08667
58.66032 | 12.5431 | 11.33633 | 9.46701 | 1.206772 | 0.1114586 | 0.6780904 | 1.079769
58.67031 | 12.5443 | 11.33266 | 9.46632 | 1.211641 | 0.1119664 | 0.6809713 | 1.073402
58.68031 | 12.5669 | 11.32955 | 9.465636 | 1.237351 | 0.1124789 | 0.6838819 | 1.067552
58.69031 | 12.5754 | 11.327 | 9.46496 | 1.248403 | 0.1129954 | 0.6868196 | 1.062222
58.70031 | 12.5826 | 11.325 | 9.464291 | 1.257599 | 0.1135161 | 0.6897843 | 1.057409
58.71031 | 12.6052 | 11.32356 | 9.463629 | 1.281644 | 0.114041 | 0.6927763 | 1.05311
58.72031 | 12.6159 | 11.32266 | 9.462975 | 1.293239 | 0.1145701 | 0.6957956 | 1.04932
58.7303 | 12.6255 | 11.32231 | 9.462328 | 1.30319 | 0.1151027 | 0.6988395 | 1.046039
58.7403 | 12.6397 | 11.3225 | 9.461688 | 1.317199 | 0.1156404 | 0.7019141 | 1.043259
58.7503 | 12.6551 | 11.32323 | 9.461055 | 1.331868 | 0.1161825 | 0.7050167 | 1.040978
58.7603 | 12.6572 | 11.3245 | 9.460429 | 1.332699 | 0.1167289 | 0.7081475 | 1.039195
58.7703 | 12.683 | 11.3263 | 9.459811 | 1.356696 | 0.1172798 | 0.7113067 | 1.037907
58.78029 | 12.6932 | 11.32864 | 9.4592 | 1.364565 | 0.1178347 | 0.7144916 | 1.037109
58.79029 | 12.6961 | 11.3315 | 9.458596 | 1.364597 | 0.1183946 | 0.7177089 | 1.036804
58.80029 | 12.7213 | 11.3349 | 9.457999 | 1.386398 | 0.1189592 | 0.7209556 | 1.036988
58.81029 | 12.7246 | 11.33883 | 9.457409 | 1.385769 | 0.1195284 | 0.7242324 | 1.037661
58.82029 | 12.7393 | 11.34329 | 9.456826 | 1.39601 | 0.1201023 | 0.7275396 | 1.038822
58.83029 | 12.7558 | 11.34828 | 9.45625 | 1.407521 | 0.120681 | 0.7308777 | 1.04047
58.84028 | 12.7678 | 11.35379 | 9.455682 | 1.414007 | 0.1212639 | 0.734244 | 1.042603
58.85028 | 12.7833 | 11.35984 | 9.455121 | 1.423456 | 0.1218523 | 0.7376456 | 1.045225
58.86028 | 12.7979 | 11.36643 | 9.454566 | 1.431472 | 0.1224455 | 0.7410799 | 1.048337
58.87028 | 12.805 | 11.37355 | 9.454019 | 1.431452 | 0.1230437 | 0.7445474 | 1.051938
58.88028 | 12.8238 | 11.38121 | 9.453479 | 1.442594 | 0.123647 | 0.7480488 | 1.056032
58.89027 | 12.8388 | 11.3894 | 9.452946 | 1.449404 | 0.1242547 | 0.751581 | 1.060615
58.90027 | 12.8453 | 11.39814 | 9.45242 | 1.447161 | 0.1248682 | 0.7551522 | 1.065699
58.91027 | 12.8597 | 11.40743 | 9.451901 | 1.452271 | 0.1254868 | 0.7587593 | 1.071283
58.92027 | 12.8705 | 11.41727 | 9.451388 | 1.453228 | 0.1261107 | 0.7624032 | 1.077369
58.93027 | 12.884 | 11.42767 | 9.450883 | 1.456329 | 0.1267399 | 0.7660845 | 1.083964
58.94027 | 12.8998 | 11.43863 | 9.450385 | 1.461167 | 0.1273745 | 0.7698041 | 1.091069
58.95026 | 12.9103 | 11.45015 | 9.449895 | 1.46015 | 0.1280139 | 0.773559 | 1.098683
58.96026 | 12.9223 | 11.46225 | 9.44941 | 1.460048 | 0.1286594 | 0.7773575 | 1.106825
58.97026 | 12.9339 | 11.47493 | 9.448933 | 1.458966 | 0.1293105 | 0.7811965 | 1.115494
58.98026 | 12.9497 | 11.4882 | 9.448463 | 1.461497 | 0.1299671 | 0.7850771 | 1.124695
58.99026 | 12.96 | 11.50206 | 9.448 | 1.457935 | 0.1306295 | 0.7890001 | 1.134435
59.00025 | 12.9754 | 11.51651 | 9.447544 | 1.458887 | 0.131297 | 0.7929619 | 1.14471
59.01025 | 12.986 | 11.53158 | 9.447095 | 1.454416 | 0.1319709 | 0.7969719 | 1.155546
59.02025 | 13.0018 | 11.54727 | 9.446652 | 1.454529 | 0.1326507 | 0.8010269 | 1.166942
59.03025 | 13.0144 | 11.56358 | 9.446217 | 1.450816 | 0.1333365 | 0.8051276 | 1.178903
59.04025 | 13.0318 | 11.58053 | 9.445788 | 1.451271 | 0.1340283 | 0.8092749 | 1.191438
59.05025 | 13.0362 | 11.59812 | 9.445366 | 1.438083 | 0.1347261 | 0.8134697 | 1.204555
59.06024 | 13.0574 | 11.61634 | 9.444952 | 1.441063 | 0.1354295 | 0.8177087 | 1.218247
59.07024 | 13.0697 | 11.63523 | 9.444544 | 1.434466 | 0.1361397 | 0.822001 | 1.23255
59.08024 | 13.0818 | 11.6548 | 9.444143 | 1.427 | 0.1368563 | 0.8263434 | 1.247458
59.09024 | 13.1015 | 11.67504 | 9.443748 | 1.426456 | 0.1375793 | 0.8307368 | 1.262979
59.10024 | 13.1093 | 11.69597 | 9.443361 | 1.413325 | 0.1383087 | 0.8351821 | 1.279123
59.11023 | 13.1221 | 11.71758 | 9.442981 | 1.40452 | 0.1390439 | 0.8396757 | 1.295879
59.12023 | 13.135 | 11.73991 | 9.442607 | 1.395089 | 0.1397864 | 0.8442272 | 1.31329
59.13023 | 13.1539 | 11.76296 | 9.44224 | 1.390944 | 0.1405357 | 0.8488332 | 1.331347
59.14023 | 13.1652 | 11.78672 | 9.44188 | 1.378475 | 0.1412917 | 0.8534947 | 1.350058
59.15023 | 13.1828 | 11.81122 | 9.441526 | 1.371575 | 0.1420545 | 0.8582123 | 1.369431
59.16023 | 13.198 | 11.83646 | 9.44118 | 1.361535 | 0.1428243 | 0.8629872 | 1.389473
59.17022 | 13.2038 | 11.86243 | 9.44084 | 1.341374 | 0.1436004 | 0.8678152 | 1.41017
59.18022 | 13.2201 | 11.88917 | 9.440507 | 1.33093 | 0.1443843 | 0.872707 | 1.431572
59.19022 | 13.2448 | 11.91668 | 9.440181 | 1.328121 | 0.1451754 | 0.8776586 | 1.453664
59.20022 | 13.2576 | 11.94496 | 9.439861 | 1.31264 | 0.1459737 | 0.882671 | 1.476454
59.21022 | 13.2731 | 11.97402 | 9.439548 | 1.299081 | 0.1467795 | 0.887745 | 1.499947
59.22021 | 13.2875 | 12.00384 | 9.439243 | 1.283664 | 0.1475919 | 0.8928766 | 1.524125
59.23021 | 13.2998 | 12.03447 | 9.438943 | 1.265326 | 0.1484126 | 0.8980769 | 1.549042
59.24021 | 13.3193 | 12.06591 | 9.43865 | 1.253388 | 0.149241 | 0.9033415 | 1.574679
59.25021 | 13.3339 | 12.09815 | 9.438364 | 1.235745 | 0.1500771 | 0.9086718 | 1.601041
59.26021 | 13.3448 | 12.13121 | 9.438085 | 1.213591 | 0.150921 | 0.9140685 | 1.628134
59.27021 | 13.3651 | 12.16508 | 9.437812 | 1.20002 | 0.1517729 | 0.9195327 | 1.655962
59.2802 | 13.38 | 12.19974 | 9.437546 | 1.180261 | 0.1526319 | 0.9250599 | 1.684501
59.2902 | 13.3961 | 12.23526 | 9.437287 | 1.160841 | 0.1535 | 0.930662 | 1.71381
59.3002 | 13.4102 | 12.27161 | 9.437034 | 1.138589 | 0.1543762 | 0.9363348 | 1.743866
59.3102 | 13.4318 | 12.3088 | 9.436788 | 1.123001 | 0.1552608 | 0.9420791 | 1.774672
59.3202 | 13.4459 | 12.34683 | 9.436548 | 1.099072 | 0.1561538 | 0.9478962 | 1.80623
59.33019 | 13.4667 | 12.38566 | 9.436315 | 1.081042 | 0.1570545 | 0.9537812 | 1.838507
59.34019 | 13.4888 | 12.42538 | 9.436089 | 1.063424 | 0.1579647 | 0.959747 | 1.871575
59.35019 | 13.4959 | 12.46594 | 9.435869 | 1.029959 | 0.1588837 | 0.9657888 | 1.9054
59.36019 | 13.5206 | 12.50735 | 9.435656 | 1.013245 | 0.1598116 | 0.9719071 | 1.93998
59.37019 | 13.5412 | 12.54962 | 9.435449 | 0.9915829 | 0.1607484 | 0.9781047 | 1.975315
59.38019 | 13.5528 | 12.59273 | 9.435249 | 0.9600738 | 0.1616944 | 0.984382 | 2.011401
59.39018 | 13.572 | 12.63663 | 9.435055 | 0.9353671 | 0.1626486 | 0.9907326 | 2.048197
59.40018 | 13.5928 | 12.68142 | 9.434868 | 0.9113798 | 0.1636131 | 0.9971728 | 2.085766
59.41018 | 13.612 | 12.72704 | 9.434687 | 0.8849647 | 0.1645871 | 1.003697 | 2.124064
59.42018 | 13.6251 | 12.77347 | 9.434513 | 0.8516337 | 0.1655707 | 1.010305 | 2.163077
59.43018 | 13.6464 | 12.8207 | 9.434345 | 0.8257019 | 0.166564 | 1.017 | 2.202789
59.44017 | 13.6638 | 12.86866 | 9.434184 | 0.7951358 | 0.1675662 | 1.023776 | 2.243138
59.45017 | 13.6782 | 12.91743 | 9.434029 | 0.7607659 | 0.1685793 | 1.030647 | 2.284178
59.46017 | 13.701 | 12.96693 | 9.433881 | 0.7340669 | 0.1696025 | 1.037609 | 2.325841
59.47017 | 13.7206 | 13.01713 | 9.433739 | 0.703474 | 0.1706359 | 1.044662 | 2.368089
59.48017 | 13.7427 | 13.06797 | 9.433604 | 0.6747282 | 0.1716797 | 1.051809 | 2.410879
59.49017 | 13.756 | 13.11942 | 9.433475 | 0.6365761 | 0.1727341 | 1.059051 | 2.454164
59.50016 | 13.7842 | 13.17138 | 9.433352 | 0.6128237 | 0.173798 | 1.066382 | 2.497844
59.51016 | 13.8057 | 13.22387 | 9.433236 | 0.5818315 | 0.1748738 | 1.073818 | 2.54194
59.52016 | 13.8194 | 13.27678 | 9.433126 | 0.5426207 | 0.1759605 | 1.081354 | 2.586338
59.53016 | 13.8442 | 13.33003 | 9.433023 | 0.5141706 | 0.1770583 | 1.088992 | 2.630957
59.54016 | 13.8661 | 13.38353 | 9.432926 | 0.4825675 | 0.1781674 | 1.096732 | 2.675707
59.55015 | 13.8856 | 13.43714 | 9.432835 | 0.4484618 | 0.1792868 | 1.10457 | 2.720446
59.56015 | 13.9085 | 13.49085 | 9.43275 | 0.4176528 | 0.1804187 | 1.112522 | 2.765156
59.57015 | 13.9291 | 13.54449 | 9.432672 | 0.3846073 | 0.1815624 | 1.120583 | 2.809675
59.58015 | 13.9443 | 13.59795 | 9.432601 | 0.3463482 | 0.182718 | 1.128754 | 2.853879
59.59015 | 13.977 | 13.65109 | 9.432535 | 0.325907 | 0.1838856 | 1.137038 | 2.897635
59.60015 | 14.0005 | 13.70378 | 9.432476 | 0.2967224 | 0.1850654 | 1.145436 | 2.940801
59.61014 | 14.0076 | 13.75581 | 9.432423 | 0.2517908 | 0.1862564 | 1.153941 | 2.983188
59.62014 | 14.043 | 13.80714 | 9.432376 | 0.2358622 | 0.1874611 | 1.162574 | 3.024726
59.63014 | 14.0675 | 13.85755 | 9.432336 | 0.2099456 | 0.1886786 | 1.171327 | 3.065213
59.64014 | 14.0855 | 13.9069 | 9.432302 | 0.1786012 | 0.1899089 | 1.180202 | 3.104486
59.65014 | 14.1166 | 13.95501 | 9.432274 | 0.1615922 | 0.1911523 | 1.189203 | 3.142379
59.66013 | 14.1413 | 14.00167 | 9.432252 | 0.1396281 | 0.1924077 | 1.198321 | 3.178691
59.67013 | 14.1626 | 14.04682 | 9.432237 | 0.1157798 | 0.1936778 | 1.207578 | 3.213328
59.68013 | 14.1901 | 14.09025 | 9.432228 | 0.09985467 | 0.1949616 | 1.216967 | 3.24609
59.69013 | 14.2146 | 14.13179 | 9.432225 | 0.08280871 | 0.1962592 | 1.226489 | 3.276818
59.70013 | 14.2419 | 14.17131 | 9.432228 | 0.07059153 | 0.1975708 | 1.236149 | 3.305361
59.71013 | 14.2637 | 14.20866 | 9.432237 | 0.05504391 | 0.1988966 | 1.245948 | 3.331575
59.72012 | 14.2883 | 14.24367 | 9.432252 | 0.04463167 | 0.2002354 | 1.255878 | 3.355302
59.73012 | 14.318 | 14.27629 | 9.432274 | 0.04170622 | 0.2015904 | 1.265963 | 3.376466
59.74012 | 14.3444 | 14.30639 | 9.432302 | 0.03800971 | 0.2029602 | 1.276195 | 3.394933
59.75012 | 14.3651 | 14.33386 | 9.432335 | 0.03123522 | 0.204345 | 1.286577 | 3.410607
59.76012 | 14.3918 | 14.35864 | 9.432375 | 0.03316143 | 0.2057452 | 1.297112 | 3.423406
59.77011 | 14.4241 | 14.38063 | 9.432421 | 0.04347008 | 0.207159 | 1.307792 | 3.433257
59.78011 | 14.453 | 14.39984 | 9.432473 | 0.05316227 | 0.2085905 | 1.318642 | 3.440132
59.79011 | 14.4778 | 14.41621 | 9.432531 | 0.06159024 | 0.2100379 | 1.329653 | 3.443988
59.80011 | 14.5049 | 14.42974 | 9.432596 | 0.07516449 | 0.2115021 | 1.340829 | 3.444809
59.81011 | 14.5423 | 14.44042 | 9.432666 | 0.1018804 | 0.2129822 | 1.352173 | 3.442599
59.82011 | 14.5593 | 14.44828 | 9.432742 | 0.111017 | 0.2144791 | 1.363688 | 3.437373
59.8301 | 14.5941 | 14.45306 | 9.432825 | 0.1410407 | 0.2159909 | 1.375367 | 3.428876
59.8401 | 14.6269 | 14.45541 | 9.432913 | 0.171486 | 0.2175219 | 1.387236 | 3.417743
59.8501 | 14.648 | 14.45511 | 9.433007 | 0.1928939 | 0.2190705 | 1.399287 | 3.403742
59.8601 | 14.6815 | 14.45222 | 9.433108 | 0.2292843 | 0.2206367 | 1.411523 | 3.386949
59.8701 | 14.7091 | 14.44684 | 9.433214 | 0.2622644 | 0.2222209 | 1.423948 | 3.367453
59.88009 | 14.7367 | 14.43908 | 9.433326 | 0.2976221 | 0.2238219 | 1.436554 | 3.345376
59.89009 | 14.7665 | 14.42904 | 9.433444 | 0.3374584 | 0.225443 | 1.44937 | 3.320785
59.90009 | 14.8027 | 14.41671 | 9.433568 | 0.3859941 | 0.227083 | 1.462386 | 3.293669
59.91009 | 14.8332 | 14.4025 | 9.433699 | 0.4306973 | 0.2287421 | 1.475607 | 3.264455
59.92009 | 14.8617 | 14.38642 | 9.433835 | 0.4752805 | 0.2304206 | 1.489038 | 3.233126
59.93009 | 14.894 | 14.3686 | 9.433976 | 0.5254002 | 0.2321189 | 1.502682 | 3.199822
59.94008 | 14.9183 | 14.34923 | 9.434124 | 0.5690723 | 0.2338356 | 1.516531 | 3.164737
59.95008 | 14.9585 | 14.32839 | 9.434278 | 0.6301141 | 0.2355743 | 1.530616 | 3.127918
59.96008 | 14.9858 | 14.30626 | 9.434437 | 0.6795366 | 0.2373338 | 1.544928 | 3.089564
59.97008 | 15.0088 | 14.28302 | 9.434603 | 0.7257832 | 0.2391142 | 1.559473 | 3.049826
59.98008 | 15.0521 | 14.2588 | 9.434774 | 0.7932982 | 0.2409159 | 1.574255 | 3.008857
59.99007 | 15.0804 | 14.2338 | 9.434951 | 0.8466007 | 0.2427376 | 1.589264 | 2.966847
60.00007 | 15.1021 | 14.20812 | 9.435134 | 0.8939835 | 0.2445831 | 1.604534 | 2.923865
60.01007 | 15.146 | 14.18193 | 9.435323 | 0.9640701 | 0.246451 | 1.620058 | 2.880098
60.02007 | 15.1694 | 14.15539 | 9.435517 | 1.014011 | 0.2483416 | 1.63584 | 2.83569
60.03007 | 15.1962 | 14.12864 | 9.435717 | 1.067562 | 0.2502554 | 1.651885 | 2.79078
60.04007 | 15.2369 | 14.10182 | 9.435923 | 1.13508 | 0.2521926 | 1.6682 | 2.745504
60.05006 | 15.2623 | 14.07509 | 9.436135 | 1.187206 | 0.2541518 | 1.684773 | 2.700034
60.06006 | 15.2878 | 14.04854 | 9.436353 | 1.23926 | 0.2561372 | 1.701644 | 2.654406
60.07006 | 15.3219 | 14.02231 | 9.436576 | 1.299593 | 0.2581473 | 1.718803 | 2.60878
60.08006 | 15.3548 | 13.99651 | 9.436805 | 1.358289 | 0.2601824 | 1.736257 | 2.563267
60.09006 | 15.3828 | 13.97126 | 9.43704 | 1.411538 | 0.262243 | 1.75401 | 2.517969
60.10005 | 15.4154 | 13.94669 | 9.43728 | 1.468713 | 0.2643275 | 1.772053 | 2.473026
60.11005 | 15.4468 | 13.92283 | 9.437526 | 1.523968 | 0.2664403 | 1.790428 | 2.428437
60.12005 | 15.4752 | 13.89981 | 9.437778 | 1.57539 | 0.2685799 | 1.809124 | 2.384328
60.13005 | 15.5094 | 13.8777 | 9.438035 | 1.631698 | 0.2707468 | 1.828149 | 2.340771
60.14005 | 15.5404 | 13.85658 | 9.438298 | 1.683817 | 0.2729414 | 1.84751 | 2.297833
60.15005 | 15.5694 | 13.83652 | 9.438567 | 1.732881 | 0.2751641 | 1.867214 | 2.255574
60.16004 | 15.6016 | 13.81759 | 9.438841 | 1.784011 | 0.2774132 | 1.88725 | 2.214084
60.17004 | 15.6268 | 13.79981 | 9.439121 | 1.826989 | 0.2796938 | 1.907665 | 2.17333
60.18004 | 15.6582 | 13.78325 | 9.439407 | 1.87495 | 0.2820038 | 1.928448 | 2.133391
60.19004 | 15.6977 | 13.76795 | 9.439698 | 1.929748 | 0.2843441 | 1.949608 | 2.094302
60.20004 | 15.729 | 13.75395 | 9.439995 | 1.975048 | 0.286715 | 1.971152 | 2.05609
60.21003 | 15.7536 | 13.7413 | 9.440297 | 2.012304 | 0.2891148 | 1.993069 | 2.018815
60.22003 | 15.7942 | 13.72999 | 9.440605 | 2.064214 | 0.2915486 | 2.015411 | 1.982422
60.23003 | 15.8249 | 13.72006 | 9.440918 | 2.104839 | 0.2940148 | 2.038165 | 1.946963
60.24003 | 15.8522 | 13.71154 | 9.441237 | 2.140659 | 0.2965137 | 2.061342 | 1.912448
60.25003 | 15.8889 | 13.70444 | 9.441561 | 2.184458 | 0.2990462 | 2.08495 | 1.878884
60.26003 | 15.9237 | 13.69878 | 9.441891 | 2.224921 | 0.3016127 | 2.109002 | 1.846273
60.27002 | 15.9546 | 13.69457 | 9.442226 | 2.260034 | 0.3042112 | 2.133482 | 1.814647
60.28002 | 15.9895 | 13.69181 | 9.442567 | 2.297694 | 0.3068476 | 2.158449 | 1.783942
60.29002 | 16.0335 | 13.69051 | 9.442914 | 2.342991 | 0.3095199 | 2.183891 | 1.754185
60.30002 | 16.0548 | 13.69068 | 9.443265 | 2.364119 | 0.3122287 | 2.209819 | 1.725369
60.31002 | 16.0972 | 13.69233 | 9.443623 | 2.404873 | 0.3149747 | 2.236243 | 1.697486
60.32001 | 16.121 | 13.69544 | 9.443985 | 2.425555 | 0.3177558 | 2.263151 | 1.670553
60.33001 | 16.1588 | 13.70004 | 9.444353 | 2.458757 | 0.3205783 | 2.290605 | 1.644506
60.34001 | 16.1888 | 13.70612 | 9.444726 | 2.48268 | 0.32344 | 2.318593 | 1.61936
60.35001 | 16.2312 | 13.71368 | 9.445105 | 2.517524 | 0.3263417 | 2.347128 | 1.595101
60.36001 | 16.2598 | 13.72271 | 9.445489 | 2.537088 | 0.3292841 | 2.376222 | 1.571717
60.37001 | 16.3018 | 13.73323 | 9.445879 | 2.568573 | 0.3322681 | 2.405888 | 1.549192
60.38 | 16.3366 | 13.74521 | 9.446273 | 2.591391 | 0.3352913 | 2.436111 | 1.527533
60.39 | 16.364 | 13.75868 | 9.446674 | 2.60532 | 0.3383606 | 2.466964 | 1.506683
60.4 | 16.3977 | 13.77363 | 9.447079 | 2.624069 | 0.3414737 | 2.498431 | 1.486647
60.41 | 16.4317 | 13.79006 | 9.44749 | 2.641639 | 0.3446315 | 2.530527 | 1.467412
60.42 | 16.4689 | 13.80797 | 9.447906 | 2.660929 | 0.3478349 | 2.563269 | 1.448961
60.42999 | 16.4989 | 13.82735 | 9.448327 | 2.671553 | 0.3510816 | 2.596637 | 1.431301
60.43999 | 16.535 | 13.84822 | 9.448754 | 2.686781 | 0.3543787 | 2.630714 | 1.414373
60.44999 | 16.5685 | 13.87058 | 9.449186 | 2.697923 | 0.357724 | 2.665483 | 1.398184
60.45999 | 16.6067 | 13.89442 | 9.449623 | 2.712281 | 0.3611184 | 2.700962 | 1.382716
60.46999 | 16.6284 | 13.91976 | 9.450066 | 2.708638 | 0.364563 | 2.737167 | 1.367967
60.47999 | 16.6607 | 13.9466 | 9.450513 | 2.714101 | 0.3680587 | 2.774117 | 1.35391
60.48998 | 16.7019 | 13.97491 | 9.450966 | 2.726991 | 0.3716029 | 2.811793 | 1.340548
60.49998 | 16.7364 | 14.00476 | 9.451424 | 2.731642 | 0.3752037 | 2.850288 | 1.327842
60.50998 | 16.7606 | 14.03612 | 9.451887 | 2.724476 | 0.3788586 | 2.889584 | 1.315794
60.51998 | 16.808 | 14.06901 | 9.452356 | 2.738991 | 0.3825689 | 2.929695 | 1.30439
60.52998 | 16.8344 | 14.10344 | 9.452829 | 2.730959 | 0.3863354 | 2.970658 | 1.293618
60.53997 | 16.8626 | 14.13938 | 9.453307 | 2.723221 | 0.3901556 | 3.012439 | 1.283477
60.54997 | 16.9065 | 14.17692 | 9.453791 | 2.72958 | 0.3940382 | 3.055155 | 1.273936
60.55997 | 16.9368 | 14.21604 | 9.45428 | 2.720762 | 0.3979806 | 3.098783 | 1.264995
60.56997 | 16.9719 | 14.25675 | 9.454774 | 2.71515 | 0.401984 | 3.143348 | 1.256643
60.57997 | 17.0087 | 14.29907 | 9.455273 | 2.709629 | 0.4060496 | 3.188876 | 1.248872
60.58997 | 17.0467 | 14.34302 | 9.455777 | 2.703678 | 0.4101789 | 3.235394 | 1.241672
60.59996 | 17.0711 | 14.38858 | 9.456286 | 2.682521 | 0.4143688 | 3.282882 | 1.235042
60.60996 | 17.1099 | 14.43585 | 9.456801 | 2.674047 | 0.418629 | 3.331463 | 1.22896
60.61996 | 17.1451 | 14.48482 | 9.45732 | 2.660276 | 0.4229568 | 3.381122 | 1.223425
60.62996 | 17.1703 | 14.53552 | 9.457844 | 2.634781 | 0.4273536 | 3.431889 | 1.218432
60.63996 | 17.2197 | 14.58797 | 9.458374 | 2.631733 | 0.4318208 | 3.483799 | 1.213974
60.64995 | 17.2579 | 14.64214 | 9.458908 | 2.615758 | 0.4363554 | 3.536834 | 1.210046
60.65995 | 17.2812 | 14.69819 | 9.459447 | 2.583013 | 0.4409679 | 3.591132 | 1.20664
60.66995 | 17.3354 | 14.75608 | 9.459991 | 2.579319 | 0.4456554 | 3.646682 | 1.203753
60.67995 | 17.3642 | 14.81586 | 9.46054 | 2.548337 | 0.4504195 | 3.703521 | 1.201382
60.68995 | 17.4032 | 14.87757 | 9.461095 | 2.525631 | 0.4552619 | 3.76169 | 1.199523
60.69995 | 17.4465 | 14.94124 | 9.461654 | 2.505257 | 0.4601842 | 3.821232 | 1.198173
60.70994 | 17.4969 | 15.00686 | 9.462217 | 2.490038 | 0.4651833 | 3.882132 | 1.19733
60.71994 | 17.5191 | 15.0746 | 9.462786 | 2.444501 | 0.4702708 | 3.944552 | 1.19699
60.72994 | 17.568 | 15.14444 | 9.46336 | 2.423559 | 0.4754435 | 4.008482 | 1.197155
60.73994 | 17.6172 | 15.21644 | 9.463939 | 2.400763 | 0.4807034 | 4.073973 | 1.197822
60.74994 | 17.6502 | 15.29064 | 9.464523 | 2.359559 | 0.4860525 | 4.141073 | 1.198992
60.75993 | 17.7102 | 15.36703 | 9.46511 | 2.343168 | 0.4914873 | 4.20977 | 1.200664
60.76993 | 17.7509 | 15.44582 | 9.465704 | 2.305083 | 0.4970205 | 4.280251 | 1.202842
60.77993 | 17.7924 | 15.52698 | 9.466302 | 2.265416 | 0.502649 | 4.352508 | 1.205525
60.78993 | 17.8496 | 15.6106 | 9.466905 | 2.239004 | 0.5083749 | 4.426599 | 1.208717
60.79993 | 17.9092 | 15.69672 | 9.467513 | 2.212482 | 0.5142003 | 4.502585 | 1.212421
60.80993 | 17.9539 | 15.78542 | 9.468125 | 2.168481 | 0.5201277 | 4.580528 | 1.216638
60.81992 | 18.0251 | 15.87668 | 9.468742 | 2.14842 | 0.5261534 | 4.660415 | 1.22137
60.82992 | 18.0758 | 15.97075 | 9.469364 | 2.105048 | 0.5322916 | 4.742468 | 1.226629
60.83992 | 18.1308 | 16.06762 | 9.46999 | 2.063175 | 0.5385389 | 4.82668 | 1.232416
60.84992 | 18.2028 | 16.16738 | 9.470622 | 2.035422 | 0.5448979 | 4.913121 | 1.238737
60.85992 | 18.2706 | 16.27009 | 9.471258 | 2.000508 | 0.5513711 | 5.001865 | 1.245598
60.86991 | 18.3369 | 16.37575 | 9.471898 | 1.96115 | 0.5579548 | 5.092898 | 1.252998
60.87991 | 18.4193 | 16.48464 | 9.472544 | 1.934656 | 0.5646647 | 5.186476 | 1.260959
60.88991 | 18.4939 | 16.59677 | 9.473194 | 1.897135 | 0.5714973 | 5.28259 | 1.269483
60.89991 | 18.5627 | 16.71221 | 9.473849 | 1.850493 | 0.5784554 | 5.381324 | 1.278578
60.90991 | 18.6605 | 16.83107 | 9.474509 | 1.829434 | 0.5855421 | 5.482762 | 1.288252
60.91991 | 18.7428 | 16.95344 | 9.475173 | 1.789359 | 0.5927605 | 5.586991 | 1.298516
60.9299 | 18.8425 | 17.07931 | 9.475841 | 1.763191 | 0.6001056 | 5.693994 | 1.309368
60.9399 | 18.9432 | 17.20903 | 9.476515 | 1.734173 | 0.6075971 | 5.804074 | 1.320841
60.9499 | 19.0418 | 17.34258 | 9.477193 | 1.699222 | 0.6152302 | 5.91722 | 1.332936
60.9599 | 19.1461 | 17.48008 | 9.477876 | 1.666024 | 0.6230084 | 6.033529 | 1.345663
60.9699 | 19.2729 | 17.62163 | 9.478563 | 1.651265 | 0.6309354 | 6.1531 | 1.359036
60.97989 | 19.3828 | 17.76722 | 9.479254 | 1.615576 | 0.6390041 | 6.275912 | 1.373054
60.98989 | 19.5119 | 17.91726 | 9.47995 | 1.594645 | 0.6472398 | 6.40231 | 1.387756
60.99989 | 19.6426 | 18.07171 | 9.480651 | 1.570891 | 0.6556358 | 6.532279 | 1.403143
61.00989 | 19.7736 | 18.23071 | 9.481356 | 1.54289 | 0.6641963 | 6.665927 | 1.41923
61.01989 | 19.9269 | 18.39439 | 9.482066 | 1.532513 | 0.6729254 | 6.803365 | 1.43603
61.02989 | 20.0825 | 18.56287 | 9.48278 | 1.519629 | 0.6818275 | 6.944704 | 1.45356
61.03988 | 20.2403 | 18.73612 | 9.483498 | 1.504176 | 0.6908981 | 7.089913 | 1.471815
61.04988 | 20.4049 | 18.91462 | 9.484222 | 1.49028 | 0.7001596 | 7.239391 | 1.490848
61.05988 | 20.576 | 19.09833 | 9.484949 | 1.477672 | 0.709608 | 7.393115 | 1.510656
61.06988 | 20.7742 | 19.28739 | 9.485682 | 1.486812 | 0.7192483 | 7.551202 | 1.531256
61.07988 | 20.9624 | 19.48194 | 9.486418 | 1.48046 | 0.7290855 | 7.713771 | 1.552665
61.08987 | 21.1783 | 19.68193 | 9.487158 | 1.496374 | 0.739115 | 7.880775 | 1.574878
61.09987 | 21.3783 | 19.88788 | 9.487904 | 1.490422 | 0.7493617 | 8.052662 | 1.597952
61.10987 | 21.6052 | 20.09975 | 9.488653 | 1.505454 | 0.7598217 | 8.229388 | 1.621883
61.11987 | 21.8472 | 20.31767 | 9.489407 | 1.529529 | 0.7705007 | 8.411073 | 1.646689
61.12987 | 22.0932 | 20.54179 | 9.490166 | 1.551407 | 0.7814047 | 8.597837 | 1.672385
61.13987 | 22.347 | 20.77225 | 9.490929 | 1.574751 | 0.7925399 | 8.789792 | 1.698988
61.14986 | 22.6155 | 21.00893 | 9.491695 | 1.606568 | 0.8039014 | 8.986851 | 1.726485
61.15986 | 22.8897 | 21.25246 | 9.492466 | 1.637244 | 0.8155182 | 9.189527 | 1.754945
61.16986 | 23.1989 | 21.50271 | 9.493242 | 1.696187 | 0.8273859 | 9.39773 | 1.784355
61.17986 | 23.5102 | 21.75982 | 9.494022 | 1.750376 | 0.8395116 | 9.611561 | 1.814729
61.18986 | 23.8212 | 22.02391 | 9.494806 | 1.797294 | 0.8519026 | 9.831118 | 1.84608
61.19985 | 24.1585 | 22.2948 | 9.495594 | 1.8637 | 0.8645539 | 10.05627 | 1.878384
61.20985 | 24.5151 | 22.57314 | 9.496386 | 1.941964 | 0.8774981 | 10.28753 | 1.911717
61.21985 | 24.8778 | 22.85872 | 9.497183 | 2.019076 | 0.890731 | 10.52476 | 1.946052
61.22985 | 25.2664 | 23.15169 | 9.497984 | 2.11471 | 0.9042609 | 10.76805 | 1.981397
61.23985 | 25.6599 | 23.45205 | 9.49879 | 2.207852 | 0.9180963 | 11.01741 | 2.017754
61.24985 | 26.0473 | 23.75986 | 9.499599 | 2.287437 | 0.9322464 | 11.27289 | 2.055124
61.25984 | 26.491 | 24.07483 | 9.500412 | 2.416166 | 0.9467058 | 11.53425 | 2.093467
61.26984 | 26.9311 | 24.39762 | 9.50123 | 2.533478 | 0.9615123 | 11.80203 | 2.132852
61.27984 | 27.3724 | 24.72789 | 9.502052 | 2.644507 | 0.9766619 | 12.07595 | 2.173233
61.28984 | 27.8382 | 25.06561 | 9.502878 | 2.772592 | 0.9921648 | 12.35597 | 2.214597
61.29984 | 28.3298 | 25.41071 | 9.503708 | 2.919093 | 1.008031 | 12.64204 | 2.256926
61.30983 | 28.8177 | 25.76275 | 9.504542 | 3.054952 | 1.024256 | 12.9338 | 2.300154
61.31983 | 29.3318 | 26.12229 | 9.50538 | 3.209507 | 1.040883 | 13.23169 | 2.344339
61.32983 | 29.8607 | 26.48885 | 9.506223 | 3.371855 | 1.057908 | 13.53531 | 2.389406
61.33983 | 30.3789 | 26.86221 | 9.507069 | 3.516695 | 1.075341 | 13.84448 | 2.435315
61.34983 | 30.9332 | 27.24214 | 9.50792 | 3.691056 | 1.093197 | 14.15901 | 2.482019
61.35982 | 31.5022 | 27.628 | 9.508773 | 3.874199 | 1.11147 | 14.47834 | 2.52942
61.36982 | 32.0776 | 28.02021 | 9.509632 | 4.057388 | 1.130209 | 14.80282 | 2.57755
61.37982 | 32.6436 | 28.41804 | 9.510495 | 4.225563 | 1.14941 | 15.13184 | 2.626295
61.38982 | 33.248 | 28.82106 | 9.511361 | 4.426935 | 1.169087 | 15.46504 | 2.67558
61.39982 | 33.8327 | 29.22883 | 9.512232 | 4.60387 | 1.189255 | 15.80202 | 2.72532
61.40982 | 34.435 | 29.64082 | 9.513106 | 4.794175 | 1.209929 | 16.14236 | 2.775425
61.41981 | 35.0474 | 30.05607 | 9.513984 | 4.991328 | 1.231104 | 16.48524 | 2.825739
61.42981 | 35.6702 | 30.47478 | 9.514866 | 5.195421 | 1.252838 | 16.83081 | 2.876262
61.43981 | 36.2668 | 30.89587 | 9.515752 | 5.370928 | 1.275127 | 17.17817 | 2.926823
61.44981 | 36.8972 | 31.31864 | 9.516642 | 5.578562 | 1.297989 | 17.52671 | 2.977298
61.45981 | 37.5192 | 31.74231 | 9.517537 | 5.77689 | 1.321441 | 17.87578 | 3.027553
61.4698 | 38.1217 | 32.16566 | 9.518434 | 5.956037 | 1.345478 | 18.22435 | 3.077401
61.4798 | 38.7422 | 32.58867 | 9.519335 | 6.15353 | 1.370167 | 18.57237 | 3.126794
61.4898 | 39.368 | 33.01002 | 9.520241 | 6.357982 | 1.395503 | 18.91874 | 3.175531
61.4998 | 39.9444 | 33.42877 | 9.521151 | 6.515629 | 1.421508 | 19.26266 | 3.223455
61.5098 | 40.5616 | 33.84395 | 9.522064 | 6.717648 | 1.448202 | 19.60328 | 3.270406
61.5198 | 41.1782 | 34.25456 | 9.522981 | 6.923638 | 1.475608 | 19.93975 | 3.316221
61.52979 | 41.7079 | 34.65918 | 9.523901 | 7.048719 | 1.50372 | 20.27087 | 3.360693
61.53979 | 42.2863 | 35.05755 | 9.524825 | 7.228753 | 1.532615 | 20.59636 | 3.403743
61.54979 | 42.8593 | 35.4482 | 9.525754 | 7.411099 | 1.562292 | 20.91499 | 3.445165
61.55979 | 43.3544 | 35.83007 | 9.526686 | 7.524334 | 1.592773 | 21.22581 | 3.484798
61.56979 | 43.8853 | 36.20207 | 9.527622 | 7.683228 | 1.624085 | 21.52788 | 3.522485
61.57978 | 44.4257 | 36.56279 | 9.528561 | 7.862907 | 1.656223 | 21.81997 | 3.55804
61.58978 | 44.8444 | 36.91187 | 9.529504 | 7.932528 | 1.689275 | 22.1017 | 3.591389
61.59978 | 45.3177 | 37.24791 | 9.530451 | 8.069793 | 1.723238 | 22.37186 | 3.622361
61.60978 | 45.7649 | 37.56987 | 9.531401 | 8.195031 | 1.758141 | 22.6295 | 3.650826
61.61978 | 46.145 | 37.87676 | 9.532356 | 8.268236 | 1.794013 | 22.87373 | 3.676668
61.62978 | 46.5213 | 38.16763 | 9.533314 | 8.353667 | 1.830884 | 23.10365 | 3.699781
61.63977 | 46.9219 | 38.44124 | 9.534274 | 8.480662 | 1.868747 | 23.31817 | 3.720046
61.64977 | 47.1979 | 38.69738 | 9.535239 | 8.500517 | 1.907708 | 23.517 | 3.737434
61.65977 | 47.5078 | 38.93492 | 9.536208 | 8.572882 | 1.947762 | 23.6991 | 3.751848
61.66977 | 47.7804 | 39.1531 | 9.537181 | 8.627301 | 1.988943 | 23.86374 | 3.763233
61.67977 | 47.9934 | 39.35125 | 9.538157 | 8.642149 | 2.031284 | 24.01026 | 3.771546
61.68976 | 48.1871 | 39.52865 | 9.539135 | 8.658452 | 2.074778 | 24.13798 | 3.776758
61.69976 | 48.3758 | 39.68507 | 9.540118 | 8.690734 | 2.119543 | 24.24654 | 3.778862
61.70976 | 48.4744 | 39.81993 | 9.541105 | 8.654475 | 2.165574 | 24.33539 | 3.777852
61.71976 | 48.5819 | 39.9329 | 9.542095 | 8.649004 | 2.212908 | 24.40415 | 3.773739
61.72976 | 48.6814 | 40.02375 | 9.543088 | 8.657655 | 2.261581 | 24.45253 | 3.766549
61.73976 | 48.677 | 40.09234 | 9.544085 | 8.584661 | 2.311631 | 24.4803 | 3.75632
61.74975 | 48.6639 | 40.13861 | 9.545085 | 8.525289 | 2.363044 | 24.48737 | 3.743115
61.75975 | 48.646 | 40.16273 | 9.546089 | 8.483272 | 2.415961 | 24.47371 | 3.72697
61.76975 | 48.5548 | 40.1648 | 9.547096 | 8.389997 | 2.470368 | 24.43937 | 3.70797
61.77975 | 48.4273 | 40.14512 | 9.548107 | 8.282183 | 2.526305 | 24.38451 | 3.686197
61.78975 | 48.3235 | 40.10404 | 9.549122 | 8.219458 | 2.583811 | 24.30937 | 3.661743
61.79974 | 48.1228 | 40.04213 | 9.550138 | 8.080668 | 2.642865 | 24.21438 | 3.634753
61.80974 | 47.8987 | 39.9598 | 9.551159 | 7.938905 | 2.703621 | 24.09976 | 3.605256
61.81974 | 47.6722 | 39.85774 | 9.552184 | 7.81446 | 2.766058 | 23.96609 | 3.573407
61.82974 | 47.3836 | 39.73669 | 9.553211 | 7.646913 | 2.830213 | 23.81393 | 3.53933
61.83974 | 47.0759 | 39.59743 | 9.554243 | 7.47847 | 2.896123 | 23.64391 | 3.503154
61.84974 | 46.7644 | 39.44082 | 9.555277 | 7.323579 | 2.963821 | 23.45671 | 3.465013
61.85973 | 46.3686 | 39.26795 | 9.556314 | 7.100651 | 3.033271 | 23.25328 | 3.425085
61.86973 | 46.0204 | 39.07943 | 9.557355 | 6.940969 | 3.104639 | 23.03401 | 3.383429
61.87973 | 45.6176 | 38.87643 | 9.558399 | 6.741172 | 3.177888 | 22.79992 | 3.340226
61.88973 | 45.1232 | 38.65997 | 9.559447 | 6.46323 | 3.253041 | 22.55186 | 3.295618
61.89973 | 44.6772 | 38.43111 | 9.560498 | 6.246089 | 3.330122 | 22.29074 | 3.249747
61.90972 | 44.2385 | 38.19116 | 9.561551 | 6.047339 | 3.409072 | 22.01774 | 3.2028
61.91972 | 43.6857 | 37.94073 | 9.562608 | 5.744969 | 3.490058 | 21.73324 | 3.154825
61.92972 | 43.1702 | 37.68114 | 9.563668 | 5.489063 | 3.573016 | 21.43845 | 3.106002
61.93972 | 42.695 | 37.41345 | 9.564732 | 5.281549 | 3.657947 | 21.13431 | 3.056466
61.94972 | 42.0725 | 37.13875 | 9.565799 | 4.933751 | 3.74485 | 20.82175 | 3.006345
61.95972 | 41.5156 | 36.85808 | 9.566869 | 4.657516 | 3.833718 | 20.50173 | 2.955765
61.96971 | 40.974 | 36.57276 | 9.567941 | 4.401236 | 3.924442 | 20.17548 | 2.904896
61.97971 | 40.3839 | 36.28323 | 9.569018 | 4.100667 | 4.017176 | 19.84329 | 2.853753
61.98971 | 39.7508 | 35.99074 | 9.570097 | 3.760062 | 4.111797 | 19.50635 | 2.802495
61.99971 | 39.2095 | 35.69621 | 9.57118 | 3.513292 | 4.208261 | 19.16554 | 2.751227
62.00971 | 38.5937 | 35.40053 | 9.572265 | 3.193166 | 4.306513 | 18.82171 | 2.700045
62.0197 | 37.9688 | 35.10483 | 9.573353 | 2.863968 | 4.406373 | 18.47601 | 2.649094
62.0297 | 37.3969 | 34.80934 | 9.574445 | 2.587561 | 4.507981 | 18.12856 | 2.598357
62.0397 | 36.7889 | 34.51506 | 9.57554 | 2.27384 | 4.611133 | 17.78042 | 2.547963
62.0497 | 36.1519 | 34.22268 | 9.576637 | 1.929224 | 4.715721 | 17.43233 | 2.497987
62.0597 | 35.5725 | 33.9328 | 9.577738 | 1.6397 | 4.821618 | 17.08495 | 2.448496
62.0697 | 34.9862 | 33.64599 | 9.578842 | 1.340213 | 4.928683 | 16.73891 | 2.399551
62.07969 | 34.3901 | 33.363 | 9.579948 | 1.027103 | 5.036653 | 16.39514 | 2.351255
62.08969 | 33.7858 | 33.0837 | 9.581058 | 0.7021039 | 5.145559 | 16.05352 | 2.303562
62.09969 | 33.2183 | 32.80872 | 9.582171 | 0.4095801 | 5.255103 | 15.71488 | 2.256565
62.10969 | 32.6572 | 32.53836 | 9.583286 | 0.1188445 | 5.365072 | 15.3797 | 2.210302
62.11969 | 32.0675 | 32.27283 | 9.584405 | -0.2053264 | 5.475232 | 15.04838 | 2.164807
62.12968 | 31.5641 | 32.0125 | 9.585526 | -0.4484039 | 5.585188 | 14.72164 | 2.120153
62.13968 | 31.0105 | 31.75705 | 9.58665 | -0.7465457 | 5.694959 | 14.39916 | 2.076276
62.14968 | 30.467 | 31.50671 | 9.587778 | -1.039706 | 5.804114 | 14.08157 | 2.033241
62.15968 | 29.9799 | 31.26146 | 9.588908 | -1.281556 | 5.912346 | 13.76914 | 1.991063
62.16968 | 29.4864 | 31.02122 | 9.590041 | -1.534819 | 6.019339 | 13.46208 | 1.949755
62.17968 | 28.9637 | 30.78586 | 9.591177 | -1.822157 | 6.124755 | 13.1606 | 1.909326
62.18967 | 28.5203 | 30.55541 | 9.592315 | -2.035112 | 6.228149 | 12.86513 | 1.869819
62.19967 | 28.0565 | 30.32921 | 9.593456 | -2.272711 | 6.329365 | 12.57523 | 1.831161
62.20967 | 27.5686 | 30.10722 | 9.594601 | -2.538618 | 6.427938 | 12.29129 | 1.793389
62.21967 | 27.166 | 29.88914 | 9.595748 | -2.723136 | 6.523499 | 12.01339 | 1.756502
62.22967 | 26.747 | 29.67464 | 9.596898 | -2.927643 | 6.615678 | 11.74157 | 1.720494
62.23966 | 26.3268 | 29.4636 | 9.598049 | -3.136797 | 6.704021 | 11.47613 | 1.685393
62.24966 | 25.9194 | 29.25522 | 9.599205 | -3.33582 | 6.788337 | 11.21656 | 1.651122
62.25966 | 25.5636 | 29.04935 | 9.600363 | -3.485748 | 6.868183 | 10.9631 | 1.617707
62.26966 | 25.1852 | 28.84561 | 9.601524 | -3.660415 | 6.943217 | 10.71574 | 1.585134
62.27966 | 24.8299 | 28.6436 | 9.602687 | -3.813704 | 7.013113 | 10.47441 | 1.553394
62.28966 | 24.5135 | 28.44297 | 9.603853 | -3.929475 | 7.077562 | 10.23909 | 1.522471
62.29965 | 24.1765 | 28.24356 | 9.605021 | -4.067061 | 7.136225 | 10.00993 | 1.492381
62.30965 | 23.848 | 28.0446 | 9.606193 | -4.196598 | 7.188959 | 9.786397 | 1.463049
62.31965 | 23.5888 | 27.84596 | 9.607367 | -4.257163 | 7.235471 | 9.568633 | 1.434491
62.32965 | 23.2687 | 27.64735 | 9.608544 | -4.378646 | 7.275561 | 9.35655 | 1.406691
62.33965 | 22.9823 | 27.44847 | 9.609723 | -4.466169 | 7.309062 | 9.150052 | 1.379632
62.34964 | 22.7419 | 27.2493 | 9.610904 | -4.507401 | 7.335815 | 8.949261 | 1.353322
62.35964 | 22.4883 | 27.04916 | 9.612088 | -4.560861 | 7.355768 | 8.75361 | 1.327694
62.36964 | 22.231 | 26.84808 | 9.613276 | -4.617083 | 7.368831 | 8.56322 | 1.302757
62.37964 | 22.0164 | 26.64591 | 9.614465 | -4.629506 | 7.374969 | 8.377978 | 1.278494
62.38964 | 21.7804 | 26.4425 | 9.615657 | -4.662098 | 7.374185 | 8.197767 | 1.254888
62.39964 | 21.5671 | 26.23776 | 9.616852 | -4.670661 | 7.366518 | 8.022469 | 1.231922
62.40963 | 21.3919 | 26.03183 | 9.618048 | -4.639929 | 7.352049 | 7.852131 | 1.209601
62.41963 | 21.1826 | 25.82427 | 9.619248 | -4.641666 | 7.330853 | 7.6863 | 1.187865
62.42963 | 21.0062 | 25.61526 | 9.62045 | -4.609061 | 7.303066 | 7.525026 | 1.166719
62.43963 | 20.8462 | 25.40484 | 9.621655 | -4.558637 | 7.268844 | 7.368192 | 1.146147
62.44963 | 20.6646 | 25.19304 | 9.622862 | -4.528441 | 7.228368 | 7.215678 | 1.126133
62.45962 | 20.5149 | 24.98015 | 9.62407 | -4.465252 | 7.181889 | 7.067512 | 1.106681
62.46962 | 20.3763 | 24.76585 | 9.625282 | -4.389549 | 7.129543 | 6.923289 | 1.087735
62.47962 | 20.2198 | 24.55045 | 9.626496 | -4.330653 | 7.071614 | 6.783041 | 1.069302
62.48962 | 20.09 | 24.3341 | 9.627713 | -4.244099 | 7.008364 | 6.646658 | 1.051365
62.49962 | 19.9658 | 24.11694 | 9.628932 | -4.151138 | 6.940068 | 6.514028 | 1.03391
62.50962 | 19.8241 | 23.89914 | 9.630153 | -4.075037 | 6.867015 | 6.385045 | 1.016923
62.51961 | 19.7238 | 23.68108 | 9.631376 | -3.957285 | 6.78958 | 6.259724 | 1.000406
62.52961 | 19.6019 | 23.46255 | 9.632602 | -3.860649 | 6.70792 | 6.137716 | 0.9843118
62.53961 | 19.4983 | 23.24394 | 9.63383 | -3.745638 | 6.622421 | 6.019042 | 0.9686448
62.54961 | 19.4063 | 23.02546 | 9.635061 | -3.619161 | 6.533403 | 5.903606 | 0.9533916
62.55961 | 19.2842 | 22.80733 | 9.636294 | -3.523128 | 6.441183 | 5.791312 | 0.9385394
62.5696 | 19.2145 | 22.58997 | 9.637527 | -3.375466 | 6.346178 | 5.682169 | 0.9240913
62.5796 | 19.1348 | 22.37316 | 9.638765 | -3.238363 | 6.248521 | 5.575873 | 0.9100044
62.5896 | 19.0234 | 22.15735 | 9.640004 | -3.13395 | 6.14862 | 5.472444 | 0.8962829
62.5996 | 18.9534 | 21.94274 | 9.641246 | -2.989339 | 6.046784 | 5.371793 | 0.8829155
62.6096 | 18.8872 | 21.72954 | 9.64249 | -2.842338 | 5.943318 | 5.273839 | 0.8698913
62.6196 | 18.795 | 21.51795 | 9.643737 | -2.722952 | 5.838518 | 5.178497 | 0.8571998
62.62959 | 18.722 | 21.30838 | 9.644984 | -2.58638 | 5.732774 | 5.085779 | 0.8448429
62.63959 | 18.6593 | 21.1006 | 9.646234 | -2.4413 | 5.626153 | 4.995426 | 0.8327866
62.64959 | 18.5931 | 20.895 | 9.647487 | -2.301898 | 5.519023 | 4.907455 | 0.8210336
62.65959 | 18.5284 | 20.69174 | 9.648742 | -2.163342 | 5.411631 | 4.821794 | 0.8095749
62.66959 | 18.4489 | 20.49099 | 9.649999 | -2.042088 | 5.304217 | 4.738371 | 0.7984017
62.67958 | 18.4021 | 20.29308 | 9.651256 | -1.890976 | 5.197105 | 4.657198 | 0.7875162
62.68958 | 18.3346 | 20.09775 | 9.652518 | -1.76315 | 5.090294 | 4.578049 | 0.776889
62.69958 | 18.282 | 19.90533 | 9.653781 | -1.623326 | 4.984081 | 4.500941 | 0.7665231
62.70958 | 18.2322 | 19.71591 | 9.655046 | -1.483712 | 4.878643 | 4.425812 | 0.756411
62.71958 | 18.1629 | 19.5296 | 9.656313 | -1.366704 | 4.774143 | 4.352602 | 0.7465457
62.72958 | 18.1227 | 19.34648 | 9.657582 | -1.223784 | 4.670728 | 4.281253 | 0.7369203
62.73957 | 18.0796 | 19.1668 | 9.658852 | -1.087197 | 4.568632 | 4.211775 | 0.7275372
62.74957 | 18.0127 | 18.99025 | 9.660126 | -0.9775482 | 4.467771 | 4.143979 | 0.7183719
62.75957 | 17.9773 | 18.81706 | 9.661401 | -0.8397636 | 4.368354 | 4.077881 | 0.7094276
62.76957 | 17.929 | 18.64728 | 9.662678 | -0.7182786 | 4.270472 | 4.01343 | 0.7006986
62.77957 | 17.8842 | 18.48092 | 9.663957 | -0.5967176 | 4.174205 | 3.950576 | 0.6921793
62.78956 | 17.8446 | 18.31817 | 9.665237 | -0.4735687 | 4.079713 | 3.889345 | 0.6838736
62.79956 | 17.792 | 18.15869 | 9.66652 | -0.3666922 | 3.98687 | 3.829544 | 0.675758
62.80956 | 17.7651 | 18.00266 | 9.667805 | -0.237559 | 3.895815 | 3.771202 | 0.6678369
62.81956 | 17.7124 | 17.85006 | 9.669092 | -0.1376609 | 3.806586 | 3.714277 | 0.6601058
62.82956 | 17.6785 | 17.70088 | 9.67038 | -0.02237949 | 3.719211 | 3.658728 | 0.6525602
62.83956 | 17.6486 | 17.5551 | 9.671671 | 0.09350467 | 3.633712 | 3.604517 | 0.6451958
62.84955 | 17.5971 | 17.41281 | 9.672962 | 0.1842921 | 3.550182 | 3.551649 | 0.6380154
62.85955 | 17.5774 | 17.27371 | 9.674256 | 0.3036916 | 3.468464 | 3.499987 | 0.6310013
62.86955 | 17.5361 | 17.1379 | 9.675552 | 0.3982025 | 3.388641 | 3.449548 | 0.6241565
62.87955 | 17.5052 | 17.00533 | 9.67685 | 0.4998687 | 3.310709 | 3.400295 | 0.6174777
62.88955 | 17.4767 | 16.87596 | 9.678149 | 0.6007381 | 3.234657 | 3.352195 | 0.6109611
62.89954 | 17.4333 | 16.74986 | 9.679449 | 0.6834386 | 3.160542 | 3.305261 | 0.6046097
62.90954 | 17.4221 | 16.62673 | 9.680752 | 0.7953708 | 3.088201 | 3.259368 | 0.5984079
62.91954 | 17.3675 | 16.50663 | 9.682057 | 0.8608656 | 3.017686 | 3.214533 | 0.5923587
62.92954 | 17.3564 | 16.38952 | 9.683363 | 0.96688 | 2.948972 | 3.170726 | 0.5864591
62.93954 | 17.3312 | 16.27533 | 9.684671 | 1.055873 | 2.882032 | 3.127917 | 0.5807062
62.94954 | 17.2803 | 16.164 | 9.685981 | 1.116305 | 2.816837 | 3.08608 | 0.5750973
62.95953 | 17.2768 | 16.05557 | 9.687291 | 1.22123 | 2.753417 | 3.045226 | 0.5696358
62.96953 | 17.2304 | 15.94978 | 9.688605 | 1.280625 | 2.691614 | 3.00525 | 0.5643063
62.97953 | 17.2011 | 15.84666 | 9.689919 | 1.354443 | 2.631459 | 2.966166 | 0.5591126
62.98953 | 17.1862 | 15.74616 | 9.691236 | 1.440045 | 2.572916 | 2.927951 | 0.5540522
62.99953 | 17.1634 | 15.64821 | 9.692554 | 1.515193 | 2.51595 | 2.89058 | 0.5491226
63.00952 | 17.1408 | 15.55284 | 9.693872 | 1.587958 | 2.460578 | 2.854066 | 0.5443259
63.01952 | 17.0947 | 15.45981 | 9.695194 | 1.634887 | 2.406655 | 2.818314 | 0.5396505
63.02952 | 17.0957 | 15.36915 | 9.696516 | 1.726545 | 2.3542 | 2.78334 | 0.5350987
63.03952 | 17.0498 | 15.28081 | 9.697841 | 1.768994 | 2.303175 | 2.749122 | 0.5306682
63.04952 | 17.0392 | 15.19471 | 9.699167 | 1.844493 | 2.253545 | 2.715639 | 0.5263567
63.05952 | 17.0126 | 15.1108 | 9.700494 | 1.9018 | 2.205272 | 2.682872 | 0.522162
63.06951 | 16.9904 | 15.02911 | 9.701822 | 1.961293 | 2.158366 | 2.650833 | 0.5180857
63.07951 | 16.9728 | 14.94941 | 9.703152 | 2.023391 | 2.1127 | 2.61944 | 0.5141178
63.08951 | 16.934 | 14.87173 | 9.704484 | 2.062266 | 2.068284 | 2.588706 | 0.5102601
63.09951 | 16.9312 | 14.79602 | 9.705817 | 2.135175 | 2.025083 | 2.558614 | 0.5065104
63.10951 | 16.8883 | 14.72223 | 9.707152 | 2.166071 | 1.983065 | 2.529146 | 0.5028667
63.1195 | 16.8737 | 14.65036 | 9.708487 | 2.223337 | 1.942233 | 2.500314 | 0.4993298
63.1295 | 16.8477 | 14.58023 | 9.709824 | 2.267465 | 1.902475 | 2.472044 | 0.4958914
63.1395 | 16.8319 | 14.51187 | 9.711163 | 2.320035 | 1.863801 | 2.444349 | 0.4925525
63.1495 | 16.8028 | 14.4452 | 9.712504 | 2.357595 | 1.826177 | 2.417213 | 0.4893112
63.1595 | 16.7909 | 14.38021 | 9.713846 | 2.410695 | 1.789573 | 2.390622 | 0.4861652
63.1695 | 16.7759 | 14.31682 | 9.715189 | 2.459081 | 1.753959 | 2.36456 | 0.4831125
63.17949 | 16.7277 | 14.25507 | 9.716532 | 2.472632 | 1.719346 | 2.339037 | 0.4801539
63.18949 | 16.7325 | 14.19477 | 9.717878 | 2.537729 | 1.685622 | 2.31399 | 0.4772816
63.19949 | 16.7008 | 14.13595 | 9.719225 | 2.564846 | 1.652803 | 2.28943 | 0.4744966
63.20949 | 16.671 | 14.07857 | 9.720573 | 2.592427 | 1.620859 | 2.265344 | 0.4717965
63.21949 | 16.6568 | 14.02259 | 9.721923 | 2.634213 | 1.589766 | 2.241719 | 0.4691792
63.22948 | 16.6467 | 13.96801 | 9.723272 | 2.678691 | 1.559526 | 2.218564 | 0.4666457
63.23948 | 16.6095 | 13.91469 | 9.724625 | 2.694808 | 1.530056 | 2.195823 | 0.4641886
63.24948 | 16.5946 | 13.86265 | 9.725978 | 2.731948 | 1.50136 | 2.173505 | 0.4618084
63.25948 | 16.5715 | 13.81185 | 9.727333 | 2.759648 | 1.473416 | 2.1516 | 0.4595033
63.26948 | 16.5473 | 13.76226 | 9.728688 | 2.785044 | 1.446201 | 2.130095 | 0.4572714
63.27948 | 16.5343 | 13.71383 | 9.730045 | 2.820471 | 1.419692 | 2.108981 | 0.4551106
63.28947 | 16.494 | 13.66659 | 9.731402 | 2.827411 | 1.393899 | 2.088267 | 0.4530213
63.29947 | 16.494 | 13.6204 | 9.732761 | 2.873602 | 1.368737 | 2.067902 | 0.4509974
63.30947 | 16.4539 | 13.57528 | 9.734122 | 2.878623 | 1.34422 | 2.047896 | 0.4490395
63.31947 | 16.4442 | 13.5312 | 9.735484 | 2.913004 | 1.320326 | 2.02824 | 0.4471457
63.32947 | 16.4158 | 13.48812 | 9.736846 | 2.927676 | 1.297037 | 2.008926 | 0.4453145
63.33946 | 16.3942 | 13.44607 | 9.738209 | 2.948126 | 1.274357 | 1.989961 | 0.443546
63.34946 | 16.3734 | 13.40494 | 9.739574 | 2.968465 | 1.252224 | 1.971302 | 0.4418354
63.35946 | 16.3621 | 13.36472 | 9.74094 | 2.997377 | 1.230642 | 1.952958 | 0.4401832
63.36946 | 16.3201 | 13.32541 | 9.742307 | 2.994688 | 1.209596 | 1.934922 | 0.438588
63.37946 | 16.3047 | 13.28698 | 9.743675 | 3.017724 | 1.189068 | 1.917185 | 0.4370488
63.38946 | 16.284 | 13.24939 | 9.745044 | 3.034608 | 1.169044 | 1.899741 | 0.4355645
63.39945 | 16.261 | 13.21267 | 9.746412 | 3.048327 | 1.149526 | 1.882598 | 0.4341356
63.40945 | 16.2259 | 13.17672 | 9.747783 | 3.049176 | 1.130463 | 1.865718 | 0.4327585
63.41945 | 16.2098 | 13.14156 | 9.749155 | 3.06824 | 1.11186 | 1.849111 | 0.4314341
63.42945 | 16.1939 | 13.10716 | 9.750528 | 3.086739 | 1.093702 | 1.832769 | 0.4301617
63.43945 | 16.1621 | 13.07351 | 9.751902 | 3.088592 | 1.075977 | 1.816688 | 0.4289409
63.44944 | 16.1425 | 13.04061 | 9.753276 | 3.101886 | 1.058688 | 1.800878 | 0.4277725
63.45944 | 16.1215 | 13.0084 | 9.754651 | 3.113105 | 1.041789 | 1.7853 | 0.4266541
63.46944 | 16.0927 | 12.97687 | 9.756028 | 3.115832 | 1.025286 | 1.769967 | 0.4255868
63.47944 | 16.078 | 12.94602 | 9.757406 | 3.131984 | 1.009167 | 1.754873 | 0.4245705
63.48944 | 16.0558 | 12.91582 | 9.758784 | 3.139977 | 0.9934207 | 1.740013 | 0.4236055
63.49944 | 16.0193 | 12.88627 | 9.760163 | 3.133025 | 0.9780361 | 1.725383 | 0.4226919
63.50943 | 16.0033 | 12.85739 | 9.761542 | 3.145914 | 0.9630174 | 1.710995 | 0.4218309
63.51943 | 15.9798 | 12.82908 | 9.762923 | 3.150718 | 0.9483253 | 1.696813 | 0.4210212
63.52943 | 15.954 | 12.80138 | 9.764305 | 3.152619 | 0.9339646 | 1.682848 | 0.4202644
63.53943 | 15.9263 | 12.77427 | 9.765687 | 3.152031 | 0.9199261 | 1.669095 | 0.4195608
63.54943 | 15.9027 | 12.74774 | 9.76707 | 3.154964 | 0.9062005 | 1.655554 | 0.4189114
63.55942 | 15.8863 | 12.7218 | 9.768453 | 3.164502 | 0.8927921 | 1.642235 | 0.4183172
63.56942 | 15.8492 | 12.69639 | 9.769838 | 3.152813 | 0.8796659 | 1.629105 | 0.4177781
63.57942 | 15.834 | 12.67152 | 9.771223 | 3.162478 | 0.8668269 | 1.616176 | 0.4172955
63.58942 | 15.8095 | 12.64719 | 9.77261 | 3.162309 | 0.8542674 | 1.603444 | 0.4168705
63.59942 | 15.7847 | 12.62339 | 9.773997 | 3.161314 | 0.8419793 | 1.590907 | 0.4165039
63.60942 | 15.755 | 12.6001 | 9.775384 | 3.154902 | 0.8299553 | 1.578561 | 0.416197
63.61941 | 15.734 | 12.57734 | 9.776771 | 3.156661 | 0.8181994 | 1.566417 | 0.4159509
63.62941 | 15.7128 | 12.55506 | 9.77816 | 3.157744 | 0.8066818 | 1.554447 | 0.4157665
63.63941 | 15.6825 | 12.53326 | 9.77955 | 3.149236 | 0.7954072 | 1.542662 | 0.4156453
63.64941 | 15.6652 | 12.51196 | 9.78094 | 3.153245 | 0.7843691 | 1.531058 | 0.4155884
63.65941 | 15.6392 | 12.49112 | 9.782331 | 3.148078 | 0.7735611 | 1.519633 | 0.4155972
63.6694 | 15.5982 | 12.47078 | 9.783721 | 3.127423 | 0.7629873 | 1.508396 | 0.4156729
63.6794 | 15.5963 | 12.45087 | 9.785113 | 3.145427 | 0.7526211 | 1.497322 | 0.415817
63.6894 | 15.5562 | 12.43142 | 9.786505 | 3.124775 | 0.742467 | 1.486421 | 0.4160309
63.6994 | 15.5377 | 12.41242 | 9.787898 | 3.125275 | 0.7325198 | 1.475691 | 0.416316
63.7094 | 15.5109 | 12.39387 | 9.789292 | 3.117033 | 0.7227737 | 1.465128 | 0.4166737
63.7194 | 15.4897 | 12.37575 | 9.790686 | 3.113954 | 0.7132237 | 1.454731 | 0.4171055
63.72939 | 15.4624 | 12.35807 | 9.79208 | 3.104327 | 0.7038738 | 1.444507 | 0.4176124
63.73939 | 15.4356 | 12.34081 | 9.793475 | 3.094792 | 0.6947007 | 1.434436 | 0.4181969
63.74939 | 15.4236 | 12.32396 | 9.79487 | 3.099637 | 0.6857088 | 1.424524 | 0.41886
63.75939 | 15.3939 | 12.30753 | 9.796266 | 3.086367 | 0.6768937 | 1.41477 | 0.4196034
63.76939 | 15.3633 | 12.29151 | 9.797663 | 3.071786 | 0.6682508 | 1.405172 | 0.4204285
63.77938 | 15.3546 | 12.27592 | 9.799058 | 3.078685 | 0.659784 | 1.395736 | 0.4213362
63.78938 | 15.3175 | 12.2607 | 9.800456 | 3.056798 | 0.6514726 | 1.386444 | 0.4223298
63.79938 | 15.3034 | 12.24589 | 9.801854 | 3.057515 | 0.6433208 | 1.377301 | 0.4234101
63.80938 | 15.2673 | 12.23146 | 9.803252 | 3.035839 | 0.6353246 | 1.368306 | 0.4245789
63.81938 | 15.2597 | 12.21743 | 9.80465 | 3.042274 | 0.6274803 | 1.359458 | 0.4258379
63.82938 | 15.2224 | 12.20378 | 9.806049 | 3.018625 | 0.6197841 | 1.350753 | 0.4271888
63.83937 | 15.2015 | 12.19052 | 9.807447 | 3.010981 | 0.6122398 | 1.3422 | 0.4286321
63.84937 | 15.1813 | 12.17763 | 9.808847 | 3.003674 | 0.604829 | 1.333778 | 0.4301723
63.85937 | 15.1629 | 12.16511 | 9.810246 | 2.997791 | 0.597556 | 1.325496 | 0.4318101
63.86937 | 15.1318 | 12.15296 | 9.811646 | 2.978838 | 0.5904172 | 1.317351 | 0.4335475
63.87937 | 15.113 | 12.14118 | 9.813047 | 2.971817 | 0.5834096 | 1.30934 | 0.4353863
63.88936 | 15.0933 | 12.12978 | 9.814446 | 2.963519 | 0.5765367 | 1.301471 | 0.4373269
63.89936 | 15.0609 | 12.11873 | 9.815847 | 2.94217 | 0.569782 | 1.293726 | 0.4393749
63.90936 | 15.048 | 12.10804 | 9.817248 | 2.93996 | 0.5631495 | 1.286111 | 0.4415308
63.91936 | 15.0152 | 12.09771 | 9.81865 | 2.917493 | 0.5566363 | 1.278624 | 0.4437968
63.92936 | 15.0014 | 12.08773 | 9.820051 | 2.91367 | 0.5502394 | 1.271264 | 0.4461753
63.93936 | 14.971 | 12.07811 | 9.821453 | 2.892893 | 0.5439564 | 1.264029 | 0.4486686
63.94935 | 14.9501 | 12.06884 | 9.822853 | 2.881255 | 0.5377907 | 1.256924 | 0.4512763
63.95935 | 14.9312 | 12.05992 | 9.824256 | 2.871276 | 0.5317274 | 1.249934 | 0.4540068
63.96935 | 14.902 | 12.05135 | 9.825658 | 2.850649 | 0.5257704 | 1.243064 | 0.4568597
63.97935 | 14.8855 | 12.04313 | 9.82706 | 2.842373 | 0.5199172 | 1.236312 | 0.4598379
63.98935 | 14.8557 | 12.03525 | 9.828463 | 2.820451 | 0.5141655 | 1.229677 | 0.462944
63.99934 | 14.843 | 12.02773 | 9.829864 | 2.815275 | 0.5085184 | 1.223165 | 0.4661779
64.00934 | 14.8171 | 12.02054 | 9.831266 | 2.796563 | 0.5029628 | 1.216759 | 0.4695488
64.01934 | 14.7986 | 12.01369 | 9.832669 | 2.784907 | 0.497502 | 1.210466 | 0.4730568
64.02934 | 14.7683 | 12.00719 | 9.834072 | 2.761106 | 0.492134 | 1.204283 | 0.4767049
64.03934 | 14.7587 | 12.00104 | 9.835475 | 2.757663 | 0.4868567 | 1.198209 | 0.4804965
64.04934 | 14.7325 | 11.99522 | 9.836877 | 2.737275 | 0.4816682 | 1.192244 | 0.484435
64.05933 | 14.715 | 11.98976 | 9.838279 | 2.725239 | 0.4765716 | 1.18639 | 0.4885199
64.06933 | 14.6876 | 11.98464 | 9.839682 | 2.702965 | 0.4715548 | 1.180636 | 0.4927625
64.07933 | 14.6755 | 11.97985 | 9.841084 | 2.695646 | 0.4666212 | 1.174986 | 0.4971627
64.08933 | 14.6496 | 11.97542 | 9.842487 | 2.674182 | 0.4617689 | 1.169438 | 0.5017244
64.09933 | 14.6331 | 11.97133 | 9.84389 | 2.661772 | 0.4569963 | 1.16399 | 0.5064515
64.10932 | 14.6049 | 11.96759 | 9.845291 | 2.637312 | 0.4523063 | 1.158648 | 0.5113431
64.11932 | 14.5946 | 11.96419 | 9.846694 | 2.630408 | 0.4476879 | 1.153398 | 0.5164129
64.12932 | 14.5692 | 11.96115 | 9.848096 | 2.608054 | 0.4431442 | 1.148245 | 0.5216604
64.13932 | 14.554 | 11.95845 | 9.849498 | 2.595551 | 0.4386737 | 1.143187 | 0.52709
64.14932 | 14.5333 | 11.95611 | 9.850901 | 2.577194 | 0.4342749 | 1.138224 | 0.5327061
64.15932 | 14.5146 | 11.95412 | 9.852303 | 2.560484 | 0.4299462 | 1.133354 | 0.5385133
64.16931 | 14.4961 | 11.95248 | 9.853703 | 2.543617 | 0.4256904 | 1.128579 | 0.5445102
64.17931 | 14.4708 | 11.95121 | 9.855105 | 2.519594 | 0.4214977 | 1.12389 | 0.5507133
64.18931 | 14.4631 | 11.95029 | 9.856506 | 2.512811 | 0.417371 | 1.11929 | 0.5571216
64.19931 | 14.4378 | 11.94973 | 9.857908 | 2.488066 | 0.4133089 | 1.114778 | 0.5637399
64.20931 | 14.4131 | 11.94954 | 9.859309 | 2.463556 | 0.4093101 | 1.110352 | 0.5705733
64.2193 | 14.3993 | 11.94972 | 9.860708 | 2.449582 | 0.4053772 | 1.106015 | 0.577617
64.2293 | 14.3855 | 11.95026 | 9.862109 | 2.435236 | 0.4015012 | 1.101758 | 0.5848953
64.2393 | 14.3532 | 11.95118 | 9.863509 | 2.402019 | 0.3976848 | 1.097584 | 0.5924038
64.2493 | 14.3433 | 11.95247 | 9.864909 | 2.390826 | 0.3939268 | 1.09349 | 0.6001477
64.2593 | 14.3173 | 11.95414 | 9.866309 | 2.363156 | 0.3902261 | 1.089477 | 0.6081321
64.2693 | 14.2981 | 11.9562 | 9.867709 | 2.341905 | 0.3865816 | 1.085543 | 0.6163622
64.27929 | 14.2764 | 11.95863 | 9.869106 | 2.317774 | 0.3829956 | 1.08169 | 0.6248344
64.28929 | 14.2601 | 11.96145 | 9.870505 | 2.298654 | 0.3794607 | 1.077909 | 0.6335707
64.29929 | 14.2417 | 11.96465 | 9.871904 | 2.277046 | 0.3759781 | 1.074204 | 0.6425677
64.30929 | 14.2152 | 11.96825 | 9.873302 | 2.246947 | 0.3725474 | 1.070574 | 0.6518304
64.31929 | 14.199 | 11.97225 | 9.874699 | 2.226754 | 0.369167 | 1.067016 | 0.6613633
64.32928 | 14.1761 | 11.97663 | 9.876095 | 2.199468 | 0.365841 | 1.063534 | 0.6711615
64.33928 | 14.1551 | 11.98142 | 9.877492 | 2.17368 | 0.3625602 | 1.060119 | 0.6812483
64.34928 | 14.1339 | 11.98661 | 9.878889 | 2.14729 | 0.3593274 | 1.056775 | 0.6916184
64.35928 | 14.1131 | 11.9922 | 9.880285 | 2.120898 | 0.3561418 | 1.0535 | 0.7022756
64.36928 | 14.0917 | 11.9982 | 9.88168 | 2.0935 | 0.3530025 | 1.050294 | 0.7132233
64.37928 | 14.0742 | 12.0046 | 9.883075 | 2.069597 | 0.3499086 | 1.047155 | 0.7244646
64.38927 | 14.0464 | 12.01141 | 9.884469 | 2.034993 | 0.3468623 | 1.044086 | 0.7359905
64.39927 | 14.0226 | 12.01863 | 9.885863 | 2.003975 | 0.3438567 | 1.04108 | 0.7478257
64.40927 | 13.9979 | 12.02625 | 9.887256 | 1.971648 | 0.340895 | 1.03814 | 0.7599603
64.41927 | 13.9907 | 12.03428 | 9.888649 | 1.956415 | 0.3379745 | 1.035266 | 0.7723951
64.42927 | 13.958 | 12.04272 | 9.890042 | 1.915276 | 0.3350955 | 1.032456 | 0.78513
64.43926 | 13.9425 | 12.05156 | 9.891432 | 1.890942 | 0.3322598 | 1.029714 | 0.7981512
64.44926 | 13.9158 | 12.0608 | 9.892824 | 1.854999 | 0.3294612 | 1.027033 | 0.8114824
64.45926 | 13.9067 | 12.07044 | 9.894215 | 1.836259 | 0.3267019 | 1.024417 | 0.8251081
64.46926 | 13.8688 | 12.08047 | 9.895605 | 1.788326 | 0.323981 | 1.021864 | 0.839024
64.47926 | 13.8575 | 12.09089 | 9.896994 | 1.766607 | 0.321298 | 1.019375 | 0.8532249
64.48926 | 13.8286 | 12.10169 | 9.898383 | 1.72691 | 0.318652 | 1.016951 | 0.8677044
64.49925 | 13.8177 | 12.11285 | 9.89977 | 1.704853 | 0.316045 | 1.014593 | 0.8824395
64.50925 | 13.7873 | 12.12437 | 9.901158 | 1.662926 | 0.3134713 | 1.012296 | 0.8974494
64.51925 | 13.7739 | 12.13625 | 9.902545 | 1.63765 | 0.3109329 | 1.010064 | 0.9127084
64.52925 | 13.7517 | 12.14846 | 9.903931 | 1.60324 | 0.3084289 | 1.007897 | 0.9282032
64.53925 | 13.7238 | 12.16099 | 9.905316 | 1.56281 | 0.305959 | 1.005795 | 0.943919
64.54924 | 13.7106 | 12.17381 | 9.9067 | 1.536792 | 0.3035248 | 1.00376 | 0.9598226
64.55924 | 13.6836 | 12.18692 | 9.908084 | 1.496679 | 0.3011211 | 1.001789 | 0.9759261
64.56924 | 13.6775 | 12.20029 | 9.909467 | 1.477206 | 0.2987495 | 0.9998849 | 0.9921926
64.57924 | 13.6413 | 12.21391 | 9.91085 | 1.427395 | 0.2964097 | 0.9980471 | 1.008599
64.58924 | 13.6356 | 12.22773 | 9.912232 | 1.407873 | 0.2941011 | 0.9962766 | 1.025118
64.59924 | 13.6102 | 12.24173 | 9.913613 | 1.368468 | 0.291823 | 0.9945739 | 1.041722
64.60923 | 13.5928 | 12.25587 | 9.914991 | 1.336925 | 0.2895773 | 0.9929415 | 1.058365
64.61923 | 13.5783 | 12.27015 | 9.916371 | 1.308149 | 0.2873589 | 0.9913759 | 1.075045
64.62923 | 13.5536 | 12.28451 | 9.917749 | 1.26909 | 0.2851697 | 0.9898797 | 1.091712
64.63923 | 13.5444 | 12.29892 | 9.919127 | 1.245483 | 0.283009 | 0.9884536 | 1.108328
64.64923 | 13.5223 | 12.31333 | 9.920504 | 1.208969 | 0.2808765 | 0.9870979 | 1.124853
64.65922 | 13.5093 | 12.3277 | 9.921878 | 1.181603 | 0.2787737 | 0.9858145 | 1.141231
64.66922 | 13.4887 | 12.342 | 9.923253 | 1.146699 | 0.2766961 | 0.9846012 | 1.15745
64.67922 | 13.4795 | 12.35618 | 9.924627 | 1.123318 | 0.2746453 | 0.9834598 | 1.17345
64.68922 | 13.4503 | 12.3702 | 9.926 | 1.080104 | 0.2726207 | 0.9823907 | 1.189185
64.69922 | 13.4393 | 12.384 | 9.927372 | 1.055304 | 0.2706221 | 0.9813942 | 1.204607
64.70921 | 13.4257 | 12.39752 | 9.928742 | 1.028179 | 0.2686509 | 0.9804714 | 1.219656
64.71921 | 13.4043 | 12.41075 | 9.930113 | 0.9935507 | 0.2667028 | 0.9796207 | 1.234313
64.72921 | 13.3949 | 12.42362 | 9.931482 | 0.9712799 | 0.2647793 | 0.9788431 | 1.248516
64.73921 | 13.3777 | 12.43609 | 9.93285 | 0.9416136 | 0.2628802 | 0.9781386 | 1.262217
64.74921 | 13.3663 | 12.4481 | 9.934217 | 0.9181984 | 0.2610049 | 0.9775071 | 1.275372
64.75921 | 13.3446 | 12.45962 | 9.935584 | 0.8849797 | 0.2591531 | 0.9769482 | 1.287935
64.7692 | 13.331 | 12.47059 | 9.936947 | 0.8604109 | 0.2573262 | 0.9764621 | 1.299853
64.7792 | 13.3178 | 12.48099 | 9.938312 | 0.8368119 | 0.2555203 | 0.9760472 | 1.311109
64.7892 | 13.2999 | 12.49077 | 9.939675 | 0.8091323 | 0.2537368 | 0.9757032 | 1.321653
64.7992 | 13.2877 | 12.49989 | 9.941037 | 0.7878081 | 0.2519753 | 0.9754294 | 1.331451
64.8092 | 13.2701 | 12.50833 | 9.942397 | 0.7617718 | 0.2502356 | 0.9752246 | 1.340471
64.81919 | 13.2578 | 12.51604 | 9.943756 | 0.7417607 | 0.2485189 | 0.9750875 | 1.348677
64.82919 | 13.2339 | 12.52302 | 9.945114 | 0.7108835 | 0.2468215 | 0.9750163 | 1.356064
64.83919 | 13.2264 | 12.52923 | 9.946472 | 0.6971706 | 0.2451449 | 0.9750095 | 1.362603
64.84919 | 13.2079 | 12.53466 | 9.947828 | 0.6732384 | 0.2434886 | 0.975065 | 1.36828
64.85919 | 13.1922 | 12.5393 | 9.949183 | 0.6529024 | 0.2418524 | 0.9751805 | 1.373081
64.86919 | 13.1847 | 12.54313 | 9.950537 | 0.6415708 | 0.2402361 | 0.9753535 | 1.377002
64.87918 | 13.1621 | 12.54615 | 9.951889 | 0.6159523 | 0.2386407 | 0.9755809 | 1.380038
64.88918 | 13.1503 | 12.54836 | 9.95324 | 0.6019405 | 0.237063 | 0.9758599 | 1.382197
64.89918 | 13.1372 | 12.54976 | 9.95459 | 0.5874367 | 0.2355041 | 0.976187 | 1.383482
64.90918 | 13.126 | 12.55037 | 9.955939 | 0.5756345 | 0.2339639 | 0.9765584 | 1.383904
64.91918 | 13.1082 | 12.55018 | 9.957287 | 0.5580237 | 0.232442 | 0.9769699 | 1.383477
64.92917 | 13.0895 | 12.54921 | 9.958632 | 0.5402892 | 0.2309396 | 0.9774171 | 1.382222
64.93917 | 13.0802 | 12.54748 | 9.959977 | 0.5327164 | 0.2294535 | 0.9778958 | 1.380157
64.94917 | 13.0657 | 12.54502 | 9.961321 | 0.5206848 | 0.2279849 | 0.9784008 | 1.377308
64.95917 | 13.0431 | 12.54183 | 9.962664 | 0.5012717 | 0.2265336 | 0.9789269 | 1.373704
64.96917 | 13.0341 | 12.53795 | 9.964005 | 0.4961522 | 0.2250993 | 0.9794687 | 1.369375
64.97917 | 13.017 | 12.5334 | 9.965345 | 0.4835992 | 0.2236818 | 0.9800204 | 1.364354
64.98916 | 12.9984 | 12.52822 | 9.966682 | 0.4701773 | 0.2222822 | 0.9805754 | 1.358683
64.99916 | 12.9869 | 12.52243 | 9.968019 | 0.4644662 | 0.2208974 | 0.9811288 | 1.352388
65.00916 | 12.9746 | 12.51607 | 9.969355 | 0.4585277 | 0.2195287 | 0.981674 | 1.345515
65.01916 | 12.9583 | 12.50917 | 9.970689 | 0.449128 | 0.2181758 | 0.9822041 | 1.338103
65.02916 | 12.9386 | 12.50177 | 9.972022 | 0.4368311 | 0.2168385 | 0.9827134 | 1.330195
65.03915 | 12.9262 | 12.49391 | 9.973352 | 0.432293 | 0.2155178 | 0.9831949 | 1.321842
65.04915 | 12.9098 | 12.48561 | 9.974682 | 0.4241925 | 0.214211 | 0.9836423 | 1.313072
65.05915 | 12.8892 | 12.47692 | 9.976011 | 0.4122838 | 0.2129192 | 0.9840496 | 1.303936
65.06915 | 12.8774 | 12.46787 | 9.977338 | 0.4095291 | 0.211642 | 0.9844101 | 1.294481
65.07915 | 12.8642 | 12.45851 | 9.978664 | 0.4056897 | 0.2103793 | 0.9847183 | 1.284749
65.08915 | 12.8432 | 12.44887 | 9.979988 | 0.3943275 | 0.209131 | 0.9849684 | 1.274785
65.09914 | 12.8219 | 12.43901 | 9.981309 | 0.3828929 | 0.2078979 | 0.9851547 | 1.264645
65.10914 | 12.8052 | 12.42893 | 9.98263 | 0.3762706 | 0.2066776 | 0.9852726 | 1.254349
65.11914 | 12.7937 | 12.41869 | 9.98395 | 0.3750121 | 0.2054709 | 0.9853172 | 1.24395
65.12914 | 12.77 | 12.40832 | 9.985267 | 0.3616807 | 0.2042778 | 0.9852842 | 1.23349
65.13914 | 12.7548 | 12.39786 | 9.986584 | 0.3569408 | 0.203098 | 0.9851701 | 1.223007
65.14913 | 12.7419 | 12.38735 | 9.987897 | 0.3545468 | 0.2019325 | 0.9849719 | 1.212552
65.15913 | 12.7227 | 12.37681 | 9.98921 | 0.3458859 | 0.2007788 | 0.9846861 | 1.202139
65.16913 | 12.6994 | 12.36628 | 9.990522 | 0.3331153 | 0.199638 | 0.9843109 | 1.191814
65.17913 | 12.6876 | 12.3558 | 9.991832 | 0.3318035 | 0.1985097 | 0.9838447 | 1.18161
65.18913 | 12.6721 | 12.34538 | 9.99314 | 0.3267209 | 0.1973939 | 0.9832865 | 1.171559
65.19913 | 12.6461 | 12.33506 | 9.994447 | 0.3110391 | 0.1962905 | 0.9826356 | 1.161688
65.20912 | 12.629 | 12.32488 | 9.99575 | 0.3041216 | 0.1952001 | 0.981893 | 1.152035
65.21912 | 12.6155 | 12.31484 | 9.997054 | 0.3006634 | 0.1941207 | 0.9810578 | 1.142605
65.22912 | 12.5997 | 12.30497 | 9.998355 | 0.2947311 | 0.193053 | 0.9801314 | 1.133429
65.23912 | 12.576 | 12.2953 | 9.999655 | 0.2807031 | 0.191997 | 0.9791159 | 1.124529
65.24912 | 12.5615 | 12.28584 | 10.00095 | 0.2756602 | 0.1909525 | 0.9780128 | 1.115922
65.25911 | 12.545 | 12.27662 | 10.00225 | 0.2683752 | 0.1899203 | 0.9768261 | 1.107631
65.26911 | 12.5254 | 12.26765 | 10.00354 | 0.2577502 | 0.1888983 | 0.9755561 | 1.099653
65.27911 | 12.508 | 12.25894 | 10.00484 | 0.2490623 | 0.1878873 | 0.9742073 | 1.092008
65.28911 | 12.4984 | 12.2505 | 10.00613 | 0.247899 | 0.1868872 | 0.9727832 | 1.084704
65.29911 | 12.4776 | 12.24235 | 10.00742 | 0.2352501 | 0.1858979 | 0.9712877 | 1.077749
65.30911 | 12.4605 | 12.23449 | 10.0087 | 0.2260071 | 0.1849192 | 0.9697248 | 1.071146
65.3191 | 12.4428 | 12.22694 | 10.00999 | 0.2158565 | 0.1839519 | 0.9681013 | 1.064903
65.3291 | 12.4321 | 12.21969 | 10.01127 | 0.2124079 | 0.1829939 | 0.9664173 | 1.05901
65.3391 | 12.4137 | 12.21275 | 10.01255 | 0.200951 | 0.1820462 | 0.9646799 | 1.05347
65.3491 | 12.3962 | 12.20612 | 10.01383 | 0.190085 | 0.1811086 | 0.9628939 | 1.04828
65.3591 | 12.3842 | 12.19979 | 10.01511 | 0.1844104 | 0.1801809 | 0.9610645 | 1.043434
65.36909 | 12.3722 | 12.19378 | 10.01639 | 0.178421 | 0.179264 | 0.9591986 | 1.038931
65.37909 | 12.3527 | 12.18806 | 10.01766 | 0.1646395 | 0.1783558 | 0.9572977 | 1.034747
65.38909 | 12.3355 | 12.18264 | 10.01893 | 0.1528625 | 0.1774572 | 0.9553689 | 1.030879
65.39909 | 12.3207 | 12.1775 | 10.0202 | 0.1431977 | 0.1765681 | 0.9534176 | 1.027314
65.40909 | 12.3121 | 12.17265 | 10.02147 | 0.1394546 | 0.1756883 | 0.9514487 | 1.024037
65.41909 | 12.2944 | 12.16806 | 10.02274 | 0.126344 | 0.1748177 | 0.9494677 | 1.021033
65.42908 | 12.2854 | 12.16373 | 10.024 | 0.1216744 | 0.173957 | 0.9474814 | 1.018286
65.43908 | 12.2734 | 12.15963 | 10.02526 | 0.113768 | 0.1731045 | 0.9454909 | 1.015773
65.44908 | 12.2529 | 12.15576 | 10.02652 | 0.09713554 | 0.172261 | 0.9435033 | 1.013476
65.45908 | 12.246 | 12.15211 | 10.02778 | 0.09389394 | 0.1714261 | 0.9415228 | 1.011375
65.46908 | 12.2282 | 12.14864 | 10.02904 | 0.07956016 | 0.1706 | 0.9395545 | 1.009447
65.47907 | 12.2174 | 12.14535 | 10.03029 | 0.07205022 | 0.1697833 | 0.9376041 | 1.007671
65.48907 | 12.2033 | 12.14221 | 10.03154 | 0.06108997 | 0.1689742 | 0.935672 | 1.00602
65.49907 | 12.1936 | 12.1392 | 10.03279 | 0.05439579 | 0.1681734 | 0.9337647 | 1.004472
65.50907 | 12.1802 | 12.13631 | 10.03404 | 0.04388923 | 0.1673808 | 0.9318849 | 1.003003
65.51907 | 12.1631 | 12.13351 | 10.03529 | 0.02959055 | 0.1665964 | 0.9300371 | 1.001588
65.52907 | 12.153 | 12.13078 | 10.03653 | 0.02222184 | 0.1658201 | 0.9282237 | 1.000202
65.53906 | 12.1403 | 12.1281 | 10.03777 | 0.01220146 | 0.1650525 | 0.9264499 | 0.9988234
65.54906 | 12.1288 | 12.12544 | 10.03901 | 0.003356066 | 0.1642919 | 0.9247146 | 0.997425
65.55906 | 12.1126 | 12.1228 | 10.04025 | -0.01019701 | 0.1635392 | 0.9230232 | 0.9959847
65.56906 | 12.1095 | 12.12014 | 10.04149 | -0.01063608 | 0.1627941 | 0.9213766 | 0.9944802
65.57906 | 12.0949 | 12.11744 | 10.04272 | -0.02254288 | 0.1620567 | 0.9197782 | 0.9928898
65.58905 | 12.0835 | 12.1147 | 10.04395 | -0.03120006 | 0.1613276 | 0.9182301 | 0.9911945
65.59905 | 12.0664 | 12.11189 | 10.04518 | -0.04548514 | 0.1606051 | 0.916732 | 0.9893715
65.60905 | 12.0604 | 12.10898 | 10.0464 | -0.04858374 | 0.1598899 | 0.9152864 | 0.9874045
65.61905 | 12.0468 | 12.10598 | 10.04763 | -0.05918038 | 0.1591818 | 0.9138948 | 0.9852766
65.62905 | 12.0338 | 12.10286 | 10.04885 | -0.06906099 | 0.158481 | 0.9125582 | 0.9829727
65.63905 | 12.0234 | 12.09961 | 10.05007 | -0.07621242 | 0.1577873 | 0.9112776 | 0.9804788
65.64904 | 12.0158 | 12.09623 | 10.05128 | -0.08042673 | 0.1571011 | 0.9100548 | 0.9777859
65.65904 | 11.9958 | 12.09269 | 10.0525 | -0.09688713 | 0.1564213 | 0.9088882 | 0.9748776
65.66904 | 11.9866 | 12.08899 | 10.05371 | -0.1023883 | 0.1557483 | 0.9077795 | 0.9717478
65.67904 | 11.9767 | 12.08512 | 10.05492 | -0.1084229 | 0.155082 | 0.906729 | 0.9683887
65.68904 | 11.9652 | 12.08109 | 10.05613 | -0.1158852 | 0.1544224 | 0.905737 | 0.9647944
65.69903 | 11.9541 | 12.07687 | 10.05734 | -0.1227745 | 0.1537701 | 0.9048045 | 0.960964
65.70903 | 11.9427 | 12.07248 | 10.05854 | -0.1297797 | 0.1531236 | 0.9039298 | 0.956887
65.71903 | 11.9323 | 12.0679 | 10.05974 | -0.1356023 | 0.1524837 | 0.9031136 | 0.9525647
65.72903 | 11.922 | 12.06314 | 10.06094 | -0.1411416 | 0.1518501 | 0.9023561 | 0.9479966
65.73903 | 11.9045 | 12.0582 | 10.06214 | -0.1536976 | 0.1512228 | 0.9016569 | 0.9431829
65.74903 | 11.9041 | 12.05307 | 10.06333 | -0.1489713 | 0.1506017 | 0.9010158 | 0.9381249
65.75902 | 11.8884 | 12.04777 | 10.06452 | -0.159369 | 0.1499875 | 0.900433 | 0.9328294
65.76902 | 11.8761 | 12.04228 | 10.06571 | -0.1661847 | 0.1493787 | 0.8999071 | 0.9272908
65.77902 | 11.8676 | 12.03663 | 10.06689 | -0.1690259 | 0.148776 | 0.8994382 | 0.9215173
65.78902 | 11.8613 | 12.0308 | 10.06808 | -0.1694971 | 0.1481792 | 0.899026 | 0.9155134
65.79902 | 11.8489 | 12.0248 | 10.06926 | -0.1759027 | 0.1475884 | 0.8986699 | 0.9092844
65.80901 | 11.837 | 12.01865 | 10.07044 | -0.1816544 | 0.147004 | 0.8983701 | 0.9028426
65.81901 | 11.831 | 12.01235 | 10.07161 | -0.1813455 | 0.1464248 | 0.8981249 | 0.8961816
65.82901 | 11.8268 | 12.00589 | 10.07279 | -0.1790884 | 0.1458513 | 0.8979344 | 0.8893144
65.83901 | 11.8129 | 11.99929 | 10.07396 | -0.1863896 | 0.1452835 | 0.8977982 | 0.8822482
65.84901 | 11.805 | 11.99256 | 10.07513 | -0.1875559 | 0.1447213 | 0.8977155 | 0.8749906
65.85901 | 11.7989 | 11.98569 | 10.07629 | -0.1867947 | 0.1441646 | 0.8976859 | 0.8675493
65.869 | 11.7978 | 11.97872 | 10.07746 | -0.1809205 | 0.1436139 | 0.897709 | 0.8599402
65.879 | 11.7876 | 11.97163 | 10.07862 | -0.1840274 | 0.1430681 | 0.897784 | 0.8521567
65.889 | 11.7779 | 11.96443 | 10.07978 | -0.1865301 | 0.1425277 | 0.8979105 | 0.8442148
65.899 | 11.7849 | 11.95714 | 10.08093 | -0.1722369 | 0.1419926 | 0.8980879 | 0.8361233
65.909 | 11.77 | 11.94976 | 10.08209 | -0.1797562 | 0.1414628 | 0.8983158 | 0.8278913
65.91899 | 11.7619 | 11.9423 | 10.08324 | -0.1804037 | 0.1409386 | 0.8985933 | 0.8195359
65.92899 | 11.7674 | 11.93477 | 10.08438 | -0.1673735 | 0.1404191 | 0.8989204 | 0.8110501
65.93899 | 11.756 | 11.92718 | 10.08553 | -0.1711816 | 0.1399047 | 0.8992964 | 0.8024513
65.94899 | 11.7574 | 11.91954 | 10.08667 | -0.1621367 | 0.1393953 | 0.8997209 | 0.7937487
65.95899 | 11.7471 | 11.91185 | 10.08781 | -0.1647475 | 0.1388909 | 0.9001932 | 0.7849517
65.96899 | 11.7505 | 11.90412 | 10.08895 | -0.153623 | 0.1383915 | 0.900713 | 0.7760696
65.97898 | 11.745 | 11.89638 | 10.09008 | -0.1513794 | 0.1378974 | 0.9012792 | 0.7671204
65.98898 | 11.7331 | 11.88861 | 10.09121 | -0.1555103 | 0.1374077 | 0.9018926 | 0.758096
65.99898 | 11.742 | 11.88082 | 10.09234 | -0.138823 | 0.1369227 | 0.9025431 | 0.7490141
66.00898 | 11.7382 | 11.87304 | 10.09347 | -0.134844 | 0.1364425 | 0.9032483 | 0.7398838
66.01898 | 11.7333 | 11.86527 | 10.09459 | -0.1319727 | 0.135967 | 0.9039989 | 0.730714
66.02897 | 11.7283 | 11.85753 | 10.09571 | -0.129227 | 0.1354966 | 0.9047935 | 0.7215244
66.03897 | 11.734 | 11.8498 | 10.09683 | -0.1157961 | 0.1350303 | 0.9056337 | 0.7123017
66.04897 | 11.7304 | 11.8421 | 10.09795 | -0.1116974 | 0.1345686 | 0.906518 | 0.7030653
66.05897 | 11.722 | 11.83444 | 10.09906 | -0.1124387 | 0.1341114 | 0.9074462 | 0.6938234
66.06897 | 11.725 | 11.82682 | 10.10017 | -0.1018233 | 0.1336587 | 0.9084136 | 0.6845839
66.07897 | 11.7176 | 11.81927 | 10.10127 | -0.1016677 | 0.1332103 | 0.9094287 | 0.6753549
66.08896 | 11.7191 | 11.81178 | 10.10238 | -0.09268178 | 0.1327668 | 0.9104859 | 0.6661527
66.09896 | 11.7121 | 11.80436 | 10.10348 | -0.09225799 | 0.1323272 | 0.9115868 | 0.6569668
66.10896 | 11.7155 | 11.79701 | 10.10458 | -0.08151059 | 0.1318919 | 0.9127302 | 0.6478134
66.11896 | 11.7159 | 11.78975 | 10.10567 | -0.07384603 | 0.1314608 | 0.9139159 | 0.6386992
66.12896 | 11.7082 | 11.78257 | 10.10676 | -0.07437081 | 0.131034 | 0.9151436 | 0.629631
66.13895 | 11.7063 | 11.7755 | 10.10785 | -0.06919792 | 0.1306117 | 0.9164119 | 0.620624
66.14895 | 11.7076 | 11.76852 | 10.10894 | -0.06091961 | 0.1301931 | 0.917723 | 0.6116669
66.15895 | 11.7024 | 11.76165 | 10.11002 | -0.05924838 | 0.1297787 | 0.9190756 | 0.6027742
66.16895 | 11.6955 | 11.75489 | 10.1111 | -0.05939 | 0.1293683 | 0.9204695 | 0.593952
66.17895 | 11.7005 | 11.74825 | 10.11218 | -0.04774946 | 0.1289619 | 0.9219045 | 0.5852055
66.18895 | 11.6962 | 11.74173 | 10.11325 | -0.04553206 | 0.1285594 | 0.9233806 | 0.57654
66.19894 | 11.6947 | 11.73535 | 10.11432 | -0.04064926 | 0.1281613 | 0.9248962 | 0.5679695
66.20894 | 11.6895 | 11.72909 | 10.11539 | -0.03959194 | 0.1277668 | 0.9264538 | 0.5594809
66.21894 | 11.686 | 11.72297 | 10.11646 | -0.03697177 | 0.127376 | 0.9280523 | 0.5510876
66.22894 | 11.6886 | 11.71699 | 10.11752 | -0.02839228 | 0.1269891 | 0.9296912 | 0.5427938
66.23894 | 11.6843 | 11.71116 | 10.11858 | -0.02685784 | 0.1266061 | 0.9313709 | 0.5346035
66.24893 | 11.6806 | 11.70548 | 10.11963 | -0.02487688 | 0.1262271 | 0.933089 | 0.5265284
66.25893 | 11.6867 | 11.69994 | 10.12069 | -0.01324266 | 0.1258515 | 0.9348497 | 0.5185559
66.26893 | 11.6854 | 11.69456 | 10.12174 | -0.009162838 | 0.1254796 | 0.9366505 | 0.5106973
66.27893 | 11.6804 | 11.68934 | 10.12278 | -0.008938857 | 0.1251113 | 0.9384898 | 0.5029554
66.28893 | 11.6814 | 11.68428 | 10.12383 | -0.002876963 | 0.1247467 | 0.9403714 | 0.4953328
66.29893 | 11.6836 | 11.67938 | 10.12487 | 0.004221983 | 0.1243856 | 0.9422939 | 0.4878317
66.30892 | 11.6815 | 11.67465 | 10.1259 | 0.006852199 | 0.1240285 | 0.9442547 | 0.4804615
66.31892 | 11.6796 | 11.67008 | 10.12694 | 0.009520684 | 0.1236745 | 0.9462579 | 0.4732094
66.32892 | 11.6825 | 11.66568 | 10.12797 | 0.01682149 | 0.1233241 | 0.9483016 | 0.4660842
66.33892 | 11.6848 | 11.66145 | 10.129 | 0.02335329 | 0.1229771 | 0.9503859 | 0.459087
66.34892 | 11.6838 | 11.65738 | 10.13002 | 0.02641634 | 0.1226336 | 0.9525099 | 0.4522188
66.35891 | 11.6861 | 11.6535 | 10.13104 | 0.03260387 | 0.1222937 | 0.9546736 | 0.4454868
66.36891 | 11.6897 | 11.64978 | 10.13206 | 0.03992414 | 0.121957 | 0.9568802 | 0.4388783
66.37891 | 11.6918 | 11.64623 | 10.13308 | 0.04557302 | 0.1216236 | 0.9591279 | 0.4324001
66.38891 | 11.6989 | 11.64285 | 10.13409 | 0.05605045 | 0.1212935 | 0.9614167 | 0.4260521
66.39891 | 11.6946 | 11.63964 | 10.1351 | 0.05495662 | 0.1209667 | 0.9637466 | 0.4198341
66.40891 | 11.7045 | 11.63661 | 10.1361 | 0.06789184 | 0.1206431 | 0.966118 | 0.4137457
66.4189 | 11.7095 | 11.63375 | 10.1371 | 0.07575334 | 0.1203231 | 0.9685286 | 0.4077925
66.4289 | 11.7079 | 11.63105 | 10.1381 | 0.07684868 | 0.120006 | 0.9709832 | 0.4019609
66.4389 | 11.7174 | 11.62852 | 10.1391 | 0.08887511 | 0.1196921 | 0.9734797 | 0.3962563
66.4489 | 11.7214 | 11.62617 | 10.14009 | 0.09523371 | 0.1193813 | 0.9760182 | 0.3906778
66.4589 | 11.723 | 11.62397 | 10.14108 | 0.09902546 | 0.1190737 | 0.9785991 | 0.3852239
66.46889 | 11.728 | 11.62195 | 10.14206 | 0.10605 | 0.1187694 | 0.9812197 | 0.3798985
66.47889 | 11.7358 | 11.62009 | 10.14304 | 0.1157121 | 0.1184679 | 0.9838858 | 0.3746896
66.48889 | 11.7346 | 11.61839 | 10.14402 | 0.1162116 | 0.1181695 | 0.9865946 | 0.3696009
66.49889 | 11.7442 | 11.61685 | 10.145 | 0.1273493 | 0.1178741 | 0.9893468 | 0.364631
66.50889 | 11.7468 | 11.61547 | 10.14597 | 0.1313278 | 0.1175817 | 0.9921424 | 0.3597773
66.51889 | 11.7554 | 11.61425 | 10.14694 | 0.1411477 | 0.1172923 | 0.9949817 | 0.3550388
66.52888 | 11.7569 | 11.61319 | 10.1479 | 0.1437102 | 0.1170061 | 0.9978618 | 0.3504181
66.53888 | 11.7625 | 11.61228 | 10.14887 | 0.1502186 | 0.1167226 | 1.000789 | 0.3459038
66.54888 | 11.7707 | 11.61153 | 10.14982 | 0.1591739 | 0.1164419 | 1.003762 | 0.3414987
66.55888 | 11.7753 | 11.61092 | 10.15078 | 0.1643775 | 0.1161642 | 1.006779 | 0.3372008
66.56888 | 11.7768 | 11.61047 | 10.15173 | 0.1663313 | 0.1158893 | 1.009841 | 0.3330082
66.57887 | 11.7791 | 11.61016 | 10.15268 | 0.1689366 | 0.1156175 | 1.012946 | 0.3289228
66.58887 | 11.7906 | 11.61 | 10.15362 | 0.1805957 | 0.1153483 | 1.016099 | 0.3249347
66.59887 | 11.7904 | 11.60999 | 10.15456 | 0.18041 | 0.1150818 | 1.019299 | 0.3210458
66.60887 | 11.7906 | 11.61012 | 10.1555 | 0.1804809 | 0.1148181 | 1.022546 | 0.3172542
66.61887 | 11.7989 | 11.61039 | 10.15643 | 0.1885105 | 0.1145572 | 1.02584 | 0.313558
66.62887 | 11.8016 | 11.6108 | 10.15736 | 0.1907999 | 0.114299 | 1.029181 | 0.3099551
66.63886 | 11.8056 | 11.61135 | 10.15829 | 0.1942516 | 0.1140437 | 1.032567 | 0.3064471
66.64886 | 11.8065 | 11.61203 | 10.15921 | 0.1944657 | 0.1137909 | 1.036004 | 0.3030252
66.65886 | 11.8088 | 11.61286 | 10.16013 | 0.1959443 | 0.1135408 | 1.03949 | 0.2996909
66.66886 | 11.8103 | 11.61381 | 10.16105 | 0.196489 | 0.1132932 | 1.043025 | 0.2964425
66.67886 | 11.8147 | 11.6149 | 10.16196 | 0.1998009 | 0.1130484 | 1.04661 | 0.2932781
66.68885 | 11.8123 | 11.61612 | 10.16287 | 0.1961829 | 0.1128064 | 1.050241 | 0.290199
66.69885 | 11.8185 | 11.61747 | 10.16378 | 0.2010336 | 0.1125667 | 1.053926 | 0.2871974
66.70885 | 11.8143 | 11.61894 | 10.16468 | 0.1953554 | 0.1123295 | 1.057662 | 0.2842745
66.71885 | 11.817 | 11.62055 | 10.16558 | 0.1964497 | 0.112095 | 1.06145 | 0.2814289
66.72885 | 11.8115 | 11.62228 | 10.16647 | 0.1892174 | 0.1118629 | 1.06529 | 0.2786589
66.73885 | 11.8179 | 11.62414 | 10.16736 | 0.1937596 | 0.1116334 | 1.069182 | 0.2759629
66.74884 | 11.8109 | 11.62612 | 10.16825 | 0.1847793 | 0.1114065 | 1.073124 | 0.2733419
66.75884 | 11.8063 | 11.62823 | 10.16913 | 0.1780745 | 0.1111819 | 1.077122 | 0.2707894
66.76884 | 11.8028 | 11.63045 | 10.17001 | 0.1723462 | 0.1109598 | 1.081176 | 0.2683064
66.77884 | 11.8052 | 11.6328 | 10.17089 | 0.1723959 | 0.1107401 | 1.085285 | 0.2658917
66.78884 | 11.795 | 11.63528 | 10.17176 | 0.1597246 | 0.1105229 | 1.089449 | 0.2635438
66.79883 | 11.7939 | 11.63786 | 10.17263 | 0.1560356 | 0.1103082 | 1.093665 | 0.2612637
66.80883 | 11.7864 | 11.64058 | 10.17349 | 0.1458242 | 0.1100958 | 1.097942 | 0.2590457
66.81883 | 11.7809 | 11.64341 | 10.17435 | 0.1374939 | 0.1098857 | 1.102276 | 0.2568908
66.82883 | 11.7755 | 11.64636 | 10.17521 | 0.1291448 | 0.1096779 | 1.106668 | 0.2547978
66.83883 | 11.765 | 11.64942 | 10.17606 | 0.1155776 | 0.1094725 | 1.111119 | 0.2527657
66.84883 | 11.7594 | 11.65261 | 10.17691 | 0.1067926 | 0.1092695 | 1.11563 | 0.2507933
66.85882 | 11.752 | 11.65591 | 10.17776 | 0.09609358 | 0.1090689 | 1.120196 | 0.2488815
66.86882 | 11.7447 | 11.65933 | 10.1786 | 0.08537417 | 0.1088704 | 1.124828 | 0.2470255
66.87882 | 11.7312 | 11.66286 | 10.17944 | 0.06833797 | 0.1086742 | 1.129521 | 0.2452263
66.88882 | 11.7277 | 11.66652 | 10.18028 | 0.06118492 | 0.1084803 | 1.134277 | 0.2434829
66.89882 | 11.7146 | 11.67028 | 10.18111 | 0.0443155 | 0.1082886 | 1.139095 | 0.2417946
66.90881 | 11.7082 | 11.67417 | 10.18193 | 0.03403309 | 0.1080993 | 1.143973 | 0.2401621
66.91881 | 11.6952 | 11.67817 | 10.18276 | 0.01703059 | 0.1079121 | 1.148921 | 0.2385812
66.92881 | 11.6874 | 11.68229 | 10.18357 | 0.005111556 | 0.1077271 | 1.153934 | 0.237053
66.93881 | 11.6808 | 11.68652 | 10.18439 | -0.00572418 | 0.1075442 | 1.159014 | 0.2355766
66.94881 | 11.6699 | 11.69088 | 10.1852 | -0.02097678 | 0.1073635 | 1.164161 | 0.2341514
66.95881 | 11.6546 | 11.69535 | 10.18601 | -0.04074635 | 0.107185 | 1.169376 | 0.2327768
66.9688 | 11.6496 | 11.69993 | 10.18681 | -0.05032878 | 0.1070088 | 1.174655 | 0.2314535
66.9788 | 11.6371 | 11.70463 | 10.18761 | -0.0675332 | 0.1068346 | 1.18001 | 0.2301781
66.9888 | 11.6248 | 11.70946 | 10.18841 | -0.0846557 | 0.1066625 | 1.185435 | 0.2289516
66.9988 | 11.6094 | 11.7144 | 10.1892 | -0.1049966 | 0.1064925 | 1.190933 | 0.2277734
67.0088 | 11.6022 | 11.71946 | 10.18999 | -0.1172564 | 0.1063246 | 1.196503 | 0.2266429
67.01879 | 11.5935 | 11.72463 | 10.19077 | -0.1311305 | 0.1061589 | 1.202142 | 0.2255609
67.02879 | 11.5765 | 11.72993 | 10.19155 | -0.1534296 | 0.1059951 | 1.207861 | 0.2245247
67.03879 | 11.5655 | 11.73535 | 10.19232 | -0.1698493 | 0.1058334 | 1.213656 | 0.223535
67.04879 | 11.5549 | 11.74089 | 10.1931 | -0.1859902 | 0.1056737 | 1.219529 | 0.2225914
67.05879 | 11.5428 | 11.74655 | 10.19386 | -0.203753 | 0.1055161 | 1.225479 | 0.2216935
67.06879 | 11.5279 | 11.75234 | 10.19463 | -0.2244386 | 0.1053605 | 1.231509 | 0.2208411
67.07878 | 11.5195 | 11.75824 | 10.19539 | -0.2387417 | 0.1052071 | 1.237613 | 0.2200346
67.08878 | 11.5109 | 11.76427 | 10.19614 | -0.2533748 | 0.1050554 | 1.243805 | 0.219272
67.09878 | 11.4974 | 11.77043 | 10.19689 | -0.273033 | 0.1049058 | 1.250079 | 0.2185539
67.10878 | 11.4831 | 11.77672 | 10.19764 | -0.2936172 | 0.1047582 | 1.256437 | 0.21788
67.11878 | 11.4746 | 11.78313 | 10.19839 | -0.3085284 | 0.1046125 | 1.262881 | 0.2172502
67.12877 | 11.4638 | 11.78966 | 10.19912 | -0.325861 | 0.1044689 | 1.269404 | 0.2166647
67.13877 | 11.4541 | 11.79633 | 10.19986 | -0.3422287 | 0.1043271 | 1.276021 | 0.216122
67.14877 | 11.4386 | 11.80313 | 10.20059 | -0.3645262 | 0.1041872 | 1.282726 | 0.2156225
67.15877 | 11.4334 | 11.81005 | 10.20132 | -0.3766545 | 0.1040493 | 1.289522 | 0.2151659
67.16877 | 11.4179 | 11.81711 | 10.20204 | -0.3992146 | 0.1039132 | 1.296409 | 0.2147522
67.17877 | 11.41 | 11.82431 | 10.20276 | -0.4143075 | 0.1037791 | 1.303389 | 0.2143809
67.18876 | 11.3968 | 11.83163 | 10.20347 | -0.4348271 | 0.103647 | 1.310455 | 0.2140521
67.19876 | 11.3925 | 11.83909 | 10.20418 | -0.4465888 | 0.1035166 | 1.317624 | 0.213765
67.20876 | 11.3835 | 11.84669 | 10.20489 | -0.4631863 | 0.1033881 | 1.32489 | 0.2135195
67.21876 | 11.3727 | 11.85442 | 10.20559 | -0.4817208 | 0.1032614 | 1.332253 | 0.2133154
67.22876 | 11.3619 | 11.86229 | 10.20629 | -0.5003933 | 0.1031366 | 1.339715 | 0.2131524
67.23875 | 11.3585 | 11.8703 | 10.20698 | -0.5117967 | 0.1030138 | 1.347271 | 0.21303
67.24875 | 11.3503 | 11.87845 | 10.20767 | -0.5281478 | 0.1028926 | 1.354936 | 0.2129478
67.25875 | 11.3334 | 11.88674 | 10.20836 | -0.5533397 | 0.1027733 | 1.362704 | 0.2129054
67.26875 | 11.3335 | 11.89517 | 10.20904 | -0.5616732 | 0.1026558 | 1.370578 | 0.2129022
67.27875 | 11.3209 | 11.90375 | 10.20971 | -0.5828492 | 0.1025401 | 1.378557 | 0.2129379
67.28875 | 11.3165 | 11.91247 | 10.21039 | -0.5959683 | 0.1024262 | 1.386644 | 0.2130116
67.29874 | 11.3017 | 11.92132 | 10.21105 | -0.6196216 | 0.1023142 | 1.394831 | 0.2131227
67.30874 | 11.2928 | 11.93033 | 10.21172 | -0.6375296 | 0.1022038 | 1.403137 | 0.2132705
67.31874 | 11.2879 | 11.93948 | 10.21238 | -0.6515814 | 0.1020952 | 1.411554 | 0.2134543
67.32874 | 11.2796 | 11.94878 | 10.21303 | -0.6691786 | 0.1019884 | 1.420085 | 0.2136729
67.33874 | 11.2686 | 11.95822 | 10.21368 | -0.6896213 | 0.1018833 | 1.428729 | 0.2139255
67.34873 | 11.2646 | 11.9678 | 10.21433 | -0.7031988 | 0.1017801 | 1.437479 | 0.2142103
67.35873 | 11.2574 | 11.97753 | 10.21497 | -0.7201325 | 0.1016785 | 1.446355 | 0.2145272
67.36873 | 11.2491 | 11.98741 | 10.21561 | -0.7383115 | 0.1015786 | 1.455349 | 0.2148743
67.37873 | 11.2386 | 11.99744 | 10.21624 | -0.7588356 | 0.1014805 | 1.464461 | 0.2152502
67.38873 | 11.2322 | 12.0076 | 10.21687 | -0.7754043 | 0.101384 | 1.473694 | 0.2156533
67.39873 | 11.2254 | 12.01792 | 10.2175 | -0.7925169 | 0.1012893 | 1.483048 | 0.2160818
67.40872 | 11.2159 | 12.02836 | 10.21812 | -0.8124622 | 0.1011963 | 1.492515 | 0.2165335
67.41872 | 11.2048 | 12.03896 | 10.21873 | -0.8341597 | 0.101105 | 1.502114 | 0.2170072
67.42872 | 11.2025 | 12.0497 | 10.21935 | -0.8471978 | 0.1010153 | 1.511837 | 0.2175004
67.43872 | 11.19 | 12.06058 | 10.21995 | -0.8705752 | 0.1009273 | 1.521685 | 0.2180107
67.44872 | 11.1797 | 12.07159 | 10.22056 | -0.8918901 | 0.1008409 | 1.531658 | 0.2185358
67.45871 | 11.1747 | 12.08273 | 10.22115 | -0.9080297 | 0.1007564 | 1.541748 | 0.2190725
67.46871 | 11.1733 | 12.09401 | 10.22175 | -0.9207138 | 0.1006733 | 1.551974 | 0.2196193
67.47871 | 11.1631 | 12.10543 | 10.22234 | -0.942329 | 0.100592 | 1.562328 | 0.2201728
67.48871 | 11.1623 | 12.11697 | 10.22292 | -0.9546732 | 0.1005122 | 1.572809 | 0.2207301
67.49871 | 11.1493 | 12.12864 | 10.2235 | -0.9793433 | 0.1004341 | 1.583419 | 0.221288
67.50871 | 11.1464 | 12.14044 | 10.22408 | -0.9940369 | 0.1003576 | 1.594157 | 0.2218435
67.5187 | 11.1385 | 12.15234 | 10.22465 | -1.013838 | 0.1002829 | 1.605013 | 0.2223928
67.5287 | 11.1373 | 12.16437 | 10.22522 | -1.027069 | 0.1002096 | 1.616009 | 0.2229338
67.5387 | 11.1288 | 12.17651 | 10.22578 | -1.047714 | 0.100138 | 1.627134 | 0.2234624
67.5487 | 11.1279 | 12.18877 | 10.22634 | -1.060869 | 0.100068 | 1.638388 | 0.2239754
67.5587 | 11.1224 | 12.20113 | 10.22689 | -1.078731 | 0.09999955 | 1.649772 | 0.2244694
67.56869 | 11.1184 | 12.21359 | 10.22744 | -1.095185 | 0.09993278 | 1.661273 | 0.2249406
67.57869 | 11.1168 | 12.22615 | 10.22798 | -1.109352 | 0.09986752 | 1.672914 | 0.2253866
67.58869 | 11.1111 | 12.23882 | 10.22852 | -1.127715 | 0.09980385 | 1.684685 | 0.2258037
67.59869 | 11.1105 | 12.25157 | 10.22906 | -1.141073 | 0.09974176 | 1.696584 | 0.2261888
67.60869 | 11.1087 | 12.26442 | 10.22959 | -1.155722 | 0.09968123 | 1.708612 | 0.2265388
67.61869 | 11.1035 | 12.27736 | 10.23012 | -1.173859 | 0.09962226 | 1.72077 | 0.2268509
67.62868 | 11.1036 | 12.29037 | 10.23064 | -1.186768 | 0.09956487 | 1.733044 | 0.2271222
67.63868 | 11.1026 | 12.30347 | 10.23115 | -1.200873 | 0.09950906 | 1.74546 | 0.2273506
67.64868 | 11.1006 | 12.31666 | 10.23167 | -1.21606 | 0.09945471 | 1.758005 | 0.2275335
67.65868 | 11.1029 | 12.32993 | 10.23217 | -1.227025 | 0.09940196 | 1.770681 | 0.227669
67.66868 | 11.1035 | 12.34327 | 10.23268 | -1.239769 | 0.09935072 | 1.783487 | 0.2277551
67.67867 | 11.0965 | 12.35668 | 10.23317 | -1.260178 | 0.09930109 | 1.796412 | 0.2277904
67.68867 | 11.0953 | 12.37018 | 10.23367 | -1.274876 | 0.09925293 | 1.809481 | 0.2277735
67.69867 | 11.0993 | 12.38375 | 10.23416 | -1.284451 | 0.09920629 | 1.822684 | 0.2277033
67.70867 | 11.0957 | 12.3974 | 10.23464 | -1.301704 | 0.09916119 | 1.836022 | 0.2275792
67.71867 | 11.0954 | 12.41114 | 10.23512 | -1.315736 | 0.09911758 | 1.849497 | 0.2274007
67.72867 | 11.0913 | 12.42495 | 10.2356 | -1.333649 | 0.0990755 | 1.863109 | 0.2271675
67.73866 | 11.0893 | 12.43883 | 10.23607 | -1.349529 | 0.09903496 | 1.876848 | 0.2268801
67.74866 | 11.0936 | 12.45281 | 10.23653 | -1.35921 | 0.09899588 | 1.890744 | 0.2265382
67.75866 | 11.0888 | 12.46688 | 10.23699 | -1.378081 | 0.09895831 | 1.904787 | 0.2261427
67.76866 | 11.0893 | 12.48104 | 10.23745 | -1.391743 | 0.09892222 | 1.918977 | 0.2256945
67.77866 | 11.0844 | 12.4953 | 10.2379 | -1.410903 | 0.09888763 | 1.93332 | 0.2251947
67.78865 | 11.0854 | 12.50965 | 10.23835 | -1.424249 | 0.09885455 | 1.947803 | 0.224645
67.79865 | 11.0794 | 12.52412 | 10.23879 | -1.444718 | 0.09882296 | 1.96246 | 0.2240461
67.80865 | 11.0801 | 12.5387 | 10.23923 | -1.458601 | 0.09879279 | 1.977282 | 0.2234001
67.81865 | 11.0782 | 12.5534 | 10.23966 | -1.475203 | 0.09876416 | 1.992272 | 0.2227089
67.82865 | 11.0735 | 12.56823 | 10.24009 | -1.494732 | 0.09873694 | 2.007435 | 0.2219746
67.83865 | 11.0693 | 12.5832 | 10.24051 | -1.513895 | 0.09871126 | 2.022776 | 0.2211993
67.84864 | 11.066 | 12.59828 | 10.24093 | -1.532282 | 0.09868703 | 2.038282 | 0.2203863
67.85864 | 11.0646 | 12.61354 | 10.24134 | -1.548936 | 0.09866422 | 2.053996 | 0.2195364
67.86864 | 11.058 | 12.62895 | 10.24175 | -1.570949 | 0.09864291 | 2.069905 | 0.2186529
67.87864 | 11.055 | 12.64453 | 10.24215 | -1.589532 | 0.09862301 | 2.086019 | 0.2177385
67.88864 | 11.0529 | 12.66029 | 10.24255 | -1.607388 | 0.09860463 | 2.102337 | 0.216796
67.89863 | 11.0514 | 12.67621 | 10.24294 | -1.624809 | 0.09858773 | 2.118848 | 0.2158291
67.90863 | 11.0464 | 12.69234 | 10.24333 | -1.645944 | 0.09857216 | 2.1356 | 0.2148387
67.91863 | 11.0392 | 12.70869 | 10.24372 | -1.669485 | 0.09855814 | 2.152581 | 0.2138287
67.92863 | 11.0367 | 12.72524 | 10.2441 | -1.688541 | 0.09854547 | 2.169797 | 0.2128019
67.93863 | 11.033 | 12.74202 | 10.24447 | -1.709022 | 0.09853433 | 2.187255 | 0.2117612
67.94863 | 11.0303 | 12.75904 | 10.24484 | -1.728738 | 0.09852454 | 2.204964 | 0.2107095
67.95862 | 11.0268 | 12.77628 | 10.2452 | -1.749484 | 0.09851628 | 2.222913 | 0.2096506
67.96862 | 11.0222 | 12.7938 | 10.24556 | -1.771605 | 0.09850941 | 2.241145 | 0.2085854
67.97862 | 11.0159 | 12.81159 | 10.24592 | -1.795693 | 0.09850396 | 2.259652 | 0.2075176
67.98862 | 11.0122 | 12.82966 | 10.24627 | -1.81746 | 0.09849994 | 2.278441 | 0.20645
67.99862 | 11.0081 | 12.84802 | 10.24661 | -1.839918 | 0.09849734 | 2.297521 | 0.2053852
68.00861 | 11.0042 | 12.86666 | 10.24695 | -1.862458 | 0.09849618 | 2.316881 | 0.2043267
68.01861 | 11.0075 | 12.88563 | 10.24729 | -1.87813 | 0.09849643 | 2.336569 | 0.203275
68.02861 | 11.0034 | 12.90492 | 10.24762 | -1.901525 | 0.09849811 | 2.356574 | 0.2022335
68.03861 | 11.0017 | 12.92455 | 10.24794 | -1.922855 | 0.09850121 | 2.376905 | 0.2012044
68.04861 | 10.9942 | 12.94453 | 10.24826 | -1.950332 | 0.09850572 | 2.397571 | 0.20019
68.0586 | 10.9934 | 12.96485 | 10.24858 | -1.971446 | 0.09851164 | 2.418561 | 0.1991932
68.0686 | 10.9943 | 12.98555 | 10.24889 | -1.991249 | 0.09851899 | 2.439926 | 0.1982141
68.0786 | 10.9927 | 13.00663 | 10.2492 | -2.013933 | 0.09852774 | 2.461654 | 0.1972554
68.0886 | 10.9895 | 13.02811 | 10.2495 | -2.038608 | 0.0985379 | 2.483756 | 0.1963189
68.0986 | 10.9877 | 13.04999 | 10.24979 | -2.062287 | 0.09854948 | 2.506241 | 0.1954062
68.1086 | 10.9885 | 13.07228 | 10.25008 | -2.083781 | 0.09856247 | 2.529119 | 0.1945188
68.11859 | 10.9848 | 13.09498 | 10.25037 | -2.110178 | 0.09857684 | 2.552377 | 0.1936587
68.12859 | 10.9852 | 13.11814 | 10.25065 | -2.132935 | 0.09859264 | 2.576071 | 0.1928257
68.13859 | 10.9877 | 13.14174 | 10.25092 | -2.154041 | 0.09860984 | 2.600188 | 0.1920217
68.14859 | 10.9886 | 13.16581 | 10.25119 | -2.177207 | 0.09862845 | 2.62474 | 0.1912478
68.15859 | 10.9891 | 13.19035 | 10.25146 | -2.201246 | 0.09864846 | 2.649736 | 0.190505
68.16858 | 10.9894 | 13.21534 | 10.25172 | -2.225944 | 0.09866985 | 2.675164 | 0.1897947
68.17858 | 10.9949 | 13.24086 | 10.25197 | -2.245962 | 0.09869266 | 2.701082 | 0.1891164
68.18858 | 10.9977 | 13.26689 | 10.25222 | -2.269187 | 0.09871688 | 2.727479 | 0.1884714
68.19858 | 10.9989 | 13.29343 | 10.25247 | -2.294533 | 0.09874249 | 2.754364 | 0.1878604
68.20858 | 10.9963 | 13.32051 | 10.2527 | -2.32421 | 0.0987695 | 2.781752 | 0.1872839
68.21858 | 11.0073 | 13.34813 | 10.25294 | -2.340831 | 0.09879793 | 2.809651 | 0.1867425
68.22857 | 11.0105 | 13.37628 | 10.25317 | -2.365781 | 0.0988277 | 2.838048 | 0.1862369
68.23857 | 11.0127 | 13.40503 | 10.25339 | -2.392328 | 0.09885891 | 2.86701 | 0.1857667
68.24857 | 11.0149 | 13.43436 | 10.25361 | -2.419457 | 0.09889152 | 2.896521 | 0.1853325
68.25857 | 11.0241 | 13.46428 | 10.25383 | -2.440182 | 0.09892553 | 2.926596 | 0.1849348
68.26857 | 11.0303 | 13.49482 | 10.25403 | -2.464515 | 0.09896092 | 2.957246 | 0.1845737
68.27856 | 11.0379 | 13.52594 | 10.25424 | -2.488041 | 0.09899768 | 2.988455 | 0.1842499
68.28856 | 11.0464 | 13.55773 | 10.25444 | -2.511334 | 0.09903589 | 3.020298 | 0.1839628
68.29856 | 11.0527 | 13.59018 | 10.25463 | -2.537477 | 0.09907548 | 3.052759 | 0.1837131
68.30856 | 11.0647 | 13.62329 | 10.25482 | -2.558587 | 0.09911647 | 3.085852 | 0.1835008
68.31856 | 11.0707 | 13.65708 | 10.255 | -2.586378 | 0.09915886 | 3.119592 | 0.1833261
68.32856 | 11.0757 | 13.69156 | 10.25518 | -2.615865 | 0.09920265 | 3.153994 | 0.1831893
68.33855 | 11.0923 | 13.72673 | 10.25535 | -2.63443 | 0.09924779 | 3.18904 | 0.1830904
68.34855 | 11.0993 | 13.76266 | 10.25552 | -2.663357 | 0.09929437 | 3.224814 | 0.1830297
68.35855 | 11.1153 | 13.79933 | 10.25568 | -2.684031 | 0.09934236 | 3.2613 | 0.1830072
68.36855 | 11.117 | 13.83677 | 10.25584 | -2.719766 | 0.09939175 | 3.298513 | 0.1830233
68.37855 | 11.1323 | 13.87498 | 10.25599 | -2.742683 | 0.09944253 | 3.336473 | 0.1830782
68.38854 | 11.1461 | 13.91396 | 10.25614 | -2.76786 | 0.09949466 | 3.375158 | 0.1831718
68.39854 | 11.1562 | 13.95379 | 10.25628 | -2.797593 | 0.09954825 | 3.414663 | 0.1833048
68.40854 | 11.1677 | 13.99446 | 10.25641 | -2.826763 | 0.09960325 | 3.454969 | 0.1834772
68.41854 | 11.1885 | 14.03599 | 10.25654 | -2.84749 | 0.09965964 | 3.496097 | 0.1836893
68.42854 | 11.2003 | 14.07839 | 10.25667 | -2.878095 | 0.09971743 | 3.538067 | 0.1839415
68.43854 | 11.2183 | 14.1217 | 10.25679 | -2.903398 | 0.09977664 | 3.580898 | 0.1842341
68.44853 | 11.2258 | 14.16588 | 10.2569 | -2.940079 | 0.09983719 | 3.624571 | 0.184567
68.45853 | 11.2445 | 14.21105 | 10.25701 | -2.966546 | 0.09989921 | 3.669192 | 0.1849414
68.46853 | 11.2656 | 14.25718 | 10.25712 | -2.99158 | 0.09996264 | 3.714742 | 0.1853574
68.47853 | 11.2769 | 14.3043 | 10.25722 | -3.027404 | 0.1000275 | 3.761244 | 0.1858151
68.48853 | 11.2944 | 14.35244 | 10.25731 | -3.058043 | 0.1000937 | 3.808723 | 0.1863153
68.49852 | 11.3109 | 14.40157 | 10.2574 | -3.090668 | 0.1001613 | 3.85715 | 0.1868579
68.50852 | 11.3297 | 14.45181 | 10.25748 | -3.122113 | 0.1002304 | 3.906656 | 0.1874444
68.51852 | 11.3477 | 14.50315 | 10.25756 | -3.155452 | 0.1003009 | 3.957216 | 0.1880747
68.52852 | 11.3646 | 14.55561 | 10.25763 | -3.191011 | 0.1003728 | 4.008857 | 0.1887495
68.53852 | 11.386 | 14.60922 | 10.2577 | -3.223221 | 0.1004461 | 4.061606 | 0.1894693
68.54852 | 11.4091 | 14.66401 | 10.25776 | -3.254911 | 0.1005209 | 4.115494 | 0.1902348
68.55851 | 11.4311 | 14.71995 | 10.25782 | -3.288854 | 0.100597 | 4.170494 | 0.1910456
68.56851 | 11.4518 | 14.77719 | 10.25787 | -3.325393 | 0.1006745 | 4.226746 | 0.1919041
68.57851 | 11.4741 | 14.8357 | 10.25791 | -3.361605 | 0.1007536 | 4.284227 | 0.1928101
68.58851 | 11.4987 | 14.89552 | 10.25795 | -3.396823 | 0.1008341 | 4.34297 | 0.1937642
68.59851 | 11.5254 | 14.95668 | 10.25799 | -3.431282 | 0.100916 | 4.403009 | 0.1947671
68.6085 | 11.5488 | 15.01915 | 10.25802 | -3.470354 | 0.1009992 | 4.464318 | 0.1958185
68.6185 | 11.5763 | 15.0831 | 10.25804 | -3.506799 | 0.1010839 | 4.527051 | 0.1969211
68.6285 | 11.6046 | 15.14849 | 10.25806 | -3.543893 | 0.1011702 | 4.591187 | 0.1980745
68.6385 | 11.6345 | 15.21537 | 10.25808 | -3.580873 | 0.1012578 | 4.656761 | 0.1992794
68.6485 | 11.6621 | 15.28378 | 10.25808 | -3.62168 | 0.1013469 | 4.723814 | 0.2005366
68.6585 | 11.6947 | 15.35375 | 10.25809 | -3.659055 | 0.1014374 | 4.792386 | 0.2018467
68.66849 | 11.7268 | 15.42527 | 10.25808 | -3.698467 | 0.1015293 | 4.862446 | 0.2032089
68.67849 | 11.7656 | 15.4985 | 10.25807 | -3.732898 | 0.1016227 | 4.934175 | 0.2046267
68.68849 | 11.8019 | 15.57343 | 10.25806 | -3.771526 | 0.1017176 | 5.007549 | 0.2060993
68.69849 | 11.8367 | 15.65009 | 10.25804 | -3.813394 | 0.1018139 | 5.082612 | 0.2076273
68.70849 | 11.8737 | 15.72855 | 10.25802 | -3.854848 | 0.1019117 | 5.159409 | 0.2092114
68.71848 | 11.921 | 15.80875 | 10.25799 | -3.887754 | 0.1020109 | 5.237907 | 0.2108503
68.72848 | 11.9627 | 15.89092 | 10.25795 | -3.928224 | 0.1021116 | 5.318315 | 0.2125478
68.73848 | 12.0062 | 15.97503 | 10.25791 | -3.968827 | 0.1022138 | 5.400601 | 0.2143028
68.74848 | 12.0522 | 16.06111 | 10.25786 | -4.008915 | 0.1023175 | 5.484819 | 0.2161157
68.75848 | 12.105 | 16.14924 | 10.25781 | -4.044239 | 0.1024227 | 5.571019 | 0.2179868
68.76848 | 12.1569 | 16.23946 | 10.25775 | -4.082556 | 0.1025293 | 5.659257 | 0.2199163
68.77847 | 12.2025 | 16.33173 | 10.25769 | -4.129227 | 0.1026373 | 5.749497 | 0.2219024
68.78847 | 12.2637 | 16.42629 | 10.25762 | -4.162592 | 0.1027469 | 5.841974 | 0.2239493
68.79847 | 12.3206 | 16.52312 | 10.25755 | -4.202517 | 0.102858 | 5.936657 | 0.2260549
68.80847 | 12.3827 | 16.62226 | 10.25747 | -4.239563 | 0.1029706 | 6.033605 | 0.2282191
68.81847 | 12.4412 | 16.72379 | 10.25738 | -4.282591 | 0.1030846 | 6.132882 | 0.2304418
68.82846 | 12.5073 | 16.82766 | 10.25729 | -4.32036 | 0.1032001 | 6.234448 | 0.2327202
68.83846 | 12.5799 | 16.93414 | 10.2572 | -4.354236 | 0.1033172 | 6.338564 | 0.2350585
68.84846 | 12.6526 | 17.04318 | 10.25709 | -4.390584 | 0.1034358 | 6.4452 | 0.2374538
68.85846 | 12.7225 | 17.15487 | 10.25699 | -4.432369 | 0.1035559 | 6.554421 | 0.2399054
68.86846 | 12.8028 | 17.26926 | 10.25687 | -4.466459 | 0.1036775 | 6.666296 | 0.2424122
68.87846 | 12.8819 | 17.38642 | 10.25676 | -4.504524 | 0.1038007 | 6.780894 | 0.2449733
68.88845 | 12.9704 | 17.5063 | 10.25663 | -4.535903 | 0.1039253 | 6.898161 | 0.2475846
68.89845 | 13.0557 | 17.62922 | 10.2565 | -4.573521 | 0.1040514 | 7.018417 | 0.2502499
68.90845 | 13.1471 | 17.75513 | 10.25637 | -4.608026 | 0.1041792 | 7.141615 | 0.2529647
68.91845 | 13.2465 | 17.88409 | 10.25623 | -4.637589 | 0.1043085 | 7.267827 | 0.2557273
68.92845 | 13.3474 | 18.01619 | 10.25608 | -4.668786 | 0.1044393 | 7.397131 | 0.2585355
68.93844 | 13.455 | 18.15136 | 10.25593 | -4.696357 | 0.1045716 | 7.529473 | 0.2613839
68.94844 | 13.5669 | 18.28994 | 10.25577 | -4.723041 | 0.1047055 | 7.665189 | 0.2642755
68.95844 | 13.681 | 18.43189 | 10.25561 | -4.750887 | 0.104841 | 7.804233 | 0.2672045
68.96844 | 13.8079 | 18.57727 | 10.25544 | -4.76937 | 0.104978 | 7.946684 | 0.2701678
68.97844 | 13.9345 | 18.72617 | 10.25527 | -4.791666 | 0.1051166 | 8.092622 | 0.2731618
68.98844 | 14.0679 | 18.87865 | 10.25509 | -4.810755 | 0.1052568 | 8.24213 | 0.2761827
68.99843 | 14.2106 | 19.03466 | 10.2549 | -4.824058 | 0.1053985 | 8.395136 | 0.2792234
69.00843 | 14.3563 | 19.19456 | 10.25471 | -4.838261 | 0.1055418 | 8.552024 | 0.2822856
69.01843 | 14.5141 | 19.35829 | 10.25451 | -4.844187 | 0.1056868 | 8.712726 | 0.2853616
69.02843 | 14.6743 | 19.52592 | 10.25431 | -4.851615 | 0.1058333 | 8.877326 | 0.2884464
69.03843 | 14.847 | 19.69752 | 10.2541 | -4.850521 | 0.1059814 | 9.045903 | 0.2915348
69.04842 | 15.0278 | 19.87296 | 10.25389 | -4.845158 | 0.106131 | 9.21832 | 0.2946184
69.05842 | 15.2147 | 20.05274 | 10.25367 | -4.838037 | 0.1062824 | 9.395088 | 0.2976974
69.06842 | 15.4109 | 20.23671 | 10.25344 | -4.825812 | 0.1064354 | 9.57607 | 0.3007627
69.07842 | 15.6089 | 20.42496 | 10.25321 | -4.816055 | 0.10659 | 9.761343 | 0.3038084
69.08842 | 15.8247 | 20.61753 | 10.25298 | -4.792831 | 0.1067462 | 9.950979 | 0.3068279
69.09842 | 16.0499 | 20.8145 | 10.25274 | -4.764605 | 0.106904 | 10.14505 | 0.3098149
69.10841 | 16.2847 | 21.01574 | 10.25249 | -4.731036 | 0.1070634 | 10.34343 | 0.3127589
69.11841 | 16.5212 | 21.22168 | 10.25223 | -4.700479 | 0.1072246 | 10.54656 | 0.3156608
69.12841 | 16.7735 | 21.43219 | 10.25198 | -4.658687 | 0.1073874 | 10.75431 | 0.31851
69.13841 | 17.0404 | 21.64731 | 10.25171 | -4.606906 | 0.1075518 | 10.96674 | 0.3212998
69.14841 | 17.3163 | 21.86708 | 10.25144 | -4.550778 | 0.107718 | 11.1839 | 0.3240236
69.1584 | 17.6003 | 22.09131 | 10.25116 | -4.491014 | 0.1078856 | 11.40559 | 0.3266722
69.1684 | 17.901 | 22.32048 | 10.25088 | -4.419479 | 0.1080551 | 11.6323 | 0.3292446
69.1784 | 18.212 | 22.55437 | 10.2506 | -4.342372 | 0.1082263 | 11.86382 | 0.3317319
69.1884 | 18.5371 | 22.793 | 10.2503 | -4.255901 | 0.1083991 | 12.10017 | 0.3341282
69.1984 | 18.8717 | 23.03637 | 10.25 | -4.164665 | 0.1085737 | 12.34136 | 0.3364278
69.2084 | 19.2156 | 23.28445 | 10.2497 | -4.068848 | 0.10875 | 12.58737 | 0.3386256
69.21839 | 19.5748 | 23.53697 | 10.24939 | -3.962175 | 0.1089278 | 12.83794 | 0.3407148
69.22839 | 19.9468 | 23.7944 | 10.24907 | -3.847598 | 0.1091075 | 13.09352 | 0.3426949
69.23839 | 20.3343 | 24.05642 | 10.24875 | -3.722118 | 0.109289 | 13.35382 | 0.3445601
69.24839 | 20.7312 | 24.32296 | 10.24842 | -3.591761 | 0.1094722 | 13.61876 | 0.3463069
69.25839 | 21.1388 | 24.59394 | 10.24809 | -3.455136 | 0.1096571 | 13.88826 | 0.3479324
69.26838 | 21.5646 | 24.86896 | 10.24775 | -3.304364 | 0.1098436 | 14.16194 | 0.3494329
69.27838 | 21.9996 | 25.14845 | 10.24741 | -3.148852 | 0.110032 | 14.4402 | 0.3508096
69.28838 | 22.4585 | 25.43198 | 10.24706 | -2.97348 | 0.1102223 | 14.72264 | 0.3520599
69.29838 | 22.9258 | 25.71937 | 10.2467 | -2.793573 | 0.1104142 | 15.00908 | 0.3531829
69.30838 | 23.4027 | 26.01043 | 10.24634 | -2.607727 | 0.110608 | 15.2993 | 0.3541788
69.31838 | 23.8881 | 26.30492 | 10.24597 | -2.416816 | 0.1108036 | 15.5931 | 0.3550481
69.32837 | 24.391 | 26.60229 | 10.2456 | -2.211289 | 0.1110007 | 15.8899 | 0.3557912
69.33837 | 24.905 | 26.90284 | 10.24522 | -1.997845 | 0.1111999 | 16.19002 | 0.3564113
69.34837 | 25.4156 | 27.20598 | 10.24483 | -1.790379 | 0.1114009 | 16.49284 | 0.3569095
69.35837 | 25.9548 | 27.51134 | 10.24444 | -1.556538 | 0.1116037 | 16.79801 | 0.3572887
69.36837 | 26.4981 | 27.81855 | 10.24404 | -1.320447 | 0.1118084 | 17.10514 | 0.3575519
69.37836 | 27.0523 | 28.12689 | 10.24364 | -1.074589 | 0.1120147 | 17.41353 | 0.3577026
69.38836 | 27.5927 | 28.43652 | 10.24323 | -0.8438178 | 0.112223 | 17.72332 | 0.3577451
69.39836 | 28.1603 | 28.74665 | 10.24282 | -0.586355 | 0.1124333 | 18.03372 | 0.3576836
69.40836 | 28.7379 | 29.05678 | 10.2424 | -0.3188809 | 0.1126453 | 18.34422 | 0.3575227
69.41836 | 29.3163 | 29.36635 | 10.24197 | -0.05005399 | 0.1128593 | 18.65426 | 0.3572677
69.42836 | 29.8997 | 29.67479 | 10.24154 | 0.2249146 | 0.1130752 | 18.96325 | 0.3569238
69.43835 | 30.4725 | 29.98117 | 10.2411 | 0.4913341 | 0.1132927 | 19.27027 | 0.3564971
69.44835 | 31.0568 | 30.28546 | 10.24066 | 0.7713421 | 0.1135124 | 19.57529 | 0.3559928
69.45835 | 31.6411 | 30.58668 | 10.24021 | 1.054419 | 0.1137339 | 19.87732 | 0.3554173
69.46835 | 32.2045 | 30.88415 | 10.23976 | 1.320353 | 0.1139574 | 20.17566 | 0.354777
69.47835 | 32.7776 | 31.17713 | 10.23929 | 1.600467 | 0.1141829 | 20.46958 | 0.3540781
69.48834 | 33.3602 | 31.46463 | 10.23883 | 1.895573 | 0.1144101 | 20.75806 | 0.3533283
69.49834 | 33.9233 | 31.74644 | 10.23836 | 2.176864 | 0.1146394 | 21.04091 | 0.3525324
69.50834 | 34.4704 | 32.02151 | 10.23788 | 2.44889 | 0.1148707 | 21.31706 | 0.3516979
69.51834 | 35.0094 | 32.28908 | 10.23739 | 2.720316 | 0.115104 | 21.58576 | 0.3508315
69.52834 | 35.5471 | 32.54838 | 10.2369 | 2.998718 | 0.1153393 | 21.8462 | 0.3499399
69.53834 | 36.0629 | 32.79864 | 10.23641 | 3.264261 | 0.1155766 | 22.09763 | 0.3490298
69.54833 | 36.5743 | 33.03886 | 10.23591 | 3.535435 | 0.1158157 | 22.33904 | 0.3481086
69.55833 | 37.0572 | 33.26878 | 10.2354 | 3.788417 | 0.116057 | 22.57015 | 0.347181
69.56833 | 37.5243 | 33.48743 | 10.23488 | 4.036869 | 0.1163004 | 22.78999 | 0.3462543
69.57833 | 37.9839 | 33.69411 | 10.23436 | 4.289792 | 0.1165458 | 22.99786 | 0.3453345
69.58833 | 38.3941 | 33.88815 | 10.23384 | 4.50595 | 0.1167932 | 23.19309 | 0.3444276
69.59832 | 38.7957 | 34.06875 | 10.23331 | 4.726951 | 0.1170425 | 23.37486 | 0.3435401
69.60832 | 39.1809 | 34.23567 | 10.23277 | 4.945225 | 0.1172941 | 23.54293 | 0.3426759
69.61832 | 39.5434 | 34.3882 | 10.23223 | 5.155203 | 0.1175478 | 23.69658 | 0.341841
69.62832 | 39.8622 | 34.52582 | 10.23168 | 5.336382 | 0.1178036 | 23.83529 | 0.3410404
69.63832 | 40.1716 | 34.6481 | 10.23112 | 5.523497 | 0.1180615 | 23.95864 | 0.3402785
69.64832 | 40.4375 | 34.75466 | 10.23056 | 5.68284 | 0.1183216 | 24.06622 | 0.3395596
69.65831 | 40.681 | 34.84508 | 10.23 | 5.835918 | 0.1185835 | 24.15761 | 0.3388883
69.66831 | 40.8798 | 34.91929 | 10.22943 | 5.960507 | 0.1188478 | 24.23275 | 0.3382668
69.67831 | 41.0553 | 34.97698 | 10.22885 | 6.078319 | 0.1191143 | 24.29132 | 0.3376989
69.68831 | 41.2041 | 35.01801 | 10.22826 | 6.186088 | 0.119383 | 24.33318 | 0.3371873
69.69831 | 41.3184 | 35.0423 | 10.22767 | 6.276097 | 0.1196538 | 24.35824 | 0.3367345
69.7083 | 41.3671 | 35.04984 | 10.22708 | 6.317258 | 0.1199266 | 24.36649 | 0.3363426
69.7183 | 41.4073 | 35.04068 | 10.22648 | 6.366617 | 0.1202019 | 24.35799 | 0.3360125
69.7283 | 41.4221 | 35.01492 | 10.22587 | 6.407182 | 0.1204794 | 24.33282 | 0.3357457
69.7383 | 41.3949 | 34.97271 | 10.22525 | 6.422193 | 0.1207591 | 24.29115 | 0.3355428
69.7483 | 41.315 | 34.91427 | 10.22463 | 6.400733 | 0.1210412 | 24.23319 | 0.335404
69.7583 | 41.2313 | 34.83987 | 10.22401 | 6.391434 | 0.1213254 | 24.1592 | 0.3353292
69.76829 | 41.0983 | 34.74992 | 10.22338 | 6.348383 | 0.1216117 | 24.06961 | 0.3353175
69.77829 | 40.9574 | 34.64461 | 10.22274 | 6.312785 | 0.1219006 | 23.96461 | 0.3353681
69.78829 | 40.7184 | 34.52444 | 10.2221 | 6.193958 | 0.1221917 | 23.84467 | 0.3354794
69.79829 | 40.5086 | 34.38985 | 10.22145 | 6.118751 | 0.1224852 | 23.71027 | 0.3356495
69.80829 | 40.2249 | 34.24131 | 10.22079 | 5.983586 | 0.1227811 | 23.56187 | 0.3358684
69.81828 | 39.9514 | 34.07953 | 10.22013 | 5.871868 | 0.123079 | 23.40017 | 0.3361482
69.82828 | 39.5987 | 33.90474 | 10.21946 | 5.693958 | 0.1233795 | 23.22542 | 0.3364787
69.83828 | 39.2544 | 33.71766 | 10.21879 | 5.53674 | 0.1236824 | 23.03833 | 0.336856
69.84828 | 38.8706 | 33.51889 | 10.21811 | 5.351705 | 0.1239878 | 22.83952 | 0.3372761
69.85828 | 38.4804 | 33.30906 | 10.21743 | 5.171342 | 0.1242955 | 22.6296 | 0.3377348
69.86828 | 38.0296 | 33.08879 | 10.21674 | 4.940813 | 0.1246058 | 22.40922 | 0.3382274
69.87827 | 37.587 | 32.85897 | 10.21604 | 4.728033 | 0.124918 | 22.17926 | 0.3387478
69.88827 | 37.1135 | 32.6198 | 10.21534 | 4.493704 | 0.1252331 | 21.93994 | 0.3392891
69.89827 | 36.6294 | 32.37218 | 10.21463 | 4.257224 | 0.1255507 | 21.69215 | 0.3398522
69.90827 | 36.1053 | 32.11677 | 10.21391 | 3.988529 | 0.1258708 | 21.43656 | 0.3404277
69.91827 | 35.5777 | 31.85425 | 10.21319 | 3.723451 | 0.1261934 | 21.17385 | 0.3410094
69.92826 | 35.0465 | 31.58555 | 10.21247 | 3.460953 | 0.1265182 | 20.90497 | 0.3415908
69.93826 | 34.4783 | 31.3108 | 10.21173 | 3.167496 | 0.1268459 | 20.63006 | 0.3421668
69.94826 | 33.898 | 31.03093 | 10.211 | 2.867066 | 0.1271761 | 20.35003 | 0.3427304
69.95826 | 33.3346 | 30.74658 | 10.21025 | 2.588021 | 0.1275089 | 20.06554 | 0.3432754
69.96826 | 32.7533 | 30.45837 | 10.2095 | 2.294927 | 0.1278443 | 19.77723 | 0.3437954
69.97826 | 32.165 | 30.16693 | 10.20874 | 1.998067 | 0.1281824 | 19.48572 | 0.3442842
69.98825 | 31.5736 | 29.87314 | 10.20798 | 1.700459 | 0.1285227 | 19.1919 | 0.3447349
69.99825 | 30.9648 | 29.57701 | 10.20721 | 1.387794 | 0.128866 | 18.89578 | 0.3451431
70.00825 | 30.3844 | 29.27937 | 10.20644 | 1.105032 | 0.129212 | 18.59822 | 0.3455024
70.01825 | 29.7891 | 28.98076 | 10.20566 | 0.8083392 | 0.1295606 | 18.29974 | 0.3458071
70.02825 | 29.2077 | 28.6817 | 10.20487 | 0.526003 | 0.1299121 | 18.00086 | 0.3460521
70.03824 | 28.5905 | 28.38299 | 10.20408 | 0.2075112 | 0.1302658 | 17.70241 | 0.3462324
70.04824 | 28.0337 | 28.08444 | 10.20328 | -0.05074008 | 0.1306226 | 17.40419 | 0.346344
70.05824 | 27.441 | 27.78681 | 10.20248 | -0.3458115 | 0.1309822 | 17.10697 | 0.3463825
70.06824 | 26.8631 | 27.49051 | 10.20167 | -0.6274076 | 0.1313446 | 16.81115 | 0.3463442
70.07824 | 26.2931 | 27.19591 | 10.20085 | -0.9028093 | 0.1317098 | 16.51712 | 0.346226
70.08824 | 25.7339 | 26.90337 | 10.20003 | -1.169467 | 0.1320778 | 16.22524 | 0.3460251
70.09823 | 25.2238 | 26.61349 | 10.1992 | -1.389688 | 0.1324484 | 15.9361 | 0.3457396
70.10823 | 24.6825 | 26.32601 | 10.19837 | -1.643506 | 0.1328221 | 15.64945 | 0.3453672
70.11823 | 24.1688 | 26.04148 | 10.19753 | -1.87268 | 0.1331987 | 15.36585 | 0.3449067
70.12823 | 23.6336 | 25.76015 | 10.19668 | -2.126554 | 0.1335782 | 15.08554 | 0.3443574
70.13823 | 23.1731 | 25.48226 | 10.19583 | -2.309157 | 0.1339607 | 14.80875 | 0.3437188
70.14822 | 22.6757 | 25.20831 | 10.19497 | -2.532605 | 0.1343457 | 14.536 | 0.3429918
70.15822 | 22.2111 | 24.93783 | 10.1941 | -2.726735 | 0.1347341 | 14.26682 | 0.3421755
70.16822 | 21.7496 | 24.67133 | 10.19323 | -2.921725 | 0.1351255 | 14.00169 | 0.3412714
70.17822 | 21.29 | 24.40891 | 10.19236 | -3.118914 | 0.1355198 | 13.74076 | 0.3402809
70.18822 | 20.8901 | 24.15072 | 10.19148 | -3.260618 | 0.1359172 | 13.48412 | 0.3392056
70.19822 | 20.4566 | 23.89683 | 10.19059 | -3.440234 | 0.1363177 | 13.23188 | 0.3380474
70.20821 | 20.0632 | 23.64759 | 10.18969 | -3.584388 | 0.1367209 | 12.98436 | 0.33681
70.21821 | 19.671 | 23.40255 | 10.18879 | -3.731554 | 0.1371275 | 12.74114 | 0.3354935
70.22821 | 19.3145 | 23.16203 | 10.18789 | -3.847533 | 0.1375373 | 12.50251 | 0.3341018
70.23821 | 18.9719 | 22.92606 | 10.18697 | -3.954158 | 0.1379502 | 12.2685 | 0.3326381
70.24821 | 18.621 | 22.69466 | 10.18606 | -4.073655 | 0.1383663 | 12.03913 | 0.3311056
70.2582 | 18.301 | 22.46806 | 10.18513 | -4.167057 | 0.1387852 | 11.81463 | 0.3295095
70.2682 | 17.9681 | 22.24582 | 10.1842 | -4.277719 | 0.1392078 | 11.59456 | 0.3278496
70.2782 | 17.6952 | 22.02816 | 10.18327 | -4.33296 | 0.1396335 | 11.37913 | 0.3261315
70.2882 | 17.4013 | 21.81506 | 10.18232 | -4.413761 | 0.1400626 | 11.16832 | 0.3243587
70.2982 | 17.1191 | 21.6065 | 10.18137 | -4.487396 | 0.1404949 | 10.96209 | 0.322535
70.3082 | 16.8549 | 21.40243 | 10.18042 | -4.547534 | 0.1409306 | 10.76042 | 0.3206642
70.31819 | 16.6016 | 21.20303 | 10.17946 | -4.601429 | 0.1413692 | 10.56345 | 0.318752
70.32819 | 16.3653 | 21.00784 | 10.17849 | -4.642544 | 0.1418116 | 10.37074 | 0.3167983
70.33819 | 16.151 | 20.81703 | 10.17752 | -4.666028 | 0.1422574 | 10.18244 | 0.3148086
70.34819 | 15.9227 | 20.63053 | 10.17654 | -4.707826 | 0.1427066 | 9.99849 | 0.3127865
70.35819 | 15.7266 | 20.44828 | 10.17556 | -4.721679 | 0.1431593 | 9.818826 | 0.3107355
70.36818 | 15.5388 | 20.2704 | 10.17457 | -4.731597 | 0.1436151 | 9.643552 | 0.3086608
70.37818 | 15.3548 | 20.09646 | 10.17357 | -4.741665 | 0.1440748 | 9.472257 | 0.3065619
70.38818 | 15.1849 | 19.92659 | 10.17257 | -4.741694 | 0.144538 | 9.305044 | 0.3044437
70.39818 | 15.0141 | 19.76071 | 10.17156 | -4.746615 | 0.1450048 | 9.14184 | 0.3023092
70.40818 | 14.854 | 19.59875 | 10.17055 | -4.744752 | 0.1454752 | 8.98257 | 0.3001609
70.41818 | 14.7205 | 19.44064 | 10.16952 | -4.720136 | 0.1459492 | 8.82716 | 0.2980014
70.42817 | 14.5657 | 19.28644 | 10.1685 | -4.72074 | 0.1464264 | 8.675679 | 0.2958352
70.43817 | 14.4357 | 19.13579 | 10.16747 | -4.700087 | 0.1469078 | 8.527753 | 0.29366
70.44817 | 14.3096 | 18.98876 | 10.16643 | -4.679156 | 0.1473928 | 8.383455 | 0.2914801
70.45817 | 14.1829 | 18.84527 | 10.16538 | -4.66237 | 0.1478817 | 8.242708 | 0.289297
70.46817 | 14.0781 | 18.70525 | 10.16433 | -4.627153 | 0.1483742 | 8.105434 | 0.2871122
70.47816 | 13.9705 | 18.56876 | 10.16328 | -4.598262 | 0.1488702 | 7.971685 | 0.2849293
70.48816 | 13.8684 | 18.43545 | 10.16221 | -4.567052 | 0.1493704 | 7.841123 | 0.282745
70.49816 | 13.7717 | 18.30539 | 10.16115 | -4.533686 | 0.1498745 | 7.713804 | 0.2805625
70.50816 | 13.6814 | 18.17849 | 10.16007 | -4.497088 | 0.1503825 | 7.589653 | 0.2783826
70.51816 | 13.5948 | 18.05468 | 10.15899 | -4.459885 | 0.1508945 | 7.468595 | 0.2762059
70.52816 | 13.5193 | 17.9339 | 10.1579 | -4.414602 | 0.1514104 | 7.350556 | 0.274033
70.53815 | 13.431 | 17.81618 | 10.15681 | -4.385183 | 0.1519298 | 7.235576 | 0.2718665
70.54815 | 13.3585 | 17.70122 | 10.15571 | -4.342725 | 0.1524538 | 7.123357 | 0.2697024
70.55815 | 13.2943 | 17.58908 | 10.15461 | -4.294775 | 0.1529818 | 7.013943 | 0.267543
70.56815 | 13.2203 | 17.47967 | 10.1535 | -4.259365 | 0.153514 | 6.907267 | 0.2653886
70.57815 | 13.1536 | 17.37293 | 10.15238 | -4.219326 | 0.1540502 | 6.803257 | 0.2632393
70.58814 | 13.0949 | 17.26889 | 10.15126 | -4.173993 | 0.1545902 | 6.701949 | 0.2610972
70.59814 | 13.0352 | 17.1673 | 10.15013 | -4.132098 | 0.1551348 | 6.603077 | 0.2589583
70.60814 | 12.9837 | 17.06818 | 10.14899 | -4.08448 | 0.1556837 | 6.506678 | 0.2568247
70.61814 | 12.9322 | 16.97148 | 10.14785 | -4.039276 | 0.1562369 | 6.412691 | 0.2546964
70.62814 | 12.8819 | 16.87713 | 10.14671 | -3.995226 | 0.1567944 | 6.321052 | 0.2525735
70.63814 | 12.8279 | 16.78507 | 10.14555 | -3.95717 | 0.1573563 | 6.231705 | 0.2504561
70.64813 | 12.7891 | 16.69534 | 10.14439 | -3.906237 | 0.157922 | 6.144674 | 0.2483465
70.65813 | 12.7521 | 16.60769 | 10.14323 | -3.855595 | 0.1584927 | 6.059732 | 0.2462405
70.66813 | 12.7026 | 16.52218 | 10.14206 | -3.819577 | 0.1590679 | 5.976911 | 0.2441405
70.67813 | 12.6686 | 16.43873 | 10.14088 | -3.77013 | 0.1596476 | 5.896155 | 0.2420467
70.68813 | 12.6281 | 16.3573 | 10.1397 | -3.729202 | 0.1602318 | 5.817413 | 0.2399594
70.69812 | 12.59 | 16.27792 | 10.13851 | -3.687918 | 0.1608201 | 5.740706 | 0.2378809
70.70812 | 12.5598 | 16.20037 | 10.13732 | -3.640573 | 0.1614136 | 5.665836 | 0.2358076
70.71812 | 12.5296 | 16.1247 | 10.13611 | -3.595098 | 0.1620117 | 5.59283 | 0.2337419
70.72812 | 12.4962 | 16.05085 | 10.13491 | -3.554646 | 0.1626146 | 5.52164 | 0.2316842
70.73812 | 12.4657 | 15.97877 | 10.13369 | -3.513071 | 0.1632222 | 5.45222 | 0.2296352
70.74812 | 12.4442 | 15.90843 | 10.13248 | -3.46423 | 0.1638346 | 5.384525 | 0.2275954
70.75811 | 12.4199 | 15.83985 | 10.13125 | -3.419946 | 0.1644513 | 5.318575 | 0.2255675
70.76811 | 12.3907 | 15.77284 | 10.13002 | -3.382142 | 0.1650735 | 5.2542 | 0.223548
70.77811 | 12.3659 | 15.70745 | 10.12878 | -3.341547 | 0.1657006 | 5.191424 | 0.2215397
70.78811 | 12.3509 | 15.64362 | 10.12754 | -3.292721 | 0.1663326 | 5.130205 | 0.2195433
70.79811 | 12.3371 | 15.58133 | 10.12629 | -3.244227 | 0.1669698 | 5.070506 | 0.2175597
70.8081 | 12.314 | 15.52059 | 10.12504 | -3.206591 | 0.1676113 | 5.01235 | 0.2155916
70.8181 | 12.2944 | 15.46125 | 10.12378 | -3.166848 | 0.1682586 | 4.955577 | 0.213636
70.8281 | 12.2764 | 15.40333 | 10.12251 | -3.126929 | 0.168911 | 4.900213 | 0.2116957
70.8381 | 12.2673 | 15.3468 | 10.12124 | -3.079501 | 0.1695687 | 4.846224 | 0.2097715
70.8481 | 12.2486 | 15.29163 | 10.11996 | -3.043031 | 0.1702317 | 4.793577 | 0.2078646
70.8581 | 12.236 | 15.23779 | 10.11867 | -3.001787 | 0.1708999 | 4.742239 | 0.2059757
70.86809 | 12.2279 | 15.18529 | 10.11738 | -2.95739 | 0.1715728 | 4.692227 | 0.2041077
70.87809 | 12.2109 | 15.13401 | 10.11609 | -2.923107 | 0.1722519 | 4.643412 | 0.2022578
70.88809 | 12.2013 | 15.08396 | 10.11478 | -2.882663 | 0.1729363 | 4.595815 | 0.2004289
70.89809 | 12.1931 | 15.03513 | 10.11347 | -2.842028 | 0.1736263 | 4.549406 | 0.1986218
70.90809 | 12.1825 | 14.98748 | 10.11216 | -2.804977 | 0.1743219 | 4.504158 | 0.1968377
70.91808 | 12.1762 | 14.94103 | 10.11084 | -2.764828 | 0.1750221 | 4.460087 | 0.1950792
70.92808 | 12.1659 | 14.89566 | 10.10951 | -2.729765 | 0.175729 | 4.41708 | 0.1933435
70.93808 | 12.159 | 14.85141 | 10.10818 | -2.69241 | 0.1764416 | 4.375154 | 0.1916334
70.94808 | 12.1525 | 14.80824 | 10.10684 | -2.655738 | 0.1771599 | 4.334287 | 0.1899497
70.95808 | 12.1453 | 14.76613 | 10.1055 | -2.620828 | 0.1778841 | 4.294454 | 0.1882934
70.96808 | 12.1391 | 14.72506 | 10.10415 | -2.585956 | 0.1786142 | 4.255631 | 0.1866653
70.97807 | 12.1313 | 14.68504 | 10.10279 | -2.553744 | 0.1793496 | 4.217836 | 0.1850676
70.98807 | 12.1279 | 14.64599 | 10.10143 | -2.518086 | 0.1800916 | 4.180968 | 0.1834979
70.99807 | 12.1277 | 14.6079 | 10.10006 | -2.480204 | 0.1808397 | 4.145046 | 0.1819587
71.00807 | 12.1221 | 14.57078 | 10.09869 | -2.448679 | 0.181594 | 4.11005 | 0.1804505
71.01807 | 12.1174 | 14.53459 | 10.0973 | -2.417193 | 0.1823544 | 4.07596 | 0.1789741
71.02806 | 12.1121 | 14.49936 | 10.09592 | -2.38726 | 0.1831203 | 4.042789 | 0.1775313
71.03806 | 12.1136 | 14.46499 | 10.09453 | -2.351394 | 0.1838933 | 4.010454 | 0.1761199
71.04806 | 12.1133 | 14.43151 | 10.09313 | -2.318214 | 0.1846727 | 3.97897 | 0.1747421
71.05806 | 12.112 | 14.3989 | 10.09172 | -2.286901 | 0.1854585 | 3.94832 | 0.1733979
71.06806 | 12.1108 | 14.36714 | 10.09031 | -2.256341 | 0.1862508 | 3.918488 | 0.1720879
71.07806 | 12.1071 | 14.33622 | 10.0889 | -2.229117 | 0.1870496 | 3.889456 | 0.1708127
71.08805 | 12.1136 | 14.30614 | 10.08748 | -2.192544 | 0.1878542 | 3.861238 | 0.169574
71.09805 | 12.1159 | 14.27685 | 10.08605 | -2.160948 | 0.1886664 | 3.833763 | 0.1683691
71.10805 | 12.115 | 14.24835 | 10.08462 | -2.133345 | 0.1894853 | 3.807044 | 0.1672
71.11805 | 12.1147 | 14.22062 | 10.08318 | -2.105922 | 0.1903111 | 3.781068 | 0.1660668
71.12805 | 12.118 | 14.19366 | 10.08173 | -2.075664 | 0.1911438 | 3.75582 | 0.1649697
71.13804 | 12.1235 | 14.16749 | 10.08028 | -2.043988 | 0.1919826 | 3.731316 | 0.1639101
71.14804 | 12.1295 | 14.14202 | 10.07882 | -2.012524 | 0.1928293 | 3.707487 | 0.162886
71.15804 | 12.1292 | 14.11729 | 10.07736 | -1.988089 | 0.1936831 | 3.684348 | 0.1618987
71.16804 | 12.1298 | 14.09327 | 10.07589 | -1.963471 | 0.1945441 | 3.66189 | 0.1609482
71.17804 | 12.137 | 14.06996 | 10.07441 | -1.93296 | 0.1954124 | 3.640099 | 0.1600348
71.18804 | 12.1425 | 14.04734 | 10.07293 | -1.904845 | 0.196288 | 3.618966 | 0.1591585
71.19803 | 12.1504 | 14.02544 | 10.07145 | -1.875036 | 0.1971701 | 3.598498 | 0.1583202
71.20803 | 12.148 | 14.00418 | 10.06995 | -1.85618 | 0.1980606 | 3.578648 | 0.1575183
71.21803 | 12.1522 | 13.98359 | 10.06845 | -1.831391 | 0.1989587 | 3.559424 | 0.1567538
71.22803 | 12.1602 | 13.96366 | 10.06695 | -1.803459 | 0.1998644 | 3.540818 | 0.1560268
71.23803 | 12.1667 | 13.94437 | 10.06544 | -1.777674 | 0.2007779 | 3.52282 | 0.1553372
71.24802 | 12.1671 | 13.92575 | 10.06392 | -1.758645 | 0.2016982 | 3.505437 | 0.1546858
71.25802 | 12.1727 | 13.90773 | 10.0624 | -1.73503 | 0.2026273 | 3.48863 | 0.1540713
71.26802 | 12.1767 | 13.89034 | 10.06087 | -1.713639 | 0.2035645 | 3.472407 | 0.1534944
71.27802 | 12.185 | 13.87356 | 10.05934 | -1.688562 | 0.2045096 | 3.456759 | 0.1529552
71.28802 | 12.1916 | 13.8574 | 10.0578 | -1.665795 | 0.205463 | 3.44168 | 0.1524536
71.29801 | 12.1967 | 13.84184 | 10.05625 | -1.645144 | 0.2064236 | 3.427176 | 0.1519899
71.30801 | 12.1999 | 13.82687 | 10.0547 | -1.626972 | 0.2073935 | 3.413213 | 0.1515639
71.31801 | 12.2047 | 13.81249 | 10.05314 | -1.60779 | 0.2083718 | 3.399798 | 0.1511756
71.32801 | 12.2174 | 13.79869 | 10.05158 | -1.581294 | 0.2093585 | 3.38693 | 0.1508253
71.33801 | 12.2185 | 13.78547 | 10.05001 | -1.566971 | 0.2103539 | 3.374593 | 0.1505128
71.34801 | 12.2294 | 13.77282 | 10.04844 | -1.54342 | 0.211358 | 3.362788 | 0.1502384
71.358 | 12.2349 | 13.76075 | 10.04686 | -1.525847 | 0.2123699 | 3.351519 | 0.1500023
71.368 | 12.2375 | 13.74922 | 10.04527 | -1.511724 | 0.2133916 | 3.34076 | 0.1498041
71.378 | 12.251 | 13.73826 | 10.04368 | -1.487258 | 0.2144223 | 3.330516 | 0.1496442
71.388 | 12.2583 | 13.72785 | 10.04208 | -1.469546 | 0.2154621 | 3.320784 | 0.1495226
71.398 | 12.2667 | 13.71798 | 10.04047 | -1.451283 | 0.216511 | 3.311559 | 0.1494395
71.40799 | 12.2759 | 13.70867 | 10.03886 | -1.432774 | 0.2175682 | 3.302847 | 0.1493951
71.41799 | 12.2868 | 13.6999 | 10.03725 | -1.413098 | 0.2186358 | 3.294626 | 0.1493893
71.42799 | 12.295 | 13.69166 | 10.03563 | -1.396662 | 0.2197129 | 3.286901 | 0.1494224
71.43799 | 12.3072 | 13.68396 | 10.034 | -1.376762 | 0.2207996 | 3.279671 | 0.1494945
71.44799 | 12.319 | 13.6768 | 10.03236 | -1.357797 | 0.2218959 | 3.272931 | 0.1496059
71.45799 | 12.3319 | 13.67016 | 10.03072 | -1.338263 | 0.2230021 | 3.266681 | 0.1497566
71.46798 | 12.3389 | 13.66407 | 10.02908 | -1.325166 | 0.2241171 | 3.260921 | 0.1499468
71.47798 | 12.3515 | 13.65849 | 10.02743 | -1.30699 | 0.2252432 | 3.255641 | 0.150177
71.48798 | 12.3673 | 13.65344 | 10.02577 | -1.286142 | 0.2263794 | 3.250844 | 0.1504471
71.49798 | 12.3801 | 13.64892 | 10.02411 | -1.268821 | 0.2275259 | 3.246528 | 0.1507575
71.50798 | 12.3931 | 13.64492 | 10.02244 | -1.251825 | 0.2286828 | 3.242693 | 0.1511085
71.51797 | 12.4063 | 13.64146 | 10.02077 | -1.235157 | 0.229849 | 3.23934 | 0.1514997
71.52797 | 12.4241 | 13.63851 | 10.01909 | -1.214411 | 0.231027 | 3.236464 | 0.1519324
71.53797 | 12.4408 | 13.63609 | 10.0174 | -1.195291 | 0.2322157 | 3.234067 | 0.1524063
71.54797 | 12.4565 | 13.6342 | 10.01571 | -1.177696 | 0.2334152 | 3.232148 | 0.1529219
71.55797 | 12.4712 | 13.63283 | 10.01401 | -1.161628 | 0.2346258 | 3.23071 | 0.1534793
71.56797 | 12.4807 | 13.63199 | 10.01231 | -1.151288 | 0.2358474 | 3.229752 | 0.1540788
71.57796 | 12.5062 | 13.63168 | 10.0106 | -1.125477 | 0.2370791 | 3.229275 | 0.1547201
71.58796 | 12.5167 | 13.6319 | 10.00889 | -1.115197 | 0.2383234 | 3.229281 | 0.1554048
71.59796 | 12.5367 | 13.63265 | 10.00717 | -1.095949 | 0.2395791 | 3.22977 | 0.1561325
71.60796 | 12.5537 | 13.63394 | 10.00544 | -1.080237 | 0.2408466 | 3.230746 | 0.1569035
71.61796 | 12.5665 | 13.63576 | 10.00371 | -1.069262 | 0.2421257 | 3.232209 | 0.1577181
71.62795 | 12.589 | 13.63812 | 10.00197 | -1.049125 | 0.2434156 | 3.234161 | 0.1585758
71.63795 | 12.6091 | 13.64103 | 10.00023 | -1.031934 | 0.2447187 | 3.236607 | 0.1594784
71.64795 | 12.6268 | 13.64449 | 9.99848 | -1.01769 | 0.2460341 | 3.23955 | 0.1604254
71.65795 | 12.6445 | 13.6485 | 9.996725 | -1.003998 | 0.2473618 | 3.242994 | 0.1614171
71.66795 | 12.6616 | 13.65306 | 9.994965 | -0.9914606 | 0.248702 | 3.24694 | 0.1624536
71.67795 | 12.6837 | 13.65818 | 9.993198 | -0.9744821 | 0.2500549 | 3.251394 | 0.1635351
71.68794 | 12.7042 | 13.66386 | 9.991428 | -0.9596602 | 0.2514192 | 3.256352 | 0.1646607
71.69794 | 12.7244 | 13.67011 | 9.98965 | -0.945713 | 0.2527978 | 3.261832 | 0.1658326
71.70794 | 12.7439 | 13.67694 | 9.987867 | -0.9330394 | 0.2541895 | 3.267833 | 0.1670499
71.71794 | 12.7616 | 13.68434 | 9.986078 | -0.9227444 | 0.2555945 | 3.274359 | 0.1683126
71.72794 | 12.7806 | 13.69233 | 9.984283 | -0.9117333 | 0.2570129 | 3.281417 | 0.1696207
71.73793 | 12.8039 | 13.7009 | 9.982484 | -0.8970034 | 0.2584435 | 3.289003 | 0.1709727
71.74793 | 12.8256 | 13.71008 | 9.980678 | -0.8844772 | 0.2598893 | 3.297139 | 0.1723711
71.75793 | 12.8472 | 13.71985 | 9.978866 | -0.8726528 | 0.261349 | 3.305823 | 0.1738144
71.76793 | 12.8706 | 13.73024 | 9.977049 | -0.8596361 | 0.2628228 | 3.315062 | 0.1753023
71.77793 | 12.8924 | 13.74123 | 9.975225 | -0.8488339 | 0.2643109 | 3.324863 | 0.1768343
71.78793 | 12.9183 | 13.75285 | 9.973396 | -0.8345526 | 0.2658135 | 3.335233 | 0.17841
71.79792 | 12.9417 | 13.76509 | 9.971564 | -0.8233865 | 0.2673292 | 3.346166 | 0.1800272
71.80792 | 12.9671 | 13.77797 | 9.969724 | -0.8108665 | 0.2688613 | 3.357693 | 0.1816882
71.81792 | 12.9926 | 13.79149 | 9.967878 | -0.7988874 | 0.2704083 | 3.369811 | 0.1833908
71.82792 | 13.0183 | 13.80566 | 9.966026 | -0.7873565 | 0.2719706 | 3.382526 | 0.1851338
71.83792 | 13.0447 | 13.82048 | 9.964169 | -0.7757803 | 0.2735482 | 3.395847 | 0.1869161
71.84791 | 13.0727 | 13.83595 | 9.962308 | -0.7632509 | 0.2751399 | 3.409768 | 0.1887346
71.85791 | 13.1006 | 13.8521 | 9.96044 | -0.7515029 | 0.2767489 | 3.424323 | 0.1905915
71.86791 | 13.1313 | 13.86893 | 9.958566 | -0.7376348 | 0.2783739 | 3.439511 | 0.1924833
71.87791 | 13.1611 | 13.88645 | 9.956687 | -0.7253471 | 0.2800151 | 3.455337 | 0.1944082
71.88791 | 13.194 | 13.90465 | 9.954801 | -0.7106489 | 0.2816727 | 3.471811 | 0.1963642
71.89791 | 13.228 | 13.92355 | 9.952911 | -0.6955456 | 0.2833469 | 3.488939 | 0.198349
71.9079 | 13.2616 | 13.94312 | 9.951016 | -0.6815246 | 0.2850363 | 3.506714 | 0.2003582
71.9179 | 13.2965 | 13.96343 | 9.949114 | -0.6669316 | 0.2867444 | 3.52518 | 0.2023931
71.9279 | 13.3291 | 13.98445 | 9.947207 | -0.6553527 | 0.2884698 | 3.544327 | 0.2044488
71.9379 | 13.3676 | 14.00619 | 9.945294 | -0.6385939 | 0.2902127 | 3.564165 | 0.2065223
71.9479 | 13.4057 | 14.02866 | 9.943375 | -0.6229601 | 0.2919733 | 3.584702 | 0.2086101
71.95789 | 13.4451 | 14.05183 | 9.941453 | -0.6067334 | 0.2937501 | 3.605924 | 0.2107066
71.96789 | 13.4845 | 14.07576 | 9.939523 | -0.5912632 | 0.2955468 | 3.627881 | 0.2128122
71.97789 | 13.5246 | 14.10043 | 9.937588 | -0.5758316 | 0.297362 | 3.650561 | 0.2149206
71.98789 | 13.5678 | 14.12584 | 9.935647 | -0.5580423 | 0.2991959 | 3.673972 | 0.2170276
71.99789 | 13.6128 | 14.152 | 9.933701 | -0.5391974 | 0.3010487 | 3.698119 | 0.2191286
72.00789 | 13.6565 | 14.1789 | 9.931749 | -0.5224001 | 0.3029208 | 3.723012 | 0.221219
72.01788 | 13.7035 | 14.20652 | 9.929793 | -0.5030234 | 0.3048104 | 3.748628 | 0.2232918
72.02788 | 13.7479 | 14.23492 | 9.92783 | -0.4870236 | 0.3067215 | 3.775026 | 0.2253459
72.03788 | 13.801 | 14.26407 | 9.925862 | -0.4630733 | 0.3086527 | 3.802185 | 0.227374
72.04788 | 13.848 | 14.29397 | 9.923888 | -0.4459722 | 0.3106041 | 3.830109 | 0.2293707
72.05788 | 13.9018 | 14.32462 | 9.921909 | -0.4228181 | 0.312576 | 3.858803 | 0.2313304
72.06787 | 13.9528 | 14.35598 | 9.919926 | -0.4031777 | 0.3145668 | 3.88824 | 0.2332457
72.07787 | 14.0085 | 14.38811 | 9.917935 | -0.3796078 | 0.3165805 | 3.918477 | 0.2351145
72.08787 | 14.0701 | 14.42097 | 9.915939 | -0.3508739 | 0.3186157 | 3.949489 | 0.2369293
72.09787 | 14.1215 | 14.45457 | 9.913938 | -0.3330695 | 0.3206726 | 3.981275 | 0.2386842
72.10787 | 14.1832 | 14.48889 | 9.911931 | -0.3056873 | 0.3227514 | 4.013831 | 0.2403736
72.11787 | 14.2436 | 14.52392 | 9.909919 | -0.2803185 | 0.3248525 | 4.047155 | 0.2419918
72.12786 | 14.305 | 14.55962 | 9.907903 | -0.254618 | 0.3269742 | 4.081209 | 0.2435318
72.13786 | 14.3744 | 14.59604 | 9.90588 | -0.2216426 | 0.3291208 | 4.11605 | 0.2449913
72.14786 | 14.4359 | 14.63314 | 9.903852 | -0.1972438 | 0.3312899 | 4.151639 | 0.2463636
72.15786 | 14.5062 | 14.67091 | 9.901818 | -0.1647082 | 0.3334832 | 4.187964 | 0.2476436
72.16786 | 14.5755 | 14.70932 | 9.899778 | -0.1338176 | 0.3357005 | 4.225012 | 0.2488267
72.17785 | 14.6461 | 14.74831 | 9.897735 | -0.1022144 | 0.3379399 | 4.262732 | 0.2499073
72.18785 | 14.7206 | 14.78795 | 9.895685 | -0.06735349 | 0.3402059 | 4.301179 | 0.2508837
72.19785 | 14.7976 | 14.82817 | 9.893629 | -0.03057351 | 0.3424969 | 4.340296 | 0.2517508
72.20785 | 14.8791 | 14.86895 | 9.891568 | 0.0101512 | 0.3448132 | 4.380062 | 0.2525054
72.21785 | 14.9603 | 14.91025 | 9.889502 | 0.05004886 | 0.3471552 | 4.42045 | 0.2531444
72.22785 | 15.0374 | 14.95205 | 9.88743 | 0.08535091 | 0.3495231 | 4.46143 | 0.2536654
72.23784 | 15.1203 | 14.99427 | 9.885355 | 0.1260347 | 0.3519152 | 4.502929 | 0.2540658
72.24784 | 15.206 | 15.03695 | 9.883272 | 0.1690483 | 0.3543363 | 4.544998 | 0.2543448
72.25784 | 15.2922 | 15.08003 | 9.881185 | 0.212175 | 0.3567846 | 4.587555 | 0.2545007
72.26784 | 15.3783 | 15.12344 | 9.879091 | 0.2548566 | 0.3592605 | 4.630559 | 0.2545325
72.27784 | 15.465 | 15.16716 | 9.876993 | 0.2978384 | 0.3617643 | 4.673965 | 0.2544401
72.28783 | 15.5536 | 15.21109 | 9.874891 | 0.3425107 | 0.3642938 | 4.717681 | 0.2542238
72.29783 | 15.6507 | 15.25526 | 9.872782 | 0.3954396 | 0.3668548 | 4.761741 | 0.2538835
72.30783 | 15.741 | 15.29958 | 9.870667 | 0.4414217 | 0.369445 | 4.806046 | 0.2534205
72.31783 | 15.8306 | 15.34399 | 9.868547 | 0.4866141 | 0.372065 | 4.850538 | 0.2528358
72.32783 | 15.9221 | 15.38842 | 9.866422 | 0.5336776 | 0.374715 | 4.895154 | 0.2521314
72.33783 | 16.0179 | 15.43283 | 9.864291 | 0.5850738 | 0.3773957 | 4.93983 | 0.2513091
72.34782 | 16.1068 | 15.47709 | 9.862158 | 0.6297114 | 0.3801047 | 4.984454 | 0.2503724
72.35782 | 16.2016 | 15.52123 | 9.860017 | 0.6803726 | 0.3828478 | 5.029041 | 0.2493221
72.36782 | 16.2885 | 15.56513 | 9.85787 | 0.723371 | 0.3856229 | 5.073474 | 0.2481622
72.37782 | 16.38 | 15.60872 | 9.855719 | 0.7712795 | 0.3884306 | 5.117675 | 0.2468958
72.38782 | 16.4676 | 15.65193 | 9.853562 | 0.8156724 | 0.3912711 | 5.161568 | 0.2455265
72.39781 | 16.5571 | 15.69462 | 9.851402 | 0.8624755 | 0.3941423 | 5.205021 | 0.2440595
72.40781 | 16.6472 | 15.73684 | 9.849235 | 0.9103639 | 0.3970503 | 5.248055 | 0.2424961
72.41781 | 16.7319 | 15.77843 | 9.847062 | 0.9534659 | 0.3999929 | 5.290537 | 0.2408416
72.42781 | 16.8149 | 15.81934 | 9.844884 | 0.9955606 | 0.4029704 | 5.332384 | 0.2391005
72.43781 | 16.901 | 15.85947 | 9.842701 | 1.041525 | 0.4059836 | 5.373513 | 0.2372772
72.44781 | 16.9777 | 15.89876 | 9.840513 | 1.078937 | 0.4090329 | 5.413841 | 0.2353764
72.4578 | 17.0625 | 15.93709 | 9.838322 | 1.125407 | 0.4121159 | 5.45325 | 0.2334054
72.4678 | 17.1373 | 15.97446 | 9.836123 | 1.16284 | 0.4152392 | 5.491734 | 0.2313637
72.4778 | 17.2031 | 16.01076 | 9.833919 | 1.192344 | 0.4184003 | 5.529178 | 0.2292586
72.4878 | 17.2745 | 16.04591 | 9.83171 | 1.228589 | 0.4216 | 5.565505 | 0.227095
72.4978 | 17.3406 | 16.07986 | 9.829496 | 1.260743 | 0.4248388 | 5.600644 | 0.2248779
72.50779 | 17.4087 | 16.1125 | 9.827279 | 1.296202 | 0.428114 | 5.63449 | 0.2226144
72.51779 | 17.4647 | 16.14384 | 9.825055 | 1.320863 | 0.4314329 | 5.667045 | 0.2203047
72.52779 | 17.5225 | 16.17379 | 9.822825 | 1.348714 | 0.4347927 | 5.698212 | 0.217956
72.53779 | 17.5821 | 16.20229 | 9.82059 | 1.379809 | 0.4381942 | 5.727933 | 0.215573
72.54779 | 17.6308 | 16.22931 | 9.818351 | 1.401494 | 0.4416381 | 5.756157 | 0.2131603
72.55779 | 17.6816 | 16.25479 | 9.816106 | 1.426813 | 0.445125 | 5.782834 | 0.2107224
72.56778 | 17.7257 | 16.27867 | 9.813858 | 1.447026 | 0.4486522 | 5.807897 | 0.2082663
72.57778 | 17.7667 | 16.30098 | 9.811603 | 1.465719 | 0.4522274 | 5.831359 | 0.2057915
72.58778 | 17.8033 | 16.32166 | 9.809342 | 1.481644 | 0.4558477 | 5.853162 | 0.2033044
72.59778 | 17.8387 | 16.34068 | 9.807077 | 1.498021 | 0.459514 | 5.873279 | 0.2008091
72.60778 | 17.8706 | 16.35803 | 9.804807 | 1.512569 | 0.4632269 | 5.891688 | 0.1983095
72.61777 | 17.8897 | 16.37369 | 9.802533 | 1.516011 | 0.4669837 | 5.90836 | 0.1958117
72.62777 | 17.919 | 16.38768 | 9.800253 | 1.531324 | 0.4707924 | 5.923317 | 0.1933143
72.63777 | 17.9373 | 16.39998 | 9.797967 | 1.537323 | 0.4746502 | 5.936537 | 0.1908231
72.64777 | 17.9557 | 16.4106 | 9.795677 | 1.545102 | 0.478558 | 5.948022 | 0.1883412
72.65777 | 17.9675 | 16.41955 | 9.793381 | 1.547953 | 0.4825165 | 5.957778 | 0.1858717
72.66777 | 17.971 | 16.42684 | 9.79108 | 1.544159 | 0.4865267 | 5.965817 | 0.1834172
72.67776 | 17.9773 | 16.4325 | 9.788777 | 1.544804 | 0.4905854 | 5.972151 | 0.1809827
72.68776 | 17.981 | 16.43655 | 9.786466 | 1.544453 | 0.4947014 | 5.976813 | 0.1785658
72.69776 | 17.9805 | 16.43902 | 9.784151 | 1.541481 | 0.4988718 | 5.979825 | 0.176171
72.70776 | 17.9788 | 16.43995 | 9.78183 | 1.538855 | 0.5030975 | 5.981217 | 0.1738005
72.71776 | 17.9636 | 16.43937 | 9.779504 | 1.524234 | 0.5073794 | 5.981026 | 0.171456
72.72775 | 17.954 | 16.43732 | 9.777176 | 1.516675 | 0.5117143 | 5.979293 | 0.1691415
72.73775 | 17.9401 | 16.43387 | 9.774841 | 1.506232 | 0.5161116 | 5.976062 | 0.1668539
72.74775 | 17.9239 | 16.42904 | 9.7725 | 1.494855 | 0.5205682 | 5.97138 | 0.1645968
72.75775 | 17.9009 | 16.42291 | 9.770155 | 1.477988 | 0.525085 | 5.965301 | 0.1623714
72.76775 | 17.8782 | 16.41552 | 9.767804 | 1.462675 | 0.5296632 | 5.957879 | 0.1601786
72.77775 | 17.8489 | 16.40695 | 9.765449 | 1.441954 | 0.5343038 | 5.949173 | 0.1580195
72.78774 | 17.8194 | 16.39725 | 9.763091 | 1.422152 | 0.5390034 | 5.939256 | 0.1558968
72.79774 | 17.7876 | 16.38648 | 9.760726 | 1.401122 | 0.5437722 | 5.928172 | 0.153807
72.80774 | 17.7539 | 16.37471 | 9.758356 | 1.379186 | 0.548607 | 5.915998 | 0.1517528
72.81774 | 17.7156 | 16.36203 | 9.755981 | 1.353574 | 0.5535087 | 5.902801 | 0.1497344
72.82774 | 17.6735 | 16.34849 | 9.753602 | 1.325013 | 0.5584788 | 5.888654 | 0.1477522
72.83773 | 17.6375 | 16.33418 | 9.751219 | 1.30332 | 0.5635134 | 5.873639 | 0.1458083
72.84773 | 17.5969 | 16.31916 | 9.74883 | 1.277737 | 0.5686237 | 5.85781 | 0.1438991
72.85773 | 17.5546 | 16.30352 | 9.746436 | 1.251085 | 0.5738061 | 5.841247 | 0.1420264
72.86773 | 17.5134 | 16.28731 | 9.744037 | 1.226086 | 0.579062 | 5.824025 | 0.1401903
72.87773 | 17.4675 | 16.27064 | 9.741633 | 1.196862 | 0.5843926 | 5.806222 | 0.1383906
72.88773 | 17.4222 | 16.25356 | 9.739224 | 1.168638 | 0.5897994 | 5.787912 | 0.1366271
72.89772 | 17.3784 | 16.23617 | 9.736813 | 1.142225 | 0.5952785 | 5.769182 | 0.1349014
72.90772 | 17.3294 | 16.21853 | 9.734395 | 1.110874 | 0.6008419 | 5.750079 | 0.1332098
72.91772 | 17.2841 | 16.2007 | 9.731972 | 1.083398 | 0.6064859 | 5.730691 | 0.1315536
72.92772 | 17.241 | 16.18278 | 9.729544 | 1.058224 | 0.6122119 | 5.711088 | 0.1299326
72.93772 | 17.1916 | 16.16482 | 9.727111 | 1.026779 | 0.6180216 | 5.691342 | 0.1283463
72.94771 | 17.1435 | 16.14692 | 9.724676 | 0.9965754 | 0.6239108 | 5.671542 | 0.1267958
72.95771 | 17.1061 | 16.12912 | 9.722234 | 0.97698 | 0.6298926 | 5.651716 | 0.1252776
72.96771 | 17.0617 | 16.11149 | 9.719787 | 0.9502076 | 0.6359629 | 5.631949 | 0.1237927
72.97771 | 17.0156 | 16.09411 | 9.717336 | 0.9214935 | 0.6421235 | 5.612306 | 0.1223408
72.98771 | 16.9767 | 16.07703 | 9.71488 | 0.8996738 | 0.6483762 | 5.592849 | 0.1209212
72.99771 | 16.9346 | 16.06031 | 9.712419 | 0.8742877 | 0.6547227 | 5.573638 | 0.1195335
73.0077 | 16.895 | 16.04404 | 9.709956 | 0.8509594 | 0.6611586 | 5.554748 | 0.1181783
73.0177 | 16.8544 | 16.02823 | 9.707485 | 0.8261656 | 0.6676981 | 5.536198 | 0.1168526
73.0277 | 16.8135 | 16.01297 | 9.70501 | 0.8005345 | 0.6743372 | 5.518061 | 0.1155571
73.0377 | 16.7819 | 15.99829 | 9.702531 | 0.7836135 | 0.6810779 | 5.500387 | 0.1142913
73.0477 | 16.745 | 15.98425 | 9.700046 | 0.760753 | 0.6879221 | 5.483224 | 0.1130545
73.05769 | 16.7051 | 15.97091 | 9.69756 | 0.734186 | 0.694865 | 5.466642 | 0.1118474
73.06769 | 16.6739 | 15.95829 | 9.695066 | 0.7156051 | 0.7019223 | 5.450639 | 0.1106671
73.07769 | 16.6395 | 15.94645 | 9.692568 | 0.693047 | 0.7090895 | 5.435281 | 0.1095141
73.08769 | 16.6085 | 15.93543 | 9.690066 | 0.6730705 | 0.7163689 | 5.420607 | 0.108388
73.09769 | 16.582 | 15.92526 | 9.687558 | 0.6567365 | 0.7237627 | 5.406655 | 0.1072881
73.10769 | 16.5518 | 15.91599 | 9.685046 | 0.6358076 | 0.7312733 | 5.393459 | 0.1062139
73.11768 | 16.5286 | 15.90766 | 9.682532 | 0.6209432 | 0.7388956 | 5.381063 | 0.1051659
73.12768 | 16.4974 | 15.90028 | 9.680011 | 0.5971218 | 0.746647 | 5.369478 | 0.1041415
73.13768 | 16.4747 | 15.89389 | 9.677486 | 0.5808066 | 0.7545225 | 5.358744 | 0.1031411
73.14768 | 16.4483 | 15.88853 | 9.674956 | 0.5597671 | 0.7625248 | 5.348888 | 0.1021643
73.15768 | 16.4348 | 15.88422 | 9.672421 | 0.5505759 | 0.7706566 | 5.339936 | 0.1012106
73.16767 | 16.4135 | 15.881 | 9.669884 | 0.5325039 | 0.7789124 | 5.331919 | 0.1002802
73.17767 | 16.3885 | 15.87887 | 9.667341 | 0.5096333 | 0.7873113 | 5.324844 | 0.09937097
73.18767 | 16.37 | 15.87786 | 9.664792 | 0.4921374 | 0.795848 | 5.318739 | 0.09848321
73.19767 | 16.3585 | 15.87801 | 9.66224 | 0.480494 | 0.8045255 | 5.313624 | 0.09761648
73.20767 | 16.3433 | 15.87932 | 9.659683 | 0.4639827 | 0.813347 | 5.309517 | 0.09677029
73.21767 | 16.336 | 15.88181 | 9.657121 | 0.4541853 | 0.8223154 | 5.306434 | 0.09594416
73.22766 | 16.3214 | 15.88551 | 9.654558 | 0.4358902 | 0.8314215 | 5.304392 | 0.09513844
73.23766 | 16.3129 | 15.89043 | 9.651987 | 0.4224671 | 0.8406932 | 5.303401 | 0.09435107
73.24766 | 16.3035 | 15.89659 | 9.649412 | 0.4069058 | 0.8501216 | 5.303478 | 0.09358242
73.25766 | 16.3011 | 15.90401 | 9.646833 | 0.3970921 | 0.8597103 | 5.304632 | 0.09283205
73.26766 | 16.2911 | 15.91269 | 9.644249 | 0.3784105 | 0.8694627 | 5.306878 | 0.09209954
73.27765 | 16.2901 | 15.92264 | 9.641664 | 0.3674583 | 0.8793726 | 5.31022 | 0.09138517
73.28765 | 16.2833 | 15.9339 | 9.639072 | 0.3494019 | 0.8894634 | 5.314676 | 0.09068714
73.29765 | 16.2797 | 15.94646 | 9.636475 | 0.3332385 | 0.8997289 | 5.320252 | 0.09000575
73.30765 | 16.2811 | 15.96034 | 9.633874 | 0.3207553 | 0.9101733 | 5.326957 | 0.08934063
73.31765 | 16.2851 | 15.97556 | 9.631268 | 0.3095406 | 0.9208006 | 5.334799 | 0.08869138
73.32765 | 16.2791 | 15.99212 | 9.628658 | 0.2869828 | 0.9316149 | 5.343786 | 0.08805765
73.33764 | 16.2885 | 16.01001 | 9.626047 | 0.2784885 | 0.9426097 | 5.353915 | 0.08743969
73.34764 | 16.2892 | 16.02929 | 9.623428 | 0.2599115 | 0.9538106 | 5.365214 | 0.0868359
73.35764 | 16.2942 | 16.04994 | 9.620805 | 0.2442566 | 0.9652117 | 5.37768 | 0.08624657
73.36764 | 16.3016 | 16.07199 | 9.618178 | 0.2296128 | 0.9768175 | 5.39132 | 0.08567138
73.37764 | 16.3061 | 16.09543 | 9.615547 | 0.2106686 | 0.9886327 | 5.406142 | 0.08510998
73.38763 | 16.3063 | 16.12026 | 9.612914 | 0.1860373 | 1.000649 | 5.422137 | 0.0845626
73.39763 | 16.3193 | 16.14654 | 9.610274 | 0.1727589 | 1.012897 | 5.439342 | 0.08402787
73.40763 | 16.3279 | 16.17426 | 9.60763 | 0.1536432 | 1.025372 | 5.457749 | 0.08350601
73.41763 | 16.3353 | 16.20342 | 9.604982 | 0.1318803 | 1.038074 | 5.477367 | 0.08299675
73.42763 | 16.3443 | 16.23404 | 9.602329 | 0.1102561 | 1.051012 | 5.498203 | 0.08249979
73.43763 | 16.3593 | 16.26614 | 9.599673 | 0.09315963 | 1.064188 | 5.520265 | 0.08201486
73.44762 | 16.3622 | 16.29969 | 9.597014 | 0.06250648 | 1.077599 | 5.543538 | 0.08154215
73.45762 | 16.3858 | 16.33478 | 9.594349 | 0.05101927 | 1.091275 | 5.568075 | 0.08108048
73.46762 | 16.3966 | 16.37139 | 9.59168 | 0.02521469 | 1.10521 | 5.593865 | 0.08063007
73.47762 | 16.4095 | 16.40952 | 9.589007 | -2.223603e-05 | 1.119409 | 5.620916 | 0.08019066
73.48762 | 16.4224 | 16.44921 | 9.586329 | -0.02680741 | 1.133878 | 5.649238 | 0.07976203
73.49761 | 16.4353 | 16.49042 | 9.58365 | -0.0551185 | 1.14861 | 5.678814 | 0.07934435
73.50761 | 16.4514 | 16.53325 | 9.580965 | -0.08185002 | 1.16364 | 5.709709 | 0.07893658
73.51761 | 16.4682 | 16.57768 | 9.578275 | -0.1094825 | 1.17896 | 5.741909 | 0.07853892
73.52761 | 16.4884 | 16.62373 | 9.575581 | -0.1353344 | 1.194579 | 5.775424 | 0.07815118
73.53761 | 16.5031 | 16.67143 | 9.572883 | -0.1683258 | 1.210502 | 5.810268 | 0.07777314
73.54761 | 16.5275 | 16.72078 | 9.570181 | -0.1932772 | 1.226738 | 5.846454 | 0.07740461
73.5576 | 16.5446 | 16.77176 | 9.567477 | -0.2271594 | 1.243277 | 5.883959 | 0.07704587
73.5676 | 16.5662 | 16.82449 | 9.564767 | -0.2582948 | 1.260161 | 5.922871 | 0.07669583
73.5776 | 16.5933 | 16.87896 | 9.562053 | -0.2856565 | 1.27738 | 5.963169 | 0.07635477
73.5876 | 16.6151 | 16.93517 | 9.559335 | -0.3200702 | 1.294944 | 6.004869 | 0.07602254
73.5976 | 16.6397 | 16.99316 | 9.556612 | -0.3534604 | 1.31286 | 6.047989 | 0.07569897
73.60759 | 16.6571 | 17.05289 | 9.553889 | -0.3957915 | 1.33112 | 6.092499 | 0.07538429
73.61759 | 16.6835 | 17.11451 | 9.551159 | -0.4310125 | 1.349767 | 6.138509 | 0.07507761
73.62759 | 16.714 | 17.17799 | 9.548425 | -0.4639925 | 1.368794 | 6.185994 | 0.07477915
73.63759 | 16.7374 | 17.24336 | 9.545687 | -0.5059597 | 1.388211 | 6.234974 | 0.0744888
73.64759 | 16.7743 | 17.31065 | 9.542945 | -0.5363463 | 1.408025 | 6.28547 | 0.07420643
73.65759 | 16.7972 | 17.37988 | 9.540199 | -0.5826814 | 1.428249 | 6.337502 | 0.07393192
73.66758 | 16.8305 | 17.45103 | 9.537452 | -0.620531 | 1.44887 | 6.391044 | 0.0736654
73.67758 | 16.8581 | 17.52426 | 9.534698 | -0.6661643 | 1.469941 | 6.446219 | 0.07340626
73.68758 | 16.8906 | 17.59955 | 9.53194 | -0.7089496 | 1.491451 | 6.503003 | 0.07315466
73.69758 | 16.9237 | 17.67692 | 9.529179 | -0.753225 | 1.513413 | 6.561423 | 0.07291049
73.70758 | 16.9591 | 17.75643 | 9.526413 | -0.7973253 | 1.535836 | 6.621502 | 0.07267366
73.71757 | 16.9874 | 17.83801 | 9.523647 | -0.8506108 | 1.55871 | 6.683209 | 0.0724443
73.72757 | 17.0182 | 17.92188 | 9.520874 | -0.9036797 | 1.582092 | 6.746692 | 0.0722219
73.73757 | 17.0532 | 18.008 | 9.518097 | -0.954796 | 1.605972 | 6.81192 | 0.07200659
73.74757 | 17.0896 | 18.0964 | 9.515316 | -1.006802 | 1.630361 | 6.878926 | 0.07179831
73.75757 | 17.1307 | 18.18714 | 9.512532 | -1.056442 | 1.655273 | 6.94774 | 0.07159697
73.76757 | 17.166 | 18.28026 | 9.509744 | -1.114261 | 1.680721 | 7.018394 | 0.07140253
73.77756 | 17.2023 | 18.37571 | 9.506955 | -1.173413 | 1.706692 | 7.090852 | 0.07121509
73.78756 | 17.2464 | 18.47373 | 9.504159 | -1.227332 | 1.733251 | 7.165288 | 0.07103423
73.79756 | 17.2833 | 18.57428 | 9.501359 | -1.290975 | 1.760386 | 7.24167 | 0.0708601
73.80756 | 17.3244 | 18.67739 | 9.498556 | -1.352995 | 1.788112 | 7.320034 | 0.07069263
73.81756 | 17.3715 | 18.78314 | 9.495749 | -1.411643 | 1.816444 | 7.400418 | 0.07053179
73.82755 | 17.4171 | 18.89147 | 9.492942 | -1.474365 | 1.845367 | 7.482779 | 0.07037767
73.83755 | 17.4587 | 19.00263 | 9.490127 | -1.543932 | 1.874954 | 7.56732 | 0.07022995
73.84755 | 17.5121 | 19.11659 | 9.487309 | -1.604492 | 1.905192 | 7.654003 | 0.07008874
73.85755 | 17.5633 | 19.23341 | 9.484488 | -1.670107 | 1.936097 | 7.742869 | 0.069954
73.86755 | 17.615 | 19.35314 | 9.481663 | -1.738135 | 1.967684 | 7.833962 | 0.06982571
73.87755 | 17.6736 | 19.47584 | 9.478834 | -1.802238 | 1.999972 | 7.927328 | 0.06970385
73.88754 | 17.7278 | 19.60144 | 9.476004 | -1.873641 | 2.032944 | 8.022905 | 0.0695885
73.89754 | 17.7905 | 19.73028 | 9.473168 | -1.93978 | 2.066681 | 8.120952 | 0.0694794
73.90754 | 17.8531 | 19.86229 | 9.470328 | -2.009188 | 2.101169 | 8.221415 | 0.06937668
73.91754 | 17.922 | 19.99753 | 9.467485 | -2.075531 | 2.136425 | 8.32434 | 0.0692803
73.92754 | 17.9921 | 20.13608 | 9.464638 | -2.143978 | 2.172469 | 8.429781 | 0.06919025
73.93753 | 18.0631 | 20.27786 | 9.461791 | -2.214758 | 2.209281 | 8.53768 | 0.0691066
73.94753 | 18.1466 | 20.42322 | 9.458937 | -2.276621 | 2.246952 | 8.648302 | 0.06902919
73.95753 | 18.2211 | 20.5721 | 9.45608 | -2.351 | 2.285466 | 8.761596 | 0.06895809
73.96753 | 18.3053 | 20.72457 | 9.453219 | -2.419272 | 2.32484 | 8.877619 | 0.0688933
73.97753 | 18.3923 | 20.88071 | 9.450355 | -2.488411 | 2.365095 | 8.996426 | 0.06883481
73.98753 | 18.4829 | 21.04059 | 9.447487 | -2.557693 | 2.406251 | 9.118073 | 0.06878262
73.99752 | 18.5722 | 21.20411 | 9.444618 | -2.631908 | 2.448284 | 9.242469 | 0.06873677
74.00752 | 18.6724 | 21.37171 | 9.441744 | -2.699306 | 2.491296 | 9.369969 | 0.06869719
74.01752 | 18.7819 | 21.54328 | 9.438866 | -2.761381 | 2.535268 | 9.500484 | 0.06866391
74.02752 | 18.8813 | 21.71892 | 9.435984 | -2.837615 | 2.580218 | 9.634076 | 0.06863694
74.03752 | 18.993 | 21.89869 | 9.433099 | -2.905689 | 2.626167 | 9.770807 | 0.0686163
74.04751 | 19.1092 | 22.0825 | 9.430214 | -2.973301 | 2.673087 | 9.910598 | 0.06860199
74.05751 | 19.2299 | 22.27079 | 9.427322 | -3.040893 | 2.721091 | 10.05379 | 0.068594
74.06751 | 19.3595 | 22.46347 | 9.424427 | -3.103968 | 2.770153 | 10.2003 | 0.06859236
74.07751 | 19.4872 | 22.66061 | 9.421528 | -3.17341 | 2.820291 | 10.35019 | 0.06859706
74.08751 | 19.618 | 22.8623 | 9.418627 | -3.244301 | 2.871525 | 10.50354 | 0.06860812
74.09751 | 19.7591 | 23.06862 | 9.415722 | -3.309521 | 2.923874 | 10.6604 | 0.06862555
74.1075 | 19.903 | 23.27944 | 9.412816 | -3.376442 | 2.977303 | 10.82067 | 0.06864933
74.1175 | 20.0559 | 23.49526 | 9.409905 | -3.439358 | 3.031934 | 10.98474 | 0.0686795
74.1275 | 20.2186 | 23.71594 | 9.40699 | -3.497343 | 3.087734 | 11.1525 | 0.06871607
74.1375 | 20.3864 | 23.94158 | 9.404071 | -3.555175 | 3.144717 | 11.32403 | 0.06875903
74.1475 | 20.5574 | 24.17223 | 9.40115 | -3.61483 | 3.202901 | 11.49937 | 0.06880839
74.15749 | 20.737 | 24.40775 | 9.398228 | -3.670747 | 3.262241 | 11.67841 | 0.06886409
74.16749 | 20.9205 | 24.64866 | 9.395301 | -3.728158 | 3.322866 | 11.86157 | 0.06892624
74.17749 | 21.1228 | 24.8948 | 9.39237 | -3.772002 | 3.384731 | 12.04871 | 0.0689948
74.18749 | 21.3271 | 25.14624 | 9.389435 | -3.819144 | 3.447847 | 12.23989 | 0.06906974
74.19749 | 21.5458 | 25.40305 | 9.386498 | -3.857246 | 3.512223 | 12.43517 | 0.06915107
74.20749 | 21.7733 | 25.66526 | 9.383558 | -3.89196 | 3.577868 | 12.6346 | 0.06923877
74.21748 | 22.0037 | 25.93267 | 9.380617 | -3.928971 | 3.64472 | 12.838 | 0.06933274
74.22748 | 22.2426 | 26.20585 | 9.37767 | -3.963249 | 3.712913 | 13.04583 | 0.06943312
74.23748 | 22.5039 | 26.48457 | 9.37472 | -3.980674 | 3.782384 | 13.25793 | 0.06953982
74.24748 | 22.7797 | 26.76888 | 9.371767 | -3.989175 | 3.853132 | 13.47432 | 0.06965279
74.25748 | 23.0563 | 27.05877 | 9.368811 | -4.002474 | 3.925152 | 13.69504 | 0.06977201
74.26747 | 23.3526 | 27.35398 | 9.365855 | -4.00138 | 3.998364 | 13.91986 | 0.06989728
74.27747 | 23.6562 | 27.6551 | 9.362893 | -3.998903 | 4.0729 | 14.14928 | 0.07002883
74.28747 | 23.9707 | 27.96184 | 9.359928 | -3.991139 | 4.148677 | 14.38307 | 0.07016646
74.29747 | 24.2978 | 28.27417 | 9.35696 | -3.976366 | 4.225674 | 14.62122 | 0.0703101
74.30747 | 24.6462 | 28.59206 | 9.353989 | -3.945858 | 4.303871 | 14.86374 | 0.07045967
74.31747 | 24.9946 | 28.91547 | 9.351015 | -3.92087 | 4.383238 | 15.1106 | 0.07061509
74.32746 | 25.3671 | 29.24402 | 9.34804 | -3.876921 | 4.463667 | 15.36154 | 0.0707761
74.33746 | 25.754 | 29.57828 | 9.34506 | -3.824281 | 4.545278 | 15.617 | 0.0709429
74.34746 | 26.1562 | 29.91784 | 9.342077 | -3.761644 | 4.627949 | 15.8767 | 0.07111522
74.35746 | 26.5534 | 30.2626 | 9.339092 | -3.7092 | 4.711634 | 16.14058 | 0.07129292
74.36746 | 26.9924 | 30.61243 | 9.336103 | -3.620028 | 4.796279 | 16.40857 | 0.07147586
74.37745 | 27.4299 | 30.96683 | 9.333114 | -3.536931 | 4.881738 | 16.68031 | 0.0716637
74.38745 | 27.8797 | 31.32634 | 9.33012 | -3.446639 | 4.968113 | 16.95625 | 0.07185662
74.39745 | 28.3462 | 31.69042 | 9.327122 | -3.344223 | 5.055248 | 17.236 | 0.07205426
74.40745 | 28.8284 | 32.05887 | 9.324122 | -3.230471 | 5.143062 | 17.51943 | 0.07225643
74.41745 | 29.3241 | 32.43142 | 9.321119 | -3.107324 | 5.231436 | 17.80641 | 0.07246289
74.42745 | 29.8189 | 32.80791 | 9.318113 | -2.989014 | 5.320367 | 18.09676 | 0.07267344
74.43744 | 30.3367 | 33.18756 | 9.315107 | -2.850864 | 5.409542 | 18.39003 | 0.0728876
74.44744 | 30.8621 | 33.5709 | 9.312096 | -2.708804 | 5.499119 | 18.68658 | 0.07310555
74.45744 | 31.4045 | 33.9572 | 9.309082 | -2.552697 | 5.588859 | 18.98593 | 0.07332681
74.46744 | 31.9526 | 34.34609 | 9.306065 | -2.393487 | 5.67864 | 19.28783 | 0.07355109
74.47744 | 32.5325 | 34.73719 | 9.303045 | -2.204686 | 5.768326 | 19.59204 | 0.0737781
74.48743 | 33.1156 | 35.12969 | 9.300026 | -2.014092 | 5.85769 | 19.89797 | 0.07400731
74.49743 | 33.6771 | 35.52394 | 9.297001 | -1.846839 | 5.946758 | 20.20594 | 0.07423884
74.50743 | 34.2615 | 35.91907 | 9.293973 | -1.657573 | 6.035288 | 20.51534 | 0.07447215
74.51743 | 34.8504 | 36.3146 | 9.290942 | -1.4642 | 6.123119 | 20.82583 | 0.0747069
74.52743 | 35.4557 | 36.71 | 9.287909 | -1.254305 | 6.210082 | 21.13707 | 0.07494276
74.53743 | 36.0604 | 37.10474 | 9.284874 | -1.04434 | 6.296005 | 21.44868 | 0.07517938
74.54742 | 36.6787 | 37.49786 | 9.281838 | -0.8191609 | 6.380627 | 21.75998 | 0.07541617
74.55742 | 37.3034 | 37.88954 | 9.278797 | -0.5861446 | 6.463932 | 22.07116 | 0.07565326
74.56742 | 37.8925 | 38.2788 | 9.275754 | -0.3863002 | 6.54565 | 22.38151 | 0.07589005
74.57742 | 38.4921 | 38.665 | 9.272708 | -0.1729008 | 6.625592 | 22.69057 | 0.07612622
74.58742 | 39.1005 | 39.0475 | 9.269659 | 0.0529958 | 6.703571 | 22.99791 | 0.07636142
74.59741 | 39.72 | 39.42527 | 9.266611 | 0.294728 | 6.779306 | 23.30276 | 0.0765951
74.60741 | 40.3171 | 39.79841 | 9.263557 | 0.5186912 | 6.852788 | 23.60524 | 0.07682739
74.61741 | 40.9173 | 40.16585 | 9.260501 | 0.7514487 | 6.923735 | 23.90456 | 0.07705776
74.62741 | 41.4937 | 40.52692 | 9.257443 | 0.9667828 | 6.991965 | 24.20022 | 0.07728592
74.63741 | 42.0414 | 40.88093 | 9.254381 | 1.160471 | 7.057295 | 24.49174 | 0.0775116
74.6474 | 42.6077 | 41.22685 | 9.251321 | 1.380847 | 7.119491 | 24.77831 | 0.07773431
74.6574 | 43.1578 | 41.56472 | 9.248255 | 1.593081 | 7.178503 | 25.06001 | 0.07795428
74.6674 | 43.6948 | 41.8935 | 9.245186 | 1.8013 | 7.234106 | 25.33604 | 0.07817107
74.6774 | 44.2174 | 42.21254 | 9.242116 | 2.00486 | 7.286147 | 25.60589 | 0.07838451
74.6874 | 44.7279 | 42.5212 | 9.239042 | 2.206702 | 7.334482 | 25.86908 | 0.07859443
74.6974 | 45.212 | 42.81885 | 9.235967 | 2.393152 | 7.378976 | 26.1251 | 0.0788007
74.70739 | 45.65 | 43.10462 | 9.232892 | 2.545383 | 7.419469 | 26.37325 | 0.07900303
74.71739 | 46.0939 | 43.37849 | 9.229812 | 2.715414 | 7.455929 | 26.61354 | 0.07920176
74.72739 | 46.5037 | 43.63961 | 9.226729 | 2.864091 | 7.488217 | 26.84527 | 0.07939663
74.73739 | 46.8914 | 43.88751 | 9.223644 | 3.003891 | 7.51625 | 27.06803 | 0.07958763
74.74739 | 47.2597 | 44.12167 | 9.220557 | 3.138032 | 7.539953 | 27.28138 | 0.07977478
74.75738 | 47.5873 | 44.34143 | 9.217471 | 3.24587 | 7.559256 | 27.48475 | 0.07995794
74.76738 | 47.9047 | 44.54685 | 9.214379 | 3.357852 | 7.574153 | 27.67818 | 0.08013758
74.77738 | 48.1583 | 44.73733 | 9.211285 | 3.420974 | 7.584594 | 27.86113 | 0.08031359
74.78738 | 48.4221 | 44.91254 | 9.208189 | 3.509559 | 7.590562 | 28.0333 | 0.08048612
74.79738 | 48.6455 | 45.07223 | 9.205091 | 3.573272 | 7.592061 | 28.19442 | 0.08065532
74.80738 | 48.8491 | 45.21616 | 9.20199 | 3.632945 | 7.589099 | 28.34424 | 0.08082139
74.81737 | 48.9798 | 45.34403 | 9.198891 | 3.63577 | 7.581716 | 28.48244 | 0.08098439
74.82737 | 49.1179 | 45.45598 | 9.195786 | 3.66192 | 7.569934 | 28.60912 | 0.08114482
74.83737 | 49.1979 | 45.55179 | 9.192679 | 3.646108 | 7.55381 | 28.724 | 0.0813028
74.84737 | 49.2417 | 45.63144 | 9.18957 | 3.610262 | 7.533409 | 28.827 | 0.08145859
74.85737 | 49.2634 | 45.69494 | 9.186459 | 3.568456 | 7.508806 | 28.91807 | 0.08161247
74.86736 | 49.2694 | 45.74234 | 9.183349 | 3.52706 | 7.480113 | 28.99711 | 0.08176462
74.87736 | 49.206 | 45.77385 | 9.180233 | 3.432154 | 7.447374 | 29.06432 | 0.08191565
74.88736 | 49.1252 | 45.78957 | 9.177116 | 3.335627 | 7.410715 | 29.11968 | 0.08206573
74.89736 | 49.0222 | 45.78974 | 9.173997 | 3.232455 | 7.370254 | 29.16328 | 0.0822152
74.90736 | 48.8969 | 45.77462 | 9.170875 | 3.122281 | 7.32611 | 29.19527 | 0.08236443
74.91736 | 48.7213 | 45.7445 | 9.167752 | 2.976796 | 7.278412 | 29.21583 | 0.08251376
74.92735 | 48.5388 | 45.6998 | 9.16463 | 2.839 | 7.227346 | 29.22516 | 0.08266342
74.93735 | 48.309 | 45.64081 | 9.161502 | 2.668191 | 7.172955 | 29.22354 | 0.08281406
74.94735 | 48.0351 | 45.56799 | 9.158373 | 2.46711 | 7.115432 | 29.21122 | 0.0829659
74.95735 | 47.7514 | 45.48181 | 9.155242 | 2.26959 | 7.05493 | 29.18852 | 0.08311934
74.96735 | 47.4423 | 45.38276 | 9.152109 | 2.05954 | 6.991603 | 29.15577 | 0.08327472
74.97734 | 47.1172 | 45.27148 | 9.148977 | 1.84572 | 6.925674 | 29.1134 | 0.08343226
74.98734 | 46.7745 | 45.1483 | 9.14584 | 1.626196 | 6.857176 | 29.0617 | 0.08359263
74.99734 | 46.4066 | 45.01391 | 9.142702 | 1.39269 | 6.786334 | 29.00112 | 0.08375604
75.00734 | 46.0094 | 44.86889 | 9.139561 | 1.140506 | 6.713312 | 28.9321 | 0.08392282
75.01734 | 45.6013 | 44.71388 | 9.136419 | 0.8874224 | 6.638275 | 28.85509 | 0.08409332
75.02734 | 45.2001 | 44.54949 | 9.133275 | 0.65061 | 6.561385 | 28.77056 | 0.08426785
75.03733 | 44.7648 | 44.37659 | 9.130132 | 0.3882132 | 6.482888 | 28.67912 | 0.08444649
75.04733 | 44.3248 | 44.19484 | 9.126984 | 0.1299588 | 6.402788 | 28.58044 | 0.08463006
75.05733 | 43.8815 | 44.00627 | 9.123835 | -0.1247676 | 6.321325 | 28.47629 | 0.08481848
75.06733 | 43.397 | 43.81096 | 9.120684 | -0.4139636 | 6.238657 | 28.36661 | 0.08501207
75.07733 | 42.9451 | 43.6096 | 9.117531 | -0.6644988 | 6.154938 | 28.25192 | 0.08521101
75.08732 | 42.4674 | 43.40305 | 9.11438 | -0.9356501 | 6.070405 | 28.13285 | 0.08541542
75.09732 | 42.0049 | 43.19159 | 9.111223 | -1.186686 | 5.985039 | 28.0097 | 0.08562585
75.10732 | 41.5405 | 42.97608 | 9.108066 | -1.435576 | 5.89907 | 27.8831 | 0.08584225
75.11732 | 41.0813 | 42.75717 | 9.104906 | -1.675873 | 5.812634 | 27.75357 | 0.08606477
75.12732 | 40.6196 | 42.53553 | 9.101745 | -1.915929 | 5.725868 | 27.62162 | 0.08629352
75.13732 | 40.1512 | 42.3115 | 9.098582 | -2.1603 | 5.638899 | 27.48749 | 0.08652859
75.14731 | 39.7104 | 42.08656 | 9.095421 | -2.376157 | 5.551937 | 27.35243 | 0.0867698
75.15731 | 39.2669 | 41.86048 | 9.092255 | -2.593577 | 5.464931 | 27.21627 | 0.08701764
75.16731 | 38.8274 | 41.63413 | 9.089088 | -2.806727 | 5.378076 | 27.07969 | 0.08727189
75.17731 | 38.4108 | 41.40809 | 9.085919 | -2.997287 | 5.29148 | 26.94316 | 0.08753252
75.18731 | 38.0069 | 41.18291 | 9.082749 | -3.176008 | 5.205242 | 26.80712 | 0.08779945
75.1973 | 37.5989 | 40.95935 | 9.07958 | -3.360448 | 5.119539 | 26.67216 | 0.08807231
75.2073 | 37.2178 | 40.73748 | 9.076407 | -3.519678 | 5.034292 | 26.53843 | 0.08835157
75.2173 | 36.854 | 40.51764 | 9.073232 | -3.663638 | 4.949667 | 26.4061 | 0.08863677
75.2273 | 36.5207 | 40.30103 | 9.070055 | -3.780331 | 4.865739 | 26.27631 | 0.08892775
75.2373 | 36.1901 | 40.08772 | 9.066878 | -3.897623 | 4.782578 | 26.14904 | 0.08922428
75.2473 | 35.8884 | 39.87813 | 9.063699 | -3.989727 | 4.700248 | 26.02465 | 0.08952614
75.25729 | 35.591 | 39.67282 | 9.060521 | -4.081821 | 4.618886 | 25.90358 | 0.08983275
75.26729 | 35.3228 | 39.47176 | 9.05734 | -4.148962 | 4.538386 | 25.78589 | 0.09014444
75.27729 | 35.0723 | 39.27547 | 9.054156 | -4.203175 | 4.458876 | 25.67198 | 0.09046059
75.28729 | 34.8483 | 39.08426 | 9.050972 | -4.235958 | 4.380397 | 25.56211 | 0.09078085
75.29729 | 34.6412 | 38.89838 | 9.047786 | -4.25718 | 4.302989 | 25.4565 | 0.09110488
75.30728 | 34.4737 | 38.71806 | 9.044602 | -4.244364 | 4.226757 | 25.35527 | 0.09143194
75.31728 | 34.3132 | 38.54353 | 9.041414 | -4.230335 | 4.151581 | 25.25878 | 0.09176233
75.32728 | 34.1846 | 38.37496 | 9.038224 | -4.190365 | 4.07756 | 25.16708 | 0.09209529
75.33728 | 34.0697 | 38.2125 | 9.035033 | -4.142801 | 4.004716 | 25.08032 | 0.09243039
75.34728 | 33.986 | 38.05626 | 9.031841 | -4.070259 | 3.933064 | 24.99859 | 0.0927672
75.35728 | 33.9221 | 37.90633 | 9.028648 | -3.984229 | 3.862618 | 24.92196 | 0.09310526
75.36727 | 33.8759 | 37.76289 | 9.025457 | -3.886987 | 3.793455 | 24.85053 | 0.09344378
75.37727 | 33.8602 | 37.62572 | 9.022261 | -3.765516 | 3.725447 | 24.78422 | 0.09378299
75.38727 | 33.8574 | 37.49494 | 9.019065 | -3.637539 | 3.658666 | 24.72309 | 0.09412208
75.39727 | 33.8764 | 37.37053 | 9.015867 | -3.494131 | 3.593115 | 24.66709 | 0.09446059
75.40727 | 33.9212 | 37.25243 | 9.012668 | -3.331233 | 3.528791 | 24.61618 | 0.09479807
75.41726 | 33.9917 | 37.1407 | 9.009471 | -3.149001 | 3.465753 | 24.57034 | 0.09513376
75.42726 | 34.0719 | 37.03494 | 9.00627 | -2.963038 | 3.403873 | 24.52933 | 0.09546786
75.43726 | 34.1749 | 36.93515 | 9.003068 | -2.760251 | 3.343207 | 24.49308 | 0.09579964
75.44726 | 34.298 | 36.84118 | 8.999865 | -2.543179 | 3.283746 | 24.46144 | 0.09612868
75.45726 | 34.435 | 36.75283 | 8.996661 | -2.317834 | 3.22548 | 24.43424 | 0.09645459
75.46726 | 34.5802 | 36.6699 | 8.993455 | -2.089701 | 3.168397 | 24.41127 | 0.09677702
75.47725 | 34.7473 | 36.59223 | 8.990253 | -1.844925 | 3.11254 | 24.39234 | 0.09709531
75.48725 | 34.9218 | 36.51939 | 8.987045 | -1.597594 | 3.057786 | 24.37715 | 0.09740978
75.49725 | 35.1163 | 36.45121 | 8.983837 | -1.33491 | 3.004175 | 24.36548 | 0.09771983
75.50725 | 35.3109 | 36.38738 | 8.980629 | -1.076476 | 2.951692 | 24.35703 | 0.0980252
75.51725 | 35.5302 | 36.32758 | 8.977419 | -0.7973808 | 2.90032 | 24.35152 | 0.09832568
75.52724 | 35.7455 | 36.27156 | 8.974211 | -0.5260581 | 2.850106 | 24.34862 | 0.0986208
75.53724 | 35.9679 | 36.21882 | 8.971 | -0.250922 | 2.800907 | 24.348 | 0.098911
75.54724 | 36.1897 | 36.16909 | 8.967788 | 0.02061389 | 2.752769 | 24.34933 | 0.09919587
75.55724 | 36.4237 | 36.12198 | 8.964574 | 0.3017219 | 2.705673 | 24.35226 | 0.09947535
75.56724 | 36.6582 | 36.07711 | 8.96136 | 0.581089 | 2.659601 | 24.3564 | 0.09974941
75.57724 | 36.9001 | 36.0341 | 8.958146 | 0.8660016 | 2.614535 | 24.3614 | 0.1000181
75.58723 | 37.136 | 35.99257 | 8.954933 | 1.14343 | 2.570499 | 24.36686 | 0.1002811
75.59723 | 37.368 | 35.95206 | 8.951717 | 1.415941 | 2.527388 | 24.37242 | 0.1005392
75.60723 | 37.5949 | 35.91219 | 8.9485 | 1.682705 | 2.485226 | 24.37768 | 0.1007921
75.61723 | 37.8401 | 35.87257 | 8.945283 | 1.967535 | 2.443995 | 24.38225 | 0.1010401
75.62723 | 38.0495 | 35.83277 | 8.942064 | 2.216733 | 2.403676 | 24.38574 | 0.1012833
75.63722 | 38.2822 | 35.79243 | 8.938849 | 2.489768 | 2.364289 | 24.38777 | 0.1015218
75.64722 | 38.478 | 35.75108 | 8.935629 | 2.726917 | 2.325737 | 24.38796 | 0.1017564
75.65722 | 38.6745 | 35.70836 | 8.932409 | 2.966136 | 2.288042 | 24.38593 | 0.1019871
75.66722 | 38.8543 | 35.66389 | 8.929188 | 3.190411 | 2.251184 | 24.3813 | 0.1022143
75.67722 | 39.0367 | 35.61728 | 8.925966 | 3.419419 | 2.215146 | 24.37373 | 0.1024383
75.68722 | 39.2002 | 35.56817 | 8.922744 | 3.63203 | 2.17991 | 24.36286 | 0.1026596
75.69721 | 39.3582 | 35.51627 | 8.919525 | 3.841933 | 2.145499 | 24.34836 | 0.1028784
75.70721 | 39.4945 | 35.46111 | 8.916302 | 4.033387 | 2.111813 | 24.3299 | 0.1030957
75.71721 | 39.619 | 35.40244 | 8.913079 | 4.21656 | 2.078877 | 24.30717 | 0.1033116
75.72721 | 39.7191 | 35.33994 | 8.909855 | 4.379161 | 2.046672 | 24.27989 | 0.1035267
75.73721 | 39.8124 | 35.27332 | 8.90663 | 4.539081 | 2.015184 | 24.24776 | 0.1037416
75.7472 | 39.889 | 35.20238 | 8.903408 | 4.686624 | 1.984425 | 24.21059 | 0.1039566
75.7572 | 39.9291 | 35.12672 | 8.900183 | 4.802384 | 1.954318 | 24.16804 | 0.1041726
75.7672 | 39.9662 | 35.04617 | 8.896957 | 4.92003 | 1.924879 | 24.11994 | 0.1043902
75.7772 | 39.9816 | 34.96053 | 8.893731 | 5.021074 | 1.896092 | 24.06609 | 0.1046098
75.7872 | 39.9904 | 34.86958 | 8.890505 | 5.120816 | 1.867941 | 24.00631 | 0.1048321
75.7972 | 39.9448 | 34.77318 | 8.887278 | 5.171625 | 1.840413 | 23.94043 | 0.1050576
75.80719 | 39.8941 | 34.67127 | 8.884054 | 5.222829 | 1.813517 | 23.86841 | 0.105287
75.81719 | 39.8307 | 34.56349 | 8.880826 | 5.267207 | 1.787188 | 23.78996 | 0.1055211
75.82719 | 39.7463 | 34.44985 | 8.877598 | 5.296449 | 1.761438 | 23.70505 | 0.1057604
75.83719 | 39.6447 | 34.33026 | 8.87437 | 5.31444 | 1.736253 | 23.61363 | 0.1060055
75.84719 | 39.5274 | 34.20465 | 8.871142 | 5.322748 | 1.711619 | 23.51563 | 0.1062572
75.85718 | 39.3937 | 34.07311 | 8.867917 | 5.320585 | 1.687548 | 23.41113 | 0.1065158
75.86718 | 39.2133 | 33.93537 | 8.864688 | 5.277933 | 1.663979 | 23.29992 | 0.1067824
75.87718 | 39.0122 | 33.79154 | 8.861459 | 5.220656 | 1.640923 | 23.1821 | 0.1070575
75.88718 | 38.8103 | 33.64165 | 8.85823 | 5.168651 | 1.618368 | 23.05771 | 0.1073417
75.89718 | 38.582 | 33.48573 | 8.855001 | 5.096274 | 1.596303 | 22.92679 | 0.1076356
75.90718 | 38.3388 | 33.32385 | 8.851772 | 5.014954 | 1.574716 | 22.78942 | 0.1079398
75.91717 | 38.0855 | 33.15626 | 8.848545 | 4.929242 | 1.553615 | 22.64584 | 0.1082547
75.92717 | 37.8194 | 32.98272 | 8.845316 | 4.83668 | 1.532948 | 22.49587 | 0.1085815
75.93717 | 37.5239 | 32.80352 | 8.842086 | 4.720377 | 1.512727 | 22.33979 | 0.1089205
75.94717 | 37.2081 | 32.6188 | 8.838857 | 4.589304 | 1.492939 | 22.17773 | 0.1092723
75.95717 | 36.8915 | 32.4287 | 8.835627 | 4.462803 | 1.473575 | 22.00986 | 0.1096375
75.96716 | 36.5787 | 32.23359 | 8.8324 | 4.345115 | 1.454643 | 21.83653 | 0.1100163
75.97716 | 36.216 | 32.03326 | 8.829171 | 4.182738 | 1.436096 | 21.65758 | 0.1104099
75.98716 | 35.8522 | 31.82811 | 8.825941 | 4.024089 | 1.417944 | 21.47341 | 0.1108187
75.99716 | 35.4923 | 31.61834 | 8.822712 | 3.873957 | 1.400177 | 21.28421 | 0.1112431
76.00716 | 35.1124 | 31.40418 | 8.819482 | 3.708221 | 1.382786 | 21.09023 | 0.1116836
76.01716 | 34.7183 | 31.18585 | 8.816253 | 3.532454 | 1.365763 | 20.89169 | 0.1121409
76.02715 | 34.3181 | 30.9638 | 8.813027 | 3.354299 | 1.349115 | 20.68905 | 0.1126149
76.03715 | 33.9153 | 30.73786 | 8.809798 | 3.17744 | 1.3328 | 20.48216 | 0.113107
76.04715 | 33.5071 | 30.50849 | 8.806569 | 2.998613 | 1.316829 | 20.27147 | 0.1136173
76.05715 | 33.1063 | 30.27594 | 8.80334 | 2.830359 | 1.301192 | 20.05726 | 0.1141463
76.06715 | 32.684 | 30.04048 | 8.800111 | 2.643521 | 1.285881 | 19.83979 | 0.1146945
76.07714 | 32.2658 | 29.8026 | 8.796886 | 2.463196 | 1.270905 | 19.61955 | 0.1152617
76.08714 | 31.8349 | 29.56211 | 8.793658 | 2.272787 | 1.256226 | 19.39638 | 0.1158494
76.09714 | 31.4048 | 29.3195 | 8.79043 | 2.085302 | 1.241852 | 19.17076 | 0.1164577
76.10714 | 30.9792 | 29.07503 | 8.787202 | 1.904172 | 1.227777 | 18.94296 | 0.1170868
76.11714 | 30.5602 | 28.82897 | 8.783975 | 1.731234 | 1.213992 | 18.71326 | 0.1177373
76.12714 | 30.1317 | 28.58157 | 8.780748 | 1.550129 | 1.200493 | 18.48192 | 0.1184095
76.13713 | 29.7004 | 28.33334 | 8.777525 | 1.367057 | 1.187285 | 18.24943 | 0.1191031
76.14713 | 29.2952 | 28.08405 | 8.774298 | 1.211151 | 1.174337 | 18.01559 | 0.1198199
76.15713 | 28.8742 | 27.83418 | 8.771072 | 1.04002 | 1.161655 | 17.78089 | 0.1205597
76.16713 | 28.4616 | 27.58398 | 8.767847 | 0.8776236 | 1.149233 | 17.54557 | 0.1213227
76.17713 | 28.0492 | 27.33368 | 8.764622 | 0.7155223 | 1.137067 | 17.30988 | 0.1221093
76.18712 | 27.6412 | 27.08376 | 8.7614 | 0.5574411 | 1.125161 | 17.07428 | 0.1229192
76.19712 | 27.2396 | 26.83395 | 8.758176 | 0.4056531 | 1.113487 | 16.83853 | 0.1237542
76.20712 | 26.844 | 26.58471 | 8.754952 | 0.2592941 | 1.102052 | 16.60309 | 0.1246138
76.21712 | 26.4678 | 26.33624 | 8.751729 | 0.131558 | 1.090851 | 16.36816 | 0.1254985
76.22712 | 26.088 | 26.08876 | 8.748507 | -0.000755159 | 1.079879 | 16.13396 | 0.1264086
76.23712 | 25.7159 | 25.84244 | 8.745284 | -0.126536 | 1.06913 | 15.90068 | 0.1273444
76.24711 | 25.3562 | 25.59774 | 8.742066 | -0.241539 | 1.058611 | 15.66876 | 0.1283051
76.25711 | 24.9927 | 25.35429 | 8.738845 | -0.3615897 | 1.048296 | 15.43786 | 0.1292931
76.26711 | 24.6471 | 25.11253 | 8.735625 | -0.4654261 | 1.038192 | 15.2084 | 0.1303076
76.27711 | 24.3004 | 24.87259 | 8.732405 | -0.572195 | 1.028293 | 14.98055 | 0.1313489
76.28711 | 23.9689 | 24.63466 | 8.729186 | -0.6657599 | 1.018596 | 14.75446 | 0.1324173
76.2971 | 23.6457 | 24.39908 | 8.725971 | -0.7533845 | 1.009106 | 14.5305 | 0.1335118
76.3071 | 23.3222 | 24.16552 | 8.722753 | -0.8433212 | 0.9998007 | 14.30833 | 0.1346351
76.3171 | 23.0216 | 23.93433 | 8.719536 | -0.9127262 | 0.9906852 | 14.08832 | 0.1357861
76.3271 | 22.7182 | 23.70561 | 8.71632 | -0.9874092 | 0.9817559 | 13.87057 | 0.1369652
76.3371 | 22.438 | 23.47947 | 8.713104 | -1.041472 | 0.9730092 | 13.65519 | 0.1381724
76.3471 | 22.1548 | 23.256 | 8.70989 | -1.101203 | 0.9644419 | 13.44226 | 0.1394079
76.35709 | 21.8794 | 23.0355 | 8.706679 | -1.156102 | 0.9560578 | 13.23209 | 0.1406705
76.36709 | 21.6171 | 22.81761 | 8.703466 | -1.200511 | 0.9478381 | 13.02434 | 0.141963
76.37709 | 21.3648 | 22.60261 | 8.700254 | -1.237814 | 0.9397873 | 12.81929 | 0.1432841
76.38709 | 21.1151 | 22.39057 | 8.697042 | -1.27547 | 0.9319027 | 12.61699 | 0.1446339
76.39709 | 20.8809 | 22.18153 | 8.693832 | -1.30063 | 0.9241809 | 12.4175 | 0.1460125
76.40708 | 20.6464 | 21.97574 | 8.690625 | -1.329336 | 0.9166263 | 12.22107 | 0.1474184
76.41708 | 20.4205 | 21.77282 | 8.687417 | -1.352323 | 0.9092214 | 12.02733 | 0.1488543
76.42708 | 20.2064 | 21.57302 | 8.684209 | -1.366623 | 0.9019708 | 11.83652 | 0.1503189
76.43708 | 20.0076 | 21.37636 | 8.681002 | -1.368759 | 0.8948716 | 11.64867 | 0.151812
76.44708 | 19.8144 | 21.18285 | 8.677796 | -1.36845 | 0.8879215 | 11.4638 | 0.1533334
76.45708 | 19.6168 | 20.99251 | 8.674591 | -1.375706 | 0.8811177 | 11.28191 | 0.154883
76.46707 | 19.4257 | 20.80553 | 8.671391 | -1.37983 | 0.8744642 | 11.10322 | 0.156459
76.47707 | 19.2539 | 20.62153 | 8.668188 | -1.367626 | 0.8679456 | 10.92733 | 0.1580641
76.48707 | 19.0818 | 20.44069 | 8.664986 | -1.358889 | 0.8615662 | 10.75444 | 0.1596966
76.49707 | 18.9172 | 20.26301 | 8.661786 | -1.345811 | 0.8553236 | 10.58455 | 0.1613559
76.50707 | 18.7594 | 20.08848 | 8.658586 | -1.32908 | 0.8492156 | 10.41764 | 0.1630418
76.51706 | 18.607 | 19.91725 | 8.655391 | -1.310246 | 0.8432455 | 10.25386 | 0.1647518
76.52706 | 18.4657 | 19.74895 | 8.652194 | -1.283251 | 0.8374004 | 10.09287 | 0.1664892
76.53706 | 18.3136 | 19.58375 | 8.648998 | -1.270145 | 0.8316841 | 9.934812 | 0.1682515
76.54706 | 18.1846 | 19.4216 | 8.645803 | -1.237 | 0.8260939 | 9.779665 | 0.170038
76.55706 | 18.055 | 19.26248 | 8.64261 | -1.207485 | 0.8206283 | 9.627399 | 0.1718482
76.56706 | 17.9278 | 19.10637 | 8.639417 | -1.178569 | 0.8152853 | 9.477985 | 0.1736812
76.57705 | 17.8022 | 18.95337 | 8.636229 | -1.15117 | 0.810068 | 9.331538 | 0.1755344
76.58705 | 17.6873 | 18.80315 | 8.633039 | -1.115847 | 0.8049652 | 9.187731 | 0.1774107
76.59705 | 17.5787 | 18.65582 | 8.629851 | -1.077115 | 0.79998 | 9.046677 | 0.1793074
76.60705 | 17.47 | 18.51134 | 8.626664 | -1.041337 | 0.7951109 | 8.908339 | 0.1812234
76.61705 | 17.3592 | 18.36967 | 8.623478 | -1.010471 | 0.7903561 | 8.772679 | 0.183158
76.62704 | 17.2589 | 18.23091 | 8.620297 | -0.9720089 | 0.7857187 | 8.639785 | 0.1851081
76.63704 | 17.1597 | 18.09474 | 8.617114 | -0.9350381 | 0.7811883 | 8.50936 | 0.1870765
76.64704 | 17.0668 | 17.96125 | 8.613932 | -0.8944508 | 0.7767678 | 8.381491 | 0.1890604
76.65704 | 16.9788 | 17.8304 | 8.610752 | -0.8516029 | 0.7724561 | 8.256137 | 0.1910587
76.66704 | 16.8936 | 17.70215 | 8.607573 | -0.8085496 | 0.7682517 | 8.133255 | 0.1930702
76.67704 | 16.811 | 17.57645 | 8.604395 | -0.7654454 | 0.7641535 | 8.012803 | 0.1950939
76.68703 | 16.7328 | 17.45336 | 8.601223 | -0.7205648 | 0.760164 | 7.894851 | 0.1971268
76.69703 | 16.6525 | 17.33262 | 8.598049 | -0.6801197 | 0.7562744 | 7.779125 | 0.1991717
76.70703 | 16.5772 | 17.21429 | 8.594876 | -0.637088 | 0.7524873 | 7.665699 | 0.2012256
76.71703 | 16.5059 | 17.09832 | 8.591704 | -0.5924242 | 0.7488032 | 7.554529 | 0.2032874
76.72703 | 16.4389 | 16.98468 | 8.588535 | -0.5457801 | 0.745218 | 7.445571 | 0.2053563
76.73702 | 16.3723 | 16.87343 | 8.58537 | -0.5011285 | 0.7417357 | 7.338894 | 0.2074292
76.74702 | 16.3076 | 16.76429 | 8.582204 | -0.4566885 | 0.7383483 | 7.234227 | 0.2095093
76.75702 | 16.2434 | 16.65734 | 8.579039 | -0.4139352 | 0.7350586 | 7.131644 | 0.2115936
76.76702 | 16.1908 | 16.55252 | 8.575876 | -0.3617239 | 0.7318655 | 7.031101 | 0.2136814
76.77702 | 16.1357 | 16.44981 | 8.572714 | -0.3141113 | 0.7287684 | 6.932557 | 0.215772
76.78702 | 16.0807 | 16.34915 | 8.569554 | -0.2684542 | 0.7257661 | 6.835969 | 0.2178647
76.79701 | 16.0258 | 16.25061 | 8.5664 | -0.2248054 | 0.722861 | 6.741388 | 0.2199569
76.80701 | 15.971 | 16.15393 | 8.563243 | -0.1829304 | 0.7200465 | 6.648588 | 0.2220523
76.81701 | 15.919 | 16.05919 | 8.560089 | -0.1401857 | 0.7173249 | 6.557624 | 0.2241482
76.82701 | 15.8687 | 15.96633 | 8.556936 | -0.09763084 | 0.7146955 | 6.468455 | 0.2262446
76.83701 | 15.8221 | 15.87533 | 8.553785 | -0.05322527 | 0.7121577 | 6.381041 | 0.228341
76.847 | 15.7802 | 15.78622 | 8.550639 | -0.0060186 | 0.7097141 | 6.29543 | 0.2304353
76.857 | 15.7287 | 15.6988 | 8.547492 | 0.02990473 | 0.7073576 | 6.211414 | 0.2325316
76.867 | 15.6771 | 15.61311 | 8.544347 | 0.06399228 | 0.7050911 | 6.129042 | 0.2346278
76.877 | 15.6383 | 15.52912 | 8.541204 | 0.1091812 | 0.7029141 | 6.048277 | 0.236724
76.887 | 15.5933 | 15.44679 | 8.538062 | 0.146508 | 0.7008253 | 5.969084 | 0.2388204
76.897 | 15.5497 | 15.36609 | 8.534922 | 0.1836067 | 0.698826 | 5.891428 | 0.2409172
76.90699 | 15.5048 | 15.28707 | 8.531788 | 0.2177338 | 0.6969175 | 5.815348 | 0.2430126
76.91699 | 15.4578 | 15.20952 | 8.528652 | 0.2482802 | 0.6950942 | 5.740662 | 0.2451115
76.92699 | 15.4218 | 15.1335 | 8.525519 | 0.2882995 | 0.6933586 | 5.667411 | 0.2472118
76.93699 | 15.382 | 15.05898 | 8.522387 | 0.3230228 | 0.6917104 | 5.595565 | 0.2493141
76.94699 | 15.3382 | 14.98592 | 8.519258 | 0.3522827 | 0.6901492 | 5.525091 | 0.2514191
76.95698 | 15.3032 | 14.91437 | 8.516134 | 0.3888314 | 0.6886765 | 5.456034 | 0.2535249
76.96698 | 15.2655 | 14.84414 | 8.513008 | 0.4213550218 | 0.687289 | 5.388211 | 0.2556367
76.97698 | 15.2245 | 14.7753 | 8.509885 | 0.4492035 | 0.6859882 | 5.321671 | 0.2577527
76.98698 | 15.1939 | 14.70779 | 8.506764 | 0.4861059 | 0.6847739 | 5.256383 | 0.2598737
76.99698 | 15.1616 | 14.64161 | 8.503645 | 0.5199895 | 0.6836462 | 5.192319 | 0.2620001
77.00698 | 15.1267 | 14.57672 | 8.500528 | 0.5499812 | 0.6826049 | 5.129453 | 0.2641326
77.01697 | 15.0936 | 14.51315 | 8.497417 | 0.5804455 | 0.681651 | 5.067817 | 0.2662696
77.02697 | 15.0563 | 14.45077 | 8.494304 | 0.6055335 | 0.6807827 | 5.007263 | 0.2684159
77.03697 | 15.0283 | 14.38959 | 8.491194 | 0.6387075 | 0.6800009 | 4.947827 | 0.2705699
77.04697 | 14.9961 | 14.32961 | 8.488087 | 0.666491 | 0.679306 | 4.889484 | 0.2727321
77.05697 | 14.9653 | 14.27079 | 8.484981 | 0.694509 | 0.6786978 | 4.832209 | 0.2749028
77.06696 | 14.9372 | 14.21317 | 8.481881 | 0.7240287 | 0.6781772 | 4.776033 | 0.2770804
77.07696 | 14.9079 | 14.15661 | 8.47878 | 0.7512857 | 0.6777434 | 4.720821 | 0.2792694
77.08696 | 14.8822 | 14.10115 | 8.475682 | 0.7810456 | 0.6773971 | 4.666608 | 0.281468
77.09696 | 14.8539 | 14.04677 | 8.472585 | 0.8071304 | 0.6771386 | 4.613369 | 0.2836762
77.10696 | 14.8233 | 13.99344 | 8.469492 | 0.8298612 | 0.6769683 | 4.561085 | 0.2858943
77.11696 | 14.7958 | 13.94114 | 8.4664 | 0.8546591 | 0.6768865 | 4.509732 | 0.2881222
77.12695 | 14.764 | 13.88991 | 8.463314 | 0.874095 | 0.6768936 | 4.459339 | 0.2903577
77.13695 | 14.7385 | 13.83961 | 8.460228 | 0.8988888 | 0.67699 | 4.409788 | 0.2926051
77.14695 | 14.713 | 13.79029 | 8.457144 | 0.9227099 | 0.6771762 | 4.361108 | 0.2948621
77.15695 | 14.6828 | 13.74192 | 8.454063 | 0.9408769 | 0.6774529 | 4.313279 | 0.2971283
77.16695 | 14.6575 | 13.69449 | 8.450984 | 0.9630089 | 0.6778204 | 4.266284 | 0.2994033
77.17694 | 14.6294 | 13.64802 | 8.44791 | 0.981379 | 0.6782789 | 4.220147 | 0.3016846
77.18694 | 14.6046 | 13.6024 | 8.444837 | 1.002196 | 0.67883 | 4.174761 | 0.3039762
77.19694 | 14.5775 | 13.55767 | 8.441765 | 1.019832 | 0.6794739 | 4.130154 | 0.3062751
77.20694 | 14.5492 | 13.5138 | 8.438697 | 1.035403 | 0.6802114 | 4.086308 | 0.3085808
77.21694 | 14.5231 | 13.47077 | 8.435631 | 1.052326 | 0.6810431 | 4.043207 | 0.3108926
77.22694 | 14.4977 | 13.42858 | 8.432567 | 1.069118 | 0.68197 | 4.000835 | 0.3132098
77.23693 | 14.472 | 13.38725 | 8.42951 | 1.084754 | 0.6829917 | 3.959215 | 0.3155292
77.24693 | 14.4498 | 13.34667 | 8.426452 | 1.103131 | 0.6841112 | 3.918251 | 0.3178547
77.25693 | 14.4272 | 13.30688 | 8.423397 | 1.120323 | 0.6853284 | 3.877969 | 0.320183
77.26693 | 14.4 | 13.26786 | 8.420344 | 1.132145 | 0.6866443 | 3.838353 | 0.3225132348
77.27693 | 14.3745 | 13.22959 | 8.417294 | 1.14491 | 0.68806 | 3.799391 | 0.3248445
77.28692 | 14.3544 | 13.1921 | 8.414251 | 1.162298 | 0.6895749 | 3.761103 | 0.3271736
77.29692 | 14.3308 | 13.15531 | 8.411206 | 1.175494 | 0.6911932 | 3.723402 | 0.329504
77.30692 | 14.3084 | 13.11922 | 8.408165 | 1.189176 | 0.6929146 | 3.686312 | 0.3318326
77.31692 | 14.2904 | 13.08385 | 8.405127 | 1.206555 | 0.6947402 | 3.64982 | 0.3341582
77.32692 | 14.2652 | 13.04916 | 8.402091 | 1.216045 | 0.6966713 | 3.613913 | 0.33648
77.33692 | 14.2462 | 13.01514 | 8.399058 | 1.231057 | 0.6987093 | 3.578579 | 0.3387969
77.34691 | 14.226 | 12.98183 | 8.396032 | 1.244171 | 0.7008533 | 3.543839 | 0.3411056
77.35691 | 14.2073 | 12.94914 | 8.393005 | 1.258164 | 0.703109 | 3.509613 | 0.3434096
77.36691 | 14.1897 | 12.91709 | 8.389981 | 1.272613 | 0.7054758 | 3.475925 | 0.3457056
77.37691 | 14.1658 | 12.88567 | 8.38696 | 1.28013 | 0.7079551 | 3.442762 | 0.3479925
77.38691 | 14.1513 | 12.85487 | 8.383942 | 1.296425 | 0.7105486 | 3.410114 | 0.3502694
77.3969 | 14.1327 | 12.82472 | 8.38093 | 1.30798 | 0.7132551 | 3.378002 | 0.3525325
77.4069 | 14.1149 | 12.79508 | 8.377919 | 1.319817 | 0.7160818 | 3.346352 | 0.3547309
77.4169 | 14.0948 | 12.76609 | 8.37491 | 1.328706 | 0.7190276 | 3.315186 | 0.3569706
77.4269 | 14.0744 | 12.73769 | 8.371904 | 1.336713 | 0.7220944 | 3.284493 | 0.3591955
77.4369 | 14.0547 | 12.70985 | 8.368902 | 1.344845 | 0.7252841 | 3.254265 | 0.3614044
77.4469 | 14.0401 | 12.68259 | 8.365902 | 1.357513 | 0.7285985 | 3.224491 | 0.3635959
77.45689 | 14.0243 | 12.65591 | 8.362909 | 1.368395 | 0.7320363 | 3.195193 | 0.3657666
77.46689 | 14.0016 | 12.62974 | 8.359916 | 1.371857 | 0.7356063 | 3.166302 | 0.3679193
77.47689 | 13.9864 | 12.60412 | 8.356926 | 1.38228 | 0.7393072 | 3.137837 | 0.3700501
77.48689 | 13.9666 | 12.57903 | 8.353939 | 1.38757 | 0.7431411 | 3.109793 | 0.3721574
77.49689 | 13.9534 | 12.55444 | 8.350956 | 1.398962 | 0.7471105 | 3.082159 | 0.3742122
77.50688 | 13.9352 | 12.53041 | 8.347979 | 1.404786 | 0.7512134 | 3.054957 | 0.3762649
77.51688 | 13.918 | 12.50688 | 8.345002 | 1.411125 | 0.7554603 | 3.028122 | 0.378291
77.52688 | 13.8997 | 12.48384 | 8.342028 | 1.415861 | 0.7598497 | 3.001675 | 0.3802862
77.53688 | 13.8834 | 12.4613 | 8.339058 | 1.422102 | 0.7643841 | 2.975608 | 0.3822481
77.54688 | 13.8672 | 12.43925 | 8.336091 | 1.427955 | 0.7690653 | 2.949914 | 0.3841745
77.55688 | 13.8516 | 12.41767 | 8.333127 | 1.433925 | 0.7738975 | 2.924587 | 0.386063
77.56687 | 13.8356 | 12.3966 | 8.33017 | 1.438999 | 0.7788779 | 2.899643 | 0.3879091
77.57687 | 13.8188 | 12.37597 | 8.327213 | 1.442826 | 0.7840189 | 2.875028 | 0.3897141
77.58687 | 13.8018 | 12.35581 | 8.32426 | 1.44599 | 0.7893186 | 2.850758 | 0.3914733
77.59687 | 13.79 | 12.3361 | 8.32131 | 1.453897 | 0.79478 | 2.826829 | 0.3931839
77.60687 | 13.7698 | 12.31685 | 8.318364 | 1.452954 | 0.800406 | 2.803233 | 0.394843
77.61686 | 13.7561 | 12.29805 | 8.315424 | 1.458045 | 0.8061944 | 2.77999 | 0.3964464
77.62686 | 13.7449 | 12.27968 | 8.312485 | 1.465219 | 0.8121593 | 2.757044 | 0.3979935
77.63686 | 13.7255 | 12.26174 | 8.309549 | 1.463759 | 0.8182986 | 2.734414 | 0.39948
77.64686 | 13.7079 | 12.24423 | 8.306617 | 1.46367 | 0.8246158 | 2.712095 | 0.4009027
77.65686 | 13.6961 | 12.22714 | 8.303688 | 1.468958 | 0.8311141 | 2.690081 | 0.4022585
77.66686 | 13.6783 | 12.21047 | 8.300762892 | 1.467828 | 0.8377972 | 2.668368 | 0.4035443
77.67685 | 13.6648 | 12.19423 | 8.297844 | 1.470567 | 0.8446619 | 2.64697 | 0.4047559
77.68685 | 13.6503 | 12.17838 | 8.294927 | 1.471918 | 0.8517221 | 2.625841 | 0.4058922
77.69685 | 13.6356 | 12.16294 | 8.292013 | 1.472659 | 0.8589813 | 2.604998 | 0.4069492
77.70685 | 13.6207 | 12.1479 | 8.289102 | 1.472796 | 0.8664438 | 2.584434 | 0.4079239
77.71685 | 13.6092 | 12.13326 | 8.286195 | 1.475938 | 0.8741067 | 2.564146 | 0.4088134
77.72684 | 13.5961 | 12.11902 | 8.283295 | 1.477075 | 0.8819661 | 2.544149 | 0.4096141
77.73684 | 13.5791 | 12.10517 | 8.280396 | 1.473931 | 0.8900485 | 2.524399 | 0.410325
77.74684 | 13.564 | 12.0917 | 8.277501 | 1.472298 | 0.898347 | 2.504911 | 0.4109427
77.75684 | 13.5534 | 12.07862 | 8.274609 | 1.474778 | 0.906866 | 2.485681 | 0.411465
77.76684 | 13.5392 | 12.06593 | 8.271721 | 1.473273 | 0.91561 | 2.466706 | 0.4118898
77.77684 | 13.5278 | 12.05362 | 8.268837 | 1.474184 | 0.9245833 | 2.44798 | 0.412215
77.78683 | 13.5167 | 12.0417 | 8.26596 | 1.475001 | 0.9337819 | 2.429519 | 0.4124387
77.79683 | 13.5025 | 12.03015 | 8.263084 | 1.472348 | 0.9432275 | 2.411281 | 0.4125601
77.80683 | 13.4916 | 12.01899 | 8.260212 | 1.472613 | 0.9529157 | 2.393282 | 0.4125776
77.81683 | 13.4804 | 12.0082 | 8.257343 | 1.472197 | 0.9628527 | 2.375517 | 0.4124901
77.82683 | 13.4679 | 11.9978 | 8.254479 | 1.470098 | 0.9730424 | 2.357984 | 0.4122971
77.83682 | 13.4537 | 11.98779 | 8.251621 | 1.465905 | 0.9834802 | 2.340695 | 0.4119984
77.84682 | 13.4427 | 11.97816 | 8.248765 | 1.464539 | 0.9941904 | 2.323613 | 0.4115933
77.85682 | 13.4225 | 11.96892 | 8.245912 | 1.453585 | 1.005168 | 2.306752 | 0.4110821
77.86682 | 13.4099 | 11.96006 | 8.243064 | 1.449842 | 1.016419 | 2.290109 | 0.4104653
77.87682 | 13.4041 | 11.95159 | 8.24022 | 1.452509 | 1.027949 | 2.273679 | 0.4097436
77.88682 | 13.3912 | 11.94352 | 8.23738 | 1.447682 | 1.039761 | 2.25746 | 0.4089178
77.89681 | 13.3787 | 11.93585 | 8.234546 | 1.442849 | 1.05185 | 2.241464 | 0.4079901
77.90681 | 13.3688 | 11.92858 | 8.231714 | 1.440223 | 1.064245 | 2.225658 | 0.4069605
77.91681 | 13.3585 | 11.92171 | 8.228886 | 1.436791 | 1.076938 | 2.210053 | 0.4058314
77.92681 | 13.3448 | 11.91525 | 8.226063 | 1.429549 | 1.089936 | 2.194647 | 0.4046049
77.93681 | 13.3315 | 11.90921 | 8.223243 | 1.422293 | 1.103244 | 2.179437 | 0.403283
77.9468 | 13.3204 | 11.90359 | 8.22043 | 1.416812 | 1.116853 | 2.164434 | 0.4018698
77.9568 | 13.3081 | 11.89839 | 8.217619 | 1.409712 | 1.130796 | 2.149607 | 0.4003652
77.9668 | 13.2917 | 11.89362 | 8.214813 | 1.398082 | 1.145064 | 2.134968 | 0.3987733
77.9768 | 13.2852 | 11.88928 | 8.21201 | 1.395917 | 1.159662 | 2.120513 | 0.3970972
77.9868 | 13.2755 | 11.88539 | 8.209212 | 1.390111 | 1.174597 | 2.106241 | 0.3953402
77.99679 | 13.2648 | 11.88195 | 8.20642 | 1.382854 | 1.189856 | 2.092162 | 0.3935073
78.00679 | 13.2576 | 11.87895 | 8.203631 | 1.378648 | 1.205476 | 2.078246 | 0.3915986
78.01679 | 13.2487 | 11.87642 | 8.200846 | 1.372284 | 1.221446 | 2.064505 | 0.3896195
78.02679 | 13.236 | 11.87435 | 8.198065 | 1.361655 | 1.237771 | 2.050936 | 0.3875736
78.03679 | 13.2307 | 11.87274 | 8.195288 | 1.357955 | 1.254455 | 2.037536 | 0.3854648
78.04679 | 13.2259 | 11.87162 | 8.192516 | 1.35428 | 1.271503 | 2.024304 | 0.3832971
78.05678 | 13.2146 | 11.87098 | 8.189751 | 1.343619 | 1.288901 | 2.011252 | 0.3810768
78.06678 | 13.2058 | 11.87082 | 8.186988 | 1.334975 | 1.306686 | 1.998347 | 0.3788031
78.07678 | 13.1946 | 11.87116 | 8.184229 | 1.323438 | 1.324846 | 1.985604 | 0.3764824
78.08678 | 13.1878 | 11.872 | 8.181475 | 1.315804 | 1.343384 | 1.973018 | 0.3741188
78.09678 | 13.1788 | 11.87333 | 8.178725 | 1.305468 | 1.362301 | 1.960589 | 0.3717165
78.10677 | 13.1734 | 11.87517 | 8.175983 | 1.298227 | 1.381583 | 1.948326 | 0.3692817
78.11677 | 13.1698 | 11.87753 | 8.173242 | 1.292275 | 1.401266 | 1.936203 | 0.3668138
78.12677 | 13.161 | 11.88039 | 8.170506 | 1.280609 | 1.421336 | 1.924229 | 0.3643192
78.13677 | 13.1522 | 11.88377 | 8.167775 | 1.268428 | 1.441791 | 1.912404 | 0.3618018
78.14677 | 13.1476 | 11.88767 | 8.165048 | 1.259929 | 1.462633 | 1.900724 | 0.3592655
78.15677 | 13.1412 | 11.89209 | 8.162326 | 1.249111 | 1.48386 | 1.889189 | 0.3567141
78.16676 | 13.1304 | 11.89702 | 8.159612 | 1.233378 | 1.505451 | 1.877806 | 0.354154
78.17676 | 13.1228 | 11.90248 | 8.156899 | 1.220321 | 1.527444 | 1.866553 | 0.3515835
78.18676 | 13.1168 | 11.90845 | 8.154191 | 1.208345 | 1.549817 | 1.855438 | 0.349009
78.19676 | 13.1127 | 11.91495 | 8.151488 | 1.197753 | 1.572566 | 1.84446 | 0.3464337
78.20676 | 13.1082 | 11.92195 | 8.148789 | 1.186249 | 1.595685 | 1.833616 | 0.343861
78.21675 | 13.1046 | 11.92946 | 8.146098 | 1.175143 | 1.619147 | 1.822916 | 0.3412966
78.22675 | 13.104 | 11.93747 | 8.143409 | 1.166527 | 1.642989 | 1.812336 | 0.3387386
78.23675 | 13.1001 | 11.94598 | 8.140725 | 1.154115 | 1.667181 | 1.801887 | 0.3361925
78.24675 | 13.09 | 11.95498 | 8.138046 | 1.135016 | 1.691713 | 1.791565 | 0.3336611
78.25675 | 13.0882 | 11.96446 | 8.135371 | 1.123737 | 1.716575 | 1.78137 | 0.331147
78.26675 | 13.0863 | 11.97441 | 8.132702 | 1.111892 | 1.741754 | 1.771299 | 0.3286529
78.27674 | 13.0809 | 11.9848 | 8.13004 | 1.096103 | 1.767213 | 1.761362 | 0.3261835
78.28674 | 13.0755 | 11.99564 | 8.12738 | 1.079863 | 1.792985 | 1.751536 | 0.3237364
78.29674 | 13.0737 | 12.0069 | 8.124725 | 1.066799 | 1.819029 | 1.741831 | 0.3213161
78.30674 | 13.0669 | 12.01857 | 8.122075 | 1.04833 | 1.845327 | 1.732244 | 0.3189246
78.31674 | 13.0642 | 12.03063 | 8.11943 | 1.033573 | 1.871858 | 1.722774 | 0.316564
78.32673 | 13.0614 | 12.04304 | 8.116793 | 1.018364 | 1.898575 | 1.71343 | 0.314238
78.33673 | 13.0617 | 12.0558 | 8.114158 | 1.005902 | 1.925505 | 1.704191 | 0.3119442
78.34673 | 13.0589 | 12.06888 | 8.111529 | 0.9900237 | 1.952597 | 1.695065 | 0.3096862
78.35673 | 13.0544 | 12.08224 | 8.108904 | 0.9721567 | 1.979823 | 1.68605 | 0.3074656
78.36673 | 13.0513 | 12.09587 | 8.106284 | 0.9554311 | 2.007154 | 1.677147 | 0.3052836
78.37673 | 13.0473 | 12.10972 | 8.10367 | 0.9375779 | 2.034559 | 1.668352 | 0.3031416
78.38672 | 13.0418 | 12.12364 | 8.101063 | 0.9181602 | 2.061976 | 1.659674 | 0.3009274
78.39672 | 13.0396 | 12.13784 | 8.098459 | 0.9017553 | 2.089424 | 1.651093 | 0.2988688
78.40672 | 13.0379 | 12.15217 | 8.09586 | 0.8857297 | 2.116839 | 1.642618 | 0.2968534
78.41672 | 13.0327 | 12.16658 | 8.093266 | 0.8661231 | 2.144181 | 1.634248 | 0.2948822
78.42672 | 13.0294 | 12.18102 | 8.090677 | 0.8483766 | 2.171409 | 1.62598 | 0.2929563
78.43671 | 13.0283 | 12.19545 | 8.088097 | 0.8328478 | 2.198455 | 1.617823 | 0.2910781
78.44671 | 13.0296 | 12.20985 | 8.085518 | 0.8197532 | 2.225326 | 1.609758 | 0.2892448
78.45671 | 13.0235 | 12.22415 | 8.082946 | 0.7993533 | 2.25195 | 1.601792 | 0.2874591
78.46671 | 13.0239 | 12.2383 | 8.080378 | 0.7855963 | 2.278278 | 1.593926 | 0.2857215
78.47671 | 13.0225 | 12.25227 | 8.077816 | 0.7702312 | 2.304264 | 1.586157 | 0.2840329
78.48671 | 13.0205 | 12.26593 | 8.075259 | 0.7545659 | 2.329855 | 1.578484 | 0.2823362
78.4967 | 13.0188 | 12.27935 | 8.07271 | 0.7394493 | 2.354977 | 1.570915 | 0.2807487
78.5067 | 13.0074 | 12.29243 | 8.070163 | 0.7149655 | 2.379628 | 1.563433 | 0.2792102
78.5167 | 13.0062 | 12.30512 | 8.067623 | 0.7010795 | 2.403732 | 1.556043 | 0.277723
78.5267 | 13.0026 | 12.31736 | 8.065087 | 0.6852447 | 2.427234 | 1.548747 | 0.2762875
78.5367 | 13.003 | 12.32909 | 8.062557 | 0.6739139 | 2.450083 | 1.541541 | 0.2749043
78.54669 | 13.0013 | 12.34025 | 8.060035 | 0.6610479 | 2.472207 | 1.534435 | 0.2735752
78.55669 | 12.9981 | 12.35082 | 8.057516 | 0.6472803 | 2.493595 | 1.527411 | 0.2722979
78.56669 | 12.9963 | 12.36073 | 8.055002 | 0.6355717 | 2.514176 | 1.520475 | 0.2710742
78.57669 | 12.9916 | 12.36993 | 8.052494 | 0.6216723 | 2.533901 | 1.513628 | 0.2699047
78.58669 | 12.9851 | 12.37837 | 8.049992 | 0.6067308 | 2.55272 | 1.506867 | 0.2687898
78.59669 | 12.9808 | 12.38601 | 8.047495 | 0.5947946 | 2.570587 | 1.500193 | 0.26773
78.60668 | 12.9743 | 12.39279 | 8.045006 | 0.5815144 | 2.587441 | 1.493612 | 0.2667267
78.61668 | 12.9669 | 12.39868 | 8.04252 | 0.5682201 | 2.603273 | 1.487108 | 0.2657783
78.62668 | 12.963 | 12.40364 | 8.04004 | 0.5593596 | 2.618025 | 1.480689 | 0.2648863
78.63668 | 12.9581 | 12.40763 | 8.037565 | 0.5504709 | 2.63166 | 1.474353 | 0.2640511
78.64668 | 12.9532 | 12.41061 | 8.035097 | 0.542588 | 2.644143 | 1.468099 | 0.2632732
78.65667 | 12.9502 | 12.41255 | 8.032636 | 0.5376495 | 2.655427 | 1.461933 | 0.262554
78.66667 | 12.9432 | 12.41343 | 8.030178 | 0.5297713 | 2.665516 | 1.455843 | 0.2618919
78.67667 | 12.9354 | 12.41321 | 8.027726 | 0.5221859 | 2.674367 | 1.449833 | 0.2612884
78.68667 | 12.9291 | 12.41189 | 8.02528 | 0.5172149 | 2.681958 | 1.443902 | 0.260744
78.69667 | 12.9248 | 12.40942 | 8.02284 | 0.5153771 | 2.688273 | 1.438051 | 0.260259
78.70667 | 12.9203 | 12.40581 | 8.020405 | 0.5144868 | 2.693295 | 1.432278 | 0.2598338
78.71666 | 12.9155 | 12.40105 | 8.017979 | 0.5144501 | 2.697012 | 1.42659 | 0.2594692
78.72666 | 12.9103 | 12.39512 | 8.015556 | 0.515184 | 2.699423 | 1.420972 | 0.259165
78.73666 | 12.9033 | 12.38801 | 8.013139 | 0.5152888 | 2.700519 | 1.415431 | 0.2589219
78.74666 | 12.8961 | 12.37974 | 8.010728 | 0.516364 | 2.700302 | 1.409966 | 0.2587402
78.75666 | 12.8888 | 12.37029 | 8.008322 | 0.5185072 | 2.698773 | 1.404577 | 0.2586205
78.76665 | 12.8852 | 12.3597 | 8.005925 | 0.5255 | 2.695944 | 1.399268 | 0.258563
78.77665 | 12.8813 | 12.34795 | 8.003532 | 0.5333543 | 2.691818 | 1.394028 | 0.2585679
78.78665 | 12.8739 | 12.33505 | 8.001144 | 0.5388464 | 2.686412 | 1.388862 | 0.2586357
78.79665 | 12.8714 | 12.32104 | 7.998762 | 0.5503602 | 2.679741 | 1.38377 | 0.2587668
78.80665 | 12.8684 | 12.30592 | 7.996386 | 0.5624774 | 2.671825 | 1.37875 | 0.2589613
78.81665 | 12.8693 | 12.28972 | 7.994017 | 0.5795751 | 2.662685 | 1.373803 | 0.2592195
78.82664 | 12.8619 | 12.2725 | 7.991655 | 0.5894047 | 2.652366 | 1.368933 | 0.2595415
78.83664 | 12.856 | 12.25421 | 7.989297 | 0.601787 | 2.640858 | 1.364129 | 0.2599277
78.84664 | 12.8543 | 12.23493 | 7.986946 | 0.6193695 | 2.62821 | 1.359397 | 0.2603783
78.85664 | 12.8517 | 12.21468 | 7.9846 | 0.6370206 | 2.614451 | 1.354735 | 0.2608933
78.86664 | 12.8477 | 12.19349 | 7.982261 | 0.6542073 | 2.599616 | 1.350143 | 0.2614727
78.87663 | 12.8444 | 12.17143 | 7.979929 | 0.672972 | 2.583756 | 1.345626 | 0.262116
78.88663 | 12.8447 | 12.14848 | 7.977602 | 0.6962211 | 2.566878 | 1.341174 | 0.2628243
78.89663 | 12.8374 | 12.1247 | 7.975281 | 0.7126954 | 2.549036 | 1.336791 | 0.2635971
78.90663 | 12.8356 | 12.10014 | 7.972966 | 0.7354553 | 2.530268 | 1.332476 | 0.2644341
78.91663 | 12.8322 | 12.07484 | 7.970657 | 0.7573599 | 2.510618 | 1.32823 | 0.2653351
78.92663 | 12.8291 | 12.04883 | 7.968354 | 0.7802675 | 2.490126 | 1.324052 | 0.2662999
78.93662 | 12.8233 | 12.02219 | 7.96606 | 0.8011089 | 2.468858 | 1.319945 | 0.2673272
78.94662 | 12.8185 | 11.99491 | 7.96377 | 0.8235941 | 2.446816 | 1.315902 | 0.2684184
78.95662 | 12.8131 | 11.96705 | 7.961486 | 0.8460526 | 2.424064 | 1.311925 | 0.2695722
78.96662 | 12.8088 | 11.93866 | 7.959208 | 0.8701411 | 2.400647 | 1.308016 | 0.2707879
78.97662 | 12.8013 | 11.90978 | 7.956937 | 0.8915154 | 2.37661 | 1.304173 | 0.2720648
78.98661 | 12.794 | 11.8805 | 7.954674 | 0.9135025 | 2.352023 | 1.300399 | 0.2734009
78.99661 | 12.7865 | 11.85078 | 7.952415 | 0.9357154 | 2.326884 | 1.296688 | 0.2747979
79.00661 | 12.7767 | 11.82072 | 7.950163 | 0.9559827 | 2.301259 | 1.293042 | 0.2762535
79.01661 | 12.7687 | 11.79034 | 7.947917 | 0.9783604 | 2.275195 | 1.289461 | 0.2777666
79.02661 | 12.7619 | 11.75969 | 7.945677 | 1.002207 | 2.248735 | 1.285945 | 0.2793361
79.03661 | 12.7531 | 11.72882 | 7.943444 | 1.024279 | 2.221922 | 1.282495 | 0.2809605
79.0466 | 12.7404 | 11.69779 | 7.94122 | 1.042605 | 2.194826 | 1.279112 | 0.2826369
79.0566 | 12.7329 | 11.66659 | 7.938999 | 1.066308 | 2.167437 | 1.27579 | 0.2843667
79.0666 | 12.7247 | 11.63528 | 7.936785 | 1.089417 | 2.13982 | 1.272532 | 0.2861466
79.0766 | 12.7147 | 11.60391 | 7.934578 | 1.110793 | 2.112016 | 1.269338 | 0.2879748
79.0866 | 12.7041 | 11.5725 | 7.932377 | 1.131602 | 2.084064 | 1.266207 | 0.2898492
79.09659 | 12.6949 | 11.54112 | 7.930185 | 1.153778 | 2.056029 | 1.263143 | 0.2917657
79.10659 | 12.6822 | 11.50975 | 7.927997 | 1.172447 | 2.027892 | 1.260139 | 0.2937259
79.11659 | 12.6707 | 11.47845 | 7.925815 | 1.192247 | 1.999714 | 1.257198 | 0.2957251
79.12659 | 12.6586 | 11.44725 | 7.923641 | 1.211348 | 1.97153 | 1.25432 | 0.2977608
79.13659 | 12.6455 | 11.41618 | 7.921472 | 1.229321 | 1.943371 | 1.251505 | 0.2998301
79.14659 | 12.6382 | 11.38522 | 7.919311 | 1.252982 | 1.915268 | 1.248754 | 0.3018857
79.15658 | 12.6264 | 11.35451 | 7.917158 | 1.27189 | 1.887276 | 1.246066 | 0.304011
79.16658 | 12.616 | 11.32398 | 7.91501 | 1.292022 | 1.859368 | 1.243438 | 0.3061626
79.17658 | 12.6057 | 11.29367 | 7.912868 | 1.312028 | 1.831597 | 1.240873 | 0.3083347
79.18658 | 12.5914 | 11.26361 | 7.910733 | 1.327787 | 1.803987 | 1.238369 | 0.3105239
79.19658 | 12.5816 | 11.23382 | 7.908605 | 1.34778 | 1.776561 | 1.235928 | 0.3127261
79.20657 | 12.5747 | 11.20434 | 7.906485 | 1.370363 | 1.749366 | 1.233551 | 0.3149355
79.21657 | 12.5632 | 11.17512 | 7.90437 | 1.388076 | 1.722368 | 1.231233 | 0.3171521
79.22657 | 12.5534 | 11.14622 | 7.902262 | 1.407178 | 1.695612 | 1.228978 | 0.3193697
79.23657 | 12.5455 | 11.11764 | 7.900161 | 1.427857 | 1.669115 | 1.226783 | 0.3215838
79.24657 | 12.536 | 11.08938 | 7.898066 | 1.446624 | 1.642891 | 1.224651 | 0.3237678
79.25657 | 12.5239 | 11.06147 | 7.895979 | 1.462426 | 1.616954 | 1.22258 | 0.3259617
79.26656 | 12.5173 | 11.03395 | 7.8939 | 1.483348 | 1.591342 | 1.220574 | 0.3281364
79.27656 | 12.5103 | 11.00676 | 7.891826 | 1.503542 | 1.566015 | 1.218626 | 0.3302915
79.28656 | 12.5001 | 10.97993 | 7.889758 | 1.520172 | 1.541009 | 1.21674 | 0.3324202
79.29656 | 12.4939 | 10.95346 | 7.887698 | 1.540436 | 1.516332 | 1.214916 | 0.3345177
79.30656 | 12.4821 | 10.92737 | 7.885644 | 1.55473 | 1.491992 | 1.213154 | 0.3365793
79.31655 | 12.4746 | 10.90167 | 7.8836 | 1.572928 | 1.468018 | 1.211455 | 0.3385982
79.32655 | 12.4696 | 10.87632 | 7.88156 | 1.593279 | 1.44437 | 1.209817 | 0.3405738
79.33655 | 12.4592 | 10.85134 | 7.879528 | 1.607857 | 1.421076 | 1.208241 | 0.3424994
79.34655 | 12.4496 | 10.82674 | 7.877502 | 1.622863 | 1.398138 | 1.206727 | 0.3443704
79.35655 | 12.4391 | 10.8025 | 7.875483 | 1.636598 | 1.375561 | 1.205276 | 0.3461824
79.36655 | 12.4319 | 10.77863 | 7.873471 | 1.653266 | 1.353345 | 1.203887 | 0.3479309
79.37654 | 12.4238 | 10.75516 | 7.871468 | 1.668645 | 1.331514 | 1.202563 | 0.34961
79.38654 | 12.411 | 10.73202 | 7.869471 | 1.678984 | 1.310026 | 1.2013 | 0.3512192
79.39654 | 12.4008 | 10.70924 | 7.86748 | 1.691564 | 1.288902 | 1.200101 | 0.3527529
79.40654 | 12.3903 | 10.68681 | 7.865496 | 1.703489 | 1.268142 | 1.198966 | 0.3542073
79.41654 | 12.3796 | 10.66474 | 7.86352 | 1.714863 | 1.247743 | 1.197894 | 0.355579
79.42653 | 12.3731 | 10.64303 | 7.861552 | 1.73007 | 1.227726 | 1.196889 | 0.3568635
79.43653 | 12.3569 | 10.62164 | 7.85959 | 1.735256 | 1.208047 | 1.195947 | 0.3580602
79.44653 | 12.3452 | 10.60059 | 7.857635 | 1.744606 | 1.188724 | 1.19507 | 0.3591652
79.45653 | 12.3306 | 10.57988 | 7.855686 | 1.750723 | 1.169756 | 1.194259 | 0.360176
79.46653 | 12.3163 | 10.55949 | 7.853746 | 1.756812 | 1.151137 | 1.193515 | 0.3610902
79.47653 | 12.3082 | 10.53942 | 7.851812 | 1.76878 | 1.132866 | 1.192837 | 0.361906
79.48652 | 12.2916 | 10.51969 | 7.849887 | 1.77191 | 1.114955 | 1.192227 | 0.3626212
79.49652 | 12.2798 | 10.50025 | 7.847968 | 1.779548 | 1.097365 | 1.191684 | 0.3632355
79.50652 | 12.2661 | 10.48112 | 7.846056 | 1.784977 | 1.080111 | 1.191209 | 0.363747
79.51652 | 12.2525 | 10.4623 | 7.844151 | 1.790203 | 1.063187 | 1.190804 | 0.3641552
79.52652 | 12.2432 | 10.44377 | 7.842253 | 1.79943 | 1.046589 | 1.190468 | 0.3644593
79.53651 | 12.2245 | 10.42556 | 7.840365 | 1.798945 | 1.030329 | 1.190203 | 0.3646589
79.54651 | 12.2128 | 10.40761 | 7.838482 | 1.805187 | 1.014368 | 1.190009 | 0.3647544
79.55651 | 12.1976 | 10.38996 | 7.836606 | 1.807642 | 0.9987196 | 1.189886 | 0.3647459
79.56651 | 12.1796 | 10.37259 | 7.834737 | 1.807015 | 0.9833776 | 1.189837 | 0.3646337
79.57651 | 12.1717 | 10.35549 | 7.832876 | 1.816208 | 0.9683371 | 1.18986 | 0.3644188
79.58651 | 12.1561 | 10.33868 | 7.831023 | 1.817424 | 0.9535929 | 1.189958 | 0.3641021
79.5965 | 12.1434 | 10.32215 | 7.829178 | 1.821252 | 0.9391541 | 1.190131 | 0.3636852
79.6065 | 12.1303 | 10.30587 | 7.827339 | 1.824426 | 0.924987 | 1.19038 | 0.3631689
79.6165 | 12.115 | 10.28987 | 7.825507 | 1.825131 | 0.9111007 | 1.190705 | 0.3625553
79.6265 | 12.1019 | 10.27413 | 7.823683 | 1.827772 | 0.8974902 | 1.191109 | 0.3618462
79.6365 | 12.0908 | 10.25865 | 7.821867 | 1.832149 | 0.8841499 | 1.191591 | 0.3610438
79.64649 | 12.076 | 10.24345 | 7.820059 | 1.832549 | 0.8710876 | 1.192153 | 0.3601512
79.65649 | 12.0642 | 10.22849 | 7.818257 | 1.835705 | 0.8582725 | 1.192796 | 0.3591691
79.66649 | 12.0473 | 10.2138 | 7.816463 | 1.833502 | 0.8457125 | 1.193521 | 0.3581011
79.67649 | 12.0312 | 10.19936 | 7.814676 | 1.831842 | 0.8334023 | 1.194329 | 0.3569501
79.68649 | 12.0172 | 10.18517 | 7.812897 | 1.832026 | 0.821337 | 1.195222 | 0.3557188
79.69649 | 12.0025 | 10.17125 | 7.811125 | 1.831254 | 0.8095115 | 1.196199 | 0.3544106
79.70648 | 11.9889 | 10.15759 | 7.809363 | 1.831313 | 0.7979323 | 1.197262 | 0.3530299
79.71648 | 11.9728 | 10.14417 | 7.807606 | 1.82863 | 0.7865717 | 1.198415 | 0.3515775
79.72648 | 11.9588 | 10.13101 | 7.805857 | 1.827793 | 0.7754363 | 1.199656 | 0.3500582
79.73648 | 11.9433 | 10.1181 | 7.804115 | 1.825201 | 0.7645213 | 1.200987 | 0.3484754
79.74648 | 11.9271 | 10.10545 | 7.802381 | 1.821653 | 0.7538222 | 1.202411 | 0.346833
79.75647 | 11.9082 | 10.09306 | 7.800657 | 1.815136 | 0.7433445 | 1.203926 | 0.3451363
79.76647 | 11.8946 | 10.08092 | 7.798938 | 1.813676 | 0.733063 | 1.205538 | 0.3433858
79.77647 | 11.8771 | 10.06904 | 7.797227 | 1.808058 | 0.7229838 | 1.207244 | 0.3415869
79.78647 | 11.859 | 10.05742 | 7.795524 | 1.801581 | 0.7131023 | 1.209049 | 0.3397437
79.79647 | 11.8476 | 10.04605 | 7.793828 | 1.801545 | 0.7034144 | 1.210953 | 0.3378599
79.80647 | 11.8321 | 10.03495 | 7.79214 | 1.797148 | 0.6939157 | 1.212957 | 0.3359396
79.81646 | 11.8174 | 10.02412 | 7.790461 | 1.793276 | 0.6846131 | 1.215061 | 0.3339887
79.82646 | 11.8002 | 10.0131 | 7.788789 | 1.787096 | 0.6750364 | 1.217271 | 0.3320071
79.83646 | 11.7783 | 10.00279 | 7.787124 | 1.775508 | 0.6660808 | 1.219587 | 0.3300007
79.84646 | 11.7647 | 9.992748 | 7.785467 | 1.771952 | 0.6572983 | 1.22201 | 0.3279735
79.85646 | 11.7484 | 9.982973 | 7.783818 | 1.765427 | 0.648685 | 1.224541 | 0.3259292
79.86645 | 11.7341 | 9.973478 | 7.782178 | 1.760622 | 0.6402454 | 1.227181 | 0.3238738
79.87645 | 11.7196 | 9.964246 | 7.780544 | 1.755354 | 0.6319592 | 1.229936 | 0.3218069
79.88645 | 11.7055 | 9.955289 | 7.778918 | 1.750211 | 0.6238312 | 1.232805 | 0.3197341
79.89645 | 11.6901 | 9.946608 | 7.7773 | 1.743492 | 0.6158578 | 1.235791 | 0.3176592
79.90645 | 11.6754 | 9.938206 | 7.77569 | 1.737194 | 0.6080356 | 1.238895 | 0.3155855
79.91645 | 11.6634 | 9.929863 | 7.774087 | 1.733537 | 0.6001391 | 1.24212 | 0.3135167
79.92644 | 11.645 | 9.922033 | 7.772494 | 1.722967 | 0.5926165 | 1.245464 | 0.3114579
79.93644 | 11.6237 | 9.914479 | 7.770908 | 1.709221 | 0.5852277 | 1.248936 | 0.3094086
79.94644 | 11.6105 | 9.907214 | 7.769329 | 1.703286 | 0.5779769 | 1.252534 | 0.3073737
79.95644 | 11.5991 | 9.900237 | 7.767758 | 1.698863 | 0.5708611 | 1.256262 | 0.3053565
79.96644 | 11.5855 | 9.893552 | 7.766195 | 1.691948 | 0.5638772 | 1.260121 | 0.3033598
79.97643 | 11.573 | 9.887168 | 7.764641 | 1.685832 | 0.5570288 | 1.264109 | 0.3013884
79.98643 | 11.5605 | 9.881075 | 7.763094 | 1.679425 | 0.5503016 | 1.268238 | 0.2994413
79.99643 | 11.5475 | 9.875279 | 7.761555 | 1.672221 | 0.5436957 | 1.272505 | 0.2975228
80.00643 | 11.5344 | 9.869783 | 7.760024 | 1.664617 | 0.5372104 | 1.276913 | 0.2956357
80.01643 | 11.5212 | 9.864591 | 7.758501 | 1.656609 | 0.5308428 | 1.281464 | 0.2937823
80.02643 | 11.5107 | 9.859703 | 7.756986 | 1.650997 | 0.5245905 | 1.286162 | 0.2919649
80.03642 | 11.483 | 9.855128 | 7.75548 | 1.627872 | 0.5184566 | 1.291004 | 0.2901874
80.04642 | 11.4717 | 9.850859 | 7.753981 | 1.620841 | 0.5124268 | 1.296003 | 0.2884485
80.05642 | 11.46 | 9.846902 | 7.75249 | 1.613098 | 0.5065046 | 1.301155 | 0.2867519
80.06642 | 11.4496 | 9.84326 | 7.751007 | 1.60634 | 0.5006876 | 1.306466 | 0.2850995
80.07642 | 11.4383 | 9.839935 | 7.749532 | 1.598365 | 0.4949735 | 1.311936 | 0.2834931
80.08641 | 11.4279 | 9.836933 | 7.748066 | 1.590967 | 0.4893654 | 1.317565 | 0.2819359
80.09641 | 11.4119 | 9.834249 | 7.746608 | 1.577651 | 0.4838502 | 1.323365 | 0.2804264
80.10641 | 11.4008 | 9.831891 | 7.745157 | 1.568909 | 0.4784312 | 1.329335 | 0.2789677
80.11641 | 11.3888 | 9.82986 | 7.743714 | 1.55894 | 0.4731063 | 1.335478 | 0.2775613
80.12641 | 11.3775 | 9.828159 | 7.74228 | 1.549341 | 0.4678735 | 1.341798 | 0.2762083
80.13641 | 11.353 | 9.826791 | 7.740854 | 1.526209 | 0.4627306 | 1.348296 | 0.2749102
80.1464 | 11.3412 | 9.825758 | 7.739437 | 1.515442 | 0.4576807 | 1.354971 | 0.2736691
80.1564 | 11.3297 | 9.825062 | 7.738027 | 1.504638 | 0.452712 | 1.36184 | 0.2724839
80.1664 | 11.3253 | 9.824707 | 7.736625 | 1.500593 | 0.4478275 | 1.368898 | 0.2713567
80.1764 | 11.3118 | 9.824696 | 7.735231 | 1.487104 | 0.4430254 | 1.376151 | 0.2702884
80.1864 | 11.3001 | 9.825031 | 7.733846 | 1.475069 | 0.438304 | 1.383601 | 0.26928
80.19639 | 11.2871 | 9.825714 | 7.73247 | 1.461386 | 0.433666 | 1.391245 | 0.268333
80.20639 | 11.2746 | 9.82675 | 7.731101 | 1.44785 | 0.4291006 | 1.399102 | 0.2674464
80.21639 | 11.2639 | 9.828142 | 7.72974 | 1.435758 | 0.4246108 | 1.407169 | 0.2666217
80.22639 | 11.2539 | 9.829892 | 7.728388 | 1.424008 | 0.4201948 | 1.41545 | 0.2658595
80.23639 | 11.2374 | 9.831999 | 7.727043 | 1.405401 | 0.4158513 | 1.423944 | 0.2651603
80.24639 | 11.2268 | 9.834475 | 7.725707 | 1.392325 | 0.4115786 | 1.432664 | 0.2645247
80.25638 | 11.2211 | 9.837316 | 7.724381 | 1.383784 | 0.4073793 | 1.441603 | 0.2639531
80.26638 | 11.2143 | 9.840531 | 7.723062 | 1.373769 | 0.4032436 | 1.45078 | 0.2634455
80.27638 | 11.2042 | 9.844121 | 7.721751 | 1.360079 | 0.3991744 | 1.460193 | 0.2630024
80.28638 | 11.1959 | 9.848089 | 7.720448 | 1.347811 | 0.3951703 | 1.469847 | 0.2626241
80.29638 | 11.1878 | 9.852439 | 7.719153 | 1.335361 | 0.3912298 | 1.479745 | 0.2623107
80.30637 | 11.1809 | 9.857169 | 7.717869 | 1.323731 | 0.3873554 | 1.489882 | 0.2620626
80.31637 | 11.174 | 9.862293 | 7.716591 | 1.311707 | 0.3835383 | 1.500284 | 0.2618793
80.32637 | 11.1629 | 9.867809 | 7.715321 | 1.295091 | 0.379781 | 1.510945 | 0.2617612
80.33637 | 11.154 | 9.873722 | 7.71406 | 1.280278 | 0.3760822 | 1.521871 | 0.2617083
80.34637 | 11.1469 | 9.880035 | 7.712808 | 1.266865 | 0.3724408 | 1.533066 | 0.2617204
80.35637 | 11.1433 | 9.886753 | 7.711563 | 1.256547 | 0.3688556 | 1.544536 | 0.2617976
80.36636 | 11.138 | 9.893871 | 7.710329 | 1.244129 | 0.3653289 | 1.556274 | 0.2619392
80.37636 | 11.1348 | 9.901409 | 7.709101 | 1.233391 | 0.3618526 | 1.568309 | 0.2621456
80.38636 | 11.1289 | 9.909362 | 7.707882 | 1.219538 | 0.3584291 | 1.580634 | 0.2624164
80.39636 | 11.1244 | 9.917736 | 7.706672 | 1.206664 | 0.3550575 | 1.593255 | 0.2627512
80.40636 | 11.1222 | 9.926534 | 7.70547 | 1.195666 | 0.3517366 | 1.606178 | 0.2631497
80.41635 | 11.1202 | 9.935752 | 7.704277 | 1.184448 | 0.3484685 | 1.619395 | 0.2636112
80.42635 | 11.1163 | 9.94541 | 7.703092 | 1.17089 | 0.3452461 | 1.632937 | 0.2641355
80.43635 | 11.1156 | 9.955506 | 7.701915 | 1.160094 | 0.3420713 | 1.646797 | 0.2647223
80.44635 | 11.1139 | 9.966043 | 7.700747 | 1.147857 | 0.3389434 | 1.660981 | 0.2653709
80.45635 | 11.1166 | 9.977024 | 7.699587 | 1.139576 | 0.3358614 | 1.675495 | 0.2660805
80.46635 | 11.1182 | 9.988455 | 7.698436 | 1.129745 | 0.3328245 | 1.690344 | 0.2668504
80.47634 | 11.1177 | 10.00033 | 7.697295 | 1.117372 | 0.3298346 | 1.705519 | 0.2676793
80.48634 | 11.1218 | 10.01267 | 7.696161 | 1.109132 | 0.326885 | 1.721055 | 0.2685675
80.49634 | 11.1237 | 10.02547 | 7.695035 | 1.09823 | 0.3239778 | 1.736944 | 0.2695139
80.50634 | 11.13 | 10.03874 | 7.693918 | 1.091262 | 0.3211123 | 1.75319 | 0.2705171
80.51634 | 11.1351 | 10.05247 | 7.692809 | 1.082626 | 0.3182877 | 1.769801 | 0.2715765
80.52633 | 11.1436 | 10.06667 | 7.69171 | 1.076931 | 0.3155057 | 1.786763 | 0.2726894
80.53633 | 11.1485 | 10.08135 | 7.690619 | 1.067147 | 0.3127604 | 1.804117 | 0.2738571
80.54633 | 11.1535 | 10.09652 | 7.689536 | 1.056983 | 0.3100535 | 1.82185 | 0.2750771
80.55633 | 11.1624 | 10.11216 | 7.688462 | 1.050237 | 0.3073846 | 1.839969 | 0.2763481
80.56633 | 11.1744 | 10.1283 | 7.687396 | 1.046105 | 0.3047527 | 1.858478 | 0.2776686
80.57633 | 11.1781 | 10.14492 | 7.686339 | 1.033185 | 0.3021573 | 1.877382 | 0.2790371
80.58632 | 11.188 | 10.16201 | 7.685292 | 1.025991 | 0.2996001 | 1.896667 | 0.2804504
80.59632 | 11.2033 | 10.17961 | 7.684252 | 1.023687 | 0.2970754 | 1.916375 | 0.2819095
80.60632 | 11.2176 | 10.19771 | 7.683221 | 1.019889 | 0.2945852 | 1.936493 | 0.2834113
80.61632 | 11.2282 | 10.2163 | 7.682199 | 1.011896 | 0.2921289 | 1.957023 | 0.2849536
80.62632 | 11.2421 | 10.23533 | 7.681185 | 1.006766 | 0.2897057 | 1.977971 | 0.2864731
80.63631 | 11.2552 | 10.2549 | 7.680181 | 1.000296 | 0.2873174 | 1.999317 | 0.2880887
80.64631 | 11.2695 | 10.27499 | 7.679184 | 0.9945103 | 0.2849587 | 2.021107 | 0.2897396
80.65631 | 11.2868 | 10.29557 | 7.678196 | 0.9912269 | 0.2826315 | 2.043324 | 0.2914218
80.66631 | 11.3058 | 10.31665 | 7.677217 | 0.9891471 | 0.2803351 | 2.065968 | 0.2931327
80.67631 | 11.3225 | 10.33823 | 7.676247 | 0.9842724 | 0.278069 | 2.089042 | 0.2948697
80.68631 | 11.3448 | 10.36029 | 7.675285 | 0.9845053 | 0.2758328 | 2.112547 | 0.2966297
80.6963 | 11.3708 | 10.38283 | 7.674333 | 0.9879706 | 0.2736279 | 2.136461 | 0.2984081
80.7063 | 11.3919 | 10.40587 | 7.673389 | 0.9860284 | 0.2714495 | 2.160829 | 0.3002051
80.7163 | 11.4146 | 10.4294 | 7.672453 | 0.9852049 | 0.2692993 | 2.185627 | 0.3020158
80.7263 | 11.4411 | 10.45336 | 7.671526 | 0.9877359 | 0.2671769 | 2.210855 | 0.3038062
80.7363 | 11.469 | 10.47783 | 7.670608 | 0.9911668 | 0.2650817 | 2.236509 | 0.305634
80.74629 | 11.5018 | 10.50274 | 7.669699 | 0.9990596 | 0.2630153 | 2.262562 | 0.3074633
80.75629 | 11.5338 | 10.52813 | 7.668799 | 1.005675 | 0.2609732 | 2.28906 | 0.3092938
80.76629 | 11.5702 | 10.55396 | 7.667907 | 1.016245 | 0.2589569 | 2.315972 | 0.3111199
80.77629 | 11.6072 | 10.58022 | 7.667024 | 1.026981 | 0.256966 | 2.343292 | 0.3129378
80.78629 | 11.6452 | 10.60691 | 7.66615 | 1.038295 | 0.2550002 | 2.371012 | 0.3147434
80.79629 | 11.6851 | 10.634 | 7.665284 | 1.051099 | 0.2530588 | 2.399126 | 0.3165326
80.80628 | 11.728 | 10.66146 | 7.664428 | 1.066539 | 0.2511435 | 2.42759 | 0.3182997
80.81628 | 11.7767 | 10.68933 | 7.66358 | 1.08737 | 0.24925 | 2.456456 | 0.3200439
80.82628 | 11.822 | 10.71756 | 7.662741 | 1.104438 | 0.2473798 | 2.485682 | 0.3217592
80.83628 | 11.8713 | 10.74614 | 7.661911 | 1.125163 | 0.2455326 | 2.515252 | 0.3234415
80.84628 | 11.9245 | 10.77503 | 7.661089 | 1.149465 | 0.243708 | 2.545151 | 0.3250866
80.85627 | 11.9809 | 10.80421 | 7.660277 | 1.176694 | 0.2419072 | 2.575333 | 0.3266885
80.86627 | 12.0365 | 10.83368 | 7.659473 | 1.202817 | 0.2401266 | 2.605837 | 0.3282463
80.87627 | 12.0918 | 10.86341 | 7.658678 | 1.228387 | 0.2383674 | 2.636613 | 0.3297543
80.88627 | 12.149 | 10.89337 | 7.657892 | 1.255631 | 0.2366293 | 2.667639 | 0.3312083
80.89627 | 12.2201 | 10.92352 | 7.657115 | 1.296578 | 0.234912 | 2.69889 | 0.3326043
80.90627 | 12.286 | 10.95384 | 7.656346 | 1.332159 | 0.2332151 | 2.730342 | 0.3339384
80.91626 | 12.3475 | 10.98427 | 7.655587 | 1.363234 | 0.2315399 | 2.761933 | 0.3352057
80.92626 | 12.4155 | 11.01482 | 7.654837 | 1.40068 | 0.2298829 | 2.793696 | 0.3364048
80.93626 | 12.4877 | 11.04544 | 7.654095 | 1.442261 | 0.2282453 | 2.825568 | 0.337531
80.94626 | 12.5647 | 11.07608 | 7.653362 | 1.488616 | 0.2266269 | 2.857515 | 0.3385808
80.95626 | 12.6366 | 11.10672 | 7.652637 | 1.529883 | 0.2250273 | 2.889501 | 0.3395511
80.96625 | 12.7096 | 11.13727 | 7.651923 | 1.572335 | 0.2234481 | 2.921456 | 0.3404381
80.97625 | 12.7868 | 11.16774 | 7.651216 | 1.619055 | 0.2218853 | 2.953402 | 0.3412405
80.98625 | 12.8625 | 11.19808 | 7.650519 | 1.664417 | 0.2203405 | 2.985268 | 0.3419549
80.99625 | 12.9438 | 11.22823 | 7.64983 | 1.715569 | 0.2188134 | 3.017009 | 0.3425789
81.00625 | 13.0237 | 11.25814 | 7.649151 | 1.765557 | 0.2173036 | 3.048579 | 0.3431103
81.01625 | 13.1036 | 11.28777 | 7.64848 | 1.815832 | 0.215811 | 3.07993 | 0.3435473
81.02624 | 13.183 | 11.31703 | 7.647819 | 1.865973 | 0.2143367 | 3.110984 | 0.3438877
81.03624 | 13.2608 | 11.34593 | 7.647166 | 1.914874 | 0.2128776 | 3.141752 | 0.344131
81.04624 | 13.3448 | 11.37438 | 7.646522 | 1.970419 | 0.2114348 | 3.17215 | 0.3442755
81.05624 | 13.4233 | 11.40234 | 7.645886 | 2.02096 | 0.2100082 | 3.202126 | 0.3443203
81.06624 | 13.5038 | 11.42975 | 7.64526 | 2.074052 | 0.2085974 | 3.231626 | 0.3442648
81.07623 | 13.58 | 11.45652 | 7.644643 | 2.123476 | 0.2072039 | 3.260568 | 0.3441087
81.08623 | 13.6563 | 11.48266 | 7.644035 | 2.173636 | 0.2058241 | 3.288952 | 0.3438518
81.09623 | 13.736 | 11.50809 | 7.643436 | 2.227915 | 0.2044591 | 3.316696 | 0.3434941
81.10623 | 13.8107 | 11.53273 | 7.642845 | 2.277966 | 0.2031094 | 3.343743 | 0.3430361
81.11623 | 13.8854 | 11.55655 | 7.642264 | 2.328846 | 0.2017744 | 3.370037 | 0.3424784
81.12623 | 13.9566 | 11.57949 | 7.641691 | 2.377109 | 0.2004539 | 3.395524 | 0.3418219
81.13622 | 14.0291 | 11.60147 | 7.641128 | 2.427629 | 0.1991492 | 3.420125 | 0.3410686
81.14622 | 14.0992 | 11.62248 | 7.640573 | 2.476716 | 0.197857 | 3.443835 | 0.3402182
81.15622 | 14.16 | 11.64246 | 7.640028 | 2.517543 | 0.1965786 | 3.466577 | 0.3392732
81.16622 | 14.2183 | 11.66134 | 7.639491 | 2.556959 | 0.1953139 | 3.4883 | 0.3382352
81.17622 | 14.2771 | 11.67909 | 7.638963 | 2.598012 | 0.1940626 | 3.508956 | 0.3371063
81.18621 | 14.3351 | 11.69564 | 7.638445 | 2.639461 | 0.1928258 | 3.528479 | 0.3358899
81.19621 | 14.3848 | 11.71098 | 7.637935 | 2.673818 | 0.1916008 | 3.54686 | 0.3345861
81.20621 | 14.4307 | 11.72506 | 7.637434 | 2.705639 | 0.1903887 | 3.56404 | 0.3331985
81.21621 | 14.4795 | 11.73784 | 7.636942 | 2.741661 | 0.1891893 | 3.579978 | 0.3317298
81.22621 | 14.5186 | 11.74928 | 7.636459 | 2.769318 | 0.1880024 | 3.594637 | 0.330183
81.2362 | 14.5555 | 11.75935 | 7.635986 | 2.796151 | 0.1868289 | 3.607971 | 0.3285629
81.2462 | 14.5836 | 11.76803 | 7.635521 | 2.815567 | 0.1856665 | 3.619977 | 0.3268689
81.2562 | 14.6084 | 11.7753 | 7.635065 | 2.833101 | 0.184516 | 3.630612 | 0.3251062
81.2662 | 14.627 | 11.78113 | 7.634618 | 2.845873 | 0.1833773 | 3.639853 | 0.3232781
81.2762 | 14.6425 | 11.7855 | 7.63418 | 2.857001 | 0.1822503 | 3.647681 | 0.3213881
81.2862 | 14.6561 | 11.7884 | 7.633751 | 2.867696 | 0.1811347 | 3.654079 | 0.3194396
81.29619 | 14.6601 | 11.78983 | 7.633331 | 2.870269 | 0.1800316 | 3.65903 | 0.3174382
81.30619 | 14.6639 | 11.78978 | 7.63292 | 2.874122 | 0.1789385 | 3.662535 | 0.3153836
81.31619 | 14.6593 | 11.78824 | 7.632518 | 2.871061 | 0.1778564 | 3.664582 | 0.3132815
81.32619 | 14.6473 | 11.78522 | 7.632125 | 2.862083 | 0.1767852 | 3.665171 | 0.3111356
81.33619 | 14.6313 | 11.78072 | 7.631741 | 2.850581 | 0.1757247 | 3.664304 | 0.3089496
81.34618 | 14.6103 | 11.77476 | 7.631367 | 2.835541 | 0.1746757 | 3.661987 | 0.3067294
81.35618 | 14.5835 | 11.76734 | 7.631 | 2.816162 | 0.1736362 | 3.658227 | 0.3044744
81.36618 | 14.5519 | 11.75848 | 7.630643 | 2.793424 | 0.1726069 | 3.653036 | 0.3021904
81.37618 | 14.5231 | 11.74819 | 7.630295 | 2.774906 | 0.1715877 | 3.64643 | 0.2998812
81.38618 | 14.4826 | 11.73651 | 7.629956 | 2.746088 | 0.1705785 | 3.638427 | 0.2975504
81.39618 | 14.4397 | 11.72346 | 7.629626 | 2.716244 | 0.1695792 | 3.62905 | 0.2952016
81.40617 | 14.3922 | 11.70908 | 7.629305 | 2.683123 | 0.1685905 | 3.61834 | 0.2928412
81.41617 | 14.3361 | 11.69336 | 7.628993 | 2.642741 | 0.1676105 | 3.606289 | 0.290467
81.42617 | 14.2791 | 11.67636 | 7.62869 | 2.602742 | 0.1666399 | 3.592943 | 0.2880854
81.43617 | 14.2229 | 11.65811 | 7.628396 | 2.564792 | 0.1656787 | 3.578334 | 0.2856995
81.44617 | 14.1571 | 11.63865 | 7.628111 | 2.518453 | 0.1647267 | 3.562497 | 0.2833128
81.45616 | 14.0889 | 11.61803 | 7.627835 | 2.470866 | 0.1637847 | 3.545483 | 0.280931
81.46616 | 14.0201 | 11.59627 | 7.627568 | 2.423831 | 0.1628507 | 3.527298 | 0.2785519
81.47616 | 13.9459 | 11.57341 | 7.62731 | 2.372485 | 0.1619256 | 3.507998 | 0.2761813
81.48616 | 13.8668 | 11.54951 | 7.627061 | 2.317285 | 0.1610092 | 3.487623 | 0.2738219
81.49616 | 13.7922 | 11.52461 | 7.626821 | 2.267586 | 0.1601015 | 3.466215 | 0.2714766
81.50616 | 13.7174 | 11.49876 | 7.62659 | 2.21864 | 0.1592023 | 3.44382 | 0.2691479
81.51615 | 13.6327 | 11.47202 | 7.626368 | 2.160675 | 0.1583123 | 3.420504 | 0.2668408
81.52615 | 13.5479 | 11.4444 | 7.626154 | 2.103495 | 0.1574298 | 3.396267 | 0.2645532
81.53615 | 13.4641 | 11.41597 | 7.62595 | 2.048125 | 0.1565554 | 3.37118 | 0.2622896
81.54615 | 13.3701 | 11.38678 | 7.625755 | 1.983316 | 0.1556892 | 3.345287 | 0.2600522
81.55615 | 13.283 | 11.35688 | 7.625569 | 1.926118 | 0.1548309 | 3.318639 | 0.2578432
81.56614 | 13.1933 | 11.32635 | 7.625392 | 1.866952 | 0.1539813 | 3.291308 | 0.2556666
81.57614 | 13.101 | 11.29517 | 7.625223 | 1.805827 | 0.1531386 | 3.263291 | 0.25352
81.58614 | 13.0101 | 11.26344 | 7.625064 | 1.746664 | 0.1523037 | 3.234661 | 0.2514073
81.59614 | 12.9204 | 11.23119 | 7.624914 | 1.689213 | 0.1514763 | 3.205467 | 0.2493302
81.60614 | 12.8248 | 11.19847 | 7.624773 | 1.626326 | 0.1506563 | 3.175755 | 0.24729
81.61614 | 12.7294 | 11.16535 | 7.62464 | 1.564053 | 0.1498438 | 3.145575 | 0.2452883
81.62613 | 12.6291 | 11.13189 | 7.624517 | 1.497215 | 0.1490394 | 3.115001 | 0.243328
81.63613 | 12.5358 | 11.09807 | 7.624403 | 1.437728 | 0.1482414 | 3.084022 | 0.2414067
81.64613 | 12.4412 | 11.06399 | 7.624297 | 1.377214 | 0.1474505 | 3.052711 | 0.2395273
81.65613 | 12.3461 | 11.02967 | 7.624201 | 1.316428 | 0.1466666 | 3.021114 | 0.2376908
81.66613 | 12.2537 | 10.99517 | 7.624113 | 1.258525 | 0.1458897 | 2.989274 | 0.2358978
81.67612 | 12.16 | 10.96057 | 7.624034 | 1.199429 | 0.1451204 | 2.957266 | 0.2341509
81.68612 | 12.0678 | 10.9258 | 7.623965 | 1.142004 | 0.1443571 | 2.925066 | 0.2324077
81.69612 | 11.9803 | 10.891 | 7.623904 | 1.089298 | 0.1436005 | 2.892747 | 0.2307498
81.70612 | 11.8882 | 10.85619 | 7.623852 | 1.032011 | 0.1428505 | 2.860348 | 0.2291378
81.71612 | 11.7937 | 10.82139 | 7.623809 | 0.9723052 | 0.142107 | 2.827906 | 0.2275722
81.72612 | 11.7091 | 10.78666 | 7.623776 | 0.9224446 | 0.14137 | 2.795457 | 0.2260533
81.73611 | 11.6257 | 10.75204 | 7.623751 | 0.8736611 | 0.1406401 | 2.763066 | 0.2245824
81.74611 | 11.538 | 10.71751 | 7.623735 | 0.8204895 | 0.1399157 | 2.730703 | 0.223157
81.75611 | 11.4539 | 10.68313 | 7.623727 | 0.7707651 | 0.1391976 | 2.698431 | 0.2217785
81.76611 | 11.375 | 10.64894 | 7.623729 | 0.7260576 | 0.1384856 | 2.666281 | 0.2204468
81.77611 | 11.2928 | 10.61494 | 7.62374 | 0.6778599 | 0.1377797 | 2.634279 | 0.2191419
81.7861 | 11.2156 | 10.58123 | 7.623759 | 0.634373 | 0.1370805 | 2.602483 | 0.2179044
81.7961 | 11.1433 | 10.54675 | 7.623788 | 0.5965491 | 0.1363865 | 2.569865 | 0.2167118
81.8061 | 11.0743 | 10.51355 | 7.623825 | 0.5607494 | 0.1356983 | 2.538462 | 0.2155648
81.8161 | 10.9985 | 10.48066 | 7.623871 | 0.5178449 | 0.135016 | 2.507305 | 0.214463
81.8261 | 10.9303 | 10.44808 | 7.623927 | 0.4822153 | 0.1343394 | 2.476413 | 0.2134059
81.8361 | 10.8584 | 10.41586 | 7.623991 | 0.4425431 | 0.1336684 | 2.445805 | 0.2123928
81.84609 | 10.7939 | 10.38402 | 7.624063 | 0.4098808 | 0.1330037 | 2.415528 | 0.211424
81.85609 | 10.7348 | 10.35252 | 7.624145 | 0.3822752 | 0.1323439 | 2.385539 | 0.2104968
81.86609 | 10.6758 | 10.32142 | 7.624236 | 0.3543821 | 0.1316895 | 2.355881 | 0.2096114
81.87609 | 10.6155 | 10.29071 | 7.624335 | 0.3247887 | 0.1310405 | 2.326569 | 0.2087669
81.88609 | 10.5604 | 10.26042 | 7.624444 | 0.2999846 | 0.1303969 | 2.297613 | 0.2079623
81.89608 | 10.5047 | 10.23007 | 7.624561 | 0.2746269 | 0.1297591 | 2.268556 | 0.2071974
81.90608 | 10.4492 | 10.20063 | 7.624687 | 0.2485741 | 0.1291259 | 2.240344 | 0.2064694
81.91608 | 10.3936 | 10.17161 | 7.624822 | 0.2219864 | 0.1284979 | 2.212516 | 0.2057781
81.92608 | 10.3445 | 10.14303 | 7.624965 | 0.2014653 | 0.127875 | 2.185072 | 0.205122
81.93608 | 10.3007 | 10.11491 | 7.625118 | 0.1857894 | 0.1272572 | 2.158036 | 0.2045002
81.94608 | 10.2543 | 10.08724 | 7.625279 | 0.167064 | 0.1266442 | 2.131402 | 0.2039111
81.95607 | 10.2076 | 10.06006 | 7.625449 | 0.1475438 | 0.1260369 | 2.105216 | 0.2033546
81.96607 | 10.1632 | 10.03329 | 7.625628 | 0.1299117 | 0.1254337 | 2.0794 | 0.2028266
81.97607 | 10.1246 | 10.00698 | 7.625815 | 0.1176241 | 0.1248354 | 2.053998 | 0.202327
81.98607 | 10.0832 | 9.981119 | 7.626012 | 0.1020806 | 0.1242419 | 2.029012 | 0.2018541
81.99607 | 10.0427 | 9.955717 | 7.626217 | 0.08698278 | 0.1236531 | 2.004441 | 0.201406
82.00606 | 10.0088 | 9.930794 | 7.62643 | 0.07800558 | 0.1230695 | 1.980312 | 0.2009823
82.01606 | 9.9734 | 9.906298 | 7.626653 | 0.06710209 | 0.12249 | 1.956575 | 0.2005795
82.02606 | 9.9374 | 9.882251 | 7.626885 | 0.05514894 | 0.121915 | 1.933255 | 0.2001965
82.03606 | 9.9037 | 9.85865 | 7.627125 | 0.04504978 | 0.1213444 | 1.910349 | 0.1998316
82.04606 | 9.8689 | 9.835492 | 7.627374 | 0.03340788 | 0.1207784 | 1.887857 | 0.1994828
82.05606 | 9.8406 | 9.812772 | 7.627631 | 0.02782786 | 0.1202167 | 1.865776 | 0.1991483
82.06605 | 9.8066 | 9.790508 | 7.627897 | 0.01609237 | 0.11966 | 1.844124 | 0.1988264
82.07605 | 9.777 | 9.76865 | 7.628172 | 0.008350163 | 0.119107 | 1.822856 | 0.1985146
82.08605 | 9.7477 | 9.747216 | 7.628456 | 0.0004840564 | 0.1185583 | 1.801991 | 0.1982112
82.09605 | 9.7265 | 9.7262 | 7.628748 | 0.0003002622 | 0.1180137 | 1.781524 | 0.1979142
82.10605 | 9.6979 | 9.705596 | 7.629049 | -0.007695858 | 0.1174734 | 1.761451 | 0.1976217
82.11604 | 9.6705 | 9.685417 | 7.629359 | -0.01491742 | 0.1169377 | 1.741789 | 0.1973319
82.12604 | 9.6472 | 9.665618 | 7.629677 | -0.01841847 | 0.1164056 | 1.722493 | 0.1970424
82.13604 | 9.6209 | 9.646213 | 7.630004 | -0.0253126 | 0.1158775 | 1.70358 | 0.1967514
82.14604 | 9.5972 | 9.627193 | 7.63034 | -0.02999319 | 0.1153534 | 1.685043 | 0.1964572
82.15604 | 9.5767 | 9.608553 | 7.630684 | -0.03185349 | 0.1148333 | 1.666879 | 0.1961576
82.16604 | 9.5535 | 9.590286 | 7.631037 | -0.03678642 | 0.1143171 | 1.649082 | 0.195851
82.17603 | 9.5331 | 9.572403 | 7.631398 | -0.03930264 | 0.1138052 | 1.631664 | 0.1955357
82.18603 | 9.5168 | 9.55486 | 7.631768 | -0.0380599 | 0.1132967 | 1.614586 | 0.1952094
82.19603 | 9.4977 | 9.537669 | 7.632146 | -0.03996937 | 0.1127919 | 1.59786 | 0.1948708
82.20603 | 9.4764 | 9.520824 | 7.632534 | -0.04442358 | 0.1122909 | 1.581481 | 0.1945181
82.21603 | 9.4587 | 9.504316 | 7.632929 | -0.04561618 | 0.1117937 | 1.565443 | 0.1941498
82.22602 | 9.4464 | 9.488155 | 7.633333 | -0.04175522 | 0.1113005 | 1.549757 | 0.1937646
82.23602 | 9.4278 | 9.472303 | 7.633746 | -0.04450284 | 0.1108106 | 1.534386 | 0.1933608
82.24602 | 9.4135 | 9.456768 | 7.634167 | -0.04326812 | 0.1103242 | 1.51934 | 0.1929371
82.25602 | 9.4004 | 9.441544 | 7.634597 | -0.0411444 | 0.1098414 | 1.504614 | 0.1924924
82.26602 | 9.3833 | 9.426625 | 7.635035 | -0.04332521 | 0.1093621 | 1.490202 | 0.1920255
82.27602 | 9.3702 | 9.412004 | 7.635482 | -0.04180409 | 0.1088863 | 1.4761 | 0.1915355
82.28601 | 9.3595 | 9.397689 | 7.635937 | -0.03818859 | 0.1084144 | 1.462316 | 0.1910218
82.29601 | 9.3474 | 9.383645 | 7.6364 | -0.0362446 | 0.1079455 | 1.448816 | 0.1904826
82.30601 | 9.3361 | 9.36988 | 7.636873 | -0.03378032 | 0.1074799 | 1.43561 | 0.1899178
82.31601 | 9.327 | 9.35639 | 7.637353 | -0.02939004 | 0.1070177 | 1.422693 | 0.1893266
82.32601 | 9.3149 | 9.343168 | 7.637842 | -0.02826786 | 0.1065588 | 1.410058 | 0.1887086
82.336 | 9.3024 | 9.330221 | 7.638339 | -0.02782114 | 0.1061036 | 1.397714 | 0.1880642
82.346 | 9.2907 | 9.317519 | 7.638845 | -0.02681873 | 0.1056513 | 1.385631 | 0.1873915
82.356 | 9.2765 | 9.305069 | 7.639359 | -0.0285686 | 0.1052021 | 1.373817 | 0.1866911
82.366 | 9.2672 | 9.292866 | 7.639881 | -0.02566564 | 0.1047561 | 1.362265 | 0.1859628
82.376 | 9.256 | 9.280905 | 7.640412 | -0.02490503 | 0.1043133 | 1.350973 | 0.1852067
82.386 | 9.2435 | 9.269182 | 7.640951 | -0.02568217 | 0.1038736 | 1.339934 | 0.1844229
82.39599 | 9.2291 | 9.257703 | 7.641498 | -0.02860348 | 0.1034374 | 1.329156 | 0.1836122
82.40599 | 9.2206 | 9.246442 | 7.642054 | -0.0258424 | 0.1030039 | 1.318611 | 0.1827735
82.41599 | 9.2091 | 9.235406 | 7.642618 | -0.02630593 | 0.1025733 | 1.308307 | 0.1819079
82.42599 | 9.1985 | 9.22459 | 7.64319 | -0.02609021 | 0.1021458 | 1.298238 | 0.1810157
82.43599 | 9.1866 | 9.213991 | 7.643771 | -0.02739138 | 0.1017213 | 1.288401 | 0.1800976
82.44598 | 9.1762 | 9.203616 | 7.644359 | -0.02741564 | 0.1013 | 1.278801 | 0.1791549
82.45598 | 9.1669 | 9.19344 | 7.644956 | -0.02653955 | 0.1008813 | 1.269415 | 0.1781867
82.46598 | 9.1528 | 9.183469 | 7.645562 | -0.03066918 | 0.1004655 | 1.260248 | 0.1771943
82.47598 | 9.1417 | 9.173702 | 7.646175 | -0.03200229 | 0.1000525 | 1.251296 | 0.1761787
82.48598 | 9.1356 | 9.164135 | 7.646797 | -0.02853493 | 0.09964241 | 1.242555 | 0.1751407
82.49598 | 9.1235 | 9.154765 | 7.647427 | -0.03126479 | 0.09923507 | 1.234022 | 0.1740812
82.50597 | 9.1136 | 9.145597 | 7.648064 | -0.0319973 | 0.0988309 | 1.2257 | 0.1730022
82.51597 | 9.1077 | 9.136612 | 7.64871 | -0.02891228 | 0.09842908 | 1.217571 | 0.1719024
82.52597 | 9.0987 | 9.127816 | 7.649364 | -0.02911604 | 0.09802998 | 1.209638 | 0.1707841
82.53597 | 9.0912 | 9.119206 | 7.650027 | -0.02800615 | 0.09763357 | 1.201898 | 0.1696483
82.54597 | 9.0831 | 9.11078 | 7.650697 | -0.02768015 | 0.09723984 | 1.194347 | 0.168496
82.55596 | 9.0784 | 9.102548 | 7.651375 | -0.02414774 | 0.09684912 | 1.186994 | 0.1673295
82.56596 | 9.0687 | 9.094483 | 7.652061 | -0.02578281 | 0.09646065 | 1.179813 | 0.1661477
82.57596 | 9.0645 | 9.086595 | 7.652756 | -0.02209542 | 0.09607477 | 1.172812 | 0.1649528
82.58596 | 9.0577 | 9.078884 | 7.653458 | -0.02118362 | 0.09569145 | 1.165988 | 0.163746
82.59596 | 9.0562 | 9.071345 | 7.654169 | -0.01514547 | 0.09531069 | 1.159337 | 0.1625285
82.60596 | 9.0527 | 9.063979 | 7.654887 | -0.0112793 | 0.09493245 | 1.152858 | 0.1613015
82.61595 | 9.0486 | 9.05679 | 7.655613 | -0.008190076 | 0.09455707 | 1.146553 | 0.1600673
82.62595 | 9.042 | 9.049763 | 7.656348 | -0.007762807 | 0.09418379 | 1.140407 | 0.1588248
82.63595 | 9.039 | 9.042902 | 7.65709 | -0.003902199 | 0.09381297 | 1.134423 | 0.1575762
82.64595 | 9.0341 | 9.036208 | 7.65784 | -0.002107561 | 0.09344458 | 1.1286 | 0.1563229
82.65595 | 9.0278 | 9.029677 | 7.658598 | -0.00187678 | 0.0930786 | 1.122934 | 0.155066
82.66594 | 9.0247 | 9.023315 | 7.659363 | 0.001384629 | 0.09271545 | 1.117429 | 0.1538077
82.67594 | 9.0221 | 9.017109 | 7.660137 | 0.004991164 | 0.0923542 | 1.112071 | 0.1525469
82.68594 | 9.0166 | 9.011063 | 7.660919 | 0.005537395 | 0.0919953 | 1.106863 | 0.1512858
82.69594 | 9.0093 | 9.005175 | 7.661708 | 0.004124611 | 0.09163872 | 1.101803 | 0.1500255
82.70594 | 9.0027 | 8.999446 | 7.662505 | 0.003253956 | 0.09128443 | 1.096889 | 0.148767
82.71594 | 8.994 | 8.993873 | 7.66331 | 0.0001267036 | 0.09093243 | 1.092119 | 0.1475114
82.72593 | 8.9893 | 8.988461 | 7.664122 | 0.0008386414 | 0.09058301 | 1.087495 | 0.1462609
82.73593 | 8.9806 | 8.983199 | 7.664943 | -0.002598709 | 0.0902355 | 1.083006 | 0.1450141
82.74593 | 8.975 | 8.978089 | 7.665771 | -0.003089486 | 0.0898902 | 1.078656 | 0.143773
82.75593 | 8.9655 | 8.973133 | 7.666607 | -0.007632859 | 0.08954709 | 1.074441 | 0.1425385
82.76593 | 8.9571 | 8.968328 | 7.66745 | -0.01122772 | 0.08920616 | 1.07036 | 0.1413115
82.77592 | 8.9438 | 8.963678 | 7.6683 | -0.01987776 | 0.08886787 | 1.066416 | 0.140094
82.78592 | 8.9311 | 8.959172 | 7.669159 | -0.02807249 | 0.08853108 | 1.062598 | 0.1388845
82.79592 | 8.9249 | 8.954816 | 7.670025 | -0.0299162 | 0.08819671 | 1.05891 | 0.1376847
82.80592 | 8.9143 | 8.950607 | 7.670899 | -0.03630732 | 0.08786414 | 1.055349 | 0.1364955
82.81592 | 8.9068 | 8.946546 | 7.671781 | -0.03974568 | 0.08753395 | 1.051914 | 0.1353174
82.82592 | 8.8959 | 8.94263 | 7.672669 | -0.04672984 | 0.08720552 | 1.048604 | 0.1341511
82.83591 | 8.8868 | 8.938863 | 7.673565 | -0.05206286 | 0.0868796 | 1.04542 | 0.1329982
82.84591 | 8.8751 | 8.935236 | 7.674469 | -0.06013649 | 0.08655539 | 1.042355 | 0.1318572
82.85591 | 8.8612 | 8.931754 | 7.67538 | -0.07055375 | 0.08623333 | 1.039411 | 0.1307295
82.86591 | 8.8579 | 8.928414 | 7.676299 | -0.07051354 | 0.08591297 | 1.036586 | 0.1296156
82.87591 | 8.8506 | 8.925215 | 7.677225 | -0.07461547 | 0.08559487 | 1.033879 | 0.128516
82.8859 | 8.8468 | 8.922161 | 7.678158 | -0.0753613 | 0.08527889 | 1.031292 | 0.1274321
82.8959 | 8.8422 | 8.919244 | 7.679099 | -0.07704447 | 0.08496454 | 1.028819 | 0.1263621
82.9059 | 8.8333 | 8.916467 | 7.680047 | -0.08316726 | 0.08465211 | 1.02646 | 0.1253074
82.9159 | 8.8253 | 8.913829 | 7.681003 | -0.08852896 | 0.08434159 | 1.024216 | 0.1242682
82.9259 | 8.82 | 8.911329 | 7.681966 | -0.09132879 | 0.08403296 | 1.022085 | 0.1232449
82.9359 | 8.816 | 8.908966 | 7.682936 | -0.0929661 | 0.08372619 | 1.020066 | 0.1222376
82.94589 | 8.8138 | 8.906742 | 7.683913 | -0.09294243 | 0.08342158 | 1.018161 | 0.1212476
82.95589 | 8.8082 | 8.904653 | 7.684897 | -0.0964525 | 0.08311851 | 1.016364 | 0.1202729
82.96589 | 8.8028 | 8.902698 | 7.685889 | -0.09989806 | 0.08281726 | 1.014677 | 0.1193148
82.97589 | 8.8033 | 8.900878 | 7.686888 | -0.09757849 | 0.08251783 | 1.013099 | 0.1183733
82.98589 | 8.7989 | 8.899193 | 7.687894 | -0.1002932 | 0.08222019 | 1.01163 | 0.1174484
82.99588 | 8.7923 | 8.897643 | 7.688907 | -0.105343 | 0.08192461 | 1.01027 | 0.1165413
83.00588 | 8.7871 | 8.896224 | 7.689927 | -0.1091243 | 0.08163051 | 1.009017 | 0.1156501
83.01588 | 8.7851 | 8.894938 | 7.690954 | -0.1098381 | 0.08133815 | 1.00787 | 0.1147756
83.02588 | 8.7788 | 8.893784 | 7.691989 | -0.1149839 | 0.08104753 | 1.006829 | 0.1139181
83.03588 | 8.7746 | 8.892761 | 7.69303 | -0.1181612 | 0.08075863 | 1.005895 | 0.1130773
83.04588 | 8.77 | 8.89187 | 7.694079 | -0.1218696 | 0.08047142 | 1.005066 | 0.1122533
83.05587 | 8.7662 | 8.891109 | 7.695133 | -0.1249092 | 0.0801862 | 1.004343 | 0.1114468
83.06587 | 8.7594 | 8.890478 | 7.696196 | -0.1310781 | 0.07990236 | 1.003724 | 0.1106561
83.07587 | 8.7523 | 8.889977 | 7.697265 | -0.1376768 | 0.07962019 | 1.00321 | 0.1098821
83.08587 | 8.7479 | 8.889605 | 7.698341 | -0.1417049 | 0.07933967 | 1.0028 | 0.1091245
83.09587 | 8.7438 | 8.889362 | 7.699424 | -0.1455619 | 0.07906078 | 1.002494 | 0.1083834
83.10586 | 8.7393 | 8.889248 | 7.700513 | -0.1499477 | 0.07878378 | 1.002292 | 0.1076592
83.11586 | 8.7323 | 8.889262 | 7.701609 | -0.1569617 | 0.07850811 | 1.002194 | 0.1069505
83.12586 | 8.7255 | 8.889404 | 7.702713 | -0.1639038 | 0.07823404 | 1.002199 | 0.1062578
83.13586 | 8.716 | 8.889674 | 7.703823 | -0.1736738 | 0.07796156 | 1.002308 | 0.105581
83.14586 | 8.7096 | 8.890071 | 7.70494 | -0.1804715 | 0.07769063 | 1.002521 | 0.10492
83.15586 | 8.7076 | 8.890597 | 7.706063 | -0.1829967 | 0.07742127 | 1.002838 | 0.1042746
83.16585 | 8.6956 | 8.891249 | 7.707192 | -0.1956485 | 0.07715372 | 1.003257 | 0.1036452
83.17585 | 8.6903 | 8.892028 | 7.708329 | -0.2017282 | 0.07688743 | 1.003781 | 0.1030306
83.18585 | 8.687 | 8.892935 | 7.709472 | -0.2059349 | 0.07662265 | 1.004409 | 0.102431
83.19585 | 8.6853 | 8.893969 | 7.710622 | -0.2086688 | 0.07635939 | 1.005141 | 0.1018465
83.20585 | 8.6759 | 8.89513 | 7.711779 | -0.2192297 | 0.07609761 | 1.005977 | 0.1012768
83.21584 | 8.6728 | 8.896416 | 7.71294 | -0.2236164 | 0.07583757 | 1.006916 | 0.1007222
83.22584 | 8.6666 | 8.897831 | 7.71411 | -0.2312314 | 0.07557875 | 1.007961 | 0.1001816
83.23584 | 8.6651 | 8.899374 | 7.715286 | -0.2342737 | 0.07532138 | 1.009112 | 0.09965524
83.24584 | 8.6674 | 8.901043 | 7.716468 | -0.2336432 | 0.07506546 | 1.010367 | 0.09914305
83.25584 | 8.6616 | 8.90284 | 7.717656 | -0.2412403 | 0.07481097 | 1.011728 | 0.09864482
83.26584 | 8.6604 | 8.904765 | 7.718851 | -0.2443651 | 0.07455791 | 1.013195 | 0.09816039
83.27583 | 8.66 | 8.906816 | 7.720051 | -0.2468156 | 0.0743065 | 1.014768 | 0.09769003
83.28583 | 8.6652 | 8.908996 | 7.721259 | -0.2437964 | 0.07405624 | 1.016449 | 0.09723266
83.29583 | 8.665 | 8.911306 | 7.722473 | -0.2463056 | 0.07380738 | 1.018237 | 0.09678858
83.30583 | 8.6668 | 8.913744 | 7.723693 | -0.2469436 | 0.0735599 | 1.020133 | 0.09635764
83.31583 | 8.6692 | 8.916311 | 7.724919 | -0.2471109 | 0.07331378 | 1.022138 | 0.09593965
83.32582 | 8.6695 | 8.919005 | 7.72615 | -0.2495052 | 0.07306926 | 1.024251 | 0.09553502
83.33582 | 8.6761 | 8.921832 | 7.727389 | -0.2457322 | 0.07282585 | 1.026475 | 0.09514247
83.34582 | 8.6744 | 8.92479 | 7.728633 | -0.2503898 | 0.07258377 | 1.028811 | 0.09476241
83.35582 | 8.6772 | 8.927879 | 7.729884 | -0.2506785 | 0.07234302 | 1.031257 | 0.0943947
83.36582 | 8.6846 | 8.931099 | 7.73114 | -0.2464992 | 0.07210359 | 1.033816 | 0.09403918
83.37582 | 8.6864 | 8.934452 | 7.732403 | -0.2480523 | 0.07186545 | 1.036488 | 0.0936957
83.38581 | 8.6865 | 8.937935 | 7.73367 | -0.2514352 | 0.07162885 | 1.039272 | 0.09336445
83.39581 | 8.6909 | 8.941555 | 7.734945 | -0.2506553 | 0.0713933 | 1.042173 | 0.09304462
83.40581 | 8.6881 | 8.94531 | 7.736225 | -0.2572102 | 0.07115902 | 1.04519 | 0.09273643
83.41581 | 8.6882 | 8.949201 | 7.737511 | -0.2610007 | 0.07092601 | 1.048324 | 0.09243973
83.42581 | 8.687 | 8.953228 | 7.738803 | -0.2662278 | 0.07069425 | 1.051576 | 0.09215439
83.4358 | 8.6837 | 8.957388 | 7.740099 | -0.2736881 | 0.07046397 | 1.054944 | 0.09188055
83.4458 | 8.6867 | 8.961691 | 7.741403 | -0.274991 | 0.07023469 | 1.058436 | 0.09161755
83.4558 | 8.6832 | 8.966134 | 7.742712 | -0.2829335 | 0.07000665 | 1.062049 | 0.09136554
83.4658 | 8.6818 | 8.970717 | 7.744027 | -0.2889168 | 0.06977982 | 1.065786 | 0.0911244
83.4758 | 8.6769 | 8.975442 | 7.745348 | -0.2985419 | 0.0695542 | 1.069646 | 0.09089402
83.4858 | 8.6725 | 8.98031 | 7.746674 | -0.3078102 | 0.06932978 | 1.073633 | 0.09067429
83.49579 | 8.6703 | 8.985318 | 7.748004 | -0.3150182 | 0.06910677 | 1.077742 | 0.09046529
83.50579 | 8.67 | 8.990477 | 7.749341 | -0.3204768 | 0.06888472 | 1.081984 | 0.09026651
83.51579 | 8.6665 | 8.995783 | 7.750684 | -0.3292827 | 0.06866384 | 1.086357 | 0.09007805
83.52579 | 8.6662 | 9.001237 | 7.752032 | -0.3350374 | 0.06844413 | 1.090862 | 0.08989981
83.53579 | 8.6662 | 9.006843 | 7.753385 | -0.3406427 | 0.06822557 | 1.0955 | 0.08973169
83.54578 | 8.6693 | 9.012594 | 7.754743 | -0.343294 | 0.06800837 | 1.100269 | 0.08957363
83.55578 | 8.6659 | 9.018505 | 7.756107 | -0.3526048 | 0.0677921 | 1.10518 | 0.08942545
83.56578 | 8.6615 | 9.024571 | 7.757477 | -0.3630713 | 0.06757696 | 1.110231 | 0.0892871
83.57578 | 8.6601 | 9.030795 | 7.758851 | -0.3706951 | 0.06736294 | 1.115422 | 0.08915848
83.58578 | 8.6622 | 9.037178 | 7.760231 | -0.3749783 | 0.06715003 | 1.120757 | 0.08903951
83.59578 | 8.6665 | 9.043723 | 7.761616 | -0.3772227 | 0.06693822 | 1.126238 | 0.08893009
83.60577 | 8.6671 | 9.050422 | 7.763005 | -0.3833223 | 0.06672772 | 1.131859 | 0.08883024
83.61577 | 8.6643 | 9.057296 | 7.764401 | -0.3929955 | 0.0665181 | 1.137637 | 0.08873966
83.62577 | 8.6621 | 9.064336 | 7.765801 | -0.4022365 | 0.06630957 | 1.143567 | 0.08865838
83.63577 | 8.6679 | 9.071547 | 7.767207 | -0.4036474 | 0.0661021 | 1.149652 | 0.0885863
83.64577 | 8.6723 | 9.078931 | 7.768617 | -0.4066307 | 0.0658957 | 1.155895 | 0.08852336
83.65576 | 8.6672 | 9.086481 | 7.770031 | -0.4192814 | 0.06569056 | 1.16229 | 0.0884695
83.66576 | 8.6677 | 9.094217 | 7.771451 | -0.4265167 | 0.06548626 | 1.168855 | 0.08842455
83.67576 | 8.6681 | 9.102132 | 7.772876 | -0.434032 | 0.06528301 | 1.175584 | 0.08838847
83.68576 | 8.6729 | 9.11023 | 7.774306 | -0.4373298 | 0.0650808 | 1.182481 | 0.0883612
83.69576 | 8.6727 | 9.118513 | 7.775741 | -0.4458131 | 0.06487961 | 1.18955 | 0.08834265
83.70576 | 8.6729 | 9.126985 | 7.777181 | -0.4540845 | 0.06467944 | 1.196792 | 0.08833275
83.71575 | 8.6761 | 9.135633 | 7.778623 | -0.4595327 | 0.06448047 | 1.204198 | 0.08833141
83.72575 | 8.6784 | 9.144489 | 7.780072 | -0.4660891 | 0.06428232 | 1.211796 | 0.08833856
83.73575 | 8.6822 | 9.153543 | 7.781525 | -0.4713426 | 0.06408517 | 1.219578 | 0.08835414
83.74575 | 8.6836 | 9.162796 | 7.782983 | -0.4791965 | 0.06388901 | 1.227546 | 0.08837806
83.75575 | 8.686 | 9.172254 | 7.784446 | -0.4862538 | 0.06369383 | 1.235704 | 0.08841027
83.76574 | 8.6874 | 9.181909 | 7.785911 | -0.4945085 | 0.06349982 | 1.244047 | 0.08845064
83.77574 | 8.6879 | 9.191783 | 7.787383 | -0.5038828 | 0.06330659 | 1.252594 | 0.08849921
83.78574 | 8.7009 | 9.201871 | 7.788858 | -0.500971 | 0.06311431 | 1.261342 | 0.08855585
83.79574 | 8.7061 | 9.212177 | 7.790339 | -0.5060765 | 0.062923 | 1.270294 | 0.08862053
83.80574 | 8.7123 | 9.222703 | 7.791823 | -0.510403 | 0.06273264 | 1.279454 | 0.08869317
83.81574 | 8.714 | 9.233454 | 7.793312 | -0.5194543 | 0.06254322 | 1.288826 | 0.08877374
83.82573 | 8.7174 | 9.244423 | 7.794803 | -0.5270233 | 0.06235492 | 1.298403 | 0.08886208
83.83573 | 8.726 | 9.255635 | 7.7963 | -0.5296354 | 0.06216737 | 1.30821 | 0.08895832
83.84573 | 8.7317 | 9.267084 | 7.797801 | -0.5353841 | 0.06198074 | 1.31824 | 0.08906234
83.85573 | 8.7331 | 9.278773 | 7.799307 | -0.5456735 | 0.06179503 | 1.328498 | 0.0891741
83.86573 | 8.7354 | 9.290708 | 7.800816 | -0.5553078 | 0.06161023 | 1.338988 | 0.08929357
83.87572 | 8.7459 | 9.302879 | 7.802328 | -0.5569789 | 0.06142651 | 1.349704 | 0.08942058
83.88572 | 8.7489 | 9.315315 | 7.803845 | -0.5664155 | 0.06124352 | 1.360672 | 0.0895554
83.89572 | 8.7547 | 9.32801 | 7.805366 | -0.57331 | 0.06106141 | 1.371885 | 0.08969786
83.90572 | 8.7644 | 9.340967 | 7.806891 | -0.5765671 | 0.06088019 | 1.383348 | 0.08984796
83.91572 | 8.7612 | 9.354191 | 7.808419 | -0.5929913 | 0.06069986 | 1.395066 | 0.0900057
83.92572 | 8.7698 | 9.367687 | 7.809952 | -0.5978871 | 0.06052039 | 1.407044 | 0.09017108
83.93571 | 8.77 | 9.381446 | 7.811487 | -0.6114462 | 0.06034197 | 1.419274 | 0.09034394
83.94571 | 8.7752 | 9.3955 | 7.813026 | -0.6203001 | 0.06016424 | 1.431785 | 0.09052463
83.95571 | 8.7869 | 9.409841 | 7.81457 | -0.6229406 | 0.05998736 | 1.44457 | 0.09071303
83.96571 | 8.792 | 9.424473 | 7.816117 | -0.6324728 | 0.05981133 | 1.457635 | 0.09090916
83.97571 | 8.7943 | 9.439402 | 7.817667 | -0.6451016 | 0.05963615 | 1.470985 | 0.09111306
83.9857 | 8.8021 | 9.454617 | 7.81922 | -0.6525174 | 0.05946198 | 1.484611 | 0.09132458
83.9957 | 8.8129 | 9.470155 | 7.820777 | -0.6572552 | 0.05928848 | 1.498546 | 0.09154418
84.0057 | 8.8201 | 9.486006 | 7.822338 | -0.6659059 | 0.05911579 | 1.512781 | 0.09177173
84.0157 | 8.8245 | 9.502175 | 7.823902 | -0.6776747 | 0.05894394 | 1.527322 | 0.0920073
84.0257 | 8.8367 | 9.518667 | 7.825469 | -0.681967 | 0.0587729 | 1.542174 | 0.09225097
84.0357 | 8.8499 | 9.535489 | 7.82704 | -0.6855889 | 0.05860267 | 1.557344 | 0.09250284
84.04569 | 8.8641 | 9.552629 | 7.828612 | -0.6885286 | 0.05843342 | 1.572821 | 0.09276274
84.05569 | 8.8745 | 9.570126 | 7.830188 | -0.6956258 | 0.0582648 | 1.588641 | 0.09303128
84.06569 | 8.8854 | 9.587969 | 7.831768 | -0.7025694 | 0.058097 | 1.604796 | 0.09330834
84.07569 | 8.9 | 9.606165 | 7.833351 | -0.7061653 | 0.05792997 | 1.62129 | 0.09359403
84.08569 | 8.9163 | 9.624719 | 7.834937 | -0.7084193 | 0.05776369 | 1.63813 | 0.09388848
84.09568 | 8.9289 | 9.643619 | 7.836524 | -0.7147188 | 0.05759839 | 1.655305 | 0.09419153
84.10568 | 8.9435 | 9.662907 | 7.838116 | -0.7194067 | 0.05743369 | 1.672854 | 0.09450391
84.11568 | 8.9661 | 9.682571 | 7.83971 | -0.7164705 | 0.05726977 | 1.690765 | 0.09482549
84.12568 | 8.9823 | 9.702616 | 7.841307 | -0.7203164 | 0.05710661 | 1.709046 | 0.09515641
84.13568 | 9.0005 | 9.72305 | 7.842907 | -0.7225504 | 0.05694422 | 1.727703 | 0.09549686
84.14568 | 9.0173 | 9.743878 | 7.844509 | -0.7265784 | 0.05678258 | 1.74674 | 0.09584699
84.15567 | 9.0381 | 9.765085 | 7.846113 | -0.7269852 | 0.0566219 | 1.766144 | 0.09620663
84.16567 | 9.0574 | 9.786719 | 7.84772 | -0.7293185 | 0.05646176 | 1.78596 | 0.09657667
84.17567 | 9.0804 | 9.808764 | 7.84933 | -0.7283639 | 0.05630234 | 1.806174 | 0.09695696
84.18567 | 9.1023 | 9.831227 | 7.850943 | -0.7289267 | 0.05614367 | 1.826793 | 0.09734767
84.19567 | 9.1206 | 9.854113 | 7.852557 | -0.7335132 | 0.05598573 | 1.847821 | 0.09774903
84.20566 | 9.1447 | 9.877403 | 7.854173 | -0.7327031 | 0.05582868 | 1.869241 | 0.09816083
84.21566 | 9.172 | 9.901153 | 7.855792 | -0.7291531 | 0.0556722 | 1.891105 | 0.09858408
84.22566 | 9.1944 | 9.925344 | 7.857414 | -0.7309437 | 0.05551643 | 1.913395 | 0.09901861
84.23566 | 9.2211 | 9.94998 | 7.859037 | -0.7288801 | 0.05536134 | 1.936117 | 0.09946465
84.24566 | 9.2451 | 9.975068 | 7.860663 | -0.7299676 | 0.05520703 | 1.959275 | 0.09992242
84.25566 | 9.2712 | 10.00061 | 7.862291 | -0.7294113 | 0.05505339 | 1.982875 | 0.1003922
84.26565 | 9.3038 | 10.02659 | 7.863919 | -0.722791 | 0.05490062 | 2.006897 | 0.1008736
84.27565 | 9.3334 | 10.05306 | 7.865551 | -0.7196607 | 0.05474835 | 2.031393 | 0.101368
84.28565 | 9.3657 | 10.08 | 7.867185 | -0.7143008 | 0.05459682 | 2.056344 | 0.101875
84.29565 | 9.3949 | 10.10742 | 7.86882 | -0.7125152 | 0.05444595 | 2.081754 | 0.102395
84.30565 | 9.4288 | 10.13531 | 7.870457 | -0.7065077 | 0.05429577 | 2.107627 | 0.1029282
84.31564 | 9.4662 | 10.16365 | 7.872094 | -0.6974538 | 0.0541464 | 2.133939 | 0.1034743
84.32564 | 9.5013 | 10.19251 | 7.873735 | -0.6912125 | 0.05399755 | 2.160746 | 0.1040346
84.33564 | 9.5389 | 10.22186 | 7.875377 | -0.6829589 | 0.05384939 | 2.188024 | 0.1046089
84.34564 | 9.5781 | 10.2517 | 7.87702 | -0.6735951 | 0.05370192 | 2.215775 | 0.1051974
84.35564 | 9.6239 | 10.28202 | 7.878665 | -0.6581234 | 0.05355508 | 2.244002 | 0.1058004
84.36564 | 9.6668 | 10.31284 | 7.880312 | -0.6460447 | 0.05340889 | 2.272706 | 0.1064182
84.37563 | 9.7088 | 10.34413 | 7.881958 | -0.6353293 | 0.05326353 | 2.301857 | 0.1070505
84.38563 | 9.7555 | 10.37594 | 7.883607 | -0.6204389 | 0.05311866 | 2.331515 | 0.1076986
84.39563 | 9.8046 | 10.40824 | 7.885257 | -0.6036422 | 0.05297443 | 2.361648 | 0.1083624
84.40563 | 9.8595 | 10.44104 | 7.886908 | -0.5815385 | 0.05283085 | 2.392257 | 0.1090421
84.41563 | 9.9104 | 10.47433 | 7.888561 | -0.5639257 | 0.0526879 | 2.423339 | 0.1097379
84.42562 | 9.9642 | 10.50807 | 7.890213 | -0.5438681 | 0.05254571 | 2.45486 | 0.1104495
84.43562 | 10.0252 | 10.54233 | 7.891867 | -0.5171285 | 0.05240404 | 2.486879 | 0.1111786
84.44562 | 10.0835 | 10.57707 | 7.893523 | -0.4935694 | 0.05226299 | 2.519359 | 0.1119247
84.45562 | 10.1431 | 10.61229 | 7.895179 | -0.4691861 | 0.05212256 | 2.552297 | 0.1126881
84.46562 | 10.2069 | 10.64797 | 7.896836 | -0.4410721 | 0.05198273 | 2.585684 | 0.1134691
84.47562 | 10.2689 | 10.68412 | 7.898494 | -0.4152199 | 0.05184355 | 2.619515 | 0.1142681
84.48561 | 10.3464 | 10.72069 | 7.90015 | -0.3742851 | 0.0517051 | 2.653745 | 0.1150844
84.49561 | 10.412 | 10.75773 | 7.901809 | -0.3457304 | 0.05156712 | 2.688434 | 0.1159201
84.50561 | 10.4887 | 10.79521 | 7.903469 | -0.3065083 | 0.05142975 | 2.723535 | 0.1167746
84.51561 | 10.5662 | 10.83311 | 7.905129 | -0.2669077 | 0.05129297 | 2.759038 | 0.1176481
84.52561 | 10.6437 | 10.87141 | 7.906789 | -0.2277146 | 0.0511568 | 2.794928 | 0.1185411
84.5356 | 10.7229 | 10.91008 | 7.908448 | -0.1871766 | 0.05102134 | 2.831154 | 0.1194529
84.5456 | 10.806 | 10.94915 | 7.910109 | -0.1431525 | 0.05088635 | 2.867772 | 0.1203855
84.5556 | 10.8936 | 10.98859 | 7.91177 | -0.09498722 | 0.05075195 | 2.904727 | 0.1213385
84.5656 | 10.9811 | 11.02836 | 7.913431 | -0.04726153 | 0.05061813 | 2.942 | 0.122312
84.5756 | 11.0804 | 11.06845 | 7.915093 | 0.01194589 | 0.05048489 | 2.97957 | 0.1233064
84.58559 | 11.1698 | 11.1088 | 7.916752 | 0.06099677 | 0.05035235 | 3.017377 | 0.1243211
84.59559 | 11.2638 | 11.14662 | 7.918414 | 0.1171819 | 0.05022028 | 3.052626 | 0.1253582
84.60559 | 11.3663 | 11.18752 | 7.920075 | 0.1787753 | 0.05008876 | 3.090944 | 0.126417
84.61559 | 11.4655 | 11.22865 | 7.921736 | 0.2368505 | 0.0499578 | 3.129458 | 0.1274978
84.62559 | 11.5686 | 11.26996 | 7.923397 | 0.2986379 | 0.0498274 | 3.168137 | 0.128601
84.63559 | 11.6796 | 11.31143 | 7.925057 | 0.3681683 | 0.04969757 | 3.20695 | 0.1297267
84.64558 | 11.7873 | 11.35298 | 7.926715 | 0.4343157 | 0.04956842 | 3.245826 | 0.1308742
84.65558 | 11.9027 | 11.39467 | 7.928375 | 0.5080335 | 0.0494397 | 3.284806 | 0.1320459
84.66558 | 12.0168 | 11.4364 | 7.930034 | 0.5803991 | 0.04931152 | 3.323814 | 0.133241
84.67558 | 12.1292 | 11.47815 | 7.931692 | 0.6510513 | 0.04918389 | 3.362813 | 0.1344597
84.68558 | 12.2377 | 11.51987 | 7.93335 | 0.7178298 | 0.04905681 | 3.401761 | 0.1357022
84.69557 | 12.3525 | 11.56006 | 7.935005 | 0.7924403 | 0.0489304 | 3.439156 | 0.1369676
84.70557 | 12.4738 | 11.6016 | 7.936662 | 0.8721988 | 0.04880439 | 3.477877 | 0.1382584
84.71557 | 12.5898 | 11.64299 | 7.938317 | 0.9468143 | 0.04867892 | 3.516416 | 0.1395737
84.72557 | 12.7121 | 11.68417 | 7.939971 | 1.027933 | 0.04855398 | 3.554728 | 0.1409137
84.73557 | 12.8347 | 11.7251 | 7.941625 | 1.109604 | 0.04842957 | 3.592763 | 0.1422784
84.74557 | 12.9487 | 11.76443 | 7.943277 | 1.184273 | 0.04830569 | 3.629177 | 0.1436681
84.75556 | 13.0649 | 11.80466 | 7.944926 | 1.260236 | 0.04818244 | 3.666473 | 0.1450815
84.76556 | 13.1753 | 11.84454 | 7.946576 | 1.330761 | 0.0480596 | 3.703382 | 0.1465214
84.77556 | 13.2893 | 11.88396 | 7.948224 | 1.40534 | 0.04793727 | 3.739812 | 0.1479865
84.78556 | 13.4034 | 11.92287 | 7.949872 | 1.480527 | 0.04781545 | 3.775709 | 0.1494769
84.79556 | 13.5032 | 11.96122 | 7.951517 | 1.541976 | 0.04769415 | 3.81102 | 0.1509926
84.80555 | 13.6153 | 11.99892 | 7.95316 | 1.616376 | 0.04757346 | 3.845659 | 0.152532
84.81555 | 13.7221 | 12.03599 | 7.954802 | 1.686109 | 0.04745317 | 3.879637 | 0.1540981
84.82555 | 13.8207 | 12.07233 | 7.956443 | 1.748367 | 0.04733338 | 3.912868 | 0.1556893
84.83555 | 13.9292 | 12.1079 | 7.958082 | 1.821302 | 0.04721408 | 3.945296 | 0.1573056
84.84555 | 14.0095 | 12.14198 | 7.959719 | 1.867518 | 0.04709529 | 3.976221 | 0.1589466
84.85555 | 14.1049 | 12.17583 | 7.961355 | 1.929069 | 0.04697698 | 4.006887 | 0.1606123
84.86554 | 14.191 | 12.20871 | 7.962986 | 1.98229 | 0.04685929 | 4.036564 | 0.1623006
84.87554 | 14.2701 | 12.24063 | 7.964618 | 2.029466 | 0.04674196 | 4.065259 | 0.1640146
84.88554 | 14.3453 | 12.27152 | 7.966247 | 2.073782 | 0.04662512 | 4.092894 | 0.1657522
84.89554 | 14.4205 | 12.30132 | 7.967874 | 2.119184 | 0.04650876 | 4.11942 | 0.1675131
84.90554 | 14.4945 | 12.32998 | 7.969499 | 2.164522 | 0.04639287 | 4.144789 | 0.1692968
84.91553 | 14.5562 | 12.35743 | 7.971119 | 2.198767 | 0.04627761 | 4.168935 | 0.1711004
84.92553 | 14.6166 | 12.38369 | 7.972739 | 2.232908 | 0.04616268 | 4.191862 | 0.1729279
84.93553 | 14.6722 | 12.40869 | 7.974357 | 2.263514 | 0.04604822 | 4.213504 | 0.1747762
84.94553 | 14.7286 | 12.43237 | 7.975972 | 2.296225 | 0.04593423 | 4.233823 | 0.1766452
84.95553 | 14.7693 | 12.45472 | 7.977584 | 2.314579 | 0.04582071 | 4.252783 | 0.1785331
84.96553 | 14.8108 | 12.47569 | 7.979193 | 2.335109 | 0.04570764 | 4.270351 | 0.1804391
84.97552 | 14.8413 | 12.49523 | 7.980798 | 2.346065 | 0.04559513 | 4.28648 | 0.1823612
84.98552 | 14.8616 | 12.51336 | 7.982402 | 2.348239 | 0.04548299 | 4.301175 | 0.1843016
84.99552 | 14.8841 | 12.53002 | 7.984003 | 2.354077 | 0.0453713 | 4.314392 | 0.1862572
85.00552 | 14.9044 | 12.5452 | 7.9856 | 2.359202 | 0.04526007 | 4.326111 | 0.188227
85.01552 | 14.9045 | 12.55887 | 7.987195 | 2.345635 | 0.04514928 | 4.336311 | 0.1902096
85.02551 | 14.9124 | 12.57099 | 7.988784 | 2.341406 | 0.04503913 | 4.34497 | 0.1922015
85.03551 | 14.9083 | 12.5816 | 7.990372 | 2.326704 | 0.04492919 | 4.352089 | 0.1942055
85.04551 | 14.8946 | 12.59065 | 7.991957 | 2.303955 | 0.04481979 | 4.357651 | 0.1962178
85.05551 | 14.8774 | 12.59813 | 7.993538 | 2.279267 | 0.04471074 | 4.361647 | 0.198237
85.06551 | 14.8468 | 12.60405 | 7.995115 | 2.242747 | 0.04460221 | 4.364074 | 0.2002612
85.07551 | 14.8187 | 12.6084 | 7.996689 | 2.210298 | 0.04449404 | 4.36493 | 0.2022885
85.0855 | 14.7782 | 12.61118 | 7.998258 | 2.167021 | 0.04438645 | 4.364219 | 0.2043152
85.0955 | 14.736 | 12.61239 | 7.999824 | 2.123608 | 0.04427918 | 4.361945 | 0.2063432
85.1055 | 14.6865 | 12.61204 | 8.001387 | 2.074458 | 0.04417235 | 4.358114 | 0.2083685
85.1155 | 14.6351 | 12.61014 | 8.002945 | 2.024962 | 0.04406593 | 4.352738 | 0.2103889
85.1255 | 14.5815 | 12.60669 | 8.0045 | 1.974809 | 0.04395994 | 4.345829 | 0.2124022
85.13549 | 14.5151 | 12.60172 | 8.006049 | 1.91338 | 0.04385452 | 4.337413 | 0.2144042
85.14549 | 14.4446 | 12.59523 | 8.007595 | 1.849368 | 0.04374938 | 4.327491 | 0.2163965
85.15549 | 14.3751 | 12.58725 | 8.009137 | 1.787851 | 0.04364465 | 4.316092 | 0.2183747
85.16549 | 14.3007 | 12.57779 | 8.010674 | 1.722909 | 0.04354033 | 4.30324 | 0.2203364
85.17549 | 14.2174 | 12.56688 | 8.012207 | 1.650517 | 0.04343643 | 4.288961 | 0.2222791
85.18549 | 14.124 | 12.55455 | 8.013736 | 1.56945 | 0.04333294 | 4.273281 | 0.2242002
85.19548 | 14.054 | 12.54083 | 8.015258 | 1.513168 | 0.04322996 | 4.256249 | 0.2260954
85.20548 | 13.9654 | 12.52573 | 8.016777 | 1.439666 | 0.04312725 | 4.237864 | 0.2279658
85.21548 | 13.8717 | 12.5093 | 8.018291 | 1.362402 | 0.04302501 | 4.218176 | 0.229807
85.22548 | 13.7768 | 12.49156 | 8.0198 | 1.285241 | 0.04292311 | 4.197219 | 0.2316164
85.23548 | 13.6785 | 12.47255 | 8.021305 | 1.20595 | 0.04282168 | 4.175032 | 0.2333913
85.24547 | 13.5779 | 12.45233 | 8.022802 | 1.125572 | 0.0427207 | 4.151677 | 0.2351277
85.25547 | 13.477 | 12.43089 | 8.024296 | 1.046109 | 0.04262002 | 4.127148 | 0.2368263
85.26547 | 13.3622 | 12.4083 | 8.025785 | 0.9539022 | 0.04251974 | 4.10151 | 0.2384831
85.27547 | 13.2578 | 12.38459 | 8.027268 | 0.8732121 | 0.04241985 | 4.074804 | 0.2400954
85.28547 | 13.1526 | 12.3598 | 8.028746 | 0.7927974 | 0.04232035 | 4.047075 | 0.2416609
85.29547 | 13.046 | 12.33398 | 8.030219 | 0.7120162 | 0.04222124 | 4.018366 | 0.2431774
85.30546 | 12.9281 | 12.3072 | 8.031684 | 0.6208988 | 0.0421226 | 3.988753 | 0.2446412
85.31546 | 12.8176 | 12.27945 | 8.033145 | 0.5381542 | 0.04202426 | 3.958223 | 0.246053
85.32546 | 12.7049 | 12.25079 | 8.034601 | 0.4541126 | 0.0419263 | 3.926851 | 0.2474093
85.33546 | 12.5843 | 12.22127 | 8.03605 | 0.3630299 | 0.04182871 | 3.894683 | 0.2487081
85.34546 | 12.4693 | 12.19094 | 8.037493 | 0.2783609 | 0.04173151 | 3.861767 | 0.2499477
85.35545 | 12.3445 | 12.15987 | 8.038929 | 0.1846307 | 0.04163477 | 3.82818 | 0.2511251
85.36545 | 12.234 | 12.12805 | 8.04036 | 0.1059543 | 0.04153831 | 3.793906 | 0.2522411
85.37545 | 12.1135 | 12.09554 | 8.041785 | 0.01795718 | 0.04144223 | 3.759022 | 0.253293
85.38545 | 12.0052 | 12.06241 | 8.043204 | -0.05720528 | 0.04134652 | 3.723575 | 0.2542796
85.39545 | 11.8961 | 12.02868 | 8.044616 | -0.1325779 | 0.04125117 | 3.687611 | 0.2551995
85.40545 | 11.7793 | 11.9944 | 8.046021 | -0.2151039 | 0.04115619 | 3.651175 | 0.2560519
85.41544 | 11.6626 | 11.95966 | 8.047419 | -0.2970617 | 0.04106167 | 3.614346 | 0.256835
85.42544 | 11.5526 | 11.92443 | 8.048811 | -0.3718265 | 0.04096741 | 3.577099 | 0.2575496
85.43544 | 11.4477 | 11.88877 | 8.050196 | -0.4410738 | 0.04087352 | 3.53951 | 0.2581944
85.44544 | 11.3388 | 11.85275 | 8.051574 | -0.5139456 | 0.04077999 | 3.501622 | 0.2587688
85.45544 | 11.2472 | 11.81638 | 8.052946 | -0.5691827 | 0.04068681 | 3.463478 | 0.2592726
85.46543 | 11.1473 | 11.77976 | 8.054309 | -0.6324608 | 0.04059408 | 3.425153 | 0.2597053
85.47543 | 11.0545 | 11.74285 | 8.055666 | -0.6883472 | 0.04050162 | 3.386612 | 0.2600677
85.48543 | 10.9555 | 11.70572 | 8.057015 | -0.7502159 | 0.04040951 | 3.347932 | 0.2603594
85.49543 | 10.8625 | 11.6684 | 8.058357 | -0.8059041 | 0.04031774 | 3.309148 | 0.2605809
85.50543 | 10.7741 | 11.63095 | 8.059692 | -0.856847 | 0.04022633 | 3.270296 | 0.2607324
85.51543 | 10.6953 | 11.59338 | 8.061019 | -0.8980802 | 0.04013526 | 3.231411 | 0.2608147
85.52542 | 10.606 | 11.55577 | 8.062337 | -0.9497734 | 0.04004462 | 3.192563 | 0.2608285
85.53542 | 10.5287 | 11.51809 | 8.063649 | -0.989386 | 0.03995424 | 3.153708 | 0.2607746
85.54542 | 10.4506 | 11.48039 | 8.064953 | -1.029786 | 0.0398642 | 3.114915 | 0.2606539
85.55542 | 10.3696 | 11.4427 | 8.066248 | -1.073103 | 0.0397745 | 3.076213 | 0.2604676
85.56542 | 10.3 | 11.40507 | 8.067536 | -1.105067 | 0.03968514 | 3.037628 | 0.2602169
85.57541 | 10.228 | 11.36754 | 8.068814 | -1.13954 | 0.03959621 | 2.999226 | 0.2599034
85.58541 | 10.1536 | 11.33008 | 8.070085 | -1.176478 | 0.03950752 | 2.960957 | 0.2595281
85.59541 | 10.0836 | 11.29274 | 8.071348 | -1.20914 | 0.03941916 | 2.92288 | 0.2590928
85.60541 | 10.0206 | 11.25555 | 8.072602 | -1.234952 | 0.03933114 | 2.88502 | 0.258599
85.61541 | 9.9517 | 11.21854 | 8.073847 | -1.266836 | 0.03924345 | 2.847397 | 0.2580486
85.62541 | 9.899 | 11.18171 | 8.075084 | -1.282713 | 0.03915608 | 2.81003 | 0.2574434
85.6354 | 9.8285 | 11.14514 | 8.076311 | -1.31664 | 0.03906913 | 2.772974 | 0.256786
85.6454 | 9.7675 | 11.10876 | 8.07753 | -1.341265 | 0.03898242 | 2.736175 | 0.2560772
85.6554 | 9.712 | 11.07264 | 8.07874 | -1.36064 | 0.03889603 | 2.699684 | 0.2553195
85.6654 | 9.6551 | 11.03678 | 8.079941 | -1.381683 | 0.03880996 | 2.663517 | 0.2545152
85.6754 | 9.6051 | 11.00121 | 8.081133 | -1.39611 | 0.03872422 | 2.627687 | 0.2536663
85.68539 | 9.5549 | 10.96597 | 8.082314 | -1.411069 | 0.03863887 | 2.592241 | 0.2527762
85.69539 | 9.4971 | 10.93101 | 8.083487 | -1.433907 | 0.03855376 | 2.557121 | 0.2518452
85.70539 | 9.4515 | 10.89637 | 8.08465 | -1.444869 | 0.03846897 | 2.522374 | 0.2508766
85.71539 | 9.4054 | 10.86207 | 8.085804 | -1.456669 | 0.03838449 | 2.488008 | 0.2498728
85.72539 | 9.3592 | 10.82812 | 8.086947 | -1.468915 | 0.03830033 | 2.454032 | 0.248836
85.73539 | 9.3241 | 10.79452 | 8.088081 | -1.47042 | 0.03821648 | 2.420453 | 0.2477688
85.74538 | 9.2777 | 10.76132 | 8.089204 | -1.483622 | 0.03813302 | 2.38731 | 0.2466745
85.75538 | 9.2447 | 10.72847 | 8.090318 | -1.483767 | 0.03804978 | 2.354545 | 0.2455535
85.76538 | 9.2041 | 10.69599 | 8.091422 | -1.491893 | 0.03796685 | 2.322195 | 0.2444092
85.77538 | 9.1685 | 10.66391 | 8.092515 | -1.495408 | 0.03788423 | 2.290264 | 0.2432441
85.78538 | 9.1276 | 10.63222 | 8.093598 | -1.504617 | 0.03780191 | 2.258756 | 0.2420605
85.79537 | 9.1029 | 10.60096 | 8.09467 | -1.498056 | 0.03771998 | 2.227704 | 0.240862
85.80537 | 9.0666 | 10.57007 | 8.095732 | -1.503468 | 0.03763826 | 2.197049 | 0.2396485
85.81537 | 9.0358 | 10.53959 | 8.096783 | -1.503787 | 0.03755685 | 2.166823 | 0.2384237
85.82537 | 9.0048 | 10.50952 | 8.097823 | -1.504716 | 0.03747573 | 2.137028 | 0.2371897
85.83537 | 8.9765 | 10.47986 | 8.098852 | -1.503359 | 0.03739491 | 2.107663 | 0.2359488
85.84537 | 8.9463 | 10.45062 | 8.099871 | -1.504317 | 0.03731439 | 2.078729 | 0.2347033
85.85536 | 8.9137 | 10.42183 | 8.100877 | -1.508129 | 0.03723424 | 2.05026 | 0.2334574
85.86536 | 8.8954 | 10.39342 | 8.101872 | -1.49802 | 0.0371543 | 2.022185 | 0.232209
85.87536 | 8.8643 | 10.36543 | 8.102857 | -1.50113 | 0.03707466 | 1.994536 | 0.2309622
85.88536 | 8.8483 | 10.33786 | 8.103829 | -1.489557 | 0.0369953 | 1.967313 | 0.2297191
85.89536 | 8.8247 | 10.3107 | 8.104791 | -1.486002 | 0.03691624 | 1.940513 | 0.2284817
85.90535 | 8.7917 | 10.28399 | 8.105739 | -1.492289 | 0.03683753 | 1.91416 | 0.227253
85.91535 | 8.7702 | 10.25767 | 8.106677 | -1.487467 | 0.03675904 | 1.888199 | 0.2260324
85.92535 | 8.7548 | 10.23176 | 8.107602 | -1.476958 | 0.03668083 | 1.862652 | 0.224823
85.93535 | 8.7328 | 10.20626 | 8.108515 | -1.473461 | 0.0366029 | 1.837517 | 0.2236264
85.94535 | 8.7201 | 10.18118 | 8.109417 | -1.461075 | 0.03652526 | 1.812789 | 0.2224443
85.95535 | 8.6969 | 10.1565 | 8.110306 | -1.459597 | 0.03644789 | 1.788465 | 0.2212782
85.96534 | 8.6781 | 10.13225 | 8.111181 | -1.454147 | 0.03637088 | 1.764564 | 0.2201308
85.97534 | 8.6581 | 10.10838 | 8.112045 | -1.450276 | 0.03629407 | 1.741035 | 0.2190012
85.98534 | 8.6394 | 10.0849 | 8.112896 | -1.445503 | 0.03621754 | 1.717897 | 0.217892
85.99534 | 8.6207 | 10.06183 | 8.113735 | -1.441127 | 0.03614129 | 1.695146 | 0.2168044
86.00534 | 8.6028 | 10.03914 | 8.11456 | -1.436342 | 0.0360653 | 1.672777 | 0.2157397
86.01533 | 8.5958 | 10.01688 | 8.115372 | -1.421076 | 0.03598966 | 1.650815 | 0.2147001
86.02533 | 8.5716 | 9.994964 | 8.116171 | -1.423364 | 0.03591422 | 1.629194 | 0.2136845
86.03533 | 8.5555 | 9.973433 | 8.116957 | -1.417933 | 0.03583905 | 1.607942 | 0.2126952
86.04533 | 8.5355 | 9.952278 | 8.11773 | -1.416778 | 0.03576415 | 1.587052 | 0.211733
86.05533 | 8.5202 | 9.931496 | 8.118489 | -1.411296 | 0.03568951 | 1.566519 | 0.2107989
86.06533 | 8.5003 | 9.911082 | 8.119234 | -1.410782 | 0.03561514 | 1.546339 | 0.2098938
86.07532 | 8.4881 | 9.89105 | 8.119965 | -1.40295 | 0.03554111 | 1.526525 | 0.2090191
86.08532 | 8.4709 | 9.871358 | 8.120683 | -1.400458 | 0.03546727 | 1.507033 | 0.2081741
86.09532 | 8.4507 | 9.852019 | 8.121387 | -1.401319 | 0.03539369 | 1.487879 | 0.2073601
86.10532 | 8.4343 | 9.833031 | 8.122076 | -1.398731 | 0.03532037 | 1.469056 | 0.206578
86.11532 | 8.4245 | 9.814387 | 8.122752 | -1.389887 | 0.03524731 | 1.45056 | 0.2058281
86.12531 | 8.4095 | 9.796093 | 8.123412 | -1.386593 | 0.03517458 | 1.432402 | 0.2051045
86.13531 | 8.4028 | 9.778125 | 8.124059 | -1.375325 | 0.03510203 | 1.414543 | 0.2044207
86.14531 | 8.3868 | 9.760486 | 8.124691 | -1.373686 | 0.03502974 | 1.396995 | 0.2037707
86.15531 | 8.3676 | 9.743173 | 8.125308 | -1.375573 | 0.0349577 | 1.379753 | 0.2031548
86.16531 | 8.3605 | 9.726181 | 8.12591 | -1.365681 | 0.03488592 | 1.362812 | 0.2025733
86.17531 | 8.3488 | 9.709505 | 8.126498 | -1.360705 | 0.03481439 | 1.346166 | 0.2020266
86.1853 | 8.3424 | 9.693155 | 8.127069 | -1.350755 | 0.03474319 | 1.329827 | 0.2015154
86.1953 | 8.3336 | 9.677095 | 8.127626 | -1.343495 | 0.03467214 | 1.313758 | 0.2010389
86.2053 | 8.3199 | 9.661337 | 8.128168 | -1.341437 | 0.03460136 | 1.29797 | 0.2005978
86.2153 | 8.3128 | 9.645875 | 8.128694 | -1.333075 | 0.03453082 | 1.282458 | 0.2001923
86.2253 | 8.3055 | 9.630704 | 8.129204 | -1.325204 | 0.03446055 | 1.267216 | 0.1998225
86.23529 | 8.2922 | 9.61583 | 8.129699 | -1.32363 | 0.03439055 | 1.252255 | 0.1994852
86.24529 | 8.285 | 9.601227 | 8.130177 | -1.316227 | 0.03432074 | 1.237542 | 0.1991872
86.25529 | 8.2747 | 9.586901 | 8.13064 | -1.312201 | 0.03425118 | 1.223085 | 0.198925
86.26529 | 8.2674 | 9.572848 | 8.131087 | -1.305448 | 0.03418186 | 1.20888 | 0.1986989
86.27529 | 8.2629 | 9.559061 | 8.131517 | -1.296161 | 0.03411277 | 1.194923 | 0.1985087
86.28529 | 8.2553 | 9.545538 | 8.131931 | -1.290238 | 0.03404393 | 1.181208 | 0.1983545
86.29528 | 8.2426 | 9.532286 | 8.132328 | -1.289686 | 0.03397541 | 1.167746 | 0.1982364
86.30528 | 8.2409 | 9.519275 | 8.132709 | -1.278375 | 0.03390702 | 1.154505 | 0.198154
86.31528 | 8.2324 | 9.506513 | 8.133073 | -1.274113 | 0.0338389 | 1.141493 | 0.1981075
86.32528 | 8.2315 | 9.493995 | 8.13342 | -1.262495 | 0.03377099 | 1.128707 | 0.1980967
86.33528 | 8.225 | 9.481717 | 8.13375 | -1.256717 | 0.03370332 | 1.116142 | 0.1981216
86.34527 | 8.2154 | 9.469687 | 8.134063 | -1.254287 | 0.03363593 | 1.103807 | 0.198182
86.35527 | 8.2142 | 9.457877 | 8.134358 | -1.243677 | 0.03356871 | 1.091672 | 0.1982778
86.36527 | 8.2093 | 9.446294 | 8.134636 | -1.236994 | 0.03350173 | 1.079747 | 0.198409
86.37527 | 8.2053 | 9.434934 | 8.134897 | -1.229634 | 0.03343498 | 1.068026 | 0.1985753
86.38527 | 8.2003 | 9.423792 | 8.135139 | -1.223492 | 0.03336845 | 1.056507 | 0.1987766
86.39527 | 8.194 | 9.412865 | 8.135364 | -1.218865 | 0.03330214 | 1.045186 | 0.1990128
86.40526 | 8.194 | 9.402159 | 8.135571 | -1.208159 | 0.03323615 | 1.034069 | 0.1992834
86.41526 | 8.1927 | 9.391649 | 8.135759 | -1.198949 | 0.0331703 | 1.02313 | 0.1995886
86.42526 | 8.1815 | 9.381341 | 8.13593 | -1.199841 | 0.03310467 | 1.012378 | 0.1999281
86.43526 | 8.1788 | 9.371231 | 8.136082 | -1.192431 | 0.03303924 | 1.001809 | 0.2003016
86.44526 | 8.1801 | 9.361317 | 8.136215 | -1.181217 | 0.03297405 | 0.9914186 | 0.2007089
86.45525 | 8.1769 | 9.351602 | 8.13633 | -1.174702 | 0.03290912 | 0.9812138 | 0.2011492
86.46525 | 8.1702 | 9.342065 | 8.136426 | -1.171865 | 0.03284436 | 0.9711713 | 0.2016232
86.47525 | 8.1667 | 9.33271 | 8.136503 | -1.16601 | 0.03277981 | 0.9612977 | 0.2021301
86.48525 | 8.1595 | 9.323535 | 8.13656 | -1.164035 | 0.03271548 | 0.9515898 | 0.2026696
86.49525 | 8.1634 | 9.314536 | 8.136599 | -1.151136 | 0.03265137 | 0.9420442 | 0.2032413
86.50525 | 8.1525 | 9.305708 | 8.136618 | -1.153208 | 0.03258747 | 0.9326579 | 0.2038449
86.51524 | 8.1541 | 9.297059 | 8.136618 | -1.142959 | 0.03252387 | 0.923438 | 0.2044794
86.52524 | 8.1463 | 9.288564 | 8.136598 | -1.142264 | 0.03246039 | 0.9143607 | 0.2051455
86.53524 | 8.1448 | 9.280231 | 8.136558 | -1.135431 | 0.03239712 | 0.9054334 | 0.2058422
86.54524 | 8.1383 | 9.272054 | 8.136498 | -1.133754 | 0.03233407 | 0.8966531 | 0.206569
86.55524 | 8.131 | 9.264032 | 8.136418 | -1.133032 | 0.03227121 | 0.8880171 | 0.2073253
86.56523 | 8.1245 | 9.256167 | 8.136318 | -1.131667 | 0.03220862 | 0.8795305 | 0.2081099
86.57523 | 8.1247 | 9.248441 | 8.136197 | -1.123741 | 0.03214616 | 0.8711741 | 0.2089235
86.58523 | 8.1211 | 9.240859 | 8.136056 | -1.119759 | 0.03208394 | 0.8629536 | 0.2097649
86.59523 | 8.1129 | 9.233416 | 8.135895 | -1.120516 | 0.03202191 | 0.8548662 | 0.2106332
86.60523 | 8.1103 | 9.226109 | 8.135712 | -1.115809 | 0.03196009 | 0.8469092 | 0.2115279
86.61523 | 8.1043 | 9.218935 | 8.135508 | -1.114635 | 0.03189844 | 0.8390802 | 0.212448
86.62522 | 8.0987 | 9.211897 | 8.135284 | -1.113197 | 0.0318371 | 0.8313839 | 0.2133917
86.63522 | 8.0919 | 9.204977 | 8.135038 | -1.113077 | 0.03177588 | 0.8238028 | 0.2143601
86.64522 | 8.0877 | 9.198179 | 8.134771 | -1.110479 | 0.03171485 | 0.816342 | 0.2153512
86.65522 | 8.0794 | 9.191499 | 8.134482 | -1.112099 | 0.03165402 | 0.8089991 | 0.2163642
86.66522 | 8.0822 | 9.184934 | 8.134171 | -1.102734 | 0.03159339 | 0.8017717 | 0.2173977
86.67521 | 8.0772 | 9.178486 | 8.133839 | -1.101286 | 0.03153301 | 0.7946644 | 0.2184497
86.68521 | 8.0689 | 9.172139 | 8.133485 | -1.103239 | 0.03147278 | 0.787661 | 0.2195211
86.69521 | 8.0726 | 9.165896 | 8.133108 | -1.093296 | 0.03141273 | 0.7807663 | 0.2206095
86.70521 | 8.0656 | 9.159754 | 8.132709 | -1.094154 | 0.03135288 | 0.773978 | 0.2217137
86.71521 | 8.0617 | 9.153707 | 8.132288 | -1.092007 | 0.03129322 | 0.767294 | 0.2228322
86.72521 | 8.0559 | 9.147753 | 8.131844 | -1.091853 | 0.03123376 | 0.7607121 | 0.2239637
86.7352 | 8.0594 | 9.141893 | 8.131377 | -1.082493 | 0.03117455 | 0.7542364 | 0.2251053
86.7452 | 8.0568 | 9.136113 | 8.130888 | -1.079313 | 0.03111547 | 0.7478524 | 0.2262579
86.7552 | 8.0551 | 9.130414 | 8.130375 | -1.075314 | 0.03105658 | 0.7415642 | 0.2274187
86.7652 | 8.0631 | 9.124793 | 8.129839 | -1.061693 | 0.03099788 | 0.73537 | 0.228586
86.7752 | 8.0635 | 9.119245 | 8.129279 | -1.055745 | 0.03093937 | 0.7292677 | 0.2297581
86.78519 | 8.0592 | 9.113771 | 8.128697 | -1.054571 | 0.03088111 | 0.7232613 | 0.2309319
86.79519 | 8.0595 | 9.108359 | 8.128091 | -1.048859 | 0.03082297 | 0.7173371 | 0.2321079
86.80519 | 8.0571 | 9.103008 | 8.12746 | -1.045908 | 0.03076502 | 0.7114993 | 0.233283
86.81519 | 8.0683 | 9.097714 | 8.126806 | -1.029414 | 0.03070727 | 0.7057459 | 0.2344554
86.82519 | 8.0692 | 9.092475 | 8.126127 | -1.023275 | 0.0306497 | 0.7000752 | 0.235623
86.83519 | 8.0688 | 9.087286 | 8.125425 | -1.018486 | 0.03059231 | 0.6944855 | 0.2367837
86.84518 | 8.0737 | 9.082148 | 8.124698 | -1.008448 | 0.03053517 | 0.6889803 | 0.2379344
86.85518 | 8.0726 | 9.077047 | 8.123946 | -1.004447 | 0.03047816 | 0.6835473 | 0.2390753
86.86518 | 8.0726 | 9.071984 | 8.123169 | -0.9993839 | 0.03042133 | 0.67819 | 0.2402031
86.87518 | 8.0773 | 9.066955 | 8.122368 | -0.9896553 | 0.03036469 | 0.672907 | 0.2413157
86.88518 | 8.0778 | 9.061957 | 8.121541 | -0.9841571 | 0.03030823 | 0.6676967 | 0.242411
86.89517 | 8.0741 | 9.05699 | 8.12069 | -0.9828902 | 0.03025201 | 0.6625625 | 0.2434858
86.90517 | 8.0834 | 9.052041 | 8.119813 | -0.9686414 | 0.03019592 | 0.6574928 | 0.2445401
86.91517 | 8.0758 | 9.047112 | 8.11891 | -0.9713115 | 0.03014001 | 0.6524911 | 0.2455708
86.92517 | 8.0824 | 9.042197 | 8.117981 | -0.9597969 | 0.03008429 | 0.6475561 | 0.2465757
86.93517 | 8.0732 | 9.037294 | 8.117026 | -0.9640941 | 0.03002875 | 0.6426863 | 0.2475528
86.94517 | 8.0809 | 9.032399 | 8.116046 | -0.9514994 | 0.0299734 | 0.6378802 | 0.2485002
86.95516 | 8.0704 | 9.027514 | 8.11504 | -0.9571142 | 0.02991828 | 0.6331413 | 0.2494149
86.96516 | 8.073 | 9.022625 | 8.114006 | -0.9496254 | 0.02986329 | 0.6284587 | 0.2502969
86.97516 | 8.0744 | 9.017735 | 8.112947 | -0.9433346 | 0.02980848 | 0.6238361 | 0.2511435
86.98516 | 8.0738 | 9.012839 | 8.11186 | -0.9390387 | 0.02975386 | 0.6192719 | 0.2519529
86.99516 | 8.0774 | 9.007934 | 8.110747 | -0.9305344 | 0.02969942 | 0.6147651 | 0.2527234
87.00515 | 8.0739 | 9.003023 | 8.109607 | -0.9291234 | 0.02964521 | 0.6103187 | 0.2534523
87.01515 | 8.0699 | 8.998094 | 8.108439 | -0.9281939 | 0.02959113 | 0.605923 | 0.2541403
87.02515 | 8.0643 | 8.993148 | 8.107244 | -0.9288475 | 0.02953724 | 0.6015811 | 0.2547849
87.03515 | 8.0705 | 8.988182 | 8.106022 | -0.9176818 | 0.02948353 | 0.5972919 | 0.2553846
87.04515 | 8.0729 | 8.983194 | 8.104771 | -0.9102943 | 0.02943 | 0.5930544 | 0.2559385
87.05515 | 8.0637 | 8.978183 | 8.103493 | -0.9144828 | 0.02937666 | 0.5888676 | 0.2564453
87.06514 | 8.0736 | 8.97315 | 8.102188 | -0.8995505 | 0.02932354 | 0.5847351 | 0.2569037
87.07514 | 8.0768 | 8.968084 | 8.100854 | -0.8912844 | 0.02927056 | 0.5806465 | 0.2573137
87.08514 | 8.0692 | 8.962988 | 8.099491 | -0.8937884 | 0.02921777 | 0.5766058 | 0.2576741
87.09514 | 8.0663 | 8.95786 | 8.098099 | -0.8915605 | 0.02916514 | 0.5726118 | 0.2579843
87.10514 | 8.0576 | 8.952699 | 8.096679 | -0.8950994 | 0.0291127 | 0.5686638 | 0.2582439
87.11513 | 8.0646 | 8.947508 | 8.095231 | -0.8829083 | 0.0290605 | 0.5647646 | 0.2584519
87.12513 | 8.0618 | 8.942277 | 8.093753 | -0.8804767 | 0.02900843 | 0.5609059 | 0.2586092
87.13513 | 8.059 | 8.937008 | 8.092246 | -0.8780082 | 0.02895654 | 0.5570907 | 0.2587152
87.14513 | 8.0653 | 8.931702 | 8.090709 | -0.8664017 | 0.02890483 | 0.5533182 | 0.2587698
87.15513 | 8.0651 | 8.926357 | 8.089142 | -0.8612566 | 0.0288533 | 0.5495877 | 0.2587732
87.16513 | 8.0497 | 8.920972 | 8.087546 | -0.8712722 | 0.02880195 | 0.5458984 | 0.2587257
87.17512 | 8.0562 | 8.915554 | 8.085922 | -0.8593536 | 0.02875084 | 0.5422533 | 0.2586279
87.18512 | 8.0312 | 8.910089 | 8.084265 | -0.8788895 | 0.02869986 | 0.5386443 | 0.25848
87.19512 | 8.0491 | 8.904585 | 8.082579 | -0.8554851 | 0.02864905 | 0.5350747 | 0.2582826
87.20512 | 8.0399 | 8.89904 | 8.080862 | -0.8591404 | 0.02859842 | 0.5315436 | 0.2580367
87.21512 | 8.0519 | 8.893455 | 8.079114 | -0.8415554 | 0.02854799 | 0.5280505 | 0.257743
87.22511 | 8.0416 | 8.887836 | 8.077337 | -0.8462363 | 0.02849777 | 0.5245981 | 0.2574033
87.23511 | 8.0508 | 8.882172 | 8.075528 | -0.8313715 | 0.0284477 | 0.5211792 | 0.2570169
87.24511 | 8.037 | 8.876467 | 8.073687 | -0.8394674 | 0.02839779 | 0.5177967 | 0.2565859
87.25511 | 8.0431 | 8.870724 | 8.071815 | -0.8276244 | 0.02834807 | 0.51445 | 0.2561115
87.26511 | 8.0158 | 8.864943 | 8.069911 | -0.8491432 | 0.02829852 | 0.5111385 | 0.255595
87.27511 | 8.0558 | 8.859125 | 8.067976 | -0.8033245 | 0.02824917 | 0.5078618 | 0.2550377
87.2851 | 8.0391 | 8.853275 | 8.066011 | -0.8141751 | 0.02820004 | 0.5046226 | 0.2544419
87.2951 | 8.0408 | 8.847384 | 8.064011 | -0.8065841 | 0.02815103 | 0.5014141 | 0.2538077
87.3051 | 8.0397 | 8.841458 | 8.06198 | -0.8017582 | 0.02810222 | 0.4982389 | 0.2531374
87.3151 | 8.0576 | 8.835499 | 8.059916 | -0.7778987 | 0.02805358 | 0.4950968 | 0.2524327
87.3251 | 8.0322 | 8.829506 | 8.057819 | -0.7973065 | 0.02800509 | 0.4919872 | 0.2516952
87.33509 | 8.0342 | 8.823488 | 8.055692 | -0.7892879 | 0.02795685 | 0.4889128 | 0.2509267
87.34509 | 8.0159 | 8.817434 | 8.053529 | -0.8015342 | 0.02790872 | 0.4858671 | 0.2501292
87.35509 | 8.0405 | 8.811352 | 8.051333 | -0.7708516 | 0.02786079 | 0.4828528 | 0.2493045
87.36509 | 8.0255 | 8.805241 | 8.049104 | -0.7797414 | 0.02781303 | 0.4798696 | 0.2484544
87.37509 | 8.0299 | 8.799105 | 8.046842 | -0.7692052 | 0.02776544 | 0.4769171 | 0.2475808
87.38509 | 8.0282 | 8.792944 | 8.044546 | -0.7647442 | 0.02771802 | 0.4739949 | 0.2466857
87.39508 | 8.0222 | 8.786766 | 8.042218 | -0.764566 | 0.02767086 | 0.4711055 | 0.245772
87.40508 | 8.0144 | 8.78056 | 8.039853 | -0.7661599 | 0.0276238 | 0.4682429 | 0.2448399
87.41508 | 8.0187 | 8.774334 | 8.037455 | -0.7556335 | 0.02757691 | 0.4654097 | 0.2438923
87.42508 | 7.9945 | 8.768088 | 8.035022 | -0.7735882 | 0.02753017 | 0.4626055 | 0.2429311
87.43508 | 8.0146 | 8.761826 | 8.032554 | -0.7472257 | 0.02748365 | 0.45983 | 0.2419583
87.44507 | 8.0112 | 8.755553 | 8.030054 | -0.7443532 | 0.02743731 | 0.4570857 | 0.2409767
87.45507 | 8.003 | 8.749261 | 8.027516 | -0.7462606 | 0.02739112 | 0.4543667 | 0.239987
87.46507 | 8.0045 | 8.742955 | 8.024943 | -0.7384552 | 0.02734509 | 0.4516757 | 0.2389917
87.47507 | 8.0029 | 8.736639 | 8.022334 | -0.7337385 | 0.02729922 | 0.4490122 | 0.2379928
87.48507 | 7.9981 | 8.730312 | 8.01969 | -0.732212 | 0.02725353 | 0.4463759 | 0.2369923
87.49507 | 7.9913 | 8.723977 | 8.01701 | -0.7326773 | 0.02720802 | 0.4437667 | 0.2359921
87.50506 | 7.9939 | 8.717642 | 8.014297 | -0.7237418 | 0.02716272 | 0.4411868 | 0.2349951
87.51506 | 7.9876 | 8.711295 | 8.011545 | -0.7236946 | 0.02711753 | 0.4386307 | 0.2340013
87.52506 | 7.9926 | 8.704943 | 8.008757 | -0.7123434 | 0.02707251 | 0.4361009 | 0.2330134
87.53506 | 7.9854 | 8.698589 | 8.005931 | -0.7131894 | 0.02702765 | 0.433597 | 0.2320333
87.54506 | 7.9863 | 8.692234 | 8.00307 | -0.7059341 | 0.02698296 | 0.4311189 | 0.2310627
87.55505 | 7.9847 | 8.685885 | 8.000174 | -0.7011848 | 0.02693848 | 0.4286685 | 0.2301043
87.56505 | 7.9881 | 8.67953 | 7.997237 | -0.6914304 | 0.02689412 | 0.426241 | 0.2291579
87.57505 | 7.9844 | 8.673178 | 7.994264 | -0.6887783 | 0.0268499 | 0.4238383 | 0.2282261
87.58505 | 7.9742 | 8.66683 | 7.991253 | -0.6926297 | 0.02680588 | 0.4214603 | 0.2273106
87.59505 | 7.9758 | 8.660486 | 7.988204 | -0.6846856 | 0.026762 | 0.4191067 | 0.2264127
87.60505 | 7.9769 | 8.654147 | 7.985117 | -0.6772471 | 0.02671828 | 0.4167774 | 0.2255342
87.61504 | 7.988 | 8.647821 | 7.981995 | -0.6598215 | 0.02667476 | 0.4144742 | 0.2246771
87.62504 | 7.9751 | 8.641497 | 7.978832 | -0.6663971 | 0.02663135 | 0.4121924 | 0.2238414
87.63504 | 7.9793 | 8.635181 | 7.97563 | -0.6558813 | 0.0265881 | 0.409934 | 0.2230291
87.64504 | 7.9801 | 8.628875 | 7.972389 | -0.6487747 | 0.02654501 | 0.4076988 | 0.2222415
87.65504 | 7.9919 | 8.622578 | 7.96911 | -0.6306782 | 0.02650207 | 0.4054866 | 0.2214799
87.66503 | 7.9793 | 8.616299 | 7.965794 | -0.6369988 | 0.02645933 | 0.4032993 | 0.2207462
87.67503 | 7.9764 | 8.610025 | 7.962436 | -0.6336248 | 0.0264167 | 0.4011322 | 0.2200401
87.68503 | 7.9902 | 8.603763 | 7.959038 | -0.6135628 | 0.02637422 | 0.3989873 | 0.2193634
87.69503 | 7.9948 | 8.597514 | 7.9556 | -0.6027136 | 0.02633189 | 0.3968645 | 0.2187171
87.70503 | 7.995 | 8.591278 | 7.952123 | -0.5962778 | 0.02628971 | 0.3947634 | 0.2181022
87.71503 | 7.996 | 8.585056 | 7.948605 | -0.5890556 | 0.02624768 | 0.3926838 | 0.2175196
87.72502 | 8.0046 | 8.578854 | 7.94505 | -0.5742538 | 0.02620583 | 0.3906274 | 0.2169706
87.73502 | 8.0104 | 8.57266 | 7.941451 | -0.5622604 | 0.02616409 | 0.3885901 | 0.2164552
87.74502 | 8.0044 | 8.566482 | 7.937811 | -0.5620819 | 0.0261225 | 0.3865736 | 0.2159746
87.75502 | 8.016 | 8.560319 | 7.93413 | -0.5443186 | 0.02608105 | 0.3845777 | 0.2155294
87.76502 | 8.0142 | 8.554171 | 7.930408 | -0.5399708 | 0.02603975 | 0.3826021 | 0.2151205
87.77501 | 8.02 | 8.548045 | 7.926649 | -0.5280446 | 0.02599862 | 0.3806485 | 0.2147487
87.78501 | 8.0252 | 8.541928 | 7.922844 | -0.516728 | 0.0259576 | 0.3787129 | 0.2144139
87.79501 | 8.0194 | 8.535827 | 7.918997 | -0.5164273 | 0.02591672 | 0.3767969 | 0.214117
87.80501 | 8.0275 | 8.529742 | 7.915108 | -0.5022425 | 0.02587598 | 0.3749003 | 0.2138586
87.81501 | 8.0221 | 8.523674 | 7.911176 | -0.5015735 | 0.02583538 | 0.373023 | 0.213639
87.82501 | 8.0233 | 8.51762 | 7.907202 | -0.4943205 | 0.02579491 | 0.3711646 | 0.2134586
87.835 | 8.0186 | 8.511589 | 7.90319 | -0.4929892 | 0.02575462 | 0.3693268 | 0.213318
87.845 | 8.0223 | 8.505568 | 7.89913 | -0.4832676 | 0.02571442 | 0.3675057 | 0.2132172
87.855 | 8.0167 | 8.499562 | 7.895028 | -0.4828615 | 0.02567437 | 0.365703 | 0.2131566
87.865 | 8.0128 | 8.493571 | 7.890882 | -0.4807707 | 0.02563444 | 0.3639183 | 0.2131365
87.875 | 8.0142 | 8.487595 | 7.886692 | -0.4733951 | 0.02559465 | 0.3621515 | 0.213157
87.88499 | 7.9981 | 8.48164 | 7.882463 | -0.4835401 | 0.02555502 | 0.3604041 | 0.2132182
87.89499 | 8.0107 | 8.475694 | 7.878185 | -0.4649937 | 0.0255155 | 0.3586725 | 0.2133203
87.90499 | 7.9906 | 8.469762 | 7.873864 | -0.4791615 | 0.02547609 | 0.3569582 | 0.2134635
87.91499 | 7.9865 | 8.463843 | 7.869498 | -0.4773431 | 0.02543682 | 0.3552609 | 0.2136477
87.92499 | 7.9867 | 8.457938 | 7.865087 | -0.471238 | 0.02539768 | 0.3535805 | 0.2138729
87.93498 | 7.9861 | 8.452052 | 7.860636 | -0.4659517 | 0.02535871 | 0.3519184 | 0.2141388
87.94498 | 7.978 | 8.446172 | 7.856135 | -0.4681719 | 0.02531982 | 0.3502711 | 0.2144459
87.95498 | 7.9766 | 8.440304 | 7.851589 | -0.463704 | 0.02528106 | 0.34864 | 0.2147937
87.96498 | 7.9659 | 8.434447 | 7.846998 | -0.4685473 | 0.02524242 | 0.3470251 | 0.2151822
87.97498 | 7.9593 | 8.428601 | 7.84236 | -0.4693013 | 0.02520391 | 0.3454261 | 0.215611
87.98498 | 7.9612 | 8.422765 | 7.837677 | -0.4615653 | 0.02516553 | 0.3438427 | 0.2160801
87.99497 | 7.9499 | 8.416944 | 7.832952 | -0.4670444 | 0.02512731 | 0.3422764 | 0.2165885
88.00497 | 7.9653 | 8.411126 | 7.828176 | -0.4458263 | 0.02508917 | 0.340724 | 0.2171369
88.01497 | 7.9511 | 8.405316 | 7.823354 | -0.454216 | 0.02505116 | 0.3391867 | 0.2177245
88.02497 | 7.9474 | 8.399513 | 7.818484 | -0.4521127 | 0.02501326 | 0.3376643 | 0.2183509
88.03497 | 7.9534 | 8.393716 | 7.813568 | -0.4403155 | 0.02497549 | 0.3361568 | 0.2190156
88.04496 | 7.9495 | 8.387929 | 7.808609 | -0.4384293 | 0.02493788 | 0.3346654 | 0.2197174
88.05496 | 7.944 | 8.382142 | 7.803597 | -0.4381416 | 0.02490036 | 0.3331869 | 0.220457
88.06496 | 7.9446 | 8.376357 | 7.798538 | -0.4317572 | 0.02486296 | 0.3317228 | 0.2212334
88.07496 | 7.955 | 8.370575 | 7.793431 | -0.415575 | 0.02482568 | 0.3302728 | 0.2220457
88.08496 | 7.9507 | 8.364792 | 7.788275 | -0.4140924 | 0.02478852 | 0.3288369 | 0.2228916
88.09496 | 7.9472 | 8.359011 | 7.783071 | -0.4118114 | 0.02475148 | 0.3274147 | 0.2237738
88.10495 | 7.9585 | 8.353235 | 7.777824 | -0.3947353 | 0.0247146 | 0.326008 | 0.2246887
88.11495 | 7.9496 | 8.347451 | 7.772522 | -0.3978507 | 0.02467781 | 0.324613 | 0.2256374
88.12495 | 7.9561 | 8.341662 | 7.767172 | -0.3855623 | 0.02464114 | 0.3232313 | 0.2266181
88.13495 | 7.9569 | 8.335869 | 7.761772 | -0.378969 | 0.02460459 | 0.321863 | 0.2276298
88.14495 | 7.9567 | 8.330069 | 7.756322 | -0.3733692 | 0.02456816 | 0.3205076 | 0.2286714
88.15494 | 7.9513 | 8.324267 | 7.750828 | -0.3729673 | 0.02453189 | 0.3191666 | 0.229741
88.16494 | 7.9575 | 8.31845 | 7.745278 | -0.3609503 | 0.02449572 | 0.317837 | 0.2308394
88.17494 | 7.9613 | 8.312622 | 7.739678 | -0.351322 | 0.02445967 | 0.3165197 | 0.2319644
88.18494 | 7.9521 | 8.306782 | 7.734028 | -0.3546815 | 0.02442374 | 0.3152153 | 0.2331148
88.19494 | 7.9459 | 8.300926 | 7.728326 | -0.3550261 | 0.02438794 | 0.3139233 | 0.2342885
88.20494 | 7.9543 | 8.295056 | 7.722574 | -0.3407555 | 0.02435227 | 0.3126435 | 0.2354858
88.21493 | 7.9502 | 8.289174 | 7.716776 | -0.3389735 | 0.02431676 | 0.3113774 | 0.2367033
88.22493 | 7.9509 | 8.283266 | 7.710921 | -0.332366 | 0.02428134 | 0.3101218 | 0.2379419
88.23493 | 7.951 | 8.277337 | 7.705014 | -0.3263371 | 0.02424606 | 0.3088781 | 0.2391989
88.24493 | 7.9484 | 8.271386 | 7.699055 | -0.3229855 | 0.02421091 | 0.3076465 | 0.2404729
88.25493 | 7.9528 | 8.265408 | 7.693044 | -0.3126083 | 0.02417589 | 0.3064261 | 0.2417622
88.26492 | 7.9454 | 8.25941 | 7.686987 | -0.3140096 | 0.02414104 | 0.305218 | 0.2430639
88.27492 | 7.9464 | 8.253376 | 7.68087 | -0.3069762 | 0.0241063 | 0.3040206 | 0.2443789
88.28492 | 7.9516 | 8.247312 | 7.674701 | -0.2957116 | 0.02407169 | 0.3028345 | 0.2457042
88.29492 | 7.9597 | 8.241214 | 7.668479 | -0.2815137 | 0.02403723 | 0.3016595 | 0.2470381
88.30492 | 7.9599 | 8.23508 | 7.662203 | -0.2751804 | 0.02400291 | 0.3004956 | 0.2483787
88.31492 | 7.9594 | 8.228909 | 7.655874 | -0.2695094 | 0.02396873 | 0.2993427 | 0.2497244
88.32491 | 7.9649 | 8.222705 | 7.649497 | -0.2578053 | 0.02393473 | 0.2982022 | 0.2510718
88.33491 | 7.9694 | 8.216451 | 7.643059 | -0.2470515 | 0.02390085 | 0.2970708 | 0.2524207
88.34491 | 7.971 | 8.210155 | 7.636567 | -0.2391546 | 0.02386712 | 0.2959502 | 0.2537702
88.35491 | 7.9756 | 8.203811 | 7.630021 | -0.2282112 | 0.02383355 | 0.29484 | 0.2551171
88.36491 | 7.979 | 8.197419 | 7.623419 | -0.2184191 | 0.02380013 | 0.2937403 | 0.2564597
88.3749 | 7.9764 | 8.190982 | 7.616769 | -0.2145823 | 0.0237669 | 0.2926519 | 0.2577945
88.3849 | 7.978 | 8.184486 | 7.610057 | -0.2064862 | 0.0237338 | 0.2915728 | 0.2591226
88.3949 | 7.9856 | 8.177935 | 7.603289 | -0.1923345 | 0.02370086 | 0.2905037 | 0.2604406
88.4049 | 7.9789 | 8.171325 | 7.596466 | -0.1924252 | 0.0236681 | 0.2894447 | 0.2617466
88.4149 | 7.9831 | 8.164656 | 7.589586 | -0.181556 | 0.0236355 | 0.2883956 | 0.2630389
88.4249 | 7.9844 | 8.157925 | 7.58265 | -0.1735248 | 0.02360307 | 0.2873564 | 0.2643154
88.43489 | 7.9787 | 8.151136 | 7.575664 | -0.1724356 | 0.02357086 | 0.2863278 | 0.2655727
88.44489 | 7.9703 | 8.144274 | 7.568615 | -0.1739737 | 0.02353879 | 0.2853079 | 0.2668124
88.45489 | 7.9732 | 8.137343 | 7.561508 | -0.1641434 | 0.02350691 | 0.2842976 | 0.2680312
88.46489 | 7.978 | 8.130343 | 7.554344 | -0.1523426 | 0.02347521 | 0.2832966 | 0.2692272
88.47489 | 7.9669 | 8.123269 | 7.547122 | -0.1563693 | 0.0234437 | 0.2823051 | 0.2703989
88.48488 | 7.9687 | 8.116129 | 7.539849 | -0.1474286 | 0.02341241 | 0.2813236 | 0.2715434
88.49488 | 7.9721 | 8.108905 | 7.532511 | -0.1368045 | 0.02338129 | 0.2803504 | 0.2726616
88.50488 | 7.9664 | 8.101602 | 7.525115 | -0.1352022 | 0.02335037 | 0.2793863 | 0.2737507
88.51488 | 7.9596 | 8.09422 | 7.51766 | -0.1346199 | 0.02331965 | 0.2784311 | 0.2748094
88.52488 | 7.9574 | 8.086756 | 7.510146 | -0.1293559 | 0.02328913 | 0.2774847 | 0.2758363
88.53488 | 7.9557 | 8.079209 | 7.502573 | -0.1235086 | 0.02325883 | 0.2765471 | 0.2768301
88.54487 | 7.9611 | 8.071584 | 7.494948 | -0.110484 | 0.02322877 | 0.2756191 | 0.2777886
88.55487 | 7.9598 | 8.063866 | 7.487255 | -0.1040657 | 0.0231989 | 0.2746987 | 0.2787129
88.56487 | 7.9577 | 8.05606 | 7.479503 | -0.09835965 | 0.02316926 | 0.2737868 | 0.2796007
88.57487 | 7.9532 | 8.048165 | 7.47169 | -0.09496492 | 0.02313984 | 0.2728832 | 0.2804516
88.58487 | 7.9514 | 8.040179 | 7.463817 | -0.08877934 | 0.02311064 | 0.271988 | 0.2812635
88.59486 | 7.9546 | 8.032111 | 7.455891 | -0.07751084 | 0.0230817 | 0.2711018 | 0.2820361
88.60486 | 7.9399 | 8.023942 | 7.447896 | -0.08404199 | 0.02305297 | 0.2702228 | 0.2827699
88.61486 | 7.9557 | 8.01568 | 7.43984 | -0.05997979 | 0.02302448 | 0.2693518 | 0.2834633
88.62486 | 7.9415 | 8.007323 | 7.431722 | -0.06582348 | 0.02299624 | 0.2684887 | 0.2841161
88.63486 | 7.9618 | 7.998872 | 7.423543 | -0.03707224 | 0.02296825 | 0.2676335 | 0.2847277
88.64486 | 7.943 | 7.990325 | 7.415301 | -0.04732546 | 0.02294051 | 0.2667859 | 0.2852978
88.65485 | 7.9477 | 7.981691 | 7.407005 | -0.03399118 | 0.02291306 | 0.2659469 | 0.2858258
88.66485 | 7.9478 | 7.972952 | 7.398639 | -0.02515175 | 0.02288585 | 0.2651145 | 0.2863126
88.67485 | 7.9463 | 7.964115 | 7.390209 | -0.01781534 | 0.02285888 | 0.2642896 | 0.2867575
88.68485 | 7.9456 | 7.955182 | 7.381717 | -0.00958167 | 0.02283219 | 0.2634721 | 0.2871607
88.69485 | 7.9463 | 7.946151 | 7.37316 | 0.0001494843 | 0.02280577 | 0.2626619 | 0.2875224
88.70484 | 7.9558 | 7.937031 | 7.364549 | 0.01876911 | 0.02277963 | 0.2618597 | 0.2878423
88.71484 | 7.952 | 7.927805 | 7.355865 | 0.0241954 | 0.02275377 | 0.2610639 | 0.2881215
88.72484 | 7.946 | 7.918481 | 7.347117 | 0.02751927 | 0.02272819 | 0.2602751 | 0.28836
88.73484 | 7.9538 | 7.909059 | 7.338305 | 0.04474062 | 0.0227029 | 0.2594934 | 0.2885582
88.74484 | 7.9502 | 7.899541 | 7.329427 | 0.05065923 | 0.0226779 | 0.2587186 | 0.2887168
88.75484 | 7.9583 | 7.889925 | 7.320485 | 0.06837482 | 0.0226532 | 0.2579506 | 0.2888363
88.76483 | 7.9554 | 7.880223 | 7.311486 | 0.07517717 | 0.02262884 | 0.2571904 | 0.2889174
88.77483 | 7.9574 | 7.870414 | 7.302413 | 0.08698559 | 0.02260474 | 0.256436 | 0.2889608
88.78483 | 7.9546 | 7.86051 | 7.293274 | 0.09408976 | 0.02258095 | 0.2556883 | 0.2889673
88.79483 | 7.9731 | 7.850511 | 7.284068 | 0.1225892 | 0.02255748 | 0.2549473 | 0.2889379
88.80483 | 7.9599 | 7.840417 | 7.274796 | 0.1194834 | 0.02253433 | 0.2542128 | 0.2888732
88.81482 | 7.9566 | 7.830238 | 7.265467 | 0.1263615 | 0.0225115 | 0.2534856 | 0.2887744
88.82482 | 7.9633 | 7.819957 | 7.256061 | 0.143343 | 0.02248899 | 0.2527642 | 0.2886425
88.83482 | 7.96 | 7.809583 | 7.246588 | 0.1504171 | 0.02246681 | 0.2520493 | 0.2884783
88.84482 | 7.9677 | 7.799117 | 7.237048 | 0.1685832 | 0.02244498 | 0.2513409 | 0.2882831
88.85482 | 7.9649 | 7.78856 | 7.22744 | 0.1763403 | 0.02242347 | 0.2506389 | 0.2880578
88.86482 | 7.9652 | 7.777912 | 7.217763 | 0.1872877 | 0.0224023 | 0.2499432 | 0.2878037
88.87481 | 7.9705 | 7.767186 | 7.208028 | 0.2033136 | 0.02238152 | 0.2492547 | 0.2875222
88.88481 | 7.9616 | 7.756361 | 7.198214 | 0.2052388 | 0.02236106 | 0.2485718 | 0.287214
88.89481 | 7.9745 | 7.745448 | 7.188332 | 0.2290517 | 0.02234095 | 0.2478953 | 0.2868804
88.90481 | 7.9752 | 7.734449 | 7.17838 | 0.2407512 | 0.0223212 | 0.247225 | 0.2865226
88.91481 | 7.9755 | 7.723364 | 7.168359 | 0.2521364 | 0.02230182 | 0.2465611 | 0.2861421
88.9248 | 7.9763 | 7.712205 | 7.158277 | 0.2640953 | 0.02228282 | 0.2459042 | 0.2857403
88.9348 | 7.9836 | 7.700951 | 7.148116 | 0.2826491 | 0.02226418 | 0.2452529 | 0.2853178
88.9448 | 7.9854 | 7.689614 | 7.137884 | 0.2957857 | 0.02224591 | 0.244608 | 0.2848762
88.9548 | 7.9981 | 7.678196 | 7.127582 | 0.3199041 | 0.02222803 | 0.2439694 | 0.2844167
88.9648 | 7.9939 | 7.666697 | 7.117208 | 0.3272034 | 0.02221054 | 0.2433371 | 0.2839407
88.9748 | 8.0069 | 7.655117 | 7.106764 | 0.3517826 | 0.02219344 | 0.2427112 | 0.2834493
88.98479 | 7.9944 | 7.643472 | 7.096258 | 0.3509282 | 0.02217675 | 0.2420922 | 0.2829451
88.99479 | 8.0138 | 7.631736 | 7.085669 | 0.3820641 | 0.02216044 | 0.2414791 | 0.2824269
89.00479 | 8.0097 | 7.619923 | 7.075009 | 0.3897768 | 0.02214453 | 0.2408723 | 0.2818973
89.01479 | 8.0083 | 7.608034 | 7.064276 | 0.4002655 | 0.02212903 | 0.2402719 | 0.2813572
89.02479 | 8.0151 | 7.596071 | 7.053471 | 0.4190292 | 0.02211395 | 0.239678 | 0.2808082
89.03478 | 8.0228 | 7.584045 | 7.042603 | 0.4387549 | 0.02209929 | 0.2390911 | 0.2802518
89.04478 | 8.0153 | 7.571934 | 7.031651 | 0.4433657 | 0.02208504 | 0.2385102 | 0.2796881
89.05478 | 8.0097 | 7.559751 | 7.020625 | 0.4499486 | 0.02207121 | 0.2379357 | 0.279119
89.06478 | 8.0279 | 7.547497 | 7.009526 | 0.480403 | 0.02205782 | 0.2373678 | 0.2785455
89.07478 | 8.0136 | 7.535172 | 6.998352 | 0.4784278 | 0.02204486 | 0.2368065 | 0.2779688
89.08478 | 8.0157 | 7.522778 | 6.987104 | 0.4929222 | 0.02203234 | 0.2362518 | 0.2773899
89.09477 | 8.0287 | 7.510327 | 6.975792 | 0.518373 | 0.02202027 | 0.2357043 | 0.2768105
89.10477 | 8.0186 | 7.497796 | 6.964394 | 0.5208042 | 0.02200863 | 0.2351629 | 0.2762306
89.11477 | 8.0248 | 7.485192 | 6.95292 | 0.5396076 | 0.02199745 | 0.2346283 | 0.2756467
89.12477 | 8.0216 | 7.472527 | 6.941371 | 0.5490728 | 0.02198672 | 0.2341004 | 0.2750696
89.13477 | 8.0439 | 7.459796 | 6.929745 | 0.5841039 | 0.02197644 | 0.2335792 | 0.2744954
89.14476 | 8.0309 | 7.447012 | 6.918055 | 0.5838876 | 0.02196663 | 0.2330653 | 0.2739255
89.15476 | 8.0398 | 7.434151 | 6.906277 | 0.6056488 | 0.02195727 | 0.2325578 | 0.2733596
89.16476 | 8.0535 | 7.421226 | 6.894421 | 0.6322743 | 0.02194839 | 0.2320571 | 0.2727991
89.17476 | 8.0459 | 7.408237 | 6.882488 | 0.6376635 | 0.02193997 | 0.2315634 | 0.2722447
89.18476 | 8.0574 | 7.395184 | 6.870478 | 0.662216 | 0.02193204 | 0.2310766 | 0.2716971
89.19476 | 8.0661 | 7.382068 | 6.85839 | 0.6840315 | 0.02192458 | 0.2305968 | 0.271157
89.20475 | 8.0592 | 7.368904 | 6.846236 | 0.6902965 | 0.02191761 | 0.2301244 | 0.2706255
89.21475 | 8.0822 | 7.355663 | 6.833991 | 0.7265369 | 0.02191112 | 0.2296587 | 0.270102
89.22475 | 8.0853 | 7.342358 | 6.821668 | 0.742942 | 0.02190512 | 0.2292001 | 0.2695851
89.23475 | 8.0803 | 7.328993 | 6.809265 | 0.7513067 | 0.02189961 | 0.2287485 | 0.2690802
89.24475 | 8.0933 | 7.315567 | 6.796783 | 0.7777333 | 0.0218946 | 0.2283041 | 0.2685851
89.25474 | 8.0859 | 7.302091 | 6.784234 | 0.7838085 | 0.02189009 | 0.2278672 | 0.2681005
89.26474 | 8.0956 | 7.288541 | 6.771592 | 0.8070591 | 0.02188607 | 0.2274372 | 0.2676258
89.27474 | 8.1178 | 7.274928 | 6.75887 | 0.8428719 | 0.02188257 | 0.2270143 | 0.2671616
89.28474 | 8.0981 | 7.261253 | 6.746067 | 0.836847 | 0.02187957 | 0.2265987 | 0.266708
89.29474 | 8.1144 | 7.247515 | 6.733183 | 0.8668847 | 0.02187709 | 0.2261904 | 0.266265
89.30474 | 8.1074 | 7.233715 | 6.720218 | 0.8736854 | 0.02187512 | 0.2257894 | 0.2658325
89.31473 | 8.116 | 7.219865 | 6.707184 | 0.8961352 | 0.02187366 | 0.2253962 | 0.2654111
89.32473 | 8.1229 | 7.205937 | 6.694055 | 0.916963 | 0.02187273 | 0.2250099 | 0.2649993
89.33473 | 8.1192 | 7.191945 | 6.680844 | 0.9272551 | 0.02187232 | 0.2246309 | 0.2645976
89.34473 | 8.1213 | 7.177888 | 6.66755 | 0.9434123 | 0.02187243 | 0.2242593 | 0.2642055
89.35473 | 8.1275 | 7.163765 | 6.654174 | 0.963735 | 0.02187307 | 0.2238952 | 0.2638227
89.36472 | 8.1239 | 7.14959 | 6.640728 | 0.9743101 | 0.02187424 | 0.2235387 | 0.2634492
89.37472 | 8.1428 | 7.135334 | 6.627185 | 1.007466 | 0.02187594 | 0.2231894 | 0.2630837
89.38472 | 8.125 | 7.121009 | 6.613557 | 1.003991 | 0.02187818 | 0.2228474 | 0.2627259
89.39472 | 8.146 | 7.106615 | 6.599846 | 1.039385 | 0.02188095 | 0.222513 | 0.2623753
89.40472 | 8.1279 | 7.092152 | 6.58605 | 1.035748 | 0.02188427 | 0.2221859 | 0.262031
89.41472 | 8.1529 | 7.077617 | 6.57217 | 1.075283 | 0.02188812 | 0.2218663 | 0.2616925
89.42471 | 8.1466 | 7.063024 | 6.558218 | 1.083576 | 0.02189251 | 0.2215545 | 0.2613591
89.43471 | 8.1589 | 7.048343 | 6.544167 | 1.110557 | 0.02189745 | 0.2212498 | 0.2610294
89.44471 | 8.1571 | 7.033588 | 6.53003 | 1.123512 | 0.02190292 | 0.2209524 | 0.2607027
89.45471 | 8.1622 | 7.018756 | 6.515806 | 1.143444 | 0.02190894 | 0.2206625 | 0.2603781
89.46471 | 8.1764 | 7.003847 | 6.501497 | 1.172553 | 0.0219155 | 0.22038 | 0.2600546
89.4747 | 8.1574 | 6.988873 | 6.487114 | 1.168527 | 0.02192259 | 0.220105 | 0.2597315
89.4847 | 8.178 | 6.973805 | 6.472631 | 1.204195 | 0.02193024 | 0.2198371 | 0.2594069
89.4947 | 8.1898 | 6.958655 | 6.45806 | 1.231145 | 0.02193842 | 0.2195766 | 0.2590801
89.5047 | 8.1959 | 6.943421 | 6.443401 | 1.252479 | 0.02194715 | 0.2193232 | 0.25875
89.5147 | 8.1904 | 6.928102 | 6.428654 | 1.262298 | 0.0219564 | 0.2190771 | 0.2584152
89.5247 | 8.2012 | 6.912697 | 6.413818 | 1.288503 | 0.02196619 | 0.2188381 | 0.2580748
89.53469 | 8.2075 | 6.897219 | 6.398909 | 1.310281 | 0.02197651 | 0.2186064 | 0.2577277
89.54469 | 8.2133 | 6.881636 | 6.383895 | 1.331664 | 0.02198734 | 0.2183815 | 0.2573721
89.55469 | 8.2206 | 6.865962 | 6.368792 | 1.354638 | 0.0219987 | 0.2181635 | 0.257007
89.56469 | 8.2246 | 6.850194 | 6.3536 | 1.374406 | 0.02201058 | 0.2179524 | 0.2566312
89.57469 | 8.2385 | 6.834331 | 6.338317 | 1.404169 | 0.02202295 | 0.217748 | 0.2562435
89.58468 | 8.2477 | 6.818388 | 6.322959 | 1.429312 | 0.02203579 | 0.2175504 | 0.255843
89.59468 | 8.2468 | 6.802331 | 6.307495 | 1.444469 | 0.02204914 | 0.2173591 | 0.2554277
89.60468 | 8.2647 | 6.786173 | 6.291939 | 1.478527 | 0.02206297 | 0.2171742 | 0.2549967
89.61468 | 8.2574 | 6.769914 | 6.276293 | 1.487486 | 0.02207726 | 0.2169955 | 0.2545489
89.62468 | 8.2625 | 6.753552 | 6.260554 | 1.508948 | 0.022092 | 0.2168229 | 0.2540831
89.63468 | 8.2834 | 6.737084 | 6.244723 | 1.546316 | 0.02210717 | 0.2166563 | 0.2535981
89.64467 | 8.2792 | 6.720527 | 6.228815 | 1.558673 | 0.02212276 | 0.2164955 | 0.2530934
89.65467 | 8.2988 | 6.703845 | 6.212799 | 1.594955 | 0.02213876 | 0.21634 | 0.2525667
89.66467 | 8.3085 | 6.687052 | 6.19669 | 1.621448 | 0.02215513 | 0.2161899 | 0.2520177
89.67467 | 8.3001 | 6.670148 | 6.180486 | 1.629952 | 0.02217187 | 0.2160449 | 0.2514452
89.68467 | 8.3179 | 6.653131 | 6.164189 | 1.664769 | 0.02218894 | 0.2159047 | 0.2508483
89.69466 | 8.3195 | 6.636017 | 6.147814 | 1.683483 | 0.02220631 | 0.2157693 | 0.2502266
89.70466 | 8.3357 | 6.618769 | 6.131328 | 1.716931 | 0.02222399 | 0.2156381 | 0.2495781
89.71466 | 8.3366 | 6.601403 | 6.114748 | 1.735197 | 0.02224193 | 0.2155109 | 0.2489026
89.72466 | 8.3495 | 6.583918 | 6.098071 | 1.765582 | 0.02226011 | 0.2153875 | 0.2481992
89.73466 | 8.3622 | 6.566313 | 6.081299 | 1.795887 | 0.02227849 | 0.2152675 | 0.2474672
89.74466 | 8.3602 | 6.548585 | 6.064431 | 1.811615 | 0.02229704 | 0.2151506 | 0.246706
89.75465 | 8.3756 | 6.530752 | 6.047484 | 1.844848 | 0.02231572 | 0.2150366 | 0.2459156
89.76465 | 8.3861 | 6.512776 | 6.030423 | 1.873324 | 0.0223345 | 0.2149249 | 0.2450941
89.77465 | 8.3855 | 6.494675 | 6.013265 | 1.890825 | 0.02235335 | 0.2148152 | 0.2442415
89.78465 | 8.4092 | 6.476446 | 5.996009 | 1.932754 | 0.02237223 | 0.2147071 | 0.2433576
89.79465 | 8.4184 | 6.458089 | 5.978656 | 1.960311 | 0.02239109 | 0.2146003 | 0.2424418
89.80464 | 8.418 | 6.439621 | 5.961222 | 1.978379 | 0.02240987 | 0.2144944 | 0.2414948
89.81464 | 8.4406 | 6.421003 | 5.943672 | 2.019597 | 0.02242854 | 0.2143887 | 0.2405142
89.82464 | 8.4551 | 6.402254 | 5.926023 | 2.052846 | 0.0224471 | 0.2142831 | 0.2395011
89.83464 | 8.451 | 6.383372 | 5.908275 | 2.067628 | 0.02246547 | 0.2141771 | 0.2384553
89.84464 | 8.4664 | 6.364357 | 5.890427 | 2.102043 | 0.0224836 | 0.2140701 | 0.2373765
89.85464 | 8.4737 | 6.345207 | 5.872479 | 2.128493 | 0.02250143 | 0.2139618 | 0.2362647
89.86463 | 8.495 | 6.325941 | 5.854449 | 2.169059 | 0.02251893 | 0.2138518 | 0.235121
89.87463 | 8.5026 | 6.306519 | 5.8363 | 2.196081 | 0.02253605 | 0.2137394 | 0.2339434
89.88463 | 8.5191 | 6.286961 | 5.81805 | 2.232139 | 0.02255275 | 0.2136243 | 0.2327331
89.89463 | 8.5432 | 6.267264 | 5.799699 | 2.275936 | 0.02256896 | 0.2135059 | 0.2314902
89.90463 | 8.5268 | 6.24743 | 5.781246 | 2.27937 | 0.02258464 | 0.2133839 | 0.230215
89.91462 | 8.5603 | 6.227476 | 5.76271 | 2.332824 | 0.02259971 | 0.2132578 | 0.2289092
89.92462 | 8.5661 | 6.207363 | 5.744052 | 2.358737 | 0.02261418 | 0.2131269 | 0.2275704
89.93462 | 8.5763 | 6.187111 | 5.725291 | 2.389189 | 0.02262795 | 0.212991 | 0.2262006
89.94462 | 8.6107 | 6.166718 | 5.706427 | 2.443982 | 0.022641 | 0.2128495 | 0.2248
89.95462 | 8.5943 | 6.146185 | 5.68746 | 2.448115 | 0.02265325 | 0.2127021 | 0.2233693
89.96462 | 8.63 | 6.12551 | 5.668388 | 2.50449 | 0.02266469 | 0.2125482 | 0.2219091
89.97461 | 8.6128 | 6.104716 | 5.649232 | 2.508084 | 0.02267523 | 0.2123876 | 0.2204215
89.98461 | 8.6619 | 6.08376 | 5.629951 | 2.57814 | 0.02268486 | 0.2122196 | 0.2189044
89.99461 | 8.6601 | 6.062663 | 5.610565 | 2.597437 | 0.02269352 | 0.2120439 | 0.2173598