## Summary
Parameter | MoC_0.66 F m -3 m
Sample | M18-SM_Cu_powder.dat
Method | GSAS-II
Phase name | MoC_0.66 F m -3 m
COD / MP ID | manual
Formula | Mo4 C2.64
Space group
Space group # | 225
Crystal system | cubic
a (Å) | 4.23393
b (Å) | 4.23393
c (Å) | 4.23393
α (°) | 90
β (°) | 90
γ (°) | 90
Volume (A^3) | 75.89803
da/a0 (%) | -0.448
db/b0 (%) | -0.448
dc/c0 (%) | -0.448
dV/V0 (%) | -1.339
Weight fraction (%) | 100
GSAS-II mass weight fraction (%) | 100
Weight fraction ± (%)
Weight fraction error source
Weight fraction propagated sigma (%)
Weight fraction systematic floor (%)
Weight fraction method | gsasii_mass_fraction
Integrated phase fraction (%)
Integrated - wt fraction (percentage points)
Integrated phase fraction method
Crystallite size (nm) | 1000
Crystallite size source | gsas_hap_size
Scale factor | 1.22008
Scale factor sigma | 0.04646251
Scale factor sigma (%) | 3.808
Scale factor sigma source | gsas_covariance
Scale * phase mass value | 506.9053
Legacy mass-weighted scale value | 506.9053
U (Caglioti) | 0.01489
V (Caglioti) | -0.01538
W (Caglioti) | 0.00566
X (Lorentzian) | 0
Y (Lorentzian) | 14.35576
η at strongest | 1
FWHM (°) | 15.132
FWHM reference 2theta (deg) | 36.8443
FWHM reference hkl | [1, 1, 1]
N reflections | 5
Seeded by | gsas2
Zero shift (°) | -0.00155
Rwp (%) | 31.61
Rp (%) | 19.18
χ² | 2364.784
GoF | 48.629

## Plot Data
2theta | Y_obs | Y_calc | Background | Residual | MoC_0.66 F m -3 m | MoC_0.66 F m -3 m peak 2θ | MoC_0.66 F m -3 m [hkl]
10.00918 | 44.6447 | 46.01873 | 45.43048 | -1.374025 | 0.5882491 | 36.735 | [111]
10.01918 | 44.6241 | 46.00091 | 45.41233 | -1.376807 | 0.5885744 | 42.675 | [200]
10.02917 | 44.6337 | 45.98311 | 45.39421 | -1.349415 | 0.5888997 | 61.938 | [220]
10.03917 | 44.5942 | 45.96531 | 45.37609 | -1.371112 | 0.5892257 | 74.227 | [311]
10.04917 | 44.5843 | 45.94752 | 45.35796 | -1.363217 | 0.5895519 | 78.133 | [222]
10.05917 | 44.5628 | 45.92973 | 45.33985 | -1.366929 | 0.5898785
10.06917 | 44.5341 | 45.91195 | 45.32174 | -1.377848 | 0.5902053
10.07916 | 44.5512 | 45.89419 | 45.30366 | -1.342993 | 0.5905321
10.08916 | 44.4851 | 45.87643 | 45.28557 | -1.391328 | 0.5908596
10.09916 | 44.4981 | 45.85867 | 45.26748 | -1.36057 | 0.5911874
10.10916 | 44.4466 | 45.84092 | 45.2494 | -1.39432 | 0.5915154
10.11916 | 44.4576 | 45.82318 | 45.23133 | -1.365578 | 0.5918438
10.12916 | 44.4307 | 45.80544 | 45.21327 | -1.374742 | 0.5921725
10.13915 | 44.3978 | 45.78773 | 45.19523 | -1.389932 | 0.5925011
10.14915 | 44.3925 | 45.77001 | 45.17718 | -1.377512 | 0.5928303
10.15915 | 44.3896 | 45.7523 | 45.15914 | -1.362699 | 0.59316
10.16915 | 44.3543 | 45.73459 | 45.1411 | -1.380294 | 0.5934898
10.17915 | 44.3439 | 45.7169 | 45.12308 | -1.372996 | 0.59382
10.18914 | 44.3136 | 45.69922 | 45.10507 | -1.385624 | 0.5941502
10.19914 | 44.315 | 45.68154 | 45.08706 | -1.366541 | 0.594481
10.20914 | 44.2857 | 45.66387 | 45.06905 | -1.378166 | 0.5948121
10.21914 | 44.2551 | 45.6462 | 45.05105 | -1.391098 | 0.5951436
10.22914 | 44.2935 | 45.62854 | 45.03306 | -1.335038 | 0.5954753
10.23914 | 44.2173 | 45.61089 | 45.01508 | -1.393585 | 0.5958073
10.24913 | 44.2313 | 45.59326 | 44.99712 | -1.361958 | 0.5961393
10.25913 | 44.1839 | 45.57562 | 44.97915 | -1.39172 | 0.5964721
10.26913 | 44.1942 | 45.55799 | 44.96118 | -1.36379 | 0.596805
10.27913 | 44.1728 | 45.54037 | 44.94323 | -1.367567 | 0.5971383
10.28913 | 44.1422 | 45.52275 | 44.92528 | -1.380552 | 0.5974719
10.29912 | 44.1309 | 45.50516 | 44.90736 | -1.374261 | 0.5978055
10.30912 | 44.1207 | 45.48756 | 44.88942 | -1.366861 | 0.5981397
10.31912 | 44.0754 | 45.46997 | 44.87149 | -1.394568 | 0.5984742
10.32912 | 44.09 | 45.45238 | 44.85357 | -1.362383 | 0.5988091
10.33912 | 44.0172 | 45.4348 | 44.83566 | -1.417605 | 0.5991442
10.34912 | 44.051 | 45.41723 | 44.81775 | -1.366234 | 0.5994797
10.35911 | 43.99 | 45.39969 | 44.79987 | -1.409689 | 0.5998152
10.36911 | 43.9797 | 45.38213 | 44.78198 | -1.402433 | 0.6001512
10.37911 | 43.9554 | 45.36459 | 44.7641 | -1.409185 | 0.6004877
10.38911 | 43.9338 | 45.34704 | 44.74622 | -1.413244 | 0.6008244
10.39911 | 43.8991 | 45.32951 | 44.72835 | -1.430411 | 0.6011615
10.4091 | 43.882 | 45.312 | 44.7105 | -1.430003 | 0.6014985
10.4191 | 43.857 | 45.29448 | 44.69265 | -1.437485 | 0.6018361
10.4291 | 43.8514 | 45.27697 | 44.6748 | -1.425574 | 0.6021741
10.4391 | 43.7899 | 45.25947 | 44.65696 | -1.469571 | 0.6025124
10.4491 | 43.8135 | 45.24197 | 44.63912 | -1.428475 | 0.602851
10.4591 | 43.7545 | 45.22449 | 44.6213 | -1.469987 | 0.60319
10.46909 | 43.7445 | 45.20702 | 44.60349 | -1.462523 | 0.603529
10.47909 | 43.7077 | 45.18955 | 44.58568 | -1.48185 | 0.6038686
10.48909 | 43.7143 | 45.17208 | 44.56788 | -1.457783 | 0.6042084
10.49909 | 43.6816 | 45.15462 | 44.55008 | -1.473025 | 0.6045487
10.50909 | 43.6499 | 45.13717 | 44.53228 | -1.487274 | 0.6048892
10.51908 | 43.6377 | 45.11975 | 44.51452 | -1.482047 | 0.6052298
10.52908 | 43.6165 | 45.10231 | 44.49674 | -1.485811 | 0.605571
10.53908 | 43.5868 | 45.08488 | 44.47897 | -1.498082 | 0.6059125
10.54908 | 43.5856 | 45.06746 | 44.46121 | -1.481861 | 0.6062543
10.55908 | 43.5727 | 45.05005 | 44.44345 | -1.477347 | 0.6065965
10.56908 | 43.5602 | 45.03264 | 44.4257 | -1.47244 | 0.6069389
10.57907 | 43.5156 | 45.01526 | 44.40798 | -1.499659 | 0.6072813
10.58907 | 43.5222 | 44.99787 | 44.39024 | -1.475667 | 0.6076245
10.59907 | 43.4812 | 44.98048 | 44.37251 | -1.499283 | 0.607968
10.60907 | 43.4766 | 44.96311 | 44.35479 | -1.486506 | 0.6083118
10.61907 | 43.458 | 44.94574 | 44.33708 | -1.487737 | 0.6086559
10.62906 | 43.4633 | 44.92839 | 44.31939 | -1.465092 | 0.6089999
10.63906 | 43.4362 | 44.91104 | 44.30169 | -1.474837 | 0.6093446
10.64906 | 43.412 | 44.89369 | 44.284 | -1.48169 | 0.6096897
10.65906 | 43.4012 | 44.87635 | 44.26632 | -1.47515 | 0.6100351
10.66906 | 43.3969 | 44.85902 | 44.24864 | -1.462118 | 0.6103809
10.67906 | 43.3747 | 44.84169 | 44.23097 | -1.466993 | 0.610727
10.68905 | 43.3674 | 44.82439 | 44.21332 | -1.456993 | 0.611073
10.69905 | 43.3458 | 44.80708 | 44.19566 | -1.461283 | 0.6114197
10.70905 | 43.3173 | 44.78978 | 44.17801 | -1.472481 | 0.6117667
10.71905 | 43.3122 | 44.77249 | 44.16037 | -1.460285 | 0.6121141
10.72905 | 43.2916 | 44.7552 | 44.14274 | -1.463598 | 0.6124618
10.73904 | 43.2869 | 44.73793 | 44.12512 | -1.451034 | 0.6128095
10.74904 | 43.2683 | 44.72066 | 44.1075 | -1.452361 | 0.6131579
10.75904 | 43.2494 | 44.7034 | 44.08989 | -1.453996 | 0.6135066
10.76904 | 43.2338 | 44.68614 | 44.07228 | -1.452338 | 0.6138556
10.77904 | 43.2125 | 44.66889 | 44.05468 | -1.456387 | 0.614205
10.78904 | 43.2078 | 44.65164 | 44.03709 | -1.443843 | 0.6145547
10.79903 | 43.1917 | 44.63442 | 44.01952 | -1.442725 | 0.6149044
10.80903 | 43.1801 | 44.6172 | 44.00194 | -1.437096 | 0.6152547
10.81903 | 43.1631 | 44.59997 | 43.98437 | -1.436875 | 0.6156055
10.82903 | 43.1437 | 44.58276 | 43.9668 | -1.439061 | 0.6159564
10.83903 | 43.1404 | 44.56555 | 43.94925 | -1.425155 | 0.6163078
10.84902 | 43.1144 | 44.54837 | 43.93171 | -1.433973 | 0.6166592
10.85902 | 43.0902 | 44.53118 | 43.91417 | -1.440981 | 0.6170112
10.86902 | 43.0897 | 44.514 | 43.89663 | -1.424297 | 0.6173636
10.87902 | 43.0797 | 44.49682 | 43.8791 | -1.41712 | 0.6177163
10.88902 | 43.0734 | 44.47965 | 43.86158 | -1.406251 | 0.6180694
10.89902 | 43.0527 | 44.46249 | 43.84407 | -1.409789 | 0.6184228
10.90901 | 43.0492 | 44.44535 | 43.82657 | -1.396151 | 0.6187762
10.91901 | 43.029 | 44.4282 | 43.80907 | -1.399204 | 0.6191302
10.92901 | 43.0215 | 44.41106 | 43.79158 | -1.389564 | 0.6194846
10.93901 | 43.015 | 44.39393 | 43.77409 | -1.378931 | 0.6198393
10.94901 | 43.0008 | 44.37681 | 43.75661 | -1.376006 | 0.6201944
10.959 | 42.9808 | 44.35971 | 43.73916 | -1.378905 | 0.6205495
10.969 | 42.9735 | 44.34259 | 43.72169 | -1.369095 | 0.6209053
10.979 | 42.9619 | 44.32549 | 43.70423 | -1.363592 | 0.6212614
10.989 | 42.9413 | 44.3084 | 43.68678 | -1.367096 | 0.6216178
10.999 | 42.9387 | 44.29131 | 43.66933 | -1.352607 | 0.6219746
11.009 | 42.92 | 44.27423 | 43.65189 | -1.354226 | 0.6223317
11.01899 | 42.912 | 44.25717 | 43.63448 | -1.34517 | 0.6226889
11.02899 | 42.8938 | 44.2401 | 43.61706 | -1.346304 | 0.6230467
11.03899 | 42.8882 | 44.22304 | 43.59964 | -1.334845 | 0.6234048
11.04899 | 42.8705 | 44.20599 | 43.58223 | -1.335493 | 0.6237633
11.05899 | 42.8595 | 44.18895 | 43.56483 | -1.329449 | 0.6241222
11.06898 | 42.8242 | 44.17193 | 43.54745 | -1.347729 | 0.6244811
11.07898 | 42.8094 | 44.1549 | 43.53006 | -1.345499 | 0.6248406
11.08898 | 42.8034 | 44.13788 | 43.51268 | -1.334477 | 0.6252005
11.09898 | 42.7698 | 44.12086 | 43.4953 | -1.351062 | 0.6255607
11.10898 | 42.7509 | 44.10386 | 43.47793 | -1.352955 | 0.6259214
11.11898 | 42.7577 | 44.08685 | 43.46057 | -1.329155 | 0.6262822
11.12897 | 42.7282 | 44.06988 | 43.44324 | -1.341679 | 0.6266432
11.13897 | 42.7153 | 44.05289 | 43.42589 | -1.337594 | 0.6270049
11.14897 | 42.6943 | 44.03592 | 43.40855 | -1.341616 | 0.6273668
11.15897 | 42.6808 | 44.01894 | 43.39122 | -1.338145 | 0.6277292
11.16897 | 42.652 | 44.00198 | 43.37389 | -1.349981 | 0.6280919
11.17896 | 42.633 | 43.98504 | 43.35659 | -1.352042 | 0.6284545
11.18896 | 42.6133 | 43.96809 | 43.33928 | -1.354794 | 0.6288179
11.19896 | 42.6075 | 43.95115 | 43.32197 | -1.343652 | 0.6291816
11.20896 | 42.5824 | 43.93422 | 43.30467 | -1.351818 | 0.6295457
11.21896 | 42.5697 | 43.91729 | 43.28738 | -1.347591 | 0.6299102
11.22896 | 42.5543 | 43.90037 | 43.2701 | -1.346072 | 0.630275
11.23895 | 42.5329 | 43.88348 | 43.25284 | -1.350577 | 0.6306397
11.24895 | 42.5231 | 43.86657 | 43.23557 | -1.343472 | 0.6310053
11.25895 | 42.5264 | 43.84967 | 43.2183 | -1.323274 | 0.6313711
11.26895 | 42.5221 | 43.83278 | 43.20105 | -1.310684 | 0.6317374
11.27895 | 42.4878 | 43.8159 | 43.1838 | -1.328102 | 0.6321039
11.28894 | 42.4888 | 43.79904 | 43.16657 | -1.310243 | 0.6324705
11.29894 | 42.4718 | 43.78217 | 43.14934 | -1.310375 | 0.6328378
11.30894 | 42.4442 | 43.76531 | 43.13211 | -1.321114 | 0.6332054
11.31894 | 42.4487 | 43.74846 | 43.11489 | -1.29976 | 0.6335734
11.32894 | 42.4334 | 43.73161 | 43.09767 | -1.298214 | 0.6339418
11.33894 | 42.4238 | 43.71478 | 43.08046 | -1.290975 | 0.6343105
11.34893 | 42.418 | 43.69796 | 43.06328 | -1.27996 | 0.6346792
11.35893 | 42.3919 | 43.68114 | 43.04609 | -1.289236 | 0.6350486
11.36893 | 42.3974 | 43.66432 | 43.0289 | -1.266919 | 0.6354184
11.37893 | 42.3926 | 43.64751 | 43.01172 | -1.25491 | 0.6357886
11.38893 | 42.3756 | 43.63071 | 42.99455 | -1.255107 | 0.6361591
11.39892 | 42.3719 | 43.61393 | 42.9774 | -1.242029 | 0.6365296
11.40892 | 42.3504 | 43.59714 | 42.96024 | -1.246741 | 0.6369009
11.41892 | 42.3524 | 43.58036 | 42.94309 | -1.227961 | 0.6372725
11.42892 | 42.3291 | 43.56359 | 42.92594 | -1.234487 | 0.6376445
11.43892 | 42.3075 | 43.54682 | 42.9088 | -1.239322 | 0.6380168
11.44892 | 42.2961 | 43.53006 | 42.89167 | -1.233963 | 0.6383895
11.45891 | 42.2923 | 43.51333 | 42.87457 | -1.221028 | 0.6387622
11.46891 | 42.2769 | 43.49658 | 42.85745 | -1.219684 | 0.6391356
11.47891 | 42.2603 | 43.47985 | 42.84034 | -1.219548 | 0.6395094
11.48891 | 42.2493 | 43.46312 | 42.82323 | -1.213818 | 0.6398836
11.49891 | 42.2306 | 43.4464 | 42.80614 | -1.215796 | 0.6402581
11.5089 | 42.2203 | 43.4297 | 42.78907 | -1.209398 | 0.6406327
11.5189 | 42.2107 | 43.41299 | 42.77198 | -1.20229 | 0.6410079
11.5289 | 42.1945 | 43.39629 | 42.75491 | -1.20179 | 0.6413836
11.5389 | 42.1767 | 43.3796 | 42.73784 | -1.202897 | 0.6417596
11.5489 | 42.1601 | 43.36291 | 42.72078 | -1.202811 | 0.6421359
11.5589 | 42.1424 | 43.34623 | 42.70372 | -1.203833 | 0.6425127
11.56889 | 42.1132 | 43.32958 | 42.68669 | -1.216378 | 0.6428894
11.57889 | 42.1075 | 43.31291 | 42.66965 | -1.205414 | 0.6432669
11.58889 | 42.0784 | 43.29626 | 42.65261 | -1.217858 | 0.6436447
11.59889 | 42.0733 | 43.27961 | 42.63559 | -1.206308 | 0.644023
11.60889 | 42.0481 | 43.26297 | 42.61856 | -1.214866 | 0.6444015
11.61888 | 42.0415 | 43.24635 | 42.60157 | -1.204848 | 0.6447802
11.62888 | 42.0299 | 43.22972 | 42.58456 | -1.19982 | 0.6451595
11.63888 | 41.9968 | 43.2131 | 42.56756 | -1.2163 | 0.6455393
11.64888 | 41.9891 | 43.19649 | 42.55057 | -1.207387 | 0.6459194
11.65888 | 41.9774 | 43.17988 | 42.53358 | -1.202481 | 0.6462998
11.66887 | 41.9572 | 43.1633 | 42.51662 | -1.206099 | 0.6466803
11.67887 | 41.9353 | 43.14671 | 42.49965 | -1.211408 | 0.6470615
11.68887 | 41.9166 | 43.13012 | 42.48268 | -1.213524 | 0.6474432
11.69887 | 41.8902 | 43.11355 | 42.46572 | -1.223347 | 0.6478251
11.70887 | 41.8706 | 43.09698 | 42.44877 | -1.226378 | 0.6482075
11.71887 | 41.8628 | 43.08042 | 42.43183 | -1.217615 | 0.6485902
11.72886 | 41.851 | 43.06388 | 42.4149 | -1.212877 | 0.6489729
11.73886 | 41.8146 | 43.04733 | 42.39797 | -1.232729 | 0.6493564
11.74886 | 41.817 | 43.03079 | 42.38105 | -1.213789 | 0.6497403
11.75886 | 41.7965 | 43.01426 | 42.36413 | -1.217755 | 0.6501246
11.76886 | 41.789 | 42.99773 | 42.34722 | -1.208729 | 0.6505093
11.77885 | 41.7739 | 42.98123 | 42.33033 | -1.207327 | 0.6508938
11.78885 | 41.7477 | 42.96472 | 42.31344 | -1.217015 | 0.6512792
11.79885 | 41.7185 | 42.94821 | 42.29655 | -1.229711 | 0.651665
11.80885 | 41.7043 | 42.93171 | 42.27966 | -1.227414 | 0.6520512
11.81885 | 41.6824 | 42.91522 | 42.26279 | -1.232824 | 0.6524377
11.82885 | 41.6698 | 42.89874 | 42.24592 | -1.228942 | 0.6528247
11.83884 | 41.6563 | 42.88228 | 42.22907 | -1.225983 | 0.6532116
11.84884 | 41.644 | 42.86581 | 42.21222 | -1.221815 | 0.6535993
11.85884 | 41.6201 | 42.84935 | 42.19537 | -1.229254 | 0.6539874
11.86884 | 41.5996 | 42.8329 | 42.17852 | -1.2333 | 0.6543759
11.87884 | 41.598 | 42.81645 | 42.16169 | -1.218454 | 0.6547648
11.88883 | 41.5805 | 42.80003 | 42.14488 | -1.219531 | 0.6551537
11.89883 | 41.5564 | 42.7836 | 42.12806 | -1.227199 | 0.6555433
11.90883 | 41.5439 | 42.76717 | 42.11124 | -1.223274 | 0.6559333
11.91883 | 41.5281 | 42.75076 | 42.09443 | -1.222656 | 0.6563237
11.92883 | 41.4931 | 42.73435 | 42.07763 | -1.241246 | 0.6567146
11.93883 | 41.4808 | 42.71794 | 42.06084 | -1.237143 | 0.6571057
11.94882 | 41.4576 | 42.70156 | 42.04407 | -1.243963 | 0.657497
11.95882 | 41.4605 | 42.68517 | 42.02729 | -1.224675 | 0.6578889
11.96882 | 41.4482 | 42.66879 | 42.01051 | -1.220593 | 0.6582813
11.97882 | 41.4288 | 42.65242 | 41.99374 | -1.223619 | 0.6586741
11.98882 | 41.4178 | 42.63605 | 41.97698 | -1.218252 | 0.6590672
11.99881 | 41.4034 | 42.61971 | 41.96025 | -1.216308 | 0.6594604
12.00881 | 41.3954 | 42.60336 | 41.9435 | -1.207956 | 0.6598544
12.01881 | 41.3792 | 42.58701 | 41.92676 | -1.20781 | 0.6602487
12.02881 | 41.3662 | 42.57067 | 41.91003 | -1.204472 | 0.6606434
12.03881 | 41.3453 | 42.55434 | 41.8933 | -1.209041 | 0.6610385729
12.04881 | 41.3312 | 42.53802 | 41.87658 | -1.206817 | 0.6614341
12.0588 | 41.3206 | 42.52172 | 41.85989 | -1.201117 | 0.6618296
12.0688 | 41.3096 | 42.50541 | 41.84318 | -1.195807 | 0.662226
12.0788 | 41.296 | 42.48911 | 41.82648 | -1.193105 | 0.6626227
12.0888 | 41.2708 | 42.47281 | 41.80979 | -1.20201 | 0.6630198
12.0988 | 41.2715 | 42.45652 | 41.7931 | -1.185022 | 0.6634174
12.10879 | 41.2646 | 42.44026 | 41.77644 | -1.175658 | 0.6638149
12.11879 | 41.2691 | 42.42398 | 41.75977 | -1.154884 | 0.6642132
12.12879 | 41.2449 | 42.40772 | 41.74311 | -1.162818 | 0.664612
12.13879 | 41.2263 | 42.39146 | 41.72645 | -1.165159 | 0.6650111
12.14879 | 41.2041 | 42.37521 | 41.7098 | -1.171107 | 0.6654106
12.15879 | 41.1658 | 42.35896 | 41.69315 | -1.193162 | 0.6658106
12.16878 | 41.1701 | 42.34274 | 41.67653 | -1.172641 | 0.6662105
12.17878 | 41.1514 | 42.32651 | 41.6599 | -1.17511 | 0.6666112
12.18878 | 41.1472 | 42.31029 | 41.64327 | -1.163087 | 0.6670124
12.19878 | 41.1251 | 42.29407 | 41.62666 | -1.168971 | 0.6674139
12.20878 | 41.1157 | 42.27786 | 41.61005 | -1.162162 | 0.6678158
12.21877 | 41.1036 | 42.26168 | 41.59346 | -1.158077 | 0.6682178
12.22877 | 41.0707 | 42.24548 | 41.57686 | -1.174782 | 0.6686206
12.23877 | 41.0446 | 42.2293 | 41.56027 | -1.184695 | 0.6690238
12.24877 | 41.0475 | 42.21311 | 41.54369 | -1.165615 | 0.6694274
12.25877 | 41.0357 | 42.19694 | 41.52711 | -1.161242 | 0.6698314
12.26877 | 40.9942 | 42.18078 | 41.51054 | -1.186576 | 0.6702358
12.27876 | 40.9871 | 42.16463 | 41.49399 | -1.177533 | 0.6706401
12.28876 | 40.9591 | 42.14848 | 41.47744 | -1.189382 | 0.6710454
12.29876 | 40.9524 | 42.13234 | 41.46089 | -1.179938 | 0.6714511
12.30876 | 40.9297 | 42.1162 | 41.44434 | -1.1865 | 0.6718572
12.31876 | 40.9098 | 42.10007 | 41.42781 | -1.19027 | 0.6722636
12.32875 | 40.909 | 42.08396 | 41.41129 | -1.174964 | 0.6726701
12.33875 | 40.8961 | 42.06785 | 41.39477 | -1.171748 | 0.6730773
12.34875 | 40.8828 | 42.05174 | 41.37825 | -1.168939 | 0.6734851
12.35875 | 40.8733 | 42.03564 | 41.36174 | -1.162338 | 0.6738932
12.36875 | 40.8495 | 42.01954 | 41.34524 | -1.170044 | 0.6743017
12.37875 | 40.8297 | 42.00346 | 41.32875 | -1.173757 | 0.6747107
12.38874 | 40.8131 | 41.98739 | 41.31227 | -1.174293 | 0.6751196
12.39874 | 40.82 | 41.97132 | 41.29579 | -1.15132 | 0.6755294
12.40874 | 40.7937 | 41.95525 | 41.27931 | -1.161554 | 0.6759396
12.41874 | 40.7901 | 41.9392 | 41.26285 | -1.149096 | 0.6763502
12.42874 | 40.7763 | 41.92314 | 41.24638 | -1.146844 | 0.6767613
12.43873 | 40.7595 | 41.90712 | 41.22994 | -1.147616 | 0.6771723
12.44873 | 40.7657 | 41.89108 | 41.21349 | -1.125379 | 0.6775842
12.45873 | 40.7457 | 41.87505 | 41.19705 | -1.129349 | 0.6779964
12.46873 | 40.7302 | 41.85903 | 41.18062 | -1.128826 | 0.6784093
12.47873 | 40.742 | 41.84301 | 41.16419 | -1.101011 | 0.6788224
12.48873 | 40.7385 | 41.827 | 41.14777 | -1.088502 | 0.6792359
12.49872 | 40.7163 | 41.81102 | 41.13137 | -1.094717 | 0.6796496
12.50872 | 40.7052 | 41.79502 | 41.11496 | -1.089822 | 0.6800639
12.51872 | 40.6795 | 41.77904 | 41.09856 | -1.099535 | 0.6804788
12.52872 | 40.6684 | 41.76306 | 41.08216 | -1.094655 | 0.680894
12.53872 | 40.671 | 41.74708 | 41.06577 | -1.076082 | 0.6813097
12.54871 | 40.6684 | 41.73113 | 41.04941 | -1.062732 | 0.6817254
12.55871 | 40.6573 | 41.71517 | 41.03303 | -1.057874 | 0.682142
12.56871 | 40.6452 | 41.69922 | 41.01666 | -1.054022 | 0.6825589
12.57871 | 40.6447 | 41.68328 | 41.0003 | -1.038578 | 0.6829764
12.58871 | 40.6349 | 41.66734 | 40.98395 | -1.03244 | 0.6833942
12.59871 | 40.6246 | 41.65141 | 40.9676 | -1.02681 | 0.6838124
12.6087 | 40.5993 | 41.6355 | 40.95127 | -1.036203 | 0.6842307
12.6187 | 40.5917 | 41.61959 | 40.93494 | -1.027887 | 0.6846498
12.6287 | 40.5991 | 41.60368 | 40.91861 | -1.004578 | 0.6850694
12.6387 | 40.5793 | 41.58778 | 40.90229 | -1.008477 | 0.6854894
12.6487 | 40.564 | 41.57188 | 40.88597 | -1.007882 | 0.6859098
12.65869 | 40.5539 | 41.55601 | 40.86968 | -1.00211 | 0.6863303
12.66869 | 40.547 | 41.54013 | 40.85338 | -0.9931298 | 0.6867515
12.67869 | 40.5397 | 41.52426 | 40.83708 | -0.9845565 | 0.6871732
12.68869 | 40.5333 | 41.50839 | 40.82079 | -0.9750903 | 0.6875954
12.69869 | 40.5086 | 41.49253 | 40.80451 | -0.9839312 | 0.688018
12.70869 | 40.5072 | 41.47668 | 40.78824 | -0.9694792 | 0.688441
12.71868 | 40.4856 | 41.46085 | 40.77199 | -0.9752501 | 0.6888641
12.72868 | 40.4995 | 41.44501 | 40.75572 | -0.9455123 | 0.6892879
12.73868 | 40.4916 | 41.42918 | 40.73947 | -0.9375816 | 0.6897123
12.74868 | 40.4635 | 41.41336 | 40.72322 | -0.9498579 | 0.690137
12.75868 | 40.4549 | 41.39754 | 40.70698 | -0.9426414 | 0.6905623
12.76867 | 40.453 | 41.38175 | 40.69076 | -0.9287478 | 0.6909875
12.77867 | 40.4414 | 41.36595 | 40.67453 | -0.9245455 | 0.6914136
12.78867 | 40.423 | 41.35015 | 40.65831 | -0.9271502 | 0.6918402
12.79867 | 40.4174 | 41.33436 | 40.64209 | -0.9169621 | 0.6922672
12.80867 | 40.4169 | 41.31858 | 40.62589 | -0.9016809 | 0.6926946
12.81867 | 40.4139 | 41.30281 | 40.60968 | -0.888907 | 0.6931225
12.82866 | 40.3916 | 41.28706 | 40.59351 | -0.8954558 | 0.6935503
12.83866 | 40.3747 | 41.2713 | 40.57732 | -0.8965959 | 0.6939791
12.84866 | 40.3674 | 41.25554 | 40.56113 | -0.8881432 | 0.6944084
12.85866 | 40.3618 | 41.2398 | 40.54496 | -0.8779976 | 0.694838
12.86866 | 40.3453 | 41.22406 | 40.52879 | -0.8787589 | 0.6952681
12.87865 | 40.3126 | 41.20834 | 40.51264 | -0.8957431 | 0.6956982
12.88865 | 40.3284 | 41.19262 | 40.49649 | -0.8642186 | 0.6961291
12.89865 | 40.3071 | 41.1769 | 40.48034 | -0.8698012 | 0.6965606
12.90865 | 40.2944 | 41.16119 | 40.4642 | -0.866791 | 0.6969926
12.91865 | 40.2849 | 41.14549 | 40.44806 | -0.8605877 | 0.6974249
12.92865 | 40.2674 | 41.12979 | 40.43193 | -0.8623916 | 0.6978577
12.93864 | 40.2479 | 41.11412 | 40.41583 | -0.8662181 | 0.6982905
12.94864 | 40.2377 | 41.09844 | 40.39971 | -0.8607361 | 0.6987242
12.95864 | 40.2266 | 41.08276 | 40.3836 | -0.8561611 | 0.6991583
12.96864 | 40.1955 | 41.06709 | 40.3675 | -0.8715932 | 0.699593
12.97864 | 40.1731 | 41.05143 | 40.3514 | -0.8783323 | 0.700028
12.98863 | 40.1648 | 41.03579 | 40.33533 | -0.8709942 | 0.7004631
12.99863 | 40.1476 | 41.02015 | 40.31925 | -0.8725474 | 0.700899
13.00863 | 40.1254 | 41.00451 | 40.30317 | -0.8791078 | 0.7013355
13.01863 | 40.1129 | 40.98888 | 40.2871 | -0.8759752 | 0.7017724
13.02863 | 40.0909 | 40.97325 | 40.27104 | -0.8823496 | 0.7022097
13.03863 | 40.0771 | 40.95763 | 40.25498 | -0.8805311 | 0.7026476
13.04862 | 40.0593 | 40.94204 | 40.23895 | -0.8827352 | 0.7030854
13.05862 | 40.0431 | 40.92643 | 40.22291 | -0.8833308 | 0.7035241
13.06862 | 40.019 | 40.91083 | 40.20687 | -0.8918334 | 0.7039633
13.07862 | 40.0033 | 40.89524 | 40.19084 | -0.8919431 | 0.7044029
13.08862 | 39.9857 | 40.87966 | 40.17482 | -0.8939598 | 0.704843
13.09861 | 39.9682 | 40.8641 | 40.15882 | -0.8958991 | 0.7052832
13.10861 | 39.9408 | 40.84853 | 40.14281 | -0.9077299 | 0.7057242
13.11861 | 39.9261 | 40.83297 | 40.1268 | -0.9068678 | 0.7061657
13.12861 | 39.9087 | 40.81741 | 40.11081 | -0.9087127 | 0.7066076
13.13861 | 39.9012 | 40.80186 | 40.09481 | -0.9006646 | 0.7070501
13.14861 | 39.8879 | 40.78632 | 40.07883 | -0.8984236 | 0.707493
13.1586 | 39.8733 | 40.77081 | 40.06287 | -0.8975051 | 0.7079359
13.1686 | 39.8555 | 40.75528 | 40.0469 | -0.8997781 | 0.7083797
13.1786 | 39.8367 | 40.73976 | 40.03093 | -0.9030581 | 0.708824
13.1886 | 39.8274 | 40.72425 | 40.01498 | -0.8968453 | 0.7092688
13.1986 | 39.8071 | 40.70874 | 39.99903 | -0.9016394 | 0.709714
13.20859 | 39.7775 | 40.69326 | 39.9831 | -0.915756 | 0.7101593
13.21859 | 39.7657 | 40.67776 | 39.96716 | -0.9120642 | 0.7106055
13.22859 | 39.7644 | 40.66228 | 39.95123 | -0.8978794 | 0.7110521
13.23859 | 39.7306 | 40.6468 | 39.9353 | -0.9162016 | 0.7114992
13.24859 | 39.7226 | 40.63133 | 39.91938 | -0.9087308 | 0.7119468
13.25859 | 39.717 | 40.61587 | 39.90347 | -0.8988671 | 0.7123949
13.26858 | 39.7085 | 40.60043 | 39.88758 | -0.8919259 | 0.712843
13.27858 | 39.6843 | 40.58498 | 39.87168 | -0.9006761 | 0.713292
13.28858 | 39.6751 | 40.56953 | 39.85579 | -0.8944335 | 0.7137415
13.29858 | 39.6489 | 40.5541 | 39.83991 | -0.9051978 | 0.7141915
13.30858 | 39.6306 | 40.53867 | 39.82403 | -0.9080691 | 0.7146419
13.31857 | 39.6147 | 40.52326 | 39.80817 | -0.9085629 | 0.7150924
13.32857 | 39.6014 | 40.50785 | 39.7923 | -0.9064483 | 0.7155438
13.33857 | 39.5772 | 40.49244 | 39.77644 | -0.9152407 | 0.7159957
13.34857 | 39.562 | 40.47704 | 39.76059 | -0.91504 | 0.7164481
13.35857 | 39.5548 | 40.46165 | 39.74475 | -0.9068464 | 0.7169009
13.36857 | 39.5315 | 40.44626 | 39.72891 | -0.9147598 | 0.7173542
13.37856 | 39.5219 | 40.4309 | 39.71309 | -0.9089956 | 0.7178076
13.38856 | 39.5065 | 40.41552 | 39.69726 | -0.909023 | 0.7182619
13.39856 | 39.4924 | 40.40016 | 39.68144 | -0.9077574 | 0.7187167
13.40856 | 39.4731 | 40.3848 | 39.66563 | -0.9116988 | 0.719172
13.41856 | 39.449 | 40.36945 | 39.64982 | -0.9204472 | 0.7196277
13.42855 | 39.4402 | 40.35412 | 39.63403 | -0.9139179 | 0.7200835
13.43855 | 39.4293 | 40.33878 | 39.61824 | -0.9094803 | 0.7205402
13.44855 | 39.4122 | 40.32345 | 39.60245 | -0.9112497 | 0.7209974
13.45855 | 39.3915 | 40.30813 | 39.58667 | -0.9166261 | 0.7214552
13.46855 | 39.392 | 40.29281 | 39.5709 | -0.9008095 | 0.7219133
13.47855 | 39.3673 | 40.2775 | 39.55513 | -0.9101998 | 0.722372
13.48854 | 39.345 | 40.26221 | 39.53938 | -0.9172124 | 0.7228307
13.49854 | 39.3527 | 40.24692 | 39.52363 | -0.8942167 | 0.7232903
13.50854 | 39.3289 | 40.23163 | 39.50788 | -0.902728 | 0.7237504
13.51854 | 39.3094 | 40.21635 | 39.49214 | -0.9069464 | 0.7242111
13.52854 | 39.319 | 40.20107 | 39.4764 | -0.8820717 | 0.7246723
13.53853 | 39.3094 | 40.18582 | 39.46069 | -0.8764192 | 0.7251334
13.54853 | 39.2949 | 40.17056 | 39.44496 | -0.8756584 | 0.7255955
13.55853 | 39.2877 | 40.1553 | 39.42925 | -0.8676046 | 0.7260582
13.56853 | 39.2748 | 40.14006 | 39.41354 | -0.8652578 | 0.7265213
13.57853 | 39.2613 | 40.12482 | 39.39783 | -0.863518 | 0.726985
13.58853 | 39.2518 | 40.10959 | 39.38214 | -0.8577852 | 0.7274491
13.59852 | 39.2452 | 40.09437 | 39.36646 | -0.8491745 | 0.7279132
13.60852 | 39.227 | 40.07916 | 39.35078 | -0.8521556 | 0.7283783
13.61852 | 39.2257 | 40.06394 | 39.3351 | -0.8382437 | 0.728844
13.62852 | 39.2128 | 40.04874 | 39.31943 | -0.8359387 | 0.7293101
13.63852 | 39.2042 | 40.03354 | 39.30376 | -0.8293407 | 0.7297767
13.64851 | 39.1889 | 40.01836 | 39.28812 | -0.8294648 | 0.7302433
13.65851 | 39.187 | 40.00318 | 39.27247 | -0.8161808 | 0.730711
13.66851 | 39.1906 | 39.988 | 39.25682 | -0.7974037 | 0.7311791
13.67851 | 39.1649 | 39.97283 | 39.24119 | -0.8079335 | 0.7316478
13.68851 | 39.1635 | 39.95767 | 39.22555 | -0.7941703 | 0.7321168
13.69851 | 39.1486 | 39.94251 | 39.20993 | -0.7939141 | 0.7325865
13.7085 | 39.1395 | 39.92738 | 39.19432 | -0.78788 | 0.7330563
13.7185 | 39.1215 | 39.91224 | 39.17871 | -0.7907377 | 0.7335269
13.7285 | 39.1126 | 39.8971 | 39.1631 | -0.7845024 | 0.7339981
13.7385 | 39.0827 | 39.88197 | 39.1475 | -0.799274 | 0.7344698
13.7485 | 39.0787 | 39.86685 | 39.13191 | -0.7881525 | 0.734942
13.75849 | 39.0707 | 39.85175 | 39.11634 | -0.7810531 | 0.7354142
13.76849 | 39.0523 | 39.83665 | 39.10076 | -0.7843456 | 0.7358874
13.77849 | 39.0422 | 39.82155 | 39.08518 | -0.779345 | 0.7363612
13.78849 | 39.0478 | 39.80645 | 39.06962 | -0.7586514 | 0.7368354
13.79849 | 39.0252 | 39.79136 | 39.05405 | -0.7661646 | 0.7373102
13.80849 | 39.008 | 39.77628 | 39.0385 | -0.7682849 | 0.7377855
13.81848 | 38.993 | 39.76123 | 39.02297 | -0.7682271 | 0.7382608
13.82848 | 38.9667 | 39.74616 | 39.00742 | -0.7794613 | 0.7387371
13.83848 | 38.9713 | 39.7311 | 38.99189 | -0.7598023 | 0.7392139
13.84848 | 38.9439 | 39.71605 | 38.97636 | -0.7721503 | 0.7396912
13.85848 | 38.9167 | 39.70101 | 38.96084 | -0.7843052 | 0.7401691
13.86847 | 38.9101 | 39.68598 | 38.94534 | -0.7758822 | 0.7406471
13.87847 | 38.9044 | 39.67095 | 38.92983 | -0.766551 | 0.741126
13.88847 | 38.8899 | 39.65593 | 38.91432 | -0.7660267 | 0.7416054
13.89847 | 38.8778 | 39.64091 | 38.89882 | -0.7631094 | 0.7420853
13.90847 | 38.8545 | 39.6259 | 38.88333 | -0.771399 | 0.7425658
13.91847 | 38.8429 | 39.6109 | 38.86785 | -0.7679955 | 0.7430467
13.92846 | 38.8265 | 39.59591 | 38.85239 | -0.7694141 | 0.7435279
13.93846 | 38.804 | 39.58092 | 38.83691 | -0.7769244 | 0.7440099
13.94846 | 38.7894 | 39.56594 | 38.82145 | -0.7765417 | 0.7444925
13.95846 | 38.7709 | 39.55097 | 38.80599 | -0.7800659 | 0.7449756
13.96846 | 38.7464 | 39.536 | 38.79054 | -0.7895971 | 0.7454592
13.97845 | 38.7343 | 39.52105 | 38.77511 | -0.7867501 | 0.7459429
13.98845 | 38.7278 | 39.5061 | 38.75967 | -0.7782951 | 0.7464276
13.99845 | 38.7104 | 39.49115 | 38.74423 | -0.7807471 | 0.7469129
14.00845 | 38.6987 | 39.47621 | 38.72881 | -0.7775059 | 0.7473986
14.01845 | 38.6749 | 39.46127 | 38.71339 | -0.7863717 | 0.7478849
14.02845 | 38.6663 | 39.44634 | 38.69797 | -0.7800444 | 0.7483717
14.03844 | 38.6444 | 39.43144 | 38.68258 | -0.7870388 | 0.7488585
14.04844 | 38.6262 | 39.41653 | 38.66718 | -0.7903253 | 0.7493464
14.05844 | 38.6166 | 39.40162 | 38.65178 | -0.7850187 | 0.7498348
14.06844 | 38.5945 | 39.38672 | 38.6364 | -0.7922191 | 0.7503239
14.07844 | 38.5757 | 39.37183 | 38.62101 | -0.7961263 | 0.7508134
14.08843 | 38.5645 | 39.35696 | 38.60565 | -0.7924553 | 0.7513029
14.09843 | 38.5544 | 39.34208 | 38.59028 | -0.7876764 | 0.7517935
14.10843 | 38.5456 | 39.3272 | 38.57492 | -0.7816043 | 0.7522846
14.11843 | 38.5203 | 39.31234 | 38.55956 | -0.7920391 | 0.7527763
14.12843 | 38.5124 | 39.29748 | 38.54421 | -0.7850809 | 0.7532685
14.13843 | 38.4958 | 39.28263 | 38.52887 | -0.7868296 | 0.7537612
14.14842 | 38.4765 | 39.2678 | 38.51355 | -0.7913 | 0.754254
14.15842 | 38.4646 | 39.25296 | 38.49821 | -0.7883624 | 0.7547478
14.16842 | 38.4517 | 39.23813 | 38.48289 | -0.7864317 | 0.7552422
14.17842 | 38.4537 | 39.22331 | 38.46757 | -0.769608 | 0.7557372
14.18842 | 38.4227 | 39.20849 | 38.45226 | -0.7857911 | 0.7562326
14.19841 | 38.4133 | 39.1937 | 38.43697 | -0.780396 | 0.7567282
14.20841 | 38.4054 | 39.17889 | 38.42167 | -0.7734929 | 0.7572247
14.21841 | 38.3921 | 39.1641 | 38.40637 | -0.7719966 | 0.7577218
14.22841 | 38.3685 | 39.14931 | 38.39109 | -0.7808073 | 0.7582195
14.23841 | 38.3674 | 39.13452 | 38.37581 | -0.7671249 | 0.7587177
14.24841 | 38.3409 | 39.11975 | 38.36053 | -0.7788494 | 0.7592165
14.2584 | 38.3354 | 39.105 | 38.34528 | -0.7695955 | 0.7597153
14.2684 | 38.3101 | 39.09023 | 38.33002 | -0.7801338 | 0.7602152
14.2784 | 38.3086 | 39.07548 | 38.31476 | -0.7668789 | 0.7607156
14.2884 | 38.2923 | 39.06073 | 38.29951 | -0.7684309 | 0.7612166
14.2984 | 38.2737 | 39.04599 | 38.28427 | -0.7722898 | 0.7617182
14.30839 | 38.2664 | 39.03127 | 38.26905 | -0.7648703 | 0.7622198
14.31839 | 38.2527 | 39.01654 | 38.25382 | -0.7638429 | 0.7627225
14.32839 | 38.244 | 39.00182 | 38.2386 | -0.7578225 | 0.7632257
14.33839 | 38.2252 | 38.98711 | 38.22338 | -0.7619088 | 0.7637294
14.34839 | 38.2093 | 38.9724 | 38.20817 | -0.7631021 | 0.7642338
14.35839 | 38.2012 | 38.9577 | 38.19296 | -0.7565022 | 0.7647387
14.36838 | 38.1854 | 38.94302 | 38.17778 | -0.7576239 | 0.7652437
14.37838 | 38.1557 | 38.92834 | 38.16259 | -0.7726378 | 0.7657497
14.38838 | 38.1559 | 38.91366 | 38.1474 | -0.7577586 | 0.7662563
14.39838 | 38.1365 | 38.89899 | 38.13222 | -0.7624861 | 0.7667634
14.40838 | 38.1139 | 38.88432 | 38.11705 | -0.7704206 | 0.7672712
14.41837 | 38.1022 | 38.86968 | 38.1019 | -0.7674766 | 0.767779
14.42837 | 38.0928 | 38.85502 | 38.08674 | -0.7622248 | 0.7682879
14.43837 | 38.0866 | 38.84038 | 38.07158 | -0.7537799 | 0.7687973
14.44837 | 38.0732 | 38.82574 | 38.05643 | -0.7525418 | 0.7693073
14.45837 | 38.0604 | 38.81111 | 38.04129 | -0.7507105 | 0.7698178
14.46837 | 38.0484 | 38.79649 | 38.02616 | -0.7480862 | 0.7703289
14.47836 | 38.0299 | 38.78188 | 38.01104 | -0.7519834 | 0.7708402
14.48836 | 38.005 | 38.76727 | 37.99592 | -0.7622727 | 0.7713525
14.49836 | 37.9974 | 38.75267 | 37.9808 | -0.755269 | 0.7718654
14.50836 | 37.9988 | 38.73807 | 37.96569 | -0.739272 | 0.7723788
14.51836 | 37.98 | 38.72348 | 37.95059 | -0.7434819 | 0.7728928
14.52835 | 37.963 | 38.70891 | 37.93551 | -0.7459132 | 0.7734068
14.53835 | 37.9478 | 38.69434 | 37.92041 | -0.7465369 | 0.773922
14.54835 | 37.9416 | 38.67977 | 37.90533 | -0.7381674 | 0.7744378
14.55835 | 37.9311 | 38.6652 | 37.89025 | -0.7341047 | 0.7749542
14.56835 | 37.9082 | 38.65065 | 37.87518 | -0.7424489 | 0.7754711
14.57835 | 37.9145 | 38.6361 | 37.86011 | -0.7215999 | 0.7759886
14.58834 | 37.8792 | 38.62157 | 37.84507 | -0.7423722 | 0.7765061
14.59834 | 37.8753 | 38.60704 | 37.83001 | -0.7317369 | 0.7770247
14.60834 | 37.872 | 38.59251 | 37.81496 | -0.7205084 | 0.777544
14.61834 | 37.8572 | 38.57799 | 37.79992 | -0.7207869 | 0.7780639
14.62834 | 37.8432 | 38.56347 | 37.78489 | -0.7202721 | 0.7785843
14.63833 | 37.8361 | 38.54898 | 37.76987 | -0.7128786 | 0.7791047
14.64833 | 37.8231 | 38.53448 | 37.75485 | -0.7113774 | 0.7796263
14.65833 | 37.8114 | 38.51998 | 37.73983 | -0.7085831 | 0.7801485
14.66833 | 37.7855 | 38.5055 | 37.72482 | -0.7199957 | 0.7806713
14.67833 | 37.7896 | 38.49102 | 37.70982 | -0.7014151 | 0.7811947
14.68833 | 37.7735 | 38.47654 | 37.69482 | -0.7030414 | 0.7817187
14.69832 | 37.7438 | 38.46209 | 37.67985 | -0.7182888 | 0.7822426
14.70832 | 37.7423 | 38.44763 | 37.66486 | -0.7053287 | 0.7827677
14.71832 | 37.7368 | 38.43318 | 37.64988 | -0.6963754 | 0.7832935
14.72832 | 37.7305 | 38.41873 | 37.63491 | -0.688229 | 0.7838199
14.73832 | 37.7005 | 38.40429 | 37.61994 | -0.7037893 | 0.7843468
14.74831 | 37.694 | 38.38987 | 37.605 | -0.6958709 | 0.7848738
14.75831 | 37.6935 | 38.37544 | 37.59004 | -0.681945 | 0.785402
14.76831 | 37.6743 | 38.36103 | 37.5751 | -0.6867257 | 0.7859306
14.77831 | 37.6607 | 38.34661 | 37.56015 | -0.6859134 | 0.78646
14.78831 | 37.6551 | 38.33221 | 37.54522 | -0.6771079 | 0.7869899
14.79831 | 37.6264 | 38.31781 | 37.53029 | -0.6914092 | 0.7875205
14.8083 | 37.6066 | 38.30343 | 37.51538 | -0.6968316 | 0.7880511
14.8183 | 37.5976 | 38.28905 | 37.50046 | -0.6914466 | 0.7885828
14.8283 | 37.5763 | 38.27467 | 37.48555 | -0.6983682 | 0.7891151
14.8383 | 37.5875 | 38.2603 | 37.47065 | -0.6727968 | 0.7896481
14.8483 | 37.5605 | 38.24593 | 37.45575 | -0.6854321 | 0.7901817
14.85829 | 37.5477 | 38.23159 | 37.44087 | -0.6838888 | 0.7907154
14.86829 | 37.5401 | 38.21724 | 37.42599 | -0.6771377 | 0.7912501
14.87829 | 37.5246 | 38.20289 | 37.41111 | -0.6782935 | 0.7917856
14.88829 | 37.5149 | 38.18856 | 37.39623 | -0.673656 | 0.7923215
14.89829 | 37.4978 | 38.17423 | 37.38137 | -0.6764255 | 0.7928581
14.90829 | 37.4689 | 38.1599 | 37.36651 | -0.6910017 | 0.7933954
14.91828 | 37.46 | 38.1456 | 37.35167 | -0.685599 | 0.7939327
14.92828 | 37.4444 | 38.13129 | 37.33682 | -0.6868888 | 0.7944711
14.93828 | 37.4288 | 38.11699 | 37.32198 | -0.6881855 | 0.7950103
14.94828 | 37.425 | 38.10269 | 37.30714 | -0.6776888 | 0.7955499
14.95828 | 37.4018 | 38.0884 | 37.29231 | -0.686599 | 0.7960903
14.96827 | 37.3945 | 38.07413 | 37.2775 | -0.6796303 | 0.7966306
14.97827 | 37.3841 | 38.05985 | 37.26268 | -0.6757542 | 0.7971722
14.98827 | 37.3689 | 38.04558 | 37.24787 | -0.6766847 | 0.7977144
14.99827 | 37.3677 | 38.03132 | 37.23306 | -0.6636222 | 0.7982572
15.00827 | 37.3419 | 38.01707 | 37.21827 | -0.6751662 | 0.7988005
15.01826 | 37.3258 | 38.00283 | 37.20349 | -0.6770316 | 0.7993441
15.02826 | 37.3107 | 37.98859 | 37.1887 | -0.6778894 | 0.7998888
15.03826 | 37.3036 | 37.97435 | 37.17392 | -0.6707539 | 0.8004341
15.04826 | 37.2998 | 37.96013 | 37.15915 | -0.6603252 | 0.80098
15.05826 | 37.2787 | 37.9459 | 37.14438 | -0.6672034 | 0.8015266
15.06826 | 37.2606 | 37.93169 | 37.12961 | -0.6710883 | 0.8020738
15.07825 | 37.2593 | 37.91749 | 37.11487 | -0.6581942 | 0.802621
15.08825 | 37.2516 | 37.90329 | 37.10012 | -0.6516928 | 0.8031696
15.09825 | 37.2454 | 37.8891 | 37.08538 | -0.643698 | 0.8037186
15.10825 | 37.2333 | 37.87491 | 37.07064 | -0.6416101 | 0.8042684
15.11825 | 37.2112 | 37.86073 | 37.05591 | -0.649529 | 0.8048187
15.12824 | 37.196 | 37.84657 | 37.0412 | -0.6505687 | 0.8053691
15.13824 | 37.1859 | 37.8324 | 37.02648 | -0.6465011 | 0.8059207
15.14824 | 37.1761 | 37.81824 | 37.01177 | -0.6421403 | 0.806473
15.15824 | 37.1629 | 37.80409 | 36.99706 | -0.6411863 | 0.807026
15.16824 | 37.1448 | 37.78994 | 36.98236 | -0.6451391 | 0.8075796
15.17824 | 37.1253 | 37.7758 | 36.96766 | -0.6504986 | 0.8081338
15.18823 | 37.1162 | 37.76168 | 36.95299 | -0.645479 | 0.808688
15.19823 | 37.11 | 37.74755 | 36.93831 | -0.637552 | 0.8092434
15.20823 | 37.0996 | 37.73343 | 36.92363 | -0.6338318 | 0.8097996
15.21823 | 37.0938 | 37.71932 | 36.90896 | -0.6255184 | 0.8103563
15.22823 | 37.0706 | 37.70521 | 36.8943 | -0.6346119 | 0.8109139
15.23822 | 37.0494 | 37.69113 | 36.87965 | -0.641726 | 0.8114713
15.24822 | 37.0433 | 37.67703 | 36.865 | -0.6337329 | 0.81203
15.25822 | 37.0323 | 37.66295 | 36.85036 | -0.6306466 | 0.8125893
15.26822 | 36.9984 | 37.64887 | 36.83572 | -0.6504669 | 0.8131493
15.27822 | 36.9848 | 37.63479 | 36.82108 | -0.6499942 | 0.81371
15.28822 | 36.9659 | 37.62073 | 36.80646 | -0.6548281 | 0.8142713
15.29821 | 36.9532 | 37.60668 | 36.79185 | -0.653483 | 0.8148328
15.30821 | 36.9455 | 37.59263 | 36.77724 | -0.6471304 | 0.8153954
15.31821 | 36.9312 | 37.57858 | 36.76263 | -0.6473846 | 0.8159586
15.32821 | 36.9272 | 37.56455 | 36.74802 | -0.6373456 | 0.8165226
15.33821 | 36.8803 | 37.55051 | 36.73343 | -0.6702133 | 0.8170872
15.3482 | 36.877 | 37.5365 | 36.71885 | -0.6595019 | 0.8176519
15.3582 | 36.8588 | 37.52248 | 36.70427 | -0.6636832 | 0.8182179
15.3682 | 36.8344 | 37.50847 | 36.68969 | -0.6740711 | 0.8187844
15.3782 | 36.8182 | 37.49447 | 36.67511 | -0.676266 | 0.8193517
15.3882 | 36.7966 | 37.48047 | 36.66055 | -0.6838674 | 0.8199195
15.3982 | 36.783 | 37.46648 | 36.64599 | -0.6834757 | 0.8204881
15.40819 | 36.7644 | 37.4525 | 36.63145 | -0.6881047 | 0.8210568
15.41819 | 36.7574 | 37.43853 | 36.6169 | -0.6811265 | 0.8216268
15.42819 | 36.7434 | 37.42456 | 36.60236 | -0.681155 | 0.8221973
15.43819 | 36.7138 | 37.41059 | 36.58782 | -0.6967902 | 0.8227685
15.44819 | 36.6939 | 37.39663 | 36.57329 | -0.7027323 | 0.8233405
15.45818 | 36.6749 | 37.38269 | 36.55878 | -0.7077949 | 0.8239125
15.46818 | 36.6594 | 37.36875 | 36.54426 | -0.7093505 | 0.8244858
15.47818 | 36.6475 | 37.35481 | 36.52975 | -0.7073127 | 0.8250597
15.48818 | 36.6308 | 37.34088 | 36.51525 | -0.7100817 | 0.8256344
15.49818 | 36.6027 | 37.32696 | 36.50075 | -0.7242573 | 0.8262096
15.50818 | 36.5999 | 37.31304 | 36.48625 | -0.7131398 | 0.8267856
15.51817 | 36.6053 | 37.29914 | 36.47178 | -0.6938429 | 0.8273617
15.52817 | 36.5888 | 37.28524 | 36.4573 | -0.6964388 | 0.827939
15.53817 | 36.5761 | 37.27134 | 36.44282 | -0.6952415 | 0.828517
15.54817 | 36.5481 | 37.25745 | 36.42836 | -0.7093509 | 0.8290958
15.55817 | 36.5388 | 37.24357 | 36.41389 | -0.704767 | 0.8296751
15.56816 | 36.5254 | 37.2297 | 36.39945 | -0.7043037 | 0.8302546
15.57816 | 36.5026 | 37.21583 | 36.385 | -0.7132333 | 0.8308353
15.58816 | 36.5012 | 37.20197 | 36.37055 | -0.7007696 | 0.8314167
15.59816 | 36.4805 | 37.18811 | 36.35611 | -0.7076128 | 0.8319989
15.60816 | 36.4781 | 37.17426 | 36.34168 | -0.6961625 | 0.8325817
15.61816 | 36.4743 | 37.16042 | 36.32725 | -0.686119 | 0.8331651
15.62815 | 36.4663 | 37.1466 | 36.31285 | -0.6802961 | 0.8337488
15.63815 | 36.4588 | 37.13277 | 36.29843 | -0.6739661 | 0.8343337
15.64815 | 36.4571 | 37.11894 | 36.28402 | -0.6618428 | 0.8349193
15.65815 | 36.4281 | 37.10513 | 36.26962 | -0.6770262 | 0.8355055
15.66815 | 36.4322 | 37.09132 | 36.25522 | -0.6591163 | 0.8360926
15.67814 | 36.4149 | 37.07753 | 36.24085 | -0.6626269 | 0.8366796
15.68814 | 36.4049 | 37.06373 | 36.22646 | -0.6588305 | 0.8372679
15.69814 | 36.3974 | 37.04994 | 36.21208 | -0.6525408 | 0.837857
15.70814 | 36.3808 | 37.03616 | 36.19771 | -0.6553578 | 0.8384468
15.71814 | 36.3744 | 37.02238 | 36.18334 | -0.6479816 | 0.8390373
15.72814 | 36.3658 | 37.00861 | 36.16898 | -0.642812 | 0.8396285
15.73813 | 36.3599 | 36.99486 | 36.15464 | -0.6349629 | 0.8402197
15.74813 | 36.3643 | 36.98111 | 36.14029 | -0.6168068 | 0.8408123
15.75813 | 36.3512 | 36.96736 | 36.12595 | -0.6161574 | 0.8414056
15.76813 | 36.337 | 36.95361 | 36.11162 | -0.6166147 | 0.8419996
15.77813 | 36.3407 | 36.93988 | 36.09728 | -0.5991787 | 0.8425944
15.78812 | 36.3244 | 36.92616 | 36.08297 | -0.6017631 | 0.8431891
15.79812 | 36.3114 | 36.91244 | 36.06866 | -0.6010405 | 0.8437852
15.80812 | 36.3063 | 36.89872 | 36.05434 | -0.5924247 | 0.8443821
15.81812 | 36.2867 | 36.88502 | 36.04004 | -0.5983155 | 0.8449796
15.82812 | 36.2882 | 36.87131 | 36.02574 | -0.5831131 | 0.8455779
15.83812 | 36.2729 | 36.85762 | 36.01144 | -0.5847174 | 0.8461769
15.84811 | 36.2582 | 36.84394 | 35.99717 | -0.5857421 | 0.8467761
15.85811 | 36.2677 | 36.83026 | 35.98288 | -0.5625597 | 0.8473764
15.86811 | 36.2517 | 36.81658 | 35.96861 | -0.5648841 | 0.8479776
15.87811 | 36.2432 | 36.80292 | 35.95434 | -0.5597152 | 0.8485795
15.88811 | 36.2386 | 36.78925 | 35.94007 | -0.5506529 | 0.849182
15.8981 | 36.2391 | 36.77561 | 35.92583 | -0.5365111 | 0.8497848
15.9081 | 36.2313 | 36.76196 | 35.91157 | -0.5306622 | 0.8503888
15.9181 | 36.2247 | 36.74832 | 35.89733 | -0.5236201 | 0.8509936
15.9281 | 36.2081 | 36.73468 | 35.88309 | -0.5265846 | 0.851599
15.9381 | 36.1999 | 36.72106 | 35.86885 | -0.5211559 | 0.8522053
15.9481 | 36.1861 | 36.70743 | 35.85462 | -0.5213339 | 0.8528122
15.95809 | 36.1721 | 36.69383 | 35.84041 | -0.5217322 | 0.8534193
15.96809 | 36.1619 | 36.68022 | 35.8262 | -0.5183235 | 0.8540277
15.97809 | 36.1561 | 36.66662 | 35.81198 | -0.5105216 | 0.8546369
15.98809 | 36.1368 | 36.65303 | 35.79778 | -0.5162263 | 0.8552467
15.99809 | 36.1326 | 36.63944 | 35.78358 | -0.5068378 | 0.8558574
16.00808 | 36.1179 | 36.62587 | 35.7694 | -0.5079694 | 0.8564681
16.01808 | 36.1151 | 36.61229 | 35.75521 | -0.4971943 | 0.8570803
16.02808 | 36.0954 | 36.59873 | 35.74103 | -0.5033257 | 0.8576931
16.03808 | 36.0846 | 36.58516 | 35.72686 | -0.5005639 | 0.8583067
16.04808 | 36.0663 | 36.57161 | 35.71269 | -0.5053088 | 0.858921
16.05808 | 36.0595 | 36.55806 | 35.69852 | -0.4985604 | 0.8595361
16.06807 | 36.0391 | 36.54453 | 35.68438 | -0.5054321 | 0.8601512
16.07807 | 36.0383 | 36.531 | 35.67023 | -0.492697 | 0.8607678
16.08807 | 36.0127 | 36.51747 | 35.65608 | -0.5047687 | 0.8613852
16.09807 | 36.0094 | 36.50395 | 35.64194 | -0.4945469 | 0.8620032
16.10807 | 36.0029 | 36.49043 | 35.62781 | -0.4875318 | 0.862622
16.11806 | 35.9742 | 36.47694 | 35.6137 | -0.502737 | 0.8632409
16.12806 | 35.9779 | 36.46344 | 35.59957 | -0.4855354 | 0.8638613
16.13806 | 35.9672 | 36.44994 | 35.58546 | -0.4827404 | 0.8644823
16.14806 | 35.9509 | 36.43645 | 35.57135 | -0.485552 | 0.8651041
16.15806 | 35.9281 | 36.42297 | 35.55724 | -0.4948704 | 0.8657267
16.16806 | 35.9141 | 36.4095 | 35.54315 | -0.4953953 | 0.86635
16.17805 | 35.9095 | 36.39604 | 35.52907 | -0.4865406 | 0.8669735
16.18805 | 35.8946 | 36.38258 | 35.51498 | -0.487979 | 0.8675984
16.19805 | 35.8784 | 36.36912 | 35.5009 | -0.490724 | 0.868224
16.20805 | 35.8877 | 36.35568 | 35.48683 | -0.4679757 | 0.8688504
16.21805 | 35.8664 | 36.34223 | 35.47276 | -0.4758341 | 0.8694776
16.22804 | 35.8541 | 36.32881 | 35.45871 | -0.4747126 | 0.8701048
16.23804 | 35.8451 | 36.31538 | 35.44465 | -0.4702843 | 0.8707334
16.24804 | 35.8334 | 36.30196 | 35.4306 | -0.4685628 | 0.871363
16.25804 | 35.8163 | 36.28855 | 35.41655 | -0.4722478 | 0.8719932
16.26804 | 35.8118 | 36.27514 | 35.40252 | -0.4633396 | 0.8726242
16.27804 | 35.7788 | 36.26174 | 35.38848 | -0.482938 | 0.873256
16.28803 | 35.7959 | 36.24836 | 35.37447 | -0.4524564 | 0.8738878
16.29803 | 35.7719 | 36.23497 | 35.36045 | -0.4630682 | 0.8745212
16.30803 | 35.7585 | 36.22159 | 35.34643 | -0.4630866 | 0.8751553
16.31803 | 35.7613 | 36.20821 | 35.33242 | -0.4469116 | 0.8757902
16.32803 | 35.7374 | 36.19484 | 35.31842 | -0.4574434 | 0.8764259
16.33802 | 35.7218 | 36.1815 | 35.30443 | -0.459695 | 0.8770615
16.34802 | 35.7062 | 36.16814 | 35.29044 | -0.4619401 | 0.8776988
16.35802 | 35.698 | 36.15479 | 35.27646 | -0.4567917 | 0.8783367
16.36802 | 35.6744 | 36.14145 | 35.26247 | -0.4670502 | 0.8789756
16.37802 | 35.6717 | 36.12812 | 35.2485 | -0.4564152 | 0.8796152
16.38802 | 35.6452 | 36.11479 | 35.23453 | -0.4695869 | 0.8802556
16.39801 | 35.6497 | 36.10148 | 35.22058 | -0.4517784 | 0.8808959
16.40801 | 35.6292 | 36.08816 | 35.20663 | -0.4589634 | 0.8815379
16.41801 | 35.6066 | 36.07486 | 35.19267 | -0.4682551 | 0.8821806
16.42801 | 35.6011 | 36.06155 | 35.17873 | -0.4604533 | 0.8828241
16.43801 | 35.5963 | 36.04826 | 35.16479 | -0.4519584 | 0.8834686
16.448 | 35.5714 | 36.03498 | 35.15087 | -0.4635833 | 0.8841131
16.458 | 35.5485 | 36.0217 | 35.13694 | -0.4732015 | 0.884759
16.468 | 35.5385 | 36.00843 | 35.12302 | -0.4699264 | 0.8854056
16.478 | 35.5159 | 35.99516 | 35.1091 | -0.479258 | 0.8860532
16.488 | 35.494 | 35.9819 | 35.09519 | -0.4878961 | 0.8867014
16.498 | 35.4839 | 35.96864 | 35.08129 | -0.484741 | 0.8873505
16.50799 | 35.4837 | 35.95541 | 35.06741 | -0.4717058 | 0.8879999
16.51799 | 35.4631 | 35.94216 | 35.05351 | -0.479064 | 0.8886506
16.52799 | 35.4468 | 35.92893 | 35.03963 | -0.4821287 | 0.8893021
16.53799 | 35.4369 | 35.9157 | 35.02575 | -0.4788001 | 0.8899545
16.54799 | 35.4162 | 35.90248 | 35.01187 | -0.4862781 | 0.8906076
16.55798 | 35.3969 | 35.88928 | 34.99802 | -0.4923761 | 0.8912609
16.56798 | 35.3744 | 35.87607 | 34.98415 | -0.5016674 | 0.8919157
16.57798 | 35.3543 | 35.86287 | 34.97029 | -0.5085656 | 0.8925714
16.58798 | 35.342 | 35.84967 | 34.95644 | -0.5076701 | 0.8932277
16.59798 | 35.324 | 35.83648 | 34.9426 | -0.5124815 | 0.893885
16.60798 | 35.311 | 35.8233 | 34.92876 | -0.5122994 | 0.8945431
16.61797 | 35.2936 | 35.81014 | 34.91494 | -0.5165371 | 0.8952012
16.62797 | 35.3017 | 35.79697 | 34.90111 | -0.4952683 | 0.8958609
16.63797 | 35.2786 | 35.78381 | 34.88728 | -0.5052061 | 0.8965214
16.64797 | 35.2624 | 35.77065 | 34.87347 | -0.5082507 | 0.8971828
16.65797 | 35.2568 | 35.7575 | 34.85966 | -0.5007017 | 0.8978449
16.66796 | 35.2332 | 35.74437 | 34.84587 | -0.5111726 | 0.8985072
16.67796 | 35.214 | 35.73124 | 34.83207 | -0.5172371 | 0.8991711
16.68796 | 35.2085 | 35.71811 | 34.81827 | -0.5096081 | 0.8998357
16.69796 | 35.1831 | 35.70499 | 34.80448 | -0.5218858 | 0.9005012
16.70796 | 35.1865 | 35.69187 | 34.7907 | -0.5053701 | 0.9011676
16.71796 | 35.1782 | 35.67876 | 34.77693 | -0.5005609 | 0.9018347
16.72795 | 35.1857 | 35.66567 | 34.76317 | -0.4799716 | 0.902502
16.73795 | 35.1538 | 35.65258 | 34.7494 | -0.4987758 | 0.9031709
16.74795 | 35.1737 | 35.63949 | 34.73565 | -0.4657867 | 0.9038406
16.75795 | 35.1416 | 35.6264 | 34.72189 | -0.484804 | 0.904511
16.76795 | 35.1262 | 35.61333 | 34.70815 | -0.4871281 | 0.9051824
16.77794 | 35.1014 | 35.60027 | 34.69442 | -0.4988719 | 0.9058539
16.78794 | 35.105 | 35.58721 | 34.68068 | -0.4822092 | 0.906527
16.79794 | 35.1008 | 35.57415 | 34.66695 | -0.4733532 | 0.9072009
16.80794 | 35.084 | 35.5611 | 34.65323 | -0.4771038 | 0.9078756
16.81794 | 35.0971 | 35.54806 | 34.63951 | -0.450961 | 0.9085512
16.82794 | 35.0828 | 35.53502 | 34.6258 | -0.4522248 | 0.9092277
16.83793 | 35.0797 | 35.52201 | 34.6121 | -0.4423083 | 0.9099043
16.84793 | 35.0786 | 35.50899 | 34.5984 | -0.4303854 | 0.9105824
16.85793 | 35.0745 | 35.49597 | 34.58471 | -0.4214691 | 0.9112615
16.86793 | 35.0645 | 35.48296 | 34.57102 | -0.4184594 | 0.9119413
16.87793 | 35.0281 | 35.46996 | 34.55733 | -0.4418564 | 0.9126221
16.88792 | 35.0408 | 35.45697 | 34.54367 | -0.4161728 | 0.9133029
16.89792 | 35.0184 | 35.44398 | 34.53 | -0.425583 | 0.9139853
16.90792 | 35.029 | 35.431 | 34.51633 | -0.4019999 | 0.9146687
16.91792 | 35.0122 | 35.41802 | 34.50267 | -0.4058233 | 0.9153529
16.92792 | 35.0254 | 35.40505 | 34.48902 | -0.3796534 | 0.9160379
16.93792 | 34.9974 | 35.39209 | 34.47537 | -0.39469 | 0.9167239
16.94791 | 35.0216 | 35.37915 | 34.46174 | -0.3575461 | 0.9174099
16.95791 | 34.9874 | 35.3662 | 34.4481 | -0.3787961 | 0.9180975
16.96791 | 34.9864 | 35.35325 | 34.43447 | -0.3668526 | 0.9187861
16.97791 | 34.94 | 35.34032 | 34.42084 | -0.4003156 | 0.9194754
16.98791 | 34.9501 | 35.32739 | 34.40722 | -0.3772855 | 0.9201658
16.9979 | 34.9268 | 35.31447 | 34.39362 | -0.3876748 | 0.9208563
17.0079 | 34.913 | 35.30156 | 34.38001 | -0.3885576 | 0.9215483
17.0179 | 34.8933 | 35.28865 | 34.36641 | -0.3953472 | 0.9222412
17.0279 | 34.913 | 35.27574 | 34.35281 | -0.3627434 | 0.922935
17.0379 | 34.8864 | 35.26285 | 34.33922 | -0.3764461 | 0.9236296
17.0479 | 34.8958 | 35.24996 | 34.32563 | -0.3541556 | 0.9243252
17.05789 | 34.8685 | 35.23708 | 34.31206 | -0.3685847 | 0.9250212
17.06789 | 34.8522 | 35.22421 | 34.29849 | -0.3720073 | 0.9257185
17.07789 | 34.8357 | 35.21134 | 34.28492 | -0.3756364 | 0.9264166
17.08789 | 34.8182 | 35.19847 | 34.27136 | -0.3802722 | 0.9271158
17.09789 | 34.8048 | 35.18561 | 34.2578 | -0.3808146 | 0.9278157
17.10788 | 34.7666 | 35.17278 | 34.24426 | -0.4061766 | 0.928516
17.11788 | 34.7727 | 35.15993 | 34.23071 | -0.3872323 | 0.9292179
17.12788 | 34.7821 | 35.14709 | 34.21717 | -0.3649946 | 0.9299206
17.13788 | 34.7615 | 35.13426 | 34.20364 | -0.3727634 | 0.9306242
17.14788 | 34.7653 | 35.12144 | 34.19011 | -0.3561389 | 0.9313287
17.15788 | 34.7558 | 35.10862 | 34.17659 | -0.352821 | 0.9320342
17.16787 | 34.7371 | 35.09582 | 34.16308 | -0.3587225 | 0.9327398
17.17787 | 34.7336 | 35.08302 | 34.14957 | -0.3494178 | 0.933447
17.18787 | 34.6868 | 35.07022 | 34.13606 | -0.3834196 | 0.9341551
17.19787 | 34.6987 | 35.05743 | 34.12256 | -0.3587282 | 0.9348643
17.20787 | 34.6639 | 35.04464 | 34.10907 | -0.3807433 | 0.9355742
17.21786 | 34.6542 | 35.03188 | 34.09559 | -0.3776778 | 0.9362844
17.22786 | 34.6496 | 35.01911 | 34.08211 | -0.3695061 | 0.9369962
17.23786 | 34.6536 | 35.00634 | 34.06863 | -0.352741 | 0.9377089
17.24786 | 34.6579 | 34.99358 | 34.05516 | -0.3356824 | 0.9384225
17.25786 | 34.6446 | 34.98083 | 34.04169 | -0.3362306 | 0.9391371
17.26786 | 34.6186 | 34.96809 | 34.02823 | -0.3494853 | 0.9398526
17.27785 | 34.6204 | 34.95536 | 34.01479 | -0.3349594 | 0.9405684
17.28785 | 34.5887 | 34.94263 | 34.00134 | -0.3539272 | 0.9412856
17.29785 | 34.5911 | 34.9299 | 33.9879 | -0.3388018 | 0.942004
17.30785 | 34.5431 | 34.91718 | 33.97446 | -0.3740828 | 0.9427231
17.31785 | 34.5597 | 34.90447 | 33.96103 | -0.3447705 | 0.9434433
17.32784 | 34.5338 | 34.89178 | 33.94761 | -0.3579775 | 0.9441636
17.33784 | 34.5446 | 34.87908 | 33.93419 | -0.3344783 | 0.9448855
17.34784 | 34.5394 | 34.86639 | 33.92078 | -0.3269858 | 0.9456085
17.35784 | 34.5282 | 34.8537 | 33.90737 | -0.3254999 | 0.9463323
17.36784 | 34.5018 | 34.84102 | 33.89396 | -0.3392205 | 0.9470571
17.37784 | 34.4975 | 34.82835 | 33.88056 | -0.3308478 | 0.9477829
17.38783 | 34.4754 | 34.81569 | 33.86719 | -0.3402943 | 0.9485088
17.39783 | 34.4531 | 34.80303 | 33.8538 | -0.3499348 | 0.9492365
17.40783 | 34.4125 | 34.79038 | 33.84042 | -0.3778818 | 0.949965
17.41783 | 34.4257 | 34.77774 | 33.82704 | -0.3520354 | 0.9506946
17.42783 | 34.4148 | 34.7651 | 33.81367 | -0.3502957 | 0.9514251
17.43782 | 34.4159 | 34.75248 | 33.80032 | -0.336575 | 0.9521557
17.44782 | 34.4187 | 34.73985 | 33.78696 | -0.3211484 | 0.952888
17.45782 | 34.403 | 34.72723 | 33.77361 | -0.3242284 | 0.9536214
17.46782 | 34.3895 | 34.71462 | 33.76026 | -0.3251151 | 0.9543558
17.47782 | 34.3802 | 34.70201 | 33.74692 | -0.3218082 | 0.955091
17.48782 | 34.3607 | 34.68941 | 33.73358 | -0.328708 | 0.9558273
17.49781 | 34.3395 | 34.67683 | 33.72026 | -0.3373268 | 0.9565636
17.50781 | 34.3237 | 34.66424 | 33.70694 | -0.3405398 | 0.9573018
17.51781 | 34.3169 | 34.65166 | 33.69362 | -0.3347592 | 0.9580408
17.52781 | 34.3029 | 34.63909 | 33.6803 | -0.3361855 | 0.958781
17.53781 | 34.3056 | 34.62652 | 33.667 | -0.3209182 | 0.9595221
17.5478 | 34.3236 | 34.61397 | 33.65371 | -0.29037 | 0.9602633
17.5578 | 34.3066 | 34.60142 | 33.64041 | -0.2948158 | 0.9610062
17.5678 | 34.2902 | 34.58887 | 33.62712 | -0.2986682 | 0.9617502
17.5778 | 34.2915 | 34.57633 | 33.61383 | -0.2848272 | 0.9624951
17.5878 | 34.2663 | 34.56379 | 33.60055 | -0.2974928 | 0.963241
17.5978 | 34.249 | 34.55127 | 33.58728 | -0.3022651 | 0.963988
17.60779 | 34.2388 | 34.53876 | 33.57402 | -0.2999564 | 0.9647351
17.61779 | 34.2287 | 34.52624 | 33.56076 | -0.2975417 | 0.9654839
17.62779 | 34.223 | 34.51373 | 33.5475 | -0.2907337 | 0.9662338
17.63779 | 34.2252 | 34.50123 | 33.53425 | -0.2760322 | 0.9669846
17.64779 | 34.2355 | 34.48874 | 33.521 | -0.2532373 | 0.9677364
17.65778 | 34.228 | 34.47626 | 33.50777 | -0.2482615 | 0.9684885
17.66778 | 34.1985 | 34.46378 | 33.49454 | -0.2652799 | 0.9692425
17.67778 | 34.1939 | 34.4513 | 33.48131 | -0.2574048 | 0.9699972
17.68778 | 34.1636 | 34.43884 | 33.46808 | -0.2752361 | 0.970753
17.69778 | 34.1598 | 34.42637 | 33.45486 | -0.2665742 | 0.9715098
17.70778 | 34.1295 | 34.41392 | 33.44165 | -0.2844188 | 0.9722676
17.71777 | 34.1362 | 34.40148 | 33.42846 | -0.2652824 | 0.9730256
17.72777 | 34.1174 | 34.38904 | 33.41525 | -0.2716401 | 0.9737854
17.73777 | 34.1291 | 34.3766 | 33.40206 | -0.2475046 | 0.9745463
17.74777 | 34.1214 | 34.36418 | 33.38887 | -0.2427754 | 0.975308
17.75777 | 34.1123 | 34.35175 | 33.37568 | -0.2394529 | 0.9760709
17.76776 | 34.0887 | 34.33935 | 33.36252 | -0.2506494 | 0.976834
17.77776 | 34.0739 | 34.32694 | 33.34934 | -0.2530401 | 0.9775989
17.78776 | 34.0532 | 34.31454 | 33.33617 | -0.2613373 | 0.9783647
17.79776 | 34.037 | 34.30214 | 33.32301 | -0.2651412 | 0.9791317
17.80776 | 34.0136 | 34.28975 | 33.30985 | -0.2761515 | 0.9798995
17.81776 | 34.0234 | 34.27737 | 33.2967 | -0.2539685 | 0.9806685
17.82775 | 34.002 | 34.265 | 33.28357 | -0.2630044 | 0.9814377
17.83775 | 34.0161 | 34.25263 | 33.27043 | -0.2365346 | 0.9822087
17.84775 | 34.003 | 34.24027 | 33.25729 | -0.2372712 | 0.9829807
17.85775 | 34 | 34.22791 | 33.24416 | -0.2279145 | 0.9837537
17.86775 | 33.9821 | 34.21556 | 33.23104 | -0.2334644 | 0.9845278
17.87774 | 33.9663 | 34.20323 | 33.21793 | -0.2369332 | 0.9853022
17.88774 | 33.9652 | 34.1909 | 33.20482 | -0.2256962 | 0.9860783
17.89774 | 33.9355 | 34.17857 | 33.19171 | -0.2430657 | 0.9868555
17.90774 | 33.8951 | 34.16624 | 33.17861 | -0.2711419 | 0.9876337
17.91774 | 33.9215 | 34.15392 | 33.16551 | -0.2324246 | 0.988413
17.92774 | 33.9139 | 34.14161 | 33.15242 | -0.227714 | 0.9891933
17.93773 | 33.9136 | 34.12932 | 33.13935 | -0.2157221 | 0.9899738
17.94773 | 33.904 | 34.11702 | 33.12627 | -0.2130246 | 0.9907562
17.95773 | 33.9016 | 34.10473 | 33.11319 | -0.2031336 | 0.9915397
17.96773 | 33.8924 | 34.09245 | 33.10013 | -0.2000492 | 0.9923242
17.97773 | 33.8747 | 34.08017 | 33.08706 | -0.2054714 | 0.9931098
17.98772 | 33.8808 | 34.06791 | 33.07402 | -0.1871123 | 0.9938955
17.99772 | 33.8482 | 34.05565 | 33.06096 | -0.2074478 | 0.9946833
18.00772 | 33.8112 | 34.04339 | 33.04792 | -0.2321896 | 0.9954719
18.01772 | 33.8084 | 34.03114 | 33.03488 | -0.2227381 | 0.9962617
18.02772 | 33.8143 | 34.01889 | 33.02184 | -0.2045931 | 0.9970526
18.03772 | 33.8254 | 34.00665 | 33.00881 | -0.1812547 | 0.9978445
18.04771 | 33.8061 | 33.99444 | 32.9958 | -0.188335 | 0.9986366
18.05771 | 33.8068 | 33.98221 | 32.98278 | -0.1754098 | 0.9994306
18.06771 | 33.7966 | 33.96999 | 32.96977 | -0.1733912 | 1.000226
18.07771 | 33.7834 | 33.95778 | 32.95676 | -0.1743791 | 1.001022
18.08771 | 33.7803 | 33.94557 | 32.94375 | -0.1652736 | 1.001819
18.0977 | 33.7676 | 33.93339 | 32.93077 | -0.1657869 | 1.002617
18.1077 | 33.7035 | 33.92119 | 32.91778 | -0.2176943 | 1.003416
18.1177 | 33.7277 | 33.90901 | 32.90479 | -0.1813085 | 1.004217
18.1277 | 33.7305 | 33.89683 | 32.89181 | -0.1663292 | 1.005018
18.1377 | 33.734 | 33.88466 | 32.87884 | -0.1506566 | 1.005821
18.1477 | 33.7139 | 33.87249 | 32.86587 | -0.1585906 | 1.006625
18.15769 | 33.7351 | 33.86034 | 32.85291 | -0.1252433 | 1.007429
18.16769 | 33.7142 | 33.84819 | 32.83996 | -0.1339901 | 1.008235
18.17769 | 33.7117 | 33.83604 | 32.827 | -0.1243438 | 1.009042
18.18769 | 33.7023 | 33.8239 | 32.81405 | -0.1216039 | 1.00985
18.19769 | 33.6952 | 33.81177 | 32.80111 | -0.1165707 | 1.010659
18.20768 | 33.6374 | 33.79966 | 32.78819 | -0.1622562 | 1.011469
18.21768 | 33.6574 | 33.78754 | 32.77526 | -0.1301362 | 1.01228
18.22768 | 33.6547 | 33.77542 | 32.76233 | -0.1207226 | 1.013093
18.23768 | 33.6478 | 33.76332 | 32.74941 | -0.1155156 | 1.013906
18.24768 | 33.6517 | 33.75122 | 32.73649 | -0.09951514 | 1.014721
18.25767 | 33.6318 | 33.73913 | 32.7236 | -0.1073334 | 1.015536
18.26767 | 33.6513 | 33.72705 | 32.71069 | -0.07574611 | 1.016353
18.27767 | 33.6231 | 33.71497 | 32.69779 | -0.09186557 | 1.017171
18.28767 | 33.626 | 33.70289 | 32.6849 | -0.07689144 | 1.017991
18.29767 | 33.5961 | 33.69082 | 32.67201 | -0.09472383 | 1.018811
18.30767 | 33.5628 | 33.67876 | 32.65913 | -0.1159628 | 1.019632
18.31766 | 33.5606 | 33.66672 | 32.64627 | -0.1061205 | 1.020454
18.32766 | 33.585 | 33.65467 | 32.63339 | -0.06967262 | 1.021278
18.33766 | 33.5503 | 33.64263 | 32.62053 | -0.09233135 | 1.022103
18.34766 | 33.5459 | 33.6306 | 32.60767 | -0.08469664 | 1.022929
18.35766 | 33.5434 | 33.61857 | 32.59481 | -0.07516852 | 1.023756
18.36765 | 33.5346 | 33.60656 | 32.58198 | -0.07195902 | 1.024583
18.37765 | 33.5354 | 33.59454 | 32.56913 | -0.05914399 | 1.025412
18.38765 | 33.5213 | 33.58254 | 32.55629 | -0.06123559 | 1.026243
18.39765 | 33.5052 | 33.57053 | 32.54346 | -0.06533371 | 1.027075
18.40765 | 33.4587 | 33.55854 | 32.53063 | -0.09983841 | 1.027907
18.41765 | 33.4693 | 33.54655 | 32.51781 | -0.07724972 | 1.028741
18.42764 | 33.4659 | 33.53458 | 32.505 | -0.06867956 | 1.029576
18.43764 | 33.4719 | 33.5226 | 32.49219 | -0.05070398 | 1.030412
18.44764 | 33.4455 | 33.51064 | 32.47939 | -0.06513501 | 1.031249
18.45764 | 33.4515 | 33.49867 | 32.46658 | -0.04717262 | 1.032088
18.46764 | 33.454 | 33.48672 | 32.45379 | -0.03271674 | 1.032928
18.47763 | 33.4413 | 33.47478 | 32.44101 | -0.03347934 | 1.033768
18.48763 | 33.4341 | 33.46284 | 32.42823 | -0.02873661 | 1.03461
18.49763 | 33.4185 | 33.4509 | 32.41545 | -0.0324005 | 1.035453
18.50763 | 33.3929 | 33.43897 | 32.40267 | -0.04607093 | 1.036297
18.51763 | 33.3987 | 33.42705 | 32.38991 | -0.0283479 | 1.037143
18.52763 | 33.4091 | 33.41513 | 32.37714 | -0.006031468 | 1.037989
18.53762 | 33.3977 | 33.40323 | 32.3644 | -0.005533478 | 1.038836
18.54762 | 33.3937 | 33.39133 | 32.35164 | 0.002369798 | 1.039685
18.55762 | 33.3772 | 33.37943 | 32.3389 | -0.002233464 | 1.040536
18.56762 | 33.4105 | 33.36754 | 32.32616 | 0.04295659 | 1.041387
18.57762 | 33.3896 | 33.35566 | 32.31342 | 0.0339402 | 1.04224
18.58761 | 33.3831 | 33.34379 | 32.3007 | 0.03930548 | 1.043093
18.59761 | 33.3533 | 33.33192 | 32.28798 | 0.02137595 | 1.043948
18.60761 | 33.335 | 33.32006 | 32.27526 | 0.01493981 | 1.044804
18.61761 | 33.3628 | 33.3082 | 32.26254 | 0.05459704 | 1.045661
18.62761 | 33.353 | 33.29635 | 32.24983 | 0.05664774 | 1.04652
18.63761 | 33.3467 | 33.28451 | 32.23713 | 0.06219187 | 1.047379
18.6476 | 33.3503 | 33.27268 | 32.22444 | 0.07761758 | 1.04824
18.6576 | 33.3336 | 33.26085 | 32.21175 | 0.07274871 | 1.049102
18.6676 | 33.3438 | 33.24903 | 32.19906 | 0.09477317 | 1.049965
18.6776 | 33.34 | 33.23721 | 32.18638 | 0.1027911 | 1.050829
18.6876 | 33.329 | 33.2254 | 32.1737 | 0.1036022 | 1.051695
18.69759 | 33.3028 | 33.2136 | 32.16104 | 0.08919508 | 1.052561
18.70759 | 33.2804 | 33.20181 | 32.14838 | 0.07859324 | 1.05343
18.71759 | 33.3094 | 33.19002 | 32.13572 | 0.119385 | 1.054299
18.72759 | 33.2909 | 33.17823 | 32.12306 | 0.1126699 | 1.05517
18.73759 | 33.2868 | 33.16645 | 32.11041 | 0.1203484 | 1.056041
18.74759 | 33.2724 | 33.15468 | 32.09777 | 0.1177202 | 1.056914
18.75758 | 33.2815 | 33.14293 | 32.08514 | 0.1385736 | 1.057788
18.76758 | 33.2841 | 33.13117 | 32.0725 | 0.1529323 | 1.058663
18.77758 | 33.2658 | 33.11942 | 32.05988 | 0.1463846 | 1.05954
18.78758 | 33.2512 | 33.10767 | 32.04725 | 0.1435301 | 1.060418
18.79758 | 33.2186 | 33.09593 | 32.03463 | 0.1226691 | 1.061297
18.80757 | 33.2056 | 33.08421 | 32.02203 | 0.1213897 | 1.062177
18.81757 | 33.1995 | 33.07248 | 32.00943 | 0.1270156 | 1.063059
18.82757 | 33.1976 | 33.06077 | 31.99682 | 0.1368347 | 1.063942
18.83757 | 33.1795 | 33.04905 | 31.98423 | 0.1304474 | 1.064826
18.84757 | 33.1773 | 33.03735 | 31.97164 | 0.1399536 | 1.065711
18.85757 | 33.1785 | 33.02565 | 31.95905 | 0.152853 | 1.066598
18.86756 | 33.1729 | 33.01397 | 31.94648 | 0.1589343 | 1.067485
18.87756 | 33.1431 | 33.00228 | 31.93391 | 0.1408207 | 1.068374
18.88756 | 33.1239 | 32.9906 | 31.92134 | 0.1333005 | 1.069264
18.89756 | 33.0909 | 32.97893 | 31.90877 | 0.1119736 | 1.070156
18.90756 | 33.0995 | 32.96726 | 31.89621 | 0.1322403 | 1.071049
18.91755 | 33.0642 | 32.95561 | 31.88367 | 0.1085887 | 1.071942
18.92755 | 33.0561 | 32.94396 | 31.87112 | 0.1121422 | 1.072838
18.93755 | 33.0561 | 32.93231 | 31.85858 | 0.1237891 | 1.073735
18.94755 | 33.0415 | 32.92067 | 31.84604 | 0.1208294 | 1.074633
18.95755 | 33.0293 | 32.90904 | 31.8335 | 0.1202631 | 1.075532
18.96755 | 33.0301 | 32.89741 | 31.82098 | 0.1326903 | 1.076433
18.97754 | 33.0217 | 32.8858 | 31.80847 | 0.1358992 | 1.077334
18.98754 | 32.983 | 32.87419 | 31.79595 | 0.1088132 | 1.078237
18.99754 | 32.9845 | 32.86258 | 31.78344 | 0.1219206 | 1.079141
19.00754 | 32.9461 | 32.85098 | 31.77093 | 0.09512138 | 1.080047
19.01754 | 32.9533 | 32.83938 | 31.75843 | 0.1139156 | 1.080954
19.02753 | 32.9343 | 32.82781 | 31.74595 | 0.1064917 | 1.081861
19.03753 | 32.925 | 32.81623 | 31.73346 | 0.1087728 | 1.082771
19.04753 | 32.9335 | 32.80465 | 31.72097 | 0.1288473 | 1.083682
19.05753 | 32.9057 | 32.79308 | 31.70849 | 0.1126152 | 1.084594
19.06753 | 32.9316 | 32.78152 | 31.69602 | 0.1500764 | 1.085508
19.07753 | 32.899 | 32.76997 | 31.68355 | 0.1290312 | 1.086423
19.08752 | 32.8911 | 32.75843 | 31.67109 | 0.1326678 | 1.087338
19.09752 | 32.8796 | 32.74689 | 31.65864 | 0.1327094 | 1.088255
19.10752 | 32.8458 | 32.73536 | 31.64618 | 0.1104444 | 1.089174
19.11752 | 32.8725 | 32.72383 | 31.63373 | 0.1486727 | 1.090094
19.12752 | 32.8428 | 32.71231 | 31.62129 | 0.1304945 | 1.091015
19.13751 | 32.8712 | 32.7008 | 31.60886 | 0.1703983 | 1.091937
19.14751 | 32.8422 | 32.68929 | 31.59643 | 0.152907 | 1.092861
19.15751 | 32.8393 | 32.67779 | 31.584 | 0.1615089 | 1.093787
19.16751 | 32.862 | 32.6663 | 31.57158 | 0.1957043 | 1.094713
19.17751 | 32.8212 | 32.65481 | 31.55917 | 0.1663932 | 1.095641
19.18751 | 32.8298 | 32.64332 | 31.54675 | 0.1864754 | 1.096571
19.1975 | 32.79 | 32.63186 | 31.53436 | 0.1581398 | 1.0975
19.2075 | 32.801 | 32.62039 | 31.52196 | 0.1806088 | 1.098433
19.2175 | 32.788 | 32.60893 | 31.50956 | 0.1790714 | 1.099366
19.2275 | 32.7829 | 32.59747 | 31.49717 | 0.1854272 | 1.100301
19.2375 | 32.7842 | 32.58602 | 31.48479 | 0.1981764 | 1.101237
19.24749 | 32.7672 | 32.57459 | 31.47242 | 0.1926076 | 1.102173
19.25749 | 32.7674 | 32.56316 | 31.46004 | 0.2042438 | 1.103112
19.26749 | 32.7738 | 32.55173 | 31.44767 | 0.2220735 | 1.104052
19.27749 | 32.7501 | 32.5403 | 31.43531 | 0.2097963 | 1.104994
19.28749 | 32.7342 | 32.52889 | 31.42295 | 0.2053127 | 1.105937
19.29749 | 32.7157 | 32.51748 | 31.4106 | 0.1982225 | 1.106881
19.30748 | 32.695 | 32.50609 | 31.39826 | 0.188914 | 1.107826
19.31748 | 32.7174 | 32.49469 | 31.38592 | 0.2227105 | 1.108773
19.32748 | 32.7061 | 32.4833 | 31.37358 | 0.2228006 | 1.109721
19.33748 | 32.6934 | 32.47192 | 31.36125 | 0.221484 | 1.110671
19.34748 | 32.6966 | 32.46054 | 31.34892 | 0.2360607 | 1.111622
19.35747 | 32.6841 | 32.44918 | 31.33661 | 0.2349195 | 1.112573
19.36747 | 32.6745 | 32.43782 | 31.32429 | 0.236683 | 1.113527
19.37747 | 32.6891 | 32.42646 | 31.31198 | 0.2626397 | 1.114483
19.38747 | 32.6473 | 32.41511 | 31.29967 | 0.2321903 | 1.115439
19.39747 | 32.597 | 32.40377 | 31.28737 | 0.193234 | 1.116397
19.40747 | 32.6151 | 32.39243 | 31.27507 | 0.2226711 | 1.117357
19.41746 | 32.6205 | 32.38111 | 31.26279 | 0.2393903 | 1.118317
19.42746 | 32.601 | 32.36979 | 31.25051 | 0.2312143 | 1.119279
19.43746 | 32.6091 | 32.35847 | 31.23823 | 0.2506315 | 1.120243
19.44746 | 32.5977 | 32.34716 | 31.22595 | 0.2505422 | 1.121208
19.45746 | 32.6014 | 32.33585 | 31.21368 | 0.2655464 | 1.122174
19.46745 | 32.6017 | 32.32457 | 31.20143 | 0.2771325 | 1.123141
19.47745 | 32.5629 | 32.31328 | 31.18917 | 0.2496235 | 1.124111
19.48745 | 32.5636 | 32.30199 | 31.17691 | 0.2616077 | 1.125081
19.49745 | 32.5284 | 32.29071 | 31.16466 | 0.2376854 | 1.126054
19.50745 | 32.5507 | 32.27944 | 31.15242 | 0.2712565 | 1.127027
19.51745 | 32.5411 | 32.26818 | 31.14018 | 0.2729209 | 1.128002
19.52744 | 32.5286 | 32.25693 | 31.12795 | 0.2716675 | 1.128978
19.53744 | 32.5254 | 32.24568 | 31.11573 | 0.2797187 | 1.129956
19.54744 | 32.5314 | 32.23444 | 31.1035 | 0.2969633 | 1.130935
19.55744 | 32.5515 | 32.2232 | 31.09128 | 0.3283012 | 1.131916
19.56744 | 32.5108 | 32.21197 | 31.07907 | 0.2988327 | 1.132898
19.57743 | 32.5225 | 32.20075 | 31.06687 | 0.3217462 | 1.133881
19.58743 | 32.4907 | 32.18954 | 31.05467 | 0.3011643 | 1.134866
19.59743 | 32.4835 | 32.17832 | 31.04247 | 0.3051758 | 1.135852
19.60743 | 32.4933 | 32.16712 | 31.03028 | 0.3261807 | 1.13684
19.61743 | 32.4942 | 32.15592 | 31.01809 | 0.338279 | 1.13783
19.62743 | 32.4794 | 32.14473 | 31.00591 | 0.3346706 | 1.138821
19.63742 | 32.4733 | 32.13356 | 30.99374 | 0.3397445 | 1.139812
19.64742 | 32.4763 | 32.12238 | 30.98157 | 0.3539229 | 1.140806
19.65742 | 32.4842 | 32.11121 | 30.9694 | 0.3729947 | 1.141802
19.66742 | 32.4408 | 32.10004 | 30.95724 | 0.3407598 | 1.142798
19.67742 | 32.4687 | 32.08888 | 30.94508 | 0.3798184 | 1.143797
19.68741 | 32.4226 | 32.07774 | 30.93295 | 0.3448593 | 1.144796
19.69741 | 32.43 | 32.0666 | 30.9208 | 0.3634045 | 1.145797
19.70741 | 32.4185 | 32.05546 | 30.90866 | 0.3630431 | 1.1468
19.71741 | 32.4276 | 32.04432 | 30.89652 | 0.3832752 | 1.147804
19.72741 | 32.4146 | 32.0332 | 30.88439 | 0.3814005 | 1.14881
19.73741 | 32.4169 | 32.02208 | 30.87226 | 0.3948194 | 1.149817
19.7474 | 32.4317 | 32.01098 | 30.86015 | 0.4207204 | 1.150825
19.7574 | 32.4096 | 31.99987 | 30.84804 | 0.409726 | 1.151835
19.7674 | 32.3981 | 31.98878 | 30.83593 | 0.4093249 | 1.152847
19.7774 | 32.3982 | 31.97768 | 30.82382 | 0.4205169 | 1.15386
19.7874 | 32.3174 | 31.9666 | 30.81172 | 0.3508025 | 1.154875
19.79739 | 32.3709 | 31.95553 | 30.79964 | 0.4153705 | 1.15589
19.80739 | 32.3548 | 31.94446 | 30.78755 | 0.4103429 | 1.156908
19.81739 | 32.3358 | 31.93339 | 30.77546 | 0.4024086 | 1.157927
19.82739 | 32.3192 | 31.92233 | 30.76338 | 0.3968677 | 1.158948
19.83739 | 32.336 | 31.91128 | 30.75131 | 0.4247201 | 1.159971
19.84739 | 32.3031 | 31.90023 | 30.73924 | 0.4028658 | 1.160995
19.85738 | 32.3077 | 31.88921 | 30.72719 | 0.4184938 | 1.162019
19.86738 | 32.2815 | 31.87817 | 30.71513 | 0.4033263 | 1.163046
19.87738 | 32.2743 | 31.86715 | 30.70307 | 0.4071523 | 1.164074
19.88738 | 32.2422 | 31.85613 | 30.69102 | 0.3860715 | 1.165105
19.89738 | 32.2385 | 31.84512 | 30.67898 | 0.393384 | 1.166136
19.90737 | 32.2306 | 31.83412 | 30.66695 | 0.3964789 | 1.167168
19.91737 | 32.2232 | 31.82312 | 30.65492 | 0.400078 | 1.168203
19.92737 | 32.1971 | 31.81213 | 30.64289 | 0.3849706 | 1.16924
19.93737 | 32.1932 | 31.80114 | 30.63087 | 0.3920568 | 1.170277
19.94737 | 32.1979 | 31.79016 | 30.61885 | 0.407736 | 1.171317
19.95737 | 32.1754 | 31.77919 | 30.60683 | 0.3962087 | 1.172358
19.96736 | 32.1589 | 31.76824 | 30.59484 | 0.3906636 | 1.173399
19.97736 | 32.1276 | 31.75728 | 30.58283 | 0.370323 | 1.174444
19.98736 | 32.1141 | 31.74632 | 30.57084 | 0.3677756 | 1.175489
19.99736 | 32.1428 | 31.73538 | 30.55884 | 0.4074217 | 1.176537
20.00736 | 32.0903 | 31.72444 | 30.54685 | 0.3658611 | 1.177585
20.01735 | 32.1005 | 31.71352 | 30.53488 | 0.3869828 | 1.178635
20.02735 | 32.1063 | 31.70259 | 30.5229 | 0.4037089 | 1.179687
20.03735 | 32.0738 | 31.69167 | 30.51093 | 0.3821283 | 1.180741
20.04735 | 32.0928 | 31.68076 | 30.49896 | 0.4120409 | 1.181796
20.05735 | 32.0793 | 31.66985 | 30.487 | 0.4094469 | 1.182853
20.06735 | 32.0527 | 31.65895 | 30.47504 | 0.3937464 | 1.183911
20.07734 | 32.0626 | 31.64807 | 30.4631 | 0.4145282 | 1.18497
20.08734 | 32.0436 | 31.63719 | 30.45115 | 0.4064141 | 1.186032
20.09734 | 32.0489 | 31.62631 | 30.43921 | 0.4225936 | 1.187095
20.10734 | 32.0364 | 31.61543 | 30.42727 | 0.4209663 | 1.18816
20.11734 | 32.049 | 31.60457 | 30.41534 | 0.4444323 | 1.189227
20.12733 | 32.024 | 31.59372 | 30.40343 | 0.4302809 | 1.190294
20.13733 | 32.031 | 31.58287 | 30.3915 | 0.4481335 | 1.191364
20.14733 | 32.0425 | 31.57202 | 30.37959 | 0.4704795 | 1.192435
20.15733 | 32.0164 | 31.56118 | 30.36767 | 0.4552188 | 1.193508
20.16733 | 32.0069 | 31.55035 | 30.35577 | 0.4565514 | 1.194583
20.17733 | 32.0259 | 31.53952 | 30.34386 | 0.4863774 | 1.19566
20.18732 | 32.0222 | 31.52871 | 30.33198 | 0.4934858 | 1.196737
20.19732 | 32.0314 | 31.5179 | 30.32009 | 0.5134984 | 1.197816
20.20732 | 32.0471 | 31.5071 | 30.3082 | 0.5400043 | 1.198898
20.21732 | 32.0164 | 31.4963 | 30.29632 | 0.5201035 | 1.199981
20.22732 | 32.0357 | 31.4855 | 30.28444 | 0.5501961 | 1.201065
20.23731 | 32.0411 | 31.47473 | 30.27258 | 0.5663713 | 1.20215
20.24731 | 32.0274 | 31.46395 | 30.26071 | 0.5634503 | 1.203238
20.25731 | 31.9988 | 31.45318 | 30.24885 | 0.5456228 | 1.204328
20.26731 | 32.0175 | 31.44241 | 30.23699 | 0.5750885 | 1.205419
20.27731 | 32.0167 | 31.43165 | 30.22514 | 0.5850476 | 1.206512
20.28731 | 32.0208 | 31.4209 | 30.21329 | 0.5999 | 1.207607
20.2973 | 32.0278 | 31.41016 | 30.20146 | 0.6176351 | 1.208702
20.3073 | 32.0254 | 31.39943 | 30.18963 | 0.6259741 | 1.2098
20.3173 | 32.028 | 31.38869 | 30.17779 | 0.6393062 | 1.2109
20.3273 | 32.0446 | 31.37797 | 30.16597 | 0.6666317 | 1.212002
20.3373 | 32.0211 | 31.36725 | 30.15414 | 0.6538507 | 1.213105
20.34729 | 32.0218 | 31.35655 | 30.14234 | 0.6652521 | 1.214209
20.35729 | 31.9967 | 31.34584 | 30.13053 | 0.6508577 | 1.215315
20.36729 | 31.9926 | 31.33514 | 30.11872 | 0.6574565 | 1.216423
20.37729 | 31.9992 | 31.32445 | 30.10692 | 0.6747485 | 1.217533
20.38729 | 32.0253 | 31.31377 | 30.09512 | 0.7115337 | 1.218645
20.39729 | 31.9981 | 31.30309 | 30.08333 | 0.6950123 | 1.219759
20.40728 | 32.0001 | 31.29243 | 30.07155 | 0.7076735 | 1.220873
20.41728 | 32.0027 | 31.28176 | 30.05977 | 0.7209387 | 1.22199
20.42728 | 32.0224 | 31.2711 | 30.04799 | 0.7512973 | 1.223108
20.43728 | 31.9852 | 31.26045 | 30.03622 | 0.724749 | 1.224229
20.44728 | 31.9637 | 31.24981 | 30.02445 | 0.7138942 | 1.225351
20.45727 | 31.9561 | 31.23918 | 30.0127 | 0.7169217 | 1.226474
20.46727 | 31.9711 | 31.22855 | 30.00095 | 0.7425532 | 1.227599
20.47727 | 31.9572 | 31.21792 | 29.9892 | 0.739278 | 1.228727
20.48727 | 31.9615 | 31.2073 | 29.97745 | 0.7541963 | 1.229856
20.49727 | 31.9413 | 31.19669 | 29.96571 | 0.7446077 | 1.230987
20.50727 | 31.949 | 31.18609 | 29.95397 | 0.7629125 | 1.232119
20.51726 | 31.9464 | 31.1755 | 29.94225 | 0.7708997 | 1.233253
20.52726 | 31.9273 | 31.16491 | 29.93052 | 0.7623908 | 1.234389
20.53726 | 31.9412 | 31.15432 | 29.9188 | 0.7868752 | 1.235527
20.54726 | 31.9002 | 31.14375 | 29.90708 | 0.7564533 | 1.236667
20.55726 | 31.9092 | 31.13318 | 29.89537 | 0.7760241 | 1.237808
20.56725 | 31.9119 | 31.12262 | 29.88367 | 0.7892777 | 1.238951
20.57725 | 31.9057 | 31.11206 | 29.87197 | 0.7936352 | 1.240096
20.58725 | 31.8926 | 31.10151 | 29.86027 | 0.7910861 | 1.241243
20.59725 | 31.8752 | 31.09097 | 29.84858 | 0.7842299 | 1.242392
20.60725 | 31.8694 | 31.08043 | 29.83689 | 0.7889675 | 1.243542
20.61725 | 31.8905 | 31.0699 | 29.82521 | 0.820598 | 1.244694
20.62724 | 31.8562 | 31.05939 | 29.81354 | 0.796811 | 1.245848
20.63724 | 31.8264 | 31.04887 | 29.80187 | 0.7775281 | 1.247004
20.64724 | 31.8394 | 31.03836 | 29.7902 | 0.8010383 | 1.248161
20.65724 | 31.8355 | 31.02786 | 29.77854 | 0.8076418 | 1.249321
20.66724 | 31.8334 | 31.01736 | 29.76688 | 0.8160385 | 1.250483
20.67723 | 31.8157 | 31.00688 | 29.75524 | 0.8088181 | 1.251645
20.68723 | 31.8081 | 30.9964 | 29.74359 | 0.8117012 | 1.25281
20.69723 | 31.7986 | 30.98592 | 29.73195 | 0.8126777 | 1.253977
20.70723 | 31.7991 | 30.97545 | 29.72031 | 0.8236473 | 1.255146
20.71723 | 31.8013 | 30.96499 | 29.70867 | 0.8363102 | 1.256317
20.72723 | 31.7839 | 30.95453 | 29.69704 | 0.8293664 | 1.257489
20.73722 | 31.7761 | 30.94409 | 29.68543 | 0.8320055 | 1.258662
20.74722 | 31.7585 | 30.93365 | 29.67381 | 0.824848 | 1.259838
20.75722 | 31.7598 | 30.92322 | 29.6622 | 0.8365838 | 1.261017
20.76722 | 31.7625 | 30.91279 | 29.65059 | 0.8497127 | 1.262197
20.77722 | 31.73 | 30.90236 | 29.63899 | 0.8276351 | 1.263379
20.78721 | 31.7194 | 30.89196 | 29.6274 | 0.8274402 | 1.264561
20.79721 | 31.7333 | 30.88155 | 29.6158 | 0.8517488 | 1.265747
20.80721 | 31.7031 | 30.87115 | 29.60421 | 0.8319508 | 1.266934
20.81721 | 31.7016 | 30.86075 | 29.59263 | 0.8408459 | 1.268124
20.82721 | 31.7059 | 30.85037 | 29.58105 | 0.8555341 | 1.269315
20.83721 | 31.6817 | 30.83998 | 29.56948 | 0.8417155 | 1.270508
20.8472 | 31.6893 | 30.82962 | 29.55792 | 0.8596801 | 1.271702
20.8572 | 31.672 | 30.81925 | 29.54635 | 0.852748 | 1.272899
20.8672 | 31.6667 | 30.80889 | 29.53479 | 0.8578091 | 1.274098
20.8772 | 31.6557 | 30.79854 | 29.52324 | 0.8571634 | 1.275299
20.8872 | 31.6377 | 30.78819 | 29.51169 | 0.8495109 | 1.276502
20.89719 | 31.6498 | 30.77786 | 29.50015 | 0.8719413 | 1.277706
20.90719 | 31.66 | 30.76752 | 29.48861 | 0.8924752 | 1.278912
20.91719 | 31.6242 | 30.7572 | 29.47708 | 0.8670023 | 1.280121
20.92719 | 31.6145 | 30.74688 | 29.46555 | 0.8676227 | 1.281331
20.93719 | 31.6272 | 30.73656 | 29.45402 | 0.8906361 | 1.282544
20.94719 | 31.6187 | 30.72626 | 29.4425 | 0.8924428 | 1.283758
20.95718 | 31.6036 | 30.71597 | 29.43099 | 0.8876323 | 1.284973
20.96718 | 31.5965 | 30.70567 | 29.41948 | 0.8908253 | 1.286192
20.97718 | 31.6003 | 30.69539 | 29.40798 | 0.9049115 | 1.287412
20.98718 | 31.5937 | 30.68511 | 29.39647 | 0.9085909 | 1.288634
20.99718 | 31.6102 | 30.67484 | 29.38498 | 0.9353636 | 1.289858
21.00717 | 31.592 | 30.66458 | 29.3735 | 0.9274189 | 1.291084
21.01717 | 31.5746 | 30.65432 | 29.36201 | 0.9202778 | 1.292312
21.02717 | 31.5869 | 30.64407 | 29.35053 | 0.9428298 | 1.293542
21.03717 | 31.5874 | 30.63383 | 29.33905 | 0.953575 | 1.294774
21.04717 | 31.5841 | 30.62359 | 29.32758 | 0.9605133 | 1.296008
21.05717 | 31.5642 | 30.61336 | 29.31611 | 0.9508449 | 1.297244
21.06716 | 31.5699 | 30.60314 | 29.30466 | 0.9667593 | 1.298481
21.07716 | 31.5704 | 30.59292 | 29.2932 | 0.9774772 | 1.299722
21.08716 | 31.5647 | 30.58271 | 29.28175 | 0.9819882 | 1.300964
21.09716 | 31.5772 | 30.57251 | 29.2703 | 1.004692 | 1.302208
21.10716 | 31.5613 | 30.56231 | 29.25886 | 0.9989896 | 1.303454
21.11715 | 31.5571 | 30.55213 | 29.24743 | 1.00497 | 1.304701
21.12715 | 31.5559 | 30.54195 | 29.236 | 1.013953 | 1.305951
21.13715 | 31.5553 | 30.53177 | 29.22457 | 1.02353 | 1.307204
21.14715 | 31.5406 | 30.5216 | 29.21314 | 1.019 | 1.308458
21.15715 | 31.5548 | 30.51144 | 29.20172 | 1.043363 | 1.309715
21.16715 | 31.532 | 30.50128 | 29.19031 | 1.030719 | 1.310973
21.17714 | 31.5374 | 30.49114 | 29.17891 | 1.046258 | 1.312232
21.18714 | 31.552 | 30.481 | 29.1675 | 1.071 | 1.313495
21.19714 | 31.5297 | 30.47086 | 29.1561 | 1.058836 | 1.314759
21.20714 | 31.519 | 30.46074 | 29.14471 | 1.058264 | 1.316026
21.21714 | 31.5243 | 30.45061 | 29.13332 | 1.073686 | 1.317295
21.22713 | 31.5229 | 30.44051 | 29.12194 | 1.082391 | 1.318564
21.23713 | 31.4968 | 30.4304 | 29.11056 | 1.066399 | 1.319837
21.24713 | 31.4991 | 30.4203 | 29.09919 | 1.0788 | 1.321112
21.25713 | 31.4948 | 30.41021 | 29.08782 | 1.084594 | 1.32239
21.26713 | 31.4873 | 30.40012 | 29.07645 | 1.087181 | 1.323669
21.27713 | 31.4895 | 30.39004 | 29.06509 | 1.099462 | 1.32495
21.28712 | 31.4766 | 30.37997 | 29.05374 | 1.096625 | 1.326232
21.29712 | 31.4842 | 30.36991 | 29.04239 | 1.114292 | 1.327518
21.30712 | 31.4585 | 30.35985 | 29.03104 | 1.098651 | 1.328805
21.31712 | 31.4521 | 30.3498 | 29.0197 | 1.102304 | 1.330095
21.32712 | 31.4631 | 30.33975 | 29.00836 | 1.12335 | 1.331387
21.33711 | 31.4215 | 30.32972 | 28.99704 | 1.091779 | 1.33268
21.34711 | 31.4239 | 30.31969 | 28.98571 | 1.104211 | 1.333976
21.35711 | 31.4241 | 30.30966 | 28.97439 | 1.114436 | 1.335274
21.36711 | 31.4183 | 30.29965 | 28.96307 | 1.118654 | 1.336575
21.37711 | 31.4096 | 30.28963 | 28.95176 | 1.119965 | 1.337877
21.38711 | 31.3949 | 30.27963 | 28.94045 | 1.11527 | 1.339182
21.3971 | 31.3822 | 30.26964 | 28.92916 | 1.112557 | 1.340487
21.4071 | 31.3988 | 30.25965 | 28.91786 | 1.139148 | 1.341797
21.4171 | 31.3661 | 30.24967 | 28.90656 | 1.116431 | 1.343108
21.4271 | 31.3584 | 30.23969 | 28.89527 | 1.118708 | 1.344421
21.4371 | 31.3606 | 30.22972 | 28.88399 | 1.130877 | 1.345737
21.44709 | 31.3312 | 30.21977 | 28.87272 | 1.11143 | 1.347053
21.45709 | 31.3411 | 30.20981 | 28.86144 | 1.131286 | 1.348373
21.46709 | 31.3323 | 30.19987 | 28.85017 | 1.132435 | 1.349695
21.47709 | 31.324 | 30.18992 | 28.8389 | 1.134077 | 1.35102
21.48709 | 31.3174 | 30.17999 | 28.82764 | 1.137411 | 1.352346
21.49709 | 31.3055 | 30.17006 | 28.81639 | 1.135439 | 1.353675
21.50708 | 31.295 | 30.16015 | 28.80514 | 1.13485 | 1.355005
21.51708 | 31.2967 | 30.15024 | 28.7939 | 1.146464 | 1.356338
21.52708 | 31.2798 | 30.14033 | 28.78266 | 1.139471 | 1.357674
21.53708 | 31.2702 | 30.13043 | 28.77142 | 1.139772 | 1.359011
21.54708 | 31.2824 | 30.12054 | 28.76018 | 1.161865 | 1.360351
21.55707 | 31.273 | 30.11066 | 28.74897 | 1.162341 | 1.361692
21.56707 | 31.2634 | 30.10078 | 28.73774 | 1.16262 | 1.363036
21.57707 | 31.2747 | 30.09091 | 28.72652 | 1.183792 | 1.364383
21.58707 | 31.2503 | 30.08104 | 28.71531 | 1.169257 | 1.365732
21.59707 | 31.2485 | 30.07118 | 28.7041 | 1.177316 | 1.367083
21.60706 | 31.2605 | 30.06134 | 28.69291 | 1.199157 | 1.368435
21.61706 | 31.2595 | 30.0515 | 28.68171 | 1.208001 | 1.369791
21.62706 | 31.2362 | 30.04166 | 28.67051 | 1.194538 | 1.371149
21.63706 | 31.2473 | 30.03183 | 28.65932 | 1.215468 | 1.372509
21.64706 | 31.2515 | 30.02201 | 28.64814 | 1.229492 | 1.373872
21.65706 | 31.2552 | 30.01219 | 28.63696 | 1.243008 | 1.375237
21.66705 | 31.2537 | 30.00239 | 28.62579 | 1.251307 | 1.376603
21.67705 | 31.24 | 29.99259 | 28.61462 | 1.247409 | 1.377972
21.68705 | 31.2493 | 29.9828 | 28.60345 | 1.266504 | 1.379344
21.69705 | 31.2446 | 29.97301 | 28.59229 | 1.271592 | 1.380718
21.70705 | 31.2423 | 29.96323 | 28.58113 | 1.279074 | 1.382094
21.71704 | 31.2374 | 29.95346 | 28.56999 | 1.283938 | 1.383472
21.72704 | 31.2446 | 29.9437 | 28.55884 | 1.300905 | 1.384853
21.73704 | 31.2502 | 29.93394 | 28.5477 | 1.316265 | 1.386236
21.74704 | 31.2528 | 29.92418 | 28.53656 | 1.328618 | 1.387622
21.75704 | 31.2578 | 29.91444 | 28.52543 | 1.343364 | 1.38901
21.76704 | 31.2499 | 29.9047 | 28.5143 | 1.345203 | 1.390401
21.77703 | 31.2429 | 29.89498 | 28.50318 | 1.347925 | 1.391792
21.78703 | 31.2442 | 29.88525 | 28.49206 | 1.358949 | 1.393188
21.79703 | 31.2566 | 29.87553 | 28.48095 | 1.381067 | 1.394585
21.80703 | 31.2284 | 29.86582 | 28.46984 | 1.362578 | 1.395985
21.81703 | 31.2353 | 29.85612 | 28.45873 | 1.379181 | 1.397388
21.82702 | 31.2426 | 29.84643 | 28.44764 | 1.396168 | 1.398791
21.83702 | 31.2461 | 29.83674 | 28.43654 | 1.409358 | 1.400198
21.84702 | 31.2532 | 29.82706 | 28.42545 | 1.42614 | 1.401608
21.85702 | 31.2365 | 29.81739 | 28.41437 | 1.419115 | 1.40302
21.86702 | 31.2315 | 29.80772 | 28.40328 | 1.423783 | 1.404434
21.87702 | 31.2463 | 29.79806 | 28.3922 | 1.448245 | 1.405851
21.88701 | 31.2235 | 29.78841 | 28.38114 | 1.435089 | 1.407269
21.89701 | 31.2251 | 29.77876 | 28.37007 | 1.446336 | 1.40869
21.90701 | 31.2242 | 29.76912 | 28.35901 | 1.455076 | 1.410114
21.91701 | 31.234 | 29.75949 | 28.34795 | 1.474508 | 1.411541
21.92701 | 31.2166 | 29.74987 | 28.3369 | 1.466734 | 1.41297
21.937 | 31.2344 | 29.74026 | 28.32586 | 1.494143 | 1.4144
21.947 | 31.2308 | 29.73065 | 28.31481 | 1.500154 | 1.415834
21.957 | 31.2148 | 29.72104 | 28.30377 | 1.493759 | 1.41727
21.967 | 31.2153 | 29.71144 | 28.29273 | 1.503856 | 1.418709
21.977 | 31.2176 | 29.70185 | 28.2817 | 1.515746 | 1.420151
21.987 | 31.2237 | 29.69227 | 28.27068 | 1.531429 | 1.421594
21.99699 | 31.196 | 29.6827 | 28.25967 | 1.513295 | 1.423039
22.00699 | 31.2164 | 29.67314 | 28.24865 | 1.543264 | 1.424488
22.01699 | 31.2234 | 29.66357 | 28.23764 | 1.559825 | 1.425939
22.02699 | 31.2111 | 29.65402 | 28.22663 | 1.55708 | 1.427393
22.03699 | 31.2316 | 29.64447 | 28.21562 | 1.587127 | 1.42885
22.04698 | 31.2218 | 29.63494 | 28.20464 | 1.586857 | 1.430307
22.05698 | 31.2173 | 29.62541 | 28.19364 | 1.59189 | 1.431769
22.06698 | 31.2227 | 29.61588 | 28.18265 | 1.606816 | 1.433232
22.07698 | 31.2201 | 29.60637 | 28.17167 | 1.613735 | 1.434699
22.08698 | 31.2178 | 29.59685 | 28.16069 | 1.620946 | 1.436168
22.09698 | 31.2359 | 29.58735 | 28.14971 | 1.64855 | 1.437639
22.10697 | 31.2276 | 29.57786 | 28.13875 | 1.649738 | 1.439112
22.11697 | 31.2204 | 29.56837 | 28.12778 | 1.652028 | 1.440589
22.12697 | 31.2525 | 29.55889 | 28.11682 | 1.693611 | 1.442068
22.13697 | 31.2432 | 29.54941 | 28.10586 | 1.693786 | 1.44355
22.14697 | 31.2295 | 29.53995 | 28.09491 | 1.689555 | 1.445034
22.15696 | 31.2467 | 29.53049 | 28.08397 | 1.716206 | 1.44652
22.16696 | 31.2446 | 29.52104 | 28.07303 | 1.72356 | 1.448009
22.17696 | 31.2462 | 29.51159 | 28.06209 | 1.734607 | 1.449502
22.18696 | 31.2584 | 29.50215 | 28.05116 | 1.756247 | 1.450997
22.19696 | 31.2408 | 29.49272 | 28.04023 | 1.748079 | 1.452494
22.20696 | 31.2552 | 29.4833 | 28.0293 | 1.771904 | 1.453994
22.21695 | 31.2608 | 29.47389 | 28.01839 | 1.786913 | 1.455495
22.22695 | 31.2505 | 29.46448 | 28.00748 | 1.786024 | 1.457001
22.23695 | 31.2401 | 29.45507 | 27.99656 | 1.785027 | 1.458509
22.24695 | 31.253 | 29.44568 | 27.98566 | 1.807323 | 1.460019
22.25695 | 31.2391 | 29.43629 | 27.97476 | 1.802812 | 1.461532
22.26694 | 31.2445 | 29.42692 | 27.96387 | 1.817585 | 1.463047
22.27694 | 31.2424 | 29.41754 | 27.95298 | 1.824859 | 1.464566
22.28694 | 31.2432 | 29.40817 | 27.94209 | 1.835026 | 1.466087
22.29694 | 31.2285 | 29.39881 | 27.9312 | 1.829686 | 1.467611
22.30694 | 31.2359 | 29.38946 | 27.92032 | 1.846439 | 1.469137
22.31694 | 31.22 | 29.38012 | 27.90945 | 1.839885 | 1.470667
22.32693 | 31.2265 | 29.37079 | 27.89859 | 1.855714 | 1.472197
22.33693 | 31.2057 | 29.36146 | 27.88772 | 1.844245 | 1.473732
22.34693 | 31.1913 | 29.35213 | 27.87686 | 1.839168 | 1.475269
22.35693 | 31.1918 | 29.34282 | 27.86601 | 1.848985 | 1.47681
22.36693 | 31.186 | 29.33351 | 27.85515 | 1.852494 | 1.478353
22.37692 | 31.1748 | 29.32421 | 27.84432 | 1.850586 | 1.479897
22.38692 | 31.1699 | 29.31492 | 27.83347 | 1.854981 | 1.481445
22.39692 | 31.1569 | 29.30563 | 27.82264 | 1.851268 | 1.482996
22.40692 | 31.1578 | 29.29635 | 27.8118 | 1.861448 | 1.48455
22.41692 | 31.1392 | 29.28708 | 27.80097 | 1.852121 | 1.486107
22.42692 | 31.1105 | 29.27781 | 27.79015 | 1.832686 | 1.487666
22.43691 | 31.119 | 29.26857 | 27.77934 | 1.850435 | 1.489227
22.44691 | 31.1001 | 29.25931 | 27.76852 | 1.840785 | 1.490792
22.45691 | 31.1021 | 29.25007 | 27.75771 | 1.852029 | 1.492359
22.46691 | 31.081 | 29.24084 | 27.74691 | 1.840165 | 1.49393
22.47691 | 31.0669 | 29.23161 | 27.7361 | 1.835293 | 1.495503
22.4869 | 31.0689 | 29.22239 | 27.72532 | 1.846505 | 1.497078
22.4969 | 31.0647 | 29.21318 | 27.71452 | 1.85152 | 1.498657
22.5069 | 31.0333 | 29.20397 | 27.70374 | 1.829326 | 1.500239
22.5169 | 31.0397 | 29.19477 | 27.69295 | 1.844925 | 1.501823
22.5269 | 31.0099 | 29.18558 | 27.68217 | 1.824317 | 1.503411
22.5369 | 31.0077 | 29.1764 | 27.6714 | 1.831302 | 1.505001
22.54689 | 30.9826 | 29.16723 | 27.66064 | 1.81537 | 1.506593
22.55689 | 30.9851 | 29.15806 | 27.64987 | 1.82704 | 1.508189
22.56689 | 30.9779 | 29.1489 | 27.63911 | 1.829002 | 1.509788
22.57689 | 30.9637 | 29.13974 | 27.62835 | 1.823957 | 1.51139
22.58689 | 30.977 | 29.1306 | 27.6176 | 1.846405 | 1.512994
22.59688 | 30.9556 | 29.12146 | 27.60686 | 1.834136 | 1.5146
22.60688 | 30.9402 | 29.11233 | 27.59612 | 1.827869 | 1.516211
22.61688 | 30.9421 | 29.10321 | 27.58538 | 1.838894 | 1.517824
22.62688 | 30.9407 | 29.09409 | 27.57465 | 1.846612 | 1.51944
22.63688 | 30.9265 | 29.08498 | 27.56392 | 1.841523 | 1.521059
22.64688 | 30.8941 | 29.07587 | 27.55319 | 1.818226 | 1.522682
22.65687 | 30.9134 | 29.06679 | 27.54248 | 1.846613 | 1.524305
22.66687 | 30.914 | 29.0577 | 27.53177 | 1.856301 | 1.525933
22.67687 | 30.9107 | 29.04862 | 27.52105 | 1.862082 | 1.527564
22.68687 | 30.8979 | 29.03954 | 27.51035 | 1.858355 | 1.529198
22.69687 | 30.8836 | 29.03048 | 27.49964 | 1.853121 | 1.530834
22.70686 | 30.8854 | 29.02143 | 27.48896 | 1.863971 | 1.532473
22.71686 | 30.8696 | 29.01238 | 27.47826 | 1.857222 | 1.534115
22.72686 | 30.8875 | 29.00333 | 27.46757 | 1.884166 | 1.535761
22.73686 | 30.8689 | 28.9943 | 27.45689 | 1.874601 | 1.53741
22.74686 | 30.865 | 28.98527 | 27.44621 | 1.87973 | 1.539062
22.75686 | 30.8573 | 28.97625 | 27.43553 | 1.881052 | 1.540716
22.76685 | 30.8625 | 28.96724 | 27.42487 | 1.895256 | 1.542373
22.77685 | 30.8475 | 28.95824 | 27.4142 | 1.889262 | 1.544033
22.78685 | 30.8292 | 28.94924 | 27.40354 | 1.879961 | 1.545697
22.79685 | 30.83 | 28.94025 | 27.39288 | 1.889752 | 1.547364
22.80685 | 30.8297 | 28.93126 | 27.38223 | 1.898436 | 1.549034
22.81684 | 30.8307 | 28.9223 | 27.37159 | 1.908403 | 1.550705
22.82684 | 30.8149 | 28.91333 | 27.36095 | 1.901572 | 1.552382
22.83684 | 30.8021 | 28.90437 | 27.35031 | 1.897733 | 1.554061
22.84684 | 30.8012 | 28.89541 | 27.33967 | 1.905786 | 1.555743
22.85684 | 30.8028 | 28.88647 | 27.32904 | 1.916333 | 1.557428
22.86684 | 30.7802 | 28.87753 | 27.31841 | 1.902671 | 1.559116
22.87683 | 30.7817 | 28.86861 | 27.3078 | 1.913093 | 1.560806
22.88683 | 30.7686 | 28.85968 | 27.29718 | 1.908916 | 1.562501
22.89683 | 30.762 | 28.85077 | 27.28657 | 1.911232 | 1.564199
22.90683 | 30.761 | 28.84186 | 27.27596 | 1.919141 | 1.565899
22.91683 | 30.7598 | 28.83296 | 27.26536 | 1.926841 | 1.567603
22.92682 | 30.7496 | 28.82407 | 27.25477 | 1.925526 | 1.569309
22.93682 | 30.7603 | 28.81519 | 27.24417 | 1.945111 | 1.571019
22.94682 | 30.7448 | 28.80631 | 27.23358 | 1.938489 | 1.572732
22.95682 | 30.7318 | 28.79744 | 27.22299 | 1.934359 | 1.574449
22.96682 | 30.7379 | 28.78858 | 27.21241 | 1.949322 | 1.576169
22.97682 | 30.7445 | 28.77972 | 27.20183 | 1.964777 | 1.577892
22.98681 | 30.7233 | 28.77088 | 27.19127 | 1.952416 | 1.579616
22.99681 | 30.7211 | 28.76204 | 27.1807 | 1.959056 | 1.581345
23.00681 | 30.724 | 28.75321 | 27.17013 | 1.970788 | 1.583078
23.01681 | 30.7496 | 28.74439 | 27.15957 | 2.005213 | 1.584814
23.02681 | 30.7169 | 28.73557 | 27.14902 | 1.98133 | 1.586553
23.0368 | 30.7122 | 28.72677 | 27.13848 | 1.985431 | 1.588293
23.0468 | 30.7273 | 28.71797 | 27.12793 | 2.009332 | 1.590039
23.0568 | 30.7424 | 28.70917 | 27.11739 | 2.033226 | 1.591787
23.0668 | 30.7175 | 28.70039 | 27.10685 | 2.017113 | 1.593539
23.0768 | 30.6979 | 28.69161 | 27.09631 | 2.006292 | 1.595294
23.0868 | 30.7138 | 28.68284 | 27.08578 | 2.030962 | 1.597053
23.09679 | 30.728 | 28.67408 | 27.07527 | 2.053917 | 1.598813
23.10679 | 30.7249 | 28.66533 | 27.06475 | 2.059573 | 1.600578
23.11679 | 30.7066 | 28.65658 | 27.05423 | 2.050021 | 1.602347
23.12679 | 30.6955 | 28.64784 | 27.04372 | 2.047661 | 1.604118
23.13679 | 30.7222 | 28.63911 | 27.03321 | 2.083094 | 1.605893
23.14678 | 30.6943 | 28.63039 | 27.02272 | 2.06391 | 1.60767
23.15678 | 30.701 | 28.62167 | 27.01222 | 2.079327 | 1.609451
23.16678 | 30.6924 | 28.61296 | 27.00173 | 2.079436 | 1.611236
23.17678 | 30.6869 | 28.60426 | 26.99124 | 2.082638 | 1.613025
23.18678 | 30.686 | 28.59557 | 26.98075 | 2.090432 | 1.614816
23.19678 | 30.6762 | 28.58688 | 26.97027 | 2.089318 | 1.616612
23.20677 | 30.6751 | 28.57821 | 26.9598 | 2.096888 | 1.618408
23.21677 | 30.6806 | 28.56954 | 26.94933 | 2.111058 | 1.62021
23.22677 | 30.6823 | 28.56088 | 26.93886 | 2.121421 | 1.622015
23.23677 | 30.6496 | 28.55222 | 26.9284 | 2.097376 | 1.623824
23.24677 | 30.6527 | 28.54358 | 26.91794 | 2.109124 | 1.625636
23.25676 | 30.6627 | 28.53495 | 26.9075 | 2.127755 | 1.62745
23.26676 | 30.6673 | 28.52631 | 26.89704 | 2.140986 | 1.629269
23.27676 | 30.6303 | 28.51769 | 26.8866 | 2.11261 | 1.631091
23.28676 | 30.6409 | 28.50907 | 26.87616 | 2.131826 | 1.632917
23.29676 | 30.6361 | 28.50047 | 26.86572 | 2.135635 | 1.634747
23.30676 | 30.6483 | 28.49186 | 26.85529 | 2.156435 | 1.636579
23.31675 | 30.647 | 28.48328 | 26.84487 | 2.163719 | 1.638414
23.32675 | 30.6262 | 28.4747 | 26.83444 | 2.151504 | 1.640253
23.33675 | 30.6148 | 28.46612 | 26.82402 | 2.148681 | 1.642096
23.34675 | 30.6242 | 28.45755 | 26.81361 | 2.16665 | 1.643943
23.35675 | 30.6305 | 28.44899 | 26.80319 | 2.181512 | 1.645794
23.36674 | 30.6299 | 28.44044 | 26.7928 | 2.189456 | 1.647646
23.37674 | 30.6111 | 28.4319 | 26.7824 | 2.179202 | 1.649503
23.38674 | 30.6165 | 28.42336 | 26.772 | 2.19314 | 1.651364
23.39674 | 30.6122 | 28.41483 | 26.7616 | 2.197369 | 1.653228
23.40674 | 30.6211 | 28.40631 | 26.75121 | 2.214791 | 1.655096
23.41674 | 30.6009 | 28.39779 | 26.74083 | 2.203105 | 1.656968
23.42673 | 30.6071 | 28.3893 | 26.73046 | 2.217802 | 1.658841
23.43673 | 30.5977 | 28.3808 | 26.72008 | 2.216901 | 1.66072
23.44673 | 30.6045 | 28.37231 | 26.70971 | 2.232191 | 1.662602
23.45673 | 30.5787 | 28.36383 | 26.69934 | 2.214873 | 1.664488
23.46673 | 30.6042 | 28.35535 | 26.68898 | 2.248847 | 1.666377
23.47672 | 30.5892 | 28.34689 | 26.67863 | 2.242305 | 1.668269
23.48672 | 30.5963 | 28.33844 | 26.66827 | 2.257864 | 1.670166
23.49672 | 30.5835 | 28.32999 | 26.65792 | 2.253514 | 1.672066
23.50672 | 30.5841 | 28.32154 | 26.64757 | 2.262557 | 1.67397
23.51672 | 30.5793 | 28.31311 | 26.63723 | 2.266191 | 1.675878
23.52672 | 30.5612 | 28.30468 | 26.62689 | 2.256518 | 1.67779
23.53671 | 30.5794 | 28.29627 | 26.61657 | 2.283128 | 1.679703
23.54671 | 30.5806 | 28.28786 | 26.60624 | 2.292738 | 1.681622
23.55671 | 30.576 | 28.27946 | 26.59591 | 2.296541 | 1.683544
23.56671 | 30.5746 | 28.27106 | 26.58559 | 2.303535 | 1.685471
23.57671 | 30.5628 | 28.26268 | 26.57528 | 2.300122 | 1.687401
23.5867 | 30.5631 | 28.25431 | 26.56498 | 2.308792 | 1.689332
23.5967 | 30.5768 | 28.24594 | 26.55467 | 2.330862 | 1.69127
23.6067 | 30.5549 | 28.23758 | 26.54436 | 2.317324 | 1.693211
23.6167 | 30.5526 | 28.22922 | 26.53406 | 2.323379 | 1.695156
23.6267 | 30.5586 | 28.22087 | 26.52377 | 2.337725 | 1.697105
23.6367 | 30.5628 | 28.21254 | 26.51348 | 2.350263 | 1.699058
23.64669 | 30.5569 | 28.20422 | 26.5032 | 2.352685 | 1.701012
23.65669 | 30.5561 | 28.19589 | 26.49292 | 2.360207 | 1.702973
23.66669 | 30.5639 | 28.18758 | 26.48264 | 2.376321 | 1.704937
23.67669 | 30.5321 | 28.17927 | 26.47237 | 2.352826 | 1.706905
23.68669 | 30.5495 | 28.17098 | 26.4621 | 2.378524 | 1.708876
23.69668 | 30.5386 | 28.16269 | 26.45184 | 2.375905 | 1.71085
23.70668 | 30.533 | 28.15441 | 26.44158 | 2.378587 | 1.712829
23.71668 | 30.5411 | 28.14614 | 26.43133 | 2.39496 | 1.714813
23.72668 | 30.5385 | 28.13787 | 26.42107 | 2.400625 | 1.7168
23.73668 | 30.5033 | 28.12962 | 26.41083 | 2.373682 | 1.718791
23.74668 | 30.527 | 28.12137 | 26.40058 | 2.405631 | 1.720786
23.75667 | 30.5047 | 28.11314 | 26.39035 | 2.391563 | 1.722783
23.76667 | 30.5095 | 28.1049 | 26.38012 | 2.404596 | 1.724786
23.77667 | 30.4985 | 28.09668 | 26.36989 | 2.40182 | 1.726793
23.78667 | 30.5005 | 28.08846 | 26.35966 | 2.412036 | 1.728803
23.79667 | 30.4801 | 28.08026 | 26.34944 | 2.399844 | 1.730818
23.80666 | 30.4625 | 28.07206 | 26.33923 | 2.390435 | 1.732835
23.81666 | 30.4644 | 28.06387 | 26.32902 | 2.400527 | 1.734857
23.82666 | 30.457 | 28.05569 | 26.31881 | 2.40131 | 1.736884
23.83666 | 30.4338 | 28.04752 | 26.3086 | 2.386285 | 1.738915
23.84666 | 30.4446 | 28.03935 | 26.2984 | 2.405251 | 1.740949
23.85666 | 30.4163 | 28.03119 | 26.2882 | 2.38511 | 1.742988
23.86665 | 30.4175 | 28.02305 | 26.27802 | 2.394452 | 1.745029
23.87665 | 30.3976 | 28.01491 | 26.26783 | 2.382694 | 1.747075
23.88665 | 30.3838 | 28.00677 | 26.25765 | 2.377028 | 1.749126
23.89665 | 30.3724 | 27.99865 | 26.24747 | 2.373752 | 1.751181
23.90665 | 30.365 | 27.99053 | 26.23729 | 2.374469 | 1.75324
23.91664 | 30.3584 | 27.98243 | 26.22713 | 2.37597 | 1.755301
23.92664 | 30.3436 | 27.97433 | 26.21696 | 2.36927 | 1.757368
23.93664 | 30.3207 | 27.96624 | 26.2068 | 2.354463 | 1.759439
23.94664 | 30.2997 | 27.95815 | 26.19664 | 2.341546 | 1.761515
23.95664 | 30.2951 | 27.95008 | 26.18648 | 2.345021 | 1.763594
23.96664 | 30.2971 | 27.94201 | 26.17633 | 2.355088 | 1.765678
23.97663 | 30.2741 | 27.93396 | 26.1662 | 2.340139 | 1.767764
23.98663 | 30.2575 | 27.92591 | 26.15606 | 2.331589 | 1.769856
23.99663 | 30.2539 | 27.91787 | 26.14592 | 2.336031 | 1.771952
24.00663 | 30.2345 | 27.90984 | 26.13578 | 2.324664 | 1.774052
24.01663 | 30.2142 | 27.90181 | 26.12565 | 2.312389 | 1.776157
24.02662 | 30.195 | 27.8938 | 26.11554 | 2.301198 | 1.778264
24.03662 | 30.1964 | 27.88579 | 26.10542 | 2.310606 | 1.780377
24.04662 | 30.1878 | 27.87779 | 26.0953 | 2.310006 | 1.782494
24.05662 | 30.1689 | 27.8698 | 26.08519 | 2.299097 | 1.784616
24.06662 | 30.1685 | 27.86182 | 26.07508 | 2.30668 | 1.786741
24.07662 | 30.1348 | 27.85385 | 26.06497 | 2.280954 | 1.788872
24.08661 | 30.1287 | 27.84589 | 26.05488 | 2.282812 | 1.791003
24.09661 | 30.1298 | 27.83793 | 26.04479 | 2.291869 | 1.793142
24.10661 | 30.1184 | 27.82998 | 26.0347 | 2.288418 | 1.795286
24.11661 | 30.0865 | 27.82204 | 26.02461 | 2.264459 | 1.797433
24.12661 | 30.092 | 27.81411 | 26.01453 | 2.277891 | 1.799584
24.1366 | 30.0761 | 27.80619 | 26.00446 | 2.269906 | 1.801738
24.1466 | 30.0851 | 27.79828 | 25.99438 | 2.286821 | 1.803898
24.1566 | 30.0527 | 27.79037 | 25.98431 | 2.262327 | 1.806063
24.1666 | 30.0471 | 27.78248 | 25.97424 | 2.264625 | 1.808233
24.1766 | 30.0425 | 27.77459 | 25.96418 | 2.267914 | 1.810406
24.1866 | 30.0377 | 27.76671 | 25.95412 | 2.270995 | 1.812584
24.19659 | 30.0278 | 27.75884 | 25.94408 | 2.268959 | 1.814764
24.20659 | 30.0334 | 27.75098 | 25.93403 | 2.282422 | 1.816951
24.21659 | 30.0054 | 27.74312 | 25.92398 | 2.262277 | 1.819142
24.22659 | 30.001 | 27.73528 | 25.91394 | 2.265723 | 1.821338
24.23659 | 29.9967 | 27.72744 | 25.9039 | 2.26926 | 1.823538
24.24658 | 29.9764 | 27.71962 | 25.89388 | 2.256781 | 1.825741
24.25658 | 29.9891 | 27.7118 | 25.88385 | 2.277302 | 1.82795
24.26658 | 29.9733 | 27.70399 | 25.87382 | 2.269313 | 1.830164
24.27658 | 29.9642 | 27.69618 | 25.8638 | 2.268016 | 1.832382
24.28658 | 29.9666 | 27.68839 | 25.85379 | 2.27821 | 1.834604
24.29658 | 29.9531 | 27.6806 | 25.84377 | 2.272496 | 1.836832
24.30657 | 29.9464 | 27.67284 | 25.83377 | 2.273565 | 1.839062
24.31657 | 29.934 | 27.66507 | 25.82377 | 2.268933 | 1.841298
24.32657 | 29.9297 | 27.65731 | 25.81377 | 2.272392 | 1.843539
24.33657 | 29.9046 | 27.64956 | 25.80377 | 2.255043 | 1.845785
24.34657 | 29.9093 | 27.64182 | 25.79378 | 2.267484 | 1.848035
24.35656 | 29.9029 | 27.63409 | 25.7838 | 2.26881 | 1.850288
24.36656 | 29.8894 | 27.62637 | 25.77382 | 2.263034 | 1.852547
24.37656 | 29.8975 | 27.61865 | 25.76384 | 2.27885 | 1.854812
24.38656 | 29.8713 | 27.61094 | 25.75386 | 2.260356 | 1.857081
24.39656 | 29.867 | 27.60325 | 25.74389 | 2.263754 | 1.859354
24.40656 | 29.8475 | 27.59556 | 25.73392 | 2.251944 | 1.861632
24.41655 | 29.8484 | 27.58788 | 25.72397 | 2.260516 | 1.863913
24.42655 | 29.8436 | 27.58021 | 25.71401 | 2.263388 | 1.866201
24.43655 | 29.813 | 27.57255 | 25.70406 | 2.24045 | 1.868493
24.44655 | 29.8223 | 27.5649 | 25.69411 | 2.257404 | 1.870791
24.45655 | 29.8185 | 27.55725 | 25.68416 | 2.261249 | 1.873092
24.46654 | 29.7926 | 27.54962 | 25.67423 | 2.242977 | 1.875397
24.47654 | 29.7881 | 27.542 | 25.66429 | 2.246104 | 1.877708
24.48654 | 29.7827 | 27.53438 | 25.65435 | 2.248323 | 1.880025
24.49654 | 29.767 | 27.52677 | 25.64442 | 2.240232 | 1.882346
24.50654 | 29.7692 | 27.51917 | 25.6345 | 2.250032 | 1.884672
24.51654 | 29.7519 | 27.51158 | 25.62457 | 2.240324 | 1.887003
24.52653 | 29.74 | 27.504 | 25.61467 | 2.235999 | 1.889336
24.53653 | 29.7324 | 27.49643 | 25.60475 | 2.235972 | 1.891677
24.54653 | 29.7446 | 27.48886 | 25.59484 | 2.255736 | 1.894022
24.55653 | 29.7324 | 27.48131 | 25.58494 | 2.251092 | 1.896372
24.56653 | 29.7157 | 27.47376 | 25.57503 | 2.241939 | 1.898728
24.57652 | 29.6926 | 27.46623 | 25.56515 | 2.226368 | 1.901086
24.58652 | 29.7054 | 27.4587 | 25.55525 | 2.246697 | 1.903451
24.59652 | 29.7039 | 27.45118 | 25.54536 | 2.252716 | 1.905821
24.60652 | 29.7033 | 27.44367 | 25.53548 | 2.259627 | 1.908196
24.61652 | 29.6886 | 27.43617 | 25.5256 | 2.252428 | 1.910576
24.62652 | 29.686 | 27.42868 | 25.51572 | 2.25732 | 1.912961
24.63651 | 29.6838 | 27.4212 | 25.50585 | 2.262596 | 1.915349
24.64651 | 29.6778 | 27.41373 | 25.49599 | 2.26407 | 1.917744
24.65651 | 29.6844 | 27.40627 | 25.48612 | 2.278135 | 1.920145
24.66651 | 29.6596 | 27.39881 | 25.47626 | 2.260791 | 1.92255
24.67651 | 29.6719 | 27.39136 | 25.4664 | 2.280537 | 1.92496
24.6865 | 29.6595 | 27.38393 | 25.45656 | 2.275567 | 1.927373
24.6965 | 29.6657 | 27.3765 | 25.44671 | 2.289196 | 1.929794
24.7065 | 29.66 | 27.36909 | 25.43687 | 2.290915 | 1.93222
24.7165 | 29.6583 | 27.36168 | 25.42702 | 2.296625 | 1.934651
24.7265 | 29.6676 | 27.35427 | 25.41719 | 2.313326 | 1.937086
24.7365 | 29.6469 | 27.34688 | 25.40736 | 2.300017 | 1.939528
24.74649 | 29.6391 | 27.33951 | 25.39754 | 2.299592 | 1.941972
24.75649 | 29.6403 | 27.33213 | 25.38771 | 2.308165 | 1.944423
24.76649 | 29.6476 | 27.32477 | 25.37789 | 2.322829 | 1.94688
24.77649 | 29.6379 | 27.31742 | 25.36807 | 2.320483 | 1.949342
24.78649 | 29.6435 | 27.31007 | 25.35826 | 2.333429 | 1.951809
24.79648 | 29.6138 | 27.30274 | 25.34846 | 2.311057 | 1.954279
24.80648 | 29.6232 | 27.29542 | 25.33866 | 2.327784 | 1.956757
24.81648 | 29.6267 | 27.2881 | 25.32886 | 2.338602 | 1.95924
24.82648 | 29.6204 | 27.28079 | 25.31906 | 2.339609 | 1.961728
24.83648 | 29.6199 | 27.27349 | 25.30927 | 2.346408 | 1.964222
24.84648 | 29.606 | 27.2662 | 25.29948 | 2.339797 | 1.966721
24.85647 | 29.6036 | 27.25893 | 25.28971 | 2.34467 | 1.969223
24.86647 | 29.6047 | 27.25166 | 25.27993 | 2.35304 | 1.971733
24.87647 | 29.6086 | 27.2444 | 25.27015 | 2.364202 | 1.974248
24.88647 | 29.5864 | 27.23715 | 25.26038 | 2.349253 | 1.976769
24.89647 | 29.5854 | 27.2299 | 25.25061 | 2.355495 | 1.979295
24.90646 | 29.594 | 27.22268 | 25.24086 | 2.371321 | 1.981823
24.91646 | 29.5834 | 27.21546 | 25.2311 | 2.367944 | 1.98436
24.92646 | 29.5892 | 27.20824 | 25.22134 | 2.380958 | 1.986903
24.93646 | 29.5659 | 27.20104 | 25.21159 | 2.364863 | 1.98945
24.94646 | 29.5653 | 27.19384 | 25.20184 | 2.371458 | 1.992004
24.95645 | 29.5818 | 27.18666 | 25.1921 | 2.395136 | 1.99456
24.96645 | 29.5658 | 27.17949 | 25.18236 | 2.386312 | 1.997124
24.97645 | 29.5737 | 27.17232 | 25.17263 | 2.401378 | 1.999694
24.98645 | 29.5434 | 27.16517 | 25.1629 | 2.378234 | 2.00227
24.99645 | 29.549 | 27.15802 | 25.15317 | 2.390982 | 2.004851
25.00645 | 29.5561 | 27.15088 | 25.14344 | 2.405219 | 2.007438
25.01644 | 29.5535 | 27.14376 | 25.13373 | 2.40974 | 2.010027
25.02644 | 29.5457 | 27.13664 | 25.12402 | 2.409058 | 2.012625
25.03644 | 29.5371 | 27.12953 | 25.1143 | 2.407567 | 2.015229
25.04644 | 29.541 | 27.12243 | 25.1046 | 2.418566 | 2.017838
25.05644 | 29.5309 | 27.11534 | 25.09489 | 2.415555 | 2.020453
25.06643 | 29.553 | 27.10827 | 25.0852 | 2.444728 | 2.023071
25.07643 | 29.5392 | 27.1012 | 25.0755 | 2.437998 | 2.025697
25.08643 | 29.5286 | 27.09414 | 25.06581 | 2.434458 | 2.028329
25.09643 | 29.5181 | 27.08709 | 25.05612 | 2.431009 | 2.030967
25.10643 | 29.5302 | 27.08005 | 25.04644 | 2.45015 | 2.033611
25.11643 | 29.5305 | 27.07302 | 25.03676 | 2.457481 | 2.03626
25.12642 | 29.5338 | 27.066 | 25.02709 | 2.467795 | 2.038913
25.13642 | 29.5355 | 27.05899 | 25.01742 | 2.476507 | 2.041574
25.14642 | 29.5409 | 27.05199 | 25.00775 | 2.488908 | 2.044241
25.15642 | 29.5397 | 27.045 | 24.99809 | 2.4947 | 2.046914
25.16642 | 29.5451 | 27.03802 | 24.98843 | 2.507082 | 2.049592
25.17641 | 29.544 | 27.03105 | 24.97878 | 2.512947 | 2.052274
25.18641 | 29.5482 | 27.02409 | 24.96913 | 2.52411 | 2.054964
25.19641 | 29.5552 | 27.01714 | 24.95948 | 2.538062 | 2.057661
25.20641 | 29.5717 | 27.0102 | 24.94983 | 2.561505 | 2.060363
25.21641 | 29.5917 | 27.00326 | 24.94019 | 2.588437 | 2.063072
25.22641 | 29.5905 | 26.99634 | 24.93055 | 2.59416 | 2.065786
25.2364 | 29.5966 | 26.98943 | 24.92093 | 2.607166 | 2.068503
25.2464 | 29.5932 | 26.98253 | 24.9113 | 2.610669 | 2.071229
25.2564 | 29.6289 | 26.97564 | 24.90168 | 2.653261 | 2.073962
25.2664 | 29.6303 | 26.96876 | 24.89206 | 2.661544 | 2.076701
25.2764 | 29.642 | 26.96188 | 24.88244 | 2.680117 | 2.079445
25.28639 | 29.6724 | 26.95503 | 24.87283 | 2.717373 | 2.082193
25.29639 | 29.6726 | 26.94817 | 24.86322 | 2.724425 | 2.08495
25.30639 | 29.6951 | 26.94133 | 24.85362 | 2.753768 | 2.087712
25.31639 | 29.722 | 26.9345 | 24.84402 | 2.787501 | 2.090481
25.32639 | 29.7374 | 26.92768 | 24.83442 | 2.809723 | 2.093257
25.33639 | 29.7447 | 26.92086 | 24.82483 | 2.823835 | 2.096038
25.34638 | 29.7796 | 26.91407 | 24.81525 | 2.865531 | 2.098822
25.35638 | 29.7973 | 26.90728 | 24.80566 | 2.890023 | 2.101616
25.36638 | 29.8335 | 26.90049 | 24.79608 | 2.933005 | 2.104416
25.37638 | 29.8373 | 26.89372 | 24.7865 | 2.943577 | 2.107223
25.38638 | 29.8722 | 26.88696 | 24.77693 | 2.985239 | 2.110035
25.39637 | 29.9011 | 26.88022 | 24.76737 | 3.020883 | 2.112851
25.40637 | 29.9451 | 26.87348 | 24.7578 | 3.071624 | 2.115677
25.41637 | 29.9767 | 26.86674 | 24.74824 | 3.109955 | 2.118508
25.42637 | 30.0101 | 26.86002 | 24.73868 | 3.150076 | 2.121346
25.43637 | 30.03 | 26.85331 | 24.72912 | 3.176686 | 2.124191
25.44637 | 30.0657 | 26.84661 | 24.71957 | 3.219086 | 2.127041
25.45636 | 30.1218 | 26.83993 | 24.71004 | 3.281869 | 2.129896
25.46636 | 30.163 | 26.83325 | 24.70049 | 3.329748 | 2.13276
25.47636 | 30.2104 | 26.82658 | 24.69095 | 3.383817 | 2.13563
25.48636 | 30.2599 | 26.81992 | 24.68142 | 3.439976 | 2.138506
25.49636 | 30.3151 | 26.81328 | 24.67189 | 3.501824 | 2.141389
25.50635 | 30.3466 | 26.80665 | 24.66237 | 3.539955 | 2.144276
25.51635 | 30.4162 | 26.80002 | 24.65285 | 3.616183 | 2.147172
25.52635 | 30.4888 | 26.7934 | 24.64333 | 3.695399 | 2.150075
25.53635 | 30.5409 | 26.78679 | 24.63381 | 3.754106 | 2.152984
25.54635 | 30.6085 | 26.7802 | 24.6243 | 3.828302 | 2.1559
25.55635 | 30.6767 | 26.77361 | 24.61479 | 3.903087 | 2.158823
25.56634 | 30.7553 | 26.76704 | 24.6053 | 3.988255 | 2.161749
25.57634 | 30.8274 | 26.76048 | 24.5958 | 4.06692 | 2.164685
25.58634 | 30.9063 | 26.75393 | 24.5863 | 4.152374 | 2.167627
25.59634 | 30.9856 | 26.74738 | 24.57681 | 4.238217 | 2.170577
25.60634 | 31.0715 | 26.74085 | 24.56732 | 4.330649 | 2.173533
25.61633 | 31.1501 | 26.73433 | 24.55784 | 4.415765 | 2.176493
25.62633 | 31.2417 | 26.72782 | 24.54836 | 4.513876 | 2.179462
25.63633 | 31.3382 | 26.72132 | 24.53888 | 4.616877 | 2.182439
25.64633 | 31.4405 | 26.71483 | 24.52941 | 4.725667 | 2.185422
25.65633 | 31.5254 | 26.70835 | 24.51994 | 4.817047 | 2.188412
25.66633 | 31.6316 | 26.70188 | 24.51048 | 4.929715 | 2.191409
25.67632 | 31.7289 | 26.69543 | 24.50102 | 5.033467 | 2.19441
25.68632 | 31.8418 | 26.68899 | 24.49157 | 5.152814 | 2.19742
25.69632 | 31.9377 | 26.68255 | 24.48211 | 5.25515 | 2.200438
25.70632 | 32.0451 | 26.67612 | 24.47266 | 5.368976 | 2.203463
25.71632 | 32.1589 | 26.66971 | 24.46322 | 5.489191 | 2.206494
25.72631 | 32.2674 | 26.66331 | 24.45378 | 5.604088 | 2.20953
25.73631 | 32.3792 | 26.65692 | 24.44434 | 5.722281 | 2.212575
25.74631 | 32.4924 | 26.65054 | 24.43491 | 5.841863 | 2.215628
25.75631 | 32.6113 | 26.64417 | 24.42548 | 5.967134 | 2.218688
25.76631 | 32.734 | 26.63781 | 24.41605 | 6.096195 | 2.221754
25.77631 | 32.8445 | 26.63146 | 24.40663 | 6.213044 | 2.224828
25.7863 | 32.9607 | 26.62512 | 24.39722 | 6.335576 | 2.227906
25.7963 | 33.0722 | 26.6188 | 24.3878 | 6.453404 | 2.230994
25.8063 | 33.2014 | 26.61248 | 24.37839 | 6.58892 | 2.23409
25.8163 | 33.2963 | 26.60617 | 24.36898 | 6.690126 | 2.237192
25.8263 | 33.4421 | 26.59988 | 24.35958 | 6.84222 | 2.240302
25.83629 | 33.5446 | 26.5936 | 24.35019 | 6.950997 | 2.243416
25.84629 | 33.6571 | 26.58733 | 24.34079 | 7.06977 | 2.24654
25.85629 | 33.7639 | 26.58107 | 24.3314 | 7.182831 | 2.249672
25.86629 | 33.8715 | 26.57482 | 24.32201 | 7.296681 | 2.252811
25.87629 | 33.9887 | 26.56858 | 24.31262 | 7.42012 | 2.255957
25.88629 | 34.0906 | 26.56235 | 24.30324 | 7.528248 | 2.25911
25.89628 | 34.1974 | 26.55614 | 24.29387 | 7.641258 | 2.262268
25.90628 | 34.2732 | 26.54994 | 24.2845 | 7.723263 | 2.265437
25.91628 | 34.3827 | 26.54374 | 24.27513 | 7.838957 | 2.268613
25.92628 | 34.4654 | 26.53756 | 24.26576 | 7.92784 | 2.271796
25.93628 | 34.5662 | 26.53139 | 24.2564 | 8.034812 | 2.274987
25.94627 | 34.6263 | 26.52523 | 24.24705 | 8.101066 | 2.278182
25.95627 | 34.7124 | 26.51908 | 24.2377 | 8.193315 | 2.281388
25.96627 | 34.7772 | 26.51295 | 24.22835 | 8.264253 | 2.284601
25.97627 | 34.832 | 26.50682 | 24.219 | 8.325179 | 2.287822
25.98627 | 34.8944 | 26.50071 | 24.20966 | 8.393694 | 2.291051
25.99627 | 34.9352 | 26.4946 | 24.20032 | 8.440597 | 2.294287
26.00626 | 34.9862 | 26.48852 | 24.19099 | 8.497683 | 2.297527
26.01626 | 35.0123 | 26.48244 | 24.18166 | 8.529864 | 2.300779
26.02626 | 35.035 | 26.47637 | 24.17233 | 8.558633 | 2.304038
26.03626 | 35.041 | 26.47031 | 24.163 | 8.570691 | 2.307305
26.04626 | 35.0682 | 26.46426 | 24.15368 | 8.603937 | 2.31058
26.05625 | 35.0744 | 26.45823 | 24.14438 | 8.616165 | 2.313859
26.06625 | 35.0817 | 26.45221 | 24.13506 | 8.629488 | 2.317149
26.07625 | 35.0391 | 26.4462 | 24.12575 | 8.592899 | 2.320447
26.08625 | 35.0394 | 26.4402 | 24.11645 | 8.599199 | 2.323753
26.09625 | 35.002 | 26.43421 | 24.10715 | 8.567787 | 2.327067
26.10625 | 34.974 | 26.42824 | 24.09785 | 8.545764 | 2.330388
26.11624 | 34.9126 | 26.42228 | 24.08856 | 8.490322 | 2.333715
26.12624 | 34.8875 | 26.41632 | 24.07927 | 8.471176 | 2.337053
26.13624 | 34.8126 | 26.41038 | 24.06998 | 8.402217 | 2.340398
26.14624 | 34.7559 | 26.40445 | 24.0607 | 8.351446 | 2.343752
26.15624 | 34.6724 | 26.39854 | 24.05142 | 8.273864 | 2.347114
26.16623 | 34.5986 | 26.39264 | 24.04216 | 8.205964 | 2.35048
26.17623 | 34.5153 | 26.38674 | 24.03288 | 8.128558 | 2.353858
26.18623 | 34.4098 | 26.38086 | 24.02362 | 8.02894 | 2.357244
26.19623 | 34.3208 | 26.37499 | 24.01435 | 7.945811 | 2.360638
26.20623 | 34.2183 | 26.36913 | 24.00509 | 7.849169 | 2.36404
26.21623 | 34.0969 | 26.36329 | 23.99583 | 7.733615 | 2.367452
26.22622 | 33.9918 | 26.35746 | 23.98659 | 7.634344 | 2.370866
26.23622 | 33.872 | 26.35163 | 23.97734 | 7.520367 | 2.374293
26.24622 | 33.7422 | 26.34582 | 23.96809 | 7.396377 | 2.377729
26.25622 | 33.6109 | 26.34002 | 23.95885 | 7.270875 | 2.381172
26.26622 | 33.4887 | 26.33424 | 23.94961 | 7.154462 | 2.384624
26.27621 | 33.3506 | 26.32847 | 23.94039 | 7.022131 | 2.388081
26.28621 | 33.2184 | 26.32271 | 23.93116 | 6.895693 | 2.39155
26.29621 | 33.0774 | 26.31696 | 23.92193 | 6.760443 | 2.395027
26.30621 | 32.9299 | 26.31122 | 23.91271 | 6.618681 | 2.398512
26.31621 | 32.7982 | 26.30549 | 23.90349 | 6.492706 | 2.402007
26.32621 | 32.6529 | 26.29978 | 23.89427 | 6.35312 | 2.405509
26.3362 | 32.5055 | 26.29408 | 23.88507 | 6.211416 | 2.409016
26.3462 | 32.3468 | 26.2884 | 23.87586 | 6.058405 | 2.412536
26.3562 | 32.2184 | 26.28272 | 23.86665 | 5.935681 | 2.416065
26.3662 | 32.0759 | 26.27705 | 23.85745 | 5.798845 | 2.419601
26.3762 | 31.9265 | 26.2714 | 23.84826 | 5.655097 | 2.423147
26.38619 | 31.7875 | 26.26577 | 23.83907 | 5.521731 | 2.426698
26.39619 | 31.6599 | 26.26014 | 23.82988 | 5.399758 | 2.43026
26.40619 | 31.4983 | 26.25453 | 23.82069 | 5.243774 | 2.433831
26.41619 | 31.3651 | 26.24892 | 23.81151 | 5.116176 | 2.437412
26.42619 | 31.237 | 26.24333 | 23.80233 | 4.993665 | 2.441002
26.43619 | 31.0813 | 26.23776 | 23.79316 | 4.843542 | 2.4446
26.44618 | 30.956 | 26.2322 | 23.784 | 4.723802 | 2.448203
26.45618 | 30.8344 | 26.22665 | 23.77483 | 4.607754 | 2.451819
26.46618 | 30.7087 | 26.22111 | 23.76566 | 4.487594 | 2.455443
26.47618 | 30.5745 | 26.21558 | 23.7565 | 4.358921 | 2.459076
26.48618 | 30.4583 | 26.21007 | 23.74735 | 4.248235 | 2.46272
26.49617 | 30.3314 | 26.20457 | 23.7382 | 4.126831 | 2.466367
26.50617 | 30.2052 | 26.19908 | 23.72905 | 4.00612 | 2.470028
26.51617 | 30.0929 | 26.1936 | 23.71991 | 3.899296 | 2.473698
26.52617 | 29.9742 | 26.18814 | 23.71076 | 3.78606 | 2.477376
26.53617 | 29.8526 | 26.18269 | 23.70163 | 3.66991 | 2.481064
26.54617 | 29.7507 | 26.17725 | 23.69249 | 3.573448 | 2.484761
26.55616 | 29.6497 | 26.17183 | 23.68337 | 3.477868 | 2.488464
26.56616 | 29.5315 | 26.16642 | 23.67424 | 3.36508 | 2.49218
26.57616 | 29.4459 | 26.16102 | 23.66512 | 3.284879 | 2.495904
26.58616 | 29.3193 | 26.15564 | 23.656 | 3.163664 | 2.499639
26.59616 | 29.2282 | 26.15026 | 23.64688 | 3.077938 | 2.503382
26.60615 | 29.129 | 26.14491 | 23.63778 | 2.984093 | 2.507131
26.61615 | 29.0395 | 26.13956 | 23.62867 | 2.89994 | 2.510893
26.62615 | 28.9458 | 26.13423 | 23.61956 | 2.811574 | 2.514665
26.63615 | 28.8567 | 26.1289 | 23.61046 | 2.727795 | 2.518445
26.64615 | 28.7726 | 26.1236 | 23.60136 | 2.649003 | 2.522236
26.65615 | 28.6881 | 26.1183 | 23.59227 | 2.569798 | 2.526036
26.66614 | 28.6159 | 26.11303 | 23.58318 | 2.502874 | 2.529842
26.67614 | 28.5305 | 26.10776 | 23.5741 | 2.422742 | 2.533661
26.68614 | 28.4603 | 26.1025 | 23.56501 | 2.357797 | 2.53749
26.69614 | 28.3843 | 26.09726 | 23.55593 | 2.287039 | 2.541328
26.70614 | 28.3249 | 26.09203 | 23.54686 | 2.232867 | 2.545176
26.71613 | 28.2374 | 26.08682 | 23.53779 | 2.150577 | 2.54903
26.72613 | 28.1788 | 26.08162 | 23.52872 | 2.097179 | 2.552897
26.73613 | 28.1229 | 26.07643 | 23.51966 | 2.046468 | 2.556774
26.74613 | 28.0708 | 26.07126 | 23.5106 | 1.999542 | 2.560662
26.75613 | 28.0229 | 26.0661 | 23.50154 | 1.956804 | 2.564559
26.76613 | 27.9568 | 26.06095 | 23.49248 | 1.895851 | 2.568466
26.77612 | 27.9087 | 26.05582 | 23.48344 | 1.852881 | 2.572378
26.78612 | 27.845 | 26.0507 | 23.47439 | 1.794302 | 2.576305
26.79612 | 27.8063 | 26.04559 | 23.46535 | 1.760709 | 2.580242
26.80612 | 27.761 | 26.0405 | 23.45631 | 1.720503 | 2.584188
26.81612 | 27.7206 | 26.03542 | 23.44727 | 1.685183 | 2.588145
26.82611 | 27.685 | 26.03036 | 23.43825 | 1.654644 | 2.592108
26.83611 | 27.6362 | 26.0253 | 23.42922 | 1.610896 | 2.596085
26.84611 | 27.5863 | 26.02027 | 23.42019 | 1.566035 | 2.600072
26.85611 | 27.5597 | 26.01524 | 23.41117 | 1.54446 | 2.604069
26.86611 | 27.5298 | 26.01023 | 23.40215 | 1.519571 | 2.608077
26.87611 | 27.4771 | 26.00523 | 23.39314 | 1.471868 | 2.612094
26.8861 | 27.4547 | 26.00025 | 23.38413 | 1.454447 | 2.616118
26.8961 | 27.4224 | 25.99528 | 23.37513 | 1.427116 | 2.620157
26.9061 | 27.3885 | 25.99033 | 23.36612 | 1.398172 | 2.624206
26.9161 | 27.3635 | 25.98539 | 23.35712 | 1.378113 | 2.628265
26.9261 | 27.3137 | 25.98046 | 23.34813 | 1.33324 | 2.632334
26.93609 | 27.3024 | 25.97555 | 23.33914 | 1.326849 | 2.636411
26.94609 | 27.2749 | 25.97065 | 23.33015 | 1.304248 | 2.640501
26.95609 | 27.2389 | 25.96577 | 23.32116 | 1.273133 | 2.644603
26.96609 | 27.2295 | 25.9609 | 23.31218 | 1.268604 | 2.648714
26.97609 | 27.1902 | 25.95604 | 23.3032 | 1.234161 | 2.652837
26.98609 | 27.1663 | 25.9512 | 23.29423 | 1.215103 | 2.65697
26.99608 | 27.1505 | 25.94637 | 23.28526 | 1.204127 | 2.66111
27.00608 | 27.1216 | 25.94156 | 23.2763 | 1.18004 | 2.665264
27.01608 | 27.1043 | 25.93676 | 23.26733 | 1.16754 | 2.66943
27.02608 | 27.0829 | 25.93197 | 23.25837 | 1.150925 | 2.673606
27.03608 | 27.0596 | 25.9272 | 23.24941 | 1.132396 | 2.677793
27.04607 | 27.0413 | 25.92245 | 23.24047 | 1.118847 | 2.681987
27.05607 | 27.0193 | 25.91771 | 23.23152 | 1.101589 | 2.686196
27.06607 | 27.0089 | 25.91298 | 23.22257 | 1.095916 | 2.690415
27.07607 | 26.988 | 25.90827 | 23.21362 | 1.079729 | 2.694646
27.08607 | 26.9632 | 25.90357 | 23.20468 | 1.059627 | 2.698888
27.09607 | 26.9512 | 25.89889 | 23.19575 | 1.05231 | 2.703141
27.10606 | 26.9255 | 25.89423 | 23.18682 | 1.031274 | 2.707401
27.11606 | 26.9227 | 25.88957 | 23.1779 | 1.033128 | 2.711677
27.12606 | 26.8997 | 25.88493 | 23.16897 | 1.014767 | 2.715963
27.13606 | 26.8832 | 25.88031 | 23.16005 | 1.002892 | 2.720261
27.14606 | 26.8607 | 25.8757 | 23.15113 | 0.9850009 | 2.72457
27.15605 | 26.844 | 25.87111 | 23.14222 | 0.9728911 | 2.728886
27.16605 | 26.8303 | 25.86653 | 23.13331 | 0.9637714 | 2.733218
27.17605 | 26.8169 | 25.86196 | 23.1244 | 0.9549357 | 2.737561
27.18605 | 26.7914 | 25.85741 | 23.1155 | 0.9339855 | 2.741916
27.19605 | 26.7781 | 25.85288 | 23.1066 | 0.9252202 | 2.746282
27.20605 | 26.7622 | 25.84836 | 23.0977 | 0.9138407 | 2.750659
27.21604 | 26.7472 | 25.84386 | 23.08881 | 0.90334 | 2.755045
27.22604 | 26.7374 | 25.83937 | 23.07992 | 0.8980301 | 2.759445
27.23604 | 26.6974 | 25.8349 | 23.07104 | 0.8625042 | 2.763858
27.24604 | 26.6962 | 25.83044 | 23.06215 | 0.8657629 | 2.768283
27.25604 | 26.6807 | 25.82599 | 23.05327 | 0.8547065 | 2.772719
27.26603 | 26.66 | 25.82157 | 23.04441 | 0.8384311 | 2.777162
27.27603 | 26.6438 | 25.81716 | 23.03553 | 0.8266436 | 2.781622
27.28603 | 26.6316 | 25.81276 | 23.02666 | 0.8188418 | 2.786093
27.29603 | 26.6187 | 25.80838 | 23.0178 | 0.8103242 | 2.790577
27.30603 | 26.591 | 25.80401 | 23.00894 | 0.786991 | 2.795072
27.31603 | 26.584 | 25.79966 | 23.00008 | 0.7843416 | 2.79958
27.32602 | 26.5561 | 25.79533 | 22.99123 | 0.7607735 | 2.804095
27.33602 | 26.5466 | 25.79101 | 22.98238 | 0.7555936 | 2.808627
27.34602 | 26.5256 | 25.7867 | 22.97353 | 0.7388981 | 2.81317
27.35602 | 26.5114 | 25.78241 | 22.96469 | 0.7289868 | 2.817726
27.36602 | 26.5065 | 25.77814 | 22.95585 | 0.7283597 | 2.822295
27.37601 | 26.4719 | 25.77389 | 22.94702 | 0.6980127 | 2.826871
27.38601 | 26.4561 | 25.76965 | 22.93818 | 0.6864543 | 2.831463
27.39601 | 26.4505 | 25.76542 | 22.92935 | 0.6850799 | 2.836068
27.40601 | 26.4224 | 25.76121 | 22.92052 | 0.6611895 | 2.840686
27.41601 | 26.4124 | 25.75702 | 22.9117 | 0.6553833 | 2.845316
27.42601 | 26.3952 | 25.75284 | 22.90288 | 0.642361 | 2.849959
27.436 | 26.3628 | 25.74868 | 22.89407 | 0.614119 | 2.854609
27.446 | 26.3439 | 25.74454 | 22.88526 | 0.5993642 | 2.859277
27.456 | 26.3299 | 25.74041 | 22.87645 | 0.5894939 | 2.863957
27.466 | 26.291 | 25.73629 | 22.86764 | 0.5547073 | 2.86865
27.476 | 26.2851 | 25.7322 | 22.85884 | 0.5529045 | 2.873356
27.48599 | 26.2564 | 25.72812 | 22.85005 | 0.5282812 | 2.87807
27.49599 | 26.2576 | 25.72405 | 22.84125 | 0.533546 | 2.882801
27.50599 | 26.2072 | 25.72001 | 22.83246 | 0.4871943 | 2.887545
27.51599 | 26.1797 | 25.71597 | 22.82367 | 0.463726 | 2.892302
27.52599 | 26.1795 | 25.71196 | 22.81489 | 0.4675414 | 2.897073
27.53599 | 26.1398 | 25.70796 | 22.8061 | 0.4318406 | 2.901856
27.54598 | 26.1114 | 25.70398 | 22.79733 | 0.407419 | 2.906647
27.55598 | 26.0789 | 25.70002 | 22.78856 | 0.3788848 | 2.911456
27.56598 | 26.0745 | 25.69607 | 22.77979 | 0.378434 | 2.916279
27.57598 | 26.0435 | 25.69213 | 22.77102 | 0.3513663 | 2.921115
27.58598 | 26.0057 | 25.68822 | 22.76225 | 0.3174824 | 2.925964
27.59597 | 25.9961 | 25.68432 | 22.7535 | 0.3117773 | 2.930821
27.60597 | 25.9514 | 25.68044 | 22.74474 | 0.2709596 | 2.935697
27.61597 | 25.9402 | 25.67657 | 22.73599 | 0.263625 | 2.940586
27.62597 | 25.9008 | 25.67273 | 22.72724 | 0.2280742 | 2.945488
27.63597 | 25.8859 | 25.6689 | 22.71849 | 0.217005 | 2.950405
27.64597 | 25.8527 | 25.66508 | 22.70975 | 0.1876196 | 2.955334
27.65596 | 25.8404 | 25.66129 | 22.70101 | 0.179114 | 2.960272
27.66596 | 25.8192 | 25.65751 | 22.69228 | 0.1616936 | 2.96523
27.67596 | 25.7762 | 25.65374 | 22.68354 | 0.1224567 | 2.9702
27.68596 | 25.7542 | 25.65 | 22.67481 | 0.1042033 | 2.975184
27.69596 | 25.7291 | 25.64627 | 22.66609 | 0.08283225 | 2.980182
27.70595 | 25.7269 | 25.64256 | 22.65737 | 0.08433985 | 2.985189
27.71595 | 25.6892 | 25.63887 | 22.64865 | 0.05033397 | 2.990215
27.72595 | 25.6626 | 25.63519 | 22.63993 | 0.02741066 | 2.995255
27.73595 | 25.6601 | 25.63153 | 22.63122 | 0.02856994 | 3.000309
27.74595 | 25.6216 | 25.62789 | 22.62251 | -0.006288279 | 3.005378
27.75595 | 25.6071 | 25.62426 | 22.6138 | -0.01716415 | 3.01046
27.76594 | 25.5966 | 25.62066 | 22.60511 | -0.02406139 | 3.015551
27.77594 | 25.5592 | 25.61707 | 22.59641 | -0.05787243 | 3.020662
27.78594 | 25.5399 | 25.6135 | 22.58771 | -0.07360132 | 3.025787
27.79594 | 25.5323 | 25.60995 | 22.57902 | -0.07764764 | 3.030926
27.80594 | 25.5126 | 25.60641 | 22.57033 | -0.09381215 | 3.03608
27.81593 | 25.4845 | 25.6029 | 22.56165 | -0.118398 | 3.041243
27.82593 | 25.4726 | 25.5994 | 22.55297 | -0.1267981 | 3.046426
27.83593 | 25.4452 | 25.59592 | 22.54429 | -0.1507158 | 3.051623
27.84593 | 25.4204 | 25.59245 | 22.53562 | -0.1720526 | 3.056836
27.85593 | 25.4147 | 25.58901 | 22.52694 | -0.1743068 | 3.062062
27.86593 | 25.384 | 25.58558 | 22.51828 | -0.2015792 | 3.067304
27.87592 | 25.3873 | 25.58217 | 22.50962 | -0.1948734 | 3.072555
27.88592 | 25.3586 | 25.57878 | 22.50096 | -0.2201821 | 3.077826
27.89592 | 25.3295 | 25.57541 | 22.4923 | -0.2459088 | 3.083111
27.90592 | 25.3223 | 25.57205 | 22.48364 | -0.2497544 | 3.088412
27.91592 | 25.2828 | 25.56872 | 22.47499 | -0.2859186 | 3.093728
27.92591 | 25.2827 | 25.5654 | 22.46635 | -0.2827041 | 3.099054
27.93591 | 25.2607 | 25.56211 | 22.4577 | -0.301405 | 3.1044
27.94591 | 25.2469 | 25.55882 | 22.44906 | -0.3119247 | 3.109762
27.95591 | 25.2293 | 25.55556 | 22.44042 | -0.3262625 | 3.115138
27.96591 | 25.215 | 25.55232 | 22.43179 | -0.3373194 | 3.12053
27.97591 | 25.1916 | 25.54909 | 22.42316 | -0.3574948 | 3.125937
27.9859 | 25.1673 | 25.54589 | 22.41454 | -0.3785926 | 3.131355
27.9959 | 25.1505 | 25.54271 | 22.40591 | -0.392206 | 3.136793
28.0059 | 25.1442 | 25.53954 | 22.39729 | -0.3953379 | 3.142247
28.0159 | 25.1069 | 25.53639 | 22.38867 | -0.4294891 | 3.147716
28.0259 | 25.1039 | 25.53326 | 22.38006 | -0.4293595 | 3.153202
28.03589 | 25.0854 | 25.53015 | 22.37145 | -0.4447518 | 3.158697
28.04589 | 25.0658 | 25.52706 | 22.36285 | -0.4612604 | 3.164214
28.05589 | 25.0567 | 25.52399 | 22.35424 | -0.4672881 | 3.169746
28.06589 | 25.0379 | 25.52093 | 22.34564 | -0.4830349 | 3.175295
28.07589 | 25.029 | 25.5179 | 22.33704 | -0.4889012 | 3.180859
28.08589 | 25.0007 | 25.51489 | 22.32845 | -0.5141871 | 3.18644
28.09588 | 24.9975 | 25.5119 | 22.31986 | -0.5143951 | 3.192031
28.10588 | 24.9701 | 25.50892 | 22.31128 | -0.5388197 | 3.197644
28.11588 | 24.9566 | 25.50596 | 22.30269 | -0.5493642 | 3.203273
28.12588 | 24.9433 | 25.50303 | 22.29411 | -0.5597281 | 3.208918
28.13588 | 24.9379 | 25.50011 | 22.28553 | -0.5622114 | 3.21458
28.14587 | 24.9129 | 25.49722 | 22.27697 | -0.5843179 | 3.220252
28.15587 | 24.9073 | 25.49434 | 22.26839 | -0.5870411 | 3.225947
28.16587 | 24.8842 | 25.49148 | 22.25983 | -0.6072843 | 3.231658
28.17587 | 24.8733 | 25.48865 | 22.25126 | -0.6153474 | 3.237386
28.18587 | 24.8732 | 25.48583 | 22.2427 | -0.6126302 | 3.24313
28.19586 | 24.8463 | 25.48304 | 22.23415 | -0.6367363 | 3.248886
28.20586 | 24.8376 | 25.48026 | 22.2256 | -0.6426595 | 3.254664
28.21586 | 24.8329 | 25.4775 | 22.21704 | -0.644603 | 3.260459
28.22586 | 24.8204 | 25.47477 | 22.2085 | -0.654367 | 3.266271
28.23586 | 24.8142 | 25.47205 | 22.19995 | -0.657851 | 3.2721
28.24586 | 24.7914 | 25.46936 | 22.19141 | -0.6779555 | 3.277946
28.25585 | 24.7894 | 25.46668 | 22.18288 | -0.6772833 | 3.283803
28.26585 | 24.7708 | 25.46403 | 22.17435 | -0.6932288 | 3.289684
28.27585 | 24.767 | 25.4614 | 22.16581 | -0.694395 | 3.295581
28.28585 | 24.7518 | 25.45878 | 22.15729 | -0.7069816 | 3.301496
28.29585 | 24.7394 | 25.45619 | 22.14876 | -0.7167892 | 3.307429
28.30584 | 24.7333 | 25.45362 | 22.14025 | -0.7203203 | 3.313373
28.31584 | 24.7246 | 25.45107 | 22.13173 | -0.7264688 | 3.31934
28.32584 | 24.7222 | 25.44854 | 22.12321 | -0.7263388 | 3.325325
28.33584 | 24.7058 | 25.44603 | 22.1147 | -0.740231 | 3.331329
28.34584 | 24.6899 | 25.44354 | 22.10619 | -0.7536432 | 3.337349
28.35584 | 24.6828 | 25.44108 | 22.09769 | -0.7582766 | 3.343388
28.36583 | 24.6735 | 25.43863 | 22.0892 | -0.7651337 | 3.349438
28.37583 | 24.6575 | 25.43621 | 22.0807 | -0.7787097 | 3.355513
28.38583 | 24.6561 | 25.43381 | 22.0722 | -0.7777061 | 3.361604
28.39583 | 24.6391 | 25.43142 | 22.06371 | -0.7923248 | 3.367715
28.40583 | 24.6248 | 25.42907 | 22.05522 | -0.8042658 | 3.373845
28.41582 | 24.6282 | 25.42673 | 22.04674 | -0.7985291 | 3.379985
28.42582 | 24.6105 | 25.42441 | 22.03826 | -0.8139126 | 3.38615
28.43582 | 24.5945 | 25.42212 | 22.02978 | -0.8276186 | 3.392335
28.44582 | 24.5934 | 25.41984 | 22.02131 | -0.8264447 | 3.398537
28.45582 | 24.5688 | 25.41759 | 22.01284 | -0.8487933 | 3.404758
28.46582 | 24.5695 | 25.41536 | 22.00437 | -0.8458639 | 3.410997
28.47581 | 24.5431 | 25.41316 | 21.99591 | -0.8700591 | 3.41725
28.48581 | 24.5517 | 25.41097 | 21.98745 | -0.8592737 | 3.423527
28.49581 | 24.5426 | 25.40881 | 21.97899 | -0.8662108 | 3.429823
28.50581 | 24.523 | 25.40667 | 21.97053 | -0.8836697 | 3.436138
28.51581 | 24.5224 | 25.40455 | 21.96208 | -0.8821515 | 3.442473
28.5258 | 24.5181 | 25.40246 | 21.95364 | -0.8843569 | 3.448819
28.5358 | 24.4873 | 25.40038 | 21.94519 | -0.9130837 | 3.455192
28.5458 | 24.4781 | 25.39833 | 21.93675 | -0.9202326 | 3.461584
28.5558 | 24.4763 | 25.3963 | 21.92831 | -0.9200041 | 3.467995
28.5658 | 24.4585 | 25.3943 | 21.91987 | -0.935798 | 3.474425
28.5758 | 24.4573 | 25.39231 | 21.91144 | -0.935015 | 3.480875
28.58579 | 24.4525 | 25.39036 | 21.90302 | -0.9378565 | 3.487338
28.59579 | 24.4362 | 25.38842 | 21.89459 | -0.9522192 | 3.493827
28.60579 | 24.4273 | 25.3865 | 21.88617 | -0.9592049 | 3.500336
28.61579 | 24.4058 | 25.38461 | 21.87775 | -0.9788135 | 3.506865
28.62579 | 24.4051 | 25.38275 | 21.86933 | -0.9776451 | 3.513414
28.63578 | 24.3822 | 25.3809 | 21.86093 | -0.9987019 | 3.519976
28.64578 | 24.3724 | 25.37908 | 21.85252 | -1.006681 | 3.526565
28.65578 | 24.36 | 25.37728 | 21.84411 | -1.017282 | 3.533174
28.66578 | 24.3614 | 25.37551 | 21.8357 | -1.014107 | 3.539803
28.67578 | 24.3386 | 25.37376 | 21.8273 | -1.035156 | 3.546452
28.68578 | 24.3365 | 25.37203 | 21.81891 | -1.035529 | 3.553123
28.69577 | 24.3315 | 25.37033 | 21.81052 | -1.038827 | 3.559806
28.70577 | 24.3172 | 25.36865 | 21.80213 | -1.051447 | 3.566517
28.71577 | 24.306 | 25.36699 | 21.79374 | -1.060989 | 3.573248
28.72577 | 24.2929 | 25.36536 | 21.78536 | -1.072458 | 3.580001
28.73577 | 24.2835 | 25.36375 | 21.77698 | -1.08025 | 3.586775
28.74576 | 24.2733 | 25.36217 | 21.76861 | -1.088868 | 3.593562
28.75576 | 24.2621 | 25.36061 | 21.76023 | -1.098508 | 3.600377
28.76576 | 24.2532 | 25.35907 | 21.75186 | -1.105873 | 3.607213
28.77576 | 24.2438 | 25.35756 | 21.74349 | -1.113762 | 3.614071
28.78576 | 24.2312 | 25.35608 | 21.73513 | -1.124875 | 3.62095
28.79576 | 24.2237 | 25.35461 | 21.72676 | -1.130913 | 3.62785
28.80575 | 24.221 | 25.35318 | 21.71841 | -1.132177 | 3.634764
28.81575 | 24.2202 | 25.35176 | 21.71006 | -1.131564 | 3.641707
28.82575 | 24.2133 | 25.35038 | 21.7017 | -1.137077 | 3.648672
28.83575 | 24.1967 | 25.34901 | 21.69336 | -1.152313 | 3.655658
28.84575 | 24.1829 | 25.34768 | 21.68501 | -1.164776 | 3.662667
28.85574 | 24.183 | 25.34636 | 21.67667 | -1.163364 | 3.669689
28.86574 | 24.1728 | 25.34508 | 21.66834 | -1.172276 | 3.676741
28.87574 | 24.1632 | 25.34381 | 21.66 | -1.180614 | 3.683815
28.88574 | 24.1722 | 25.34258 | 21.65167 | -1.170377 | 3.690912
28.89574 | 24.1433 | 25.34137 | 21.64334 | -1.198066 | 3.69803
28.90574 | 24.1465 | 25.34018 | 21.63501 | -1.19368 | 3.705171
28.91573 | 24.1417 | 25.33902 | 21.62669 | -1.197321 | 3.712328
28.92573 | 24.1097 | 25.33789 | 21.61837 | -1.228186 | 3.719514
28.93573 | 24.1152 | 25.33678 | 21.61005 | -1.221577 | 3.726723
28.94573 | 24.0991 | 25.33569 | 21.60174 | -1.236595 | 3.733954
28.95573 | 24.0944 | 25.33464 | 21.59343 | -1.240238 | 3.741208
28.96572 | 24.0985 | 25.33361 | 21.58513 | -1.235108 | 3.748478
28.97572 | 24.0821 | 25.3326 | 21.57683 | -1.250504 | 3.755778
28.98572 | 24.0906 | 25.33163 | 21.56852 | -1.241025 | 3.763102
28.99572 | 24.0588 | 25.33067 | 21.56023 | -1.271874 | 3.770448
29.00572 | 24.0492 | 25.32975 | 21.55193 | -1.280549 | 3.777818
29.01572 | 24.0468 | 25.32885 | 21.54364 | -1.28205 | 3.785212
29.02571 | 24.048 | 25.32798 | 21.53536 | -1.279978 | 3.792621
29.03571 | 24.0337 | 25.32713 | 21.52707 | -1.293434 | 3.800062
29.04571 | 24.0251 | 25.32631 | 21.51879 | -1.301215 | 3.807525
29.05571 | 24.0166 | 25.32552 | 21.51051 | -1.308924 | 3.815014
29.06571 | 24.0124 | 25.32476 | 21.50223 | -1.312359 | 3.822525
29.0757 | 24.0186 | 25.32402 | 21.49397 | -1.305423 | 3.830054
29.0857 | 24 | 25.32331 | 21.4857 | -1.323313 | 3.837614
29.0957 | 23.9914 | 25.32263 | 21.47743 | -1.331231 | 3.845199
29.1057 | 23.9867 | 25.32198 | 21.46917 | -1.335276 | 3.852807
29.1157 | 23.9854 | 25.32135 | 21.46091 | -1.335949 | 3.860441
29.1257 | 23.9936 | 25.32075 | 21.45265 | -1.327149 | 3.868098
29.13569 | 23.9856 | 25.32018 | 21.4444 | -1.334578 | 3.875773
29.14569 | 23.9828 | 25.31963 | 21.43615 | -1.336834 | 3.883481
29.15569 | 23.9814 | 25.31912 | 21.42791 | -1.337718 | 3.891213
29.16569 | 23.9736 | 25.31863 | 21.41966 | -1.34503 | 3.89897
29.17569 | 23.9888 | 25.31817 | 21.41142 | -1.329371 | 3.906752
29.18568 | 23.9823 | 25.31774 | 21.40319 | -1.33544 | 3.914551
29.19568 | 23.9763 | 25.31734 | 21.39495 | -1.341037 | 3.922384
29.20568 | 23.9922 | 25.31696 | 21.38672 | -1.324763 | 3.930242
29.21568 | 23.9894 | 25.31662 | 21.37849 | -1.327218 | 3.938126
29.22568 | 23.9878 | 25.3163 | 21.37027 | -1.3285 | 3.946034
29.23568 | 23.9801 | 25.31601 | 21.36204 | -1.335912 | 3.953969
29.24567 | 23.993 | 25.31575 | 21.35383 | -1.322754 | 3.961922
29.25567 | 23.9917 | 25.31552 | 21.34561 | -1.323824 | 3.969909
29.26567 | 23.9892 | 25.31532 | 21.3374 | -1.326123 | 3.977922
29.27567 | 23.984 | 25.31515 | 21.32919 | -1.331152 | 3.985961
29.28567 | 23.9996 | 25.31501 | 21.32098 | -1.31541 | 3.994026
29.29566 | 24.0024 | 25.3149 | 21.31279 | -1.312498 | 4.00211
29.30566 | 23.9928 | 25.31481 | 21.30459 | -1.322015 | 4.010229
29.31566 | 23.9988 | 25.31476 | 21.29639 | -1.315962 | 4.018374
29.32566 | 24.0054 | 25.31474 | 21.28819 | -1.309338 | 4.026545
29.33566 | 24.0093 | 25.31475 | 21.28 | -1.305445 | 4.034744
29.34566 | 24.0131 | 25.31478 | 21.27181 | -1.301682 | 4.04297
29.35565 | 24.0066 | 25.31485 | 21.26364 | -1.30825 | 4.051215
29.36565 | 24.0172 | 25.31495 | 21.25545 | -1.297747 | 4.059494
29.37565 | 24.0063 | 25.31507 | 21.24727 | -1.308775 | 4.067802
29.38565 | 24.0055 | 25.31523 | 21.2391 | -1.309734 | 4.076137
29.39565 | 24.0247 | 25.31542 | 21.23092 | -1.290723 | 4.0845
29.40564 | 24.021 | 25.31564 | 21.22276 | -1.294643 | 4.092882
29.41564 | 24.0159 | 25.31589 | 21.21459 | -1.299994 | 4.101299
29.42564 | 24.0135 | 25.31618 | 21.20643 | -1.302676 | 4.109746
29.43564 | 24.023 | 25.31649 | 21.19827 | -1.293489 | 4.11822
29.44564 | 24.0218 | 25.31683 | 21.19011 | -1.295033 | 4.126722
29.45564 | 24.0237 | 25.31721 | 21.18196 | -1.29351 | 4.135253
29.46563 | 24.0126 | 25.31762 | 21.17381 | -1.305016 | 4.143803
29.47563 | 24.018 | 25.31806 | 21.16566 | -1.300056 | 4.152392
29.48563 | 24.0263 | 25.31853 | 21.15752 | -1.292226 | 4.161007
29.49563 | 24.0178 | 25.31903 | 21.14938 | -1.30123 | 4.169654
29.50563 | 24.0071 | 25.31956 | 21.14124 | -1.312463 | 4.178327
29.51562 | 24.0066 | 25.32013 | 21.13311 | -1.31353 | 4.187022
29.52562 | 24.01 | 25.32073 | 21.12498 | -1.31073 | 4.195754
29.53562 | 23.9925 | 25.32136 | 21.11685 | -1.328862 | 4.204517
29.54562 | 23.9799 | 25.32203 | 21.10872 | -1.342127 | 4.21331
29.55562 | 23.9735 | 25.32272 | 21.10059 | -1.349223 | 4.222129
29.56562 | 23.9727 | 25.32345 | 21.09247 | -1.350754 | 4.230982
29.57561 | 23.9539 | 25.32422 | 21.08436 | -1.370316 | 4.239853
29.58561 | 23.9337 | 25.32501 | 21.07625 | -1.391312 | 4.248764
29.59561 | 23.9295 | 25.32584 | 21.06814 | -1.396341 | 4.257705
29.60561 | 23.9092 | 25.3267 | 21.06003 | -1.417504 | 4.266677
29.61561 | 23.9047 | 25.3276 | 21.05192 | -1.4229 | 4.275679
29.6256 | 23.889 | 25.32853 | 21.04383 | -1.439529 | 4.284702
29.6356 | 23.874 | 25.32949 | 21.03573 | -1.455492 | 4.293766
29.6456 | 23.8493 | 25.33049 | 21.02763 | -1.48119 | 4.30286
29.6556 | 23.8446 | 25.33152 | 21.01954 | -1.486921 | 4.311985
29.6656 | 23.81 | 25.33259 | 21.01145 | -1.522586 | 4.321141
29.6756 | 23.8037 | 25.33369 | 21.00336 | -1.529987 | 4.330328
29.68559 | 23.799 | 25.33482 | 20.99528 | -1.53582 | 4.339538
29.69559 | 23.7463 | 25.33599 | 20.9872 | -1.589689 | 4.348789
29.70559 | 23.7514 | 25.33719 | 20.97912 | -1.585793 | 4.358071
29.71559 | 23.7366 | 25.33843 | 20.97105 | -1.601831 | 4.367385
29.72559 | 23.7006 | 25.3397 | 20.96297 | -1.639105 | 4.376731
29.73558 | 23.6853 | 25.34101 | 20.95491 | -1.655712 | 4.3861
29.74558 | 23.6588 | 25.34236 | 20.94685 | -1.683556 | 4.39551
29.75558 | 23.638 | 25.34374 | 20.93878 | -1.705736 | 4.404954
29.76558 | 23.6239 | 25.34515 | 20.93072 | -1.721251 | 4.414429
29.77558 | 23.6048 | 25.3466 | 20.92266 | -1.741802 | 4.423937
29.78558 | 23.5832 | 25.34809 | 20.91461 | -1.764888 | 4.433478
29.79557 | 23.5623 | 25.34961 | 20.90657 | -1.787309 | 4.443042
29.80557 | 23.5366 | 25.35117 | 20.89852 | -1.814569 | 4.45265
29.81557 | 23.5216 | 25.35276 | 20.89047 | -1.831164 | 4.462291
29.82557 | 23.5094 | 25.3544 | 20.88243 | -1.844996 | 4.471965
29.83557 | 23.468 | 25.35606 | 20.87439 | -1.888064 | 4.481673
29.84556 | 23.461 | 25.35777 | 20.86636 | -1.896768 | 4.491404
29.85556 | 23.4484 | 25.35951 | 20.85833 | -1.91111 | 4.50118
29.86556 | 23.4184 | 25.36129 | 20.8503 | -1.94289 | 4.51099
29.87556 | 23.4128 | 25.36311 | 20.84227 | -1.950306 | 4.520834
29.88556 | 23.3736 | 25.36496 | 20.83425 | -1.99136 | 4.530712
29.89556 | 23.3622 | 25.36685 | 20.82623 | -2.004652 | 4.540625
29.90555 | 23.3462 | 25.36878 | 20.81822 | -2.022577 | 4.550561
29.91555 | 23.3229 | 25.37075 | 20.8102 | -2.047846 | 4.560546
29.92555 | 23.3118 | 25.37275 | 20.80219 | -2.06095 | 4.570562
29.93555 | 23.2856 | 25.3748 | 20.79418 | -2.089195 | 4.580616
29.94555 | 23.2731 | 25.37688 | 20.78617 | -2.103777 | 4.590705
29.95554 | 23.2549 | 25.37899 | 20.77818 | -2.124094 | 4.600817
29.96554 | 23.2311 | 25.38115 | 20.77018 | -2.150055 | 4.610978
29.97554 | 23.2115 | 25.38335 | 20.76218 | -2.171851 | 4.621172
29.98554 | 23.1903 | 25.38559 | 20.75418 | -2.195289 | 4.631405
29.99554 | 23.1688 | 25.38786 | 20.74619 | -2.219064 | 4.641671
30.00554 | 23.1586 | 25.39018 | 20.7382 | -2.231581 | 4.651977
30.01553 | 23.1426 | 25.39253 | 20.73023 | -2.249932 | 4.662306
30.02553 | 23.1144 | 25.39493 | 20.72224 | -2.280527 | 4.672683
30.03553 | 23.1107 | 25.39736 | 20.71426 | -2.286662 | 4.683098
30.04553 | 23.0854 | 25.39984 | 20.70629 | -2.314436 | 4.693549
30.05553 | 23.0676 | 25.40235 | 20.69831 | -2.334751 | 4.704037
30.06552 | 23.0424 | 25.4049 | 20.69035 | -2.362504 | 4.714553
30.07552 | 23.0435 | 25.4075 | 20.68238 | -2.364 | 4.725117
30.08552 | 23.0225 | 25.41014 | 20.67442 | -2.387636 | 4.735718
30.09552 | 22.9967 | 25.41281 | 20.66646 | -2.416114 | 4.746358
30.10552 | 22.9974 | 25.41553 | 20.6585 | -2.418132 | 4.757035
30.11552 | 22.9701 | 25.41829 | 20.65054 | -2.448192 | 4.767751
30.12551 | 22.9645 | 25.42109 | 20.6426 | -2.45659 | 4.778495
30.13551 | 22.9462 | 25.42393 | 20.63465 | -2.477732 | 4.789287
30.14551 | 22.9183 | 25.42682 | 20.6267 | -2.508518 | 4.80012
30.15551 | 22.9275 | 25.42974 | 20.61875 | -2.502244 | 4.81099
30.16551 | 22.8958 | 25.43271 | 20.61081 | -2.536913 | 4.8219
30.1755 | 22.9032 | 25.43572 | 20.60288 | -2.532522 | 4.83284
30.1855 | 22.887 | 25.43877 | 20.59495 | -2.551774 | 4.843828
30.1955 | 22.8671 | 25.44187 | 20.58701 | -2.574772 | 4.854858
30.2055 | 22.8554 | 25.44501 | 20.57908 | -2.58961 | 4.865925
30.2155 | 22.8507 | 25.44819 | 20.57116 | -2.597493 | 4.877035
30.2255 | 22.83 | 25.45142 | 20.56323 | -2.621418 | 4.888184
30.23549 | 22.819 | 25.45468 | 20.55532 | -2.635684 | 4.899363
30.24549 | 22.8182 | 25.458 | 20.5474 | -2.639797 | 4.910594
30.25549 | 22.8092 | 25.46135 | 20.53949 | -2.652153 | 4.921865
30.26549 | 22.787 | 25.46475 | 20.53158 | -2.677754 | 4.933178
30.27549 | 22.778 | 25.4682 | 20.52367 | -2.690199 | 4.944532
30.28548 | 22.7841 | 25.47168 | 20.51577 | -2.687585 | 4.955917
30.29548 | 22.765 | 25.47522 | 20.50786 | -2.710219 | 4.967354
30.30548 | 22.7484 | 25.4788 | 20.49996 | -2.730397 | 4.978833
30.31548 | 22.7552 | 25.48242 | 20.49207 | -2.727222 | 4.990355
30.32548 | 22.7452 | 25.48609 | 20.48417 | -2.740891 | 5.001918
30.33548 | 22.7323 | 25.48981 | 20.47628 | -2.757505 | 5.013525
30.34547 | 22.7257 | 25.49356 | 20.4684 | -2.767862 | 5.025162
30.35547 | 22.7113 | 25.49737 | 20.46051 | -2.786068 | 5.036854
30.36547 | 22.7047 | 25.50122 | 20.45263 | -2.79652 | 5.048589
30.37547 | 22.7106 | 25.50512 | 20.44475 | -2.794518 | 5.060368
30.38547 | 22.6814 | 25.50906 | 20.43687 | -2.827663 | 5.07219
30.39546 | 22.6917 | 25.51305 | 20.42901 | -2.82135 | 5.084044
30.40546 | 22.675 | 25.51709 | 20.42114 | -2.842089 | 5.095954
30.41546 | 22.669 | 25.52117 | 20.41327 | -2.852174 | 5.107908
30.42546 | 22.664 | 25.52531 | 20.4054 | -2.861307 | 5.119906
30.43546 | 22.6571 | 25.52949 | 20.39754 | -2.872387 | 5.131949
30.44546 | 22.6449 | 25.53372 | 20.38968 | -2.888815 | 5.144037
30.45545 | 22.6401 | 25.53799 | 20.38183 | -2.897887 | 5.156158
30.46545 | 22.6347 | 25.54231 | 20.37398 | -2.907611 | 5.168336
30.47545 | 22.6288 | 25.54668 | 20.36612 | -2.917883 | 5.18056
30.48545 | 22.6222 | 25.5511 | 20.35828 | -2.928905 | 5.192829
30.49545 | 22.6066 | 25.55557 | 20.35043 | -2.948974 | 5.205144
30.50544 | 22.6159 | 25.56009 | 20.3426 | -2.944189 | 5.217494
30.51544 | 22.6036 | 25.56466 | 20.33476 | -2.961057 | 5.229902
30.52544 | 22.5988 | 25.56927 | 20.32692 | -2.970475 | 5.242356
30.53544 | 22.5765 | 25.57394 | 20.31908 | -2.997442 | 5.254858
30.54544 | 22.5937 | 25.57866 | 20.31125 | -2.984959 | 5.267406
30.55544 | 22.5795 | 25.58343 | 20.30342 | -3.003927 | 5.280002
30.56543 | 22.5547 | 25.58824 | 20.29561 | -3.03354 | 5.292633
30.57543 | 22.5672 | 25.59311 | 20.28778 | -3.025909 | 5.305324
30.58543 | 22.5665 | 25.59803 | 20.27996 | -3.031528 | 5.318063
30.59543 | 22.5529 | 25.603 | 20.27215 | -3.050098 | 5.33085
30.60543 | 22.5417 | 25.60802 | 20.26433 | -3.06632 | 5.343686
30.61542 | 22.5474 | 25.61309 | 20.25653 | -3.065689 | 5.356558
30.62542 | 22.5375 | 25.61821 | 20.24872 | -3.080712 | 5.36949
30.63542 | 22.5277 | 25.62339 | 20.24092 | -3.095691 | 5.382474
30.64542 | 22.5216 | 25.62862 | 20.23311 | -3.107019 | 5.395505
30.65542 | 22.5254 | 25.6339 | 20.22531 | -3.108503 | 5.408589
30.66542 | 22.5142 | 25.63924 | 20.21752 | -3.125036 | 5.421719
30.67541 | 22.497 | 25.64462 | 20.20973 | -3.147619 | 5.434888
30.68541 | 22.5082 | 25.65006 | 20.20194 | -3.14186 | 5.44812
30.69541 | 22.4906 | 25.65555 | 20.19415 | -3.164954 | 5.461403
30.70541 | 22.4799 | 25.6611 | 20.18637 | -3.181203 | 5.474737
30.71541 | 22.4882 | 25.66671 | 20.17858 | -3.178505 | 5.488122
30.7254 | 22.4673 | 25.67236 | 20.17081 | -3.205057 | 5.501546
30.7354 | 22.4709 | 25.67807 | 20.16303 | -3.207168 | 5.515034
30.7454 | 22.4708 | 25.68383 | 20.15526 | -3.213034 | 5.528575
30.7554 | 22.4631 | 25.68965 | 20.14749 | -3.226555 | 5.542167
30.7654 | 22.448 | 25.69553 | 20.13972 | -3.247531 | 5.555812
30.7754 | 22.4486 | 25.70146 | 20.13195 | -3.252864 | 5.56951
30.78539 | 22.4467 | 25.70745 | 20.1242 | -3.260745 | 5.583247
30.79539 | 22.4331 | 25.71349 | 20.11644 | -3.280389 | 5.597051
30.80539 | 22.4395 | 25.71959 | 20.10868 | -3.280089 | 5.610908
30.81539 | 22.4296 | 25.72575 | 20.10093 | -3.296146 | 5.62482
30.82539 | 22.4169 | 25.73196 | 20.09317 | -3.31506 | 5.638785
30.83538 | 22.4276 | 25.73822 | 20.08543 | -3.310624 | 5.652791
30.84538 | 22.4107 | 25.74455 | 20.07769 | -3.333852 | 5.666865
30.85538 | 22.3974 | 25.75094 | 20.06994 | -3.353538 | 5.680995
30.86538 | 22.3992 | 25.75738 | 20.0622 | -3.358182 | 5.695179
30.87538 | 22.3994 | 25.76388 | 20.05447 | -3.364484 | 5.709419
30.88538 | 22.3816 | 25.77044 | 20.04673 | -3.388845 | 5.723714
30.89537 | 22.3899 | 25.77706 | 20.03901 | -3.387156 | 5.73805
30.90537 | 22.3791 | 25.78374 | 20.03128 | -3.404636 | 5.752459
30.91537 | 22.3767 | 25.79047 | 20.02355 | -3.413773 | 5.766923
30.92537 | 22.3702 | 25.79727 | 20.01583 | -3.427071 | 5.781445
30.93537 | 22.3653 | 25.80413 | 20.00811 | -3.438827 | 5.796022
30.94536 | 22.3679 | 25.81104 | 20.0004 | -3.443139 | 5.810644
30.95536 | 22.3582 | 25.81802 | 19.99268 | -3.459816 | 5.825337
30.96536 | 22.3468 | 25.82506 | 19.98497 | -3.478255 | 5.840088
30.97536 | 22.3428 | 25.83216 | 19.97726 | -3.489356 | 5.854898
30.98536 | 22.3144 | 25.83932 | 19.96955 | -3.524917 | 5.869766
30.99536 | 22.3468 | 25.84654 | 19.96185 | -3.49974 | 5.884694
31.00535 | 22.3228 | 25.85382 | 19.95415 | -3.531017 | 5.899665
31.01535 | 22.3185 | 25.86116 | 19.94645 | -3.542664 | 5.914711
31.02535 | 22.3216 | 25.86857 | 19.93876 | -3.546974 | 5.929817
31.03535 | 22.304 | 25.87605 | 19.93106 | -3.572047 | 5.944982
31.04535 | 22.2992 | 25.88358 | 19.92337 | -3.584383 | 5.960209
31.05534 | 22.3201 | 25.89117 | 19.91569 | -3.571075 | 5.975481
31.06534 | 22.2898 | 25.89884 | 19.90801 | -3.609035 | 5.990826
31.07534 | 22.3084 | 25.90656 | 19.90033 | -3.598165 | 6.006238
31.08534 | 22.2915 | 25.91435 | 19.89265 | -3.622854 | 6.021707
31.09534 | 22.2863 | 25.92221 | 19.88497 | -3.635913 | 6.037242
31.10534 | 22.2951 | 25.93013 | 19.8773 | -3.635032 | 6.052835
31.11533 | 22.2805 | 25.93811 | 19.86963 | -3.657611 | 6.068477
31.12533 | 22.285 | 25.94616 | 19.86197 | -3.661163 | 6.084198
31.13533 | 22.2847 | 25.95428 | 19.8543 | -3.669581 | 6.099981
31.14533 | 22.2874 | 25.96247 | 19.84664 | -3.675069 | 6.115832
31.15533 | 22.2801 | 25.97072 | 19.83898 | -3.690618 | 6.131741
31.16532 | 22.2832 | 25.97903 | 19.83133 | -3.695827 | 6.1477
31.17532 | 22.2743 | 25.98741 | 19.82367 | -3.713113 | 6.16374
31.18532 | 22.2922 | 25.99587 | 19.81602 | -3.703667 | 6.179846
31.19532 | 22.2867 | 26.00439 | 19.80837 | -3.717688 | 6.196016
31.20532 | 22.2818 | 26.01298 | 19.80073 | -3.731177 | 6.212252
31.21532 | 22.2858 | 26.02164 | 19.79308 | -3.735835 | 6.228553
31.22531 | 22.2827 | 26.03035 | 19.78545 | -3.747653 | 6.244905
31.23531 | 22.2879 | 26.03915 | 19.77781 | -3.75125 | 6.261339
31.24531 | 22.2947 | 26.04802 | 19.77017 | -3.753316 | 6.277841
31.25531 | 22.2921 | 26.05695 | 19.76254 | -3.764852 | 6.29441
31.26531 | 22.2839 | 26.06596 | 19.75491 | -3.782058 | 6.311046
31.2753 | 22.3078 | 26.07503 | 19.74729 | -3.767225 | 6.327733
31.2853 | 22.2966 | 26.08417 | 19.73967 | -3.787575 | 6.344507
31.2953 | 22.2943 | 26.09339 | 19.73205 | -3.799092 | 6.361346
31.3053 | 22.303 | 26.10269 | 19.72443 | -3.799685 | 6.378258
31.3153 | 22.2858 | 26.11205 | 19.71681 | -3.826247 | 6.395236
31.3253 | 22.2967 | 26.12148 | 19.7092 | -3.824785 | 6.412288
31.33529 | 22.2775 | 26.13098 | 19.70159 | -3.853483 | 6.429389
31.34529 | 22.2987 | 26.14056 | 19.69399 | -3.841864 | 6.446579
31.35529 | 22.2805 | 26.15022 | 19.68638 | -3.86972 | 6.46384
31.36529 | 22.2819 | 26.15995 | 19.67878 | -3.878049 | 6.481171
31.37529 | 22.2824 | 26.16975 | 19.67118 | -3.887353 | 6.498576
31.38528 | 22.2887 | 26.17962 | 19.66359 | -3.890921 | 6.516034
31.39528 | 22.2757 | 26.18957 | 19.65599 | -3.913874 | 6.533581
31.40528 | 22.2692 | 26.1996 | 19.6484 | -3.930403 | 6.551202
31.41528 | 22.2772 | 26.20971 | 19.64081 | -3.932507 | 6.568895
31.42528 | 22.2618 | 26.21989 | 19.63322 | -3.958087 | 6.586663
31.43528 | 22.2669 | 26.23014 | 19.62564 | -3.963245 | 6.604504
31.44527 | 22.262 | 26.24047 | 19.61807 | -3.978469 | 6.622401
31.45527 | 22.2562 | 26.25088 | 19.61049 | -3.99468 | 6.640391
31.46527 | 22.2648 | 26.26137 | 19.60291 | -3.996569 | 6.658456
31.47527 | 22.252 | 26.27194 | 19.59534 | -4.019936 | 6.676596
31.48527 | 22.2755 | 26.28258 | 19.58777 | -4.007081 | 6.694812
31.49526 | 22.2535 | 26.2933 | 19.58021 | -4.039796 | 6.713087
31.50526 | 22.2657 | 26.3041 | 19.57264 | -4.0384 | 6.731455
31.51526 | 22.2597 | 26.31498 | 19.56508 | -4.055283 | 6.749901
31.52526 | 22.2638 | 26.32595 | 19.55752 | -4.062147 | 6.768425
31.53526 | 22.272 | 26.33699 | 19.54996 | -4.064991 | 6.787026
31.54525 | 22.2746 | 26.34811 | 19.54242 | -4.073506 | 6.805687
31.55525 | 22.2799 | 26.35931 | 19.53487 | -4.079412 | 6.824445
31.56525 | 22.2857 | 26.3706 | 19.52732 | -4.0849 | 6.843282
31.57525 | 22.2986 | 26.38197 | 19.51977 | -4.08337 | 6.862199
31.58525 | 22.3021 | 26.39342 | 19.51223 | -4.091323 | 6.881195
31.59525 | 22.2971 | 26.40496 | 19.50469 | -4.107858 | 6.900272
31.60524 | 22.3099 | 26.41657 | 19.49716 | -4.106666 | 6.919411
31.61524 | 22.3193 | 26.42827 | 19.48962 | -4.108969 | 6.938649
31.62524 | 22.3274 | 26.44006 | 19.48209 | -4.112656 | 6.957969
31.63524 | 22.3364 | 26.45193 | 19.47456 | -4.115529 | 6.977372
31.64524 | 22.3343 | 26.46389 | 19.46703 | -4.129586 | 6.996857
31.65523 | 22.3547 | 26.47592 | 19.45951 | -4.121216 | 7.016405
31.66523 | 22.3544 | 26.48804 | 19.45199 | -4.133645 | 7.036056
31.67523 | 22.3579 | 26.50026 | 19.44447 | -4.14236 | 7.055791
31.68523 | 22.372 | 26.51256 | 19.43695 | -4.140562 | 7.07561
31.69523 | 22.3759 | 26.52495 | 19.42944 | -4.14905 | 7.095513
31.70523 | 22.3931 | 26.53743 | 19.42193 | -4.144328 | 7.115503
31.71522 | 22.3849 | 26.54998 | 19.41442 | -4.165078 | 7.135554
31.72522 | 22.4067 | 26.56263 | 19.40692 | -4.155935 | 7.155717
31.73522 | 22.403 | 26.57538 | 19.39941 | -4.172378 | 7.175964
31.74522 | 22.4135 | 26.58821 | 19.39191 | -4.174711 | 7.196299
31.75522 | 22.4016 | 26.60113 | 19.38441 | -4.199533 | 7.21672
31.76521 | 22.4095 | 26.61413 | 19.37692 | -4.20463 | 7.237206
31.77521 | 22.415 | 26.62724 | 19.36943 | -4.212237 | 7.257806
31.78521 | 22.418 | 26.64043 | 19.36194 | -4.22243 | 7.278489
31.79521 | 22.4293 | 26.65372 | 19.35445 | -4.22442 | 7.299268
31.80521 | 22.4272 | 26.6671 | 19.34697 | -4.239897 | 7.32013
31.81521 | 22.4276 | 26.68057 | 19.33948 | -4.252973 | 7.341089
31.8252 | 22.4377 | 26.69412 | 19.33201 | -4.256423 | 7.362112
31.8352 | 22.4408 | 26.70778 | 19.32453 | -4.266983 | 7.383249
31.8452 | 22.4452 | 26.72154 | 19.31706 | -4.276337 | 7.404478
31.8552 | 22.4379 | 26.73539 | 19.30959 | -4.297486 | 7.4258
31.8652 | 22.4561 | 26.74933 | 19.30212 | -4.293231 | 7.447214
31.87519 | 22.4489 | 26.76336 | 19.29466 | -4.314457 | 7.468701
31.88519 | 22.4665 | 26.77749 | 19.28719 | -4.310994 | 7.490301
31.89519 | 22.4589 | 26.79173 | 19.27973 | -4.332827 | 7.511996
31.90519 | 22.4624 | 26.80606 | 19.27227 | -4.343657 | 7.533786
31.91519 | 22.4579 | 26.82049 | 19.26481 | -4.362585 | 7.555671
31.92519 | 22.4584 | 26.83501 | 19.25736 | -4.376612 | 7.577652
31.93518 | 22.4641 | 26.84962 | 19.24992 | -4.385523 | 7.599707
31.94518 | 22.4705 | 26.86435 | 19.24247 | -4.393848 | 7.621881
31.95518 | 22.4726 | 26.87917 | 19.23502 | -4.406572 | 7.644151
31.96518 | 22.4822 | 26.8941 | 19.22758 | -4.411897 | 7.66652
31.97518 | 22.478 | 26.90912 | 19.22014 | -4.431123 | 7.688987
31.98517 | 22.4835 | 26.92424 | 19.2127 | -4.440736 | 7.711532
31.99517 | 22.4978 | 26.93946 | 19.20527 | -4.441663 | 7.734194
32.00517 | 22.4917 | 26.9548 | 19.19784 | -4.463097 | 7.756961
32.01517 | 22.4991 | 26.97023 | 19.1904 | -4.47113 | 7.779826
32.02517 | 22.4893 | 26.98577 | 19.18298 | -4.496469 | 7.802793
32.03517 | 22.5036 | 27.00141 | 19.17555 | -4.49781 | 7.825859
32.04516 | 22.5031 | 27.01714 | 19.16814 | -4.514041 | 7.849006
32.05516 | 22.4975 | 27.03299 | 19.16071 | -4.535493 | 7.872279
32.06516 | 22.5095 | 27.04895 | 19.1533 | -4.539452 | 7.895655
32.07516 | 22.5128 | 27.06502 | 19.14588 | -4.552215 | 7.919134
32.08516 | 22.5164 | 27.08119 | 19.13847 | -4.564787 | 7.942719
32.09515 | 22.5196 | 27.09745 | 19.13107 | -4.577849 | 7.966383
32.10515 | 22.5162 | 27.11384 | 19.12366 | -4.597635 | 7.990177
32.11515 | 22.5225 | 27.13033 | 19.11625 | -4.60783 | 8.014076
32.12515 | 22.5351 | 27.14693 | 19.10885 | -4.611834 | 8.038083
32.13515 | 22.5191 | 27.16365 | 19.10145 | -4.644547 | 8.062196
32.14515 | 22.5361 | 27.18047 | 19.09405 | -4.644372 | 8.086418
32.15514 | 22.5484 | 27.19739 | 19.08667 | -4.64899 | 8.110723
32.16514 | 22.5443 | 27.21444 | 19.07927 | -4.670135 | 8.135161
32.17514 | 22.5456 | 27.23159 | 19.07188 | -4.685993 | 8.159708
32.18514 | 22.5428 | 27.24886 | 19.0645 | -4.706064 | 8.184367
32.19514 | 22.5617 | 27.26625 | 19.05711 | -4.704547 | 8.209134
32.20513 | 22.5537 | 27.28373 | 19.04974 | -4.730028 | 8.23399
32.21513 | 22.5711 | 27.30134 | 19.04236 | -4.73024 | 8.258981
32.22513 | 22.5795 | 27.31907 | 19.03498 | -4.739567 | 8.284085
32.23513 | 22.5793 | 27.33691 | 19.02761 | -4.75761 | 8.309302
32.24513 | 22.5675 | 27.35487 | 19.02024 | -4.787369 | 8.334633
32.25513 | 22.597 | 27.37294 | 19.01287 | -4.775943 | 8.360076
32.26512 | 22.5935 | 27.39111 | 19.00551 | -4.797614 | 8.385607
32.27512 | 22.5956 | 27.40943 | 18.99814 | -4.813825 | 8.411282
32.28512 | 22.6058 | 27.42785 | 18.99078 | -4.822054 | 8.437073
32.29512 | 22.6166 | 27.4464 | 18.98342 | -4.829803 | 8.462981
32.30512 | 22.6267 | 27.46507 | 18.97607 | -4.838371 | 8.489005
32.31511 | 22.6166 | 27.48384 | 18.96872 | -4.867242 | 8.515122
32.32511 | 22.6418 | 27.50275 | 18.96137 | -4.860952 | 8.541384
32.33511 | 22.6326 | 27.52178 | 18.95402 | -4.889184 | 8.567765
32.34511 | 22.6485 | 27.54094 | 18.94667 | -4.892438 | 8.594266
32.35511 | 22.6683 | 27.56022 | 18.93933 | -4.891916 | 8.620887
32.36511 | 22.6644 | 27.57962 | 18.93199 | -4.915216 | 8.64763
32.3751 | 22.6595 | 27.59912 | 18.92466 | -4.939623 | 8.674468
32.3851 | 22.6768 | 27.61877 | 18.91732 | -4.941973 | 8.701454
32.3951 | 22.6929 | 27.63855 | 18.90999 | -4.94565 | 8.728565
32.4051 | 22.6887 | 27.65845 | 18.90265 | -4.969753 | 8.755799
32.4151 | 22.7005 | 27.67848 | 18.89533 | -4.977982 | 8.783157
32.42509 | 22.7154 | 27.69862 | 18.88801 | -4.98322 | 8.810614
32.43509 | 22.7215 | 27.71891 | 18.88068 | -4.997406 | 8.838223
32.44509 | 22.7328 | 27.73932 | 18.87336 | -5.00652 | 8.865959
32.45509 | 22.7371 | 27.75986 | 18.86604 | -5.022763 | 8.893821
32.46509 | 22.7455 | 27.78054 | 18.85873 | -5.035038 | 8.921812
32.47509 | 22.7676 | 27.80134 | 18.85141 | -5.033744 | 8.949932
32.48508 | 22.7635 | 27.82226 | 18.84411 | -5.058761 | 8.978152
32.49508 | 22.7712 | 27.84333 | 18.8368 | -5.072128 | 9.006528
32.50508 | 22.7754 | 27.86453 | 18.82949 | -5.089134 | 9.03504
32.51508 | 22.7935 | 27.88587 | 18.82219 | -5.092368 | 9.063679
32.52508 | 22.8052 | 27.90734 | 18.81489 | -5.102142 | 9.092454
32.53507 | 22.8245 | 27.92893 | 18.8076 | -5.104428 | 9.121331
32.54507 | 22.821 | 27.95067 | 18.8003 | -5.129668 | 9.150368
32.55507 | 22.8388 | 27.97255 | 18.79301 | -5.133749 | 9.179543
32.56507 | 22.8461 | 27.99456 | 18.78572 | -5.148463 | 9.208848
32.57507 | 22.8462 | 28.01672 | 18.77843 | -5.170519 | 9.238292
32.58507 | 22.8685 | 28.03901 | 18.77114 | -5.170512 | 9.267872
32.59506 | 22.8705 | 28.06142 | 18.76386 | -5.190924 | 9.29756
32.60506 | 22.88 | 28.084 | 18.75658 | -5.203996 | 9.327415
32.61506 | 22.8908 | 28.10671 | 18.7493 | -5.215911 | 9.357408
32.62506 | 22.9057 | 28.12957 | 18.74203 | -5.223867 | 9.387541
32.63506 | 22.9356 | 28.15257 | 18.73475 | -5.216966 | 9.417814
32.64505 | 22.9225 | 28.17569 | 18.72749 | -5.253186 | 9.448198
32.65505 | 22.9445 | 28.19897 | 18.72022 | -5.254472 | 9.478752
32.66505 | 22.9514 | 28.2224 | 18.71295 | -5.271002 | 9.50945
32.67505 | 22.9643 | 28.24598 | 18.70569 | -5.281679 | 9.54029
32.68505 | 22.9963 | 28.2697 | 18.69843 | -5.273401 | 9.571274
32.69505 | 22.9962 | 28.29357 | 18.69117 | -5.29737 | 9.602403
32.70504 | 23.0137 | 28.31756 | 18.68392 | -5.303864 | 9.633646
32.71504 | 23.0207 | 28.34173 | 18.67666 | -5.32103 | 9.665066
32.72504 | 23.0292 | 28.36605 | 18.66941 | -5.336845 | 9.696633
32.73504 | 23.0724 | 28.39051 | 18.66216 | -5.318111 | 9.728349
32.74504 | 23.0738 | 28.41513 | 18.65492 | -5.341326 | 9.760211
32.75503 | 23.0942 | 28.43987 | 18.64768 | -5.345671 | 9.792192
32.76503 | 23.1205 | 28.46479 | 18.64044 | -5.344291 | 9.824354
32.77503 | 23.1282 | 28.48986 | 18.6332 | -5.361665 | 9.856668
32.78503 | 23.1597 | 28.51509 | 18.62596 | -5.355392 | 9.889132
32.79503 | 23.1787 | 28.54048 | 18.61873 | -5.361775 | 9.92175
32.80503 | 23.1747 | 28.56601 | 18.61149 | -5.391314 | 9.954521
32.81502 | 23.2164 | 28.59168 | 18.60427 | -5.375283 | 9.987412
32.82502 | 23.2164 | 28.61753 | 18.59704 | -5.401134 | 10.02049
32.83502 | 23.2611 | 28.64354 | 18.58982 | -5.382445 | 10.05373
32.84502 | 23.2666 | 28.66971 | 18.5826 | -5.403114 | 10.08712
32.85502 | 23.2789 | 28.69604 | 18.57538 | -5.417142 | 10.12067
32.86501 | 23.3144 | 28.72251 | 18.56817 | -5.408106 | 10.15434
32.87501 | 23.3208 | 28.74916 | 18.56095 | -5.428356 | 10.18821
32.88501 | 23.352 | 28.77597 | 18.55374 | -5.423969 | 10.22223
32.89501 | 23.3722 | 28.80294 | 18.54653 | -5.430744 | 10.25642
32.90501 | 23.3855 | 28.83008 | 18.53932 | -5.444583 | 10.29076
32.91501 | 23.4135 | 28.85739 | 18.53211 | -5.443888 | 10.32527
32.925 | 23.4331 | 28.88483 | 18.52492 | -5.451726 | 10.35991
32.935 | 23.4583 | 28.91246 | 18.51772 | -5.454162 | 10.39474
32.945 | 23.4838 | 28.94027 | 18.51052 | -5.456465 | 10.42975
32.955 | 23.486 | 28.96824 | 18.50332 | -5.482236 | 10.46491
32.965 | 23.5246 | 28.99638 | 18.49613 | -5.471777 | 10.50025
32.97499 | 23.5389 | 29.02466 | 18.48895 | -5.485759 | 10.53571
32.98499 | 23.5624 | 29.05314 | 18.48176 | -5.490739 | 10.57138
32.99499 | 23.6036 | 29.08179 | 18.47457 | -5.478193 | 10.60722
33.00499 | 23.6217 | 29.11062 | 18.46739 | -5.488917 | 10.64323
33.01499 | 23.6324 | 29.13961 | 18.46021 | -5.507214 | 10.67941
33.02499 | 23.6553 | 29.16879 | 18.45303 | -5.513487 | 10.71576
33.03498 | 23.7083 | 29.19811 | 18.44586 | -5.489806 | 10.75225
33.04498 | 23.7235 | 29.22763 | 18.43868 | -5.504128 | 10.78894
33.05498 | 23.7558 | 29.25733 | 18.43151 | -5.501528 | 10.82582
33.06498 | 23.7728 | 29.28721 | 18.42434 | -5.514405 | 10.86286
33.07498 | 23.8072 | 29.31726 | 18.41718 | -5.51006 | 10.90008
33.08497 | 23.8324 | 29.34747 | 18.41002 | -5.515066 | 10.93745
33.09497 | 23.8661 | 29.37788 | 18.40286 | -5.511783 | 10.97503
33.10497 | 23.8954 | 29.40848 | 18.3957 | -5.51308 | 11.01278
33.11497 | 23.9301 | 29.43926 | 18.38854 | -5.509158 | 11.05072
33.12497 | 23.9507 | 29.47022 | 18.38138 | -5.519519 | 11.08883
33.13497 | 23.9827 | 29.50137 | 18.37423 | -5.518665 | 11.12713
33.14496 | 24.0008 | 29.53266 | 18.36709 | -5.531862 | 11.16557
33.15496 | 24.0254 | 29.56418 | 18.35994 | -5.538779 | 11.20424
33.16496 | 24.0607 | 29.59588 | 18.3528 | -5.535182 | 11.24309
33.17496 | 24.0853 | 29.62777 | 18.34565 | -5.542473 | 11.28212
33.18496 | 24.1098 | 29.65985 | 18.33851 | -5.550051 | 11.32134
33.19495 | 24.154 | 29.69209 | 18.33138 | -5.538089 | 11.36071
33.20495 | 24.1518 | 29.72455 | 18.32424 | -5.572747 | 11.4003
33.21495 | 24.1876 | 29.7572 | 18.31711 | -5.569596 | 11.44009
33.22495 | 24.2182 | 29.79004 | 18.30998 | -5.571839 | 11.48006
33.23495 | 24.2312 | 29.82307 | 18.30285 | -5.591875 | 11.52022
33.24495 | 24.2543 | 29.8563 | 18.29572 | -5.602003 | 11.56058
33.25494 | 24.2977 | 29.8897 | 18.28861 | -5.591996 | 11.60109
33.26494 | 24.3301 | 29.92332 | 18.28149 | -5.593217 | 11.64183
33.27494 | 24.3505 | 29.95713 | 18.27437 | -5.606633 | 11.68277
33.28494 | 24.3729 | 29.99115 | 18.26725 | -5.618246 | 11.7239
33.29494 | 24.4051 | 30.02536 | 18.26013 | -5.620261 | 11.76523
33.30493 | 24.4283 | 30.05974 | 18.25303 | -5.63144 | 11.80671
33.31493 | 24.4759 | 30.09435 | 18.24592 | -5.618453 | 11.84843
33.32493 | 24.5031 | 30.12917 | 18.23881 | -5.626069 | 11.89036
33.33493 | 24.5295 | 30.16419 | 18.23171 | -5.634686 | 11.93248
33.34493 | 24.582 | 30.19941 | 18.2246 | -5.617408 | 11.97481
33.35493 | 24.6006 | 30.23483 | 18.2175 | -5.634233 | 12.01733
33.36492 | 24.6468 | 30.27043 | 18.21041 | -5.62363 | 12.06002
33.37492 | 24.6777 | 30.30627 | 18.20332 | -5.628565 | 12.10295
33.38492 | 24.7168 | 30.34231 | 18.19622 | -5.625511 | 12.14609
33.39492 | 24.7666 | 30.37856 | 18.18913 | -5.611963 | 12.18943
33.40492 | 24.8063 | 30.41502 | 18.18204 | -5.608725 | 12.23298
33.41491 | 24.8403 | 30.45165 | 18.17496 | -5.611354 | 12.27669
33.42491 | 24.8775 | 30.48854 | 18.16788 | -5.611037 | 12.32066
33.43491 | 24.9321 | 30.52563 | 18.1608 | -5.59353 | 12.36483
33.44491 | 24.9562 | 30.56294 | 18.15372 | -5.606739 | 12.40922
33.45491 | 25.0093 | 30.60046 | 18.14664 | -5.59116 | 12.45382
33.46491 | 25.0545 | 30.6382 | 18.13956 | -5.583697 | 12.49863
33.4749 | 25.098 | 30.67611 | 18.1325 | -5.578113 | 12.54361
33.4849 | 25.1486 | 30.71428 | 18.12543 | -5.56568 | 12.58885
33.4949 | 25.1837 | 30.75267 | 18.11836 | -5.568967 | 12.63431
33.5049 | 25.2309 | 30.79127 | 18.11129 | -5.560372 | 12.67998
33.5149 | 25.2867 | 30.8301 | 18.10423 | -5.543398 | 12.72587
33.52489 | 25.34 | 30.86911 | 18.09718 | -5.529106 | 12.77193
33.53489 | 25.3818 | 30.90837 | 18.09012 | -5.526573 | 12.81825
33.54489 | 25.4291 | 30.94786 | 18.08306 | -5.518762 | 12.8648
33.55489 | 25.5112 | 30.98758 | 18.07601 | -5.476376 | 12.91157
33.56489 | 25.5508 | 31.02751 | 18.06896 | -5.476714 | 12.95856
33.57489 | 25.6091 | 31.06768 | 18.06191 | -5.458577 | 13.00577
33.58488 | 25.6747 | 31.10803 | 18.05487 | -5.433327 | 13.05316
33.59488 | 25.7347 | 31.14864 | 18.04782 | -5.413944 | 13.10082
33.60488 | 25.8082 | 31.18949 | 18.04078 | -5.381289 | 13.14871
33.61488 | 25.8702 | 31.23056 | 18.03374 | -5.360363 | 13.19682
33.62488 | 25.949 | 31.27187 | 18.0267 | -5.322868 | 13.24517
33.63487 | 26.011 | 31.31336 | 18.01967 | -5.302362 | 13.29369
33.64487 | 26.0892 | 31.35513 | 18.01264 | -5.26593 | 13.34249
33.65487 | 26.1645 | 31.39713 | 18.00561 | -5.232631 | 13.39152
33.66487 | 26.2408 | 31.43937 | 17.99858 | -5.198565 | 13.44079
33.67487 | 26.3415 | 31.48183 | 17.99155 | -5.140332 | 13.49028
33.68487 | 26.4277 | 31.52454 | 17.98453 | -5.096836 | 13.54001
33.69486 | 26.5047 | 31.56743 | 17.97751 | -5.062733 | 13.58992
33.70486 | 26.5982 | 31.61061 | 17.97049 | -5.012412 | 13.64012
33.71486 | 26.7079 | 31.65403 | 17.96348 | -4.946129 | 13.69055
33.72486 | 26.8212 | 31.69769 | 17.95646 | -4.876486 | 13.74123
33.73486 | 26.9172 | 31.74158 | 17.94945 | -4.824383 | 13.79214
33.74485 | 27.0299 | 31.78568 | 17.94244 | -4.755779 | 13.84323
33.75485 | 27.1533 | 31.83006 | 17.93544 | -4.676758 | 13.89462
33.76485 | 27.2922 | 31.87468 | 17.92843 | -4.582482 | 13.94625
33.77485 | 27.4085 | 31.91955 | 17.92143 | -4.511052 | 13.99813
33.78485 | 27.5683 | 31.96466 | 17.91442 | -4.396364 | 14.05024
33.79485 | 27.6953 | 32.01002 | 17.90742 | -4.314722 | 14.1026
33.80484 | 27.8661 | 32.05558 | 17.90043 | -4.189482 | 14.15515
33.81484 | 28.0009 | 32.10143 | 17.89344 | -4.100533 | 14.20799
33.82484 | 28.1796 | 32.14754 | 17.88645 | -3.967935 | 14.26109
33.83484 | 28.3789 | 32.19389 | 17.87946 | -3.814986 | 14.31443
33.84484 | 28.543 | 32.24048 | 17.87247 | -3.697484 | 14.36801
33.85483 | 28.7508 | 32.28729 | 17.86549 | -3.536491 | 14.4218
33.86483 | 28.9695 | 32.33439 | 17.85851 | -3.364893 | 14.47589
33.87483 | 29.1838 | 32.38175 | 17.85153 | -3.197949 | 14.53022
33.88483 | 29.4257 | 32.42936 | 17.84455 | -3.003658 | 14.58481
33.89483 | 29.667 | 32.47722 | 17.83757 | -2.810219 | 14.63965
33.90483 | 29.9348 | 32.52534 | 17.8306 | -2.59054 | 14.69474
33.91482 | 30.2252 | 32.57367 | 17.82363 | -2.348465 | 14.75003
33.92482 | 30.4935 | 32.6223 | 17.81666 | -2.128797 | 14.80564
33.93482 | 30.828 | 32.67118 | 17.80969 | -1.843184 | 14.86149
33.94482 | 31.1523 | 32.72033 | 17.80273 | -1.568031 | 14.9176
33.95482 | 31.4946 | 32.76974 | 17.79576 | -1.275136 | 14.97397
33.96481 | 31.8655 | 32.81935 | 17.78881 | -0.9538528 | 15.03054
33.97481 | 32.2435 | 32.86928 | 17.78185 | -0.6257805 | 15.08743
33.98481 | 32.6624 | 32.91947 | 17.7749 | -0.2570654 | 15.14457
33.99481 | 33.072 | 32.96992 | 17.76794 | 0.1020828 | 15.20198
34.00481 | 33.5236 | 33.02063 | 17.76099 | 0.5029728 | 15.25964
34.01481 | 34.0104 | 33.07161 | 17.75404 | 0.9387938 | 15.31757
34.0248 | 34.4947 | 33.12279 | 17.7471 | 1.371905 | 15.3757
34.0348 | 35.0358 | 33.1743 | 17.74015 | 1.861501 | 15.43415
34.0448 | 35.5667 | 33.22607 | 17.73321 | 2.340629 | 15.49286
34.0548 | 36.1341 | 33.27811 | 17.72627 | 2.855993 | 15.55184
34.0648 | 36.7388 | 33.33041 | 17.71933 | 3.40839 | 15.61108
34.07479 | 37.3483 | 33.38292 | 17.7124 | 3.965379 | 15.67052
34.08479 | 38.0079 | 33.43576 | 17.70547 | 4.572141 | 15.73029
34.09479 | 38.6471 | 33.48887 | 17.69853 | 5.158232 | 15.79033
34.10479 | 39.3341 | 33.54225 | 17.69161 | 5.791853 | 15.85064
34.11479 | 40.0535 | 33.59589 | 17.68468 | 6.457608 | 15.91121
34.12479 | 40.7746 | 33.64981 | 17.67775 | 7.124789 | 15.97206
34.13478 | 41.5342 | 33.70395 | 17.67084 | 7.830253 | 16.03311
34.14478 | 42.2889 | 33.75841 | 17.66391 | 8.530493 | 16.09449
34.15478 | 43.0779 | 33.81314 | 17.657 | 9.264761 | 16.15614
34.16478 | 43.8856 | 33.86814 | 17.65008 | 10.01746 | 16.21806
34.17478 | 44.7061 | 33.92342 | 17.64317 | 10.78268 | 16.28026
34.18477 | 45.5291 | 33.97892 | 17.63626 | 11.55018 | 16.34266
34.19477 | 46.3728 | 34.03475 | 17.62935 | 12.33805 | 16.4054
34.20477 | 47.2093 | 34.09085 | 17.62244 | 13.11845 | 16.46841
34.21477 | 48.0716 | 34.14722 | 17.61554 | 13.92438 | 16.53169
34.22477 | 48.9327 | 34.20387 | 17.60863 | 14.72883 | 16.59524
34.23477 | 49.777 | 34.2608 | 17.60173 | 15.5162 | 16.65907
34.24476 | 50.6338 | 34.31795 | 17.59484 | 16.31585 | 16.72311
34.25476 | 51.4656 | 34.37543 | 17.58794 | 17.09017 | 16.78748
34.26476 | 52.3186 | 34.43318 | 17.58105 | 17.88542 | 16.85213
34.27476 | 53.1176 | 34.49121 | 17.57416 | 18.62639 | 16.91706
34.28476 | 53.9315 | 34.54952 | 17.56727 | 19.38198 | 16.98226
34.29475 | 54.7092 | 34.60805 | 17.56038 | 20.10115 | 17.04766
34.30475 | 55.4755 | 34.66691 | 17.5535 | 20.80859 | 17.11341
34.31475 | 56.1958 | 34.72605 | 17.54661 | 21.46975 | 17.17944
34.32475 | 56.8886 | 34.78548 | 17.53973 | 22.10312 | 17.24574
34.33475 | 57.5876 | 34.84518 | 17.53285 | 22.74242 | 17.31232
34.34475 | 58.2147 | 34.90515 | 17.52598 | 23.30955 | 17.37918
34.35474 | 58.8093 | 34.96535 | 17.51911 | 23.84395 | 17.44624
34.36474 | 59.3771 | 35.02588 | 17.51223 | 24.35122 | 17.51365
34.37474 | 59.8922 | 35.0867 | 17.50536 | 24.8055 | 17.58133
34.38474 | 60.3638 | 35.14779 | 17.4985 | 25.21601 | 17.6493
34.39474 | 60.7855 | 35.20916 | 17.49163 | 25.57634 | 17.71753
34.40473 | 61.1619 | 35.27075 | 17.48477 | 25.89115 | 17.78598
34.41473 | 61.506 | 35.33268 | 17.47791 | 26.17332 | 17.85477
34.42473 | 61.7716 | 35.39488 | 17.47105 | 26.37672 | 17.92383
34.43473 | 62.0062 | 35.45737 | 17.46419 | 26.54883 | 17.99318
34.44473 | 62.1615 | 35.52013 | 17.45734 | 26.64137 | 18.0628
34.45473 | 62.292 | 35.58317 | 17.45048 | 26.70883 | 18.13269
34.46472 | 62.3873 | 35.64643 | 17.44364 | 26.74087 | 18.20279
34.47472 | 62.3856 | 35.71002 | 17.43679 | 26.67558 | 18.27323
34.48472 | 62.3623 | 35.7739 | 17.42994 | 26.5884 | 18.34396
34.49472 | 62.2667 | 35.83805 | 17.4231 | 26.42865 | 18.41495
34.50472 | 62.1353 | 35.90247 | 17.41625 | 26.23283 | 18.48622
34.51471 | 61.9721 | 35.96711 | 17.40942 | 26.00499 | 18.55769
34.52471 | 61.7044 | 36.03209 | 17.40258 | 25.67231 | 18.62951
34.53471 | 61.4508 | 36.09734 | 17.39575 | 25.35346 | 18.7016
34.54471 | 61.103 | 36.16287 | 17.38891 | 24.94013 | 18.77396
34.55471 | 60.7335 | 36.22867 | 17.38208 | 24.50483 | 18.84659
34.56471 | 60.3325 | 36.29475 | 17.37525 | 24.03775 | 18.9195
34.5747 | 59.8829 | 36.36102 | 17.36843 | 23.52188 | 18.9926
34.5847 | 59.3839 | 36.42764 | 17.3616 | 22.95626 | 19.06604
34.5947 | 58.8779 | 36.49454 | 17.35478 | 22.38336 | 19.13976
34.6047 | 58.3102 | 36.56171 | 17.34796 | 21.74849 | 19.21375
34.6147 | 57.7448 | 36.62915 | 17.34114 | 21.11565 | 19.28801
34.62469 | 57.154 | 36.69677 | 17.33433 | 20.45723 | 19.36244
34.63469 | 56.5264 | 36.76474 | 17.32751 | 19.76166 | 19.43723
34.64469 | 55.8641 | 36.83298 | 17.3207 | 19.03112 | 19.51228
34.65469 | 55.2266 | 36.90149 | 17.31389 | 18.32511 | 19.5876
34.66469 | 54.5805 | 36.97026 | 17.30708 | 17.61024 | 19.66318
34.67469 | 53.8996 | 37.0393 | 17.30028 | 16.8603 | 19.73902
34.68468 | 53.1823 | 37.10853 | 17.29348 | 16.07377 | 19.81505
34.69468 | 52.5248 | 37.17809 | 17.28668 | 15.34671 | 19.89141
34.70468 | 51.8275 | 37.24791 | 17.27988 | 14.57959 | 19.96804
34.71468 | 51.1181 | 37.31799 | 17.27308 | 13.80011 | 20.04491
34.72468 | 50.4184 | 37.38833 | 17.26628 | 13.03007 | 20.12205
34.73467 | 49.7271 | 37.45886 | 17.25949 | 12.26824 | 20.19937
34.74467 | 49.072 | 37.52971 | 17.2527 | 11.54229 | 20.27701
34.75467 | 48.3777 | 37.60082 | 17.24591 | 10.77688 | 20.35491
34.76467 | 47.6923 | 37.67218 | 17.23912 | 10.02012 | 20.43305
34.77467 | 47.1064 | 37.74379 | 17.23234 | 9.362608 | 20.51145
34.78467 | 46.436 | 37.81565 | 17.22556 | 8.620348 | 20.5901
34.79466 | 45.8113 | 37.88768 | 17.21878 | 7.923617 | 20.6689
34.80466 | 45.2437 | 37.96004 | 17.212 | 7.283656 | 20.74804
34.81466 | 44.652 | 38.03264 | 17.20523 | 6.619358 | 20.82742
34.82466 | 44.0906 | 38.10548 | 17.19845 | 5.985117 | 20.90703
34.83466 | 43.541 | 38.17857 | 17.19168 | 5.362435 | 20.98689
34.84465 | 43.0067 | 38.25181 | 17.18491 | 4.754892 | 21.06689
34.85465 | 42.5402 | 38.32537 | 17.17814 | 4.214834 | 21.14722
34.86465 | 42.0234 | 38.39916 | 17.17138 | 3.624245 | 21.22778
34.87465 | 41.5786 | 38.47318 | 17.16461 | 3.105424 | 21.30856
34.88465 | 41.1437 | 38.54743 | 17.15785 | 2.596272 | 21.38958
34.89464 | 40.74 | 38.62184 | 17.1511 | 2.118163 | 21.47074
34.90464 | 40.3429 | 38.69654 | 17.14434 | 1.646358 | 21.5522
34.91464 | 39.9486 | 38.77147 | 17.13758 | 1.177129 | 21.63389
34.92464 | 39.6517 | 38.84662 | 17.13083 | 0.8050785 | 21.71579
34.93464 | 39.281 | 38.92199 | 17.12408 | 0.3590124 | 21.79791
34.94464 | 38.9934 | 38.99757 | 17.11733 | -0.004168786 | 21.88024
34.95463 | 38.692 | 39.07329 | 17.11058 | -0.3812906 | 21.96271
34.96463 | 38.3871 | 39.1493 | 17.10384 | -0.7621964 | 22.04546
34.97463 | 38.2065 | 39.22551 | 17.09709 | -1.019007 | 22.12841
34.98463 | 37.9224 | 39.30192 | 17.09035 | -1.37952 | 22.21157
34.99463 | 37.6908 | 39.37854 | 17.08361 | -1.687737 | 22.29492
35.00462 | 37.5443 | 39.45528 | 17.07688 | -1.910976 | 22.37839
35.01462 | 37.2914 | 39.53229 | 17.07015 | -2.240886 | 22.46214
35.02462 | 37.1905 | 39.60949 | 17.06341 | -2.418986 | 22.54607
35.03462 | 36.9792 | 39.68687 | 17.05668 | -2.707674 | 22.63019
35.04462 | 36.8513 | 39.76445 | 17.04995 | -2.913148 | 22.7145
35.05462 | 36.7492 | 39.8422 | 17.04322 | -3.093004 | 22.79898
35.06461 | 36.5764 | 39.92006 | 17.03651 | -3.34366 | 22.88355
35.07461 | 36.5098 | 39.99817 | 17.02978 | -3.488367 | 22.96838
35.08461 | 36.4165 | 40.07645 | 17.02306 | -3.659946 | 23.05338
35.09461 | 36.2973 | 40.15489 | 17.01634 | -3.857594 | 23.13855
35.10461 | 36.2362 | 40.2335 | 17.00963 | -3.9973 | 23.22387
35.1146 | 36.1497 | 40.31219 | 17.00292 | -4.162493 | 23.30928
35.1246 | 36.1261 | 40.39111 | 16.9962 | -4.265014 | 23.39491
35.1346 | 36.0696 | 40.47019 | 16.98949 | -4.400587 | 23.48069
35.1446 | 35.9776 | 40.54941 | 16.98278 | -4.571806 | 23.56662
35.1546 | 35.9771 | 40.62877 | 16.97608 | -4.651669 | 23.65269
35.1646 | 35.9457 | 40.70827 | 16.96937 | -4.762573 | 23.7389
35.17459 | 35.8986 | 40.78782 | 16.96268 | -4.889218 | 23.82514
35.18459 | 35.9049 | 40.86758 | 16.95597 | -4.962681 | 23.91161
35.19459 | 35.8627 | 40.94747 | 16.94928 | -5.084771 | 23.9982
35.20459 | 35.8874 | 41.02748 | 16.94258 | -5.140082 | 24.0849
35.21459 | 35.8811 | 41.10761 | 16.93588 | -5.226506 | 24.17172
35.22458 | 35.8519 | 41.18776 | 16.9292 | -5.335864 | 24.25857
35.23458 | 35.901 | 41.26811 | 16.92251 | -5.367105 | 24.3456
35.24458 | 35.882 | 41.34855 | 16.91582 | -5.466548 | 24.43273
35.25458 | 35.9248 | 41.42908 | 16.90913 | -5.504283 | 24.51995
35.26458 | 35.9496 | 41.50971 | 16.90245 | -5.560113 | 24.60727
35.27458 | 35.934 | 41.59042 | 16.89576 | -5.656424 | 24.69466
35.28457 | 36.0016 | 41.67114 | 16.88909 | -5.669538 | 24.78205
35.29457 | 35.9974 | 41.752 | 16.88241 | -5.754602 | 24.86959
35.30457 | 36.0483 | 41.83293 | 16.87573 | -5.784635 | 24.9572
35.31457 | 36.0826 | 41.91393 | 16.86906 | -5.831333 | 25.04487
35.32457 | 36.0871 | 41.99499 | 16.86239 | -5.907887 | 25.1326
35.33456 | 36.1611 | 42.07601 | 16.85572 | -5.914913 | 25.22029
35.34456 | 36.167 | 42.15716 | 16.84905 | -5.990162 | 25.30811
35.35456 | 36.2155 | 42.23835 | 16.84239 | -6.02285 | 25.39596
35.36456 | 36.2582 | 42.31957 | 16.83572 | -6.061373 | 25.48385
35.37456 | 36.2864 | 42.40082 | 16.82906 | -6.114422 | 25.57176
35.38456 | 36.3411 | 42.48209 | 16.8224 | -6.140989 | 25.65969
35.39455 | 36.3768 | 42.5633 | 16.81575 | -6.186497 | 25.74755
35.40455 | 36.4215 | 42.64459 | 16.80909 | -6.223086 | 25.83549
35.41455 | 36.4704 | 42.72588 | 16.80244 | -6.255477 | 25.92344
35.42455 | 36.5041 | 42.80716 | 16.79578 | -6.303061 | 26.01138
35.43455 | 36.5765 | 42.88844 | 16.78913 | -6.311936 | 26.0993
35.44454 | 36.6071 | 42.9696 | 16.78249 | -6.362503 | 26.18711
35.45454 | 36.6594 | 43.05083 | 16.77584 | -6.39143 | 26.27499
35.46454 | 36.7148 | 43.13202 | 16.7692 | -6.417225 | 26.36282
35.47454 | 36.7353 | 43.21318 | 16.76256 | -6.477877 | 26.45062
35.48454 | 36.8175 | 43.29428 | 16.75592 | -6.476784 | 26.53837
35.49454 | 36.8559 | 43.37533 | 16.74928 | -6.519433 | 26.62605
35.50453 | 36.9055 | 43.45624 | 16.74265 | -6.55074 | 26.71359
35.51453 | 36.9714 | 43.53716 | 16.73601 | -6.565758 | 26.80114
35.52453 | 36.9918 | 43.618 | 16.72938 | -6.626198 | 26.88862
35.53453 | 37.0677 | 43.69875 | 16.72275 | -6.631053 | 26.976
35.54453 | 37.1126 | 43.77941 | 16.71612 | -6.666813 | 27.06329
35.55452 | 37.1758 | 43.85989 | 16.7095 | -6.684093 | 27.15039
35.56452 | 37.2294 | 43.94035 | 16.70287 | -6.710945 | 27.23747
35.57452 | 37.2576 | 44.02068 | 16.69625 | -6.76308 | 27.32443
35.58452 | 37.3381 | 44.10089 | 16.68963 | -6.762787 | 27.41126
35.59452 | 37.3749 | 44.18096 | 16.68301 | -6.806062 | 27.49795
35.60452 | 37.4463 | 44.2609 | 16.67639 | -6.814596 | 27.5845
35.61451 | 37.4936 | 44.3406 | 16.66979 | -6.847 | 27.67081
35.62451 | 37.5656 | 44.42023 | 16.66317 | -6.854627 | 27.75705
35.63451 | 37.6278 | 44.49968 | 16.65656 | -6.871884 | 27.84312
35.64451 | 37.6629 | 44.57897 | 16.64995 | -6.916065 | 27.92901
35.65451 | 37.7401 | 44.65806 | 16.64334 | -6.917961 | 28.01472
35.6645 | 37.8039 | 44.73689 | 16.63675 | -6.932986 | 28.10014
35.6745 | 37.8494 | 44.81559 | 16.63014 | -6.96619 | 28.18545
35.6845 | 37.9356 | 44.89408 | 16.62354 | -6.958483 | 28.27054
35.6945 | 37.9671 | 44.97236 | 16.61694 | -7.005255 | 28.35541
35.7045 | 38.0261 | 45.05039 | 16.61034 | -7.024294 | 28.44005
35.7145 | 38.0766 | 45.1282 | 16.60375 | -7.051599 | 28.52445
35.72449 | 38.1472 | 45.20567 | 16.59716 | -7.058467 | 28.60851
35.73449 | 38.1835 | 45.28296 | 16.59057 | -7.099463 | 28.69239
35.74449 | 38.2461 | 45.36 | 16.58398 | -7.113899 | 28.77602
35.75449 | 38.2993 | 45.43675 | 16.57739 | -7.137454 | 28.85936
35.76449 | 38.3523 | 45.51323 | 16.57081 | -7.160926 | 28.94242
35.77448 | 38.4216 | 45.58933 | 16.56423 | -7.167733 | 29.02511
35.78448 | 38.4583 | 45.66521 | 16.55765 | -7.206905 | 29.10756
35.79448 | 38.5238 | 45.74077 | 16.55107 | -7.216969 | 29.1897
35.80448 | 38.5895 | 45.816 | 16.54449 | -7.226504 | 29.27152
35.81448 | 38.6388 | 45.89091 | 16.53791 | -7.252109 | 29.353
35.82448 | 38.7051 | 45.96547 | 16.53134 | -7.26037 | 29.43413
35.83447 | 38.7605 | 46.0396 | 16.52477 | -7.279105 | 29.51483
35.84447 | 38.824 | 46.11345 | 16.5182 | -7.289452 | 29.59525
35.85447 | 38.8954 | 46.18693 | 16.51163 | -7.291525 | 29.67529
35.86447 | 38.9453 | 46.26001 | 16.50506 | -7.314715 | 29.75495
35.87447 | 39.0033 | 46.33271 | 16.4985 | -7.329413 | 29.83421
35.88446 | 39.0642 | 46.40494 | 16.49194 | -7.340738 | 29.91299
35.89446 | 39.1257 | 46.47682 | 16.48538 | -7.351121 | 29.99144
35.90446 | 39.183 | 46.54828 | 16.47882 | -7.365281 | 30.06946
35.91446 | 39.2556 | 46.61931 | 16.47227 | -7.363708 | 30.14704
35.92446 | 39.2998 | 46.68989 | 16.46571 | -7.390091 | 30.22418
35.93446 | 39.38 | 46.76002 | 16.45916 | -7.380019 | 30.30086
35.94445 | 39.4308 | 46.82962 | 16.45261 | -7.39882 | 30.37701
35.95445 | 39.4912 | 46.89882 | 16.44606 | -7.407616 | 30.45275
35.96445 | 39.542 | 46.96752 | 16.43952 | -7.425524 | 30.52801
35.97445 | 39.615 | 47.03574 | 16.43297 | -7.42074 | 30.60277
35.98445 | 39.6727 | 47.10345 | 16.42643 | -7.430753 | 30.67703
35.99444 | 39.7315 | 47.17058 | 16.41989 | -7.439077 | 30.75069
36.00444 | 39.7964 | 47.23725 | 16.41335 | -7.44085 | 30.8239
36.01444 | 39.8639 | 47.30339 | 16.40681 | -7.439488 | 30.89658
36.02444 | 39.9372 | 47.36898 | 16.40028 | -7.431778 | 30.9687
36.03444 | 39.9824 | 47.43401 | 16.39374 | -7.451615 | 31.04027
36.04444 | 40.0782 | 47.49849 | 16.38721 | -7.420286 | 31.11128
36.05443 | 40.1239 | 47.56232 | 16.38069 | -7.438419 | 31.18163
36.06443 | 40.19 | 47.62563 | 16.37416 | -7.435626 | 31.25147
36.07443 | 40.2685 | 47.68834 | 16.36763 | -7.41984 | 31.32071
36.08443 | 40.3222 | 47.75045 | 16.36111 | -7.428245 | 31.38934
36.09443 | 40.3959 | 47.81194 | 16.35458 | -7.416037 | 31.45736
36.10442 | 40.4648 | 47.87274 | 16.34807 | -7.407939 | 31.52467
36.11442 | 40.5166 | 47.93297 | 16.34155 | -7.416368 | 31.59142
36.12442 | 40.5921 | 47.99255 | 16.33503 | -7.400447 | 31.65752
36.13442 | 40.6573 | 48.05148 | 16.32852 | -7.394175 | 31.72296
36.14442 | 40.7269 | 48.10973 | 16.322 | -7.382831 | 31.78773
36.15442 | 40.7886 | 48.16731 | 16.31549 | -7.378713 | 31.85182
36.16441 | 40.8727 | 48.22415 | 16.30899 | -7.351452 | 31.91517
36.17441 | 40.9256 | 48.28036 | 16.30248 | -7.354756 | 31.97788
36.18441 | 41.0075 | 48.33585 | 16.29597 | -7.328351 | 32.03988
36.19441 | 41.0567 | 48.39063 | 16.28947 | -7.333932 | 32.10116
36.20441 | 41.1472 | 48.44469 | 16.28297 | -7.297491 | 32.16173
36.2144 | 41.21 | 48.49796 | 16.27647 | -7.287961 | 32.22149
36.2244 | 41.2623 | 48.55054 | 16.26997 | -7.288241 | 32.28057
36.2344 | 41.3625 | 48.60237 | 16.26348 | -7.239872 | 32.3389
36.2444 | 41.4072 | 48.65344 | 16.25698 | -7.24624 | 32.39646
36.2544 | 41.5029 | 48.70374 | 16.25049 | -7.200838 | 32.45325
36.2644 | 41.5585 | 48.75326 | 16.244 | -7.194757 | 32.50926
36.27439 | 41.6259 | 48.80193 | 16.23751 | -7.176034 | 32.56442
36.28439 | 41.71 | 48.84987 | 16.23103 | -7.139865 | 32.61884
36.29439 | 41.7808 | 48.897 | 16.22454 | -7.116197 | 32.67246
36.30439 | 41.8358 | 48.94331 | 16.21806 | -7.107505 | 32.72525
36.31439 | 41.9212 | 48.9888 | 16.21157 | -7.067598 | 32.77722
36.32438 | 41.9821 | 49.03341 | 16.2051 | -7.051305 | 32.8283
36.33438 | 42.0662 | 49.07723 | 16.19862 | -7.011025 | 32.8786
36.34438 | 42.1201 | 49.1202 | 16.19215 | -7.000097 | 32.92805
36.35438 | 42.2146 | 49.16231 | 16.18567 | -6.947713 | 32.97664
36.36438 | 42.2751 | 49.20357 | 16.1792 | -6.92847 | 33.02437
36.37438 | 42.3317 | 49.24395 | 16.17273 | -6.912251 | 33.07122
36.38437 | 42.416 | 49.28342 | 16.16626 | -6.867418 | 33.11715
36.39437 | 42.4769 | 49.32204 | 16.1598 | -6.845138 | 33.16224
36.40437 | 42.5603 | 49.35976 | 16.15333 | -6.799463 | 33.20643
36.41437 | 42.6133 | 49.39659 | 16.14687 | -6.783289 | 33.24972
36.42437 | 42.6966 | 49.43251 | 16.14041 | -6.735907 | 33.2921
36.43436 | 42.7727 | 49.46748 | 16.13395 | -6.69478 | 33.33353
36.44436 | 42.8349 | 49.50157 | 16.12749 | -6.666668 | 33.37407
36.45436 | 42.9111 | 49.53473 | 16.12104 | -6.623626 | 33.41369
36.46436 | 42.9778 | 49.56695 | 16.11458 | -6.58915 | 33.45237
36.47436 | 43.0584 | 49.59824 | 16.10813 | -6.539836 | 33.49011
36.48436 | 43.1315 | 49.62858 | 16.10168 | -6.497078 | 33.5269
36.49435 | 43.2048 | 49.65794 | 16.09524 | -6.453137 | 33.5627
36.50435 | 43.2953 | 49.68637 | 16.08879 | -6.391068 | 33.59758
36.51435 | 43.3682 | 49.71384 | 16.08234 | -6.34564 | 33.6315
36.52435 | 43.4378 | 49.74034 | 16.0759 | -6.302542 | 33.66444
36.53435 | 43.5293 | 49.76588 | 16.06946 | -6.236576 | 33.69642
36.54434 | 43.6027 | 49.7904 | 16.06302 | -6.187702 | 33.72738
36.55434 | 43.6753 | 49.81397 | 16.05659 | -6.138674 | 33.75739
36.56434 | 43.7616 | 49.83656 | 16.05015 | -6.074959 | 33.78641
36.57434 | 43.8457 | 49.85816 | 16.04372 | -6.012456 | 33.81444
36.58434 | 43.9294 | 49.87875 | 16.03728 | -5.949354 | 33.84147
36.59434 | 44.0063 | 49.89836 | 16.03085 | -5.892058 | 33.86751
36.60433 | 44.1149 | 49.91694 | 16.02443 | -5.80204 | 33.89251
36.61433 | 44.1664 | 49.93453 | 16.018 | -5.768134 | 33.91653
36.62433 | 44.2693 | 49.95112 | 16.01158 | -5.681819 | 33.93954
36.63433 | 44.3588 | 49.96669 | 16.00515 | -5.607893 | 33.96154
36.64433 | 44.416 | 49.98125 | 15.99873 | -5.565251 | 33.98252
36.65432 | 44.5219 | 49.99477 | 15.99232 | -5.472875 | 34.00246
36.66432 | 44.5921 | 50.0073 | 15.9859 | -5.415199 | 34.0214
36.67432 | 44.6862 | 50.0188 | 15.97948 | -5.332598 | 34.03932
36.68432 | 44.7647 | 50.02927 | 15.97307 | -5.264573 | 34.05621
36.69432 | 44.8516 | 50.03872 | 15.96665 | -5.187121 | 34.07207
36.70432 | 44.9322 | 50.04714 | 15.96024 | -5.114941 | 34.0869
36.71431 | 45.0103 | 50.05453 | 15.95384 | -5.044227 | 34.10069
36.72431 | 45.0925 | 50.06089 | 15.94743 | -4.968388 | 34.11346
36.73431 | 45.189 | 50.06622 | 15.94103 | -4.87722 | 34.12519
36.74431 | 45.2475 | 50.07052 | 15.93462 | -4.823023 | 34.1359
36.75431 | 45.3397 | 50.07379 | 15.92822 | -4.73409 | 34.14557
36.7643 | 45.4183 | 50.07603 | 15.92182 | -4.657725 | 34.1542
36.7743 | 45.4957 | 50.07723 | 15.91543 | -4.58153 | 34.1618
36.7843 | 45.5759 | 50.0774 | 15.90903 | -4.501501 | 34.16837
36.7943 | 45.6577 | 50.07654 | 15.90263 | -4.41884 | 34.17391
36.8043 | 45.7404 | 50.07465 | 15.89624 | -4.334252 | 34.17841
36.8143 | 45.8092 | 50.07173 | 15.88985 | -4.262532 | 34.18188
36.82429 | 45.8991 | 50.06779 | 15.88347 | -4.168686 | 34.18432
36.83429 | 45.9642 | 50.06281 | 15.87708 | -4.09861 | 34.18573
36.84429 | 46.0467 | 50.05681 | 15.87069 | -4.01011 | 34.18612
36.85429 | 46.1176 | 50.04978 | 15.86431 | -3.932182 | 34.18548
36.86429 | 46.1916 | 50.04173 | 15.85792 | -3.850134 | 34.18381
36.87428 | 46.2579 | 50.03267 | 15.85155 | -3.774774 | 34.18113
36.88428 | 46.3253 | 50.02259 | 15.84517 | -3.697287 | 34.17742
36.89428 | 46.4041 | 50.01149 | 15.83879 | -3.607386 | 34.1727
36.90428 | 46.464 | 49.99937 | 15.83242 | -3.535371 | 34.16696
36.91428 | 46.5448 | 49.98625 | 15.82604 | -3.441447 | 34.16021
36.92428 | 46.61 | 49.97212 | 15.81967 | -3.362116 | 34.15245
36.93427 | 46.6671 | 49.957 | 15.8133 | -3.2899 | 34.1437
36.94427 | 46.7467 | 49.94087 | 15.80694 | -3.194169 | 34.13393
36.95427 | 46.7929 | 49.92374 | 15.80057 | -3.130842 | 34.12317
36.96427 | 46.875 | 49.90563 | 15.7942 | -3.030625 | 34.11142
36.97427 | 46.927 | 49.88652 | 15.78784 | -2.959519 | 34.09868
36.98426 | 46.979 | 49.86645 | 15.78148 | -2.887452 | 34.08497
36.99426 | 47.0422 | 49.84539 | 15.77512 | -2.80319 | 34.07027
37.00426 | 47.1035 | 49.82335 | 15.76877 | -2.719853 | 34.05459
37.01426 | 47.1343 | 49.80035 | 15.76241 | -2.666048 | 34.03794
37.02426 | 47.18 | 49.77638 | 15.75605 | -2.596384 | 34.02033
37.03426 | 47.2316 | 49.75146 | 15.7497 | -2.519859 | 34.00176
37.04425 | 47.2661 | 49.72561 | 15.74336 | -2.459508 | 33.98225
37.05425 | 47.3085 | 49.69879 | 15.73701 | -2.390289 | 33.96178
37.06425 | 47.3471 | 49.67103 | 15.73066 | -2.323931 | 33.94037
37.07425 | 47.3776 | 49.64234 | 15.72431 | -2.26474 | 33.91803
37.08425 | 47.414 | 49.61272 | 15.71797 | -2.198717 | 33.89475
37.09424 | 47.4391 | 49.58221 | 15.71163 | -2.143107 | 33.87058
37.10424 | 47.4707 | 49.55075 | 15.70529 | -2.080052 | 33.84546
37.11424 | 47.4922 | 49.51839 | 15.69895 | -2.02619 | 33.81944
37.12424 | 47.5132 | 49.48513 | 15.69261 | -1.971933 | 33.79252
37.13424 | 47.5474 | 49.45098 | 15.68628 | -1.903577 | 33.7647
37.14424 | 47.5611 | 49.41594 | 15.67994 | -1.854838 | 33.736
37.15423 | 47.5853 | 49.38006 | 15.67362 | -1.794757 | 33.70644
37.16423 | 47.5888 | 49.34327 | 15.66728 | -1.754469 | 33.67598
37.17423 | 47.6211 | 49.30562 | 15.66096 | -1.684522 | 33.64467
37.18423 | 47.6274 | 49.26711 | 15.65463 | -1.639714 | 33.61249
37.19423 | 47.6504 | 49.22777 | 15.6483 | -1.577365 | 33.57946
37.20422 | 47.6669 | 49.18762 | 15.64198 | -1.520715 | 33.54563
37.21422 | 47.6752 | 49.14659 | 15.63566 | -1.471393 | 33.51093
37.22422 | 47.6951 | 49.10475 | 15.62934 | -1.409652 | 33.47541
37.23422 | 47.7095 | 49.0621 | 15.62302 | -1.352596 | 33.43907
37.24422 | 47.7396 | 49.01863 | 15.61671 | -1.279034 | 33.40193
37.25422 | 47.7716 | 48.97438 | 15.61039 | -1.202781 | 33.36399
37.26421 | 47.7933 | 48.92938 | 15.60408 | -1.136082 | 33.3253
37.27421 | 47.8112 | 48.88356 | 15.59777 | -1.072362 | 33.28579
37.28421 | 47.8454 | 48.83697 | 15.59146 | -0.991574 | 33.24551
37.29421 | 47.8866 | 48.78963 | 15.58515 | -0.9030252 | 33.20447
37.30421 | 47.9317 | 48.74152 | 15.57884 | -0.8098249 | 33.16268
37.3142 | 47.9814 | 48.69273 | 15.57255 | -0.7113333 | 33.12019
37.3242 | 48.0435 | 48.64316 | 15.56624 | -0.5996609 | 33.07692
37.3342 | 48.0931 | 48.59287 | 15.55994 | -0.4997699 | 33.03293
37.3442 | 48.1817 | 48.54186 | 15.55364 | -0.3601641 | 32.98822
37.3542 | 48.2458 | 48.49016 | 15.54734 | -0.2443602 | 32.94282
37.3642 | 48.3447 | 48.43776 | 15.54104 | -0.09305675 | 32.89671
37.37419 | 48.431 | 48.38473 | 15.53476 | 0.0462702 | 32.84997
37.38419 | 48.5374 | 48.33098 | 15.52846 | 0.2064248 | 32.80251
37.39419 | 48.6319 | 48.27656 | 15.52217 | 0.355344 | 32.75439
37.40419 | 48.7536 | 48.22149 | 15.51588 | 0.5321123 | 32.70561
37.41419 | 48.88 | 48.16578 | 15.50959 | 0.7142249 | 32.65618
37.42418 | 49.014 | 48.10949 | 15.50331 | 0.9045132 | 32.60618
37.43418 | 49.162 | 48.05252 | 15.49703 | 1.10948 | 32.55549
37.44418 | 49.3255 | 47.99494 | 15.49074 | 1.330558 | 32.5042
37.45418 | 49.49 | 47.93676 | 15.48446 | 1.553238 | 32.4523
37.46418 | 49.6713 | 47.87799 | 15.47818 | 1.793307 | 32.39981
37.47418 | 49.8693 | 47.81864 | 15.4719 | 2.050663 | 32.34673
37.48417 | 50.0777 | 47.75879 | 15.46563 | 2.318913 | 32.29316
37.49417 | 50.3193 | 47.69831 | 15.45936 | 2.620995 | 32.23895
37.50417 | 50.5609 | 47.63727 | 15.45308 | 2.923627 | 32.18419
37.51417 | 50.8279 | 47.5757 | 15.44681 | 3.252196 | 32.12889
37.52417 | 51.1068 | 47.51361 | 15.44054 | 3.593195 | 32.07306
37.53416 | 51.4113 | 47.45105 | 15.43428 | 3.960254 | 32.01677
37.54416 | 51.7283 | 47.38793 | 15.42801 | 4.340373 | 31.95991
37.55416 | 52.0658 | 47.3243 | 15.42175 | 4.741496 | 31.90256
37.56416 | 52.4522 | 47.2602 | 15.41548 | 5.192003 | 31.84471
37.57416 | 52.8243 | 47.19561 | 15.40922 | 5.62869 | 31.78639
37.58416 | 53.2443 | 47.13056 | 15.40296 | 6.113737 | 31.7276
37.59415 | 53.6641 | 47.06512 | 15.39671 | 6.598978 | 31.66841
37.60415 | 54.1425 | 46.99917 | 15.39045 | 7.143328 | 31.60872
37.61415 | 54.6313 | 46.93279 | 15.3842 | 7.698508 | 31.54859
37.62415 | 55.1303 | 46.86599 | 15.37794 | 8.264313 | 31.48804
37.63415 | 55.6592 | 46.79876 | 15.37169 | 8.860436 | 31.42707
37.64414 | 56.206 | 46.73121 | 15.36545 | 9.47479 | 31.36576
37.65414 | 56.7976 | 46.6632 | 15.3592 | 10.1344 | 31.304
37.66414 | 57.3956 | 46.5948 | 15.35295 | 10.8008 | 31.24184
37.67414 | 58.007 | 46.52603 | 15.34671 | 11.48097 | 31.17932
37.68414 | 58.6583 | 46.4569 | 15.34046 | 12.2014 | 31.11644
37.69414 | 59.3224 | 46.38742 | 15.33422 | 12.93498 | 31.0532
37.70413 | 60.0115 | 46.31767 | 15.32799 | 13.69383 | 30.98969
37.71413 | 60.7 | 46.24752 | 15.32175 | 14.45248 | 30.92577
37.72413 | 61.4334 | 46.17705 | 15.31551 | 15.25635 | 30.86154
37.73413 | 62.172 | 46.10627 | 15.30928 | 16.06573 | 30.79699
37.74413 | 62.9043 | 46.03519 | 15.30304 | 16.86911 | 30.73215
37.75412 | 63.67 | 45.96388 | 15.29682 | 17.70612 | 30.66707
37.76412 | 64.4191 | 45.89223 | 15.29059 | 18.52687 | 30.60164
37.77412 | 65.185 | 45.82031 | 15.28436 | 19.36469 | 30.53595
37.78412 | 65.9587 | 45.74812 | 15.27813 | 20.21058 | 30.46999
37.79412 | 66.7268 | 45.67569 | 15.2719 | 21.05111 | 30.40379
37.80412 | 67.5053 | 45.60301 | 15.26568 | 21.90229 | 30.33733
37.81411 | 68.2673 | 45.53017 | 15.25946 | 22.73713 | 30.27071
37.82411 | 69.0261 | 45.45704 | 15.25324 | 23.56906 | 30.2038
37.83411 | 69.7739 | 45.3837 | 15.24702 | 24.3902 | 30.13668
37.84411 | 70.5143 | 45.31015 | 15.2408 | 25.20415 | 30.06935
37.85411 | 71.2328 | 45.23641 | 15.23459 | 25.99639 | 30.00183
37.8641 | 71.9183 | 45.16256 | 15.22838 | 26.75574 | 29.93418
37.8741 | 72.5977 | 45.08846 | 15.22217 | 27.50924 | 29.8663
37.8841 | 73.2533 | 45.0142 | 15.21596 | 28.2391 | 29.79825
37.8941 | 73.8705 | 44.93978 | 15.20975 | 28.93072 | 29.73003
37.9041 | 74.4474 | 44.86521 | 15.20354 | 29.58219 | 29.66167
37.9141 | 74.9973 | 44.7905 | 15.19733 | 30.2068 | 29.59317
37.92409 | 75.4852 | 44.71574 | 15.19113 | 30.76946 | 29.5246
37.93409 | 75.97 | 44.64078 | 15.18493 | 31.32922 | 29.45585
37.94409 | 76.36 | 44.56571 | 15.17873 | 31.79429 | 29.38698
37.95409 | 76.738 | 44.49053 | 15.17253 | 32.24747 | 29.318
37.96409 | 77.0425 | 44.41526 | 15.16633 | 32.62724 | 29.24893
37.97408 | 77.3021 | 44.33998 | 15.16014 | 32.96212 | 29.17984
37.98408 | 77.5128 | 44.26454 | 15.15394 | 33.24826 | 29.1106
37.99408 | 77.6548 | 44.18903 | 15.14775 | 33.46577 | 29.04129
38.00408 | 77.7603 | 44.11347 | 15.14156 | 33.64683 | 28.97191
38.01408 | 77.7806 | 44.03784 | 15.13537 | 33.74276 | 28.90248
38.02408 | 77.7677 | 43.96219 | 15.12918 | 33.80551 | 28.83301
38.03407 | 77.6709 | 43.88656 | 15.123 | 33.78434 | 28.76356
38.04407 | 77.5695 | 43.81082 | 15.11681 | 33.75868 | 28.69401
38.05407 | 77.3492 | 43.73506 | 15.11063 | 33.61414 | 28.62444
38.06407 | 77.1122 | 43.65929 | 15.10444 | 33.45291 | 28.55485
38.07407 | 76.7895 | 43.58351 | 15.09826 | 33.20599 | 28.48525
38.08406 | 76.4394 | 43.5078 | 15.09209 | 32.9316 | 28.41571
38.09406 | 76.0406 | 43.43203 | 15.08591 | 32.60857 | 28.34612
38.10406 | 75.5415 | 43.35627 | 15.07973 | 32.18523 | 28.27654
38.11406 | 75.0521 | 43.28054 | 15.07356 | 31.77156 | 28.20698
38.12406 | 74.4831 | 43.20483 | 15.06739 | 31.27827 | 28.13745
38.13405 | 73.8709 | 43.12924 | 15.06122 | 30.74166 | 28.06801
38.14405 | 73.2475 | 43.05361 | 15.05505 | 30.19389 | 27.99856
38.15405 | 72.5522 | 42.97804 | 15.04888 | 29.57416 | 27.92915
38.16405 | 71.8698 | 42.90251 | 15.04272 | 28.96729 | 27.8598
38.17405 | 71.0845 | 42.82706 | 15.03655 | 28.25744 | 27.79051
38.18405 | 70.3535 | 42.75167 | 15.03039 | 27.60183 | 27.72128
38.19404 | 69.5444 | 42.67644 | 15.02423 | 26.86796 | 27.65221
38.20404 | 68.7264 | 42.60121 | 15.01807 | 26.12519 | 27.58314
38.21404 | 67.8434 | 42.52608 | 15.01191 | 25.31732 | 27.51417
38.22404 | 67.0092 | 42.45104 | 15.00575 | 24.55816 | 27.44528
38.23404 | 66.1201 | 42.37609 | 14.9996 | 23.74401 | 27.3765
38.24403 | 65.2394 | 42.30134 | 14.99345 | 22.93806 | 27.30789
38.25403 | 64.3635 | 42.22662 | 14.9873 | 22.13688 | 27.23933
38.26403 | 63.4755 | 42.15202 | 14.98114 | 21.32348 | 27.17088
38.27403 | 62.556 | 42.07755 | 14.97499 | 20.47845 | 27.10255
38.28403 | 61.6874 | 42.00321 | 14.96885 | 19.68419 | 27.03436
38.29403 | 60.8088 | 41.929 | 14.9627 | 18.8798 | 26.9663
38.30402 | 59.9509 | 41.85501 | 14.95656 | 18.09589 | 26.89844
38.31402 | 59.0722 | 41.78109 | 14.95042 | 17.29111 | 26.83067
38.32402 | 58.2033 | 41.70732 | 14.94428 | 16.49598 | 26.76305
38.33402 | 57.3633 | 41.63371 | 14.93813 | 15.72959 | 26.69558
38.34402 | 56.549 | 41.56027 | 14.932 | 14.98873 | 26.62827
38.35401 | 55.7329 | 41.48706 | 14.92586 | 14.24584 | 26.5612
38.36401 | 54.9528 | 41.41395 | 14.91973 | 13.53885 | 26.49423
38.37401 | 54.176 | 41.34103 | 14.91359 | 12.83497 | 26.42743
38.38401 | 53.4649 | 41.26828 | 14.90746 | 12.19662 | 26.36082
38.39401 | 52.7043 | 41.19572 | 14.90133 | 11.50858 | 26.29439
38.40401 | 52.0115 | 41.12336 | 14.8952 | 10.88814 | 26.22816
38.414 | 51.3261 | 41.05126 | 14.88908 | 10.27484 | 26.16218
38.424 | 50.7356 | 40.97928 | 14.88295 | 9.756316 | 26.09633
38.434 | 50.0535 | 40.90752 | 14.87683 | 9.145982 | 26.03069
38.444 | 49.496 | 40.83596 | 14.8707 | 8.660038 | 25.96526
38.454 | 48.9109 | 40.76462 | 14.86458 | 8.146283 | 25.90004
38.46399 | 48.381 | 40.69356 | 14.85847 | 7.687439 | 25.83509
38.47399 | 47.878 | 40.62266 | 14.85235 | 7.255343 | 25.77031
38.48399 | 47.3447 | 40.55198 | 14.84623 | 6.792723 | 25.70575
38.49399 | 46.9389 | 40.48153 | 14.84011 | 6.457373 | 25.64141
38.50399 | 46.4592 | 40.41131 | 14.834 | 6.04789 | 25.57731
38.51399 | 46.0718 | 40.34133 | 14.82789 | 5.730469 | 25.51344
38.52398 | 45.6992 | 40.27166 | 14.82178 | 5.427543 | 25.44988
38.53398 | 45.3208 | 40.20216 | 14.81567 | 5.118639 | 25.38649
38.54398 | 45.0524 | 40.13291 | 14.80956 | 4.919489 | 25.32335
38.55398 | 44.7419 | 40.06391 | 14.80346 | 4.677986 | 25.26046
38.56398 | 44.4386 | 39.99517 | 14.79735 | 4.44343 | 25.19782
38.57397 | 44.2242 | 39.92675 | 14.79125 | 4.29745 | 25.1355
38.58397 | 43.997 | 39.85853 | 14.78515 | 4.138473 | 25.07338
38.59397 | 43.816 | 39.79056 | 14.77905 | 4.025436 | 25.01152
38.60397 | 43.6256 | 39.72287 | 14.77295 | 3.902734 | 24.94992
38.61397 | 43.4884 | 39.65544 | 14.76685 | 3.832961 | 24.88859
38.62397 | 43.4092 | 39.58829 | 14.76075 | 3.820913 | 24.82753
38.63396 | 43.2969 | 39.52149 | 14.75467 | 3.775413 | 24.76682
38.64396 | 43.2526 | 39.45489 | 14.74857 | 3.797713 | 24.70631
38.65396 | 43.1983 | 39.38857 | 14.74248 | 3.809732 | 24.64609
38.66396 | 43.1644 | 39.32253 | 14.73639 | 3.841867 | 24.58614
38.67396 | 43.2116 | 39.25678 | 14.7303 | 3.954817 | 24.52648
38.68395 | 43.2114 | 39.19139 | 14.72422 | 4.020013 | 24.46717
38.69395 | 43.2743 | 39.12622 | 14.71813 | 4.148081 | 24.40809
38.70395 | 43.3588 | 39.06134 | 14.71205 | 4.297456 | 24.34929
38.71395 | 43.438 | 38.99676 | 14.70597 | 4.441237 | 24.2908
38.72395 | 43.6219 | 38.93248 | 14.69989 | 4.689421 | 24.23259
38.73395 | 43.7399 | 38.8685 | 14.69381 | 4.871403 | 24.17469
38.74394 | 43.9086 | 38.80488 | 14.68773 | 5.10372 | 24.11715
38.75394 | 44.1674 | 38.74151 | 14.68166 | 5.425895 | 24.05985
38.76394 | 44.3291 | 38.67844 | 14.67558 | 5.650664 | 24.00286
38.77394 | 44.6812 | 38.61568 | 14.66951 | 6.065523 | 23.94617
38.78394 | 44.906 | 38.55323 | 14.66343 | 6.352774 | 23.88979
38.79393 | 45.2671 | 38.49115 | 14.65737 | 6.775953 | 23.83378
38.80393 | 45.6148 | 38.42932 | 14.6513 | 7.185477 | 23.77802
38.81393 | 45.9975 | 38.36782 | 14.64523 | 7.629685 | 23.72258
38.82393 | 46.4557 | 38.30662 | 14.63916 | 8.149076 | 23.66746
38.83393 | 46.9205 | 38.24575 | 14.6331 | 8.674746 | 23.61266
38.84393 | 47.4421 | 38.1852 | 14.62703 | 9.256897 | 23.55817
38.85392 | 48.0037 | 38.12504 | 14.62098 | 9.878661 | 23.50406
38.86392 | 48.5962 | 38.06513 | 14.61492 | 10.53107 | 23.45022
38.87392 | 49.2624 | 38.00556 | 14.60886 | 11.25684 | 23.3967
38.88392 | 49.9789 | 37.9463 | 14.6028 | 12.0326 | 23.3435
38.89392 | 50.7741 | 37.88738 | 14.59674 | 12.88672 | 23.29063
38.90391 | 51.597 | 37.82884 | 14.59069 | 13.76816 | 23.23814
38.91391 | 52.5003 | 37.77058 | 14.58464 | 14.72972 | 23.18593
38.92391 | 53.4339 | 37.71264 | 14.57859 | 15.72126 | 23.13405
38.93391 | 54.4826 | 37.65504 | 14.57254 | 16.82756 | 23.0825
38.94391 | 55.6079 | 37.59777 | 14.56649 | 18.01013 | 23.03128
38.95391 | 56.7575 | 37.54084 | 14.56044 | 19.21666 | 22.9804
38.9639 | 58.014 | 37.4843 | 14.5544 | 20.5297 | 22.9299
38.9739 | 59.3795 | 37.42804 | 14.54836 | 21.95146 | 22.87968
38.9839 | 60.7527 | 37.37212 | 14.54231 | 23.38058 | 22.82981
38.9939 | 62.3158 | 37.31654 | 14.53627 | 24.99926 | 22.78027
39.0039 | 63.9678 | 37.2613 | 14.53023 | 26.7065 | 22.73107
39.01389 | 65.6225 | 37.20645 | 14.5242 | 28.41605 | 22.68225
39.02389 | 67.4891 | 37.15189 | 14.51816 | 30.33721 | 22.63373
39.03389 | 69.3245 | 37.09767 | 14.51212 | 32.22683 | 22.58555
39.04389 | 71.4474 | 37.0438 | 14.50609 | 34.4036 | 22.53771
39.05389 | 73.4921 | 36.99027 | 14.50006 | 36.50183 | 22.49021
39.06389 | 75.8162 | 36.93708 | 14.49403 | 38.87912 | 22.44306
39.07388 | 78.171 | 36.88429 | 14.488 | 41.28671 | 22.39629
39.08388 | 80.5912 | 36.83179 | 14.48197 | 43.75941 | 22.34982
39.09388 | 83.2345 | 36.77964 | 14.47594 | 46.45486 | 22.3037
39.10388 | 85.8618 | 36.72784 | 14.46992 | 49.13396 | 22.25792
39.11388 | 88.7264 | 36.67638 | 14.46389 | 52.05002 | 22.21249
39.12387 | 91.6125 | 36.62533 | 14.45788 | 54.98717 | 22.16746
39.13387 | 94.652 | 36.57457 | 14.45185 | 58.07743 | 22.12271
39.14387 | 97.7947 | 36.52416 | 14.44583 | 61.27054 | 22.07832
39.15387 | 101.0759 | 36.47409 | 14.43982 | 64.60181 | 22.03427
39.16387 | 104.4504 | 36.42437 | 14.4338 | 68.02603 | 21.99058
39.17387 | 107.8552 | 36.37499 | 14.42778 | 71.48021 | 21.94721
39.18386 | 111.3035 | 36.32603 | 14.42177 | 74.97747 | 21.90426
39.19386 | 115.0039 | 36.27737 | 14.41576 | 78.72653 | 21.86161
39.20386 | 118.6295 | 36.22905 | 14.40975 | 82.40045 | 21.8193
39.21386 | 122.4432 | 36.18108 | 14.40374 | 86.26212 | 21.77734
39.22386 | 126.1674 | 36.13346 | 14.39773 | 90.03394 | 21.73573
39.23385 | 130.1711 | 36.08624 | 14.39173 | 94.08486 | 21.69451
39.24385 | 134.0677 | 36.03932 | 14.38572 | 98.02838 | 21.65359
39.25385 | 137.9254 | 35.99275 | 14.37972 | 101.9326 | 21.61303
39.26385 | 141.9014 | 35.94653 | 14.37371 | 105.9549 | 21.57282
39.27385 | 145.7079 | 35.90066 | 14.36771 | 109.8072 | 21.53295
39.28385 | 149.5876 | 35.85515 | 14.36171 | 113.7325 | 21.49343
39.29384 | 153.5123 | 35.81002 | 14.35572 | 117.7023 | 21.45431
39.30384 | 157.351 | 35.76521 | 14.34972 | 121.5858 | 21.41549
39.31384 | 161.1382 | 35.72074 | 14.34372 | 125.4175 | 21.37702
39.32384 | 164.7334 | 35.67663 | 14.33773 | 129.0568 | 21.3389
39.33384 | 168.4358 | 35.63286 | 14.33174 | 132.8029 | 21.30113
39.34383 | 171.7501 | 35.58948 | 14.32575 | 136.1606 | 21.26373
39.35383 | 175.1725 | 35.54642 | 14.31976 | 139.6261 | 21.22666
39.36383 | 178.328 | 35.5037 | 14.31377 | 142.8243 | 21.18993
39.37383 | 181.3371 | 35.46133 | 14.30778 | 145.8758 | 21.15355
39.38383 | 184.453 | 35.41932 | 14.3018 | 149.0337 | 21.11752
39.39383 | 186.9063 | 35.37765 | 14.29581 | 151.5287 | 21.08184
39.40382 | 189.6436 | 35.33637 | 14.28983 | 154.3072 | 21.04654
39.41382 | 191.8647 | 35.2954 | 14.28385 | 156.5693 | 21.01155
39.42382 | 193.9198 | 35.25478 | 14.27787 | 158.665 | 20.97691
39.43382 | 195.9161 | 35.2145 | 14.27189 | 160.7016 | 20.94261
39.44382 | 197.343 | 35.17457 | 14.26591 | 162.1684 | 20.90866
39.45381 | 198.8636 | 35.13503 | 14.25994 | 163.7286 | 20.87508
39.46381 | 199.9454 | 35.09579 | 14.25397 | 164.8496 | 20.84182
39.47381 | 200.8003 | 35.0569 | 14.24799 | 165.7434 | 20.80891
39.48381 | 201.5292 | 35.01836 | 14.24202 | 166.5108 | 20.77634
39.49381 | 201.7625 | 34.98016 | 14.23605 | 166.7823 | 20.74411
39.50381 | 201.9564 | 34.94231 | 14.23008 | 167.0141 | 20.71223
39.5138 | 201.7166 | 34.90484 | 14.22412 | 166.8118 | 20.68072
39.5238 | 201.3147 | 34.86768 | 14.21815 | 166.447 | 20.64953
39.5338 | 200.7095 | 34.83086 | 14.21218 | 165.8786 | 20.61867
39.5438 | 199.6905 | 34.79438 | 14.20622 | 164.8961 | 20.58816
39.5538 | 198.5325 | 34.75824 | 14.20026 | 163.7743 | 20.55799
39.56379 | 197.1094 | 34.72249 | 14.1943 | 162.3869 | 20.52819
39.57379 | 195.3655 | 34.68704 | 14.18834 | 160.6785 | 20.4987
39.58379 | 193.562 | 34.65193 | 14.18238 | 158.9101 | 20.46954
39.59379 | 191.3359 | 34.61716 | 14.17642 | 156.7187 | 20.44073
39.60379 | 189.1319 | 34.58273 | 14.17047 | 154.5492 | 20.41226
39.61379 | 186.5754 | 34.54864 | 14.16451 | 152.0268 | 20.38413
39.62378 | 183.8943 | 34.51492 | 14.15857 | 149.3794 | 20.35635
39.63378 | 181.0756 | 34.4815 | 14.15261 | 146.5941 | 20.32889
39.64378 | 177.9671 | 34.44843 | 14.14666 | 143.5187 | 20.30177
39.65378 | 174.8701 | 34.41569 | 14.14071 | 140.4544 | 20.27498
39.66378 | 171.4706 | 34.38329 | 14.13477 | 137.0873 | 20.24852
39.67377 | 168.1824 | 34.35125 | 14.12883 | 133.8312 | 20.22242
39.68377 | 164.4826 | 34.31952 | 14.12288 | 130.1631 | 20.19664
39.69377 | 160.9803 | 34.28812 | 14.11694 | 126.6922 | 20.17118
39.70377 | 157.2842 | 34.25706 | 14.11099 | 123.0271 | 20.14606
39.71377 | 153.5452 | 34.22632 | 14.10505 | 119.3189 | 20.12127
39.72377 | 149.6928 | 34.19592 | 14.09911 | 115.4969 | 20.09681
39.73376 | 145.859 | 34.16588 | 14.09318 | 111.6931 | 20.0727
39.74376 | 141.889 | 34.13614 | 14.08724 | 107.7529 | 20.0489
39.75376 | 138.1269 | 34.10674 | 14.08131 | 104.0202 | 20.02543
39.76376 | 134.2603 | 34.07766 | 14.07537 | 100.1826 | 20.00228
39.77376 | 130.4314 | 34.0489 | 14.06944 | 96.3825 | 19.97946
39.78375 | 126.6116 | 34.02051 | 14.06351 | 92.59109 | 19.957
39.79375 | 122.8895 | 33.99241 | 14.05758 | 88.89709 | 19.93483
39.80375 | 118.9701 | 33.96464 | 14.05166 | 85.00546 | 19.91298
39.81375 | 115.5285 | 33.93719 | 14.04573 | 81.59131 | 19.89146
39.82375 | 111.8178 | 33.91007 | 14.0398 | 77.90773 | 19.87026
39.83375 | 108.2926 | 33.88326 | 14.03388 | 74.40934 | 19.84939
39.84374 | 104.8722 | 33.85681 | 14.02796 | 71.01539 | 19.82885
39.85374 | 101.3253 | 33.83066 | 14.02204 | 67.49464 | 19.80862
39.86374 | 98.3309 | 33.80482 | 14.01612 | 64.52608 | 19.7887
39.87374 | 94.9429 | 33.7793 | 14.0102 | 61.1636 | 19.7691
39.88374 | 91.8772 | 33.75411 | 14.00428 | 58.12309 | 19.74983
39.89373 | 88.9808 | 33.72925 | 13.99837 | 55.25155 | 19.73088
39.90373 | 85.9745 | 33.70469 | 13.99245 | 52.26981 | 19.71224
39.91373 | 83.2425 | 33.68044 | 13.98654 | 49.56206 | 19.6939
39.92373 | 80.5254 | 33.65651 | 13.98062 | 46.86889 | 19.67588
39.93373 | 77.9529 | 33.63289 | 13.97471 | 44.32001 | 19.65818
39.94373 | 75.545 | 33.60959 | 13.9688 | 41.93541 | 19.64079
39.95372 | 73.0561 | 33.58661 | 13.9629 | 39.46949 | 19.62372
39.96372 | 70.9571 | 33.56393 | 13.95699 | 37.39317 | 19.60694
39.97372 | 68.719 | 33.54156 | 13.95108 | 35.17744 | 19.59048
39.98372 | 66.6182 | 33.5195 | 13.94518 | 33.0987 | 19.57432
39.99372 | 64.6586 | 33.49775 | 13.93927 | 31.16085 | 19.55848
40.00371 | 62.7398 | 33.47633 | 13.93338 | 29.26347 | 19.54295
40.01371 | 61.0201 | 33.45519 | 13.92748 | 27.56491 | 19.52771
40.02371 | 59.3712 | 33.43436 | 13.92158 | 25.93684 | 19.51278
40.03371 | 57.6914 | 33.41383 | 13.91568 | 24.27757 | 19.49815
40.04371 | 56.2236 | 33.3936 | 13.90978 | 22.83 | 19.48382
40.05371 | 54.6557 | 33.37368 | 13.90388 | 21.28202 | 19.46979
40.0637 | 53.4327 | 33.35408 | 13.898 | 20.07862 | 19.45608
40.0737 | 52.0166 | 33.33476 | 13.8921 | 18.68184 | 19.44265
40.0837 | 50.8249 | 33.31573 | 13.88621 | 17.50917 | 19.42952
40.0937 | 49.7054 | 33.29701 | 13.88032 | 16.40839 | 19.41669
40.1037 | 48.5517 | 33.27858 | 13.87443 | 15.27312 | 19.40415
40.11369 | 47.6427 | 33.26046 | 13.86855 | 14.38224 | 19.39192
40.12369 | 46.5959 | 33.24262 | 13.86266 | 13.35328 | 19.37996
40.13369 | 45.7641 | 33.22508 | 13.85678 | 12.53902 | 19.36831
40.14369 | 44.8693 | 33.20783 | 13.85089 | 11.66147 | 19.35694
40.15369 | 44.055 | 33.19087 | 13.84501 | 10.86413 | 19.34586
40.16369 | 43.3406 | 33.1742 | 13.83913 | 10.1664 | 19.33507
40.17368 | 42.5807 | 33.15783 | 13.83325 | 9.422869 | 19.32458
40.18368 | 42.028 | 33.14174 | 13.82737 | 8.886265 | 19.31436
40.19368 | 41.3144 | 33.12593 | 13.8215 | 8.188472 | 19.30443
40.20368 | 40.7599 | 33.11041 | 13.81562 | 7.649495 | 19.29479
40.21368 | 40.2289 | 33.09517 | 13.80974 | 7.133733 | 19.28542
40.22367 | 39.6659 | 33.08023 | 13.80388 | 6.585675 | 19.27635
40.23367 | 39.236 | 33.06555 | 13.798 | 6.170449 | 19.26755
40.24367 | 38.7416 | 33.05116 | 13.79213 | 5.690442 | 19.25903
40.25367 | 38.3052 | 33.03704 | 13.78626 | 5.268157 | 19.25078
40.26367 | 37.9292 | 33.02321 | 13.78039 | 4.905994 | 19.24281
40.27367 | 37.4995 | 33.00964 | 13.77453 | 4.489855 | 19.23512
40.28366 | 37.1692 | 32.99638 | 13.76866 | 4.172821 | 19.22771
40.29366 | 36.8252 | 32.98337 | 13.7628 | 3.841832 | 19.22057
40.30366 | 36.4742 | 32.97063 | 13.75694 | 3.50357 | 19.21369
40.31366 | 36.1917 | 32.95816 | 13.75107 | 3.233538 | 19.20709
40.32366 | 35.8676 | 32.94597 | 13.74521 | 2.921634 | 19.20075
40.33365 | 35.6339 | 32.93405 | 13.73936 | 2.69985 | 19.19469
40.34365 | 35.3539 | 32.92239 | 13.7335 | 2.431511 | 19.18889
40.35365 | 35.1396 | 32.91099 | 13.72764 | 2.228606 | 19.18335
40.36365 | 34.9102 | 32.89986 | 13.72179 | 2.010335 | 19.17808
40.37365 | 34.6388 | 32.889 | 13.71593 | 1.749803 | 19.17306
40.38365 | 34.4526 | 32.87839 | 13.71008 | 1.574208 | 19.16831
40.39364 | 34.235 | 32.86806 | 13.70423 | 1.366942 | 19.16383
40.40364 | 34.1129 | 32.85797 | 13.69838 | 1.254928 | 19.15959
40.41364 | 33.8761 | 32.84814 | 13.69253 | 1.027956 | 19.15561
40.42364 | 33.7311 | 32.83857 | 13.68668 | 0.8925276 | 19.15189
40.43364 | 33.5663 | 32.82926 | 13.68084 | 0.7370432 | 19.14842
40.44363 | 33.3754 | 32.82019 | 13.675 | 0.5552054 | 19.1452
40.45363 | 33.2543 | 32.81138 | 13.66915 | 0.4429164 | 19.14223
40.46363 | 33.1054 | 32.80282 | 13.66331 | 0.3025791 | 19.13951
40.47363 | 32.9843 | 32.79451 | 13.65746 | 0.1897912 | 19.13704
40.48363 | 32.857 | 32.78645 | 13.65162 | 0.0705534 | 19.13482
40.49363 | 32.7254 | 32.77863 | 13.64578 | -0.0532264 | 19.13284
40.50362 | 32.5917 | 32.77106 | 13.63995 | -0.1793558 | 19.1311
40.51362 | 32.4934 | 32.76372 | 13.63411 | -0.2703227 | 19.12961
40.52362 | 32.3544 | 32.75663 | 13.62828 | -0.4022285 | 19.12835
40.53362 | 32.286 | 32.74978 | 13.62244 | -0.4637751 | 19.12733
40.54362 | 32.1628 | 32.74316 | 13.61661 | -0.5803595 | 19.12655
40.55361 | 32.0842 | 32.73679 | 13.61078 | -0.6525871 | 19.126
40.56361 | 31.9618 | 32.73064 | 13.60495 | -0.7688411 | 19.12569
40.57361 | 31.8744 | 32.72473 | 13.59912 | -0.8503284 | 19.12561
40.58361 | 31.7805 | 32.71905 | 13.59329 | -0.9385489 | 19.12575
40.59361 | 31.6827 | 32.7136 | 13.58747 | -1.030897 | 19.12613
40.60361 | 31.6315 | 32.70837 | 13.58164 | -1.076873 | 19.12673
40.6136 | 31.5377 | 32.70338 | 13.57582 | -1.16568 | 19.12756
40.6236 | 31.4658 | 32.69861 | 13.57 | -1.232807 | 19.12861
40.6336 | 31.3732 | 32.69406 | 13.56418 | -1.320858 | 19.12988
40.6436 | 31.3031 | 32.68973 | 13.55836 | -1.386627 | 19.13137
40.6536 | 31.2436 | 32.68562 | 13.55254 | -1.442016 | 19.13308
40.66359 | 31.1737 | 32.68173 | 13.54672 | -1.508027 | 19.135
40.67359 | 31.1245 | 32.67805 | 13.54091 | -1.553549 | 19.13714
40.68359 | 31.0559 | 32.67459 | 13.53509 | -1.618686 | 19.1395
40.69359 | 30.9867 | 32.67133 | 13.52927 | -1.684633 | 19.14206
40.70359 | 30.9372 | 32.66829 | 13.52346 | -1.731091 | 19.14483
40.71359 | 30.8791 | 32.66546 | 13.51765 | -1.786358 | 19.14781
40.72358 | 30.8141 | 32.66283 | 13.51184 | -1.848733 | 19.15099
40.73358 | 30.7743 | 32.66041 | 13.50603 | -1.886107 | 19.15437
40.74358 | 30.7008 | 32.65819 | 13.50022 | -1.957387 | 19.15796
40.75358 | 30.6723 | 32.65617 | 13.49442 | -1.983866 | 19.16175
40.76358 | 30.6237 | 32.65435 | 13.48861 | -2.030645 | 19.16574
40.77357 | 30.5768 | 32.65272 | 13.48281 | -2.075918 | 19.16991
40.78357 | 30.5277 | 32.65129 | 13.47701 | -2.123586 | 19.17428
40.79357 | 30.498 | 32.65005 | 13.4712 | -2.152048 | 19.17884
40.80357 | 30.4509 | 32.649 | 13.4654 | -2.1981 | 19.1836
40.81357 | 30.3933 | 32.64814 | 13.4596 | -2.254842 | 19.18854
40.82357 | 30.3847 | 32.64747 | 13.4538 | -2.262768 | 19.19367
40.83356 | 30.3247 | 32.64698 | 13.44801 | -2.322282 | 19.19897
40.84356 | 30.3074 | 32.64667 | 13.44221 | -2.339274 | 19.20446
40.85356 | 30.254 | 32.64655 | 13.43642 | -2.392549 | 19.21013
40.86356 | 30.2215 | 32.6466 | 13.43062 | -2.425099 | 19.21597
40.87356 | 30.2192 | 32.64683 | 13.42483 | -2.427628 | 19.222
40.88355 | 30.1684 | 32.64723 | 13.41905 | -2.478828 | 19.22818
40.89355 | 30.1438 | 32.6478 | 13.41325 | -2.504001 | 19.23455
40.90355 | 30.1117 | 32.64854 | 13.40747 | -2.536843 | 19.24108
40.91355 | 30.0607 | 32.64945 | 13.40168 | -2.588753 | 19.24778
40.92355 | 30.0456 | 32.65053 | 13.39589 | -2.604932 | 19.25464
40.93355 | 30.0169 | 32.65176 | 13.3901 | -2.634863 | 19.26166
40.94354 | 29.9861 | 32.65316 | 13.38433 | -2.667064 | 19.26884
40.95354 | 29.9575 | 32.65472 | 13.37854 | -2.697217 | 19.27618
40.96354 | 29.9264 | 32.65643 | 13.37276 | -2.730026 | 19.28367
40.97354 | 29.9068 | 32.65829 | 13.36698 | -2.75149 | 19.29131
40.98354 | 29.8702 | 32.6603 | 13.3612 | -2.790105 | 19.29911
40.99353 | 29.8576 | 32.66246 | 13.35543 | -2.804861 | 19.30704
41.00353 | 29.8371 | 32.66477 | 13.34965 | -2.827668 | 19.31512
41.01353 | 29.8058 | 32.66722 | 13.34387 | -2.861421 | 19.32335
41.02353 | 29.8104 | 32.66981 | 13.3381 | -2.859415 | 19.33172
41.03353 | 29.7741 | 32.67255 | 13.33232 | -2.898448 | 19.34023
41.04353 | 29.7638 | 32.67542 | 13.32655 | -2.911617 | 19.34887
41.05352 | 29.7644 | 32.67842 | 13.32078 | -2.914016 | 19.35763
41.06352 | 29.7519 | 32.68155 | 13.31501 | -2.929651 | 19.36654
41.07352 | 29.734 | 32.68481 | 13.30924 | -2.950813 | 19.37557
41.08352 | 29.7036 | 32.6882 | 13.30348 | -2.984602 | 19.38473
41.09352 | 29.7084 | 32.69171 | 13.29771 | -2.983314 | 19.394
41.10351 | 29.7059 | 32.69534 | 13.29195 | -2.989444 | 19.40339
41.11351 | 29.6765 | 32.6991 | 13.28618 | -3.022603 | 19.41292
41.12351 | 29.7017 | 32.70296 | 13.28042 | -3.001263 | 19.42254
41.13351 | 29.6543 | 32.70695 | 13.27466 | -3.052651 | 19.43229
41.14351 | 29.6566 | 32.71103 | 13.2689 | -3.054433 | 19.44213
41.15351 | 29.6457 | 32.71524 | 13.26314 | -3.069539 | 19.4521
41.1635 | 29.6428 | 32.71954 | 13.25739 | -3.076739 | 19.46215
41.1735 | 29.6416 | 32.72394 | 13.25163 | -3.082343 | 19.47232
41.1835 | 29.6231 | 32.72845 | 13.24587 | -3.105347 | 19.48258
41.1935 | 29.6176 | 32.73305 | 13.24012 | -3.11545 | 19.49293
41.2035 | 29.6046 | 32.73774 | 13.23436 | -3.133144 | 19.50338
41.21349 | 29.5953 | 32.74252 | 13.22862 | -3.147224 | 19.51391
41.22349 | 29.6186 | 32.7474 | 13.22286 | -3.128798 | 19.52453
41.23349 | 29.6008 | 32.75236 | 13.21711 | -3.151557 | 19.53524
41.24349 | 29.6082 | 32.7574 | 13.21136 | -3.149199 | 19.54603
41.25349 | 29.5928 | 32.76252 | 13.20562 | -3.169721 | 19.55691
41.26349 | 29.59 | 32.76772 | 13.19987 | -3.177717 | 19.56785
41.27348 | 29.613 | 32.77298 | 13.19413 | -3.159984 | 19.57886
41.28348 | 29.6036 | 32.77833 | 13.18838 | -3.174725 | 19.58994
41.29348 | 29.6362 | 32.78373 | 13.18264 | -3.147535 | 19.60109
41.30348 | 29.6088 | 32.78921 | 13.1769 | -3.180409 | 19.61231
41.31348 | 29.6225 | 32.79474 | 13.17116 | -3.172244 | 19.62359
41.32347 | 29.6197 | 32.80033 | 13.16542 | -3.180632 | 19.63491
41.33347 | 29.6159 | 32.80598 | 13.15968 | -3.190081 | 19.6463
41.34347 | 29.6489 | 32.81168 | 13.15395 | -3.162784 | 19.65774
41.35347 | 29.6471 | 32.81742 | 13.14821 | -3.170325 | 19.66922
41.36347 | 29.6464 | 32.82322 | 13.14247 | -3.176821 | 19.68075
41.37347 | 29.6573 | 32.82906 | 13.13674 | -3.171763 | 19.69232
41.38346 | 29.6621 | 32.83494 | 13.13101 | -3.172842 | 19.70393
41.39346 | 29.6672 | 32.84086 | 13.12528 | -3.173659 | 19.71558
41.40346 | 29.6878 | 32.84681 | 13.11955 | -3.15901 | 19.72726
41.41346 | 29.6853 | 32.85279 | 13.11382 | -3.167493 | 19.73897
41.42346 | 29.6983 | 32.8588 | 13.10809 | -3.160502 | 19.75071
41.43345 | 29.6818 | 32.86483 | 13.10237 | -3.183028 | 19.76246
41.44345 | 29.7122 | 32.87088 | 13.09664 | -3.158681 | 19.77424
41.45345 | 29.6949 | 32.87695 | 13.09092 | -3.182053 | 19.78604
41.46345 | 29.7052 | 32.88304 | 13.08519 | -3.177838 | 19.79785
41.47345 | 29.7275 | 32.88914 | 13.07947 | -3.161636 | 19.80967
41.48344 | 29.7203 | 32.89523 | 13.07375 | -3.174934 | 19.82148
41.49344 | 29.7252 | 32.90134 | 13.06803 | -3.176142 | 19.83331
41.50344 | 29.7107 | 32.90745 | 13.06231 | -3.196752 | 19.84514
41.51344 | 29.7166 | 32.91356 | 13.05659 | -3.196958 | 19.85696
41.52344 | 29.7133 | 32.91966 | 13.05088 | -3.206359 | 19.86878
41.53344 | 29.7378 | 32.92575 | 13.04516 | -3.187953 | 19.88059
41.54343 | 29.7368 | 32.93183 | 13.03945 | -3.195026 | 19.89237
41.55343 | 29.7168 | 32.93789 | 13.03374 | -3.221089 | 19.90415
41.56343 | 29.7177 | 32.94394 | 13.02802 | -3.226236 | 19.91591
41.57343 | 29.7207 | 32.94996 | 13.02231 | -3.229258 | 19.92765
41.58343 | 29.7073 | 32.95595 | 13.0166 | -3.248654 | 19.93935
41.59342 | 29.7169 | 32.96192 | 13.0109 | -3.245016 | 19.95102
41.60342 | 29.7155 | 32.96785 | 13.00519 | -3.252348 | 19.96266
41.61342 | 29.705 | 32.97375 | 12.99948 | -3.268747 | 19.97426
41.62342 | 29.7032 | 32.9796 | 12.99378 | -3.276403 | 19.98583
41.63342 | 29.7082 | 32.98542 | 12.98807 | -3.277218 | 19.99735
41.64342 | 29.7122 | 32.99119 | 12.98237 | -3.278986 | 20.00882
41.65341 | 29.7275 | 32.9969 | 12.97667 | -3.269399 | 20.02023
41.66341 | 29.7106 | 33.00256 | 12.97097 | -3.291961 | 20.03159
41.67341 | 29.701 | 33.00817 | 12.96527 | -3.307168 | 20.0429
41.68341 | 29.6954 | 33.01371 | 12.95957 | -3.318314 | 20.05415
41.69341 | 29.7102 | 33.01919 | 12.95387 | -3.308994 | 20.06532
41.7034 | 29.7138 | 33.0246 | 12.94818 | -3.310802 | 20.07642
41.7134 | 29.735 | 33.02995 | 12.94248 | -3.294947 | 20.08746
41.7234 | 29.7034 | 33.03521 | 12.93679 | -3.331813 | 20.09843
41.7334 | 29.7036 | 33.0404 | 12.93109 | -3.336802 | 20.10931
41.7434 | 29.7068 | 33.04551 | 12.9254 | -3.338709 | 20.12011
41.7534 | 29.7079 | 33.05053 | 12.91971 | -3.342631 | 20.13082
41.76339 | 29.7028 | 33.05546 | 12.91402 | -3.35266 | 20.14144
41.77339 | 29.7003 | 33.0603 | 12.90833 | -3.360001 | 20.15197
41.78339 | 29.6974 | 33.06505 | 12.90265 | -3.367645 | 20.1624
41.79339 | 29.702 | 33.06969 | 12.89696 | -3.36769 | 20.17273
41.80339 | 29.6855 | 33.07423 | 12.89127 | -3.388734 | 20.18296
41.81338 | 29.7128 | 33.07866 | 12.88559 | -3.365864 | 20.19307
41.82338 | 29.6799 | 33.08299 | 12.87991 | -3.403091 | 20.20308
41.83338 | 29.6984 | 33.0872 | 12.87423 | -3.388802 | 20.21298
41.84338 | 29.6897 | 33.0913 | 12.86854 | -3.4016 | 20.22276
41.85338 | 29.6834 | 33.09527 | 12.86286 | -3.411874 | 20.23241
41.86338 | 29.6993 | 33.09912 | 12.85718 | -3.399823 | 20.24194
41.87337 | 29.6747 | 33.10284 | 12.85151 | -3.428144 | 20.25133
41.88337 | 29.7033 | 33.10644 | 12.84583 | -3.403136 | 20.2606
41.89337 | 29.68 | 33.10989 | 12.84016 | -3.429894 | 20.26974
41.90337 | 29.6833 | 33.11321 | 12.83448 | -3.429914 | 20.27873
41.91337 | 29.6855 | 33.11639 | 12.82881 | -3.430893 | 20.28759
41.92336 | 29.677 | 33.11942 | 12.82314 | -3.442424 | 20.29628
41.93336 | 29.6781 | 33.12231 | 12.81747 | -3.44421 | 20.30484
41.94336 | 29.6845 | 33.12504 | 12.8118 | -3.440543 | 20.31325
41.95336 | 29.67 | 33.12762 | 12.80613 | -3.457623 | 20.3215
41.96336 | 29.6626 | 33.13004 | 12.80046 | -3.467443 | 20.32959
41.97336 | 29.6522 | 33.1323 | 12.79479 | -3.480102 | 20.33751
41.98335 | 29.6688 | 33.13439 | 12.78913 | -3.465594 | 20.34527
41.99335 | 29.6485 | 33.13632 | 12.78346 | -3.487819 | 20.35286
42.00335 | 29.6392 | 33.13807 | 12.7778 | -3.498872 | 20.36027
42.01335 | 29.6161 | 33.13965 | 12.77213 | -3.523551 | 20.36752
42.02335 | 29.601 | 33.14105 | 12.76647 | -3.540051 | 20.37458
42.03334 | 29.602 | 33.14227 | 12.76082 | -3.540266 | 20.38145
42.04334 | 29.5948 | 33.1433 | 12.75516 | -3.5485 | 20.38814
42.05334 | 29.5725 | 33.14415 | 12.7495 | -3.571645 | 20.39465
42.06334 | 29.5622 | 33.1448 | 12.74384 | -3.582599 | 20.40096
42.07334 | 29.5326 | 33.14526 | 12.73818 | -3.612658 | 20.40708
42.08334 | 29.5391 | 33.14552 | 12.73253 | -3.60642 | 20.41299
42.09333 | 29.5135 | 33.14558 | 12.72688 | -3.632081 | 20.4187
42.10333 | 29.4928 | 33.14544 | 12.72122 | -3.652636 | 20.42421
42.11333 | 29.5014 | 33.14508 | 12.71557 | -3.643684 | 20.42951
42.12333 | 29.4596 | 33.14452 | 12.70992 | -3.684925 | 20.43461
42.13333 | 29.4939 | 33.14375 | 12.70427 | -3.649849 | 20.43948
42.14332 | 29.4742 | 33.14276 | 12.69862 | -3.668557 | 20.44413
42.15332 | 29.4447 | 33.14155 | 12.69297 | -3.696848 | 20.44857
42.16332 | 29.4509 | 33.14012 | 12.68733 | -3.689217 | 20.45279
42.17332 | 29.4219 | 33.13846 | 12.68168 | -3.716559 | 20.45678
42.18332 | 29.4366 | 33.13657 | 12.67603 | -3.699973 | 20.46054
42.19332 | 29.4155 | 33.13446 | 12.67039 | -3.718961 | 20.46407
42.20331 | 29.3954 | 33.13211 | 12.66475 | -3.736715 | 20.46736
42.21331 | 29.3902 | 33.12953 | 12.65911 | -3.739328 | 20.47042
42.22331 | 29.388 | 33.12671 | 12.65347 | -3.738706 | 20.47324
42.23331 | 29.3929 | 33.12364 | 12.64783 | -3.730737 | 20.47581
42.24331 | 29.3772 | 33.12033 | 12.64219 | -3.743126 | 20.47814
42.2533 | 29.3381 | 33.11677 | 12.63656 | -3.778673 | 20.48022
42.2633 | 29.3441 | 33.11297 | 12.63092 | -3.768866 | 20.48205
42.2733 | 29.3322 | 33.10891 | 12.62528 | -3.776709 | 20.48363
42.2833 | 29.3414 | 33.10459 | 12.61965 | -3.763192 | 20.48494
42.2933 | 29.3138 | 33.10002 | 12.61401 | -3.78622 | 20.48601
42.3033 | 29.2984 | 33.09519 | 12.60838 | -3.796789 | 20.48681
42.31329 | 29.2949 | 33.0901 | 12.60275 | -3.795199 | 20.48734
42.32329 | 29.3002 | 33.08474 | 12.59712 | -3.78454 | 20.48762
42.33329 | 29.291 | 33.07912 | 12.59149 | -3.788116 | 20.48762
42.34329 | 29.272 | 33.07322 | 12.58587 | -3.801221 | 20.48736
42.35329 | 29.2704 | 33.06706 | 12.58024 | -3.796655 | 20.48682
42.36328 | 29.258 | 33.06062 | 12.57462 | -3.802622 | 20.48601
42.37328 | 29.2454 | 33.05391 | 12.56899 | -3.808513 | 20.48492
42.38328 | 29.2479 | 33.04691 | 12.56337 | -3.799013 | 20.48355
42.39328 | 29.2226 | 33.03965 | 12.55774 | -3.817047 | 20.4819
42.40328 | 29.215 | 33.03209 | 12.55212 | -3.817087 | 20.47997
42.41328 | 29.1971 | 33.02425 | 12.5465 | -3.827152 | 20.47775
42.42327 | 29.1656 | 33.01614 | 12.54088 | -3.850536 | 20.47525
42.43327 | 29.1733 | 33.00772 | 12.53526 | -3.834424 | 20.47246
42.44327 | 29.1494 | 32.99902 | 12.52965 | -3.849622 | 20.46938
42.45327 | 29.1407 | 32.99003 | 12.52403 | -3.84933 | 20.466
42.46327 | 29.1059 | 32.98074 | 12.51841 | -3.874845 | 20.46233
42.47326 | 29.1013 | 32.97117 | 12.5128 | -3.869875 | 20.45837
42.48326 | 29.0726 | 32.9613 | 12.50719 | -3.888699 | 20.45411
42.49326 | 29.0708 | 32.95112 | 12.50157 | -3.880324 | 20.44955
42.50326 | 29.0509 | 32.94065 | 12.49596 | -3.889752 | 20.44469
42.51326 | 29.0253 | 32.92988 | 12.49035 | -3.904577 | 20.43953
42.52326 | 28.9888 | 32.9188 | 12.48474 | -3.930001 | 20.43406
42.53325 | 28.9958 | 32.90743 | 12.47914 | -3.911631 | 20.4283
42.54325 | 28.9762 | 32.89575 | 12.47353 | -3.919549 | 20.42222
42.55325 | 28.9627 | 32.88376 | 12.46792 | -3.92106 | 20.41584
42.56325 | 28.9382 | 32.87146 | 12.46231 | -3.933263 | 20.40915
42.57325 | 28.8898 | 32.85886 | 12.45671 | -3.969059 | 20.40215
42.58324 | 28.9021 | 32.84596 | 12.45111 | -3.943857 | 20.39485
42.59324 | 28.8772 | 32.83273 | 12.44551 | -3.955532 | 20.38723
42.60324 | 28.8683 | 32.8192 | 12.4399 | -3.950898 | 20.37929
42.61324 | 28.8206 | 32.80535 | 12.4343 | -3.984748 | 20.37104
42.62324 | 28.8053 | 32.79119 | 12.4287 | -3.985887 | 20.36248
42.63324 | 28.802 | 32.77671 | 12.4231 | -3.974711 | 20.35361
42.64323 | 28.803 | 32.76194 | 12.41751 | -3.958937 | 20.34443
42.65323 | 28.7536 | 32.74683 | 12.41191 | -3.993234 | 20.33492
42.66323 | 28.725 | 32.73141 | 12.40632 | -4.006411 | 20.32509
42.67323 | 28.712 | 32.71568 | 12.40072 | -4.003675 | 20.31495
42.68323 | 28.6997 | 32.69962 | 12.39513 | -3.99992 | 20.30449
42.69322 | 28.6783 | 32.68327 | 12.38954 | -4.004966 | 20.29373
42.70322 | 28.6537 | 32.66658 | 12.38395 | -4.012876 | 20.28263
42.71322 | 28.6066 | 32.64957 | 12.37836 | -4.042969 | 20.27121
42.72322 | 28.6024 | 32.63224 | 12.37277 | -4.029844 | 20.25948
42.73322 | 28.5824 | 32.6146 | 12.36718 | -4.032199 | 20.24742
42.74322 | 28.5377 | 32.59664 | 12.36159 | -4.058937 | 20.23505
42.75321 | 28.5246 | 32.57837 | 12.35601 | -4.053772 | 20.22236
42.76321 | 28.4884 | 32.55977 | 12.35042 | -4.071372 | 20.20935
42.77321 | 28.4558 | 32.54085 | 12.34484 | -4.085051 | 20.19602
42.78321 | 28.4421 | 32.52161 | 12.33925 | -4.079512 | 20.18236
42.79321 | 28.4288 | 32.50206 | 12.33367 | -4.073256 | 20.16839
42.8032 | 28.3897 | 32.4822 | 12.32809 | -4.092501 | 20.15411
42.8132 | 28.3612 | 32.462 | 12.32251 | -4.100804 | 20.13949
42.8232 | 28.3488 | 32.44149 | 12.31693 | -4.09269 | 20.12456
42.8332 | 28.315 | 32.42066 | 12.31135 | -4.10566 | 20.10931
42.8432 | 28.2987 | 32.39951 | 12.30577 | -4.100814 | 20.09374
42.8532 | 28.2714 | 32.37805 | 12.30019 | -4.106649 | 20.07785
42.86319 | 28.2337 | 32.35629 | 12.29462 | -4.12259 | 20.06167
42.87319 | 28.2227 | 32.3342 | 12.28905 | -4.111496 | 20.04515
42.88319 | 28.178 | 32.31178 | 12.28347 | -4.133782 | 20.02831
42.89319 | 28.1648 | 32.28906 | 12.2779 | -4.124257 | 20.01116
42.90319 | 28.1494 | 32.26602 | 12.27233 | -4.116617 | 19.99369
42.91318 | 28.0863 | 32.24269 | 12.26676 | -4.156388 | 19.97593
42.92318 | 28.0866 | 32.21902 | 12.26119 | -4.132422 | 19.95783
42.93318 | 28.0461 | 32.19505 | 12.25562 | -4.148947 | 19.93943
42.94318 | 28.0326 | 32.17076 | 12.25005 | -4.138162 | 19.92071
42.95318 | 28.0021 | 32.14617 | 12.24448 | -4.144066 | 19.90168
42.96318 | 27.9446 | 32.12126 | 12.23892 | -4.176661 | 19.88234
42.97317 | 27.9403 | 32.09607 | 12.23336 | -4.155775 | 19.86272
42.98317 | 27.8996 | 32.07056 | 12.22779 | -4.170958 | 19.84277
42.99317 | 27.8911 | 32.04474 | 12.22223 | -4.153639 | 19.82251
43.00317 | 27.8382 | 32.01861 | 12.21667 | -4.180414 | 19.80195
43.01317 | 27.8106 | 31.99219 | 12.2111 | -4.181588 | 19.78108
43.02316 | 27.7949 | 31.96549 | 12.20555 | -4.170586 | 19.75994
43.03316 | 27.7487 | 31.93846 | 12.19999 | -4.189757 | 19.73847
43.04316 | 27.708 | 31.91113 | 12.19443 | -4.203132 | 19.7167
43.05316 | 27.7033 | 31.88351 | 12.18887 | -4.180212 | 19.69464
43.06316 | 27.6649 | 31.85559 | 12.18331 | -4.190693 | 19.67228
43.07316 | 27.6287 | 31.82738 | 12.17776 | -4.198684 | 19.64963
43.08315 | 27.5952 | 31.79891 | 12.17221 | -4.203711 | 19.6267
43.09315 | 27.5809 | 31.77012 | 12.16666 | -4.189218 | 19.60346
43.10315 | 27.5575 | 31.74104 | 12.1611 | -4.183538 | 19.57994
43.11315 | 27.4997 | 31.71167 | 12.15555 | -4.211972 | 19.55612
43.12315 | 27.485 | 31.68202 | 12.15 | -4.197019 | 19.53202
43.13314 | 27.4578 | 31.65211 | 12.14445 | -4.194313 | 19.50766
43.14314 | 27.4486 | 31.6219 | 12.1389 | -4.173297 | 19.48299
43.15314 | 27.4117 | 31.5914 | 12.13336 | -4.179703 | 19.45805
43.16314 | 27.3774 | 31.56063 | 12.12781 | -4.183231 | 19.43282
43.17314 | 27.3404 | 31.52958 | 12.12226 | -4.189185 | 19.40732
43.18314 | 27.3389 | 31.49826 | 12.11672 | -4.159364 | 19.38155
43.19313 | 27.3184 | 31.4667 | 12.11118 | -4.148303 | 19.35553
43.20313 | 27.2802 | 31.43484 | 12.10563 | -4.154642 | 19.32921
43.21313 | 27.2343 | 31.40272 | 12.10009 | -4.168416 | 19.30263
43.22313 | 27.229 | 31.37032 | 12.09455 | -4.141322 | 19.27577
43.23313 | 27.2024 | 31.33767 | 12.08901 | -4.135269 | 19.24866
43.24312 | 27.1807 | 31.30479 | 12.08347 | -4.124087 | 19.22131
43.25312 | 27.1322 | 31.27161 | 12.07793 | -4.139414 | 19.19368
43.26312 | 27.1222 | 31.23819 | 12.0724 | -4.115986 | 19.16579
43.27312 | 27.0876 | 31.20451 | 12.06686 | -4.116905 | 19.13765
43.28312 | 27.0639 | 31.17057 | 12.06132 | -4.106674 | 19.10925
43.29312 | 27.0272 | 31.13639 | 12.05579 | -4.109193 | 19.08061
43.30311 | 27.0086 | 31.102 | 12.05026 | -4.093402 | 19.05174
43.31311 | 26.9685 | 31.06733 | 12.04472 | -4.098833 | 19.02261
43.32311 | 26.9587 | 31.03242 | 12.03919 | -4.07372 | 18.99323
43.33311 | 26.9111 | 30.99727 | 12.03366 | -4.086172 | 18.96361
43.34311 | 26.8979 | 30.96189 | 12.02813 | -4.063987 | 18.93376
43.3531 | 26.8633 | 30.9263 | 12.02261 | -4.063004 | 18.9037
43.3631 | 26.8391 | 30.89046 | 12.01708 | -4.051356 | 18.87338
43.3731 | 26.8028 | 30.85438 | 12.01155 | -4.051575 | 18.84283
43.3831 | 26.7797 | 30.81808 | 12.00602 | -4.038375 | 18.81205
43.3931 | 26.7564 | 30.78155 | 12.0005 | -4.025146 | 18.78105
43.4031 | 26.6973 | 30.7448 | 11.99497 | -4.047501 | 18.74983
43.41309 | 26.7033 | 30.70787 | 11.98945 | -4.004573 | 18.71842
43.42309 | 26.6642 | 30.67069 | 11.98393 | -4.006493 | 18.68676
43.43309 | 26.6242 | 30.6333 | 11.97841 | -4.009103 | 18.6549
43.44309 | 26.5893 | 30.5957 | 11.97289 | -4.006398 | 18.62281
43.45309 | 26.5864 | 30.55789 | 11.96737 | -3.971493 | 18.59053
43.46308 | 26.5311 | 30.51992 | 11.96185 | -3.988818 | 18.55807
43.47308 | 26.5163 | 30.48171 | 11.95633 | -3.965407 | 18.52537
43.48308 | 26.4773 | 30.4433 | 11.95082 | -3.965996 | 18.49248
43.49308 | 26.4541 | 30.40469 | 11.9453 | -3.95059 | 18.45939
43.50308 | 26.4412 | 30.36589 | 11.93978 | -3.924692 | 18.42611
43.51308 | 26.398 | 30.3269 | 11.93427 | -3.928903 | 18.39264
43.52307 | 26.3735 | 30.28777 | 11.92876 | -3.914267 | 18.35901
43.53307 | 26.3333 | 30.24841 | 11.92325 | -3.915107 | 18.32516
43.54307 | 26.3243 | 30.20887 | 11.91773 | -3.884568 | 18.29113
43.55307 | 26.2982 | 30.16915 | 11.91222 | -3.870949 | 18.25693
43.56307 | 26.2433 | 30.12925 | 11.90671 | -3.885955 | 18.22254
43.57306 | 26.2416 | 30.08923 | 11.90121 | -3.847627 | 18.18802
43.58306 | 26.1946 | 30.04899 | 11.8957 | -3.854388 | 18.15329
43.59306 | 26.1963 | 30.00859 | 11.89019 | -3.812287 | 18.1184
43.60306 | 26.126 | 29.96802 | 11.88469 | -3.842018 | 18.08333
43.61306 | 26.1111 | 29.92729 | 11.87918 | -3.816192 | 18.04811
43.62306 | 26.0883 | 29.8864 | 11.87367 | -3.798104 | 18.01273
43.63305 | 26.0617 | 29.84541 | 11.86818 | -3.783712 | 17.97724
43.64305 | 26.0095 | 29.80422 | 11.86267 | -3.794722 | 17.94155
43.65305 | 25.9877 | 29.76288 | 11.85717 | -3.775176 | 17.90571
43.66305 | 25.9743 | 29.72139 | 11.85167 | -3.74709 | 17.86972
43.67305 | 25.927 | 29.67976 | 11.84617 | -3.752755 | 17.83359
43.68304 | 25.894 | 29.63802 | 11.84067 | -3.744025 | 17.79735
43.69304 | 25.8654 | 29.59611 | 11.83518 | -3.730714 | 17.76094
43.70304 | 25.8356 | 29.55407 | 11.82968 | -3.718469 | 17.72439
43.71304 | 25.7939 | 29.51189 | 11.82418 | -3.717994 | 17.68771
43.72304 | 25.7736 | 29.46959 | 11.81869 | -3.695987 | 17.6509
43.73304 | 25.7217 | 29.42715 | 11.81319 | -3.705454 | 17.61396
43.74303 | 25.7154 | 29.38464 | 11.8077 | -3.669242 | 17.57694
43.75303 | 25.6544 | 29.34197 | 11.80221 | -3.687566 | 17.53976
43.76303 | 25.6355 | 29.29918 | 11.79672 | -3.663676 | 17.50246
43.77303 | 25.5903 | 29.25627 | 11.79122 | -3.665968 | 17.46504
43.78303 | 25.5653 | 29.21325 | 11.78573 | -3.647949 | 17.42751
43.79302 | 25.5152 | 29.17016 | 11.78025 | -3.654964 | 17.38991
43.80302 | 25.4776 | 29.12693 | 11.77476 | -3.649331 | 17.35217
43.81302 | 25.4553 | 29.08359 | 11.76927 | -3.628295 | 17.31432
43.82302 | 25.4131 | 29.04016 | 11.76379 | -3.627058 | 17.27637
43.83302 | 25.371 | 28.99662 | 11.7583 | -3.625624 | 17.23832
43.84302 | 25.3386 | 28.953 | 11.75281 | -3.614397 | 17.20018
43.85301 | 25.3005 | 28.90932 | 11.74734 | -3.608818 | 17.16198
43.86301 | 25.2444 | 28.86551 | 11.74185 | -3.621109 | 17.12366
43.87301 | 25.223 | 28.82161 | 11.73637 | -3.598614 | 17.08524
43.88301 | 25.1885 | 28.77764 | 11.73089 | -3.589135 | 17.04675
43.89301 | 25.1448 | 28.73358 | 11.72541 | -3.588776 | 17.00817
43.903 | 25.0777 | 28.68948 | 11.71993 | -3.611781 | 16.96955
43.913 | 25.0758 | 28.64527 | 11.71445 | -3.569467 | 16.93081
43.923 | 25.0137 | 28.60098 | 11.70897 | -3.587283 | 16.89201
43.933 | 24.9863 | 28.55663 | 11.7035 | -3.570328 | 16.85313
43.943 | 24.9201 | 28.5122 | 11.69802 | -3.592105 | 16.81418
43.953 | 24.8998 | 28.46772 | 11.69255 | -3.567918 | 16.77517
43.96299 | 24.8619 | 28.42321 | 11.68708 | -3.561312 | 16.73614
43.97299 | 24.8066 | 28.3786 | 11.6816 | -3.572004 | 16.697
43.98299 | 24.7675 | 28.33394 | 11.67613 | -3.566438 | 16.65781
43.99299 | 24.7513 | 28.28922 | 11.67066 | -3.53792 | 16.61856
44.00299 | 24.6935 | 28.24445 | 11.66519 | -3.550949 | 16.57926
44.01298 | 24.6415 | 28.19967 | 11.65972 | -3.558174 | 16.53995
44.02298 | 24.5984 | 28.15481 | 11.65425 | -3.556409 | 16.50056
44.03298 | 24.5873 | 28.1099 | 11.64878 | -3.522599 | 16.46112
44.04298 | 24.5321 | 28.06495 | 11.64331 | -3.532847 | 16.42163
44.05298 | 24.487 | 28.01996 | 11.63785 | -3.532956 | 16.38211
44.06298 | 24.4534 | 27.97493 | 11.63238 | -3.52153 | 16.34255
44.07297 | 24.4274 | 27.92991 | 11.62692 | -3.502513 | 16.30299
44.08297 | 24.3838 | 27.88482 | 11.62146 | -3.501021 | 16.26336
44.09297 | 24.3178 | 27.8397 | 11.61599 | -3.521899 | 16.2237
44.10297 | 24.3051 | 27.79455 | 11.61053 | -3.489451 | 16.18402
44.11297 | 24.2626 | 27.74938 | 11.60507 | -3.486779 | 16.14431
44.12296 | 24.2001 | 27.70423 | 11.59961 | -3.504128 | 16.10461
44.13296 | 24.1789 | 27.65901 | 11.59415 | -3.480114 | 16.06486
44.14296 | 24.1363 | 27.61378 | 11.58869 | -3.477482 | 16.02509
44.15296 | 24.0994 | 27.56854 | 11.58324 | -3.469135 | 15.9853
44.16296 | 24.0619 | 27.52327 | 11.57778 | -3.461375 | 15.9455
44.17296 | 23.9946 | 27.478 | 11.57232 | -3.483405 | 15.90568
44.18295 | 24.001 | 27.43277 | 11.56687 | -3.43177 | 15.8659
44.19295 | 23.922 | 27.38748 | 11.56142 | -3.465483 | 15.82607
44.20295 | 23.8901 | 27.34219 | 11.55596 | -3.452094 | 15.78623
44.21295 | 23.864 | 27.2969 | 11.55051 | -3.432903 | 15.74639
44.22295 | 23.8132 | 27.25161 | 11.54506 | -3.438411 | 15.70655
44.23294 | 23.7859 | 27.20637 | 11.53961 | -3.420466 | 15.66675
44.24294 | 23.7343 | 27.16108 | 11.53416 | -3.426781 | 15.62692
44.25294 | 23.6999 | 27.1158 | 11.52871 | -3.415902 | 15.58709
44.26294 | 23.6604 | 27.07053 | 11.52326 | -3.410134 | 15.54727
44.27294 | 23.6144 | 27.02527 | 11.51781 | -3.410874 | 15.50746
44.28294 | 23.5812 | 26.98003 | 11.51237 | -3.398826 | 15.46766
44.29293 | 23.5173 | 26.93484 | 11.50692 | -3.417538 | 15.42791
44.30293 | 23.5252 | 26.88962 | 11.50148 | -3.364422 | 15.38814
44.31293 | 23.4642 | 26.84442 | 11.49603 | -3.380224 | 15.34839
44.32293 | 23.4321 | 26.79925 | 11.49059 | -3.367146 | 15.30866
44.33293 | 23.3854 | 26.75409 | 11.48515 | -3.36869 | 15.26894
44.34292 | 23.3492 | 26.709 | 11.47971 | -3.359803 | 15.22929
44.35292 | 23.3155 | 26.6639 | 11.47427 | -3.348396 | 15.18963
44.36292 | 23.269 | 26.61882 | 11.46883 | -3.349819 | 15.14999
44.37292 | 23.2347 | 26.57377 | 11.46339 | -3.33907 | 15.11038
44.38292 | 23.2128 | 26.52875 | 11.45795 | -3.315951 | 15.0708
44.39292 | 23.1703 | 26.48377 | 11.45251 | -3.313466 | 15.03125
44.40291 | 23.116 | 26.43886 | 11.44708 | -3.322859 | 14.99178
44.41291 | 23.0956 | 26.39394 | 11.44164 | -3.298345 | 14.9523
44.42291 | 23.0572 | 26.34907 | 11.43621 | -3.291867 | 14.91286
44.43291 | 22.9994 | 26.30423 | 11.43077 | -3.304831 | 14.87346
44.44291 | 22.9682 | 26.25944 | 11.42534 | -3.291235 | 14.8341
44.4529 | 22.9348 | 26.21473 | 11.41991 | -3.279931 | 14.79482
44.4629 | 22.8904 | 26.17002 | 11.41448 | -3.279624 | 14.75554
44.4729 | 22.8352 | 26.12536 | 11.40905 | -3.290161 | 14.71631
44.4829 | 22.821 | 26.08074 | 11.40362 | -3.259745 | 14.67713
44.4929 | 22.7716 | 26.03618 | 11.39819 | -3.264578 | 14.63799
44.5029 | 22.7225 | 25.99166 | 11.39276 | -3.269163 | 14.59891
44.51289 | 22.6843 | 25.94724 | 11.38733 | -3.262943 | 14.55991
44.52289 | 22.6447 | 25.90283 | 11.38191 | -3.258132 | 14.52092
44.53289 | 22.601 | 25.85848 | 11.37648 | -3.257476 | 14.48199
44.54289 | 22.5491 | 25.81418 | 11.37106 | -3.265076 | 14.44312
44.55289 | 22.5172 | 25.76994 | 11.36563 | -3.252735 | 14.4043
44.56288 | 22.4931 | 25.7258 | 11.36021 | -3.232695 | 14.36558
44.57288 | 22.4299 | 25.68167 | 11.35479 | -3.251771 | 14.32688
44.58288 | 22.4061 | 25.63761 | 11.34937 | -3.231511 | 14.28824
44.59288 | 22.3635 | 25.59361 | 11.34394 | -3.230112 | 14.24967
44.60288 | 22.3109 | 25.54968 | 11.33852 | -3.238777 | 14.21115
44.61288 | 22.2831 | 25.50581 | 11.3331 | -3.222709 | 14.17271
44.62287 | 22.2296 | 25.46205 | 11.32769 | -3.23245 | 14.13436
44.63287 | 22.1982 | 25.41831 | 11.32227 | -3.220115 | 14.09604
44.64287 | 22.1493 | 25.37465 | 11.31685 | -3.22535 | 14.0578
44.65287 | 22.1409 | 25.33105 | 11.31144 | -3.190154 | 14.01962
44.66287 | 22.0679 | 25.28753 | 11.30602 | -3.21963 | 13.98151
44.67286 | 22.0349 | 25.24412 | 11.30061 | -3.209223 | 13.94351
44.68286 | 22.0212 | 25.20074 | 11.2952 | -3.179543 | 13.90555
44.69286 | 21.9617 | 25.15744 | 11.28978 | -3.195742 | 13.86766
44.70286 | 21.9205 | 25.11421 | 11.28437 | -3.193712 | 13.82984
44.71286 | 21.8817 | 25.07106 | 11.27896 | -3.189363 | 13.7921
44.72286 | 21.8614 | 25.02799 | 11.27355 | -3.166587 | 13.75444
44.73285 | 21.8049 | 24.98504 | 11.26814 | -3.180137 | 13.71689
44.74285 | 21.7731 | 24.94212 | 11.26273 | -3.169022 | 13.67939
44.75285 | 21.7441 | 24.89929 | 11.25732 | -3.155186 | 13.64196
44.76285 | 21.7052 | 24.85654 | 11.25192 | -3.151335 | 13.60462
44.77285 | 21.6388 | 24.81386 | 11.24651 | -3.175065 | 13.56736
44.78284 | 21.6422 | 24.77133 | 11.24111 | -3.129131 | 13.53022
44.79284 | 21.566 | 24.72883 | 11.2357 | -3.162828 | 13.49312
44.80284 | 21.5509 | 24.68641 | 11.2303 | -3.135511 | 13.45611
44.81284 | 21.4988 | 24.64408 | 11.22489 | -3.14528 | 13.41919
44.82284 | 21.4807 | 24.60184 | 11.21949 | -3.121136 | 13.38234
44.83283 | 21.4126 | 24.55972 | 11.21409 | -3.14712 | 13.34563
44.84283 | 21.4111 | 24.51765 | 11.20869 | -3.106552 | 13.30896
44.85283 | 21.3485 | 24.47567 | 11.20329 | -3.127173 | 13.27238
44.86283 | 21.3095 | 24.43378 | 11.19789 | -3.124284 | 13.23589
44.87283 | 21.2768 | 24.39199 | 11.19249 | -3.115187 | 13.19949
44.88283 | 21.2607 | 24.35028 | 11.18709 | -3.08958 | 13.16319
44.89282 | 21.1874 | 24.30871 | 11.1817 | -3.121306 | 13.127
44.90282 | 21.1725 | 24.26718 | 11.17631 | -3.094684 | 13.09088
44.91282 | 21.141 | 24.22576 | 11.17091 | -3.084758 | 13.05485
44.92282 | 21.0973 | 24.18442 | 11.16551 | -3.087125 | 13.01891
44.93282 | 21.0336 | 24.14318 | 11.16012 | -3.109585 | 12.98306
44.94281 | 21.0248 | 24.10208 | 11.15473 | -3.077283 | 12.94735
44.95281 | 21.0068 | 24.06104 | 11.14934 | -3.054235 | 12.9117
44.96281 | 20.9124 | 24.02008 | 11.14395 | -3.107685 | 12.87614
44.97281 | 20.895 | 23.97923 | 11.13856 | -3.084232 | 12.84068
44.98281 | 20.8865 | 23.93848 | 11.13317 | -3.051976 | 12.80531
44.99281 | 20.7967 | 23.89782 | 11.12778 | -3.101119 | 12.77004
45.0028 | 20.7958 | 23.8573 | 11.12239 | -3.061502 | 12.73491
45.0128 | 20.7419 | 23.81684 | 11.117 | -3.074942 | 12.69984
45.0228 | 20.7175 | 23.77648 | 11.11162 | -3.058985 | 12.66487
45.0328 | 20.6497 | 23.73622 | 11.10623 | -3.086525 | 12.62999
45.0428 | 20.6337 | 23.69607 | 11.10084 | -3.062368 | 12.59522
45.05279 | 20.5957 | 23.65605 | 11.09546 | -3.06035 | 12.56059
45.06279 | 20.5613 | 23.6161 | 11.09008 | -3.054796 | 12.52602
45.07279 | 20.5013 | 23.57624 | 11.0847 | -3.074945 | 12.49155
45.08279 | 20.4637 | 23.5365 | 11.07931 | -3.072795 | 12.45718
45.09279 | 20.4428 | 23.49685 | 11.07393 | -3.054049 | 12.42292
45.10279 | 20.4046 | 23.45731 | 11.06855 | -3.052705 | 12.38875
45.11278 | 20.3312 | 23.4179 | 11.06318 | -3.086705 | 12.35473
45.12278 | 20.3231 | 23.37857 | 11.0578 | -3.055471 | 12.32077
45.13278 | 20.296 | 23.33934 | 11.05242 | -3.043339 | 12.28692
45.14278 | 20.2202 | 23.30021 | 11.04704 | -3.080013 | 12.25317
45.15278 | 20.2082 | 23.26119 | 11.04166 | -3.052993 | 12.21953
45.16277 | 20.1843 | 23.22232 | 11.03629 | -3.038016 | 12.18603
45.17277 | 20.1177 | 23.18351 | 11.03092 | -3.065806 | 12.15259
45.18277 | 20.0824 | 23.1448 | 11.02554 | -3.062404 | 12.11926
45.19277 | 20.0567 | 23.10621 | 11.02017 | -3.049506 | 12.08604
45.20277 | 20.0439 | 23.06772 | 11.01479 | -3.023816 | 12.05292
45.21277 | 19.9625 | 23.02933 | 11.00942 | -3.066833 | 12.01991
45.22276 | 19.9683 | 22.99109 | 11.00405 | -3.022793 | 11.98704
45.23276 | 19.9322 | 22.95292 | 10.99868 | -3.020725 | 11.95424
45.24276 | 19.8713 | 22.91486 | 10.99331 | -3.043563 | 11.92155
45.25276 | 19.858 | 22.87691 | 10.98794 | -3.01891 | 11.88897
45.26276 | 19.8274 | 22.83906 | 10.98257 | -3.011664 | 11.85649
45.27275 | 19.7965 | 22.80136 | 10.97721 | -3.004863 | 11.82415
45.28275 | 19.7413 | 22.76373 | 10.97184 | -3.022434 | 11.79189
45.29275 | 19.7322 | 22.72621 | 10.96648 | -2.994013 | 11.75974
45.30275 | 19.7014 | 22.6888 | 10.96111 | -2.9874 | 11.72769
45.31275 | 19.6621 | 22.6515 | 10.95575 | -2.989397 | 11.69575
45.32275 | 19.6379 | 22.6143 | 10.95038 | -2.976401 | 11.66392
45.33274 | 19.5911 | 22.57725 | 10.94502 | -2.986153 | 11.63223
45.34274 | 19.5891 | 22.54028 | 10.93966 | -2.951176 | 11.60062
45.35274 | 19.5439 | 22.50341 | 10.9343 | -2.959509 | 11.56911
45.36274 | 19.5005 | 22.46665 | 10.92894 | -2.966151 | 11.53771
45.37274 | 19.4944 | 22.43 | 10.92358 | -2.935602 | 11.50643
45.38273 | 19.455 | 22.3935 | 10.91822 | -2.9385 | 11.47528
45.39273 | 19.4068 | 22.35707 | 10.91286 | -2.95027 | 11.44421
45.40273 | 19.4003 | 22.32075 | 10.9075 | -2.92045 | 11.41325
45.41273 | 19.3831 | 22.28454 | 10.90215 | -2.901439 | 11.38239
45.42273 | 19.3165 | 22.24844 | 10.89679 | -2.931939 | 11.35165
45.43273 | 19.3034 | 22.21245 | 10.89143 | -2.909048 | 11.32101
45.44272 | 19.2931 | 22.1766 | 10.88608 | -2.883503 | 11.29052
45.45272 | 19.2096 | 22.14083 | 10.88073 | -2.931232 | 11.2601
45.46272 | 19.2161 | 22.10517 | 10.87537 | -2.88907 | 11.2298
45.47272 | 19.1884 | 22.06962 | 10.87002 | -2.881219 | 11.1996
45.48272 | 19.1438 | 22.03418 | 10.86467 | -2.890377 | 11.16951
45.49271 | 19.0981 | 21.99888 | 10.85932 | -2.900781 | 11.13956
45.50271 | 19.0854 | 21.96366 | 10.85397 | -2.878258 | 11.10969
45.51271 | 19.051 | 21.92855 | 10.84862 | -2.877546 | 11.07992
45.52271 | 19.0108 | 21.89354 | 10.84327 | -2.882743 | 11.05027
45.53271 | 18.9671 | 21.85865 | 10.83792 | -2.89155 | 11.02073
45.54271 | 18.9533 | 21.82387 | 10.83258 | -2.870567 | 10.99129
45.5527 | 18.9145 | 21.78923 | 10.82723 | -2.874731 | 10.962
45.5627 | 18.8703 | 21.75467 | 10.82189 | -2.884367 | 10.93278
45.5727 | 18.8494 | 21.72021 | 10.81654 | -2.870813 | 10.90367
45.5827 | 18.8412 | 21.68587 | 10.8112 | -2.844668 | 10.87467
45.5927 | 18.7547 | 21.65163 | 10.80585 | -2.896932 | 10.84578
45.60269 | 18.7432 | 21.61754 | 10.80051 | -2.874339 | 10.81702
45.61269 | 18.7334 | 21.58352 | 10.79517 | -2.850121 | 10.78835
45.62269 | 18.6636 | 21.54961 | 10.78983 | -2.886011 | 10.75978
45.63269 | 18.6229 | 21.51581 | 10.78449 | -2.892911 | 10.73132
45.64269 | 18.644 | 21.48212 | 10.77915 | -2.838121 | 10.70297
45.65269 | 18.5785 | 21.44854 | 10.77381 | -2.870039 | 10.67473
45.66268 | 18.5308 | 21.4151 | 10.76847 | -2.884297 | 10.64662
45.67268 | 18.5405 | 21.38173 | 10.76314 | -2.841233 | 10.6186
45.68268 | 18.4838 | 21.34848 | 10.7578 | -2.864676 | 10.59068
45.69268 | 18.4242 | 21.31532 | 10.75246 | -2.891125 | 10.56286
45.70268 | 18.4392 | 21.28228 | 10.74713 | -2.843084 | 10.53516
45.71267 | 18.3884 | 21.24939 | 10.7418 | -2.860986 | 10.50759
45.72267 | 18.353 | 21.21656 | 10.73646 | -2.863559 | 10.4801
45.73267 | 18.3382 | 21.18384 | 10.73113 | -2.845642 | 10.45272
45.74267 | 18.3127 | 21.15123 | 10.72579 | -2.838532 | 10.42544
45.75267 | 18.2673 | 21.11873 | 10.72046 | -2.851429 | 10.39827
45.76267 | 18.233 | 21.08633 | 10.71513 | -2.853332 | 10.3712
45.77266 | 18.2194 | 21.05407 | 10.7098 | -2.834675 | 10.34427
45.78266 | 18.1925 | 21.02189 | 10.70447 | -2.829393 | 10.31742
45.79266 | 18.1161 | 20.98982 | 10.69914 | -2.873717 | 10.29067
45.80266 | 18.1404 | 20.95785 | 10.69381 | -2.817448 | 10.26403
45.81266 | 18.1112 | 20.92598 | 10.68849 | -2.814784 | 10.2375
45.82265 | 18.0408 | 20.89426 | 10.68316 | -2.853458 | 10.21109
45.83265 | 18.057 | 20.86261 | 10.67784 | -2.805606 | 10.18477
45.84265 | 18.0221 | 20.83106 | 10.67251 | -2.80896 | 10.15855
45.85265 | 17.9603 | 20.79962 | 10.66718 | -2.83932 | 10.13243
45.86265 | 17.9522 | 20.76828 | 10.66186 | -2.816085 | 10.10642
45.87265 | 17.9575 | 20.73705 | 10.65654 | -2.779553 | 10.08052
45.88264 | 17.87 | 20.70596 | 10.65122 | -2.835959 | 10.05474
45.89264 | 17.884 | 20.67494 | 10.6459 | -2.790937 | 10.02904
45.90264 | 17.8693 | 20.64402 | 10.64057 | -2.77472 | 10.00345
45.91264 | 17.8072 | 20.61321 | 10.63525 | -2.806006 | 9.977953
45.92264 | 17.7944 | 20.58251 | 10.62993 | -2.788105 | 9.952573
45.93263 | 17.7734 | 20.55193 | 10.62462 | -2.778529 | 9.927311
45.94263 | 17.746 | 20.52143 | 10.6193 | -2.775427 | 9.902128
45.95263 | 17.7025 | 20.49103 | 10.61398 | -2.788528 | 9.877047
45.96263 | 17.6931 | 20.46073 | 10.60866 | -2.767631 | 9.852068
45.97263 | 17.658 | 20.43054 | 10.60335 | -2.772537 | 9.827191
45.98263 | 17.6491 | 20.40045 | 10.59803 | -2.751346 | 9.802416
45.99262 | 17.5993 | 20.37049 | 10.59272 | -2.771186 | 9.777766
46.00262 | 17.5879 | 20.3406 | 10.58741 | -2.752699 | 9.753194
46.01262 | 17.5589 | 20.31081 | 10.58209 | -2.751914 | 9.728723
46.02262 | 17.5293 | 20.28113 | 10.57678 | -2.751829 | 9.704351
46.03262 | 17.5144 | 20.25155 | 10.57147 | -2.737146 | 9.680081
46.04261 | 17.4797 | 20.22209 | 10.56616 | -2.742393 | 9.655934
46.05261 | 17.4422 | 20.19271 | 10.56085 | -2.75051 | 9.631863
46.06261 | 17.4414 | 20.16343 | 10.55554 | -2.722029 | 9.607892
46.07261 | 17.401 | 20.13425 | 10.55023 | -2.733247 | 9.58402
46.08261 | 17.3833 | 20.10517 | 10.54492 | -2.721866 | 9.560248
46.09261 | 17.3597 | 20.07618 | 10.53961 | -2.716484 | 9.536574
46.1026 | 17.3424 | 20.04733 | 10.53431 | -2.704929 | 9.513022
46.1126 | 17.2808 | 20.01855 | 10.529 | -2.737745 | 9.489545
46.1226 | 17.2913 | 19.98986 | 10.52369 | -2.69856 | 9.466167
46.1326 | 17.2574 | 19.96127 | 10.51839 | -2.703873 | 9.442885
46.1426 | 17.213 | 19.93278 | 10.51308 | -2.719785 | 9.419702
46.15259 | 17.2015 | 19.90442 | 10.50778 | -2.702922 | 9.396638
46.16259 | 17.1952 | 19.87613 | 10.50248 | -2.680929 | 9.373648
46.17259 | 17.1433 | 19.84793 | 10.49718 | -2.704633 | 9.350755
46.18259 | 17.1282 | 19.81983 | 10.49188 | -2.691634 | 9.327958
46.19259 | 17.1182 | 19.79183 | 10.48657 | -2.673632 | 9.305257
46.20259 | 17.0675 | 19.76393 | 10.48127 | -2.696426 | 9.282653
46.21258 | 17.0479 | 19.73614 | 10.47598 | -2.688244 | 9.260165
46.22258 | 17.0323 | 19.70843 | 10.47068 | -2.676129 | 9.23775
46.23258 | 16.9933 | 19.68081 | 10.46538 | -2.687511 | 9.215431
46.24258 | 16.9921 | 19.65329 | 10.46008 | -2.661189 | 9.193207
46.25258 | 16.9712 | 19.62586 | 10.45479 | -2.654661 | 9.171076
46.26257 | 16.8969 | 19.59855 | 10.44949 | -2.701654 | 9.14906
46.27257 | 16.9361 | 19.57132 | 10.4442 | -2.635215 | 9.127118
46.28257 | 16.8817 | 19.54417 | 10.4389 | -2.662471 | 9.105268
46.29257 | 16.8338 | 19.51712 | 10.43361 | -2.683319 | 9.083511
46.30257 | 16.8457 | 19.49016 | 10.42831 | -2.644462 | 9.061848
46.31257 | 16.8123 | 19.4633 | 10.42302 | -2.650998 | 9.040277
46.32256 | 16.7641 | 19.43655 | 10.41773 | -2.672452 | 9.018819
46.33256 | 16.7999 | 19.40987 | 10.41244 | -2.609974 | 8.997432
46.34256 | 16.7232 | 19.38329 | 10.40715 | -2.660087 | 8.976137
46.35256 | 16.7032 | 19.35679 | 10.40186 | -2.653592 | 8.954932
46.36256 | 16.6927 | 19.33039 | 10.39657 | -2.637689 | 8.933819
46.37255 | 16.6713 | 19.3041 | 10.39129 | -2.632803 | 8.912817
46.38255 | 16.6481 | 19.27788 | 10.386 | -2.629783 | 8.891886
46.39255 | 16.6271 | 19.25175 | 10.38071 | -2.624653 | 8.871043
46.40255 | 16.6249 | 19.22571 | 10.37542 | -2.600814 | 8.850292
46.41255 | 16.5791 | 19.19977 | 10.37014 | -2.620665 | 8.829629
46.42255 | 16.562 | 19.17391 | 10.36485 | -2.611906 | 8.809055
46.43254 | 16.5549 | 19.14816 | 10.35957 | -2.593261 | 8.788591
46.44254 | 16.4984 | 19.12248 | 10.35429 | -2.624081 | 8.768194
46.45254 | 16.5127 | 19.09689 | 10.349 | -2.584189 | 8.747887
46.46254 | 16.4898 | 19.07139 | 10.34372 | -2.581586 | 8.727667
46.47254 | 16.4373 | 19.04597 | 10.33844 | -2.608672 | 8.707535
46.48253 | 16.4489 | 19.02067 | 10.33316 | -2.57177 | 8.68751
46.49253 | 16.411 | 18.99543 | 10.32788 | -2.584431 | 8.667551
46.50253 | 16.3926 | 18.97028 | 10.3226 | -2.57768 | 8.647681
46.51253 | 16.3848 | 18.94522 | 10.31732 | -2.560415 | 8.627896
46.52253 | 16.3314 | 18.92024 | 10.31204 | -2.588838 | 8.608198
46.53253 | 16.3397 | 18.89535 | 10.30676 | -2.555647 | 8.588585
46.54252 | 16.3083 | 18.87057 | 10.30149 | -2.562267 | 8.569077
46.55252 | 16.2842 | 18.84585 | 10.29621 | -2.561648 | 8.549635
46.56252 | 16.2666 | 18.82121 | 10.29094 | -2.554613 | 8.530277
46.57252 | 16.2232 | 18.79667 | 10.28566 | -2.573466 | 8.511005
46.58252 | 16.2368 | 18.7722 | 10.28039 | -2.535402 | 8.491817
46.59251 | 16.1898 | 18.74785 | 10.27512 | -2.558047 | 8.472731
46.60251 | 16.1629 | 18.72355 | 10.26984 | -2.560653 | 8.45371
46.61251 | 16.1653 | 18.69934 | 10.26457 | -2.534043 | 8.434773
46.62251 | 16.1009 | 18.67522 | 10.2593 | -2.574316 | 8.415919
46.63251 | 16.0919 | 18.65117 | 10.25403 | -2.559272 | 8.397147
46.64251 | 16.0933 | 18.62721 | 10.24875 | -2.533913 | 8.378458
46.6525 | 16.0178 | 18.60336 | 10.24349 | -2.585559 | 8.359869
46.6625 | 16.0279 | 18.57956 | 10.23822 | -2.551663 | 8.341344
46.6725 | 15.9898 | 18.55585 | 10.23295 | -2.566051 | 8.3229
46.6825 | 15.9758 | 18.53222 | 10.22768 | -2.55642 | 8.304538
46.6925 | 15.9587 | 18.50867 | 10.22241 | -2.549971 | 8.286256
46.70249 | 15.9145 | 18.48523 | 10.21715 | -2.570726 | 8.268073
46.71249 | 15.8925 | 18.46184 | 10.21189 | -2.569338 | 8.249952
46.72249 | 15.8798 | 18.43853 | 10.20662 | -2.558732 | 8.231912
46.73249 | 15.8565 | 18.41531 | 10.20136 | -2.558805 | 8.21395
46.74249 | 15.8292 | 18.39216 | 10.19609 | -2.56296 | 8.196069
46.75249 | 15.8207 | 18.36909 | 10.19083 | -2.548394 | 8.178267
46.76248 | 15.7799 | 18.34613 | 10.18557 | -2.566232 | 8.160563
46.77248 | 15.7762 | 18.32322 | 10.18031 | -2.547025 | 8.142918
46.78248 | 15.7452 | 18.3004 | 10.17504 | -2.555196 | 8.125351
46.79248 | 15.7134 | 18.27764 | 10.16978 | -2.564242 | 8.107858
46.80248 | 15.6923 | 18.25497 | 10.16452 | -2.562672 | 8.090449
46.81247 | 15.7005 | 18.2324 | 10.15927 | -2.5319 | 8.073132
46.82247 | 15.6329 | 18.20988 | 10.15401 | -2.576984 | 8.055875
46.83247 | 15.6661 | 18.18744 | 10.14875 | -2.521345 | 8.038694
46.84247 | 15.6227 | 18.16508 | 10.14349 | -2.542382 | 8.02159
46.85247 | 15.6041 | 18.1428 | 10.13824 | -2.538697 | 8.004562
46.86247 | 15.5846 | 18.12059 | 10.13298 | -2.535987 | 7.987609
46.87246 | 15.5504 | 18.09848 | 10.12773 | -2.548076 | 7.970748
46.88246 | 15.5533 | 18.07642 | 10.12247 | -2.523119 | 7.953947
46.89246 | 15.5193 | 18.05444 | 10.11722 | -2.535139 | 7.937221
46.90246 | 15.5182 | 18.03253 | 10.11196 | -2.514332 | 7.920568
46.91246 | 15.5003 | 18.0107 | 10.10671 | -2.5104 | 7.90399
46.92245 | 15.4637 | 17.98897 | 10.10146 | -2.525266 | 7.887503
46.93245 | 15.4794 | 17.96728 | 10.09621 | -2.487883 | 7.871072
46.94245 | 15.437 | 17.94567 | 10.09096 | -2.508674 | 7.854715
46.95245 | 15.4258 | 17.92414 | 10.08571 | -2.498341 | 7.838433
46.96245 | 15.4141 | 17.90268 | 10.08046 | -2.48858 | 7.822222
46.97245 | 15.3852 | 17.88129 | 10.07521 | -2.496091 | 7.806083
46.98244 | 15.4162 | 17.86 | 10.06996 | -2.443799 | 7.790034
46.99244 | 15.3306 | 17.83876 | 10.06472 | -2.508156 | 7.774039
47.00244 | 15.3589 | 17.81759 | 10.05947 | -2.458686 | 7.758117
47.01244 | 15.3471 | 17.79649 | 10.05422 | -2.449388 | 7.742266
47.02244 | 15.3137 | 17.77546 | 10.04898 | -2.461764 | 7.726488
47.03243 | 15.3177 | 17.75453 | 10.04373 | -2.436829 | 7.710794
47.04243 | 15.2838 | 17.73365 | 10.03849 | -2.449846 | 7.695156
47.05243 | 15.2973 | 17.71283 | 10.03325 | -2.415534 | 7.679588
47.06243 | 15.2662 | 17.69209 | 10.028 | -2.425892 | 7.66409
47.07243 | 15.2598 | 17.67142 | 10.02276 | -2.41162 | 7.648662
47.08243 | 15.2499 | 17.65082 | 10.01752 | -2.40092 | 7.633304
47.09242 | 15.2383 | 17.63031 | 10.01228 | -2.392012 | 7.618033
47.10242 | 15.2241 | 17.60985 | 10.00704 | -2.385747 | 7.602809
47.11242 | 15.1964 | 17.58946 | 10.0018 | -2.393058 | 7.587661
47.12242 | 15.2032 | 17.56913 | 9.996557 | -2.36593 | 7.572573
47.13242 | 15.1662 | 17.54887 | 9.991318 | -2.382675 | 7.557557
47.14241 | 15.1752 | 17.52871 | 9.986084 | -2.353513 | 7.542628
47.15241 | 15.1638 | 17.50859 | 9.980846 | -2.344794 | 7.527748
47.16241 | 15.1302 | 17.48854 | 9.975609 | -2.358344 | 7.512935
47.17241 | 15.157 | 17.46856 | 9.970372 | -2.31156 | 7.498189
47.18241 | 15.0922 | 17.44864 | 9.965135 | -2.356444 | 7.483509
47.19241 | 15.1066 | 17.4288 | 9.9599 | -2.322196 | 7.468896
47.2024 | 15.0881 | 17.40903 | 9.95467 | -2.320933 | 7.454363
47.2124 | 15.0719 | 17.38932 | 9.949436 | -2.317418 | 7.439882
47.2224 | 15.0713 | 17.36967 | 9.944202 | -2.298369 | 7.425467
47.2324 | 15.0386 | 17.35009 | 9.938969 | -2.311486 | 7.411117
47.2424 | 15.0308 | 17.33057 | 9.933736 | -2.299768 | 7.396832
47.25239 | 15.0279 | 17.31114 | 9.92851 | -2.283236 | 7.382626
47.26239 | 14.9896 | 17.29175 | 9.923279 | -2.302149 | 7.36847
47.27239 | 14.9889 | 17.27243 | 9.918048 | -2.283526 | 7.354378
47.28239 | 14.971 | 17.25317 | 9.912818 | -2.282169 | 7.340351
47.29239 | 14.9493 | 17.23398 | 9.907589 | -2.284676 | 7.326388
47.30239 | 14.9409 | 17.21485 | 9.90236 | -2.273948 | 7.312488
47.31238 | 14.926 | 17.1958 | 9.897137 | -2.269801 | 7.298664
47.32238 | 14.8939 | 17.1768 | 9.891909 | -2.282899 | 7.28489
47.33238 | 14.9125 | 17.15786 | 9.886683 | -2.245362 | 7.271179
47.34238 | 14.8512 | 17.13899 | 9.881456 | -2.287786 | 7.257529
47.35238 | 14.8611 | 17.12017 | 9.876231 | -2.259074 | 7.243943
47.36237 | 14.8425 | 17.10144 | 9.871011 | -2.258943 | 7.230432
47.37237 | 14.8129 | 17.08276 | 9.865787 | -2.269856 | 7.216969
47.38237 | 14.8396 | 17.06413 | 9.860563 | -2.22453 | 7.203568
47.39237 | 14.7625 | 17.04557 | 9.85534 | -2.283067 | 7.190227
47.40237 | 14.7942 | 17.02707 | 9.850117 | -2.232865 | 7.176948
47.41237 | 14.755 | 17.00862 | 9.844895 | -2.253624 | 7.163729
47.42236 | 14.7355 | 16.99026 | 9.839679 | -2.254763 | 7.150584
47.43236 | 14.7334 | 16.97195 | 9.834458 | -2.238545 | 7.137487
47.44236 | 14.7104 | 16.95369 | 9.829238 | -2.243287 | 7.124449
47.45236 | 14.6993 | 16.93549 | 9.824019 | -2.236189 | 7.11147
47.46236 | 14.6868 | 16.91735 | 9.8188 | -2.230551 | 7.098551
47.47235 | 14.6618 | 16.89929 | 9.813587 | -2.237491 | 7.085704
47.48235 | 14.6445 | 16.88127 | 9.808369 | -2.236773 | 7.072904
47.49235 | 14.6398 | 16.86331 | 9.803152 | -2.223513 | 7.060161
47.50235 | 14.6072 | 16.84541 | 9.797936 | -2.238214 | 7.047478
47.51235 | 14.6351 | 16.82757 | 9.79272 | -2.192473 | 7.034853
47.52235 | 14.5663 | 16.80979 | 9.787505 | -2.24349 | 7.022286
47.53234 | 14.5865 | 16.79208 | 9.782295 | -2.205584 | 7.009789
47.54234 | 14.5504 | 16.77442 | 9.777081 | -2.224018 | 6.997336
47.55234 | 14.5509 | 16.75681 | 9.771868 | -2.20591 | 6.984942
47.56234 | 14.5593 | 16.73926 | 9.766655 | -2.179959 | 6.972604
47.57234 | 14.4974 | 16.72177 | 9.761443 | -2.224366 | 6.960323
47.58233 | 14.5215 | 16.70435 | 9.756237 | -2.182848 | 6.948112
47.59233 | 14.4897 | 16.68697 | 9.751026 | -2.19727 | 6.935944
47.60233 | 14.4967 | 16.66965 | 9.745815 | -2.172948 | 6.923832
47.61233 | 14.4648 | 16.65238 | 9.740606 | -2.187582 | 6.911776
47.62233 | 14.4463 | 16.63517 | 9.735397 | -2.188872 | 6.899776
47.63233 | 14.4402 | 16.61802 | 9.730188 | -2.17782 | 6.887832
47.64232 | 14.4507 | 16.60094 | 9.724985 | -2.150239 | 6.875953
47.65232 | 14.4051 | 16.5839 | 9.719778 | -2.178797 | 6.864119
47.66232 | 14.4306 | 16.56691 | 9.714571 | -2.136311 | 6.85234
47.67232 | 14.3964 | 16.54998 | 9.709365 | -2.153579 | 6.840614
47.68232 | 14.3849 | 16.5331 | 9.70416 | -2.148203 | 6.828943
47.69231 | 14.3877 | 16.5163 | 9.69896 | -2.128598 | 6.817338
47.70231 | 14.3312 | 16.49953 | 9.693756 | -2.168331 | 6.805775
47.71231 | 14.3756 | 16.48282 | 9.688552 | -2.107218 | 6.794266
47.72231 | 14.3185 | 16.46616 | 9.683349 | -2.147659 | 6.78281
47.73231 | 14.3353 | 16.44955 | 9.678146 | -2.114253 | 6.771407
47.74231 | 14.3228 | 16.433 | 9.672944 | -2.110202 | 6.760057
47.7523 | 14.2992 | 16.41652 | 9.667748 | -2.117319 | 6.748771
47.7623 | 14.2962 | 16.40007 | 9.662548 | -2.103875 | 6.737527
47.7723 | 14.2701 | 16.38368 | 9.657347 | -2.113583 | 6.726336
47.7823 | 14.2694 | 16.36734 | 9.652148 | -2.097943 | 6.715196
47.7923 | 14.2675 | 16.35106 | 9.646949 | -2.083556 | 6.704107
47.80229 | 14.2504 | 16.33484 | 9.641756 | -2.084438 | 6.693082
47.81229 | 14.2369 | 16.31866 | 9.636558 | -2.081757 | 6.682099
47.82229 | 14.228 | 16.30252 | 9.631361 | -2.074524 | 6.671163
47.83229 | 14.2012 | 16.28645 | 9.626164 | -2.085248 | 6.660283
47.84229 | 14.2216 | 16.27042 | 9.620968 | -2.048819 | 6.649451
47.85229 | 14.1842 | 16.25444 | 9.615773 | -2.070244 | 6.638671
47.86228 | 14.2204 | 16.23853 | 9.610583 | -2.018135 | 6.627951
47.87228 | 14.1525 | 16.22266 | 9.605389 | -2.070161 | 6.617271
47.88228 | 14.1954 | 16.20684 | 9.600196 | -2.011436 | 6.60664
47.89228 | 14.1438 | 16.19106 | 9.595003 | -2.047263 | 6.59606
47.90228 | 14.1721 | 16.17534 | 9.58981 | -2.00324 | 6.58553
47.91227 | 14.1489 | 16.15968 | 9.584624 | -2.010782 | 6.575058
47.92227 | 14.1246 | 16.14406 | 9.579432 | -2.019459 | 6.564627
47.93227 | 14.1494 | 16.12849 | 9.574242 | -1.979085 | 6.554244
47.94227 | 14.1129 | 16.11296 | 9.569052 | -2.000062 | 6.54391
47.95227 | 14.1203 | 16.09749 | 9.563862 | -1.977186 | 6.533624
47.96227 | 14.113 | 16.08206 | 9.558673 | -1.969061 | 6.523387
47.97226 | 14.0832 | 16.0667 | 9.55349 | -1.983498 | 6.513208
47.98226 | 14.0885 | 16.05137 | 9.548303 | -1.96287 | 6.503068
47.99226 | 14.0861 | 16.03609 | 9.543115 | -1.94999 | 6.492975
48.00226 | 14.0631 | 16.02086 | 9.537929 | -1.957758 | 6.48293
48.01226 | 14.0735 | 16.00567 | 9.532743 | -1.932175 | 6.472932
48.02225 | 14.0265 | 15.99055 | 9.527563 | -1.964053 | 6.462991
48.03225 | 14.0556 | 15.97546 | 9.522378 | -1.919865 | 6.453087
48.04225 | 14.0022 | 15.96042 | 9.517194 | -1.958224 | 6.443231
48.05225 | 14.0397 | 15.94543 | 9.51201 | -1.905731 | 6.433421
48.06225 | 13.9887 | 15.93048 | 9.506827 | -1.941784 | 6.423657
48.07224 | 14.006 | 15.9156 | 9.50165 | -1.9096 | 6.41395
48.08224 | 13.9932 | 15.90075 | 9.496468 | -1.907547 | 6.404279
48.09224 | 13.9739 | 15.88594 | 9.491287 | -1.912041 | 6.394654
48.10224 | 13.9617 | 15.87118 | 9.486106 | -1.909484 | 6.385078
48.11224 | 13.9479 | 15.85647 | 9.480926 | -1.908568 | 6.375542
48.12224 | 13.9286 | 15.8418 | 9.475746 | -1.913203 | 6.366057
48.13223 | 13.9497 | 15.8272 | 9.470573 | -1.877496 | 6.356623
48.14223 | 13.9128 | 15.81262 | 9.465394 | -1.899817 | 6.347222
48.15223 | 13.931 | 15.79809 | 9.460216 | -1.86709 | 6.337873
48.16223 | 13.8863 | 15.7836 | 9.455039 | -1.8973 | 6.328561
48.17223 | 13.8973 | 15.76916 | 9.449862 | -1.871863 | 6.319301
48.18222 | 13.8827 | 15.75478 | 9.444692 | -1.872082 | 6.31009
48.19222 | 13.879 | 15.74043 | 9.439516 | -1.861431 | 6.300915
48.20222 | 13.8648 | 15.72612 | 9.434341 | -1.861325 | 6.291784
48.21222 | 13.8557 | 15.71186 | 9.429167 | -1.856164 | 6.282697
48.22222 | 13.8606 | 15.69765 | 9.423993 | -1.837046 | 6.273653
48.23222 | 13.8376 | 15.68347 | 9.41882 | -1.845872 | 6.264652
48.24221 | 13.8325 | 15.66936 | 9.413652 | -1.836857 | 6.255705
48.25221 | 13.8228 | 15.65527 | 9.40848 | -1.832471 | 6.24679
48.26221 | 13.8137 | 15.64123 | 9.403309 | -1.827529 | 6.23792
48.27221 | 13.821 | 15.62723 | 9.398138 | -1.806229 | 6.229091
48.28221 | 13.7952 | 15.61327 | 9.392968 | -1.818074 | 6.220306
48.2922 | 13.8058 | 15.59937 | 9.387803 | -1.793575 | 6.211572
48.3022 | 13.7736 | 15.5855 | 9.382634 | -1.811905 | 6.202871
48.3122 | 13.7934 | 15.57168 | 9.377465 | -1.778277 | 6.194212
48.3222 | 13.7613 | 15.55789 | 9.372297 | -1.796593 | 6.185596
48.3322 | 13.7821 | 15.54415 | 9.36713 | -1.76205 | 6.177021
48.3422 | 13.7684 | 15.53045 | 9.361963 | -1.76205 | 6.168488
48.35219 | 13.7477 | 15.51681 | 9.356801 | -1.769106 | 6.160005
48.36219 | 13.7758 | 15.50319 | 9.351636 | -1.72739 | 6.151554
48.37219 | 13.7192 | 15.48962 | 9.34647 | -1.770415 | 6.143145
48.38219 | 13.7619 | 15.47608 | 9.341306 | -1.714182 | 6.134776
48.39219 | 13.7267 | 15.46259 | 9.336142 | -1.735891 | 6.126449
48.40218 | 13.7351 | 15.44915 | 9.330983 | -1.714054 | 6.11817
48.41218 | 13.7427 | 15.43574 | 9.32582 | -1.693044 | 6.109924
48.42218 | 13.7167 | 15.42238 | 9.320658 | -1.705676 | 6.101718
48.43218 | 13.733 | 15.40905 | 9.315496 | -1.676048 | 6.093552
48.44218 | 13.7025 | 15.39576 | 9.310335 | -1.693261 | 6.085426
48.45218 | 13.7256 | 15.38251 | 9.305174 | -1.656915 | 6.07734
48.46217 | 13.6884 | 15.36932 | 9.300019 | -1.680922 | 6.069302
48.47217 | 13.7197 | 15.35616 | 9.29486 | -1.636456 | 6.061296
48.48217 | 13.6829 | 15.34303 | 9.289701 | -1.66013 | 6.053329
48.49217 | 13.7046 | 15.32994 | 9.284542 | -1.625343 | 6.045401
48.50217 | 13.6744 | 15.3169 | 9.279385 | -1.642497 | 6.037512
48.51216 | 13.6981 | 15.3039 | 9.274232 | -1.605803 | 6.02967
48.52216 | 13.6737 | 15.29093 | 9.269076 | -1.617235 | 6.021859
48.53216 | 13.6654 | 15.27801 | 9.26392 | -1.612606 | 6.014087
48.54216 | 13.6723 | 15.26512 | 9.258764 | -1.592817 | 6.006353
48.55216 | 13.6601 | 15.25227 | 9.253609 | -1.592167 | 5.998658
48.56216 | 13.6574 | 15.23946 | 9.248454 | -1.582055 | 5.991001
48.57215 | 13.6477 | 15.22669 | 9.243306 | -1.578995 | 5.983389
48.58215 | 13.6374 | 15.21396 | 9.238152 | -1.576561 | 5.975809
48.59215 | 13.648 | 15.20126 | 9.232999 | -1.553265 | 5.968265
48.60215 | 13.6165 | 15.18861 | 9.227847 | -1.572107 | 5.96076
48.61215 | 13.64 | 15.17599 | 9.222695 | -1.535987 | 5.953292
48.62214 | 13.5935 | 15.16342 | 9.217549 | -1.569918 | 5.945869
48.63214 | 13.6432 | 15.15087 | 9.212399 | -1.507674 | 5.938475
48.64214 | 13.565 | 15.13837 | 9.207249 | -1.573368 | 5.931119
48.65214 | 13.6164 | 15.1259 | 9.202099 | -1.509499 | 5.9238
48.66214 | 13.5618 | 15.11347 | 9.19695 | -1.551668 | 5.916517
48.67214 | 13.5952 | 15.10107 | 9.191802 | -1.505874 | 5.909271
48.68213 | 13.5628 | 15.08873 | 9.186659 | -1.525929 | 5.90207
48.69213 | 13.5672 | 15.07641 | 9.181512 | -1.509209 | 5.894896
48.70213 | 13.5448 | 15.06413 | 9.176365 | -1.519326 | 5.88776
48.71213 | 13.5509 | 15.05188 | 9.171219 | -1.500979 | 5.88066
48.72213 | 13.5377 | 15.03967 | 9.166074 | -1.501969 | 5.873596
48.73212 | 13.5275 | 15.02751 | 9.160934 | -1.500008 | 5.866574
48.74212 | 13.5418 | 15.01537 | 9.155789 | -1.47357 | 5.859581
48.75212 | 13.4957 | 15.00327 | 9.150645 | -1.50757 | 5.852624
48.76212 | 13.5352 | 14.9912 | 9.145502 | -1.456004 | 5.845702
48.77212 | 13.4725 | 14.97918 | 9.140359 | -1.506676 | 5.838816
48.78212 | 13.5123 | 14.96718 | 9.135217 | -1.454882 | 5.831965
48.79211 | 13.4637 | 14.95524 | 9.13008 | -1.491536 | 5.825156
48.80211 | 13.4992 | 14.94331 | 9.124939 | -1.444114 | 5.818375
48.81211 | 13.449 | 14.93143 | 9.119799 | -1.482427 | 5.811629
48.82211 | 13.4876 | 14.91958 | 9.114659 | -1.431976 | 5.804917
48.83211 | 13.4389 | 14.90776 | 9.109519 | -1.468859 | 5.79824
48.8421 | 13.4695 | 14.89599 | 9.104385 | -1.42649 | 5.791605
48.8521 | 13.4409 | 14.88424 | 9.099247 | -1.443344 | 5.784997
48.8621 | 13.4376 | 14.87253 | 9.094109 | -1.434932 | 5.778423
48.8721 | 13.4462 | 14.86085 | 9.088972 | -1.414655 | 5.771883
48.8821 | 13.4201 | 14.84921 | 9.083835 | -1.429112 | 5.765377
48.8921 | 13.4591 | 14.8376 | 9.078699 | -1.378504 | 5.758906
48.90209 | 13.3941 | 14.82604 | 9.073568 | -1.431942 | 5.752474
48.91209 | 13.4591 | 14.8145 | 9.068433 | -1.355402 | 5.746069
48.92209 | 13.3943 | 14.803 | 9.063298 | -1.408696 | 5.739698
48.93209 | 13.4525 | 14.79152 | 9.058164 | -1.339024 | 5.73336
48.94209 | 13.3837 | 14.78009 | 9.053031 | -1.396386 | 5.727056
48.95208 | 13.4292 | 14.76869 | 9.047903 | -1.339493 | 5.72079
48.96208 | 13.4043 | 14.75732 | 9.04277 | -1.353022 | 5.714552
48.97208 | 13.4152 | 14.74598 | 9.037639 | -1.330785 | 5.708346
48.98208 | 13.4057 | 14.73468 | 9.032507 | -1.328981 | 5.702173
48.99208 | 13.4185 | 14.72341 | 9.027376 | -1.30491 | 5.696034
49.00208 | 13.413 | 14.71217 | 9.022246 | -1.299172 | 5.689926
49.01207 | 13.4105 | 14.70098 | 9.017122 | -1.290478 | 5.683857
49.02207 | 13.4155 | 14.68981 | 9.011992 | -1.274306 | 5.677814
49.03207 | 13.3931 | 14.67867 | 9.006864 | -1.285568 | 5.671804
49.04207 | 13.4399 | 14.66756 | 9.001736 | -1.227661 | 5.665825
49.05207 | 13.385 | 14.65649 | 8.996608 | -1.271487 | 5.659879
49.06206 | 13.4208 | 14.64546 | 8.991486 | -1.224657 | 5.65397
49.07206 | 13.4074 | 14.63445 | 8.98636 | -1.227048 | 5.648088
49.08206 | 13.4108 | 14.62347 | 8.981234 | -1.212669 | 5.642235
49.09206 | 13.4174 | 14.61253 | 8.976109 | -1.195125 | 5.636417
49.10206 | 13.4077 | 14.60161 | 8.970984 | -1.193912 | 5.630628
49.11206 | 13.4042 | 14.59073 | 8.96586 | -1.186531 | 5.624872
49.12205 | 13.4098 | 14.57989 | 8.960741 | -1.170092 | 5.619151
49.13205 | 13.4176 | 14.56907 | 8.955618 | -1.151474 | 5.613457
49.14205 | 13.4004 | 14.55829 | 8.950495 | -1.157889 | 5.607794
49.15205 | 13.3875 | 14.54753 | 8.945373 | -1.160033 | 5.60216
49.16205 | 13.4196 | 14.53681 | 8.940251 | -1.11721 | 5.596558
49.17204 | 13.3851 | 14.52613 | 8.935135 | -1.141028 | 5.590993
49.18204 | 13.4234 | 14.51547 | 8.930015 | -1.092067 | 5.585453
49.19204 | 13.3765 | 14.50484 | 8.924895 | -1.128337 | 5.579942
49.20204 | 13.4271 | 14.49424 | 8.919775 | -1.067137 | 5.574462
49.21204 | 13.3663 | 14.48367 | 8.914656 | -1.117369 | 5.569012
49.22204 | 13.4111 | 14.47313 | 8.909538 | -1.062031 | 5.563593
49.23203 | 13.3829 | 14.46263 | 8.904425 | -1.079734 | 5.558209
49.24203 | 13.395 | 14.45216 | 8.899308 | -1.057157 | 5.55285
49.25203 | 13.3895 | 14.44171 | 8.894191 | -1.052212 | 5.54752
49.26203 | 13.3893 | 14.4313 | 8.889075 | -1.041995 | 5.54222
49.27203 | 13.3907 | 14.42091 | 8.883959 | -1.03021 | 5.536951
49.28202 | 13.3723 | 14.41056 | 8.878849 | -1.038265 | 5.531715
49.29202 | 13.3741 | 14.40024 | 8.873735 | -1.026139 | 5.526505
49.30202 | 13.3894 | 14.38994 | 8.86862 | -1.000544 | 5.521323
49.31202 | 13.3607 | 14.37968 | 8.863507 | -1.018977 | 5.51617
49.32202 | 13.4073 | 14.36944 | 8.858394 | -0.9621409 | 5.511047
49.33202 | 13.3532 | 14.35923 | 8.853281 | -1.006035 | 5.505953
49.34201 | 13.3987 | 14.34907 | 8.848174 | -0.9503672 | 5.500893
49.35201 | 13.3483 | 14.33892 | 8.843063 | -0.9906202 | 5.495857
49.36201 | 13.3783 | 14.3288 | 8.837952 | -0.9505018 | 5.49085
49.37201 | 13.3551 | 14.31871 | 8.832842 | -0.9636126 | 5.485871
49.38201 | 13.3765 | 14.30865 | 8.827732 | -0.9321521 | 5.48092
49.392 | 13.3715 | 14.29863 | 8.822627 | -0.9271335 | 5.476006
49.402 | 13.3585 | 14.28863 | 8.817519 | -0.9301299 | 5.471111
49.412 | 13.3726 | 14.27866 | 8.81241 | -0.9060583 | 5.466248
49.422 | 13.3561 | 14.26871 | 8.807303 | -0.9126127 | 5.46141
49.432 | 13.3458 | 14.2588 | 8.802195 | -0.9129987 | 5.456603
49.442 | 13.3754 | 14.24891 | 8.797089 | -0.87351 | 5.451821
49.45199 | 13.3347 | 14.23906 | 8.791988 | -0.9043629 | 5.447075
49.46199 | 13.3841 | 14.22923 | 8.786882 | -0.8451324 | 5.44235
49.47199 | 13.3218 | 14.21943 | 8.781777 | -0.8976311 | 5.437654
49.48199 | 13.3687 | 14.20966 | 8.776672 | -0.8409575 | 5.432985
49.49199 | 13.3273 | 14.19991 | 8.771568 | -0.8726125 | 5.428344
49.50198 | 13.3626 | 14.1902 | 8.76647 | -0.8276048 | 5.423735
49.51198 | 13.3469 | 14.18052 | 8.761367 | -0.8336151 | 5.419148
49.52198 | 13.3411 | 14.17085 | 8.756264 | -0.8297537 | 5.414589
49.53198 | 13.3408 | 14.16122 | 8.751162 | -0.8204203 | 5.410058
49.54198 | 13.3324 | 14.15161 | 8.746061 | -0.8192145 | 5.405553
49.55198 | 13.3232 | 14.14204 | 8.74096 | -0.8188364 | 5.401076
49.56197 | 13.3557 | 14.1325 | 8.735865 | -0.7767952 | 5.39663
49.57197 | 13.3083 | 14.12297 | 8.730765 | -0.8146717 | 5.392207
49.58197 | 13.3796 | 14.11348 | 8.725666 | -0.733876 | 5.38781
49.59197 | 13.2818 | 14.10401 | 8.720567 | -0.8222074 | 5.383441
49.60197 | 13.335 | 14.09457 | 8.715469 | -0.7595664 | 5.379098
49.61196 | 13.3268 | 14.08516 | 8.710376 | -0.7583618 | 5.374786
49.62196 | 13.3078 | 14.07577 | 8.705279 | -0.7679744 | 5.370496
49.63196 | 13.3348 | 14.06641 | 8.700182 | -0.7316146 | 5.366233
49.64196 | 13.2983 | 14.05708 | 8.695086 | -0.7587814 | 5.361996
49.65196 | 13.3082 | 14.04778 | 8.68999 | -0.739575 | 5.357785
49.66196 | 13.3176 | 14.0385 | 8.684895 | -0.7208951 | 5.3536
49.67195 | 13.2897 | 14.02925 | 8.679805 | -0.7395515 | 5.349446
49.68195 | 13.328 | 14.02003 | 8.674711 | -0.6920254 | 5.345314
49.69195 | 13.2854 | 14.01083 | 8.669618 | -0.7254253 | 5.341208
49.70195 | 13.2762 | 14.00165 | 8.664525 | -0.7254519 | 5.337127
49.71195 | 13.3164 | 13.99251 | 8.659432 | -0.6761051 | 5.333073
49.72194 | 13.2575 | 13.98339 | 8.654345 | -0.7258934 | 5.329048
49.73194 | 13.3208 | 13.9743 | 8.649254 | -0.6534986 | 5.325045
49.74194 | 13.2525 | 13.96523 | 8.644163 | -0.7127302 | 5.321068
49.75194 | 13.2752 | 13.95619 | 8.639072 | -0.6809879 | 5.317116
49.76194 | 13.2699 | 13.94717 | 8.633982 | -0.6772716 | 5.313189
49.77194 | 13.2616 | 13.93818 | 8.628893 | -0.6765806 | 5.309288
49.78193 | 13.2499 | 13.92923 | 8.623809 | -0.6793251 | 5.305416
49.79193 | 13.2718 | 13.92029 | 8.618721 | -0.648486 | 5.301565
49.80193 | 13.218 | 13.91137 | 8.613633 | -0.6933724 | 5.29774
49.81193 | 13.2572 | 13.90249 | 8.608545 | -0.6452851 | 5.29394
49.82193 | 13.2136 | 13.89362 | 8.603458 | -0.6800231 | 5.290165
49.83192 | 13.2354 | 13.8848 | 8.598377 | -0.6493951 | 5.286418
49.84192 | 13.238 | 13.87598 | 8.593291 | -0.6379838 | 5.282692
49.85192 | 13.1967 | 13.8672 | 8.588206 | -0.6704982 | 5.278992
49.86192 | 13.2335 | 13.85844 | 8.583121 | -0.6249376 | 5.275316
49.87192 | 13.178 | 13.8497 | 8.578037 | -0.6717019 | 5.271665
49.88192 | 13.2028 | 13.84099 | 8.572953 | -0.6381916 | 5.268038
49.89191 | 13.2007 | 13.83231 | 8.567875 | -0.6316146 | 5.264439
49.90191 | 13.1806 | 13.82365 | 8.562793 | -0.6430544 | 5.260862
49.91191 | 13.18 | 13.81502 | 8.55771 | -0.6350193 | 5.257309
49.92191 | 13.1806 | 13.80641 | 8.552629 | -0.6258084 | 5.25378
49.93191 | 13.1433 | 13.79782 | 8.547547 | -0.6545227 | 5.250275
49.9419 | 13.1761 | 13.78927 | 8.542472 | -0.61317 | 5.246798
49.9519 | 13.1362 | 13.78073 | 8.537392 | -0.6445335 | 5.243342
49.9619 | 13.1472 | 13.77222 | 8.532312 | -0.6250217 | 5.23991
49.9719 | 13.1443 | 13.76373 | 8.527233 | -0.6194344 | 5.236501
49.9819 | 13.1247 | 13.75527 | 8.522154 | -0.6305713 | 5.233117
49.9919 | 13.1395 | 13.74683 | 8.517076 | -0.6073329 | 5.229757
50.00189 | 13.102 | 13.73843 | 8.512004 | -0.6364267 | 5.226423
50.01189 | 13.1366 | 13.73004 | 8.506927 | -0.5934372 | 5.22311
50.02189 | 13.0874 | 13.72167 | 8.50185 | -0.6342713 | 5.219821
50.03189 | 13.1086 | 13.71333 | 8.496774 | -0.6047299 | 5.216556
50.04189 | 13.0857 | 13.70501 | 8.491699 | -0.6193116 | 5.213313
50.05188 | 13.0842 | 13.69673 | 8.486629 | -0.6125266 | 5.210098
50.06188 | 13.0776 | 13.68846 | 8.481554 | -0.6108576 | 5.206903
50.07188 | 13.0788 | 13.68021 | 8.47648 | -0.6014107 | 5.20373
50.08188 | 13.065 | 13.67199 | 8.471407 | -0.60699 | 5.200583
50.09188 | 13.0577 | 13.66379 | 8.466334 | -0.6060913 | 5.197457
50.10188 | 13.0623 | 13.65562 | 8.461261 | -0.5933172 | 5.194356
50.11187 | 13.0335 | 13.64747 | 8.456194 | -0.613975 | 5.19128
50.12187 | 13.0605 | 13.63935 | 8.451123 | -0.5788468 | 5.188224
50.13187 | 13.0128 | 13.63124 | 8.446052 | -0.6184431 | 5.185191
50.14187 | 13.0519 | 13.62316 | 8.440982 | -0.5712618 | 5.18218
50.15187 | 13.0133 | 13.61511 | 8.435912 | -0.6018067 | 5.179195
50.16186 | 13.012 | 13.60708 | 8.430847 | -0.5950806 | 5.176233
50.17186 | 13.0209 | 13.59907 | 8.425779 | -0.5781704 | 5.173292
50.18186 | 12.9934 | 13.59108 | 8.42071 | -0.5976837 | 5.170374
50.19186 | 13.0241 | 13.58312 | 8.415642 | -0.5590195 | 5.167477
50.20186 | 12.9828 | 13.57518 | 8.410575 | -0.5923785 | 5.164604
50.21186 | 13.0008 | 13.56726 | 8.405508 | -0.5664606 | 5.161753
50.22185 | 12.9769 | 13.55937 | 8.400447 | -0.5824746 | 5.158928
50.23185 | 12.9723 | 13.5515 | 8.395381 | -0.579202 | 5.156121
50.24185 | 12.9869 | 13.54365 | 8.390316 | -0.5567534 | 5.153338
50.25185 | 12.962 | 13.53583 | 8.385251 | -0.5738272 | 5.150576
50.26185 | 12.9625 | 13.52802 | 8.380186 | -0.5655238 | 5.147837
50.27184 | 12.9573 | 13.52025 | 8.375128 | -0.5629512 | 5.145123
50.28184 | 12.9659 | 13.51249 | 8.370064 | -0.5465931 | 5.142429
50.29184 | 12.9316 | 13.50476 | 8.365002 | -0.573158 | 5.139756
50.30184 | 12.9623 | 13.49705 | 8.359939 | -0.5347454 | 5.137106
50.31184 | 12.941 | 13.48936 | 8.354878 | -0.5483551 | 5.134478
50.32184 | 12.9346 | 13.48169 | 8.349816 | -0.5470871 | 5.131871
50.33183 | 12.95 | 13.47405 | 8.344761 | -0.5240497 | 5.129289
50.34183 | 12.9176 | 13.46643 | 8.3397 | -0.5488267 | 5.126726
50.35183 | 12.9499 | 13.45883 | 8.334641 | -0.508926 | 5.124185
50.36183 | 12.9101 | 13.45125 | 8.329581 | -0.5411481 | 5.121667
50.37183 | 12.9299 | 13.44369 | 8.324523 | -0.5137915 | 5.119169
50.38182 | 12.9318 | 13.43617 | 8.319469 | -0.5043651 | 5.116696
50.39182 | 12.9063 | 13.42865 | 8.314412 | -0.5223532 | 5.114242
50.40182 | 12.9427 | 13.42116 | 8.309354 | -0.478463 | 5.111809
50.41182 | 12.9047 | 13.4137 | 8.304298 | -0.5089951 | 5.109398
50.42182 | 12.9359 | 13.40625 | 8.299241 | -0.4703505 | 5.107009
50.43182 | 12.8969 | 13.39883 | 8.294186 | -0.5019257 | 5.10464
50.44181 | 12.9135 | 13.39143 | 8.289135 | -0.4779309 | 5.102295
50.45181 | 12.9184 | 13.38405 | 8.284081 | -0.4656507 | 5.09997
50.46181 | 12.9051 | 13.37669 | 8.279027 | -0.471593 | 5.097666
50.47181 | 12.9345 | 13.36936 | 8.273973 | -0.4348561 | 5.095383
50.48181 | 12.9028 | 13.36204 | 8.26892 | -0.4592401 | 5.093121
50.4918 | 12.9156 | 13.35475 | 8.263872 | -0.4391548 | 5.090883
50.5018 | 12.9164 | 13.34748 | 8.25882 | -0.4310819 | 5.088662
50.5118 | 12.9155 | 13.34023 | 8.253768 | -0.4247315 | 5.086464
50.5218 | 12.9246 | 13.333 | 8.248717 | -0.4084024 | 5.084286
50.5318 | 12.9094 | 13.3258 | 8.243666 | -0.4163959 | 5.08213
50.5418 | 12.9304 | 13.31861 | 8.238616 | -0.3882093 | 5.079993
50.55179 | 12.9095 | 13.31145 | 8.233571 | -0.4019512 | 5.07788
50.56179 | 12.925 | 13.30431 | 8.228522 | -0.3793079 | 5.075786
50.57179 | 12.9236 | 13.29719 | 8.223473 | -0.3735854 | 5.073712
50.58179 | 12.91 | 13.29008 | 8.218425 | -0.3800842 | 5.071659
50.59179 | 12.9295 | 13.283 | 8.213377 | -0.3535049 | 5.069628
50.60178 | 12.9188 | 13.27595 | 8.208335 | -0.357153 | 5.067618
50.61178 | 12.9166 | 13.26892 | 8.203289 | -0.3523156 | 5.065627
50.62178 | 12.929 | 13.2619 | 8.198242 | -0.3328992 | 5.063657
50.63178 | 12.9304 | 13.2549 | 8.193197 | -0.3245033 | 5.061707
50.64178 | 12.9425 | 13.24793 | 8.188151 | -0.3054287 | 5.059777
50.65178 | 12.9245 | 13.24098 | 8.183107 | -0.3164752 | 5.057868
50.66177 | 12.9394 | 13.23405 | 8.178068 | -0.2946495 | 5.055982
50.67177 | 12.9388 | 13.22714 | 8.173024 | -0.2883373 | 5.054113
50.68177 | 12.9378 | 13.22025 | 8.167981 | -0.2824463 | 5.052266
50.69177 | 12.951 | 13.21338 | 8.162938 | -0.2623759 | 5.050438
50.70177 | 12.933 | 13.20653 | 8.157896 | -0.2735264 | 5.048631
50.71176 | 12.9529 | 13.1997 | 8.152859 | -0.2468042 | 5.046845
50.72176 | 12.9391 | 13.1929 | 8.147818 | -0.2537957 | 5.045078
50.73176 | 12.9624 | 13.18611 | 8.142777 | -0.223708 | 5.043331
50.74176 | 12.9685 | 13.17934 | 8.137737 | -0.2108409 | 5.041604
50.75176 | 12.943 | 13.17259 | 8.132697 | -0.2295943 | 5.039897
50.76176 | 12.9677 | 13.16587 | 8.127658 | -0.1981682 | 5.03821
50.77175 | 12.9618 | 13.15917 | 8.122625 | -0.1973691 | 5.036545
50.78175 | 12.968 | 13.15248 | 8.117586 | -0.184484 | 5.034898
50.79175 | 12.9878 | 13.14582 | 8.112549 | -0.1580191 | 5.03327
50.80175 | 12.9587 | 13.13917 | 8.107511 | -0.1804744 | 5.031663
50.81175 | 12.9859 | 13.13255 | 8.102475 | -0.1466502 | 5.030076
50.82174 | 12.9941 | 13.12595 | 8.097443 | -0.1318526 | 5.028509
50.83174 | 12.9846 | 13.11937 | 8.092408 | -0.134769 | 5.026961
50.84174 | 13.0083 | 13.11281 | 8.087373 | -0.1045054 | 5.025433
50.85174 | 12.9872 | 13.10626 | 8.082338 | -0.1190619 | 5.023924
50.86174 | 13.0104 | 13.09974 | 8.077304 | -0.08933865 | 5.022435
50.87174 | 13.0278 | 13.09324 | 8.07227 | -0.06543546 | 5.020966
50.88173 | 13.0078 | 13.08676 | 8.067242 | -0.0789584 | 5.019517
50.89173 | 13.0311 | 13.0803 | 8.062209 | -0.04919508 | 5.018086
50.90173 | 13.0342 | 13.07385 | 8.057177 | -0.03965233 | 5.016676
50.91173 | 13.0365 | 13.06743 | 8.052145 | -0.03092903 | 5.015284
50.92173 | 13.0618 | 13.06103 | 8.047114 | 0.0007745002 | 5.013912
50.93172 | 13.0445 | 13.05465 | 8.042088 | -0.01014894 | 5.012561
50.94172 | 13.0761 | 13.04828 | 8.037058 | 0.02781511 | 5.011227
50.95172 | 13.0774 | 13.04194 | 8.032028 | 0.03545892 | 5.009913
50.96172 | 13.0888 | 13.03562 | 8.026999 | 0.05318268 | 5.008619
50.97172 | 13.0977 | 13.02931 | 8.02197 | 0.06838659 | 5.007344
50.98172 | 13.1127 | 13.02303 | 8.016942 | 0.0896711 | 5.006087
50.99171 | 13.1228 | 13.01677 | 8.011919 | 0.1060298 | 5.004851
51.00171 | 13.1408 | 13.01053 | 8.006892 | 0.1302746 | 5.003634
51.01171 | 13.1398 | 13.0043 | 8.001865 | 0.1355008 | 5.002434
51.02171 | 13.1589 | 12.99809 | 7.996838 | 0.1608063 | 5.001255
51.03171 | 13.1633 | 12.99191 | 7.991813 | 0.1713928 | 5.000095
51.0417 | 13.1914 | 12.98575 | 7.986792 | 0.2056534 | 4.998954
51.0517 | 13.1958 | 12.9796 | 7.981768 | 0.2162007 | 4.997832
51.0617 | 13.2181 | 12.97347 | 7.976743 | 0.2446287 | 4.996728
51.0717 | 13.2214 | 12.96736 | 7.971719 | 0.2540369 | 4.995644
51.0817 | 13.2432 | 12.96127 | 7.966696 | 0.2819259 | 4.994578
51.0917 | 13.2549 | 12.9552 | 7.961673 | 0.2996952 | 4.993532
51.10169 | 13.2699 | 12.94916 | 7.956656 | 0.3207396 | 4.992504
51.11169 | 13.2854 | 12.94313 | 7.951634 | 0.3422704 | 4.991495
51.12169 | 13.3101 | 12.93712 | 7.946613 | 0.3729822 | 4.990505
51.13169 | 13.3147 | 12.93113 | 7.941592 | 0.3835745 | 4.989534
51.14169 | 13.3438 | 12.92515 | 7.936571 | 0.4186477 | 4.988581
51.15168 | 13.3593 | 12.9192 | 7.931557 | 0.4400954 | 4.987648
51.16168 | 13.3793 | 12.91327 | 7.926537 | 0.4660302 | 4.986733
51.17168 | 13.397 | 12.90735 | 7.921518 | 0.4896455 | 4.985836
51.18168 | 13.4076 | 12.90146 | 7.9165 | 0.506142 | 4.984958
51.19168 | 13.4427 | 12.89558 | 7.911482 | 0.5471191 | 4.984099
51.20168 | 13.4555 | 12.88972 | 7.906465 | 0.5657774 | 4.983258
51.21167 | 13.4862 | 12.88389 | 7.901453 | 0.6023106 | 4.982437
51.22167 | 13.5085 | 12.87807 | 7.896436 | 0.6304307 | 4.981633
51.23167 | 13.5238 | 12.87227 | 7.89142 | 0.6515318 | 4.980848
51.24167 | 13.5624 | 12.86649 | 7.886405 | 0.6959137 | 4.980081
51.25167 | 13.5714 | 12.86072 | 7.88139 | 0.7106767 | 4.979333
51.26166 | 13.6114 | 12.85498 | 7.876381 | 0.756416 | 4.978603
51.27166 | 13.6357 | 12.84926 | 7.871367 | 0.7864404 | 4.977893
51.28166 | 13.6693 | 12.84355 | 7.866353 | 0.825747 | 4.9772
51.29166 | 13.7041 | 12.83787 | 7.86134 | 0.8662337 | 4.976526
51.30166 | 13.7267 | 12.8322 | 7.856328 | 0.8945038 | 4.975868
51.31166 | 13.7619 | 12.82655 | 7.851316 | 0.9353529 | 4.975231
51.32165 | 13.8034 | 12.82092 | 7.846309 | 0.9824785 | 4.974612
51.33165 | 13.8349 | 12.81531 | 7.841298 | 1.019591 | 4.97401
51.34165 | 13.8685 | 12.80972 | 7.836288 | 1.058785 | 4.973427
51.35165 | 13.923 | 12.80414 | 7.831278 | 1.118859 | 4.972864
51.36165 | 13.9503 | 12.79858 | 7.826268 | 1.151715 | 4.972316
51.37164 | 14.0085 | 12.79305 | 7.821264 | 1.215448 | 4.971788
51.38164 | 14.054 | 12.78753 | 7.816256 | 1.266466 | 4.971278
51.39164 | 14.0937 | 12.78203 | 7.811248 | 1.311666 | 4.970786
51.40164 | 14.1564 | 12.77655 | 7.80624 | 1.379848 | 4.970312
51.41164 | 14.2038 | 12.77109 | 7.801233 | 1.432711 | 4.969856
51.42163 | 14.2551 | 12.76565 | 7.796231 | 1.489449 | 4.969419
51.43163 | 14.3381 | 12.76022 | 7.791225 | 1.577876 | 4.968999
51.44163 | 14.3789 | 12.75482 | 7.78622 | 1.624082 | 4.968598
51.45163 | 14.4569 | 12.74943 | 7.781215 | 1.707471 | 4.968214
51.46163 | 14.5328 | 12.74406 | 7.77621 | 1.788742 | 4.967848
51.47163 | 14.5988 | 12.73871 | 7.771206 | 1.860093 | 4.967501
51.48162 | 14.6849 | 12.73338 | 7.766207 | 1.951521 | 4.967172
51.49162 | 14.7641 | 12.72806 | 7.761204 | 2.036036 | 4.96686
51.50162 | 14.8434 | 12.72277 | 7.756202 | 2.120633 | 4.966566
51.51162 | 14.9367 | 12.71749 | 7.751199 | 2.219211 | 4.96629
51.52162 | 15.0415 | 12.71223 | 7.746198 | 2.32927 | 4.966032
51.53161 | 15.1301 | 12.70699 | 7.741202 | 2.423106 | 4.965792
51.54161 | 15.2413 | 12.70177 | 7.736201 | 2.539529 | 4.96557
51.55161 | 15.3501 | 12.69657 | 7.731201 | 2.653534 | 4.965365
51.56161 | 15.4651 | 12.69138 | 7.726201 | 2.77372 | 4.965179
51.57161 | 15.5971 | 12.68621 | 7.721202 | 2.910888 | 4.96501
51.58161 | 15.72 | 12.68106 | 7.716203 | 3.038938 | 4.964859
51.5916 | 15.8571 | 12.67594 | 7.71121 | 3.181164 | 4.964726
51.6016 | 16.0019 | 12.67082 | 7.706212 | 3.331078 | 4.96461
51.6116 | 16.1478 | 12.66573 | 7.701215 | 3.482073 | 4.964512
51.6216 | 16.3117 | 12.66065 | 7.696218 | 3.651049 | 4.964432
51.6316 | 16.4757 | 12.65559 | 7.691222 | 3.820109 | 4.96437
51.64159 | 16.6391 | 12.65056 | 7.686231 | 3.988544 | 4.964325
51.65159 | 16.8426 | 12.64553 | 7.681236 | 4.197065 | 4.964299
51.66159 | 17.0158 | 12.64053 | 7.676241 | 4.37527 | 4.964289
51.67159 | 17.2206 | 12.63554 | 7.671247 | 4.585056 | 4.964297
51.68159 | 17.4358 | 12.63058 | 7.666253 | 4.805224 | 4.964323
51.69159 | 17.6539 | 12.62563 | 7.66126 | 5.028273 | 4.964367
51.70158 | 17.8871 | 12.6207 | 7.656272 | 5.266401 | 4.964427
51.71158 | 18.1398 | 12.61579 | 7.651279 | 5.524015 | 4.964506
51.72158 | 18.3864 | 12.61089 | 7.646288 | 5.775509 | 4.964603
51.73158 | 18.6646 | 12.60601 | 7.641296 | 6.058587 | 4.964717
51.74158 | 18.9415 | 12.60115 | 7.636305 | 6.340347 | 4.964848
51.75157 | 19.2389 | 12.59632 | 7.63132 | 6.642583 | 4.964997
51.76157 | 19.5415 | 12.59149 | 7.62633 | 6.950007 | 4.965163
51.77157 | 19.8544 | 12.58669 | 7.621341 | 7.267713 | 4.965346
51.78157 | 20.2007 | 12.5819 | 7.616352 | 7.6188 | 4.965548
51.79157 | 20.5462 | 12.57713 | 7.611363 | 7.969069 | 4.965768
51.80157 | 20.8986 | 12.57238 | 7.606375 | 8.326221 | 4.966004
51.81156 | 21.2802 | 12.56765 | 7.601393 | 8.71255 | 4.966257
51.82156 | 21.6494 | 12.56293 | 7.596406 | 9.086465 | 4.966529
51.83156 | 22.0615 | 12.55824 | 7.59142 | 9.503264 | 4.966817
51.84156 | 22.4661 | 12.55356 | 7.586434 | 9.912544 | 4.967123
51.85156 | 22.8948 | 12.54889 | 7.581448 | 10.34591 | 4.967446
51.86155 | 23.3392 | 12.54426 | 7.576468 | 10.79494 | 4.967787
51.87155 | 23.7753 | 12.53963 | 7.571484 | 11.23567 | 4.968146
51.88155 | 24.2554 | 12.53502 | 7.5665 | 11.72038 | 4.968521
51.89155 | 24.7345 | 12.53043 | 7.561516 | 12.20407 | 4.968914
51.90155 | 25.2068 | 12.52586 | 7.556533 | 12.68094 | 4.969324
51.91155 | 25.7083 | 12.5213 | 7.551551 | 13.187 | 4.969752
51.92154 | 26.2158 | 12.51677 | 7.546574 | 13.69903 | 4.970197
51.93154 | 26.7323 | 12.51225 | 7.541592 | 14.22005 | 4.970659
51.94154 | 27.2486 | 12.50775 | 7.536611 | 14.74085 | 4.971139
51.95154 | 27.7733 | 12.50327 | 7.53163 | 15.27003 | 4.971635
51.96154 | 28.3115 | 12.4988 | 7.52665 | 15.8127 | 4.97215
51.97153 | 28.8494 | 12.49436 | 7.521676 | 16.35504 | 4.972681
51.98153 | 29.3976 | 12.48993 | 7.516697 | 16.90767 | 4.973229
51.99153 | 29.9368 | 12.48551 | 7.511718 | 17.45129 | 4.973795
52.00153 | 30.4691 | 12.48112 | 7.50674 | 17.98798 | 4.974379
52.01153 | 31.0267 | 12.47674 | 7.501762 | 18.54996 | 4.974979
52.02153 | 31.5711 | 12.47238 | 7.496785 | 19.09872 | 4.975597
52.03152 | 32.0914 | 12.46805 | 7.491814 | 19.62335 | 4.976232
52.04152 | 32.6367 | 12.46372 | 7.486837 | 20.17298 | 4.976884
52.05152 | 33.1746 | 12.45942 | 7.481862 | 20.71518 | 4.977554
52.06152 | 33.6744 | 12.45513 | 7.476887 | 21.21927 | 4.978241
52.07152 | 34.183 | 12.45086 | 7.471912 | 21.73214 | 4.978945
52.08151 | 34.6728 | 12.44661 | 7.466943 | 22.22619 | 4.979665
52.09151 | 35.1508 | 12.44237 | 7.461969 | 22.70843 | 4.980403
52.10151 | 35.6173 | 12.43815 | 7.456996 | 23.17915 | 4.981159
52.11151 | 36.0611 | 12.43395 | 7.452023 | 23.62715 | 4.981932
52.12151 | 36.4936 | 12.42977 | 7.447051 | 24.06383 | 4.982722
52.13151 | 36.9028 | 12.42561 | 7.442079 | 24.47719 | 4.983529
52.1415 | 37.2848 | 12.42147 | 7.437113 | 24.86333 | 4.984353
52.1515 | 37.6598 | 12.41734 | 7.432142 | 25.24246 | 4.985194
52.1615 | 37.9881 | 12.41322 | 7.427172 | 25.57488 | 4.986053
52.1715 | 38.3158 | 12.40913 | 7.422202 | 25.90667 | 4.986929
52.1815 | 38.6129 | 12.40505 | 7.417233 | 26.20785 | 4.987821
52.19149 | 38.8429 | 12.401 | 7.412269 | 26.4419 | 4.988731
52.20149 | 39.0926 | 12.39696 | 7.407301 | 26.69564 | 4.989658
52.21149 | 39.2923 | 12.39294 | 7.402333 | 26.89936 | 4.990602
52.22149 | 39.4323 | 12.38893 | 7.397366 | 27.04337 | 4.991564
52.23149 | 39.5927 | 12.38494 | 7.392399 | 27.20776 | 4.992542
52.24149 | 39.6805 | 12.38097 | 7.387432 | 27.29953 | 4.993539
52.25148 | 39.7463 | 12.37702 | 7.382472 | 27.36928 | 4.99455
52.26148 | 39.8097 | 12.37309 | 7.377506 | 27.43661 | 4.99558
52.27148 | 39.7895 | 12.36917 | 7.372541 | 27.42033 | 4.996628
52.28148 | 39.7764 | 12.36527 | 7.367577 | 27.41113 | 4.997692
52.29148 | 39.7209 | 12.36139 | 7.362613 | 27.35951 | 4.998773
52.30147 | 39.6177 | 12.35753 | 7.357655 | 27.26017 | 4.999871
52.31147 | 39.5159 | 12.35368 | 7.352692 | 27.16222 | 5.000985
52.32147 | 39.3498 | 12.34985 | 7.347729 | 26.99995 | 5.002118
52.33147 | 39.1697 | 12.34604 | 7.342767 | 26.82366 | 5.003269
52.34147 | 38.9609 | 12.34224 | 7.337806 | 26.61866 | 5.004436
52.35147 | 38.7178 | 12.33847 | 7.332845 | 26.37933 | 5.00562
52.36146 | 38.4439 | 12.33471 | 7.32789 | 26.10919 | 5.00682
52.37146 | 38.1286 | 12.33097 | 7.32293 | 25.79763 | 5.008038
52.38146 | 37.8148 | 12.32724 | 7.31797 | 25.48756 | 5.009273
52.39146 | 37.4535 | 12.32354 | 7.313011 | 25.12996 | 5.010526
52.40146 | 37.0879 | 12.31985 | 7.308053 | 24.76805 | 5.011796
52.41145 | 36.6907 | 12.31618 | 7.3031 | 24.37452 | 5.013081
52.42145 | 36.2687 | 12.31253 | 7.298142 | 23.95617 | 5.014385
52.43145 | 35.835 | 12.30889 | 7.293185 | 23.52611 | 5.015706
52.44145 | 35.403 | 12.30527 | 7.288229 | 23.09773 | 5.017043
52.45145 | 34.9024 | 12.30167 | 7.283273 | 22.60073 | 5.018399
52.46145 | 34.4353 | 12.29809 | 7.278317 | 22.13721 | 5.019771
52.47144 | 33.9679 | 12.29453 | 7.273367 | 21.67337 | 5.02116
52.48144 | 33.4426 | 12.29098 | 7.268413 | 21.15162 | 5.022566
52.49144 | 32.9213 | 12.28745 | 7.263459 | 20.63385 | 5.02399
52.50144 | 32.4369 | 12.28394 | 7.258505 | 20.15296 | 5.02543
52.51144 | 31.8891 | 12.28044 | 7.253552 | 19.60866 | 5.026888
52.52143 | 31.3806 | 12.27697 | 7.248605 | 19.10363 | 5.028361
52.53143 | 30.8222 | 12.27351 | 7.243653 | 18.54869 | 5.029854
52.54143 | 30.2864 | 12.27006 | 7.238701 | 18.01634 | 5.031363
52.55143 | 29.7729 | 12.26664 | 7.23375 | 17.50626 | 5.032889
52.56143 | 29.2572 | 12.26323 | 7.228799 | 16.99397 | 5.034432
52.57143 | 28.7223 | 12.25984 | 7.223849 | 16.46246 | 5.035993
52.58142 | 28.2227 | 12.25647 | 7.218905 | 15.96623 | 5.037569
52.59142 | 27.6804 | 12.25312 | 7.213956 | 15.42728 | 5.039164
52.60142 | 27.1867 | 12.24978 | 7.209007 | 14.93692 | 5.040776
52.61142 | 26.6882 | 12.24646 | 7.204059 | 14.44174 | 5.042405
52.62142 | 26.1946 | 12.24316 | 7.199111 | 13.95144 | 5.044051
52.63141 | 25.7524 | 12.23988 | 7.194169 | 13.51252 | 5.045712
52.64141 | 25.2702 | 12.23662 | 7.189223 | 13.03358 | 5.047394
52.65141 | 24.7856 | 12.23337 | 7.184276 | 12.55223 | 5.049091
52.66141 | 24.3741 | 12.23014 | 7.179331 | 12.14396 | 5.050807
52.67141 | 23.9209 | 12.22692 | 7.174386 | 11.69398 | 5.052537
52.68141 | 23.5083 | 12.22373 | 7.169441 | 11.28457 | 5.054287
52.6914 | 23.1056 | 12.22055 | 7.164502 | 10.88505 | 5.056051
52.7014 | 22.684 | 12.21739 | 7.159558 | 10.46661 | 5.057834
52.7114 | 22.3494 | 12.21425 | 7.154615 | 10.13515 | 5.059635
52.7214 | 21.9714 | 12.21113 | 7.149672 | 9.760274 | 5.061454
52.7314 | 21.615 | 12.20802 | 7.14473 | 9.406981 | 5.063289
52.74139 | 21.2873 | 12.20493 | 7.139794 | 9.082367 | 5.065139
52.75139 | 20.9565 | 12.20186 | 7.134852 | 8.754638 | 5.067009
52.76139 | 20.6678 | 12.19881 | 7.129912 | 8.468993 | 5.068896
52.77139 | 20.362 | 12.19577 | 7.124972 | 8.166229 | 5.0708
52.78139 | 20.0711 | 12.19275 | 7.120032 | 7.878347 | 5.072721
52.79139 | 19.8224 | 12.18975 | 7.115093 | 7.632646 | 5.074661
52.80138 | 19.5509 | 12.18677 | 7.110159 | 7.364127 | 5.076614
52.81138 | 19.2962 | 12.18381 | 7.105221 | 7.112392 | 5.078587
52.82138 | 19.094 | 12.18086 | 7.100283 | 6.91314 | 5.080577
52.83138 | 18.8515 | 12.17793 | 7.095346 | 6.67357 | 5.082584
52.84138 | 18.6512 | 12.17502 | 7.090409 | 6.476182 | 5.084609
52.85137 | 18.4533 | 12.17213 | 7.085478 | 6.281173 | 5.086649
52.86137 | 18.2571 | 12.16925 | 7.080542 | 6.087849 | 5.088709
52.87137 | 18.1052 | 12.16639 | 7.075607 | 5.938807 | 5.090786
52.88137 | 17.9255 | 12.16355 | 7.070672 | 5.761948 | 5.09288
52.89137 | 17.784 | 12.16073 | 7.065738 | 5.623271 | 5.094991
52.90137 | 17.6467 | 12.15792 | 7.060804 | 5.488776 | 5.09712
52.91136 | 17.4992 | 12.15514 | 7.055876 | 5.344061 | 5.099263
52.92136 | 17.3952 | 12.15237 | 7.050943 | 5.24283 | 5.101427
52.93136 | 17.2686 | 12.14962 | 7.046011 | 5.118981 | 5.103608
52.94136 | 17.1515 | 12.14689 | 7.041079 | 5.004615 | 5.105806
52.95136 | 17.0746 | 12.14417 | 7.036148 | 4.930431 | 5.108021
52.96135 | 16.9601 | 12.14147 | 7.031222 | 4.818626 | 5.110252
52.97135 | 16.8745 | 12.13879 | 7.026292 | 4.735705 | 5.112502
52.98135 | 16.7981 | 12.13613 | 7.021362 | 4.661968 | 5.11477
52.99135 | 16.7228 | 12.13349 | 7.016433 | 4.589312 | 5.117055
53.00135 | 16.6666 | 12.13086 | 7.011504 | 4.535738 | 5.119358
53.01135 | 16.5995 | 12.12825 | 7.006576 | 4.471246 | 5.121677
53.02134 | 16.5382 | 12.12567 | 7.001653 | 4.412534 | 5.124013
53.03134 | 16.4971 | 12.12309 | 6.996726 | 4.374006 | 5.126368
53.04134 | 16.4483 | 12.12054 | 6.991799 | 4.327761 | 5.12874
53.05134 | 16.4097 | 12.118 | 6.986873 | 4.291697 | 5.13113
53.06134 | 16.3793 | 12.11548 | 6.981948 | 4.263815 | 5.133537
53.07133 | 16.3489 | 12.11299 | 6.977027 | 4.235913 | 5.13596
53.08133 | 16.3385 | 12.1105 | 6.972102 | 4.227995 | 5.138402
53.09133 | 16.2918 | 12.10804 | 6.967178 | 4.18376 | 5.140862
53.10133 | 16.2874 | 12.10559 | 6.962255 | 4.181806 | 5.143339
53.11133 | 16.2676 | 12.10317 | 6.957331 | 4.164434 | 5.145834
53.12133 | 16.2571 | 12.10076 | 6.952409 | 4.156344 | 5.148347
53.13132 | 16.2417 | 12.09837 | 6.947491 | 4.143334 | 5.150875
53.14132 | 16.2339 | 12.09599 | 6.94257 | 4.137908 | 5.153422
53.15132 | 16.2282 | 12.09364 | 6.937648 | 4.134564 | 5.155988
53.16132 | 16.2364 | 12.0913 | 6.932728 | 4.145102 | 5.158571
53.17132 | 16.2187 | 12.08898 | 6.927807 | 4.129721 | 5.161171
53.18131 | 16.2281 | 12.08668 | 6.922893 | 4.14142 | 5.163787
53.19131 | 16.2359 | 12.0844 | 6.917973 | 4.151503 | 5.166424
53.20131 | 16.2338 | 12.08213 | 6.913055 | 4.151668 | 5.169077
53.21131 | 16.2487 | 12.07988 | 6.908137 | 4.168815 | 5.171748
53.22131 | 16.2505 | 12.07766 | 6.903219 | 4.172844 | 5.174437
53.23131 | 16.2597 | 12.07545 | 6.898302 | 4.184254 | 5.177144
53.2413 | 16.2762 | 12.07326 | 6.89339 | 4.202944 | 5.179866
53.2513 | 16.288 | 12.07108 | 6.888474 | 4.216918 | 5.182608
53.2613 | 16.295 | 12.06893 | 6.883558 | 4.226074 | 5.185368
53.2713 | 16.3189 | 12.06679 | 6.878643 | 4.252111 | 5.188146
53.2813 | 16.3215 | 12.06467 | 6.873728 | 4.25683 | 5.190942
53.29129 | 16.3363 | 12.06257 | 6.868819 | 4.273729 | 5.193753
53.30129 | 16.3571 | 12.06049 | 6.863905 | 4.296611 | 5.196584
53.31129 | 16.3691 | 12.05843 | 6.858992 | 4.310675 | 5.199433
53.32129 | 16.3858 | 12.05638 | 6.854079 | 4.329421 | 5.2023
53.33129 | 16.3918 | 12.05435 | 6.849167 | 4.337448 | 5.205185
53.34129 | 16.4193 | 12.05234 | 6.844256 | 4.366957 | 5.208088
53.35128 | 16.4233 | 12.05035 | 6.839349 | 4.372945 | 5.211005
53.36128 | 16.4367 | 12.04838 | 6.834439 | 4.388317 | 5.213944
53.37128 | 16.4677 | 12.04643 | 6.829529 | 4.42127 | 5.216901
53.38128 | 16.4682 | 12.0445 | 6.824619 | 4.423705 | 5.219876
53.39128 | 16.4764 | 12.04258 | 6.81971 | 4.433822 | 5.222868
53.40127 | 16.5052 | 12.04068 | 6.814806 | 4.464518 | 5.225876
53.41127 | 16.5111 | 12.0388 | 6.809898 | 4.472297 | 5.228905
53.42127 | 16.5177 | 12.03694 | 6.80499 | 4.480758 | 5.231952
53.43127 | 16.5319 | 12.0351 | 6.800083 | 4.496801 | 5.235016
53.44127 | 16.5443 | 12.03328 | 6.795177 | 4.511025 | 5.238099
53.45127 | 16.5525 | 12.03147 | 6.790271 | 4.521029 | 5.2412
53.46126 | 16.5506 | 12.02969 | 6.78537 | 4.520914 | 5.244316
53.47126 | 16.5616 | 12.02792 | 6.780465 | 4.533682 | 5.247453
53.48126 | 16.5792 | 12.02617 | 6.77556 | 4.553031 | 5.250609
53.49126 | 16.5656 | 12.02444 | 6.770656 | 4.541162 | 5.253782
53.50126 | 16.5701 | 12.02273 | 6.765753 | 4.547373 | 5.256974
53.51125 | 16.5787 | 12.02104 | 6.760855 | 4.557665 | 5.260181
53.52125 | 16.5668 | 12.01936 | 6.755952 | 4.547439 | 5.263409
53.53125 | 16.577 | 12.01771 | 6.75105 | 4.559294 | 5.266655
53.54125 | 16.5676 | 12.01607 | 6.746149 | 4.551531 | 5.26992
53.55125 | 16.5633 | 12.01445 | 6.741248 | 4.548849 | 5.273203
53.56125 | 16.5579 | 12.01285 | 6.736347 | 4.545048 | 5.276504
53.57124 | 16.5483 | 12.01127 | 6.731452 | 4.537027 | 5.279821
53.58124 | 16.5467 | 12.00971 | 6.726553 | 4.536988 | 5.283159
53.59124 | 16.5314 | 12.00817 | 6.721654 | 4.523231 | 5.286515
53.60124 | 16.5142 | 12.00665 | 6.716755 | 4.507555 | 5.28989
53.61124 | 16.5069 | 12.00514 | 6.711857 | 4.501759 | 5.293283
53.62123 | 16.4916 | 12.00366 | 6.706965 | 4.487943 | 5.296692
53.63123 | 16.4727 | 12.00219 | 6.702068 | 4.47051 | 5.300122
53.64123 | 16.459 | 12.00074 | 6.697172 | 4.458259 | 5.303569
53.65123 | 16.4388 | 11.99931 | 6.692276 | 4.439487 | 5.307037
53.66123 | 16.4053 | 11.9979 | 6.68738 | 4.407396 | 5.310523
53.67123 | 16.3911 | 11.99651 | 6.682486 | 4.394586 | 5.314028
53.68122 | 16.3687 | 11.99514 | 6.677596 | 4.373557 | 5.317547
53.69122 | 16.342 | 11.99379 | 6.672702 | 4.348209 | 5.321089
53.70122 | 16.3123 | 11.99246 | 6.667809 | 4.319844 | 5.324647
53.71122 | 16.2897 | 11.99114 | 6.662916 | 4.298558 | 5.328226
53.72122 | 16.2473 | 11.98985 | 6.658024 | 4.257453 | 5.331823
53.73121 | 16.2265 | 11.98857 | 6.653137 | 4.237927 | 5.335436
53.74121 | 16.1957 | 11.98732 | 6.648246 | 4.208384 | 5.33907
53.75121 | 16.1556 | 11.98608 | 6.643355 | 4.169521 | 5.342724
53.76121 | 16.1126 | 11.98486 | 6.638465 | 4.127739 | 5.346397
53.77121 | 16.0879 | 11.98366 | 6.633575 | 4.104238 | 5.350087
53.78121 | 16.0477 | 11.98248 | 6.628686 | 4.065217 | 5.353797
53.7912 | 15.9996 | 11.98132 | 6.623802 | 4.018275 | 5.357523
53.8012 | 15.9606 | 11.98018 | 6.618914 | 3.980416 | 5.36127
53.8112 | 15.9188 | 11.97906 | 6.614026 | 3.939737 | 5.365036
53.8212 | 15.8664 | 11.97796 | 6.609139 | 3.888439 | 5.368822
53.8312 | 15.8362 | 11.97688 | 6.604253 | 3.859321 | 5.372626
53.84119 | 15.775 | 11.97582 | 6.599371 | 3.799182 | 5.376446
53.85119 | 15.7242 | 11.97477 | 6.594486 | 3.749425 | 5.380289
53.86119 | 15.6938 | 11.97375 | 6.589601 | 3.720049 | 5.38415
53.87119 | 15.6308 | 11.97275 | 6.584716 | 3.658053 | 5.388031
53.88119 | 15.5818 | 11.97176 | 6.579832 | 3.610038 | 5.39193
53.89119 | 15.5367 | 11.9708 | 6.574949 | 3.565903 | 5.395848
53.90118 | 15.477 | 11.96985 | 6.570071 | 3.507147 | 5.399782
53.91118 | 15.432 | 11.96893 | 6.565188 | 3.463073 | 5.403739
53.92118 | 15.3626 | 11.96802 | 6.560306 | 3.394579 | 5.407715
53.93118 | 15.3235 | 11.96714 | 6.555425 | 3.356365 | 5.411711
53.94118 | 15.2635 | 11.96627 | 6.550544 | 3.297231 | 5.415725
53.95117 | 15.2047 | 11.96542 | 6.545668 | 3.239277 | 5.419754
53.96117 | 15.1597 | 11.9646 | 6.540789 | 3.195104 | 5.423807
53.97117 | 15.0946 | 11.96379 | 6.535909 | 3.130811 | 5.42788
53.98117 | 15.0329 | 11.963 | 6.53103 | 3.069898 | 5.431971
53.99117 | 14.9878 | 11.96223 | 6.526152 | 3.025565 | 5.436083
54.00117 | 14.9384 | 11.96149 | 6.521274 | 2.976913 | 5.440213
54.01116 | 14.8742 | 11.96076 | 6.516402 | 2.913439 | 5.444359
54.02116 | 14.8155 | 11.96005 | 6.511525 | 2.855447 | 5.448527
54.03116 | 14.762 | 11.95937 | 6.506649 | 2.802634 | 5.452717
54.04116 | 14.7072 | 11.9587 | 6.501773 | 2.748502 | 5.456925
54.05116 | 14.6562 | 11.95805 | 6.496898 | 2.698149 | 5.461153
54.06115 | 14.5906 | 11.95743 | 6.492028 | 2.633174 | 5.465397
54.07115 | 14.5391 | 11.95682 | 6.487154 | 2.582282 | 5.469663
54.08115 | 14.4821 | 11.95623 | 6.482281 | 2.52587 | 5.47395
54.09115 | 14.4288 | 11.95566 | 6.477408 | 2.473136 | 5.478257
54.10115 | 14.3654 | 11.95512 | 6.472535 | 2.410282 | 5.482583
54.11115 | 14.3151 | 11.95459 | 6.467663 | 2.360508 | 5.486929
54.12114 | 14.2599 | 11.95409 | 6.462796 | 2.305813 | 5.49129
54.13114 | 14.1974 | 11.9536 | 6.457925 | 2.243799 | 5.495675
54.14114 | 14.1442 | 11.95314 | 6.453055 | 2.191065 | 5.50008
54.15114 | 14.0982 | 11.95269 | 6.448185 | 2.14551 | 5.504505
54.16114 | 14.0349 | 11.95227 | 6.443316 | 2.082634 | 5.50895
54.17113 | 13.9955 | 11.95186 | 6.438452 | 2.043637 | 5.513411
54.18113 | 13.929 | 11.95148 | 6.433583 | 1.977521 | 5.517895
54.19113 | 13.8746 | 11.95112 | 6.428716 | 1.923484 | 5.5224
54.20113 | 13.8296 | 11.95077 | 6.423848 | 1.878827 | 5.526925
54.21113 | 13.7828 | 11.95045 | 6.418982 | 1.832349 | 5.53147
54.22113 | 13.7345 | 11.95015 | 6.414115 | 1.78435 | 5.536035
54.23112 | 13.6758 | 11.94987 | 6.409255 | 1.72593 | 5.540615
54.24112 | 13.6302 | 11.94961 | 6.404389 | 1.680591 | 5.54522
54.25112 | 13.5844 | 11.94937 | 6.399525 | 1.63503 | 5.549845
54.26112 | 13.5384 | 11.94915 | 6.394661 | 1.589249 | 5.55449
54.27112 | 13.4809 | 11.94895 | 6.389797 | 1.531947 | 5.559156
54.28111 | 13.4453 | 11.94878 | 6.384939 | 1.496524 | 5.563837
54.29111 | 13.4007 | 11.94862 | 6.380076 | 1.45208 | 5.568543
54.30111 | 13.3432 | 11.94848 | 6.375214 | 1.394715 | 5.57327
54.31111 | 13.312 | 11.94837 | 6.370353 | 1.36363 | 5.578017
54.32111 | 13.2732 | 11.94828 | 6.365492 | 1.324924 | 5.582784
54.33111 | 13.2287 | 11.9482 | 6.360632 | 1.280496 | 5.587572
54.3411 | 13.1934 | 11.94815 | 6.355777 | 1.245248 | 5.592375
54.3511 | 13.1471 | 11.94812 | 6.350917 | 1.198978 | 5.597204
54.3611 | 13.119 | 11.94811 | 6.346059 | 1.170888 | 5.602053
54.3711 | 13.0806 | 11.94812 | 6.3412 | 1.132477 | 5.606923
54.3811 | 13.0362 | 11.94816 | 6.336343 | 1.088044 | 5.611814
54.39109 | 13.0148 | 11.94821 | 6.33149 | 1.06659 | 5.61672
54.40109 | 12.9624 | 11.94829 | 6.326634 | 1.014115 | 5.621651
54.41109 | 12.9353 | 11.94838 | 6.321778 | 0.9869182 | 5.626604
54.42109 | 12.9136 | 11.9485 | 6.316922 | 0.9651005 | 5.631577
54.43109 | 12.8577 | 11.94864 | 6.312067 | 0.9090618 | 5.636571
54.44109 | 12.8407 | 11.9488 | 6.307213 | 0.8919016 | 5.641586
54.45108 | 12.8036 | 11.94898 | 6.302363 | 0.8546197 | 5.646617
54.46108 | 12.7756 | 11.94918 | 6.29751 | 0.8264167 | 5.651673
54.47108 | 12.7455 | 11.94941 | 6.292657 | 0.7960921 | 5.656751
54.48108 | 12.7049 | 11.94965 | 6.287805 | 0.7552462 | 5.661849
54.49108 | 12.6939 | 11.94992 | 6.282953 | 0.7439786 | 5.666968
54.50107 | 12.6558 | 11.95021 | 6.278107 | 0.7055895 | 5.672104
54.51107 | 12.6261 | 11.95052 | 6.273256 | 0.6755785 | 5.677266
54.52107 | 12.5977 | 11.95085 | 6.268406 | 0.6468456 | 5.682449
54.53107 | 12.5738 | 11.95121 | 6.263556 | 0.6225919 | 5.687652
54.54107 | 12.547 | 11.95158 | 6.258707 | 0.5954159 | 5.692877
54.55107 | 12.5294 | 11.95198 | 6.253858 | 0.5774185 | 5.698123
54.56106 | 12.4903 | 11.9524 | 6.249015 | 0.5379001 | 5.703385
54.57106 | 12.4601 | 11.95284 | 6.244168 | 0.5072578 | 5.708675
54.58106 | 12.4508 | 11.9533 | 6.239321 | 0.4974952 | 5.713984
54.59106 | 12.419 | 11.95379 | 6.234474 | 0.4652093 | 5.719316
54.60106 | 12.3908 | 11.9543 | 6.229628 | 0.4365032 | 5.724668
54.61105 | 12.3743 | 11.95483 | 6.224788 | 0.4194747 | 5.730037
54.62105 | 12.3383 | 11.95538 | 6.219943 | 0.3829233 | 5.735434
54.63105 | 12.3228 | 11.95595 | 6.215099 | 0.3668503 | 5.740851
54.64105 | 12.3039 | 11.95655 | 6.210255 | 0.3473547 | 5.74629
54.65105 | 12.2841 | 11.95716 | 6.205412 | 0.3269372 | 5.751751
54.66105 | 12.2588 | 11.9578 | 6.200569 | 0.3009977 | 5.757233
54.67104 | 12.2441 | 11.95846 | 6.195732 | 0.2856363 | 5.762732
54.68104 | 12.2241 | 11.95915 | 6.190891 | 0.2649525 | 5.768257
54.69104 | 12.2015 | 11.95985 | 6.18605 | 0.2416462 | 5.773804
54.70104 | 12.1842 | 11.96058 | 6.181209 | 0.2236168 | 5.779374
54.71104 | 12.1679 | 11.96133 | 6.176369 | 0.2065653 | 5.784965
54.72103 | 12.1506 | 11.96211 | 6.171535 | 0.1884923 | 5.790573
54.73103 | 12.1276 | 11.9629 | 6.166696 | 0.1646963 | 5.796208
54.74103 | 12.123 | 11.96372 | 6.161858 | 0.1592781 | 5.801864
54.75103 | 12.092 | 11.96456 | 6.15702 | 0.127437 | 5.807543
54.76103 | 12.082 | 11.96543 | 6.152183 | 0.1165731 | 5.813244
54.77102 | 12.0597 | 11.96631 | 6.147351 | 0.09338674 | 5.818962
54.78102 | 12.0532 | 11.96722 | 6.142515 | 0.08597741 | 5.824707
54.79102 | 12.0416 | 11.96815 | 6.13768 | 0.07344515 | 5.830475
54.80102 | 12.0191 | 11.96911 | 6.132845 | 0.04999055 | 5.836265
54.81102 | 12.0095 | 11.97009 | 6.12801 | 0.03941341 | 5.842076
54.82102 | 11.9897 | 11.97109 | 6.123177 | 0.0186133 | 5.84791
54.83101 | 11.9843 | 11.97211 | 6.118348 | 0.01219053 | 5.853761
54.84101 | 11.9733 | 11.97316 | 6.113515 | 0.0001438393 | 5.859641
54.85101 | 11.9698 | 11.97423 | 6.108683 | -0.004425958 | 5.865543
54.86101 | 11.9435 | 11.97532 | 6.103852 | -0.03181762 | 5.871466
54.87101 | 11.9427 | 11.97643 | 6.09902 | -0.03373227 | 5.877412
54.881 | 11.9136 | 11.97757 | 6.094195 | -0.06397045 | 5.883376
54.891 | 11.9198 | 11.97873 | 6.089365 | -0.05893171 | 5.889367
54.901 | 11.904 | 11.97992 | 6.084535 | -0.07591629 | 5.895381
54.911 | 11.9 | 11.98112 | 6.079706 | -0.08112497 | 5.901419
54.921 | 11.8852 | 11.98236 | 6.074878 | -0.09715674 | 5.907479
54.931 | 11.8718 | 11.98361 | 6.07005 | -0.1118111 | 5.913561
54.94099 | 11.8639 | 11.98489 | 6.065228 | -0.1209884 | 5.91966
54.95099 | 11.8599 | 11.98619 | 6.060401 | -0.1262878 | 5.925786
54.96099 | 11.8601 | 11.98751 | 6.055575 | -0.1274143 | 5.931939
54.97099 | 11.8394 | 11.98886 | 6.05075 | -0.1494629 | 5.938113
54.98099 | 11.8369 | 11.99024 | 6.045925 | -0.1533357 | 5.944311
54.99098 | 11.8277 | 11.99163 | 6.041105 | -0.1639299 | 5.950525
55.00098 | 11.8271 | 11.99305 | 6.036281 | -0.1659475 | 5.956766
55.01098 | 11.8166 | 11.99449 | 6.031458 | -0.1778905 | 5.963032
55.02098 | 11.8142 | 11.99596 | 6.026635 | -0.1817572 | 5.969322
55.03098 | 11.8045 | 11.99745 | 6.021813 | -0.1929478 | 5.975635
55.04098 | 11.7988 | 11.99896 | 6.016992 | -0.2001623 | 5.981971
55.05097 | 11.7937 | 12.0005 | 6.012175 | -0.2067996 | 5.988324
55.06097 | 11.7825 | 12.00206 | 6.007355 | -0.2195617 | 5.994707
55.07097 | 11.7737 | 12.00365 | 6.002535 | -0.229948 | 6.001113
55.08097 | 11.7752 | 12.00526 | 5.997715 | -0.2300582 | 6.007543
55.09097 | 11.7551 | 12.00689 | 5.992897 | -0.2517929 | 6.013996
55.10096 | 11.7628 | 12.00855 | 5.988083 | -0.2457498 | 6.020467
55.11096 | 11.7501 | 12.01023 | 5.983266 | -0.2601327 | 6.026967
55.12096 | 11.7519 | 12.01194 | 5.978448 | -0.2600393 | 6.033491
55.13096 | 11.7318 | 12.01367 | 5.973632 | -0.2818702 | 6.040038
55.14096 | 11.7342 | 12.01543 | 5.968816 | -0.2812261 | 6.04661
55.15096 | 11.7272 | 12.01721 | 5.964001 | -0.2900057 | 6.053205
55.16095 | 11.7253 | 12.01901 | 5.95919 | -0.2937082 | 6.059818
55.17095 | 11.7187 | 12.02084 | 5.954376 | -0.3021373 | 6.066461
55.18095 | 11.7128 | 12.02269 | 5.949562 | -0.3098905 | 6.073128
55.19095 | 11.7012 | 12.02457 | 5.944749 | -0.3233682 | 6.079819
55.20095 | 11.7044 | 12.02647 | 5.939937 | -0.3220707 | 6.086534
55.21094 | 11.699 | 12.0284 | 5.935129 | -0.3293961 | 6.093267
55.22094 | 11.6841 | 12.03035 | 5.930318 | -0.3462473 | 6.100029
55.23094 | 11.682 | 12.03232 | 5.925507 | -0.3503237 | 6.106817
55.24094 | 11.6782 | 12.03433 | 5.920697 | -0.3561252 | 6.113628
55.25094 | 11.6714 | 12.03635 | 5.915887 | -0.3649512 | 6.120464
55.26094 | 11.6659 | 12.0384 | 5.911078 | -0.3725023 | 6.127324
55.27093 | 11.6669 | 12.04048 | 5.906274 | -0.3735764 | 6.134202
55.28093 | 11.6548 | 12.04258 | 5.901466 | -0.3877771 | 6.141111
55.29093 | 11.6665 | 12.0447 | 5.896659 | -0.3782032 | 6.148045
55.30093 | 11.6447 | 12.04685 | 5.891852 | -0.4021541 | 6.155002
55.31093 | 11.6563 | 12.04903 | 5.887045 | -0.3927305 | 6.161985
55.32092 | 11.6455 | 12.05123 | 5.882245 | -0.4057298 | 6.168985
55.33092 | 11.6408 | 12.05346 | 5.877439 | -0.4126564 | 6.176017
55.34092 | 11.6436 | 12.05571 | 5.872635 | -0.4121086 | 6.183074
55.35092 | 11.6363 | 12.05799 | 5.867831 | -0.4216854 | 6.190155
55.36092 | 11.6306 | 12.06029 | 5.863027 | -0.4296881 | 6.197261
55.37092 | 11.6308 | 12.06262 | 5.858224 | -0.4318165 | 6.204392
55.38091 | 11.6255 | 12.06497 | 5.853427 | -0.4394679 | 6.211541
55.39091 | 11.6133 | 12.06735 | 5.848625 | -0.454047 | 6.218722
55.40091 | 11.6161 | 12.06975 | 5.843824 | -0.4536521 | 6.225928
55.41091 | 11.6067 | 12.07218 | 5.839024 | -0.4654822 | 6.233159
55.42091 | 11.6098 | 12.07464 | 5.834224 | -0.4648386 | 6.240415
55.4309 | 11.6039 | 12.07712 | 5.829429 | -0.4732183 | 6.247689
55.4409 | 11.5975 | 12.07963 | 5.82463 | -0.4821259 | 6.254996
55.4509 | 11.5995 | 12.08216 | 5.819832 | -0.4826594 | 6.262327
55.4609 | 11.5914 | 12.08472 | 5.815034 | -0.4933191 | 6.269685
55.4709 | 11.5875 | 12.0873 | 5.810237 | -0.4998043 | 6.277067
55.4809 | 11.5893 | 12.08992 | 5.805441 | -0.5006157 | 6.284475
55.49089 | 11.5823 | 12.09255 | 5.80065 | -0.5102513 | 6.291902
55.50089 | 11.5761 | 12.09521 | 5.795854 | -0.5191146 | 6.29936
55.51089 | 11.5821 | 12.0979 | 5.791059 | -0.5158046 | 6.306845
55.52089 | 11.5578 | 12.10062 | 5.786265 | -0.5428205 | 6.314355
55.53089 | 11.5702 | 12.10336 | 5.781472 | -0.5331632 | 6.321892
55.54088 | 11.5638 | 12.10613 | 5.776683 | -0.5423292 | 6.329446
55.55088 | 11.5452 | 12.10892 | 5.771891 | -0.563724 | 6.337033
55.56088 | 11.5497 | 12.11175 | 5.767099 | -0.5620459 | 6.344647
55.57088 | 11.5399 | 12.11459 | 5.762308 | -0.5746939 | 6.352286
55.58088 | 11.5463 | 12.11747 | 5.757517 | -0.5711682 | 6.359951
55.59088 | 11.5409 | 12.12037 | 5.752727 | -0.579468 | 6.367641
55.60087 | 11.5266 | 12.12329 | 5.747943 | -0.5966933 | 6.375351
55.61087 | 11.532 | 12.12625 | 5.743154 | -0.594248 | 6.383094
55.62087 | 11.5256 | 12.12923 | 5.738365 | -0.6036288 | 6.390863
55.63087 | 11.5191 | 12.13224 | 5.733578 | -0.6131371 | 6.398659
55.64087 | 11.5195 | 12.13527 | 5.728791 | -0.615772 | 6.406481
55.65086 | 11.5076 | 12.13833 | 5.724009 | -0.6307311 | 6.414322
55.66086 | 11.5018 | 12.14142 | 5.719223 | -0.6396202 | 6.422197
55.67086 | 11.5048 | 12.14454 | 5.714438 | -0.639736 | 6.430098
55.68086 | 11.497 | 12.14768 | 5.709653 | -0.6506787 | 6.438026
55.69086 | 11.488 | 12.15085 | 5.704869 | -0.6628488 | 6.44598
55.70086 | 11.4864 | 12.15405 | 5.700085 | -0.6676466 | 6.453962
55.71085 | 11.4706 | 12.15727 | 5.695307 | -0.6866682 | 6.461961
55.72085 | 11.471 | 12.16052 | 5.690524 | -0.6895199 | 6.469996
55.73085 | 11.4773 | 12.1638 | 5.685743 | -0.6864991 | 6.478056
55.74085 | 11.4536 | 12.16711 | 5.680961 | -0.7135055 | 6.486144
55.75085 | 11.4745 | 12.17044 | 5.676181 | -0.6959397 | 6.494259
55.76084 | 11.4543 | 12.1738 | 5.671406 | -0.7194983 | 6.502393
55.77084 | 11.4476 | 12.17719 | 5.666626 | -0.7295879 | 6.510562
55.78084 | 11.4648 | 12.1806 | 5.661847 | -0.7158047 | 6.518757
55.79084 | 11.4421 | 12.18405 | 5.657069 | -0.7419492 | 6.52698
55.80084 | 11.45 | 12.18752 | 5.652292 | -0.7375216 | 6.53523
55.81084 | 11.4489 | 12.19102 | 5.647515 | -0.7421212 | 6.543507
55.82083 | 11.4368 | 12.19455 | 5.642743 | -0.7577465 | 6.551804
55.83083 | 11.454 | 12.1981 | 5.637967 | -0.7441015 | 6.560134
55.84083 | 11.4349 | 12.20169 | 5.633192 | -0.7667861 | 6.568494
55.85083 | 11.4386 | 12.2053 | 5.628417 | -0.7666981 | 6.576881
55.86083 | 11.442 | 12.20894 | 5.623643 | -0.7669381 | 6.585295
55.87082 | 11.4379 | 12.2126 | 5.618875 | -0.7747027 | 6.593728
55.88082 | 11.431 | 12.2163 | 5.614102 | -0.7852994 | 6.602198
55.89082 | 11.4448 | 12.22002 | 5.60933 | -0.775224 | 6.610694
55.90082 | 11.4346 | 12.22378 | 5.604558 | -0.7891771 | 6.619219
55.91082 | 11.4519 | 12.22756 | 5.599787 | -0.7756576 | 6.627771
55.92082 | 11.4459 | 12.23137 | 5.595017 | -0.7854673 | 6.636351
55.93081 | 11.445 | 12.2352 | 5.590252 | -0.7902019 | 6.64495
55.94081 | 11.4636 | 12.23907 | 5.585482 | -0.775466 | 6.653584
55.95081 | 11.4521 | 12.24296 | 5.580714 | -0.7908649 | 6.662251
55.96081 | 11.453 | 12.24689 | 5.575946 | -0.7938884 | 6.670943
55.97081 | 11.4694 | 12.25084 | 5.571178 | -0.7814411 | 6.679663
55.9808 | 11.4613 | 12.25482 | 5.566416 | -0.7935189 | 6.688402
55.9908 | 11.4681 | 12.25883 | 5.56165 | -0.7907263 | 6.697176
56.0008 | 11.4691 | 12.26287 | 5.556885 | -0.7937679 | 6.705983
56.0108 | 11.4685 | 12.26693 | 5.55212 | -0.7984339 | 6.714814
56.0208 | 11.4702 | 12.27103 | 5.547356 | -0.8008334 | 6.723678
56.0308 | 11.4778 | 12.27516 | 5.542592 | -0.7973558 | 6.732564
56.04079 | 11.464 | 12.27931 | 5.537834 | -0.8153078 | 6.741474
56.05079 | 11.4908 | 12.28349 | 5.533071 | -0.7926924 | 6.750421
56.06079 | 11.4749 | 12.28771 | 5.528309 | -0.8128056 | 6.759396
56.07079 | 11.4798 | 12.29195 | 5.523548 | -0.8121487 | 6.768401
56.08079 | 11.4925 | 12.29622 | 5.518787 | -0.8037213 | 6.777434
56.09078 | 11.488 | 12.30052 | 5.514032 | -0.8125184 | 6.786486
56.10078 | 11.488 | 12.30485 | 5.509273 | -0.8168496 | 6.795577
56.11078 | 11.4975 | 12.30921 | 5.504514 | -0.8117096 | 6.804696
56.12078 | 11.486 | 12.3136 | 5.499756 | -0.8276003 | 6.813844
56.13078 | 11.497 | 12.31802 | 5.494998 | -0.8210198 | 6.823022
56.14078 | 11.4937 | 12.32247 | 5.490241 | -0.8287692 | 6.832228
56.15077 | 11.4898 | 12.32694 | 5.48549 | -0.8371432 | 6.841453
56.16077 | 11.497 | 12.33145 | 5.480734 | -0.8344526 | 6.850719
56.17077 | 11.5037 | 12.33599 | 5.475979 | -0.8322923 | 6.860013
56.18077 | 11.4885 | 12.34056 | 5.471225 | -0.8520606 | 6.869336
56.19077 | 11.4944 | 12.34516 | 5.466471 | -0.8507594 | 6.878689
56.20076 | 11.4842 | 12.34978 | 5.461722 | -0.865583 | 6.888061
56.21076 | 11.4926 | 12.35444 | 5.45697 | -0.8618416 | 6.897472
56.22076 | 11.4954 | 12.35913 | 5.452218 | -0.8637307 | 6.906913
56.23076 | 11.5023 | 12.36385 | 5.447466 | -0.8615494 | 6.916383
56.24076 | 11.4882 | 12.3686 | 5.442716 | -0.8803992 | 6.925884
56.25076 | 11.4989 | 12.37338 | 5.437966 | -0.874479 | 6.935413
56.26075 | 11.4874 | 12.37818 | 5.433221 | -0.8907838 | 6.944963
56.27075 | 11.4983 | 12.38302 | 5.428472 | -0.8847241 | 6.954552
56.28075 | 11.4847 | 12.38789 | 5.423724 | -0.9031948 | 6.964171
56.29075 | 11.4917 | 12.3928 | 5.418976 | -0.9010964 | 6.97382
56.30075 | 11.4986 | 12.39773 | 5.414229 | -0.8991285 | 6.983499
56.31074 | 11.4805 | 12.40269 | 5.409488 | -0.9221877 | 6.9932
56.32074 | 11.4932 | 12.40768 | 5.404742 | -0.9144801 | 7.002938
56.33074 | 11.4911 | 12.4127 | 5.399997 | -0.9216037 | 7.012707
56.34074 | 11.4822 | 12.41776 | 5.395253 | -0.9355584 | 7.022506
56.35074 | 11.4746 | 12.42284 | 5.390509 | -0.9482447 | 7.032336
56.36074 | 11.4869 | 12.42796 | 5.385766 | -0.9410614 | 7.042196
56.37073 | 11.4819 | 12.4331 | 5.381028 | -0.9512044 | 7.052077
56.38073 | 11.4824 | 12.43828 | 5.376286 | -0.9558834 | 7.061998
56.39073 | 11.4798 | 12.44349 | 5.371545 | -0.963693 | 7.071948
56.40073 | 11.4793 | 12.44873 | 5.366804 | -0.969434 | 7.08193
56.41073 | 11.4825 | 12.45401 | 5.362064 | -0.9715062 | 7.091942
56.42072 | 11.4783 | 12.4593 | 5.357329 | -0.9810047 | 7.101975
56.43072 | 11.4841 | 12.46464 | 5.352591 | -0.9805398 | 7.112049
56.44072 | 11.4871 | 12.47001 | 5.347853 | -0.9829062 | 7.122154
56.45072 | 11.4798 | 12.4754 | 5.343115 | -0.9956033 | 7.132288
56.46072 | 11.4788 | 12.48083 | 5.338378 | -1.002032 | 7.142454
56.47072 | 11.4766 | 12.48629 | 5.333642 | -1.009693 | 7.152651
56.48071 | 11.4822 | 12.49178 | 5.328911 | -1.009581 | 7.162869
56.49071 | 11.475 | 12.4973 | 5.324176 | -1.022304 | 7.173128
56.50071 | 11.4766 | 12.50286 | 5.319442 | -1.02626 | 7.183418
56.51071 | 11.4842 | 12.50845 | 5.314709 | -1.024248 | 7.193739
56.52071 | 11.4712 | 12.51407 | 5.309976 | -1.042867 | 7.204091
56.5307 | 11.4803 | 12.51971 | 5.305248 | -1.039413 | 7.214465
56.5407 | 11.4849 | 12.5254 | 5.300516 | -1.040496 | 7.22488
56.5507 | 11.4808 | 12.53111 | 5.295785 | -1.050311 | 7.235326
56.5607 | 11.4883 | 12.53686 | 5.291055 | -1.048559 | 7.245804
56.5707 | 11.4802 | 12.54264 | 5.286325 | -1.062438 | 7.256313
56.5807 | 11.4891 | 12.54845 | 5.281596 | -1.059349 | 7.266853
56.59069 | 11.4968 | 12.55429 | 5.276872 | -1.057487 | 7.277415
56.60069 | 11.4822 | 12.56016 | 5.272144 | -1.077964 | 7.288019
56.61069 | 11.4909 | 12.56607 | 5.267417 | -1.075171 | 7.298654
56.62069 | 11.4975 | 12.57201 | 5.262691 | -1.074513 | 7.309322
56.63069 | 11.4926 | 12.57799 | 5.257965 | -1.085385 | 7.32002
56.64068 | 11.499 | 12.58399 | 5.253244 | -1.084985 | 7.330741
56.65068 | 11.4939 | 12.59002 | 5.24852 | -1.096123 | 7.341503
56.66068 | 11.5008 | 12.59609 | 5.243796 | -1.095294 | 7.352298
56.67068 | 11.5034 | 12.6022 | 5.239073 | -1.098797 | 7.363125
56.68068 | 11.4972 | 12.60833 | 5.23435 | -1.111134 | 7.373984
56.69068 | 11.5008 | 12.6145 | 5.229628 | -1.113703 | 7.384874
56.70067 | 11.5124 | 12.6207 | 5.224912 | -1.108298 | 7.395786
56.71067 | 11.5101 | 12.62693 | 5.220191 | -1.116833 | 7.406742
56.72067 | 11.5116 | 12.6332 | 5.215471 | -1.1216 | 7.417729
56.73067 | 11.5199 | 12.6395 | 5.210752 | -1.119601 | 7.428749
56.74067 | 11.5131 | 12.64583 | 5.206033 | -1.132734 | 7.439801
56.75066 | 11.5237 | 12.65219 | 5.20132 | -1.128494 | 7.450874
56.76066 | 11.5167 | 12.65859 | 5.196602 | -1.141894 | 7.461992
56.77066 | 11.5185 | 12.66503 | 5.191886 | -1.146526 | 7.473141
56.78066 | 11.5239 | 12.67149 | 5.18717 | -1.147592 | 7.484323
56.79066 | 11.5255 | 12.67799 | 5.182454 | -1.152492 | 7.495537
56.80066 | 11.5328 | 12.68452 | 5.17774 | -1.151725 | 7.506785
56.81065 | 11.5196 | 12.69108 | 5.17303 | -1.171484 | 7.518054
56.82065 | 11.5214 | 12.69768 | 5.168317 | -1.176284 | 7.529367
56.83065 | 11.533 | 12.70432 | 5.163604 | -1.171317 | 7.540712
56.84065 | 11.5303 | 12.71098 | 5.158892 | -1.180683 | 7.552091
56.85065 | 11.5269 | 12.71768 | 5.154181 | -1.190782 | 7.563502
56.86064 | 11.5345 | 12.72441 | 5.149475 | -1.18991 | 7.574935
56.87064 | 11.5318 | 12.73117 | 5.144765 | -1.199375 | 7.58641
56.88064 | 11.5342 | 12.73798 | 5.140055 | -1.203776 | 7.597921
56.89064 | 11.5434 | 12.74481 | 5.135347 | -1.201411 | 7.609464
56.90064 | 11.5413 | 12.75168 | 5.130639 | -1.21038 | 7.621041
56.91064 | 11.5373 | 12.75858 | 5.125931 | -1.221284 | 7.632653
56.92063 | 11.5465 | 12.76551 | 5.121229 | -1.219011 | 7.644282
56.93063 | 11.5354 | 12.77248 | 5.116523 | -1.237082 | 7.655959
56.94063 | 11.5522 | 12.77949 | 5.111818 | -1.227286 | 7.667668
56.95063 | 11.5552 | 12.78652 | 5.107113 | -1.231324 | 7.679411
56.96063 | 11.5484 | 12.7936 | 5.102409 | -1.245197 | 7.691188
56.97062 | 11.5504 | 12.8007 | 5.09771 | -1.250296 | 7.702986
56.98062 | 11.5576 | 12.80784 | 5.093008 | -1.250238 | 7.71483
56.99062 | 11.5501 | 12.81501 | 5.088306 | -1.264913 | 7.726707
57.00062 | 11.5677 | 12.82222 | 5.083604 | -1.254521 | 7.738617
57.01062 | 11.5686 | 12.82946 | 5.078904 | -1.260865 | 7.750561
57.02062 | 11.5655 | 12.83674 | 5.074204 | -1.271244 | 7.76254
57.03061 | 11.5775 | 12.84405 | 5.069509 | -1.266549 | 7.774539
57.04061 | 11.5762 | 12.8514 | 5.064811 | -1.275196 | 7.786585
57.05061 | 11.5718 | 12.85878 | 5.060113 | -1.286977 | 7.798664
57.06061 | 11.5934 | 12.86619 | 5.055415 | -1.272793 | 7.810777
57.07061 | 11.5826 | 12.87364 | 5.050719 | -1.291042 | 7.822924
57.0806 | 11.5941 | 12.88112 | 5.046028 | -1.287021 | 7.835093
57.0906 | 11.6007 | 12.88864 | 5.041333 | -1.287941 | 7.847309
57.1006 | 11.5886 | 12.8962 | 5.036638 | -1.307596 | 7.859558
57.1106 | 11.6087 | 12.90379 | 5.031944 | -1.295085 | 7.871841
57.1206 | 11.5993 | 12.91141 | 5.027251 | -1.312108 | 7.884157
57.1306 | 11.6075 | 12.91907 | 5.022559 | -1.311567 | 7.896509
57.14059 | 11.6088 | 12.92675 | 5.017871 | -1.317954 | 7.908882
57.15059 | 11.6137 | 12.93448 | 5.01318 | -1.320782 | 7.921302
57.16059 | 11.6141 | 12.94225 | 5.00849 | -1.328147 | 7.933757
57.17059 | 11.6267 | 12.95005 | 5.0038 | -1.323345 | 7.946245
57.18059 | 11.6213 | 12.95788 | 4.999111 | -1.336578 | 7.958766
57.19058 | 11.631 | 12.96574 | 4.994428 | -1.334735 | 7.971308
57.20058 | 11.6353 | 12.97364 | 4.98974 | -1.338342 | 7.983902
57.21058 | 11.6288 | 12.98158 | 4.985053 | -1.352777 | 7.996524
57.22058 | 11.6403 | 12.98956 | 4.980367 | -1.349255 | 8.009188
57.23058 | 11.6443 | 12.99756 | 4.975681 | -1.353261 | 8.02188
57.24058 | 11.6369 | 13.00561 | 4.970996 | -1.36871 | 8.034614
57.25057 | 11.6481 | 13.01368 | 4.966317 | -1.365577 | 8.04736
57.26057 | 11.6538 | 13.02179 | 4.961633 | -1.367991 | 8.060158
57.27057 | 11.6462 | 13.02994 | 4.956951 | -1.383742 | 8.072992
57.28057 | 11.6593 | 13.03813 | 4.952269 | -1.378828 | 8.085859
57.29057 | 11.6551 | 13.04635 | 4.947587 | -1.391249 | 8.098762
57.30056 | 11.6512 | 13.0546 | 4.942911 | -1.403398 | 8.111687
57.31056 | 11.6654 | 13.06289 | 4.938231 | -1.397489 | 8.124658
57.32056 | 11.6612 | 13.07122 | 4.933552 | -1.410017 | 8.137665
57.33056 | 11.6658 | 13.07958 | 4.928873 | -1.41378 | 8.150707
57.34056 | 11.6769 | 13.08798 | 4.924195 | -1.411079 | 8.163783
57.35056 | 11.6705 | 13.09641 | 4.919518 | -1.425912 | 8.176894
57.36055 | 11.6739 | 13.10487 | 4.914846 | -1.430974 | 8.190028
57.37055 | 11.6863 | 13.11338 | 4.910171 | -1.427079 | 8.203208
57.38055 | 11.6731 | 13.12192 | 4.905496 | -1.44882 | 8.216424
57.39055 | 11.689 | 13.1305 | 4.900821 | -1.441497 | 8.229675
57.40055 | 11.6857 | 13.13911 | 4.896148 | -1.453409 | 8.242961
57.41054 | 11.6893 | 13.14775 | 4.891479 | -1.458449 | 8.256269
57.42054 | 11.6944 | 13.15643 | 4.886807 | -1.462033 | 8.269625
57.43054 | 11.6995 | 13.16515 | 4.882136 | -1.465652 | 8.283016
57.44054 | 11.6928 | 13.17391 | 4.877465 | -1.481107 | 8.296442
57.45054 | 11.7032 | 13.1827 | 4.872795 | -1.479499 | 8.309904
57.46054 | 11.7072 | 13.19153 | 4.868125 | -1.484325 | 8.3234
57.47053 | 11.71 | 13.20038 | 4.863461 | -1.49038 | 8.336919
57.48053 | 11.715 | 13.20928 | 4.858793 | -1.494278 | 8.350485
57.49053 | 11.7208 | 13.21821 | 4.854126 | -1.497413 | 8.364087
57.50053 | 11.7205 | 13.22718 | 4.84946 | -1.506684 | 8.377724
57.51053 | 11.7346 | 13.23619 | 4.844794 | -1.50159 | 8.391397
57.52052 | 11.7278 | 13.24522 | 4.840133 | -1.517424 | 8.40509
57.53052 | 11.7399 | 13.2543 | 4.835469 | -1.514402 | 8.418834
57.54052 | 11.7425 | 13.26342 | 4.830805 | -1.520917 | 8.432611
57.55052 | 11.7429 | 13.27257 | 4.826142 | -1.529667 | 8.446424
57.56052 | 11.7619 | 13.28175 | 4.82148 | -1.519853 | 8.460273
57.57052 | 11.7546 | 13.29098 | 4.816819 | -1.536375 | 8.474157
57.58051 | 11.7623 | 13.30022 | 4.812163 | -1.537925 | 8.488062
57.59051 | 11.7643 | 13.30952 | 4.807502 | -1.54522 | 8.502017
57.60051 | 11.7724 | 13.31885 | 4.802843 | -1.54645 | 8.516007
57.61051 | 11.7711 | 13.32822 | 4.798184 | -1.557116 | 8.530032
57.62051 | 11.783 | 13.33762 | 4.793527 | -1.554619 | 8.544093
57.6305 | 11.7872 | 13.34705 | 4.788874 | -1.559849 | 8.558174
57.6405 | 11.7902 | 13.35652 | 4.784218 | -1.566323 | 8.572306
57.6505 | 11.8044 | 13.36603 | 4.779562 | -1.561634 | 8.586472
57.6605 | 11.8021 | 13.37558 | 4.774907 | -1.573481 | 8.600674
57.6705 | 11.8104 | 13.38516 | 4.770253 | -1.574764 | 8.614912
57.6805 | 11.814 | 13.39478 | 4.765599 | -1.580783 | 8.629184
57.69049 | 11.8186 | 13.40443 | 4.760951 | -1.585829 | 8.643477
57.70049 | 11.8277 | 13.41412 | 4.756299 | -1.58642 | 8.657821
57.71049 | 11.8296 | 13.42385 | 4.751648 | -1.594248 | 8.6722
57.72049 | 11.8389 | 13.43361 | 4.746997 | -1.594711 | 8.686614
57.73049 | 11.8407 | 13.44341 | 4.742347 | -1.60271 | 8.701063
57.74048 | 11.8383 | 13.45324 | 4.737703 | -1.614936 | 8.715534
57.75048 | 11.8422 | 13.46311 | 4.733054 | -1.620908 | 8.730054
57.76048 | 11.857 | 13.47302 | 4.728407 | -1.616015 | 8.744609
57.77048 | 11.8544 | 13.48296 | 4.72376 | -1.62856 | 8.7592
57.78048 | 11.8633 | 13.49294 | 4.719114 | -1.629639 | 8.773825
57.79048 | 11.8717 | 13.50296 | 4.714468 | -1.631256 | 8.788487
57.80047 | 11.8791 | 13.513 | 4.709828 | -1.633898 | 8.80317
57.81047 | 11.8779 | 13.52309 | 4.705184 | -1.645186 | 8.817901
57.82047 | 11.89 | 13.53321 | 4.700541 | -1.64321 | 8.832668
57.83047 | 11.8889 | 13.54337 | 4.695899 | -1.65447 | 8.847472
57.84047 | 11.8941 | 13.55357 | 4.691257 | -1.659466 | 8.862309
57.85046 | 11.9038 | 13.56379 | 4.68662 | -1.659988 | 8.877168
57.86046 | 11.9124 | 13.57405 | 4.68198 | -1.661653 | 8.892073
57.87046 | 11.906 | 13.58436 | 4.677341 | -1.67836 | 8.907019
57.88046 | 11.9189 | 13.5947 | 4.672702 | -1.675797 | 8.921995
57.89046 | 11.9207 | 13.60508 | 4.668064 | -1.684375 | 8.937011
57.90046 | 11.9229 | 13.61548 | 4.663427 | -1.692585 | 8.952058
57.91045 | 11.9271 | 13.62592 | 4.658795 | -1.698821 | 8.967126
57.92045 | 11.9368 | 13.63641 | 4.654159 | -1.699608 | 8.982248
57.93045 | 11.9403 | 13.64692 | 4.649524 | -1.706623 | 8.997399
57.94045 | 11.9459 | 13.65748 | 4.64489 | -1.711581 | 9.012591
57.95045 | 11.9466 | 13.66807 | 4.640256 | -1.72147 | 9.027814
57.96044 | 11.957 | 13.67869 | 4.635628 | -1.721685 | 9.043057
57.97044 | 11.9715 | 13.68935 | 4.630996 | -1.717848 | 9.058351
57.98044 | 11.9684 | 13.70005 | 4.626365 | -1.731646 | 9.07368
57.99044 | 11.9808 | 13.71078 | 4.621735 | -1.729979 | 9.089044
58.00044 | 11.9832 | 13.72155 | 4.617105 | -1.738348 | 9.104443
58.01044 | 11.9831 | 13.73235 | 4.612476 | -1.749252 | 9.119876
58.02043 | 11.996 | 13.74318 | 4.607853 | -1.747182 | 9.135329
58.03043 | 11.9995 | 13.75406 | 4.603225 | -1.754557 | 9.150832
58.04043 | 12.0065 | 13.76497 | 4.598598 | -1.758468 | 9.166369
58.05043 | 12.0109 | 13.77591 | 4.593973 | -1.765014 | 9.181942
58.06043 | 12.0168 | 13.7869 | 4.589347 | -1.770097 | 9.197549
58.07042 | 12.0175 | 13.7979 | 4.584728 | -1.780402 | 9.213175
58.08042 | 12.0304 | 13.80896 | 4.580104 | -1.778556 | 9.228852
58.09042 | 12.0356 | 13.82004 | 4.575481 | -1.784442 | 9.244561
58.10042 | 12.0387 | 13.83116 | 4.570859 | -1.792464 | 9.260305
58.11042 | 12.0499 | 13.84232 | 4.566238 | -1.792423 | 9.276085
58.12041 | 12.0516 | 13.8535 | 4.561622 | -1.801904 | 9.291882
58.13041 | 12.0584 | 13.86473 | 4.557002 | -1.806333 | 9.30773
58.14041 | 12.0757 | 13.876 | 4.552383 | -1.800295 | 9.323612
58.15041 | 12.0716 | 13.88729 | 4.547765 | -1.815693 | 9.339529
58.16041 | 12.0792 | 13.89863 | 4.543147 | -1.819426 | 9.355478
58.17041 | 12.0867 | 13.90999 | 4.538531 | -1.823294 | 9.371463
58.1804 | 12.0882 | 13.92138 | 4.53392 | -1.833185 | 9.387465
58.1904 | 12.1015 | 13.93282 | 4.529304 | -1.831321 | 9.403517
58.2004 | 12.1101 | 13.94429 | 4.52469 | -1.834193 | 9.419603
58.2104 | 12.1004 | 13.9558 | 4.520076 | -1.855399 | 9.435722
58.2204 | 12.1216 | 13.96734 | 4.515464 | -1.84574 | 9.451876
58.23039 | 12.1263 | 13.9789 | 4.510856 | -1.852603 | 9.468047
58.24039 | 12.1284 | 13.99051 | 4.506245 | -1.862112 | 9.484267
58.25039 | 12.1489 | 14.00216 | 4.501635 | -1.853256 | 9.500521
58.26039 | 12.1442 | 14.01383 | 4.497025 | -1.869633 | 9.516809
58.27039 | 12.1482 | 14.02555 | 4.492416 | -1.877345 | 9.53313
58.28039 | 12.1677 | 14.03729 | 4.487808 | -1.869591 | 9.549483
58.29038 | 12.1723 | 14.04905 | 4.483205 | -1.876754 | 9.565849
58.30038 | 12.1804 | 14.06087 | 4.478599 | -1.880468 | 9.582269
58.31038 | 12.1922 | 14.07272 | 4.473993 | -1.880516 | 9.598723
58.32038 | 12.192 | 14.0846 | 4.469388 | -1.892597 | 9.615209
58.33038 | 12.2022 | 14.09651 | 4.464784 | -1.894312 | 9.631728
58.34037 | 12.216 | 14.10845 | 4.460185 | -1.892449 | 9.648264
58.35037 | 12.2157 | 14.12043 | 4.455582 | -1.90473 | 9.664848
58.36037 | 12.2271 | 14.13245 | 4.45098 | -1.905345 | 9.681465
58.37037 | 12.2417 | 14.14449 | 4.446379 | -1.902793 | 9.698114
58.38037 | 12.2361 | 14.15658 | 4.441779 | -1.920476 | 9.714796
58.39037 | 12.2578 | 14.16869 | 4.43718 | -1.91089 | 9.73151
58.40036 | 12.2675 | 14.18083 | 4.432586 | -1.913326 | 9.74824
58.41036 | 12.2693 | 14.19301 | 4.427988 | -1.923706 | 9.765018
58.42036 | 12.2849 | 14.20522 | 4.423391 | -1.92032 | 9.781829
58.43036 | 12.2928 | 14.21747 | 4.418795 | -1.924666 | 9.798671
58.44036 | 12.2953 | 14.22974 | 4.414199 | -1.934443 | 9.815544
58.45035 | 12.3132 | 14.24204 | 4.409609 | -1.928842 | 9.832433
58.46035 | 12.3261 | 14.25439 | 4.405015 | -1.928286 | 9.84937
58.47035 | 12.3277 | 14.26676 | 4.400422 | -1.93906 | 9.866338
58.48035 | 12.3489 | 14.27917 | 4.39583 | -1.930269 | 9.883339
58.49035 | 12.3559 | 14.29161 | 4.391239 | -1.935708 | 9.90037
58.50035 | 12.3612 | 14.30408 | 4.386648 | -1.942879 | 9.917431
58.51034 | 12.3707 | 14.31657 | 4.382063 | -1.94587 | 9.934507
58.52034 | 12.3815 | 14.32911 | 4.377474 | -1.947605 | 9.951632
58.53034 | 12.3912 | 14.34167 | 4.372885 | -1.95047 | 9.968785
58.54034 | 12.4068 | 14.35427 | 4.368298 | -1.947468 | 9.98597
58.55034 | 12.4129 | 14.3669 | 4.363711 | -1.953997 | 10.00319
58.56033 | 12.4302 | 14.37954 | 4.35913 | -1.949344 | 10.02041
58.57033 | 12.4447 | 14.39224 | 4.354545 | -1.947536 | 10.03769
58.58033 | 12.4477 | 14.40496 | 4.349961 | -1.957257 | 10.055
58.59033 | 12.4627 | 14.41771 | 4.345378 | -1.95501 | 10.07233
58.60033 | 12.4761 | 14.43049 | 4.340795 | -1.954393 | 10.0897
58.61033 | 12.4843 | 14.44331 | 4.336214 | -1.959007 | 10.10709
58.62032 | 12.4971 | 14.45614 | 4.331637 | -1.959036 | 10.1245
58.63032 | 12.5098 | 14.46901 | 4.327057 | -1.959211 | 10.14195
58.64032 | 12.5107 | 14.48191 | 4.322478 | -1.971214 | 10.15944
58.65032 | 12.5371 | 14.49485 | 4.317899 | -1.957747 | 10.17695
58.66032 | 12.5431 | 14.50781 | 4.313322 | -1.964711 | 10.19449
58.67031 | 12.5443 | 14.52079 | 4.30875 | -1.97649 | 10.21204
58.68031 | 12.5669 | 14.53381 | 4.304174 | -1.966913 | 10.22964
58.69031 | 12.5754 | 14.54686 | 4.299598 | -1.971464 | 10.24727
58.70031 | 12.5826 | 14.55994 | 4.295024 | -1.977343 | 10.26492
58.71031 | 12.6052 | 14.57305 | 4.290451 | -1.967852 | 10.2826
58.72031 | 12.6159 | 14.58619 | 4.285878 | -1.97029 | 10.30031
58.7303 | 12.6255 | 14.59934 | 4.281311 | -1.973844 | 10.31803
58.7403 | 12.6397 | 14.61254 | 4.27674 | -1.972838 | 10.3358
58.7503 | 12.6551 | 14.62576 | 4.272169 | -1.97066 | 10.35359
58.7603 | 12.6572 | 14.63901 | 4.2676 | -1.981811 | 10.37141
58.7703 | 12.683 | 14.65229 | 4.263032 | -1.969289 | 10.38926
58.78029 | 12.6932 | 14.66558 | 4.258468 | -1.972381 | 10.40711
58.79029 | 12.6961 | 14.67892 | 4.253902 | -1.982815 | 10.42501
58.80029 | 12.7213 | 14.69228 | 4.249336 | -1.970976 | 10.44294
58.81029 | 12.7246 | 14.70566 | 4.24477 | -1.981063 | 10.46089
58.82029 | 12.7393 | 14.71908 | 4.240206 | -1.979778 | 10.47887
58.83029 | 12.7558 | 14.73252 | 4.235642 | -1.976719 | 10.49688
58.84028 | 12.7678 | 14.74597 | 4.231084 | -1.978172 | 10.51489
58.85028 | 12.7833 | 14.75947 | 4.226522 | -1.976166 | 10.53294
58.86028 | 12.7979 | 14.77299 | 4.221961 | -1.975086 | 10.55102
58.87028 | 12.805 | 14.78653 | 4.217401 | -1.981532 | 10.56913
58.88028 | 12.8238 | 14.8001 | 4.212842 | -1.976303 | 10.58726
58.89027 | 12.8388 | 14.81369 | 4.208288 | -1.974887 | 10.6054
58.90027 | 12.8453 | 14.82731 | 4.20373 | -1.982007 | 10.62358
58.91027 | 12.8597 | 14.84095 | 4.199174 | -1.981255 | 10.64178
58.92027 | 12.8705 | 14.85463 | 4.194618 | -1.984125 | 10.66001
58.93027 | 12.884 | 14.86832 | 4.190063 | -1.984322 | 10.67826
58.94027 | 12.8998 | 14.88204 | 4.185508 | -1.982241 | 10.69653
58.95026 | 12.9103 | 14.89577 | 4.18096 | -1.985472 | 10.71481
58.96026 | 12.9223 | 14.90954 | 4.176407 | -1.987239 | 10.73313
58.97026 | 12.9339 | 14.92333 | 4.171855 | -1.989432 | 10.75148
58.98026 | 12.9497 | 14.93715 | 4.167305 | -1.987446 | 10.76984
58.99026 | 12.96 | 14.95099 | 4.162755 | -1.990985 | 10.78823
59.00025 | 12.9754 | 14.96483 | 4.15821 | -1.989433 | 10.80662
59.01025 | 12.986 | 14.97872 | 4.153662 | -1.992716 | 10.82505
59.02025 | 13.0018 | 14.99262 | 4.149114 | -1.990822 | 10.84351
59.03025 | 13.0144 | 15.00655 | 4.144568 | -1.992149 | 10.86198
59.04025 | 13.0318 | 15.0205 | 4.140022 | -1.9887 | 10.88048
59.05025 | 13.0362 | 15.03447 | 4.135477 | -1.99827 | 10.89899
59.06024 | 13.0574 | 15.04845 | 4.130938 | -1.99105 | 10.91751
59.07024 | 13.0697 | 15.06246 | 4.126395 | -1.992764 | 10.93607
59.08024 | 13.0818 | 15.0765 | 4.121852 | -1.994699 | 10.95465
59.09024 | 13.1015 | 15.09055 | 4.117311 | -1.989054 | 10.97324
59.10024 | 13.1093 | 15.10463 | 4.112771 | -1.995328 | 10.99186
59.11023 | 13.1221 | 15.11871 | 4.108235 | -1.996607 | 11.01047
59.12023 | 13.135 | 15.13282 | 4.103697 | -1.997823 | 11.02913
59.13023 | 13.1539 | 15.14696 | 4.099159 | -1.993059 | 11.0478
59.14023 | 13.1652 | 15.16111 | 4.094622 | -1.995912 | 11.06649
59.15023 | 13.1828 | 15.17528 | 4.090086 | -1.992484 | 11.0852
59.16023 | 13.198 | 15.18947 | 4.08555 | -1.991475 | 11.10392
59.17022 | 13.2038 | 15.20367 | 4.08102 | -1.999871 | 11.12265
59.18022 | 13.2201 | 15.2179 | 4.076487 | -1.997798 | 11.14141
59.19022 | 13.2448 | 15.23214 | 4.071954 | -1.987343 | 11.16019
59.20022 | 13.2576 | 15.24641 | 4.067422 | -1.988805 | 11.17898
59.21022 | 13.2731 | 15.26068 | 4.062891 | -1.987584 | 11.19779
59.22021 | 13.2875 | 15.27497 | 4.058366 | -1.987466 | 11.2166
59.23021 | 13.2998 | 15.28928 | 4.053837 | -1.989479 | 11.23544
59.24021 | 13.3193 | 15.30361 | 4.049309 | -1.984308 | 11.2543
59.25021 | 13.3339 | 15.31795 | 4.044781 | -1.984053 | 11.27317
59.26021 | 13.3448 | 15.33231 | 4.040255 | -1.987513 | 11.29206
59.27021 | 13.3651 | 15.34669 | 4.035729 | -1.981587 | 11.31096
59.2802 | 13.38 | 15.36106 | 4.031209 | -1.981064 | 11.32986
59.2902 | 13.3961 | 15.37547 | 4.026685 | -1.979367 | 11.34878
59.3002 | 13.4102 | 15.38989 | 4.022162 | -1.979687 | 11.36772
59.3102 | 13.4318 | 15.40432 | 4.01764 | -1.97252 | 11.38668
59.3202 | 13.4459 | 15.41877 | 4.013119 | -1.972865 | 11.40565
59.33019 | 13.4667 | 15.43321 | 4.008603 | -1.96651 | 11.42461
59.34019 | 13.4888 | 15.44768 | 4.004084 | -1.958882 | 11.4436
59.35019 | 13.4959 | 15.46217 | 3.999565 | -1.966266 | 11.4626
59.36019 | 13.5206 | 15.47666 | 3.995047 | -1.956062 | 11.48161
59.37019 | 13.5412 | 15.49117 | 3.990531 | -1.949971 | 11.50064
59.38019 | 13.5528 | 15.50569 | 3.986015 | -1.952889 | 11.51967
59.39018 | 13.572 | 15.5202 | 3.981505 | -1.948204 | 11.5387
59.40018 | 13.5928 | 15.53475 | 3.976991 | -1.941946 | 11.55776
59.41018 | 13.612 | 15.5493 | 3.972477 | -1.937298 | 11.57682
59.42018 | 13.6251 | 15.56386 | 3.967965 | -1.938759 | 11.59589
59.43018 | 13.6464 | 15.57843 | 3.963454 | -1.932029 | 11.61498
59.44017 | 13.6638 | 15.593 | 3.958948 | -1.929195 | 11.63405
59.45017 | 13.6782 | 15.60758 | 3.954438 | -1.929383 | 11.65314
59.46017 | 13.701 | 15.62218 | 3.94993 | -1.92118 | 11.67225
59.47017 | 13.7206 | 15.63678 | 3.945422 | -1.916184 | 11.69136
59.48017 | 13.7427 | 15.6514 | 3.940915 | -1.908698 | 11.71048
59.49017 | 13.756 | 15.66602 | 3.936409 | -1.910016 | 11.72961
59.50016 | 13.7842 | 15.68062 | 3.931909 | -1.896424 | 11.74872
59.51016 | 13.8057 | 15.69526 | 3.927405 | -1.889557 | 11.76785
59.52016 | 13.8194 | 15.70989 | 3.922902 | -1.890494 | 11.78699
59.53016 | 13.8442 | 15.72454 | 3.9184 | -1.88034 | 11.80614
59.54016 | 13.8661 | 15.73919 | 3.913898 | -1.873089 | 11.82529
59.55015 | 13.8856 | 15.75383 | 3.909402 | -1.868229 | 11.84443
59.56015 | 13.9085 | 15.76849 | 3.904903 | -1.859987 | 11.86358
59.57015 | 13.9291 | 15.78315 | 3.900404 | -1.85405 | 11.88275
59.58015 | 13.9443 | 15.79782 | 3.895907 | -1.853515 | 11.90191
59.59015 | 13.977 | 15.81248 | 3.89141 | -1.835484 | 11.92107
59.60015 | 14.0005 | 15.82716 | 3.886914 | -1.826656 | 11.94024
59.61014 | 14.0076 | 15.84182 | 3.882424 | -1.834216 | 11.95939
59.62014 | 14.043 | 15.85649 | 3.87793 | -1.813491 | 11.97856
59.63014 | 14.0675 | 15.87117 | 3.873437 | -1.803669 | 11.99773
59.64014 | 14.0855 | 15.88585 | 3.868945 | -1.800346 | 12.0169
59.65014 | 14.1166 | 15.90052 | 3.864453 | -1.783924 | 12.03607
59.66013 | 14.1413 | 15.91519 | 3.859968 | -1.773887 | 12.05522
59.67013 | 14.1626 | 15.92987 | 3.855478 | -1.767266 | 12.07439
59.68013 | 14.1901 | 15.94454 | 3.85099 | -1.754443 | 12.09355
59.69013 | 14.2146 | 15.95922 | 3.846502 | -1.744617 | 12.11271
59.70013 | 14.2419 | 15.97389 | 3.842016 | -1.731991 | 12.13187
59.71013 | 14.2637 | 15.98856 | 3.83753 | -1.724862 | 12.15103
59.72012 | 14.2883 | 16.00322 | 3.83305 | -1.714916 | 12.17017
59.73012 | 14.318 | 16.01788 | 3.828566 | -1.699881 | 12.18931
59.74012 | 14.3444 | 16.03254 | 3.824084 | -1.688141 | 12.20846
59.75012 | 14.3651 | 16.0472 | 3.819602 | -1.682099 | 12.2276
59.76012 | 14.3918 | 16.06185 | 3.815121 | -1.670051 | 12.24673
59.77011 | 14.4241 | 16.07648 | 3.810645 | -1.652384 | 12.26584
59.78011 | 14.453 | 16.09112 | 3.806166 | -1.638125 | 12.28496
59.79011 | 14.4778 | 16.10576 | 3.801688 | -1.627959 | 12.30407
59.80011 | 14.5049 | 16.12039 | 3.797211 | -1.615489 | 12.32318
59.81011 | 14.5423 | 16.13501 | 3.792735 | -1.59271 | 12.34227
59.82011 | 14.5593 | 16.14962 | 3.78826 | -1.590323 | 12.36136
59.8301 | 14.5941 | 16.16422 | 3.78379 | -1.570115 | 12.38043
59.8401 | 14.6269 | 16.17881 | 3.779317 | -1.551911 | 12.39949
59.8501 | 14.648 | 16.1934 | 3.774844 | -1.545399 | 12.41855
59.8601 | 14.6815 | 16.20798 | 3.770373 | -1.526477 | 12.4376
59.8701 | 14.7091 | 16.22254 | 3.765902 | -1.513445 | 12.45664
59.88009 | 14.7367 | 16.23709 | 3.761437 | -1.500387 | 12.47565
59.89009 | 14.7665 | 16.25163 | 3.756969 | -1.485132 | 12.49466
59.90009 | 14.8027 | 16.26617 | 3.752501 | -1.463468 | 12.51367
59.91009 | 14.8332 | 16.28069 | 3.748034 | -1.447489 | 12.53265
59.92009 | 14.8617 | 16.2952 | 3.743569 | -1.433498 | 12.55163
59.93009 | 14.894 | 16.30969 | 3.739104 | -1.415693 | 12.57059
59.94008 | 14.9183 | 16.32416 | 3.734645 | -1.40586 | 12.58952
59.95008 | 14.9585 | 16.33863 | 3.730182 | -1.380126 | 12.60844
59.96008 | 14.9858 | 16.35308 | 3.72572 | -1.367279 | 12.62736
59.97008 | 15.0088 | 16.36752 | 3.721259 | -1.358716 | 12.64626
59.98008 | 15.0521 | 16.38194 | 3.716799 | -1.329836 | 12.66514
59.99007 | 15.0804 | 16.39633 | 3.712345 | -1.315925 | 12.68398
60.00007 | 15.1021 | 16.41071 | 3.707887 | -1.308612 | 12.70282
60.01007 | 15.146 | 16.42508 | 3.70343 | -1.279081 | 12.72165
60.02007 | 15.1694 | 16.43943 | 3.698974 | -1.270031 | 12.74046
60.03007 | 15.1962 | 16.45376 | 3.694519 | -1.257563 | 12.75924
60.04007 | 15.2369 | 16.46808 | 3.690065 | -1.231176 | 12.77801
60.05006 | 15.2623 | 16.48235 | 3.685616 | -1.220055 | 12.79674
60.06006 | 15.2878 | 16.49663 | 3.681164 | -1.208826 | 12.81546
60.07006 | 15.3219 | 16.51088 | 3.676713 | -1.188977 | 12.83416
60.08006 | 15.3548 | 16.52511 | 3.672262 | -1.170306 | 12.85284
60.09006 | 15.3828 | 16.53931 | 3.667813 | -1.156513 | 12.8715
60.10005 | 15.4154 | 16.55348 | 3.66337 | -1.138083 | 12.89011
60.11005 | 15.4468 | 16.56764 | 3.658922 | -1.120843 | 12.90872
60.12005 | 15.4752 | 16.58178 | 3.654476 | -1.106579 | 12.9273
60.13005 | 15.5094 | 16.59589 | 3.650031 | -1.086491 | 12.94586
60.14005 | 15.5404 | 16.60998 | 3.645586 | -1.069579 | 12.96439
60.15005 | 15.5694 | 16.62404 | 3.641143 | -1.05464 | 12.9829
60.16004 | 15.6016 | 16.63806 | 3.636705 | -1.036461 | 13.00136
60.17004 | 15.6268 | 16.65207 | 3.632264 | -1.025269 | 13.01981
60.18004 | 15.6582 | 16.66605 | 3.627824 | -1.007848 | 13.03822
60.19004 | 15.6977 | 16.68 | 3.623384 | -0.9823015 | 13.05662
60.20004 | 15.729 | 16.69392 | 3.618946 | -0.9649249 | 13.07498
60.21003 | 15.7536 | 16.7078 | 3.614513 | -0.9542026 | 13.09329
60.22003 | 15.7942 | 16.72167 | 3.610077 | -0.927467 | 13.11159
60.23003 | 15.8249 | 16.7355 | 3.605641 | -0.9105996 | 13.12986
60.24003 | 15.8522 | 16.7493 | 3.601207 | -0.897103 | 13.1481
60.25003 | 15.8889 | 16.76307 | 3.596774 | -0.8741743 | 13.1663
60.26003 | 15.9237 | 16.77681 | 3.592341 | -0.8531124 | 13.18447
60.27002 | 15.9546 | 16.7905 | 3.587914 | -0.8359039 | 13.20259
60.28002 | 15.9895 | 16.80418 | 3.583484 | -0.8146758 | 13.22069
60.29002 | 16.0335 | 16.81781 | 3.579055 | -0.7843135 | 13.23876
60.30002 | 16.0548 | 16.83142 | 3.574626 | -0.7766161 | 13.25679
60.31002 | 16.0972 | 16.84498 | 3.570199 | -0.747784 | 13.27478
60.32001 | 16.121 | 16.8585 | 3.565777 | -0.7375027 | 13.29273
60.33001 | 16.1588 | 16.872 | 3.561352 | -0.7131965 | 13.31064
60.34001 | 16.1888 | 16.88546 | 3.556928 | -0.6966554 | 13.32853
60.35001 | 16.2312 | 16.89887 | 3.552504 | -0.6676746 | 13.34637
60.36001 | 16.2598 | 16.91226 | 3.548082 | -0.6524554 | 13.36417
60.37001 | 16.3018 | 16.9256 | 3.543661 | -0.6237959 | 13.38193
60.38 | 16.3366 | 16.93889 | 3.539245 | -0.6022862 | 13.39964
60.39 | 16.364 | 16.95215 | 3.534826 | -0.5881474 | 13.41732
60.4 | 16.3977 | 16.96537 | 3.530408 | -0.5676673 | 13.43496
60.41 | 16.4317 | 16.97855 | 3.525991 | -0.5468471 | 13.45256
60.42 | 16.4689 | 16.99168 | 3.521574 | -0.5227845 | 13.47011
60.42999 | 16.4989 | 17.00476 | 3.517164 | -0.5058645 | 13.4876
60.43999 | 16.535 | 17.01781 | 3.51275 | -0.4828148 | 13.50507
60.44999 | 16.5685 | 17.03082 | 3.508336 | -0.4623212 | 13.52248
60.45999 | 16.6067 | 17.04378 | 3.503924 | -0.4370808 | 13.53986
60.46999 | 16.6284 | 17.0567 | 3.499513 | -0.4282973 | 13.55718
60.47999 | 16.6607 | 17.06957 | 3.495103 | -0.4088662 | 13.57446
60.48998 | 16.7019 | 17.08238 | 3.490699 | -0.3804769 | 13.59168
60.49998 | 16.7364 | 17.09515 | 3.486291 | -0.3587513 | 13.60886
60.50998 | 16.7606 | 17.10788 | 3.481884 | -0.3472783 | 13.62599
60.51998 | 16.808 | 17.12056 | 3.477478 | -0.3125569 | 13.64308
60.52998 | 16.8344 | 17.13319 | 3.473073 | -0.2987862 | 13.66011
60.53997 | 16.8626 | 17.14575 | 3.468674 | -0.2831533 | 13.67708
60.54997 | 16.9065 | 17.15828 | 3.464271 | -0.2517812 | 13.69401
60.55997 | 16.9368 | 17.17076 | 3.459869 | -0.2339595 | 13.71089
60.56997 | 16.9719 | 17.18318 | 3.455469 | -0.2112835 | 13.72771
60.57997 | 17.0087 | 17.19556 | 3.451069 | -0.186857 | 13.74449
60.58997 | 17.0467 | 17.20788 | 3.446671 | -0.1611768 | 13.76121
60.59996 | 17.0711 | 17.22013 | 3.442277 | -0.149027 | 13.77785
60.60996 | 17.1099 | 17.23234 | 3.437881 | -0.1224383 | 13.79446
60.61996 | 17.1451 | 17.2445 | 3.433486 | -0.09939531 | 13.81101
60.62996 | 17.1703 | 17.25659 | 3.429091 | -0.08629481 | 13.8275
60.63996 | 17.2197 | 17.26864 | 3.424698 | -0.04893948 | 13.84394
60.64995 | 17.2579 | 17.28062 | 3.42031 | -0.02271547 | 13.86031
60.65995 | 17.2812 | 17.29255 | 3.415919 | -0.01134547 | 13.87663
60.66995 | 17.3354 | 17.30442 | 3.411528 | 0.0309842 | 13.89289
60.67995 | 17.3642 | 17.31623 | 3.407139 | 0.04797181 | 13.90909
60.68995 | 17.4032 | 17.32798 | 3.402751 | 0.07521923 | 13.92523
60.69995 | 17.4465 | 17.33967 | 3.398364 | 0.1068257 | 13.94131
60.70994 | 17.4969 | 17.35129 | 3.393983 | 0.1456052 | 13.95731
60.71994 | 17.5191 | 17.36286 | 3.389598 | 0.1562362 | 13.97327
60.72994 | 17.568 | 17.37437 | 3.385214 | 0.1936268 | 13.98916
60.73994 | 17.6172 | 17.38582 | 3.380831 | 0.2313807 | 14.00499
60.74994 | 17.6502 | 17.3972 | 3.37645 | 0.2529993 | 14.02075
60.75993 | 17.7102 | 17.40851 | 3.372073 | 0.3016918 | 14.03643
60.76993 | 17.7509 | 17.41976 | 3.367694 | 0.331139 | 14.05207
60.77993 | 17.7924 | 17.43095 | 3.363315 | 0.3614503 | 14.06763
60.78993 | 17.8496 | 17.44207 | 3.358938 | 0.4075292 | 14.08313
60.79993 | 17.9092 | 17.45313 | 3.354561 | 0.4560713 | 14.09857
60.80993 | 17.9539 | 17.46412 | 3.350186 | 0.4897834 | 14.11393
60.81992 | 18.0251 | 17.47502 | 3.345816 | 0.5500754 | 14.12921
60.82992 | 18.0758 | 17.48588 | 3.341443 | 0.5899226 | 14.14443
60.83992 | 18.1308 | 17.49666 | 3.337071 | 0.6341386 | 14.15959
60.84992 | 18.2028 | 17.50737 | 3.3327 | 0.6954253 | 14.17467
60.85992 | 18.2706 | 17.51802 | 3.32833 | 0.7525836 | 14.18969
60.86991 | 18.3369 | 17.52858 | 3.323966 | 0.8083189 | 14.20462
60.87991 | 18.4193 | 17.53908 | 3.319598 | 0.880219 | 14.21948
60.88991 | 18.4939 | 17.54951 | 3.315232 | 0.9443902 | 14.23428
60.89991 | 18.5627 | 17.55987 | 3.310866 | 1.002833 | 14.249
60.90991 | 18.6605 | 17.57015 | 3.306501 | 1.090351 | 14.26365
60.91991 | 18.7428 | 17.58036 | 3.302138 | 1.162442 | 14.27822
60.9299 | 18.8425 | 17.59048 | 3.29778 | 1.252018 | 14.2927
60.9399 | 18.9432 | 17.60054 | 3.293419 | 1.342658 | 14.30712
60.9499 | 19.0418 | 17.61053 | 3.289059 | 1.431274 | 14.32147
60.9599 | 19.1461 | 17.62043 | 3.2847 | 1.525667 | 14.33573
60.9699 | 19.2729 | 17.63026 | 3.280342 | 1.642636 | 14.34992
60.97989 | 19.3828 | 17.64001 | 3.275989 | 1.742792 | 14.36402
60.98989 | 19.5119 | 17.64968 | 3.271634 | 1.862219 | 14.37805
60.99989 | 19.6426 | 17.65928 | 3.267279 | 1.983323 | 14.392
61.00989 | 19.7736 | 17.6688 | 3.262926 | 2.104805 | 14.40587
61.01989 | 19.9269 | 17.67823 | 3.258573 | 2.248669 | 14.41966
61.02989 | 20.0825 | 17.68759 | 3.254222 | 2.394911 | 14.43337
61.03988 | 20.2403 | 17.69685 | 3.249876 | 2.543445 | 14.44698
61.04988 | 20.4049 | 17.70605 | 3.245527 | 2.698851 | 14.46052
61.05988 | 20.576 | 17.71516 | 3.241179 | 2.86084 | 14.47398
61.06988 | 20.7742 | 17.72419 | 3.236832 | 3.050009 | 14.48736
61.07988 | 20.9624 | 17.73314 | 3.232486 | 3.229263 | 14.50065
61.08987 | 21.1783 | 17.74199 | 3.228146 | 3.43631 | 14.51384
61.09987 | 21.3783 | 17.75077 | 3.223802 | 3.627533 | 14.52696
61.10987 | 21.6052 | 17.75946 | 3.21946 | 3.845739 | 14.54
61.11987 | 21.8472 | 17.76807 | 3.215119 | 4.079132 | 14.55295
61.12987 | 22.0932 | 17.77659 | 3.210778 | 4.31661 | 14.56581
61.13987 | 22.347 | 17.78502 | 3.206439 | 4.561976 | 14.57858
61.14986 | 22.6155 | 17.79336 | 3.202106 | 4.822135 | 14.59126
61.15986 | 22.8897 | 17.80162 | 3.197769 | 5.088076 | 14.60386
61.16986 | 23.1989 | 17.8098 | 3.193433 | 5.389103 | 14.61636
61.17986 | 23.5102 | 17.81788 | 3.189099 | 5.692321 | 14.62878
61.18986 | 23.8212 | 17.82587 | 3.184765 | 5.995325 | 14.64111
61.19985 | 24.1585 | 17.83377 | 3.180437 | 6.324728 | 14.65334
61.20985 | 24.5151 | 17.84159 | 3.176106 | 6.673514 | 14.66548
61.21985 | 24.8778 | 17.84931 | 3.171776 | 7.028491 | 14.67753
61.22985 | 25.2664 | 17.85694 | 3.167447 | 7.409457 | 14.6895
61.23985 | 25.6599 | 17.86448 | 3.163119 | 7.795417 | 14.70136
61.24985 | 26.0473 | 17.87193 | 3.158792 | 8.175368 | 14.71314
61.25984 | 26.491 | 17.87928 | 3.154471 | 8.611719 | 14.72481
61.26984 | 26.9311 | 17.88654 | 3.150147 | 9.044556 | 14.7364
61.27984 | 27.3724 | 17.89371 | 3.145823 | 9.478687 | 14.74789
61.28984 | 27.8382 | 17.90079 | 3.141501 | 9.937411 | 14.75929
61.29984 | 28.3298 | 17.90777 | 3.13718 | 10.42203 | 14.77059
61.30983 | 28.8177 | 17.91465 | 3.132865 | 10.90305 | 14.78178
61.31983 | 29.3318 | 17.92144 | 3.128546 | 11.41036 | 14.79289
61.32983 | 29.8607 | 17.92813 | 3.124229 | 11.93257 | 14.80391
61.33983 | 30.3789 | 17.93473 | 3.119912 | 12.44417 | 14.81482
61.34983 | 30.9332 | 17.94123 | 3.115597 | 12.99197 | 14.82564
61.35982 | 31.5022 | 17.94763 | 3.111287 | 13.55457 | 14.83634
61.36982 | 32.0776 | 17.95394 | 3.106974 | 14.12366 | 14.84696
61.37982 | 32.6436 | 17.96014 | 3.102662 | 14.68346 | 14.85748
61.38982 | 33.248 | 17.96625 | 3.098352 | 15.28175 | 14.8679
61.39982 | 33.8327 | 17.97227 | 3.094042 | 15.86043 | 14.87822
61.40982 | 34.435 | 17.97818 | 3.089734 | 16.45682 | 14.88844
61.41981 | 35.0474 | 17.98398 | 3.085431 | 17.06342 | 14.89855
61.42981 | 35.6702 | 17.98969 | 3.081125 | 17.68051 | 14.90857
61.43981 | 36.2668 | 17.99531 | 3.07682 | 18.27149 | 14.91849
61.44981 | 36.8972 | 18.00082 | 3.072516 | 18.89638 | 14.9283
61.45981 | 37.5192 | 18.00622 | 3.068214 | 19.51298 | 14.93801
61.4698 | 38.1217 | 18.01153 | 3.063917 | 20.11017 | 14.94761
61.4798 | 38.7422 | 18.01673 | 3.059617 | 20.72547 | 14.95712
61.4898 | 39.368 | 18.02183 | 3.055318 | 21.34617 | 14.96652
61.4998 | 39.9444 | 18.02683 | 3.05102 | 21.91757 | 14.97581
61.5098 | 40.5616 | 18.03173 | 3.046723 | 22.52987 | 14.98501
61.5198 | 41.1782 | 18.03653 | 3.042428 | 23.14167 | 14.9941
61.52979 | 41.7079 | 18.04121 | 3.038138 | 23.66669 | 15.00307
61.53979 | 42.2863 | 18.0458 | 3.033844 | 24.2405 | 15.01195
61.54979 | 42.8593 | 18.05028 | 3.029552 | 24.80902 | 15.02073
61.55979 | 43.3544 | 18.05466 | 3.025262 | 25.29974 | 15.02939
61.56979 | 43.8853 | 18.05893 | 3.020972 | 25.82637 | 15.03795
61.57978 | 44.4257 | 18.06309 | 3.016688 | 26.36261 | 15.0464
61.58978 | 44.8444 | 18.06715 | 3.012401 | 26.77725 | 15.05475
61.59978 | 45.3177 | 18.07111 | 3.008115 | 27.24659 | 15.06299
61.60978 | 45.7649 | 18.07495 | 3.00383 | 27.68995 | 15.07112
61.61978 | 46.145 | 18.0787 | 2.999546 | 28.0663 | 15.07915
61.62978 | 46.5213 | 18.08233 | 2.995264 | 28.43897 | 15.08707
61.63977 | 46.9219 | 18.08586 | 2.990987 | 28.83604 | 15.09487
61.64977 | 47.1979 | 18.08928 | 2.986706 | 29.10862 | 15.10257
61.65977 | 47.5078 | 18.0926 | 2.982428 | 29.4152 | 15.11017
61.66977 | 47.7804 | 18.0958 | 2.97815 | 29.6846 | 15.11765
61.67977 | 47.9934 | 18.0989 | 2.973873 | 29.8945 | 15.12502
61.68976 | 48.1871 | 18.10189 | 2.969602 | 30.08521 | 15.13228
61.69976 | 48.3758 | 18.10477 | 2.965328 | 30.27103 | 15.13944
61.70976 | 48.4744 | 18.10754 | 2.961055 | 30.36686 | 15.14649
61.71976 | 48.5819 | 18.11021 | 2.956784 | 30.47169 | 15.15342
61.72976 | 48.6814 | 18.11276 | 2.952513 | 30.56864 | 15.16025
61.73976 | 48.677 | 18.11521 | 2.948244 | 30.56179 | 15.16696
61.74975 | 48.6639 | 18.11754 | 2.94398 | 30.54636 | 15.17356
61.75975 | 48.646 | 18.11977 | 2.939713 | 30.52623 | 15.18006
61.76975 | 48.5548 | 18.12189 | 2.935447 | 30.43291 | 15.18644
61.77975 | 48.4273 | 18.1239 | 2.931183 | 30.3034 | 15.19271
61.78975 | 48.3235 | 18.12579 | 2.92692 | 30.19771 | 15.19887
61.79974 | 48.1228 | 18.12758 | 2.922662 | 29.99522 | 15.20492
61.80974 | 47.8987 | 18.12926 | 2.918401 | 29.76944 | 15.21086
61.81974 | 47.6722 | 18.13082 | 2.914142 | 29.54138 | 15.21668
61.82974 | 47.3836 | 18.13228 | 2.909883 | 29.25132 | 15.2224
61.83974 | 47.0759 | 18.13363 | 2.905626 | 28.94227 | 15.228
61.84974 | 46.7644 | 18.13486 | 2.90137 | 28.62954 | 15.23349
61.85973 | 46.3686 | 18.13599 | 2.89712 | 28.23261 | 15.23887
61.86973 | 46.0204 | 18.137 | 2.892866 | 27.8834 | 15.24413
61.87973 | 45.6176 | 18.1379 | 2.888614 | 27.4797 | 15.24929
61.88973 | 45.1232 | 18.13869 | 2.884363 | 26.98451 | 15.25433
61.89973 | 44.6772 | 18.13937 | 2.880113 | 26.53783 | 15.25926
61.90972 | 44.2385 | 18.13994 | 2.875869 | 26.09856 | 15.26407
61.91972 | 43.6857 | 18.1404 | 2.871622 | 25.5453 | 15.26878
61.92972 | 43.1702 | 18.14075 | 2.867375 | 25.02945 | 15.27337
61.93972 | 42.695 | 18.14098 | 2.863131 | 24.55402 | 15.27785
61.94972 | 42.0725 | 18.1411 | 2.858887 | 23.9314 | 15.28222
61.95972 | 41.5156 | 18.14112 | 2.854645 | 23.37448 | 15.28647
61.96971 | 40.974 | 18.14102 | 2.850408 | 22.83298 | 15.29061
61.97971 | 40.3839 | 18.14081 | 2.846168 | 22.24309 | 15.29464
61.98971 | 39.7508 | 18.14048 | 2.841929 | 21.61032 | 15.29856
61.99971 | 39.2095 | 18.14005 | 2.837692 | 21.06945 | 15.30236
62.00971 | 38.5937 | 18.13951 | 2.833456 | 20.45419 | 15.30605
62.0197 | 37.9688 | 18.13885 | 2.829225 | 19.82995 | 15.30963
62.0297 | 37.3969 | 18.13808 | 2.824991 | 19.25882 | 15.31309
62.0397 | 36.7889 | 18.13721 | 2.820759 | 18.65169 | 15.31645
62.0497 | 36.1519 | 18.13622 | 2.816528 | 18.01568 | 15.31969
62.0597 | 35.5725 | 18.13511 | 2.812298 | 17.43739 | 15.32282
62.0697 | 34.9862 | 18.1339 | 2.808069 | 16.8523 | 15.32583
62.07969 | 34.3901 | 18.13258 | 2.803846 | 16.25752 | 15.32873
62.08969 | 33.7858 | 18.13115 | 2.79962 | 15.65465 | 15.33153
62.09969 | 33.2183 | 18.1296 | 2.795395 | 15.0887 | 15.33421
62.10969 | 32.6572 | 18.12795 | 2.791172 | 14.52925 | 15.33677
62.11969 | 32.0675 | 18.12618 | 2.78695 | 13.94132 | 15.33923
62.12968 | 31.5641 | 18.1243 | 2.782733 | 13.4398 | 15.34157
62.13968 | 31.0105 | 18.12232 | 2.778513 | 12.88818 | 15.3438
62.14968 | 30.467 | 18.12022 | 2.774294 | 12.34678 | 15.34592
62.15968 | 29.9799 | 18.11801 | 2.770077 | 11.86189 | 15.34793
62.16968 | 29.4864 | 18.11569 | 2.765861 | 11.37071 | 15.34983
62.17968 | 28.9637 | 18.11326 | 2.761647 | 10.85044 | 15.35162
62.18967 | 28.5203 | 18.11073 | 2.757437 | 10.40957 | 15.35329
62.19967 | 28.0565 | 18.10808 | 2.753225 | 9.948418 | 15.35486
62.20967 | 27.5686 | 18.10532 | 2.749014 | 9.463275 | 15.35631
62.21967 | 27.166 | 18.10246 | 2.744805 | 9.06354 | 15.35766
62.22967 | 26.747 | 18.09948 | 2.740597 | 8.647516 | 15.35889
62.23966 | 26.3268 | 18.0964 | 2.736394 | 8.230396 | 15.36001
62.24966 | 25.9194 | 18.09321 | 2.732188 | 7.826188 | 15.36102
62.25966 | 25.5636 | 18.08991 | 2.727984 | 7.473689 | 15.36193
62.26966 | 25.1852 | 18.0865 | 2.723781 | 7.098698 | 15.36272
62.27966 | 24.8299 | 18.08299 | 2.719579 | 6.746915 | 15.36341
62.28966 | 24.5135 | 18.07936 | 2.715378 | 6.434139 | 15.36398
62.29965 | 24.1765 | 18.07563 | 2.711183 | 6.100868 | 15.36445
62.30965 | 23.848 | 18.07179 | 2.706985 | 5.776206 | 15.36481
62.31965 | 23.5888 | 18.06785 | 2.702789 | 5.520953 | 15.36506
62.32965 | 23.2687 | 18.06379 | 2.698593 | 5.204906 | 15.3652
62.33965 | 22.9823 | 18.05963 | 2.694399 | 4.922666 | 15.36523
62.34964 | 22.7419 | 18.05537 | 2.690211 | 4.686527 | 15.36516
62.35964 | 22.4883 | 18.051 | 2.686019 | 4.437299 | 15.36498
62.36964 | 22.231 | 18.04652 | 2.681829 | 4.184476 | 15.3647
62.37964 | 22.0164 | 18.04194 | 2.67764 | 3.974459 | 15.3643
62.38964 | 21.7804 | 18.03725 | 2.673453 | 3.743146 | 15.3638
62.39964 | 21.5671 | 18.03246 | 2.669266 | 3.534639 | 15.36319
62.40963 | 21.3919 | 18.02757 | 2.665086 | 3.364331 | 15.36248
62.41963 | 21.1826 | 18.02257 | 2.660902 | 3.160031 | 15.36167
62.42963 | 21.0062 | 18.01746 | 2.65672 | 2.988736 | 15.36074
62.43963 | 20.8462 | 18.01226 | 2.652539 | 2.833944 | 15.35972
62.44963 | 20.6646 | 18.00694 | 2.648359 | 2.657655 | 15.35859
62.45962 | 20.5149 | 18.00154 | 2.644185 | 2.513363 | 15.35735
62.46962 | 20.3763 | 17.99602 | 2.640008 | 2.380279 | 15.35601
62.47962 | 20.2198 | 17.9904 | 2.635832 | 2.229397 | 15.35457
62.48962 | 20.09 | 17.98468 | 2.631658 | 2.105317 | 15.35302
62.49962 | 19.9658 | 17.97886 | 2.627485 | 1.986938 | 15.35138
62.50962 | 19.8241 | 17.97294 | 2.623313 | 1.85116 | 15.34963
62.51961 | 19.7238 | 17.96692 | 2.619147 | 1.756876 | 15.34778
62.52961 | 19.6019 | 17.9608 | 2.614978 | 1.641098 | 15.34582
62.53961 | 19.4983 | 17.95458 | 2.61081 | 1.54372 | 15.34377
62.54961 | 19.4063 | 17.94826 | 2.606644 | 1.458041 | 15.34162
62.55961 | 19.2842 | 17.94184 | 2.602479 | 1.34236 | 15.33936
62.5696 | 19.2145 | 17.93533 | 2.59832 | 1.279173 | 15.33701
62.5796 | 19.1348 | 17.92871 | 2.594157 | 1.206089 | 15.33455
62.5896 | 19.0234 | 17.922 | 2.589996 | 1.101403 | 15.332
62.5996 | 18.9534 | 17.91518 | 2.585837 | 1.038216 | 15.32935
62.6096 | 18.8872 | 17.90828 | 2.581678 | 0.9789227 | 15.3266
62.6196 | 18.795 | 17.90127 | 2.577521 | 0.8937271 | 15.32375
62.62959 | 18.722 | 17.89418 | 2.57337 | 0.8278199 | 15.32081
62.63959 | 18.6593 | 17.88698 | 2.569216 | 0.7723153 | 15.31777
62.64959 | 18.5931 | 17.8797 | 2.565063 | 0.7134048 | 15.31463
62.65959 | 18.5284 | 17.87231 | 2.560911 | 0.6560897 | 15.3114
62.66959 | 18.4489 | 17.86483 | 2.556761 | 0.5840675 | 15.30807
62.67958 | 18.4021 | 17.85727 | 2.552616 | 0.5448323 | 15.30465
62.68958 | 18.3346 | 17.8496 | 2.548469 | 0.4849966 | 15.30113
62.69958 | 18.282 | 17.84185 | 2.544323 | 0.4401545 | 15.29752
62.70958 | 18.2322 | 17.834 | 2.540178 | 0.3982028 | 15.29382
62.71958 | 18.1629 | 17.82606 | 2.536034 | 0.3368424 | 15.29002
62.72958 | 18.1227 | 17.81803 | 2.531892 | 0.3046749 | 15.28613
62.73957 | 18.0796 | 17.80991 | 2.527756 | 0.2696883 | 15.28216
62.74957 | 18.0127 | 17.8017 | 2.523616 | 0.2110001 | 15.27808
62.75957 | 17.9773 | 17.7934 | 2.519479 | 0.1839028 | 15.27392
62.76957 | 17.929 | 17.78501 | 2.515342 | 0.1439926 | 15.26967
62.77957 | 17.8842 | 17.77653 | 2.511207 | 0.1076701 | 15.26532
62.78956 | 17.8446 | 17.76797 | 2.507077 | 0.07662767 | 15.2609
62.79956 | 17.792 | 17.75932 | 2.502945 | 0.03268009 | 15.25638
62.80956 | 17.7651 | 17.75058 | 2.498814 | 0.01452102 | 15.25177
62.81956 | 17.7124 | 17.74175 | 2.494684 | -0.0293528 | 15.24707
62.82956 | 17.6785 | 17.73284 | 2.490556 | -0.05434078 | 15.24229
62.83956 | 17.6486 | 17.72384 | 2.486429 | -0.07524461 | 15.23742
62.84955 | 17.5971 | 17.71477 | 2.482307 | -0.1176721 | 15.23246
62.85955 | 17.5774 | 17.70561 | 2.478183 | -0.1282072 | 15.22742
62.86955 | 17.5361 | 17.69636 | 2.47406 | -0.1602592 | 15.2223
62.87955 | 17.5052 | 17.68703 | 2.469939 | -0.1818282 | 15.21709
62.88955 | 17.4767 | 17.67761 | 2.465819 | -0.2009144 | 15.2118
62.89954 | 17.4333 | 17.66813 | 2.461705 | -0.2348327 | 15.20643
62.90954 | 17.4221 | 17.65856 | 2.457587 | -0.2364563 | 15.20097
62.91954 | 17.3675 | 17.6489 | 2.453472 | -0.281401 | 15.19543
62.92954 | 17.3564 | 17.63916 | 2.449357 | -0.2827638 | 15.18981
62.93954 | 17.3312 | 17.62935 | 2.445244 | -0.2981498 | 15.18411
62.94954 | 17.2803 | 17.61945 | 2.441133 | -0.3391546 | 15.17832
62.95953 | 17.2768 | 17.60949 | 2.437027 | -0.3326923 | 15.17247
62.96953 | 17.2304 | 17.59944 | 2.432918 | -0.3690444 | 15.16653
62.97953 | 17.2011 | 17.58932 | 2.428811 | -0.3882176 | 15.16051
62.98953 | 17.1862 | 17.57911 | 2.424705 | -0.3929148 | 15.15441
62.99953 | 17.1634 | 17.56884 | 2.4206 | -0.4054371 | 15.14824
63.00952 | 17.1408 | 17.5585 | 2.416501 | -0.4176953 | 15.14199
63.01952 | 17.0947 | 17.54807 | 2.412399 | -0.4533678 | 15.13567
63.02952 | 17.0957 | 17.53757 | 2.408299 | -0.4418674 | 15.12927
63.03952 | 17.0498 | 17.52699 | 2.4042 | -0.4771921 | 15.12279
63.04952 | 17.0392 | 17.51635 | 2.400103 | -0.4771467 | 15.11624
63.05952 | 17.0126 | 17.50563 | 2.396007 | -0.4930281 | 15.10962
63.06951 | 16.9904 | 17.49485 | 2.391916 | -0.5044488 | 15.10293
63.07951 | 16.9728 | 17.48399 | 2.387823 | -0.5111906 | 15.09617
63.08951 | 16.934 | 17.47306 | 2.383731 | -0.5390609 | 15.08933
63.09951 | 16.9312 | 17.46206 | 2.379641 | -0.5308607 | 15.08242
63.10951 | 16.8883 | 17.45099 | 2.375552 | -0.5626929 | 15.07544
63.1195 | 16.8737 | 17.43987 | 2.371469 | -0.5661693 | 15.0684
63.1295 | 16.8477 | 17.42867 | 2.367383 | -0.5809672 | 15.06128
63.1395 | 16.8319 | 17.4174 | 2.363298 | -0.5854958 | 15.0541
63.1495 | 16.8028 | 17.40606 | 2.359215 | -0.6032623 | 15.04685
63.1595 | 16.7909 | 17.39466 | 2.355133 | -0.603763 | 15.03953
63.1695 | 16.7759 | 17.3832 | 2.351053 | -0.6072962 | 15.03214
63.17949 | 16.7277 | 17.37168 | 2.346978 | -0.6439786 | 15.0247
63.18949 | 16.7325 | 17.36009 | 2.342901 | -0.6275857 | 15.01718
63.19949 | 16.7008 | 17.34843 | 2.338825 | -0.647629 | 15.0096
63.20949 | 16.671 | 17.33671 | 2.33475 | -0.6657127 | 15.00196
63.21949 | 16.6568 | 17.32493 | 2.330677 | -0.6681334 | 14.99426
63.22948 | 16.6467 | 17.3131 | 2.32661 | -0.6664049 | 14.9865
63.23948 | 16.6095 | 17.30121 | 2.32254 | -0.691707 | 14.97867
63.24948 | 16.5946 | 17.28925 | 2.318471 | -0.6946474 | 14.97078
63.25948 | 16.5715 | 17.27723 | 2.314404 | -0.7057296 | 14.96283
63.26948 | 16.5473 | 17.26516 | 2.310338 | -0.7178552 | 14.95482
63.27948 | 16.5343 | 17.25302 | 2.306274 | -0.7187219 | 14.94675
63.28947 | 16.494 | 17.24084 | 2.302215 | -0.746844 | 14.93863
63.29947 | 16.494 | 17.2286 | 2.298154 | -0.7345995 | 14.93045
63.30947 | 16.4539 | 17.2163 | 2.294094 | -0.7623977 | 14.9222
63.31947 | 16.4442 | 17.20394 | 2.290035 | -0.7597424 | 14.91391
63.32947 | 16.4158 | 17.19153 | 2.285978 | -0.7757327 | 14.90555
63.33946 | 16.3942 | 17.17908 | 2.281927 | -0.7848835 | 14.89716
63.34946 | 16.3734 | 17.16657 | 2.277873 | -0.7931684 | 14.8887
63.35946 | 16.3621 | 17.154 | 2.27382 | -0.791901 | 14.88018
63.36946 | 16.3201 | 17.14138 | 2.269769 | -0.8212821 | 14.87161
63.37946 | 16.3047 | 17.12871 | 2.26572 | -0.8240143 | 14.86299
63.38946 | 16.284 | 17.11599 | 2.261671 | -0.8319942 | 14.85432
63.39945 | 16.261 | 17.10324 | 2.257629 | -0.8422393 | 14.84561
63.40945 | 16.2259 | 17.09042 | 2.253584 | -0.8645225 | 14.83684
63.41945 | 16.2098 | 17.07756 | 2.24954 | -0.8677591 | 14.82802
63.42945 | 16.1939 | 17.06465 | 2.245498 | -0.870746 | 14.81915
63.43945 | 16.1621 | 17.05169 | 2.241457 | -0.889589 | 14.81023
63.44944 | 16.1425 | 17.0387 | 2.237422 | -0.8961983 | 14.80128
63.45944 | 16.1215 | 17.02565 | 2.233384 | -0.9041494 | 14.79227
63.46944 | 16.0927 | 17.01256 | 2.229348 | -0.9198554 | 14.78321
63.47944 | 16.078 | 16.99942 | 2.225313 | -0.9214184 | 14.77411
63.48944 | 16.0558 | 16.98624 | 2.22128 | -0.9304381 | 14.76496
63.49944 | 16.0193 | 16.97302 | 2.217248 | -0.9537152 | 14.75577
63.50943 | 16.0033 | 16.95976 | 2.213222 | -0.956465 | 14.74654
63.51943 | 15.9798 | 16.94646 | 2.209194 | -0.9666585 | 14.73726
63.52943 | 15.954 | 16.93311 | 2.205166 | -0.9791135 | 14.72795
63.53943 | 15.9263 | 16.91973 | 2.201141 | -0.9934273 | 14.71859
63.54943 | 15.9027 | 16.9063 | 2.197117 | -1.003604 | 14.70919
63.55942 | 15.8863 | 16.89285 | 2.193098 | -1.006554 | 14.69976
63.56942 | 15.8492 | 16.87935 | 2.189077 | -1.030153 | 14.69028
63.57942 | 15.834 | 16.86582 | 2.185057 | -1.031817 | 14.68076
63.58942 | 15.8095 | 16.85224 | 2.181039 | -1.042741 | 14.6712
63.59942 | 15.7847 | 16.83863 | 2.177022 | -1.053932 | 14.66161
63.60942 | 15.755 | 16.82499 | 2.173007 | -1.069988 | 14.65198
63.61941 | 15.734 | 16.81132 | 2.168998 | -1.077323 | 14.64232
63.62941 | 15.7128 | 16.79761 | 2.164986 | -1.084811 | 14.63263
63.63941 | 15.6825 | 16.78387 | 2.160975 | -1.101365 | 14.62289
63.64941 | 15.6652 | 16.77009 | 2.156966 | -1.104889 | 14.61312
63.65941 | 15.6392 | 16.75628 | 2.152959 | -1.117079 | 14.60332
63.6694 | 15.5982 | 16.74245 | 2.148957 | -1.144254 | 14.5935
63.6794 | 15.5963 | 16.72858 | 2.144952 | -1.132284 | 14.58363
63.6894 | 15.5562 | 16.71468 | 2.14095 | -1.158484 | 14.57373
63.6994 | 15.5377 | 16.70076 | 2.136948 | -1.163056 | 14.56381
63.7094 | 15.5109 | 16.6868 | 2.132949 | -1.175895 | 14.55385
63.7194 | 15.4897 | 16.67281 | 2.12895 | -1.18311 | 14.54386
63.72939 | 15.4624 | 16.65881 | 2.124958 | -1.196414 | 14.53386
63.73939 | 15.4356 | 16.64478 | 2.120962 | -1.209177 | 14.52381
63.74939 | 15.4236 | 16.63071 | 2.116969 | -1.207112 | 14.51374
63.75939 | 15.3939 | 16.61662 | 2.112977 | -1.222722 | 14.50364
63.76939 | 15.3633 | 16.60251 | 2.108986 | -1.239209 | 14.49352
63.77938 | 15.3546 | 16.58838 | 2.105001 | -1.233785 | 14.48338
63.78938 | 15.3175 | 16.57422 | 2.101014 | -1.256725 | 14.47321
63.79938 | 15.3034 | 16.56004 | 2.097028 | -1.256642 | 14.46301
63.80938 | 15.2673 | 16.54584 | 2.093044 | -1.278537 | 14.45279
63.81938 | 15.2597 | 16.53161 | 2.089061 | -1.27191 | 14.44255
63.82938 | 15.2224 | 16.51736 | 2.08508 | -1.294965 | 14.43228
63.83937 | 15.2015 | 16.50311 | 2.081104 | -1.301612 | 14.42201
63.84937 | 15.1813 | 16.48883 | 2.077126 | -1.307526 | 14.4117
63.85937 | 15.1629 | 16.47452 | 2.07315 | -1.31162 | 14.40137
63.86937 | 15.1318 | 16.4602 | 2.069175 | -1.328399 | 14.39102
63.87937 | 15.113 | 16.44586 | 2.065202 | -1.33286 | 14.38066
63.88936 | 15.0933 | 16.43152 | 2.061234 | -1.338215 | 14.37028
63.89936 | 15.0609 | 16.41714 | 2.057264 | -1.356244 | 14.35988
63.90936 | 15.048 | 16.40276 | 2.053295 | -1.354756 | 14.34946
63.91936 | 15.0152 | 16.38835 | 2.049328 | -1.373152 | 14.33902
63.92936 | 15.0014 | 16.37393 | 2.045363 | -1.372533 | 14.32857
63.93936 | 14.971 | 16.3595 | 2.041399 | -1.388504 | 14.31811
63.94935 | 14.9501 | 16.34507 | 2.037441 | -1.394972 | 14.30763
63.95935 | 14.9312 | 16.33061 | 2.03348 | -1.399414 | 14.29713
63.96935 | 14.902 | 16.31615 | 2.029521 | -1.414148 | 14.28663
63.97935 | 14.8855 | 16.30167 | 2.025563 | -1.416169 | 14.27611
63.98935 | 14.8557 | 16.28718 | 2.021607 | -1.431476 | 14.26557
63.99934 | 14.843 | 16.27269 | 2.017657 | -1.429692 | 14.25503
64.00934 | 14.8171 | 16.25818 | 2.013704 | -1.44108 | 14.24448
64.01934 | 14.7986 | 16.24366 | 2.009753 | -1.44506 | 14.23391
64.02934 | 14.7683 | 16.22913 | 2.005804 | -1.460834 | 14.22333
64.03934 | 14.7587 | 16.2146 | 2.001856 | -1.455901 | 14.21275
64.04934 | 14.7325 | 16.20006 | 1.997909 | -1.467557 | 14.20215
64.05933 | 14.715 | 16.18552 | 1.993969 | -1.470523 | 14.19155
64.06933 | 14.6876 | 16.17097 | 1.990025 | -1.483373 | 14.18095
64.07933 | 14.6755 | 16.15641 | 1.986084 | -1.480913 | 14.17033
64.08933 | 14.6496 | 16.14185 | 1.982144 | -1.492248 | 14.1597
64.09933 | 14.6331 | 16.12728 | 1.978206 | -1.494178 | 14.14907
64.10932 | 14.6049 | 16.11272 | 1.974273 | -1.507822 | 14.13845
64.11932 | 14.5946 | 16.09815 | 1.970338 | -1.503546 | 14.12781
64.12932 | 14.5692 | 16.08357 | 1.966405 | -1.514368 | 14.11716
64.13932 | 14.554 | 16.06899 | 1.962473 | -1.514989 | 14.10652
64.14932 | 14.5333 | 16.05441 | 1.958543 | -1.521106 | 14.09586
64.15932 | 14.5146 | 16.03982 | 1.954614 | -1.525224 | 14.08521
64.16931 | 14.4961 | 16.02525 | 1.950691 | -1.529155 | 14.07456
64.17931 | 14.4708 | 16.01067 | 1.946766 | -1.539873 | 14.06391
64.18931 | 14.4631 | 15.99609 | 1.942842 | -1.532991 | 14.05325
64.19931 | 14.4378 | 15.98151 | 1.93892 | -1.54371 | 14.04259
64.20931 | 14.4131 | 15.96693 | 1.935 | -1.553833 | 14.03193
64.2193 | 14.3993 | 15.95237 | 1.931085 | -1.55307 | 14.02129
64.2293 | 14.3855 | 15.9378 | 1.927168 | -1.552297 | 14.01063
64.2393 | 14.3532 | 15.92323 | 1.923252 | -1.570028 | 13.99998
64.2493 | 14.3433 | 15.90866 | 1.919338 | -1.565363 | 13.98932
64.2593 | 14.3173 | 15.8941 | 1.915426 | -1.576802 | 13.97868
64.2693 | 14.2981 | 15.87955 | 1.911516 | -1.581445 | 13.96803
64.27929 | 14.2764 | 15.86501 | 1.907611 | -1.588609 | 13.9574
64.28929 | 14.2601 | 15.85047 | 1.903704 | -1.590366 | 13.94676
64.29929 | 14.2417 | 15.83593 | 1.899798 | -1.594228 | 13.93613
64.30929 | 14.2152 | 15.8214 | 1.895894 | -1.606198 | 13.9255
64.31929 | 14.199 | 15.80687 | 1.891992 | -1.607874 | 13.91488
64.32928 | 14.1761 | 15.79237 | 1.888095 | -1.616272 | 13.90428
64.33928 | 14.1551 | 15.77787 | 1.884196 | -1.622766 | 13.89367
64.34928 | 14.1339 | 15.76337 | 1.880299 | -1.629471 | 13.88307
64.35928 | 14.1131 | 15.74888 | 1.876403 | -1.635783 | 13.87248
64.36928 | 14.0917 | 15.73441 | 1.872509 | -1.642706 | 13.8619
64.37928 | 14.0742 | 15.71994 | 1.868617 | -1.645739 | 13.85132
64.38927 | 14.0464 | 15.7055 | 1.86473 | -1.659097 | 13.84077
64.39927 | 14.0226 | 15.69105 | 1.860841 | -1.668453 | 13.83021
64.40927 | 13.9979 | 15.67662 | 1.856954 | -1.67872 | 13.81967
64.41927 | 13.9907 | 15.6622 | 1.853068 | -1.671501 | 13.80913
64.42927 | 13.958 | 15.6478 | 1.849184 | -1.689795 | 13.79861
64.43926 | 13.9425 | 15.63341 | 1.845306 | -1.690915 | 13.78811
64.44926 | 13.9158 | 15.61904 | 1.841425 | -1.703236 | 13.77761
64.45926 | 13.9067 | 15.60467 | 1.837546 | -1.697972 | 13.76713
64.46926 | 13.8688 | 15.59032 | 1.833669 | -1.721522 | 13.75665
64.47926 | 13.8575 | 15.57599 | 1.829794 | -1.718487 | 13.74619
64.48926 | 13.8286 | 15.56167 | 1.82592 | -1.733068 | 13.73575
64.49925 | 13.8177 | 15.54738 | 1.822052 | -1.729678 | 13.72533
64.50925 | 13.7873 | 15.53309 | 1.818181 | -1.745793 | 13.71491
64.51925 | 13.7739 | 15.51882 | 1.814312 | -1.744924 | 13.70451
64.52925 | 13.7517 | 15.50457 | 1.810445 | -1.752872 | 13.69413
64.53925 | 13.7238 | 15.49034 | 1.80658 | -1.766538 | 13.68376
64.54924 | 13.7106 | 15.47614 | 1.80272 | -1.765536 | 13.67342
64.55924 | 13.6836 | 15.46194 | 1.798858 | -1.77834 | 13.66308
64.56924 | 13.6775 | 15.44776 | 1.794998 | -1.770263 | 13.65277
64.57924 | 13.6413 | 15.4336 | 1.79114 | -1.792304 | 13.64246
64.58924 | 13.6356 | 15.41947 | 1.787283 | -1.783868 | 13.63218
64.59924 | 13.6102 | 15.40535 | 1.783428 | -1.795152 | 13.62192
64.60923 | 13.5928 | 15.39127 | 1.779578 | -1.798469 | 13.61169
64.61923 | 13.5783 | 15.3772 | 1.775726 | -1.798895 | 13.60147
64.62923 | 13.5536 | 15.36314 | 1.771877 | -1.809541 | 13.59126
64.63923 | 13.5444 | 15.34911 | 1.768028 | -1.80471 | 13.58108
64.64923 | 13.5223 | 15.3351 | 1.764182 | -1.812802 | 13.57092
64.65922 | 13.5093 | 15.32113 | 1.760341 | -1.811832 | 13.56079
64.66922 | 13.4887 | 15.30717 | 1.756498 | -1.818468 | 13.55067
64.67922 | 13.4795 | 15.29323 | 1.752656 | -1.813731 | 13.54057
64.68922 | 13.4503 | 15.27932 | 1.748817 | -1.829016 | 13.5305
64.69922 | 13.4393 | 15.26543 | 1.744979 | -1.826126 | 13.52045
64.70921 | 13.4257 | 15.25158 | 1.741147 | -1.825876 | 13.51043
64.71921 | 13.4043 | 15.23774 | 1.737312 | -1.833437 | 13.50042
64.72921 | 13.3949 | 15.22392 | 1.73348 | -1.829023 | 13.49044
64.73921 | 13.3777 | 15.21014 | 1.729649 | -1.832435 | 13.48049
64.74921 | 13.3663 | 15.19637 | 1.72582 | -1.830074 | 13.47055
64.75921 | 13.3446 | 15.18264 | 1.721992 | -1.838039 | 13.46065
64.7692 | 13.331 | 15.16895 | 1.71817 | -1.837946 | 13.45078
64.7792 | 13.3178 | 15.15527 | 1.714346 | -1.837468 | 13.44092
64.7892 | 13.2999 | 15.14162 | 1.710524 | -1.841717 | 13.43109
64.7992 | 13.2877 | 15.12799 | 1.706704 | -1.840293 | 13.42129
64.8092 | 13.2701 | 15.1144 | 1.702885 | -1.844297 | 13.41151
64.81919 | 13.2578 | 15.10084 | 1.699072 | -1.843044 | 13.40177
64.82919 | 13.2339 | 15.08731 | 1.695257 | -1.853406 | 13.39205
64.83919 | 13.2264 | 15.0738 | 1.691443 | -1.847398 | 13.38235
64.84919 | 13.2079 | 15.06032 | 1.687632 | -1.852421 | 13.37269
64.85919 | 13.1922 | 15.04687 | 1.683822 | -1.854674 | 13.36305
64.86919 | 13.1847 | 15.03346 | 1.680014 | -1.848757 | 13.35344
64.87918 | 13.1621 | 15.02008 | 1.676211 | -1.857984 | 13.34387
64.88918 | 13.1503 | 15.00673 | 1.672407 | -1.85643 | 13.33432
64.89918 | 13.1372 | 14.99341 | 1.668604 | -1.856207 | 13.3248
64.90918 | 13.126 | 14.98012 | 1.664803 | -1.854115 | 13.31531
64.91918 | 13.1082 | 14.96686 | 1.661004 | -1.858657 | 13.30585
64.92917 | 13.0895 | 14.95364 | 1.65721 | -1.864143 | 13.29643
64.93917 | 13.0802 | 14.94045 | 1.653415 | -1.860251 | 13.28704
64.94917 | 13.0657 | 14.92729 | 1.649621 | -1.861589 | 13.27767
64.95917 | 13.0431 | 14.91416 | 1.645829 | -1.871063 | 13.26833
64.96917 | 13.0341 | 14.90107 | 1.642038 | -1.86697 | 13.25903
64.97917 | 13.017 | 14.88801 | 1.63825 | -1.871011 | 13.24976
64.98916 | 12.9984 | 14.875 | 1.634467 | -1.876599 | 13.24053
64.99916 | 12.9869 | 14.86201 | 1.630682 | -1.87511 | 13.23133
65.00916 | 12.9746 | 14.84905 | 1.626899 | -1.874454 | 13.22216
65.01916 | 12.9583 | 14.83613 | 1.623117 | -1.877834 | 13.21302
65.02916 | 12.9386 | 14.82325 | 1.619338 | -1.884651 | 13.20391
65.03915 | 12.9262 | 14.81041 | 1.615564 | -1.884214 | 13.19485
65.04915 | 12.9098 | 14.7976 | 1.611788 | -1.887803 | 13.18581
65.05915 | 12.8892 | 14.78483 | 1.608014 | -1.895627 | 13.17681
65.06915 | 12.8774 | 14.77209 | 1.604242 | -1.894688 | 13.16785
65.07915 | 12.8642 | 14.75938 | 1.600471 | -1.895184 | 13.15891
65.08915 | 12.8432 | 14.74672 | 1.596702 | -1.903521 | 13.15002
65.09914 | 12.8219 | 14.73411 | 1.592939 | -1.912206 | 13.14117
65.10914 | 12.8052 | 14.72151 | 1.589174 | -1.916315 | 13.13234
65.11914 | 12.7937 | 14.70896 | 1.585411 | -1.915264 | 13.12355
65.12914 | 12.77 | 14.69645 | 1.58165 | -1.926451 | 13.1148
65.13914 | 12.7548 | 14.68398 | 1.57789 | -1.929175 | 13.10609
65.14913 | 12.7419 | 14.67156 | 1.574136 | -1.929657 | 13.09742
65.15913 | 12.7227 | 14.65916 | 1.57038 | -1.93646 | 13.08878
65.16913 | 12.6994 | 14.6468 | 1.566626 | -1.947403 | 13.08018
65.17913 | 12.6876 | 14.63448 | 1.562874 | -1.946884 | 13.07161
65.18913 | 12.6721 | 14.6222 | 1.559123 | -1.9501 | 13.06308
65.19913 | 12.6461 | 14.60996 | 1.555375 | -1.963862 | 13.05459
65.20912 | 12.629 | 14.59778 | 1.551632 | -1.968782 | 13.04615
65.21912 | 12.6155 | 14.58562 | 1.547887 | -1.970124 | 13.03774
65.22912 | 12.5997 | 14.5735 | 1.544144 | -1.973804 | 13.02936
65.23912 | 12.576 | 14.56143 | 1.540403 | -1.985432 | 13.02103
65.24912 | 12.5615 | 14.5494 | 1.536663 | -1.987896 | 13.01273
65.25911 | 12.545 | 14.53741 | 1.53293 | -1.992412 | 13.00448
65.26911 | 12.5254 | 14.52546 | 1.529194 | -2.000064 | 12.99627
65.27911 | 12.508 | 14.51355 | 1.52546 | -2.005554 | 12.98809
65.28911 | 12.4984 | 14.50168 | 1.521728 | -2.003284 | 12.97996
65.29911 | 12.4776 | 14.48986 | 1.517998 | -2.012257 | 12.97186
65.30911 | 12.4605 | 14.47808 | 1.51427 | -2.017579 | 12.96381
65.3191 | 12.4428 | 14.46635 | 1.510547 | -2.023547 | 12.9558
65.3291 | 12.4321 | 14.45465 | 1.506823 | -2.02255 | 12.94783
65.3391 | 12.4137 | 14.443 | 1.5031 | -2.0293 | 12.9399
65.3491 | 12.3962 | 14.43139 | 1.499379 | -2.035188 | 12.93201
65.3591 | 12.3842 | 14.41982 | 1.49566 | -2.035619 | 12.92416
65.36909 | 12.3722 | 14.40831 | 1.491947 | -2.036109 | 12.91636
65.37909 | 12.3527 | 14.39683 | 1.488232 | -2.044128 | 12.9086
65.38909 | 12.3355 | 14.38539 | 1.484519 | -2.049892 | 12.90087
65.39909 | 12.3207 | 14.374 | 1.480807 | -2.053302 | 12.89319
65.40909 | 12.3121 | 14.36266 | 1.477098 | -2.050556 | 12.88556
65.41909 | 12.2944 | 14.35136 | 1.47339 | -2.056956 | 12.87797
65.42908 | 12.2854 | 14.34011 | 1.469688 | -2.054709 | 12.87042
65.43908 | 12.2734 | 14.3289 | 1.465984 | -2.055499 | 12.86291
65.44908 | 12.2529 | 14.31773 | 1.462282 | -2.064831 | 12.85545
65.45908 | 12.246 | 14.30661 | 1.458582 | -2.060609 | 12.84803
65.46908 | 12.2282 | 14.29554 | 1.454884 | -2.067336 | 12.84065
65.47907 | 12.2174 | 14.28452 | 1.451191 | -2.067118 | 12.83333
65.48907 | 12.2033 | 14.27353 | 1.447497 | -2.070235 | 12.82604
65.49907 | 12.1936 | 14.2626 | 1.443805 | -2.068998 | 12.81879
65.50907 | 12.1802 | 14.25171 | 1.440114 | -2.071508 | 12.81159
65.51907 | 12.1631 | 14.24086 | 1.436425 | -2.077764 | 12.80444
65.52907 | 12.153 | 14.23007 | 1.432739 | -2.077067 | 12.79733
65.53906 | 12.1403 | 14.21933 | 1.429058 | -2.079027 | 12.79027
65.54906 | 12.1288 | 14.20862 | 1.425375 | -2.079823 | 12.78325
65.55906 | 12.1126 | 14.19797 | 1.421694 | -2.085368 | 12.77627
65.56906 | 12.1095 | 14.18736 | 1.418015 | -2.077859 | 12.76934
65.57906 | 12.0949 | 14.1768 | 1.414337 | -2.081897 | 12.76246
65.58905 | 12.0835 | 14.16629 | 1.410666 | -2.082795 | 12.75563
65.59905 | 12.0664 | 14.15583 | 1.406992 | -2.089428 | 12.74884
65.60905 | 12.0604 | 14.14541 | 1.403321 | -2.085011 | 12.74209
65.61905 | 12.0468 | 14.13504 | 1.399652 | -2.088241 | 12.73539
65.62905 | 12.0338 | 14.12472 | 1.395984 | -2.090919 | 12.72873
65.63905 | 12.0234 | 14.11445 | 1.392318 | -2.091046 | 12.72213
65.64904 | 12.0158 | 14.10423 | 1.388658 | -2.088431 | 12.71557
65.65904 | 11.9958 | 14.09406 | 1.384997 | -2.098256 | 12.70906
65.66904 | 11.9866 | 14.08393 | 1.381337 | -2.097328 | 12.70259
65.67904 | 11.9767 | 14.07385 | 1.377679 | -2.097151 | 12.69617
65.68904 | 11.9652 | 14.06382 | 1.374023 | -2.098622 | 12.6898
65.69903 | 11.9541 | 14.05385 | 1.370373 | -2.099752 | 12.68348
65.70903 | 11.9427 | 14.04392 | 1.366721 | -2.101222 | 12.6772
65.71903 | 11.9323 | 14.03404 | 1.363071 | -2.101741 | 12.67097
65.72903 | 11.922 | 14.02421 | 1.359423 | -2.10221 | 12.66479
65.73903 | 11.9045 | 14.01443 | 1.355777 | -2.109929 | 12.65865
65.74903 | 11.9041 | 14.0047 | 1.352132 | -2.100596 | 12.65256
65.75902 | 11.8884 | 13.99502 | 1.348494 | -2.106624 | 12.64653
65.76902 | 11.8761 | 13.98539 | 1.344854 | -2.109293 | 12.64054
65.77902 | 11.8676 | 13.97581 | 1.341215 | -2.108212 | 12.6346
65.78902 | 11.8613 | 13.96628 | 1.337579 | -2.104981 | 12.6287
65.79902 | 11.8489 | 13.9568 | 1.333945 | -2.107901 | 12.62286
65.80901 | 11.837 | 13.94738 | 1.330316 | -2.11038 | 12.61706
65.81901 | 11.831 | 13.938 | 1.326685 | -2.107001 | 12.61132
65.82901 | 11.8268 | 13.92867 | 1.323057 | -2.101874 | 12.60562
65.83901 | 11.8129 | 13.9194 | 1.31943 | -2.106496 | 12.59997
65.84901 | 11.805 | 13.91017 | 1.315806 | -2.10517 | 12.59436
65.85901 | 11.7989 | 13.90099 | 1.312183 | -2.102095 | 12.58881
65.869 | 11.7978 | 13.89188 | 1.308567 | -2.09408 | 12.58331
65.879 | 11.7876 | 13.88281 | 1.304948 | -2.095208 | 12.57786
65.889 | 11.7779 | 13.87379 | 1.301331 | -2.095887 | 12.57246
65.899 | 11.7849 | 13.86482 | 1.297717 | -2.079917 | 12.5671
65.909 | 11.77 | 13.8559 | 1.294104 | -2.0859 | 12.5618
65.91899 | 11.7619 | 13.84704 | 1.290497 | -2.085142 | 12.55655
65.92899 | 11.7674 | 13.83823 | 1.286889 | -2.070829 | 12.55134
65.93899 | 11.756 | 13.82947 | 1.283282 | -2.073467 | 12.54618
65.94899 | 11.7574 | 13.82076 | 1.279678 | -2.063356 | 12.54108
65.95899 | 11.7471 | 13.8121 | 1.276075 | -2.064998 | 12.53602
65.96899 | 11.7505 | 13.80349 | 1.272475 | -2.052993 | 12.53102
65.97898 | 11.745 | 13.79495 | 1.26888 | -2.049948 | 12.52607
65.98898 | 11.7331 | 13.78645 | 1.265283 | -2.053347 | 12.52116
65.99898 | 11.742 | 13.778 | 1.261689 | -2.035999 | 12.51631
66.00898 | 11.7382 | 13.76961 | 1.258096 | -2.031407 | 12.51151
66.01898 | 11.7333 | 13.76126 | 1.254506 | -2.027963 | 12.50676
66.02897 | 11.7283 | 13.75298 | 1.250921 | -2.024681 | 12.50206
66.03897 | 11.734 | 13.74474 | 1.247334 | -2.010743 | 12.49741
66.04897 | 11.7304 | 13.73656 | 1.24375 | -2.006158 | 12.49281
66.05897 | 11.722 | 13.72843 | 1.240167 | -2.006427 | 12.48826
66.06897 | 11.725 | 13.72035 | 1.236587 | -1.995349 | 12.48376
66.07897 | 11.7176 | 13.71232 | 1.233009 | -1.994724 | 12.47932
66.08896 | 11.7191 | 13.70436 | 1.229436 | -1.985261 | 12.47492
66.09896 | 11.7121 | 13.69644 | 1.225862 | -1.984342 | 12.47058
66.10896 | 11.7155 | 13.68858 | 1.22229 | -1.973077 | 12.46629
66.11896 | 11.7159 | 13.68077 | 1.218719 | -1.964865 | 12.46205
66.12896 | 11.7082 | 13.67301 | 1.215151 | -1.964807 | 12.45786
66.13895 | 11.7063 | 13.66531 | 1.211589 | -1.959009 | 12.45372
66.14895 | 11.7076 | 13.65766 | 1.208025 | -1.950059 | 12.44963
66.15895 | 11.7024 | 13.65006 | 1.204463 | -1.947662 | 12.4456
66.16895 | 11.6955 | 13.64252 | 1.200903 | -1.947019 | 12.44162
66.17895 | 11.7005 | 13.63503 | 1.197345 | -1.934529 | 12.43768
66.18895 | 11.6962 | 13.62759 | 1.193789 | -1.931394 | 12.4338
66.19894 | 11.6947 | 13.62022 | 1.190239 | -1.925517 | 12.42998
66.20894 | 11.6895 | 13.61289 | 1.186687 | -1.923392 | 12.4262
66.21894 | 11.686 | 13.60562 | 1.183138 | -1.919619 | 12.42248
66.22894 | 11.6886 | 13.5984 | 1.17959 | -1.909801 | 12.41881
66.23894 | 11.6843 | 13.59124 | 1.176045 | -1.906936 | 12.41519
66.24893 | 11.6806 | 13.58413 | 1.172505 | -1.903529 | 12.41162
66.25893 | 11.6867 | 13.57708 | 1.168963 | -1.890376 | 12.40811
66.26893 | 11.6854 | 13.57007 | 1.165424 | -1.884672 | 12.40465
66.27893 | 11.6804 | 13.56313 | 1.161887 | -1.882728 | 12.40124
66.28893 | 11.6814 | 13.55623 | 1.158352 | -1.874833 | 12.39788
66.29893 | 11.6836 | 13.5494 | 1.154819 | -1.865797 | 12.39458
66.30892 | 11.6815 | 13.54262 | 1.151292 | -1.861121 | 12.39133
66.31892 | 11.6796 | 13.53589 | 1.147763 | -1.856289 | 12.38813
66.32892 | 11.6825 | 13.52922 | 1.144236 | -1.846718 | 12.38498
66.33892 | 11.6848 | 13.52259 | 1.140711 | -1.837795 | 12.38188
66.34892 | 11.6838 | 13.51604 | 1.137189 | -1.832235 | 12.37885
66.35891 | 11.6861 | 13.50953 | 1.133672 | -1.823427 | 12.37586
66.36891 | 11.6897 | 13.50308 | 1.130153 | -1.813377 | 12.37292
66.37891 | 11.6918 | 13.49667 | 1.126637 | -1.804874 | 12.37004
66.38891 | 11.6989 | 13.49034 | 1.123123 | -1.791435 | 12.36721
66.39891 | 11.6946 | 13.48404 | 1.119611 | -1.78944 | 12.36443
66.40891 | 11.7045 | 13.47781 | 1.116101 | -1.77331 | 12.36171
66.4189 | 11.7095 | 13.47164 | 1.112597 | -1.762138 | 12.35904
66.4289 | 11.7079 | 13.46551 | 1.109091 | -1.757615 | 12.35642
66.4389 | 11.7174 | 13.45945 | 1.105587 | -1.742045 | 12.35386
66.4489 | 11.7214 | 13.45343 | 1.102086 | -1.732032 | 12.35135
66.4589 | 11.723 | 13.44747 | 1.098587 | -1.724474 | 12.34889
66.46889 | 11.728 | 13.44158 | 1.095093 | -1.713577 | 12.34648
66.47889 | 11.7358 | 13.43573 | 1.091598 | -1.69993 | 12.34413
66.48889 | 11.7346 | 13.42994 | 1.088105 | -1.695339 | 12.34183
66.49889 | 11.7442 | 13.4242 | 1.084614 | -1.680003 | 12.33959
66.50889 | 11.7468 | 13.41852 | 1.081125 | -1.671722 | 12.3374
66.51889 | 11.7554 | 13.4129 | 1.077639 | -1.657498 | 12.33526
66.52888 | 11.7569 | 13.40733 | 1.074158 | -1.650433 | 12.33318
66.53888 | 11.7625 | 13.40182 | 1.070675 | -1.639319 | 12.33114
66.54888 | 11.7707 | 13.39636 | 1.067195 | -1.625662 | 12.32917
66.55888 | 11.7753 | 13.39096 | 1.063717 | -1.615659 | 12.32724
66.56888 | 11.7768 | 13.38561 | 1.060241 | -1.608812 | 12.32537
66.57887 | 11.7791 | 13.38033 | 1.056771 | -1.601225 | 12.32355
66.58887 | 11.7906 | 13.37509 | 1.0533 | -1.584491 | 12.32179
66.59887 | 11.7904 | 13.36991 | 1.04983 | -1.579511 | 12.32008
66.60887 | 11.7906 | 13.36479 | 1.046363 | -1.574188 | 12.31842
66.61887 | 11.7989 | 13.35972 | 1.042898 | -1.560819 | 12.31682
66.62887 | 11.8016 | 13.35471 | 1.039435 | -1.553108 | 12.31527
66.63886 | 11.8056 | 13.34976 | 1.035978 | -1.544156 | 12.31378
66.64886 | 11.8065 | 13.34486 | 1.032519 | -1.538356 | 12.31234
66.65886 | 11.8088 | 13.34001 | 1.029063 | -1.531213 | 12.31095
66.66886 | 11.8103 | 13.33522 | 1.025608 | -1.524925 | 12.30962
66.67886 | 11.8147 | 13.33049 | 1.022156 | -1.515792 | 12.30834
66.68885 | 11.8123 | 13.32582 | 1.01871 | -1.513521 | 12.30711
66.69885 | 11.8185 | 13.3212 | 1.015262 | -1.502701 | 12.30594
66.70885 | 11.8143 | 13.31664 | 1.011817 | -1.502337 | 12.30482
66.71885 | 11.817 | 13.31213 | 1.008373 | -1.495129 | 12.30376
66.72885 | 11.8115 | 13.30768 | 1.004932 | -1.496178 | 12.30275
66.73885 | 11.8179 | 13.30328 | 1.001493 | -1.485383 | 12.30179
66.74884 | 11.8109 | 13.29895 | 0.9980597 | -1.488047 | 12.30089
66.75884 | 11.8063 | 13.29466 | 0.9946251 | -1.488365 | 12.30004
66.76884 | 11.8028 | 13.29044 | 0.9911927 | -1.487637 | 12.29924
66.77884 | 11.8052 | 13.28627 | 0.9877625 | -1.481066 | 12.2985
66.78884 | 11.795 | 13.28215 | 0.9843345 | -1.487152 | 12.29782
66.79883 | 11.7939 | 13.2781 | 0.9809121 | -1.484198 | 12.29719
66.80883 | 11.7864 | 13.27409 | 0.9774885 | -1.487695 | 12.29661
66.81883 | 11.7809 | 13.27015 | 0.9740672 | -1.489249 | 12.29608
66.82883 | 11.7755 | 13.26626 | 0.970648 | -1.490761 | 12.29561
66.83883 | 11.765 | 13.26243 | 0.967231 | -1.497428 | 12.2952
66.84883 | 11.7594 | 13.25865 | 0.9638163 | -1.49925 | 12.29483
66.85882 | 11.752 | 13.25493 | 0.9604072 | -1.502935 | 12.29453
66.86882 | 11.7447 | 13.25127 | 0.9569969 | -1.506571 | 12.29427
66.87882 | 11.7312 | 13.24766 | 0.9535888 | -1.516463 | 12.29407
66.88882 | 11.7277 | 13.24411 | 0.9501829 | -1.516412 | 12.29393
66.89882 | 11.7146 | 13.24062 | 0.9467793 | -1.526017 | 12.29384
66.90881 | 11.7082 | 13.23718 | 0.9433813 | -1.528982 | 12.2938
66.91881 | 11.6952 | 13.2338 | 0.9399822 | -1.538599 | 12.29382
66.92881 | 11.6874 | 13.23047 | 0.9365852 | -1.543074 | 12.29389
66.93881 | 11.6808 | 13.22721 | 0.9331905 | -1.546406 | 12.29402
66.94881 | 11.6699 | 13.22399 | 0.9297981 | -1.554092 | 12.29419
66.95881 | 11.6546 | 13.22084 | 0.9264079 | -1.566236 | 12.29443
66.9688 | 11.6496 | 13.21774 | 0.9230233 | -1.568139 | 12.29472
66.9788 | 11.6371 | 13.2147 | 0.9196376 | -1.577596 | 12.29506
66.9888 | 11.6248 | 13.21171 | 0.9162541 | -1.58691 | 12.29546
66.9988 | 11.6094 | 13.20878 | 0.9128729 | -1.59938 | 12.29591
67.0088 | 11.6022 | 13.20591 | 0.909494 | -1.603706 | 12.29641
67.01879 | 11.5935 | 13.20309 | 0.9061206 | -1.609594 | 12.29697
67.02879 | 11.5765 | 13.20033 | 0.9027462 | -1.623831 | 12.29758
67.03879 | 11.5655 | 13.19763 | 0.899374 | -1.632127 | 12.29825
67.04879 | 11.5549 | 13.19498 | 0.8960041 | -1.640078 | 12.29897
67.05879 | 11.5428 | 13.19239 | 0.8926365 | -1.649588 | 12.29975
67.06879 | 11.5279 | 13.18985 | 0.8892711 | -1.661954 | 12.30058
67.07878 | 11.5195 | 13.18738 | 0.8859114 | -1.667878 | 12.30147
67.08878 | 11.5109 | 13.18496 | 0.8825505 | -1.674058 | 12.30241
67.09878 | 11.4974 | 13.18259 | 0.879192 | -1.685194 | 12.3034
67.10878 | 11.4831 | 13.18028 | 0.8758357 | -1.697184 | 12.30445
67.11878 | 11.4746 | 13.17803 | 0.8724817 | -1.703434 | 12.30555
67.12877 | 11.4638 | 13.17584 | 0.8691334 | -1.712041 | 12.30671
67.13877 | 11.4541 | 13.1737 | 0.865784 | -1.719602 | 12.30792
67.14877 | 11.4386 | 13.17162 | 0.8624369 | -1.73302 | 12.30918
67.15877 | 11.4334 | 13.1696 | 0.859092 | -1.736195 | 12.3105
67.16877 | 11.4179 | 13.16763 | 0.8557495 | -1.749725 | 12.31188
67.17877 | 11.41 | 13.16571 | 0.8524093 | -1.755713 | 12.3133
67.18876 | 11.3968 | 13.16386 | 0.8490747 | -1.76706 | 12.31478
67.19876 | 11.3925 | 13.16206 | 0.845739 | -1.76956 | 12.31632
67.20876 | 11.3835 | 13.16032 | 0.8424057 | -1.776817 | 12.31791
67.21876 | 11.3727 | 13.15863 | 0.8390747 | -1.785931 | 12.31956
67.22876 | 11.3619 | 13.157 | 0.835746 | -1.795102 | 12.32126
67.23875 | 11.3585 | 13.15543 | 0.8324229 | -1.796931 | 12.32301
67.24875 | 11.3503 | 13.15391 | 0.8290988 | -1.803614 | 12.32482
67.25875 | 11.3334 | 13.15246 | 0.8257771 | -1.819055 | 12.32668
67.26875 | 11.3335 | 13.15105 | 0.8224576 | -1.817551 | 12.32859
67.27875 | 11.3209 | 13.14971 | 0.8191405 | -1.828806 | 12.33057
67.28875 | 11.3165 | 13.14841 | 0.8158257 | -1.831915 | 12.33259
67.29874 | 11.3017 | 13.14718 | 0.8125165 | -1.845483 | 12.33467
67.30874 | 11.2928 | 13.14601 | 0.8092064 | -1.853206 | 12.3368
67.31874 | 11.2879 | 13.14489 | 0.8058986 | -1.856986 | 12.33899
67.32874 | 11.2796 | 13.14382 | 0.8025931 | -1.864222 | 12.34123
67.33874 | 11.2686 | 13.14282 | 0.79929 | -1.874216 | 12.34353
67.34873 | 11.2646 | 13.14187 | 0.7959925 | -1.877266 | 12.34587
67.35873 | 11.2574 | 13.14097 | 0.7926941 | -1.883572 | 12.34828
67.36873 | 11.2491 | 13.14013 | 0.789398 | -1.891034 | 12.35074
67.37873 | 11.2386 | 13.13935 | 0.7861042 | -1.900754 | 12.35325
67.38873 | 11.2322 | 13.13863 | 0.7828128 | -1.906429 | 12.35582
67.39873 | 11.2254 | 13.13796 | 0.7795238 | -1.91256 | 12.35844
67.40872 | 11.2159 | 13.13735 | 0.7762404 | -1.921454 | 12.36111
67.41872 | 11.2048 | 13.1368 | 0.772956 | -1.931999 | 12.36384
67.42872 | 11.2025 | 13.1363 | 0.7696741 | -1.9338 | 12.36663
67.43872 | 11.19 | 13.13586 | 0.7663945 | -1.945859 | 12.36946
67.44872 | 11.1797 | 13.13547 | 0.7631172 | -1.955774 | 12.37236
67.45871 | 11.1747 | 13.13515 | 0.7598456 | -1.960445 | 12.3753
67.46871 | 11.1733 | 13.13487 | 0.7565731 | -1.961573 | 12.3783
67.47871 | 11.1631 | 13.13466 | 0.753303 | -1.971557 | 12.38135
67.48871 | 11.1623 | 13.1345 | 0.7500352 | -1.972197 | 12.38446
67.49871 | 11.1493 | 13.1344 | 0.7467699 | -1.985095 | 12.38763
67.50871 | 11.1464 | 13.13435 | 0.7435069 | -1.987949 | 12.39084
67.5187 | 11.1385 | 13.13436 | 0.7402495 | -1.995859 | 12.39411
67.5287 | 11.1373 | 13.13443 | 0.7369913 | -1.997126 | 12.39743
67.5387 | 11.1288 | 13.13455 | 0.7337355 | -2.005749 | 12.40081
67.5487 | 11.1279 | 13.13473 | 0.7304821 | -2.006829 | 12.40425
67.5587 | 11.1224 | 13.13496 | 0.727231 | -2.012564 | 12.40773
67.56869 | 11.1184 | 13.13526 | 0.7239856 | -2.016857 | 12.41127
67.57869 | 11.1168 | 13.1356 | 0.7207394 | -2.018801 | 12.41486
67.58869 | 11.1111 | 13.13601 | 0.7174955 | -2.024911 | 12.41852
67.59869 | 11.1105 | 13.13647 | 0.7142541 | -2.025969 | 12.42221
67.60869 | 11.1087 | 13.13699 | 0.7110151 | -2.028291 | 12.42598
67.61869 | 11.1035 | 13.13756 | 0.7077784 | -2.03406 | 12.42978
67.62868 | 11.1036 | 13.13819 | 0.7045475 | -2.034588 | 12.43364
67.63868 | 11.1026 | 13.13888 | 0.7013157 | -2.036278 | 12.43756
67.64868 | 11.1006 | 13.13962 | 0.6980863 | -2.039019 | 12.44153
67.65868 | 11.1029 | 13.14042 | 0.6948593 | -2.03752 | 12.44556
67.66868 | 11.1035 | 13.14127 | 0.6916348 | -2.037775 | 12.44964
67.67867 | 11.0965 | 13.14219 | 0.6884159 | -2.045687 | 12.45377
67.68867 | 11.0953 | 13.14315 | 0.6851963 | -2.047855 | 12.45796
67.69867 | 11.0993 | 13.14418 | 0.681979 | -2.04488 | 12.4622
67.70867 | 11.0957 | 13.14526 | 0.6787642 | -2.049563 | 12.4665
67.71867 | 11.0954 | 13.1464 | 0.6755518 | -2.050998 | 12.47085
67.72867 | 11.0913 | 13.14759 | 0.6723419 | -2.056295 | 12.47525
67.73866 | 11.0893 | 13.14884 | 0.6691376 | -2.059541 | 12.4797
67.74866 | 11.0936 | 13.15015 | 0.6659326 | -2.056547 | 12.48421
67.75866 | 11.0888 | 13.15151 | 0.66273 | -2.062709 | 12.48878
67.76866 | 11.0893 | 13.15293 | 0.6595298 | -2.063629 | 12.4934
67.77866 | 11.0844 | 13.1544 | 0.6563321 | -2.070004 | 12.49807
67.78865 | 11.0854 | 13.15593 | 0.6531401 | -2.070533 | 12.50279
67.79865 | 11.0794 | 13.15752 | 0.6499473 | -2.078121 | 12.50757
67.80865 | 11.0801 | 13.15916 | 0.6467569 | -2.079064 | 12.51241
67.81865 | 11.0782 | 13.16086 | 0.6435691 | -2.082663 | 12.51729
67.82865 | 11.0735 | 13.16262 | 0.6403837 | -2.089119 | 12.52223
67.83865 | 11.0693 | 13.16443 | 0.6372007 | -2.09513 | 12.52723
67.84864 | 11.066 | 13.1663 | 0.6340235 | -2.100297 | 12.53227
67.85864 | 11.0646 | 13.16822 | 0.6308455 | -2.103622 | 12.53738
67.86864 | 11.058 | 13.1702 | 0.62767 | -2.112201 | 12.54253
67.87864 | 11.055 | 13.17224 | 0.6244969 | -2.117237 | 12.54774
67.88864 | 11.0529 | 13.17433 | 0.6213264 | -2.121429 | 12.553
67.89863 | 11.0514 | 13.17648 | 0.6181615 | -2.125075 | 12.55831
67.90863 | 11.0464 | 13.17868 | 0.6149959 | -2.132279 | 12.56368
67.91863 | 11.0392 | 13.18094 | 0.6118328 | -2.141739 | 12.56911
67.92863 | 11.0367 | 13.18326 | 0.6086722 | -2.146556 | 12.57458
67.93863 | 11.033 | 13.18563 | 0.6055141 | -2.152628 | 12.58011
67.94863 | 11.0303 | 13.18806 | 0.6023585 | -2.157755 | 12.5857
67.95862 | 11.0268 | 13.19054 | 0.5992085 | -2.163737 | 12.59133
67.96862 | 11.0222 | 13.19308 | 0.5960579 | -2.170877 | 12.59702
67.97862 | 11.0159 | 13.19567 | 0.5929098 | -2.179773 | 12.60276
67.98862 | 11.0122 | 13.19832 | 0.5897642 | -2.186125 | 12.60856
67.99862 | 11.0081 | 13.20103 | 0.5866211 | -2.192933 | 12.61441
68.00861 | 11.0042 | 13.20379 | 0.5834837 | -2.199594 | 12.62031
68.01861 | 11.0075 | 13.20661 | 0.5803457 | -2.199113 | 12.62627
68.02861 | 11.0034 | 13.20949 | 0.5772101 | -2.206087 | 12.63228
68.03861 | 11.0017 | 13.21242 | 0.5740771 | -2.210719 | 12.63834
68.04861 | 10.9942 | 13.21541 | 0.5709466 | -2.221206 | 12.64446
68.0586 | 10.9934 | 13.21844 | 0.5678218 | -2.225043 | 12.65062
68.0686 | 10.9943 | 13.22154 | 0.5646963 | -2.227242 | 12.65685
68.0786 | 10.9927 | 13.2247 | 0.5615734 | -2.231996 | 12.66312
68.0886 | 10.9895 | 13.22791 | 0.5584531 | -2.238406 | 12.66945
68.0986 | 10.9877 | 13.23117 | 0.5553352 | -2.243471 | 12.67584
68.1086 | 10.9885 | 13.23449 | 0.55222 | -2.245992 | 12.68227
68.11859 | 10.9848 | 13.23786 | 0.5491103 | -2.253065 | 12.68875
68.12859 | 10.9852 | 13.2413 | 0.5460001 | -2.256098 | 12.6953
68.13859 | 10.9877 | 13.24479 | 0.5428925 | -2.257086 | 12.70189
68.14859 | 10.9886 | 13.24833 | 0.5397874 | -2.259729 | 12.70854
68.15859 | 10.9891 | 13.25193 | 0.5366848 | -2.262827 | 12.71524
68.16858 | 10.9894 | 13.25558 | 0.5335879 | -2.266178 | 12.72199
68.17858 | 10.9949 | 13.25929 | 0.5304905 | -2.264389 | 12.7288
68.18858 | 10.9977 | 13.26305 | 0.5273956 | -2.265354 | 12.73566
68.19858 | 10.9989 | 13.26688 | 0.5243033 | -2.267975 | 12.74257
68.20858 | 10.9963 | 13.27075 | 0.5212136 | -2.274452 | 12.74954
68.21858 | 11.0073 | 13.27468 | 0.5181264 | -2.267384 | 12.75656
68.22857 | 11.0105 | 13.27867 | 0.5150449 | -2.268167 | 12.76362
68.23857 | 11.0127 | 13.28271 | 0.5119629 | -2.27001 | 12.77075
68.24857 | 11.0149 | 13.28681 | 0.5088834 | -2.271907 | 12.77792
68.25857 | 11.0241 | 13.29096 | 0.5058066 | -2.266862 | 12.78516
68.26857 | 11.0303 | 13.29517 | 0.5027323 | -2.26487 | 12.79244
68.27856 | 11.0379 | 13.29943 | 0.4996637 | -2.26153 | 12.79977
68.28856 | 11.0464 | 13.30375 | 0.4965946 | -2.257351 | 12.80716
68.29856 | 11.0527 | 13.30812 | 0.493528 | -2.255424 | 12.8146
68.30856 | 11.0647 | 13.31256 | 0.4904641 | -2.247856 | 12.82209
68.31856 | 11.0707 | 13.31704 | 0.4874028 | -2.246339 | 12.82964
68.32856 | 11.0757 | 13.32158 | 0.4843441 | -2.245881 | 12.83724
68.33855 | 11.0923 | 13.32617 | 0.481291 | -2.233873 | 12.84488
68.34855 | 11.0993 | 13.33082 | 0.4782375 | -2.231523 | 12.85259
68.35855 | 11.1153 | 13.33553 | 0.4751866 | -2.220229 | 12.86034
68.36855 | 11.117 | 13.34029 | 0.4721383 | -2.22329 | 12.86815
68.37855 | 11.1323 | 13.34511 | 0.4690926 | -2.212806 | 12.87601
68.38854 | 11.1461 | 13.34997 | 0.4660526 | -2.203872 | 12.88392
68.39854 | 11.1562 | 13.3549 | 0.4630122 | -2.198698 | 12.89189
68.40854 | 11.1677 | 13.35988 | 0.4599743 | -2.192178 | 12.8999
68.41854 | 11.1885 | 13.36491 | 0.4569391 | -2.176414 | 12.90798
68.42854 | 11.2003 | 13.37001 | 0.4539066 | -2.169705 | 12.9161
68.43854 | 11.2183 | 13.37515 | 0.4508766 | -2.156851 | 12.92427
68.44853 | 11.2258 | 13.38035 | 0.4478524 | -2.154546 | 12.93249
68.45853 | 11.2445 | 13.3856 | 0.4448277 | -2.141102 | 12.94077
68.46853 | 11.2656 | 13.39091 | 0.4418057 | -2.125313 | 12.94911
68.47853 | 11.2769 | 13.39628 | 0.4387863 | -2.119378 | 12.95749
68.48853 | 11.2944 | 13.4017 | 0.4357695 | -2.107297 | 12.96593
68.49852 | 11.3109 | 13.40717 | 0.4327584 | -2.096267 | 12.97441
68.50852 | 11.3297 | 13.4127 | 0.429747 | -2.082997 | 12.98295
68.51852 | 11.3477 | 13.41828 | 0.4267382 | -2.070581 | 12.99154
68.52852 | 11.3646 | 13.42392 | 0.423732 | -2.059318 | 13.00019
68.53852 | 11.386 | 13.42961 | 0.4207286 | -2.043612 | 13.00888
68.54852 | 11.4091 | 13.43536 | 0.4177277 | -2.02626 | 13.01763
68.55851 | 11.4311 | 13.44116 | 0.4147326 | -2.010057 | 13.02642
68.56851 | 11.4518 | 13.44701 | 0.4117371 | -1.995209 | 13.03527
68.57851 | 11.4741 | 13.45292 | 0.4087442 | -1.978824 | 13.04418
68.58851 | 11.4987 | 13.45889 | 0.4057541 | -1.960186 | 13.05313
68.59851 | 11.5254 | 13.46491 | 0.4027666 | -1.939511 | 13.06214
68.6085 | 11.5488 | 13.47098 | 0.3997848 | -1.922175 | 13.07119
68.6185 | 11.5763 | 13.4771 | 0.3968027 | -1.900805 | 13.0803
68.6285 | 11.6046 | 13.48329 | 0.3938232 | -1.878688 | 13.08946
68.6385 | 11.6345 | 13.48953 | 0.3908465 | -1.855026 | 13.09868
68.6485 | 11.6621 | 13.49582 | 0.3878724 | -1.833717 | 13.10794
68.6585 | 11.6947 | 13.50216 | 0.3849011 | -1.807461 | 13.11726
68.66849 | 11.7268 | 13.50856 | 0.3819354 | -1.781756 | 13.12662
68.67849 | 11.7656 | 13.51501 | 0.3789694 | -1.74941 | 13.13604
68.68849 | 11.8019 | 13.52152 | 0.3760061 | -1.71962 | 13.14551
68.69849 | 11.8367 | 13.52808 | 0.3730455 | -1.691384 | 13.15504
68.70849 | 11.8737 | 13.5347 | 0.3700877 | -1.661002 | 13.16461
68.71848 | 11.921 | 13.54137 | 0.3671354 | -1.620365 | 13.17423
68.72848 | 11.9627 | 13.54809 | 0.364183 | -1.58539 | 13.18391
68.73848 | 12.0062 | 13.55487 | 0.3612333 | -1.54867 | 13.19364
68.74848 | 12.0522 | 13.5617 | 0.3582862 | -1.509503 | 13.20342
68.75848 | 12.105 | 13.56859 | 0.3553419 | -1.463589 | 13.21325
68.76848 | 12.1569 | 13.57553 | 0.3524004 | -1.41863 | 13.22313
68.77847 | 12.2025 | 13.58252 | 0.3494645 | -1.380018 | 13.23305
68.78847 | 12.2637 | 13.58957 | 0.3465283 | -1.325865 | 13.24304
68.79847 | 12.3206 | 13.59667 | 0.3435949 | -1.276067 | 13.25307
68.80847 | 12.3827 | 13.60382 | 0.3406643 | -1.221123 | 13.26316
68.81847 | 12.4412 | 13.61103 | 0.3377364 | -1.169832 | 13.2733
68.82846 | 12.5073 | 13.61829 | 0.3348141 | -1.110987 | 13.28347
68.83846 | 12.5799 | 13.6256 | 0.3318917 | -1.045704 | 13.29371
68.84846 | 12.6526 | 13.63297 | 0.328972 | -0.9803727 | 13.304
68.85846 | 12.7225 | 13.6404 | 0.326055 | -0.9178956 | 13.31434
68.86846 | 12.8028 | 13.64787 | 0.3231408 | -0.8450721 | 13.32473
68.87846 | 12.8819 | 13.6554 | 0.3202294 | -0.7735019 | 13.33517
68.88845 | 12.9704 | 13.66298 | 0.3173236 | -0.6925787 | 13.34566
68.89845 | 13.0557 | 13.67062 | 0.3144177 | -0.6149155 | 13.3562
68.90845 | 13.1471 | 13.67831 | 0.3115145 | -0.5312051 | 13.36679
68.91845 | 13.2465 | 13.68605 | 0.3086141 | -0.4395493 | 13.37744
68.92845 | 13.3474 | 13.69385 | 0.3057165 | -0.3464456 | 13.38813
68.93844 | 13.455 | 13.70169 | 0.3028245 | -0.2466886 | 13.39886
68.94844 | 13.5669 | 13.70959 | 0.2999325 | -0.1426907 | 13.40966
68.95844 | 13.681 | 13.71755 | 0.2970431 | -0.03654682 | 13.4205
68.96844 | 13.8079 | 13.72555 | 0.2941566 | 0.08234533 | 13.4314
68.97844 | 13.9345 | 13.73362 | 0.2912729 | 0.2008832 | 13.44234
68.98844 | 14.0679 | 13.74173 | 0.2883919 | 0.3261696 | 13.45334
68.99843 | 14.2106 | 13.74989 | 0.2855166 | 0.4607099 | 13.46437
69.00843 | 14.3563 | 13.75811 | 0.2826412 | 0.5981895 | 13.47547
69.01843 | 14.5141 | 13.76638 | 0.2797687 | 0.7477168 | 13.48661
69.02843 | 14.6743 | 13.77471 | 0.2768989 | 0.8995906 | 13.49781
69.03843 | 14.847 | 13.78309 | 0.2740319 | 1.063913 | 13.50906
69.04842 | 15.0278 | 13.79151 | 0.2711706 | 1.23629 | 13.52034
69.05842 | 15.2147 | 13.79999 | 0.2683092 | 1.414707 | 13.53168
69.06842 | 15.4109 | 13.80853 | 0.2654506 | 1.602371 | 13.54308
69.07842 | 15.6089 | 13.81712 | 0.2625948 | 1.791783 | 13.55452
69.08842 | 15.8247 | 13.82576 | 0.2597419 | 1.998943 | 13.56602
69.09842 | 16.0499 | 13.83445 | 0.2568918 | 2.215449 | 13.57756
69.10841 | 16.2847 | 13.84319 | 0.2540473 | 2.441513 | 13.58914
69.11841 | 16.5212 | 13.85199 | 0.2512028 | 2.669215 | 13.60078
69.12841 | 16.7735 | 13.86083 | 0.2483612 | 2.912665 | 13.61247
69.13841 | 17.0404 | 13.86974 | 0.2455223 | 3.170663 | 13.62421
69.14841 | 17.3163 | 13.87869 | 0.2426863 | 3.437609 | 13.636
69.1584 | 17.6003 | 13.88769 | 0.239856 | 3.712611 | 13.64783
69.1684 | 17.901 | 13.89674 | 0.2370257 | 4.004255 | 13.65972
69.1784 | 18.212 | 13.90586 | 0.2341982 | 4.306145 | 13.67166
69.1884 | 18.5371 | 13.91502 | 0.2313735 | 4.622083 | 13.68364
69.1984 | 18.8717 | 13.92423 | 0.2285517 | 4.94747 | 13.69568
69.2084 | 19.2156 | 13.9335 | 0.2257328 | 5.282105 | 13.70776
69.21839 | 19.5748 | 13.9428 | 0.2229195 | 5.631997 | 13.71988
69.22839 | 19.9468 | 13.95217 | 0.2201063 | 5.994629 | 13.73206
69.23839 | 20.3343 | 13.96159 | 0.2172959 | 6.372709 | 13.74429
69.24839 | 20.7312 | 13.97106 | 0.2144883 | 6.760138 | 13.75657
69.25839 | 21.1388 | 13.98058 | 0.2116837 | 7.158215 | 13.7689
69.26838 | 21.5646 | 13.99015 | 0.2088847 | 7.57445 | 13.78127
69.27838 | 21.9996 | 13.99978 | 0.2060858 | 7.999824 | 13.79369
69.28838 | 22.4585 | 14.00945 | 0.2032897 | 8.449049 | 13.80616
69.29838 | 22.9258 | 14.01918 | 0.2004965 | 8.90662 | 13.81868
69.30838 | 23.4027 | 14.02896 | 0.1977062 | 9.373743 | 13.83125
69.31838 | 23.8881 | 14.03879 | 0.1949188 | 9.849311 | 13.84387
69.32837 | 24.391 | 14.04866 | 0.1921371 | 10.34234 | 13.85652
69.33837 | 24.905 | 14.05859 | 0.1893554 | 10.84641 | 13.86924
69.34837 | 25.4156 | 14.06857 | 0.1865767 | 11.34703 | 13.882
69.35837 | 25.9548 | 14.07861 | 0.1838008 | 11.87619 | 13.89481
69.36837 | 26.4981 | 14.08869 | 0.1810279 | 12.40941 | 13.90766
69.37836 | 27.0523 | 14.09881 | 0.1782606 | 12.95349 | 13.92055
69.38836 | 27.5927 | 14.109 | 0.1754934 | 13.4837 | 13.93351
69.39836 | 28.1603 | 14.11923 | 0.1727291 | 14.04107 | 13.9465
69.40836 | 28.7379 | 14.12952 | 0.1699678 | 14.60838 | 13.95955
69.41836 | 29.3163 | 14.13986 | 0.1672093 | 15.17644 | 13.97265
69.42836 | 29.8997 | 14.15024 | 0.1644538 | 15.74946 | 13.98579
69.43835 | 30.4725 | 14.16067 | 0.161704 | 16.31183 | 13.99896
69.44835 | 31.0568 | 14.17115 | 0.1589543 | 16.88565 | 14.0122
69.45835 | 31.6411 | 14.18169 | 0.1562075 | 17.45941 | 14.02548
69.46835 | 32.2045 | 14.19228 | 0.1534637 | 18.01222 | 14.03881
69.47835 | 32.7776 | 14.20291 | 0.1507228 | 18.57469 | 14.05219
69.48834 | 33.3602 | 14.21359 | 0.1479875 | 19.14661 | 14.0656
69.49834 | 33.9233 | 14.22432 | 0.1452525 | 19.69898 | 14.07907
69.50834 | 34.4704 | 14.23511 | 0.1425204 | 20.23529 | 14.09259
69.51834 | 35.0094 | 14.24594 | 0.1397912 | 20.76346 | 14.10615
69.52834 | 35.5471 | 14.25683 | 0.137065 | 21.29027 | 14.11976
69.53834 | 36.0629 | 14.26776 | 0.1343417 | 21.79514 | 14.13342
69.54833 | 36.5743 | 14.27873 | 0.1316241 | 22.29557 | 14.14711
69.55833 | 37.0572 | 14.28976 | 0.1289067 | 22.76744 | 14.16086
69.56833 | 37.5243 | 14.30084 | 0.1261923 | 23.22346 | 14.17465
69.57833 | 37.9839 | 14.31197 | 0.1234808 | 23.67193 | 14.18849
69.58833 | 38.3941 | 14.32315 | 0.1207723 | 24.07095 | 14.20238
69.59832 | 38.7957 | 14.33437 | 0.1180695 | 24.46133 | 14.2163
69.60832 | 39.1809 | 14.34564 | 0.1153669 | 24.83526 | 14.23028
69.61832 | 39.5434 | 14.35697 | 0.1126673 | 25.18643 | 14.2443
69.62832 | 39.8622 | 14.36834 | 0.1099707 | 25.49386 | 14.25837
69.63832 | 40.1716 | 14.37976 | 0.1072771 | 25.79184 | 14.27249
69.64832 | 40.4375 | 14.39123 | 0.1045864 | 26.04627 | 14.28665
69.65831 | 40.681 | 14.40274 | 0.1019014 | 26.27826 | 14.30084
69.66831 | 40.8798 | 14.41431 | 0.09921669 | 26.46549 | 14.31509
69.67831 | 41.0553 | 14.42592 | 0.09653498 | 26.62938 | 14.32939
69.68831 | 41.2041 | 14.43758 | 0.09385626 | 26.76652 | 14.34373
69.69831 | 41.3184 | 14.44929 | 0.09118054 | 26.86911 | 14.35811
69.7083 | 41.3671 | 14.46104 | 0.08851049 | 26.90606 | 14.37253
69.7183 | 41.4073 | 14.47285 | 0.08584076 | 26.93445 | 14.38701
69.7283 | 41.4221 | 14.4847 | 0.08317404 | 26.9374 | 14.40153
69.7383 | 41.3949 | 14.4966 | 0.08051032 | 26.8983 | 14.41609
69.7483 | 41.315 | 14.50855 | 0.07784962 | 26.80645 | 14.4307
69.7583 | 41.2313 | 14.52055 | 0.07519193 | 26.71075 | 14.44536
69.76829 | 41.0983 | 14.53258 | 0.0725399 | 26.56572 | 14.46004
69.77829 | 40.9574 | 14.54467 | 0.06988825 | 26.41273 | 14.47478
69.78829 | 40.7184 | 14.5568 | 0.06723961 | 26.1616 | 14.48957
69.79829 | 40.5086 | 14.56899 | 0.064594 | 25.93961 | 14.50439
69.80829 | 40.2249 | 14.58122 | 0.06195142 | 25.64368 | 14.51927
69.81828 | 39.9514 | 14.59348 | 0.0593145 | 25.35792 | 14.53417
69.82828 | 39.5987 | 14.6058 | 0.05667799 | 24.9929 | 14.54912
69.83828 | 39.2544 | 14.61818 | 0.0540445 | 24.63622 | 14.56413
69.84828 | 38.8706 | 14.63059 | 0.05141406 | 24.24001 | 14.57917
69.85828 | 38.4804 | 14.64305 | 0.04878667 | 23.83735 | 14.59427
69.86828 | 38.0296 | 14.65556 | 0.04616232 | 23.37404 | 14.60939
69.87827 | 37.587 | 14.6681 | 0.04354364 | 22.9189 | 14.62455
69.88827 | 37.1135 | 14.6807 | 0.04092539 | 22.4328 | 14.63977
69.89827 | 36.6294 | 14.69334 | 0.03831019 | 21.93606 | 14.65503
69.90827 | 36.1053 | 14.70604 | 0.03569806 | 21.39926 | 14.67034
69.91827 | 35.5777 | 14.71877 | 0.03308899 | 20.85893 | 14.68568
69.92826 | 35.0465 | 14.73154 | 0.03048558 | 20.31496 | 14.70105
69.93826 | 34.4783 | 14.74437 | 0.02788264 | 19.73393 | 14.71649
69.94826 | 33.898 | 14.75724 | 0.02528277 | 19.14076 | 14.73196
69.95826 | 33.3346 | 14.77016 | 0.02268597 | 18.56444 | 14.74747
69.96826 | 32.7533 | 14.78312 | 0.02009226 | 17.97018 | 14.76302
69.97826 | 32.165 | 14.79613 | 0.01750162 | 17.36887 | 14.77863
69.98825 | 31.5736 | 14.80916 | 0.01491665 | 16.76444 | 14.79425
69.99825 | 30.9648 | 14.82226 | 0.01233218 | 16.14254 | 14.80993
70.00825 | 30.3844 | 14.8354 | 0.009750797 | 15.549 | 14.82565
70.01825 | 29.7891 | 14.84858 | 0.007172509 | 14.94052 | 14.84141
70.02825 | 29.2077 | 14.86181 | 0.004597317 | 14.34589 | 14.85721
70.03824 | 28.5905 | 14.87507 | 0.002027794 | 13.71543 | 14.87304
70.04824 | 28.0337 | 14.88839 | -0.0005411997 | 13.14531 | 14.88893
70.05824 | 27.441 | 14.90175 | -0.003107088 | 12.53925 | 14.90485
70.06824 | 26.8631 | 14.91515 | -0.005669869 | 11.94795 | 14.92082
70.07824 | 26.2931 | 14.9286 | -0.008229537 | 11.3645 | 14.93683
70.08824 | 25.7339 | 14.94209 | -0.01078609 | 10.79181 | 14.95287
70.09823 | 25.2238 | 14.95561 | -0.01333698 | 10.26819 | 14.96894
70.10823 | 24.6825 | 14.96918 | -0.01588729 | 9.713318 | 14.98507
70.11823 | 24.1688 | 14.9828 | -0.01843449 | 9.185998 | 15.00124
70.12823 | 23.6336 | 14.99646 | -0.02097856 | 8.637137 | 15.01744
70.13823 | 23.1731 | 15.01017 | -0.0235195 | 8.162934 | 15.03369
70.14822 | 22.6757 | 15.0239 | -0.02605476 | 7.651801 | 15.04995
70.15822 | 22.2111 | 15.03769 | -0.02858943 | 7.173413 | 15.06628
70.16822 | 21.7496 | 15.05152 | -0.03112097 | 6.698082 | 15.08264
70.17822 | 21.29 | 15.06539 | -0.03364936 | 6.22461 | 15.09904
70.18822 | 20.8901 | 15.0793 | -0.0361746 | 5.810796 | 15.11548
70.19822 | 20.4566 | 15.09326 | -0.03869669 | 5.36334 | 15.13196
70.20821 | 20.0632 | 15.10724 | -0.04121312 | 4.955957 | 15.14846
70.21821 | 19.671 | 15.12128 | -0.04372891 | 4.549718 | 15.16501
70.22821 | 19.3145 | 15.13536 | -0.04624154 | 4.179138 | 15.1816
70.23821 | 18.9719 | 15.14948 | -0.04875102 | 3.822418 | 15.19823
70.24821 | 18.621 | 15.16364 | -0.05125732 | 3.457357 | 15.2149
70.2582 | 18.301 | 15.17783 | -0.05375796 | 3.12317 | 15.23159
70.2682 | 17.9681 | 15.19207 | -0.05625793 | 2.776027 | 15.24833
70.2782 | 17.6952 | 15.20636 | -0.05875473 | 2.488844 | 15.26511
70.2882 | 17.4013 | 15.22068 | -0.06124835 | 2.180622 | 15.28193
70.2982 | 17.1191 | 15.23504 | -0.06373879 | 1.88406 | 15.29878
70.3082 | 16.8549 | 15.24944 | -0.06622605 | 1.605457 | 15.31567
70.31819 | 16.6016 | 15.26387 | -0.06870764 | 1.337728 | 15.33258
70.32819 | 16.3653 | 15.27835 | -0.07118852 | 1.086947 | 15.34954
70.33819 | 16.151 | 15.29287 | -0.07366621 | 0.8581266 | 15.36654
70.34819 | 15.9227 | 15.30743 | -0.07614071 | 0.6152673 | 15.38357
70.35819 | 15.7266 | 15.32203 | -0.07861201 | 0.4045662 | 15.40065
70.36818 | 15.5388 | 15.33666 | -0.08107763 | 0.2021438 | 15.41773
70.37818 | 15.3548 | 15.35133 | -0.08354253 | 0.00346826 | 15.43487
70.38818 | 15.1849 | 15.36605 | -0.08600421 | -0.1811454 | 15.45205
70.39818 | 15.0141 | 15.3808 | -0.08846268 | -0.3666991 | 15.46926
70.40818 | 14.854 | 15.39559 | -0.09091794 | -0.5415902 | 15.48651
70.41818 | 14.7205 | 15.41042 | -0.09336998 | -0.6899189 | 15.50379
70.42817 | 14.5657 | 15.42527 | -0.09581635 | -0.8595704 | 15.52109
70.43817 | 14.4357 | 15.44017 | -0.09826195 | -1.004474 | 15.53844
70.44817 | 14.3096 | 15.45511 | -0.1007043 | -1.145514 | 15.55582
70.45817 | 14.1829 | 15.47009 | -0.1031435 | -1.287193 | 15.57324
70.46817 | 14.0781 | 15.48511 | -0.1055794 | -1.407008 | 15.59069
70.47816 | 13.9705 | 15.50015 | -0.1080096 | -1.529645 | 15.60815
70.48816 | 13.8684 | 15.51523 | -0.110439 | -1.646832 | 15.62567
70.49816 | 13.7717 | 15.53036 | -0.1128652 | -1.758657 | 15.64322
70.50816 | 13.6814 | 15.54552 | -0.1152882 | -1.864117 | 15.66081
70.51816 | 13.5948 | 15.56071 | -0.1177078 | -1.965915 | 15.67842
70.52816 | 13.5193 | 15.57595 | -0.1201243 | -2.056646 | 15.69607
70.53815 | 13.431 | 15.5912 | -0.122535 | -2.160199 | 15.71373
70.54815 | 13.3585 | 15.6065 | -0.124945 | -2.248001 | 15.73145
70.55815 | 13.2943 | 15.62184 | -0.1273516 | -2.327539 | 15.74919
70.56815 | 13.2203 | 15.63721 | -0.129755 | -2.416913 | 15.76697
70.57815 | 13.1536 | 15.65262 | -0.1321552 | -2.49902 | 15.78478
70.58814 | 13.0949 | 15.66805 | -0.1345496 | -2.573146 | 15.8026
70.59814 | 13.0352 | 15.68352 | -0.1369432 | -2.648322 | 15.82046
70.60814 | 12.9837 | 15.69903 | -0.1393335 | -2.715332 | 15.83837
70.61814 | 12.9322 | 15.71458 | -0.1417205 | -2.782376 | 15.8563
70.62814 | 12.8819 | 15.73015 | -0.1441043 | -2.848253 | 15.87426
70.63814 | 12.8279 | 15.74576 | -0.1464847 | -2.917864 | 15.89225
70.64813 | 12.7891 | 15.76139 | -0.1488595 | -2.972293 | 15.91025
70.65813 | 12.7521 | 15.77707 | -0.1512334 | -3.02497 | 15.9283
70.66813 | 12.7026 | 15.79278 | -0.1536039 | -3.090179 | 15.94638
70.67813 | 12.6686 | 15.80852 | -0.1559712 | -3.139922 | 15.96449
70.68813 | 12.6281 | 15.82429 | -0.1583352 | -3.196195 | 15.98263
70.69812 | 12.59 | 15.84009 | -0.1606935 | -3.250086 | 16.00078
70.70812 | 12.5598 | 15.85592 | -0.1630508 | -3.296124 | 16.01897
70.71812 | 12.5296 | 15.87179 | -0.1654048 | -3.342194 | 16.0372
70.72812 | 12.4962 | 15.88769 | -0.1677556 | -3.391495 | 16.05545
70.73812 | 12.4657 | 15.90363 | -0.170103 | -3.437926 | 16.07373
70.74812 | 12.4442 | 15.91959 | -0.172447 | -3.475389 | 16.09204
70.75811 | 12.4199 | 15.93557 | -0.1747854 | -3.515666 | 16.11035
70.76811 | 12.3907 | 15.95159 | -0.1771229 | -3.56089 | 16.12871
70.77811 | 12.3659 | 15.96764 | -0.1794569 | -3.601743 | 16.1471
70.78811 | 12.3509 | 15.98373 | -0.1817877 | -3.632826 | 16.16551
70.79811 | 12.3371 | 15.99984 | -0.1841151 | -3.662739 | 16.18395
70.8081 | 12.314 | 16.01597 | -0.1864368 | -3.701966 | 16.2024
70.8181 | 12.2944 | 16.03214 | -0.1887576 | -3.737738 | 16.2209
70.8281 | 12.2764 | 16.04834 | -0.1910749 | -3.771938 | 16.23941
70.8381 | 12.2673 | 16.06457 | -0.1933889 | -3.797267 | 16.25796
70.8481 | 12.2486 | 16.08082 | -0.1956996 | -3.832225 | 16.27652
70.8581 | 12.236 | 16.09711 | -0.1980069 | -3.86111 | 16.29512
70.86809 | 12.2279 | 16.11341 | -0.2003085 | -3.885508 | 16.31372
70.87809 | 12.2109 | 16.12975 | -0.2026091 | -3.918848 | 16.33236
70.88809 | 12.2013 | 16.14612 | -0.2049063 | -3.944816 | 16.35102
70.89809 | 12.1931 | 16.16251 | -0.2072002 | -3.969411 | 16.36971
70.90809 | 12.1825 | 16.17893 | -0.2094906 | -3.996434 | 16.38842
70.91808 | 12.1762 | 16.19536 | -0.2117754 | -4.019159 | 16.40713
70.92808 | 12.1659 | 16.21184 | -0.2140591 | -4.045936 | 16.4259
70.93808 | 12.159 | 16.22833 | -0.2163394 | -4.069335 | 16.44467
70.94808 | 12.1525 | 16.24486 | -0.2186164 | -4.09236 | 16.46348
70.95808 | 12.1453 | 16.26141 | -0.2208899 | -4.116112 | 16.4823
70.96808 | 12.1391 | 16.27799 | -0.22316 | -4.138891 | 16.50115
70.97807 | 12.1313 | 16.29457 | -0.2254245 | -4.163274 | 16.52
70.98807 | 12.1279 | 16.3112 | -0.2276879 | -4.183302 | 16.53889
70.99807 | 12.1277 | 16.32785 | -0.2299478 | -4.200153 | 16.5578
71.00807 | 12.1221 | 16.34453 | -0.2322043 | -4.222426 | 16.57673
71.01807 | 12.1174 | 16.36122 | -0.2344574 | -4.243825 | 16.59568
71.02806 | 12.1121 | 16.37793 | -0.2367049 | -4.265827 | 16.61463
71.03806 | 12.1136 | 16.39467 | -0.2389512 | -4.281075 | 16.63363
71.04806 | 12.1133 | 16.41144 | -0.241194 | -4.29814 | 16.65263
71.05806 | 12.112 | 16.42823 | -0.2434335 | -4.316232 | 16.67167
71.06806 | 12.1108 | 16.44504 | -0.2456695 | -4.334244 | 16.69071
71.07806 | 12.1071 | 16.46188 | -0.2479021 | -4.35478 | 16.70978
71.08805 | 12.1136 | 16.47872 | -0.250129 | -4.365118 | 16.72885
71.09805 | 12.1159 | 16.4956 | -0.2523547 | -4.379696 | 16.74795
71.10805 | 12.115 | 16.5125 | -0.254577 | -4.397495 | 16.76707
71.11805 | 12.1147 | 16.52941 | -0.2567958 | -4.414714 | 16.78621
71.12805 | 12.118 | 16.54636 | -0.2590111 | -4.428356 | 16.80537
71.13804 | 12.1235 | 16.5633 | -0.2612209 | -4.439798 | 16.82452
71.14804 | 12.1295 | 16.58028 | -0.2634293 | -4.450779 | 16.84371
71.15804 | 12.1292 | 16.59728 | -0.2656343 | -4.468079 | 16.86291
71.16804 | 12.1298 | 16.6143 | -0.2678359 | -4.484497 | 16.88213
71.17804 | 12.137 | 16.63133 | -0.270034 | -4.494334 | 16.90137
71.18804 | 12.1425 | 16.64839 | -0.2722286 | -4.505891 | 16.92062
71.19803 | 12.1504 | 16.66545 | -0.2744175 | -4.515049 | 16.93987
71.20803 | 12.148 | 16.68254 | -0.2766052 | -4.534542 | 16.95915
71.21803 | 12.1522 | 16.69965 | -0.2787894 | -4.547453 | 16.97844
71.22803 | 12.1602 | 16.71678 | -0.2809701 | -4.556579 | 16.99775
71.23803 | 12.1667 | 16.73393 | -0.2831473 | -4.567225 | 17.01707
71.24802 | 12.1671 | 16.75107 | -0.2853189 | -4.58397 | 17.03639
71.25802 | 12.1727 | 16.76825 | -0.2874892 | -4.595548 | 17.05574
71.26802 | 12.1767 | 16.78544 | -0.2896559 | -4.60874 | 17.0751
71.27802 | 12.185 | 16.80265 | -0.2918192 | -4.61765 | 17.09447
71.28802 | 12.1916 | 16.81988 | -0.2939789 | -4.628275 | 17.11385
71.29801 | 12.1967 | 16.8371 | -0.296133 | -4.640398 | 17.13323
71.30801 | 12.1999 | 16.85435 | -0.2982858 | -4.654453 | 17.15264
71.31801 | 12.2047 | 16.87162 | -0.300435 | -4.666921 | 17.17206
71.32801 | 12.2174 | 16.8889 | -0.3025807 | -4.671504 | 17.19149
71.33801 | 12.2185 | 16.9062 | -0.3047229 | -4.687701 | 17.21092
71.34801 | 12.2294 | 16.92351 | -0.3068616 | -4.69411 | 17.23037
71.358 | 12.2349 | 16.94082 | -0.3089946 | -4.705916 | 17.24981
71.368 | 12.2375 | 16.95815 | -0.3111263 | -4.720652 | 17.26928
71.378 | 12.251 | 16.9755 | -0.3132544 | -4.724498 | 17.28875
71.388 | 12.2583 | 16.99286 | -0.3153789 | -4.734558 | 17.30824
71.398 | 12.2667 | 17.01023 | -0.3174999 | -4.74353 | 17.32773
71.40799 | 12.2759 | 17.02759 | -0.3196153 | -4.751694 | 17.34721
71.41799 | 12.2868 | 17.04499 | -0.3217292 | -4.758188 | 17.36672
71.42799 | 12.295 | 17.06239 | -0.3238396 | -4.767391 | 17.38623
71.43799 | 12.3072 | 17.0798 | -0.3259465 | -4.772605 | 17.40575
71.44799 | 12.319 | 17.09723 | -0.3280498 | -4.778227 | 17.42528
71.45799 | 12.3319 | 17.11466 | -0.3301495 | -4.782761 | 17.44481
71.46798 | 12.3389 | 17.13209 | -0.3322435 | -4.793186 | 17.46433
71.47798 | 12.3515 | 17.14954 | -0.3343361 | -4.798036 | 17.48387
71.48798 | 12.3673 | 17.167 | -0.3364252 | -4.799695 | 17.50342
71.49798 | 12.3801 | 17.18446 | -0.3385106 | -4.804361 | 17.52297
71.50798 | 12.3931 | 17.20194 | -0.3405925 | -4.808836 | 17.54253
71.51797 | 12.4063 | 17.2194 | -0.3426687 | -4.813101 | 17.56207
71.52797 | 12.4241 | 17.23689 | -0.3447435 | -4.812788 | 17.58163
71.53797 | 12.4408 | 17.25438 | -0.3468146 | -4.813583 | 17.6012
71.54797 | 12.4565 | 17.27188 | -0.3488821 | -4.815383 | 17.62076
71.55797 | 12.4712 | 17.28939 | -0.3509461 | -4.81819 | 17.64034
71.56797 | 12.4807 | 17.3069 | -0.3530064 | -4.826202 | 17.65991
71.57796 | 12.5062 | 17.3244 | -0.3550611 | -4.818202 | 17.67946
71.58796 | 12.5167 | 17.34192 | -0.3571143 | -4.825222 | 17.69904
71.59796 | 12.5367 | 17.35945 | -0.3591639 | -4.822747 | 17.71861
71.60796 | 12.5537 | 17.37697 | -0.3612098 | -4.823275 | 17.73818
71.61796 | 12.5665 | 17.39451 | -0.3632521 | -4.828008 | 17.75776
71.62795 | 12.589 | 17.41203 | -0.3652888 | -4.823026 | 17.77731
71.63795 | 12.6091 | 17.42956 | -0.3673239 | -4.820462 | 17.79689
71.64795 | 12.6268 | 17.4471 | -0.3693554 | -4.820304 | 17.81646
71.65795 | 12.6445 | 17.46464 | -0.3713832 | -4.820143 | 17.83603
71.66795 | 12.6616 | 17.48219 | -0.3734074 | -4.820587 | 17.85559
71.67795 | 12.6837 | 17.49973 | -0.375428 | -4.816029 | 17.87516
71.68794 | 12.7042 | 17.51726 | -0.3774429 | -4.813056 | 17.8947
71.69794 | 12.7244 | 17.5348 | -0.3794562 | -4.810402 | 17.91426
71.70794 | 12.7439 | 17.55235 | -0.3814659 | -4.808446 | 17.93381
71.71794 | 12.7616 | 17.56989 | -0.3834719 | -4.808289 | 17.95336
71.72794 | 12.7806 | 17.58743 | -0.3854742 | -4.80683 | 17.9729
71.73793 | 12.8039 | 17.60496 | -0.387471 | -4.801055 | 17.99243
71.74793 | 12.8256 | 17.62249 | -0.389466 | -4.796893 | 18.01196
71.75793 | 12.8472 | 17.64003 | -0.3914574 | -4.792829 | 18.03149
71.76793 | 12.8706 | 17.65756 | -0.3934451 | -4.786962 | 18.05101
71.77793 | 12.8924 | 17.67509 | -0.3954292 | -4.782694 | 18.07052
71.78793 | 12.9183 | 17.69262 | -0.3974095 | -4.77432 | 18.09003
71.79792 | 12.9417 | 17.71013 | -0.3993843 | -4.768426 | 18.10951
71.80792 | 12.9671 | 17.72764 | -0.4013573 | -4.760545 | 18.129
71.81792 | 12.9926 | 17.74516 | -0.4033267 | -4.752558 | 18.14848
71.82792 | 13.0183 | 17.76267 | -0.4052923 | -4.744367 | 18.16796
71.83792 | 13.0447 | 17.78017 | -0.4072543 | -4.735469 | 18.18742
71.84791 | 13.0727 | 17.79765 | -0.4092106 | -4.724949 | 18.20686
71.85791 | 13.1006 | 17.81514 | -0.4111652 | -4.714539 | 18.2263
71.86791 | 13.1313 | 17.83262 | -0.4131161 | -4.701321 | 18.24574
71.87791 | 13.1611 | 17.8501 | -0.4150633 | -4.688997 | 18.26516
71.88791 | 13.194 | 17.86756 | -0.4170068 | -4.673563 | 18.28457
71.89791 | 13.228 | 17.88502 | -0.4189465 | -4.657023 | 18.30397
71.9079 | 13.2616 | 17.90246 | -0.4208807 | -4.640857 | 18.32334
71.9179 | 13.2965 | 17.9199 | -0.422813 | -4.623398 | 18.34271
71.9279 | 13.3291 | 17.93733 | -0.4247416 | -4.60823 | 18.36207
71.9379 | 13.3676 | 17.95475 | -0.4266665 | -4.587152 | 18.38142
71.9479 | 13.4057 | 17.97216 | -0.4285877 | -4.566464 | 18.40075
71.95789 | 13.4451 | 17.98955 | -0.4305032 | -4.544447 | 18.42005
71.96789 | 13.4845 | 18.00693 | -0.4324169 | -4.522435 | 18.43935
71.97789 | 13.5246 | 18.02431 | -0.4343269 | -4.499712 | 18.45864
71.98789 | 13.5678 | 18.04168 | -0.4362331 | -4.473876 | 18.47791
71.99789 | 13.6128 | 18.05903 | -0.4381356 | -4.446229 | 18.49716
72.00789 | 13.6565 | 18.07637 | -0.4400343 | -4.419867 | 18.5164
72.01788 | 13.7035 | 18.09367 | -0.4419274 | -4.390173 | 18.5356
72.02788 | 13.7479 | 18.11099 | -0.4438187 | -4.363087 | 18.55481
72.03788 | 13.801 | 18.12828 | -0.4457061 | -4.327282 | 18.57399
72.04788 | 13.848 | 18.14556 | -0.4475898 | -4.297563 | 18.59315
72.05788 | 13.9018 | 18.16283 | -0.4494698 | -4.261028 | 18.6123
72.06787 | 13.9528 | 18.18006 | -0.4513441 | -4.227262 | 18.63141
72.07787 | 14.0085 | 18.1973 | -0.4532165 | -4.188796 | 18.65051
72.08787 | 14.0701 | 18.21451 | -0.4550851 | -4.144413 | 18.6696
72.09787 | 14.1215 | 18.23171 | -0.45695 | -4.110211 | 18.68866
72.10787 | 14.1832 | 18.24889 | -0.458811 | -4.065693 | 18.7077
72.11787 | 14.2436 | 18.26606 | -0.4606683 | -4.022458 | 18.72673
72.12786 | 14.305 | 18.28318 | -0.4625199 | -3.978178 | 18.7457
72.13786 | 14.3744 | 18.30031 | -0.4643696 | -3.925906 | 18.76468
72.14786 | 14.4359 | 18.31741 | -0.4662155 | -3.88151 | 18.78363
72.15786 | 14.5062 | 18.3345 | -0.4680576 | -3.828297 | 18.80256
72.16786 | 14.5755 | 18.35156 | -0.4698959 | -3.776062 | 18.82146
72.17785 | 14.6461 | 18.36859 | -0.4717286 | -3.722491 | 18.84032
72.18785 | 14.7206 | 18.38561 | -0.4735592 | -3.665013 | 18.85917
72.19785 | 14.7976 | 18.40262 | -0.4753861 | -3.605015 | 18.878
72.20785 | 14.8791 | 18.41959 | -0.4772091 | -3.540493 | 18.8968
72.21785 | 14.9603 | 18.43655 | -0.4790284 | -3.476249 | 18.91558
72.22785 | 15.0374 | 18.45348 | -0.4808437 | -3.416082 | 18.93433
72.23784 | 15.1203 | 18.47037 | -0.4826535 | -3.350069 | 18.95302
72.24784 | 15.206 | 18.48725 | -0.4844612 | -3.281254 | 18.97172
72.25784 | 15.2922 | 18.50411 | -0.4862651 | -3.211915 | 18.99038
72.26784 | 15.3783 | 18.52095 | -0.4880652 | -3.142648 | 19.00901
72.27784 | 15.465 | 18.53776 | -0.4898614 | -3.072756 | 19.02762
72.28783 | 15.5536 | 18.55452 | -0.491652 | -3.000922 | 19.04617
72.29783 | 15.6507 | 18.57128 | -0.4934405 | -2.920578 | 19.06472
72.30783 | 15.741 | 18.58801 | -0.4952251 | -2.847006 | 19.08323
72.31783 | 15.8306 | 18.60471 | -0.4970059 | -2.774107 | 19.10171
72.32783 | 15.9221 | 18.62138 | -0.4987829 | -2.69928 | 19.12016
72.33783 | 16.0179 | 18.63802 | -0.5005559 | -2.620123 | 19.13858
72.34782 | 16.1068 | 18.65462 | -0.5023234 | -2.547822 | 19.15695
72.35782 | 16.2016 | 18.67121 | -0.5040887 | -2.469607 | 19.1753
72.36782 | 16.2885 | 18.68776 | -0.5058502 | -2.399263 | 19.19361
72.37782 | 16.38 | 18.70429 | -0.5076078 | -2.324286 | 19.21189
72.38782 | 16.4676 | 18.72078 | -0.5093615 | -2.25318 | 19.23014
72.39781 | 16.5571 | 18.73723 | -0.5111095 | -2.180127 | 19.24834
72.40781 | 16.6472 | 18.75366 | -0.5128554 | -2.106455 | 19.26651
72.41781 | 16.7319 | 18.77005 | -0.5145975 | -2.038154 | 19.28465
72.42781 | 16.8149 | 18.78642 | -0.5163356 | -1.971517 | 19.30275
72.43781 | 16.901 | 18.80275 | -0.5180698 | -1.901749 | 19.32082
72.44781 | 16.9777 | 18.81905 | -0.5198002 | -1.841346 | 19.33885
72.4578 | 17.0625 | 18.83529 | -0.5215248 | -1.772793 | 19.35682
72.4678 | 17.1373 | 18.85152 | -0.5232474 | -1.714221 | 19.37477
72.4778 | 17.2031 | 18.86771 | -0.5249659 | -1.664613 | 19.39268
72.4878 | 17.2745 | 18.88387 | -0.5266806 | -1.60937 | 19.41055
72.4978 | 17.3406 | 18.89999 | -0.5283914 | -1.559388 | 19.42838
72.50779 | 17.4087 | 18.91606 | -0.5300965 | -1.507356 | 19.44615
72.51779 | 17.4647 | 18.9321 | -0.5317994 | -1.467402 | 19.4639
72.52779 | 17.5225 | 18.94811 | -0.5334984 | -1.42561 | 19.48161
72.53779 | 17.5821 | 18.96408 | -0.5351934 | -1.38198 | 19.49927
72.54779 | 17.6308 | 18.98001 | -0.5368845 | -1.349211 | 19.5169
72.55779 | 17.6816 | 18.9959 | -0.5385716 | -1.314304 | 19.53448
72.56778 | 17.7257 | 19.01174 | -0.5402531 | -1.286039 | 19.55199
72.57778 | 17.7667 | 19.02755 | -0.5419324 | -1.260851 | 19.56948
72.58778 | 17.8033 | 19.04332 | -0.5436077 | -1.240021 | 19.58693
72.59778 | 17.8387 | 19.05905 | -0.545279 | -1.22035 | 19.60433
72.60778 | 17.8706 | 19.07474 | -0.5469463 | -1.204139 | 19.62168
72.61777 | 17.8897 | 19.09037 | -0.5486081 | -1.200669 | 19.63898
72.62777 | 17.919 | 19.10597 | -0.5502675 | -1.186971 | 19.65624
72.63777 | 17.9373 | 19.12153 | -0.551923 | -1.184231 | 19.67345
72.64777 | 17.9557 | 19.13705 | -0.5535745 | -1.181346 | 19.69062
72.65777 | 17.9675 | 19.15252 | -0.555222 | -1.185019 | 19.70774
72.66777 | 17.971 | 19.16795 | -0.5568655 | -1.196947 | 19.72481
72.67776 | 17.9773 | 19.18331 | -0.5585034 | -1.206013 | 19.74182
72.68776 | 17.981 | 19.19865 | -0.5601389 | -1.217648 | 19.75879
72.69776 | 17.9805 | 19.21394 | -0.5617705 | -1.233437 | 19.77571
72.70776 | 17.9788 | 19.22918 | -0.563398 | -1.250382 | 19.79258
72.71776 | 17.9636 | 19.24438 | -0.5650216 | -1.280779 | 19.8094
72.72775 | 17.954 | 19.25951 | -0.5666395 | -1.305513 | 19.82615
72.73775 | 17.9401 | 19.27461 | -0.568255 | -1.334513 | 19.84287
72.74775 | 17.9239 | 19.28967 | -0.5698665 | -1.365766 | 19.85953
72.75775 | 17.9009 | 19.30467 | -0.571474 | -1.403769 | 19.87614
72.76775 | 17.8782 | 19.31962 | -0.5730775 | -1.441422 | 19.8927
72.77775 | 17.8489 | 19.33453 | -0.574677 | -1.485627 | 19.9092
72.78774 | 17.8194 | 19.34937 | -0.5762708 | -1.529965 | 19.92564
72.79774 | 17.7876 | 19.36417 | -0.5778622 | -1.576567 | 19.94203
72.80774 | 17.7539 | 19.37892 | -0.5794495 | -1.625018 | 19.95837
72.81774 | 17.7156 | 19.39362 | -0.5810329 | -1.678016 | 19.97465
72.82774 | 17.6735 | 19.40826 | -0.5826121 | -1.734763 | 19.99087
72.83773 | 17.6375 | 19.42284 | -0.5841858 | -1.785343 | 20.00703
72.84773 | 17.5969 | 19.43738 | -0.585757 | -1.840482 | 20.02314
72.85773 | 17.5546 | 19.45187 | -0.5873241 | -1.897271 | 20.03919
72.86773 | 17.5134 | 19.4663 | -0.5888872 | -1.952902 | 20.05519
72.87773 | 17.4675 | 19.48068 | -0.5904462 | -2.013181 | 20.07113
72.88773 | 17.4222 | 19.495 | -0.5920011 | -2.072802 | 20.087
72.89772 | 17.3784 | 19.50925 | -0.5935505 | -2.130855 | 20.10281
72.90772 | 17.3294 | 19.52346 | -0.5950973 | -2.194064 | 20.11856
72.91772 | 17.2841 | 19.53762 | -0.59664 | -2.25352 | 20.13426
72.92772 | 17.241 | 19.55172 | -0.5981787 | -2.310717 | 20.1499
72.93772 | 17.1916 | 19.56575 | -0.5997132 | -2.374154 | 20.16547
72.94771 | 17.1435 | 19.57972 | -0.6012422 | -2.436222 | 20.18096
72.95771 | 17.1061 | 19.59364 | -0.6027686 | -2.487544 | 20.19641
72.96771 | 17.0617 | 19.60751 | -0.6042909 | -2.545806 | 20.2118
72.97771 | 17.0156 | 19.62131 | -0.6058091 | -2.605711 | 20.22712
72.98771 | 16.9767 | 19.63506 | -0.6073231 | -2.658356 | 20.24238
72.99771 | 16.9346 | 19.64874 | -0.6088331 | -2.714138 | 20.25757
73.0077 | 16.895 | 19.66235 | -0.6103375 | -2.767347 | 20.27268
73.0177 | 16.8544 | 19.67591 | -0.6118393 | -2.821511 | 20.28775
73.0277 | 16.8135 | 19.68941 | -0.6133369 | -2.87591 | 20.30275
73.0377 | 16.7819 | 19.70285 | -0.6148305 | -2.920947 | 20.31768
73.0477 | 16.745 | 19.71622 | -0.6163199 | -2.971221 | 20.33254
73.05769 | 16.7051 | 19.72952 | -0.6178037 | -3.024422 | 20.34733
73.06769 | 16.6739 | 19.74277 | -0.6192848 | -3.068869 | 20.36205
73.07769 | 16.6395 | 19.75595 | -0.6207618 | -3.116454 | 20.37672
73.08769 | 16.6085 | 19.76907 | -0.6222347 | -3.160573 | 20.39131
73.09769 | 16.582 | 19.78213 | -0.6237034 | -3.200127 | 20.40583
73.10769 | 16.5518 | 19.79512 | -0.625168 | -3.243317 | 20.42029
73.11768 | 16.5286 | 19.80803 | -0.626627 | -3.279428 | 20.43465
73.12768 | 16.4974 | 19.82088 | -0.6280833 | -3.323484 | 20.44897
73.13768 | 16.4747 | 19.83368 | -0.6295354 | -3.358977 | 20.46321
73.14768 | 16.4483 | 19.8464 | -0.6309833 | -3.3981 | 20.47738
73.15768 | 16.4348 | 19.85906 | -0.6324271 | -3.424257 | 20.49148
73.16767 | 16.4135 | 19.87163 | -0.6338653 | -3.458133 | 20.5055
73.17767 | 16.3885 | 19.88415 | -0.6353008 | -3.495653 | 20.51945
73.18767 | 16.37 | 19.8966 | -0.636732 | -3.526603 | 20.53333
73.19767 | 16.3585 | 19.90898 | -0.6381591 | -3.550485 | 20.54714
73.20767 | 16.3433 | 19.9213 | -0.6395821 | -3.577996 | 20.56088
73.21767 | 16.336 | 19.93354 | -0.6410008 | -3.597538 | 20.57454
73.22766 | 16.3214 | 19.94569 | -0.6424139 | -3.624294 | 20.58811
73.23766 | 16.3129 | 19.9578 | -0.6438242 | -3.644895 | 20.60162
73.24766 | 16.3035 | 19.96982 | -0.6452304 | -3.666323 | 20.61505
73.25766 | 16.3011 | 19.98178 | -0.6466323 | -3.680683 | 20.62842
73.26766 | 16.2911 | 19.99366 | -0.64803 | -3.702564 | 20.64169
73.27765 | 16.2901 | 20.00547 | -0.6494222 | -3.715366 | 20.65489
73.28765 | 16.2833 | 20.01721 | -0.6508115 | -3.733906 | 20.66802
73.29765 | 16.2797 | 20.02887 | -0.6521965 | -3.749172 | 20.68107
73.30765 | 16.2811 | 20.04046 | -0.6535774 | -3.759365 | 20.69404
73.31765 | 16.2851 | 20.05198 | -0.654954 | -3.766882 | 20.70694
73.32765 | 16.2791 | 20.06342 | -0.6563265 | -3.784323 | 20.71975
73.33764 | 16.2885 | 20.07478 | -0.6576933 | -3.786279 | 20.73247
73.34764 | 16.2892 | 20.08607 | -0.6590572 | -3.796871 | 20.74513
73.35764 | 16.2942 | 20.09729 | -0.6604169 | -3.803087 | 20.7577
73.36764 | 16.3016 | 20.10843 | -0.6617724 | -3.80683 | 20.7702
73.37764 | 16.3061 | 20.11949 | -0.6631236 | -3.813394 | 20.78262
73.38763 | 16.3063 | 20.13047 | -0.6644692 | -3.824169 | 20.79494
73.39763 | 16.3193 | 20.14138 | -0.6658119 | -3.82208 | 20.80719
73.40763 | 16.3279 | 20.15221 | -0.6671503 | -3.824312 | 20.81936
73.41763 | 16.3353 | 20.16297 | -0.6684845 | -3.827666 | 20.83145
73.42763 | 16.3443 | 20.17364 | -0.6698144 | -3.82934 | 20.84345
73.43763 | 16.3593 | 20.18424 | -0.67114 | -3.824937 | 20.85538
73.44762 | 16.3622 | 20.19474 | -0.67246 | -3.832543 | 20.8672
73.45762 | 16.3858 | 20.20518 | -0.6737771 | -3.819382 | 20.87896
73.46762 | 16.3966 | 20.21554 | -0.6750899 | -3.81894 | 20.89063
73.47762 | 16.4095 | 20.22582 | -0.6763984 | -3.816316 | 20.90221
73.48762 | 16.4224 | 20.23601 | -0.6777027 | -3.813613 | 20.91372
73.49761 | 16.4353 | 20.24612 | -0.6790013 | -3.810818 | 20.92512
73.50761 | 16.4514 | 20.25615 | -0.6802969 | -3.804751 | 20.93645
73.51761 | 16.4682 | 20.2661 | -0.6815882 | -3.797904 | 20.94769
73.52761 | 16.4884 | 20.27597 | -0.6828753 | -3.787574 | 20.95885
73.53761 | 16.5031 | 20.28576 | -0.684158 | -3.782661 | 20.96992
73.54761 | 16.5275 | 20.29547 | -0.6854364 | -3.767966 | 20.9809
73.5576 | 16.5446 | 20.30508 | -0.6867092 | -3.760477 | 20.99179
73.5676 | 16.5662 | 20.31462 | -0.6879789 | -3.748416 | 21.0026
73.5776 | 16.5933 | 20.32407 | -0.6892444 | -3.730769 | 21.01331
73.5876 | 16.6151 | 20.33344 | -0.6905055 | -3.718341 | 21.02395
73.5976 | 16.6397 | 20.34273 | -0.6917622 | -3.703027 | 21.03449
73.60759 | 16.6571 | 20.35192 | -0.6930134 | -3.69482 | 21.04493
73.61759 | 16.6835 | 20.36104 | -0.6942615 | -3.677536 | 21.0553
73.62759 | 16.714 | 20.37007 | -0.6955053 | -3.656067 | 21.06557
73.63759 | 16.7374 | 20.37901 | -0.6967447 | -3.641612 | 21.07576
73.64759 | 16.7743 | 20.38787 | -0.6979797 | -3.613571 | 21.08585
73.65759 | 16.7972 | 20.39664 | -0.6992104 | -3.599442 | 21.09585
73.66758 | 16.8305 | 20.40532 | -0.7004355 | -3.574821 | 21.10576
73.67758 | 16.8581 | 20.41392 | -0.7016575 | -3.555817 | 21.11557
73.68758 | 16.8906 | 20.42243 | -0.7028751 | -3.531829 | 21.1253
73.69758 | 16.9237 | 20.43085 | -0.7040884 | -3.507153 | 21.13494
73.70758 | 16.9591 | 20.43919 | -0.7052972 | -3.48009 | 21.14449
73.71757 | 16.9874 | 20.44743 | -0.7065005 | -3.460029 | 21.15393
73.72757 | 17.0182 | 20.45559 | -0.7077006 | -3.43739 | 21.16329
73.73757 | 17.0532 | 20.46366 | -0.7088963 | -3.410458 | 21.17255
73.74757 | 17.0896 | 20.47164 | -0.7100876 | -3.38204 | 21.18173
73.75757 | 17.1307 | 20.47953 | -0.7112746 | -3.348833 | 21.19081
73.76757 | 17.166 | 20.48734 | -0.7124571 | -3.321336 | 21.19979
73.77756 | 17.2023 | 20.49504 | -0.713634 | -3.292744 | 21.20868
73.78756 | 17.2464 | 20.50267 | -0.7148078 | -3.256266 | 21.21747
73.79756 | 17.2833 | 20.5102 | -0.7159771 | -3.2269 | 21.22618
73.80756 | 17.3244 | 20.51764 | -0.717142 | -3.193242 | 21.23478
73.81756 | 17.3715 | 20.52499 | -0.7183024 | -3.153494 | 21.2433
73.82755 | 17.4171 | 20.53225 | -0.7194573 | -3.115147 | 21.2517
73.83755 | 17.4587 | 20.53942 | -0.720609 | -3.080717 | 21.26003
73.84755 | 17.5121 | 20.5465 | -0.7217562 | -3.034395 | 21.26825
73.85755 | 17.5633 | 20.55348 | -0.7228989 | -2.990181 | 21.27638
73.86755 | 17.615 | 20.56038 | -0.7240373 | -2.945376 | 21.28441
73.87755 | 17.6736 | 20.56718 | -0.7251712 | -2.893577 | 21.29235
73.88754 | 17.7278 | 20.57388 | -0.7262995 | -2.84608 | 21.30018
73.89754 | 17.7905 | 20.5805 | -0.7274245 | -2.789996 | 21.30792
73.90754 | 17.8531 | 20.58702 | -0.728545 | -2.73392 | 21.31557
73.91754 | 17.922 | 20.59345 | -0.7296611 | -2.671451 | 21.32311
73.92754 | 17.9921 | 20.59979 | -0.7307727 | -2.607687 | 21.33056
73.93753 | 18.0631 | 20.60602 | -0.7318788 | -2.542923 | 21.3379
73.94753 | 18.1466 | 20.61218 | -0.7329815 | -2.465575 | 21.34516
73.95753 | 18.2211 | 20.61823 | -0.7340797 | -2.39713 | 21.35231
73.96753 | 18.3053 | 20.62419 | -0.7351734 | -2.318892 | 21.35937
73.97753 | 18.3923 | 20.63006 | -0.7362627 | -2.237759 | 21.36632
73.98753 | 18.4829 | 20.63583 | -0.7373474 | -2.152933 | 21.37318
73.99752 | 18.5722 | 20.64151 | -0.7384267 | -2.069306 | 21.37993
74.00752 | 18.6724 | 20.64709 | -0.7395025 | -1.974687 | 21.38659
74.01752 | 18.7819 | 20.65258 | -0.7405738 | -1.870678 | 21.39315
74.02752 | 18.8813 | 20.65797 | -0.7416405 | -1.77667 | 21.39961
74.03752 | 18.993 | 20.66327 | -0.7427028 | -1.670269 | 21.40597
74.04751 | 19.1092 | 20.66847 | -0.7437596 | -1.559265 | 21.41222
74.05751 | 19.2299 | 20.67357 | -0.7448128 | -1.443671 | 21.41838
74.06751 | 19.3595 | 20.67858 | -0.7458616 | -1.319083 | 21.42444
74.07751 | 19.4872 | 20.6835 | -0.7469058 | -1.196296 | 21.4304
74.08751 | 19.618 | 20.68831 | -0.7479456 | -1.070314 | 21.43626
74.09751 | 19.7591 | 20.69304 | -0.7489807 | -0.9339357 | 21.44202
74.1075 | 19.903 | 20.69766 | -0.7500104 | -0.7946586 | 21.44767
74.1175 | 20.0559 | 20.70219 | -0.7510365 | -0.646286 | 21.45322
74.1275 | 20.2186 | 20.70662 | -0.7520581 | -0.4880197 | 21.45868
74.1375 | 20.3864 | 20.71095 | -0.7530751 | -0.3245525 | 21.46403
74.1475 | 20.5574 | 20.71519 | -0.7540876 | -0.1577911 | 21.46928
74.15749 | 20.737 | 20.71933 | -0.7550945 | 0.01767009 | 21.47442
74.16749 | 20.9205 | 20.72337 | -0.7560979 | 0.1971276 | 21.47947
74.17749 | 21.1228 | 20.72732 | -0.7570967 | 0.3954822 | 21.48441
74.18749 | 21.3271 | 20.73117 | -0.758091 | 0.5959318 | 21.48926
74.19749 | 21.5458 | 20.73492 | -0.7590807 | 0.810881 | 21.494
74.20749 | 21.7733 | 20.73857 | -0.7600658 | 1.034727 | 21.49864
74.21748 | 22.0037 | 20.74213 | -0.7610453 | 1.261574 | 21.50317
74.22748 | 22.2426 | 20.74558 | -0.7620213 | 1.497016 | 21.50761
74.23748 | 22.5039 | 20.74894 | -0.7629927 | 1.754956 | 21.51194
74.24748 | 22.7797 | 20.75221 | -0.7639595 | 2.027494 | 21.51617
74.25748 | 23.0563 | 20.75537 | -0.7649217 | 2.30093 | 21.52029
74.26747 | 23.3526 | 20.75843 | -0.7658783 | 2.594168 | 21.52431
74.27747 | 23.6562 | 20.7614 | -0.7668313 | 2.894799 | 21.52823
74.28747 | 23.9707 | 20.76427 | -0.7677797 | 3.20643 | 21.53205
74.29747 | 24.2978 | 20.76704 | -0.7687235 | 3.53076 | 21.53576
74.30747 | 24.6462 | 20.76971 | -0.7696627 | 3.876486 | 21.53938
74.31747 | 24.9946 | 20.77229 | -0.7705973 | 4.222312 | 21.54289
74.32746 | 25.3671 | 20.77476 | -0.7715263 | 4.592341 | 21.54629
74.33746 | 25.754 | 20.77714 | -0.7724516 | 4.976864 | 21.54959
74.34746 | 26.1562 | 20.77941 | -0.7733723 | 5.376786 | 21.55279
74.35746 | 26.5534 | 20.78159 | -0.7742883 | 5.771808 | 21.55588
74.36746 | 26.9924 | 20.78367 | -0.7751998 | 6.208726 | 21.55887
74.37745 | 27.4299 | 20.78565 | -0.7761057 | 6.644248 | 21.56176
74.38745 | 27.8797 | 20.78754 | -0.7770078 | 7.092163 | 21.56455
74.39745 | 28.3462 | 20.78932 | -0.7779053 | 7.556879 | 21.56723
74.40745 | 28.8284 | 20.791 | -0.7787981 | 8.037396 | 21.5698
74.41745 | 29.3241 | 20.79259 | -0.7796863 | 8.53151 | 21.57228
74.42745 | 29.8189 | 20.79408 | -0.7805699 | 9.024821 | 21.57465
74.43744 | 30.3367 | 20.79547 | -0.7814478 | 9.541235 | 21.57691
74.44744 | 30.8621 | 20.79675 | -0.782322 | 10.06535 | 21.57908
74.45744 | 31.4045 | 20.79795 | -0.7831916 | 10.60655 | 21.58114
74.46744 | 31.9526 | 20.79904 | -0.7840564 | 11.15356 | 21.58309
74.47744 | 32.5325 | 20.80003 | -0.7849166 | 11.73247 | 21.58495
74.48743 | 33.1156 | 20.80093 | -0.7857712 | 12.31467 | 21.5867
74.49743 | 33.6771 | 20.80172 | -0.786622 | 12.87538 | 21.58834
74.50743 | 34.2615 | 20.80242 | -0.7874681 | 13.45908 | 21.58989
74.51743 | 34.8504 | 20.80302 | -0.7883095 | 14.04738 | 21.59132
74.52743 | 35.4557 | 20.80351 | -0.7891462 | 14.65219 | 21.59266
74.53743 | 36.0604 | 20.80391 | -0.7899782 | 15.25649 | 21.59389
74.54742 | 36.6787 | 20.80421 | -0.7908047 | 15.87449 | 21.59502
74.55742 | 37.3034 | 20.80442 | -0.7916273 | 16.49898 | 21.59604
74.56742 | 37.8925 | 20.80452 | -0.7924451 | 17.08798 | 21.59697
74.57742 | 38.4921 | 20.80453 | -0.7932583 | 17.68757 | 21.59779
74.58742 | 39.1005 | 20.80443 | -0.7940667 | 18.29607 | 21.5985
74.59741 | 39.72 | 20.80424 | -0.7948696 | 18.91576 | 21.59911
74.60741 | 40.3171 | 20.80395 | -0.7956685 | 19.51315 | 21.59962
74.61741 | 40.9173 | 20.80356 | -0.7964628 | 20.11374 | 21.60003
74.62741 | 41.4937 | 20.80308 | -0.7972522 | 20.69062 | 21.60033
74.63741 | 42.0414 | 20.80249 | -0.798037 | 21.23891 | 21.60053
74.6474 | 42.6077 | 20.80181 | -0.7988162 | 21.80589 | 21.60063
74.6574 | 43.1578 | 20.80103 | -0.7995914 | 22.35677 | 21.60062
74.6674 | 43.6948 | 20.80015 | -0.8003619 | 22.89465 | 21.60052
74.6774 | 44.2174 | 20.79918 | -0.8011276 | 23.41822 | 21.6003
74.6874 | 44.7279 | 20.7981 | -0.8018885 | 23.9298 | 21.59999
74.6974 | 45.212 | 20.79693 | -0.8026447 | 24.41507 | 21.59957
74.70739 | 45.65 | 20.79566 | -0.8033954 | 24.85434 | 21.59905
74.71739 | 46.0939 | 20.79429 | -0.804142 | 25.29961 | 21.59843
74.72739 | 46.5037 | 20.79283 | -0.8048839 | 25.71087 | 21.59771
74.73739 | 46.8914 | 20.79127 | -0.8056209 | 26.10013 | 21.59689
74.74739 | 47.2597 | 20.7896 | -0.8063532 | 26.4701 | 21.59596
74.75738 | 47.5873 | 20.78785 | -0.8070799 | 26.79945 | 21.59493
74.76738 | 47.9047 | 20.786 | -0.8078026 | 27.1187 | 21.5938
74.77738 | 48.1583 | 20.78405 | -0.8085205 | 27.37425 | 21.59257
74.78738 | 48.4221 | 20.782 | -0.8092335 | 27.6401 | 21.59123
74.79738 | 48.6455 | 20.77986 | -0.8099418 | 27.86564 | 21.5898
74.80738 | 48.8491 | 20.77761 | -0.8106452 | 28.07149 | 21.58826
74.81737 | 48.9798 | 20.77528 | -0.8113432 | 28.20452 | 21.58662
74.82737 | 49.1179 | 20.77285 | -0.812037 | 28.34505 | 21.58489
74.83737 | 49.1979 | 20.77032 | -0.8127259 | 28.42758 | 21.58305
74.84737 | 49.2417 | 20.76769 | -0.8134101 | 28.47401 | 21.5811
74.85737 | 49.2634 | 20.76497 | -0.8140894 | 28.49843 | 21.57906
74.86736 | 49.2694 | 20.76216 | -0.8147632 | 28.50724 | 21.57692
74.87736 | 49.206 | 20.75925 | -0.8154328 | 28.44675 | 21.57468
74.88736 | 49.1252 | 20.75624 | -0.8160976 | 28.36896 | 21.57234
74.89736 | 49.0222 | 20.75314 | -0.8167575 | 28.26906 | 21.5699
74.90736 | 48.8969 | 20.74994 | -0.8174125 | 28.14696 | 21.56736
74.91736 | 48.7213 | 20.74665 | -0.8180627 | 27.97465 | 21.56471
74.92735 | 48.5388 | 20.74327 | -0.8187074 | 27.79553 | 21.56198
74.93735 | 48.309 | 20.73979 | -0.8193479 | 27.56921 | 21.55914
74.94735 | 48.0351 | 20.73621 | -0.8199835 | 27.29889 | 21.5562
74.95735 | 47.7514 | 20.73255 | -0.8206142 | 27.01885 | 21.55316
74.96735 | 47.4423 | 20.72878 | -0.8212401 | 26.71352 | 21.55002
74.97734 | 47.1172 | 20.72493 | -0.8218604 | 26.39227 | 21.54679
74.98734 | 46.7745 | 20.72098 | -0.8224765 | 26.05352 | 21.54346
74.99734 | 46.4066 | 20.71694 | -0.8230876 | 25.68966 | 21.54002
75.00734 | 46.0094 | 20.7128 | -0.8236939 | 25.2966 | 21.53649
75.01734 | 45.6013 | 20.70857 | -0.8242953 | 24.89273 | 21.53287
75.02734 | 45.2001 | 20.70425 | -0.8248918 | 24.49585 | 21.52914
75.03733 | 44.7648 | 20.69984 | -0.8254827 | 24.06496 | 21.52532
75.04733 | 44.3248 | 20.69533 | -0.8260694 | 23.62947 | 21.5214
75.05733 | 43.8815 | 20.69073 | -0.8266511 | 23.19077 | 21.51738
75.06733 | 43.397 | 20.68604 | -0.8272279 | 22.71096 | 21.51326
75.07733 | 42.9451 | 20.68125 | -0.8277998 | 22.26385 | 21.50905
75.08732 | 42.4674 | 20.67638 | -0.8283661 | 21.79102 | 21.50475
75.09732 | 42.0049 | 20.67142 | -0.8289281 | 21.33348 | 21.50035
75.10732 | 41.5405 | 20.66636 | -0.8294852 | 20.87414 | 21.49585
75.11732 | 41.0813 | 20.66122 | -0.8300373 | 20.42008 | 21.49125
75.12732 | 40.6196 | 20.65598 | -0.8305845 | 19.96362 | 21.48656
75.13732 | 40.1512 | 20.65065 | -0.8311267 | 19.50055 | 21.48178
75.14731 | 39.7104 | 20.64524 | -0.8316635 | 19.06516 | 21.4769
75.15731 | 39.2669 | 20.63973 | -0.8321958 | 18.62717 | 21.47193
75.16731 | 38.8274 | 20.63413 | -0.8327231 | 18.19327 | 21.46686
75.17731 | 38.4108 | 20.62845 | -0.8332455 | 17.78235 | 21.46169
75.18731 | 38.0069 | 20.62267 | -0.8337629 | 17.38423 | 21.45643
75.1973 | 37.5989 | 20.61681 | -0.8342748 | 16.98209 | 21.45109
75.2073 | 37.2178 | 20.61086 | -0.8347822 | 16.60694 | 21.44564
75.2173 | 36.854 | 20.60481 | -0.8352847 | 16.24919 | 21.4401
75.2273 | 36.5207 | 20.59869 | -0.8357822 | 15.92201 | 21.43447
75.2373 | 36.1901 | 20.59247 | -0.8362746 | 15.59763 | 21.42874
75.2473 | 35.8884 | 20.58616 | -0.8367621 | 15.30224 | 21.42293
75.25729 | 35.591 | 20.57978 | -0.8372441 | 15.01122 | 21.41702
75.26729 | 35.3228 | 20.5733 | -0.8377215 | 14.7495 | 21.41102
75.27729 | 35.0723 | 20.56673 | -0.838194 | 14.50557 | 21.40493
75.28729 | 34.8483 | 20.56008 | -0.8386614 | 14.28822 | 21.39874
75.29729 | 34.6412 | 20.55334 | -0.8391239 | 14.08786 | 21.39246
75.30728 | 34.4737 | 20.54652 | -0.8395808 | 13.92718 | 21.3861
75.31728 | 34.3132 | 20.53961 | -0.8400332 | 13.77359 | 21.37965
75.32728 | 34.1846 | 20.53261 | -0.8404805 | 13.65199 | 21.3731
75.33728 | 34.0697 | 20.52553 | -0.8409228 | 13.54417 | 21.36646
75.34728 | 33.986 | 20.51837 | -0.84136 | 13.46763 | 21.35973
75.35728 | 33.9221 | 20.51112 | -0.8417923 | 13.41098 | 21.35291
75.36727 | 33.8759 | 20.50379 | -0.842219 | 13.37211 | 21.34601
75.37727 | 33.8602 | 20.49637 | -0.8426411 | 13.36383 | 21.33901
75.38727 | 33.8574 | 20.48887 | -0.8430581 | 13.36853 | 21.33193
75.39727 | 33.8764 | 20.48129 | -0.8434701 | 13.39511 | 21.32476
75.40727 | 33.9212 | 20.47362 | -0.8438771 | 13.44758 | 21.31749
75.41726 | 33.9917 | 20.46588 | -0.8442785 | 13.52582 | 21.31015
75.42726 | 34.0719 | 20.45804 | -0.8446753 | 13.61386 | 21.30272
75.43726 | 34.1749 | 20.45013 | -0.845067 | 13.72477 | 21.29519
75.44726 | 34.298 | 20.44213 | -0.8454536 | 13.85587 | 21.28758
75.45726 | 34.435 | 20.43405 | -0.8458351 | 14.00095 | 21.27988
75.46726 | 34.5802 | 20.42589 | -0.8462116 | 14.15431 | 21.2721
75.47725 | 34.7473 | 20.41765 | -0.8465825 | 14.32965 | 21.26424
75.48725 | 34.9218 | 20.40933 | -0.8469488 | 14.51247 | 21.25628
75.49725 | 35.1163 | 20.40093 | -0.8473099 | 14.71537 | 21.24824
75.50725 | 35.3109 | 20.39245 | -0.8476659 | 14.91845 | 21.24011
75.51725 | 35.5302 | 20.38388 | -0.8480168 | 15.14632 | 21.2319
75.52724 | 35.7455 | 20.37525 | -0.8483623 | 15.37025 | 21.22362
75.53724 | 35.9679 | 20.36654 | -0.848703 | 15.60136 | 21.21524
75.54724 | 36.1897 | 20.35774 | -0.8490385 | 15.83196 | 21.20677
75.55724 | 36.4237 | 20.34886 | -0.8493689 | 16.07484 | 21.19823
75.56724 | 36.6582 | 20.3399 | -0.8496942 | 16.3183 | 21.1896
75.57724 | 36.9001 | 20.33087 | -0.8500143 | 16.56923 | 21.18088
75.58723 | 37.136 | 20.32176 | -0.850329 | 16.81424 | 21.17209
75.59723 | 37.368 | 20.31258 | -0.8506389 | 17.05542 | 21.16321
75.60723 | 37.5949 | 20.30331 | -0.8509436 | 17.29159 | 21.15426
75.61723 | 37.8401 | 20.29397 | -0.8512431 | 17.54613 | 21.14521
75.62723 | 38.0495 | 20.28455 | -0.8515375 | 17.76495 | 21.13609
75.63722 | 38.2822 | 20.27507 | -0.8518264 | 18.00713 | 21.1269
75.64722 | 38.478 | 20.2655 | -0.8521105 | 18.2125 | 21.11761
75.65722 | 38.6745 | 20.25586 | -0.8523894 | 18.41864 | 21.10825
75.66722 | 38.8543 | 20.24614 | -0.8526631 | 18.60816 | 21.0988
75.67722 | 39.0367 | 20.23634 | -0.8529316 | 18.80036 | 21.08928
75.68722 | 39.2002 | 20.22648 | -0.8531949 | 18.97372 | 21.07967
75.69721 | 39.3582 | 20.21655 | -0.8534528 | 19.14165 | 21.07
75.70721 | 39.4945 | 20.20653 | -0.8537057 | 19.28797 | 21.06024
75.71721 | 39.619 | 20.19644 | -0.8539535 | 19.42256 | 21.05039
75.72721 | 39.7191 | 20.18628 | -0.854196 | 19.53282 | 21.04048
75.73721 | 39.8124 | 20.17605 | -0.8544333 | 19.63635 | 21.03048
75.7472 | 39.889 | 20.16575 | -0.8546652 | 19.72325 | 21.02042
75.7572 | 39.9291 | 20.15538 | -0.8548921 | 19.77372 | 21.01027
75.7672 | 39.9662 | 20.14493 | -0.8551138 | 19.82127 | 21.00004
75.7772 | 39.9816 | 20.13441 | -0.8553303 | 19.84719 | 20.98974
75.7872 | 39.9904 | 20.12382 | -0.8555415 | 19.86658 | 20.97936
75.7972 | 39.9448 | 20.11316 | -0.8557475 | 19.83164 | 20.9689
75.80719 | 39.8941 | 20.10244 | -0.8559481 | 19.79166 | 20.95838
75.81719 | 39.8307 | 20.09164 | -0.8561436 | 19.73906 | 20.94778
75.82719 | 39.7463 | 20.08077 | -0.8563338 | 19.66553 | 20.9371
75.83719 | 39.6447 | 20.06983 | -0.8565189 | 19.57487 | 20.92634
75.84719 | 39.5274 | 20.05882 | -0.8566986 | 19.46858 | 20.91552
75.85718 | 39.3937 | 20.04775 | -0.8568729 | 19.34595 | 20.90463
75.86718 | 39.2133 | 20.03661 | -0.8570422 | 19.17669 | 20.89365
75.87718 | 39.0122 | 20.0254 | -0.8572061 | 18.9868 | 20.8826
75.88718 | 38.8103 | 20.01412 | -0.8573648 | 18.79618 | 20.87148
75.89718 | 38.582 | 20.00277 | -0.8575182 | 18.57923 | 20.86029
75.90718 | 38.3388 | 19.99136 | -0.8576664 | 18.34744 | 20.84902
75.91717 | 38.0855 | 19.97989 | -0.8578091 | 18.10561 | 20.8377
75.92717 | 37.8194 | 19.96835 | -0.8579466 | 17.85105 | 20.82629
75.93717 | 37.5239 | 19.95674 | -0.8580789 | 17.56716 | 20.81482
75.94717 | 37.2081 | 19.94506 | -0.8582058 | 17.26304 | 20.80327
75.95717 | 36.8915 | 19.93332 | -0.8583275 | 16.95818 | 20.79165
75.96716 | 36.5787 | 19.92153 | -0.8584437 | 16.65717 | 20.77997
75.97716 | 36.216 | 19.90966 | -0.8585548 | 16.30634 | 20.76821
75.98716 | 35.8522 | 19.89773 | -0.8586605 | 15.95447 | 20.75639
75.99716 | 35.4923 | 19.88573 | -0.8587609 | 15.60657 | 20.74449
76.00716 | 35.1124 | 19.87367 | -0.858856 | 15.23873 | 20.73253
76.01716 | 34.7183 | 19.86155 | -0.8589457 | 14.85675 | 20.72049
76.02715 | 34.3181 | 19.84938 | -0.85903 | 14.46872 | 20.70841
76.03715 | 33.9153 | 19.83713 | -0.8591091 | 14.07817 | 20.69624
76.04715 | 33.5071 | 19.82482 | -0.8591828 | 13.68228 | 20.68401
76.05715 | 33.1063 | 19.81246 | -0.8592512 | 13.29384 | 20.67171
76.06715 | 32.684 | 19.80002 | -0.8593142 | 12.88398 | 20.65934
76.07714 | 32.2658 | 19.78754 | -0.8593718 | 12.47826 | 20.64692
76.08714 | 31.8349 | 19.77499 | -0.8594241 | 12.05991 | 20.63442
76.09714 | 31.4048 | 19.76238 | -0.8594711 | 11.64242 | 20.62185
76.10714 | 30.9792 | 19.74971 | -0.8595126 | 11.22949 | 20.60923
76.11714 | 30.5602 | 19.73698 | -0.8595488 | 10.82322 | 20.59653
76.12714 | 30.1317 | 19.72419 | -0.8595797 | 10.40751 | 20.58377
76.13713 | 29.7004 | 19.71136 | -0.8596051 | 9.98904 | 20.57097
76.14713 | 29.2952 | 19.69845 | -0.8596251 | 9.596746 | 20.55808
76.15713 | 28.8742 | 19.68549 | -0.8596398 | 9.188709 | 20.54513
76.16713 | 28.4616 | 19.67247 | -0.859649 | 8.78913 | 20.53212
76.17713 | 28.0492 | 19.65939 | -0.8596529 | 8.389806 | 20.51905
76.18712 | 27.6412 | 19.64627 | -0.8596513 | 7.994928 | 20.50592
76.19712 | 27.2396 | 19.63308 | -0.8596444 | 7.60652 | 20.49272
76.20712 | 26.844 | 19.61983 | -0.859632 | 7.224166 | 20.47947
76.21712 | 26.4678 | 19.60653 | -0.8596142 | 6.861269 | 20.46615
76.22712 | 26.088 | 19.59317 | -0.859591 | 6.494827 | 20.45276
76.23712 | 25.7159 | 19.57976 | -0.8595624 | 6.136138 | 20.43932
76.24711 | 25.3562 | 19.56631 | -0.8595283 | 5.789894 | 20.42583
76.25711 | 24.9927 | 19.55279 | -0.8594888 | 5.439915 | 20.41227
76.26711 | 24.6471 | 19.53921 | -0.8594439 | 5.107891 | 20.39865
76.27711 | 24.3004 | 19.52558 | -0.8593935 | 4.774822 | 20.38497
76.28711 | 23.9689 | 19.51189 | -0.8593376 | 4.457005 | 20.37123
76.2971 | 23.6457 | 19.49817 | -0.8592764 | 4.147526 | 20.35745
76.3071 | 23.3222 | 19.48439 | -0.8592096 | 3.837814 | 20.3436
76.3171 | 23.0216 | 19.47055 | -0.8591374 | 3.551055 | 20.32968
76.3271 | 22.7182 | 19.45665 | -0.8590597 | 3.261548 | 20.31571
76.3371 | 22.438 | 19.44271 | -0.8589766 | 2.995291 | 20.30169
76.3471 | 22.1548 | 19.42871 | -0.8588879 | 2.726086 | 20.2876
76.35709 | 21.8794 | 19.41468 | -0.8587939 | 2.464718 | 20.27348
76.36709 | 21.6171 | 19.40058 | -0.8586943 | 2.216516 | 20.25928
76.37709 | 21.3648 | 19.38644 | -0.8585892 | 1.978361 | 20.24503
76.38709 | 21.1151 | 19.37224 | -0.8584786 | 1.74286 | 20.23072
76.39709 | 20.8809 | 19.358 | -0.8583625 | 1.522904 | 20.21636
76.40708 | 20.6464 | 19.34371 | -0.858241 | 1.302686 | 20.20195
76.41708 | 20.4205 | 19.32937 | -0.8581139 | 1.091129 | 20.18749
76.42708 | 20.2064 | 19.31498 | -0.8579813 | 0.8914224 | 20.17296
76.43708 | 20.0076 | 19.30054 | -0.8578432 | 0.7070629 | 20.15838
76.44708 | 19.8144 | 19.28605 | -0.8576996 | 0.5283528 | 20.14375
76.45708 | 19.6168 | 19.27151 | -0.8575504 | 0.3452888 | 20.12906
76.46707 | 19.4257 | 19.25694 | -0.8573958 | 0.1687571 | 20.11434
76.47707 | 19.2539 | 19.24231 | -0.8572356 | 0.01158649 | 20.09955
76.48707 | 19.0818 | 19.22764 | -0.8570698 | -0.1458366 | 20.08471
76.49707 | 18.9172 | 19.21291 | -0.8568985 | -0.2957148 | 20.06981
76.50707 | 18.7594 | 19.19815 | -0.8567216 | -0.4387463 | 20.05487
76.51706 | 18.607 | 19.18334 | -0.8565394 | -0.5763445 | 20.03988
76.52706 | 18.4657 | 19.16849 | -0.8563514 | -0.7027861 | 20.02484
76.53706 | 18.3136 | 19.15358 | -0.8561578 | -0.8399826 | 20.00974
76.54706 | 18.1846 | 19.13863 | -0.8559587 | -0.9540337 | 19.99459
76.55706 | 18.055 | 19.12364 | -0.855754 | -1.06864 | 19.97939
76.56706 | 17.9278 | 19.1086 | -0.8555438 | -1.180803 | 19.96415
76.57705 | 17.8022 | 19.09354 | -0.8553281 | -1.29134 | 19.94887
76.58705 | 17.6873 | 19.07842 | -0.8551067 | -1.391115 | 19.93352
76.59705 | 17.5787 | 19.06325 | -0.8548797 | -1.48455 | 19.91813
76.60705 | 17.47 | 19.04804 | -0.8546471 | -1.578039 | 19.90269
76.61705 | 17.3592 | 19.03279 | -0.8544089 | -1.673588 | 19.8872
76.62704 | 17.2589 | 19.01751 | -0.8541653 | -1.758611 | 19.87168
76.63704 | 17.1597 | 19.00218 | -0.8539159 | -1.842476 | 19.85609
76.64704 | 17.0668 | 18.9868 | -0.8536609 | -1.919998 | 19.84046
76.65704 | 16.9788 | 18.97138 | -0.8534002 | -1.992582 | 19.82478
76.66704 | 16.8936 | 18.95592 | -0.853134 | -2.062325 | 19.80906
76.67704 | 16.811 | 18.94043 | -0.8528621 | -2.129425 | 19.79329
76.68703 | 16.7328 | 18.92491 | -0.8525848 | -2.192107 | 19.77749
76.69703 | 16.6525 | 18.90933 | -0.8523017 | -2.256829 | 19.76163
76.70703 | 16.5772 | 18.89371 | -0.8520129 | -2.316512 | 19.74573
76.71703 | 16.5059 | 18.87805 | -0.8517185 | -2.372154 | 19.72977
76.72703 | 16.4389 | 18.86236 | -0.8514184 | -2.423459 | 19.71378
76.73702 | 16.3723 | 18.84664 | -0.8511129 | -2.474342 | 19.69775
76.74702 | 16.3076 | 18.83087 | -0.8508015 | -2.523269 | 19.68167
76.75702 | 16.2434 | 18.81506 | -0.8504845 | -2.571658 | 19.66554
76.76702 | 16.1908 | 18.79921 | -0.8501618 | -2.608411 | 19.64937
76.77702 | 16.1357 | 18.78333 | -0.8498334 | -2.647626 | 19.63316
76.78702 | 16.0807 | 18.7674 | -0.8494993 | -2.686704 | 19.6169
76.79701 | 16.0258 | 18.75146 | -0.8491599 | -2.725665 | 19.60062
76.80701 | 15.971 | 18.73547 | -0.8488144 | -2.76447 | 19.58428
76.81701 | 15.919 | 18.71944 | -0.8484633 | -2.800438 | 19.5679
76.82701 | 15.8687 | 18.70337 | -0.8481065 | -2.834671 | 19.55148
76.83701 | 15.8221 | 18.68727 | -0.847744 | -2.865168 | 19.53501
76.847 | 15.7802 | 18.67115 | -0.8473761 | -2.890946 | 19.51852
76.857 | 15.7287 | 18.65498 | -0.8470022 | -2.926275 | 19.50198
76.867 | 15.6771 | 18.63877 | -0.8466225 | -2.961668 | 19.48539
76.877 | 15.6383 | 18.62253 | -0.8462372 | -2.984227 | 19.46876
76.887 | 15.5933 | 18.60625 | -0.8458461 | -3.012951 | 19.4521
76.897 | 15.5497 | 18.58994 | -0.8454493 | -3.040242 | 19.43539
76.90699 | 15.5048 | 18.57361 | -0.8450471 | -3.068814 | 19.41866
76.91699 | 15.4578 | 18.55724 | -0.8446389 | -3.099438 | 19.40188
76.92699 | 15.4218 | 18.54083 | -0.8442249 | -3.11903 | 19.38506
76.93699 | 15.382 | 18.52439 | -0.8438051 | -3.142387 | 19.36819
76.94699 | 15.3382 | 18.50791 | -0.8433796 | -3.169715 | 19.35129
76.95698 | 15.3032 | 18.49143 | -0.8429488 | -3.188226 | 19.33437
76.96698 | 15.2655 | 18.47489 | -0.8425117 | -3.209387 | 19.3174
76.97698 | 15.2245 | 18.45832 | -0.842069 | -3.233819 | 19.30039
76.98698 | 15.1939 | 18.44172 | -0.8416204 | -3.247819 | 19.28334
76.99698 | 15.1616 | 18.42509 | -0.8411661 | -3.263488 | 19.26625
77.00698 | 15.1267 | 18.40843 | -0.840706 | -3.281727 | 19.24913
77.01697 | 15.0936 | 18.39175 | -0.8402406 | -3.29815 | 19.23199
77.02697 | 15.0563 | 18.37503 | -0.8397689 | -3.318728 | 19.2148
77.03697 | 15.0283 | 18.35828 | -0.8392914 | -3.329976 | 19.19757
77.04697 | 14.9961 | 18.34149 | -0.8388082 | -3.345394 | 19.1803
77.05697 | 14.9653 | 18.32468 | -0.8383191 | -3.359384 | 19.163
77.06696 | 14.9372 | 18.30786 | -0.8378248 | -3.370659 | 19.14568
77.07696 | 14.9079 | 18.29099 | -0.8373241 | -3.383092 | 19.12832
77.08696 | 14.8822 | 18.27409 | -0.8368176 | -3.391894 | 19.11091
77.09696 | 14.8539 | 18.25717 | -0.8363053 | -3.40327 | 19.09347
77.10696 | 14.8233 | 18.24022 | -0.8357872 | -3.416915 | 19.076
77.11696 | 14.7958 | 18.22324 | -0.8352632 | -3.427436 | 19.0585
77.12695 | 14.764 | 18.20624 | -0.834734 | -3.442243 | 19.04098
77.13695 | 14.7385 | 18.18921 | -0.8341984 | -3.450708 | 19.02341
77.14695 | 14.713 | 18.17215 | -0.8336569 | -3.459146 | 19.0058
77.15695 | 14.6828 | 18.15506 | -0.8331096 | -3.472257 | 18.98817
77.16695 | 14.6575 | 18.13794 | -0.8325564 | -3.480441 | 18.9705
77.17694 | 14.6294 | 18.12082 | -0.831998 | -3.491416 | 18.95281
77.18694 | 14.6046 | 18.10365 | -0.8314331 | -3.499049 | 18.93508
77.19694 | 14.5775 | 18.08646 | -0.8308623 | -3.508956 | 18.91732
77.20694 | 14.5492 | 18.06924 | -0.8302857 | -3.520037 | 18.89952
77.21694 | 14.5231 | 18.052 | -0.8297032 | -3.528895 | 18.8817
77.22694 | 14.4977 | 18.03473 | -0.8291149 | -3.537026 | 18.86384
77.23693 | 14.472 | 18.01745 | -0.8285212 | -3.54545 | 18.84597
77.24693 | 14.4498 | 18.00013 | -0.8279211 | -3.550333 | 18.82805
77.25693 | 14.4272 | 17.98279 | -0.827315 | -3.55559 | 18.81011
77.26693 | 14.4 | 17.96542 | -0.8267031 | -3.565424 | 18.79213
77.27693 | 14.3745 | 17.94804 | -0.8260852 | -3.573536 | 18.77412
77.28692 | 14.3544 | 17.93064 | -0.8254621 | -3.576241 | 18.7561
77.29692 | 14.3308 | 17.91321 | -0.8248325 | -3.582405 | 18.73804
77.30692 | 14.3084 | 17.89575 | -0.8241969 | -3.587347 | 18.71994
77.31692 | 14.2904 | 17.87827 | -0.8235554 | -3.587866 | 18.70182
77.32692 | 14.2652 | 17.86076 | -0.822908 | -3.595563 | 18.68367
77.33692 | 14.2462 | 17.84324 | -0.8222546 | -3.597037 | 18.66549
77.34691 | 14.226 | 17.82571 | -0.821596 | -3.599706 | 18.6473
77.35691 | 14.2073 | 17.80814 | -0.8209308 | -3.600837 | 18.62907
77.36691 | 14.1897 | 17.79054 | -0.8202596 | -3.600845 | 18.6108
77.37691 | 14.1658 | 17.77293 | -0.8195825 | -3.607134 | 18.59252
77.38691 | 14.1513 | 17.7553 | -0.8188994 | -3.604 | 18.5742
77.3969 | 14.1327 | 17.73766 | -0.8182111 | -3.604963 | 18.55587
77.4069 | 14.1149 | 17.71999 | -0.8175161 | -3.605089 | 18.5375
77.4169 | 14.0948 | 17.70229 | -0.8168151 | -3.607494 | 18.51911
77.4269 | 14.0744 | 17.68458 | -0.8161082 | -3.610179 | 18.50069
77.4369 | 14.0547 | 17.66684 | -0.8153952 | -3.612144 | 18.48224
77.4469 | 14.0401 | 17.64909 | -0.8146763 | -3.608991 | 18.46377
77.45689 | 14.0243 | 17.63133 | -0.8139522 | -3.607033 | 18.44529
77.46689 | 14.0016 | 17.61354 | -0.8132213 | -3.611942 | 18.42676
77.47689 | 13.9864 | 17.59573 | -0.8124844 | -3.609329 | 18.40821
77.48689 | 13.9666 | 17.5779 | -0.8117415 | -3.611297 | 18.38964
77.49689 | 13.9534 | 17.56005 | -0.8109926 | -3.606648 | 18.37104
77.50688 | 13.9352 | 17.5422 | -0.8102385 | -3.606998 | 18.35244
77.51688 | 13.918 | 17.52431 | -0.8094776 | -3.606313 | 18.33379
77.52688 | 13.8997 | 17.50641 | -0.8087106 | -3.606709 | 18.31512
77.53688 | 13.8834 | 17.48849 | -0.8079377 | -3.605087 | 18.29642
77.54688 | 13.8672 | 17.47055 | -0.8071587 | -3.603348 | 18.27771
77.55688 | 13.8516 | 17.45259 | -0.8063736 | -3.600992 | 18.25897
77.56687 | 13.8356 | 17.43464 | -0.8055834 | -3.599037 | 18.24022
77.57687 | 13.8188 | 17.41665 | -0.8047863 | -3.597847 | 18.22143
77.58687 | 13.8018 | 17.39864 | -0.8039831 | -3.596841 | 18.20262
77.59687 | 13.79 | 17.38062 | -0.8031739 | -3.590618 | 18.18379
77.60687 | 13.7698 | 17.36258 | -0.8023586 | -3.592779 | 18.16494
77.61686 | 13.7561 | 17.34454 | -0.8015381 | -3.588441 | 18.14608
77.62686 | 13.7449 | 17.32647 | -0.8007107 | -3.58157 | 18.12718
77.63686 | 13.7255 | 17.30839 | -0.7998772 | -3.582886 | 18.10826
77.64686 | 13.7079 | 17.29028 | -0.7990376 | -3.582384 | 18.08932
77.65686 | 13.6961 | 17.27217 | -0.798192 | -3.576066 | 18.07036
77.66686 | 13.6783 | 17.25404 | -0.7973403 | -3.575735 | 18.05138
77.67685 | 13.6648 | 17.23591 | -0.7964833 | -3.571106 | 18.03239
77.68685 | 13.6503 | 17.21775 | -0.7956194 | -3.567446 | 18.01337
77.69685 | 13.6356 | 17.19957 | -0.7947494 | -3.56397 | 17.99432
77.70685 | 13.6207 | 17.18138 | -0.7938732 | -3.560681 | 17.97525
77.71685 | 13.6092 | 17.16318 | -0.792991 | -3.553977 | 17.95617
77.72684 | 13.5961 | 17.14498 | -0.7921035 | -3.548878 | 17.93708
77.73684 | 13.5791 | 17.12675 | -0.7912091 | -3.547648 | 17.91796
77.74684 | 13.564 | 17.1085 | -0.7903085 | -3.544503 | 17.89881
77.75684 | 13.5534 | 17.09025 | -0.7894017 | -3.536846 | 17.87965
77.76684 | 13.5392 | 17.07198 | -0.7884889 | -3.532776 | 17.86047
77.77684 | 13.5278 | 17.05369 | -0.7875698 | -3.525893 | 17.84126
77.78683 | 13.5167 | 17.03542 | -0.7866456 | -3.518722 | 17.82207
77.79683 | 13.5025 | 17.01711 | -0.7857143 | -3.514614 | 17.80283
77.80683 | 13.4916 | 16.99879 | -0.7847769 | -3.507194 | 17.78357
77.81683 | 13.4804 | 16.98046 | -0.7838332 | -3.500061 | 17.76429
77.82683 | 13.4679 | 16.96212 | -0.7828835 | -3.494218 | 17.745
77.83682 | 13.4537 | 16.94378 | -0.7819285 | -3.49008 | 17.72571
77.84682 | 13.4427 | 16.92542 | -0.7809663 | -3.482717 | 17.70638
77.85682 | 13.4225 | 16.90704 | -0.779998 | -3.484538 | 17.68704
77.86682 | 13.4099 | 16.88865 | -0.7790236 | -3.478749 | 17.66767
77.87682 | 13.4041 | 16.87025 | -0.7780429 | -3.466149 | 17.64829
77.88682 | 13.3912 | 16.85184 | -0.777056 | -3.460638 | 17.62889
77.89681 | 13.3787 | 16.83344 | -0.7760639 | -3.454735 | 17.6095
77.90681 | 13.3688 | 16.815 | -0.7750647 | -3.446203 | 17.59007
77.91681 | 13.3585 | 16.79656 | -0.7740592 | -3.438062 | 17.57062
77.92681 | 13.3448 | 16.77811 | -0.7730475 | -3.433311 | 17.55116
77.93681 | 13.3315 | 16.75965 | -0.7720296 | -3.42815 | 17.53168
77.9468 | 13.3204 | 16.7412 | -0.7710065 | -3.420796 | 17.5122
77.9568 | 13.3081 | 16.72272 | -0.7699761 | -3.414616 | 17.49269
77.9668 | 13.2917 | 16.70423 | -0.7689395 | -3.412527 | 17.47317
77.9768 | 13.2852 | 16.68573 | -0.7678967 | -3.400527 | 17.45362
77.9868 | 13.2755 | 16.66722 | -0.7668476 | -3.391721 | 17.43407
77.99679 | 13.2648 | 16.64872 | -0.7657934 | -3.383921 | 17.41451
78.00679 | 13.2576 | 16.6302 | -0.7647318 | -3.372598 | 17.39493
78.01679 | 13.2487 | 16.61166 | -0.763664 | -3.362964 | 17.37533
78.02679 | 13.236 | 16.59312 | -0.7625899 | -3.357123 | 17.35571
78.03679 | 13.2307 | 16.57457 | -0.7615095 | -3.343873 | 17.33608
78.04679 | 13.2259 | 16.55602 | -0.7604229 | -3.330117 | 17.31644
78.05678 | 13.2146 | 16.53747 | -0.7593311 | -3.322871 | 17.2968
78.06678 | 13.2058 | 16.5189 | -0.7582319 | -3.313099 | 17.27713
78.07678 | 13.1946 | 16.50032 | -0.7571265 | -3.305718 | 17.25744
78.08678 | 13.1878 | 16.48173 | -0.7560147 | -3.293932 | 17.23775
78.09678 | 13.1788 | 16.46314 | -0.7548967 | -3.284338 | 17.21803
78.10677 | 13.1734 | 16.44456 | -0.7537734 | -3.271157 | 17.19833
78.11677 | 13.1698 | 16.42595 | -0.7526428 | -3.25615 | 17.17859
78.12677 | 13.161 | 16.40734 | -0.7515058 | -3.246336 | 17.15884
78.13677 | 13.1522 | 16.38872 | -0.7503625 | -3.236516 | 17.13908
78.14677 | 13.1476 | 16.37009 | -0.7492129 | -3.222491 | 17.1193
78.15677 | 13.1412 | 16.35146 | -0.748057 | -3.21026 | 17.09952
78.16676 | 13.1304 | 16.33284 | -0.7468959 | -3.202441 | 17.07974
78.17676 | 13.1228 | 16.3142 | -0.7457273 | -3.191397 | 17.05992
78.18676 | 13.1168 | 16.29555 | -0.7445524 | -3.178748 | 17.0401
78.19676 | 13.1127 | 16.27689 | -0.7433711 | -3.164195 | 17.02027
78.20676 | 13.1082 | 16.25823 | -0.7421835 | -3.150035 | 17.00042
78.21675 | 13.1046 | 16.23959 | -0.7409907 | -3.13499 | 16.98058
78.22675 | 13.104 | 16.22092 | -0.7397904 | -3.116921 | 16.96071
78.23675 | 13.1001 | 16.20225 | -0.7385837 | -3.102148 | 16.94083
78.24675 | 13.09 | 16.18357 | -0.7373706 | -3.093569 | 16.92094
78.25675 | 13.0882 | 16.16489 | -0.7361512 | -3.076687 | 16.90104
78.26675 | 13.0863 | 16.1462 | -0.7349253 | -3.059902 | 16.88113
78.27674 | 13.0809 | 16.12753 | -0.7336943 | -3.04663 | 16.86122
78.28674 | 13.0755 | 16.10884 | -0.7324558 | -3.033335 | 16.84129
78.29674 | 13.0737 | 16.09014 | -0.7312108 | -3.016438 | 16.82135
78.30674 | 13.0669 | 16.07144 | -0.7299594 | -3.004536 | 16.8014
78.31674 | 13.0642 | 16.05273 | -0.7287016 | -2.988532 | 16.78143
78.32673 | 13.0614 | 16.03404 | -0.7274386 | -2.972642 | 16.76148
78.33673 | 13.0617 | 16.01533 | -0.726168 | -2.953632 | 16.7415
78.34673 | 13.0589 | 15.99662 | -0.724891 | -2.937718 | 16.72151
78.35673 | 13.0544 | 15.9779 | -0.7236076 | -2.923502 | 16.70151
78.36673 | 13.0513 | 15.95918 | -0.7223177 | -2.907883 | 16.6815
78.37673 | 13.0473 | 15.94046 | -0.7210213 | -2.893161 | 16.66148
78.38672 | 13.0418 | 15.92176 | -0.7197199 | -2.879956 | 16.64148
78.39672 | 13.0396 | 15.90303 | -0.7184107 | -2.86343 | 16.62144
78.40672 | 13.0379 | 15.8843 | -0.7170951 | -2.846403 | 16.6014
78.41672 | 13.0327 | 15.86557 | -0.715773 | -2.832873 | 16.58135
78.42672 | 13.0294 | 15.84684 | -0.7144444 | -2.817443 | 16.56129
78.43671 | 13.0283 | 15.82813 | -0.7131107 | -2.799828 | 16.54124
78.44671 | 13.0296 | 15.80939 | -0.7117692 | -2.779795 | 16.52116
78.45671 | 13.0235 | 15.79066 | -0.7104213 | -2.76716 | 16.50108
78.46671 | 13.0239 | 15.77192 | -0.7090668 | -2.748024 | 16.48099
78.47671 | 13.0225 | 15.75319 | -0.7077059 | -2.730687 | 16.46089
78.48671 | 13.0205 | 15.73445 | -0.7063385 | -2.71395 | 16.44079
78.4967 | 13.0188 | 15.71573 | -0.704966 | -2.69693 | 16.4207
78.5067 | 13.0074 | 15.69699 | -0.7035856 | -2.689592 | 16.40058
78.5167 | 13.0062 | 15.67825 | -0.7021987 | -2.672053 | 16.38045
78.5267 | 13.0026 | 15.65951 | -0.7008052 | -2.656914 | 16.36032
78.5367 | 13.003 | 15.64078 | -0.6994053 | -2.637775 | 16.34018
78.54669 | 13.0013 | 15.62205 | -0.6980003 | -2.620755 | 16.32005
78.55669 | 12.9981 | 15.60332 | -0.6965873 | -2.605216 | 16.2999
78.56669 | 12.9963 | 15.58458 | -0.6951678 | -2.588279 | 16.27975
78.57669 | 12.9916 | 15.56584 | -0.6937418 | -2.574242 | 16.25958
78.58669 | 12.9851 | 15.54711 | -0.6923092 | -2.562006 | 16.23942
78.59669 | 12.9808 | 15.52837 | -0.6908701 | -2.54757 | 16.21924
78.60668 | 12.9743 | 15.50965 | -0.6894259 | -2.535354 | 16.19908
78.61668 | 12.9669 | 15.49092 | -0.6879737 | -2.524022 | 16.1789
78.62668 | 12.963 | 15.47219 | -0.686515 | -2.50919 | 16.1587
78.63668 | 12.9581 | 15.45346 | -0.6850496 | -2.49536 | 16.13851
78.64668 | 12.9532 | 15.43473 | -0.6835777 | -2.481532 | 16.11831
78.65667 | 12.9502 | 15.41602 | -0.6821008 | -2.465824 | 16.09812
78.66667 | 12.9432 | 15.3973 | -0.6806157 | -2.454099 | 16.07791
78.67667 | 12.9354 | 15.37858 | -0.6791241 | -2.443177 | 16.0577
78.68667 | 12.9291 | 15.35986 | -0.6776259 | -2.430756 | 16.03748
78.69667 | 12.9248 | 15.34114 | -0.6761211 | -2.416338 | 16.01726
78.70667 | 12.9203 | 15.32242 | -0.6746096 | -2.402122 | 15.99703
78.71666 | 12.9155 | 15.30373 | -0.6730932 | -2.388229 | 15.97682
78.72666 | 12.9103 | 15.28502 | -0.6715685 | -2.374719 | 15.95659
78.73666 | 12.9033 | 15.26631 | -0.6700373 | -2.363013 | 15.93635
78.74666 | 12.8961 | 15.24761 | -0.6684995 | -2.351509 | 15.91611
78.75666 | 12.8888 | 15.22891 | -0.666955 | -2.340108 | 15.89586
78.76665 | 12.8852 | 15.21023 | -0.6654054 | -2.32503 | 15.87564
78.77665 | 12.8813 | 15.19153 | -0.6638477 | -2.310235 | 15.85538
78.78665 | 12.8739 | 15.17285 | -0.6622833 | -2.298946 | 15.83513
78.79665 | 12.8714 | 15.15416 | -0.6607123 | -2.28276 | 15.81487
78.80665 | 12.8684 | 15.13548 | -0.6591347 | -2.267079 | 15.79461
78.81665 | 12.8693 | 15.1168 | -0.6575503 | -2.2475 | 15.77435
78.82664 | 12.8619 | 15.09815 | -0.6559609 | -2.236245 | 15.75411
78.83664 | 12.856 | 15.07948 | -0.6543633 | -2.223476 | 15.73384
78.84664 | 12.8543 | 15.06081 | -0.652759 | -2.206511 | 15.71357
78.85664 | 12.8517 | 15.04215 | -0.651148 | -2.190451 | 15.6933
78.86664 | 12.8477 | 15.0235 | -0.6495304 | -2.175796 | 15.67303
78.87663 | 12.8444 | 15.00486 | -0.6479076 | -2.160464 | 15.65277
78.88663 | 12.8447 | 14.98622 | -0.6462766 | -2.14152 | 15.6325
78.89663 | 12.8374 | 14.96758 | -0.6446389 | -2.13018 | 15.61222
78.90663 | 12.8356 | 14.94895 | -0.6429945 | -2.113346 | 15.59194
78.91663 | 12.8322 | 14.93032 | -0.6413433 | -2.098116 | 15.57166
78.92663 | 12.8291 | 14.91169 | -0.6396855 | -2.082593 | 15.55138
78.93662 | 12.8233 | 14.89309 | -0.6380226 | -2.069795 | 15.53112
78.94662 | 12.8185 | 14.87449 | -0.6363513 | -2.055989 | 15.51084
78.95662 | 12.8131 | 14.85588 | -0.6346733 | -2.042777 | 15.49055
78.96662 | 12.8088 | 14.83728 | -0.6329886 | -2.028484 | 15.47027
78.97662 | 12.8013 | 14.81869 | -0.6312971 | -2.017385 | 15.44998
78.98661 | 12.794 | 14.80012 | -0.6296006 | -2.006124 | 15.42972
78.99661 | 12.7865 | 14.78154 | -0.6278957 | -1.995045 | 15.40944
79.00661 | 12.7767 | 14.76297 | -0.626184 | -1.986271 | 15.38916
79.01661 | 12.7687 | 14.74441 | -0.6244655 | -1.975705 | 15.36887
79.02661 | 12.7619 | 14.72584 | -0.6227403 | -1.963941 | 15.34858
79.03661 | 12.7531 | 14.70729 | -0.6210083 | -1.954195 | 15.3283
79.0466 | 12.7404 | 14.68877 | -0.6192713 | -1.948368 | 15.30804
79.0566 | 12.7329 | 14.67023 | -0.6175258 | -1.937332 | 15.28776
79.0666 | 12.7247 | 14.6517 | -0.6157735 | -1.927002 | 15.26748
79.0766 | 12.7147 | 14.63318 | -0.6140144 | -1.91848 | 15.24719
79.0866 | 12.7041 | 14.61467 | -0.6122485 | -1.910568 | 15.22692
79.09659 | 12.6949 | 14.59618 | -0.6104776 | -1.901282 | 15.20666
79.10659 | 12.6822 | 14.57768 | -0.6086981 | -1.895484 | 15.18638
79.11659 | 12.6707 | 14.55919 | -0.6069118 | -1.888494 | 15.16611
79.12659 | 12.6586 | 14.54071 | -0.6051187 | -1.882112 | 15.14583
79.13659 | 12.6455 | 14.52224 | -0.6033188 | -1.87674 | 15.12556
79.14659 | 12.6382 | 14.50378 | -0.6015121 | -1.865577 | 15.10529
79.15658 | 12.6264 | 14.48534 | -0.5997003 | -1.85894 | 15.08504
79.16658 | 12.616 | 14.46689 | -0.59788 | -1.850894 | 15.06477
79.17658 | 12.6057 | 14.44846 | -0.5960527 | -1.842757 | 15.04451
79.18658 | 12.5914 | 14.43003 | -0.5942186 | -1.838628 | 15.02425
79.19658 | 12.5816 | 14.41161 | -0.5923777 | -1.83001 | 15.00399
79.20657 | 12.5747 | 14.39322 | -0.5905318 | -1.818519 | 14.98375
79.21657 | 12.5632 | 14.37482 | -0.5886772 | -1.811619 | 14.9635
79.22657 | 12.5534 | 14.35643 | -0.5868157 | -1.803029 | 14.94324
79.23657 | 12.5455 | 14.33805 | -0.5849473 | -1.792549 | 14.923
79.24657 | 12.536 | 14.31968 | -0.5830721 | -1.78368 | 14.90275
79.25657 | 12.5239 | 14.30132 | -0.5811899 | -1.777421 | 14.88251
79.26656 | 12.5173 | 14.28299 | -0.5793028 | -1.765689 | 14.86229
79.27656 | 12.5103 | 14.26465 | -0.577407 | -1.75435 | 14.84206
79.28656 | 12.5001 | 14.24632 | -0.5755042 | -1.746221 | 14.82183
79.29656 | 12.4939 | 14.228 | -0.5735945 | -1.734103 | 14.8016
79.30656 | 12.4821 | 14.2097 | -0.5716779 | -1.727595 | 14.78137
79.31655 | 12.4746 | 14.19142 | -0.5697563 | -1.716818 | 14.76117
79.32655 | 12.4696 | 14.17313 | -0.5678259 | -1.703533 | 14.74096
79.33655 | 12.4592 | 14.15486 | -0.5658886 | -1.695658 | 14.72075
79.34655 | 12.4496 | 14.1366 | -0.5639443 | -1.686995 | 14.70054
79.35655 | 12.4391 | 14.11834 | -0.5619932 | -1.679243 | 14.68034
79.36655 | 12.4319 | 14.1001 | -0.560035 | -1.668203 | 14.66014
79.37654 | 12.4238 | 14.08189 | -0.5580719 | -1.658093 | 14.63996
79.38654 | 12.411 | 14.06368 | -0.5560999 | -1.652676 | 14.61978
79.39654 | 12.4008 | 14.04547 | -0.554121 | -1.644673 | 14.59959
79.40654 | 12.3903 | 14.02728 | -0.5521351 | -1.63698 | 14.57942
79.41654 | 12.3796 | 14.0091 | -0.5501422 | -1.629501 | 14.55924
79.42653 | 12.3731 | 13.99095 | -0.5481443 | -1.61785 | 14.53909
79.43653 | 12.3569 | 13.9728 | -0.5461375 | -1.615895 | 14.51893
79.44653 | 12.3452 | 13.95465 | -0.5441237 | -1.609452 | 14.49878
79.45653 | 12.3306 | 13.93652 | -0.542103 | -1.605921 | 14.47862
79.46653 | 12.3163 | 13.9184 | -0.5400752 | -1.602104 | 14.45848
79.47653 | 12.3082 | 13.9003 | -0.5380404 | -1.592101 | 14.43834
79.48652 | 12.2916 | 13.88223 | -0.5360007 | -1.590627 | 14.41823
79.49652 | 12.2798 | 13.86415 | -0.533952 | -1.584349 | 14.3981
79.50652 | 12.2661 | 13.84608 | -0.5318962 | -1.579985 | 14.37798
79.51652 | 12.2525 | 13.82803 | -0.5298334 | -1.575534 | 14.35787
79.52652 | 12.2432 | 13.81 | -0.5277636 | -1.566795 | 14.33776
79.53651 | 12.2245 | 13.79199 | -0.5256889 | -1.567489 | 14.31768
79.54651 | 12.2128 | 13.77398 | -0.5236051 | -1.561179 | 14.29758
79.55651 | 12.1976 | 13.75598 | -0.5215142 | -1.558383 | 14.2775
79.56651 | 12.1796 | 13.738 | -0.5194163 | -1.558401 | 14.25742
79.57651 | 12.1717 | 13.72003 | -0.5173113 | -1.548333 | 14.23734
79.58651 | 12.1561 | 13.70208 | -0.5151993 | -1.54598 | 14.21728
79.5965 | 12.1434 | 13.68416 | -0.5130823 | -1.540758 | 14.19724
79.6065 | 12.1303 | 13.66623 | -0.5109562 | -1.535933 | 14.17719
79.6165 | 12.115 | 13.64832 | -0.508823 | -1.533324 | 14.15715
79.6265 | 12.1019 | 13.63043 | -0.5066827 | -1.52853 | 14.13711
79.6365 | 12.0908 | 13.61255 | -0.5045354 | -1.52175 | 14.11708
79.64649 | 12.076 | 13.5947 | -0.5023831 | -1.518703 | 14.09709
79.65649 | 12.0642 | 13.57685 | -0.5002216 | -1.512652 | 14.07707
79.66649 | 12.0473 | 13.55902 | -0.498053 | -1.511719 | 14.05707
79.67649 | 12.0312 | 13.5412 | -0.4958772 | -1.509999 | 14.03708
79.68649 | 12.0172 | 13.5234 | -0.4936944 | -1.506196 | 14.01709
79.69649 | 12.0025 | 13.50561 | -0.4915045 | -1.503108 | 13.99711
79.70648 | 11.9889 | 13.48785 | -0.4893097 | -1.498953 | 13.97716
79.71648 | 11.9728 | 13.4701 | -0.4871055 | -1.497298 | 13.9572
79.72648 | 11.9588 | 13.45236 | -0.4848943 | -1.493558 | 13.93725
79.73648 | 11.9433 | 13.43463 | -0.4826759 | -1.491334 | 13.91731
79.74648 | 11.9271 | 13.41693 | -0.4804503 | -1.489827 | 13.89738
79.75647 | 11.9082 | 13.39925 | -0.4782199 | -1.491053 | 13.87747
79.76647 | 11.8946 | 13.38158 | -0.4759801 | -1.486978 | 13.85756
79.77647 | 11.8771 | 13.36392 | -0.4737331 | -1.48682 | 13.83765
79.78647 | 11.859 | 13.34628 | -0.4714789 | -1.487278 | 13.81776
79.79647 | 11.8476 | 13.32865 | -0.4692177 | -1.481054 | 13.79787
79.80647 | 11.8321 | 13.31105 | -0.4669492 | -1.478947 | 13.778
79.81646 | 11.8174 | 13.29347 | -0.4646758 | -1.476074 | 13.75815
79.82646 | 11.8002 | 13.2759 | -0.462393 | -1.475701 | 13.73829
79.83646 | 11.7783 | 13.25835 | -0.4601031 | -1.480045 | 13.71845
79.84646 | 11.7647 | 13.24081 | -0.4578059 | -1.476106 | 13.69861
79.85646 | 11.7484 | 13.22328 | -0.4555015 | -1.474885 | 13.67879
79.86645 | 11.7341 | 13.2058 | -0.4531923 | -1.4717 | 13.65899
79.87645 | 11.7196 | 13.18831 | -0.4508735 | -1.468714 | 13.63919
79.88645 | 11.7055 | 13.17085 | -0.4485475 | -1.465346 | 13.61939
79.89645 | 11.6901 | 13.1534 | -0.4462143 | -1.463296 | 13.59961
79.90645 | 11.6754 | 13.13597 | -0.4438739 | -1.460566 | 13.57984
79.91645 | 11.6634 | 13.11855 | -0.4415263 | -1.455152 | 13.56008
79.92644 | 11.645 | 13.10117 | -0.4391738 | -1.456175 | 13.54035
79.93644 | 11.6237 | 13.0838 | -0.4368117 | -1.460099 | 13.52061
79.94644 | 11.6105 | 13.06644 | -0.4344423 | -1.455941 | 13.50088
79.95644 | 11.5991 | 13.0491 | -0.4320657 | -1.450002 | 13.48117
79.96644 | 11.5855 | 13.03178 | -0.4296819 | -1.446281 | 13.46146
79.97643 | 11.573 | 13.0145 | -0.4272932 | -1.441502 | 13.4418
79.98643 | 11.5605 | 12.99722 | -0.4248948 | -1.436715 | 13.42211
79.99643 | 11.5475 | 12.97996 | -0.4224892 | -1.432457 | 13.40245
80.00643 | 11.5344 | 12.96271 | -0.4200763 | -1.428309 | 13.38279
80.01643 | 11.5212 | 12.94549 | -0.4176561 | -1.424285 | 13.36314
80.02643 | 11.5107 | 12.92828 | -0.4152287 | -1.417579 | 13.34351
80.03642 | 11.483 | 12.91111 | -0.4127963 | -1.428112 | 13.32391
80.04642 | 11.4717 | 12.89395 | -0.4103543 | -1.42225 | 13.3043
80.05642 | 11.46 | 12.8768 | -0.407905 | -1.4168 | 13.2847
80.06642 | 11.4496 | 12.85968 | -0.4054483 | -1.410078 | 13.26513
80.07642 | 11.4383 | 12.84257 | -0.4029843 | -1.404267 | 13.24555
80.08641 | 11.4279 | 12.8255 | -0.4005155 | -1.397604 | 13.22602
80.09641 | 11.4119 | 12.80844 | -0.3980369 | -1.396541 | 13.20648
80.10641 | 11.4008 | 12.79139 | -0.395551 | -1.390593 | 13.18694
80.11641 | 11.3888 | 12.77437 | -0.3930578 | -1.385571 | 13.16743
80.12641 | 11.3775 | 12.75736 | -0.3905572 | -1.379864 | 13.14792
80.13641 | 11.353 | 12.74038 | -0.3880492 | -1.387382 | 13.12843
80.1464 | 11.3412 | 12.72344 | -0.3855365 | -1.382235 | 13.10897
80.1564 | 11.3297 | 12.70649 | -0.3830138 | -1.376793 | 13.08951
80.1664 | 11.3253 | 12.68957 | -0.3804838 | -1.364273 | 13.07006
80.1764 | 11.3118 | 12.67267 | -0.3779465 | -1.360873 | 13.05062
80.1864 | 11.3001 | 12.65579 | -0.3754018 | -1.355695 | 13.0312
80.19639 | 11.2871 | 12.63895 | -0.3728522 | -1.351855 | 13.01181
80.20639 | 11.2746 | 12.62212 | -0.3702927 | -1.347519 | 12.99241
80.21639 | 11.2639 | 12.6053 | -0.3677259 | -1.341405 | 12.97303
80.22639 | 11.2539 | 12.58851 | -0.3651516 | -1.334612 | 12.95366
80.23639 | 11.2374 | 12.57174 | -0.3625699 | -1.33434 | 12.93431
80.24639 | 11.2268 | 12.55499 | -0.3599809 | -1.328191 | 12.91497
80.25638 | 11.2211 | 12.53828 | -0.357387 | -1.31718 | 12.89567
80.26638 | 11.2143 | 12.52157 | -0.3547831 | -1.307274 | 12.87636
80.27638 | 11.2042 | 12.50489 | -0.3521718 | -1.30069 | 12.85706
80.28638 | 11.1959 | 12.48823 | -0.3495531 | -1.292329 | 12.83778
80.29638 | 11.1878 | 12.47159 | -0.346927 | -1.283791 | 12.81852
80.30637 | 11.1809 | 12.45499 | -0.344296 | -1.27409 | 12.79929
80.31637 | 11.174 | 12.4384 | -0.341655 | -1.264396 | 12.78005
80.32637 | 11.1629 | 12.42182 | -0.3390065 | -1.258924 | 12.76083
80.33637 | 11.154 | 12.40528 | -0.3363506 | -1.251276 | 12.74163
80.34637 | 11.1469 | 12.38875 | -0.3336872 | -1.24185 | 12.72244
80.35637 | 11.1433 | 12.37225 | -0.3310164 | -1.228946 | 12.70326
80.36636 | 11.138 | 12.35578 | -0.3283408 | -1.217782 | 12.68412
80.37636 | 11.1348 | 12.33932 | -0.325655 | -1.204525 | 12.66498
80.38636 | 11.1289 | 12.32289 | -0.3229617 | -1.193991 | 12.64585
80.39636 | 11.1244 | 12.30648 | -0.320261 | -1.18208 | 12.62674
80.40636 | 11.1222 | 12.29009 | -0.3175528 | -1.167893 | 12.60765
80.41635 | 11.1202 | 12.27374 | -0.3148398 | -1.153544 | 12.58858
80.42635 | 11.1163 | 12.25741 | -0.3121166 | -1.141105 | 12.56952
80.43635 | 11.1156 | 12.24109 | -0.3093858 | -1.125489 | 12.55047
80.44635 | 11.1139 | 12.2248 | -0.3066476 | -1.110895 | 12.53144
80.45635 | 11.1166 | 12.20853 | -0.3039018 | -1.091926 | 12.51243
80.46635 | 11.1182 | 12.19228 | -0.3011486 | -1.074081 | 12.49343
80.47634 | 11.1177 | 12.17608 | -0.2983905 | -1.058375 | 12.47447
80.48634 | 11.1218 | 12.15988 | -0.2956222 | -1.038078 | 12.4555
80.49634 | 11.1237 | 12.14371 | -0.2928463 | -1.020006 | 12.43655
80.50634 | 11.13 | 12.12756 | -0.2900629 | -0.9975565 | 12.41762
80.51634 | 11.1351 | 12.11143 | -0.2872719 | -0.9763328 | 12.3987
80.52633 | 11.1436 | 12.09535 | -0.2844762 | -0.9517485 | 12.37982
80.53633 | 11.1485 | 12.07927 | -0.2816701 | -0.9307732 | 12.36094
80.54633 | 11.1535 | 12.06322 | -0.2788565 | -0.9097225 | 12.34208
80.55633 | 11.1624 | 12.0472 | -0.2760353 | -0.8847964 | 12.32323
80.56633 | 11.1744 | 12.0312 | -0.2732065 | -0.8567958 | 12.3044
80.57633 | 11.1781 | 12.01522 | -0.2703701 | -0.8371192 | 12.28559
80.58632 | 11.188 | 11.99928 | -0.267529 | -0.8112837 | 12.26681
80.59632 | 11.2033 | 11.98336 | -0.2646774 | -0.7800573 | 12.24803
80.60632 | 11.2176 | 11.96746 | -0.2618183 | -0.749856 | 12.22927
80.61632 | 11.2282 | 11.95158 | -0.2589515 | -0.7233807 | 12.21053
80.62632 | 11.2421 | 11.93573 | -0.2560772 | -0.6936308 | 12.19181
80.63631 | 11.2552 | 11.91992 | -0.2531981 | -0.6647208 | 12.17312
80.64631 | 11.2695 | 11.90412 | -0.2503085 | -0.6346211 | 12.15443
80.65631 | 11.2868 | 11.88835 | -0.2474113 | -0.6015465 | 12.13576
80.66631 | 11.3058 | 11.8726 | -0.2445064 | -0.5667984 | 12.1171
80.67631 | 11.3225 | 11.85688 | -0.2415939 | -0.5343758 | 12.09847
80.68631 | 11.3448 | 11.84118 | -0.2386738 | -0.4963796 | 12.07985
80.6963 | 11.3708 | 11.82552 | -0.2357489 | -0.4547242 | 12.06127
80.7063 | 11.3919 | 11.80988 | -0.2328135 | -0.4179787 | 12.04269
80.7163 | 11.4146 | 11.79426 | -0.2298704 | -0.3796603 | 12.02413
80.7263 | 11.4411 | 11.77867 | -0.2269196 | -0.3375673 | 12.00559
80.7363 | 11.469 | 11.7631 | -0.2239612 | -0.2941011 | 11.98706
80.74629 | 11.5018 | 11.74758 | -0.2209981 | -0.245776 | 11.96857
80.75629 | 11.5338 | 11.73206 | -0.2180243 | -0.1982625 | 11.95009
80.76629 | 11.5702 | 11.71658 | -0.2150428 | -0.1463759 | 11.93162
80.77629 | 11.6072 | 11.70111 | -0.2120536 | -0.09391439 | 11.91317
80.78629 | 11.6452 | 11.68568 | -0.2090568 | -0.04047974 | 11.89474
80.79629 | 11.6851 | 11.67027 | -0.2060522 | 0.01482753 | 11.87632
80.80628 | 11.728 | 11.65491 | -0.2030429 | 0.07309184 | 11.85795
80.81628 | 11.7767 | 11.63955 | -0.2000229 | 0.1371459 | 11.83958
80.82628 | 11.822 | 11.62423 | -0.1969952 | 0.1977723 | 11.82122
80.83628 | 11.8713 | 11.60893 | -0.1939598 | 0.2623729 | 11.80289
80.84628 | 11.9245 | 11.59366 | -0.1909166 | 0.330845 | 11.78457
80.85627 | 11.9809 | 11.57842 | -0.1878688 | 0.4024761 | 11.76629
80.86627 | 12.0365 | 11.5632 | -0.1848101 | 0.4732954 | 11.74801
80.87627 | 12.0918 | 11.54801 | -0.1817437 | 0.5437864 | 11.72976
80.88627 | 12.149 | 11.53285 | -0.1786696 | 0.6161503 | 11.71152
80.89627 | 12.2201 | 11.51771 | -0.1755877 | 0.7023864 | 11.6933
80.90627 | 12.286 | 11.5026 | -0.172498 | 0.7833955 | 11.6751
80.91626 | 12.3475 | 11.48754 | -0.1694037 | 0.8599621 | 11.65694
80.92626 | 12.4155 | 11.47248 | -0.1662985 | 0.9430167 | 11.63878
80.93626 | 12.4877 | 11.45746 | -0.1631855 | 1.030242 | 11.62064
80.94626 | 12.5647 | 11.44246 | -0.1600647 | 1.12224 | 11.60252
80.95626 | 12.6366 | 11.42749 | -0.1569361 | 1.209111 | 11.58443
80.96625 | 12.7096 | 11.41256 | -0.1538029 | 1.297039 | 11.56636
80.97625 | 12.7868 | 11.39765 | -0.1506587 | 1.389154 | 11.54831
80.98625 | 12.8625 | 11.38276 | -0.1475067 | 1.47974 | 11.53027
80.99625 | 12.9438 | 11.3679 | -0.1443469 | 1.575899 | 11.51225
81.00625 | 13.0237 | 11.35307 | -0.1411793 | 1.67063 | 11.49425
81.01625 | 13.1036 | 11.33827 | -0.1380039 | 1.76533 | 11.47627
81.02624 | 13.183 | 11.32351 | -0.1348238 | 1.85949 | 11.45833
81.03624 | 13.2608 | 11.30876 | -0.1316327 | 1.952036 | 11.4404
81.04624 | 13.3448 | 11.29405 | -0.1284337 | 2.050752 | 11.42248
81.05624 | 13.4233 | 11.27936 | -0.1252269 | 2.143941 | 11.40459
81.06624 | 13.5038 | 11.2647 | -0.1220122 | 2.239101 | 11.38671
81.07623 | 13.58 | 11.25008 | -0.1187929 | 2.329918 | 11.36888
81.08623 | 13.6563 | 11.23548 | -0.1155626 | 2.42082 | 11.35104
81.09623 | 13.736 | 11.22091 | -0.1123243 | 2.515094 | 11.33323
81.10623 | 13.8107 | 11.20636 | -0.1090782 | 2.604338 | 11.31544
81.11623 | 13.8854 | 11.19184 | -0.1058242 | 2.693555 | 11.29767
81.12623 | 13.9566 | 11.17736 | -0.1025623 | 2.779242 | 11.27992
81.13622 | 14.0291 | 11.16291 | -0.09929573 | 2.866186 | 11.26221
81.14622 | 14.0992 | 11.14848 | -0.09601804 | 2.950716 | 11.2445
81.15622 | 14.16 | 11.13408 | -0.09273244 | 3.025915 | 11.22682
81.16622 | 14.2183 | 11.11971 | -0.08943893 | 3.098586 | 11.20915
81.17622 | 14.2771 | 11.10537 | -0.08613751 | 3.171728 | 11.19151
81.18621 | 14.3351 | 11.09107 | -0.08283147 | 3.244027 | 11.1739
81.19621 | 14.3848 | 11.07679 | -0.07951421 | 3.30801 | 11.1563
81.20621 | 14.4307 | 11.06254 | -0.076189 | 3.368163 | 11.13873
81.21621 | 14.4795 | 11.04831 | -0.07285586 | 3.431187 | 11.12117
81.22621 | 14.5186 | 11.03412 | -0.06951477 | 3.484482 | 11.10363
81.2362 | 14.5555 | 11.01997 | -0.06616909 | 3.535532 | 11.08614
81.2462 | 14.5836 | 11.00583 | -0.0628121 | 3.577767 | 11.06865
81.2562 | 14.6084 | 10.99173 | -0.05944715 | 3.616673 | 11.05117
81.2662 | 14.627 | 10.97765 | -0.05607423 | 3.649349 | 11.03373
81.2762 | 14.6425 | 10.9636 | -0.05269334 | 3.678896 | 11.0163
81.2862 | 14.6561 | 10.94959 | -0.04930446 | 3.706512 | 10.99889
81.29619 | 14.6601 | 10.93561 | -0.04591101 | 3.724485 | 10.98153
81.30619 | 14.6639 | 10.92166 | -0.04250617 | 3.742238 | 10.96417
81.31619 | 14.6593 | 10.90773 | -0.03909333 | 3.751569 | 10.94682
81.32619 | 14.6473 | 10.89384 | -0.03567249 | 3.753461 | 10.92951
81.33619 | 14.6313 | 10.87997 | -0.03224365 | 3.751332 | 10.91221
81.34618 | 14.6103 | 10.86615 | -0.02881023 | 3.744151 | 10.89496
81.35618 | 14.5835 | 10.85234 | -0.02536536 | 3.731156 | 10.87771
81.36618 | 14.5519 | 10.83857 | -0.02191246 | 3.713334 | 10.86048
81.37618 | 14.5231 | 10.82482 | -0.01845153 | 3.698278 | 10.84327
81.38618 | 14.4826 | 10.8111 | -0.01498257 | 3.671495 | 10.82609
81.39618 | 14.4397 | 10.79742 | -0.01150557 | 3.642281 | 10.80892
81.40617 | 14.3922 | 10.78378 | -0.008024001 | 3.60842 | 10.7918
81.41617 | 14.3361 | 10.77015 | -0.004530903 | 3.565946 | 10.77468
81.42617 | 14.2791 | 10.75656 | -0.001029746 | 3.522539 | 10.75759
81.43617 | 14.2229 | 10.743 | 0.002479476 | 3.479903 | 10.74052
81.44617 | 14.1571 | 10.72947 | 0.005996768 | 3.427635 | 10.72347
81.45616 | 14.0889 | 10.71598 | 0.009518608 | 3.372923 | 10.70646
81.46616 | 14.0201 | 10.70251 | 0.01305205 | 3.317594 | 10.68945
81.47616 | 13.9459 | 10.68906 | 0.01659358 | 3.256836 | 10.67247
81.48616 | 13.8668 | 10.67566 | 0.0201432 | 3.191145 | 10.65551
81.49616 | 13.7922 | 10.66228 | 0.02370093 | 3.129924 | 10.63858
81.50616 | 13.7174 | 10.64893 | 0.02726675 | 3.068472 | 10.62166
81.51615 | 13.6327 | 10.63562 | 0.03083712 | 2.997076 | 10.60479
81.52615 | 13.5479 | 10.62234 | 0.03441916 | 2.925563 | 10.58792
81.53615 | 13.4641 | 10.60908 | 0.03800933 | 2.855018 | 10.57107
81.54615 | 13.3701 | 10.59586 | 0.04160763 | 2.774243 | 10.55425
81.55615 | 13.283 | 10.58266 | 0.04521406 | 2.700336 | 10.53745
81.56614 | 13.1933 | 10.56951 | 0.04882501 | 2.623785 | 10.52069
81.57614 | 13.101 | 10.55638 | 0.05244771 | 2.544616 | 10.50394
81.58614 | 13.0101 | 10.54328 | 0.05607857 | 2.466817 | 10.4872
81.59614 | 12.9204 | 10.53021 | 0.05971758 | 2.390186 | 10.4705
81.60614 | 12.8248 | 10.51718 | 0.06336476 | 2.307623 | 10.45381
81.61614 | 12.7294 | 10.50417 | 0.0670201 | 2.225229 | 10.43715
81.62613 | 12.6291 | 10.49121 | 0.07067995 | 2.137891 | 10.42053
81.63613 | 12.5358 | 10.47826 | 0.07435164 | 2.057535 | 10.40391
81.64613 | 12.4412 | 10.46535 | 0.07803151 | 1.975847 | 10.38732
81.65613 | 12.3461 | 10.45247 | 0.08171957 | 1.893628 | 10.37075
81.66613 | 12.2537 | 10.43962 | 0.08541584 | 1.814077 | 10.35421
81.67612 | 12.16 | 10.42682 | 0.08911659 | 1.733183 | 10.3377
81.68612 | 12.0678 | 10.41403 | 0.09282925 | 1.653769 | 10.3212
81.69612 | 11.9803 | 10.40128 | 0.09655013 | 1.579025 | 10.30473
81.70612 | 11.8882 | 10.38855 | 0.1002792 | 1.499647 | 10.28827
81.71612 | 11.7937 | 10.37586 | 0.1040166 | 1.417839 | 10.27184
81.72612 | 11.7091 | 10.3632 | 0.1077621 | 1.345898 | 10.25544
81.73611 | 11.6257 | 10.35058 | 0.1115121 | 1.275116 | 10.23907
81.74611 | 11.538 | 10.33799 | 0.1152742 | 1.200011 | 10.22272
81.75611 | 11.4539 | 10.32542 | 0.1190444 | 1.128476 | 10.20638
81.76611 | 11.375 | 10.31289 | 0.122823 | 1.062109 | 10.19007
81.77611 | 11.2928 | 10.30039 | 0.1266098 | 0.9924103 | 10.17378
81.7861 | 11.2156 | 10.28793 | 0.130401 | 0.9276683 | 10.15753
81.7961 | 11.1433 | 10.27549 | 0.1342043 | 0.8678054 | 10.14129
81.8061 | 11.0743 | 10.26309 | 0.1380159 | 0.8112112 | 10.12507
81.8161 | 10.9985 | 10.25072 | 0.1418358 | 0.7477848 | 10.10888
81.8261 | 10.9303 | 10.23837 | 0.145664 | 0.6919263 | 10.09271
81.8361 | 10.8584 | 10.22606 | 0.1495005 | 0.6323366 | 10.07656
81.84609 | 10.7939 | 10.2138 | 0.1533414 | 0.5801012 | 10.06046
81.85609 | 10.7348 | 10.20155 | 0.1571944 | 0.5332476 | 10.04436
81.86609 | 10.6758 | 10.18934 | 0.1610558 | 0.4864613 | 10.02828
81.87609 | 10.6155 | 10.17716 | 0.1649255 | 0.4383426 | 10.01223
81.88609 | 10.5604 | 10.16501 | 0.1688035 | 0.3953928 | 9.996204
81.89608 | 10.5047 | 10.1529 | 0.172686 | 0.351798 | 9.980216
81.90608 | 10.4492 | 10.14082 | 0.1765807 | 0.3083838 | 9.964236
81.91608 | 10.3936 | 10.12876 | 0.1804837 | 0.2648373 | 9.948279
81.92608 | 10.3445 | 10.11675 | 0.1843951 | 0.2277529 | 9.932352
81.93608 | 10.3007 | 10.10476 | 0.1883148 | 0.1959419 | 9.916443
81.94608 | 10.2543 | 10.0928 | 0.1922429 | 0.1614989 | 9.900558
81.95607 | 10.2076 | 10.08089 | 0.1961754 | 0.1267149 | 9.88471
81.96607 | 10.1632 | 10.069 | 0.2001202 | 0.09420378 | 9.868876
81.97607 | 10.1246 | 10.05713 | 0.2040734 | 0.06746726 | 9.853059
81.98607 | 10.0832 | 10.04531 | 0.2080349 | 0.03789481 | 9.83727
81.99607 | 10.0427 | 10.03351 | 0.2120049 | 0.009189394 | 9.821506
82.00606 | 10.0088 | 10.02176 | 0.2159793 | -0.01296293 | 9.805784
82.01606 | 9.9734 | 10.01003 | 0.219966 | -0.03663093 | 9.790065
82.02606 | 9.9374 | 9.998334 | 0.2239611 | -0.0609339 | 9.774373
82.03606 | 9.9037 | 9.986668 | 0.2279647 | -0.08296811 | 9.758703
82.04606 | 9.8689 | 9.975035 | 0.2319767 | -0.1061347 | 9.743058
82.05606 | 9.8406 | 9.963434 | 0.2359971 | -0.1228344 | 9.727437
82.06605 | 9.8066 | 9.951877 | 0.2400219 | -0.1452771 | 9.711855
82.07605 | 9.777 | 9.940342 | 0.2440591 | -0.163342 | 9.696283
82.08605 | 9.7477 | 9.928838 | 0.2481048 | -0.1811378 | 9.680733
82.09605 | 9.7265 | 9.917367 | 0.252159 | -0.1908673 | 9.665208
82.10605 | 9.6979 | 9.905929 | 0.2562216 | -0.2080287 | 9.649707
82.11604 | 9.6705 | 9.894534 | 0.2602886 | -0.224034 | 9.634245
82.12604 | 9.6472 | 9.883161 | 0.2643681 | -0.2359607 | 9.618793
82.13604 | 9.6209 | 9.87182 | 0.2684561 | -0.2509197 | 9.603364
82.14604 | 9.5972 | 9.860512 | 0.2725525 | -0.2633122 | 9.58796
82.15604 | 9.5767 | 9.849237 | 0.2766575 | -0.2725367 | 9.572579
82.16604 | 9.5535 | 9.837993 | 0.2807709 | -0.2844934 | 9.557223
82.17603 | 9.5331 | 9.826795 | 0.2848887 | -0.2936951 | 9.541906
82.18603 | 9.5168 | 9.815617 | 0.2890191 | -0.2988165 | 9.526597
82.19603 | 9.4977 | 9.804472 | 0.293158 | -0.3067722 | 9.511314
82.20603 | 9.4764 | 9.79336 | 0.2973055 | -0.3169602 | 9.496055
82.21603 | 9.4587 | 9.782281 | 0.3014614 | -0.3235807 | 9.480819
82.22602 | 9.4464 | 9.771244 | 0.3056217 | -0.324844 | 9.465622
82.23602 | 9.4278 | 9.76023 | 0.3097947 | -0.3324298 | 9.450435
82.24602 | 9.4135 | 9.749248 | 0.3139763 | -0.3357484 | 9.435272
82.25602 | 9.4004 | 9.7383 | 0.3181663 | -0.3378996 | 9.420133
82.26602 | 9.3833 | 9.727384 | 0.322365 | -0.344084 | 9.405019
82.27602 | 9.3702 | 9.716501 | 0.3265721 | -0.3463012 | 9.389929
82.28601 | 9.3595 | 9.705661 | 0.3307837 | -0.3461608 | 9.374877
82.29601 | 9.3474 | 9.694843 | 0.335008 | -0.3474431 | 9.359835
82.30601 | 9.3361 | 9.684058 | 0.3392408 | -0.3479582 | 9.344817
82.31601 | 9.327 | 9.673305 | 0.3434823 | -0.3463055 | 9.329823
82.32601 | 9.3149 | 9.662586 | 0.3477323 | -0.347686 | 9.314854
82.336 | 9.3024 | 9.651909 | 0.3519866 | -0.3495094 | 9.299923
82.346 | 9.2907 | 9.641256 | 0.3562538 | -0.350556 | 9.285002
82.356 | 9.2765 | 9.630635 | 0.3605296 | -0.3541352 | 9.270106
82.366 | 9.2672 | 9.620047 | 0.364814 | -0.3528468 | 9.255233
82.376 | 9.256 | 9.609491 | 0.369107 | -0.3534911 | 9.240384
82.386 | 9.2435 | 9.598968 | 0.3734087 | -0.3554684 | 9.22556
82.39599 | 9.2291 | 9.588489 | 0.3777146 | -0.3593888 | 9.210774
82.40599 | 9.2206 | 9.578032 | 0.3820335 | -0.3574325 | 9.195999
82.41599 | 9.2091 | 9.567607 | 0.386361 | -0.3585072 | 9.181246
82.42599 | 9.1985 | 9.557217 | 0.3906972 | -0.3587169 | 9.16652
82.43599 | 9.1866 | 9.546859 | 0.395042 | -0.3602586 | 9.151817
82.44598 | 9.1762 | 9.536543 | 0.3993911 | -0.3603427 | 9.137152
82.45598 | 9.1669 | 9.52625 | 0.4037532 | -0.3593501 | 9.122497
82.46598 | 9.1528 | 9.515989 | 0.408124 | -0.3631895 | 9.107865
82.47598 | 9.1417 | 9.505763 | 0.4125034 | -0.3640632 | 9.09326
82.48598 | 9.1356 | 9.495569 | 0.4168916 | -0.3599689 | 9.078677
82.49598 | 9.1235 | 9.485407 | 0.4212884 | -0.3619073 | 9.064119
82.50597 | 9.1136 | 9.475289 | 0.4256895 | -0.3616888 | 9.049599
82.51597 | 9.1077 | 9.465193 | 0.4301037 | -0.357493 | 9.035089
82.52597 | 9.0987 | 9.45513 | 0.4345266 | -0.3564297 | 9.020603
82.53597 | 9.0912 | 9.445101 | 0.4389582 | -0.3539006 | 9.006142
82.54597 | 9.0831 | 9.435104 | 0.4433985 | -0.3520037 | 8.991705
82.55596 | 9.0784 | 9.425149 | 0.4478431 | -0.3467494 | 8.977306
82.56596 | 9.0687 | 9.415218 | 0.4523008 | -0.3465181 | 8.962917
82.57596 | 9.0645 | 9.405319 | 0.4567673 | -0.3408191 | 8.948552
82.58596 | 9.0577 | 9.395453 | 0.4612426 | -0.3377534 | 8.934211
82.59596 | 9.0562 | 9.385621 | 0.4657265 | -0.3294215 | 8.919895
82.60596 | 9.0527 | 9.375821 | 0.4702192 | -0.3231215 | 8.905602
82.61595 | 9.0486 | 9.366064 | 0.4747162 | -0.3174638 | 8.891348
82.62595 | 9.042 | 9.35633 | 0.4792264 | -0.3143296 | 8.877103
82.63595 | 9.039 | 9.346629 | 0.4837454 | -0.3076286 | 8.862883
82.64595 | 9.0341 | 9.33696 | 0.4882732 | -0.3028604 | 8.848687
82.65595 | 9.0278 | 9.327324 | 0.4928098 | -0.2995244 | 8.834515
82.66594 | 9.0247 | 9.317732 | 0.4973506 | -0.2930323 | 8.820382
82.67594 | 9.0221 | 9.308162 | 0.5019047 | -0.286062 | 8.806257
82.68594 | 9.0166 | 9.298625 | 0.5064676 | -0.2820251 | 8.792157
82.69594 | 9.0093 | 9.289121 | 0.5110393 | -0.279821 | 8.778082
82.70594 | 9.0027 | 9.27965 | 0.5156199 | -0.2769498 | 8.76403
82.71594 | 8.994 | 9.270211 | 0.5202092 | -0.2762113 | 8.750002
82.72593 | 8.9893 | 9.260814 | 0.5248028 | -0.2715144 | 8.736012
82.73593 | 8.9806 | 9.251441 | 0.5294098 | -0.2708414 | 8.722032
82.74593 | 8.975 | 9.242102 | 0.5340256 | -0.2671021 | 8.708076
82.75593 | 8.9655 | 9.232794 | 0.5386503 | -0.2672944 | 8.694144
82.76593 | 8.9571 | 9.223521 | 0.5432838 | -0.2664206 | 8.680237
82.77592 | 8.9438 | 9.214288 | 0.5479215 | -0.2704878 | 8.666366
82.78592 | 8.9311 | 9.20508 | 0.5525727 | -0.2739798 | 8.652507
82.79592 | 8.9249 | 9.195903 | 0.5572328 | -0.2710033 | 8.638671
82.80592 | 8.9143 | 9.18676 | 0.5619017 | -0.2724603 | 8.624859
82.81592 | 8.9068 | 9.17765 | 0.5665796 | -0.2708504 | 8.611071
82.82592 | 8.8959 | 9.168572 | 0.5712663 | -0.2726722 | 8.597306
82.83591 | 8.8868 | 9.159536 | 0.5759572 | -0.2727363 | 8.583579
82.84591 | 8.8751 | 9.150524 | 0.5806617 | -0.2754242 | 8.569863
82.85591 | 8.8612 | 9.141545 | 0.5853751 | -0.2803448 | 8.55617
82.86591 | 8.8579 | 9.132599 | 0.5900974 | -0.2746989 | 8.542502
82.87591 | 8.8506 | 9.123684 | 0.5948286 | -0.2730838 | 8.528855
82.8859 | 8.8468 | 9.114812 | 0.5995639 | -0.2680124 | 8.515248
82.8959 | 8.8422 | 9.105964 | 0.604313 | -0.2637641 | 8.501651
82.9059 | 8.8333 | 9.097149 | 0.609071 | -0.2638487 | 8.488078
82.9159 | 8.8253 | 9.088365 | 0.6138379 | -0.2630653 | 8.474527
82.9259 | 8.82 | 9.079615 | 0.6186137 | -0.259615 | 8.461001
82.9359 | 8.816 | 9.070897 | 0.6233985 | -0.2548974 | 8.447499
82.94589 | 8.8138 | 9.06222 | 0.6281875 | -0.2484198 | 8.434032
82.95589 | 8.8082 | 9.053568 | 0.6329902 | -0.2453677 | 8.420578
82.96589 | 8.8028 | 9.044948 | 0.6378019 | -0.2421484 | 8.407146
82.97589 | 8.8033 | 9.036361 | 0.6426226 | -0.2330611 | 8.393739
82.98589 | 8.7989 | 9.027807 | 0.6474522 | -0.2289074 | 8.380355
82.99588 | 8.7923 | 9.019297 | 0.652286 | -0.2269974 | 8.367011
83.00588 | 8.7871 | 9.010808 | 0.6571336 | -0.2237083 | 8.353675
83.01588 | 8.7851 | 9.002351 | 0.6619902 | -0.2172511 | 8.340361
83.02588 | 8.7788 | 8.993927 | 0.6668558 | -0.2151274 | 8.327072
83.03588 | 8.7746 | 8.985536 | 0.6717304 | -0.2109359 | 8.313805
83.04588 | 8.77 | 8.977177 | 0.676614 | -0.2071766 | 8.300563
83.05587 | 8.7662 | 8.968859 | 0.6815018 | -0.2026588 | 8.287357
83.06587 | 8.7594 | 8.960565 | 0.6864035 | -0.2011651 | 8.274162
83.07587 | 8.7523 | 8.952304 | 0.6913142 | -0.2000035 | 8.260989
83.08587 | 8.7479 | 8.944075 | 0.696234 | -0.1961751 | 8.247841
83.09587 | 8.7438 | 8.935879 | 0.7011628 | -0.1920792 | 8.234716
83.10586 | 8.7393 | 8.927724 | 0.7060957 | -0.1884235 | 8.221628
83.11586 | 8.7323 | 8.919591 | 0.7110426 | -0.1872913 | 8.208549
83.12586 | 8.7255 | 8.911492 | 0.7159986 | -0.1859924 | 8.195494
83.13586 | 8.716 | 8.903427 | 0.7209636 | -0.1874267 | 8.182463
83.14586 | 8.7096 | 8.895393 | 0.7259377 | -0.1857926 | 8.169455
83.15586 | 8.7076 | 8.887391 | 0.730921 | -0.1797911 | 8.15647
83.16585 | 8.6956 | 8.87943 | 0.7359083 | -0.1838298 | 8.143522
83.17585 | 8.6903 | 8.871492 | 0.7409096 | -0.1811924 | 8.130583
83.18585 | 8.687 | 8.863588 | 0.7459201 | -0.1765881 | 8.117668
83.19585 | 8.6853 | 8.855716 | 0.7509397 | -0.1704159 | 8.104776
83.20585 | 8.6759 | 8.847876 | 0.7559685 | -0.1719763 | 8.091908
83.21584 | 8.6728 | 8.840077 | 0.7610012 | -0.1672773 | 8.079076
83.22584 | 8.6666 | 8.832302 | 0.7660482 | -0.1657017 | 8.066254
83.23584 | 8.6651 | 8.824558 | 0.7711043 | -0.1594584 | 8.053454
83.24584 | 8.6674 | 8.816848 | 0.7761695 | -0.1494484 | 8.040679
83.25584 | 8.6616 | 8.80917 | 0.7812439 | -0.1475704 | 8.027927
83.26584 | 8.6604 | 8.801525 | 0.7863274 | -0.1411248 | 8.015197
83.27583 | 8.66 | 8.793918 | 0.791415 | -0.1339182 | 8.002503
83.28583 | 8.6652 | 8.786337 | 0.7965168 | -0.1211366 | 7.98982
83.29583 | 8.665 | 8.778788 | 0.8016279 | -0.1137877 | 7.97716
83.30583 | 8.6668 | 8.77127 | 0.806748 | -0.1044697 | 7.964522
83.31583 | 8.6692 | 8.763785 | 0.8118774 | -0.09458547 | 7.951908
83.32582 | 8.6695 | 8.75634 | 0.8170108 | -0.08683977 | 7.939329
83.33582 | 8.6761 | 8.748919 | 0.8221586 | -0.072819 | 7.92676
83.34582 | 8.6744 | 8.74153 | 0.8273155 | -0.06712975 | 7.914214
83.35582 | 8.6772 | 8.734174 | 0.8324817 | -0.05697407 | 7.901692
83.36582 | 8.6846 | 8.726849 | 0.837657 | -0.04224928 | 7.889192
83.37582 | 8.6864 | 8.719557 | 0.8428416 | -0.03315699 | 7.876715
83.38581 | 8.6865 | 8.712303 | 0.8480303 | -0.02580327 | 7.864273
83.39581 | 8.6909 | 8.705075 | 0.8532333 | -0.01417541 | 7.851842
83.40581 | 8.6881 | 8.697879 | 0.8584456 | -0.009778863 | 7.839433
83.41581 | 8.6882 | 8.690715 | 0.8636671 | -0.002514715 | 7.827048
83.42581 | 8.687 | 8.683582 | 0.8688979 | 0.003417621 | 7.814685
83.4358 | 8.6837 | 8.676489 | 0.8741327 | 0.007211223 | 7.802356
83.4458 | 8.6867 | 8.66942 | 0.8793819 | 0.01727966 | 7.790038
83.4558 | 8.6832 | 8.662384 | 0.8846405 | 0.02081643 | 7.777743
83.4658 | 8.6818 | 8.655379 | 0.8899083 | 0.02642067 | 7.765471
83.4758 | 8.6769 | 8.648406 | 0.8951855 | 0.02849357 | 7.753221
83.4858 | 8.6725 | 8.641466 | 0.9004719 | 0.03103447 | 7.740994
83.49579 | 8.6703 | 8.634564 | 0.9057623 | 0.03573552 | 7.728802
83.50579 | 8.67 | 8.627686 | 0.9110672 | 0.04231379 | 7.716619
83.51579 | 8.6665 | 8.620842 | 0.9163815 | 0.04565822 | 7.70446
83.52579 | 8.6662 | 8.614027 | 0.9217052 | 0.05217329 | 7.692322
83.53579 | 8.6662 | 8.607246 | 0.9270381 | 0.05895388 | 7.680208
83.54578 | 8.6693 | 8.600501 | 0.932375 | 0.0687991 | 7.668126
83.55578 | 8.6659 | 8.593782 | 0.9377266 | 0.07211797 | 7.656055
83.56578 | 8.6615 | 8.587095 | 0.9430875 | 0.0744049 | 7.644008
83.57578 | 8.6601 | 8.58044 | 0.9484578 | 0.07966 | 7.631982
83.58578 | 8.6622 | 8.573816 | 0.9538374 | 0.08838376 | 7.619979
83.59578 | 8.6665 | 8.567225 | 0.9592264 | 0.0992754 | 7.607998
83.60577 | 8.6671 | 8.560672 | 0.9646193 | 0.106428 | 7.596053
83.61577 | 8.6643 | 8.554144 | 0.970027 | 0.1101564 | 7.584117
83.62577 | 8.6621 | 8.547646 | 0.9754441 | 0.1144536 | 7.572202
83.63577 | 8.6679 | 8.541181 | 0.9808705 | 0.1267191 | 7.56031
83.64577 | 8.6723 | 8.534747 | 0.9863064 | 0.137553 | 7.548441
83.65576 | 8.6672 | 8.528349 | 0.9917462 | 0.1388512 | 7.536603
83.66576 | 8.6677 | 8.521979 | 0.9972008 | 0.1457211 | 7.524778
83.67576 | 8.6681 | 8.515638 | 1.002665 | 0.152462 | 7.512973
83.68576 | 8.6729 | 8.509331 | 1.008138 | 0.1635688 | 7.501193
83.69576 | 8.6727 | 8.503053 | 1.013621 | 0.1696469 | 7.489432
83.70576 | 8.6729 | 8.496809 | 1.019113 | 0.1760907 | 7.477696
83.71575 | 8.6761 | 8.490601 | 1.02461 | 0.1854987 | 7.465992
83.72575 | 8.6784 | 8.484419 | 1.030121 | 0.1939815 | 7.454298
83.73575 | 8.6822 | 8.478267 | 1.035641 | 0.2039328 | 7.442626
83.74575 | 8.6836 | 8.472147 | 1.041172 | 0.2114528 | 7.430976
83.75575 | 8.686 | 8.466059 | 1.046711 | 0.2199415 | 7.419347
83.76574 | 8.6874 | 8.460007 | 1.052254 | 0.2273932 | 7.407752
83.77574 | 8.6879 | 8.45398 | 1.057813 | 0.2339197 | 7.396167
83.78574 | 8.7009 | 8.447986 | 1.063381 | 0.2529144 | 7.384605
83.79574 | 8.7061 | 8.442022 | 1.068958 | 0.2640779 | 7.373064
83.80574 | 8.7123 | 8.436089 | 1.074545 | 0.2762107 | 7.361544
83.81574 | 8.714 | 8.430188 | 1.080142 | 0.2838124 | 7.350046
83.82573 | 8.7174 | 8.424323 | 1.085742 | 0.2930772 | 7.338581
83.83573 | 8.726 | 8.418484 | 1.091357 | 0.3075163 | 7.327126
83.84573 | 8.7317 | 8.412675 | 1.096982 | 0.3190248 | 7.315693
83.85573 | 8.7331 | 8.406898 | 1.102617 | 0.3262016 | 7.304282
83.86573 | 8.7354 | 8.401152 | 1.10826 | 0.334248 | 7.292892
83.87572 | 8.7459 | 8.395442 | 1.113908 | 0.3504578 | 7.281534
83.88572 | 8.7489 | 8.389758 | 1.119571 | 0.3591421 | 7.270187
83.89572 | 8.7547 | 8.384105 | 1.125244 | 0.3705952 | 7.258861
83.90572 | 8.7644 | 8.378482 | 1.130926 | 0.3859177 | 7.247556
83.91572 | 8.7612 | 8.372891 | 1.136618 | 0.3883092 | 7.236273
83.92572 | 8.7698 | 8.36733 | 1.142319 | 0.4024696 | 7.225012
83.93571 | 8.77 | 8.361806 | 1.148024 | 0.4081937 | 7.213782
83.94571 | 8.7752 | 8.356311 | 1.153744 | 0.4188889 | 7.202567
83.95571 | 8.7869 | 8.350839 | 1.159474 | 0.4360611 | 7.191365
83.96571 | 8.792 | 8.345402 | 1.165214 | 0.446598 | 7.180188
83.97571 | 8.7943 | 8.339996 | 1.170963 | 0.4543043 | 7.169033
83.9857 | 8.8021 | 8.334625 | 1.176716 | 0.4674751 | 7.157909
83.9957 | 8.8129 | 8.32928 | 1.182484 | 0.4836196 | 7.146796
84.0057 | 8.8201 | 8.323966 | 1.188262 | 0.4961342 | 7.135703
84.0157 | 8.8245 | 8.318682 | 1.19405 | 0.5058178 | 7.124632
84.0257 | 8.8367 | 8.313429 | 1.199847 | 0.5232707 | 7.113582
84.0357 | 8.8499 | 8.308207 | 1.205654 | 0.541693 | 7.102553
84.04569 | 8.8641 | 8.303026 | 1.211465 | 0.5610739 | 7.091561
84.05569 | 8.8745 | 8.297862 | 1.217291 | 0.5766376 | 7.080571
84.06569 | 8.8854 | 8.292728 | 1.223127 | 0.5926721 | 7.069601
84.07569 | 8.9 | 8.287632 | 1.228972 | 0.6123683 | 7.058659
84.08569 | 8.9163 | 8.282564 | 1.234827 | 0.6337356 | 7.047737
84.09568 | 8.9289 | 8.277527 | 1.240686 | 0.6513726 | 7.036841
84.10568 | 8.9435 | 8.272515 | 1.246561 | 0.6709855 | 7.025954
84.11568 | 8.9661 | 8.267536 | 1.252445 | 0.6985637 | 7.015091
84.12568 | 8.9823 | 8.262589 | 1.258339 | 0.7197114 | 7.00425
84.13568 | 9.0005 | 8.257675 | 1.264242 | 0.7428249 | 6.993433
84.14568 | 9.0173 | 8.252784 | 1.270156 | 0.7645165 | 6.982628
84.15567 | 9.0381 | 8.247935 | 1.276073 | 0.7901649 | 6.971862
84.16567 | 9.0574 | 8.24311 | 1.282005 | 0.8142897 | 6.961105
84.17567 | 9.0804 | 8.238314 | 1.287948 | 0.8420859 | 6.950366
84.18567 | 9.1023 | 8.233547 | 1.2939 | 0.8687525 | 6.939648
84.19567 | 9.1206 | 8.228812 | 1.299862 | 0.8917883 | 6.92895
84.20566 | 9.1447 | 8.224109 | 1.305827 | 0.9205915 | 6.918281
84.21566 | 9.172 | 8.219429 | 1.311809 | 0.9525709 | 6.90762
84.22566 | 9.1944 | 8.214787 | 1.3178 | 0.979613 | 6.896987
84.23566 | 9.2211 | 8.210174 | 1.323801 | 1.010926 | 6.886373
84.24566 | 9.2451 | 8.205586 | 1.329811 | 1.039514 | 6.875775
84.25566 | 9.2712 | 8.201028 | 1.335832 | 1.070172 | 6.865196
84.26565 | 9.3038 | 8.196512 | 1.341856 | 1.107288 | 6.854656
84.27565 | 9.3334 | 8.192017 | 1.347896 | 1.141383 | 6.844121
84.28565 | 9.3657 | 8.187552 | 1.353946 | 1.178148 | 6.833606
84.29565 | 9.3949 | 8.183116 | 1.360005 | 1.211784 | 6.823111
84.30565 | 9.4288 | 8.178711 | 1.366075 | 1.250089 | 6.812636
84.31564 | 9.4662 | 8.174339 | 1.372148 | 1.291861 | 6.802191
84.32564 | 9.5013 | 8.169994 | 1.378237 | 1.331306 | 6.791757
84.33564 | 9.5389 | 8.165678 | 1.384336 | 1.373222 | 6.781342
84.34564 | 9.5781 | 8.161392 | 1.390444 | 1.416708 | 6.770948
84.35564 | 9.6239 | 8.157136 | 1.396563 | 1.466764 | 6.760573
84.36564 | 9.6668 | 8.152909 | 1.402691 | 1.513891 | 6.750218
84.37563 | 9.7088 | 8.148717 | 1.408823 | 1.560083 | 6.739893
84.38563 | 9.7555 | 8.14455 | 1.414971 | 1.61095 | 6.729578
84.39563 | 9.8046 | 8.140413 | 1.421129 | 1.664187 | 6.719284
84.40563 | 9.8595 | 8.136305 | 1.427297 | 1.723195 | 6.709008
84.41563 | 9.9104 | 8.132227 | 1.433475 | 1.778173 | 6.698752
84.42562 | 9.9642 | 8.128183 | 1.439656 | 1.836017 | 6.688526
84.43562 | 10.0252 | 8.124164 | 1.445854 | 1.901036 | 6.67831
84.44562 | 10.0835 | 8.120174 | 1.452061 | 1.963326 | 6.668113
84.45562 | 10.1431 | 8.116215 | 1.458278 | 2.026885 | 6.657937
84.46562 | 10.2069 | 8.112285 | 1.464506 | 2.094615 | 6.647779
84.47562 | 10.2689 | 8.108384 | 1.470743 | 2.160516 | 6.637641
84.48561 | 10.3464 | 8.104516 | 1.476983 | 2.241884 | 6.627533
84.49561 | 10.412 | 8.100675 | 1.48324 | 2.311325 | 6.617434
84.50561 | 10.4887 | 8.096862 | 1.489507 | 2.391838 | 6.607355
84.51561 | 10.5662 | 8.093079 | 1.495784 | 2.473121 | 6.597294
84.52561 | 10.6437 | 8.089325 | 1.502071 | 2.554375 | 6.587254
84.5356 | 10.7229 | 8.085604 | 1.508361 | 2.637296 | 6.577243
84.5456 | 10.806 | 8.081909 | 1.514668 | 2.724091 | 6.567241
84.5556 | 10.8936 | 8.078243 | 1.520985 | 2.815357 | 6.557258
84.5656 | 10.9811 | 8.074606 | 1.527311 | 2.906494 | 6.547295
84.5756 | 11.0804 | 8.070999 | 1.533648 | 3.009401 | 6.537351
84.58559 | 11.1698 | 8.067424 | 1.539988 | 3.102376 | 6.527436
84.59559 | 11.2638 | 8.063875 | 1.546345 | 3.199925 | 6.51753
84.60559 | 11.3663 | 8.060355 | 1.552712 | 3.305945 | 6.507644
84.61559 | 11.4655 | 8.056864 | 1.559088 | 3.408636 | 6.497776
84.62559 | 11.5686 | 8.053402 | 1.565475 | 3.515198 | 6.487928
84.63559 | 11.6796 | 8.049969 | 1.571871 | 3.629631 | 6.478098
84.64558 | 11.7873 | 8.046569 | 1.578272 | 3.740731 | 6.468297
84.65558 | 11.9027 | 8.043194 | 1.584688 | 3.859506 | 6.458505
84.66558 | 12.0168 | 8.039848 | 1.591115 | 3.976952 | 6.448733
84.67558 | 12.1292 | 8.036531 | 1.597552 | 4.092669 | 6.438979
84.68558 | 12.2377 | 8.033243 | 1.603999 | 4.204457 | 6.429245
84.69557 | 12.3525 | 8.029987 | 1.610449 | 4.322513 | 6.419538
84.70557 | 12.4738 | 8.026757 | 1.616916 | 4.447043 | 6.409841
84.71557 | 12.5898 | 8.023556 | 1.623393 | 4.566244 | 6.400162
84.72557 | 12.7121 | 8.020383 | 1.629881 | 4.691717 | 6.390503
84.73557 | 12.8347 | 8.01724 | 1.636378 | 4.81746 | 6.380862
84.74557 | 12.9487 | 8.014124 | 1.642885 | 4.934576 | 6.371239
84.75556 | 13.0649 | 8.011041 | 1.649396 | 5.053859 | 6.361645
84.76556 | 13.1753 | 8.007983 | 1.655924 | 5.167317 | 6.35206
84.77556 | 13.2893 | 8.004954 | 1.662461 | 5.284346 | 6.342493
84.78556 | 13.4034 | 8.001954 | 1.669009 | 5.401446 | 6.332945
84.79556 | 13.5032 | 7.998982 | 1.675567 | 5.504218 | 6.323415
84.80555 | 13.6153 | 7.996042 | 1.682128 | 5.619258 | 6.313914
84.81555 | 13.7221 | 7.993127 | 1.688706 | 5.728973 | 6.304421
84.82555 | 13.8207 | 7.990241 | 1.695295 | 5.830459 | 6.294947
84.83555 | 13.9292 | 7.987384 | 1.701893 | 5.941816 | 6.285491
84.84555 | 14.0095 | 7.984555 | 1.708502 | 6.024945 | 6.276053
84.85555 | 14.1049 | 7.981754 | 1.715121 | 6.123146 | 6.266633
84.86554 | 14.191 | 7.978984 | 1.721743 | 6.212016 | 6.257241
84.87554 | 14.2701 | 7.976241 | 1.728382 | 6.293859 | 6.247859
84.88554 | 14.3453 | 7.973525 | 1.735031 | 6.371775 | 6.238494
84.89554 | 14.4205 | 7.970838 | 1.741691 | 6.449662 | 6.229147
84.90554 | 14.4945 | 7.968179 | 1.748361 | 6.526321 | 6.219819
84.91553 | 14.5562 | 7.965552 | 1.755034 | 6.590648 | 6.210518
84.92553 | 14.6166 | 7.962949 | 1.761724 | 6.653651 | 6.201225
84.93553 | 14.6722 | 7.960376 | 1.768424 | 6.711824 | 6.191951
84.94553 | 14.7286 | 7.95783 | 1.775135 | 6.77077 | 6.182695
84.95553 | 14.7693 | 7.955312 | 1.781856 | 6.813988 | 6.173456
84.96553 | 14.8108 | 7.952823 | 1.788587 | 6.857977 | 6.164236
84.97552 | 14.8413 | 7.950364 | 1.795321 | 6.890936 | 6.155043
84.98552 | 14.8616 | 7.94793 | 1.802073 | 6.91367 | 6.145858
84.99552 | 14.8841 | 7.945526 | 1.808835 | 6.938574 | 6.136691
85.00552 | 14.9044 | 7.943149 | 1.815607 | 6.961251 | 6.127542
85.01552 | 14.9045 | 7.940799 | 1.822389 | 6.963701 | 6.11841
85.02551 | 14.9124 | 7.938481 | 1.829175 | 6.973919 | 6.109306
85.03551 | 14.9083 | 7.936188 | 1.835978 | 6.972112 | 6.10021
85.04551 | 14.8946 | 7.933923 | 1.842791 | 6.960677 | 6.091132
85.05551 | 14.8774 | 7.931686 | 1.849614 | 6.945714 | 6.082071
85.06551 | 14.8468 | 7.929476 | 1.856448 | 6.917324 | 6.073028
85.07551 | 14.8187 | 7.927295 | 1.863292 | 6.891405 | 6.064003
85.0855 | 14.7782 | 7.925143 | 1.87014 | 6.853057 | 6.055004
85.0955 | 14.736 | 7.923017 | 1.877005 | 6.812983 | 6.046013
85.1055 | 14.6865 | 7.920919 | 1.88388 | 6.765581 | 6.03704
85.1155 | 14.6351 | 7.918849 | 1.890765 | 6.716251 | 6.028084
85.1255 | 14.5815 | 7.916807 | 1.897661 | 6.664693 | 6.019146
85.13549 | 14.5151 | 7.914794 | 1.90456 | 6.600306 | 6.010234
85.14549 | 14.4446 | 7.912807 | 1.911476 | 6.531793 | 6.00133
85.15549 | 14.3751 | 7.910848 | 1.918403 | 6.464252 | 5.992444
85.16549 | 14.3007 | 7.908915 | 1.925341 | 6.391785 | 5.983575
85.17549 | 14.2174 | 7.907013 | 1.932288 | 6.310387 | 5.974725
85.18549 | 14.124 | 7.905134 | 1.939246 | 6.218866 | 5.965888
85.19548 | 14.054 | 7.903287 | 1.946207 | 6.150713 | 5.957079
85.20548 | 13.9654 | 7.901465 | 1.953186 | 6.063935 | 5.948279
85.21548 | 13.8717 | 7.899671 | 1.960175 | 5.972029 | 5.939496
85.22548 | 13.7768 | 7.897904 | 1.967175 | 5.878896 | 5.930729
85.23548 | 13.6785 | 7.896165 | 1.974185 | 5.782335 | 5.92198
85.24547 | 13.5779 | 7.894457 | 1.981198 | 5.683443 | 5.913259
85.25547 | 13.477 | 7.892773 | 1.988229 | 5.584227 | 5.904544
85.26547 | 13.3622 | 7.891116 | 1.99527 | 5.471084 | 5.895846
85.27547 | 13.2578 | 7.889486 | 2.002322 | 5.368314 | 5.887164
85.28547 | 13.1526 | 7.887883 | 2.009384 | 5.264717 | 5.878499
85.29547 | 13.046 | 7.886308 | 2.016457 | 5.159692 | 5.869851
85.30546 | 12.9281 | 7.884762 | 2.023533 | 5.043338 | 5.861229
85.31546 | 12.8176 | 7.883239 | 2.030627 | 4.934361 | 5.852612
85.32546 | 12.7049 | 7.881747 | 2.037731 | 4.823153 | 5.844016
85.33546 | 12.5843 | 7.880279 | 2.044845 | 4.704021 | 5.835434
85.34546 | 12.4693 | 7.878842 | 2.05197 | 4.590458 | 5.826872
85.35545 | 12.3445 | 7.877432 | 2.059099 | 4.467068 | 5.818333
85.36545 | 12.234 | 7.876046 | 2.066245 | 4.357954 | 5.809802
85.37545 | 12.1135 | 7.874689 | 2.073401 | 4.238811 | 5.801288
85.38545 | 12.0052 | 7.873358 | 2.080568 | 4.131842 | 5.79279
85.39545 | 11.8961 | 7.872054 | 2.087746 | 4.024046 | 5.784308
85.40545 | 11.7793 | 7.870777 | 2.094934 | 3.908523 | 5.775843
85.41544 | 11.6626 | 7.869529 | 2.102125 | 3.793071 | 5.767403
85.42544 | 11.5526 | 7.868306 | 2.109335 | 3.684294 | 5.758971
85.43544 | 11.4477 | 7.86711 | 2.116554 | 3.58059 | 5.750555
85.44544 | 11.3388 | 7.865941 | 2.123785 | 3.472859 | 5.742156
85.45544 | 11.2472 | 7.864798 | 2.131026 | 3.382402 | 5.733773
85.46543 | 11.1473 | 7.863684 | 2.13827 | 3.283616 | 5.725414
85.47543 | 11.0545 | 7.862596 | 2.145532 | 3.191904 | 5.717064
85.48543 | 10.9555 | 7.861534 | 2.152805 | 3.093966 | 5.708729
85.49543 | 10.8625 | 7.860499 | 2.160088 | 3.002001 | 5.700411
85.50543 | 10.7741 | 7.859491 | 2.167382 | 2.914609 | 5.692109
85.51543 | 10.6953 | 7.858509 | 2.174686 | 2.836791 | 5.683823
85.52542 | 10.606 | 7.857555 | 2.181994 | 2.748445 | 5.675561
85.53542 | 10.5287 | 7.856627 | 2.189319 | 2.672073 | 5.667307
85.54542 | 10.4506 | 7.855725 | 2.196656 | 2.594875 | 5.65907
85.55542 | 10.3696 | 7.854851 | 2.204003 | 2.514749 | 5.650848
85.56542 | 10.3 | 7.854002 | 2.21136 | 2.445998 | 5.642642
85.57541 | 10.228 | 7.853181 | 2.218721 | 2.374819 | 5.63446
85.58541 | 10.1536 | 7.852386 | 2.2261 | 2.301214 | 5.626286
85.59541 | 10.0836 | 7.851617 | 2.233489 | 2.231983 | 5.618127
85.60541 | 10.0206 | 7.850875 | 2.24089 | 2.169725 | 5.609985
85.61541 | 9.9517 | 7.850159 | 2.2483 | 2.101541 | 5.601858
85.62541 | 9.899 | 7.84947 | 2.255722 | 2.04953 | 5.593748
85.6354 | 9.8285 | 7.848807 | 2.263147 | 1.979693 | 5.58566
85.6454 | 9.7675 | 7.848171 | 2.27059 | 1.919329 | 5.577581
85.6554 | 9.712 | 7.84756 | 2.278043 | 1.86444 | 5.569517
85.6654 | 9.6551 | 7.846976 | 2.285508 | 1.808124 | 5.561468
85.6754 | 9.6051 | 7.846419 | 2.292983 | 1.758681 | 5.553436
85.68539 | 9.5549 | 7.845888 | 2.300461 | 1.709012 | 5.545427
85.69539 | 9.4971 | 7.845383 | 2.307958 | 1.651717 | 5.537425
85.70539 | 9.4515 | 7.844904 | 2.315465 | 1.606596 | 5.529439
85.71539 | 9.4054 | 7.844451 | 2.322983 | 1.560949 | 5.521468
85.72539 | 9.3592 | 7.844025 | 2.330512 | 1.515175 | 5.513514
85.73539 | 9.3241 | 7.843625 | 2.338051 | 1.480475 | 5.505574
85.74538 | 9.2777 | 7.843251 | 2.345594 | 1.434449 | 5.497657
85.75538 | 9.2447 | 7.842903 | 2.353155 | 1.401797 | 5.489748
85.76538 | 9.2041 | 7.842581 | 2.360727 | 1.361519 | 5.481854
85.77538 | 9.1685 | 7.842285 | 2.368309 | 1.326215 | 5.473976
85.78538 | 9.1276 | 7.842015 | 2.375903 | 1.285585 | 5.466112
85.79537 | 9.1029 | 7.841771 | 2.383499 | 1.261129 | 5.458272
85.80537 | 9.0666 | 7.841553 | 2.391114 | 1.225047 | 5.450439
85.81537 | 9.0358 | 7.841362 | 2.39874 | 1.194438 | 5.442622
85.82537 | 9.0048 | 7.841196 | 2.406377 | 1.163604 | 5.434819
85.83537 | 8.9765 | 7.841056 | 2.414024 | 1.135444 | 5.427032
85.84537 | 8.9463 | 7.840942 | 2.421682 | 1.105358 | 5.419259
85.85536 | 8.9137 | 7.840854 | 2.429344 | 1.072846 | 5.411511
85.86536 | 8.8954 | 7.840792 | 2.437024 | 1.054608 | 5.403768
85.87536 | 8.8643 | 7.840755 | 2.444714 | 1.023545 | 5.396041
85.88536 | 8.8483 | 7.840744 | 2.452416 | 1.007556 | 5.388328
85.89536 | 8.8247 | 7.840759 | 2.460129 | 0.9839405 | 5.380631
85.90535 | 8.7917 | 7.840799 | 2.467844 | 0.9509012 | 5.372954
85.91535 | 8.7702 | 7.840865 | 2.475579 | 0.9293347 | 5.365287
85.92535 | 8.7548 | 7.840958 | 2.483324 | 0.9138423 | 5.357634
85.93535 | 8.7328 | 7.841075 | 2.49108 | 0.8917245 | 5.349996
85.94535 | 8.7201 | 7.841219 | 2.498847 | 0.8788812 | 5.342372
85.95535 | 8.6969 | 7.841389 | 2.506625 | 0.8555108 | 5.334765
85.96534 | 8.6781 | 7.841583 | 2.514406 | 0.8365166 | 5.327178
85.97534 | 8.6581 | 7.841803 | 2.522205 | 0.8162966 | 5.319598
85.98534 | 8.6394 | 7.842049 | 2.530016 | 0.7973507 | 5.312033
85.99534 | 8.6207 | 7.842321 | 2.537838 | 0.7783791 | 5.304483
86.00534 | 8.6028 | 7.842618 | 2.54567 | 0.7601823 | 5.296948
86.01533 | 8.5958 | 7.84294 | 2.553506 | 0.7528603 | 5.289434
86.02533 | 8.5716 | 7.843288 | 2.56136 | 0.7283123 | 5.281928
86.03533 | 8.5555 | 7.843661 | 2.569225 | 0.7118393 | 5.274435
86.04533 | 8.5355 | 7.844059 | 2.577102 | 0.6914405 | 5.266958
86.05533 | 8.5202 | 7.844484 | 2.584989 | 0.6757164 | 5.259494
86.06533 | 8.5003 | 7.844933 | 2.592887 | 0.6553671 | 5.252046
86.07532 | 8.4881 | 7.845407 | 2.600789 | 0.6426928 | 5.244618
86.08532 | 8.4709 | 7.845907 | 2.608709 | 0.6249927 | 5.237198
86.09532 | 8.4507 | 7.846432 | 2.61664 | 0.6042675 | 5.229792
86.10532 | 8.4343 | 7.846983 | 2.624583 | 0.5873167 | 5.222401
86.11532 | 8.4245 | 7.847559 | 2.632536 | 0.5769407 | 5.215023
86.12531 | 8.4095 | 7.84816 | 2.640492 | 0.5613403 | 5.207667
86.13531 | 8.4028 | 7.848786 | 2.648468 | 0.554014 | 5.200318
86.14531 | 8.3868 | 7.849438 | 2.656454 | 0.5373622 | 5.192984
86.15531 | 8.3676 | 7.850114 | 2.664452 | 0.5174855 | 5.185663
86.16531 | 8.3605 | 7.850816 | 2.67246 | 0.5096838 | 5.178356
86.17531 | 8.3488 | 7.851543 | 2.68048 | 0.4972568 | 5.171063
86.1853 | 8.3424 | 7.852294 | 2.688502 | 0.4901057 | 5.163792
86.1953 | 8.3336 | 7.853071 | 2.696544 | 0.4805287 | 5.156527
86.2053 | 8.3199 | 7.853876 | 2.704597 | 0.4660237 | 5.149279
86.2153 | 8.3128 | 7.854701 | 2.712661 | 0.4580991 | 5.14204
86.2253 | 8.3055 | 7.855553 | 2.720736 | 0.4499469 | 5.134817
86.23529 | 8.2922 | 7.856429 | 2.728814 | 0.4357708 | 5.127615
86.24529 | 8.285 | 7.857332 | 2.736911 | 0.4276684 | 5.120421
86.25529 | 8.2747 | 7.858259 | 2.745019 | 0.4164414 | 5.113239
86.26529 | 8.2674 | 7.859211 | 2.753139 | 0.4081892 | 5.106072
86.27529 | 8.2629 | 7.860187 | 2.761269 | 0.4027126 | 5.098918
86.28529 | 8.2553 | 7.861189 | 2.769411 | 0.3941105 | 5.091779
86.29528 | 8.2426 | 7.862219 | 2.777556 | 0.3803815 | 5.084663
86.30528 | 8.2409 | 7.86327 | 2.78572 | 0.37763 | 5.07755
86.31528 | 8.2324 | 7.864345 | 2.793895 | 0.3680551 | 5.07045
86.32528 | 8.2315 | 7.865446 | 2.802081 | 0.3660539 | 5.063365
86.33528 | 8.225 | 7.866573 | 2.810278 | 0.358427 | 5.056295
86.34527 | 8.2154 | 7.867719 | 2.818479 | 0.3476815 | 5.04924
86.35527 | 8.2142 | 7.868894 | 2.826699 | 0.3453063 | 5.042195
86.36527 | 8.2093 | 7.870094 | 2.83493 | 0.339206 | 5.035164
86.37527 | 8.2053 | 7.871318 | 2.843172 | 0.3339818 | 5.028146
86.38527 | 8.2003 | 7.872568 | 2.851425 | 0.3277322 | 5.021142
86.39527 | 8.194 | 7.873841 | 2.85969 | 0.3201587 | 5.014151
86.40526 | 8.194 | 7.875142 | 2.867958 | 0.3188577 | 5.007185
86.41526 | 8.1927 | 7.876464 | 2.876245 | 0.3162358 | 5.000219
86.42526 | 8.1815 | 7.877813 | 2.884543 | 0.3036872 | 4.99327
86.43526 | 8.1788 | 7.879185 | 2.892853 | 0.2996148 | 4.986333
86.44526 | 8.1801 | 7.880582 | 2.901174 | 0.2995179 | 4.979409
86.45525 | 8.1769 | 7.881998 | 2.909497 | 0.2949022 | 4.972501
86.46525 | 8.1702 | 7.883444 | 2.917841 | 0.2867564 | 4.965603
86.47525 | 8.1667 | 7.884916 | 2.926195 | 0.2817839 | 4.958721
86.48525 | 8.1595 | 7.886408 | 2.934561 | 0.2730916 | 4.951847
86.49525 | 8.1634 | 7.887927 | 2.942938 | 0.2754727 | 4.944989
86.50525 | 8.1525 | 7.889471 | 2.951327 | 0.2630293 | 4.938144
86.51524 | 8.1541 | 7.891041 | 2.959718 | 0.2630594 | 4.931323
86.52524 | 8.1463 | 7.892633 | 2.968129 | 0.2536674 | 4.924503
86.53524 | 8.1448 | 7.894249 | 2.976552 | 0.2505509 | 4.917698
86.54524 | 8.1383 | 7.89589 | 2.984985 | 0.2424101 | 4.910905
86.55524 | 8.131 | 7.897555 | 2.99343 | 0.2334452 | 4.904125
86.56523 | 8.1245 | 7.899241 | 3.001878 | 0.2252588 | 4.897363
86.57523 | 8.1247 | 7.900956 | 3.010346 | 0.223744 | 4.89061
86.58523 | 8.1211 | 7.902693 | 3.018825 | 0.2184075 | 4.883868
86.59523 | 8.1129 | 7.904452 | 3.027315 | 0.2084477 | 4.877137
86.60523 | 8.1103 | 7.906241 | 3.035817 | 0.2040593 | 4.870424
86.61523 | 8.1043 | 7.908052 | 3.04433 | 0.1962478 | 4.863722
86.62522 | 8.0987 | 7.909885 | 3.052846 | 0.1888151 | 4.857039
86.63522 | 8.0919 | 7.911743 | 3.061382 | 0.1801566 | 4.850362
86.64522 | 8.0877 | 7.913626 | 3.069929 | 0.1740737 | 4.843697
86.65522 | 8.0794 | 7.915533 | 3.078488 | 0.163867 | 4.837045
86.66522 | 8.0822 | 7.917464 | 3.087058 | 0.1647359 | 4.830406
86.67521 | 8.0772 | 7.919417 | 3.095631 | 0.1577833 | 4.823786
86.68521 | 8.0689 | 7.921395 | 3.104224 | 0.1475054 | 4.817171
86.69521 | 8.0726 | 7.923399 | 3.112828 | 0.1492014 | 4.810571
86.70521 | 8.0656 | 7.925425 | 3.121444 | 0.1401746 | 4.803982
86.71521 | 8.0617 | 7.927477 | 3.130071 | 0.1342233 | 4.797406
86.72521 | 8.0559 | 7.929551 | 3.13871 | 0.1263486 | 4.790842
86.7352 | 8.0594 | 7.931648 | 3.147351 | 0.127752 | 4.784297
86.7452 | 8.0568 | 7.933771 | 3.156013 | 0.1230293 | 4.777758
86.7552 | 8.0551 | 7.935917 | 3.164686 | 0.1191828 | 4.771232
86.7652 | 8.0631 | 7.938088 | 3.17337 | 0.1250122 | 4.764718
86.7752 | 8.0635 | 7.940282 | 3.182066 | 0.1232181 | 4.758216
86.78519 | 8.0592 | 7.942498 | 3.190765 | 0.1167025 | 4.751733
86.79519 | 8.0595 | 7.94474 | 3.199484 | 0.1147603 | 4.745256
86.80519 | 8.0571 | 7.947005 | 3.208214 | 0.1100947 | 4.738791
86.81519 | 8.0683 | 7.949295 | 3.216956 | 0.1190052 | 4.732339
86.82519 | 8.0692 | 7.951608 | 3.22571 | 0.1175925 | 4.725898
86.83519 | 8.0688 | 7.953945 | 3.234475 | 0.1148553 | 4.71947
86.84518 | 8.0737 | 7.956303 | 3.243242 | 0.117397 | 4.713061
86.85518 | 8.0726 | 7.958687 | 3.25203 | 0.1139129 | 4.706657
86.86518 | 8.0726 | 7.961095 | 3.26083 | 0.1115047 | 4.700265
86.87518 | 8.0773 | 7.963527 | 3.269641 | 0.1137728 | 4.693886
86.88518 | 8.0778 | 7.965982 | 3.278464 | 0.1118176 | 4.687518
86.89517 | 8.0741 | 7.968459 | 3.287289 | 0.1056413 | 4.681169
86.90517 | 8.0834 | 7.970961 | 3.296135 | 0.1124388 | 4.674826
86.91517 | 8.0758 | 7.973487 | 3.304993 | 0.1023128 | 4.668494
86.92517 | 8.0824 | 7.976037 | 3.313862 | 0.106363 | 4.662175
86.93517 | 8.0732 | 7.97861 | 3.322742 | 0.09458995 | 4.655868
86.94517 | 8.0809 | 7.981206 | 3.331635 | 0.09969353 | 4.649572
86.95516 | 8.0704 | 7.983824 | 3.34053 | 0.08657569 | 4.643295
86.96516 | 8.073 | 7.986468 | 3.349445 | 0.08653214 | 4.637023
86.97516 | 8.0744 | 7.989135 | 3.358372 | 0.08526501 | 4.630763
86.98516 | 8.0738 | 7.991826 | 3.367311 | 0.08197448 | 4.624515
86.99516 | 8.0774 | 7.99454 | 3.376261 | 0.08286036 | 4.618278
87.00515 | 8.0739 | 7.997274 | 3.385214 | 0.07662589 | 4.61206
87.01515 | 8.0699 | 8.000035 | 3.394188 | 0.06986509 | 4.605847
87.02515 | 8.0643 | 8.002819 | 3.403173 | 0.06148082 | 4.599646
87.03515 | 8.0705 | 8.005627 | 3.41217 | 0.06487337 | 4.593456
87.04515 | 8.0729 | 8.008457 | 3.421179 | 0.06444264 | 4.587278
87.05515 | 8.0637 | 8.011312 | 3.430199 | 0.05238839 | 4.581112
87.06514 | 8.0736 | 8.014186 | 3.439222 | 0.05941393 | 4.574964
87.07514 | 8.0768 | 8.017087 | 3.448266 | 0.05971294 | 4.568821
87.08514 | 8.0692 | 8.020011 | 3.457322 | 0.04918888 | 4.56269
87.09514 | 8.0663 | 8.022958 | 3.466389 | 0.04334169 | 4.55657
87.10514 | 8.0576 | 8.025929 | 3.475468 | 0.03167134 | 4.550461
87.11513 | 8.0646 | 8.028919 | 3.484549 | 0.03568074 | 4.54437
87.12513 | 8.0618 | 8.031936 | 3.493651 | 0.02986384 | 4.538285
87.13513 | 8.059 | 8.034976 | 3.502765 | 0.02402375 | 4.532211
87.14513 | 8.0653 | 8.038039 | 3.511891 | 0.02726068 | 4.526148
87.15513 | 8.0651 | 8.041126 | 3.521029 | 0.02397442 | 4.520097
87.16513 | 8.0497 | 8.044235 | 3.530178 | 0.005464752 | 4.514057
87.17512 | 8.0562 | 8.047365 | 3.53933 | 0.008835181 | 4.508035
87.18512 | 8.0312 | 8.050521 | 3.548503 | -0.01932055 | 4.502018
87.19512 | 8.0491 | 8.053699 | 3.557688 | -0.004599198 | 4.496012
87.20512 | 8.0399 | 8.056901 | 3.566884 | -0.01700077 | 4.490017
87.21512 | 8.0519 | 8.060126 | 3.576092 | -0.008225656 | 4.484033
87.22511 | 8.0416 | 8.06337 | 3.585303 | -0.02177005 | 4.478067
87.23511 | 8.0508 | 8.066641 | 3.594535 | -0.01584087 | 4.472106
87.24511 | 8.037 | 8.069935 | 3.603779 | -0.03293463 | 4.466156
87.25511 | 8.0431 | 8.073251 | 3.613034 | -0.03015135 | 4.460217
87.26511 | 8.0158 | 8.076591 | 3.622301 | -0.06079107 | 4.45429
87.27511 | 8.0558 | 8.079954 | 3.631581 | -0.02415387 | 4.448373
87.2851 | 8.0391 | 8.083336 | 3.640862 | -0.04423601 | 4.442474
87.2951 | 8.0408 | 8.086744 | 3.650165 | -0.04594448 | 4.436579
87.3051 | 8.0397 | 8.090176 | 3.65948 | -0.0504761 | 4.430696
87.3151 | 8.0576 | 8.09363 | 3.668806 | -0.03602998 | 4.424824
87.3251 | 8.0322 | 8.097107 | 3.678145 | -0.06490677 | 4.418962
87.33509 | 8.0342 | 8.100603 | 3.687486 | -0.0664034 | 4.413117
87.34509 | 8.0159 | 8.104126 | 3.696848 | -0.08822576 | 4.407278
87.35509 | 8.0405 | 8.107671 | 3.706222 | -0.0671714 | 4.401449
87.36509 | 8.0255 | 8.11124 | 3.715608 | -0.08573964 | 4.395631
87.37509 | 8.0299 | 8.114831 | 3.725006 | -0.08493073 | 4.389824
87.38509 | 8.0282 | 8.118444 | 3.734416 | -0.09024427 | 4.384028
87.39508 | 8.0222 | 8.122077 | 3.743829 | -0.09987732 | 4.378249
87.40508 | 8.0144 | 8.125737 | 3.753262 | -0.1113365 | 4.372474
87.41508 | 8.0187 | 8.129419 | 3.762708 | -0.1107187 | 4.366711
87.42508 | 7.9945 | 8.133123 | 3.772166 | -0.138623 | 4.360957
87.43508 | 8.0146 | 8.13685 | 3.781635 | -0.1222504 | 4.355215
87.44507 | 8.0112 | 8.140596 | 3.791107 | -0.1293961 | 4.349489
87.45507 | 8.003 | 8.144369 | 3.800601 | -0.1413689 | 4.343768
87.46507 | 8.0045 | 8.148164 | 3.810107 | -0.1436638 | 4.338057
87.47507 | 8.0029 | 8.151982 | 3.819624 | -0.1490816 | 4.332358
87.48507 | 7.9981 | 8.155822 | 3.829154 | -0.1577222 | 4.326669
87.49507 | 7.9913 | 8.159685 | 3.838695 | -0.168385 | 4.32099
87.50506 | 7.9939 | 8.163568 | 3.848239 | -0.169668 | 4.315329
87.51506 | 7.9876 | 8.167476 | 3.857805 | -0.179876 | 4.309671
87.52506 | 7.9926 | 8.171407 | 3.867382 | -0.1788068 | 4.304025
87.53506 | 7.9854 | 8.175358 | 3.876972 | -0.1899581 | 4.298386
87.54506 | 7.9863 | 8.179335 | 3.886573 | -0.1930351 | 4.292762
87.55505 | 7.9847 | 8.183327 | 3.896177 | -0.1986273 | 4.28715
87.56505 | 7.9881 | 8.187349 | 3.905803 | -0.1992492 | 4.281546
87.57505 | 7.9844 | 8.191391 | 3.915441 | -0.2069905 | 4.27595
87.58505 | 7.9742 | 8.195456 | 3.925091 | -0.2212559 | 4.270365
87.59505 | 7.9758 | 8.199544 | 3.934753 | -0.2237436 | 4.264791
87.60505 | 7.9769 | 8.203654 | 3.944427 | -0.2267538 | 4.259227
87.61504 | 7.988 | 8.207784 | 3.954103 | -0.2197837 | 4.253681
87.62504 | 7.9751 | 8.211939 | 3.963801 | -0.2368385 | 4.248137
87.63504 | 7.9793 | 8.216116 | 3.973511 | -0.2368159 | 4.242605
87.64504 | 7.9801 | 8.220315 | 3.983234 | -0.2402154 | 4.237082
87.65504 | 7.9919 | 8.224537 | 3.992968 | -0.2326373 | 4.231569
87.66503 | 7.9793 | 8.228777 | 4.002705 | -0.249477 | 4.226072
87.67503 | 7.9764 | 8.233043 | 4.012464 | -0.2566432 | 4.220579
87.68503 | 7.9902 | 8.237331 | 4.022235 | -0.2471306 | 4.215096
87.69503 | 7.9948 | 8.241643 | 4.032018 | -0.2468435 | 4.209626
87.70503 | 7.995 | 8.245976 | 4.041813 | -0.2509764 | 4.204163
87.71503 | 7.996 | 8.250332 | 4.05162 | -0.2543319 | 4.198711
87.72502 | 8.0046 | 8.254705 | 4.06143 | -0.250105 | 4.193275
87.73502 | 8.0104 | 8.259105 | 4.071262 | -0.2487053 | 4.187843
87.74502 | 8.0044 | 8.263527 | 4.081106 | -0.2591274 | 4.182422
87.75502 | 8.016 | 8.267972 | 4.090962 | -0.2519719 | 4.17701
87.76502 | 8.0142 | 8.272438 | 4.10083 | -0.2582383 | 4.171608
87.77501 | 8.02 | 8.276922 | 4.110701 | -0.2569222 | 4.166221
87.78501 | 8.0252 | 8.281433 | 4.120594 | -0.2562331 | 4.16084
87.79501 | 8.0194 | 8.285966 | 4.130498 | -0.2665659 | 4.155467
87.80501 | 8.0275 | 8.290521 | 4.140416 | -0.2630206 | 4.150105
87.81501 | 8.0221 | 8.295098 | 4.150345 | -0.2729976 | 4.144753
87.82501 | 8.0233 | 8.299697 | 4.160287 | -0.2763969 | 4.13941
87.835 | 8.0186 | 8.304313 | 4.170231 | -0.2857132 | 4.134083
87.845 | 8.0223 | 8.308957 | 4.180197 | -0.2866569 | 4.12876
87.855 | 8.0167 | 8.313622 | 4.190175 | -0.2969218 | 4.123447
87.865 | 8.0128 | 8.318309 | 4.200166 | -0.305509 | 4.118143
87.875 | 8.0142 | 8.323018 | 4.210169 | -0.3088182 | 4.112849
87.88499 | 7.9981 | 8.327745 | 4.220174 | -0.3296445 | 4.10757
87.89499 | 8.0107 | 8.332498 | 4.230202 | -0.3217982 | 4.102297
87.90499 | 7.9906 | 8.337273 | 4.240241 | -0.346673 | 4.097032
87.91499 | 7.9865 | 8.34207 | 4.250294 | -0.3555702 | 4.091777
87.92499 | 7.9867 | 8.34689 | 4.260358 | -0.3601896 | 4.086531
87.93498 | 7.9861 | 8.351725 | 4.270425 | -0.3656254 | 4.081301
87.94498 | 7.978 | 8.356588 | 4.280514 | -0.3785885 | 4.076074
87.95498 | 7.9766 | 8.361473 | 4.290616 | -0.384873 | 4.070858
87.96498 | 7.9659 | 8.36638 | 4.300729 | -0.4004796 | 4.06565
87.97498 | 7.9593 | 8.371309 | 4.310856 | -0.4120086 | 4.060453
87.98498 | 7.9612 | 8.376259 | 4.320994 | -0.4150589 | 4.055265
87.99497 | 7.9499 | 8.381226 | 4.331135 | -0.4313262 | 4.050091
88.00497 | 7.9653 | 8.38622 | 4.341298 | -0.4209201 | 4.044922
88.01497 | 7.9511 | 8.391236 | 4.351474 | -0.4401361 | 4.039762
88.02497 | 7.9474 | 8.396274 | 4.361662 | -0.4488737 | 4.034612
88.03497 | 7.9534 | 8.401333 | 4.371862 | -0.4479333 | 4.029471
88.04496 | 7.9495 | 8.406409 | 4.382065 | -0.4569093 | 4.024344
88.05496 | 7.944 | 8.411512 | 4.39229 | -0.4675121 | 4.019222
88.06496 | 7.9446 | 8.416637 | 4.402528 | -0.4720369 | 4.014109
88.07496 | 7.955 | 8.421783 | 4.412778 | -0.4667835 | 4.009005
88.08496 | 7.9507 | 8.426952 | 4.423041 | -0.4762515 | 4.003911
88.09496 | 7.9472 | 8.432141 | 4.433316 | -0.4849414 | 3.998826
88.10495 | 7.9585 | 8.437348 | 4.443593 | -0.478848 | 3.993755
88.11495 | 7.9496 | 8.442582 | 4.453893 | -0.4929817 | 3.988689
88.12495 | 7.9561 | 8.447837 | 4.464205 | -0.4917368 | 3.983631
88.13495 | 7.9569 | 8.453113 | 4.47453 | -0.4962133 | 3.978583
88.14495 | 7.9567 | 8.458411 | 4.484868 | -0.5017113 | 3.973544
88.15494 | 7.9513 | 8.463725 | 4.495207 | -0.5124255 | 3.968518
88.16494 | 7.9575 | 8.469067 | 4.505569 | -0.5115672 | 3.963498
88.17494 | 7.9613 | 8.47443 | 4.515944 | -0.5131304 | 3.958486
88.18494 | 7.9521 | 8.479815 | 4.526332 | -0.5277149 | 3.953483
88.19494 | 7.9459 | 8.485221 | 4.536732 | -0.5393213 | 3.94849
88.20494 | 7.9543 | 8.490649 | 4.547144 | -0.5363492 | 3.943505
88.21493 | 7.9502 | 8.496094 | 4.557558 | -0.5458939 | 3.938535
88.22493 | 7.9509 | 8.501565 | 4.567996 | -0.5506648 | 3.933569
88.23493 | 7.951 | 8.507058 | 4.578446 | -0.5560576 | 3.928612
88.24493 | 7.9484 | 8.512571 | 4.588909 | -0.5641715 | 3.923663
88.25493 | 7.9528 | 8.518107 | 4.599384 | -0.565307 | 3.918723
88.26492 | 7.9454 | 8.523658 | 4.609861 | -0.5782584 | 3.913797
88.27492 | 7.9464 | 8.529237 | 4.620361 | -0.582837 | 3.908876
88.28492 | 7.9516 | 8.534837 | 4.630874 | -0.5832372 | 3.903963
88.29492 | 7.9597 | 8.540458 | 4.6414 | -0.5807579 | 3.899058
88.30492 | 7.9599 | 8.546101 | 4.651938 | -0.5862013 | 3.894164
88.31492 | 7.9594 | 8.551766 | 4.662488 | -0.592366 | 3.889278
88.32491 | 7.9649 | 8.557446 | 4.673041 | -0.5925459 | 3.884405
88.33491 | 7.9694 | 8.563153 | 4.683617 | -0.5937532 | 3.879536
88.34491 | 7.971 | 8.568882 | 4.694206 | -0.5978817 | 3.874676
88.35491 | 7.9756 | 8.574632 | 4.704807 | -0.5990318 | 3.869825
88.36491 | 7.979 | 8.580403 | 4.715421 | -0.6014032 | 3.864982
88.3749 | 7.9764 | 8.58619 | 4.726037 | -0.6097901 | 3.860153
88.3849 | 7.978 | 8.592004 | 4.736676 | -0.6140041 | 3.855328
88.3949 | 7.9856 | 8.59784 | 4.747328 | -0.6122397 | 3.850512
88.4049 | 7.9789 | 8.603696 | 4.757992 | -0.6247965 | 3.845704
88.4149 | 7.9831 | 8.609575 | 4.768669 | -0.6264747 | 3.840905
88.4249 | 7.9844 | 8.615474 | 4.779359 | -0.6310741 | 3.836115
88.43489 | 7.9787 | 8.621389 | 4.790051 | -0.6426885 | 3.831337
88.44489 | 7.9703 | 8.627331 | 4.800767 | -0.6570307 | 3.826564
88.45489 | 7.9732 | 8.633296 | 4.811495 | -0.6600959 | 3.821801
88.46489 | 7.978 | 8.639279 | 4.822235 | -0.6612789 | 3.817044
88.47489 | 7.9669 | 8.645285 | 4.832989 | -0.6783846 | 3.812296
88.48488 | 7.9687 | 8.651306 | 4.843744 | -0.6826056 | 3.807561
88.49488 | 7.9721 | 8.657354 | 4.854523 | -0.685254 | 3.802831
88.50488 | 7.9664 | 8.663423 | 4.865315 | -0.6970233 | 3.798108
88.51488 | 7.9596 | 8.669514 | 4.876119 | -0.7099141 | 3.793395
88.52488 | 7.9574 | 8.675626 | 4.886937 | -0.7182261 | 3.788689
88.53488 | 7.9557 | 8.681759 | 4.897767 | -0.7260593 | 3.783993
88.54487 | 7.9611 | 8.687909 | 4.908599 | -0.7268089 | 3.77931
88.55487 | 7.9598 | 8.694085 | 4.919454 | -0.7342854 | 3.774631
88.56487 | 7.9577 | 8.700279 | 4.930323 | -0.7425794 | 3.769957
88.57487 | 7.9532 | 8.706498 | 4.941204 | -0.7532975 | 3.765294
88.58487 | 7.9514 | 8.712738 | 4.952098 | -0.7613381 | 3.76064
88.59486 | 7.9546 | 8.71899 | 4.962994 | -0.7643898 | 3.755996
88.60486 | 7.9399 | 8.725271 | 4.973914 | -0.7853711 | 3.751358
88.61486 | 7.9557 | 8.731574 | 4.984846 | -0.7758736 | 3.746727
88.62486 | 7.9415 | 8.737897 | 4.995791 | -0.7963969 | 3.742105
88.63486 | 7.9618 | 8.744241 | 5.00675 | -0.7824414 | 3.737492
88.64486 | 7.943 | 8.750607 | 5.017721 | -0.8076067 | 3.732886
88.65485 | 7.9477 | 8.756989 | 5.028694 | -0.8092894 | 3.728296
88.66485 | 7.9478 | 8.763396 | 5.039691 | -0.8155964 | 3.723706
88.67485 | 7.9463 | 8.769826 | 5.0507 | -0.8235258 | 3.719126
88.68485 | 7.9456 | 8.776276 | 5.061723 | -0.8306756 | 3.714553
88.69485 | 7.9463 | 8.782746 | 5.072758 | -0.8364463 | 3.709988
88.70484 | 7.9558 | 8.789229 | 5.083796 | -0.8334291 | 3.705434
88.71484 | 7.952 | 8.795742 | 5.094857 | -0.8437421 | 3.700885
88.72484 | 7.946 | 8.802278 | 5.105931 | -0.8562775 | 3.696346
88.73484 | 7.9538 | 8.808831 | 5.117018 | -0.8550306 | 3.691812
88.74484 | 7.9502 | 8.815406 | 5.128118 | -0.8652062 | 3.687288
88.75484 | 7.9583 | 8.822003 | 5.139231 | -0.8637031 | 3.682772
88.76483 | 7.9554 | 8.828617 | 5.150346 | -0.8732165 | 3.67827
88.77483 | 7.9574 | 8.835255 | 5.161485 | -0.8778551 | 3.67377
88.78483 | 7.9546 | 8.841915 | 5.172637 | -0.8873148 | 3.669278
88.79483 | 7.9731 | 8.848595 | 5.183802 | -0.875495 | 3.664793
88.80483 | 7.9599 | 8.855296 | 5.19498 | -0.8953964 | 3.660316
88.81482 | 7.9566 | 8.862011 | 5.20616 | -0.9054111 | 3.655852
88.82482 | 7.9633 | 8.868755 | 5.217363 | -0.9054549 | 3.651391
88.83482 | 7.96 | 8.875517 | 5.22858 | -0.9155168 | 3.646936
88.84482 | 7.9677 | 8.882302 | 5.23981 | -0.9146018 | 3.642492
88.85482 | 7.9649 | 8.889109 | 5.251053 | -0.9242093 | 3.638056
88.86482 | 7.9652 | 8.895937 | 5.262309 | -0.9307365 | 3.633628
88.87481 | 7.9705 | 8.902777 | 5.273567 | -0.9322774 | 3.629211
88.88481 | 7.9616 | 8.909646 | 5.284849 | -0.9480458 | 3.624797
88.89481 | 7.9745 | 8.916535 | 5.296144 | -0.9420347 | 3.620391
88.90481 | 7.9752 | 8.923445 | 5.307452 | -0.9482451 | 3.615993
88.91481 | 7.9755 | 8.930376 | 5.318773 | -0.9548758 | 3.611603
88.9248 | 7.9763 | 8.93732 | 5.330096 | -0.9610203 | 3.607224
88.9348 | 7.9836 | 8.944292 | 5.341443 | -0.9606919 | 3.602849
88.9448 | 7.9854 | 8.951285 | 5.352804 | -0.9658854 | 3.598482
88.9548 | 7.9981 | 8.9583 | 5.364177 | -0.9602 | 3.594123
88.9648 | 7.9939 | 8.965335 | 5.375564 | -0.9714349 | 3.589771
88.9748 | 8.0069 | 8.972389 | 5.386964 | -0.9654895 | 3.585426
88.98479 | 7.9944 | 8.979459 | 5.398365 | -0.9850594 | 3.581094
88.99479 | 8.0138 | 8.986556 | 5.409791 | -0.9727564 | 3.576765
89.00479 | 8.0097 | 8.993674 | 5.42123 | -0.9839743 | 3.572444
89.01479 | 8.0083 | 9.000813 | 5.432683 | -0.9925129 | 3.56813
89.02479 | 8.0151 | 9.007972 | 5.444148 | -0.992872 | 3.563824
89.03478 | 8.0228 | 9.015145 | 5.455615 | -0.9923447 | 3.55953
89.04478 | 8.0153 | 9.022345 | 5.467107 | -1.007045 | 3.555238
89.05478 | 8.0097 | 9.029567 | 5.478612 | -1.019867 | 3.550955
89.06478 | 8.0279 | 9.036809 | 5.49013 | -1.008909 | 3.546679
89.07478 | 8.0136 | 9.044071 | 5.501661 | -1.030471 | 3.54241
89.08478 | 8.0157 | 9.051354 | 5.513206 | -1.035654 | 3.538149
89.09477 | 8.0287 | 9.058651 | 5.524752 | -1.029951 | 3.533899
89.10477 | 8.0186 | 9.065976 | 5.536323 | -1.047376 | 3.529653
89.11477 | 8.0248 | 9.073321 | 5.547907 | -1.048521 | 3.525414
89.12477 | 8.0216 | 9.080687 | 5.559504 | -1.059087 | 3.521182
89.13477 | 8.0439 | 9.088073 | 5.571115 | -1.044173 | 3.516958
89.14476 | 8.0309 | 9.095473 | 5.582727 | -1.064573 | 3.512746
89.15476 | 8.0398 | 9.102901 | 5.594364 | -1.063101 | 3.508537
89.16476 | 8.0535 | 9.110349 | 5.606015 | -1.056849 | 3.504334
89.17476 | 8.0459 | 9.117818 | 5.617678 | -1.071918 | 3.50014
89.18476 | 8.0574 | 9.125308 | 5.629355 | -1.067908 | 3.495952
89.19476 | 8.0661 | 9.132818 | 5.641046 | -1.066718 | 3.491772
89.20475 | 8.0592 | 9.140341 | 5.652737 | -1.081141 | 3.487603
89.21475 | 8.0822 | 9.147892 | 5.664454 | -1.065692 | 3.483438
89.22475 | 8.0853 | 9.155464 | 5.676184 | -1.070164 | 3.47928
89.23475 | 8.0803 | 9.163056 | 5.687928 | -1.082756 | 3.475129
89.24475 | 8.0933 | 9.170669 | 5.699684 | -1.077369 | 3.470985
89.25474 | 8.0859 | 9.178294 | 5.711443 | -1.092394 | 3.466852
89.26474 | 8.0956 | 9.185948 | 5.723226 | -1.090348 | 3.462722
89.27474 | 8.1178 | 9.193623 | 5.735023 | -1.075823 | 3.4586
89.28474 | 8.0981 | 9.201318 | 5.746833 | -1.103218 | 3.454485
89.29474 | 8.1144 | 9.209033 | 5.758656 | -1.094633 | 3.450377
89.30474 | 8.1074 | 9.216769 | 5.770493 | -1.109369 | 3.446276
89.31473 | 8.116 | 9.224518 | 5.782332 | -1.108518 | 3.442186
89.32473 | 8.1229 | 9.232294 | 5.794195 | -1.109394 | 3.438099
89.33473 | 8.1192 | 9.240092 | 5.806072 | -1.120892 | 3.434019
89.34473 | 8.1213 | 9.24791 | 5.817963 | -1.12661 | 3.429947
89.35473 | 8.1275 | 9.255748 | 5.829867 | -1.128248 | 3.425881
89.36472 | 8.1239 | 9.263598 | 5.841772 | -1.139698 | 3.421827
89.37472 | 8.1428 | 9.271478 | 5.853702 | -1.128678 | 3.417775
89.38472 | 8.125 | 9.279377 | 5.865647 | -1.154377 | 3.41373
89.39472 | 8.146 | 9.287297 | 5.877604 | -1.141297 | 3.409693
89.40472 | 8.1279 | 9.295237 | 5.889575 | -1.167337 | 3.405662
89.41472 | 8.1529 | 9.303198 | 5.90156 | -1.150298 | 3.401639
89.42471 | 8.1466 | 9.311172 | 5.913545 | -1.164572 | 3.397626
89.43471 | 8.1589 | 9.319173 | 5.925557 | -1.160273 | 3.393616
89.44471 | 8.1571 | 9.327195 | 5.937582 | -1.170095 | 3.389613
89.45471 | 8.1622 | 9.335238 | 5.94962 | -1.173038 | 3.385618
89.46471 | 8.1764 | 9.3433 | 5.961672 | -1.1669 | 3.381628
89.4747 | 8.1574 | 9.351375 | 5.973725 | -1.193975 | 3.37765
89.4847 | 8.178 | 9.359479 | 5.985804 | -1.181479 | 3.373675
89.4947 | 8.1898 | 9.367602 | 5.997896 | -1.177802 | 3.369706
89.5047 | 8.1959 | 9.375746 | 6.010002 | -1.179846 | 3.365744
89.5147 | 8.1904 | 9.383911 | 6.022122 | -1.193511 | 3.361789
89.5247 | 8.2012 | 9.392096 | 6.034255 | -1.190896 | 3.357841
89.53469 | 8.2075 | 9.400293 | 6.046389 | -1.192793 | 3.353904
89.54469 | 8.2133 | 9.408518 | 6.058549 | -1.195218 | 3.349969
89.55469 | 8.2206 | 9.416764 | 6.070723 | -1.196164 | 3.346041
89.56469 | 8.2246 | 9.42503 | 6.08291 | -1.20043 | 3.34212
89.57469 | 8.2385 | 9.433317 | 6.095111 | -1.194817 | 3.338206
89.58468 | 8.2477 | 9.441615 | 6.107313 | -1.193915 | 3.334302
89.59468 | 8.2468 | 9.449942 | 6.119541 | -1.203142 | 3.330401
89.60468 | 8.2647 | 9.458289 | 6.131782 | -1.193589 | 3.326507
89.61468 | 8.2574 | 9.466656 | 6.144038 | -1.209256 | 3.322619
89.62468 | 8.2625 | 9.475044 | 6.156307 | -1.212544 | 3.318738
89.63468 | 8.2834 | 9.483452 | 6.168589 | -1.200052 | 3.314863
89.64467 | 8.2792 | 9.491873 | 6.180873 | -1.212673 | 3.311
89.65467 | 8.2988 | 9.500321 | 6.193183 | -1.201521 | 3.307138
89.66467 | 8.3085 | 9.50879 | 6.205506 | -1.20029 | 3.303284
89.67467 | 8.3001 | 9.51728 | 6.217843 | -1.21718 | 3.299437
89.68467 | 8.3179 | 9.525788 | 6.230194 | -1.207888 | 3.295594
89.69466 | 8.3195 | 9.534309 | 6.242546 | -1.214809 | 3.291763
89.70466 | 8.3357 | 9.542859 | 6.254924 | -1.207159 | 3.287935
89.71466 | 8.3366 | 9.551429 | 6.267316 | -1.214829 | 3.284113
89.72466 | 8.3495 | 9.560019 | 6.279721 | -1.210519 | 3.280298
89.73466 | 8.3622 | 9.568629 | 6.29214 | -1.206429 | 3.276489
89.74466 | 8.3602 | 9.57726 | 6.304573 | -1.21706 | 3.272686
89.75465 | 8.3756 | 9.585903 | 6.317007 | -1.210303 | 3.268895
89.76465 | 8.3861 | 9.594574 | 6.329468 | -1.208474 | 3.265106
89.77465 | 8.3855 | 9.603265 | 6.341942 | -1.217765 | 3.261323
89.78465 | 8.4092 | 9.611976 | 6.35443 | -1.202776 | 3.257546
89.79465 | 8.4184 | 9.620707 | 6.366931 | -1.202307 | 3.253775
89.80464 | 8.418 | 9.629449 | 6.379434 | -1.211449 | 3.250015
89.81464 | 8.4406 | 9.638221 | 6.391963 | -1.197621 | 3.246258
89.82464 | 8.4551 | 9.647013 | 6.404506 | -1.191913 | 3.242507
89.83464 | 8.451 | 9.655825 | 6.417063 | -1.204825 | 3.238762
89.84464 | 8.4664 | 9.664657 | 6.429634 | -1.198257 | 3.235024
89.85464 | 8.4737 | 9.673509 | 6.442218 | -1.199809 | 3.231292
89.86463 | 8.495 | 9.682374 | 6.454803 | -1.187374 | 3.227571
89.87463 | 8.5026 | 9.691267 | 6.467415 | -1.188667 | 3.223851
89.88463 | 8.5191 | 9.70018 | 6.480041 | -1.18108 | 3.220138
89.89463 | 8.5432 | 9.709112 | 6.492681 | -1.165912 | 3.216431
89.90463 | 8.5268 | 9.718065 | 6.505334 | -1.191265 | 3.212731
89.91462 | 8.5603 | 9.727028 | 6.517989 | -1.166728 | 3.209039
89.92462 | 8.5661 | 9.736021 | 6.53067 | -1.169921 | 3.205351
89.93462 | 8.5763 | 9.745035 | 6.543365 | -1.168735 | 3.201669
89.94462 | 8.6107 | 9.754069 | 6.556074 | -1.143369 | 3.197995
89.95462 | 8.5943 | 9.763121 | 6.568797 | -1.168821 | 3.194324
89.96462 | 8.63 | 9.772195 | 6.581534 | -1.142195 | 3.190661
89.97461 | 8.6128 | 9.78128 | 6.594271 | -1.16848 | 3.187008
89.98461 | 8.6619 | 9.790393 | 6.607036 | -1.128493 | 3.183357
89.99461 | 8.6601 | 9.799527 | 6.619814 | -1.139427 | 3.179713