## Summary
Parameter | MoC_0.66 F m -3 m | Mo2C_Pbcn_fixed | MoO2_P21c_fixed P 21/c
Sample | M18-SM_Cu_powder.dat | M18-SM_Cu_powder.dat | M18-SM_Cu_powder.dat
Method | GSAS-II | GSAS-II | GSAS-II
Phase name | MoC_0.66 F m -3 m | Mo2C_Pbcn_fixed | MoO2_P21c_fixed P 21/c
COD / MP ID | manual | manual | manual
Formula | Mo4 C2.64 | Mo8 C4 | Mo4 O8
Space group
Space group # | 225 | 60 | 14
Crystal system | cubic | orthorhombic | monoclinic
a (Å) | 4.21179 | 4.7327 | 5.33666
b (Å) | 4.21179 | 6.0206 | 4.96208
c (Å) | 4.21179 | 5.19623 | 5.58738
α (°) | 90 | 90 | 90
β (°) | 90 | 90 | 120.204
γ (°) | 90 | 90 | 90
Volume (A^3) | 74.71359 | 148.05985 | 127.87203
da/a0 (%) | -0.969 | -0.45 | -3.685
db/b0 (%) | -0.969 | -0.92 | 1.921
dc/c0 (%) | -0.969 | -0.863 | -0.957
dV/V0 (%) | -2.879 | -2.217 | -2.802
Weight fraction (%) | 10.9 | 76.9 | 12.2
GSAS-II mass weight fraction (%) | 9.5 | 83.8 | 6.7
Weight fraction ± (%) | 1 | 1.54 | 1
Weight fraction error source | integrated_phase_area_diagonal_covariance+systematic_floor | integrated_phase_area_diagonal_covariance+systematic_floor | integrated_phase_area_diagonal_covariance+systematic_floor
Weight fraction propagated sigma (%) | 0.401 | 0.557 | 0.486
Weight fraction systematic floor (%) | 1 | 1.538 | 1
Weight fraction method | integrated_phase_pattern_area | integrated_phase_pattern_area | integrated_phase_pattern_area
Integrated phase fraction (%) | 10.9 | 76.9 | 12.2
Integrated - wt fraction (percentage points) | 1.38 | -6.9 | 5.52
Integrated phase fraction method | primary_quant_from_refined_phase_envelope | primary_quant_from_refined_phase_envelope | primary_quant_from_refined_phase_envelope
Crystallite size (nm) | 1000 | 1000 | 1000
Crystallite size source | gsas_hap_size | gsas_hap_size | gsas_hap_size
Scale factor | 0.13482 | 0.60597 | 0.07782
Scale factor sigma | 0.00543085 | 0.00510838 | 0.00345524
Scale factor sigma (%) | 4.028 | 0.843 | 4.44
Scale factor sigma source | gsas_covariance | gsas_covariance | gsas_covariance
Scale * phase mass value | 56.0153013 | 494.2089 | 39.82210814
Legacy mass-weighted scale value | 56.0153013 | 494.2089 | 39.82210814
U (Caglioti) | 0.01489 | 0.01489 | 0.01489
V (Caglioti) | -0.01538 | -0.01538 | -0.01538
W (Caglioti) | 0.00566 | 0.00566 | 0.00566
X (Lorentzian) | 0 | 0 | 0
Y (Lorentzian) | 1.28051 | 1.28051 | 1.28051
η at strongest | 0.999 | 0.999 | 0.998
FWHM (°) | 1.3523 | 1.3627 | 1.3171
FWHM reference 2theta (deg) | 36.9643 | 39.5138 | 26.0263
FWHM reference hkl | [1, 1, 1] | [1, 0, 2] | [1, 1, 1]
N reflections | 5 | 20 | 46
Seeded by | gsas2 | gsas2 | gsas2
Zero shift (°) | -0.00155 | -0.00155 | -0.00155
Rwp (%) | 10.66 | 10.66 | 10.66
Rp (%) | 8.11 | 8.11 | 8.11
χ² | 269.539 | 269.539 | 269.539
GoF | 16.418 | 16.418 | 16.418

## Plot Data
2theta | Y_obs | Y_calc | Background | Residual | MoC_0.66 F m -3 m | Mo2C_Pbcn_fixed | MoO2_P21c_fixed P 21/c | MoC_0.66 F m -3 m peak 2θ | MoC_0.66 F m -3 m [hkl] | Mo2C_Pbcn_fixed peak 2θ | Mo2C_Pbcn_fixed [hkl] | MoO2_P21c_fixed P 21/c peak 2θ | MoO2_P21c_fixed P 21/c [hkl]
10.00918 | 44.6447 | 39.70634 | 39.67985 | 4.938361 | 0.001900754 | 0.02143363 | 0.003154175 | 36.935 | [111] | 34.401 | [021] | 19.228 | [100]
10.01918 | 44.6241 | 39.73115 | 39.70464 | 4.89295 | 0.001902165 | 0.02144885 | 0.00315756 | 42.91 | [200] | 34.492 | [002] | 25.722 | [011]
10.02917 | 44.6337 | 39.75578 | 39.72925 | 4.877923 | 0.001903576 | 0.02146407 | 0.003160948 | 62.3 | [220] | 37.993 | [200] | 26.007 | [111]
10.03917 | 44.5942 | 39.78027 | 39.75372 | 4.813929 | 0.00190499 | 0.02147932 | 0.003164345 | 74.683 | [311] | 39.455 | [121] | 32.019 | [102]
10.04917 | 44.5843 | 39.80461 | 39.77804 | 4.779692 | 0.001906406 | 0.02149459 | 0.003167748 | 78.623 | [222] | 39.536 | [102] | 36.175 | [020]
10.05917 | 44.5628 | 39.82879 | 39.8022 | 4.734012 | 0.001907823 | 0.02150988 | 0.003171157 |  |  | 52.18 | [221] | 37.209 | [002]
10.06917 | 44.5341 | 39.85281 | 39.8262 | 4.681288 | 0.001909242 | 0.02152518 | 0.003174572 |  |  | 52.245 | [202] | 37.672 | [111]
10.07916 | 44.5512 | 39.87665 | 39.85003 | 4.674545 | 0.001910661 | 0.02154048 | 0.00317799 |  |  | 61.563 | [040] | 38.026 | [202]
10.08916 | 44.4851 | 39.90037 | 39.87372 | 4.584734 | 0.001912082 | 0.02155582 | 0.003181416 |  |  | 61.738 | [023] | 39.026 | [200]
10.09916 | 44.4981 | 39.92392 | 39.89725 | 4.574178 | 0.001913506 | 0.02157117 | 0.003184849 |  |  | 69.618 | [321] | 41.562 | [012]
10.10916 | 44.4466 | 39.94732 | 39.92063 | 4.499277 | 0.001914932 | 0.02158653 | 0.003188288 |  |  | 69.672 | [302] | 43.225 | [210]
10.11916 | 44.4576 | 39.97057 | 39.94386 | 4.487031 | 0.001916358 | 0.02160192 | 0.003191732 |  |  | 72.518 | [042] | 49.073 | [122]
10.12916 | 44.4307 | 39.99366 | 39.96693 | 4.437039 | 0.001917787 | 0.02161732 | 0.003195183 |  |  | 72.734 | [004] | 50.696 | [102]
10.13915 | 44.3978 | 40.01658 | 39.98983 | 4.381221 | 0.001919215 | 0.02163272 | 0.003200578 |  |  | 74.676 | [240] | 52.868 | [022]
10.14915 | 44.3925 | 40.03936 | 40.01259 | 4.353137 | 0.001920647 | 0.02164815 | 0.003204043 |  |  | 74.836 | [223] | 53.214 | [113]
10.15915 | 44.3896 | 40.062 | 40.0352 | 4.327605 | 0.001922079 | 0.0216636 | 0.003207513 |  |  | 75.675 | [142] | 53.49 | [222]
10.16915 | 44.3543 | 40.08447 | 40.05766 | 4.269825 | 0.001923514 | 0.02167907 | 0.003210989 |  |  | 75.887 | [104] | 53.679 | [213]
10.17915 | 44.3439 | 40.1068 | 40.07997 | 4.237098 | 0.001924951 | 0.02169456 | 0.003214471 |  |  | 81.238 | [400] | 54.262 | [220]
10.18914 | 44.3136 | 40.12896 | 40.1021 | 4.184645 | 0.001926387 | 0.02171004 | 0.003217956 |  |  | 84.924 | [242] | 55.211 | [211]
10.19914 | 44.315 | 40.15098 | 40.1241 | 4.164021 | 0.001927827 | 0.02172556 | 0.00322145 |  |  | 85.13 | [204] | 55.967 | [311]
10.20914 | 44.2857 | 40.17285 | 40.14596 | 4.112847 | 0.001929268 | 0.02174109 | 0.003224951 |  |  |  |  | 59.124 | [131]
10.21914 | 44.2551 | 40.19458 | 40.16766 | 4.060525 | 0.001930711 | 0.02175664 | 0.00322848 |  |  |  |  | 60.137 | [300]
10.22914 | 44.2935 | 40.21615 | 40.18921 | 4.077352 | 0.001932155 | 0.02177221 | 0.003231993 |  |  |  |  | 60.41 | [013]
10.23914 | 44.2173 | 40.23757 | 40.21061 | 3.97973 | 0.001933601 | 0.02178779 | 0.003235512 |  |  |  |  | 61.692 | [313]
10.24913 | 44.2313 | 40.25882 | 40.23184 | 3.972477 | 0.001935047 | 0.02180338 | 0.003240005 |  |  |  |  | 63.855 | [122]
10.25913 | 44.1839 | 40.27995 | 40.25295 | 3.903953 | 0.001936496 | 0.021819 | 0.003243537 |  |  |  |  | 66.049 | [131]
10.26913 | 44.1942 | 40.30092 | 40.2739 | 3.893277 | 0.001937947 | 0.02183463 | 0.003247076 |  |  |  |  | 66.953 | [204]
10.27913 | 44.1728 | 40.32175 | 40.29471 | 3.85105 | 0.0019394 | 0.02185029 | 0.00325062 |  |  |  |  | 68.97 | [202]
10.28913 | 44.1422 | 40.34243 | 40.31537 | 3.79977 | 0.001940854 | 0.02186595 | 0.003254172 |  |  |  |  | 69.855 | [104]
10.29912 | 44.1309 | 40.36294 | 40.33586 | 3.767959 | 0.001942308 | 0.02188163 | 0.003257725 |  |  |  |  | 70.564 | [402]
10.30912 | 44.1207 | 40.38333 | 40.35622 | 3.73737 | 0.001943766 | 0.02189733 | 0.003264552 |  |  |  |  | 70.913 | [304]
10.31912 | 44.0754 | 40.40357 | 40.37644 | 3.671832 | 0.001945225 | 0.02191305 | 0.003268135 |  |  |  |  | 73.909 | [113]
10.32912 | 44.09 | 40.42366 | 40.39651 | 3.666339 | 0.001946685 | 0.02192879 | 0.003271713 |  |  |  |  | 76.231 | [311]
10.33912 | 44.0172 | 40.44361 | 40.41644 | 3.573593 | 0.001948148 | 0.02194454 | 0.003275298 |  |  |  |  | 76.769 | [040]
10.34912 | 44.051 | 40.46341 | 40.43622 | 3.587592 | 0.001949612 | 0.02196031 | 0.003278889 |  |  |  |  | 77.686 | [133]
10.35911 | 43.99 | 40.48304 | 40.45583 | 3.506956 | 0.001951076 | 0.02197608 | 0.003282483 |  |  |  |  | 78.539 | [224]
10.36911 | 43.9797 | 40.50256 | 40.47533 | 3.477144 | 0.001952543 | 0.02199189 | 0.003286086 |  |  |  |  | 79.973 | [331]
10.37911 | 43.9554 | 40.52192 | 40.49467 | 3.433477 | 0.001954012 | 0.02200771 | 0.003289696 |  |  |  |  | 81.279 | [124]
10.38911 | 43.9338 | 40.54115 | 40.51387 | 3.392654 | 0.001955483 | 0.02202356 | 0.003293313 |  |  |  |  | 81.319 | [404]
10.39911 | 43.8991 | 40.56023 | 40.53293 | 3.338875 | 0.001956955 | 0.02203941 | 0.003296936 |  |  |  |  | 81.954 | [422]
10.4091 | 43.882 | 40.57914 | 40.55183 | 3.302857 | 0.001958428 | 0.02205527 | 0.00330066 |  |  |  |  | 83.787 | [033]
10.4191 | 43.857 | 40.59794 | 40.5706 | 3.259062 | 0.001959904 | 0.02207116 | 0.003305928 |  |  |  |  | 83.833 | [400]
10.4291 | 43.8514 | 40.61659 | 40.58923 | 3.234811 | 0.00196138 | 0.02208707 | 0.003309571 |  |  |  |  | 84.914 | [333]
10.4391 | 43.7899 | 40.6351 | 40.60772 | 3.154801 | 0.001962859 | 0.022103 | 0.003313222 |  |  |  |  | 88.549 | [042]
10.4491 | 43.8135 | 40.65347 | 40.62607 | 3.160034 | 0.00196434 | 0.02211894 | 0.003316878 |  |  |  |  | 89.048 | [242]
10.4591 | 43.7545 | 40.67169 | 40.64427 | 3.082807 | 0.001965822 | 0.0221349 | 0.003320541 |  |  |  |  | 89.671 | [240]
10.46909 | 43.7445 | 40.68976 | 40.66232 | 3.05474 | 0.001967305 | 0.02215087 | 0.003324207
10.47909 | 43.7077 | 40.70771 | 40.68024 | 2.999994 | 0.001968791 | 0.02216687 | 0.003327883
10.48909 | 43.7143 | 40.72551 | 40.69803 | 2.988789 | 0.001970278 | 0.02218288 | 0.003331566
10.49909 | 43.6816 | 40.74318 | 40.71567 | 2.938424 | 0.001971767 | 0.02219891 | 0.003335255
10.50909 | 43.6499 | 40.7607 | 40.73318 | 2.889198 | 0.001973257 | 0.02221496 | 0.003338951
10.51908 | 43.6377 | 40.77807 | 40.75052 | 2.859628 | 0.001974749 | 0.02223101 | 0.003342699
10.52908 | 43.6165 | 40.79532 | 40.76775 | 2.821179 | 0.001976243 | 0.02224709 | 0.003346409
10.53908 | 43.5868 | 40.81243 | 40.78484 | 2.774369 | 0.001977739 | 0.0222632 | 0.003350125
10.54908 | 43.5856 | 40.8294 | 40.80179 | 2.756196 | 0.001979236 | 0.02227932 | 0.003353847
10.55908 | 43.5727 | 40.84624 | 40.81861 | 2.726461 | 0.001980735 | 0.02229545 | 0.003357577
10.56908 | 43.5602 | 40.86294 | 40.83528 | 2.697262 | 0.001982236 | 0.02231161 | 0.003361313
10.57907 | 43.5156 | 40.87948 | 40.85181 | 2.636117 | 0.001983737 | 0.02232776 | 0.003365052
10.58907 | 43.5222 | 40.89591 | 40.86821 | 2.626292 | 0.001985241 | 0.02234395 | 0.003368802
10.59907 | 43.4812 | 40.9122 | 40.88448 | 2.569003 | 0.001986747 | 0.02236016 | 0.003372558
10.60907 | 43.4766 | 40.92835 | 40.90061 | 2.548249 | 0.001988255 | 0.02237639 | 0.003376321
10.61907 | 43.458 | 40.94437 | 40.91661 | 2.51363 | 0.001989764 | 0.02239263 | 0.003380091
10.62906 | 43.4633 | 40.96024 | 40.93245 | 2.503062 | 0.001991274 | 0.02240887 | 0.003383864
10.63906 | 43.4362 | 40.97599 | 40.94818 | 2.460213 | 0.001992787 | 0.02242515 | 0.003387648
10.64906 | 43.412 | 40.9916 | 40.96378 | 2.420397 | 0.001994302 | 0.02244145 | 0.003391439
10.65906 | 43.4012 | 41.00708 | 40.97924 | 2.394116 | 0.001995818 | 0.02245777 | 0.003395236
10.66906 | 43.3969 | 41.02243 | 40.99456 | 2.374467 | 0.001997336 | 0.0224741 | 0.003399041
10.67906 | 43.3747 | 41.03765 | 41.00976 | 2.337052 | 0.001998856 | 0.02249045 | 0.003402852
10.68905 | 43.3674 | 41.05272 | 41.0248 | 2.314684 | 0.002000376 | 0.02250681 | 0.003406666
10.69905 | 43.3458 | 41.06767 | 41.03973 | 2.278134 | 0.002001899 | 0.02252319 | 0.003410512
10.70905 | 43.3173 | 41.08249 | 41.05453 | 2.234815 | 0.002003424 | 0.0225396 | 0.003414344
10.71905 | 43.3122 | 41.09717 | 41.06919 | 2.215028 | 0.002004951 | 0.02255602 | 0.003418183
10.72905 | 43.2916 | 41.11174 | 41.08373 | 2.179861 | 0.00200648 | 0.02258294 | 0.00342203
10.73904 | 43.2869 | 41.12615 | 41.09812 | 2.16075 | 0.002008008 | 0.02259939 | 0.003425879
10.74904 | 43.2683 | 41.14045 | 41.11239 | 2.127855 | 0.00200954 | 0.02261587 | 0.003429739
10.75904 | 43.2494 | 41.15461 | 41.12653 | 2.09479 | 0.002011074 | 0.02263237 | 0.003433607
10.76904 | 43.2338 | 41.16865 | 41.14055 | 2.065154 | 0.002012609 | 0.02264889 | 0.003437481
10.77904 | 43.2125 | 41.18255 | 41.15443 | 2.029948 | 0.002014147 | 0.02266543 | 0.003441363
10.78904 | 43.2078 | 41.19633 | 41.16819 | 2.011471 | 0.002015686 | 0.02268199 | 0.003445251
10.79903 | 43.1917 | 41.20996 | 41.1818 | 1.981736 | 0.002017225 | 0.02269855 | 0.003449143
10.80903 | 43.1801 | 41.22348 | 41.1953 | 1.956616 | 0.002018768 | 0.02271514 | 0.003453056
10.81903 | 43.1631 | 41.23688 | 41.20867 | 1.926223 | 0.002020312 | 0.02273176 | 0.003456967
10.82903 | 43.1437 | 41.25014 | 41.22191 | 1.893558 | 0.002021858 | 0.02274839 | 0.003460884
10.83903 | 43.1404 | 41.26328 | 41.23503 | 1.877121 | 0.002023406 | 0.02276503 | 0.003464809
10.84902 | 43.1144 | 41.27628 | 41.248 | 1.838117 | 0.002024954 | 0.02278693 | 0.003468737
10.85902 | 43.0902 | 41.28917 | 41.26086 | 1.801032 | 0.002026506 | 0.02280362 | 0.003472676
10.86902 | 43.0897 | 41.30193 | 41.2736 | 1.787774 | 0.002028059 | 0.02282032 | 0.003476622
10.87902 | 43.0797 | 41.31456 | 41.28621 | 1.765141 | 0.002029614 | 0.02283705 | 0.003480576
10.88902 | 43.0734 | 41.32707 | 41.2987 | 1.746333 | 0.002031171 | 0.0228538 | 0.003484537
10.89902 | 43.0527 | 41.33945 | 41.31106 | 1.713251 | 0.002032729 | 0.02287056 | 0.003488505
10.90901 | 43.0492 | 41.3517 | 41.32328 | 1.697505 | 0.002034288 | 0.02288732 | 0.003492477
10.91901 | 43.029 | 41.36383 | 41.33539 | 1.665171 | 0.00203585 | 0.02290413 | 0.00349646
10.92901 | 43.0215 | 41.37651 | 41.34738 | 1.644994 | 0.002704621 | 0.02292095 | 0.00350045
10.93901 | 43.015 | 41.38839 | 41.35924 | 1.626607 | 0.002706604 | 0.02293778 | 0.003504448
10.94901 | 43.0008 | 41.40016 | 41.37098 | 1.600644 | 0.002708589 | 0.02295464 | 0.003508453
10.959 | 42.9808 | 41.41178 | 41.38259 | 1.569015 | 0.002710575 | 0.0229715 | 0.003512462
10.969 | 42.9735 | 41.4233 | 41.39409 | 1.550197 | 0.002712565 | 0.02298839 | 0.003516482
10.979 | 42.9619 | 41.4347 | 41.40546 | 1.527201 | 0.002714557 | 0.02300531 | 0.00352051
10.989 | 42.9413 | 41.44597 | 41.41671 | 1.495327 | 0.002716551 | 0.02302224 | 0.003524545
10.999 | 42.9387 | 41.45713 | 41.42784 | 1.481575 | 0.002718547 | 0.02303919 | 0.003528588
11.009 | 42.92 | 41.46816 | 41.43885 | 1.451843 | 0.002720546 | 0.02305616 | 0.003532639
11.01899 | 42.912 | 41.47906 | 41.44972 | 1.432943 | 0.002722545 | 0.02307313 | 0.003536692
11.02899 | 42.8938 | 41.48985 | 41.46049 | 1.403953 | 0.002724548 | 0.02309014 | 0.003540758
11.03899 | 42.8882 | 41.50085 | 41.47114 | 1.387349 | 0.003060121 | 0.02310717 | 0.003544831
11.04899 | 42.8705 | 41.5114 | 41.48167 | 1.359098 | 0.003062337 | 0.02312421 | 0.00354894
11.05899 | 42.8595 | 41.52183 | 41.49207 | 1.337667 | 0.003064556 | 0.02314128 | 0.003553028
11.06898 | 42.8242 | 41.53213 | 41.50235 | 1.292065 | 0.003066775 | 0.02315834 | 0.003557121
11.07898 | 42.8094 | 41.54233 | 41.51252 | 1.267071 | 0.003068998 | 0.02317545 | 0.003561224
11.08898 | 42.8034 | 41.5524 | 41.52257 | 1.250996 | 0.003071224 | 0.02319257 | 0.003565336
11.09898 | 42.7698 | 41.56236 | 41.53251 | 1.207439 | 0.003073452 | 0.02320971 | 0.003569455
11.10898 | 42.7509 | 41.5722 | 41.54232 | 1.178699 | 0.003075683 | 0.02322687 | 0.003573582
11.11898 | 42.7577 | 41.58192 | 41.55202 | 1.175777 | 0.003077917 | 0.02324405 | 0.003577717
11.12897 | 42.7282 | 41.59152 | 41.5616 | 1.136681 | 0.00308015 | 0.02326123 | 0.003581855
11.13897 | 42.7153 | 41.60101 | 41.57106 | 1.114293 | 0.003082389 | 0.02327845 | 0.003586006
11.14897 | 42.6943 | 41.61038 | 41.58041 | 1.08392 | 0.003084629 | 0.02329569 | 0.003590164
11.15897 | 42.6808 | 41.61964 | 41.58964 | 1.061164 | 0.003086872 | 0.02331295 | 0.003594345
11.16897 | 42.652 | 41.62878 | 41.59876 | 1.023223 | 0.003089118 | 0.02333023 | 0.003598519
11.17896 | 42.633 | 41.63779 | 41.60775 | 0.9952066 | 0.003091364 | 0.0233475 | 0.003602696
11.18896 | 42.6133 | 41.6467 | 41.61664 | 0.966596 | 0.003093614 | 0.02336482 | 0.003606886
11.19896 | 42.6075 | 41.6555 | 41.62541 | 0.952 | 0.003095868 | 0.02338215 | 0.003611084
11.20896 | 42.5824 | 41.66418 | 41.63407 | 0.9182182 | 0.003098123 | 0.02339951 | 0.00361529
11.21896 | 42.5697 | 41.67275 | 41.64261 | 0.8969504 | 0.003100381 | 0.02341688 | 0.003619504
11.22896 | 42.5543 | 41.6812 | 41.65104 | 0.8730962 | 0.003102641 | 0.02343427 | 0.003623726
11.23895 | 42.5329 | 41.68954 | 41.65935 | 0.8433636 | 0.003104902 | 0.02345167 | 0.003627952
11.24895 | 42.5231 | 41.69776 | 41.66756 | 0.8253356 | 0.003107168 | 0.0234691 | 0.00363219
11.25895 | 42.5264 | 41.70588 | 41.67565 | 0.8205201 | 0.003109436 | 0.02348655 | 0.003636436
11.26895 | 42.5221 | 41.71388 | 41.68363 | 0.8082169 | 0.003111706 | 0.02350402 | 0.00364069
11.27895 | 42.4878 | 41.72177 | 41.69149 | 0.7660256 | 0.003113979 | 0.02352151 | 0.003644952
11.28894 | 42.4888 | 41.72955 | 41.69924 | 0.7592537 | 0.003116252 | 0.02353901 | 0.003649218
11.29894 | 42.4718 | 41.73721 | 41.70689 | 0.7345852 | 0.00311853 | 0.02355654 | 0.003653497
11.30894 | 42.4442 | 41.74477 | 41.71442 | 0.6994277 | 0.003120811 | 0.02357409 | 0.003657784
11.31894 | 42.4487 | 41.75222 | 41.72184 | 0.6964808 | 0.003123094 | 0.02359166 | 0.003662079
11.32894 | 42.4334 | 41.75956 | 41.72915 | 0.6738441 | 0.00312538 | 0.02360925 | 0.003666382
11.33894 | 42.4238 | 41.76678 | 41.73636 | 0.6570174 | 0.003127668 | 0.02362686 | 0.003670694
11.34893 | 42.418 | 41.77389 | 41.74344 | 0.6441074 | 0.003129956 | 0.02364447 | 0.00367501
11.35893 | 42.3919 | 41.7809 | 41.75043 | 0.6109995 | 0.00313225 | 0.02366212 | 0.003679338
11.36893 | 42.3974 | 41.7878 | 41.7573 | 0.6096006 | 0.003134545 | 0.02367979 | 0.003683674
11.37893 | 42.3926 | 41.79459 | 41.76407 | 0.5980104 | 0.003136844 | 0.02369748 | 0.00368802
11.38893 | 42.3756 | 41.80127 | 41.77072 | 0.5743284 | 0.003139145 | 0.02371519 | 0.003692373
11.39892 | 42.3719 | 41.80784 | 41.77727 | 0.564061 | 0.003141445 | 0.0237329 | 0.00369673
11.40892 | 42.3504 | 41.81431 | 41.78371 | 0.5360946 | 0.003143751 | 0.02375066 | 0.0037011
11.41892 | 42.3524 | 41.82066 | 41.79004 | 0.5317355 | 0.00314606 | 0.02376842 | 0.003705479
11.42892 | 42.3291 | 41.82692 | 41.79627 | 0.5021834 | 0.003148371 | 0.02378621 | 0.003709866
11.43892 | 42.3075 | 41.83306 | 41.80239 | 0.4744381 | 0.003150685 | 0.02380402 | 0.003714262
11.44892 | 42.2961 | 41.8391 | 41.80841 | 0.4569991 | 0.003153001 | 0.02382186 | 0.003718666
11.45891 | 42.2923 | 41.84503 | 41.81431 | 0.447272 | 0.003155318 | 0.02383969 | 0.003723074
11.46891 | 42.2769 | 41.85086 | 41.82011 | 0.4260447 | 0.003157639 | 0.02385756 | 0.003727496
11.47891 | 42.2603 | 41.85658 | 41.82581 | 0.4037227 | 0.003159963 | 0.02387545 | 0.003731926
11.48891 | 42.2493 | 41.86219 | 41.8314 | 0.3871059 | 0.00316229 | 0.02389336 | 0.003736364
11.49891 | 42.2306 | 41.86771 | 41.83689 | 0.3628938 | 0.003164619 | 0.0239113 | 0.003740811
11.5089 | 42.2203 | 41.87311 | 41.84227 | 0.3471915 | 0.003166949 | 0.02392923 | 0.003745262
11.5189 | 42.2107 | 41.87841 | 41.84755 | 0.3322878 | 0.003169283 | 0.0239472 | 0.003749727
11.5289 | 42.1945 | 41.88361 | 41.85272 | 0.310888 | 0.00317162 | 0.0239652 | 0.003754201
11.5389 | 42.1767 | 41.88871 | 41.85779 | 0.2879917 | 0.00317396 | 0.02398321 | 0.003758682
11.5489 | 42.1601 | 41.8937 | 41.86276 | 0.2663985 | 0.003176301 | 0.02400125 | 0.003763173
11.5589 | 42.1424 | 41.89859 | 41.86763 | 0.2438081 | 0.003178646 | 0.0240193 | 0.003767673
11.56889 | 42.1132 | 41.90338 | 41.87238 | 0.209821 | 0.003180992 | 0.02404141 | 0.003772177
11.57889 | 42.1075 | 41.90806 | 41.87705 | 0.1994353 | 0.003183342 | 0.02405951 | 0.003776694
11.58889 | 42.0784 | 41.91265 | 41.8816 | 0.1657515 | 0.003185694 | 0.02407763 | 0.00378122
11.59889 | 42.0733 | 41.91713 | 41.88606 | 0.1561693 | 0.00318805 | 0.02409577 | 0.003785755
11.60889 | 42.0481 | 41.92151 | 41.89042 | 0.1265884 | 0.003190408 | 0.02411393 | 0.003790299
11.61888 | 42.0415 | 41.92579 | 41.89467 | 0.1157126 | 0.003192766 | 0.02413209 | 0.003794847
11.62888 | 42.0299 | 41.92997 | 41.89882 | 0.09993322 | 0.003195129 | 0.0241503 | 0.003799409
11.63888 | 41.9968 | 41.93405 | 41.90288 | 0.06275413 | 0.003197495 | 0.02416852 | 0.00380398
11.64888 | 41.9891 | 41.93802 | 41.90683 | 0.05107506 | 0.003199863 | 0.02418677 | 0.00380856
11.65888 | 41.9774 | 41.9419 | 41.91068 | 0.0354957 | 0.003202235 | 0.02420503 | 0.003813149
11.66887 | 41.9572 | 41.94568 | 41.91443 | 0.01151947 | 0.003204606 | 0.0242233 | 0.003817743
11.67887 | 41.9353 | 41.94936 | 41.91809 | -0.01406149 | 0.003206983 | 0.0242416 | 0.00382235
11.68887 | 41.9166 | 41.95295 | 41.92165 | -0.03634571 | 0.003209362 | 0.02426196 | 0.003826966
11.69887 | 41.8902 | 41.95643 | 41.92511 | -0.06622942 | 0.003211744 | 0.02428031 | 0.003831591
11.70887 | 41.8706 | 41.95981 | 41.92847 | -0.08921498 | 0.003214129 | 0.02429868 | 0.003836226
11.71887 | 41.8628 | 41.9631 | 41.93173 | -0.1003027 | 0.003216516 | 0.02431707 | 0.00384087
11.72886 | 41.851 | 41.96629 | 41.93489 | -0.1152897 | 0.003218903 | 0.02433547 | 0.003845518
11.73886 | 41.8146 | 41.96938 | 41.93796 | -0.1547827 | 0.003221296 | 0.0243539 | 0.003850181
11.74886 | 41.817 | 41.97238 | 41.94093 | -0.1553788 | 0.003223691 | 0.02437236 | 0.003854853
11.75886 | 41.7965 | 41.97528 | 41.9438 | -0.1787782 | 0.003226089 | 0.02439083 | 0.003859533
11.76886 | 41.789 | 41.97808 | 41.94658 | -0.1890814 | 0.00322849 | 0.02440933 | 0.003864224
11.77885 | 41.7739 | 41.98079 | 41.94926 | -0.2068858 | 0.00323089 | 0.02442783 | 0.003868919
11.78885 | 41.7477 | 41.9834 | 41.95184 | -0.2356973 | 0.003233297 | 0.02444637 | 0.003873628
11.79885 | 41.7185 | 41.98591 | 41.95433 | -0.2674134 | 0.003235706 | 0.02446493 | 0.003878346
11.80885 | 41.7043 | 41.98833 | 41.95673 | -0.2840343 | 0.003238117 | 0.02448352 | 0.003883074
11.81885 | 41.6824 | 41.99066 | 41.95903 | -0.3082605 | 0.003240532 | 0.02450212 | 0.003887812
11.82885 | 41.6698 | 41.99289 | 41.96124 | -0.3230922 | 0.003242949 | 0.02452075 | 0.003892559
11.83884 | 41.6563 | 41.99503 | 41.96335 | -0.3387276 | 0.003245366 | 0.02453938 | 0.003897311
11.84884 | 41.644 | 41.99707 | 41.96536 | -0.3530712 | 0.003247788 | 0.02455804 | 0.003902077
11.85884 | 41.6201 | 41.99902 | 41.96729 | -0.3789213 | 0.003250213 | 0.02457673 | 0.003906853
11.86884 | 41.5996 | 42.00088 | 41.96912 | -0.401278 | 0.003252641 | 0.02459545 | 0.003911638
11.87884 | 41.598 | 42.00264 | 41.97086 | -0.4046418 | 0.003255072 | 0.02461418 | 0.003916433
11.88883 | 41.5805 | 42.00431 | 41.9725 | -0.4238112 | 0.003257503 | 0.02463292 | 0.003921233
11.89883 | 41.5564 | 42.00589 | 41.97405 | -0.4494899 | 0.003259939 | 0.02465169 | 0.003926047
11.90883 | 41.5439 | 42.00738 | 41.97551 | -0.4634766 | 0.003262378 | 0.02467049 | 0.003930871
11.91883 | 41.5281 | 42.00877 | 41.97688 | -0.4806714 | 0.00326482 | 0.02468931 | 0.003935705
11.92883 | 41.4931 | 42.01007 | 41.97816 | -0.5169747 | 0.003267264 | 0.02470815 | 0.003940549
11.93883 | 41.4808 | 42.01129 | 41.97934 | -0.5304868 | 0.003269711 | 0.02472702 | 0.003945402
11.94882 | 41.4576 | 42.01241 | 41.98044 | -0.5548069 | 0.003272159 | 0.02474588 | 0.003950261
11.95882 | 41.4605 | 42.01344 | 41.98144 | -0.5529375 | 0.003274612 | 0.02476479 | 0.003955134
11.96882 | 41.4482 | 42.01438 | 41.98236 | -0.5661778 | 0.003277067 | 0.02478372 | 0.003960017
11.97882 | 41.4288 | 42.01523 | 41.98318 | -0.5864281 | 0.003279526 | 0.02480267 | 0.003964911
11.98882 | 41.4178 | 42.01599 | 41.98392 | -0.5981886 | 0.003281987 | 0.02482165 | 0.003969813
11.99881 | 41.4034 | 42.01666 | 41.98456 | -0.613259 | 0.003284448 | 0.02484062 | 0.003974722
12.00881 | 41.3954 | 42.01724 | 41.98511 | -0.621841 | 0.003286915 | 0.02485964 | 0.003979645
12.01881 | 41.3792 | 42.01773 | 41.98558 | -0.6385341 | 0.003289384 | 0.02487868 | 0.003984578
12.02881 | 41.3662 | 42.01814 | 41.98596 | -0.6519387 | 0.003291857 | 0.02489774 | 0.003989522
12.03881 | 41.3453 | 42.01845 | 41.98625 | -0.6731549 | 0.003294332 | 0.02491683 | 0.003994475
12.04881 | 41.3312 | 42.01868 | 41.98645 | -0.6874832 | 0.00329681 | 0.02493593 | 0.003999439
12.0588 | 41.3206 | 42.01882 | 41.98656 | -0.6982236 | 0.003299289 | 0.02495504 | 0.004004407
12.0688 | 41.3096 | 42.01888 | 41.98659 | -0.7092768 | 0.003301772 | 0.02497419 | 0.004009391
12.0788 | 41.296 | 42.01884 | 41.98653 | -0.7228429 | 0.003304259 | 0.02499337 | 0.004014386
12.0888 | 41.2708 | 42.01872 | 41.98638 | -0.7479227 | 0.003306748 | 0.02501318 | 0.00401939
12.0988 | 41.2715 | 42.01852 | 41.98615 | -0.7470154 | 0.00330924 | 0.02503239 | 0.004024405
12.10879 | 41.2646 | 42.01822 | 41.98583 | -0.7536222 | 0.003311733 | 0.02505162 | 0.004029425
12.11879 | 41.2691 | 42.01784 | 41.98542 | -0.7487427 | 0.003314231 | 0.02507088 | 0.004034461
12.12879 | 41.2449 | 42.01738 | 41.98493 | -0.7724775 | 0.003316732 | 0.02509016 | 0.004039507
12.13879 | 41.2263 | 42.01683 | 41.98435 | -0.7905269 | 0.003319235 | 0.02510947 | 0.004044563
12.14879 | 41.2041 | 42.01619 | 41.98369 | -0.8120912 | 0.003321741 | 0.0251288 | 0.00404963
12.15879 | 41.1658 | 42.01547 | 41.98294 | -0.8496706 | 0.003324251 | 0.02514815 | 0.004054708
12.16878 | 41.1701 | 42.01467 | 41.98211 | -0.8445664 | 0.00332676 | 0.02516751 | 0.00405979
12.17878 | 41.1514 | 42.01378 | 41.9812 | -0.862377 | 0.003329276 | 0.02518691 | 0.004064889
12.18878 | 41.1472 | 42.0128 | 41.9802 | -0.8656037 | 0.003331793 | 0.02520633 | 0.004069998
12.19878 | 41.1251 | 42.01175 | 41.97911 | -0.8866467 | 0.003334314 | 0.02522577 | 0.004075118
12.20878 | 41.1157 | 42.01061 | 41.97794 | -0.8949066 | 0.003336838 | 0.02524555 | 0.004080248
12.21877 | 41.1036 | 42.00938 | 41.97669 | -0.9057842 | 0.003339362 | 0.02526502 | 0.004085384
12.22877 | 41.0707 | 42.00808 | 41.97536 | -0.9373778 | 0.003341891 | 0.02528453 | 0.004090536
12.23877 | 41.0446 | 42.00669 | 41.97394 | -0.9620889 | 0.003344424 | 0.02530406 | 0.004095698
12.24877 | 41.0475 | 42.00522 | 41.97245 | -0.9577176 | 0.003346959 | 0.02532362 | 0.004100871
12.25877 | 41.0357 | 42.00366 | 41.97087 | -0.9679643 | 0.003349497 | 0.0253432 | 0.004106055
12.26877 | 40.9942 | 42.00203 | 41.9692 | -1.007829 | 0.003352038 | 0.02536281 | 0.004111251
12.27876 | 40.9871 | 42.00031 | 41.96746 | -1.013214 | 0.00335458 | 0.02538241 | 0.004116451
12.28876 | 40.9591 | 41.99852 | 41.96564 | -1.039417 | 0.003357127 | 0.02540206 | 0.004121668
12.29876 | 40.9524 | 41.99664 | 41.96373 | -1.044238 | 0.003359677 | 0.02542173 | 0.004126896
12.30876 | 40.9297 | 41.99468 | 41.96174 | -1.064979 | 0.00336223 | 0.02544143 | 0.004132135
12.31876 | 40.9098 | 41.99264 | 41.95968 | -1.082839 | 0.003364785 | 0.02546115 | 0.004137384
12.32875 | 40.909 | 41.99052 | 41.95753 | -1.081522 | 0.003367341 | 0.02548087 | 0.00414264
12.33875 | 40.8961 | 41.98832 | 41.9553 | -1.092222 | 0.003369903 | 0.02550064 | 0.004147912
12.34875 | 40.8828 | 41.98604 | 41.953 | -1.103243 | 0.003372467 | 0.02552043 | 0.004153195
12.35875 | 40.8733 | 41.98369 | 41.95061 | -1.110385 | 0.003375035 | 0.02554024 | 0.00415849
12.36875 | 40.8495 | 41.98125 | 41.94815 | -1.131748 | 0.003377606 | 0.02556007 | 0.004163795
12.37875 | 40.8297 | 41.97873 | 41.9456 | -1.149032 | 0.003380179 | 0.02557993 | 0.004169112
12.38874 | 40.8131 | 41.97614 | 41.94298 | -1.16304 | 0.003382753 | 0.0255998 | 0.004174435
12.39874 | 40.82 | 41.97347 | 41.94028 | -1.153468 | 0.003385333 | 0.0256197 | 0.004179774
12.40874 | 40.7937 | 41.97072 | 41.9375 | -1.177017 | 0.003387915 | 0.02563963 | 0.004185125
12.41874 | 40.7901 | 41.96789 | 41.93465 | -1.177789 | 0.0033905 | 0.02565958 | 0.004190486
12.42874 | 40.7763 | 41.96498 | 41.93172 | -1.188684 | 0.003393089 | 0.02567956 | 0.00419586
12.43873 | 40.7595 | 41.962 | 41.92871 | -1.202504 | 0.003395677 | 0.02569954 | 0.00420124
12.44873 | 40.7657 | 41.95895 | 41.92562 | -1.193245 | 0.003398272 | 0.02571956 | 0.004206636
12.45873 | 40.7457 | 41.95581 | 41.92246 | -1.210109 | 0.003400869 | 0.02573961 | 0.004212044
12.46873 | 40.7302 | 41.9526 | 41.91922 | -1.222397 | 0.00340347 | 0.02575968 | 0.004217464
12.47873 | 40.742 | 41.94931 | 41.9159 | -1.207309 | 0.003406073 | 0.02577977 | 0.004222895
12.48873 | 40.7385 | 41.94595 | 41.91251 | -1.207445 | 0.003408679 | 0.02579989 | 0.004228337
12.49872 | 40.7163 | 41.94251 | 41.90904 | -1.226209 | 0.003411286 | 0.02582001 | 0.004233787
12.50872 | 40.7052 | 41.93899 | 41.9055 | -1.233795 | 0.003413899 | 0.02584018 | 0.004239253
12.51872 | 40.6795 | 41.93541 | 41.90188 | -1.255905 | 0.003416514 | 0.02586037 | 0.004244731
12.52872 | 40.6684 | 41.93174 | 41.89819 | -1.263341 | 0.003419133 | 0.02588059 | 0.00425022
12.53872 | 40.671 | 41.928 | 41.89442 | -1.257002 | 0.003421754 | 0.02590082 | 0.004255722
12.54871 | 40.6684 | 41.92419 | 41.89059 | -1.255793 | 0.003424376 | 0.02592106 | 0.00426123
12.55871 | 40.6573 | 41.92031 | 41.88667 | -1.263007 | 0.003427004 | 0.02594135 | 0.004266755
12.56871 | 40.6452 | 41.91635 | 41.88268 | -1.271146 | 0.003429634 | 0.02596166 | 0.004272292
12.57871 | 40.6447 | 41.91231 | 41.87862 | -1.267613 | 0.003432268 | 0.02598199 | 0.004277841
12.58871 | 40.6349 | 41.90821 | 41.87449 | -1.273306 | 0.003434905 | 0.02600235 | 0.004283403
12.59871 | 40.6246 | 41.90403 | 41.87028 | -1.279426 | 0.003437545 | 0.02602274 | 0.004288976
12.6087 | 40.5993 | 41.89978 | 41.866 | -1.300478 | 0.003440185 | 0.02604312 | 0.004294556
12.6187 | 40.5917 | 41.89545 | 41.86165 | -1.303754 | 0.003442831 | 0.02606355 | 0.004300153
12.6287 | 40.5991 | 41.89106 | 41.85722 | -1.291957 | 0.003445481 | 0.02608401 | 0.004305763
12.6387 | 40.5793 | 41.88659 | 41.85272 | -1.307289 | 0.003448133 | 0.02610449 | 0.004311385
12.6487 | 40.564 | 41.88205 | 41.84816 | -1.318049 | 0.003450788 | 0.02612499 | 0.004317018
12.65869 | 40.5539 | 41.87744 | 41.84352 | -1.323542 | 0.003453444 | 0.0261455 | 0.004322659
12.66869 | 40.547 | 41.87276 | 41.83881 | -1.32576 | 0.003456105 | 0.02616606 | 0.004328318
12.67869 | 40.5397 | 41.86801 | 41.83403 | -1.328307 | 0.00345877 | 0.02618664 | 0.004333989
12.68869 | 40.5333 | 41.86318 | 41.82918 | -1.329884 | 0.003461438 | 0.02620724 | 0.004339673
12.69869 | 40.5086 | 41.85829 | 41.82425 | -1.34969 | 0.003464108 | 0.02622786 | 0.004345369
12.70869 | 40.5072 | 41.85333 | 41.81926 | -1.346126 | 0.003466782 | 0.02624852 | 0.004351077
12.71868 | 40.4856 | 41.8483 | 41.8142 | -1.362698 | 0.003469457 | 0.02626917 | 0.004356792
12.72868 | 40.4995 | 41.84319 | 41.80907 | -1.343695 | 0.003472137 | 0.02628987 | 0.004362526
12.73868 | 40.4916 | 41.83802 | 41.80387 | -1.346423 | 0.003474821 | 0.0263106 | 0.004368272
12.74868 | 40.4635 | 41.83278 | 41.7986 | -1.369282 | 0.003477507 | 0.02633135 | 0.004374031
12.75868 | 40.4549 | 41.82747 | 41.79326 | -1.372572 | 0.003480197 | 0.02635212 | 0.004379802
12.76867 | 40.453 | 41.8221 | 41.78786 | -1.369099 | 0.003482887 | 0.0263729 | 0.004385582
12.77867 | 40.4414 | 41.81665 | 41.78238 | -1.375252 | 0.003485583 | 0.02639373 | 0.004391378
12.78867 | 40.423 | 41.81114 | 41.77684 | -1.388137 | 0.003488282 | 0.02641458 | 0.004397188
12.79867 | 40.4174 | 41.80556 | 41.77123 | -1.388155 | 0.003490984 | 0.02643546 | 0.004403011
12.80867 | 40.4169 | 41.79991 | 41.76555 | -1.383005 | 0.003493689 | 0.02645636 | 0.004408846
12.81867 | 40.4139 | 41.79419 | 41.7598 | -1.380288 | 0.003496398 | 0.02647728 | 0.004414695
12.82866 | 40.3916 | 41.78841 | 41.75399 | -1.39681 | 0.003499108 | 0.02649821 | 0.004420551
12.83866 | 40.3747 | 41.78256 | 41.74811 | -1.40786 | 0.003501823 | 0.02651919 | 0.004426426
12.84866 | 40.3674 | 41.77664 | 41.74217 | -1.409242 | 0.003504541 | 0.02654019 | 0.004432313
12.85866 | 40.3618 | 41.77066 | 41.73615 | -1.408859 | 0.003507262 | 0.02656121 | 0.004438214
12.86866 | 40.3453 | 41.76461 | 41.73007 | -1.41931 | 0.003509986 | 0.02658227 | 0.004444128
12.87865 | 40.3126 | 41.7585 | 41.72393 | -1.445901 | 0.003512711 | 0.02660332 | 0.004450049
12.88865 | 40.3284 | 41.75232 | 41.71772 | -1.42392 | 0.003515443 | 0.02662442 | 0.00445599
12.89865 | 40.3071 | 41.74607 | 41.71145 | -1.438975 | 0.003518177 | 0.02664555 | 0.004461944
12.90865 | 40.2944 | 41.73976 | 41.70511 | -1.445364 | 0.003520915 | 0.0266667 | 0.004467911
12.91865 | 40.2849 | 41.73339 | 41.6987 | -1.448488 | 0.003523655 | 0.02668788 | 0.004473892
12.92865 | 40.2674 | 41.72695 | 41.69223 | -1.459548 | 0.003526399 | 0.02670909 | 0.004479886
12.93864 | 40.2479 | 41.72045 | 41.68571 | -1.472551 | 0.003529144 | 0.0267303 | 0.004485887
12.94864 | 40.2377 | 41.71388 | 41.67911 | -1.476183 | 0.003531893 | 0.02675155 | 0.004491908
12.95864 | 40.2266 | 41.70725 | 41.67245 | -1.480651 | 0.003534647 | 0.02677283 | 0.004497943
12.96864 | 40.1955 | 41.70056 | 41.66572 | -1.505055 | 0.003537404 | 0.02679414 | 0.004503991
12.97864 | 40.1731 | 41.6938 | 41.65893 | -1.520696 | 0.003540165 | 0.02681547 | 0.004510053
12.98863 | 40.1648 | 41.68698 | 41.65209 | -1.522181 | 0.003542925 | 0.02683681 | 0.004516122
12.99863 | 40.1476 | 41.6801 | 41.64517 | -1.532497 | 0.003545692 | 0.0268582 | 0.004522212
13.00863 | 40.1254 | 41.67315 | 41.63819 | -1.54775 | 0.003548462 | 0.0268796 | 0.004528315
13.01863 | 40.1129 | 41.66614 | 41.63115 | -1.55324 | 0.003551235 | 0.02690104 | 0.004534432
13.02863 | 40.0909 | 41.65907 | 41.62405 | -1.568171 | 0.003554012 | 0.02692434 | 0.004540563
13.03863 | 40.0771 | 41.65194 | 41.61689 | -1.574837 | 0.003556791 | 0.02694583 | 0.004546708
13.04862 | 40.0593 | 41.64475 | 41.60967 | -1.585449 | 0.003559572 | 0.02696732 | 0.004552861
13.05862 | 40.0431 | 41.63749 | 41.60238 | -1.594393 | 0.003562358 | 0.02698886 | 0.004559034
13.06862 | 40.019 | 41.63018 | 41.59504 | -1.611176 | 0.003565148 | 0.02701043 | 0.004565221
13.07862 | 40.0033 | 41.62281 | 41.58763 | -1.619513 | 0.003567941 | 0.02703203 | 0.00458646
13.08862 | 39.9857 | 41.61537 | 41.58016 | -1.629674 | 0.003570737 | 0.02705365 | 0.004592683
13.09861 | 39.9682 | 41.60788 | 41.57263 | -1.639682 | 0.003573534 | 0.02707527 | 0.004598915
13.10861 | 39.9408 | 41.60032 | 41.56504 | -1.659522 | 0.003576337 | 0.02709694 | 0.004605168
13.11861 | 39.9261 | 41.5927 | 41.55739 | -1.666603 | 0.003579143 | 0.02711864 | 0.004611434
13.12861 | 39.9087 | 41.58502 | 41.54968 | -1.676324 | 0.003581953 | 0.02714037 | 0.004617714
13.13861 | 39.9012 | 41.57729 | 41.54191 | -1.676086 | 0.003584766 | 0.02716212 | 0.00462401
13.14861 | 39.8879 | 41.56949 | 41.53409 | -1.681588 | 0.003587582 | 0.02718417 | 0.00463032
13.1586 | 39.8733 | 41.56164 | 41.52621 | -1.68834 | 0.003590399 | 0.02720688 | 0.004636639
13.1686 | 39.8555 | 41.55372 | 41.51826 | -1.698225 | 0.003593222 | 0.02722871 | 0.004642978
13.1786 | 39.8367 | 41.54575 | 41.51025 | -1.709051 | 0.003596048 | 0.02725057 | 0.004649332
13.1886 | 39.8274 | 41.53772 | 41.50219 | -1.710318 | 0.003598878 | 0.02727245 | 0.0046557
13.1986 | 39.8071 | 41.52963 | 41.49407 | -1.722528 | 0.003601712 | 0.02729436 | 0.004662084
13.20859 | 39.7775 | 41.5215 | 41.4859 | -1.743996 | 0.003604546 | 0.02731628 | 0.004675994
13.21859 | 39.7657 | 41.51329 | 41.47766 | -1.74759 | 0.003607385 | 0.02733825 | 0.004682411
13.22859 | 39.7644 | 41.50503 | 41.46937 | -1.740627 | 0.003610229 | 0.02736024 | 0.004688843
13.23859 | 39.7306 | 41.49671 | 41.46102 | -1.766107 | 0.003613075 | 0.02738226 | 0.004695291
13.24859 | 39.7226 | 41.48833 | 41.45261 | -1.765729 | 0.003615925 | 0.0274043 | 0.004701753
13.25859 | 39.717 | 41.4799 | 41.44414 | -1.762896 | 0.003618779 | 0.02742638 | 0.004708229
13.26858 | 39.7085 | 41.47141 | 41.43563 | -1.762914 | 0.003621633 | 0.02744846 | 0.004714715
13.27858 | 39.6843 | 41.46287 | 41.42705 | -1.778568 | 0.003624493 | 0.02747072 | 0.004721383
13.28858 | 39.6751 | 41.45427 | 41.41842 | -1.779165 | 0.003627357 | 0.02749288 | 0.004727906
13.29858 | 39.6489 | 41.44561 | 41.40973 | -1.796707 | 0.003630224 | 0.02751506 | 0.004734444
13.30858 | 39.6306 | 41.43689 | 41.40098 | -1.806293 | 0.003633095 | 0.02753727 | 0.004740998
13.31857 | 39.6147 | 41.42813 | 41.39219 | -1.813433 | 0.003635966 | 0.02755948 | 0.00474756
13.32857 | 39.6014 | 41.41931 | 41.38333 | -1.817909 | 0.003638844 | 0.02758175 | 0.004754144
13.33857 | 39.5772 | 41.41043 | 41.37442 | -1.83323 | 0.003641725 | 0.02760404 | 0.004760744
13.34857 | 39.562 | 41.4015 | 41.36546 | -1.839496 | 0.003644609 | 0.02762636 | 0.00476736
13.35857 | 39.5548 | 41.39251 | 41.35644 | -1.837708 | 0.003647497 | 0.0276487 | 0.004773991
13.36857 | 39.5315 | 41.38347 | 41.34736 | -1.851966 | 0.003650388 | 0.02767108 | 0.004780638
13.37856 | 39.5219 | 41.37438 | 41.33825 | -1.852479 | 0.00365328 | 0.02769345 | 0.004787293
13.38856 | 39.5065 | 41.36523 | 41.32906 | -1.858729 | 0.003656179 | 0.02771588 | 0.004793972
13.39856 | 39.4924 | 41.35603 | 41.31983 | -1.863626 | 0.003659081 | 0.02773834 | 0.004800666
13.40856 | 39.4731 | 41.34677 | 41.31054 | -1.87367 | 0.003661986 | 0.02776082 | 0.004807456
13.41856 | 39.449 | 41.33746 | 41.3012 | -1.88846 | 0.003664894 | 0.02778333 | 0.004814182
13.42855 | 39.4402 | 41.32811 | 41.29181 | -1.887911 | 0.003667804 | 0.02780839 | 0.004822201
13.43855 | 39.4293 | 41.3187 | 41.28236 | -1.889395 | 0.00367072 | 0.02783096 | 0.00482896
13.44855 | 39.4122 | 41.30923 | 41.27286 | -1.897028 | 0.003673639 | 0.02785356 | 0.004835735
13.45855 | 39.3915 | 41.29971 | 41.26331 | -1.908208 | 0.003676562 | 0.02787618 | 0.004842526
13.46855 | 39.392 | 41.29014 | 41.25371 | -1.898136 | 0.003679488 | 0.02789884 | 0.004849334
13.47855 | 39.3673 | 41.28051 | 41.24405 | -1.913213 | 0.003682418 | 0.02792152 | 0.004856158
13.48854 | 39.345 | 41.27085 | 41.23436 | -1.925848 | 0.003685348 | 0.0279442 | 0.004862991
13.49854 | 39.3527 | 41.26112 | 41.2246 | -1.908422 | 0.003688285 | 0.02796694 | 0.004869848
13.50854 | 39.3289 | 41.25134 | 41.21479 | -1.922444 | 0.003691226 | 0.0279897 | 0.004876721
13.51854 | 39.3094 | 41.24152 | 41.20493 | -1.932116 | 0.00369417 | 0.02801249 | 0.004883611
13.52854 | 39.319 | 41.23164 | 41.19501 | -1.912637 | 0.003697118 | 0.02803532 | 0.004890517
13.53853 | 39.3094 | 41.22172 | 41.18506 | -1.912318 | 0.003700066 | 0.02805814 | 0.004897433
13.54853 | 39.2949 | 41.21174 | 41.17505 | -1.916838 | 0.00370302 | 0.02808102 | 0.004904373
13.55853 | 39.2877 | 41.20171 | 41.16499 | -1.914011 | 0.003705979 | 0.0281052 | 0.004911971
13.56853 | 39.2748 | 41.19163 | 41.15488 | -1.916832 | 0.003708941 | 0.02812813 | 0.004918945
13.57853 | 39.2613 | 41.1815 | 41.14471 | -1.920203 | 0.003711906 | 0.02815109 | 0.004925936
13.58853 | 39.2518 | 41.17134 | 41.1345 | -1.919545 | 0.003714876 | 0.02817409 | 0.004953005
13.59852 | 39.2452 | 41.16113 | 41.12425 | -1.915928 | 0.003717845 | 0.02819708 | 0.004960033
13.60852 | 39.227 | 41.15085 | 41.11394 | -1.923851 | 0.003720821 | 0.02822013 | 0.004967086
13.61852 | 39.2257 | 41.14053 | 41.10359 | -1.914826 | 0.003723801 | 0.02824321 | 0.004974157
13.62852 | 39.2128 | 41.13015 | 41.09318 | -1.917353 | 0.003726785 | 0.02826632 | 0.004981244
13.63852 | 39.2042 | 41.11973 | 41.08272 | -1.915531 | 0.003729772 | 0.02828945 | 0.004988349
13.64851 | 39.1889 | 41.10927 | 41.07223 | -1.920372 | 0.00373276 | 0.0283126 | 0.004995464
13.65851 | 39.187 | 41.09875 | 41.06168 | -1.911754 | 0.003735754 | 0.02833579 | 0.005002604
13.66851 | 39.1906 | 41.08819 | 41.05108 | -1.897589 | 0.003738752 | 0.02835901 | 0.005009761
13.67851 | 39.1649 | 41.07758 | 41.04044 | -1.912676 | 0.003741754 | 0.02838226 | 0.005016936
13.68851 | 39.1635 | 41.06692 | 41.02974 | -1.903416 | 0.003744759 | 0.02840554 | 0.005024128
13.69851 | 39.1486 | 41.05621 | 41.019 | -1.907609 | 0.003747768 | 0.02842885 | 0.005031339
13.7085 | 39.1395 | 41.04547 | 41.00822 | -1.905966 | 0.003750778 | 0.02845216 | 0.00503856
13.7185 | 39.1215 | 41.03468 | 40.99739 | -1.913175 | 0.003753794 | 0.02847553 | 0.005055833
13.7285 | 39.1126 | 41.02383 | 40.98651 | -1.911229 | 0.003756814 | 0.02849893 | 0.005063102
13.7385 | 39.0827 | 41.01294 | 40.97558 | -1.930236 | 0.003759838 | 0.02852235 | 0.00507039
13.7485 | 39.0787 | 41.002 | 40.96461 | -1.923297 | 0.003762866 | 0.02854581 | 0.005077695
13.75849 | 39.0707 | 40.99102 | 40.9536 | -1.920323 | 0.003765894 | 0.02856927 | 0.005085011
13.76849 | 39.0523 | 40.97999 | 40.94254 | -1.927692 | 0.003768929 | 0.02859278 | 0.005092353
13.77849 | 39.0422 | 40.96892 | 40.93143 | -1.926717 | 0.003771967 | 0.02861633 | 0.005099714
13.78849 | 39.0478 | 40.9578 | 40.92027 | -1.909996 | 0.003775009 | 0.0286399 | 0.005107092
13.79849 | 39.0252 | 40.94663 | 40.90907 | -1.92143 | 0.003778055 | 0.0286635 | 0.005114489
13.80849 | 39.008 | 40.93542 | 40.89783 | -1.927419 | 0.003781105 | 0.02868713 | 0.005121905
13.81848 | 38.993 | 40.92418 | 40.88655 | -1.931175 | 0.003784155 | 0.02871077 | 0.005129331
13.82848 | 38.9667 | 40.91288 | 40.87522 | -1.946176 | 0.003787213 | 0.02873446 | 0.005136784
13.83848 | 38.9713 | 40.90153 | 40.86384 | -1.930232 | 0.003790273 | 0.02875818 | 0.005144256
13.84848 | 38.9439 | 40.89014 | 40.85242 | -1.946245 | 0.003793338 | 0.02878194 | 0.005151746
13.85848 | 38.9167 | 40.87871 | 40.84095 | -1.962013 | 0.003796406 | 0.02880572 | 0.005159255
13.86847 | 38.9101 | 40.86725 | 40.82945 | -1.95715 | 0.003799475 | 0.0288295 | 0.005166776
13.87847 | 38.9044 | 40.85573 | 40.8179 | -1.951332 | 0.003802552 | 0.02885334 | 0.005174323
13.88847 | 38.8899 | 40.84417 | 40.80631 | -1.954271 | 0.003805631 | 0.02887721 | 0.00518189
13.89847 | 38.8778 | 40.83257 | 40.79467 | -1.954767 | 0.003808715 | 0.02890112 | 0.005189476
13.90847 | 38.8545 | 40.82092 | 40.78299 | -1.96642 | 0.003811801 | 0.02892505 | 0.00519708
13.91847 | 38.8429 | 40.80923 | 40.77126 | -1.96633 | 0.003814893 | 0.02894901 | 0.005204704
13.92846 | 38.8265 | 40.79751 | 40.75951 | -1.97101 | 0.003817985 | 0.02897297 | 0.005212341
13.93846 | 38.804 | 40.78574 | 40.7477 | -1.981736 | 0.003821084 | 0.028997 | 0.005220004
13.94846 | 38.7894 | 40.77392 | 40.73585 | -1.98452 | 0.003824186 | 0.02902105 | 0.005227687
13.95846 | 38.7709 | 40.76206 | 40.72396 | -1.991163 | 0.003827292 | 0.02904513 | 0.005235389
13.96846 | 38.7464 | 40.75016 | 40.71202 | -2.003764 | 0.003830402 | 0.02906924 | 0.005243537
13.97845 | 38.7343 | 40.73824 | 40.70006 | -2.003936 | 0.003833513 | 0.02909336 | 0.00525127
13.98845 | 38.7278 | 40.72625 | 40.68804 | -1.998454 | 0.003836631 | 0.02911754 | 0.005259032
13.99845 | 38.7104 | 40.71423 | 40.67598 | -2.003832 | 0.003839753 | 0.02914174 | 0.005266814
14.00845 | 38.6987 | 40.70217 | 40.66389 | -2.003469 | 0.003842878 | 0.02916597 | 0.005274617
14.01845 | 38.6749 | 40.69006 | 40.65175 | -2.015165 | 0.003846008 | 0.02919024 | 0.005282439
14.02845 | 38.6663 | 40.67881 | 40.63957 | -2.012506 | 0.00384914 | 0.03010045 | 0.005290281
14.03844 | 38.6444 | 40.66719 | 40.62736 | -2.02279 | 0.003852274 | 0.03068047 | 0.005298136
14.04844 | 38.6262 | 40.65497 | 40.6151 | -2.028767 | 0.003855415 | 0.03070558 | 0.005306019
14.05844 | 38.6166 | 40.6427 | 40.6028 | -2.026103 | 0.003858561 | 0.03073073 | 0.005313923
14.06844 | 38.5945 | 40.6304 | 40.59046 | -2.0359 | 0.003861709 | 0.03075591 | 0.005321847
14.07844 | 38.5757 | 40.61806 | 40.57808 | -2.042358 | 0.003864862 | 0.03078112 | 0.005329792
14.08843 | 38.5645 | 40.60569 | 40.56568 | -2.041189 | 0.003868015 | 0.03080633 | 0.00533775
14.09843 | 38.5544 | 40.59327 | 40.55322 | -2.038869 | 0.003871176 | 0.0308316 | 0.005345949
14.10843 | 38.5456 | 40.58081 | 40.54072 | -2.03521 | 0.00387434 | 0.03085691 | 0.005353957
14.11843 | 38.5203 | 40.56832 | 40.52819 | -2.048016 | 0.003877508 | 0.03088619 | 0.005361986
14.12843 | 38.5124 | 40.55578 | 40.51562 | -2.04338 | 0.00388068 | 0.03091156 | 0.005370035
14.13843 | 38.4958 | 40.54321 | 40.50301 | -2.047405 | 0.003883857 | 0.03093696 | 0.005378106
14.14842 | 38.4765 | 40.53066 | 40.49037 | -2.054156 | 0.003887033 | 0.03096237 | 0.005436631
14.15842 | 38.4646 | 40.51801 | 40.47768 | -2.053405 | 0.003890217 | 0.03098783 | 0.005444759
14.16842 | 38.4517 | 40.50576 | 40.46496 | -2.05406 | 0.003893406 | 0.0314563 | 0.005452907
14.17842 | 38.4537 | 40.49331 | 40.4522 | -2.039613 | 0.003896598 | 0.0317597 | 0.005461077
14.18842 | 38.4227 | 40.48055 | 40.4394 | -2.05785 | 0.003899793 | 0.03178564 | 0.005469268
14.19841 | 38.4133 | 40.46776 | 40.42657 | -2.054464 | 0.00390299 | 0.03181159 | 0.005477473
14.20841 | 38.4054 | 40.45493 | 40.4137 | -2.049527 | 0.003906194 | 0.03183759 | 0.005485708
14.21841 | 38.3921 | 40.44215 | 40.40079 | -2.050048 | 0.003909402 | 0.03186363 | 0.005588383
14.22841 | 38.3685 | 40.42924 | 40.38784 | -2.060739 | 0.003912613 | 0.0318897 | 0.00559671
14.23841 | 38.3674 | 40.41629 | 40.37486 | -2.048893 | 0.00391583 | 0.03191581 | 0.005605061
14.24841 | 38.3409 | 40.40331 | 40.36184 | -2.062411 | 0.00391905 | 0.03194194 | 0.005613433
14.2584 | 38.3354 | 40.39031 | 40.34879 | -2.054908 | 0.00392227 | 0.03197006 | 0.005621818
14.2684 | 38.3101 | 40.37725 | 40.3357 | -2.067154 | 0.003925498 | 0.03199626 | 0.005630236
14.2784 | 38.3086 | 40.36416 | 40.32257 | -2.055564 | 0.00392873 | 0.0320225 | 0.005638674
14.2884 | 38.2923 | 40.35104 | 40.30941 | -2.058739 | 0.003931966 | 0.03204877 | 0.005647137
14.2984 | 38.2737 | 40.33788 | 40.29621 | -2.064179 | 0.003935206 | 0.03207507 | 0.005655621
14.30839 | 38.2664 | 40.3247 | 40.28299 | -2.058297 | 0.003938447 | 0.03210138 | 0.00566412
14.31839 | 38.2527 | 40.31155 | 40.26973 | -2.058851 | 0.003941695 | 0.03212775 | 0.005755984
14.32839 | 38.244 | 40.29829 | 40.25642 | -2.054286 | 0.003944947 | 0.03215415 | 0.005764581
14.33839 | 38.2252 | 40.28499 | 40.24308 | -2.059787 | 0.003948203 | 0.03218059 | 0.0057732
14.34839 | 38.2093 | 40.27165 | 40.22971 | -2.062353 | 0.003951463 | 0.03220706 | 0.005781842
14.35839 | 38.2012 | 40.25833 | 40.21631 | -2.057133 | 0.003954728 | 0.03223356 | 0.005837715
14.36838 | 38.1854 | 40.245 | 40.20288 | -2.059596 | 0.003957994 | 0.03226007 | 0.005897982
14.37838 | 38.1557 | 40.23156 | 40.18941 | -2.075861 | 0.003961266 | 0.03228664 | 0.005906733
14.38838 | 38.1559 | 40.2182 | 40.1759 | -2.062301 | 0.003964543 | 0.03231324 | 0.006025455
14.39838 | 38.1365 | 40.2047 | 40.16236 | -2.068199 | 0.003967823 | 0.03233988 | 0.00603431
14.40838 | 38.1139 | 40.19116 | 40.14878 | -2.077264 | 0.003971108 | 0.03236655 | 0.006043189
14.41837 | 38.1022 | 40.17761 | 40.13519 | -2.075408 | 0.003974394 | 0.03239323 | 0.006052083
14.42837 | 38.0928 | 40.16403 | 40.12155 | -2.071232 | 0.003977688 | 0.03241997 | 0.006086229
14.43837 | 38.0866 | 40.15042 | 40.10788 | -2.063819 | 0.003980985 | 0.03244674 | 0.006116059
14.44837 | 38.0732 | 40.13675 | 40.09417 | -2.063552 | 0.003984286 | 0.03247354 | 0.006125052
14.45837 | 38.0604 | 40.12309 | 40.08043 | -2.062695 | 0.003987591 | 0.03250038 | 0.006175731
14.46837 | 38.0484 | 40.10936 | 40.06666 | -2.060964 | 0.003990902 | 0.03252753 | 0.006184794
14.47836 | 38.0299 | 40.09561 | 40.05287 | -2.065714 | 0.003994212 | 0.03255441 | 0.006193874
14.48836 | 38.005 | 40.08182 | 40.03904 | -2.076819 | 0.00399753 | 0.03258135 | 0.006202988
14.49836 | 37.9974 | 40.06799 | 40.02517 | -2.070593 | 0.004000853 | 0.03260833 | 0.006212126
14.50836 | 37.9988 | 40.05413 | 40.01127 | -2.055334 | 0.00400418 | 0.03263534 | 0.006221289
14.51836 | 37.98 | 40.04025 | 39.99734 | -2.060245 | 0.00400751 | 0.03266239 | 0.006230478
14.52835 | 37.963 | 40.02634 | 39.9834 | -2.063338 | 0.004010842 | 0.03268944 | 0.006239683
14.53835 | 37.9478 | 40.01249 | 39.96941 | -2.064685 | 0.004014181 | 0.03271656 | 0.006347164
14.54835 | 37.9416 | 39.9985 | 39.95539 | -2.056903 | 0.004017524 | 0.03274371 | 0.00635647
14.55835 | 37.9311 | 39.98449 | 39.94133 | -2.05339 | 0.004020871 | 0.03277089 | 0.006365799
14.56835 | 37.9082 | 39.97045 | 39.92725 | -2.062247 | 0.004024223 | 0.03279811 | 0.006375156
14.57835 | 37.9145 | 39.95637 | 39.91314 | -2.041874 | 0.004027579 | 0.03282537 | 0.006384727
14.58834 | 37.8792 | 39.94229 | 39.89901 | -2.063095 | 0.004030936 | 0.03285264 | 0.006404564
14.59834 | 37.8753 | 39.92827 | 39.88483 | -2.052966 | 0.004034301 | 0.03287996 | 0.006518542
14.60834 | 37.872 | 39.9141 | 39.87063 | -2.042103 | 0.00403767 | 0.03290732 | 0.00652806
14.61834 | 37.8572 | 39.89991 | 39.8564 | -2.04271 | 0.004041042 | 0.03293472 | 0.006537605
14.62834 | 37.8432 | 39.88569 | 39.84213 | -2.042488 | 0.00404442 | 0.03296215 | 0.006547177
14.63833 | 37.8361 | 39.87145 | 39.82786 | -2.035351 | 0.004047797 | 0.03298959 | 0.006556766
14.64833 | 37.8231 | 39.8572 | 39.81354 | -2.034096 | 0.004051184 | 0.03301708 | 0.006592172
14.65833 | 37.8114 | 39.84289 | 39.79919 | -2.031487 | 0.004054574 | 0.03304462 | 0.006601832
14.66833 | 37.7855 | 39.82855 | 39.78481 | -2.043049 | 0.004057968 | 0.03307219 | 0.006611518
14.67833 | 37.7896 | 39.81418 | 39.7704 | -2.024585 | 0.004061367 | 0.03310181 | 0.006621231
14.68833 | 37.7735 | 39.79979 | 39.75596 | -2.02629 | 0.00406477 | 0.03312945 | 0.006630972
14.69832 | 37.7438 | 39.78538 | 39.74152 | -2.041581 | 0.004068174 | 0.03315711 | 0.00664073
14.70832 | 37.7423 | 39.77093 | 39.72702 | -2.02863 | 0.004071586 | 0.03318482 | 0.006650526
14.71832 | 37.7368 | 39.75645 | 39.7125 | -2.019652 | 0.004075002 | 0.03321257 | 0.006660444
14.72832 | 37.7305 | 39.74195 | 39.69796 | -2.011445 | 0.004078423 | 0.03324035 | 0.006670296
14.73832 | 37.7005 | 39.72741 | 39.68338 | -2.026911 | 0.004081847 | 0.03326831 | 0.006680175
14.74831 | 37.694 | 39.71292 | 39.66879 | -2.018916 | 0.004085273 | 0.03329614 | 0.006742353
14.75831 | 37.6935 | 39.69833 | 39.65416 | -2.004828 | 0.004088707 | 0.03332403 | 0.006752315
14.76831 | 37.6743 | 39.68371 | 39.63951 | -2.009412 | 0.004092144 | 0.03335196 | 0.006762306
14.77831 | 37.6607 | 39.66907 | 39.62482 | -2.008369 | 0.004095587 | 0.03337992 | 0.006772325
14.78831 | 37.6551 | 39.6544 | 39.61011 | -1.9993 | 0.004099034 | 0.03340792 | 0.006782373
14.79831 | 37.6264 | 39.6397 | 39.59537 | -2.013304 | 0.004102485 | 0.03343596 | 0.00679245
14.8083 | 37.6066 | 39.625 | 39.58062 | -2.018397 | 0.004105937 | 0.03346401 | 0.006802546
14.8183 | 37.5976 | 39.61027 | 39.56583 | -2.01267 | 0.004109396 | 0.03349212 | 0.006834309
14.8283 | 37.5763 | 39.5955 | 39.55102 | -2.019196 | 0.004112861 | 0.03352127 | 0.006844478
14.8383 | 37.5875 | 39.5807 | 39.53618 | -1.993196 | 0.00411633 | 0.03354946 | 0.006854678
14.8483 | 37.5605 | 39.56589 | 39.52131 | -2.005393 | 0.004119803 | 0.03357767 | 0.00688833
14.85829 | 37.5477 | 39.55106 | 39.50643 | -2.003356 | 0.004123277 | 0.0336059 | 0.00689859
14.86829 | 37.5401 | 39.53618 | 39.49151 | -1.996079 | 0.004126759 | 0.0336342 | 0.006908891
14.87829 | 37.5246 | 39.52128 | 39.47657 | -1.996677 | 0.004130246 | 0.03366253 | 0.006919221
14.88829 | 37.5149 | 39.50635 | 39.4616 | -1.99145 | 0.004133737 | 0.0336909 | 0.00692984
14.89829 | 37.4978 | 39.4914 | 39.4466 | -1.993598 | 0.004137233 | 0.0337193 | 0.006940231
14.90829 | 37.4689 | 39.47642 | 39.43158 | -2.007521 | 0.004140732 | 0.03374774 | 0.006950654
14.91828 | 37.46 | 39.46143 | 39.41655 | -2.001434 | 0.004144234 | 0.03377619 | 0.006961095
14.92828 | 37.4444 | 39.44641 | 39.40148 | -2.002008 | 0.004147743 | 0.03380471 | 0.006971578
14.93828 | 37.4288 | 39.43136 | 39.38639 | -2.002557 | 0.004151256 | 0.03383326 | 0.006982093
14.94828 | 37.425 | 39.41628 | 39.37127 | -1.991283 | 0.004154774 | 0.03386185 | 0.006992638
14.95828 | 37.4018 | 39.40118 | 39.35613 | -1.999384 | 0.004158296 | 0.03389047 | 0.007003214
14.96827 | 37.3945 | 39.38608 | 39.34098 | -1.991577 | 0.00416182 | 0.03391911 | 0.007013811
14.97827 | 37.3841 | 39.37093 | 39.32579 | -1.986831 | 0.004165352 | 0.03394781 | 0.007024451
14.98827 | 37.3689 | 39.35577 | 39.31058 | -1.986874 | 0.004168888 | 0.03397655 | 0.007046829
14.99827 | 37.3677 | 39.34058 | 39.29535 | -1.972881 | 0.004172428 | 0.03400532 | 0.007057538
15.00827 | 37.3419 | 39.32536 | 39.28009 | -1.983465 | 0.004175974 | 0.03403414 | 0.007068279
15.01826 | 37.3258 | 39.31014 | 39.26482 | -1.984341 | 0.00417952 | 0.03406296 | 0.007079043
15.02826 | 37.3107 | 39.29498 | 39.24951 | -1.984282 | 0.004183075 | 0.03409185 | 0.007192866
15.03826 | 37.3036 | 39.2797 | 39.23419 | -1.976099 | 0.004186634 | 0.03412125 | 0.007203883
15.04826 | 37.2998 | 39.26439 | 39.21884 | -1.964592 | 0.004190198 | 0.03415025 | 0.007214805
15.05826 | 37.2787 | 39.24906 | 39.20346 | -1.970362 | 0.004193765 | 0.03417925 | 0.00722576
15.06826 | 37.2606 | 39.23371 | 39.18807 | -1.97311 | 0.004197338 | 0.0342083 | 0.007236749
15.07825 | 37.2593 | 39.21835 | 39.17267 | -1.959052 | 0.004200912 | 0.03423734 | 0.007247759
15.08825 | 37.2516 | 39.20296 | 39.15723 | -1.951356 | 0.004204494 | 0.03426646 | 0.007258814
15.09825 | 37.2454 | 39.18754 | 39.14177 | -1.942139 | 0.004208081 | 0.03429561 | 0.007269902
15.10825 | 37.2333 | 39.1721 | 39.12628 | -1.9388 | 0.004211673 | 0.03432481 | 0.007281025
15.11825 | 37.2112 | 39.15664 | 39.11078 | -1.945439 | 0.004215269 | 0.03435404 | 0.007292182
15.12824 | 37.196 | 39.14117 | 39.09527 | -1.945172 | 0.004218865 | 0.03438328 | 0.007303362
15.13824 | 37.1859 | 39.12567 | 39.07972 | -1.939769 | 0.00422247 | 0.03441259 | 0.007314587
15.14824 | 37.1761 | 39.11015 | 39.06415 | -1.934045 | 0.004226081 | 0.03444194 | 0.007325848
15.15824 | 37.1629 | 39.0946 | 39.04856 | -1.9317 | 0.004229696 | 0.03447132 | 0.007337175
15.16824 | 37.1448 | 39.07903 | 39.03295 | -1.934234 | 0.004233315 | 0.03450075 | 0.007348504
15.17824 | 37.1253 | 39.0635 | 39.01732 | -1.938199 | 0.004236939 | 0.03453021 | 0.007411376
15.18823 | 37.1162 | 39.04791 | 39.00169 | -1.931708 | 0.004240564 | 0.03455969 | 0.007422791
15.19823 | 37.11 | 39.03228 | 38.98601 | -1.922283 | 0.004244198 | 0.03458922 | 0.007436413
15.20823 | 37.0996 | 39.01664 | 38.97032 | -1.917036 | 0.004247836 | 0.0346188 | 0.007447911
15.21823 | 37.0938 | 39.00097 | 38.95461 | -1.907169 | 0.004251479 | 0.03464842 | 0.007459445
15.22823 | 37.0706 | 38.98528 | 38.93888 | -1.914682 | 0.004255127 | 0.03467808 | 0.007471015
15.23822 | 37.0494 | 38.96959 | 38.92314 | -1.920192 | 0.004258775 | 0.03470775 | 0.007483667
15.24822 | 37.0433 | 38.95387 | 38.90737 | -1.910566 | 0.004262432 | 0.03473749 | 0.00749531
15.25822 | 37.0323 | 38.93812 | 38.89158 | -1.90582 | 0.004266095 | 0.03476726 | 0.007506991
15.26822 | 36.9984 | 38.92236 | 38.87577 | -1.923955 | 0.004269761 | 0.03479708 | 0.007518709
15.27822 | 36.9848 | 38.90657 | 38.85994 | -1.921771 | 0.004273433 | 0.03482693 | 0.007530464
15.28822 | 36.9659 | 38.89077 | 38.84409 | -1.924869 | 0.004277109 | 0.03485683 | 0.007542256
15.29821 | 36.9532 | 38.87496 | 38.82824 | -1.921763 | 0.004280786 | 0.03488673 | 0.007554075
15.30821 | 36.9455 | 38.85912 | 38.81236 | -1.913623 | 0.004284472 | 0.03491694 | 0.007566208
15.31821 | 36.9312 | 38.84326 | 38.79645 | -1.912064 | 0.004288163 | 0.03494698 | 0.007578114
15.32821 | 36.9272 | 38.82739 | 38.78053 | -1.900187 | 0.004291859 | 0.03497703 | 0.00759006
15.33821 | 36.8803 | 38.81149 | 38.76459 | -1.931191 | 0.004295559 | 0.03500712 | 0.007602043
15.3482 | 36.877 | 38.79559 | 38.74864 | -1.918594 | 0.004299261 | 0.03503722 | 0.007614053
15.3582 | 36.8588 | 38.77966 | 38.73267 | -1.920862 | 0.004302971 | 0.0350674 | 0.007626116
15.3682 | 36.8344 | 38.76371 | 38.71667 | -1.929313 | 0.004306686 | 0.03509761 | 0.007638216
15.3782 | 36.8182 | 38.74775 | 38.70066 | -1.929546 | 0.004310406 | 0.03512787 | 0.007650356
15.3882 | 36.7966 | 38.73176 | 38.68463 | -1.935161 | 0.004314131 | 0.03515816 | 0.007662536
15.3982 | 36.783 | 38.71576 | 38.66858 | -1.93276 | 0.00431786 | 0.0351885 | 0.007674756
15.40819 | 36.7644 | 38.69976 | 38.65253 | -1.935357 | 0.004321591 | 0.03521884 | 0.007687004
15.41819 | 36.7574 | 38.68372 | 38.63645 | -1.926322 | 0.00432533 | 0.035251 | 0.007699322
15.42819 | 36.7434 | 38.66767 | 38.62035 | -1.924269 | 0.004329074 | 0.03528146 | 0.007711664
15.43819 | 36.7138 | 38.65161 | 38.60423 | -1.937805 | 0.004332823 | 0.03531196 | 0.007729984
15.44819 | 36.6939 | 38.63552 | 38.5881 | -1.941619 | 0.004336578 | 0.03534249 | 0.00774241
15.45818 | 36.6749 | 38.61943 | 38.57196 | -1.944532 | 0.004340333 | 0.03537304 | 0.007755373
15.46818 | 36.6594 | 38.60331 | 38.5558 | -1.943914 | 0.004344097 | 0.03540366 | 0.007768961
15.47818 | 36.6475 | 38.58718 | 38.53961 | -1.939678 | 0.004347866 | 0.03543432 | 0.007781513
15.48818 | 36.6308 | 38.57103 | 38.52342 | -1.940226 | 0.00435164 | 0.03546502 | 0.007794107
15.49818 | 36.6027 | 38.55486 | 38.5072 | -1.95216 | 0.004355419 | 0.03549696 | 0.007807271
15.50818 | 36.5999 | 38.53868 | 38.49097 | -1.938777 | 0.004359203 | 0.03552775 | 0.00781995
15.51817 | 36.6053 | 38.52249 | 38.47474 | -1.917194 | 0.004362988 | 0.03555854 | 0.00783266
15.52817 | 36.5888 | 38.50628 | 38.45848 | -1.917479 | 0.004366782 | 0.03558941 | 0.007845425
15.53817 | 36.5761 | 38.49005 | 38.4422 | -1.913949 | 0.004370581 | 0.03562032 | 0.007858234
15.54817 | 36.5481 | 38.4738 | 38.42591 | -1.925703 | 0.004374385 | 0.03565127 | 0.007871087
15.55817 | 36.5388 | 38.4576 | 38.4096 | -1.918802 | 0.004378194 | 0.03574157 | 0.007883984
15.56816 | 36.5254 | 38.44134 | 38.39329 | -1.915943 | 0.004382004 | 0.03577259 | 0.007897045
15.57816 | 36.5026 | 38.42505 | 38.37695 | -1.922452 | 0.004385823 | 0.03580368 | 0.007910031
15.58816 | 36.5012 | 38.40875 | 38.3606 | -1.907547 | 0.004389647 | 0.03583482 | 0.007923063
15.59816 | 36.4805 | 38.39243 | 38.34423 | -1.911928 | 0.004393477 | 0.035866 | 0.00793614
15.60816 | 36.4781 | 38.37634 | 38.32785 | -1.898242 | 0.00439731 | 0.03609518 | 0.007999843
15.61816 | 36.4743 | 38.35999 | 38.31145 | -1.885693 | 0.004401149 | 0.0361265 | 0.008013027
15.62815 | 36.4663 | 38.34365 | 38.29506 | -1.877347 | 0.00440499 | 0.03615783 | 0.008026242
15.63815 | 36.4588 | 38.32727 | 38.27863 | -1.86847 | 0.00440884 | 0.03618923 | 0.008039518
15.64815 | 36.4571 | 38.31088 | 38.26219 | -1.85378 | 0.004412694 | 0.03622068 | 0.008052841
15.65815 | 36.4281 | 38.29448 | 38.24574 | -1.866375 | 0.004416554 | 0.03625231 | 0.00806621
15.66815 | 36.4322 | 38.27806 | 38.22927 | -1.845857 | 0.004420419 | 0.03628385 | 0.008079627
15.67814 | 36.4149 | 38.26164 | 38.21281 | -1.846743 | 0.004424285 | 0.03631626 | 0.008093259
15.68814 | 36.4049 | 38.2452 | 38.19632 | -1.840298 | 0.00442816 | 0.03634787 | 0.008106772
15.69814 | 36.3974 | 38.22875 | 38.17981 | -1.831345 | 0.00443204 | 0.03638202 | 0.008123303
15.70814 | 36.3808 | 38.21228 | 38.16329 | -1.831479 | 0.004435926 | 0.03641372 | 0.008141787
15.71814 | 36.3744 | 38.19579 | 38.14675 | -1.821394 | 0.004439816 | 0.03644547 | 0.008155703
15.72814 | 36.3658 | 38.1793 | 38.13021 | -1.813497 | 0.004443712 | 0.03647725 | 0.008169415
15.73813 | 36.3599 | 38.1629 | 38.11366 | -1.802995 | 0.004447609 | 0.03650906 | 0.008274669
15.74813 | 36.3643 | 38.14637 | 38.09709 | -1.782073 | 0.004451515 | 0.03654093 | 0.008288523
15.75813 | 36.3512 | 38.12984 | 38.08051 | -1.778638 | 0.004455427 | 0.03657344 | 0.008302428
15.76813 | 36.337 | 38.11329 | 38.06391 | -1.776291 | 0.004459344 | 0.0366054 | 0.008316918
15.77813 | 36.3407 | 38.09673 | 38.0473 | -1.756034 | 0.004463265 | 0.0366374 | 0.008332922
15.78812 | 36.3244 | 38.08018 | 38.03069 | -1.755779 | 0.004467188 | 0.03666942 | 0.008346967
15.79812 | 36.3114 | 38.06359 | 38.01406 | -1.752195 | 0.00447112 | 0.03670151 | 0.008361078
15.80812 | 36.3063 | 38.047 | 37.99742 | -1.740699 | 0.004475058 | 0.03673364 | 0.008375265
15.81812 | 36.2867 | 38.03042 | 37.98076 | -1.743722 | 0.004479001 | 0.03679555 | 0.008389481
15.82812 | 36.2882 | 38.0138 | 37.96409 | -1.725603 | 0.004482949 | 0.03682778 | 0.008403751
15.83812 | 36.2729 | 37.99717 | 37.94741 | -1.724273 | 0.004486903 | 0.03686006 | 0.008418073
15.84811 | 36.2582 | 37.98055 | 37.93073 | -1.722348 | 0.004490857 | 0.03689234 | 0.008432436
15.85811 | 36.2677 | 37.9639 | 37.91403 | -1.696195 | 0.004494821 | 0.03692471 | 0.008446866
15.86811 | 36.2517 | 37.94738 | 37.89731 | -1.69568 | 0.00449879 | 0.0370561 | 0.00851113
15.87811 | 36.2432 | 37.93073 | 37.88059 | -1.687529 | 0.004502765 | 0.03708857 | 0.008548689
15.88811 | 36.2386 | 37.91404 | 37.86385 | -1.675443 | 0.004506745 | 0.0371211 | 0.008563307
15.8981 | 36.2391 | 37.89741 | 37.84712 | -1.658309 | 0.004510727 | 0.03715363 | 0.008623716
15.9081 | 36.2313 | 37.8807 | 37.83036 | -1.649403 | 0.004514717 | 0.03718625 | 0.008638467
15.9181 | 36.2247 | 37.86399 | 37.81359 | -1.639285 | 0.004518713 | 0.0372189 | 0.008653273
15.9281 | 36.2081 | 37.84726 | 37.79682 | -1.639158 | 0.004522714 | 0.0372516 | 0.008668138
15.9381 | 36.1999 | 37.83053 | 37.78003 | -1.630628 | 0.004526721 | 0.03728486 | 0.008690409
15.9481 | 36.1861 | 37.81378 | 37.76323 | -1.62768 | 0.004530733 | 0.03731765 | 0.008705392
15.95809 | 36.1721 | 37.79704 | 37.74643 | -1.624941 | 0.004534747 | 0.0373517 | 0.008720418
15.96809 | 36.1619 | 37.78027 | 37.72961 | -1.618373 | 0.004538769 | 0.03738458 | 0.00873552
15.97809 | 36.1561 | 37.7635 | 37.71278 | -1.607396 | 0.004542798 | 0.03741751 | 0.008750679
15.98809 | 36.1368 | 37.74675 | 37.69595 | -1.609946 | 0.004546832 | 0.03745048 | 0.008802819
15.99809 | 36.1326 | 37.72995 | 37.6791 | -1.59735 | 0.004550871 | 0.0374835 | 0.008818115
16.00808 | 36.1179 | 37.71316 | 37.66226 | -1.595261 | 0.004554912 | 0.03751653 | 0.008833457
16.01808 | 36.1151 | 37.69635 | 37.64539 | -1.581246 | 0.004558962 | 0.03754964 | 0.008848876
16.02808 | 36.0954 | 37.67953 | 37.62851 | -1.584127 | 0.004563017 | 0.03758773 | 0.008864622
16.03808 | 36.0846 | 37.66269 | 37.61163 | -1.578095 | 0.004567078 | 0.03762094 | 0.008880166
16.04808 | 36.0663 | 37.64585 | 37.59473 | -1.579553 | 0.004571145 | 0.03765419 | 0.008895769
16.05808 | 36.0595 | 37.629 | 37.57783 | -1.569502 | 0.004575217 | 0.03768748 | 0.008911438
16.06807 | 36.0391 | 37.61216 | 37.56093 | -1.57306 | 0.004579291 | 0.03772078 | 0.008927165
16.07807 | 36.0383 | 37.59529 | 37.54401 | -1.556993 | 0.004583374 | 0.03775416 | 0.008942961
16.08807 | 36.0127 | 37.57842 | 37.52708 | -1.565717 | 0.004587462 | 0.0377876 | 0.008958822
16.09807 | 36.0094 | 37.56154 | 37.51015 | -1.552136 | 0.004591556 | 0.03782107 | 0.008977877
16.10807 | 36.0029 | 37.54464 | 37.4932 | -1.541744 | 0.004595656 | 0.0378546 | 0.008993869
16.11806 | 35.9742 | 37.52776 | 37.47626 | -1.55356 | 0.004599757 | 0.03788813 | 0.009009914
16.12806 | 35.9779 | 37.51086 | 37.4593 | -1.532964 | 0.004603868 | 0.03792233 | 0.009037067
16.13806 | 35.9672 | 37.49396 | 37.44233 | -1.526759 | 0.004607985 | 0.037956 | 0.009064767
16.14806 | 35.9509 | 37.47705 | 37.42535 | -1.526154 | 0.004612107 | 0.03798971 | 0.00909949
16.15806 | 35.9281 | 37.46012 | 37.40837 | -1.532023 | 0.004616234 | 0.03802346 | 0.009115836
16.16806 | 35.9141 | 37.44318 | 37.39137 | -1.529084 | 0.004620368 | 0.03805726 | 0.00913225
16.17805 | 35.9095 | 37.42626 | 37.37439 | -1.516755 | 0.004624502 | 0.03809108 | 0.009149017
16.18805 | 35.8946 | 37.4098 | 37.35738 | -1.515202 | 0.004628647 | 0.03862492 | 0.009165572
16.19805 | 35.8784 | 37.39286 | 37.34037 | -1.51446 | 0.004632797 | 0.03866182 | 0.00919773
16.20805 | 35.8877 | 37.37597 | 37.32335 | -1.488272 | 0.004636953 | 0.03869603 | 0.009293064
16.21805 | 35.8664 | 37.35998 | 37.30632 | -1.493582 | 0.004641114 | 0.03971441 | 0.009309872
16.22804 | 35.8541 | 37.34302 | 37.2893 | -1.488919 | 0.004645277 | 0.03974912 | 0.009326826
16.23804 | 35.8451 | 37.32603 | 37.27226 | -1.480933 | 0.00464945 | 0.0397839 | 0.009343781
16.24804 | 35.8334 | 37.30904 | 37.25521 | -1.47564 | 0.004653629 | 0.03981874 | 0.009360809
16.25804 | 35.8163 | 37.2921 | 37.23815 | -1.475798 | 0.004657813 | 0.03985362 | 0.009435772
16.26804 | 35.8118 | 37.27509 | 37.22109 | -1.463292 | 0.004662003 | 0.03988856 | 0.009452968
16.27804 | 35.7788 | 37.25808 | 37.20402 | -1.47928 | 0.004666198 | 0.03992354 | 0.009470241
16.28803 | 35.7959 | 37.24108 | 37.18696 | -1.445179 | 0.004670395 | 0.03995853 | 0.009487572
16.29803 | 35.7719 | 37.22406 | 37.16988 | -1.452155 | 0.004674602 | 0.0399939 | 0.009504999
16.30803 | 35.7585 | 37.20745 | 37.1528 | -1.448948 | 0.005101598 | 0.04002903 | 0.009522503
16.31803 | 35.7613 | 37.19041 | 37.1357 | -1.429113 | 0.005106 | 0.0400642 | 0.009540087
16.32803 | 35.7374 | 37.17337 | 37.1186 | -1.435972 | 0.005110409 | 0.04009942 | 0.00955775
16.33802 | 35.7218 | 37.15634 | 37.10152 | -1.434542 | 0.005114818 | 0.04013466 | 0.009575476
16.34802 | 35.7062 | 37.13929 | 37.08441 | -1.433091 | 0.005119238 | 0.04016998 | 0.0095933
16.35802 | 35.698 | 37.12248 | 37.06729 | -1.424484 | 0.005123664 | 0.04045533 | 0.009611206
16.36802 | 35.6744 | 37.10545 | 37.05017 | -1.431046 | 0.005128097 | 0.04049086 | 0.009653773
16.37802 | 35.6717 | 37.08845 | 37.03305 | -1.416748 | 0.005132535 | 0.04052644 | 0.009741058
16.38802 | 35.6452 | 37.07205 | 37.01592 | -1.426855 | 0.005136979 | 0.04124116 | 0.009759249
16.39801 | 35.6497 | 37.055 | 36.9988 | -1.405295 | 0.005141424 | 0.04127708 | 0.009777506
16.40801 | 35.6292 | 37.03791 | 36.98166 | -1.408714 | 0.00514588 | 0.04131308 | 0.009795868
16.41801 | 35.6066 | 37.02083 | 36.96451 | -1.414228 | 0.005150342 | 0.04134912 | 0.009814549
16.42801 | 35.6011 | 37.00374 | 36.94736 | -1.402638 | 0.00515481 | 0.04138523 | 0.009833234
16.43801 | 35.5963 | 36.98664 | 36.93021 | -1.390343 | 0.005159285 | 0.04142138 | 0.009851859
16.448 | 35.5714 | 36.96957 | 36.91307 | -1.398169 | 0.00516376 | 0.04145754 | 0.009878321
16.458 | 35.5485 | 36.95247 | 36.89591 | -1.403967 | 0.005168246 | 0.04149518 | 0.0098973
16.468 | 35.5385 | 36.93536 | 36.87874 | -1.396859 | 0.005172738 | 0.04153148 | 0.009916196
16.478 | 35.5159 | 36.91825 | 36.86157 | -1.402349 | 0.005177236 | 0.04156784 | 0.009935884
16.488 | 35.494 | 36.90135 | 36.84439 | -1.407345 | 0.005393207 | 0.04160424 | 0.009954966
16.498 | 35.4839 | 36.88423 | 36.82721 | -1.400326 | 0.00539781 | 0.0416407 | 0.009974142
16.50799 | 35.4837 | 36.86715 | 36.81005 | -1.38345 | 0.005402414 | 0.04167717 | 0.01002233
16.51799 | 35.4631 | 36.85006 | 36.79286 | -1.386957 | 0.005407028 | 0.04171378 | 0.01007529
16.52799 | 35.4468 | 36.83293 | 36.77567 | -1.386128 | 0.005411649 | 0.04175038 | 0.01009477
16.53799 | 35.4369 | 36.81582 | 36.75848 | -1.37892 | 0.005416276 | 0.04178704 | 0.01013931
16.54799 | 35.4162 | 36.79868 | 36.74128 | -1.382484 | 0.005420909 | 0.04182375 | 0.010159
16.55798 | 35.3969 | 36.78156 | 36.7241 | -1.384662 | 0.005425544 | 0.04186047 | 0.01017877
16.56798 | 35.3744 | 36.76442 | 36.70689 | -1.39002 | 0.00543019 | 0.04189728 | 0.01019866
16.57798 | 35.3543 | 36.74728 | 36.68969 | -1.392976 | 0.005434841 | 0.04193415 | 0.01021956
16.58798 | 35.342 | 36.73019 | 36.67248 | -1.388185 | 0.0054395 | 0.04197106 | 0.01029696
16.59798 | 35.324 | 36.71303 | 36.65527 | -1.389035 | 0.005444164 | 0.04200803 | 0.01031721
16.60798 | 35.311 | 36.69588 | 36.63805 | -1.384882 | 0.005448835 | 0.04204566 | 0.01033753
16.61797 | 35.2936 | 36.67876 | 36.62085 | -1.385158 | 0.005453507 | 0.0420827 | 0.01037239
16.62797 | 35.3017 | 36.66171 | 36.60363 | -1.360009 | 0.00545819 | 0.04221332 | 0.01040788
16.63797 | 35.2786 | 36.64455 | 36.58641 | -1.365949 | 0.005462879 | 0.04225122 | 0.01042862
16.64797 | 35.2624 | 36.62739 | 36.56918 | -1.364989 | 0.005467576 | 0.04228847 | 0.010451
16.65797 | 35.2568 | 36.61022 | 36.55195 | -1.353425 | 0.005472278 | 0.04232578 | 0.01047248
16.66796 | 35.2332 | 36.59309 | 36.53474 | -1.359888 | 0.005476982 | 0.04236312 | 0.01050618
16.67796 | 35.214 | 36.57593 | 36.51751 | -1.361932 | 0.005481697 | 0.04240054 | 0.01053876
16.68796 | 35.2085 | 36.55876 | 36.50028 | -1.350261 | 0.005486418 | 0.042438 | 0.01055999
16.69796 | 35.1831 | 36.5416 | 36.48304 | -1.358498 | 0.005491146 | 0.04248371 | 0.01058133
16.70796 | 35.1865 | 36.52442 | 36.4658 | -1.337925 | 0.005495879 | 0.04252128 | 0.01060279
16.71796 | 35.1782 | 36.50726 | 36.44857 | -1.329062 | 0.00550062 | 0.04255891 | 0.01063684
16.72795 | 35.1857 | 36.4901 | 36.43134 | -1.304403 | 0.005505363 | 0.04259655 | 0.01065852
16.73795 | 35.1538 | 36.47293 | 36.4141 | -1.319126 | 0.005510116 | 0.04263428 | 0.01068037
16.74795 | 35.1737 | 36.45575 | 36.39686 | -1.282049 | 0.005514875 | 0.04267207 | 0.01070382
16.75795 | 35.1416 | 36.43873 | 36.37961 | -1.297129 | 0.005663034 | 0.04270994 | 0.01074269
16.76795 | 35.1262 | 36.42159 | 36.36237 | -1.295386 | 0.005667853 | 0.04274783 | 0.0108018
16.77794 | 35.1014 | 36.40442 | 36.34514 | -1.303023 | 0.005672673 | 0.04278574 | 0.01082503
16.78794 | 35.105 | 36.38724 | 36.32789 | -1.282241 | 0.005677505 | 0.04282405 | 0.0108475
16.79794 | 35.1008 | 36.37012 | 36.31064 | -1.269324 | 0.005682344 | 0.0428621 | 0.01093636
16.80794 | 35.084 | 36.35294 | 36.29339 | -1.268941 | 0.005687189 | 0.04290021 | 0.01095913
16.81794 | 35.0971 | 36.33576 | 36.27614 | -1.238657 | 0.005692041 | 0.04293837 | 0.01098248
16.82794 | 35.0828 | 36.31861 | 36.25889 | -1.235812 | 0.005696898 | 0.04297659 | 0.01104498
16.83793 | 35.0797 | 36.30145 | 36.24166 | -1.221745 | 0.005701759 | 0.04301482 | 0.01106849
16.84793 | 35.0786 | 36.28426 | 36.22441 | -1.205661 | 0.00570663 | 0.04305368 | 0.01109182
16.85793 | 35.0745 | 36.26708 | 36.20716 | -1.192578 | 0.005711508 | 0.04309206 | 0.01111663
16.86793 | 35.0645 | 36.24994 | 36.18991 | -1.185436 | 0.005716392 | 0.04313049 | 0.01118306
16.87793 | 35.0281 | 36.23275 | 36.17265 | -1.204652 | 0.005721283 | 0.04316954 | 0.01120683
16.88792 | 35.0408 | 36.21561 | 36.15542 | -1.174812 | 0.005726175 | 0.04321214 | 0.01125449
16.89792 | 35.0184 | 36.19843 | 36.13817 | -1.180029 | 0.00573108 | 0.04325154 | 0.01127855
16.90792 | 35.029 | 36.18125 | 36.12092 | -1.152252 | 0.005735991 | 0.04329021 | 0.01130914
16.91792 | 35.0122 | 36.16408 | 36.10367 | -1.151878 | 0.005740909 | 0.04332892 | 0.01134352
16.92792 | 35.0254 | 36.1469 | 36.08641 | -1.121496 | 0.005745833 | 0.04336768 | 0.01136881
16.93792 | 34.9974 | 36.12971 | 36.06916 | -1.132314 | 0.005750764 | 0.04340651 | 0.0113935
16.94791 | 35.0216 | 36.11259 | 36.05193 | -1.090986 | 0.005755696 | 0.04345094 | 0.01144827
16.95791 | 34.9874 | 36.09541 | 36.03468 | -1.108006 | 0.005760641 | 0.04348988 | 0.01147329
16.96791 | 34.9864 | 36.07823 | 36.01743 | -1.091826 | 0.005765593 | 0.04352886 | 0.01149847
16.97791 | 34.94 | 36.06105 | 36.00019 | -1.121048 | 0.00577055 | 0.04356791 | 0.01152381
16.98791 | 34.9501 | 36.04395 | 35.98294 | -1.093846 | 0.005775515 | 0.04360701 | 0.01162453
16.9979 | 34.9268 | 36.02686 | 35.96571 | -1.100059 | 0.005852194 | 0.04364613 | 0.01165022
17.0079 | 34.913 | 36.01008 | 35.94847 | -1.097077 | 0.005857195 | 0.04405867 | 0.01169501
17.0179 | 34.8933 | 35.99291 | 35.93122 | -1.099606 | 0.005862203 | 0.04409807 | 0.01172358
17.0279 | 34.913 | 35.97638 | 35.91398 | -1.063375 | 0.005867218 | 0.04477778 | 0.01174983
17.0379 | 34.8864 | 35.95923 | 35.89674 | -1.072826 | 0.00587224 | 0.04481751 | 0.01179677
17.0479 | 34.8958 | 35.94206 | 35.8795 | -1.046258 | 0.005877269 | 0.0448573 | 0.01182345
17.05789 | 34.8685 | 35.92491 | 35.86228 | -1.056415 | 0.0058823 | 0.04489712 | 0.01185565
17.06789 | 34.8522 | 35.91 | 35.84504 | -1.057797 | 0.005887341 | 0.04718313 | 0.01188304
17.07789 | 34.8357 | 35.89378 | 35.82781 | -1.058081 | 0.006359652 | 0.04767216 | 0.01194
17.08789 | 34.8182 | 35.87664 | 35.81058 | -1.058443 | 0.006364871 | 0.04771316 | 0.01198878
17.09789 | 34.8048 | 35.85952 | 35.79335 | -1.054721 | 0.006370096 | 0.04775421 | 0.01205103
17.10788 | 34.7666 | 35.84242 | 35.77613 | -1.075824 | 0.006375324 | 0.04779556 | 0.01211856
17.11788 | 34.7727 | 35.82527 | 35.75891 | -1.052573 | 0.006380563 | 0.04783741 | 0.01214656
17.12788 | 34.7821 | 35.80831 | 35.74168 | -1.02621 | 0.006385809 | 0.04805639 | 0.01218403
17.13788 | 34.7615 | 35.79117 | 35.72446 | -1.029667 | 0.006391063 | 0.04809969 | 0.01221472
17.14788 | 34.7653 | 35.77402 | 35.70724 | -1.008722 | 0.006396323 | 0.0481411 | 0.01224335
17.15788 | 34.7558 | 35.75688 | 35.69002 | -1.001081 | 0.006401591 | 0.04818257 | 0.0122722
17.16787 | 34.7371 | 35.73977 | 35.67283 | -1.002675 | 0.00640686 | 0.0482249 | 0.01231621
17.17787 | 34.7336 | 35.72264 | 35.65561 | -0.9890386 | 0.006412142 | 0.04826649 | 0.0123455
17.18787 | 34.6868 | 35.70551 | 35.6384 | -1.018706 | 0.00641743 | 0.04830814 | 0.01237501
17.19787 | 34.6987 | 35.68838 | 35.6212 | -0.9896756 | 0.006422726 | 0.04834984 | 0.01240476
17.20787 | 34.6639 | 35.67127 | 35.60399 | -1.00737 | 0.006428029 | 0.04839161 | 0.01245577
17.21786 | 34.6542 | 35.65416 | 35.58681 | -0.9999634 | 0.006433335 | 0.04843339 | 0.01248611
17.22786 | 34.6496 | 35.63724 | 35.56961 | -0.9876401 | 0.006438652 | 0.04866193 | 0.01252683
17.23786 | 34.6536 | 35.62012 | 35.55242 | -0.9665244 | 0.006443976 | 0.04870393 | 0.01255863
17.24786 | 34.6579 | 35.60333 | 35.53523 | -0.9454313 | 0.006449308 | 0.04906612 | 0.01258962
17.25786 | 34.6446 | 35.58622 | 35.51804 | -0.941622 | 0.006454647 | 0.04910835 | 0.01262102
17.26786 | 34.6186 | 35.5698 | 35.50085 | -0.9511958 | 0.006459993 | 0.04983024 | 0.01265248
17.27785 | 34.6204 | 35.55272 | 35.48369 | -0.9323202 | 0.006465342 | 0.04987282 | 0.01269329
17.28785 | 34.5887 | 35.5363 | 35.46651 | -0.9475994 | 0.006704277 | 0.05035906 | 0.01272527
17.29785 | 34.5911 | 35.51945 | 35.44934 | -0.928347 | 0.006709727 | 0.05062596 | 0.01277486
17.30785 | 34.5431 | 35.50236 | 35.43217 | -0.9592575 | 0.006715183 | 0.05066899 | 0.01280743
17.31785 | 34.5597 | 35.48529 | 35.415 | -0.9255918 | 0.006720646 | 0.05071208 | 0.01286009
17.32784 | 34.5338 | 35.46823 | 35.39785 | -0.9344281 | 0.006726111 | 0.05075555 | 0.0128932
17.33784 | 34.5446 | 35.45124 | 35.38069 | -0.9066444 | 0.00673159 | 0.05088742 | 0.01293119
17.34784 | 34.5394 | 35.43417 | 35.36354 | -0.8947718 | 0.006737076 | 0.05093073 | 0.01296487
17.35784 | 34.5282 | 35.4171 | 35.34639 | -0.8889038 | 0.006742569 | 0.05097409 | 0.01299886
17.36784 | 34.5018 | 35.40004 | 35.32924 | -0.8982403 | 0.006748069 | 0.05101752 | 0.01303315
17.37784 | 34.4975 | 35.38298 | 35.3121 | -0.8854815 | 0.006753577 | 0.05106101 | 0.01306775
17.38783 | 34.4754 | 35.36594 | 35.29498 | -0.8905444 | 0.006759087 | 0.05110452 | 0.01310263
17.39783 | 34.4531 | 35.3489 | 35.27784 | -0.8957952 | 0.00676461 | 0.05114814 | 0.01313786
17.40783 | 34.4125 | 35.33185 | 35.26072 | -0.9193508 | 0.00677014 | 0.05119181 | 0.01317342
17.41783 | 34.4257 | 35.31481 | 35.24359 | -0.8891114 | 0.006775678 | 0.05123555 | 0.01320932
17.42783 | 34.4148 | 35.29778 | 35.22647 | -0.8829772 | 0.006781223 | 0.05127936 | 0.01324555
17.43782 | 34.4159 | 35.28077 | 35.20937 | -0.8648651 | 0.00678677 | 0.05132318 | 0.01328209
17.44782 | 34.4187 | 35.26374 | 35.19226 | -0.8450412 | 0.006792329 | 0.05136711 | 0.01331902
17.45782 | 34.403 | 35.24672 | 35.17516 | -0.8437227 | 0.006797897 | 0.0514111 | 0.01335631
17.46782 | 34.3895 | 35.22971 | 35.15806 | -0.8402096 | 0.006803473 | 0.05145515 | 0.01339397
17.47782 | 34.3802 | 35.2127 | 35.14096 | -0.832502 | 0.006809056 | 0.05149927 | 0.013432
17.48782 | 34.3607 | 35.1957 | 35.12387 | -0.835 | 0.006814646 | 0.05154345 | 0.01347041
17.49781 | 34.3395 | 35.17872 | 35.1068 | -0.8392206 | 0.006820237 | 0.05158765 | 0.01350917
17.50781 | 34.3237 | 35.16173 | 35.08972 | -0.8380301 | 0.006825843 | 0.05163196 | 0.01354836
17.51781 | 34.3169 | 35.14475 | 35.07265 | -0.8278454 | 0.006831457 | 0.05167633 | 0.01358796
17.52781 | 34.3029 | 35.12777 | 35.05558 | -0.8248666 | 0.006837077 | 0.05172076 | 0.01362797
17.53781 | 34.3056 | 35.11079 | 35.03852 | -0.8051939 | 0.006842706 | 0.05176526 | 0.0136684
17.5478 | 34.3236 | 35.09384 | 35.02148 | -0.7702442 | 0.006848335 | 0.05180978 | 0.01370922
17.5578 | 34.3066 | 35.07688 | 35.00442 | -0.7702837 | 0.006853979 | 0.05185441 | 0.01375052
17.5678 | 34.2902 | 35.05993 | 34.98738 | -0.7697295 | 0.00685963 | 0.0518991 | 0.01379226
17.5778 | 34.2915 | 35.04298 | 34.97034 | -0.7514817 | 0.00686529 | 0.05194385 | 0.01383447
17.5878 | 34.2663 | 35.02604 | 34.9533 | -0.7597404 | 0.006870957 | 0.05198868 | 0.01387713
17.5978 | 34.249 | 35.00911 | 34.93628 | -0.7601055 | 0.006876631 | 0.05203356 | 0.01392028
17.60779 | 34.2388 | 34.99219 | 34.91927 | -0.7533942 | 0.006882307 | 0.05207847 | 0.01396387
17.61779 | 34.2287 | 34.97527 | 34.90225 | -0.7465727 | 0.006887997 | 0.05212349 | 0.014008
17.62779 | 34.223 | 34.95836 | 34.88524 | -0.735358 | 0.006893695 | 0.05216857 | 0.01405263
17.63779 | 34.2252 | 34.94145 | 34.86824 | -0.7162501 | 0.006899401 | 0.05221372 | 0.01409779
17.64779 | 34.2355 | 34.92455 | 34.85124 | -0.6890492 | 0.006905114 | 0.05225893 | 0.01414348
17.65778 | 34.228 | 34.90767 | 34.83427 | -0.6796722 | 0.00691083 | 0.05230416 | 0.01418966
17.66778 | 34.1985 | 34.89079 | 34.81728 | -0.6922855 | 0.006916558 | 0.05234951 | 0.01423645
17.67778 | 34.1939 | 34.87391 | 34.8003 | -0.680006 | 0.006922295 | 0.05239492 | 0.0142838
17.68778 | 34.1636 | 34.85703 | 34.78333 | -0.6934337 | 0.00692804 | 0.0524404 | 0.01433174
17.69778 | 34.1598 | 34.84017 | 34.76637 | -0.6803689 | 0.006933792 | 0.05248594 | 0.01438027
17.70778 | 34.1295 | 34.82331 | 34.74941 | -0.6938116 | 0.006939553 | 0.05253155 | 0.01442941
17.71777 | 34.1362 | 34.80648 | 34.73248 | -0.6702786 | 0.006945316 | 0.05257718 | 0.01447912
17.72777 | 34.1174 | 34.78964 | 34.71553 | -0.6722364 | 0.006951092 | 0.05262293 | 0.01452952
17.73777 | 34.1291 | 34.7728 | 34.6986 | -0.643702 | 0.006956875 | 0.05266873 | 0.01458058
17.74777 | 34.1214 | 34.75598 | 34.68167 | -0.6345754 | 0.006962668 | 0.05271461 | 0.0146323
17.75777 | 34.1123 | 34.73916 | 34.66474 | -0.6268567 | 0.006968468 | 0.05276056 | 0.01468471
17.76776 | 34.0887 | 34.72236 | 34.64784 | -0.6336629 | 0.00697427 | 0.05280652 | 0.01473777
17.77776 | 34.0739 | 34.70556 | 34.63094 | -0.6316602 | 0.006980086 | 0.0528526 | 0.0147916
17.78776 | 34.0532 | 34.68877 | 34.61403 | -0.6355658 | 0.006985911 | 0.05289875 | 0.01484617
17.79776 | 34.037 | 34.67198 | 34.59714 | -0.6349796 | 0.006991742 | 0.05294496 | 0.01490149
17.80776 | 34.0136 | 34.6552 | 34.58026 | -0.6416018 | 0.006997583 | 0.05299125 | 0.01495759
17.81776 | 34.0234 | 34.63843 | 34.56338 | -0.6150324 | 0.00700343 | 0.0530376 | 0.01501449
17.82775 | 34.002 | 34.62169 | 34.54652 | -0.6196883 | 0.007009281 | 0.05308396 | 0.01507214
17.83775 | 34.0161 | 34.60494 | 34.52966 | -0.5888361 | 0.007015145 | 0.05313045 | 0.01513069
17.84775 | 34.003 | 34.58819 | 34.5128 | -0.5851925 | 0.007021019 | 0.05317701 | 0.0151901
17.85775 | 34 | 34.57146 | 34.49596 | -0.5714578 | 0.007026899 | 0.05322363 | 0.01525039
17.86775 | 33.9821 | 34.55473 | 34.47912 | -0.572632 | 0.007032787 | 0.05327033 | 0.01531158
17.87774 | 33.9663 | 34.53803 | 34.4623 | -0.5717319 | 0.007038678 | 0.05331705 | 0.01537365
17.88774 | 33.9652 | 34.52132 | 34.44548 | -0.5561241 | 0.007044583 | 0.05336388 | 0.01543673
17.89774 | 33.9355 | 34.50463 | 34.42866 | -0.5691255 | 0.007050497 | 0.05341078 | 0.01550079
17.90774 | 33.8951 | 34.48794 | 34.41186 | -0.5928362 | 0.007056418 | 0.05345775 | 0.01556586
17.91774 | 33.9215 | 34.47126 | 34.39506 | -0.5497562 | 0.007062348 | 0.05350479 | 0.01563197
17.92774 | 33.9139 | 34.45459 | 34.37827 | -0.5406857 | 0.007068286 | 0.0535519 | 0.01569914
17.93773 | 33.9136 | 34.43794 | 34.3615 | -0.5243414 | 0.007074226 | 0.05359903 | 0.01576734
17.94773 | 33.904 | 34.42129 | 34.34473 | -0.5172902 | 0.00708018 | 0.05364628 | 0.01583674
17.95773 | 33.9016 | 34.40465 | 34.32796 | -0.5030486 | 0.007086143 | 0.0536936 | 0.0159073
17.96773 | 33.8924 | 34.38802 | 34.3112 | -0.4956169 | 0.007092114 | 0.05374099 | 0.01597905
17.97773 | 33.8747 | 34.3714 | 34.29446 | -0.4966952 | 0.007098093 | 0.05378845 | 0.01605203
17.98772 | 33.8808 | 34.3548 | 34.27773 | -0.4740001 | 0.007104074 | 0.05383594 | 0.0161262
17.99772 | 33.8482 | 34.3382 | 34.261 | -0.4899986 | 0.00711007 | 0.05388354 | 0.01620175
18.00772 | 33.8112 | 34.32161 | 34.24428 | -0.5104074 | 0.007116075 | 0.05393122 | 0.01627864
18.01772 | 33.8084 | 34.30503 | 34.22757 | -0.4966265 | 0.007122087 | 0.05397897 | 0.01635692
18.02772 | 33.8143 | 34.28846 | 34.21086 | -0.4741561 | 0.007128109 | 0.05402678 | 0.01643662
18.03772 | 33.8254 | 34.2719 | 34.19417 | -0.4464963 | 0.007134138 | 0.05407467 | 0.0165178
18.04771 | 33.8061 | 34.25536 | 34.1775 | -0.4492637 | 0.00714017 | 0.05412258 | 0.01660041
18.05771 | 33.8068 | 34.23883 | 34.16082 | -0.4320254 | 0.007146216 | 0.05417062 | 0.01668466
18.06771 | 33.7966 | 34.2223 | 34.14416 | -0.425698 | 0.007152271 | 0.05421872 | 0.01677053
18.07771 | 33.7834 | 34.20578 | 34.1275 | -0.4223816 | 0.007158334 | 0.0542669 | 0.01685807
18.08771 | 33.7803 | 34.18928 | 34.11085 | -0.4089764 | 0.007164406 | 0.05431515 | 0.01694733
18.0977 | 33.7676 | 34.1728 | 34.09423 | -0.405199 | 0.00717048 | 0.05436342 | 0.01703827
18.1077 | 33.7035 | 34.15632 | 34.0776 | -0.4528164 | 0.007176569 | 0.05441182 | 0.01713114
18.1177 | 33.7277 | 34.13985 | 34.06098 | -0.4121454 | 0.007182666 | 0.05446029 | 0.01722591
18.1277 | 33.7305 | 34.12339 | 34.04437 | -0.392886 | 0.007188773 | 0.05450882 | 0.01732264
18.1377 | 33.734 | 34.10694 | 34.02776 | -0.3729384 | 0.007194887 | 0.05455744 | 0.0174214
18.1477 | 33.7139 | 34.0905 | 34.01117 | -0.3766027 | 0.00720101 | 0.05460613 | 0.01752226
18.15769 | 33.7351 | 34.0741 | 33.99461 | -0.3389954 | 0.007207136 | 0.05465484 | 0.01762518
18.16769 | 33.7142 | 34.05768 | 33.97804 | -0.3434839 | 0.007213275 | 0.05470367 | 0.01773045
18.17769 | 33.7117 | 34.04128 | 33.96147 | -0.3295848 | 0.007219425 | 0.05475259 | 0.01783805
18.18769 | 33.7023 | 34.0249 | 33.94492 | -0.322598 | 0.007225582 | 0.05480156 | 0.01794806
18.19769 | 33.6952 | 34.00852 | 33.92838 | -0.3133239 | 0.007231749 | 0.05485062 | 0.01806057
18.20768 | 33.6374 | 33.99218 | 33.91187 | -0.3547789 | 0.007237918 | 0.05489971 | 0.01817555
18.21768 | 33.6574 | 33.97583 | 33.89534 | -0.3184305 | 0.007244101 | 0.05494891 | 0.01829333
18.22768 | 33.6547 | 33.9595 | 33.87883 | -0.3047951 | 0.007250294 | 0.05499819 | 0.01841389
18.23768 | 33.6478 | 33.94317 | 33.86233 | -0.295373 | 0.007256495 | 0.05504755 | 0.01853734
18.24768 | 33.6517 | 33.92686 | 33.84584 | -0.2751643 | 0.007262705 | 0.05509698 | 0.01866378
18.25767 | 33.6318 | 33.91059 | 33.82938 | -0.2787854 | 0.007268918 | 0.05514644 | 0.01879321
18.26767 | 33.6513 | 33.8943 | 33.81291 | -0.243004 | 0.007275145 | 0.05519602 | 0.01892599
18.27767 | 33.6231 | 33.87804 | 33.79645 | -0.2549366 | 0.007281382 | 0.05524568 | 0.01906214
18.28767 | 33.626 | 33.86178 | 33.78 | -0.2357833 | 0.007287627 | 0.05529541 | 0.01920178
18.29767 | 33.5961 | 33.84554 | 33.76356 | -0.2494443 | 0.007293881 | 0.05534523 | 0.01934505
18.30767 | 33.5628 | 33.82932 | 33.74713 | -0.2665199 | 0.007300144 | 0.05539512 | 0.0194921
18.31766 | 33.5606 | 33.81313 | 33.73073 | -0.2525264 | 0.00730641 | 0.05544502 | 0.01964293
18.32766 | 33.585 | 33.79693 | 33.71433 | -0.2119317 | 0.00731269 | 0.05549506 | 0.01979801
18.33766 | 33.5503 | 33.78075 | 33.69793 | -0.2304522 | 0.00731898 | 0.05554518 | 0.01995735
18.34766 | 33.5459 | 33.76459 | 33.68155 | -0.2186881 | 0.007325277 | 0.05559538 | 0.02012114
18.35766 | 33.5434 | 33.74844 | 33.66517 | -0.2050397 | 0.007331586 | 0.05564565 | 0.02028957
18.36765 | 33.5346 | 33.73232 | 33.64883 | -0.1977234 | 0.007337896 | 0.05569594 | 0.02046266
18.37765 | 33.5354 | 33.71621 | 33.63248 | -0.1808072 | 0.007344222 | 0.05574637 | 0.02064096
18.38765 | 33.5213 | 33.70011 | 33.61614 | -0.1788074 | 0.007350556 | 0.05579687 | 0.02082454
18.39765 | 33.5052 | 33.68402 | 33.59981 | -0.1788245 | 0.0073569 | 0.05584745 | 0.02101362
18.40765 | 33.4587 | 33.66796 | 33.58349 | -0.2092586 | 0.007363252 | 0.05589811 | 0.02120845
18.41765 | 33.4693 | 33.65191 | 33.56718 | -0.1826101 | 0.007369613 | 0.05594885 | 0.02140929
18.42764 | 33.4659 | 33.6359 | 33.5509 | -0.1699953 | 0.007375979 | 0.05599961 | 0.02161622
18.43764 | 33.4719 | 33.61988 | 33.53462 | -0.1479826 | 0.007382358 | 0.05605051 | 0.02182994
18.44764 | 33.4455 | 33.60389 | 33.51835 | -0.1583884 | 0.007388747 | 0.05610148 | 0.02205056
18.45764 | 33.4515 | 33.58791 | 33.50209 | -0.136413 | 0.007395146 | 0.05615254 | 0.0222784
18.46764 | 33.454 | 33.57196 | 33.48584 | -0.1179568 | 0.007401553 | 0.05620367 | 0.02251382
18.47763 | 33.4413 | 33.55604 | 33.46962 | -0.1147362 | 0.007407962 | 0.05625483 | 0.02275694
18.48763 | 33.4341 | 33.54012 | 33.45339 | -0.1060198 | 0.007414387 | 0.05630612 | 0.02300864
18.49763 | 33.4185 | 33.52422 | 33.43718 | -0.1057239 | 0.007420823 | 0.0563575 | 0.0232691
18.50763 | 33.3929 | 33.50835 | 33.42097 | -0.1154492 | 0.007427267 | 0.05640894 | 0.02353876
18.51763 | 33.3987 | 33.4925 | 33.40478 | -0.09379601 | 0.007433721 | 0.05646048 | 0.0238181
18.52763 | 33.4091 | 33.47667 | 33.38861 | -0.06756502 | 0.007440183 | 0.05651209 | 0.02410762
18.53762 | 33.3977 | 33.46087 | 33.37245 | -0.06317258 | 0.007446648 | 0.05656373 | 0.02440756
18.54762 | 33.3937 | 33.44509 | 33.3563 | -0.05138768 | 0.007453129 | 0.05661551 | 0.02471907
18.55762 | 33.3772 | 33.42933 | 33.34016 | -0.05212685 | 0.00745962 | 0.05666736 | 0.02504251
18.56762 | 33.4105 | 33.41359 | 33.32403 | -0.003090735 | 0.00746612 | 0.0567193 | 0.02537846
18.57762 | 33.3896 | 33.39788 | 33.30791 | -0.008280179 | 0.007472629 | 0.05677131 | 0.02572773
18.58761 | 33.3831 | 33.38221 | 33.29182 | 0.0008884564 | 0.007479141 | 0.05682337 | 0.02609059
18.59761 | 33.3533 | 33.36655 | 33.27572 | -0.0132544 | 0.007485669 | 0.05687555 | 0.02646864
18.60761 | 33.335 | 33.35093 | 33.25964 | -0.01592533 | 0.007492206 | 0.0569278 | 0.02686238
18.61761 | 33.3628 | 33.33533 | 33.24357 | 0.02747466 | 0.007498753 | 0.05698015 | 0.02727274
18.62761 | 33.353 | 33.31976 | 33.22752 | 0.03324452 | 0.00750531 | 0.05703258 | 0.02770071
18.63761 | 33.3467 | 33.30422 | 33.21147 | 0.04248313 | 0.007511876 | 0.05708509 | 0.0281474
18.6476 | 33.3503 | 33.28873 | 33.19546 | 0.06157373 | 0.007518444 | 0.05713763 | 0.02861352
18.6576 | 33.3336 | 33.27325 | 33.17944 | 0.06034604 | 0.007525028 | 0.05719031 | 0.02910126
18.6676 | 33.3438 | 33.25782 | 33.16343 | 0.08598308 | 0.007531623 | 0.05724307 | 0.02961158
18.6776 | 33.34 | 33.24242 | 33.14744 | 0.09758325 | 0.007538227 | 0.05729591 | 0.03014601
18.6876 | 33.329 | 33.22706 | 33.13146 | 0.1019448 | 0.007544841 | 0.05734884 | 0.03070622
18.69759 | 33.3028 | 33.21175 | 33.1155 | 0.09105061 | 0.007551457 | 0.0574018 | 0.03129349
18.70759 | 33.2804 | 33.19647 | 33.09955 | 0.08392916 | 0.007558089 | 0.0574549 | 0.031911
18.71759 | 33.3094 | 33.18124 | 33.0836 | 0.1281628 | 0.007564732 | 0.05750808 | 0.03256047
18.72759 | 33.2909 | 33.16605 | 33.06767 | 0.1248489 | 0.007571383 | 0.05756134 | 0.03324442
18.73759 | 33.2868 | 33.15092 | 33.05176 | 0.1358847 | 0.007578045 | 0.05761469 | 0.0339657
18.74759 | 33.2724 | 33.13583 | 33.03585 | 0.1365669 | 0.007584717 | 0.05766812 | 0.03472747
18.75758 | 33.2815 | 33.12082 | 33.01998 | 0.1606769 | 0.007591391 | 0.05772159 | 0.0355325
18.76758 | 33.2841 | 33.10586 | 33.0041 | 0.1782407 | 0.007598082 | 0.0577752 | 0.03638638
18.77758 | 33.2658 | 33.09096 | 32.98823 | 0.1748385 | 0.007604782 | 0.05782889 | 0.03729291
18.78758 | 33.2512 | 33.07613 | 32.97238 | 0.1750653 | 0.007611492 | 0.05788267 | 0.03825724
18.79758 | 33.2186 | 33.06138 | 32.95654 | 0.1572151 | 0.007618212 | 0.05793653 | 0.03928521
18.80757 | 33.2056 | 33.04673 | 32.94074 | 0.1588667 | 0.007624936 | 0.05799042 | 0.04038229
18.81757 | 33.1995 | 33.03216 | 32.92492 | 0.1673418 | 0.007631675 | 0.05804446 | 0.04155821
18.82757 | 33.1976 | 33.01768 | 32.90913 | 0.1799172 | 0.007638425 | 0.05809859 | 0.0428203
18.83757 | 33.1795 | 33.00332 | 32.89334 | 0.1761834 | 0.007645185 | 0.0581528 | 0.04417811
18.84757 | 33.1773 | 32.98907 | 32.87757 | 0.1882294 | 0.007651954 | 0.0582071 | 0.04564253
18.85757 | 33.1785 | 32.97496 | 32.86181 | 0.2035432 | 0.007658733 | 0.05826148 | 0.0472255
18.86756 | 33.1729 | 32.961 | 32.84608 | 0.2118976 | 0.007665515 | 0.0583159 | 0.0489386
18.87756 | 33.1431 | 32.94719 | 32.83035 | 0.1959051 | 0.007672315 | 0.05837046 | 0.05080057
18.88756 | 33.1239 | 32.93356 | 32.81463 | 0.1903351 | 0.007679124 | 0.05842511 | 0.05282622
18.89756 | 33.0909 | 32.92013 | 32.79893 | 0.1707694 | 0.007685942 | 0.05847985 | 0.05503383
18.90756 | 33.0995 | 32.90691 | 32.78324 | 0.1925879 | 0.007692772 | 0.05853467 | 0.05744341
18.91755 | 33.0642 | 32.89394 | 32.76758 | 0.170256 | 0.007699604 | 0.05858953 | 0.06007396
18.92755 | 33.0561 | 32.88122 | 32.75192 | 0.1748761 | 0.007706453 | 0.05864454 | 0.06295408
18.93755 | 33.0561 | 32.86879 | 32.73627 | 0.1873101 | 0.007713312 | 0.05869963 | 0.06610635
18.94755 | 33.0415 | 32.85667 | 32.72064 | 0.1848314 | 0.007720183 | 0.05875482 | 0.06955741
18.95755 | 33.0293 | 32.84489 | 32.70502 | 0.1844118 | 0.00772706 | 0.05881009 | 0.07333524
18.96755 | 33.0301 | 32.83348 | 32.68941 | 0.1966221 | 0.007733951 | 0.05886546 | 0.07746897
18.97754 | 33.0217 | 32.82248 | 32.67383 | 0.1992216 | 0.007740844 | 0.05892086 | 0.08198398
18.98754 | 32.983 | 32.8119 | 32.65825 | 0.1711017 | 0.007747754 | 0.0589764 | 0.08691958
18.99754 | 32.9845 | 32.80178 | 32.64269 | 0.1827207 | 0.007754674 | 0.05903204 | 0.09230212
19.00754 | 32.9461 | 32.79215 | 32.62714 | 0.1539484 | 0.007761605 | 0.05908776 | 0.09816172
19.01754 | 32.9533 | 32.78304 | 32.6116 | 0.1702557 | 0.007768544 | 0.05914358 | 0.1045274
19.02753 | 32.9343 | 32.77449 | 32.5961 | 0.1598069 | 0.007775489 | 0.05919944 | 0.1114193
19.03753 | 32.925 | 32.76651 | 32.58059 | 0.1584949 | 0.00778245 | 0.05925544 | 0.1188754
19.04753 | 32.9335 | 32.75911 | 32.5651 | 0.1743903 | 0.007789422 | 0.05931153 | 0.1269098
19.05753 | 32.9057 | 32.75232 | 32.54962 | 0.1533774 | 0.007796404 | 0.05936772 | 0.1355379
19.06753 | 32.9316 | 32.74615 | 32.53416 | 0.1854477 | 0.007803395 | 0.059424 | 0.1447683
19.07753 | 32.899 | 32.7406 | 32.51871 | 0.1584014 | 0.007810398 | 0.05948037 | 0.1546008
19.08752 | 32.8911 | 32.73565 | 32.50329 | 0.1554451 | 0.007817403 | 0.05953678 | 0.1650132
19.09752 | 32.8796 | 32.73128 | 32.48787 | 0.1483151 | 0.007824426 | 0.05959334 | 0.1760001
19.10752 | 32.8458 | 32.72745 | 32.47246 | 0.1183498 | 0.007831461 | 0.05964999 | 0.1875076
19.11752 | 32.8725 | 32.72409 | 32.45707 | 0.1484149 | 0.007838505 | 0.05970674 | 0.1994698
19.12752 | 32.8428 | 32.7211 | 32.44169 | 0.1217029 | 0.00784556 | 0.05976357 | 0.2117945
19.13751 | 32.8712 | 32.71836 | 32.42635 | 0.1528354 | 0.007852617 | 0.05982045 | 0.2243445
19.14751 | 32.8422 | 32.71573 | 32.411 | 0.1264731 | 0.007859693 | 0.05987749 | 0.2369898
19.15751 | 32.8393 | 32.71299 | 32.39567 | 0.1263091 | 0.007866779 | 0.05993461 | 0.2495219
19.16751 | 32.862 | 32.70992 | 32.38035 | 0.152075 | 0.007873876 | 0.05999183 | 0.2617091
19.17751 | 32.8212 | 32.70626 | 32.36505 | 0.1149351 | 0.007880984 | 0.06004914 | 0.2732872
19.18751 | 32.8298 | 32.70172 | 32.34976 | 0.1280779 | 0.007888102 | 0.06010655 | 0.2839675
19.1975 | 32.79 | 32.696 | 32.3345 | 0.0939958 | 0.007895223 | 0.060164 | 0.2934425
19.2075 | 32.801 | 32.68881 | 32.31924 | 0.1121918 | 0.007902362 | 0.06022161 | 0.3014396
19.2175 | 32.788 | 32.67988 | 32.304 | 0.1081237 | 0.007909512 | 0.06027931 | 0.3076855
19.2275 | 32.7829 | 32.66899 | 32.28877 | 0.1139058 | 0.007916673 | 0.06033711 | 0.311966
19.2375 | 32.7842 | 32.65601 | 32.27356 | 0.1281858 | 0.007923845 | 0.060395 | 0.3141335
19.24749 | 32.7672 | 32.64088 | 32.25838 | 0.1263172 | 0.00793102 | 0.06045293 | 0.3141192
19.25749 | 32.7674 | 32.62358 | 32.2432 | 0.1438174 | 0.007938212 | 0.06051102 | 0.311936
19.26749 | 32.7738 | 32.60422 | 32.22803 | 0.1695801 | 0.007945415 | 0.06056921 | 0.3076749
19.27749 | 32.7501 | 32.58296 | 32.21288 | 0.1671434 | 0.00795263 | 0.06062749 | 0.3014978
19.28749 | 32.7342 | 32.56001 | 32.19774 | 0.1741896 | 0.007959856 | 0.06068588 | 0.2936225
19.29749 | 32.7157 | 32.53564 | 32.18262 | 0.1800621 | 0.007967092 | 0.06074436 | 0.2843054
19.30748 | 32.695 | 32.51014 | 32.16753 | 0.1848572 | 0.007974332 | 0.06080289 | 0.2738352
19.31748 | 32.7174 | 32.48376 | 32.15244 | 0.2336429 | 0.00798159 | 0.06086157 | 0.2624739
19.32748 | 32.7061 | 32.45678 | 32.13737 | 0.2493216 | 0.007988859 | 0.06092035 | 0.250504
19.33748 | 32.6934 | 32.42946 | 32.12231 | 0.2639413 | 0.007996138 | 0.06097923 | 0.2381776
19.34748 | 32.6966 | 32.40202 | 32.10726 | 0.2945785 | 0.008003429 | 0.06103821 | 0.2257181
19.35747 | 32.6841 | 32.37468 | 32.09225 | 0.3094154 | 0.008010725 | 0.06109724 | 0.2133282
19.36747 | 32.6745 | 32.34755 | 32.07724 | 0.3269492 | 0.008018037 | 0.06115642 | 0.2011407
19.37747 | 32.6891 | 32.32077 | 32.06224 | 0.368328 | 0.008025361 | 0.06121571 | 0.1892925
19.38747 | 32.6473 | 32.29444 | 32.04726 | 0.3528566 | 0.008032696 | 0.06127509 | 0.1778787
19.39747 | 32.597 | 32.26863 | 32.03229 | 0.3283657 | 0.008040041 | 0.06133458 | 0.1669687
19.40747 | 32.6151 | 32.24339 | 32.01734 | 0.3717079 | 0.008047399 | 0.06139417 | 0.1566096
19.41746 | 32.6205 | 32.21877 | 32.00242 | 0.4017288 | 0.00805476 | 0.0614538 | 0.1468411
19.42746 | 32.601 | 32.19473 | 31.9875 | 0.4062654 | 0.00806214 | 0.0615136 | 0.1376559
19.43746 | 32.6091 | 32.17131 | 31.9726 | 0.4377891 | 0.008069531 | 0.0615735 | 0.1290677
19.44746 | 32.5977 | 32.14849 | 31.95771 | 0.4492068 | 0.008076932 | 0.0616335 | 0.1210695
19.45746 | 32.6014 | 32.12627 | 31.94284 | 0.4751324 | 0.008084345 | 0.06169361 | 0.1136473
19.46745 | 32.6017 | 32.10464 | 31.928 | 0.4970642 | 0.008091762 | 0.06175376 | 0.1067882
19.47745 | 32.5629 | 32.08353 | 31.91316 | 0.4793687 | 0.008099198 | 0.06181407 | 0.100455
19.48745 | 32.5636 | 32.06295 | 31.89834 | 0.5006508 | 0.008106645 | 0.06187449 | 0.09462816
19.49745 | 32.5284 | 32.04286 | 31.88353 | 0.4855389 | 0.008114103 | 0.06193502 | 0.08927916
19.50745 | 32.5507 | 32.02324 | 31.86874 | 0.5274627 | 0.008121572 | 0.06199564 | 0.08437825
19.51745 | 32.5411 | 32.00405 | 31.85397 | 0.5370525 | 0.008129053 | 0.06205638 | 0.0798951
19.52744 | 32.5286 | 31.98528 | 31.83922 | 0.5433201 | 0.008136539 | 0.06211716 | 0.07580324
19.53744 | 32.5254 | 31.96687 | 31.82448 | 0.5585327 | 0.008144043 | 0.0621781 | 0.07206484
19.54744 | 32.5314 | 31.9488 | 31.80975 | 0.5826004 | 0.008151558 | 0.06223916 | 0.06865507
19.55744 | 32.5515 | 31.93105 | 31.79504 | 0.620451 | 0.008159085 | 0.06230032 | 0.06554598
19.56744 | 32.5108 | 31.91359 | 31.78035 | 0.5972111 | 0.008166622 | 0.06236159 | 0.06271101
19.57743 | 32.5225 | 31.89641 | 31.76569 | 0.6260887 | 0.008174164 | 0.0624229 | 0.06012749
19.58743 | 32.4907 | 31.87946 | 31.75103 | 0.6112415 | 0.008181727 | 0.06248438 | 0.05776695
19.59743 | 32.4835 | 31.86273 | 31.73638 | 0.6207741 | 0.008189299 | 0.06254598 | 0.05561025
19.60743 | 32.4933 | 31.84619 | 31.72175 | 0.6471063 | 0.008196884 | 0.06260768 | 0.05363735
19.61743 | 32.4942 | 31.82984 | 31.70714 | 0.6643565 | 0.00820448 | 0.06266948 | 0.0518299
19.62743 | 32.4794 | 31.81366 | 31.69254 | 0.6657414 | 0.008212087 | 0.06273141 | 0.0501712
19.63742 | 32.4733 | 31.79764 | 31.67798 | 0.6756602 | 0.008219699 | 0.06279338 | 0.04864757
19.64742 | 32.4763 | 31.78174 | 31.66342 | 0.6945583 | 0.00822733 | 0.06285551 | 0.04724247
19.65742 | 32.4842 | 31.76597 | 31.64887 | 0.7182318 | 0.008234973 | 0.06291776 | 0.04594527
19.66742 | 32.4408 | 31.75031 | 31.63434 | 0.6904916 | 0.008242628 | 0.06298012 | 0.04474511
19.67742 | 32.4687 | 31.73475 | 31.61983 | 0.7339473 | 0.008250295 | 0.06304259 | 0.04363233
19.68741 | 32.4226 | 31.71931 | 31.60535 | 0.7032919 | 0.008257964 | 0.06310511 | 0.04259946
19.69741 | 32.43 | 31.70394 | 31.59087 | 0.7260642 | 0.008265654 | 0.06316781 | 0.04163663
19.70741 | 32.4185 | 31.68864 | 31.5764 | 0.7298551 | 0.008273356 | 0.06323061 | 0.04073826
19.71741 | 32.4276 | 31.67343 | 31.56196 | 0.7541705 | 0.00828107 | 0.06329353 | 0.03989862
19.72741 | 32.4146 | 31.65828 | 31.54753 | 0.7563158 | 0.008288796 | 0.06335656 | 0.03911223
19.73741 | 32.4169 | 31.6432 | 31.53311 | 0.7736953 | 0.008296534 | 0.06341971 | 0.03837465
19.7474 | 32.4317 | 31.6282 | 31.51873 | 0.8034983 | 0.008304275 | 0.0634829 | 0.03768242
19.7574 | 32.4096 | 31.61324 | 31.50435 | 0.7963583 | 0.008312037 | 0.06354628 | 0.03703046
19.7674 | 32.3981 | 31.59834 | 31.48999 | 0.7997636 | 0.00831981 | 0.06360976 | 0.03641631
19.7774 | 32.3982 | 31.58348 | 31.47565 | 0.8147169 | 0.008327596 | 0.06367337 | 0.03583709
19.7874 | 32.3174 | 31.56868 | 31.46132 | 0.7487208 | 0.008335393 | 0.06373708 | 0.03529022
19.79739 | 32.3709 | 31.55394 | 31.44702 | 0.8169629 | 0.008343194 | 0.06380086 | 0.0347739
19.80739 | 32.3548 | 31.53923 | 31.43272 | 0.8155747 | 0.008351016 | 0.06386481 | 0.03428503
19.81739 | 32.3358 | 31.52456 | 31.41845 | 0.8112432 | 0.00835885 | 0.06392887 | 0.03382227
19.82739 | 32.3192 | 31.50993 | 31.40419 | 0.8092702 | 0.008366696 | 0.06399306 | 0.0333839
19.83739 | 32.336 | 31.49534 | 31.38994 | 0.8406571 | 0.008374555 | 0.06405735 | 0.03296838
19.84739 | 32.3031 | 31.48079 | 31.37572 | 0.8223054 | 0.008382425 | 0.06412177 | 0.0325743
19.85738 | 32.3077 | 31.4663 | 31.36152 | 0.8414018 | 0.008390301 | 0.06418625 | 0.0322007
19.86738 | 32.2815 | 31.45182 | 31.34733 | 0.8296766 | 0.008398195 | 0.0642509 | 0.03184568
19.87738 | 32.2743 | 31.43738 | 31.33315 | 0.8369162 | 0.008406102 | 0.06431567 | 0.0315085
19.88738 | 32.2422 | 31.42298 | 31.319 | 0.8192216 | 0.008414022 | 0.06438057 | 0.03118816
19.89738 | 32.2385 | 31.40861 | 31.30485 | 0.8298939 | 0.008421953 | 0.06444558 | 0.03088371
19.90737 | 32.2306 | 31.39428 | 31.29075 | 0.8363194 | 0.008429891 | 0.06451065 | 0.03059454
19.91737 | 32.2232 | 31.37997 | 31.27664 | 0.8432276 | 0.008437847 | 0.0645759 | 0.03031931
19.92737 | 32.1971 | 31.3657 | 31.26255 | 0.831405 | 0.008445816 | 0.06464127 | 0.03005751
19.93737 | 32.1932 | 31.35145 | 31.24848 | 0.8417521 | 0.008453797 | 0.06470677 | 0.02980848
19.94737 | 32.1979 | 31.33723 | 31.23442 | 0.8606697 | 0.008461791 | 0.06477239 | 0.02957152
19.95737 | 32.1754 | 31.32304 | 31.22039 | 0.8523584 | 0.008469797 | 0.06483812 | 0.02934605
19.96736 | 32.1589 | 31.3089 | 31.20638 | 0.8500044 | 0.00847781 | 0.06490392 | 0.0291317
19.97736 | 32.1276 | 31.29476 | 31.19238 | 0.8328367 | 0.008485841 | 0.06496991 | 0.02892747
19.98736 | 32.1141 | 31.28066 | 31.1784 | 0.8334416 | 0.008493885 | 0.06503602 | 0.02873311
19.99736 | 32.1428 | 31.26658 | 31.16443 | 0.8762195 | 0.008501941 | 0.06510225 | 0.02854812
20.00736 | 32.0903 | 31.25253 | 31.15048 | 0.8377708 | 0.008510011 | 0.06516861 | 0.02837207
20.01735 | 32.1005 | 31.23852 | 31.13656 | 0.8619819 | 0.008518085 | 0.06523503 | 0.02820471
20.02735 | 32.1063 | 31.22452 | 31.12265 | 0.8817813 | 0.008526181 | 0.06530163 | 0.02804529
20.03735 | 32.0738 | 31.21054 | 31.10875 | 0.8632552 | 0.008534288 | 0.06536837 | 0.02789362
20.04735 | 32.0928 | 31.1966 | 31.09487 | 0.896204 | 0.008542409 | 0.06543524 | 0.02774935
20.05735 | 32.0793 | 31.18267 | 31.08101 | 0.896628 | 0.008550541 | 0.06550222 | 0.02761216
20.06735 | 32.0527 | 31.16877 | 31.06716 | 0.8839274 | 0.008558688 | 0.06556933 | 0.02748172
20.07734 | 32.0626 | 31.15491 | 31.05335 | 0.9076888 | 0.008566838 | 0.06563651 | 0.02735787
20.08734 | 32.0436 | 31.14106 | 31.03954 | 0.90254 | 0.00857501 | 0.06570388 | 0.02724009
20.09734 | 32.0489 | 31.12723 | 31.02575 | 0.9216674 | 0.008583194 | 0.06577138 | 0.02712824
20.10734 | 32.0364 | 31.11343 | 31.01198 | 0.9229712 | 0.008591392 | 0.06583901 | 0.02702207
20.11734 | 32.049 | 31.09965 | 30.99822 | 0.9493518 | 0.008599602 | 0.06590677 | 0.02692134
20.12733 | 32.024 | 31.0859 | 30.9845 | 0.9380954 | 0.008607818 | 0.06597459 | 0.02682593
20.13733 | 32.031 | 31.07217 | 30.97078 | 0.9588299 | 0.008616054 | 0.06604262 | 0.02673544
20.14733 | 32.0425 | 31.05846 | 30.95707 | 0.9840416 | 0.008624304 | 0.06611076 | 0.02664977
20.15733 | 32.0164 | 31.04477 | 30.94339 | 0.9716307 | 0.008632567 | 0.06617905 | 0.02656873
20.16733 | 32.0069 | 31.0311 | 30.92972 | 0.9757973 | 0.008640843 | 0.06624747 | 0.02649215
20.17733 | 32.0259 | 31.01746 | 30.91607 | 1.008442 | 0.008649131 | 0.06631602 | 0.02641984
20.18732 | 32.0222 | 31.00385 | 30.90246 | 1.01835 | 0.008657424 | 0.06638463 | 0.02635171
20.19732 | 32.0314 | 30.99025 | 30.88884 | 1.04115 | 0.00866574 | 0.06645345 | 0.02628748
20.20732 | 32.0471 | 30.97667 | 30.87525 | 1.070429 | 0.008674069 | 0.0665224 | 0.02622707
20.21732 | 32.0164 | 30.96312 | 30.86167 | 1.053285 | 0.00868241 | 0.06659148 | 0.02617035
20.22732 | 32.0357 | 30.94958 | 30.84811 | 1.08612 | 0.008690765 | 0.06666071 | 0.02611718
20.23731 | 32.0411 | 30.93608 | 30.83458 | 1.105019 | 0.008699125 | 0.06673 | 0.02606748
20.24731 | 32.0274 | 30.92259 | 30.82106 | 1.104811 | 0.008707506 | 0.06679949 | 0.02602104
20.25731 | 31.9988 | 30.90912 | 30.80756 | 1.089681 | 0.008715902 | 0.06686912 | 0.02597779
20.26731 | 32.0175 | 30.89567 | 30.79407 | 1.12183 | 0.00872431 | 0.06693889 | 0.02593764
20.27731 | 32.0167 | 30.88224 | 30.7806 | 1.134458 | 0.008732733 | 0.0670088 | 0.02590046
20.28731 | 32.0208 | 30.86884 | 30.76715 | 1.151965 | 0.008741167 | 0.06707885 | 0.02586617
20.2973 | 32.0278 | 30.85546 | 30.75373 | 1.172337 | 0.008749607 | 0.06714896 | 0.02583471
20.3073 | 32.0254 | 30.8421 | 30.74031 | 1.183302 | 0.008758069 | 0.06721929 | 0.02580592
20.3173 | 32.028 | 30.82875 | 30.72692 | 1.199245 | 0.008766545 | 0.06728975 | 0.02577974
20.3273 | 32.0446 | 30.81543 | 30.71354 | 1.229168 | 0.008775035 | 0.06736037 | 0.0257561
20.3373 | 32.0211 | 30.80213 | 30.70018 | 1.21897 | 0.008783538 | 0.06743111 | 0.02573492
20.34729 | 32.0218 | 30.78886 | 30.68685 | 1.232938 | 0.008792045 | 0.06750194 | 0.02571614
20.35729 | 31.9967 | 30.7756 | 30.67353 | 1.221099 | 0.008800576 | 0.06757298 | 0.02569966
20.36729 | 31.9926 | 30.76236 | 30.66022 | 1.230239 | 0.00880912 | 0.06764416 | 0.02568543
20.37729 | 31.9992 | 30.74914 | 30.64694 | 1.250058 | 0.008817678 | 0.06771548 | 0.02567337
20.38729 | 32.0253 | 30.73594 | 30.63367 | 1.289357 | 0.008826249 | 0.06778695 | 0.02566344
20.39729 | 31.9981 | 30.72277 | 30.62042 | 1.275335 | 0.008834834 | 0.06785856 | 0.02565557
20.40728 | 32.0001 | 30.70962 | 30.6072 | 1.290479 | 0.008843424 | 0.06793025 | 0.02564971
20.41728 | 32.0027 | 30.69648 | 30.59398 | 1.306217 | 0.008852037 | 0.06800217 | 0.02564579
20.42728 | 32.0224 | 30.68337 | 30.58079 | 1.339033 | 0.008860664 | 0.06807422 | 0.02564377
20.43728 | 31.9852 | 30.67027 | 30.56761 | 1.31493 | 0.008869305 | 0.06814642 | 0.02564361
20.44728 | 31.9637 | 30.65719 | 30.55445 | 1.306506 | 0.008877961 | 0.06821878 | 0.02564524
20.45727 | 31.9561 | 30.64415 | 30.54133 | 1.311948 | 0.008886621 | 0.06829121 | 0.02564862
20.46727 | 31.9711 | 30.63112 | 30.5282 | 1.339984 | 0.008895303 | 0.06836386 | 0.02565372
20.47727 | 31.9572 | 30.6181 | 30.5151 | 1.339099 | 0.008904 | 0.06843667 | 0.02566049
20.48727 | 31.9615 | 30.60511 | 30.50201 | 1.356394 | 0.00891271 | 0.06850962 | 0.02566889
20.49727 | 31.9413 | 30.59213 | 30.48895 | 1.349169 | 0.008921435 | 0.06858273 | 0.02567889
20.50727 | 31.949 | 30.57918 | 30.4759 | 1.369823 | 0.008930174 | 0.06865599 | 0.02569043
20.51726 | 31.9464 | 30.56626 | 30.46288 | 1.380144 | 0.00893892 | 0.06872933 | 0.02570349
20.52726 | 31.9273 | 30.55334 | 30.44987 | 1.373958 | 0.008947687 | 0.0688029 | 0.02571804
20.53726 | 31.9412 | 30.54045 | 30.43688 | 1.400752 | 0.008956468 | 0.06887662 | 0.02573404
20.54726 | 31.9002 | 30.52757 | 30.42391 | 1.372626 | 0.008965264 | 0.06895051 | 0.02575147
20.55726 | 31.9092 | 30.51472 | 30.41095 | 1.39448 | 0.008974074 | 0.06902455 | 0.02577029
20.56725 | 31.9119 | 30.5019 | 30.39803 | 1.41 | 0.00898289 | 0.06909867 | 0.02579045
20.57725 | 31.9057 | 30.48909 | 30.38511 | 1.416614 | 0.00899173 | 0.06917302 | 0.02581196
20.58725 | 31.8926 | 30.47629 | 30.37221 | 1.416307 | 0.009000584 | 0.06924753 | 0.02583479
20.59725 | 31.8752 | 30.46352 | 30.35933 | 1.41168 | 0.00900945 | 0.0693222 | 0.0258589
20.60725 | 31.8694 | 30.45077 | 30.34647 | 1.418633 | 0.009018332 | 0.06939704 | 0.02588427
20.61725 | 31.8905 | 30.43803 | 30.33362 | 1.452466 | 0.009027229 | 0.06947203 | 0.02591087
20.62724 | 31.8562 | 30.42533 | 30.32081 | 1.430866 | 0.009036132 | 0.06954712 | 0.02593866
20.63724 | 31.8264 | 30.41264 | 30.30801 | 1.413759 | 0.009045058 | 0.06962244 | 0.02596767
20.64724 | 31.8394 | 30.39997 | 30.29522 | 1.439432 | 0.009053998 | 0.06969792 | 0.02599785
20.65724 | 31.8355 | 30.38732 | 30.28245 | 1.448185 | 0.009062955 | 0.06977357 | 0.02602918
20.66724 | 31.8334 | 30.37468 | 30.2697 | 1.458718 | 0.009071921 | 0.06984938 | 0.02606165
20.67723 | 31.8157 | 30.36208 | 30.25698 | 1.453618 | 0.009080899 | 0.06992529 | 0.02609519
20.68723 | 31.8081 | 30.34949 | 30.24427 | 1.45861 | 0.009089898 | 0.07000144 | 0.02612985
20.69723 | 31.7986 | 30.33692 | 30.23157 | 1.461683 | 0.009098912 | 0.07007775 | 0.02616561
20.70723 | 31.7991 | 30.32436 | 30.2189 | 1.474735 | 0.009107941 | 0.07015424 | 0.02620242
20.71723 | 31.8013 | 30.31183 | 30.20624 | 1.489468 | 0.009116984 | 0.07023089 | 0.02624029
20.72723 | 31.7839 | 30.29932 | 30.19361 | 1.48458 | 0.009126041 | 0.07030771 | 0.02627917
20.73722 | 31.7761 | 30.28684 | 30.181 | 1.48926 | 0.009135106 | 0.07038463 | 0.02631905
20.74722 | 31.7585 | 30.27437 | 30.1684 | 1.484133 | 0.009144195 | 0.07046181 | 0.02635997
20.75722 | 31.7598 | 30.26191 | 30.15582 | 1.497885 | 0.009153299 | 0.07053915 | 0.02640187
20.76722 | 31.7625 | 30.24948 | 30.14326 | 1.513018 | 0.009162417 | 0.07061667 | 0.02644476
20.77722 | 31.73 | 30.23707 | 30.13072 | 1.49293 | 0.00917155 | 0.07069436 | 0.02648861
20.78721 | 31.7194 | 30.22469 | 30.1182 | 1.49471 | 0.009180688 | 0.07077215 | 0.02653338
20.79721 | 31.7333 | 30.21232 | 30.1057 | 1.520982 | 0.009189852 | 0.07085019 | 0.02657913
20.80721 | 31.7031 | 30.19997 | 30.09321 | 1.503134 | 0.009199031 | 0.07092842 | 0.02662581
20.81721 | 31.7016 | 30.18763 | 30.08075 | 1.513966 | 0.009208225 | 0.07100682 | 0.02667342
20.82721 | 31.7059 | 30.17532 | 30.0683 | 1.530579 | 0.009217434 | 0.07108541 | 0.02672194
20.83721 | 31.6817 | 30.16303 | 30.05587 | 1.518671 | 0.009226659 | 0.07116418 | 0.02677136
20.8472 | 31.6893 | 30.15077 | 30.04347 | 1.53853 | 0.009235888 | 0.07124305 | 0.02682163
20.8572 | 31.672 | 30.13852 | 30.03108 | 1.533482 | 0.009245142 | 0.07132217 | 0.02687283
20.8672 | 31.6667 | 30.12629 | 30.0187 | 1.540414 | 0.009254413 | 0.07140149 | 0.02692491
20.8772 | 31.6557 | 30.11407 | 30.00635 | 1.541626 | 0.009263698 | 0.07148099 | 0.02697787
20.8872 | 31.6377 | 30.10188 | 29.99402 | 1.535818 | 0.009273 | 0.07156068 | 0.02703168
20.89719 | 31.6498 | 30.08972 | 29.98171 | 1.560077 | 0.009282307 | 0.07164049 | 0.0270863
20.90719 | 31.66 | 30.07757 | 29.96942 | 1.582429 | 0.009291639 | 0.07172055 | 0.02714182
20.91719 | 31.6242 | 30.06544 | 29.95714 | 1.55876 | 0.009300987 | 0.07180081 | 0.02719818
20.92719 | 31.6145 | 30.05333 | 29.94488 | 1.561172 | 0.00931035 | 0.07188124 | 0.02725538
20.93719 | 31.6272 | 30.04124 | 29.93264 | 1.585963 | 0.009319728 | 0.07196189 | 0.02731341
20.94719 | 31.6187 | 30.02917 | 29.92042 | 1.589534 | 0.009329122 | 0.07204272 | 0.02737227
20.95718 | 31.6036 | 30.01713 | 29.90823 | 1.586474 | 0.009338523 | 0.07212368 | 0.02743189
20.96718 | 31.5965 | 30.0051 | 29.89605 | 1.591405 | 0.009347948 | 0.0722049 | 0.02749238
20.97718 | 31.6003 | 29.99308 | 29.88389 | 1.607215 | 0.00935739 | 0.07228632 | 0.02755368
20.98718 | 31.5937 | 29.98109 | 29.87174 | 1.612606 | 0.009366847 | 0.07236794 | 0.02761579
20.99718 | 31.6102 | 29.96912 | 29.85962 | 1.641077 | 0.009376322 | 0.07244975 | 0.0276787
21.00717 | 31.592 | 29.95718 | 29.84752 | 1.634815 | 0.009385801 | 0.0725317 | 0.02774235
21.01717 | 31.5746 | 29.94525 | 29.83544 | 1.629346 | 0.009395305 | 0.07261392 | 0.02780685
21.02717 | 31.5869 | 29.93334 | 29.82337 | 1.653556 | 0.009404826 | 0.07269635 | 0.02787214
21.03717 | 31.5874 | 29.92145 | 29.81132 | 1.665946 | 0.009414363 | 0.07277898 | 0.02793823
21.04717 | 31.5841 | 29.90958 | 29.79929 | 1.674516 | 0.009423916 | 0.07286182 | 0.0280051
21.05717 | 31.5642 | 29.89773 | 29.78728 | 1.666466 | 0.009433485 | 0.07294486 | 0.02807275
21.06716 | 31.5699 | 29.88592 | 29.7753 | 1.683983 | 0.00944306 | 0.07302804 | 0.02814111
21.07716 | 31.5704 | 29.87411 | 29.76333 | 1.696293 | 0.009452662 | 0.0731115 | 0.02821032
21.08716 | 31.5647 | 29.86232 | 29.75138 | 1.702382 | 0.009462279 | 0.07319518 | 0.0282803
21.09716 | 31.5772 | 29.85055 | 29.73945 | 1.726651 | 0.009471912 | 0.07327907 | 0.02835107
21.10716 | 31.5613 | 29.8388 | 29.72753 | 1.722499 | 0.009481561 | 0.07336318 | 0.02842259
21.11715 | 31.5571 | 29.82708 | 29.71565 | 1.730016 | 0.009491219 | 0.07344741 | 0.02849483
21.12715 | 31.5559 | 29.81538 | 29.70377 | 1.740524 | 0.0095009 | 0.07353195 | 0.02856789
21.13715 | 31.5553 | 29.80369 | 29.69192 | 1.751613 | 0.009510599 | 0.07361671 | 0.02864174
21.14715 | 31.5406 | 29.79202 | 29.68008 | 1.74858 | 0.009520314 | 0.07370169 | 0.02871633
21.15715 | 31.5548 | 29.78037 | 29.66826 | 1.774428 | 0.009530046 | 0.07378689 | 0.02879172
21.16715 | 31.532 | 29.76874 | 29.65646 | 1.763255 | 0.009539794 | 0.07387232 | 0.02886786
21.17714 | 31.5374 | 29.75715 | 29.6447 | 1.780251 | 0.009549549 | 0.07395788 | 0.02894467
21.18714 | 31.552 | 29.74556 | 29.63294 | 1.806437 | 0.00955933 | 0.07404376 | 0.02902236
21.19714 | 31.5297 | 29.734 | 29.6212 | 1.795704 | 0.009569127 | 0.07412988 | 0.02910078
21.20714 | 31.519 | 29.72245 | 29.60947 | 1.79655 | 0.009578942 | 0.07421621 | 0.02917998
21.21714 | 31.5243 | 29.71092 | 29.59777 | 1.813376 | 0.009588773 | 0.07430279 | 0.02925995
21.22713 | 31.5229 | 29.69943 | 29.5861 | 1.82347 | 0.00959861 | 0.0743895 | 0.0293406
21.23713 | 31.4968 | 29.68794 | 29.57444 | 1.808855 | 0.009608475 | 0.07447654 | 0.0294221
21.24713 | 31.4991 | 29.67648 | 29.56279 | 1.82262 | 0.009618356 | 0.07456382 | 0.02950437
21.25713 | 31.4948 | 29.66504 | 29.55117 | 1.829765 | 0.009628254 | 0.07465134 | 0.02958741
21.26713 | 31.4873 | 29.65361 | 29.53956 | 1.833689 | 0.009638169 | 0.07473911 | 0.02967121
21.27713 | 31.4895 | 29.64221 | 29.52798 | 1.847293 | 0.009648101 | 0.07482712 | 0.02975579
21.28712 | 31.4766 | 29.63083 | 29.51642 | 1.845765 | 0.009658039 | 0.07491527 | 0.02984104
21.29712 | 31.4842 | 29.61947 | 29.50487 | 1.864728 | 0.009668005 | 0.07500377 | 0.02992717
21.30712 | 31.4585 | 29.60813 | 29.49334 | 1.850371 | 0.009677988 | 0.07509251 | 0.03001406
21.31712 | 31.4521 | 29.59681 | 29.48184 | 1.855294 | 0.009687988 | 0.0751815 | 0.03010173
21.32712 | 31.4631 | 29.5855 | 29.47035 | 1.877596 | 0.009698005 | 0.07527076 | 0.03019017
21.33711 | 31.4215 | 29.57423 | 29.45889 | 1.847266 | 0.009708029 | 0.07536019 | 0.03027931
21.34711 | 31.4239 | 29.56297 | 29.44744 | 1.860927 | 0.00971808 | 0.07544995 | 0.03036933
21.35711 | 31.4241 | 29.55173 | 29.436 | 1.872368 | 0.009728148 | 0.07553997 | 0.03046012
21.36711 | 31.4183 | 29.54051 | 29.42459 | 1.877789 | 0.009738235 | 0.07563026 | 0.03055171
21.37711 | 31.4096 | 29.52931 | 29.4132 | 1.880288 | 0.009748338 | 0.07572081 | 0.03064407
21.38711 | 31.3949 | 29.51813 | 29.40182 | 1.876768 | 0.009758458 | 0.07581162 | 0.03073724
21.3971 | 31.3822 | 29.50698 | 29.39048 | 1.875216 | 0.009768586 | 0.07590262 | 0.03083109
21.4071 | 31.3988 | 29.49585 | 29.37915 | 1.902954 | 0.009778741 | 0.07599399 | 0.03092585
21.4171 | 31.3661 | 29.48473 | 29.36783 | 1.881373 | 0.009788914 | 0.07608561 | 0.0310214
21.4271 | 31.3584 | 29.47363 | 29.35654 | 1.88477 | 0.009799105 | 0.07617751 | 0.03111775
21.4371 | 31.3606 | 29.46255 | 29.34526 | 1.898047 | 0.009809312 | 0.0762697 | 0.03121491
21.44709 | 31.3312 | 29.45151 | 29.33401 | 1.879693 | 0.009819527 | 0.07636208 | 0.03131279
21.45709 | 31.3411 | 29.44047 | 29.32277 | 1.900629 | 0.009829772 | 0.07645482 | 0.03141157
21.46709 | 31.3323 | 29.42946 | 29.31156 | 1.902844 | 0.009840032 | 0.07654786 | 0.03151118
21.47709 | 31.324 | 29.41846 | 29.30036 | 1.90554 | 0.00985031 | 0.07664119 | 0.0316116
21.48709 | 31.3174 | 29.40749 | 29.28918 | 1.909914 | 0.009860607 | 0.0767348 | 0.03171284
21.49709 | 31.3055 | 29.39653 | 29.27802 | 1.908968 | 0.009870921 | 0.07682871 | 0.03181491
21.50708 | 31.295 | 29.38561 | 29.26689 | 1.90939 | 0.009881243 | 0.07692283 | 0.03191772
21.51708 | 31.2967 | 29.3747 | 29.25577 | 1.922003 | 0.009891593 | 0.07701734 | 0.03202146
21.52708 | 31.2798 | 29.3638 | 29.24466 | 1.915996 | 0.00990196 | 0.07711215 | 0.03212604
21.53708 | 31.2702 | 29.35293 | 29.23358 | 1.917267 | 0.009912348 | 0.07720726 | 0.03223146
21.54708 | 31.2824 | 29.34208 | 29.22252 | 1.940318 | 0.009922751 | 0.07730269 | 0.03233774
21.55707 | 31.273 | 29.33126 | 29.21149 | 1.941738 | 0.009933161 | 0.07739833 | 0.03244476
21.56707 | 31.2634 | 29.32045 | 29.20046 | 1.942948 | 0.009943602 | 0.07749438 | 0.03255275
21.57707 | 31.2747 | 29.30966 | 29.18946 | 1.965037 | 0.009954061 | 0.07759076 | 0.0326616
21.58707 | 31.2503 | 29.29889 | 29.17847 | 1.951406 | 0.009964536 | 0.07768745 | 0.03277132
21.59707 | 31.2485 | 29.28815 | 29.16751 | 1.960354 | 0.009975031 | 0.07778446 | 0.0328819
21.60706 | 31.2605 | 29.27743 | 29.15657 | 1.98307 | 0.009985535 | 0.07788171 | 0.03299327
21.61706 | 31.2595 | 29.26672 | 29.14564 | 1.992777 | 0.009996065 | 0.07797939 | 0.03310562
21.62706 | 31.2362 | 29.25604 | 29.13473 | 1.980163 | 0.01000662 | 0.0780774 | 0.03321886
21.63706 | 31.2473 | 29.24537 | 29.12385 | 2.001928 | 0.01001719 | 0.07817575 | 0.03333299
21.64706 | 31.2515 | 29.23473 | 29.11298 | 2.016772 | 0.01002777 | 0.07827445 | 0.03344803
21.65706 | 31.2552 | 29.2241 | 29.10213 | 2.031096 | 0.01003838 | 0.07837349 | 0.03356397
21.66705 | 31.2537 | 29.21351 | 29.09131 | 2.040189 | 0.01004899 | 0.07847278 | 0.03368071
21.67705 | 31.24 | 29.20293 | 29.0805 | 2.037071 | 0.01005963 | 0.07857252 | 0.03379848
21.68705 | 31.2493 | 29.19237 | 29.06971 | 2.056933 | 0.01007029 | 0.07867262 | 0.03391718
21.69705 | 31.2446 | 29.18183 | 29.05894 | 2.062774 | 0.01008097 | 0.07877308 | 0.0340368
21.70705 | 31.2423 | 29.17131 | 29.04818 | 2.070994 | 0.01009167 | 0.07887392 | 0.03415736
21.71704 | 31.2374 | 29.16082 | 29.03746 | 2.076583 | 0.01010238 | 0.07897501 | 0.03427874
21.72704 | 31.2446 | 29.15034 | 29.02675 | 2.094261 | 0.01011312 | 0.07907659 | 0.03440119
21.73704 | 31.2502 | 29.13988 | 29.01605 | 2.110319 | 0.01012387 | 0.07917854 | 0.0345246
21.74704 | 31.2528 | 29.12944 | 29.00538 | 2.123356 | 0.01013465 | 0.07928088 | 0.03464897
21.75704 | 31.2578 | 29.11903 | 28.99472 | 2.138772 | 0.01014544 | 0.0793836 | 0.03477431
21.76704 | 31.2499 | 29.10863 | 28.98409 | 2.141268 | 0.01015625 | 0.07948672 | 0.03490063
21.77703 | 31.2429 | 29.09827 | 28.97348 | 2.144632 | 0.01016707 | 0.07959013 | 0.03502781
21.78703 | 31.2442 | 29.08791 | 28.96289 | 2.156285 | 0.01017792 | 0.07969405 | 0.03515608
21.79703 | 31.2566 | 29.07758 | 28.95231 | 2.179018 | 0.01018879 | 0.07979837 | 0.03528539
21.80703 | 31.2284 | 29.06727 | 28.94175 | 2.16113 | 0.01019968 | 0.0799031 | 0.03541567
21.81703 | 31.2353 | 29.05698 | 28.93121 | 2.178321 | 0.01021059 | 0.08000826 | 0.03554699
21.82702 | 31.2426 | 29.04672 | 28.9207 | 2.195881 | 0.0102215 | 0.08011373 | 0.03567917
21.83702 | 31.2461 | 29.03647 | 28.9102 | 2.20963 | 0.01023245 | 0.08021973 | 0.03581253
21.84702 | 31.2532 | 29.02624 | 28.89972 | 2.226959 | 0.01024342 | 0.08032617 | 0.03594694
21.85702 | 31.2365 | 29.01603 | 28.88926 | 2.220466 | 0.0102544 | 0.08043305 | 0.03608238
21.86702 | 31.2315 | 29.00585 | 28.87882 | 2.225652 | 0.01026541 | 0.08054037 | 0.03621887
21.87702 | 31.2463 | 28.99568 | 28.8684 | 2.250618 | 0.01027643 | 0.08064815 | 0.03635644
21.88701 | 31.2235 | 28.98555 | 28.85801 | 2.237952 | 0.01028747 | 0.08075627 | 0.03649493
21.89701 | 31.2251 | 28.97542 | 28.84763 | 2.249676 | 0.01029853 | 0.08086496 | 0.03663464
21.90701 | 31.2242 | 28.96532 | 28.83726 | 2.258878 | 0.01030962 | 0.08097413 | 0.03677544
21.91701 | 31.234 | 28.95524 | 28.82692 | 2.27876 | 0.01032072 | 0.08108377 | 0.03691733
21.92701 | 31.2166 | 28.94518 | 28.81659 | 2.27142 | 0.01033184 | 0.0811939 | 0.03706033
21.937 | 31.2344 | 28.93515 | 28.8063 | 2.299249 | 0.01034297 | 0.0813044 | 0.0372043
21.947 | 31.2308 | 28.92513 | 28.79601 | 2.305668 | 0.01035414 | 0.08141551 | 0.03734954
21.957 | 31.2148 | 28.91514 | 28.78575 | 2.299665 | 0.01036532 | 0.08152712 | 0.03749593
21.967 | 31.2153 | 28.90516 | 28.7755 | 2.310141 | 0.01037652 | 0.08163924 | 0.03764344
21.977 | 31.2176 | 28.8952 | 28.76527 | 2.322396 | 0.01038775 | 0.08175189 | 0.03779213
21.987 | 31.2237 | 28.88527 | 28.75506 | 2.33843 | 0.01039899 | 0.08186506 | 0.03794196
21.99699 | 31.196 | 28.87537 | 28.74489 | 2.320633 | 0.01041024 | 0.08197865 | 0.03809282
22.00699 | 31.2164 | 28.86548 | 28.73472 | 2.350925 | 0.01042152 | 0.0820929 | 0.03824502
22.01699 | 31.2234 | 28.8556 | 28.72457 | 2.367795 | 0.01043283 | 0.0822077 | 0.03839841
22.02699 | 31.2111 | 28.84576 | 28.71444 | 2.365345 | 0.01044415 | 0.08232305 | 0.03855301
22.03699 | 31.2316 | 28.83593 | 28.70432 | 2.395673 | 0.0104555 | 0.08243898 | 0.03870882
22.04698 | 31.2218 | 28.82613 | 28.69424 | 2.39567 | 0.01046685 | 0.08255537 | 0.03886572
22.05698 | 31.2173 | 28.81634 | 28.68417 | 2.400956 | 0.01047824 | 0.08267246 | 0.039024
22.06698 | 31.2227 | 28.80658 | 28.67412 | 2.41612 | 0.01048964 | 0.08279014 | 0.03918352
22.07698 | 31.2201 | 28.79684 | 28.66408 | 2.423263 | 0.01050107 | 0.08290843 | 0.03934431
22.08698 | 31.2178 | 28.78711 | 28.65407 | 2.430685 | 0.01051252 | 0.08302732 | 0.03950638
22.09698 | 31.2359 | 28.77741 | 28.64407 | 2.458486 | 0.01052398 | 0.08314685 | 0.03966973
22.10697 | 31.2276 | 28.76774 | 28.63411 | 2.459856 | 0.01053546 | 0.0832669 | 0.03983421
22.11697 | 31.2204 | 28.75809 | 28.62415 | 2.462314 | 0.01054697 | 0.08338771 | 0.04000016
22.12697 | 31.2525 | 28.74845 | 28.61421 | 2.50405 | 0.0105585 | 0.08350917 | 0.04016743
22.13697 | 31.2432 | 28.73883 | 28.6043 | 2.504366 | 0.01057005 | 0.0836313 | 0.04033603
22.14697 | 31.2295 | 28.72924 | 28.5944 | 2.50026 | 0.01058162 | 0.08375411 | 0.04050598
22.15696 | 31.2467 | 28.71968 | 28.58453 | 2.527023 | 0.0105932 | 0.08387749 | 0.04067712
22.16696 | 31.2446 | 28.71013 | 28.57467 | 2.534474 | 0.01060482 | 0.08400169 | 0.0408498
22.17696 | 31.2462 | 28.7006 | 28.56483 | 2.545603 | 0.01061645 | 0.08412661 | 0.04102386
22.18696 | 31.2584 | 28.69109 | 28.55501 | 2.567311 | 0.01062811 | 0.08425226 | 0.04119932
22.19696 | 31.2408 | 28.6816 | 28.54521 | 2.559198 | 0.01063979 | 0.08437865 | 0.04137619
22.20696 | 31.2552 | 28.67214 | 28.53543 | 2.583063 | 0.01065149 | 0.0845058 | 0.04155448
22.21695 | 31.2608 | 28.6627 | 28.52567 | 2.598097 | 0.0106632 | 0.08463358 | 0.04173404
22.22695 | 31.2505 | 28.65328 | 28.51593 | 2.597219 | 0.01067494 | 0.08476228 | 0.04191523
22.23695 | 31.2401 | 28.64388 | 28.5062 | 2.59622 | 0.0106867 | 0.08489178 | 0.04209788
22.24695 | 31.253 | 28.6345 | 28.4965 | 2.618499 | 0.01069848 | 0.08502208 | 0.04228201
22.25695 | 31.2391 | 28.62514 | 28.48681 | 2.613956 | 0.01071029 | 0.08515322 | 0.04246764
22.26694 | 31.2445 | 28.61582 | 28.47716 | 2.628682 | 0.0107221 | 0.08528507 | 0.0426546
22.27694 | 31.2424 | 28.6065 | 28.46751 | 2.635896 | 0.01073395 | 0.08541791 | 0.04284327
22.28694 | 31.2432 | 28.59721 | 28.45788 | 2.645988 | 0.01074582 | 0.08555164 | 0.04303347
22.29694 | 31.2285 | 28.58794 | 28.44827 | 2.640558 | 0.01075772 | 0.08568625 | 0.04322524
22.30694 | 31.2359 | 28.57869 | 28.43868 | 2.657207 | 0.01076963 | 0.08582179 | 0.04341858
22.31694 | 31.22 | 28.56947 | 28.42911 | 2.650534 | 0.01078157 | 0.08595825 | 0.04361351
22.32693 | 31.2265 | 28.56027 | 28.41957 | 2.66623 | 0.01079351 | 0.08609552 | 0.04380982
22.33693 | 31.2057 | 28.55109 | 28.41004 | 2.654613 | 0.01080549 | 0.08623391 | 0.04400797
22.34693 | 31.1913 | 28.54193 | 28.40053 | 2.649374 | 0.01081749 | 0.08637328 | 0.04420777
22.35693 | 31.1918 | 28.53279 | 28.39103 | 2.659014 | 0.01082952 | 0.08651368 | 0.04440922
22.36693 | 31.186 | 28.52367 | 28.38156 | 2.662331 | 0.01084156 | 0.08665511 | 0.04461234
22.37692 | 31.1748 | 28.51458 | 28.37211 | 2.660217 | 0.01085362 | 0.08679744 | 0.04481695
22.38692 | 31.1699 | 28.50551 | 28.36268 | 2.664391 | 0.01086571 | 0.08694099 | 0.04502347
22.39692 | 31.1569 | 28.49646 | 28.35326 | 2.660442 | 0.01087782 | 0.08708565 | 0.04523172
22.40692 | 31.1578 | 28.48743 | 28.34387 | 2.670371 | 0.01088996 | 0.08723144 | 0.04544171
22.41692 | 31.1392 | 28.47842 | 28.33449 | 2.660779 | 0.01090212 | 0.08737837 | 0.04565346
22.42692 | 31.1105 | 28.46944 | 28.32513 | 2.641064 | 0.0109143 | 0.0875265 | 0.045867
22.43691 | 31.119 | 28.46048 | 28.3158 | 2.658517 | 0.01092649 | 0.08767568 | 0.0460821
22.44691 | 31.1001 | 28.45154 | 28.30648 | 2.648558 | 0.01093871 | 0.08782622 | 0.04629928
22.45691 | 31.1021 | 28.44262 | 28.29718 | 2.659476 | 0.01095096 | 0.08797804 | 0.04651827
22.46691 | 31.081 | 28.43373 | 28.28789 | 2.647272 | 0.01096323 | 0.08813114 | 0.04673913
22.47691 | 31.0669 | 28.42485 | 28.27863 | 2.642046 | 0.01097553 | 0.08828556 | 0.04696186
22.4869 | 31.0689 | 28.41601 | 28.2694 | 2.652888 | 0.01098783 | 0.08844119 | 0.04718626
22.4969 | 31.0647 | 28.40718 | 28.26017 | 2.657517 | 0.01100017 | 0.08859836 | 0.04741281
22.5069 | 31.0333 | 28.39838 | 28.25097 | 2.634923 | 0.01101253 | 0.08875693 | 0.04764131
22.5169 | 31.0397 | 28.38959 | 28.24178 | 2.650107 | 0.01102492 | 0.08891697 | 0.04787177
22.5269 | 31.0099 | 28.38083 | 28.23261 | 2.629068 | 0.01103733 | 0.0890785 | 0.04810422
22.5369 | 31.0077 | 28.37209 | 28.22346 | 2.635607 | 0.01104976 | 0.08924155 | 0.04833867
22.54689 | 30.9826 | 28.36339 | 28.21434 | 2.619214 | 0.0110622 | 0.08940602 | 0.04857492
22.55689 | 30.9851 | 28.35469 | 28.20523 | 2.630407 | 0.01107468 | 0.08957225 | 0.04881345
22.56689 | 30.9779 | 28.34602 | 28.19614 | 2.631877 | 0.01108718 | 0.08974012 | 0.04905407
22.57689 | 30.9637 | 28.33738 | 28.18707 | 2.626324 | 0.0110997 | 0.08990969 | 0.04929677
22.58689 | 30.977 | 28.32875 | 28.17802 | 2.648249 | 0.01111225 | 0.090081 | 0.04954161
22.59688 | 30.9556 | 28.32016 | 28.16899 | 2.635441 | 0.01112481 | 0.09025391 | 0.04978834
22.60688 | 30.9402 | 28.31158 | 28.15998 | 2.62862 | 0.0111374 | 0.09042882 | 0.05003749
22.61688 | 30.9421 | 28.30302 | 28.15098 | 2.639075 | 0.01115002 | 0.09060561 | 0.05028884
22.62688 | 30.9407 | 28.29449 | 28.142 | 2.646207 | 0.01116267 | 0.09078434 | 0.0505424
22.63688 | 30.9265 | 28.28598 | 28.13305 | 2.640516 | 0.01117533 | 0.09096505 | 0.05079821
22.64688 | 30.8941 | 28.2775 | 28.12411 | 2.616601 | 0.01118802 | 0.0911478 | 0.0510563
22.65687 | 30.9134 | 28.26904 | 28.1152 | 2.644355 | 0.01120072 | 0.09133247 | 0.05131643
22.66687 | 30.914 | 28.26061 | 28.10629 | 2.653394 | 0.01121346 | 0.09151947 | 0.05157914
22.67687 | 30.9107 | 28.25219 | 28.09741 | 2.658509 | 0.01122622 | 0.0917087 | 0.0518442
22.68687 | 30.8979 | 28.2438 | 28.08855 | 2.6541 | 0.01123901 | 0.0919002 | 0.05211164
22.69687 | 30.8836 | 28.23543 | 28.0797 | 2.648168 | 0.01125182 | 0.09209406 | 0.0523815
22.70686 | 30.8854 | 28.2271 | 28.07089 | 2.658303 | 0.01126464 | 0.09229014 | 0.05265352
22.71686 | 30.8696 | 28.21878 | 28.06208 | 2.650823 | 0.0112775 | 0.09248892 | 0.05292828
22.72686 | 30.8875 | 28.21048 | 28.05329 | 2.677019 | 0.01129038 | 0.09269026 | 0.05320552
22.73686 | 30.8689 | 28.20221 | 28.04453 | 2.666691 | 0.01130329 | 0.09289425 | 0.0534853
22.74686 | 30.865 | 28.19396 | 28.03578 | 2.671039 | 0.01131622 | 0.09310097 | 0.05376763
22.75686 | 30.8573 | 28.18574 | 28.02705 | 2.671562 | 0.01132917 | 0.09331049 | 0.05405254
22.76685 | 30.8625 | 28.17755 | 28.01834 | 2.684953 | 0.01134214 | 0.09352273 | 0.0543398
22.77685 | 30.8475 | 28.16937 | 28.00965 | 2.678127 | 0.01135515 | 0.09373815 | 0.05462998
22.78685 | 30.8292 | 28.16122 | 28.00098 | 2.667977 | 0.01136818 | 0.09395667 | 0.05492284
22.79685 | 30.83 | 28.1531 | 27.99232 | 2.676902 | 0.01138123 | 0.09417839 | 0.05521842
22.80685 | 30.8297 | 28.145 | 27.98368 | 2.684702 | 0.01139431 | 0.09440341 | 0.05551674
22.81684 | 30.8307 | 28.13693 | 27.97507 | 2.693769 | 0.0114074 | 0.09463159 | 0.05581755
22.82684 | 30.8149 | 28.12888 | 27.96648 | 2.686019 | 0.01142053 | 0.09486353 | 0.05612147
22.83684 | 30.8021 | 28.12086 | 27.9579 | 2.681243 | 0.01143369 | 0.09509911 | 0.05642824
22.84684 | 30.8012 | 28.11286 | 27.94933 | 2.688342 | 0.01144687 | 0.09533845 | 0.05673789
22.85684 | 30.8028 | 28.10488 | 27.94079 | 2.697916 | 0.01146007 | 0.09558169 | 0.05705046
22.86684 | 30.7802 | 28.09694 | 27.93227 | 2.683263 | 0.0114733 | 0.09582896 | 0.05736599
22.87683 | 30.7817 | 28.08902 | 27.92377 | 2.692677 | 0.01148654 | 0.09608015 | 0.05768421
22.88683 | 30.7686 | 28.08113 | 27.91529 | 2.687473 | 0.01149982 | 0.09633591 | 0.05800577
22.89683 | 30.762 | 28.07326 | 27.90682 | 2.688742 | 0.01151313 | 0.09659614 | 0.0583304
22.90683 | 30.761 | 28.06541 | 27.89837 | 2.695585 | 0.01152646 | 0.09686102 | 0.05865813
22.91683 | 30.7598 | 28.0576 | 27.88994 | 2.702201 | 0.01153982 | 0.09713071 | 0.05898902
22.92682 | 30.7496 | 28.04982 | 27.88154 | 2.699783 | 0.01155319 | 0.09740512 | 0.05932272
22.93682 | 30.7603 | 28.04206 | 27.87314 | 2.718245 | 0.0115666 | 0.09768498 | 0.05966002
22.94682 | 30.7448 | 28.03432 | 27.86477 | 2.71048 | 0.01158003 | 0.0979702 | 0.0600006
22.95682 | 30.7318 | 28.02661 | 27.85641 | 2.705187 | 0.01159349 | 0.09826101 | 0.06034448
22.96682 | 30.7379 | 28.01893 | 27.84808 | 2.718966 | 0.01160698 | 0.09855762 | 0.06069173
22.97682 | 30.7445 | 28.01128 | 27.83976 | 2.733218 | 0.01162049 | 0.09886025 | 0.06104238
22.98681 | 30.7233 | 28.00367 | 27.83147 | 2.719633 | 0.01163401 | 0.09916884 | 0.06139612
22.99681 | 30.7211 | 27.99607 | 27.82319 | 2.725027 | 0.01164758 | 0.09948426 | 0.0617537
23.00681 | 30.724 | 27.98851 | 27.81493 | 2.735493 | 0.01166117 | 0.09980645 | 0.06211481
23.01681 | 30.7496 | 27.98097 | 27.80668 | 2.768629 | 0.01167478 | 0.1001357 | 0.06247951
23.02681 | 30.7169 | 27.97346 | 27.79846 | 2.743435 | 0.01168842 | 0.1004723 | 0.06284784
23.0368 | 30.7122 | 27.966 | 27.79026 | 2.746204 | 0.01170208 | 0.1008162 | 0.06321948
23.0468 | 30.7273 | 27.95855 | 27.78207 | 2.768751 | 0.01171577 | 0.1011685 | 0.06359521
23.0568 | 30.7424 | 27.95113 | 27.7739 | 2.791266 | 0.0117295 | 0.101529 | 0.06397472
23.0668 | 30.7175 | 27.94375 | 27.76575 | 2.773751 | 0.01174325 | 0.1018982 | 0.06435805
23.0768 | 30.6979 | 27.9364 | 27.75762 | 2.761504 | 0.01175703 | 0.1022766 | 0.06474527
23.0868 | 30.7138 | 27.92907 | 27.7495 | 2.784725 | 0.01177082 | 0.1026644 | 0.0651364
23.09679 | 30.728 | 27.92179 | 27.74142 | 2.806207 | 0.01178464 | 0.1030617 | 0.06553111
23.10679 | 30.7249 | 27.91454 | 27.73334 | 2.810363 | 0.0117985 | 0.1034697 | 0.06593027
23.11679 | 30.7066 | 27.90731 | 27.72528 | 2.799286 | 0.01181238 | 0.1038885 | 0.06633353
23.12679 | 30.6955 | 27.90013 | 27.71724 | 2.795374 | 0.01182629 | 0.1043187 | 0.06674093
23.13679 | 30.7222 | 27.89297 | 27.70922 | 2.829228 | 0.01184023 | 0.1047608 | 0.06715255
23.14678 | 30.6943 | 27.88586 | 27.70122 | 2.80844 | 0.01185418 | 0.1052148 | 0.06756802
23.15678 | 30.701 | 27.87878 | 27.69324 | 2.822223 | 0.01186817 | 0.1056823 | 0.06798822
23.16678 | 30.6924 | 27.87173 | 27.68527 | 2.82067 | 0.01188219 | 0.1061635 | 0.06841281
23.17678 | 30.6869 | 27.86472 | 27.67732 | 2.82218 | 0.01189624 | 0.106659 | 0.06884184
23.18678 | 30.686 | 27.85775 | 27.66939 | 2.828251 | 0.01191031 | 0.1071696 | 0.06927537
23.19678 | 30.6762 | 27.85082 | 27.66148 | 2.825384 | 0.01192441 | 0.107696 | 0.06971348
23.20677 | 30.6751 | 27.84393 | 27.6536 | 2.83117 | 0.01193853 | 0.1082385 | 0.0701558
23.21677 | 30.6806 | 27.83708 | 27.64572 | 2.843523 | 0.01195269 | 0.1087991 | 0.07060324
23.22677 | 30.6823 | 27.83027 | 27.63787 | 2.852034 | 0.01196687 | 0.1093782 | 0.07105546
23.23677 | 30.6496 | 27.8235 | 27.63003 | 2.826102 | 0.01198108 | 0.1099768 | 0.0715125
23.24677 | 30.6527 | 27.81677 | 27.62221 | 2.835927 | 0.01199532 | 0.1105959 | 0.07197446
23.25676 | 30.6627 | 27.8101 | 27.61441 | 2.8526 | 0.01200958 | 0.1112361 | 0.07244094
23.26676 | 30.6673 | 27.80347 | 27.60663 | 2.863833 | 0.01202387 | 0.1118998 | 0.07291291
23.27676 | 30.6303 | 27.79688 | 27.59887 | 2.833419 | 0.0120382 | 0.1125879 | 0.07339001
23.28676 | 30.6409 | 27.79034 | 27.59112 | 2.850555 | 0.01205255 | 0.1133017 | 0.0738723
23.29676 | 30.6361 | 27.78386 | 27.58339 | 2.852241 | 0.01206694 | 0.1140429 | 0.07435987
23.30676 | 30.6483 | 27.77743 | 27.57568 | 2.870874 | 0.01208135 | 0.1148131 | 0.07485278
23.31675 | 30.647 | 27.77105 | 27.56799 | 2.875946 | 0.01209577 | 0.1156134 | 0.07535064
23.32675 | 30.6262 | 27.76473 | 27.56032 | 2.861468 | 0.01211024 | 0.1164474 | 0.07585449
23.33675 | 30.6148 | 27.75847 | 27.55266 | 2.856331 | 0.01212473 | 0.1173166 | 0.07636392
23.34675 | 30.6242 | 27.75227 | 27.54503 | 2.871933 | 0.01213926 | 0.1182233 | 0.07687903
23.35675 | 30.6305 | 27.74613 | 27.53741 | 2.88437 | 0.01215381 | 0.1191704 | 0.0773999
23.36674 | 30.6299 | 27.74007 | 27.52981 | 2.889834 | 0.01216838 | 0.1201596 | 0.07792609
23.37674 | 30.6111 | 27.73407 | 27.52223 | 2.877034 | 0.01218299 | 0.1211963 | 0.07845873
23.38674 | 30.6165 | 27.72814 | 27.51466 | 2.88836 | 0.01219763 | 0.1222829 | 0.07899739
23.39674 | 30.6122 | 27.72229 | 27.50711 | 2.889908 | 0.0122123 | 0.1234236 | 0.07954217
23.40674 | 30.6211 | 27.71653 | 27.49958 | 2.904572 | 0.012227 | 0.1246225 | 0.08009315
23.41674 | 30.6009 | 27.71085 | 27.49207 | 2.89005 | 0.01224173 | 0.1258846 | 0.08065043
23.42673 | 30.6071 | 27.70527 | 27.48459 | 2.901829 | 0.01225647 | 0.1272139 | 0.08121346
23.43673 | 30.5977 | 27.69979 | 27.47711 | 2.897914 | 0.01227126 | 0.1286188 | 0.08178373
23.44673 | 30.6045 | 27.69441 | 27.46965 | 2.910095 | 0.01228607 | 0.1301047 | 0.0823605
23.45673 | 30.5787 | 27.68914 | 27.46221 | 2.889562 | 0.01230092 | 0.1316787 | 0.08294397
23.46673 | 30.6042 | 27.68399 | 27.45479 | 2.920209 | 0.01231579 | 0.1333487 | 0.08353424
23.47672 | 30.5892 | 27.67898 | 27.4474 | 2.910221 | 0.01233069 | 0.1351216 | 0.08413074
23.48672 | 30.5963 | 27.6741 | 27.44001 | 2.922198 | 0.01234562 | 0.1370106 | 0.08473494
23.49672 | 30.5835 | 27.66937 | 27.43264 | 2.914126 | 0.01236059 | 0.1390244 | 0.08534627
23.50672 | 30.5841 | 27.66481 | 27.42529 | 2.919293 | 0.01237558 | 0.1411743 | 0.08596484
23.51672 | 30.5793 | 27.66041 | 27.41796 | 2.918886 | 0.01239061 | 0.143473 | 0.08659077
23.52672 | 30.5612 | 27.65621 | 27.41065 | 2.904991 | 0.01240566 | 0.1459338 | 0.08722417
23.53671 | 30.5794 | 27.65221 | 27.40336 | 2.92719 | 0.01242074 | 0.1485686 | 0.08786455
23.54671 | 30.5806 | 27.64842 | 27.39608 | 2.932175 | 0.01243585 | 0.1513982 | 0.08851326
23.55671 | 30.576 | 27.64487 | 27.38882 | 2.931126 | 0.012451 | 0.1544369 | 0.08916982
23.56671 | 30.5746 | 27.64158 | 27.38157 | 2.933024 | 0.01246618 | 0.1577025 | 0.08983436
23.57671 | 30.5628 | 27.63855 | 27.37435 | 2.92425 | 0.01248138 | 0.1612139 | 0.09050699
23.5867 | 30.5631 | 27.63582 | 27.36715 | 2.927282 | 0.01249661 | 0.1649872 | 0.09118713
23.5967 | 30.5768 | 27.6334 | 27.35996 | 2.943404 | 0.01251188 | 0.1690507 | 0.09187636
23.6067 | 30.5549 | 27.63131 | 27.35278 | 2.923591 | 0.01252718 | 0.1734225 | 0.09257409
23.6167 | 30.5526 | 27.62958 | 27.34563 | 2.923022 | 0.01254251 | 0.178125 | 0.09328048
23.6267 | 30.5586 | 27.62823 | 27.33849 | 2.930372 | 0.01255787 | 0.1831813 | 0.09399566
23.6367 | 30.5628 | 27.62728 | 27.33137 | 2.935518 | 0.01257327 | 0.1886147 | 0.09471978
23.64669 | 30.5569 | 27.62676 | 27.32428 | 2.930138 | 0.01258868 | 0.1944418 | 0.09545228
23.65669 | 30.5561 | 27.62669 | 27.3172 | 2.929406 | 0.01260413 | 0.2006993 | 0.09619471
23.66669 | 30.5639 | 27.6271 | 27.31013 | 2.936801 | 0.01261962 | 0.2074033 | 0.09694656
23.67669 | 30.5321 | 27.628 | 27.30308 | 2.904101 | 0.01263514 | 0.2145755 | 0.09770798
23.68669 | 30.5495 | 27.62941 | 27.29605 | 2.920086 | 0.01265069 | 0.2222357 | 0.09847911
23.69668 | 30.5386 | 27.63136 | 27.28904 | 2.907239 | 0.01266626 | 0.2303931 | 0.09925937
23.70668 | 30.533 | 27.63386 | 27.28205 | 2.899144 | 0.01268187 | 0.2390777 | 0.1000504
23.71668 | 30.5411 | 27.63691 | 27.27507 | 2.904192 | 0.01269752 | 0.2482914 | 0.1008518
23.72668 | 30.5385 | 27.64052 | 27.26811 | 2.897979 | 0.0127132 | 0.2580377 | 0.1016635
23.73668 | 30.5033 | 27.64469 | 27.26116 | 2.85861 | 0.01272891 | 0.2683126 | 0.1024858
23.74668 | 30.527 | 27.6494 | 27.25424 | 2.877598 | 0.01274465 | 0.279102 | 0.1033189
23.75667 | 30.5047 | 27.65462 | 27.24733 | 2.850075 | 0.01276041 | 0.290368 | 0.1041622
23.76667 | 30.5095 | 27.66033 | 27.24044 | 2.84917 | 0.01277622 | 0.3020932 | 0.1050174
23.77667 | 30.4985 | 27.66645 | 27.23357 | 2.832048 | 0.01279206 | 0.3142073 | 0.105884
23.78667 | 30.5005 | 27.67291 | 27.22671 | 2.827587 | 0.01280793 | 0.3266304 | 0.1067622
23.79667 | 30.4801 | 27.67961 | 27.21987 | 2.800492 | 0.01282384 | 0.339259 | 0.1076521
23.80666 | 30.4625 | 27.6864 | 27.21306 | 2.776098 | 0.01283976 | 0.351951 | 0.1085532
23.81666 | 30.4644 | 27.69315 | 27.20625 | 2.771249 | 0.01285573 | 0.3645744 | 0.1094673
23.82666 | 30.457 | 27.69967 | 27.19947 | 2.757335 | 0.01287173 | 0.376933 | 0.1103939
23.83666 | 30.4338 | 27.70574 | 27.1927 | 2.728064 | 0.01288777 | 0.3888189 | 0.1113331
23.84666 | 30.4446 | 27.71114 | 27.18594 | 2.733462 | 0.01290383 | 0.4000053 | 0.1122852
23.85666 | 30.4163 | 27.71563 | 27.17921 | 2.700666 | 0.01291994 | 0.4102551 | 0.1132504
23.86665 | 30.4175 | 27.71898 | 27.1725 | 2.698516 | 0.01293606 | 0.4193231 | 0.1142281
23.87665 | 30.3976 | 27.72097 | 27.1658 | 2.676628 | 0.01295222 | 0.4270033 | 0.1152203
23.88665 | 30.3838 | 27.7214 | 27.15911 | 2.662404 | 0.01296843 | 0.4330885 | 0.1162263
23.89665 | 30.3724 | 27.7201 | 27.15245 | 2.652303 | 0.01298467 | 0.4374192 | 0.1172465
23.90665 | 30.365 | 27.71696 | 27.1458 | 2.648037 | 0.01300093 | 0.4398844 | 0.1182812
23.91664 | 30.3584 | 27.71195 | 27.13917 | 2.646454 | 0.01301722 | 0.4404279 | 0.1193294
23.92664 | 30.3436 | 27.70503 | 27.13256 | 2.638566 | 0.01303356 | 0.4390507 | 0.1203936
23.93664 | 30.3207 | 27.69629 | 27.12596 | 2.624412 | 0.01304993 | 0.4358064 | 0.1214731
23.94664 | 30.2997 | 27.68581 | 27.11938 | 2.613888 | 0.01306634 | 0.4308 | 0.1225681
23.95664 | 30.2951 | 27.67375 | 27.11281 | 2.621346 | 0.01308278 | 0.4241786 | 0.123679
23.96664 | 30.2971 | 27.66029 | 27.10627 | 2.636806 | 0.01309925 | 0.4161224 | 0.1248059
23.97663 | 30.2741 | 27.64565 | 27.09974 | 2.628448 | 0.01311574 | 0.4068449 | 0.1259482
23.98663 | 30.2575 | 27.63002 | 27.09323 | 2.627484 | 0.01313228 | 0.3965442 | 0.1271084
23.99663 | 30.2539 | 27.61362 | 27.08674 | 2.640281 | 0.01314886 | 0.3854495 | 0.1282858
24.00663 | 30.2345 | 27.59668 | 27.08026 | 2.637822 | 0.01316547 | 0.3737759 | 0.1294805
24.01663 | 30.2142 | 27.5794 | 27.07379 | 2.634804 | 0.01318212 | 0.3617264 | 0.1306931
24.02662 | 30.195 | 27.56198 | 27.06736 | 2.633024 | 0.01319878 | 0.349498 | 0.1319226
24.03662 | 30.1964 | 27.54455 | 27.06093 | 2.651854 | 0.0132155 | 0.3372303 | 0.1331718
24.04662 | 30.1878 | 27.52726 | 27.05452 | 2.660535 | 0.01323225 | 0.3250751 | 0.13444
24.05662 | 30.1689 | 27.51025 | 27.04812 | 2.658652 | 0.01324904 | 0.3131488 | 0.1357274
24.06662 | 30.1685 | 27.49359 | 27.04175 | 2.674909 | 0.01326586 | 0.3015447 | 0.1370344
24.07662 | 30.1348 | 27.47736 | 27.03539 | 2.657435 | 0.01328272 | 0.2903349 | 0.1383616
24.08661 | 30.1287 | 27.46164 | 27.02905 | 2.667061 | 0.01329959 | 0.2795832 | 0.1397077
24.09661 | 30.1298 | 27.44642 | 27.02272 | 2.68338 | 0.01331652 | 0.2693056 | 0.1410763
24.10661 | 30.1184 | 27.43175 | 27.01641 | 2.686653 | 0.01333349 | 0.2595364 | 0.1424662
24.11661 | 30.0865 | 27.41763 | 27.01012 | 2.668866 | 0.01335048 | 0.2502877 | 0.1438779
24.12661 | 30.092 | 27.40408 | 27.00384 | 2.687917 | 0.01336752 | 0.2415624 | 0.1453119
24.1366 | 30.0761 | 27.3911 | 26.99759 | 2.684996 | 0.01338457 | 0.2333641 | 0.1467672
24.1466 | 30.0851 | 27.37866 | 26.99134 | 2.70644 | 0.01340168 | 0.2256667 | 0.1482471
24.1566 | 30.0527 | 27.36675 | 26.98512 | 2.685948 | 0.01341883 | 0.2184643 | 0.1497507
24.1666 | 30.0471 | 27.35536 | 26.97891 | 2.691738 | 0.01343601 | 0.2117392 | 0.1512786
24.1766 | 30.0425 | 27.34447 | 26.97272 | 2.698029 | 0.01345322 | 0.2054717 | 0.1528313
24.1866 | 30.0377 | 27.33406 | 26.96654 | 2.703642 | 0.01347048 | 0.1996401 | 0.1544092
24.19659 | 30.0278 | 27.32411 | 26.96038 | 2.703688 | 0.01348775 | 0.194228 | 0.1560114
24.20659 | 30.0334 | 27.31459 | 26.95424 | 2.718812 | 0.01350507 | 0.1892002 | 0.1576415
24.21659 | 30.0054 | 27.30548 | 26.94811 | 2.699925 | 0.01352244 | 0.1845398 | 0.1592987
24.22659 | 30.001 | 27.29675 | 26.942 | 2.704249 | 0.01353984 | 0.1802238 | 0.1609835
24.23659 | 29.9967 | 27.28839 | 26.93591 | 2.708307 | 0.01355728 | 0.1762295 | 0.1626964
24.24658 | 29.9764 | 27.28039 | 26.92984 | 2.696012 | 0.01357474 | 0.1725384 | 0.1644365
24.25658 | 29.9891 | 27.2727 | 26.92378 | 2.7164 | 0.01359225 | 0.169122 | 0.1662078
24.26658 | 29.9733 | 27.26532 | 26.91773 | 2.707984 | 0.01360979 | 0.1659638 | 0.1680094
24.27658 | 29.9642 | 27.25822 | 26.91171 | 2.705981 | 0.01362738 | 0.1630442 | 0.1698418
24.28658 | 29.9666 | 27.25139 | 26.90569 | 2.715211 | 0.01364501 | 0.1603448 | 0.1717058
24.29658 | 29.9531 | 27.24481 | 26.8997 | 2.708288 | 0.01366267 | 0.1578484 | 0.1736021
24.30657 | 29.9464 | 27.23848 | 26.89373 | 2.707923 | 0.01368035 | 0.155541 | 0.1755295
24.31657 | 29.934 | 27.23236 | 26.88776 | 2.701643 | 0.01369809 | 0.1534025 | 0.1774927
24.32657 | 29.9297 | 27.22644 | 26.88182 | 2.703255 | 0.01371587 | 0.1514214 | 0.1794906
24.33657 | 29.9046 | 27.22073 | 26.87589 | 2.683871 | 0.01373368 | 0.1495847 | 0.1815239
24.34657 | 29.9093 | 27.2152 | 26.86997 | 2.694101 | 0.01375153 | 0.1478802 | 0.1835936
24.35656 | 29.9029 | 27.20985 | 26.86408 | 2.693052 | 0.01376941 | 0.1462985 | 0.1856983
24.36656 | 29.8894 | 27.20466 | 26.8582 | 2.684742 | 0.01378734 | 0.1448264 | 0.1878432
24.37656 | 29.8975 | 27.19962 | 26.85234 | 2.697875 | 0.0138053 | 0.1434561 | 0.1900271
24.38656 | 29.8713 | 27.19474 | 26.84649 | 2.676559 | 0.01382331 | 0.1421794 | 0.1922509
24.39656 | 29.867 | 27.19 | 26.84065 | 2.677 | 0.01384136 | 0.1409885 | 0.1945157
24.40656 | 29.8475 | 27.1854 | 26.83484 | 2.662103 | 0.01385944 | 0.1398765 | 0.1968225
24.41655 | 29.8484 | 27.18093 | 26.82904 | 2.667471 | 0.01387755 | 0.138838 | 0.1991699
24.42655 | 29.8436 | 27.17658 | 26.82326 | 2.667016 | 0.01389571 | 0.1378654 | 0.2015638
24.43655 | 29.813 | 27.17236 | 26.81749 | 2.640637 | 0.01391391 | 0.1369545 | 0.2040028
24.44655 | 29.8223 | 27.16826 | 26.81174 | 2.65404 | 0.01393216 | 0.1361006 | 0.2064881
24.45655 | 29.8185 | 27.16427 | 26.806 | 2.654225 | 0.01395044 | 0.1352996 | 0.209021
24.46654 | 29.7926 | 27.16041 | 26.80029 | 2.632194 | 0.01396874 | 0.1345483 | 0.2116001
24.47654 | 29.7881 | 27.15665 | 26.79459 | 2.631454 | 0.0139871 | 0.1338417 | 0.2142317
24.48654 | 29.7827 | 27.15299 | 26.7889 | 2.629705 | 0.0140055 | 0.1331775 | 0.2169147
24.49654 | 29.767 | 27.14945 | 26.78323 | 2.617548 | 0.01402394 | 0.1325529 | 0.2196502
24.50654 | 29.7692 | 27.14602 | 26.77757 | 2.623184 | 0.01404243 | 0.1319652 | 0.2224398
24.51654 | 29.7519 | 27.14269 | 26.77193 | 2.609213 | 0.01406095 | 0.1314121 | 0.225285
24.52653 | 29.74 | 27.13947 | 26.76631 | 2.600534 | 0.01407949 | 0.1308919 | 0.2281842
24.53653 | 29.7324 | 27.13635 | 26.7607 | 2.596054 | 0.01409809 | 0.1304016 | 0.2311447
24.54653 | 29.7446 | 27.13333 | 26.75511 | 2.611269 | 0.01411674 | 0.1299399 | 0.2341653
24.55653 | 29.7324 | 27.13042 | 26.74953 | 2.60198 | 0.01413542 | 0.1295051 | 0.2372477
24.56653 | 29.7157 | 27.12761 | 26.74397 | 2.588086 | 0.01415415 | 0.1290958 | 0.2403934
24.57652 | 29.6926 | 27.12492 | 26.73843 | 2.567684 | 0.0141729 | 0.1287108 | 0.2436012
24.58652 | 29.7054 | 27.12232 | 26.7329 | 2.583079 | 0.0141917 | 0.1283482 | 0.2468791
24.59652 | 29.7039 | 27.11983 | 26.72739 | 2.584069 | 0.01421055 | 0.1280069 | 0.2502258
24.60652 | 29.7033 | 27.11745 | 26.72189 | 2.585851 | 0.01422944 | 0.127686 | 0.2536434
24.61652 | 29.6886 | 27.11517 | 26.71641 | 2.573426 | 0.01424837 | 0.1273844 | 0.2571337
24.62652 | 29.686 | 27.11301 | 26.71094 | 2.572992 | 0.01426735 | 0.1271011 | 0.2606991
24.63651 | 29.6838 | 27.11095 | 26.70549 | 2.572846 | 0.01428634 | 0.1268355 | 0.2643373
24.64651 | 29.6778 | 27.10901 | 26.70006 | 2.56879 | 0.0143054 | 0.126586 | 0.2680589
24.65651 | 29.6844 | 27.10718 | 26.69464 | 2.577222 | 0.0143245 | 0.1263523 | 0.2718621
24.66651 | 29.6596 | 27.10546 | 26.68924 | 2.554138 | 0.01434364 | 0.1261336 | 0.2757494
24.67651 | 29.6719 | 27.10386 | 26.68385 | 2.568038 | 0.01436283 | 0.1259292 | 0.2797233
24.6865 | 29.6595 | 27.10238 | 26.67848 | 2.557119 | 0.01438203 | 0.1257385 | 0.2837822
24.6965 | 29.6657 | 27.10102 | 26.67312 | 2.564681 | 0.0144013 | 0.1255607 | 0.287937
24.7065 | 29.66 | 27.09978 | 26.66778 | 2.56022 | 0.01442061 | 0.1253952 | 0.2921863
24.7165 | 29.6583 | 27.09867 | 26.66245 | 2.559634 | 0.01443997 | 0.1252416 | 0.2965332
24.7265 | 29.6676 | 27.09768 | 26.65714 | 2.569921 | 0.01445937 | 0.1250992 | 0.3009805
24.7365 | 29.6469 | 27.09682 | 26.65184 | 2.550078 | 0.01447881 | 0.1249677 | 0.3055316
24.74649 | 29.6391 | 27.0961 | 26.64657 | 2.543002 | 0.01449827 | 0.1248468 | 0.3101845
24.75649 | 29.6403 | 27.09551 | 26.6413 | 2.544791 | 0.0145178 | 0.1247356 | 0.3149526
24.76649 | 29.6476 | 27.09506 | 26.63605 | 2.552541 | 0.01453737 | 0.1246339 | 0.3198345
24.77649 | 29.6379 | 27.09475 | 26.63082 | 2.543149 | 0.01455698 | 0.1245413 | 0.3248338
24.78649 | 29.6435 | 27.09459 | 26.6256 | 2.548912 | 0.01457664 | 0.1244574 | 0.3299547
24.79648 | 29.6138 | 27.09457 | 26.6204 | 2.519227 | 0.01459633 | 0.124382 | 0.3351949
24.80648 | 29.6232 | 27.09471 | 26.61521 | 2.528488 | 0.01461607 | 0.1243146 | 0.3405698
24.81648 | 29.6267 | 27.09501 | 26.61004 | 2.531693 | 0.01463586 | 0.1242549 | 0.3460783
24.82648 | 29.6204 | 27.09546 | 26.60488 | 2.524938 | 0.0146557 | 0.1242027 | 0.3517249
24.83648 | 29.6199 | 27.09608 | 26.59974 | 2.523817 | 0.01467558 | 0.1241576 | 0.3575142
24.84648 | 29.606 | 27.09687 | 26.59461 | 2.509126 | 0.0146955 | 0.1241194 | 0.363451
24.85647 | 29.6036 | 27.09784 | 26.5895 | 2.505762 | 0.01471545 | 0.1240878 | 0.3695345
24.86647 | 29.6047 | 27.09898 | 26.5844 | 2.505718 | 0.01473546 | 0.1240626 | 0.3757817
24.87647 | 29.6086 | 27.10031 | 26.57932 | 2.508289 | 0.01475552 | 0.1240435 | 0.3821924
24.88647 | 29.5864 | 27.10183 | 26.57425 | 2.484571 | 0.01477563 | 0.1240304 | 0.3887722
24.89647 | 29.5854 | 27.10354 | 26.5692 | 2.481856 | 0.01479578 | 0.124023 | 0.3955273
24.90646 | 29.594 | 27.10546 | 26.56417 | 2.48854 | 0.01481595 | 0.1240211 | 0.4024569
24.91646 | 29.5834 | 27.10758 | 26.55914 | 2.475815 | 0.01483619 | 0.1240245 | 0.4095811
24.92646 | 29.5892 | 27.10992 | 26.55413 | 2.479275 | 0.01485648 | 0.124033 | 0.4169003
24.93646 | 29.5659 | 27.11249 | 26.54914 | 2.453413 | 0.01487681 | 0.1240465 | 0.4244215
24.94646 | 29.5653 | 27.11528 | 26.54416 | 2.450022 | 0.01489719 | 0.1240648 | 0.4321523
24.95645 | 29.5818 | 27.1183 | 26.53921 | 2.463496 | 0.01491759 | 0.1240877 | 0.4400926
24.96645 | 29.5658 | 27.12158 | 26.53426 | 2.444223 | 0.01493806 | 0.1241151 | 0.4482663
24.97645 | 29.5737 | 27.1251 | 26.52932 | 2.448596 | 0.01495858 | 0.1241469 | 0.4566742
24.98645 | 29.5434 | 27.12889 | 26.52441 | 2.414507 | 0.01497914 | 0.1241829 | 0.4653255
24.99645 | 29.549 | 27.13295 | 26.5195 | 2.416046 | 0.01499975 | 0.124223 | 0.4742295
25.00645 | 29.5561 | 27.1373 | 26.51461 | 2.418804 | 0.01502041 | 0.124267 | 0.4833965
25.01644 | 29.5535 | 27.14193 | 26.50974 | 2.411574 | 0.0150411 | 0.1243148 | 0.4928274
25.02644 | 29.5457 | 27.14686 | 26.50488 | 2.398837 | 0.01506185 | 0.1243663 | 0.5025516
25.03644 | 29.5371 | 27.15211 | 26.50004 | 2.384986 | 0.01508265 | 0.1244215 | 0.5125718
25.04644 | 29.541 | 27.15769 | 26.49521 | 2.383308 | 0.0151035 | 0.1244801 | 0.5228999
25.05644 | 29.5309 | 27.16361 | 26.49039 | 2.367292 | 0.01512439 | 0.1245422 | 0.5335489
25.06643 | 29.553 | 27.16987 | 26.4856 | 2.38313 | 0.01514531 | 0.1246075 | 0.5445214
25.07643 | 29.5392 | 27.17651 | 26.48081 | 2.362695 | 0.0151663 | 0.1246761 | 0.5558532
25.08643 | 29.5286 | 27.18352 | 26.47604 | 2.345079 | 0.01518734 | 0.1247478 | 0.5675486
25.09643 | 29.5181 | 27.19093 | 26.47128 | 2.327165 | 0.01520842 | 0.1248225 | 0.5796236
25.10643 | 29.5302 | 27.19876 | 26.46654 | 2.331438 | 0.01522956 | 0.1249002 | 0.5920951
25.11643 | 29.5305 | 27.20702 | 26.46181 | 2.323479 | 0.01525075 | 0.1249808 | 0.6049808
25.12642 | 29.5338 | 27.21572 | 26.4571 | 2.318078 | 0.01527195 | 0.1250641 | 0.6182862
25.13642 | 29.5355 | 27.2249 | 26.4524 | 2.310599 | 0.01529324 | 0.1251502 | 0.6320576
25.14642 | 29.5409 | 27.23457 | 26.44772 | 2.306328 | 0.01531457 | 0.1252389 | 0.6463033
25.15642 | 29.5397 | 27.24476 | 26.44304 | 2.294943 | 0.01533595 | 0.1253303 | 0.6610458
25.16642 | 29.5451 | 27.25548 | 26.43839 | 2.289621 | 0.01535737 | 0.1254242 | 0.6763092
25.17641 | 29.544 | 27.26675 | 26.43375 | 2.277249 | 0.01537883 | 0.1255204 | 0.6921009
25.18641 | 29.5482 | 27.27863 | 26.42912 | 2.269573 | 0.01540036 | 0.1256192 | 0.7084839
25.19641 | 29.5552 | 27.29112 | 26.42451 | 2.264076 | 0.01542194 | 0.1257203 | 0.7254721
25.20641 | 29.5717 | 27.30427 | 26.41991 | 2.26743 | 0.01544357 | 0.1258238 | 0.7430917
25.21641 | 29.5917 | 27.3181 | 26.41533 | 2.273601 | 0.01546525 | 0.1259295 | 0.7613783
25.22641 | 29.5905 | 27.33264 | 26.41076 | 2.257856 | 0.01548697 | 0.1260373 | 0.7803647
25.2364 | 29.5966 | 27.34793 | 26.4062 | 2.248666 | 0.01550873 | 0.1261473 | 0.8000747
25.2464 | 29.5932 | 27.36404 | 26.40166 | 2.229164 | 0.01553056 | 0.1262594 | 0.8205851
25.2564 | 29.6289 | 27.38098 | 26.39713 | 2.24792 | 0.01555244 | 0.1263736 | 0.8419208
25.2664 | 29.6303 | 27.39881 | 26.39262 | 2.231489 | 0.01557437 | 0.1264898 | 0.8641283
25.2764 | 29.642 | 27.41758 | 26.38812 | 2.224418 | 0.01559635 | 0.126608 | 0.8872584
25.28639 | 29.6724 | 27.43732 | 26.38364 | 2.235075 | 0.01561837 | 0.126728 | 0.9113407
25.29639 | 29.6726 | 27.45814 | 26.37917 | 2.214463 | 0.01564045 | 0.12685 | 0.9364806
25.30639 | 29.6951 | 27.48006 | 26.37471 | 2.215039 | 0.01566259 | 0.1269739 | 0.9627172
25.31639 | 29.722 | 27.50317 | 26.37026 | 2.218835 | 0.01568478 | 0.1270996 | 0.9901172
25.32639 | 29.7374 | 27.52752 | 26.36583 | 2.209879 | 0.01570702 | 0.1272271 | 1.018753
25.33639 | 29.7447 | 27.5532 | 26.36142 | 2.191496 | 0.01572931 | 0.1273563 | 1.048701
25.34638 | 29.7796 | 27.58027 | 26.35702 | 2.19933 | 0.01575164 | 0.1274872 | 1.080011
25.35638 | 29.7973 | 27.60886 | 26.35263 | 2.188437 | 0.01577403 | 0.1276198 | 1.112837
25.36638 | 29.8335 | 27.63905 | 26.34826 | 2.194452 | 0.01579648 | 0.1277542 | 1.147239
25.37638 | 29.8373 | 27.67093 | 26.3439 | 2.166369 | 0.01581899 | 0.1278902 | 1.183325
25.38638 | 29.8722 | 27.70462 | 26.33955 | 2.16758 | 0.01584155 | 0.1280277 | 1.221201
25.39637 | 29.9011 | 27.7402 | 26.33522 | 2.160903 | 0.01586413 | 0.1281668 | 1.260944
25.40637 | 29.9451 | 27.77786 | 26.3309 | 2.167244 | 0.0158868 | 0.1283075 | 1.302759
25.41637 | 29.9767 | 27.8177 | 26.3266 | 2.159003 | 0.01590952 | 0.1284498 | 1.34674
25.42637 | 30.0101 | 27.85986 | 26.32231 | 2.150236 | 0.01593228 | 0.1285935 | 1.393033
25.43637 | 30.03 | 27.90451 | 26.31803 | 2.125489 | 0.01595511 | 0.1287388 | 1.44179
25.44637 | 30.0657 | 27.9518 | 26.31376 | 2.113898 | 0.01597799 | 0.1288855 | 1.493175
25.45636 | 30.1218 | 28.00186 | 26.30952 | 2.119938 | 0.0160009 | 0.1290336 | 1.547311
25.46636 | 30.163 | 28.05497 | 26.30528 | 2.108025 | 0.01602389 | 0.1291832 | 1.604489
25.47636 | 30.2104 | 28.11129 | 26.30106 | 2.099106 | 0.01604693 | 0.1293342 | 1.664857
25.48636 | 30.2599 | 28.17103 | 26.29685 | 2.088869 | 0.01607002 | 0.1294866 | 1.728629
25.49636 | 30.3151 | 28.23441 | 26.29265 | 2.080689 | 0.01609318 | 0.1296403 | 1.796028
25.50635 | 30.3466 | 28.30161 | 26.28847 | 2.044995 | 0.01611636 | 0.1297953 | 1.867224
25.51635 | 30.4162 | 28.373 | 26.2843 | 2.043202 | 0.01613962 | 0.1299517 | 1.942606
25.52635 | 30.4888 | 28.44879 | 26.28014 | 2.040009 | 0.01616294 | 0.1301095 | 2.022374
25.53635 | 30.5409 | 28.52926 | 26.276 | 2.011639 | 0.01618631 | 0.1302685 | 2.106805
25.54635 | 30.6085 | 28.6147 | 26.27187 | 1.993802 | 0.01620974 | 0.1304288 | 2.196188
25.55635 | 30.6767 | 28.7054 | 26.26776 | 1.971299 | 0.01623323 | 0.1305905 | 2.290821
25.56634 | 30.7553 | 28.80158 | 26.26366 | 1.953721 | 0.01625675 | 0.1307532 | 2.390912
25.57634 | 30.8274 | 28.90373 | 26.25957 | 1.923672 | 0.01628035 | 0.1309173 | 2.496963
25.58634 | 30.9063 | 29.01207 | 26.25549 | 1.894231 | 0.016304 | 0.1310826 | 2.60919
25.59634 | 30.9856 | 29.12691 | 26.25143 | 1.858694 | 0.01632771 | 0.1312492 | 2.7279
25.60634 | 31.0715 | 29.24854 | 26.24738 | 1.822965 | 0.01635148 | 0.1314169 | 2.853387
25.61633 | 31.1501 | 29.37711 | 26.24335 | 1.772987 | 0.01637529 | 0.1315857 | 2.985805
25.62633 | 31.2417 | 29.51316 | 26.23932 | 1.728544 | 0.01639917 | 0.1317558 | 3.125678
25.63633 | 31.3382 | 29.65679 | 26.23531 | 1.681408 | 0.01642311 | 0.1319271 | 3.273128
25.64633 | 31.4405 | 29.80825 | 26.23132 | 1.63225 | 0.01644711 | 0.1320996 | 3.428387
25.65633 | 31.5254 | 29.96775 | 26.22733 | 1.557649 | 0.01647116 | 0.1322732 | 3.591673
25.66633 | 31.6316 | 30.13551 | 26.22336 | 1.496093 | 0.01649528 | 0.132448 | 3.763202
25.67632 | 31.7289 | 30.31157 | 26.21941 | 1.41733 | 0.01651943 | 0.1326237 | 3.943018
25.68632 | 31.8418 | 30.49654 | 26.21546 | 1.345264 | 0.01654366 | 0.1328007 | 4.131728
25.69632 | 31.9377 | 30.69055 | 26.21153 | 1.247154 | 0.01656795 | 0.1329788 | 4.329467
25.70632 | 32.0451 | 30.89398 | 26.20761 | 1.151122 | 0.0165923 | 0.133158 | 4.536614
25.71632 | 32.1589 | 31.10731 | 26.20371 | 1.05159 | 0.01661671 | 0.1333383 | 4.753648
25.72631 | 32.2674 | 31.33091 | 26.19982 | 0.936492 | 0.01664115 | 0.1335196 | 4.980929
25.73631 | 32.3792 | 31.56592 | 26.19594 | 0.8132801 | 0.01666568 | 0.1337021 | 5.219614
25.74631 | 32.4924 | 31.81297 | 26.19207 | 0.6794308 | 0.01669027 | 0.1338856 | 5.470322
25.75631 | 32.6113 | 32.073 | 26.18822 | 0.5382973 | 0.01671492 | 0.1340703 | 5.734001
25.76631 | 32.734 | 32.34706 | 26.18438 | 0.3869356 | 0.01673963 | 0.134256 | 6.011694
25.77631 | 32.8445 | 32.63626 | 26.18055 | 0.2082383 | 0.01676439 | 0.1344427 | 6.304508
25.7863 | 32.9607 | 32.94136 | 26.17673 | 0.01933814 | 0.0167892 | 0.1346303 | 6.613208
25.7963 | 33.0722 | 33.2642 | 26.17293 | -0.192001 | 0.01681409 | 0.1348192 | 6.939637
25.8063 | 33.2014 | 33.60548 | 26.16914 | -0.4040801 | 0.01683904 | 0.1350091 | 7.284492
25.8163 | 33.2963 | 33.96612 | 26.16536 | -0.6698232 | 0.01686405 | 0.1352 | 7.648697
25.8263 | 33.4421 | 34.34685 | 26.1616 | -0.9047531 | 0.01688912 | 0.1353919 | 8.032975
25.83629 | 33.5446 | 34.74772 | 26.15785 | -1.203119 | 0.01691423 | 0.1355847 | 8.437372
25.84629 | 33.6571 | 35.16959 | 26.15411 | -1.512491 | 0.01693943 | 0.1357787 | 8.862765
25.85629 | 33.7639 | 35.61172 | 26.15038 | -1.847816 | 0.01696469 | 0.1359737 | 9.308397
25.86629 | 33.8715 | 36.07316 | 26.14667 | -2.201665 | 0.01699001 | 0.1361697 | 9.77334
25.87629 | 33.9887 | 36.55233 | 26.14296 | -2.563632 | 0.01701539 | 0.1363667 | 10.25599
25.88629 | 34.0906 | 37.04683 | 26.13927 | -2.956233 | 0.01704084 | 0.1365648 | 10.75395
25.89628 | 34.1974 | 37.55289 | 26.1356 | -3.355495 | 0.01706633 | 0.1367636 | 11.26347
25.90628 | 34.2732 | 38.06724 | 26.13193 | -3.79404 | 0.0170919 | 0.1369636 | 11.78125
25.91628 | 34.3827 | 38.58408 | 26.12828 | -4.201376 | 0.01711753 | 0.1371646 | 12.30151
25.92628 | 34.4654 | 39.09703 | 26.12464 | -4.631635 | 0.01714323 | 0.1373667 | 12.81788
25.93628 | 34.5662 | 39.59872 | 26.12101 | -5.03252 | 0.017169 | 0.1375697 | 13.32297
25.94627 | 34.6263 | 40.08034 | 26.1174 | -5.454042 | 0.0171948 | 0.1377734 | 13.80797
25.95627 | 34.7124 | 40.53398 | 26.1138 | -5.821578 | 0.01722069 | 0.1379784 | 14.26498
25.96627 | 34.7772 | 40.94979 | 26.11021 | -6.172586 | 0.01724664 | 0.1381844 | 14.68415
25.97627 | 34.832 | 41.31847 | 26.10663 | -6.486473 | 0.01727266 | 0.1383913 | 15.05618
25.98627 | 34.8944 | 41.63124 | 26.10306 | -6.736837 | 0.01729875 | 0.1385992 | 15.37228
25.99627 | 34.9352 | 41.88024 | 26.09951 | -6.945042 | 0.0173249 | 0.1388081 | 15.6246
26.00626 | 34.9862 | 42.05888 | 26.09597 | -7.072683 | 0.01735109 | 0.1390177 | 15.80655
26.01626 | 35.0123 | 42.16281 | 26.09244 | -7.150505 | 0.01737737 | 0.1392286 | 15.91376
26.02626 | 35.035 | 42.18906 | 26.08892 | -7.154062 | 0.01740372 | 0.1394404 | 15.9433
26.03626 | 35.041 | 42.13699 | 26.08541 | -7.095991 | 0.01743013 | 0.1396532 | 15.8945
26.04626 | 35.0682 | 42.00798 | 26.08192 | -6.939785 | 0.01745661 | 0.1398669 | 15.76874
26.05625 | 35.0744 | 41.80557 | 26.07844 | -6.731168 | 0.01748313 | 0.1400814 | 15.56956
26.06625 | 35.0817 | 41.5343 | 26.07497 | -6.4526 | 0.01750974 | 0.1402971 | 15.30152
26.07625 | 35.0391 | 41.20068 | 26.07151 | -6.161575 | 0.01753642 | 0.1405138 | 14.97111
26.08625 | 35.0394 | 40.81207 | 26.06807 | -5.772671 | 0.01756317 | 0.1407314 | 14.58571
26.09625 | 35.002 | 40.37658 | 26.06463 | -5.374576 | 0.01758998 | 0.14095 | 14.1534
26.10625 | 34.974 | 39.90264 | 26.06121 | -4.928643 | 0.01761687 | 0.1411696 | 13.68265
26.11624 | 34.9126 | 39.39928 | 26.0578 | -4.486676 | 0.01764379 | 0.1413899 | 13.18244
26.12624 | 34.8875 | 38.87375 | 26.0544 | -3.986251 | 0.0176708 | 0.1416114 | 12.66007
26.13624 | 34.8126 | 38.33433 | 26.05102 | -3.52173 | 0.01769789 | 0.1418339 | 12.12378
26.14624 | 34.7559 | 37.78813 | 26.04764 | -3.032226 | 0.01772505 | 0.1420573 | 11.5807
26.15624 | 34.6724 | 37.24146 | 26.04428 | -2.569064 | 0.01775227 | 0.1422817 | 11.03715
26.16623 | 34.5986 | 36.70032 | 26.04093 | -2.101722 | 0.01777954 | 0.1425069 | 10.49911
26.17623 | 34.5153 | 36.16821 | 26.03759 | -1.652912 | 0.0178069 | 0.1427332 | 9.970084
26.18623 | 34.4098 | 35.64939 | 26.03426 | -1.239587 | 0.01783433 | 0.1429606 | 9.454332
26.19623 | 34.3208 | 35.14676 | 26.03094 | -0.8259611 | 0.01786183 | 0.1431889 | 8.954767
26.20623 | 34.2183 | 34.66253 | 26.02764 | -0.4442339 | 0.0178894 | 0.1434181 | 8.473588
26.21623 | 34.0969 | 34.19827 | 26.02434 | -0.1013676 | 0.01791705 | 0.1436484 | 8.012357
26.22622 | 33.9918 | 33.75541 | 26.02107 | 0.2363939 | 0.01794473 | 0.1438794 | 7.572516
26.23622 | 33.872 | 33.33365 | 26.0178 | 0.5383486 | 0.01797252 | 0.1441116 | 7.153772
26.24622 | 33.7422 | 32.93364 | 26.01454 | 0.8085572 | 0.01800036 | 0.1443448 | 6.756761
26.25622 | 33.6109 | 32.55528 | 26.01129 | 1.055625 | 0.01802829 | 0.144579 | 6.381379
26.26622 | 33.4887 | 32.1982 | 26.00805 | 1.290495 | 0.01805629 | 0.1448142 | 6.027282
26.27621 | 33.3506 | 31.86222 | 26.00483 | 1.488378 | 0.01808433 | 0.1450501 | 5.694257
26.28621 | 33.2184 | 31.546 | 26.00162 | 1.672396 | 0.01811247 | 0.1452873 | 5.380987
26.29621 | 33.0774 | 31.24912 | 25.99842 | 1.828282 | 0.01814069 | 0.1455254 | 5.087036
26.30621 | 32.9299 | 30.97072 | 25.99522 | 1.95918 | 0.01816897 | 0.1457645 | 4.811561
26.31621 | 32.7982 | 30.70992 | 25.99205 | 2.088282 | 0.01819733 | 0.1460047 | 4.553671
26.32621 | 32.6529 | 30.4658 | 25.98888 | 2.187104 | 0.01822576 | 0.1462458 | 4.312447
26.3362 | 32.5055 | 30.23767 | 25.98572 | 2.267833 | 0.01825424 | 0.1464877 | 4.087202
26.3462 | 32.3468 | 30.0241 | 25.98258 | 2.322699 | 0.01828282 | 0.1467308 | 3.87651
26.3562 | 32.2184 | 29.82445 | 25.97944 | 2.393953 | 0.01831147 | 0.146975 | 3.679717
26.3662 | 32.0759 | 29.63782 | 25.97632 | 2.438085 | 0.0183402 | 0.1472201 | 3.495935
26.3762 | 31.9265 | 29.46335 | 25.97321 | 2.463154 | 0.018369 | 0.1474663 | 3.324303
26.38619 | 31.7875 | 29.30037 | 25.97011 | 2.487131 | 0.01839785 | 0.1477133 | 3.164148
26.39619 | 31.6599 | 29.14778 | 25.96702 | 2.512122 | 0.0184268 | 0.1479615 | 3.014371
26.40619 | 31.4983 | 29.00499 | 25.96394 | 2.493308 | 0.01845583 | 0.1482107 | 2.874385
26.41619 | 31.3651 | 28.87131 | 25.96087 | 2.493794 | 0.01848493 | 0.148461 | 2.743489
26.42619 | 31.237 | 28.74606 | 25.95781 | 2.49094 | 0.01851411 | 0.1487122 | 2.621018
26.43619 | 31.0813 | 28.62863 | 25.95477 | 2.452668 | 0.01854336 | 0.1489646 | 2.506355
26.44618 | 30.956 | 28.51855 | 25.95174 | 2.437451 | 0.01857267 | 0.1492177 | 2.399022
26.45618 | 30.8344 | 28.41506 | 25.94871 | 2.419343 | 0.01860207 | 0.1494721 | 2.298271
26.46618 | 30.7087 | 28.31777 | 25.9457 | 2.39093 | 0.01863155 | 0.1497275 | 2.203712
26.47618 | 30.5745 | 28.22622 | 25.9427 | 2.348275 | 0.01866112 | 0.1499841 | 2.114883
26.48618 | 30.4583 | 28.13999 | 25.9397 | 2.318307 | 0.01869076 | 0.1502416 | 2.031357
26.49617 | 30.3314 | 28.05877 | 25.93673 | 2.272634 | 0.01872044 | 0.1505 | 1.952819
26.50617 | 30.2052 | 27.982 | 25.93376 | 2.223196 | 0.01875024 | 0.1507597 | 1.878738
26.51617 | 30.0929 | 27.90946 | 25.9308 | 2.183437 | 0.01878011 | 0.1510204 | 1.808866
26.52617 | 29.9742 | 27.84083 | 25.92785 | 2.133365 | 0.01881006 | 0.1512823 | 1.742895
26.53617 | 29.8526 | 27.77583 | 25.92491 | 2.076765 | 0.01884009 | 0.1515452 | 1.68054
26.54617 | 29.7507 | 27.7142 | 25.92198 | 2.036496 | 0.0188702 | 0.1518091 | 1.621543
26.55616 | 29.6497 | 27.65576 | 25.91907 | 1.993942 | 0.01890036 | 0.1520739 | 1.565715
26.56616 | 29.5315 | 27.60016 | 25.91616 | 1.931337 | 0.01893063 | 0.1523401 | 1.512731
26.57616 | 29.4459 | 27.54728 | 25.91327 | 1.898623 | 0.01896098 | 0.1526074 | 1.462443
26.58616 | 29.3193 | 27.49692 | 25.91038 | 1.822383 | 0.01899141 | 0.1528758 | 1.414669
26.59616 | 29.2282 | 27.44891 | 25.90751 | 1.779289 | 0.01902192 | 0.1531452 | 1.369238
26.60615 | 29.129 | 27.40315 | 25.90464 | 1.725851 | 0.01905248 | 0.1534156 | 1.326037
26.61615 | 29.0395 | 27.3594 | 25.90179 | 1.6801 | 0.01908315 | 0.1536873 | 1.284839
26.62615 | 28.9458 | 27.31758 | 25.89895 | 1.628222 | 0.0191139 | 0.1539601 | 1.245557
26.63615 | 28.8567 | 27.27756 | 25.89611 | 1.579137 | 0.01914474 | 0.1542341 | 1.20807
26.64615 | 28.7726 | 27.23924 | 25.89329 | 1.533356 | 0.01917565 | 0.1545092 | 1.172268
26.65615 | 28.6881 | 27.20252 | 25.89048 | 1.485579 | 0.01920665 | 0.1547855 | 1.13805
26.66614 | 28.6159 | 27.16733 | 25.88768 | 1.448568 | 0.01923771 | 0.1550626 | 1.105352
26.67614 | 28.5305 | 27.13352 | 25.88489 | 1.396978 | 0.01926887 | 0.1553412 | 1.074024
26.68614 | 28.4603 | 27.10105 | 25.88211 | 1.359254 | 0.01930012 | 0.1556209 | 1.044018
26.69614 | 28.3843 | 27.06983 | 25.87934 | 1.31447 | 0.01933146 | 0.1559018 | 1.015261
26.70614 | 28.3249 | 27.0398 | 25.87657 | 1.285096 | 0.01936287 | 0.1561839 | 0.9876838
26.71613 | 28.2374 | 27.01093 | 25.87383 | 1.226466 | 0.01939434 | 0.1564669 | 0.9612468
26.72613 | 28.1788 | 26.9831 | 25.87108 | 1.195699 | 0.01942593 | 0.1567513 | 0.9358394
26.73613 | 28.1229 | 26.95628 | 25.86835 | 1.166619 | 0.0194576 | 0.157037 | 0.9114324
26.74613 | 28.0708 | 26.93042 | 25.86563 | 1.14038 | 0.01948935 | 0.1573238 | 0.8879738
26.75613 | 28.0229 | 26.90547 | 25.86292 | 1.117429 | 0.0195212 | 0.1576119 | 0.8654154
26.76613 | 27.9568 | 26.88139 | 25.86022 | 1.075412 | 0.01955312 | 0.1579012 | 0.8437114
26.77612 | 27.9087 | 26.85815 | 25.85753 | 1.05055 | 0.01958511 | 0.1581914 | 0.82284
26.78612 | 27.845 | 26.83567 | 25.85485 | 1.009326 | 0.01961721 | 0.1584832 | 0.80272
26.79612 | 27.8063 | 26.81394 | 25.85218 | 0.9923567 | 0.01964939 | 0.1587762 | 0.7833352
26.80612 | 27.761 | 26.79292 | 25.84952 | 0.9680761 | 0.01968167 | 0.1590704 | 0.7646501
26.81612 | 27.7206 | 26.77258 | 25.84687 | 0.9480174 | 0.01971403 | 0.1593659 | 0.7466319
26.82611 | 27.685 | 26.75291 | 25.84423 | 0.932093 | 0.01974645 | 0.1596624 | 0.729266
26.83611 | 27.6362 | 26.73383 | 25.8416 | 0.9023706 | 0.01977898 | 0.1599605 | 0.7124892
26.84611 | 27.5863 | 26.71534 | 25.83898 | 0.8709583 | 0.01981161 | 0.1602598 | 0.696291
26.85611 | 27.5597 | 26.69742 | 25.83637 | 0.8622824 | 0.01984433 | 0.1605604 | 0.6806454
26.86611 | 27.5298 | 26.68003 | 25.83377 | 0.8497675 | 0.01987713 | 0.1608624 | 0.6655276
26.87611 | 27.4771 | 26.66316 | 25.83117 | 0.8139369 | 0.01991002 | 0.1611656 | 0.6509145
26.8861 | 27.4547 | 26.64681 | 25.82859 | 0.8078949 | 0.01994297 | 0.1614699 | 0.6367994
26.8961 | 27.4224 | 26.6309 | 25.82602 | 0.7914984 | 0.01997605 | 0.1617758 | 0.62313
26.9061 | 27.3885 | 26.61545 | 25.82346 | 0.773049 | 0.02000921 | 0.1620831 | 0.6099024
26.9161 | 27.3635 | 26.60043 | 25.8209 | 0.7630652 | 0.02004247 | 0.1623917 | 0.5970982
26.9261 | 27.3137 | 26.58584 | 25.81836 | 0.7278649 | 0.02007582 | 0.1627016 | 0.5846996
26.93609 | 27.3024 | 26.57165 | 25.81583 | 0.7307511 | 0.02010922 | 0.1630127 | 0.5727012
26.94609 | 27.2749 | 26.55783 | 25.8133 | 0.7170677 | 0.02014275 | 0.1633254 | 0.5610636
26.95609 | 27.2389 | 26.54438 | 25.81078 | 0.6945157 | 0.02017637 | 0.1636395 | 0.5497838
26.96609 | 27.2295 | 26.53129 | 25.80828 | 0.6982095 | 0.02021008 | 0.163955 | 0.5388471
26.97609 | 27.1902 | 26.51854 | 25.80578 | 0.6716627 | 0.02024389 | 0.1642719 | 0.5282402
26.98609 | 27.1663 | 26.50611 | 25.80329 | 0.6601884 | 0.0202778 | 0.1645903 | 0.5179498
26.99608 | 27.1505 | 26.49401 | 25.80082 | 0.6564873 | 0.02031176 | 0.1649097 | 0.5079733
27.00608 | 27.1216 | 26.48221 | 25.79835 | 0.6393949 | 0.02034585 | 0.165231 | 0.4982793
27.01608 | 27.1043 | 26.47069 | 25.79589 | 0.6336103 | 0.02038003 | 0.1655537 | 0.4888667
27.02608 | 27.0829 | 26.45946 | 25.79344 | 0.6234443 | 0.02041431 | 0.1658779 | 0.4797246
27.03608 | 27.0596 | 26.44849 | 25.791 | 0.611107 | 0.02044868 | 0.1662035 | 0.470843
27.04607 | 27.0413 | 26.4378 | 25.78857 | 0.603497 | 0.02048311 | 0.1665303 | 0.4622212
27.05607 | 27.0193 | 26.42735 | 25.78615 | 0.5919463 | 0.02051768 | 0.166859 | 0.4538315
27.06607 | 27.0089 | 26.41715 | 25.78373 | 0.5917521 | 0.02055234 | 0.1671892 | 0.4456744
27.07607 | 26.988 | 26.40718 | 25.78133 | 0.5808236 | 0.0205871 | 0.1675209 | 0.4377409
27.08607 | 26.9632 | 26.39743 | 25.77893 | 0.565767 | 0.02062195 | 0.1678542 | 0.4300248
27.09607 | 26.9512 | 26.38791 | 25.77655 | 0.5632919 | 0.0206569 | 0.168189 | 0.4225164
27.10606 | 26.9255 | 26.3786 | 25.77417 | 0.5468959 | 0.02069192 | 0.168525 | 0.4152162
27.11606 | 26.9227 | 26.3695 | 25.7718 | 0.5532045 | 0.02072707 | 0.168863 | 0.4081028
27.12606 | 26.8997 | 26.36058 | 25.76944 | 0.539115 | 0.02076231 | 0.1692026 | 0.4011767
27.13606 | 26.8832 | 26.35187 | 25.76709 | 0.5313342 | 0.02079766 | 0.1695438 | 0.3944314
27.14606 | 26.8607 | 26.34333 | 25.76475 | 0.517368 | 0.0208331 | 0.1698867 | 0.3878607
27.15605 | 26.844 | 26.33499 | 25.76242 | 0.5090143 | 0.02086861 | 0.1702308 | 0.381465
27.16605 | 26.8303 | 26.3268 | 25.7601 | 0.5034952 | 0.02090426 | 0.170577 | 0.375226
27.17605 | 26.8169 | 26.31879 | 25.75778 | 0.4981078 | 0.02094 | 0.1709248 | 0.3691446
27.18605 | 26.7914 | 26.31094 | 25.75548 | 0.4804574 | 0.02097585 | 0.1712743 | 0.3632157
27.19605 | 26.7781 | 26.30325 | 25.75318 | 0.474849 | 0.02101179 | 0.1716256 | 0.3574342
27.20605 | 26.7622 | 26.29571 | 25.75089 | 0.4664874 | 0.02104784 | 0.1719785 | 0.3517953
27.21604 | 26.7472 | 26.28833 | 25.74861 | 0.4588701 | 0.02108395 | 0.1723329 | 0.3462997
27.22604 | 26.7374 | 26.28108 | 25.74634 | 0.4563158 | 0.0211202 | 0.1726894 | 0.3409323
27.23604 | 26.6974 | 26.27398 | 25.74408 | 0.4234218 | 0.02115656 | 0.1730476 | 0.3356943
27.24604 | 26.6962 | 26.26701 | 25.74183 | 0.4291919 | 0.02119302 | 0.1734077 | 0.3305815
27.25604 | 26.6807 | 26.26017 | 25.73958 | 0.4205301 | 0.02122958 | 0.1737695 | 0.3255902
27.26603 | 26.66 | 26.25347 | 25.73735 | 0.4065336 | 0.02126621 | 0.1741328 | 0.320721
27.27603 | 26.6438 | 26.24688 | 25.73512 | 0.3969194 | 0.02130298 | 0.1744984 | 0.3159611
27.28603 | 26.6316 | 26.24042 | 25.7329 | 0.3911842 | 0.02133986 | 0.1748658 | 0.3113116
27.29603 | 26.6187 | 26.23407 | 25.73069 | 0.3846314 | 0.02137684 | 0.1752351 | 0.3067692
27.30603 | 26.591 | 26.22784 | 25.72848 | 0.3631643 | 0.02141393 | 0.1756063 | 0.3023308
27.31603 | 26.584 | 26.22171 | 25.72629 | 0.3622859 | 0.02145111 | 0.1759794 | 0.2979931
27.32602 | 26.5561 | 26.21571 | 25.72411 | 0.3403933 | 0.02148838 | 0.1763542 | 0.2937573
27.33602 | 26.5466 | 26.2098 | 25.72193 | 0.3368014 | 0.02152578 | 0.1767312 | 0.2896123
27.34602 | 26.5256 | 26.20399 | 25.71976 | 0.3216069 | 0.0215633 | 0.1771103 | 0.2855593
27.35602 | 26.5114 | 26.19829 | 25.7176 | 0.3131125 | 0.02160092 | 0.1774914 | 0.2815959
27.36602 | 26.5065 | 26.19268 | 25.71545 | 0.3138208 | 0.02163865 | 0.1778745 | 0.2777192
27.37601 | 26.4719 | 26.18717 | 25.7133 | 0.284729 | 0.02167645 | 0.1782593 | 0.2739306
27.38601 | 26.4561 | 26.18175 | 25.71117 | 0.2743501 | 0.0217144 | 0.1786465 | 0.2702203
27.39601 | 26.4505 | 26.17642 | 25.70904 | 0.2740812 | 0.02175245 | 0.1790359 | 0.2665897
27.40601 | 26.4224 | 26.17118 | 25.70692 | 0.2512245 | 0.02179062 | 0.1794274 | 0.2630364
27.41601 | 26.4124 | 26.16602 | 25.70481 | 0.2463822 | 0.0218289 | 0.179821 | 0.2595585
27.42601 | 26.3952 | 26.16094 | 25.70271 | 0.2342562 | 0.02186729 | 0.1802169 | 0.2561537
27.436 | 26.3628 | 26.15596 | 25.70061 | 0.2068438 | 0.02190575 | 0.1806145 | 0.2528233
27.446 | 26.3439 | 26.15104 | 25.69853 | 0.1928567 | 0.02194436 | 0.1810148 | 0.2495588
27.456 | 26.3299 | 26.14621 | 25.69645 | 0.1836918 | 0.02198308 | 0.1814174 | 0.2463618
27.466 | 26.291 | 26.14145 | 25.69437 | 0.149551 | 0.02202192 | 0.1818222 | 0.2432302
27.476 | 26.2851 | 26.13676 | 25.69231 | 0.1483361 | 0.02206087 | 0.1822293 | 0.2401624
27.48599 | 26.2564 | 26.13216 | 25.69026 | 0.1242437 | 0.02209989 | 0.1826385 | 0.2371601
27.49599 | 26.2576 | 26.12761 | 25.68821 | 0.1299854 | 0.02213907 | 0.1830503 | 0.2342148
27.50599 | 26.2072 | 26.12314 | 25.68617 | 0.08405801 | 0.02217836 | 0.1834646 | 0.2313283
27.51599 | 26.1797 | 26.11874 | 25.68414 | 0.06096285 | 0.02221777 | 0.1838813 | 0.2284992
27.52599 | 26.1795 | 26.1144 | 25.68211 | 0.06510143 | 0.02225729 | 0.1843005 | 0.2257259
27.53599 | 26.1398 | 26.11012 | 25.6801 | 0.02967518 | 0.02229693 | 0.1847222 | 0.223007
27.54598 | 26.1114 | 26.10592 | 25.67809 | 0.005481398 | 0.02233663 | 0.185146 | 0.2203437
27.55598 | 26.0789 | 26.10177 | 25.67609 | -0.02287028 | 0.02237651 | 0.1855727 | 0.2177295
27.56598 | 26.0745 | 26.09768 | 25.6741 | -0.02318275 | 0.0224165 | 0.1860021 | 0.2151656
27.57598 | 26.0435 | 26.09365 | 25.67211 | -0.05015472 | 0.02245661 | 0.1864342 | 0.2126508
27.58598 | 26.0057 | 26.08969 | 25.67014 | -0.08398502 | 0.02249683 | 0.1868688 | 0.2101838
27.59597 | 25.9961 | 26.08578 | 25.66817 | -0.08967622 | 0.02253713 | 0.1873058 | 0.2077659
27.60597 | 25.9514 | 26.08192 | 25.6662 | -0.1305196 | 0.02257759 | 0.1877459 | 0.2053912
27.61597 | 25.9402 | 26.07812 | 25.66425 | -0.1379178 | 0.02261817 | 0.1881888 | 0.2030608
27.62597 | 25.9008 | 26.07437 | 25.6623 | -0.1735698 | 0.02265887 | 0.1886346 | 0.2007738
27.63597 | 25.8859 | 26.07067 | 25.66036 | -0.1847746 | 0.0226997 | 0.1890832 | 0.1985291
27.64597 | 25.8527 | 26.06703 | 25.65843 | -0.2143312 | 0.02274064 | 0.1895347 | 0.1963257
27.65596 | 25.8404 | 26.06344 | 25.65651 | -0.2230421 | 0.02278167 | 0.1899887 | 0.1941646
27.66596 | 25.8192 | 26.0599 | 25.65459 | -0.2406994 | 0.02282286 | 0.1904462 | 0.1920409
27.67596 | 25.7762 | 26.05641 | 25.65268 | -0.2802055 | 0.02286416 | 0.1909066 | 0.1899554
27.68596 | 25.7542 | 26.05296 | 25.65078 | -0.2987597 | 0.02290559 | 0.1913702 | 0.1879075
27.69596 | 25.7291 | 26.04956 | 25.64888 | -0.320461 | 0.02294715 | 0.1918369 | 0.1858961
27.70595 | 25.7269 | 26.04621 | 25.64699 | -0.319312 | 0.02298879 | 0.1923063 | 0.1839225
27.71595 | 25.6892 | 26.04291 | 25.64511 | -0.3537053 | 0.0230306 | 0.1927793 | 0.1819818
27.72595 | 25.6626 | 26.03964 | 25.64324 | -0.3770433 | 0.02307254 | 0.1932557 | 0.1800753
27.73595 | 25.6601 | 26.03643 | 25.64137 | -0.3763253 | 0.02311459 | 0.1937354 | 0.1782022
27.74595 | 25.6216 | 26.03325 | 25.63951 | -0.4116507 | 0.02315677 | 0.1942184 | 0.1763616
27.75595 | 25.6071 | 26.03012 | 25.63766 | -0.4230186 | 0.02319908 | 0.1947049 | 0.174553
27.76594 | 25.5966 | 26.02703 | 25.63582 | -0.4304314 | 0.02324148 | 0.1951944 | 0.1727772
27.77594 | 25.5592 | 26.02398 | 25.63398 | -0.4647825 | 0.02328404 | 0.1956878 | 0.1710302
27.78594 | 25.5399 | 26.02097 | 25.63215 | -0.481074 | 0.02332674 | 0.1961849 | 0.1693129
27.79594 | 25.5323 | 26.01801 | 25.63033 | -0.4857056 | 0.02336956 | 0.1966857 | 0.1676248
27.80594 | 25.5126 | 26.01508 | 25.62851 | -0.5024765 | 0.02341251 | 0.1971902 | 0.1659652
27.81593 | 25.4845 | 26.01219 | 25.6267 | -0.527689 | 0.02345555 | 0.1976979 | 0.164335
27.82593 | 25.4726 | 26.00934 | 25.6249 | -0.5367368 | 0.02349877 | 0.19821 | 0.1627305
27.83593 | 25.4452 | 26.00652 | 25.6231 | -0.5613223 | 0.02354211 | 0.198726 | 0.1611526
27.84593 | 25.4204 | 26.00374 | 25.62131 | -0.5833449 | 0.02358559 | 0.199246 | 0.1596009
27.85593 | 25.4147 | 26.001 | 25.61953 | -0.586304 | 0.0236292 | 0.1997701 | 0.1580748
27.86593 | 25.384 | 25.9983 | 25.61775 | -0.6142993 | 0.02367294 | 0.2002982 | 0.1565736
27.87592 | 25.3873 | 25.99563 | 25.61599 | -0.6083329 | 0.02371677 | 0.2008301 | 0.1550984
27.88592 | 25.3586 | 25.993 | 25.61423 | -0.6343989 | 0.02376078 | 0.2013667 | 0.1536457
27.89592 | 25.3295 | 25.9904 | 25.61247 | -0.6608996 | 0.02380492 | 0.2019077 | 0.1522164
27.90592 | 25.3223 | 25.98783 | 25.61072 | -0.6655346 | 0.0238492 | 0.2024531 | 0.1508102
27.91592 | 25.2828 | 25.9853 | 25.60898 | -0.7025034 | 0.02389361 | 0.203003 | 0.1494264
27.92591 | 25.2827 | 25.98281 | 25.60725 | -0.7001081 | 0.02393812 | 0.203557 | 0.148066
27.93591 | 25.2607 | 25.98034 | 25.60552 | -0.7196434 | 0.0239828 | 0.2041162 | 0.1467259
27.94591 | 25.2469 | 25.97791 | 25.6038 | -0.7310114 | 0.02402763 | 0.2046802 | 0.1454069
27.95591 | 25.2293 | 25.97551 | 25.60208 | -0.7462116 | 0.02407259 | 0.205249 | 0.1441087
27.96591 | 25.215 | 25.97314 | 25.60037 | -0.7581439 | 0.02411769 | 0.2058228 | 0.1428307
27.97591 | 25.1916 | 25.97081 | 25.59867 | -0.7792077 | 0.02416293 | 0.2064017 | 0.1415727
27.9859 | 25.1673 | 25.96851 | 25.59698 | -0.8012051 | 0.02420827 | 0.2069851 | 0.1403354
27.9959 | 25.1505 | 25.96623 | 25.59529 | -0.8157311 | 0.02425378 | 0.2075744 | 0.139116
28.0059 | 25.1442 | 25.96399 | 25.5936 | -0.8197879 | 0.02429945 | 0.208169 | 0.1379153
28.0159 | 25.1069 | 25.96178 | 25.59193 | -0.8548751 | 0.02434525 | 0.2087692 | 0.1367331
28.0259 | 25.1039 | 25.95959 | 25.59026 | -0.8556924 | 0.0243912 | 0.2093749 | 0.1355688
28.03589 | 25.0854 | 25.95744 | 25.5886 | -0.8720418 | 0.02443723 | 0.2099857 | 0.1344235
28.04589 | 25.0658 | 25.95532 | 25.58694 | -0.8895186 | 0.02448346 | 0.210603 | 0.1332942
28.05589 | 25.0567 | 25.95322 | 25.58529 | -0.8965247 | 0.02452984 | 0.2112262 | 0.1321819
28.06589 | 25.0379 | 25.95116 | 25.58364 | -0.91326 | 0.02457636 | 0.2118555 | 0.1310863
28.07589 | 25.029 | 25.94912 | 25.582 | -0.9201242 | 0.02462302 | 0.212491 | 0.1300071
28.08589 | 25.0007 | 25.94712 | 25.58037 | -0.9464172 | 0.02466983 | 0.2131329 | 0.1289439
28.09588 | 24.9975 | 25.94514 | 25.57875 | -0.9476407 | 0.02471674 | 0.2137807 | 0.1278974
28.10588 | 24.9701 | 25.94319 | 25.57713 | -0.9730906 | 0.02476385 | 0.2144357 | 0.1268654
28.11588 | 24.9566 | 25.94127 | 25.57551 | -0.9846687 | 0.0248111 | 0.2150975 | 0.1258485
28.12588 | 24.9433 | 25.93937 | 25.5739 | -0.9960748 | 0.0248585 | 0.2157662 | 0.1248466
28.13588 | 24.9379 | 25.93751 | 25.5723 | -0.9996089 | 0.02490605 | 0.2164421 | 0.1238592
28.14587 | 24.9129 | 25.93567 | 25.57071 | -1.022773 | 0.0249537 | 0.2171245 | 0.1228871
28.15587 | 24.9073 | 25.93386 | 25.56912 | -1.026562 | 0.02500155 | 0.2178151 | 0.1219281
28.16587 | 24.8842 | 25.93208 | 25.56753 | -1.047879 | 0.02504955 | 0.2185133 | 0.120983
28.17587 | 24.8733 | 25.93032 | 25.56596 | -1.057024 | 0.0250977 | 0.2192193 | 0.1200514
28.18587 | 24.8732 | 25.9286 | 25.56438 | -1.055396 | 0.025146 | 0.2199334 | 0.1191331
28.19586 | 24.8463 | 25.9269 | 25.56282 | -1.080596 | 0.02519441 | 0.2206548 | 0.1182288
28.20586 | 24.8376 | 25.92522 | 25.56126 | -1.087623 | 0.02524302 | 0.2213854 | 0.1173366
28.21586 | 24.8329 | 25.92358 | 25.5597 | -1.090677 | 0.02529179 | 0.2221246 | 0.1164569
28.22586 | 24.8204 | 25.92196 | 25.55815 | -1.101558 | 0.02534071 | 0.2228727 | 0.1155896
28.23586 | 24.8142 | 25.92037 | 25.55661 | -1.106165 | 0.02538979 | 0.2236297 | 0.1147345
28.24586 | 24.7914 | 25.9188 | 25.55507 | -1.127401 | 0.02543902 | 0.2243961 | 0.1138913
28.25585 | 24.7894 | 25.91726 | 25.55354 | -1.127864 | 0.02548836 | 0.2251712 | 0.1130608
28.26585 | 24.7708 | 25.91575 | 25.55202 | -1.144954 | 0.0255379 | 0.2259569 | 0.1122409
28.27585 | 24.767 | 25.91427 | 25.5505 | -1.147271 | 0.02558761 | 0.2267527 | 0.1114325
28.28585 | 24.7518 | 25.91281 | 25.54898 | -1.161015 | 0.02563747 | 0.2275587 | 0.1106351
28.29585 | 24.7394 | 25.91139 | 25.54747 | -1.171986 | 0.0256875 | 0.2283753 | 0.1098488
28.30584 | 24.7333 | 25.90999 | 25.54597 | -1.176686 | 0.02573763 | 0.2292021 | 0.109074
28.31584 | 24.7246 | 25.90861 | 25.54447 | -1.184012 | 0.02578798 | 0.2300408 | 0.1083091
28.32584 | 24.7222 | 25.90727 | 25.54298 | -1.185066 | 0.02583849 | 0.230891 | 0.1075546
28.33584 | 24.7058 | 25.90595 | 25.54149 | -1.200147 | 0.02588916 | 0.231753 | 0.1068103
28.34584 | 24.6899 | 25.90466 | 25.54001 | -1.214757 | 0.02593999 | 0.2326273 | 0.1060761
28.35584 | 24.6828 | 25.90339 | 25.53854 | -1.220594 | 0.02599099 | 0.233514 | 0.1053518
28.36583 | 24.6735 | 25.90216 | 25.53707 | -1.228661 | 0.02604211 | 0.2344128 | 0.104638
28.37583 | 24.6575 | 25.90095 | 25.5356 | -1.243455 | 0.02609343 | 0.2353257 | 0.1039331
28.38583 | 24.6561 | 25.89978 | 25.53414 | -1.243677 | 0.02614492 | 0.2362523 | 0.1032376
28.39583 | 24.6391 | 25.89863 | 25.53269 | -1.259529 | 0.0261966 | 0.2371929 | 0.1025513
28.40583 | 24.6248 | 25.89751 | 25.53124 | -1.272709 | 0.02624843 | 0.2381481 | 0.1018742
28.41582 | 24.6282 | 25.89642 | 25.5298 | -1.26822 | 0.02630037 | 0.2391173 | 0.1012068
28.42582 | 24.6105 | 25.89536 | 25.52836 | -1.284859 | 0.02635254 | 0.2401029 | 0.1005475
28.43582 | 24.5945 | 25.89433 | 25.52692 | -1.299829 | 0.02640488 | 0.2411044 | 0.09989691
28.44582 | 24.5934 | 25.89333 | 25.52549 | -1.299929 | 0.02645738 | 0.2421224 | 0.09925489
28.45582 | 24.5688 | 25.89236 | 25.52407 | -1.323559 | 0.02651007 | 0.2431573 | 0.09862128
28.46582 | 24.5695 | 25.89142 | 25.52265 | -1.321921 | 0.02656293 | 0.2442097 | 0.09799597
28.47581 | 24.5431 | 25.89051 | 25.52124 | -1.347415 | 0.0266159 | 0.2452791 | 0.09737942
28.48581 | 24.5517 | 25.88964 | 25.51983 | -1.33794 | 0.0266691 | 0.2463683 | 0.09677028
28.49581 | 24.5426 | 25.8888 | 25.51843 | -1.346197 | 0.02672248 | 0.2474768 | 0.09616907
28.50581 | 24.523 | 25.88799 | 25.51703 | -1.364987 | 0.02677603 | 0.2486053 | 0.09557564
28.51581 | 24.5224 | 25.88721 | 25.51564 | -1.364811 | 0.02682976 | 0.2497545 | 0.09498987
28.5258 | 24.5181 | 25.88647 | 25.51425 | -1.36837 | 0.02688361 | 0.2509238 | 0.09441221
28.5358 | 24.4873 | 25.88576 | 25.51287 | -1.398462 | 0.02693769 | 0.2521165 | 0.09384142
28.5458 | 24.4781 | 25.88509 | 25.51149 | -1.40699 | 0.02699196 | 0.2533321 | 0.09327796
28.5558 | 24.4763 | 25.88445 | 25.51011 | -1.408154 | 0.0270464 | 0.2545715 | 0.0927217
28.5658 | 24.4585 | 25.88385 | 25.50875 | -1.425355 | 0.02710102 | 0.2558355 | 0.09217254
28.5758 | 24.4573 | 25.88329 | 25.50738 | -1.425993 | 0.02715583 | 0.257125 | 0.09163039
28.58579 | 24.4525 | 25.88277 | 25.50602 | -1.43027 | 0.02721076 | 0.2584397 | 0.09109565
28.59579 | 24.4362 | 25.88229 | 25.50467 | -1.446085 | 0.02726593 | 0.2597831 | 0.09056717
28.60579 | 24.4273 | 25.88184 | 25.50332 | -1.454541 | 0.02732128 | 0.261155 | 0.09004537
28.61579 | 24.4058 | 25.88144 | 25.50197 | -1.475637 | 0.02737682 | 0.2625566 | 0.08953018
28.62579 | 24.4051 | 25.88108 | 25.50063 | -1.475976 | 0.02743254 | 0.2639889 | 0.08902148
28.63578 | 24.3822 | 25.88076 | 25.4993 | -1.498558 | 0.0274884 | 0.2654518 | 0.08851967
28.64578 | 24.3724 | 25.88048 | 25.49797 | -1.508085 | 0.02754449 | 0.2669493 | 0.08802368
28.65578 | 24.36 | 25.88026 | 25.49664 | -1.520256 | 0.02760078 | 0.2684814 | 0.0875339
28.66578 | 24.3614 | 25.88008 | 25.49532 | -1.518675 | 0.02765726 | 0.2700495 | 0.08705025
28.67578 | 24.3386 | 25.87994 | 25.494 | -1.541342 | 0.02771392 | 0.2716551 | 0.08657265
28.68578 | 24.3365 | 25.87986 | 25.49269 | -1.543359 | 0.02777078 | 0.2732998 | 0.086101
28.69577 | 24.3315 | 25.87983 | 25.49138 | -1.548327 | 0.02782777 | 0.2749835 | 0.08563576
28.70577 | 24.3172 | 25.87985 | 25.49008 | -1.562647 | 0.02788499 | 0.2767113 | 0.08517576
28.71577 | 24.306 | 25.87992 | 25.48878 | -1.573922 | 0.02794244 | 0.2784834 | 0.08472148
28.72577 | 24.2929 | 25.88005 | 25.48748 | -1.587154 | 0.02800007 | 0.2803017 | 0.08427284
28.73577 | 24.2835 | 25.88024 | 25.48619 | -1.596744 | 0.02805789 | 0.2821684 | 0.08382974
28.74576 | 24.2733 | 25.88049 | 25.4849 | -1.607194 | 0.02811585 | 0.2840834 | 0.08339254
28.75576 | 24.2621 | 25.88081 | 25.48362 | -1.618708 | 0.02817406 | 0.2860533 | 0.08296032
28.76576 | 24.2532 | 25.88119 | 25.48234 | -1.627986 | 0.02823248 | 0.2880785 | 0.08253342
28.77576 | 24.2438 | 25.88163 | 25.48107 | -1.637832 | 0.02829108 | 0.2901617 | 0.08211178
28.78576 | 24.2312 | 25.88215 | 25.4798 | -1.650948 | 0.0283499 | 0.2923054 | 0.08169533
28.79576 | 24.2237 | 25.88274 | 25.47853 | -1.659037 | 0.02840892 | 0.2945129 | 0.08128399
28.80575 | 24.221 | 25.8834 | 25.47727 | -1.662402 | 0.02846806 | 0.2967849 | 0.08087809
28.81575 | 24.2202 | 25.88415 | 25.47601 | -1.663947 | 0.02852749 | 0.2991292 | 0.08047678
28.82575 | 24.2133 | 25.88497 | 25.47476 | -1.671675 | 0.02858712 | 0.3015474 | 0.08008038
28.83575 | 24.1967 | 25.88589 | 25.47351 | -1.689189 | 0.02864693 | 0.3040432 | 0.07968882
28.84575 | 24.1829 | 25.88689 | 25.47226 | -1.703995 | 0.02870696 | 0.3066208 | 0.07930206
28.85574 | 24.183 | 25.88799 | 25.47102 | -1.704994 | 0.02876714 | 0.3092818 | 0.07892042
28.86574 | 24.1728 | 25.88919 | 25.46979 | -1.716395 | 0.02882759 | 0.3120366 | 0.07854304
28.87574 | 24.1632 | 25.8905 | 25.46855 | -1.7273 | 0.02888824 | 0.3148875 | 0.07817027
28.88574 | 24.1722 | 25.89192 | 25.46732 | -1.719715 | 0.02894911 | 0.3178401 | 0.07780203
28.89574 | 24.1433 | 25.89345 | 25.4661 | -1.750147 | 0.02901018 | 0.3209003 | 0.07743829
28.90574 | 24.1465 | 25.8951 | 25.46488 | -1.748602 | 0.02907147 | 0.3240747 | 0.07707898
28.91573 | 24.1417 | 25.89688 | 25.46366 | -1.755184 | 0.02913291 | 0.3273667 | 0.07672439
28.92573 | 24.1097 | 25.8988 | 25.46245 | -1.789105 | 0.02919462 | 0.3307905 | 0.07637377
28.93573 | 24.1152 | 25.90087 | 25.46124 | -1.78567 | 0.02925655 | 0.334351 | 0.07602741
28.94573 | 24.0991 | 25.90309 | 25.46003 | -1.80399 | 0.02931869 | 0.3380571 | 0.07568527
28.95573 | 24.0944 | 25.90547 | 25.45883 | -1.811072 | 0.02938105 | 0.3419181 | 0.0753473
28.96572 | 24.0985 | 25.90803 | 25.45763 | -1.809526 | 0.02944357 | 0.3459407 | 0.07501377
28.97572 | 24.0821 | 25.91077 | 25.45643 | -1.828666 | 0.02950636 | 0.3501435 | 0.07468396
28.98572 | 24.0906 | 25.9137 | 25.45524 | -1.823103 | 0.02956938 | 0.3545351 | 0.07435817
28.99572 | 24.0588 | 25.91685 | 25.45405 | -1.85805 | 0.02963262 | 0.3591285 | 0.07403635
29.00572 | 24.0492 | 25.92022 | 25.45287 | -1.87102 | 0.02969608 | 0.3639378 | 0.07371844
29.01572 | 24.0468 | 25.92383 | 25.45169 | -1.877029 | 0.02975976 | 0.3689783 | 0.0734044
29.02571 | 24.048 | 25.92769 | 25.45051 | -1.879689 | 0.0298236 | 0.3742615 | 0.07309449
29.03571 | 24.0337 | 25.93183 | 25.44934 | -1.898127 | 0.02988773 | 0.3798152 | 0.07278806
29.04571 | 24.0251 | 25.93626 | 25.44816 | -1.911156 | 0.02995209 | 0.3856538 | 0.07248537
29.05571 | 24.0166 | 25.941 | 25.447 | -1.924399 | 0.03001668 | 0.3917979 | 0.07218637
29.06571 | 24.0124 | 25.94608 | 25.44583 | -1.933676 | 0.03008149 | 0.3982697 | 0.07189103
29.0757 | 24.0186 | 25.95151 | 25.44467 | -1.932907 | 0.03014647 | 0.405086 | 0.07159958
29.0857 | 24 | 25.95733 | 25.44352 | -1.957326 | 0.03021175 | 0.4122855 | 0.0713114
29.0957 | 23.9914 | 25.96356 | 25.44236 | -1.972157 | 0.03027725 | 0.419889 | 0.07102677
29.1057 | 23.9867 | 25.97023 | 25.44121 | -1.983527 | 0.03034299 | 0.4279252 | 0.07074562
29.1157 | 23.9854 | 25.97737 | 25.44007 | -1.991968 | 0.03040897 | 0.4364249 | 0.07046793
29.1257 | 23.9936 | 25.98501 | 25.43892 | -1.991412 | 0.03047518 | 0.4454204 | 0.07019365
29.13569 | 23.9856 | 25.99318 | 25.43778 | -2.007584 | 0.03054155 | 0.4549365 | 0.06992306
29.14569 | 23.9828 | 26.00194 | 25.43665 | -2.019137 | 0.03060824 | 0.4650279 | 0.06965549
29.15569 | 23.9814 | 26.0113 | 25.43551 | -2.029901 | 0.03067516 | 0.4757234 | 0.06939122
29.16569 | 23.9736 | 26.02132 | 25.43438 | -2.047715 | 0.03074232 | 0.4870627 | 0.06913023
29.17569 | 23.9888 | 26.03202 | 25.43325 | -2.043221 | 0.03080973 | 0.499087 | 0.06887248
29.18568 | 23.9823 | 26.04345 | 25.43213 | -2.06115 | 0.0308773 | 0.5118264 | 0.06861817
29.19568 | 23.9763 | 26.05567 | 25.43101 | -2.079368 | 0.0309452 | 0.5253498 | 0.06836677
29.20568 | 23.9922 | 26.06871 | 25.42989 | -2.07651 | 0.03101333 | 0.5396905 | 0.06811851
29.21568 | 23.9894 | 26.08262 | 25.42877 | -2.093222 | 0.03108171 | 0.5548947 | 0.06787336
29.22568 | 23.9878 | 26.09745 | 25.42766 | -2.109649 | 0.03115034 | 0.5710089 | 0.06763128
29.23568 | 23.9801 | 26.11324 | 25.42655 | -2.13314 | 0.03121922 | 0.5880799 | 0.06739224
29.24567 | 23.993 | 26.13002 | 25.42544 | -2.137023 | 0.03128827 | 0.6061353 | 0.06715643
29.25567 | 23.9917 | 26.14788 | 25.42434 | -2.156175 | 0.03135765 | 0.6252552 | 0.06692337
29.26567 | 23.9892 | 26.16682 | 25.42324 | -2.177623 | 0.03142728 | 0.6454646 | 0.06669326
29.27567 | 23.984 | 26.18691 | 25.42214 | -2.202905 | 0.03149716 | 0.6668025 | 0.06646609
29.28567 | 23.9996 | 26.20816 | 25.42104 | -2.208555 | 0.0315673 | 0.6893024 | 0.06624179
29.29566 | 24.0024 | 26.23057 | 25.41995 | -2.228174 | 0.03163762 | 0.7129638 | 0.06602061
29.30566 | 23.9928 | 26.25423 | 25.41886 | -2.261432 | 0.03170828 | 0.7378592 | 0.06580203
29.31566 | 23.9988 | 26.27911 | 25.41777 | -2.280309 | 0.03177919 | 0.7639687 | 0.06558625
29.32566 | 24.0054 | 26.3052 | 25.41669 | -2.299798 | 0.03185036 | 0.7912845 | 0.06537327
29.33566 | 24.0093 | 26.33247 | 25.41561 | -2.323174 | 0.03192179 | 0.8197811 | 0.06516304
29.34566 | 24.0131 | 26.36089 | 25.41453 | -2.347789 | 0.03199348 | 0.8494109 | 0.06495555
29.35565 | 24.0066 | 26.39034 | 25.41345 | -2.383739 | 0.03206537 | 0.8800697 | 0.06475097
29.36565 | 24.0172 | 26.42078 | 25.41238 | -2.403579 | 0.03213759 | 0.9117132 | 0.06454888
29.37565 | 24.0063 | 26.45204 | 25.41131 | -2.44574 | 0.03221009 | 0.9441723 | 0.06434945
29.38565 | 24.0055 | 26.48394 | 25.41024 | -2.478442 | 0.03228285 | 0.977268 | 0.06415266
29.39565 | 24.0247 | 26.51627 | 25.40917 | -2.491565 | 0.03235587 | 1.010778 | 0.06395849
29.40564 | 24.021 | 26.54871 | 25.40811 | -2.527706 | 0.0324291 | 1.0444 | 0.06376711
29.41564 | 24.0159 | 26.58102 | 25.40705 | -2.565122 | 0.03250267 | 1.077893 | 0.06357811
29.42564 | 24.0135 | 26.61282 | 25.40599 | -2.599321 | 0.03257651 | 1.110864 | 0.06339166
29.43564 | 24.023 | 26.64371 | 25.40493 | -2.620711 | 0.03265063 | 1.14292 | 0.06320775
29.44564 | 24.0218 | 26.67327 | 25.40388 | -2.651468 | 0.03272503 | 1.173639 | 0.06302635
29.45564 | 24.0237 | 26.70105 | 25.40283 | -2.677352 | 0.03279971 | 1.202578 | 0.06284743
29.46563 | 24.0126 | 26.7266 | 25.40178 | -2.713996 | 0.03287458 | 1.229273 | 0.06267117
29.47563 | 24.018 | 26.74952 | 25.40073 | -2.731524 | 0.03294982 | 1.253347 | 0.06249718
29.48563 | 24.0263 | 26.76942 | 25.39969 | -2.743117 | 0.03302533 | 1.274381 | 0.06232563
29.49563 | 24.0178 | 26.78593 | 25.39864 | -2.768131 | 0.03310113 | 1.292031 | 0.06215649
29.50563 | 24.0071 | 26.79879 | 25.3976 | -2.79169 | 0.03317721 | 1.306021 | 0.06198975
29.51562 | 24.0066 | 26.80779 | 25.39656 | -2.801187 | 0.0332535 | 1.316143 | 0.06182556
29.52562 | 24.01 | 26.81282 | 25.39553 | -2.802821 | 0.03333016 | 1.322299 | 0.06166357
29.53562 | 23.9925 | 26.81385 | 25.39449 | -2.82135 | 0.03340711 | 1.324444 | 0.06150392
29.54562 | 23.9799 | 26.81092 | 25.39346 | -2.831021 | 0.03348435 | 1.322628 | 0.06134661
29.55562 | 23.9735 | 26.80416 | 25.39243 | -2.830658 | 0.03356188 | 1.316972 | 0.06119161
29.56562 | 23.9727 | 26.79375 | 25.3914 | -2.821051 | 0.03363971 | 1.307667 | 0.06103891
29.57561 | 23.9539 | 26.77996 | 25.39038 | -2.826055 | 0.03371775 | 1.294969 | 0.06088865
29.58561 | 23.9337 | 26.76303 | 25.38936 | -2.829332 | 0.03379617 | 1.279139 | 0.0607405
29.59561 | 23.9295 | 26.74331 | 25.38833 | -2.81381 | 0.03387489 | 1.260506 | 0.06059462
29.60561 | 23.9092 | 26.72113 | 25.38731 | -2.811926 | 0.03395391 | 1.239407 | 0.06045098
29.61561 | 23.9047 | 26.69683 | 25.3863 | -2.792127 | 0.03403323 | 1.216187 | 0.06030957
29.6256 | 23.889 | 26.67079 | 25.38528 | -2.781785 | 0.03411277 | 1.19122 | 0.0601705
29.6356 | 23.874 | 26.64329 | 25.38427 | -2.769288 | 0.0341927 | 1.164794 | 0.0600335
29.6456 | 23.8493 | 26.61468 | 25.38326 | -2.765382 | 0.03427293 | 1.137255 | 0.0598987
29.6556 | 23.8446 | 26.58527 | 25.38224 | -2.740669 | 0.03435348 | 1.108905 | 0.05976608
29.6656 | 23.81 | 26.55533 | 25.38124 | -2.745328 | 0.03443434 | 1.080022 | 0.05963562
29.6756 | 23.8037 | 26.52511 | 25.38023 | -2.72141 | 0.0345155 | 1.050858 | 0.05950733
29.68559 | 23.799 | 26.49487 | 25.37922 | -2.695868 | 0.0345969 | 1.021665 | 0.05938129
29.69559 | 23.7463 | 26.46474 | 25.37822 | -2.71844 | 0.03467869 | 0.9925823 | 0.05925728
29.70559 | 23.7514 | 26.43492 | 25.37722 | -2.683525 | 0.0347608 | 0.9638092 | 0.05913539
29.71559 | 23.7366 | 26.40557 | 25.37622 | -2.66897 | 0.03484323 | 0.9354919 | 0.05901561
29.72559 | 23.7006 | 26.3768 | 25.37522 | -2.676199 | 0.03492598 | 0.9077538 | 0.05889794
29.73558 | 23.6853 | 26.34874 | 25.37422 | -2.663441 | 0.03500897 | 0.8807244 | 0.05878248
29.74558 | 23.6588 | 26.32143 | 25.37323 | -2.662627 | 0.03509236 | 0.8544355 | 0.058669
29.75558 | 23.638 | 26.29495 | 25.37224 | -2.656952 | 0.03517608 | 0.8289828 | 0.0585576
29.76558 | 23.6239 | 26.26937 | 25.37124 | -2.645472 | 0.03526013 | 0.8044202 | 0.05844828
29.77558 | 23.6048 | 26.24473 | 25.37025 | -2.639927 | 0.0353445 | 0.780789 | 0.05834102
29.78558 | 23.5832 | 26.22105 | 25.36926 | -2.637847 | 0.0354292 | 0.7581185 | 0.05823582
29.79557 | 23.5623 | 26.19837 | 25.36828 | -2.636072 | 0.03551416 | 0.7364487 | 0.05813277
29.80557 | 23.5366 | 26.17667 | 25.36729 | -2.640067 | 0.03559952 | 0.7157458 | 0.05803167
29.81557 | 23.5216 | 26.15596 | 25.36631 | -2.634356 | 0.03568523 | 0.6960326 | 0.0579326
29.82557 | 23.5094 | 26.13623 | 25.36532 | -2.62683 | 0.03577128 | 0.677302 | 0.05783558
29.83557 | 23.468 | 26.11748 | 25.36434 | -2.649478 | 0.03585766 | 0.6595402 | 0.05774058
29.84556 | 23.461 | 26.0997 | 25.36336 | -2.638695 | 0.0359443 | 0.6427438 | 0.05764772
29.85556 | 23.4484 | 26.08282 | 25.36238 | -2.634423 | 0.03603137 | 0.6268556 | 0.05755677
29.86556 | 23.4184 | 26.06685 | 25.3614 | -2.648452 | 0.03611879 | 0.6118638 | 0.05746783
29.87556 | 23.4128 | 26.05175 | 25.36042 | -2.638949 | 0.03620654 | 0.5977372 | 0.05738091
29.88556 | 23.3736 | 26.03748 | 25.35945 | -2.66388 | 0.03629465 | 0.5844417 | 0.057296
29.89556 | 23.3622 | 26.02401 | 25.35847 | -2.661811 | 0.03638311 | 0.5719418 | 0.0572131
29.90555 | 23.3462 | 26.01132 | 25.3575 | -2.665118 | 0.03647183 | 0.5602132 | 0.05713227
29.91555 | 23.3229 | 25.99934 | 25.35653 | -2.676436 | 0.03656099 | 0.5491933 | 0.05705338
29.92555 | 23.3118 | 25.98804 | 25.35556 | -2.676242 | 0.03665052 | 0.5388583 | 0.05697648
29.93555 | 23.2856 | 25.9774 | 25.35459 | -2.6918 | 0.0367404 | 0.5291715 | 0.05690159
29.94555 | 23.2731 | 25.96737 | 25.35362 | -2.694273 | 0.03683065 | 0.5200969 | 0.05682869
29.95554 | 23.2549 | 25.95794 | 25.35265 | -2.703037 | 0.03692117 | 0.5116082 | 0.05675788
29.96554 | 23.2311 | 25.94904 | 25.35168 | -2.717936 | 0.03701212 | 0.5036528 | 0.05668898
29.97554 | 23.2115 | 25.94065 | 25.35072 | -2.72915 | 0.03710347 | 0.4962088 | 0.05662208
29.98554 | 23.1903 | 25.93275 | 25.34975 | -2.742448 | 0.03719516 | 0.4892449 | 0.05655719
29.99554 | 23.1688 | 25.9253 | 25.34879 | -2.756498 | 0.03728725 | 0.4827297 | 0.05649428
30.00554 | 23.1586 | 25.91827 | 25.34782 | -2.759673 | 0.03737969 | 0.4766365 | 0.05643339
30.01553 | 23.1426 | 25.91165 | 25.34686 | -2.769052 | 0.03747242 | 0.4709441 | 0.05637459
30.02553 | 23.1144 | 25.9054 | 25.3459 | -2.790998 | 0.03756562 | 0.4656151 | 0.05631772
30.03553 | 23.1107 | 25.89949 | 25.34494 | -2.788793 | 0.0376592 | 0.4606319 | 0.05626286
30.04553 | 23.0854 | 25.89391 | 25.34398 | -2.808514 | 0.03775316 | 0.4559723 | 0.05621002
30.05553 | 23.0676 | 25.88864 | 25.34302 | -2.821041 | 0.03784751 | 0.4516155 | 0.0561592
30.06552 | 23.0424 | 25.88366 | 25.34206 | -2.84126 | 0.03794214 | 0.4475458 | 0.05611045
30.07552 | 23.0435 | 25.87894 | 25.3411 | -2.835442 | 0.03803726 | 0.443737 | 0.05606369
30.08552 | 23.0225 | 25.87447 | 25.34015 | -2.851975 | 0.03813276 | 0.4401763 | 0.05601897
30.09552 | 22.9967 | 25.87024 | 25.33919 | -2.873543 | 0.03822866 | 0.4368477 | 0.05597629
30.10552 | 22.9974 | 25.86623 | 25.33823 | -2.868831 | 0.03832495 | 0.4337366 | 0.05593566
30.11552 | 22.9701 | 25.86243 | 25.33728 | -2.892327 | 0.03842164 | 0.4308293 | 0.05589709
30.12551 | 22.9645 | 25.85882 | 25.33633 | -2.89432 | 0.03851863 | 0.4281157 | 0.05586062
30.13551 | 22.9462 | 25.85539 | 25.33537 | -2.909192 | 0.03861612 | 0.4255787 | 0.05582618
30.14551 | 22.9183 | 25.85214 | 25.33442 | -2.933836 | 0.03871402 | 0.4232101 | 0.05579383
30.15551 | 22.9275 | 25.84904 | 25.33346 | -2.92154 | 0.03881231 | 0.4209998 | 0.05576358
30.16551 | 22.8958 | 25.8461 | 25.33251 | -2.950297 | 0.03891101 | 0.4189384 | 0.05573543
30.1755 | 22.9032 | 25.8433 | 25.33156 | -2.940099 | 0.03901003 | 0.417019 | 0.05570941
30.1855 | 22.887 | 25.84063 | 25.33061 | -2.953634 | 0.03910956 | 0.4152298 | 0.0556855
30.1955 | 22.8671 | 25.8381 | 25.32966 | -2.970997 | 0.0392095 | 0.4135653 | 0.05566372
30.2055 | 22.8554 | 25.83568 | 25.32871 | -2.98028 | 0.03930986 | 0.4120185 | 0.0556441
30.2155 | 22.8507 | 25.83338 | 25.32776 | -2.982677 | 0.03941064 | 0.410583 | 0.05562664
30.2255 | 22.83 | 25.83118 | 25.32681 | -3.001183 | 0.03951184 | 0.4092528 | 0.05561137
30.23549 | 22.819 | 25.82909 | 25.32586 | -3.010093 | 0.03961337 | 0.4080236 | 0.05559829
30.24549 | 22.8182 | 25.8271 | 25.32491 | -3.008899 | 0.03971542 | 0.4068878 | 0.0555874
30.25549 | 22.8092 | 25.8252 | 25.32396 | -3.015998 | 0.0398179 | 0.4058417 | 0.05557875
30.26549 | 22.787 | 25.82338 | 25.32301 | -3.036385 | 0.03992081 | 0.4048811 | 0.05557236
30.27549 | 22.778 | 25.82166 | 25.32206 | -3.043656 | 0.04002416 | 0.4040018 | 0.05556819
30.28548 | 22.7841 | 25.82001 | 25.32111 | -3.035908 | 0.04012784 | 0.4032005 | 0.05556632
30.29548 | 22.765 | 25.81844 | 25.32017 | -3.053436 | 0.04023206 | 0.4024722 | 0.05556676
30.30548 | 22.7484 | 25.81694 | 25.31922 | -3.068538 | 0.04033674 | 0.4018143 | 0.0555695
30.31548 | 22.7552 | 25.81551 | 25.31827 | -3.060309 | 0.04044184 | 0.4012237 | 0.0555746
30.32548 | 22.7452 | 25.81415 | 25.31732 | -3.068948 | 0.04054741 | 0.4006973 | 0.05558203
30.33548 | 22.7323 | 25.81285 | 25.31637 | -3.080551 | 0.04065341 | 0.4002325 | 0.05559189
30.34547 | 22.7257 | 25.81162 | 25.31543 | -3.085917 | 0.04075976 | 0.399827 | 0.05560412
30.35547 | 22.7113 | 25.81044 | 25.31448 | -3.099141 | 0.04086668 | 0.3994776 | 0.0556188
30.36547 | 22.7047 | 25.80932 | 25.31353 | -3.104622 | 0.04097405 | 0.3991825 | 0.05563594
30.37547 | 22.7106 | 25.80826 | 25.31258 | -3.097659 | 0.04108189 | 0.3989394 | 0.05565557
30.38547 | 22.6814 | 25.80725 | 25.31163 | -3.125848 | 0.04119018 | 0.3987464 | 0.05567771
30.39546 | 22.6917 | 25.80629 | 25.31069 | -3.11459 | 0.04129884 | 0.3986017 | 0.05570238
30.40546 | 22.675 | 25.80538 | 25.30974 | -3.130379 | 0.04140807 | 0.3985031 | 0.05572964
30.41546 | 22.669 | 25.80452 | 25.30879 | -3.135517 | 0.04151777 | 0.3984494 | 0.05575951
30.42546 | 22.664 | 25.8037 | 25.30784 | -3.1397 | 0.04162795 | 0.3984387 | 0.05579203
30.43546 | 22.6571 | 25.80293 | 25.30689 | -3.145828 | 0.04173861 | 0.3984696 | 0.05582722
30.44546 | 22.6449 | 25.8022 | 25.30594 | -3.1573 | 0.04184974 | 0.3985406 | 0.05586511
30.45545 | 22.6401 | 25.80151 | 25.305 | -3.161413 | 0.04196125 | 0.3986506 | 0.05590572
30.46545 | 22.6347 | 25.80087 | 25.30405 | -3.166167 | 0.04207335 | 0.398798 | 0.05594915
30.47545 | 22.6288 | 25.80026 | 25.3031 | -3.17146 | 0.04218594 | 0.3989818 | 0.05599539
30.48545 | 22.6222 | 25.79969 | 25.30215 | -3.177491 | 0.04229903 | 0.3992008 | 0.0560445
30.49545 | 22.6066 | 25.79916 | 25.3012 | -3.19256 | 0.0424126 | 0.399454 | 0.05609652
30.50544 | 22.6159 | 25.79866 | 25.30025 | -3.182765 | 0.04252657 | 0.3997399 | 0.05615143
30.51544 | 22.6036 | 25.7982 | 25.2993 | -3.194605 | 0.04264114 | 0.4000582 | 0.05620939
30.52544 | 22.5988 | 25.79778 | 25.29834 | -3.198979 | 0.04275622 | 0.4004078 | 0.0562704
30.53544 | 22.5765 | 25.79739 | 25.29739 | -3.220886 | 0.04287181 | 0.4007877 | 0.0563345
30.54544 | 22.5937 | 25.79703 | 25.29644 | -3.203327 | 0.04298791 | 0.4011972 | 0.05640175
30.55544 | 22.5795 | 25.7967 | 25.29549 | -3.217199 | 0.04310451 | 0.4016353 | 0.05647219
30.56543 | 22.5547 | 25.7964 | 25.29454 | -3.241703 | 0.04322152 | 0.4021011 | 0.05654581
30.57543 | 22.5672 | 25.79614 | 25.29358 | -3.228938 | 0.04333917 | 0.4025945 | 0.05662281
30.58543 | 22.5665 | 25.7959 | 25.29263 | -3.229402 | 0.04345733 | 0.4031145 | 0.05670318
30.59543 | 22.5529 | 25.7957 | 25.29167 | -3.242795 | 0.04357602 | 0.4036604 | 0.05678697
30.60543 | 22.5417 | 25.79552 | 25.29072 | -3.253818 | 0.04369523 | 0.4042318 | 0.05687425
30.61542 | 22.5474 | 25.79537 | 25.28976 | -3.247968 | 0.04381487 | 0.4048272 | 0.05696501
30.62542 | 22.5375 | 25.79525 | 25.2888 | -3.257747 | 0.04393516 | 0.4054475 | 0.05705947
30.63542 | 22.5277 | 25.79515 | 25.28785 | -3.267452 | 0.04405598 | 0.4060916 | 0.05715763
30.64542 | 22.5216 | 25.79508 | 25.28689 | -3.273484 | 0.04417734 | 0.4067588 | 0.05725956
30.65542 | 22.5254 | 25.79504 | 25.28593 | -3.269643 | 0.04429926 | 0.4074487 | 0.05736534
30.66542 | 22.5142 | 25.79503 | 25.28497 | -3.280828 | 0.04442171 | 0.408161 | 0.05747504
30.67541 | 22.497 | 25.79504 | 25.28401 | -3.298038 | 0.04454458 | 0.4088943 | 0.05758863
30.68541 | 22.5082 | 25.79507 | 25.28305 | -3.286874 | 0.04466815 | 0.4096499 | 0.05770643
30.69541 | 22.4906 | 25.79513 | 25.28209 | -3.304535 | 0.04479227 | 0.4104266 | 0.0578284
30.70541 | 22.4799 | 25.79522 | 25.28112 | -3.31532 | 0.04491696 | 0.411224 | 0.05795464
30.71541 | 22.4882 | 25.79533 | 25.28016 | -3.30713 | 0.04504221 | 0.4120418 | 0.05808525
30.7254 | 22.4673 | 25.79546 | 25.2792 | -3.328164 | 0.04516791 | 0.4128787 | 0.05822019
30.7354 | 22.4709 | 25.79562 | 25.27823 | -3.324722 | 0.0452943 | 0.4137362 | 0.05835983
30.7454 | 22.4708 | 25.7958 | 25.27727 | -3.325004 | 0.04542127 | 0.4146132 | 0.05850414
30.7554 | 22.4631 | 25.79601 | 25.2763 | -3.33291 | 0.04554882 | 0.4155093 | 0.05865323
30.7654 | 22.448 | 25.79624 | 25.27533 | -3.348239 | 0.04567695 | 0.4164245 | 0.05880722
30.7754 | 22.4486 | 25.79649 | 25.27436 | -3.347891 | 0.04580567 | 0.4173582 | 0.05896623
30.78539 | 22.4467 | 25.79677 | 25.27339 | -3.350066 | 0.04593486 | 0.4183094 | 0.0591302
30.79539 | 22.4331 | 25.79706 | 25.27242 | -3.363964 | 0.04606476 | 0.4192798 | 0.05929962
30.80539 | 22.4395 | 25.79739 | 25.27145 | -3.357885 | 0.04619526 | 0.4202682 | 0.05947444
30.81539 | 22.4296 | 25.79773 | 25.27047 | -3.368129 | 0.04632637 | 0.4212744 | 0.05965481
30.82539 | 22.4169 | 25.7981 | 25.2695 | -3.381196 | 0.04645808 | 0.4222982 | 0.05984083
30.83538 | 22.4276 | 25.79849 | 25.26852 | -3.370885 | 0.04659028 | 0.4233384 | 0.06003252
30.84538 | 22.4107 | 25.7989 | 25.26755 | -3.388198 | 0.04672321 | 0.4243969 | 0.06023039
30.85538 | 22.3974 | 25.79933 | 25.26657 | -3.401933 | 0.04685676 | 0.4254725 | 0.06043443
30.86538 | 22.3992 | 25.79979 | 25.26559 | -3.40059 | 0.04699094 | 0.4265652 | 0.0606448
30.87538 | 22.3994 | 25.80027 | 25.26461 | -3.400871 | 0.04712573 | 0.4276746 | 0.06086168
30.88538 | 22.3816 | 25.80077 | 25.26363 | -3.419174 | 0.04726116 | 0.4288008 | 0.06108524
30.89537 | 22.3899 | 25.8013 | 25.26264 | -3.4114 | 0.04739709 | 0.4299425 | 0.06131546
30.90537 | 22.3791 | 25.80185 | 25.26166 | -3.422749 | 0.04753379 | 0.4311018 | 0.06155299
30.91537 | 22.3767 | 25.80242 | 25.26067 | -3.425721 | 0.04767114 | 0.4322775 | 0.0617978
30.92537 | 22.3702 | 25.80302 | 25.25969 | -3.432816 | 0.04780912 | 0.4334695 | 0.06205012
30.93537 | 22.3653 | 25.80363 | 25.2587 | -3.438334 | 0.04794776 | 0.4346778 | 0.06231018
30.94536 | 22.3679 | 25.80428 | 25.25771 | -3.436375 | 0.04808691 | 0.4359009 | 0.06257796
30.95536 | 22.3582 | 25.80494 | 25.25672 | -3.446741 | 0.04822686 | 0.4371415 | 0.06285419
30.96536 | 22.3468 | 25.80563 | 25.25573 | -3.45883 | 0.04836748 | 0.438398 | 0.06313892
30.97536 | 22.3428 | 25.80634 | 25.25473 | -3.463543 | 0.04850876 | 0.4396704 | 0.06343237
30.98536 | 22.3144 | 25.80708 | 25.25374 | -3.49268 | 0.04865071 | 0.4409589 | 0.06373487
30.99536 | 22.3468 | 25.80784 | 25.25274 | -3.461041 | 0.04879334 | 0.4422632 | 0.06404667
31.00535 | 22.3228 | 25.80863 | 25.25174 | -3.485826 | 0.0489365 | 0.4435819 | 0.0643678
31.01535 | 22.3185 | 25.80944 | 25.25074 | -3.490937 | 0.04908049 | 0.444918 | 0.06469917
31.02535 | 22.3216 | 25.81027 | 25.24974 | -3.488673 | 0.04922518 | 0.4462697 | 0.06504083
31.03535 | 22.304 | 25.81113 | 25.24873 | -3.507135 | 0.04937055 | 0.4476373 | 0.06539312
31.04535 | 22.2992 | 25.81202 | 25.24773 | -3.512822 | 0.04951662 | 0.4490206 | 0.06575641
31.05534 | 22.3201 | 25.81294 | 25.24672 | -3.492835 | 0.04966322 | 0.4504183 | 0.06613072
31.06534 | 22.2898 | 25.81388 | 25.24571 | -3.524075 | 0.04981073 | 0.4518332 | 0.06651718
31.07534 | 22.3084 | 25.81484 | 25.2447 | -3.506443 | 0.0499589 | 0.4532638 | 0.06691586
31.08534 | 22.2915 | 25.81584 | 25.24369 | -3.524337 | 0.05010784 | 0.4547102 | 0.06732717
31.09534 | 22.2863 | 25.81686 | 25.24268 | -3.53056 | 0.05025745 | 0.4561725 | 0.06775162
31.10534 | 22.2951 | 25.81791 | 25.24166 | -3.522811 | 0.05040783 | 0.4576505 | 0.06818966
31.11533 | 22.2805 | 25.81899 | 25.24065 | -3.53849 | 0.05055875 | 0.459143 | 0.06864138
31.12533 | 22.285 | 25.8201 | 25.23963 | -3.535099 | 0.05071058 | 0.4606528 | 0.06910819
31.13533 | 22.2847 | 25.82124 | 25.23861 | -3.536538 | 0.05086314 | 0.4621784 | 0.06959021
31.14533 | 22.2874 | 25.82241 | 25.23758 | -3.535008 | 0.05101646 | 0.4637201 | 0.07008804
31.15533 | 22.2801 | 25.82361 | 25.23656 | -3.54351 | 0.05117055 | 0.4652777 | 0.07060231
31.16532 | 22.2832 | 25.82484 | 25.23553 | -3.541642 | 0.0513252 | 0.4668499 | 0.07113314
31.17532 | 22.2743 | 25.82611 | 25.2345 | -3.551808 | 0.05148078 | 0.4684397 | 0.07168226
31.18532 | 22.2922 | 25.82741 | 25.23347 | -3.535207 | 0.05163713 | 0.4700456 | 0.0722499
31.19532 | 22.2867 | 25.82874 | 25.23244 | -3.542041 | 0.05179425 | 0.4716678 | 0.07283681
31.20532 | 22.2818 | 25.83011 | 25.23141 | -3.54831 | 0.05195215 | 0.4733063 | 0.07344382
31.21532 | 22.2858 | 25.83151 | 25.23037 | -3.545715 | 0.05211083 | 0.4749611 | 0.07407178
31.22531 | 22.2827 | 25.83296 | 25.22933 | -3.550255 | 0.05227014 | 0.4766306 | 0.07472094
31.23531 | 22.2879 | 25.83444 | 25.22829 | -3.546536 | 0.0524304 | 0.4783184 | 0.07539354
31.24531 | 22.2947 | 25.83595 | 25.22725 | -3.541255 | 0.05259146 | 0.4800228 | 0.07608997
31.25531 | 22.2921 | 25.83751 | 25.22621 | -3.545414 | 0.05275332 | 0.4817439 | 0.0768113
31.26531 | 22.2839 | 25.83912 | 25.22516 | -3.555215 | 0.05291599 | 0.4834818 | 0.07755867
31.2753 | 22.3078 | 25.84076 | 25.22411 | -3.532958 | 0.05307932 | 0.4852348 | 0.07833253
31.2853 | 22.2966 | 25.84245 | 25.22306 | -3.545846 | 0.05324362 | 0.4870065 | 0.07913567
31.2953 | 22.2943 | 25.84418 | 25.22201 | -3.549879 | 0.05340876 | 0.4887953 | 0.07996873
31.3053 | 22.303 | 25.84596 | 25.22095 | -3.54296 | 0.05357472 | 0.4906013 | 0.08083315
31.3153 | 22.2858 | 25.84779 | 25.21989 | -3.56199 | 0.05374152 | 0.4924246 | 0.0817305
31.3253 | 22.2967 | 25.84967 | 25.21883 | -3.55297 | 0.05390916 | 0.4942653 | 0.08266245
31.33529 | 22.2775 | 25.8516 | 25.21777 | -3.574101 | 0.05407749 | 0.4961217 | 0.08362978
31.34529 | 22.2987 | 25.85359 | 25.21671 | -3.554888 | 0.05424684 | 0.4979976 | 0.08463624
31.35529 | 22.2805 | 25.85563 | 25.21564 | -3.575132 | 0.05441705 | 0.4998913 | 0.08568305
31.36529 | 22.2819 | 25.85773 | 25.21457 | -3.575834 | 0.05458812 | 0.5018029 | 0.08677232
31.37529 | 22.2824 | 25.8599 | 25.2135 | -3.577498 | 0.05476007 | 0.5037326 | 0.08790639
31.38528 | 22.2887 | 25.86212 | 25.21243 | -3.573424 | 0.05493273 | 0.5056786 | 0.08908638
31.39528 | 22.2757 | 25.86442 | 25.21135 | -3.588719 | 0.05510644 | 0.5076449 | 0.09031768
31.40528 | 22.2692 | 25.86678 | 25.21027 | -3.597583 | 0.05528104 | 0.5096297 | 0.09160187
31.41528 | 22.2772 | 25.86922 | 25.20919 | -3.592021 | 0.05545655 | 0.5116331 | 0.09294202
31.42528 | 22.2618 | 25.87174 | 25.20811 | -3.609935 | 0.05563295 | 0.5136553 | 0.09434153
31.43528 | 22.2669 | 25.87433 | 25.20702 | -3.60743 | 0.05581027 | 0.5156965 | 0.09580393
31.44527 | 22.262 | 25.87701 | 25.20593 | -3.615006 | 0.05598832 | 0.5177548 | 0.09733162
31.45527 | 22.2562 | 25.87977 | 25.20484 | -3.623574 | 0.05616746 | 0.5198344 | 0.0989317
31.46527 | 22.2648 | 25.88263 | 25.20375 | -3.617835 | 0.05634756 | 0.5219335 | 0.1006072
31.47527 | 22.252 | 25.88559 | 25.20265 | -3.633593 | 0.05652857 | 0.5240522 | 0.1023629
31.48527 | 22.2755 | 25.88866 | 25.20155 | -3.613156 | 0.05671055 | 0.5261909 | 0.1042041
31.49526 | 22.2535 | 25.89182 | 25.20045 | -3.638325 | 0.05689327 | 0.5283473 | 0.1061343
31.50526 | 22.2657 | 25.89511 | 25.19935 | -3.629412 | 0.05707714 | 0.5305261 | 0.1081633
31.51526 | 22.2597 | 25.89852 | 25.19824 | -3.638821 | 0.05726198 | 0.5327254 | 0.1102957
31.52526 | 22.2638 | 25.90206 | 25.19713 | -3.63826 | 0.05744778 | 0.5349453 | 0.1125383
31.53526 | 22.272 | 25.90574 | 25.19602 | -3.633735 | 0.05763457 | 0.537186 | 0.1148985
31.54525 | 22.2746 | 25.90955 | 25.1949 | -3.634951 | 0.05782215 | 0.5394455 | 0.1173816
31.55525 | 22.2799 | 25.91352 | 25.19378 | -3.633624 | 0.05801091 | 0.5417285 | 0.120001
31.56525 | 22.2857 | 25.91766 | 25.19266 | -3.63196 | 0.05820067 | 0.5440329 | 0.1227631
31.57525 | 22.2986 | 25.92197 | 25.19154 | -3.623368 | 0.05839143 | 0.5463591 | 0.1256776
31.58525 | 22.3021 | 25.92646 | 25.19041 | -3.624358 | 0.05858321 | 0.5487071 | 0.1287545
31.59525 | 22.2971 | 25.93114 | 25.18928 | -3.634042 | 0.05877601 | 0.5510773 | 0.1320047
31.60524 | 22.3099 | 25.93603 | 25.18815 | -3.626127 | 0.05896964 | 0.5534676 | 0.1354361
31.61524 | 22.3193 | 25.94113 | 25.18702 | -3.621833 | 0.0591645 | 0.5558828 | 0.1390673
31.62524 | 22.3274 | 25.94647 | 25.18588 | -3.61907 | 0.05936041 | 0.5583209 | 0.1429079
31.63524 | 22.3364 | 25.95205 | 25.18474 | -3.61565 | 0.05955737 | 0.5607821 | 0.146971
31.64524 | 22.3343 | 25.95789 | 25.1836 | -3.623589 | 0.05975538 | 0.5632668 | 0.1512708
31.65523 | 22.3547 | 25.96399 | 25.18245 | -3.609295 | 0.05995427 | 0.5657726 | 0.1558172
31.66523 | 22.3544 | 25.97039 | 25.1813 | -3.615994 | 0.06015442 | 0.5683049 | 0.1606344
31.67523 | 22.3579 | 25.9771 | 25.18015 | -3.619199 | 0.06035566 | 0.5708613 | 0.1657338
31.68523 | 22.372 | 25.98412 | 25.17899 | -3.612124 | 0.06055799 | 0.5734422 | 0.1711318
31.69523 | 22.3759 | 25.99149 | 25.17783 | -3.615588 | 0.06076141 | 0.5760479 | 0.1768453
31.70523 | 22.3931 | 25.99921 | 25.17667 | -3.606108 | 0.06096595 | 0.5786787 | 0.1828914
31.71522 | 22.3849 | 26.00729 | 25.17551 | -3.622393 | 0.06117139 | 0.5813323 | 0.1892813
31.72522 | 22.4067 | 26.01578 | 25.17434 | -3.609077 | 0.06137816 | 0.5840141 | 0.1960451
31.73522 | 22.403 | 26.02467 | 25.17317 | -3.621671 | 0.06158607 | 0.5867219 | 0.2031944
31.74522 | 22.4135 | 26.03399 | 25.17199 | -3.620493 | 0.06179511 | 0.589456 | 0.2107467
31.75522 | 22.4016 | 26.04376 | 25.17082 | -3.642158 | 0.06200529 | 0.5922167 | 0.218719
31.76521 | 22.4095 | 26.05397 | 25.16964 | -3.644475 | 0.06221644 | 0.5950017 | 0.2271188
31.77521 | 22.415 | 26.06468 | 25.16845 | -3.649677 | 0.06242895 | 0.5978167 | 0.2359776
31.78521 | 22.418 | 26.07587 | 25.16727 | -3.657869 | 0.06264264 | 0.6006592 | 0.2453004
31.79521 | 22.4293 | 26.08756 | 25.16608 | -3.658262 | 0.06285751 | 0.6035299 | 0.2550979
31.80521 | 22.4272 | 26.09976 | 25.16488 | -3.672563 | 0.06307358 | 0.6064288 | 0.265378
31.81521 | 22.4276 | 26.11248 | 25.16369 | -3.684877 | 0.06329081 | 0.6093564 | 0.2761441
31.8252 | 22.4377 | 26.12569 | 25.16249 | -3.68799 | 0.06350907 | 0.61231 | 0.2873839
31.8352 | 22.4408 | 26.13942 | 25.16128 | -3.69862 | 0.06372877 | 0.6152962 | 0.2991119
31.8452 | 22.4452 | 26.15364 | 25.16008 | -3.708441 | 0.06394969 | 0.6183122 | 0.3113024
31.8552 | 22.4379 | 26.16833 | 25.15887 | -3.730428 | 0.06417186 | 0.6213585 | 0.3239317
31.8652 | 22.4561 | 26.18345 | 25.15765 | -3.727348 | 0.06439527 | 0.6244354 | 0.3369652
31.87519 | 22.4489 | 26.19894 | 25.15644 | -3.75004 | 0.06461973 | 0.6275402 | 0.3503433
31.88519 | 22.4665 | 26.21477 | 25.15522 | -3.748273 | 0.06484567 | 0.6306796 | 0.3640319
31.89519 | 22.4589 | 26.23086 | 25.15399 | -3.771958 | 0.06507288 | 0.6338509 | 0.3779426
31.90519 | 22.4624 | 26.2471 | 25.15276 | -3.784704 | 0.06530138 | 0.6370546 | 0.3919836
31.91519 | 22.4579 | 26.2634 | 25.15153 | -3.805501 | 0.06553119 | 0.640291 | 0.4060458
31.92519 | 22.4584 | 26.27963 | 25.1503 | -3.821225 | 0.06576229 | 0.6435607 | 0.4200032
31.93518 | 22.4641 | 26.29561 | 25.14906 | -3.831514 | 0.06599449 | 0.6468609 | 0.4336965
31.94518 | 22.4705 | 26.31125 | 25.14782 | -3.84075 | 0.06622825 | 0.6501984 | 0.4470025
31.95518 | 22.4726 | 26.32634 | 25.14658 | -3.853745 | 0.06646334 | 0.6535706 | 0.4597355
31.96518 | 22.4822 | 26.34072 | 25.14533 | -3.858524 | 0.06669978 | 0.6569779 | 0.4717194
31.97518 | 22.478 | 26.35421 | 25.14407 | -3.876209 | 0.06693758 | 0.6604208 | 0.4827759
31.98517 | 22.4835 | 26.36661 | 25.14282 | -3.883114 | 0.06717652 | 0.6638966 | 0.4927215
31.99517 | 22.4978 | 26.3778 | 25.14156 | -3.880001 | 0.06741707 | 0.6674123 | 0.5014115
32.00517 | 22.4917 | 26.38761 | 25.1403 | -3.89591 | 0.06765901 | 0.6709653 | 0.5086886
32.01517 | 22.4991 | 26.39592 | 25.13903 | -3.896816 | 0.06790235 | 0.674556 | 0.5144283
32.02517 | 22.4893 | 26.40263 | 25.13776 | -3.913325 | 0.06814711 | 0.6781851 | 0.518534
32.03517 | 22.5036 | 26.40767 | 25.13648 | -3.904071 | 0.0683933 | 0.681853 | 0.5209401
32.04516 | 22.5031 | 26.41102 | 25.13521 | -3.907919 | 0.06864068 | 0.6855567 | 0.5216145
32.05516 | 22.4975 | 26.41268 | 25.13393 | -3.915179 | 0.06888975 | 0.689304 | 0.5205597
32.06516 | 22.5095 | 26.41268 | 25.13264 | -3.903179 | 0.06914027 | 0.6930921 | 0.5178071
32.07516 | 22.5128 | 26.41108 | 25.13135 | -3.898283 | 0.06939227 | 0.6969213 | 0.5134196
32.08516 | 22.5164 | 26.40798 | 25.13006 | -3.891581 | 0.06964575 | 0.7007924 | 0.5074864
32.09515 | 22.5196 | 26.40349 | 25.12876 | -3.883891 | 0.06990048 | 0.7047021 | 0.5001273
32.10515 | 22.5162 | 26.39773 | 25.12746 | -3.881533 | 0.07015694 | 0.7086589 | 0.4914575
32.11515 | 22.5225 | 26.39086 | 25.12615 | -3.868356 | 0.07041497 | 0.7126596 | 0.4816274
32.12515 | 22.5351 | 26.38302 | 25.12485 | -3.847915 | 0.07067448 | 0.7167048 | 0.4707905
32.13515 | 22.5191 | 26.37437 | 25.12353 | -3.855268 | 0.07093558 | 0.7207951 | 0.4591051
32.14515 | 22.5361 | 26.36508 | 25.12222 | -3.828976 | 0.07119819 | 0.7249314 | 0.4467307
32.15514 | 22.5484 | 26.35531 | 25.1209 | -3.806906 | 0.07146214 | 0.7291102 | 0.4338368
32.16514 | 22.5443 | 26.34519 | 25.11957 | -3.800889 | 0.07172794 | 0.7333405 | 0.4205483
32.17514 | 22.5456 | 26.33488 | 25.11824 | -3.789276 | 0.0719953 | 0.737619 | 0.4070188
32.18514 | 22.5428 | 26.3245 | 25.11691 | -3.781699 | 0.07226431 | 0.7419465 | 0.393378
32.19514 | 22.5617 | 26.31417 | 25.11557 | -3.752474 | 0.0725349 | 0.7463236 | 0.3797423
32.20513 | 22.5537 | 26.30402 | 25.11423 | -3.750315 | 0.07280688 | 0.7507469 | 0.3662276
32.21513 | 22.5711 | 26.29409 | 25.11289 | -3.722991 | 0.07308077 | 0.7552259 | 0.3528955
32.22513 | 22.5795 | 26.28449 | 25.11154 | -3.704986 | 0.07335632 | 0.7597571 | 0.3398332
32.23513 | 22.5793 | 26.27526 | 25.11019 | -3.695963 | 0.07363355 | 0.7643414 | 0.3271014
32.24513 | 22.5675 | 26.26647 | 25.10883 | -3.698969 | 0.07391247 | 0.7689795 | 0.3147478
32.25513 | 22.597 | 26.25814 | 25.10747 | -3.661143 | 0.07419309 | 0.7736725 | 0.3028092
32.26512 | 22.5935 | 26.25032 | 25.1061 | -3.656818 | 0.07447515 | 0.7784166 | 0.291323
32.27512 | 22.5956 | 26.243 | 25.10473 | -3.647399 | 0.07475918 | 0.7832221 | 0.2802842
32.28512 | 22.6058 | 26.2362 | 25.10336 | -3.630405 | 0.07504504 | 0.7880851 | 0.2697146
32.29512 | 22.6166 | 26.22994 | 25.10198 | -3.613339 | 0.07533257 | 0.7930069 | 0.259618
32.30512 | 22.6267 | 26.2242 | 25.1006 | -3.597502 | 0.07562198 | 0.7979883 | 0.249993
32.31511 | 22.6166 | 26.21899 | 25.09921 | -3.602395 | 0.07591279 | 0.8030254 | 0.2408426
32.32511 | 22.6418 | 26.2143 | 25.09782 | -3.572498 | 0.07620574 | 0.8081293 | 0.2321401
32.33511 | 22.6326 | 26.21011 | 25.09643 | -3.577507 | 0.07650052 | 0.8132958 | 0.2238831
32.34511 | 22.6485 | 26.20641 | 25.09503 | -3.557909 | 0.07679713 | 0.8185264 | 0.2160578
32.35511 | 22.6683 | 26.20319 | 25.09362 | -3.534891 | 0.07709559 | 0.823822 | 0.2086494
32.36511 | 22.6644 | 26.20044 | 25.09222 | -3.536036 | 0.07739592 | 0.8291837 | 0.2016417
32.3751 | 22.6595 | 26.19813 | 25.0908 | -3.538633 | 0.07769784 | 0.834607 | 0.1950242
32.3851 | 22.6768 | 26.19626 | 25.08939 | -3.51946 | 0.07800196 | 0.8401047 | 0.188767
32.3951 | 22.6929 | 26.1948 | 25.08797 | -3.501905 | 0.07830799 | 0.8456722 | 0.1828594
32.4051 | 22.6887 | 26.19375 | 25.08654 | -3.50505 | 0.07861595 | 0.8513108 | 0.1772844
32.4151 | 22.7005 | 26.19308 | 25.08511 | -3.492581 | 0.07892587 | 0.8570218 | 0.172025
32.42509 | 22.7154 | 26.19278 | 25.08368 | -3.477383 | 0.07923745 | 0.8628008 | 0.1670693
32.43509 | 22.7215 | 26.19284 | 25.08224 | -3.471339 | 0.07955131 | 0.8686605 | 0.1623914
32.44509 | 22.7328 | 26.19324 | 25.08079 | -3.460436 | 0.07986718 | 0.8745966 | 0.1579807
32.45509 | 22.7371 | 26.19396 | 25.07934 | -3.456861 | 0.08018507 | 0.8806107 | 0.1538221
32.46509 | 22.7455 | 26.195 | 25.07789 | -3.449501 | 0.080505 | 0.8867041 | 0.1499011
32.47509 | 22.7676 | 26.19634 | 25.07643 | -3.428742 | 0.08082697 | 0.8928784 | 0.1462037
32.48508 | 22.7635 | 26.19797 | 25.07497 | -3.434472 | 0.0811507 | 0.8991285 | 0.1427204
32.49508 | 22.7712 | 26.19988 | 25.07351 | -3.428682 | 0.08147684 | 0.905469 | 0.139431
32.50508 | 22.7754 | 26.20206 | 25.07203 | -3.426662 | 0.08180509 | 0.9118951 | 0.1363273
32.51508 | 22.7935 | 26.2045 | 25.07056 | -3.411 | 0.08213547 | 0.9184083 | 0.133398
32.52508 | 22.8052 | 26.20719 | 25.06908 | -3.401989 | 0.08246799 | 0.9250105 | 0.1306324
32.53507 | 22.8245 | 26.21012 | 25.06759 | -3.385616 | 0.08280233 | 0.9316968 | 0.1280232
32.54507 | 22.821 | 26.21328 | 25.0661 | -3.39228 | 0.08313921 | 0.9384819 | 0.125555
32.55507 | 22.8388 | 26.21667 | 25.06461 | -3.377871 | 0.08347829 | 0.9453612 | 0.1232219
32.56507 | 22.8461 | 26.22028 | 25.06311 | -3.374182 | 0.08381958 | 0.9523367 | 0.1210155
32.57507 | 22.8462 | 26.22411 | 25.06161 | -3.377907 | 0.08416312 | 0.9594102 | 0.1189279
32.58507 | 22.8685 | 26.22814 | 25.0601 | -3.359642 | 0.08450893 | 0.9665837 | 0.1169516
32.59506 | 22.8705 | 26.23238 | 25.05859 | -3.361875 | 0.08485667 | 0.9738519 | 0.1150817
32.60506 | 22.88 | 26.23681 | 25.05707 | -3.356813 | 0.08520706 | 0.9812314 | 0.1133081
32.61506 | 22.8908 | 26.24145 | 25.05554 | -3.350647 | 0.08555978 | 0.988717 | 0.1116266
32.62506 | 22.9057 | 26.24627 | 25.05402 | -3.340573 | 0.08591485 | 0.996311 | 0.1100317
32.63506 | 22.9356 | 26.25129 | 25.05248 | -3.315689 | 0.08627227 | 1.004016 | 0.1085181
32.64505 | 22.9225 | 26.25649 | 25.05095 | -3.333986 | 0.08663174 | 1.011825 | 0.1070824
32.65505 | 22.9445 | 26.26187 | 25.0494 | -3.317373 | 0.08699395 | 1.019758 | 0.1057173
32.66505 | 22.9514 | 26.26744 | 25.04786 | -3.316044 | 0.08735864 | 1.027808 | 0.1044201
32.67505 | 22.9643 | 26.2732 | 25.0463 | -3.308895 | 0.08772573 | 1.035979 | 0.1031868
32.68505 | 22.9963 | 26.27913 | 25.04475 | -3.282828 | 0.08809532 | 1.044272 | 0.1020139
32.69505 | 22.9962 | 26.28524 | 25.04318 | -3.28904 | 0.08846742 | 1.052691 | 0.100898
32.70504 | 23.0137 | 26.29153 | 25.04162 | -3.277826 | 0.08884167 | 1.061229 | 0.09983703
32.71504 | 23.0207 | 26.298 | 25.04005 | -3.277298 | 0.08921884 | 1.069906 | 0.09882595
32.72504 | 23.0292 | 26.30465 | 25.03847 | -3.275448 | 0.08959858 | 1.078717 | 0.09786314
32.73504 | 23.0724 | 26.31148 | 25.03689 | -3.239079 | 0.08998092 | 1.087665 | 0.09694609
32.74504 | 23.0738 | 26.31849 | 25.0353 | -3.244691 | 0.09036587 | 1.096752 | 0.09607247
32.75503 | 23.0942 | 26.32568 | 25.03371 | -3.231477 | 0.09075308 | 1.105973 | 0.09524086
32.76503 | 23.1205 | 26.33305 | 25.03211 | -3.212552 | 0.09114334 | 1.115349 | 0.09444763
32.77503 | 23.1282 | 26.34061 | 25.03051 | -3.212412 | 0.0915363 | 1.124874 | 0.09369169
32.78503 | 23.1597 | 26.34836 | 25.0289 | -3.188657 | 0.09193197 | 1.134552 | 0.09297127
32.79503 | 23.1787 | 26.35629 | 25.02729 | -3.17759 | 0.09233039 | 1.144386 | 0.0922847
32.80503 | 23.1747 | 26.36441 | 25.02567 | -3.189712 | 0.09273157 | 1.154379 | 0.09163043
32.81502 | 23.2164 | 26.37272 | 25.02405 | -3.156318 | 0.09313516 | 1.164525 | 0.09100758
32.82502 | 23.2164 | 26.38123 | 25.02242 | -3.164826 | 0.09354196 | 1.174849 | 0.09041358
32.83502 | 23.2611 | 26.38993 | 25.02079 | -3.128831 | 0.09395162 | 1.185343 | 0.08984775
32.84502 | 23.2666 | 26.39884 | 25.01915 | -3.132236 | 0.09436415 | 1.196012 | 0.08930892
32.85502 | 23.2789 | 26.40794 | 25.01751 | -3.129043 | 0.09477957 | 1.20686 | 0.0887959
32.86501 | 23.3144 | 26.41725 | 25.01586 | -3.102846 | 0.09519746 | 1.217881 | 0.08830813
32.87501 | 23.3208 | 26.42677 | 25.01421 | -3.105968 | 0.09561886 | 1.2291 | 0.08784361
32.88501 | 23.352 | 26.4365 | 25.01255 | -3.084503 | 0.0960431 | 1.240512 | 0.08740192
32.89501 | 23.3722 | 26.44645 | 25.01088 | -3.074254 | 0.09647051 | 1.25212 | 0.08698211
32.90501 | 23.3855 | 26.45663 | 25.00921 | -3.071126 | 0.09690082 | 1.26393 | 0.08658338
32.91501 | 23.4135 | 26.46702 | 25.00754 | -3.053522 | 0.09733433 | 1.275947 | 0.0862049
32.925 | 23.4331 | 26.47764 | 25.00586 | -3.044537 | 0.0977704 | 1.288163 | 0.08584626
32.935 | 23.4583 | 26.4885 | 25.00417 | -3.030195 | 0.0982101 | 1.300608 | 0.08550604
32.945 | 23.4838 | 26.49959 | 25.00248 | -3.015792 | 0.09865296 | 1.313276 | 0.08518391
32.955 | 23.486 | 26.51093 | 25.00078 | -3.024933 | 0.09909903 | 1.326172 | 0.08487924
32.965 | 23.5246 | 26.52252 | 24.99908 | -2.997922 | 0.09954832 | 1.339301 | 0.08459142
32.97499 | 23.5389 | 26.53435 | 24.99738 | -2.995451 | 0.1000004 | 1.352656 | 0.0843201
32.98499 | 23.5624 | 26.54645 | 24.99566 | -2.984053 | 0.1004563 | 1.36627 | 0.08406422
32.99499 | 23.6036 | 26.55882 | 24.99394 | -2.95522 | 0.1009155 | 1.380138 | 0.08382353
33.00499 | 23.6217 | 26.57146 | 24.99222 | -2.949759 | 0.101378 | 1.394264 | 0.08359752
33.01499 | 23.6324 | 26.58438 | 24.99049 | -2.951976 | 0.1018439 | 1.408655 | 0.08338573
33.02499 | 23.6553 | 26.59758 | 24.98876 | -2.942276 | 0.1023133 | 1.42332 | 0.0831877
33.03498 | 23.7083 | 26.61105 | 24.98702 | -2.902755 | 0.1027856 | 1.438248 | 0.08300317
33.04498 | 23.7235 | 26.62484 | 24.98527 | -2.901345 | 0.1032619 | 1.45348 | 0.0828314
33.05498 | 23.7558 | 26.63894 | 24.98352 | -2.88314 | 0.1037418 | 1.469006 | 0.08267215
33.06498 | 23.7728 | 26.65335 | 24.98176 | -2.88055 | 0.1042252 | 1.484836 | 0.08252509
33.07498 | 23.8072 | 26.66808 | 24.98 | -2.86088 | 0.1047122 | 1.500977 | 0.08238984
33.08497 | 23.8324 | 26.68313 | 24.97823 | -2.850725 | 0.1052024 | 1.517422 | 0.08226627
33.09497 | 23.8661 | 26.69852 | 24.97646 | -2.832423 | 0.1056967 | 1.534212 | 0.08215366
33.10497 | 23.8954 | 26.71427 | 24.97468 | -2.818868 | 0.1061947 | 1.55134 | 0.08205192
33.11497 | 23.9301 | 26.73037 | 24.9729 | -2.800269 | 0.1066966 | 1.568815 | 0.08196074
33.12497 | 23.9507 | 26.74684 | 24.97111 | -2.796136 | 0.1072021 | 1.586648 | 0.08187986
33.13497 | 23.9827 | 26.76368 | 24.96931 | -2.780979 | 0.1077116 | 1.604849 | 0.08180901
33.14496 | 24.0008 | 26.78089 | 24.96751 | -2.780091 | 0.1082243 | 1.623409 | 0.081748
33.15496 | 24.0254 | 26.79852 | 24.9657 | -2.773117 | 0.1087415 | 1.642377 | 0.08169646
33.16496 | 24.0607 | 26.81655 | 24.96389 | -2.75585 | 0.1092627 | 1.661745 | 0.08165425
33.17496 | 24.0853 | 26.835 | 24.96207 | -2.749704 | 0.1097878 | 1.681525 | 0.08162113
33.18496 | 24.1098 | 26.85389 | 24.96025 | -2.744088 | 0.110317 | 1.701729 | 0.08159691
33.19495 | 24.154 | 26.8732 | 24.95842 | -2.719198 | 0.1108497 | 1.722351 | 0.08158138
33.20495 | 24.1518 | 26.89298 | 24.95658 | -2.741184 | 0.111387 | 1.743443 | 0.08157435
33.21495 | 24.1876 | 26.91324 | 24.95474 | -2.72564 | 0.1119286 | 1.764998 | 0.08157564
33.22495 | 24.2182 | 26.93398 | 24.95289 | -2.715781 | 0.1124743 | 1.787032 | 0.08158508
33.23495 | 24.2312 | 26.95522 | 24.95104 | -2.724021 | 0.1130242 | 1.809558 | 0.08160251
33.24495 | 24.2543 | 26.97698 | 24.94918 | -2.722676 | 0.1135785 | 1.832592 | 0.08162777
33.25494 | 24.2977 | 26.99924 | 24.94731 | -2.701536 | 0.1141366 | 1.856125 | 0.08166069
33.26494 | 24.3301 | 27.02207 | 24.94544 | -2.691966 | 0.1146995 | 1.880223 | 0.08170118
33.27494 | 24.3505 | 27.04546 | 24.94357 | -2.69496 | 0.1152669 | 1.904879 | 0.08174908
33.28494 | 24.3729 | 27.06943 | 24.94168 | -2.696535 | 0.1158388 | 1.930109 | 0.08180427
33.29494 | 24.4051 | 27.09401 | 24.93979 | -2.688909 | 0.1164153 | 1.955934 | 0.08186662
33.30493 | 24.4283 | 27.11918 | 24.9379 | -2.690877 | 0.1169956 | 1.982345 | 0.08193594
33.31493 | 24.4759 | 27.14501 | 24.936 | -2.669108 | 0.1175813 | 2.009415 | 0.08201226
33.32493 | 24.5031 | 27.1715 | 24.93409 | -2.668399 | 0.1181715 | 2.037139 | 0.08209542
33.33493 | 24.5295 | 27.19867 | 24.93218 | -2.669171 | 0.1187666 | 2.065539 | 0.0821853
33.34493 | 24.582 | 27.22655 | 24.93026 | -2.644547 | 0.1193664 | 2.094637 | 0.08228183
33.35493 | 24.6006 | 27.25515 | 24.92834 | -2.654551 | 0.119971 | 2.124458 | 0.0823849
33.36492 | 24.6468 | 27.28448 | 24.92641 | -2.637677 | 0.1205799 | 2.154994 | 0.08249432802
33.37492 | 24.6777 | 27.31461 | 24.92447 | -2.63691 | 0.1211944 | 2.186333 | 0.08261024
33.38492 | 24.7168 | 27.34555 | 24.92253 | -2.628746 | 0.1218138 | 2.218471 | 0.08273247
33.39492 | 24.7666 | 27.37732 | 24.92058 | -2.610715 | 0.1224383 | 2.251435 | 0.08286094
33.40492 | 24.8063 | 27.40995 | 24.91863 | -2.603646 | 0.1230679 | 2.285256 | 0.08299556
33.41491 | 24.8403 | 27.44343 | 24.91667 | -2.603135 | 0.1237019 | 2.31993 | 0.08313614
33.42491 | 24.8775 | 27.47788 | 24.9147 | -2.60038 | 0.1243419 | 2.355555 | 0.08328291
33.43491 | 24.9321 | 27.51328 | 24.91273 | -2.581182 | 0.1249871 | 2.392132 | 0.0834357
33.44491 | 24.9562 | 27.54968 | 24.91075 | -2.593475 | 0.1256377 | 2.429695 | 0.0835944
33.45491 | 25.0093 | 27.5871 | 24.90876 | -2.577797 | 0.1262937 | 2.468282 | 0.08375903
33.46491 | 25.0545 | 27.62558 | 24.90677 | -2.571084 | 0.1269551 | 2.507929 | 0.08392947
33.4749 | 25.098 | 27.66514 | 24.90478 | -2.567139 | 0.1276212 | 2.548637 | 0.08410554
33.4849 | 25.1486 | 27.70588 | 24.90277 | -2.557279 | 0.1282937 | 2.590526 | 0.08428756
33.4949 | 25.1837 | 27.74781 | 24.90076 | -2.56411 | 0.1289718 | 2.633601 | 0.0844753
33.5049 | 25.2309 | 27.79098 | 24.89875 | -2.560078 | 0.1296557 | 2.677908 | 0.08466874
33.5149 | 25.2867 | 27.83543 | 24.89672 | -2.548731 | 0.1303453 | 2.723496 | 0.08486784
33.52489 | 25.34 | 27.88117 | 24.8947 | -2.54117 | 0.1310401 | 2.770361 | 0.08507237
33.53489 | 25.3818 | 27.92835 | 24.89266 | -2.546546 | 0.1317414 | 2.81866 | 0.08528272
33.54489 | 25.4291 | 27.97697 | 24.89062 | -2.547866 | 0.1324487 | 2.868399 | 0.08549866
33.55489 | 25.5112 | 28.02709 | 24.88857 | -2.515889 | 0.1331621 | 2.919634 | 0.08572017
33.56489 | 25.5508 | 28.07878 | 24.88652 | -2.527976 | 0.1338815 | 2.972428 | 0.08594724
33.57489 | 25.6091 | 28.13209 | 24.88446 | -2.522992 | 0.1346072 | 3.026846 | 0.08617984
33.58488 | 25.6747 | 28.18705 | 24.88239 | -2.512351 | 0.1353384 | 3.0829 | 0.08641774
33.59488 | 25.7347 | 28.24383 | 24.88032 | -2.509131 | 0.1360766 | 3.140772 | 0.0866614
33.60488 | 25.8082 | 28.30246 | 24.87824 | -2.494257 | 0.1368212 | 3.200482 | 0.08691056
33.61488 | 25.8702 | 28.36301 | 24.87616 | -2.492807 | 0.1375723 | 3.262113 | 0.08716524
33.62488 | 25.949 | 28.42557 | 24.87407 | -2.476567 | 0.1383299 | 3.325746 | 0.08742542
33.63487 | 26.011 | 28.49016 | 24.87197 | -2.479159 | 0.1390935 | 3.391405 | 0.08769085
33.64487 | 26.0892 | 28.55701 | 24.86986 | -2.467809 | 0.1398644 | 3.459317 | 0.08796205
33.65487 | 26.1645 | 28.62615 | 24.86775 | -2.461652 | 0.1406422 | 3.529518 | 0.08823875
33.66487 | 26.2408 | 28.6977 | 24.86564 | -2.456896 | 0.1414268 | 3.602112 | 0.08852096
33.67487 | 26.3415 | 28.77175 | 24.86351 | -2.430252 | 0.1422184 | 3.677212 | 0.08880872
33.68487 | 26.4277 | 28.84844 | 24.86138 | -2.420741 | 0.1430171 | 3.754939 | 0.08910201
33.69486 | 26.5047 | 28.92781 | 24.85925 | -2.423109 | 0.143822 | 3.835339 | 0.08940056
33.70486 | 26.5982 | 29.01015 | 24.8571 | -2.411947 | 0.144635 | 3.918703 | 0.08970496
33.71486 | 26.7079 | 29.09552 | 24.85495 | -2.387623 | 0.1454552 | 4.005098 | 0.09001495
33.72486 | 26.8212 | 29.18409 | 24.8528 | -2.362889 | 0.1462828 | 4.094677 | 0.09033053
33.73486 | 26.9172 | 29.27601 | 24.85064 | -2.358808 | 0.1471179 | 4.187603 | 0.09065174
33.74485 | 27.0299 | 29.37136 | 24.84847 | -2.341461 | 0.1479597 | 4.283954 | 0.09097824
33.75485 | 27.1533 | 29.47052 | 24.84629 | -2.317216 | 0.1488101 | 4.384102 | 0.09131076
33.76485 | 27.2922 | 29.57358 | 24.84411 | -2.281382 | 0.1496681 | 4.488154 | 0.09164897
33.77485 | 27.4085 | 29.68077 | 24.84192 | -2.272269 | 0.150534 | 4.596321 | 0.0919929
33.78485 | 27.5683 | 29.7923 | 24.83973 | -2.224003 | 0.1514079 | 4.708827 | 0.09234259
33.79485 | 27.6953 | 29.90843 | 24.83752 | -2.213125 | 0.1522897 | 4.825914 | 0.09269807
33.80484 | 27.8661 | 30.02927 | 24.83532 | -2.163165 | 0.1531788 | 4.94771 | 0.09305901
33.81484 | 28.0009 | 30.15535 | 24.8331 | -2.15445 | 0.1540771 | 5.074745 | 0.09342616
33.82484 | 28.1796 | 30.28685 | 24.83088 | -2.10725 | 0.1549837 | 5.207188 | 0.09379921
33.83484 | 28.3789 | 30.42408 | 24.82865 | -2.045181 | 0.1558989 | 5.345353 | 0.0941782
33.84484 | 28.543 | 30.56738 | 24.82642 | -2.024378 | 0.1568224 | 5.489577 | 0.09456316
33.85483 | 28.7508 | 30.71695 | 24.82418 | -1.966153 | 0.1577538 | 5.64007 | 0.09495376
33.86483 | 28.9695 | 30.87348 | 24.82193 | -1.903981 | 0.1586949 | 5.797508 | 0.09535081
33.87483 | 29.1838 | 31.03723 | 24.81967 | -1.853429 | 0.1596448 | 5.962159 | 0.09575398
33.88483 | 29.4257 | 31.20864 | 24.81741 | -1.782936 | 0.1606038 | 6.134459 | 0.09616331
33.89483 | 29.667 | 31.38817 | 24.81514 | -1.721166 | 0.1615719 | 6.314875 | 0.09657887
33.90483 | 29.9348 | 31.57632 | 24.81287 | -1.641519 | 0.1625492 | 6.503904 | 0.0970007
33.91482 | 30.2252 | 31.77343 | 24.81059 | -1.548225 | 0.1635349 | 6.701876 | 0.09742845
33.92482 | 30.4935 | 31.98043 | 24.8083 | -1.486933 | 0.164531 | 6.909743 | 0.09786299
33.93482 | 30.828 | 32.19775 | 24.806 | -1.369753 | 0.1655368 | 7.127912 | 0.09830398
33.94482 | 31.1523 | 32.42602 | 24.8037 | -1.273721 | 0.1665523 | 7.357019 | 0.09875149
33.95482 | 31.4946 | 32.66591 | 24.80139 | -1.171308 | 0.1675776 | 7.597737 | 0.09920556
33.96481 | 31.8655 | 32.91788 | 24.79907 | -1.052377 | 0.1686119 | 7.850525 | 0.09966576
33.97481 | 32.2435 | 33.18317 | 24.79675 | -0.939672 | 0.1696573 | 8.11663 | 0.1001332
33.98481 | 32.6624 | 33.46235 | 24.79442 | -0.7999482 | 0.170713 | 8.396607 | 0.1006074
33.99481 | 33.072 | 33.75624 | 24.79208 | -0.6842435 | 0.171779 | 8.691292 | 0.1010884
34.00481 | 33.5236 | 34.06574 | 24.78974 | -0.5421395 | 0.1728556 | 9.001567 | 0.1015764
34.01481 | 34.0104 | 34.39176 | 24.78739 | -0.3813609 | 0.1739428 | 9.328356 | 0.1020714
34.0248 | 34.4947 | 34.73493 | 24.78504 | -0.2402325 | 0.1750398 | 9.672284 | 0.102573
34.0348 | 35.0358 | 35.09694 | 24.78267 | -0.06113681 | 0.1761488 | 10.03503 | 0.1030823
34.0448 | 35.5667 | 35.4785 | 24.7803 | 0.08819955 | 0.1772688 | 10.41733 | 0.1035988
34.0548 | 36.1341 | 35.88072 | 24.77792 | 0.2533802 | 0.1784002 | 10.82028 | 0.1041226
34.0648 | 36.7388 | 36.30473 | 24.77554 | 0.4340728 | 0.1795429 | 11.24499 | 0.1046539
34.07479 | 37.3483 | 36.75124 | 24.77315 | 0.5970567 | 0.1806959 | 11.69221 | 0.1051922
34.08479 | 38.0079 | 37.22234 | 24.77075 | 0.7855624 | 0.1818618 | 12.16399 | 0.1057386
34.09479 | 38.6471 | 37.71881 | 24.76834 | 0.9282911 | 0.1830397 | 12.66113 | 0.1062928
34.10479 | 39.3341 | 38.24189 | 24.76593 | 1.092206 | 0.1842296 | 13.18488 | 0.1068547
34.11479 | 40.0535 | 38.79284 | 24.76351 | 1.26066 | 0.1854317 | 13.73647 | 0.1074246
34.12479 | 40.7746 | 39.37289 | 24.76108 | 1.401715 | 0.1866462 | 14.31715 | 0.1080025
34.13478 | 41.5342 | 39.98255 | 24.75865 | 1.551649 | 0.1878721 | 14.92744 | 0.108588
34.14478 | 42.2889 | 40.62436 | 24.75621 | 1.664537 | 0.1891118 | 15.56986 | 0.1091823
34.15478 | 43.0779 | 41.29877 | 24.75376 | 1.779126 | 0.1903644 | 16.24486 | 0.1097849
34.16478 | 43.8856 | 42.0068 | 24.75131 | 1.878801 | 0.1916302 | 16.95346 | 0.1103961
34.17478 | 44.7061 | 42.74933 | 24.74885 | 1.956771 | 0.1929092 | 17.69656 | 0.1110158
34.18477 | 45.5291 | 43.52626 | 24.74638 | 2.002838 | 0.1942004 | 18.47404 | 0.1116436
34.19477 | 46.3728 | 44.33971 | 24.7439 | 2.033088 | 0.1955065 | 19.28802 | 0.1122809
34.20477 | 47.2093 | 45.18913 | 24.74142 | 2.020172 | 0.1968264 | 20.13795 | 0.1129272
34.21477 | 48.0716 | 46.07442 | 24.73893 | 1.997176 | 0.1981603 | 21.02375 | 0.1135826
34.22477 | 48.9327 | 46.9951 | 24.73643 | 1.937602 | 0.1995086 | 21.94491 | 0.1142473
34.23477 | 49.777 | 47.95019 | 24.73393 | 1.826814 | 0.2008712 | 22.90047 | 0.1149213
34.24476 | 50.6338 | 48.93718 | 24.73142 | 1.69662 | 0.2022472 | 23.88791 | 0.1156042
34.25476 | 51.4656 | 49.95585 | 24.7289 | 1.509751 | 0.2036394 | 24.90701 | 0.1162975
34.26476 | 52.3186 | 51.00235 | 24.72637 | 1.316251 | 0.2050466 | 25.95393 | 0.1170006
34.27476 | 53.1176 | 52.07299 | 24.72384 | 1.044605 | 0.2064692 | 27.02497 | 0.1177137
34.28476 | 53.9315 | 53.16323 | 24.7213 | 0.7682703 | 0.2079073 | 28.11559 | 0.1184369
34.29475 | 54.7092 | 54.2665 | 24.71875 | 0.442695 | 0.2093597 | 29.21922 | 0.1191697
34.30475 | 55.4755 | 55.37857 | 24.7162 | 0.09693169 | 0.2108295 | 30.33163 | 0.1199137
34.31475 | 56.1958 | 56.49101 | 24.71364 | -0.295212 | 0.2123156 | 31.44439 | 0.1206684
34.32475 | 56.8886 | 57.59561 | 24.71107 | -0.7070101 | 0.2138181 | 32.54929 | 0.121434
34.33475 | 57.5876 | 58.68335 | 24.70849 | -1.095755 | 0.2153374 | 33.63732 | 0.1222105
34.34475 | 58.2147 | 59.74457 | 24.70591 | -1.529872 | 0.2168736 | 34.69879 | 0.1229983
34.35474 | 58.8093 | 60.76813 | 24.70332 | -1.958834 | 0.2184256 | 35.72259 | 0.1237967
34.36474 | 59.3771 | 61.74565 | 24.70072 | -2.368548 | 0.2199965 | 36.70032 | 0.1246075
34.37474 | 59.8922 | 62.66564 | 24.69812 | -2.773444 | 0.2215851 | 37.62051 | 0.12543
34.38474 | 60.3638 | 63.51792 | 24.6955 | -3.15412 | 0.2231919 | 38.47296 | 0.1262646
34.39474 | 60.7855 | 64.29274 | 24.69288 | -3.507241 | 0.2248169 | 39.24793 | 0.1271113
34.40473 | 61.1619 | 64.98037 | 24.69026 | -3.818469 | 0.2264587 | 39.93568 | 0.1279697
34.41473 | 61.506 | 65.57425 | 24.68762 | -4.068246 | 0.2281211 | 40.52966 | 0.1288416
34.42473 | 61.7716 | 66.06655 | 24.68498 | -4.294953 | 0.2298029 | 41.02204 | 0.1297263
34.43473 | 62.0062 | 66.45153 | 24.68233 | -4.44533 | 0.2315039 | 41.40707 | 0.1306242
34.44473 | 62.1615 | 66.72476 | 24.67967 | -4.563259 | 0.2332247 | 41.68032 | 0.1315354
34.45473 | 62.292 | 66.88326 | 24.67701 | -4.591258 | 0.2349656 | 41.83882 | 0.1324603
34.46472 | 62.3873 | 66.92552 | 24.67434 | -4.538221 | 0.236725 | 41.88106 | 0.1333981
34.47472 | 62.3856 | 66.85162 | 24.67166 | -4.466023 | 0.238507 | 41.8071 | 0.1343509
34.48472 | 62.3623 | 66.66296 | 24.66898 | -4.300661 | 0.2403099 | 41.61836 | 0.1353182
34.49472 | 62.2667 | 66.36249 | 24.66628 | -4.095789 | 0.2421343 | 41.31777 | 0.1363002
34.50472 | 62.1353 | 65.95455 | 24.66358 | -3.819252 | 0.2439804 | 40.90969 | 0.1372971
34.51471 | 61.9721 | 65.44533 | 24.66088 | -3.47323 | 0.2458467 | 40.4003 | 0.1383081
34.52471 | 61.7044 | 64.84057 | 24.65816 | -3.136174 | 0.2477373 | 39.79534 | 0.139336
34.53471 | 61.4508 | 64.14845 | 24.65544 | -2.697652 | 0.2496506 | 39.10299 | 0.1403795
34.54471 | 61.103 | 63.37742 | 24.65271 | -2.274424 | 0.2515871 | 38.33169 | 0.1414393
34.55471 | 60.7335 | 62.53648 | 24.64997 | -1.802983 | 0.2535471 | 37.49045 | 0.1425157
34.56471 | 60.3325 | 61.63494 | 24.64722 | -1.302444 | 0.255531 | 36.58858 | 0.1436088
34.5747 | 59.8829 | 60.68321 | 24.64447 | -0.800309 | 0.2575369 | 35.63648 | 0.1447179
34.5847 | 59.3839 | 59.68878 | 24.64171 | -0.3048765 | 0.2595698 | 34.64165 | 0.1458458
34.5947 | 58.8779 | 58.66171 | 24.63894 | 0.2161884 | 0.2616278 | 33.61415 | 0.1469916
34.6047 | 58.3102 | 57.61081 | 24.63617 | 0.6993932 | 0.2637113 | 32.56277 | 0.1481557
34.6147 | 57.7448 | 56.54438 | 24.63338 | 1.200421 | 0.2658209 | 31.49584 | 0.1493385
34.62469 | 57.154 | 55.47126 | 24.63059 | 1.682744 | 0.2679547 | 30.42217 | 0.1505391
34.63469 | 56.5264 | 54.39646 | 24.6278 | 2.129937 | 0.2701174 | 29.34679 | 0.1517605
34.64469 | 55.8641 | 53.32751 | 24.62499 | 2.536589 | 0.2723074 | 28.27721 | 0.1530017
34.65469 | 55.2266 | 52.27015 | 24.62218 | 2.956445 | 0.2745252 | 27.21919 | 0.1542633
34.66469 | 54.5805 | 51.22943 | 24.61936 | 3.351067 | 0.2767713 | 26.17776 | 0.1555456
34.67469 | 53.8996 | 50.20967 | 24.61653 | 3.68993 | 0.279046 | 25.15725 | 0.1568493
34.68468 | 53.1823 | 49.21553 | 24.61369 | 3.966773 | 0.2813477 | 24.16231 | 0.1581733
34.69468 | 52.5248 | 48.24787 | 24.61085 | 4.276925 | 0.2836813 | 23.19382 | 0.1595209
34.70468 | 51.8275 | 47.31012 | 24.608 | 4.517381 | 0.2860452 | 22.25518 | 0.1608911
34.71468 | 51.1181 | 46.40404 | 24.60514 | 4.714063 | 0.2884399 | 21.34817 | 0.1622846
34.72468 | 50.4184 | 45.53088 | 24.60227 | 4.887517 | 0.2908658 | 20.47404 | 0.1637019
34.73467 | 49.7271 | 44.69227 | 24.5994 | 5.034834 | 0.2933212 | 19.6344 | 0.1651421
34.74467 | 49.072 | 43.88695 | 24.59652 | 5.185054 | 0.2958114 | 18.82801 | 0.1666086
34.75467 | 48.3777 | 43.11581 | 24.59363 | 5.261887 | 0.2983346 | 18.05575 | 0.1681005
34.76467 | 47.6923 | 42.37864 | 24.59073 | 5.313661 | 0.3008913 | 17.3174 | 0.1696186
34.77467 | 47.1064 | 41.67495 | 24.58783 | 5.431454 | 0.3034823 | 16.61247 | 0.1711633
34.78467 | 46.436 | 41.00407 | 24.58492 | 5.431932 | 0.306108 | 15.94031 | 0.1727354
34.79466 | 45.8113 | 40.36583 | 24.582 | 5.445467 | 0.3087665 | 15.30073 | 0.174334
34.80466 | 45.2437 | 39.75796 | 24.57907 | 5.485743 | 0.3114637 | 14.69146 | 0.1759628
34.81466 | 44.652 | 39.18009 | 24.57613 | 5.471909 | 0.3141976 | 14.11214 | 0.177621
34.82466 | 44.0906 | 38.63114 | 24.57319 | 5.459462 | 0.3169689 | 13.56167 | 0.1793094
34.83466 | 43.541 | 38.10996 | 24.57024 | 5.431044 | 0.3197783 | 13.03891 | 0.1810287
34.84465 | 43.0067 | 37.61585 | 24.56728 | 5.39085 | 0.3226237 | 12.54317 | 0.1827779
34.85465 | 42.5402 | 37.14668 | 24.56432 | 5.393517 | 0.3255113 | 12.07229 | 0.1845613
34.86465 | 42.0234 | 36.70178 | 24.56134 | 5.321621 | 0.3284392 | 11.62562 | 0.1863781
34.87465 | 41.5786 | 36.27998 | 24.55836 | 5.298617 | 0.3314081 | 11.20199 | 0.1882291
34.88465 | 41.1437 | 35.88016 | 24.55537 | 5.26354 | 0.3344188 | 10.80026 | 0.1901151
34.89464 | 40.74 | 35.50156 | 24.55238 | 5.238437 | 0.337469 | 10.41968 | 0.1920352
34.90464 | 40.3429 | 35.14238 | 24.54937 | 5.200522 | 0.3405655 | 10.05845 | 0.1939942
34.91464 | 39.9486 | 34.80195 | 24.54636 | 5.146653 | 0.3437063 | 9.715892 | 0.1959911
34.92464 | 39.6517 | 34.47927 | 24.54334 | 5.172432 | 0.3468921 | 9.391012 | 0.1980271
34.93464 | 39.281 | 34.17338 | 24.54031 | 5.107618 | 0.3501238 | 9.082847 | 0.2001031
34.94464 | 38.9934 | 33.88337 | 24.53727 | 5.110031 | 0.3534023 | 8.790476 | 0.2022202
34.95463 | 38.692 | 33.60864 | 24.53423 | 5.083356 | 0.356725 | 8.513312 | 0.2043775
34.96463 | 38.3871 | 33.34777 | 24.53118 | 5.039326 | 0.3600998 | 8.249916 | 0.2065803
34.97463 | 38.2065 | 33.10027 | 24.52812 | 5.10623 | 0.3635242 | 7.999801 | 0.2088278
34.98463 | 37.9224 | 32.86538 | 24.52505 | 5.057018 | 0.3669992 | 7.762213 | 0.2111213
34.99463 | 37.6908 | 32.64239 | 24.52197 | 5.048405 | 0.3705258 | 7.536434 | 0.213462
35.00462 | 37.5443 | 32.43084 | 24.51889 | 5.113465 | 0.3741015 | 7.321992 | 0.215849
35.01462 | 37.2914 | 32.22965 | 24.5158 | 5.061746 | 0.3777343 | 7.117831 | 0.2182884
35.02462 | 37.1905 | 32.03846 | 24.5127 | 5.152037 | 0.3814218 | 6.92356 | 0.2207793
35.03462 | 36.9792 | 31.8567 | 24.50959 | 5.122503 | 0.3851652 | 6.738614 | 0.2233233
35.04462 | 36.8513 | 31.68382 | 24.50648 | 5.167477 | 0.3889656 | 6.562456 | 0.2259218
35.05462 | 36.7492 | 31.51934 | 24.50336 | 5.229857 | 0.3928242 | 6.394587 | 0.2285767
35.06461 | 36.5764 | 31.36294 | 24.50023 | 5.213464 | 0.3967382 | 6.234684 | 0.2312868
35.07461 | 36.5098 | 31.21386 | 24.49709 | 5.295943 | 0.4007167 | 6.081993 | 0.234059
35.08461 | 36.4165 | 31.07185 | 24.49394 | 5.344649 | 0.4047569 | 5.936259 | 0.2368932
35.09461 | 36.2973 | 30.93653 | 24.49079 | 5.360769 | 0.4088603 | 5.797093 | 0.2397908
35.10461 | 36.2362 | 30.80754 | 24.48762 | 5.428665 | 0.4130281 | 5.664129 | 0.2427541
35.1146 | 36.1497 | 30.68464 | 24.48446 | 5.465057 | 0.4172576 | 5.537148 | 0.2457818
35.1246 | 36.1261 | 30.5673 | 24.48128 | 5.558802 | 0.4215583 | 5.41558 | 0.2488824
35.1346 | 36.0696 | 30.45533 | 24.47809 | 5.614272 | 0.4259277 | 5.299254 | 0.252055
35.1446 | 35.9776 | 30.34846 | 24.4749 | 5.629145 | 0.4303672 | 5.18789 | 0.255302
35.1546 | 35.9771 | 30.24642 | 24.47169 | 5.730678 | 0.4348782 | 5.081224 | 0.2586259
35.1646 | 35.9457 | 30.14899 | 24.46848 | 5.796713 | 0.4394625 | 4.979012 | 0.2620292
35.17459 | 35.8986 | 30.05601 | 24.46527 | 5.842587 | 0.4441168 | 4.881118 | 0.2655111
35.18459 | 35.9049 | 29.96711 | 24.46204 | 5.937792 | 0.4488521 | 4.787134 | 0.2690813
35.19459 | 35.8627 | 29.88217 | 24.45881 | 5.980532 | 0.4536654 | 4.696958 | 0.2727392
35.20459 | 35.8874 | 29.80101 | 24.45556 | 6.086391 | 0.4585585 | 4.610399 | 0.276488
35.21459 | 35.8811 | 29.72346 | 24.45231 | 6.157642 | 0.4635324 | 4.527282 | 0.2803307
35.22458 | 35.8519 | 29.64943 | 24.44906 | 6.202468 | 0.4685854 | 4.447522 | 0.2842669
35.23458 | 35.901 | 29.57862 | 24.44579 | 6.322383 | 0.4737286 | 4.37079 | 0.2883076
35.24458 | 35.882 | 29.51096 | 24.44252 | 6.371035 | 0.4789589 | 4.297037 | 0.2924527
35.25458 | 35.9248 | 29.44634 | 24.43923 | 6.478462 | 0.4842784 | 4.226121 | 0.2967061
35.26458 | 35.9496 | 29.38461 | 24.43594 | 6.564987 | 0.4896891 | 4.15791 | 0.3010716
35.27458 | 35.934 | 29.32567 | 24.43264 | 6.608326 | 0.495193 | 4.092285 | 0.3055535
35.28457 | 36.0016 | 29.26947 | 24.42934 | 6.732126 | 0.5007869 | 4.029196 | 0.3101515
35.29457 | 35.9974 | 29.21579 | 24.42602 | 6.781611 | 0.5064838 | 3.968402 | 0.3148793
35.30457 | 36.0483 | 29.16459 | 24.4227 | 6.883712 | 0.5122807 | 3.90987 | 0.3197373
35.31457 | 36.0826 | 29.11578 | 24.41937 | 6.966818 | 0.5181798 | 3.853502 | 0.3247305
35.32457 | 36.0871 | 29.06929 | 24.41603 | 7.017813 | 0.5241836 | 3.79921 | 0.3298642
35.33456 | 36.1611 | 29.02507 | 24.41269 | 7.136026 | 0.5302887 | 3.746961 | 0.3351388
35.34456 | 36.167 | 28.98297 | 24.40933 | 7.184026 | 0.5365093 | 3.696564 | 0.3405706
35.35456 | 36.2155 | 28.94297 | 24.40597 | 7.272532 | 0.5428423 | 3.648 | 0.3461605
35.36456 | 36.2582 | 28.90499 | 24.40259 | 7.353206 | 0.5492904 | 3.601194 | 0.3519153
35.37456 | 36.2864 | 28.86899 | 24.39921 | 7.417408 | 0.5558565 | 3.55608 | 0.3578418
35.38456 | 36.3411 | 28.83491 | 24.39583 | 7.506194 | 0.5625432 | 3.51259 | 0.3639473
35.39455 | 36.3768 | 28.80272 | 24.39243 | 7.574082 | 0.569347 | 3.470705 | 0.3702332
35.40455 | 36.4215 | 28.77232 | 24.38903 | 7.649185 | 0.5762843 | 3.430283 | 0.37672
35.41455 | 36.4704 | 28.74369 | 24.38562 | 7.726713 | 0.5833513 | 3.39131 | 0.3834103
35.42455 | 36.5041 | 28.71679 | 24.38219 | 7.787307 | 0.5905518 | 3.353734 | 0.3903132
35.43455 | 36.5765 | 28.6916 | 24.37877 | 7.884905 | 0.5978887 | 3.317503 | 0.3974383
35.44454 | 36.6071 | 28.66808 | 24.37533 | 7.939018 | 0.6053583 | 3.282604 | 0.4047883
35.45454 | 36.6594 | 28.64618 | 24.37189 | 8.013224 | 0.6129789 | 3.248921 | 0.4123891
35.46454 | 36.7148 | 28.62587 | 24.36843 | 8.088927 | 0.6207466 | 3.216449 | 0.4202449
35.47454 | 36.7353 | 28.60715 | 24.36497 | 8.128153 | 0.6286655 | 3.185142 | 0.428368
35.48454 | 36.8175 | 28.58998 | 24.3615 | 8.227524 | 0.6367395 | 3.154964 | 0.4367713
35.49454 | 36.8559 | 28.57434 | 24.35802 | 8.281561 | 0.6449724 | 3.125876 | 0.4454688
35.50453 | 36.9055 | 28.56023 | 24.35454 | 8.345265 | 0.6533604 | 3.097868 | 0.4544662
35.51453 | 36.9714 | 28.54762 | 24.35104 | 8.423781 | 0.6619242 | 3.070853 | 0.4637969
35.52453 | 36.9918 | 28.5365 | 24.34754 | 8.455303 | 0.6706599 | 3.044826 | 0.4734691
35.53453 | 37.0677 | 28.52686 | 24.34403 | 8.540843 | 0.6795724 | 3.019754 | 0.4835003
35.54453 | 37.1126 | 28.51869 | 24.34051 | 8.593906 | 0.6886664 | 2.995607 | 0.4939097
35.55452 | 37.1758 | 28.51201 | 24.33699 | 8.663788 | 0.6979368 | 2.972381 | 0.5047067
35.56452 | 37.2294 | 28.5068 | 24.33345 | 8.722605 | 0.707409 | 2.950001 | 0.5159339
35.57452 | 37.2576 | 28.50305 | 24.32991 | 8.754547 | 0.7170767 | 2.928465 | 0.527604
35.58452 | 37.3381 | 28.50079 | 24.32635 | 8.837309 | 0.7269472 | 2.907748 | 0.5397411
35.59452 | 37.3749 | 28.50002 | 24.32279 | 8.874883 | 0.7370256 | 2.887826 | 0.5523715
35.60452 | 37.4463 | 28.50074 | 24.31922 | 8.945558 | 0.7473177 | 2.868676 | 0.5655227
35.61451 | 37.4936 | 28.50298 | 24.31565 | 8.990624 | 0.7578191 | 2.850295 | 0.5792105
35.62451 | 37.5656 | 28.50674 | 24.31207 | 9.05886 | 0.7685566 | 2.832625 | 0.5934929
35.63451 | 37.6278 | 28.51205 | 24.30847 | 9.115747 | 0.7795267 | 2.815665 | 0.60839
35.64451 | 37.6629 | 28.51894 | 24.30487 | 9.143962 | 0.7907357 | 2.799395 | 0.6239372
35.65451 | 37.7401 | 28.52742 | 24.30126 | 9.212681 | 0.8021911 | 2.783798 | 0.6401717
35.6645 | 37.8039 | 28.53751 | 24.29764 | 9.266385 | 0.8138882 | 2.768869 | 0.6571134
35.6745 | 37.8494 | 28.54928 | 24.29402 | 9.300119 | 0.8258572 | 2.754564 | 0.6748433
35.6845 | 37.9356 | 28.56274 | 24.29038 | 9.372857 | 0.8380948 | 2.74088 | 0.6933868
35.6945 | 37.9671 | 28.57794 | 24.28674 | 9.38916 | 0.8506089 | 2.727803 | 0.7127907
35.7045 | 38.0261 | 28.59492 | 24.28309 | 9.431184 | 0.8634079 | 2.715317 | 0.7331047
35.7145 | 38.0766 | 28.61372 | 24.27943 | 9.462884 | 0.8765002 | 2.70341 | 0.7543812
35.72449 | 38.1472 | 28.63437 | 24.27576 | 9.512832 | 0.8898795 | 2.692076 | 0.7766527
35.73449 | 38.1835 | 28.65697 | 24.27208 | 9.526528 | 0.9035857 | 2.681283 | 0.8000207
35.74449 | 38.2461 | 28.68156 | 24.2684 | 9.564536 | 0.9176134 | 2.671028 | 0.8245246
35.75449 | 38.2993 | 28.7082 | 24.2647 | 9.591095 | 0.9319723 | 2.661301 | 0.8502279
35.76449 | 38.3523 | 28.73696 | 24.261 | 9.615336 | 0.9466757 | 2.652089 | 0.8771971
35.77448 | 38.4216 | 28.76787 | 24.25729 | 9.65373 | 0.9617117 | 2.643391 | 0.9054731
35.78448 | 38.4583 | 28.80106 | 24.25358 | 9.657235 | 0.9771286 | 2.635178 | 0.9351833
35.79448 | 38.5238 | 28.83659 | 24.24985 | 9.687207 | 0.9929209 | 2.627449 | 0.9663755
35.80448 | 38.5895 | 28.87454 | 24.24611 | 9.714965 | 1.009101 | 2.620195 | 0.9991271
35.81448 | 38.6388 | 28.91497 | 24.24237 | 9.723827 | 1.025682 | 2.613405 | 1.033518
35.82448 | 38.7051 | 28.95799 | 24.23862 | 9.747105 | 1.042676 | 2.607074 | 1.06963
35.83447 | 38.7605 | 29.00364 | 24.23486 | 9.756855 | 1.06008 | 2.601198 | 1.107508
35.84447 | 38.824 | 29.0521 | 24.23109 | 9.7719 | 1.077942 | 2.595756 | 1.147313
35.85447 | 38.8954 | 29.10341 | 24.22731 | 9.791988 | 1.09626 | 2.590747 | 1.189092
35.86447 | 38.9453 | 29.15767 | 24.22353 | 9.787626 | 1.11505 | 2.586165 | 1.232933
35.87447 | 39.0033 | 29.21498 | 24.21973 | 9.788319 | 1.134329 | 2.582001 | 1.27892
35.88446 | 39.0642 | 29.27536 | 24.21593 | 9.788835 | 1.154092 | 2.578254 | 1.327087
35.89446 | 39.1257 | 29.33903 | 24.21212 | 9.786666 | 1.174396 | 2.574909 | 1.377608
35.90446 | 39.183 | 29.40602 | 24.2083 | 9.776981 | 1.195241 | 2.571966 | 1.430512
35.91446 | 39.2556 | 29.4764 | 24.20447 | 9.779202 | 1.216646 | 2.569416 | 1.485864
35.92446 | 39.2998 | 29.55025 | 24.20064 | 9.749555 | 1.23863 | 2.567255 | 1.543725
35.93446 | 39.38 | 29.62762 | 24.19679 | 9.752378 | 1.261214 | 2.565479 | 1.604138
35.94445 | 39.4308 | 29.70849 | 24.19294 | 9.722306 | 1.284397 | 2.564085 | 1.667071
35.95445 | 39.4912 | 29.79305 | 24.18908 | 9.698153 | 1.308247 | 2.563063 | 1.732658
35.96445 | 39.542 | 29.88121 | 24.18521 | 9.660789 | 1.332766 | 2.562412 | 1.800825
35.97445 | 39.615 | 29.97296 | 24.18133 | 9.642036 | 1.357978 | 2.562128 | 1.871529
35.98445 | 39.6727 | 30.06825 | 24.17744 | 9.604448 | 1.38391 | 2.562206 | 1.944694
35.99444 | 39.7315 | 30.16688 | 24.17355 | 9.564621 | 1.410561 | 2.562644 | 2.020125
36.00444 | 39.7964 | 30.26891 | 24.16965 | 9.527486 | 1.438013 | 2.563437 | 2.097818
36.01444 | 39.8639 | 30.37406 | 24.16573 | 9.489841 | 1.46627 | 2.564583 | 2.177473
36.02444 | 39.9372 | 30.48207 | 24.16181 | 9.455128 | 1.495364 | 2.566079 | 2.258818
36.03444 | 39.9824 | 30.59264 | 24.15788 | 9.389758 | 1.525327 | 2.567922 | 2.341512
36.04444 | 40.0782 | 30.70539 | 24.15394 | 9.372808 | 1.556193 | 2.57011 | 2.425146
36.05443 | 40.1239 | 30.81975 | 24.15 | 9.304147 | 1.587968 | 2.572638 | 2.509146
36.06443 | 40.19 | 30.93544 | 24.14604 | 9.254562 | 1.620752 | 2.575508 | 2.593133
36.07443 | 40.2685 | 31.05174 | 24.14208 | 9.216762 | 1.654554 | 2.578717 | 2.676386
36.08443 | 40.3222 | 31.16799 | 24.13811 | 9.154205 | 1.689416 | 2.582263 | 2.758207
36.09443 | 40.3959 | 31.28349 | 24.13413 | 9.112408 | 1.725384 | 2.586144 | 2.837837
36.10442 | 40.4648 | 31.39736 | 24.13014 | 9.06744 | 1.762464 | 2.590355 | 2.914399
36.11442 | 40.5166 | 31.50904 | 24.12614 | 9.007562 | 1.800783 | 2.594902 | 2.987209
36.12442 | 40.5921 | 31.61762 | 24.12214 | 8.974479 | 1.840355 | 2.599782 | 3.055346
36.13442 | 40.6573 | 31.72234 | 24.11812 | 8.934964 | 1.881236 | 2.604992 | 3.117985
36.14442 | 40.7269 | 31.82245 | 24.1141 | 8.904449 | 1.923483 | 2.610533 | 3.174335
36.15442 | 40.7886 | 31.91731 | 24.11007 | 8.871294 | 1.967158 | 2.616405 | 3.223675
36.16441 | 40.8727 | 32.00625 | 24.10603 | 8.866454 | 2.012281 | 2.622599 | 3.265334
36.17441 | 40.9256 | 32.08899 | 24.10198 | 8.836607 | 2.05901 | 2.62913 | 3.298871
36.18441 | 41.0075 | 32.16513 | 24.09792 | 8.842369 | 2.107373 | 2.635991 | 3.323843
36.19441 | 41.0567 | 32.23448 | 24.09386 | 8.822221 | 2.157448 | 2.643183 | 3.33999
36.20441 | 41.1472 | 32.297 | 24.08978 | 8.8502 | 2.209318 | 2.650706 | 3.347193
36.2144 | 41.21 | 32.35276 | 24.0857 | 8.857244 | 2.263016 | 2.658551 | 3.345485
36.2244 | 41.2623 | 32.4021 | 24.08161 | 8.860203 | 2.318738 | 2.666736 | 3.33501
36.2344 | 41.3625 | 32.44535 | 24.07751 | 8.917147 | 2.376534 | 2.675256 | 3.316052
36.2444 | 41.4072 | 32.48303 | 24.0734 | 8.924175 | 2.436506 | 2.684109 | 3.289007
36.2544 | 41.5029 | 32.51572 | 24.06929 | 8.98718 | 2.498765 | 2.693299 | 3.254371
36.2644 | 41.5585 | 32.54414 | 24.06516 | 9.014363 | 2.56343 | 2.702825 | 3.212723
36.27439 | 41.6259 | 32.56902 | 24.06103 | 9.056878 | 2.63056 | 2.71268 | 3.164754
36.28439 | 41.71 | 32.59126 | 24.05689 | 9.118741 | 2.700419 | 2.722886 | 3.111069
36.29439 | 41.7808 | 32.61169 | 24.05273 | 9.169106 | 2.773086 | 2.733435 | 3.05244
36.30439 | 41.8358 | 32.63123 | 24.04857 | 9.20457 | 2.848712 | 2.74433 | 2.989615
36.31439 | 41.9212 | 32.65078 | 24.0444 | 9.270418 | 2.927458 | 2.755573 | 2.923347
36.32438 | 41.9821 | 32.67123 | 24.04023 | 9.310875 | 3.009398 | 2.767152 | 2.854444
36.33438 | 42.0662 | 32.69354 | 24.03604 | 9.372665 | 3.094907 | 2.779096 | 2.783487
36.34438 | 42.1201 | 32.71855 | 24.03185 | 9.401546 | 3.184084 | 2.791397 | 2.711223
36.35438 | 42.2146 | 32.74713 | 24.02765 | 9.467474 | 3.277135 | 2.804056 | 2.638287
36.36438 | 42.2751 | 32.78006 | 24.02343 | 9.495043 | 3.374282 | 2.817078 | 2.565263
36.37438 | 42.3317 | 32.81811 | 24.01921 | 9.51359 | 3.475756 | 2.830465 | 2.492675
36.38437 | 42.416 | 32.86196 | 24.01499 | 9.554044 | 3.581699 | 2.844208 | 2.421059
36.39437 | 42.4769 | 32.91235 | 24.01075 | 9.56455 | 3.692581 | 2.858338 | 2.350679
36.40437 | 42.5603 | 32.96988 | 24.00651 | 9.590419 | 3.80858 | 2.872845 | 2.28195
36.41437 | 42.6133 | 33.03514 | 24.00225 | 9.578164 | 3.929991 | 2.887735 | 2.21516
36.42437 | 42.6966 | 33.10866 | 23.99799 | 9.587936 | 4.057125 | 2.90301 | 2.150543
36.43436 | 42.7727 | 33.1909 | 23.99372 | 9.581797 | 4.19018 | 2.918662 | 2.088343
36.44436 | 42.8349 | 33.28251 | 23.98944 | 9.552392 | 4.329766 | 2.934725 | 2.028579
36.45436 | 42.9111 | 33.38388 | 23.98515 | 9.527224 | 4.476122 | 2.951189 | 1.971417
36.46436 | 42.9778 | 33.49547 | 23.98085 | 9.482329 | 4.629638 | 2.96806 | 1.916923
36.47436 | 43.0584 | 33.61775 | 23.97654 | 9.440654 | 4.790721 | 2.985343 | 1.865139
36.48436 | 43.1315 | 33.75115 | 23.97223 | 9.380348 | 4.959801 | 3.003046 | 1.816077
36.49435 | 43.2048 | 33.89599 | 23.96791 | 9.308811 | 5.137151 | 3.021153 | 1.769776
36.50435 | 43.2953 | 34.053 | 23.96358 | 9.242298 | 5.323589 | 3.039711 | 1.726126
36.51435 | 43.3682 | 34.22252 | 23.95923 | 9.145682 | 5.51944 | 3.058705 | 1.685138
36.52435 | 43.4378 | 34.40501 | 23.95488 | 9.032786 | 5.725218 | 3.078145 | 1.646766
36.53435 | 43.5293 | 34.60098 | 23.95053 | 8.928318 | 5.94146 | 3.098036 | 1.610959
36.54434 | 43.6027 | 34.81072 | 23.94616 | 8.791984 | 6.168495 | 3.118367 | 1.57769
36.55434 | 43.6753 | 35.03515 | 23.94179 | 8.640151 | 6.407344 | 3.139185 | 1.546833
36.56434 | 43.7616 | 35.27462 | 23.9374 | 8.486977 | 6.658385 | 3.160478 | 1.518357
36.57434 | 43.8457 | 35.5297 | 23.93301 | 8.316005 | 6.922231 | 3.182255 | 1.4922
36.58434 | 43.9294 | 35.80094 | 23.92861 | 8.128465 | 7.199506 | 3.204525 | 1.468296
36.59434 | 44.0063 | 36.08893 | 23.9242 | 7.917369 | 7.490852 | 3.227297 | 1.446585
36.60433 | 44.1149 | 36.39397 | 23.91978 | 7.720927 | 7.796608 | 3.250556 | 1.427026
36.61433 | 44.1664 | 36.71725 | 23.91536 | 7.449148 | 8.118021 | 3.27436 | 1.409517
36.62433 | 44.2693 | 37.05908 | 23.91092 | 7.210215 | 8.455446 | 3.298694 | 1.394026
36.63433 | 44.3588 | 37.42006 | 23.90647 | 6.938737 | 8.809517 | 3.32357 | 1.380502
36.64433 | 44.416 | 37.80077 | 23.90202 | 6.615231 | 9.180852 | 3.348999 | 1.368897
36.65432 | 44.5219 | 38.20135 | 23.89756 | 6.320547 | 9.569647 | 3.374967 | 1.359177
36.66432 | 44.5921 | 38.62311 | 23.89309 | 5.968986 | 9.977207 | 3.401535 | 1.351281
36.67432 | 44.6862 | 39.06613 | 23.88861 | 5.620075 | 10.40364 | 3.428692 | 1.345186
36.68432 | 44.7647 | 39.53077 | 23.88412 | 5.233926 | 10.84934 | 3.456449 | 1.34086
36.69432 | 44.8516 | 40.01735 | 23.87963 | 4.834251 | 11.31463 | 3.484821 | 1.338277
36.70432 | 44.9322 | 40.52602 | 23.87512 | 4.406185 | 11.79966 | 3.51382 | 1.337415
36.71431 | 45.0103 | 41.05622 | 23.87061 | 3.954077 | 12.30393 | 3.543432 | 1.338254
36.72431 | 45.0925 | 41.6089 | 23.86609 | 3.483598 | 12.8283 | 3.573729 | 1.340783
36.73431 | 45.189 | 42.18312 | 23.86156 | 3.005883 | 13.37187 | 3.604698 | 1.344995
36.74431 | 45.2475 | 42.77821 | 23.85702 | 2.469292 | 13.93396 | 3.636354 | 1.350884
36.75431 | 45.3397 | 43.3932 | 23.85247 | 1.946499 | 14.51357 | 3.668715 | 1.358451
36.7643 | 45.4183 | 44.02614 | 23.84791 | 1.392157 | 15.10878 | 3.701764 | 1.367692
36.7743 | 45.4957 | 44.67654 | 23.84335 | 0.8191626 | 15.71898 | 3.735583 | 1.378633
36.7843 | 45.5759 | 45.34159 | 23.83877 | 0.23431 | 16.34138 | 3.770161 | 1.391279
36.7943 | 45.6577 | 46.01862 | 23.83419 | -0.3609242 | 16.97327 | 3.805514 | 1.405649
36.8043 | 45.7404 | 46.70444 | 23.82959 | -0.9640416 | 17.61142 | 3.841663 | 1.421764
36.8143 | 45.8092 | 47.39529 | 23.82499 | -1.586087 | 18.25202 | 3.878629 | 1.439649
36.82429 | 45.8991 | 48.08618 | 23.82039 | -2.18708 | 18.89008 | 3.916396 | 1.459312
36.83429 | 45.9642 | 48.77363 | 23.81577 | -2.809435 | 19.52198 | 3.95506 | 1.480829
36.84429 | 46.0467 | 49.45163 | 23.81114 | -3.40493 | 20.14166 | 3.994607 | 1.504216
36.85429 | 46.1176 | 50.11439 | 23.80651 | -3.99679 | 20.74331 | 4.035061 | 1.529515
36.86429 | 46.1916 | 50.75581 | 23.80186 | -4.564209 | 21.32073 | 4.076447 | 1.55677
36.87428 | 46.2579 | 51.3689 | 23.79721 | -5.110996 | 21.86695 | 4.118742 | 1.585995
36.88428 | 46.3253 | 51.94867 | 23.79255 | -5.62337 | 22.37675 | 4.16207 | 1.6173
36.89428 | 46.4041 | 52.48817 | 23.78788 | -6.084071 | 22.84317 | 4.206412 | 1.650709
36.90428 | 46.464 | 52.98146 | 23.7832 | -6.517457 | 23.26019 | 4.251795 | 1.686275
36.91428 | 46.5448 | 53.42309 | 23.77851 | -6.878287 | 23.62226 | 4.298258 | 1.724051
36.92428 | 46.61 | 53.80826 | 23.77382 | -7.198258 | 23.92453 | 4.345818 | 1.764092
36.93427 | 46.6671 | 54.13271 | 23.76912 | -7.465615 | 24.16273 | 4.394459 | 1.806408
36.94427 | 46.7467 | 54.39408 | 23.7644 | -7.647385 | 24.33423 | 4.444327 | 1.851131
36.95427 | 46.7929 | 54.58999 | 23.75968 | -7.79709 | 24.43664 | 4.495402 | 1.898268
36.96427 | 46.875 | 54.71947 | 23.75495 | -7.844472 | 24.46895 | 4.547721 | 1.947856
36.97427 | 46.927 | 54.78262 | 23.75021 | -7.855616 | 24.43116 | 4.601324 | 1.999928
36.98426 | 46.979 | 54.78055 | 23.74546 | -7.801553 | 24.32445 | 4.656196 | 2.054448
36.99426 | 47.0422 | 54.71531 | 23.7407 | -7.673108 | 24.15059 | 4.712487 | 2.111528
37.00426 | 47.1035 | 54.58973 | 23.73594 | -7.486234 | 23.9125 | 4.770188 | 2.171104
37.01426 | 47.1343 | 54.40745 | 23.73116 | -7.273149 | 23.6138 | 4.829345 | 2.233142
37.02426 | 47.18 | 54.17269 | 23.72638 | -6.992688 | 23.25872 | 4.890007 | 2.297584
37.03426 | 47.2316 | 53.89019 | 23.72159 | -6.658587 | 22.85203 | 4.952224 | 2.364341
37.04425 | 47.2661 | 53.56539 | 23.71679 | -6.299293 | 22.39939 | 5.015984 | 2.433224
37.05425 | 47.3085 | 53.20303 | 23.71198 | -5.894528 | 21.90537 | 5.081468 | 2.504209
37.06425 | 47.3471 | 52.80888 | 23.70716 | -5.461783 | 21.37602 | 5.148672 | 2.577028
37.07425 | 47.3776 | 52.38847 | 23.70234 | -5.010868 | 20.81704 | 5.217656 | 2.651437
37.08425 | 47.414 | 51.9472 | 23.6975 | -4.533198 | 20.23407 | 5.288484 | 2.727141
37.09424 | 47.4391 | 51.49074 | 23.69266 | -4.051638 | 19.63321 | 5.361148 | 2.803722
37.10424 | 47.4707 | 51.02314 | 23.68781 | -3.552437 | 19.01852 | 5.435862 | 2.88095
37.11424 | 47.4922 | 50.54941 | 23.68294 | -3.057214 | 18.39553 | 5.512627 | 2.958316
37.12424 | 47.5132 | 50.07375 | 23.67807 | -2.560547 | 17.7688 | 5.591521 | 3.03535
37.13424 | 47.5474 | 49.59986 | 23.67319 | -2.052461 | 17.14249 | 5.672624 | 3.111551
37.14424 | 47.5611 | 49.13103 | 23.66831 | -1.569929 | 16.5203 | 5.75602 | 3.186399
37.15423 | 47.5853 | 48.6705 | 23.66341 | -1.085205 | 15.90608 | 5.841713 | 3.259296
37.16423 | 47.5888 | 48.21975 | 23.65851 | -0.6309522 | 15.30141 | 5.929964 | 3.329869
37.17423 | 47.6211 | 47.78119 | 23.65359 | -0.1600851 | 14.70925 | 6.020789 | 3.397553
37.18423 | 47.6274 | 47.35639 | 23.64867 | 0.2710134 | 14.13153 | 6.114293 | 3.461898
37.19423 | 47.6504 | 46.94662 | 23.64374 | 0.7037774 | 13.56979 | 6.210584 | 3.522511
37.20422 | 47.6669 | 46.55325 | 23.6388 | 1.113648 | 13.02575 | 6.30968 | 3.579023
37.21422 | 47.6752 | 46.17627 | 23.63385 | 1.49893 | 12.49921 | 6.411897 | 3.631309
37.22422 | 47.6951 | 45.81665 | 23.6289 | 1.878448 | 11.99131 | 6.517267 | 3.679175
37.23422 | 47.7095 | 45.47485 | 23.62393 | 2.234655 | 11.50241 | 6.625928 | 3.722579
37.24422 | 47.7396 | 45.1512 | 23.61896 | 2.588399 | 11.03264 | 6.738024 | 3.761584
37.25422 | 47.7716 | 44.846 | 23.61397 | 2.925604 | 10.58197 | 6.853706 | 3.796345
37.26421 | 47.7933 | 44.55978 | 23.60898 | 3.233517 | 10.15069 | 6.973019 | 3.827087
37.27421 | 47.8112 | 44.29212 | 23.60398 | 3.519077 | 9.737568 | 7.096366 | 3.854206
37.28421 | 47.8454 | 44.04356 | 23.59897 | 3.801842 | 9.342688 | 7.223815 | 3.878083
37.29421 | 47.8866 | 43.81429 | 23.59395 | 4.072307 | 8.965586 | 7.355556 | 3.899197
37.30421 | 47.9317 | 43.60454 | 23.58893 | 4.327156 | 8.605739 | 7.491795 | 3.918082
37.3142 | 47.9814 | 43.41472 | 23.5839 | 4.566683 | 8.262911 | 7.632607 | 3.935303
37.3242 | 48.0435 | 43.24469 | 23.57885 | 4.798809 | 7.935835 | 7.778498 | 3.951507
37.3342 | 48.0931 | 43.09493 | 23.5738 | 4.998174 | 7.624244 | 7.929575 | 3.967309
37.3442 | 48.1817 | 42.9657 | 23.56874 | 5.215996 | 7.327511 | 8.086099 | 3.983358
37.3542 | 48.2458 | 42.85732 | 23.56367 | 5.388481 | 7.045011 | 8.248342 | 4.0003
37.3642 | 48.3447 | 42.77007 | 23.55859 | 5.574629 | 6.776117 | 8.416596 | 4.018773
37.37419 | 48.431 | 42.70433 | 23.5535 | 5.726675 | 6.520457 | 8.590994 | 4.039371
37.38419 | 48.5374 | 42.66027 | 23.54841 | 5.877133 | 6.276924 | 8.772214 | 4.062723
37.39419 | 48.6319 | 42.63827 | 23.5433 | 5.993634 | 6.045185 | 8.960424 | 4.089357
37.40419 | 48.7536 | 42.63863 | 23.53819 | 6.11497 | 5.82466 | 9.156003 | 4.119781
37.41419 | 48.88 | 42.66164 | 23.53306 | 6.218358 | 5.614794 | 9.359337 | 4.154447
37.42418 | 49.014 | 42.70751 | 23.52794 | 6.30649 | 5.415238 | 9.570633 | 4.193703
37.43418 | 49.162 | 42.7766 | 23.5228 | 6.385405 | 5.225083 | 9.790742 | 4.237973
37.44418 | 49.3255 | 42.86909 | 23.51765 | 6.45641 | 5.044031 | 10.01993 | 4.287486
37.45418 | 49.49 | 42.98521 | 23.51249 | 6.50479 | 4.871606 | 10.25868 | 4.342436
37.46418 | 49.6713 | 43.12514 | 23.50732 | 6.54616 | 4.707351 | 10.50752 | 4.402949
37.47418 | 49.8693 | 43.289 | 23.50215 | 6.580304 | 4.550832 | 10.76695 | 4.469069
37.48417 | 50.0777 | 43.47681 | 23.49697 | 6.600888 | 4.401795 | 11.03736 | 4.540683
37.49417 | 50.3193 | 43.68896 | 23.49178 | 6.630337 | 4.259515 | 11.31986 | 4.617806
37.50417 | 50.5609 | 43.92533 | 23.48658 | 6.635569 | 4.123787 | 11.61482 | 4.700149
37.51417 | 50.8279 | 44.18595 | 23.48137 | 6.641953 | 3.994255 | 11.92293 | 4.787394
37.52417 | 51.1068 | 44.47077 | 23.47615 | 6.636031 | 3.870584 | 12.24492 | 4.879117
37.53416 | 51.4113 | 44.77932 | 23.47093 | 6.631975 | 3.752567 | 12.58113 | 4.974695
37.54416 | 51.7283 | 45.11212 | 23.46569 | 6.616184 | 3.639672 | 12.93307 | 5.073678
37.55416 | 52.0658 | 45.46862 | 23.46045 | 6.597181 | 3.531733 | 13.30122 | 5.175222
37.56416 | 52.4522 | 45.84856 | 23.4552 | 6.603639 | 3.428482 | 13.68641 | 5.278475
37.57416 | 52.8243 | 46.25162 | 23.44993 | 6.572676 | 3.329665 | 14.08955 | 5.382478
37.58416 | 53.2443 | 46.67745 | 23.44466 | 6.56685 | 3.235042 | 14.51156 | 5.486188
37.59415 | 53.6641 | 47.12521 | 23.43939 | 6.538893 | 3.144478 | 14.95295 | 5.588385
37.60415 | 54.1425 | 47.59538 | 23.4341 | 6.54712 | 3.057582 | 15.4156 | 5.688099
37.61415 | 54.6313 | 48.08717 | 23.42881 | 6.544128 | 2.974245 | 15.90009 | 5.784031
37.62415 | 55.1303 | 48.60026 | 23.4235 | 6.530045 | 2.894282 | 16.40749 | 5.874985
37.63415 | 55.6592 | 49.13437 | 23.41819 | 6.524829 | 2.817515 | 16.93887 | 5.959802
37.64414 | 56.206 | 49.68882 | 23.41287 | 6.517185 | 2.74385 | 17.49477 | 6.037324
37.65414 | 56.7976 | 50.26464 | 23.40754 | 6.532961 | 2.672987 | 18.0774 | 6.106712
37.66414 | 57.3956 | 50.86143 | 23.4022 | 6.534168 | 2.604854 | 18.68734 | 6.167035
37.67414 | 58.007 | 51.47948 | 23.39685 | 6.527518 | 2.539311 | 19.32572 | 6.2176
37.68414 | 58.6583 | 52.11924 | 23.3915 | 6.539059 | 2.476232 | 19.99362 | 6.257893
37.69414 | 59.3224 | 52.78133 | 23.38613 | 6.541066 | 2.415494 | 20.69212 | 6.287587
37.70413 | 60.0115 | 53.46586 | 23.38076 | 6.545638 | 2.357039 | 21.42152 | 6.30654
37.71413 | 60.7 | 54.17507 | 23.37538 | 6.52493 | 2.300646 | 22.18419 | 6.314852
37.72413 | 61.4334 | 54.9093 | 23.36999 | 6.5241 | 2.246271 | 22.9803 | 6.312743
37.73413 | 62.172 | 55.66961 | 23.36459 | 6.502393 | 2.193819 | 23.81057 | 6.300632
37.74413 | 62.9043 | 56.45705 | 23.35918 | 6.44725 | 2.143202 | 24.67559 | 6.279083
37.75412 | 63.67 | 57.27179095 | 23.35377 | 6.39820905 | 2.09438 | 25.57482 | 6.248826
37.76412 | 64.4191 | 58.11629 | 23.34834 | 6.302811 | 2.04718 | 26.51015 | 6.210614
37.77412 | 65.185 | 58.99039 | 23.34291 | 6.194607 | 2.001576 | 27.48055 | 6.165361
37.78412 | 65.9587 | 59.89446 | 23.33746 | 6.064243 | 1.957495 | 28.48548 | 6.114023
37.79412 | 66.7268 | 60.82843 | 23.33201 | 5.898366 | 1.914872 | 29.52396 | 6.057593
37.80412 | 67.5053 | 61.79181 | 23.32655 | 5.71349 | 1.873643 | 30.59454 | 5.997079
37.81411 | 68.2673 | 62.7825 | 23.32109 | 5.484795 | 1.833786 | 31.69408 | 5.933546
37.82411 | 69.0261 | 63.80068 | 23.31561 | 5.225421 | 1.795168 | 32.82206 | 5.867836
37.83411 | 69.7739 | 64.84283 | 23.31013 | 4.931074 | 1.757775 | 33.974 | 5.800925
37.84411 | 70.5143 | 65.90552 | 23.30463 | 4.608778 | 1.721556 | 35.14568 | 5.733656
37.85411 | 71.2328 | 66.9844 | 23.29913 | 4.248405 | 1.686462 | 36.33203 | 5.666778
37.8641 | 71.9183 | 68.073 | 23.29362 | 3.845301 | 1.652485 | 37.5259 | 5.600989
37.8741 | 72.5977 | 69.16706 | 23.2881 | 3.430643 | 1.619508 | 38.72274 | 5.536707
37.8841 | 73.2533 | 70.25804 | 23.28257 | 2.995264 | 1.587527 | 39.91355 | 5.474385
37.8941 | 73.8705 | 71.33746 | 23.27703 | 2.533037 | 1.556503 | 41.08964 | 5.414286
37.9041 | 74.4474 | 72.39594 | 23.27149 | 2.051463 | 1.526399 | 42.24151 | 5.356543
37.9141 | 74.9973 | 73.42326 | 23.26593 | 1.574039 | 1.49718 | 43.35899 | 5.301154
37.92409 | 75.4852 | 74.40769 | 23.26038 | 1.077506 | 1.468839 | 44.43044 | 5.248042
37.93409 | 75.97 | 75.33999 | 23.2548 | 0.6300114 | 1.441289 | 45.44704 | 5.196857
37.94409 | 76.36 | 76.20789 | 23.24922 | 0.1521121 | 1.414526 | 46.39683 | 5.147305
37.95409 | 76.738 | 77.0003 | 23.24363 | -0.262304 | 1.388524 | 47.2692 | 5.098948
37.96409 | 77.0425 | 77.70669 | 23.23804 | -0.6641906 | 1.363252 | 48.05412 | 5.051279
37.97408 | 77.3021 | 78.3168 | 23.23244 | -1.014698 | 1.33871 | 48.74185 | 5.003805
37.98408 | 77.5128 | 78.82325 | 23.22682 | -1.310449 | 1.314822 | 49.32578 | 4.955823
37.99408 | 77.6548 | 79.21825 | 23.2212 | -1.563445 | 1.29159 | 49.79866 | 4.906798
38.00408 | 77.7603 | 79.49624 | 23.21557 | -1.735945 | 1.26899 | 50.1555 | 4.856191
38.01408 | 77.7806 | 79.65343 | 23.20993 | -1.872834 | 1.247 | 50.39303 | 4.803476
38.02408 | 77.7677 | 79.6878 | 23.20428 | -1.920098 | 1.225599 | 50.50977 | 4.748155
38.03407 | 77.6709 | 79.59944 | 23.19862 | -1.928541 | 1.20479 | 50.50609 | 4.689936
38.04407 | 77.5695 | 79.38957 | 23.19296 | -1.820072 | 1.184506 | 50.38374 | 4.628368
38.05407 | 77.3492 | 79.06156 | 23.18728 | -1.712358 | 1.164752 | 50.14622 | 4.563299
38.06407 | 77.1122 | 78.62015 | 23.1816 | -1.507949 | 1.145511 | 49.79843 | 4.494606
38.07407 | 76.7895 | 78.07144 | 23.17591 | -1.281941 | 1.126766 | 49.34651 | 4.422258
38.08406 | 76.4394 | 77.42336 | 23.17021 | -0.9839574 | 1.108517 | 48.79824 | 4.346385
38.09406 | 76.0406 | 76.68288 | 23.16451 | -0.6422782 | 1.090714 | 48.16068 | 4.266982
38.10406 | 75.5415 | 75.85953 | 23.15879 | -0.3180328 | 1.073359 | 47.44305 | 4.184331
38.11406 | 75.0521 | 74.96285 | 23.15306 | 0.0892466 | 1.056439 | 46.65464 | 4.098708
38.12406 | 74.4831 | 74.00274 | 23.14733 | 0.4803631 | 1.039938 | 45.80503 | 4.010442
38.13405 | 73.8709 | 72.99026 | 23.14159 | 0.8806389 | 1.023859 | 44.90481 | 3.919996
38.14405 | 73.2475 | 71.93349 | 23.13584 | 1.314009 | 1.008158 | 43.96189 | 3.827603
38.15405 | 72.5522 | 70.84325 | 23.13008 | 1.708953 | 0.992838 | 42.98655 | 3.733778
38.16405 | 71.8698 | 69.72905 | 23.12431 | 2.140747 | 0.9778877 | 41.98789 | 3.638967
38.17405 | 71.0845 | 68.59995 | 23.11854 | 2.484553 | 0.9632958 | 40.9745 | 3.543618
38.18405 | 70.3535 | 67.46437 | 23.11275 | 2.889135 | 0.9490508 | 39.95439 | 3.448171
38.19404 | 69.5444 | 66.33117 | 23.10696 | 3.213227 | 0.9351557 | 38.93591 | 3.353146
38.20404 | 68.7264 | 65.20516 | 23.10116 | 3.521239 | 0.9215733 | 37.92367 | 3.258763
38.21404 | 67.8434 | 64.09368 | 23.09535 | 3.749721 | 0.9083075 | 36.92453 | 3.165493
38.22404 | 67.0092 | 63.00217 | 23.08953 | 4.007026 | 0.8953488 | 35.94362 | 3.073679
38.23404 | 66.1201 | 61.93532 | 23.0837 | 4.184784 | 0.8826882 | 34.98529 | 2.983631
38.24403 | 65.2394 | 60.89802 | 23.07787 | 4.341379 | 0.8703288 | 34.05412 | 2.895704
38.25403 | 64.3635 | 59.8915 | 23.07203 | 4.472003 | 0.8582381 | 33.15127 | 2.809957
38.26403 | 63.4755 | 58.91933 | 23.06617 | 4.556171 | 0.8464201 | 32.28006 | 2.72667
38.27403 | 62.556 | 57.9835 | 23.06031 | 4.572505 | 0.834867 | 31.44232 | 2.645999
38.28403 | 61.6874 | 57.08545 | 23.05444 | 4.60195 | 0.8235714 | 30.63937 | 2.568066
38.29403 | 60.8088 | 56.22618 | 23.04856 | 4.582621 | 0.8125257 | 29.87213 | 2.492961
38.30402 | 59.9509 | 55.40704 | 23.04268 | 4.543856 | 0.8017335 | 29.14181 | 2.420816
38.31402 | 59.0722 | 54.62668 | 23.03679 | 4.445516 | 0.7911668 | 28.44721 | 2.351521
38.32402 | 58.2033 | 53.88587 | 23.03088 | 4.317431 | 0.7808298 | 27.78899 | 2.285164
38.33402 | 57.3633 | 53.18431 | 23.02497 | 4.178988 | 0.7707161 | 27.16688 | 2.22174
38.34402 | 56.549 | 52.52152 | 23.01905 | 4.027477 | 0.7608196 | 26.58042 | 2.161227
38.35401 | 55.7329 | 51.89746 | 23.01313 | 3.835441 | 0.7511438 | 26.02954 | 2.103648
38.36401 | 54.9528 | 51.31014 | 23.00719 | 3.642664 | 0.7416641 | 25.51244 | 2.048845
38.37401 | 54.176 | 50.75933 | 23.00125 | 3.41667 | 0.7323844 | 25.02888 | 1.996825
38.38401 | 53.4649 | 50.24413 | 22.99529 | 3.220775 | 0.7232995 | 24.57801 | 1.947528
38.39401 | 52.7043 | 49.76356 | 22.98933 | 2.94074 | 0.7144041 | 24.15893 | 1.900895
38.40401 | 52.0115 | 49.31665 | 22.98336 | 2.69485 | 0.7056934 | 23.77074 | 1.856858
38.414 | 51.3261 | 48.90279 | 22.97738 | 2.423313 | 0.6971715 | 23.41283 | 1.815398
38.424 | 50.7356 | 48.52016 | 22.9714 | 2.215435 | 0.6888155 | 23.0836 | 1.776356
38.434 | 50.0535 | 48.16822 | 22.9654 | 1.885277 | 0.6806301 | 22.78248 | 1.739716
38.444 | 49.496 | 47.84601 | 22.95939 | 1.649994 | 0.672611 | 22.50859 | 1.705412
38.454 | 48.9109 | 47.55259 | 22.95338 | 1.358314 | 0.6647538 | 22.26107 | 1.673383
38.46399 | 48.381 | 47.2873 | 22.94737 | 1.093701 | 0.657062 | 22.03927 | 1.643598
38.47399 | 47.878 | 47.04879 | 22.94134 | 0.8292122 | 0.6495166 | 21.84199 | 1.615943
38.48399 | 47.3447 | 46.8365 | 22.9353 | 0.5081977 | 0.6421213 | 21.66869 | 1.590397
38.49399 | 46.9389 | 46.64967 | 22.92925 | 0.2892303 | 0.6348724 | 21.51864 | 1.56691
38.50399 | 46.4592 | 46.48757 | 22.9232 | -0.02836542 | 0.6277663 | 21.39117 | 1.545436
38.51399 | 46.0718 | 46.34951 | 22.91713 | -0.2777134 | 0.6207995 | 21.28564 | 1.525936
38.52398 | 45.6992 | 46.23496 | 22.91107 | -0.5357554 | 0.6139752 | 21.20152 | 1.508389
38.53398 | 45.3208 | 46.14315 | 22.90499 | -0.8223491 | 0.6072769 | 21.13816 | 1.492728
38.54398 | 45.0524 | 46.07366 | 22.8989 | -1.02126 | 0.600708 | 21.09511 | 1.478942
38.55398 | 44.7419 | 46.02601 | 22.8928 | -1.284113 | 0.5942654 | 21.07194 | 1.467007
38.56398 | 44.4386 | 45.99978 | 22.8867 | -1.561179 | 0.5879463 | 21.06823 | 1.456904
38.57397 | 44.2242 | 45.99461 | 22.88059 | -1.770411 | 0.5817536 | 21.08364 | 1.448623
38.58397 | 43.997 | 46.01011 | 22.87447 | -2.013106 | 0.5756724 | 21.11782 | 1.44214
38.59397 | 43.816 | 46.04604 | 22.86834 | -2.230038 | 0.5697063 | 21.17054 | 1.437455
38.60397 | 43.6256 | 46.10218 | 22.8622 | -2.476582 | 0.5638523 | 21.24156 | 1.434564
38.61397 | 43.4884 | 46.17836 | 22.85606 | -2.689962 | 0.5581081 | 21.33073 | 1.433469
38.62397 | 43.4092 | 46.27443 | 22.8499 | -2.865226 | 0.552471 | 21.43788 | 1.434174
38.63396 | 43.2969 | 46.39028 | 22.84374 | -3.093376 | 0.5469449 | 21.5629 | 1.436684
38.64396 | 43.2526 | 46.52599 | 22.83757 | -3.273388 | 0.541515 | 21.70588 | 1.441016
38.65396 | 43.1983 | 46.68153 | 22.83139 | -3.483233 | 0.5361852 | 21.86677 | 1.447184
38.66396 | 43.1644 | 46.85698 | 22.82521 | -3.692579 | 0.5309532 | 22.04562 | 1.455205
38.67396 | 43.2116 | 47.05245 | 22.81901 | -3.840852 | 0.525817 | 22.24253 | 1.4651
38.68395 | 43.2114 | 47.2679 | 22.81281 | -4.056497 | 0.5207794 | 22.45743 | 1.47688
38.69395 | 43.2743 | 47.50396 | 22.8066 | -4.22966 | 0.5158283 | 22.69094 | 1.490591
38.70395 | 43.3588 | 47.76071 | 22.80038 | -4.401908 | 0.5109669 | 22.94311 | 1.506249
38.71395 | 43.438 | 48.03846 | 22.79415 | -4.600463 | 0.5061931 | 23.21424 | 1.523879
38.72395 | 43.6219 | 48.33759 | 22.78791 | -4.715694 | 0.5015053 | 23.50467 | 1.543509
38.73395 | 43.7399 | 48.65852 | 22.78167 | -4.918621 | 0.4969014 | 23.81479 | 1.565161
38.74394 | 43.9086 | 49.00137 | 22.77542 | -5.092773 | 0.492384 | 24.14474 | 1.588835
38.75394 | 44.1674 | 49.36734 | 22.76916 | -5.199939 | 0.4879427 | 24.49565 | 1.614595
38.76394 | 44.3291 | 49.75667 | 22.76289 | -5.42757 | 0.4835803 | 24.86777 | 1.64243
38.77394 | 44.6812 | 50.16999 | 22.75661 | -5.488791 | 0.479295 | 25.26174 | 1.672348
38.78394 | 44.906 | 50.60798 | 22.75032 | -5.701978 | 0.4750853 | 25.67823 | 1.704345
38.79393 | 45.2671 | 51.07087 | 22.74403 | -5.803767 | 0.4709537 | 26.11751 | 1.738372
38.80393 | 45.6148 | 51.56039 | 22.73773 | -5.945592 | 0.4668906 | 26.58131 | 1.774467
38.81393 | 45.9975 | 52.07692 | 22.73142 | -6.079417 | 0.4628986 | 27.07005 | 1.812552
38.82393 | 46.4557 | 52.62132 | 22.7251 | -6.165619 | 0.4589761 | 27.58468 | 1.852562
38.83393 | 46.9205 | 53.19453 | 22.71877 | -6.27403 | 0.455122 | 28.12623 | 1.894407
38.84393 | 47.4421 | 53.79753 | 22.71243 | -6.355425 | 0.4513348 | 28.69578 | 1.937971
38.85392 | 48.0037 | 54.4307 | 22.7061 | -6.427001 | 0.4476169 | 29.29392 | 1.983063
38.86392 | 48.5962 | 55.09637 | 22.69974 | -6.500171 | 0.4439596 | 29.92307 | 2.029592
38.87392 | 49.2624 | 55.79506 | 22.69338 | -6.532658 | 0.4403653 | 30.58401 | 2.077295
38.88392 | 49.9789 | 56.52793 | 22.68702 | -6.549034 | 0.436833 | 31.27817 | 2.125914
38.89392 | 50.7741 | 57.29623 | 22.68064 | -6.522127 | 0.4333613 | 32.00708 | 2.175151
38.90391 | 51.597 | 58.1004 | 22.67426 | -6.503405 | 0.4299524 | 32.77158 | 2.224613
38.91391 | 52.5003 | 58.9434 | 22.66787 | -6.443099 | 0.4265986 | 33.57492 | 2.274011
38.92391 | 53.4339 | 59.82584 | 22.66147 | -6.391938 | 0.4233021 | 34.4182 | 2.32287
38.93391 | 54.4826 | 60.7492 | 22.65506 | -6.266597 | 0.4200619 | 35.30335 | 2.370727
38.94391 | 55.6079 | 61.71503 | 22.64864 | -6.107133 | 0.4168768 | 36.23243 | 2.417086
38.95391 | 56.7575 | 62.725 | 22.64222 | -5.967498 | 0.413746 | 37.20761 | 2.461429
38.9639 | 58.014 | 63.7798 | 22.63579 | -5.765796 | 0.4106713 | 38.23015 | 2.503185
38.9739 | 59.3795 | 64.88337 | 22.62935 | -5.503866 | 0.4076458 | 39.30447 | 2.541904
38.9839 | 60.7527 | 66.03672 | 22.6229 | -5.28402 | 0.4046715 | 40.43213 | 2.577023
38.9939 | 62.3158 | 67.24203 | 22.61644 | -4.926229 | 0.4017477 | 41.61579 | 2.608047
39.0039 | 63.9678 | 68.50164 | 22.60997 | -4.533839 | 0.3988734 | 42.85827 | 2.634519
39.01389 | 65.6225 | 69.8167 | 22.60351 | -4.194196 | 0.3960507 | 44.16112 | 2.656019
39.02389 | 67.4891 | 71.19263 | 22.59703 | -3.703525 | 0.3932726 | 45.53008 | 2.672248
39.03389 | 69.3245 | 72.63104 | 22.59054 | -3.306536 | 0.3905415 | 46.96704 | 2.682915
39.04389 | 71.4474 | 74.13506 | 22.58404 | -2.687663 | 0.3878566 | 48.47534 | 2.687832
39.05389 | 73.4921 | 75.70807 | 22.57753 | -2.215969 | 0.385217 | 50.05843 | 2.686891
39.06389 | 75.8162 | 77.35362 | 22.57102 | -1.537417 | 0.3826219 | 51.71991 | 2.680069
39.07388 | 78.171 | 79.07374 | 22.5645 | -0.9027429 | 0.3800731 | 53.46173 | 2.667434
39.08388 | 80.5912 | 80.87575 | 22.55797 | -0.2845528 | 0.3775649 | 55.29112 | 2.649099
39.09388 | 83.2345 | 82.76213 | 22.55143 | 0.4723745 | 0.375099 | 57.21032 | 2.62527
39.10388 | 85.8618 | 84.7371 | 22.54489 | 1.124695 | 0.3726749 | 59.22333 | 2.59621
39.11388 | 88.7264 | 86.80507 | 22.53833 | 1.921329 | 0.3702916 | 61.33421 | 2.562237
39.12387 | 91.6125 | 88.968 | 22.53178 | 2.644502 | 0.3679515 | 63.54452 | 2.523752
39.13387 | 94.652 | 91.23524 | 22.52521 | 3.416761 | 0.3656482 | 65.8633 | 2.481079
39.14387 | 97.7947 | 93.60891 | 22.51863 | 4.185787 | 0.363384 | 68.29222 | 2.43468
39.15387 | 101.0759 | 96.09345 | 22.51204 | 4.982447 | 0.3611582 | 70.83525 | 2.385001
39.16387 | 104.4504 | 98.69319 | 22.50545 | 5.757212 | 0.3589703 | 73.49627 | 2.332499
39.17387 | 107.8552 | 101.4122 | 22.49885 | 6.442976 | 0.3568195 | 76.27892 | 2.277637
39.18386 | 111.3035 | 104.2516 | 22.49224 | 7.051942 | 0.3547075 | 79.18367 | 2.220934
39.19386 | 115.0039 | 107.2202 | 22.48563 | 7.783738 | 0.3526295 | 82.2192 | 2.162703
39.20386 | 118.6295 | 110.3182 | 22.479 | 8.311255 | 0.350587 | 85.38522 | 2.103434
39.21386 | 122.4432 | 113.5481 | 22.47237 | 8.895062 | 0.3485795 | 88.68367 | 2.043526
39.22386 | 126.1674 | 116.9114 | 22.46572 | 9.256049 | 0.3466066 | 92.11567 | 1.983351
39.23385 | 130.1711 | 120.405 | 22.45908 | 9.76615 | 0.3446694 | 95.67789 | 1.923309
39.24385 | 134.0677 | 124.0352 | 22.45242 | 10.03251 | 0.3427639 | 99.37642 | 1.863588
39.25385 | 137.9254 | 127.7968 | 22.44576 | 10.12858 | 0.3408913 | 103.2057 | 1.804516
39.26385 | 141.9014 | 131.6864 | 22.43909 | 10.21504 | 0.3390513 | 107.1619 | 1.746329
39.27385 | 145.7079 | 135.6985 | 22.4324 | 10.00935 | 0.3372434 | 111.2397 | 1.689227
39.28385 | 149.5876 | 139.8261 | 22.42571 | 9.7615 | 0.335467 | 115.4315 | 1.633377
39.29384 | 153.5123 | 144.0553 | 22.41902 | 9.457011 | 0.3337235 | 119.7236 | 1.578968
39.30384 | 157.351 | 148.3824 | 22.41232 | 8.968608 | 0.3320091 | 124.1121 | 1.526002
39.31384 | 161.1382 | 152.7886 | 22.40561 | 8.34963 | 0.3303249 | 128.578 | 1.474613
39.32384 | 164.7334 | 157.2563 | 22.39889 | 7.47713 | 0.3286707 | 133.1039 | 1.42486
39.33384 | 168.4358 | 161.7649 | 22.39216 | 6.670854 | 0.3270459 | 137.669 | 1.37678
39.34383 | 171.7501 | 166.2866 | 22.38543 | 5.463475 | 0.3254518 | 142.2453 | 1.330439
39.35383 | 175.1725 | 170.8036 | 22.37868 | 4.368873 | 0.3238849 | 146.8153 | 1.285749
39.36383 | 178.328 | 175.2822 | 22.37193 | 3.045836 | 0.3223463 | 151.3451 | 1.24275
39.37383 | 181.3371 | 179.6903 | 22.36517 | 1.646754 | 0.3208357 | 155.8029 | 1.201423
39.38383 | 184.453 | 183.9941 | 22.35841 | 0.4589492 | 0.3193528 | 160.1546 | 1.16174
39.39383 | 186.9063 | 188.1575 | 22.35163 | -1.251203 | 0.3178972 | 164.3643 | 1.123666
39.40382 | 189.6436 | 192.1398 | 22.34485 | -2.496166 | 0.3164699 | 168.3912 | 1.087195
39.41382 | 191.8647 | 195.9121 | 22.33806 | -4.04735 | 0.3150678 | 172.2067 | 1.052213
39.42382 | 193.9198 | 199.4333 | 22.33126 | -5.513504 | 0.313692 | 175.7696 | 1.018708
39.43382 | 195.9161 | 202.668 | 22.32446 | -6.751868 | 0.3123423 | 179.0445 | 0.9866296
39.44382 | 197.343 | 205.5825 | 22.31764 | -8.239519 | 0.3110182 | 181.9979 | 0.9559264
39.45381 | 198.8636 | 208.1438 | 22.31083 | -9.280172 | 0.3097207 | 184.5966 | 0.9265744
39.46381 | 199.9454 | 210.3297 | 22.304 | -10.38432 | 0.3084472 | 186.8188 | 0.8984638
39.47381 | 200.8003 | 212.1143 | 22.29716 | -11.31401 | 0.3071983 | 188.6384 | 0.8715716
39.48381 | 201.5292 | 213.4788 | 22.29032 | -11.94961 | 0.305974 | 190.0367 | 0.8458462
39.49381 | 201.7625 | 214.4093 | 22.28346 | -12.64683 | 0.304774 | 190.9999 | 0.8212367
39.50381 | 201.9564 | 214.897 | 22.2766 | -12.94061 | 0.303598 | 191.5191 | 0.7976935
39.5138 | 201.7166 | 214.9383 | 22.26974 | -13.22174 | 0.302447 | 191.591 | 0.7751896
39.5238 | 201.3147 | 214.5348 | 22.26286 | -13.22011 | 0.3013182 | 191.217 | 0.7536341
39.5338 | 200.7095 | 213.6926 | 22.25598 | -12.98307 | 0.3002127 | 190.4034 | 0.733004
39.5438 | 199.6905 | 212.4228 | 22.24909 | -12.73225 | 0.2991301 | 189.1613 | 0.7132554
39.5538 | 198.5325 | 210.741 | 22.24219 | -12.20853 | 0.2980704 | 187.5064 | 0.6943461
39.56379 | 197.1094 | 208.6693 | 22.23529 | -11.55988 | 0.2970341 | 185.4607 | 0.676253
39.57379 | 195.3655 | 206.2267 | 22.22837 | -10.86122 | 0.2960193 | 183.0434 | 0.6589014
39.58379 | 193.562 | 203.4416 | 22.22145 | -9.879608 | 0.2950265 | 180.2829 | 0.6422724
39.59379 | 191.3359 | 200.3428 | 22.21452 | -9.00688 | 0.2940557 | 177.2079 | 0.6263303
39.60379 | 189.1319 | 196.9611 | 22.20759 | -7.829177 | 0.2931066 | 173.8493 | 0.6110412
39.61379 | 186.5754 | 193.3286 | 22.20064 | -6.75321 | 0.292179 | 170.2394 | 0.5963727
39.62378 | 183.8943 | 189.4823 | 22.19369 | -5.587973 | 0.2912736 | 166.415 | 0.5823088
39.63378 | 181.0756 | 185.4471 | 22.18673 | -4.371491 | 0.2903885 | 162.4012 | 0.5687899
39.64378 | 177.9671 | 181.2596 | 22.17977 | -3.292454 | 0.2895243 | 158.2345 | 0.5558037
39.65378 | 174.8701 | 176.9514 | 22.17279 | -2.081335 | 0.288681 | 153.9466 | 0.5433236
39.66378 | 171.4706 | 172.5533 | 22.16581 | -1.082702 | 0.2878582 | 149.5683 | 0.5313246
39.67377 | 168.1824 | 168.099 | 22.15882 | 0.08340236 | 0.2870567 | 145.1333 | 0.5197939
39.68377 | 164.4826 | 163.6059 | 22.15183 | 0.8766849 | 0.2862747 | 140.6591 | 0.5086867
39.69377 | 160.9803 | 159.104 | 22.14482 | 1.876309 | 0.2855129 | 136.1757 | 0.4979929
39.70377 | 157.2842 | 154.6161 | 22.13781 | 2.668095 | 0.284771 | 131.7058 | 0.4876924
39.71377 | 153.5452 | 150.1629 | 22.13079 | 3.382314 | 0.284049 | 127.2703 | 0.477766
39.72377 | 149.6928 | 145.7626 | 22.12376 | 3.930187 | 0.2833468 | 122.8873 | 0.4681959
39.73376 | 145.859 | 141.4355 | 22.11673 | 4.423514 | 0.2826647 | 118.5771 | 0.4589749
39.74376 | 141.889 | 137.1867 | 22.10968 | 4.702261 | 0.2820014 | 114.345 | 0.4500666
39.75376 | 138.1269 | 133.0323 | 22.10263 | 5.094634 | 0.2813575 | 110.2068 | 0.4414662
39.76376 | 134.2603 | 128.9816 | 22.09557 | 5.278741 | 0.2807327 | 106.1721 | 0.4331594
39.77376 | 130.4314 | 125.0423 | 22.08851 | 5.389122 | 0.2801271 | 102.2485 | 0.4251325
39.78375 | 126.6116 | 121.224 | 22.08144 | 5.387618 | 0.2795408 | 98.44562 | 0.4173802
39.79375 | 122.8895 | 117.5235 | 22.07436 | 5.366012 | 0.278973 | 94.76028 | 0.4098753
39.80375 | 118.9701 | 113.9475 | 22.06727 | 5.022616 | 0.2784239 | 91.19917 | 0.402614
39.81375 | 115.5285 | 110.4976 | 22.06018 | 5.030916 | 0.2778938 | 87.76393 | 0.3955857
39.82375 | 111.8178 | 107.1743 | 22.05307 | 4.643452 | 0.277382 | 84.45511 | 0.3887801
39.83375 | 108.2926 | 103.9773 | 22.04596 | 4.315252 | 0.2768886 | 81.27231 | 0.3821876
39.84374 | 104.8722 | 100.9084 | 22.03885 | 3.963848 | 0.276414 | 78.21728 | 0.3758054
39.85374 | 101.3253 | 97.95949 | 22.03173 | 3.36581 | 0.2759573 | 75.2822 | 0.3696122
39.86374 | 98.3309 | 95.13143 | 22.02459 | 3.199473 | 0.2755188 | 72.46771 | 0.3636063
39.87374 | 94.9429 | 92.42131 | 22.01745 | 2.521593 | 0.2750985 | 69.77098 | 0.3577801
39.88374 | 91.8772 | 89.82596 | 22.0103 | 2.051243 | 0.2746963 | 67.18883 | 0.3521263
39.89373 | 88.9808 | 87.34427 | 22.00316 | 1.636529 | 0.2743124 | 64.72016 | 0.3466433
39.90373 | 85.9745 | 84.96778 | 21.99599 | 1.006722 | 0.2739462 | 62.35652 | 0.3413139
39.91373 | 83.2425 | 82.69517 | 21.98882 | 0.5473298 | 0.2735978 | 60.09661 | 0.3361373
39.92373 | 80.5254 | 80.52259 | 21.98165 | 0.002808217 | 0.2732673 | 57.93657 | 0.3311078
39.93373 | 77.9529 | 78.44614 | 21.97446 | -0.4932423 | 0.2729545 | 55.87251 | 0.3262197
39.94373 | 75.545 | 76.46194 | 21.96727 | -0.9169383 | 0.2726596 | 53.90054 | 0.3214678
39.95372 | 73.0561 | 74.56803 | 21.96008 | -1.511929 | 0.2723825 | 52.01872 | 0.3168516
39.96372 | 70.9571 | 72.75666 | 21.95287 | -1.799564 | 0.2721229 | 50.21931 | 0.3123572
39.97372 | 68.719 | 71.02612 | 21.94566 | -2.307124 | 0.2718809 | 48.5006 | 0.3079849
39.98372 | 66.6182 | 69.37275 | 21.93843 | -2.754551 | 0.2716565 | 46.85893 | 0.3037303
39.99372 | 64.6586 | 67.79299 | 21.93121 | -3.134391 | 0.2714497 | 45.29075 | 0.2995893
40.00371 | 62.7398 | 66.28485 | 21.92398 | -3.545045 | 0.2712606 | 43.79405 | 0.2955619
40.01371 | 61.0201 | 64.84204 | 21.91673 | -3.821938 | 0.2710888 | 42.36258 | 0.2916368
40.02371 | 59.3712 | 63.46287 | 21.90948 | -4.091667 | 0.2709346 | 40.99464 | 0.2878142
40.03371 | 57.6914 | 62.14425 | 21.90222 | -4.452852 | 0.2707978 | 39.68714 | 0.2840908
40.04371 | 56.2236 | 60.88322 | 21.89496 | -4.659625 | 0.2706786 | 38.43712 | 0.2804636
40.05371 | 54.6557 | 59.67695 | 21.88769 | -5.02125 | 0.2705768 | 37.24176 | 0.2769294
40.0637 | 53.4327 | 58.52386 | 21.88041 | -5.091161 | 0.2704926 | 36.09946 | 0.2734888
40.0737 | 52.0166 | 57.41902 | 21.87313 | -5.40242 | 0.2704258 | 35.00533 | 0.2701322
40.0837 | 50.8249 | 56.36115 | 21.86583 | -5.53625 | 0.2703765 | 33.95808 | 0.2668605
40.0937 | 49.7054 | 55.3479 | 21.85853 | -5.642502 | 0.2703447 | 32.95535 | 0.2636712
40.1037 | 48.5517 | 54.37703 | 21.85122 | -5.82533 | 0.2703304 | 31.99491 | 0.2605619
40.11369 | 47.6427 | 53.44729 | 21.84392 | -5.804592 | 0.2703336 | 31.07551 | 0.2575333
40.12369 | 46.5959 | 52.55485 | 21.83659 | -5.958949 | 0.2703544 | 30.19332 | 0.2545773
40.13369 | 45.7641 | 51.69871 | 21.82926 | -5.934605 | 0.2703928 | 29.34736 | 0.2516947
40.14369 | 44.8693 | 50.87704 | 21.82193 | -6.007739 | 0.2704489 | 28.53578 | 0.2488839
40.15369 | 44.055 | 50.08813 | 21.81458 | -6.033125 | 0.2705226 | 27.75688 | 0.2461429
40.16369 | 43.3406 | 49.33033 | 21.80723 | -5.989727 | 0.2706139 | 27.00901 | 0.2434699
40.17368 | 42.5807 | 48.60283 | 21.79988 | -6.022128 | 0.2707229 | 26.29136 | 0.2408658
40.18368 | 42.028 | 47.90267 | 21.79251 | -5.87467 | 0.2708498 | 25.60098 | 0.238324
40.19368 | 41.3144 | 47.22923 | 21.78514 | -5.914826 | 0.2709945 | 24.93725 | 0.2358454
40.20368 | 40.7599 | 46.58119 | 21.77776 | -5.82129 | 0.2711571 | 24.29885 | 0.2334287
40.21368 | 40.2289 | 45.95732 | 21.77037 | -5.728423 | 0.2713377 | 23.68454 | 0.2310725
40.22367 | 39.6659 | 45.35703 | 21.76299 | -5.691132 | 0.2715359 | 23.09373 | 0.2287781
40.23367 | 39.236 | 44.77808 | 21.75558 | -5.542084 | 0.2717525 | 22.52421 | 0.2265393
40.24367 | 38.7416 | 44.21989 | 21.74818 | -5.478288 | 0.2719873 | 21.97537 | 0.2243576
40.25367 | 38.3052 | 43.6816 | 21.74076 | -5.376403 | 0.2722402 | 21.44637 | 0.2222318
40.26367 | 37.9292 | 43.16225 | 21.73334 | -5.23305 | 0.2725115 | 20.93624 | 0.220161
40.27367 | 37.4995 | 42.66095 | 21.72591 | -5.161449 | 0.2728011 | 20.44409 | 0.2181443
40.28366 | 37.1692 | 42.17737 | 21.71848 | -5.00817 | 0.273109 | 19.9696 | 0.216183
40.29366 | 36.8252 | 41.7097 | 21.71104 | -4.884504 | 0.2734356 | 19.51096 | 0.2142718
40.30366 | 36.4742 | 41.25773 | 21.70359 | -4.783531 | 0.2737809 | 19.06795 | 0.2124126
40.31366 | 36.1917 | 40.82075 | 21.69613 | -4.629049 | 0.274145 | 18.63987 | 0.2106046
40.32366 | 35.8676 | 40.39809 | 21.68866 | -4.530493 | 0.2745279 | 18.22605 | 0.2088471
40.33365 | 35.6339 | 39.98953 | 21.6812 | -4.355632 | 0.2749293 | 17.82626 | 0.2071416
40.34365 | 35.3539 | 39.59367 | 21.67372 | -4.239773 | 0.2753503 | 17.43912 | 0.2054838
40.35365 | 35.1396 | 39.21036 | 21.66624 | -4.070758 | 0.2757904 | 17.06446 | 0.2038752
40.36365 | 34.9102 | 38.83906 | 21.65874 | -3.928857 | 0.2762499 | 16.70175 | 0.2023155
40.37365 | 34.6388 | 38.47927 | 21.65124 | -3.840466 | 0.2767288 | 16.35049 | 0.2008045
40.38365 | 34.4526 | 38.13051 | 21.64374 | -3.677911 | 0.2772273 | 16.0102 | 0.1993418
40.39364 | 34.235 | 37.79266 | 21.63623 | -3.55766 | 0.2777451 | 15.68075 | 0.1979288
40.40364 | 34.1129 | 37.46463 | 21.62871 | -3.351727 | 0.2782832 | 15.36107 | 0.1965626
40.41364 | 33.8761 | 37.14634 | 21.62119 | -3.270239 | 0.2788413 | 15.05107 | 0.1952445
40.42364 | 33.7311 | 36.83741 | 21.61365 | -3.106311 | 0.2794196 | 14.75036 | 0.1939746
40.43364 | 33.5663 | 36.53747 | 21.60611 | -2.971175 | 0.2800182 | 14.45859 | 0.1927529
40.44363 | 33.3754 | 36.24646 | 21.59857 | -2.871061 | 0.2806367 | 14.17567 | 0.1915808
40.45363 | 33.2543 | 35.96347 | 21.59102 | -2.709171 | 0.2812765 | 13.90072 | 0.190456
40.46363 | 33.1054 | 35.68848 | 21.58346 | -2.583076 | 0.2819371 | 13.6337 | 0.18938
40.47363 | 32.9843 | 35.42118 | 21.57589 | -2.436877 | 0.2826186 | 13.37432 | 0.1883532
40.48363 | 32.857 | 35.16129 | 21.56831 | -2.304288 | 0.2833214 | 13.12228 | 0.1873757
40.49363 | 32.7254 | 34.90854 | 21.56073 | -2.183136 | 0.2840457 | 12.87731 | 0.1864481
40.50362 | 32.5917 | 34.6629 | 21.55315 | -2.071197 | 0.2847908 | 12.63938 | 0.1855714
40.51362 | 32.4934 | 34.42366 | 21.54556 | -1.930258 | 0.2855584 | 12.4078 | 0.1847445
40.52362 | 32.3544 | 34.1908 | 21.53795 | -1.836398 | 0.2863481 | 12.18253 | 0.1839686
40.53362 | 32.286 | 33.96411 | 21.53034 | -1.678105 | 0.28716 | 11.96336 | 0.1832443
40.54362 | 32.1628 | 33.74335 | 21.52273 | -1.580549 | 0.2879944 | 11.75005 | 0.182572
40.55361 | 32.0842 | 33.52857 | 21.51511 | -1.444372 | 0.2888506 | 11.54266 | 0.1819528
40.56361 | 31.9618 | 33.31912 | 21.50748 | -1.357317 | 0.2897305 | 11.34052 | 0.1813858
40.57361 | 31.8744 | 33.11502 | 21.49985 | -1.24062 | 0.2906337 | 11.14367 | 0.1808722
40.58361 | 31.7805 | 32.9161 | 21.49221 | -1.135602 | 0.2915602 | 10.95192 | 0.1804122
40.59361 | 31.6827 | 32.72219 | 21.48456 | -1.03949 | 0.2925104 | 10.76512 | 0.1800061
40.60361 | 31.6315 | 32.53312 | 21.4769 | -0.9016159 | 0.2934846 | 10.58308 | 0.179654
40.6136 | 31.5377 | 32.34891 | 21.46925 | -0.8112077 | 0.2944819 | 10.40582 | 0.1793563
40.6236 | 31.4658 | 32.16904 | 21.46158 | -0.7032371 | 0.2955048 | 10.23284 | 0.1791121
40.6336 | 31.3732 | 31.99355 | 21.4539 | -0.6203477 | 0.2965524 | 10.06417 | 0.1789213
40.6436 | 31.3031 | 31.8223 | 21.44622 | -0.5191986 | 0.2976251 | 9.899672 | 0.1787834
40.6536 | 31.2436 | 31.65515 | 21.43853 | -0.4115545 | 0.2987231 | 9.739205 | 0.1786975
40.66359 | 31.1737 | 31.49214 | 21.43084 | -0.318442 | 0.2998458 | 9.582793 | 0.1786621
40.67359 | 31.1245 | 31.33282 | 21.42314 | -0.2083163 | 0.3009956 | 9.430007 | 0.1786756
40.68359 | 31.0559 | 31.17722 | 21.41543 | -0.1213165 | 0.3021716 | 9.28088 | 0.1787359
40.69359 | 30.9867 | 31.02523 | 21.40771 | -0.03852771 | 0.3033743 | 9.1353 | 0.1788403
40.70359 | 30.9372 | 30.87673 | 21.39999 | 0.06046545 | 0.3046041 | 8.993154 | 0.1789858
40.71359 | 30.8791 | 30.73163 | 21.39226 | 0.1474708 | 0.3058612 | 8.854338 | 0.1791687
40.72358 | 30.8141 | 30.58994 | 21.38453 | 0.2241599 | 0.3071446 | 8.718877 | 0.1793843
40.73358 | 30.7743 | 30.45129 | 21.37679 | 0.3230111 | 0.3084575 | 8.586411 | 0.1796282
40.74358 | 30.7008 | 30.31572 | 21.36904 | 0.3850834 | 0.3097989 | 8.456979 | 0.1798949
40.75358 | 30.6723 | 30.18313 | 21.36129 | 0.4891742 | 0.3111692 | 8.33049 | 0.1801782
40.76358 | 30.6237 | 30.05343 | 21.35353 | 0.5702719 | 0.3125687 | 8.206861 | 0.1804716
40.77357 | 30.5768 | 29.92666 | 21.34577 | 0.6501447 | 0.3139966 | 8.086125 | 0.180768
40.78357 | 30.5277 | 29.80245 | 21.33799 | 0.7252466 | 0.3154559 | 7.967945 | 0.1810609
40.79357 | 30.498 | 29.68087 | 21.33021 | 0.817126 | 0.3169458 | 7.852375 | 0.1813425
40.80357 | 30.4509 | 29.56184 | 21.32242 | 0.8890636 | 0.3184667 | 7.739341 | 0.1816058
40.81357 | 30.3933 | 29.44525 | 21.31463 | 0.948051 | 0.3200191 | 7.628758 | 0.1818434
40.82357 | 30.3847 | 29.33106 | 21.30683 | 1.053644 | 0.3216034 | 7.520576 | 0.182049
40.83356 | 30.3247 | 29.21929 | 21.29903 | 1.105408 | 0.3232186 | 7.414829 | 0.1822163
40.84356 | 30.3074 | 29.10965 | 21.29122 | 1.197751 | 0.3248682 | 7.311225 | 0.1823401
40.85356 | 30.254 | 29.00218 | 21.2834 | 1.251821 | 0.3265512 | 7.209816 | 0.1824162
40.86356 | 30.2215 | 28.89682 | 21.27557 | 1.324682 | 0.3282682 | 7.11054 | 0.182441
40.87356 | 30.2192 | 28.79351 | 21.26774 | 1.425693 | 0.3300196 | 7.013338 | 0.1824127
40.88355 | 30.1684 | 28.69229 | 21.25991 | 1.476114 | 0.3318043 | 6.918246 | 0.1823303
40.89355 | 30.1438 | 28.5929 | 21.25206 | 1.550899 | 0.3336263 | 6.825022 | 0.1821939
40.90355 | 30.1117 | 28.4954 | 21.24421 | 1.616296 | 0.3354845 | 6.733707 | 0.1820051
40.91355 | 30.0607 | 28.39975 | 21.23635 | 1.660955 | 0.3373795 | 6.64425 | 0.1817666
40.92355 | 30.0456 | 28.30588 | 21.22848 | 1.739721 | 0.3393118 | 6.556601 | 0.1814819
40.93355 | 30.0169 | 28.21376 | 21.22061 | 1.803137 | 0.3412821 | 6.470712 | 0.1811557
40.94354 | 29.9861 | 28.12345 | 21.21274 | 1.862655 | 0.343289 | 6.386617 | 0.1807939
40.95354 | 29.9575 | 28.03471 | 21.20486 | 1.922791 | 0.3453372 | 6.304109 | 0.1804018
40.96354 | 29.9264 | 27.94761 | 21.19697 | 1.978791 | 0.3474249 | 6.223226 | 0.1799867
40.97354 | 29.9068 | 27.86211 | 21.18908 | 2.044691 | 0.3495536 | 6.143925 | 0.1795553
40.98354 | 29.8702 | 27.77818 | 21.18117 | 2.092021 | 0.3517238 | 6.066167 | 0.1791153
40.99353 | 29.8576 | 27.69587 | 21.17327 | 2.161726 | 0.3539339 | 5.989994 | 0.1786748
41.00353 | 29.8371 | 27.61499 | 21.16536 | 2.222112 | 0.3561889 | 5.915201 | 0.1782403
41.01353 | 29.8058 | 27.53558 | 21.15744 | 2.27022 | 0.3584875 | 5.841837 | 0.1778199
41.02353 | 29.8104 | 27.45762 | 21.14951 | 2.352776 | 0.3608305 | 5.769865 | 0.1774208
41.03353 | 29.7741 | 27.38109 | 21.14157 | 2.393008 | 0.3632188 | 5.699249 | 0.1770495
41.04353 | 29.7638 | 27.30596 | 21.13364 | 2.457842 | 0.365653 | 5.629957 | 0.1767125
41.05352 | 29.7644 | 27.23227 | 21.1257 | 2.532133 | 0.3681317 | 5.562022 | 0.1764155
41.06352 | 29.7519 | 27.15985 | 21.11774 | 2.592052 | 0.3706606 | 5.49528 | 0.1761625
41.07352 | 29.734 | 27.08875 | 21.10979 | 2.645252 | 0.3732381 | 5.429766 | 0.1759574
41.08352 | 29.7036 | 27.01894 | 21.10182 | 2.684658 | 0.3758652 | 5.365452 | 0.1758031
41.09352 | 29.7084 | 26.9504 | 21.09385 | 2.757998 | 0.3785429 | 5.302307 | 0.1757011
41.10351 | 29.7059 | 26.88317 | 21.08588 | 2.822732 | 0.3812694 | 5.240365 | 0.1756512
41.11351 | 29.6765 | 26.81708 | 21.0779 | 2.859419 | 0.384051 | 5.179477 | 0.1756533
41.12351 | 29.7017 | 26.75218 | 21.06991 | 2.94952 | 0.3868862 | 5.119679 | 0.1757046
41.13351 | 29.6543 | 26.68844 | 21.06192 | 2.965864 | 0.3897759 | 5.060943 | 0.1758015
41.14351 | 29.6566 | 26.62582 | 21.05391 | 3.030779 | 0.3927215 | 5.003247 | 0.1759387
41.15351 | 29.6457 | 26.5643 | 21.04591 | 3.081395 | 0.3957237 | 4.946565 | 0.1761097
41.1635 | 29.6428 | 26.50392 | 21.0379 | 3.138884 | 0.3987809 | 4.890928 | 0.1763063
41.1735 | 29.6416 | 26.44451 | 21.02988 | 3.197093 | 0.4019002 | 4.836205 | 0.1765199
41.1835 | 29.6231 | 26.3861 | 21.02186 | 3.236995 | 0.4050798 | 4.782429 | 0.1767398
41.1935 | 29.6176 | 26.32868 | 21.01382 | 3.288922 | 0.4083211 | 4.729577 | 0.1769546
41.2035 | 29.6046 | 26.2722 | 21.00579 | 3.332405 | 0.4116251 | 4.677631 | 0.1771521
41.21349 | 29.5953 | 26.21668 | 20.99775 | 3.378621 | 0.41499 | 4.626618 | 0.1773192
41.22349 | 29.6186 | 26.16199 | 20.9897 | 3.456612 | 0.4184238 | 4.576419 | 0.1774431
41.23349 | 29.6008 | 26.10815 | 20.98165 | 3.492653 | 0.4219244 | 4.527066 | 0.1775103
41.24349 | 29.6082 | 26.05513 | 20.97358 | 3.553074 | 0.4254935 | 4.47854 | 0.177508
41.25349 | 29.5928 | 26.0029 | 20.96552 | 3.589904 | 0.4291324 | 4.430823 | 0.1774238
41.26349 | 29.59 | 25.95143 | 20.95744 | 3.63857 | 0.4328426 | 4.383897 | 0.1772462
41.27348 | 29.613 | 25.90075 | 20.94937 | 3.712249 | 0.436622 | 4.337791 | 0.1769657
41.28348 | 29.6036 | 25.85074 | 20.94129 | 3.752864 | 0.4404797 | 4.292396 | 0.1765725
41.29348 | 29.6362 | 25.80141 | 20.9332 | 3.834786 | 0.4444135 | 4.247744 | 0.17606
41.30348 | 29.6088 | 25.75277 | 20.9251 | 3.856034 | 0.4484252 | 4.203819 | 0.1754231
41.31348 | 29.6225 | 25.70477 | 20.917 | 3.917725 | 0.4525166 | 4.160604 | 0.1746583
41.32347 | 29.6197 | 25.65747 | 20.9089 | 3.962229 | 0.4566853 | 4.118126 | 0.173765
41.33347 | 29.6159 | 25.61075 | 20.90078 | 4.005148 | 0.4609414 | 4.076288 | 0.1727421
41.34347 | 29.6489 | 25.56465 | 20.89266 | 4.084247 | 0.4652826 | 4.035118 | 0.1715923
41.35347 | 29.6471 | 25.51917 | 20.88453 | 4.127935 | 0.4697111 | 3.994601 | 0.1703195
41.36347 | 29.6464 | 25.47428 | 20.8764 | 4.172116 | 0.4742288 | 3.954725 | 0.1689289
41.37347 | 29.6573 | 25.43001 | 20.86826 | 4.227294 | 0.4788379 | 3.915477 | 0.167427
41.38346 | 29.6621 | 25.38637 | 20.86013 | 4.275731 | 0.4835358 | 3.876882 | 0.1658232
41.39346 | 29.6672 | 25.34329 | 20.85198 | 4.323913 | 0.488334 | 3.838852 | 0.1641229
41.40346 | 29.6878 | 25.3008 | 20.84382 | 4.386998 | 0.4932302 | 3.801413 | 0.1623369
41.41346 | 29.6853 | 25.25892 | 20.83566 | 4.426384 | 0.4982268 | 3.764552 | 0.160475
41.42346 | 29.6983 | 25.21763 | 20.82749 | 4.480671 | 0.5033263 | 3.728261 | 0.1585475
41.43345 | 29.6818 | 25.17698 | 20.81933 | 4.504817 | 0.5085259 | 3.692561 | 0.1565667
41.44345 | 29.7122 | 25.1369 | 20.81115 | 4.575297 | 0.5138385 | 3.657373 | 0.1545392
41.45345 | 29.6949 | 25.09743 | 20.80297 | 4.597473 | 0.5192618 | 3.622721 | 0.1524772
41.46345 | 29.7052 | 25.05856 | 20.79478 | 4.64664 | 0.5247985 | 3.588594 | 0.1503904
41.47345 | 29.7275 | 25.0203 | 20.78658 | 4.707195 | 0.5304514 | 3.554983 | 0.1482885
41.48344 | 29.7203 | 24.9827 | 20.77839 | 4.737601 | 0.5362178 | 3.52191 | 0.1461824
41.49344 | 29.7252 | 24.94567 | 20.77018 | 4.779528 | 0.542112 | 3.489302 | 0.1440761
41.50344 | 29.7107 | 24.90926 | 20.76197 | 4.801438 | 0.5481317 | 3.457181 | 0.1419794
41.51344 | 29.7166 | 24.87347 | 20.75375 | 4.84313 | 0.5542798 | 3.42554 | 0.139899
41.52344 | 29.7133 | 24.8383 | 20.74553 | 4.875002 | 0.5605601 | 3.394369 | 0.1378409
41.53344 | 29.7378 | 24.80374 | 20.7373 | 4.934055 | 0.5669758 | 3.363661 | 0.1358103
41.54343 | 29.7368 | 24.76984 | 20.72907 | 4.966956 | 0.573524 | 3.333435 | 0.1338136
41.55343 | 29.7168 | 24.73653 | 20.72083 | 4.980271 | 0.5802214 | 3.303626 | 0.1318506
41.56343 | 29.7177 | 24.70383 | 20.71258 | 5.013869 | 0.5870652 | 3.274255 | 0.1299263
41.57343 | 29.7207 | 24.67175 | 20.70433 | 5.04895 | 0.5940597 | 3.245315 | 0.1280431
41.58343 | 29.7073 | 24.64029 | 20.69608 | 5.067015 | 0.6012086 | 3.216798 | 0.1262029
41.59342 | 29.7169 | 24.60946 | 20.68782 | 5.107437 | 0.6085082 | 3.188725 | 0.1244088
41.60342 | 29.7155 | 24.57922 | 20.67955 | 5.136276 | 0.6159792 | 3.161034 | 0.1226582
41.61342 | 29.705 | 24.5496 | 20.67128 | 5.155404 | 0.6236178 | 3.133746 | 0.1209534
41.62342 | 29.7032 | 24.52058 | 20.663 | 5.182623 | 0.631429 | 3.106854 | 0.1192947
41.63342 | 29.7082 | 24.49217 | 20.65471 | 5.216033 | 0.6394174 | 3.080353 | 0.1176819
41.64342 | 29.7122 | 24.46436 | 20.64642 | 5.247837 | 0.6475882 | 3.054236 | 0.1161147
41.65341 | 29.7275 | 24.4372 | 20.63814 | 5.290304 | 0.6559383 | 3.028527 | 0.1145942
41.66341 | 29.7106 | 24.4106 | 20.62984 | 5.299999 | 0.6644894 | 3.00316 | 0.1131167
41.67341 | 29.701 | 24.38461 | 20.62153 | 5.316389 | 0.6732391 | 2.97816 | 0.1116829
41.68341 | 29.6954 | 24.35922 | 20.61322 | 5.336176 | 0.6821931 | 2.953522 | 0.110292
41.69341 | 29.7102 | 24.33444 | 20.6049 | 5.375759 | 0.6913575 | 2.929241 | 0.1089431
41.7034 | 29.7138 | 24.31028 | 20.59658 | 5.403515 | 0.7007292 | 2.905335 | 0.1076363
41.7134 | 29.735 | 24.28671 | 20.58826 | 5.448291 | 0.710333 | 2.881752 | 0.1063681
41.7234 | 29.7034 | 24.26374 | 20.57992 | 5.439661 | 0.7201666 | 2.858512 | 0.1051386
41.7334 | 29.7036 | 24.24138 | 20.57158 | 5.462224 | 0.730237 | 2.835609 | 0.103947
41.7434 | 29.7068 | 24.21962 | 20.56324 | 5.487178 | 0.7405513 | 2.81304 | 0.1027919
41.7534 | 29.7079 | 24.19848 | 20.55489 | 5.50942 | 0.751117 | 2.790802 | 0.1016724
41.76339 | 29.7028 | 24.17797 | 20.54654 | 5.524828 | 0.7619314 | 2.76891 | 0.1005885
41.77339 | 29.7003 | 24.15806 | 20.53818 | 5.542238 | 0.7730235 | 2.747319 | 0.09953676
41.78339 | 29.6974 | 24.13877 | 20.52982 | 5.558628 | 0.7843914 | 2.726047 | 0.09851723
41.79339 | 29.702 | 24.12011 | 20.52145 | 5.581891 | 0.7960438 | 2.705091 | 0.09752887
41.80339 | 29.6855 | 24.10208 | 20.51307 | 5.583423 | 0.8079898 | 2.684447 | 0.09657061
41.81338 | 29.7128 | 24.0847 | 20.5047 | 5.628103 | 0.8202269 | 2.664132 | 0.0956423
41.82338 | 29.6799 | 24.06794 | 20.49631 | 5.611957 | 0.8327886 | 2.644104 | 0.0947411
41.83338 | 29.6984 | 24.05184 | 20.48792 | 5.646561 | 0.8456735 | 2.624381 | 0.09386691
41.84338 | 29.6897 | 24.03639 | 20.47952 | 5.653309 | 0.8588922 | 2.604959 | 0.09301875
41.85338 | 29.6834 | 24.02161 | 20.47112 | 5.661793 | 0.8724559 | 2.585838 | 0.09219564
41.86338 | 29.6993 | 24.0075 | 20.46271 | 5.691803 | 0.8863761 | 2.567014 | 0.09139664
41.87337 | 29.6747 | 23.99408 | 20.45431 | 5.680622 | 0.9006455 | 2.548504 | 0.09062158
41.88337 | 29.7033 | 23.98134 | 20.44589 | 5.721958 | 0.9153148 | 2.530271 | 0.08986805
41.89337 | 29.68 | 23.96931 | 20.43747 | 5.710689 | 0.9303784 | 2.512331 | 0.08913596
41.90337 | 29.6833 | 23.95799 | 20.42904 | 5.725306 | 0.9458501 | 2.494683 | 0.08842447
41.91337 | 29.6855 | 23.94741 | 20.4206 | 5.738094 | 0.9617439 | 2.477326 | 0.08773278
41.92336 | 29.677 | 23.93757 | 20.41217 | 5.73943 | 0.9780588 | 2.460277 | 0.08706075
41.93336 | 29.6781 | 23.92848 | 20.40373 | 5.749622 | 0.9948421 | 2.4435 | 0.08640632
41.94336 | 29.6845 | 23.92016 | 20.39528 | 5.764344 | 1.012094 | 2.427011 | 0.08576945
41.95336 | 29.67 | 23.91262 | 20.38683 | 5.757381 | 1.029833 | 2.410809 | 0.08514943
41.96336 | 29.6626 | 23.90589 | 20.37837 | 5.756709 | 1.048075 | 2.394901 | 0.08454562
41.97336 | 29.6522 | 23.89998 | 20.36991 | 5.752218 | 1.06684 | 2.379279 | 0.08395737
41.98335 | 29.6688 | 23.89492 | 20.36144 | 5.773881 | 1.086128 | 2.363961 | 0.08338464
41.99335 | 29.6485 | 23.89071 | 20.35297 | 5.757788 | 1.105997 | 2.348918 | 0.08282572
42.00335 | 29.6392 | 23.88739 | 20.34449 | 5.751812 | 1.12645 | 2.334165 | 0.08228063
42.01335 | 29.6161 | 23.88497 | 20.33601 | 5.73113 | 1.147509 | 2.319703 | 0.08174884
42.02335 | 29.601 | 23.88348 | 20.32752 | 5.717519 | 1.169198 | 2.305533 | 0.08122984
42.03334 | 29.602 | 23.88295 | 20.31903 | 5.719053 | 1.19152 | 2.291669 | 0.08072365
42.04334 | 29.5948 | 23.88339 | 20.31054 | 5.711407 | 1.214544 | 2.278085 | 0.0802288
42.05334 | 29.5725 | 23.88485 | 20.30203 | 5.687651 | 1.238276 | 2.264795 | 0.07974537
42.06334 | 29.5622 | 23.88734 | 20.29352 | 5.674858 | 1.262744 | 2.251801 | 0.07927292
42.07334 | 29.5326 | 23.8909 | 20.28501 | 5.641696 | 1.287979 | 2.239104 | 0.07881106
42.08334 | 29.5391 | 23.89557 | 20.27649 | 5.643533 | 1.314013 | 2.226704 | 0.0783594
42.09333 | 29.5135 | 23.90136 | 20.26798 | 5.612142 | 1.340851 | 2.214612 | 0.077918
42.10333 | 29.4928 | 23.90832 | 20.25945 | 5.584477 | 1.368582 | 2.202807 | 0.07748562
42.11333 | 29.5014 | 23.91649 | 20.25092 | 5.584907 | 1.397215 | 2.1913 | 0.07706238
42.12333 | 29.4596 | 23.92591 | 20.24238 | 5.533693 | 1.426792 | 2.18009 | 0.07664793
42.13333 | 29.4939 | 23.9366 | 20.23383 | 5.557297 | 1.457351 | 2.169175 | 0.07624194
42.14332 | 29.4742 | 23.94861 | 20.2253 | 5.52559 | 1.488904 | 2.158565 | 0.07584449
42.15332 | 29.4447 | 23.96199 | 20.21674 | 5.482706 | 1.52156 | 2.148236 | 0.07545451
42.16332 | 29.4509 | 23.97679 | 20.20819 | 5.474113 | 1.555335 | 2.138193 | 0.07507207
42.17332 | 29.4219 | 23.99303 | 20.19962 | 5.428867 | 1.590279 | 2.128432 | 0.0746969
42.18332 | 29.4366 | 24.01078 | 20.19106 | 5.425821 | 1.626445 | 2.118947 | 0.0743287
42.19332 | 29.4155 | 24.03007 | 20.18249 | 5.385428 | 1.663891 | 2.109728 | 0.07396719
42.20331 | 29.3954 | 24.05094 | 20.17392 | 5.344459 | 1.702634 | 2.100776 | 0.07361247
42.21331 | 29.3902 | 24.07347 | 20.16534 | 5.316727 | 1.742814 | 2.092057 | 0.07326352
42.22331 | 29.388 | 24.0977 | 20.15675 | 5.290299 | 1.78446 | 2.083568 | 0.07292046
42.23331 | 29.3929 | 24.12367 | 20.14816 | 5.269226 | 1.827639 | 2.07529 | 0.07258301
42.24331 | 29.3772 | 24.15145 | 20.13957 | 5.225753 | 1.872424 | 2.067205 | 0.07225093
42.2533 | 29.3381 | 24.18104 | 20.13098 | 5.157056 | 1.918846 | 2.059297 | 0.0719243
42.2633 | 29.3441 | 24.21258 | 20.12237 | 5.131524 | 1.967077 | 2.051524 | 0.07160224
42.2733 | 29.3322 | 24.24607 | 20.11376 | 5.086129 | 2.017156 | 2.043866 | 0.07128485
42.2833 | 29.3414 | 24.28159 | 20.10515 | 5.059813 | 2.069173 | 2.036292 | 0.07097192
42.2933 | 29.3138 | 24.31919 | 20.09653 | 4.994615 | 2.123222 | 2.028768 | 0.07066325
42.3033 | 29.2984 | 24.35893 | 20.08791 | 4.939473 | 2.179402 | 2.021257 | 0.07035866
42.31329 | 29.2949 | 24.40084 | 20.07929 | 4.894062 | 2.237759 | 2.013729 | 0.07005827
42.32329 | 29.3002 | 24.44507 | 20.07066 | 4.855132 | 2.298517 | 2.006131 | 0.06976133
42.33329 | 29.291 | 24.49165 | 20.06202 | 4.799347 | 2.361733 | 1.998429 | 0.069468
42.34329 | 29.272 | 24.54067 | 20.05338 | 4.731326 | 2.427529 | 1.990585 | 0.06917819
42.35329 | 29.2704 | 24.59222 | 20.04474 | 4.678181 | 2.496031 | 1.98256 | 0.06889175
42.36328 | 29.258 | 24.64633 | 20.03609 | 4.61167 | 2.5673 | 1.974326 | 0.06860889
42.37328 | 29.2454 | 24.70322 | 20.02744 | 4.542183 | 2.641614 | 1.965834 | 0.06832896
42.38328 | 29.2479 | 24.76294 | 20.01878 | 4.484956 | 2.719052 | 1.957059 | 0.06805218
42.39328 | 29.2226 | 24.82564 | 20.01012 | 4.396963 | 2.799763 | 1.947978 | 0.06777851
42.40328 | 29.215 | 24.89143 | 20.00145 | 4.323566 | 2.883908 | 1.938568 | 0.06750788
42.41328 | 29.1971 | 24.96048 | 19.99278 | 4.236617 | 2.971651 | 1.928814 | 0.06724028
42.42327 | 29.1656 | 25.03288 | 19.98411 | 4.132725 | 3.063074 | 1.918716 | 0.06697594
42.43327 | 29.1733 | 25.10893 | 19.97543 | 4.064375 | 3.158535 | 1.908248 | 0.06671429
42.44327 | 29.1494 | 25.18875 | 19.96674 | 3.960648 | 3.258133 | 1.897421 | 0.06645561
42.45327 | 29.1407 | 25.27255 | 19.95805 | 3.868146 | 3.362061 | 1.88624 | 0.06619987
42.46327 | 29.1059 | 25.36054 | 19.94936 | 3.745358 | 3.470521 | 1.874716 | 0.06594708
42.47326 | 29.1013 | 25.45285 | 19.94067 | 3.648453 | 3.583605 | 1.862875 | 0.06569746
42.48326 | 29.0726 | 25.54988 | 19.93197 | 3.522721 | 3.70175 | 1.850714 | 0.06545054
42.49326 | 29.0708 | 25.65179 | 19.92326 | 3.419006 | 3.825065 | 1.838265 | 0.06520654
42.50326 | 29.0509 | 25.75884 | 19.91455 | 3.292059 | 3.953776 | 1.825553 | 0.06496548
42.51326 | 29.0253 | 25.87128 | 19.90583 | 3.154023 | 4.088113 | 1.812607 | 0.06472734
42.52326 | 28.9888 | 25.98937 | 19.89711 | 2.999434 | 4.228308 | 1.799456 | 0.06449213
42.53325 | 28.9958 | 26.11325 | 19.88839 | 2.882551 | 4.374451 | 1.786144 | 0.06426004
42.54325 | 28.9762 | 26.24344 | 19.87967 | 2.732761 | 4.527068 | 1.772676 | 0.06403064
42.55325 | 28.9627 | 26.38009 | 19.87093 | 2.582613 | 4.686254 | 1.759097 | 0.06380412
42.56325 | 28.9382 | 26.52346 | 19.86219 | 2.414744 | 4.852242 | 1.745439 | 0.06358048
42.57325 | 28.8898 | 26.67381 | 19.85345 | 2.215988 | 5.025265 | 1.731734 | 0.0633597
42.58324 | 28.9021 | 26.83125 | 19.84472 | 2.070853 | 5.205362 | 1.718027 | 0.06314195
42.59324 | 28.8772 | 26.99631 | 19.83597 | 1.880895 | 5.393096 | 1.704316 | 0.06292681
42.60324 | 28.8683 | 27.16906 | 19.82721 | 1.699239 | 5.58849 | 1.690644 | 0.06271445
42.61324 | 28.8206 | 27.34971 | 19.81845 | 1.47089 | 5.791715 | 1.677036 | 0.06250485
42.62324 | 28.8053 | 27.53843 | 19.80969 | 1.266873 | 6.002922 | 1.663516 | 0.06229796
42.63324 | 28.802 | 27.73535 | 19.80093 | 1.066653 | 6.222224 | 1.650103 | 0.06209379
42.64323 | 28.803 | 27.94036 | 19.79216 | 0.8626411 | 6.449471 | 1.636832 | 0.06189247
42.65323 | 28.7536 | 28.1539 | 19.78339 | 0.5996951 | 6.685134 | 1.623689 | 0.06169358
42.66323 | 28.725 | 28.37577 | 19.77461 | 0.3492264 | 6.928964 | 1.610703 | 0.06149728
42.67323 | 28.712 | 28.60588 | 19.76583 | 0.1061222 | 7.180862 | 1.597886 | 0.06130356
42.68323 | 28.6997 | 28.84405 | 19.75704 | -0.1443517 | 7.440653 | 1.585246 | 0.06111236
42.69322 | 28.6783 | 29.08979 | 19.74826 | -0.4114886 | 7.707803 | 1.572805 | 0.06092383
42.70322 | 28.6537 | 29.3432 | 19.73946 | -0.6895042 | 7.982462 | 1.560542 | 0.0607376
42.71322 | 28.6066 | 29.60358 | 19.73066 | -0.9969759 | 8.263883 | 1.548475 | 0.06055378
42.72322 | 28.6024 | 29.87029 | 19.72186 | -1.26789 | 8.55145 | 1.536607 | 0.06037237
42.73322 | 28.5824 | 30.14258 | 19.71305 | -1.560185 | 8.844399 | 1.524939 | 0.06019331
42.74322 | 28.5377 | 30.41954 | 19.70424 | -1.881843 | 9.141814 | 1.51347 | 0.0600166
42.75321 | 28.5246 | 30.69977 | 19.69544 | -2.175169 | 9.442278 | 1.502212 | 0.05984235
42.76321 | 28.4884 | 30.98264 | 19.68662 | -2.494237 | 9.745209 | 1.491141 | 0.05967022
42.77321 | 28.4558 | 31.2664 | 19.67779 | -2.810604 | 10.04884 | 1.480266 | 0.05950032
42.78321 | 28.4421 | 31.54946 | 19.66897 | -3.107361 | 10.35158 | 1.469583 | 0.05933266
42.79321 | 28.4288 | 31.83003 | 19.66014 | -3.401228 | 10.65163 | 1.459091 | 0.05916718
42.8032 | 28.3897 | 32.1059 | 19.65131 | -3.716196 | 10.94679 | 1.448794 | 0.05900403
42.8132 | 28.3612 | 32.37553 | 19.64247 | -4.014328 | 11.23554 | 1.43867 | 0.05884287
42.8232 | 28.3488 | 32.63645 | 19.63363 | -4.287653 | 11.51542 | 1.428724 | 0.05868383
42.8332 | 28.315 | 32.88639 | 19.62478 | -4.571393 | 11.78413 | 1.418952 | 0.05852689
42.8432 | 28.2987 | 33.12302 | 19.61593 | -4.824322 | 12.03937 | 1.40935 | 0.05837203
42.8532 | 28.2714 | 33.34402 | 19.60708 | -5.072618 | 12.27881 | 1.399912 | 0.05821924
42.86319 | 28.2337 | 33.54692 | 19.59823 | -5.313224 | 12.49998 | 1.390646 | 0.05806863
42.87319 | 28.2227 | 33.72996 | 19.58937 | -5.507263 | 12.70115 | 1.381526 | 0.05791991
42.88319 | 28.178 | 33.89091 | 19.58051 | -5.712912 | 12.88008 | 1.372557 | 0.05777316
42.89319 | 28.1648 | 34.02796 | 19.57164 | -5.863157 | 13.03496 | 1.363736 | 0.0576284
42.90319 | 28.1494 | 34.13952 | 19.56276 | -5.990121 | 13.16421 | 1.355058 | 0.05748562
42.91318 | 28.0863 | 34.22425 | 19.5539 | -6.137945 | 13.26648 | 1.346528 | 0.05734494
42.92318 | 28.0866 | 34.28131 | 19.54502 | -6.194708 | 13.34096 | 1.338124 | 0.05720606
42.93318 | 28.0461 | 34.30996 | 19.53613 | -6.263855 | 13.3869 | 1.329851 | 0.05706905
42.94318 | 28.0326 | 34.30985 | 19.52724 | -6.277251 | 13.40397 | 1.321706 | 0.05693398
42.95318 | 28.0021 | 34.28099 | 19.51835 | -6.278895 | 13.39216 | 1.313683 | 0.05680075
42.96318 | 27.9446 | 34.2237 | 19.50946 | -6.279099 | 13.35179 | 1.305781 | 0.05666941
42.97317 | 27.9403 | 34.13868 | 19.50057 | -6.198377 | 13.28357 | 1.298002 | 0.05654001
42.98317 | 27.8996 | 34.02665 | 19.49167 | -6.127048 | 13.18824 | 1.290329 | 0.0564123
42.99317 | 27.8911 | 33.88882 | 19.48276 | -5.997721 | 13.06701 | 1.282765 | 0.05628637
43.00317 | 27.8382 | 33.72655 | 19.47385 | -5.888352 | 12.92123 | 1.275308 | 0.0561622
43.01317 | 27.8106 | 33.54139 | 19.46494 | -5.730787 | 12.75245 | 1.267954 | 0.05603974
43.02316 | 27.7949 | 33.33533 | 19.45603 | -5.540435 | 12.56268 | 1.260708 | 0.05591909
43.03316 | 27.7487 | 33.10963 | 19.44711 | -5.360931 | 12.35317 | 1.253552 | 0.05579996
43.04316 | 27.708 | 32.86648 | 19.43819 | -5.158483 | 12.12612 | 1.246491 | 0.05568242
43.05316 | 27.7033 | 32.60788 | 19.42926 | -4.904577 | 11.88353 | 1.239523 | 0.05556642
43.06316 | 27.6649 | 32.33583 | 19.42033 | -4.670933 | 11.62741 | 1.232644 | 0.05545191
43.07316 | 27.6287 | 32.05238 | 19.4114 | -4.423678 | 11.35979 | 1.225853 | 0.05533881
43.08315 | 27.5952 | 31.75981 | 19.40247 | -4.164608 | 11.08296 | 1.219154 | 0.05522716
43.09315 | 27.5809 | 31.4595 | 19.39353 | -3.8786 | 10.79832 | 1.212532 | 0.05511667
43.10315 | 27.5575 | 31.15362 | 19.38458 | -3.596119 | 10.50804 | 1.20599 | 0.05500736
43.11315 | 27.4997 | 30.84395 | 19.37564 | -3.344251 | 10.21389 | 1.199528 | 0.05489914
43.12315 | 27.485 | 30.53218 | 19.36668 | -3.047178 | 9.917559 | 1.193143 | 0.0547919
43.13314 | 27.4578 | 30.22016 | 19.35774 | -2.762357 | 9.620894 | 1.186839 | 0.05468565
43.14314 | 27.4486 | 29.90869 | 19.34878 | -2.460093 | 9.324731 | 1.180602 | 0.05458008
43.15314 | 27.4117 | 29.59937 | 19.33982 | -2.187674 | 9.030643 | 1.174436 | 0.05447518
43.16314 | 27.3774 | 29.29333 | 19.33085 | -1.915934 | 8.739768 | 1.168341 | 0.05437084
43.17314 | 27.3404 | 28.99157 | 19.32189 | -1.651168 | 8.453101 | 1.162314 | 0.05426695
43.18314 | 27.3389 | 28.69493 | 19.31291 | -1.356031 | 8.171499 | 1.156354 | 0.05416341
43.19313 | 27.3184 | 28.40443 | 19.30395 | -1.086029 | 7.895954 | 1.150466 | 0.05406022
43.20313 | 27.2802 | 28.12009 | 19.29497 | -0.8398882 | 7.626524 | 1.144636 | 0.05395709
43.21313 | 27.2343 | 27.84268 | 19.28599 | -0.6083781 | 7.363966 | 1.138869 | 0.05385404
43.22313 | 27.229 | 27.57258 | 19.277 | -0.3435762 | 7.108657 | 1.133163 | 0.05375099
43.23313 | 27.2024 | 27.31006 | 19.26802 | -0.1076592 | 6.860877 | 1.127518 | 0.05364788
43.24312 | 27.1807 | 27.05557 | 19.25903 | 0.1251309 | 6.621052 | 1.121938 | 0.05354478
43.25312 | 27.1322 | 26.80872 | 19.25004 | 0.3234777 | 6.388831 | 1.116409 | 0.05344145
43.26312 | 27.1222 | 26.56983 | 19.24104 | 0.5523733 | 6.164507 | 1.110938 | 0.05333796
43.27312 | 27.0876 | 26.33888 | 19.23204 | 0.748724 | 5.948076 | 1.105523 | 0.05323432
43.28312 | 27.0639 | 26.11582 | 19.22304 | 0.9480828 | 5.739485 | 1.100163 | 0.05313054
43.29312 | 27.0272 | 25.90056 | 19.21403 | 1.126644 | 5.538642 | 1.094856 | 0.05302663
43.30311 | 27.0086 | 25.69317 | 19.20503 | 1.315434 | 5.345605 | 1.089608 | 0.05292273
43.31311 | 26.9685 | 25.49308 | 19.19602 | 1.475415 | 5.159842 | 1.084407 | 0.05281868
43.32311 | 26.9587 | 25.30034 | 19.187 | 1.658358 | 4.98137 | 1.079257 | 0.05271461
43.33311 | 26.9111 | 25.11474 | 19.17798 | 1.796357 | 4.809994 | 1.074157 | 0.0526106
43.34311 | 26.8979 | 24.93608 | 19.16896 | 1.961819 | 4.645509 | 1.069107 | 0.05250671
43.3531 | 26.8633 | 24.7643 | 19.15994 | 2.098996 | 4.487849 | 1.064111 | 0.05240311
43.3631 | 26.8391 | 24.59885 | 19.15091 | 2.240247 | 4.336483 | 1.059157 | 0.05229965
43.3731 | 26.8028 | 24.43967 | 19.14188 | 2.363128 | 4.191343 | 1.054251 | 0.05219652
43.3831 | 26.7797 | 24.28653 | 19.13285 | 2.493168 | 4.0522 | 1.049392 | 0.0520938
43.3931 | 26.7564 | 24.13921 | 19.12381 | 2.617193 | 3.918828 | 1.044579 | 0.05199155
43.4031 | 26.6973 | 23.99747 | 19.11477 | 2.699832 | 3.790999 | 1.039811 | 0.05188986
43.41309 | 26.7033 | 23.86122 | 19.10573 | 2.842077 | 3.668609 | 1.035092 | 0.0517889
43.42309 | 26.6642 | 23.72999 | 19.09669 | 2.934213 | 3.5512 | 1.030413 | 0.05168851
43.43309 | 26.6242 | 23.60368 | 19.08764 | 3.020519 | 3.438679 | 1.025777 | 0.05158889
43.44309 | 26.5893 | 23.4821 | 19.07858 | 3.107204 | 3.330838 | 1.021184 | 0.05149008
43.45309 | 26.5864 | 23.36503 | 19.06953 | 3.221372 | 3.227475 | 1.016633 | 0.05139214
43.46308 | 26.5311 | 23.25239 | 19.06048 | 3.278711 | 3.128487 | 1.012128 | 0.05129521
43.47308 | 26.5163 | 23.14377 | 19.05142 | 3.372532 | 3.033491 | 1.007661 | 0.05119915
43.48308 | 26.4773 | 23.03909 | 19.04235 | 3.438206 | 2.942403 | 1.003234 | 0.05110409
43.49308 | 26.4541 | 22.93819 | 19.03329 | 3.515911 | 2.855047 | 0.9988467 | 0.05101006
43.50308 | 26.4412 | 22.84088 | 19.02422 | 3.600316 | 2.771251 | 0.9944997 | 0.05091709
43.51308 | 26.398 | 22.74701 | 19.01514 | 3.650985 | 2.690854 | 0.990192 | 0.0508252
43.52307 | 26.3735 | 22.65651 | 19.00608 | 3.716989 | 2.613773 | 0.9859272 | 0.0507345
43.53307 | 26.3333 | 22.56905 | 18.997 | 3.764253 | 2.539707 | 0.9816967 | 0.05064481
43.54307 | 26.3243 | 22.48457 | 18.98792 | 3.839732 | 2.468591 | 0.9775042 | 0.05055624
43.55307 | 26.2982 | 22.40294 | 18.97883 | 3.895263 | 2.400286 | 0.9733493 | 0.05046879
43.56307 | 26.2433 | 22.32402 | 18.96975 | 3.919277 | 2.334663 | 0.9692316 | 0.05038246
43.57306 | 26.2416 | 22.24777 | 18.96067 | 3.993825 | 2.271657 | 0.9651547 | 0.05029733
43.58306 | 26.1946 | 22.17392 | 18.95157 | 4.020678 | 2.211025 | 0.9611102 | 0.05021323
43.59306 | 26.1963 | 22.10243 | 18.94248 | 4.093872 | 2.152717 | 0.9571018 | 0.05013024
43.60306 | 26.126 | 22.03318 | 18.93338 | 4.092816 | 2.096626 | 0.9531292 | 0.05004835
43.61306 | 26.1111 | 21.96609 | 18.92428 | 4.145013 | 2.042647 | 0.9491919 | 0.04996755
43.62306 | 26.0883 | 21.90104 | 18.91518 | 4.18726 | 1.990684 | 0.9452898 | 0.04988783
43.63305 | 26.0617 | 21.83801 | 18.90608 | 4.223692 | 1.940691 | 0.9414262 | 0.04980924
43.64305 | 26.0095 | 21.77678 | 18.89697 | 4.23272 | 1.892482 | 0.9375933 | 0.04973164
43.65305 | 25.9877 | 21.71734 | 18.88786 | 4.270365 | 1.846023 | 0.9337946 | 0.04965507
43.66305 | 25.9743 | 21.65959 | 18.87875 | 4.314707 | 1.801234 | 0.9300298 | 0.04957953
43.67305 | 25.927 | 21.60348 | 18.86963 | 4.323524 | 1.75804 | 0.9262986 | 0.04950499
43.68304 | 25.894 | 21.54897 | 18.86052 | 4.345033 | 1.716407 | 0.9226045 | 0.04943153
43.69304 | 25.8654 | 21.49589 | 18.8514 | 4.369511 | 1.676187 | 0.9189402 | 0.04935898
43.70304 | 25.8356 | 21.44423 | 18.84228 | 4.391369 | 1.637357 | 0.9153082 | 0.04928739
43.71304 | 25.7939 | 21.39393 | 18.83315 | 4.399968 | 1.599854 | 0.9117095 | 0.04921675
43.72304 | 25.7736 | 21.34493 | 18.82402 | 4.428666 | 1.56362 | 0.9081429 | 0.04914705
43.73304 | 25.7217 | 21.29718 | 18.81489 | 4.42452 | 1.5286 | 0.904609 | 0.04907828
43.74303 | 25.7154 | 21.25066 | 18.80577 | 4.464738 | 1.494773 | 0.9011105 | 0.04901048
43.75303 | 25.6544 | 21.20524 | 18.79663 | 4.44916 | 1.462024 | 0.8976405 | 0.04894351
43.76303 | 25.6355 | 21.16091 | 18.78749 | 4.474588 | 1.430339 | 0.8942022 | 0.04887742
43.77303 | 25.5903 | 21.11763 | 18.77835 | 4.472667 | 1.399673 | 0.8907957 | 0.04881222
43.78303 | 25.5653 | 21.07536 | 18.76921 | 4.489939 | 1.369983 | 0.8874207 | 0.04874786
43.79302 | 25.5152 | 21.03409 | 18.76007 | 4.481106 | 1.341257 | 0.8840803 | 0.04868441
43.80302 | 25.4776 | 20.99371 | 18.75092 | 4.483888 | 1.313398 | 0.880768 | 0.04862174
43.81302 | 25.4553 | 20.95422 | 18.74177 | 4.501079 | 1.286401 | 0.8774868 | 0.04855988
43.82302 | 25.4131 | 20.91559 | 18.73262 | 4.497515 | 1.260229 | 0.8742368 | 0.04849884
43.83302 | 25.371 | 20.87777 | 18.72347 | 4.493228 | 1.23485 | 0.8710178 | 0.04843859
43.84302 | 25.3386 | 20.84075 | 18.71431 | 4.497851 | 1.210232 | 0.8678299 | 0.04837915
43.85301 | 25.3005 | 20.80452 | 18.70516 | 4.495978 | 1.186368 | 0.8646759 | 0.04832053
43.86301 | 25.2444 | 20.769 | 18.69599 | 4.475404 | 1.163189 | 0.8615499 | 0.04826263
43.87301 | 25.223 | 20.73417 | 18.68683 | 4.48883 | 1.14068 | 0.8584548 | 0.04820548
43.88301 | 25.1885 | 20.70002 | 18.67766 | 4.488475 | 1.118821 | 0.8553907 | 0.0481491
43.89301 | 25.1448 | 20.66653 | 18.66849 | 4.478267 | 1.097588 | 0.8523577 | 0.04809344
43.903 | 25.0777 | 20.63371 | 18.65933 | 4.443994 | 1.076976 | 0.8493586 | 0.04803857
43.913 | 25.0758 | 20.60146 | 18.65016 | 4.474344 | 1.056924 | 0.8463882 | 0.0479844
43.923 | 25.0137 | 20.56979 | 18.64098 | 4.443908 | 1.03743 | 0.8434479 | 0.0479309
43.933 | 24.9863 | 20.5387 | 18.63181 | 4.447602 | 1.018474 | 0.8405401 | 0.04787815
43.943 | 24.9201 | 20.50815 | 18.62263 | 4.411949 | 1.000036 | 0.8376625 | 0.04782608
43.953 | 24.8998 | 20.47813 | 18.61344 | 4.421665 | 0.9820988 | 0.8348178 | 0.04777471
43.96299 | 24.8619 | 20.44866 | 18.60427 | 4.41324 | 0.9646603 | 0.8320069 | 0.04772408
43.97299 | 24.8066 | 20.41965 | 18.59508 | 4.386949 | 0.9476698 | 0.8292254 | 0.04767408
43.98299 | 24.7675 | 20.39112 | 18.58589 | 4.376377 | 0.9311285 | 0.8264759 | 0.04762474
43.99299 | 24.7513 | 20.36306 | 18.5767 | 4.388241 | 0.9150209 | 0.823759 | 0.04757608
44.00299 | 24.6935 | 20.33544 | 18.56751 | 4.358055 | 0.8993319 | 0.8210746 | 0.04752808
44.01298 | 24.6415 | 20.30829 | 18.55832 | 4.333206 | 0.8840622 | 0.8184261 | 0.04748078
44.02298 | 24.5984 | 20.28154 | 18.54913 | 4.316861 | 0.8691683 | 0.8158081 | 0.04743408
44.03298 | 24.5873 | 20.25519 | 18.53993 | 4.332107 | 0.8546522 | 0.8132239 | 0.04738802
44.04298 | 24.5321 | 20.22925 | 18.53073 | 4.302854 | 0.8405014 | 0.8106738 | 0.0473426
44.05298 | 24.487 | 20.20369 | 18.52153 | 4.283314 | 0.826704 | 0.8081582 | 0.04729781
44.06298 | 24.4534 | 20.1785 | 18.51232 | 4.274899 | 0.8132485 | 0.8056775 | 0.04725365
44.07297 | 24.4274 | 20.1537 | 18.50312 | 4.273695 | 0.8001363 | 0.8032347 | 0.04721016
44.08297 | 24.3838 | 20.12924 | 18.49391 | 4.254561 | 0.7873314 | 0.8008254 | 0.04716724
44.09297 | 24.3178 | 20.10512 | 18.4847 | 4.212682 | 0.7748363 | 0.7984527 | 0.04712493
44.10297 | 24.3051 | 20.08133 | 18.47549 | 4.223767 | 0.7626414 | 0.796117 | 0.04708323
44.11297 | 24.2626 | 20.05788 | 18.46628 | 4.204724 | 0.7507373 | 0.7938191 | 0.04704214
44.12296 | 24.2001 | 20.03476 | 18.45707 | 4.165341 | 0.739126 | 0.7915618 | 0.04700168
44.13296 | 24.1789 | 20.01193 | 18.44785 | 4.166969 | 0.7277762 | 0.7893413 | 0.04696178
44.14296 | 24.1363 | 19.98941 | 18.43863 | 4.146894 | 0.716691 | 0.7871606 | 0.04692247
44.15296 | 24.0994 | 19.96718 | 18.42941 | 4.132224 | 0.7058624 | 0.7850206 | 0.04688375
44.16296 | 24.0619 | 19.94524 | 18.42019 | 4.116664 | 0.6952825 | 0.7829219 | 0.04684562
44.17296 | 23.9946 | 19.92358 | 18.41096 | 4.071022 | 0.6849439 | 0.7808656 | 0.04680806
44.18295 | 24.001 | 19.90222 | 18.40174 | 4.09878 | 0.6748522 | 0.7788546 | 0.04677112
44.19295 | 23.922 | 19.88111 | 18.39251 | 4.040892 | 0.6649746 | 0.7768852 | 0.04673471
44.20295 | 23.8901 | 19.86026 | 18.38328 | 4.02984 | 0.6553175 | 0.7749613 | 0.04669887
44.21295 | 23.864 | 19.83967 | 18.37405 | 4.024329 | 0.6458744 | 0.7730833 | 0.0466636
44.22295 | 23.8132 | 19.81934 | 18.36482 | 3.993864 | 0.6366392 | 0.7712523 | 0.04662888
44.23294 | 23.7859 | 19.79927 | 18.35559 | 3.986631 | 0.6276145 | 0.7694712 | 0.04659477
44.24294 | 23.7343 | 19.77943 | 18.34635 | 3.954874 | 0.618777 | 0.7677376 | 0.04656117
44.25294 | 23.6999 | 19.75982 | 18.33711 | 3.940076 | 0.61013 | 0.7660542 | 0.04652813
44.26294 | 23.6604 | 19.74046 | 18.32787 | 3.919944 | 0.601668 | 0.7644223 | 0.04649564
44.27294 | 23.6144 | 19.72132 | 18.31863 | 3.89308 | 0.593386 | 0.762843 | 0.04646369
44.28294 | 23.5812 | 19.70241 | 18.30938 | 3.878788 | 0.5852789 | 0.7613174 | 0.04643229
44.29293 | 23.5173 | 19.68375 | 18.30015 | 3.833555 | 0.5773496 | 0.7598479 | 0.04640147
44.30293 | 23.5252 | 19.66528 | 18.2909 | 3.85992 | 0.5695777 | 0.7584329 | 0.04637114
44.31293 | 23.4642 | 19.64703 | 18.28165 | 3.817168 | 0.5619667 | 0.7570749 | 0.04634136
44.32293 | 23.4321 | 19.629 | 18.2724 | 3.803103 | 0.5545122 | 0.7557746 | 0.04631212
44.33293 | 23.3854 | 19.61117 | 18.26315 | 3.774227 | 0.5472099 | 0.7545332 | 0.0462834
44.34292 | 23.3492 | 19.59357 | 18.2539 | 3.755628 | 0.5400626 | 0.7533526 | 0.04625524
44.35292 | 23.3155 | 19.57616 | 18.24465 | 3.739343 | 0.5330526 | 0.752231 | 0.04622758
44.36292 | 23.269 | 19.55894 | 18.23539 | 3.710057 | 0.5261829 | 0.7511701 | 0.04620044
44.37292 | 23.2347 | 19.54192 | 18.22613 | 3.692775 | 0.51945 | 0.7501703 | 0.04617382
44.38292 | 23.2128 | 19.5251 | 18.21687 | 3.6877 | 0.5128501 | 0.7492316 | 0.04614773
44.39292 | 23.1703 | 19.50847 | 18.20761 | 3.661835 | 0.5063799 | 0.7483537 | 0.04612215
44.40291 | 23.116 | 19.49203 | 18.19836 | 3.623968 | 0.5000421 | 0.7475364 | 0.04609711
44.41291 | 23.0956 | 19.47576 | 18.18909 | 3.619837 | 0.4938212 | 0.746778 | 0.04607256
44.42291 | 23.0572 | 19.45967 | 18.17983 | 3.597528 | 0.4877201 | 0.7460776 | 0.04604852
44.43291 | 22.9994 | 19.44375 | 18.17056 | 3.555647 | 0.4817359 | 0.7454331 | 0.04602499
44.44291 | 22.9682 | 19.428 | 18.16129 | 3.5402 | 0.4758656 | 0.7448421 | 0.04600197
44.4529 | 22.9348 | 19.41242 | 18.15203 | 3.522377 | 0.470112 | 0.7443019 | 0.04597948
44.4629 | 22.8904 | 19.39698 | 18.14276 | 3.493415 | 0.464461 | 0.7438075 | 0.04595746
44.4729 | 22.8352 | 19.38169 | 18.13349 | 3.453507 | 0.4589156 | 0.7433549 | 0.04593595
44.4829 | 22.821 | 19.36654 | 18.12421 | 3.454461 | 0.4534731 | 0.7429389 | 0.04591494
44.4929 | 22.7716 | 19.35152 | 18.11494 | 3.420085 | 0.4481312 | 0.7425525 | 0.04589443
44.5029 | 22.7225 | 19.33661 | 18.10566 | 3.385888 | 0.4428873 | 0.7421892 | 0.04587441
44.51289 | 22.6843 | 19.32183 | 18.09639 | 3.362468 | 0.437744 | 0.7418408 | 0.04585491
44.52289 | 22.6447 | 19.30714 | 18.08711 | 3.337564 | 0.4326891 | 0.7414977 | 0.04583588
44.53289 | 22.601 | 19.29253 | 18.07783 | 3.308474 | 0.4277252 | 0.7411503 | 0.04581734
44.54289 | 22.5491 | 19.27799 | 18.06855 | 3.271111 | 0.4228503 | 0.7407881 | 0.04579929
44.55289 | 22.5172 | 19.26351 | 18.05927 | 3.253687 | 0.4180622 | 0.7403997 | 0.04578174
44.56288 | 22.4931 | 19.2491 | 18.04999 | 3.244004 | 0.4133635 | 0.7399735 | 0.04576468
44.57288 | 22.4299 | 19.2347 | 18.04071 | 3.195203 | 0.408743 | 0.7394965 | 0.0457481
44.58288 | 22.4061 | 19.22032 | 18.03142 | 3.185785 | 0.4042033 | 0.7389566 | 0.04573199
44.59288 | 22.3635 | 19.20594 | 18.02214 | 3.157564 | 0.3997427 | 0.7383415 | 0.04571638
44.60288 | 22.3109 | 19.19155 | 18.01285 | 3.119353 | 0.3953592 | 0.737639 | 0.04570124
44.61288 | 22.2831 | 19.17713 | 18.00356 | 3.105967 | 0.3910512 | 0.7368374 | 0.04568658
44.62287 | 22.2296 | 19.1627 | 17.99428 | 3.066903 | 0.3868211 | 0.735927 | 0.04567242
44.63287 | 22.1982 | 19.1482 | 17.98498 | 3.050002 | 0.3826588 | 0.7348962 | 0.04565872
44.64287 | 22.1493 | 19.13364 | 17.97569 | 3.015658 | 0.3785669 | 0.7337373 | 0.0456455
44.65287 | 22.1409 | 19.11902 | 17.9664 | 3.021882 | 0.3745438 | 0.7324432 | 0.04563275
44.66287 | 22.0679 | 19.10432 | 17.9571 | 2.96358 | 0.3705881 | 0.7310085 | 0.04562048
44.67286 | 22.0349 | 19.08956 | 17.94782 | 2.945342 | 0.366702 | 0.7294307 | 0.04560869
44.68286 | 22.0212 | 19.0747 | 17.93852 | 2.946502 | 0.3628763 | 0.7277047 | 0.04559736
44.69286 | 21.9617 | 19.05975 | 17.92922 | 2.901947 | 0.3591138 | 0.7258313 | 0.04558651
44.70286 | 21.9205 | 19.04472 | 17.91992 | 2.875777 | 0.3554127 | 0.7238117 | 0.04557612
44.71286 | 21.8817 | 19.02961 | 17.91062 | 2.852091 | 0.3517719 | 0.7216485 | 0.0455662
44.72286 | 21.8614 | 19.01441 | 17.90132 | 2.846985 | 0.34819 | 0.7193459 | 0.04555675
44.73285 | 21.8049 | 18.99916 | 17.89203 | 2.805742 | 0.3446693 | 0.7169119 | 0.04554778
44.74285 | 21.7731 | 18.98382 | 17.88273 | 2.789284 | 0.3412015 | 0.7143482 | 0.04553927
44.75285 | 21.7441 | 18.96841 | 17.87342 | 2.775692 | 0.337789 | 0.7116648 | 0.04553122
44.76285 | 21.7052 | 18.95294 | 17.86412 | 2.752257 | 0.3344305 | 0.7088704 | 0.04552363
44.77285 | 21.6388 | 18.93743 | 17.85481 | 2.701371 | 0.3311251 | 0.7059741 | 0.04551651
44.78284 | 21.6422 | 18.92189 | 17.84552 | 2.72031 | 0.3278746 | 0.7029889 | 0.04550986
44.79284 | 21.566 | 18.9063 | 17.83621 | 2.659696 | 0.3246717 | 0.6999191 | 0.04550366
44.80284 | 21.5509 | 18.8907 | 17.8269 | 2.660203 | 0.3215185 | 0.6967783 | 0.04549793
44.81284 | 21.4988 | 18.87508 | 17.81759 | 2.623723 | 0.318414 | 0.693577 | 0.04549266
44.82284 | 21.4807 | 18.85945 | 17.80828 | 2.621245 | 0.3153572 | 0.690326 | 0.04548785
44.83283 | 21.4126 | 18.84386 | 17.79898 | 2.568744 | 0.31235 | 0.6870391 | 0.04548349
44.84283 | 21.4111 | 18.82826 | 17.78967 | 2.582843 | 0.3093856 | 0.68372 | 0.0454796
44.85283 | 21.3485 | 18.81268 | 17.78036 | 2.535815 | 0.3064661 | 0.680382 | 0.04547616
44.86283 | 21.3095 | 18.79715 | 17.77105 | 2.512354 | 0.3035905 | 0.6770343 | 0.04547319
44.87283 | 21.2768 | 18.78165 | 17.76174 | 2.49515 | 0.300758 | 0.6736858 | 0.04547067
44.88283 | 21.2607 | 18.7662 | 17.75242 | 2.494497 | 0.2979677 | 0.6703448 | 0.04546861
44.89282 | 21.1874 | 18.75083 | 17.74312 | 2.436573 | 0.2952213 | 0.6670221 | 0.045467
44.90282 | 21.1725 | 18.7355 | 17.7338 | 2.437002 | 0.2925129 | 0.6637178 | 0.04546585
44.91282 | 21.141 | 18.72024 | 17.72449 | 2.420764 | 0.2898443 | 0.6604413 | 0.04546516
44.92282 | 21.0973 | 18.70505 | 17.71517 | 2.392253 | 0.2872146 | 0.6571981 | 0.04546492
44.93282 | 21.0336 | 18.68993 | 17.70585 | 2.343667 | 0.2846232 | 0.6539927 | 0.04546513
44.94281 | 21.0248 | 18.67491 | 17.69654 | 2.349886 | 0.2820717 | 0.6508321 | 0.0454658
44.95281 | 21.0068 | 18.65996 | 17.68723 | 2.346839 | 0.2795545 | 0.6477136 | 0.04546693
44.96281 | 20.9124 | 18.64509 | 17.67791 | 2.267308 | 0.2770734 | 0.6446427 | 0.0454685
44.97281 | 20.895 | 18.63031 | 17.66859 | 2.264692 | 0.2746276 | 0.6416219 | 0.04547054
44.98281 | 20.8865 | 18.61561 | 17.65927 | 2.27089 | 0.2722165 | 0.6386524 | 0.04547302
44.99281 | 20.7967 | 18.601 | 17.64995 | 2.195701 | 0.2698395 | 0.6357359 | 0.04547596
45.0028 | 20.7958 | 18.58649 | 17.64064 | 2.20931 | 0.2674982 | 0.6328757 | 0.04547935
45.0128 | 20.7419 | 18.57205 | 17.63132 | 2.169848 | 0.2651873 | 0.6300662 | 0.04548319
45.0228 | 20.7175 | 18.5577 | 17.62199 | 2.159799 | 0.2629087 | 0.6273107 | 0.04548749
45.0328 | 20.6497 | 18.54343 | 17.61267 | 2.106266 | 0.2606616 | 0.6246089 | 0.04549224
45.0428 | 20.6337 | 18.52925 | 17.60335 | 2.104448 | 0.2584455 | 0.6219604 | 0.04549745
45.05279 | 20.5957 | 18.51517 | 17.59404 | 2.080532 | 0.2562623 | 0.619367 | 0.0455031
45.06279 | 20.5613 | 18.50115 | 17.58471 | 2.060149 | 0.2541065 | 0.616823 | 0.0455092
45.07279 | 20.5013 | 18.48721 | 17.57539 | 2.014086 | 0.25198 | 0.6143301 | 0.04551576
45.08279 | 20.4637 | 18.47336 | 17.56606 | 1.990344 | 0.2498823 | 0.611887 | 0.04552278
45.09279 | 20.4428 | 18.45958 | 17.55674 | 1.983225 | 0.2478129 | 0.6094928 | 0.04553024
45.10279 | 20.4046 | 18.44587 | 17.54741 | 1.95873 | 0.2457712 | 0.6071464 | 0.04553816
45.11278 | 20.3312 | 18.43225 | 17.5381 | 1.898947 | 0.2437588 | 0.6048486 | 0.04554653
45.12278 | 20.3231 | 18.41869 | 17.52877 | 1.904406 | 0.2417712 | 0.6025939 | 0.04555535
45.13278 | 20.296 | 18.40521 | 17.51945 | 1.890795 | 0.2398099 | 0.6003832 | 0.04556462
45.14278 | 20.2202 | 18.39179 | 17.51012 | 1.828415 | 0.2378744 | 0.5982153 | 0.04557435
45.15278 | 20.2082 | 18.37843 | 17.50079 | 1.829767 | 0.2359644 | 0.5960889 | 0.04558454
45.16277 | 20.1843 | 18.36516 | 17.49148 | 1.819141 | 0.2340811 | 0.5940048 | 0.04559516
45.17277 | 20.1177 | 18.35194 | 17.48215 | 1.765764 | 0.2322205 | 0.591958 | 0.04560626
45.18277 | 20.0824 | 18.33877 | 17.47282 | 1.743626 | 0.230384 | 0.5899485 | 0.0456178
45.19277 | 20.0567 | 18.32567 | 17.4635 | 1.731026 | 0.2285711 | 0.5879762 | 0.0456298
45.20277 | 20.0439 | 18.31263 | 17.45417 | 1.731268 | 0.2267815 | 0.5860392 | 0.04564225
45.21277 | 19.9625 | 18.29965 | 17.44484 | 1.662852 | 0.2250148 | 0.5841366 | 0.04565516
45.22276 | 19.9683 | 18.28673 | 17.43552 | 1.681567 | 0.2232723 | 0.5822691 | 0.04566851
45.23276 | 19.9322 | 18.27386 | 17.4262 | 1.65834 | 0.2215501 | 0.5804322 | 0.04568233
45.24276 | 19.8713 | 18.26104 | 17.41687 | 1.61026 | 0.2198497 | 0.5786264 | 0.04569661
45.25276 | 19.858 | 18.24827 | 17.40754 | 1.609727 | 0.2181707 | 0.576851 | 0.04571134
45.26276 | 19.8274 | 18.23556 | 17.39821 | 1.591845 | 0.2165126 | 0.5751049 | 0.04572653
45.27275 | 19.7965 | 18.2229 | 17.38889 | 1.573599 | 0.2148773 | 0.573389 | 0.04574216
45.28275 | 19.7413 | 18.21028 | 17.37956 | 1.531018 | 0.2132602 | 0.571699 | 0.04575827
45.29275 | 19.7322 | 18.19771 | 17.37024 | 1.53449 | 0.211663 | 0.5700357 | 0.04577483
45.30275 | 19.7014 | 18.18518 | 17.36091 | 1.516217 | 0.2100855 | 0.5683984 | 0.04579186
45.31275 | 19.6621 | 18.1727 | 17.35158 | 1.489398 | 0.2085273 | 0.5667863 | 0.04580934
45.32275 | 19.6379 | 18.16027 | 17.34225 | 1.477635 | 0.2069881 | 0.5651988 | 0.04582728
45.33274 | 19.5911 | 18.14788 | 17.33293 | 1.443216 | 0.2054691 | 0.5636366 | 0.04584567
45.34274 | 19.5891 | 18.13553 | 17.3236 | 1.453569 | 0.203967 | 0.562096 | 0.04586454
45.35274 | 19.5439 | 18.12322 | 17.31428 | 1.420679 | 0.202483 | 0.5605779 | 0.04588387
45.36274 | 19.5005 | 18.11095 | 17.30495 | 1.38955 | 0.2010168 | 0.5590817 | 0.04590366
45.37274 | 19.4944 | 18.09872 | 17.29562 | 1.395681 | 0.1995681 | 0.557607 | 0.04592392
45.38273 | 19.455 | 18.08654 | 17.2863 | 1.368462 | 0.1981381 | 0.5561546 | 0.04594462
45.39273 | 19.4068 | 18.07438 | 17.27697 | 1.332417 | 0.1967236 | 0.5547208 | 0.04596581
45.40273 | 19.4003 | 18.06227 | 17.26765 | 1.338034 | 0.1953257 | 0.5533071 | 0.04598747
45.41273 | 19.3831 | 18.05018 | 17.25832 | 1.332915 | 0.1939444 | 0.5519126 | 0.04600959
45.42273 | 19.3165 | 18.03814 | 17.24899 | 1.278361 | 0.1925792 | 0.5505373 | 0.04603218
45.43273 | 19.3034 | 18.02613 | 17.23966 | 1.277271 | 0.19123 | 0.5491803 | 0.04605524
45.44272 | 19.2931 | 18.01417 | 17.23035 | 1.278935 | 0.1898977 | 0.5478429 | 0.04607875
45.45272 | 19.2096 | 18.00222 | 17.22102 | 1.207376 | 0.1885795 | 0.5465222 | 0.04610275
45.46272 | 19.2161 | 17.99032 | 17.21169 | 1.225785 | 0.1872765 | 0.5452187 | 0.04612723
45.47272 | 19.1884 | 17.97844 | 17.20237 | 1.20996 | 0.1859886 | 0.5439326 | 0.04615217
45.48272 | 19.1438 | 17.9666 | 17.19304 | 1.177203 | 0.1847153 | 0.5426632 | 0.0461776
45.49271 | 19.0981 | 17.9548 | 17.18372 | 1.143303 | 0.1834577 | 0.541412 | 0.04620347
45.50271 | 19.0854 | 17.94302 | 17.1744 | 1.142383 | 0.1822132 | 0.5401756 | 0.04622985
45.51271 | 19.051 | 17.93127 | 17.16507 | 1.119731 | 0.1809828 | 0.5389556 | 0.0462567
45.52271 | 19.0108 | 17.91955 | 17.15575 | 1.09125 | 0.1797662 | 0.5377511 | 0.04628403
45.53271 | 18.9671 | 17.90786 | 17.14642 | 1.059238 | 0.1785633 | 0.5365627 | 0.04631184
45.54271 | 18.9533 | 17.8962 | 17.1371 | 1.057096 | 0.1773738 | 0.5353897 | 0.04634014
45.5527 | 18.9145 | 17.88459 | 17.12779 | 1.029913 | 0.1761988 | 0.5342334 | 0.04636889
45.5627 | 18.8703 | 17.87299 | 17.11846 | 0.9973124 | 0.1750355 | 0.5330911 | 0.04639815
45.5727 | 18.8494 | 17.86142 | 17.10914 | 0.9879831 | 0.1738852 | 0.5319638 | 0.0464279
45.5827 | 18.8412 | 17.84987 | 17.09982 | 0.9913252 | 0.1727475 | 0.5308517 | 0.04645814
45.5927 | 18.7547 | 17.83836 | 17.0905 | 0.916339 | 0.1716223 | 0.5297544 | 0.04648885
45.60269 | 18.7432 | 17.82689 | 17.08118 | 0.9163133 | 0.1705105 | 0.528673 | 0.04652004
45.61269 | 18.7334 | 17.81543 | 17.07186 | 0.9179713 | 0.1694097 | 0.5276052 | 0.04655174
45.62269 | 18.6636 | 17.804 | 17.06254 | 0.8596016 | 0.1683208 | 0.5265522 | 0.04658394
45.63269 | 18.6229 | 17.7926 | 17.05322 | 0.8303045 | 0.1672437 | 0.5255137 | 0.04661663
45.64269 | 18.644 | 17.78122 | 17.0439 | 0.8627802 | 0.1661782 | 0.52449 | 0.04664982
45.65269 | 18.5785 | 17.76987 | 17.03458 | 0.8086289 | 0.1651241 | 0.5234807 | 0.04668351
45.66268 | 18.5308 | 17.75856 | 17.02527 | 0.7722394 | 0.1640824 | 0.5224871 | 0.04671766
45.67268 | 18.5405 | 17.74727 | 17.01596 | 0.7932344 | 0.1630506 | 0.521507 | 0.04675234
45.68268 | 18.4838 | 17.736 | 17.00664 | 0.7478028 | 0.1620299 | 0.5205416 | 0.04678753
45.69268 | 18.4242 | 17.72476 | 16.99732 | 0.6994447 | 0.1610199 | 0.5195907 | 0.04682323
45.70268 | 18.4392 | 17.71354 | 16.98801 | 0.7256602 | 0.1600206 | 0.5186545 | 0.04685943
45.71267 | 18.3884 | 17.70236 | 16.9787 | 0.6860383 | 0.1590327 | 0.5177339 | 0.0468961
45.72267 | 18.353 | 17.6912 | 16.96938 | 0.6618014 | 0.1580542 | 0.516827 | 0.04693332
45.73267 | 18.3382 | 17.68006 | 16.96007 | 0.6581383 | 0.1570859 | 0.5159349 | 0.04697105
45.74267 | 18.3127 | 17.66895 | 16.95076 | 0.6437491 | 0.1561276 | 0.5150576 | 0.04700929
45.75267 | 18.2673 | 17.65787 | 16.94144 | 0.6094341 | 0.1551792 | 0.5141951 | 0.04704805
45.76267 | 18.233 | 17.64681 | 16.93213 | 0.586193 | 0.1542407 | 0.5133476 | 0.04708733
45.77266 | 18.2194 | 17.63578 | 16.92283 | 0.5836153 | 0.1533127 | 0.5125157 | 0.04712708
45.78266 | 18.1925 | 17.62478 | 16.91352 | 0.5677228 | 0.1523933 | 0.511698 | 0.04716741
45.79266 | 18.1161 | 17.6138 | 16.90421 | 0.5023046 | 0.1514832 | 0.5108953 | 0.04720825
45.80266 | 18.1404 | 17.60284 | 16.8949 | 0.5375609 | 0.1505825 | 0.5101076 | 0.04724962
45.81266 | 18.1112 | 17.59191 | 16.88559 | 0.5192918 | 0.1496908 | 0.5093348 | 0.04729152
45.82265 | 18.0408 | 17.58101 | 16.87629 | 0.4597865 | 0.148809 | 0.5085778 | 0.04733391
45.83265 | 18.057 | 17.57013 | 16.86699 | 0.486867 | 0.1479353 | 0.5078348 | 0.04737687
45.84265 | 18.0221 | 17.55928 | 16.85768 | 0.4628225 | 0.1470703 | 0.5071067 | 0.04742037
45.85265 | 17.9603 | 17.54845 | 16.84838 | 0.4118534 | 0.1462139 | 0.5063933 | 0.0474644
45.86265 | 17.9522 | 17.53764 | 16.83907 | 0.4145598 | 0.1453661 | 0.5056943 | 0.04750898
45.87265 | 17.9575 | 17.52686 | 16.82977 | 0.4306422 | 0.1445267 | 0.5050095 | 0.0475541
45.88264 | 17.87 | 17.51611 | 16.82047 | 0.3538902 | 0.1436964 | 0.5043393 | 0.04759972
45.89264 | 17.884 | 17.50537 | 16.81117 | 0.3786257 | 0.1428735 | 0.503682 | 0.04764593
45.90264 | 17.8693 | 17.49466 | 16.80187 | 0.3746386 | 0.1420587 | 0.5030378 | 0.04769269
45.91264 | 17.8072 | 17.48397 | 16.79257 | 0.3232293 | 0.1412519 | 0.5024062 | 0.04774001
45.92264 | 17.7944 | 17.4733 | 16.78327 | 0.3210988 | 0.1404529 | 0.5017865 | 0.04778788
45.93263 | 17.7734 | 17.46266 | 16.77399 | 0.3107372 | 0.1396625 | 0.5011786 | 0.04783625
45.94263 | 17.746 | 17.45203 | 16.76469 | 0.2939667 | 0.138879 | 0.5005804 | 0.04788524
45.95263 | 17.7025 | 17.44142 | 16.75539 | 0.2610777 | 0.1381031 | 0.4999915 | 0.04793479
45.96263 | 17.6931 | 17.43083 | 16.7461 | 0.2622713 | 0.1373346 | 0.4994109 | 0.04798492
45.97263 | 17.658 | 17.42025 | 16.7368 | 0.2377489 | 0.1365735 | 0.4988373 | 0.04803561
45.98263 | 17.6491 | 17.40969 | 16.72751 | 0.2394118 | 0.1358197 | 0.4982696 | 0.04808688
45.99262 | 17.5993 | 17.39915 | 16.71823 | 0.200151 | 0.1350739 | 0.4977066 | 0.04813866
46.00262 | 17.5879 | 17.38861 | 16.70894 | 0.1992892 | 0.1343344 | 0.497146 | 0.04819108
46.01262 | 17.5589 | 17.37808 | 16.69965 | 0.1808176 | 0.1336019 | 0.4965865 | 0.04824408
46.02262 | 17.5293 | 17.36756 | 16.69036 | 0.1617378 | 0.1328763 | 0.4960265 | 0.04829767
46.03262 | 17.5144 | 17.35705 | 16.68107 | 0.1573517 | 0.1321576 | 0.4954642 | 0.04835185
46.04261 | 17.4797 | 17.34655 | 16.6718 | 0.1331506 | 0.1314463 | 0.4948986 | 0.04840655
46.05261 | 17.4422 | 17.33604 | 16.66251 | 0.1061571 | 0.130741 | 0.4943268 | 0.04846192
46.06261 | 17.4414 | 17.32554 | 16.65323 | 0.1158628 | 0.1300423 | 0.4937475 | 0.04851788
46.07261 | 17.401 | 17.31503 | 16.64395 | 0.085969 | 0.1293501 | 0.4931594 | 0.04857444
46.08261 | 17.3833 | 17.30452 | 16.63467 | 0.07877751 | 0.1286643 | 0.4925607 | 0.04863161
46.09261 | 17.3597 | 17.29401 | 16.62539 | 0.06568959 | 0.1279848 | 0.4919503 | 0.04868938
46.1026 | 17.3424 | 17.2835 | 16.61612 | 0.05889604 | 0.1273124 | 0.4913274 | 0.04874771
46.1126 | 17.2808 | 17.27298 | 16.60684 | 0.007818956 | 0.1266453 | 0.49069 | 0.04880672
46.1226 | 17.2913 | 17.26245 | 16.59756 | 0.02884864 | 0.1259844 | 0.4900378 | 0.04886635
46.1326 | 17.2574 | 17.25191 | 16.58829 | 0.005485815 | 0.1253296 | 0.4893702 | 0.0489266
46.1426 | 17.213 | 17.24137 | 16.57901 | -0.02836923 | 0.1246806 | 0.4886869 | 0.04898747
46.15259 | 17.2015 | 17.23083 | 16.56975 | -0.02932676 | 0.1240382 | 0.4879884 | 0.04904893
46.16259 | 17.1952 | 17.22027 | 16.56048 | -0.02506595 | 0.123401 | 0.4872737 | 0.04911106
46.17259 | 17.1433 | 17.2097 | 16.55121 | -0.06639708 | 0.1227696 | 0.4865431 | 0.04917385
46.18259 | 17.1282 | 17.19912 | 16.54194 | -0.07092126 | 0.1221438 | 0.4857979 | 0.04923729
46.19259 | 17.1182 | 17.18854 | 16.53268 | -0.07033837 | 0.1215236 | 0.485038 | 0.04930137
46.20259 | 17.0675 | 17.17795 | 16.52341 | -0.11045 | 0.120909 | 0.4842649 | 0.04936609
46.21258 | 17.0479 | 17.16737 | 16.51416 | -0.119467 | 0.1203004 | 0.48348 | 0.04943142
46.22258 | 17.0323 | 17.15677 | 16.50489 | -0.1244695 | 0.1196967 | 0.4826828 | 0.04949746
46.23258 | 16.9933 | 17.14617 | 16.49563 | -0.1528694 | 0.1190983 | 0.4818755 | 0.04956418
46.24258 | 16.9921 | 17.13557 | 16.48637 | -0.1434677 | 0.1185052 | 0.4810593 | 0.04963156
46.25258 | 16.9712 | 17.12497 | 16.47711 | -0.1537658 | 0.1179173 | 0.4802354 | 0.04969963
46.26257 | 16.8969 | 17.11438 | 16.46787 | -0.2174756 | 0.1173352 | 0.4794063 | 0.0497683
46.27257 | 16.9361 | 17.10378 | 16.45861 | -0.1676775 | 0.1167576 | 0.4785716 | 0.04983772
46.28257 | 16.8817 | 17.09318 | 16.44936 | -0.2114833 | 0.116185 | 0.4777336 | 0.04990783
46.29257 | 16.8338 | 17.08259 | 16.4401 | -0.2487945 | 0.1156174 | 0.4768937 | 0.04997864
46.30257 | 16.8457 | 17.07201 | 16.43085 | -0.2263124 | 0.1150547 | 0.4760534 | 0.05005015
46.31257 | 16.8123 | 17.06144 | 16.4216 | -0.2491383 | 0.1144969 | 0.475214 | 0.05012236
46.32256 | 16.7641 | 17.05088 | 16.41237 | -0.2867841 | 0.1139445 | 0.4743777 | 0.05019522
46.33256 | 16.7999 | 17.04033 | 16.40312 | -0.24043 | 0.1133963 | 0.473544 | 0.05026885
46.34256 | 16.7232 | 17.02979 | 16.39388 | -0.3065875 | 0.1128528 | 0.4727149 | 0.05034321
46.35256 | 16.7032 | 17.01926 | 16.38463 | -0.3160578 | 0.1123139 | 0.4718916 | 0.0504183
46.36256 | 16.6927 | 17.00874 | 16.37539 | -0.3160417 | 0.1117796 | 0.4710751 | 0.05049411
46.37255 | 16.6713 | 16.99825 | 16.36616 | -0.3269508 | 0.1112504 | 0.4702669 | 0.05057059
46.38255 | 16.6481 | 16.98776 | 16.35693 | -0.3396646 | 0.1107252 | 0.4694663 | 0.05064789
46.39255 | 16.6271 | 16.97729 | 16.34769 | -0.3501947 | 0.1102044 | 0.4686751 | 0.05072593
46.40255 | 16.6249 | 16.96684 | 16.33845 | -0.3419411 | 0.109688 | 0.4678934 | 0.05080473
46.41255 | 16.5791 | 16.9564 | 16.32922 | -0.3773049 | 0.109176 | 0.4671222 | 0.05088429
46.42255 | 16.562 | 16.94599 | 16.31999 | -0.383986 | 0.1086682 | 0.4663615 | 0.05096462
46.43254 | 16.5549 | 16.9356 | 16.31077 | -0.3806955 | 0.1081652 | 0.4656128 | 0.05104565
46.44254 | 16.4984 | 16.92521 | 16.30154 | -0.4268128 | 0.1076659 | 0.4648748 | 0.05112753
46.45254 | 16.5127 | 16.91485 | 16.29232 | -0.4021482 | 0.1071707 | 0.4641482 | 0.05121019
46.46254 | 16.4898 | 16.9045 | 16.2831 | -0.4147023 | 0.1066797 | 0.4634335 | 0.05129366
46.47254 | 16.4373 | 16.89417 | 16.27387 | -0.4568748 | 0.1061927 | 0.4627306 | 0.05137791
46.48253 | 16.4489 | 16.88388 | 16.26466 | -0.4349764 | 0.1057104 | 0.4620404 | 0.0514629
46.49253 | 16.411 | 16.87359 | 16.25544 | -0.4625861 | 0.1052314 | 0.4613614 | 0.05154878
46.50253 | 16.3926 | 16.86331 | 16.24623 | -0.4707143 | 0.1047563 | 0.4606942 | 0.05163548
46.51253 | 16.3848 | 16.85306 | 16.23701 | -0.4682609 | 0.1042852 | 0.4600389 | 0.051723
46.52253 | 16.3314 | 16.84283 | 16.2278 | -0.5114259 | 0.1038179 | 0.4593954 | 0.05181137
46.53253 | 16.3397 | 16.83261 | 16.21859 | -0.4929091 | 0.1033544 | 0.4587636 | 0.05190057
46.54252 | 16.3083 | 16.82242 | 16.20939 | -0.5141206 | 0.1028951 | 0.4581438 | 0.05199053
46.55252 | 16.2842 | 16.81224 | 16.20018 | -0.5280397 | 0.102439 | 0.4575349 | 0.05208145
46.56252 | 16.2666 | 16.80208 | 16.19098 | -0.5354766 | 0.1019867 | 0.4569372 | 0.05217322
46.57252 | 16.2232 | 16.79193 | 16.18178 | -0.5687312 | 0.101538 | 0.4563506 | 0.05226588
46.58252 | 16.2368 | 16.7818 | 16.17258 | -0.545003 | 0.1010929 | 0.4557749 | 0.05235941
46.59251 | 16.1898 | 16.7717 | 16.16339 | -0.5819022 | 0.1006518 | 0.4552105 | 0.05245373
46.60251 | 16.1629 | 16.76161 | 16.15419 | -0.5987083 | 0.1002138 | 0.4546561 | 0.05254905
46.61251 | 16.1653 | 16.75153 | 16.14499 | -0.5862312 | 0.09977933 | 0.4541122 | 0.05264528
46.62251 | 16.1009 | 16.74147 | 16.1358 | -0.6405708 | 0.09934828 | 0.4535784 | 0.05274242
46.63251 | 16.0919 | 16.73143 | 16.12661 | -0.6395268 | 0.09892066 | 0.4530547 | 0.05284049
46.64251 | 16.0933 | 16.7214 | 16.11742 | -0.6280991 | 0.09849641 | 0.4525408 | 0.05293949
46.6525 | 16.0178 | 16.7114 | 16.10825 | -0.6935975 | 0.09807594 | 0.4520372 | 0.05303933
46.6625 | 16.0279 | 16.7014 | 16.09906 | -0.6735017 | 0.09765835 | 0.4515426 | 0.05314022
46.6725 | 15.9898 | 16.69142 | 16.08988 | -0.7016217 | 0.09724405 | 0.4510573 | 0.05324207
46.6825 | 15.9758 | 16.68146 | 16.0807 | -0.7056573 | 0.09683299 | 0.4505813 | 0.0533449
46.6925 | 15.9587 | 16.67151 | 16.07152 | -0.7128084 | 0.09642515 | 0.4501144 | 0.0534487
46.70249 | 15.9145 | 16.66158 | 16.06235 | -0.7470845 | 0.09602088 | 0.4496568 | 0.05355339
46.71249 | 15.8925 | 16.65167 | 16.05318 | -0.7591659 | 0.09561935 | 0.4492075 | 0.05365919
46.72249 | 15.8798 | 16.64176 | 16.04401 | -0.7619622 | 0.09522094 | 0.4487669 | 0.053766
46.73249 | 15.8565 | 16.63187 | 16.03484 | -0.7753733 | 0.09482562 | 0.4483348 | 0.05387383
46.74249 | 15.8292 | 16.622 | 16.02567 | -0.7927991 | 0.09443334 | 0.447911 | 0.05398269
46.75249 | 15.8207 | 16.61214 | 16.01651 | -0.7914394 | 0.09404408 | 0.4474954 | 0.05409259
46.76248 | 15.7799 | 16.6023 | 16.00735 | -0.822404 | 0.09365819 | 0.4470884 | 0.05420344
46.77248 | 15.7762 | 16.59247 | 15.99819 | -0.8162731 | 0.09327489 | 0.446689 | 0.05431547
46.78248 | 15.7452 | 16.58266 | 15.98904 | -0.8374563 | 0.0928945 | 0.4462975 | 0.05442856
46.79248 | 15.7134 | 16.57285 | 15.97988 | -0.8594538 | 0.09251701 | 0.4459138 | 0.05454276
46.80248 | 15.6923 | 16.56307 | 15.97073 | -0.870765 | 0.0921424 | 0.4455377 | 0.05465805
46.81247 | 15.7005 | 16.5533 | 15.96159 | -0.8527999 | 0.091771 | 0.4451696 | 0.05477434
46.82247 | 15.6329 | 16.54354 | 15.95244 | -0.9106391 | 0.09140204 | 0.4448088 | 0.05489188
46.83247 | 15.6661 | 16.53379 | 15.94329 | -0.8676917 | 0.09103587 | 0.4444551 | 0.05501055
46.84247 | 15.6227 | 16.52406 | 15.93415 | -0.9013582 | 0.09067245 | 0.4441091 | 0.05513037
46.85247 | 15.6041 | 16.51434 | 15.925 | -0.910238 | 0.09031177 | 0.44377 | 0.05525137
46.86247 | 15.5846 | 16.50463 | 15.91587 | -0.9200315 | 0.08995379 | 0.4434385 | 0.05537354
46.87246 | 15.5504 | 16.49495 | 15.90674 | -0.9445479 | 0.08959883 | 0.4431141 | 0.05549678
46.88246 | 15.5533 | 16.48527 | 15.8976 | -0.931968 | 0.08924618 | 0.4427965 | 0.05562134
46.89246 | 15.5193 | 16.4756 | 15.88847 | -0.9563014 | 0.08889615 | 0.4424858 | 0.05574713
46.90246 | 15.5182 | 16.46595 | 15.87934 | -0.9477481 | 0.08854872 | 0.4421822 | 0.05587416
46.91246 | 15.5003 | 16.45631 | 15.87022 | -0.9560079 | 0.08820387 | 0.4418853 | 0.05600243
46.92245 | 15.4637 | 16.44669 | 15.8611 | -0.9829904 | 0.08786189 | 0.4415956 | 0.05613185
46.93245 | 15.4794 | 16.43708 | 15.85198 | -0.9576765 | 0.08752211 | 0.4413123 | 0.05626267
46.94245 | 15.437 | 16.42748 | 15.84286 | -0.9904755 | 0.08718484 | 0.4410357 | 0.05639479
46.95245 | 15.4258 | 16.41789 | 15.83374 | -0.9920875 | 0.08685003 | 0.4407658 | 0.05652822
46.96245 | 15.4141 | 16.40831 | 15.82463 | -0.9942125 | 0.08651767 | 0.4405025 | 0.05666298
46.97245 | 15.3852 | 16.39875 | 15.81552 | -1.01355 | 0.08618775 | 0.4402458 | 0.05679908
46.98244 | 15.4162 | 16.38921 | 15.80642 | -0.9730108 | 0.08586056 | 0.4399958 | 0.05693642
46.99244 | 15.3306 | 16.37967 | 15.79731 | -1.049075 | 0.08553541 | 0.4397521 | 0.05707527
47.00244 | 15.3589 | 16.37015 | 15.78821 | -1.011251 | 0.08521264 | 0.4395149 | 0.05721552
47.01244 | 15.3471 | 16.36064 | 15.77911 | -1.01354 | 0.08489221 | 0.4392841 | 0.05735719
47.02244 | 15.3137 | 16.35114 | 15.77001 | -1.037443 | 0.08457408 | 0.4390598 | 0.05750029
47.03243 | 15.3177 | 16.34167 | 15.76092 | -1.023967 | 0.08425856 | 0.438842 | 0.0576447
47.04243 | 15.2838 | 16.33219 | 15.75183 | -1.048395 | 0.08394501 | 0.4386304 | 0.05779073
47.05243 | 15.2973 | 16.32274 | 15.74274 | -1.025435 | 0.0836337 | 0.4384251 | 0.05793825
47.06243 | 15.2662 | 16.31329 | 15.73365 | -1.047089 | 0.08332461 | 0.4382261 | 0.05808729
47.07243 | 15.2598 | 16.30385 | 15.72457 | -1.044055 | 0.08301776 | 0.4380334 | 0.05823787
47.08243 | 15.2499 | 16.29443 | 15.71548 | -1.044534 | 0.08271308 | 0.4378469 | 0.05838999
47.09242 | 15.2383 | 16.28503 | 15.70641 | -1.046735 | 0.08241086 | 0.4376669 | 0.05854355
47.10242 | 15.2241 | 16.27564 | 15.69734 | -1.051539 | 0.0821105 | 0.437493 | 0.05869885
47.11242 | 15.1964 | 16.26626 | 15.68826 | -1.069856 | 0.08181227 | 0.4373253 | 0.05885578
47.12242 | 15.2032 | 16.25689 | 15.67919 | -1.053686 | 0.08151614 | 0.4371638 | 0.05901434
47.13242 | 15.1662 | 16.24753 | 15.67012 | -1.081329 | 0.08122211 | 0.4370086 | 0.05917459
47.14241 | 15.1752 | 16.23819 | 15.66107 | -1.062994 | 0.08093043 | 0.4368596 | 0.05933632
47.15241 | 15.1638 | 16.22886 | 15.652 | -1.065062 | 0.08064051 | 0.4367167 | 0.05949996
47.16241 | 15.1302 | 16.21954 | 15.64295 | -1.089343 | 0.08035264 | 0.43658 | 0.05966535
47.17241 | 15.157 | 16.21024 | 15.63389 | -1.053237 | 0.08006677 | 0.4364495 | 0.05983251
47.18241 | 15.0922 | 16.20094 | 15.62483 | -1.108744 | 0.0797829 | 0.4363251 | 0.06000146
47.19241 | 15.1066 | 16.19166 | 15.61578 | -1.085063 | 0.07950101 | 0.436207 | 0.06017223
47.2024 | 15.0881 | 16.18241 | 15.60674 | -1.094305 | 0.07922135 | 0.4360951 | 0.06034468
47.2124 | 15.0719 | 16.17315 | 15.5977 | -1.101251 | 0.07894337 | 0.4359892 | 0.06051917
47.2224 | 15.0713 | 16.16391 | 15.58866 | -1.092609 | 0.0786673 | 0.4358895 | 0.06069557
47.2324 | 15.0386 | 16.15468 | 15.57962 | -1.116081 | 0.07839315 | 0.435796 | 0.0608739
47.2424 | 15.0308 | 16.14547 | 15.57058 | -1.114665 | 0.07812088 | 0.4357087 | 0.0610542
47.25239 | 15.0279 | 16.13627 | 15.56156 | -1.108372 | 0.07785076 | 0.4356276 | 0.06123632
47.26239 | 14.9896 | 16.12708 | 15.55253 | -1.137482 | 0.07758222 | 0.4355526 | 0.06142063
47.27239 | 14.9889 | 16.11791 | 15.5435 | -1.129006 | 0.07731553 | 0.4354838 | 0.06160701
47.28239 | 14.971 | 16.10874 | 15.53448 | -1.137743 | 0.07705066 | 0.4354212 | 0.06179548
47.29239 | 14.9493 | 16.09959 | 15.52545 | -1.150293 | 0.07678761 | 0.4353648 | 0.06198608
47.30239 | 14.9409 | 16.09046 | 15.51644 | -1.149556 | 0.07652634 | 0.4353146 | 0.06217883
47.31238 | 14.926 | 16.08134 | 15.50743 | -1.155342 | 0.07626715 | 0.4352707 | 0.06237359
47.32238 | 14.8939 | 16.07223 | 15.49842 | -1.178327 | 0.07600938 | 0.4352329 | 0.06256629
47.33238 | 14.9125 | 16.06313 | 15.48941 | -1.15063 | 0.07575344 | 0.4352013 | 0.06276574
47.34238 | 14.8512 | 16.05405 | 15.4804 | -1.202847 | 0.07549915 | 0.4351761 | 0.06296751
47.35238 | 14.8611 | 16.04498 | 15.4714 | -1.183877 | 0.07524665 | 0.435157 | 0.06317163
47.36237 | 14.8425 | 16.03593 | 15.46241 | -1.193427 | 0.07499607 | 0.4351443 | 0.06337568
47.37237 | 14.8129 | 16.02688 | 15.45342 | -1.213984 | 0.07474693 | 0.4351378 | 0.06358461
47.38237 | 14.8396 | 16.01786 | 15.44442 | -1.178255 | 0.07449945 | 0.4351377 | 0.06379601
47.39237 | 14.7625 | 16.00884 | 15.43543 | -1.24634 | 0.07425364 | 0.4351438 | 0.06400992
47.40237 | 14.7942 | 15.99984 | 15.42645 | -1.205638 | 0.07400947 | 0.4351563 | 0.0642264
47.41237 | 14.755 | 15.99085 | 15.41746 | -1.23585 | 0.07376692 | 0.4351752 | 0.06444548
47.42236 | 14.7355 | 15.98188 | 15.40849 | -1.246385 | 0.07352623 | 0.4352004 | 0.06466698
47.43236 | 14.7334 | 15.97292 | 15.39951 | -1.239525 | 0.0732869 | 0.435232 | 0.06489141
47.44236 | 14.7104 | 15.96398 | 15.39054 | -1.253579 | 0.07304917 | 0.43527 | 0.06511857
47.45236 | 14.6993 | 15.95505 | 15.38157 | -1.255747 | 0.072813 | 0.4353145 | 0.06534854
47.46236 | 14.6868 | 15.94613 | 15.3726 | -1.259329 | 0.0725784 | 0.4353655 | 0.06558137
47.47235 | 14.6618 | 15.93723 | 15.36365 | -1.275434 | 0.07234558 | 0.4354227 | 0.06581686
47.48235 | 14.6445 | 15.92835 | 15.35469 | -1.283845 | 0.07211405 | 0.4354867 | 0.06605553
47.49235 | 14.6398 | 15.91947 | 15.34573 | -1.27967 | 0.07188406 | 0.4355571 | 0.06629724
47.50235 | 14.6072 | 15.91061 | 15.33678 | -1.30341 | 0.07165558 | 0.435634 | 0.06654199
47.51235 | 14.6351 | 15.90176 | 15.32783 | -1.266664 | 0.07142859 | 0.4357176 | 0.06678989
47.52235 | 14.5663 | 15.89293 | 15.31888 | -1.326633 | 0.07120308 | 0.4358079 | 0.06704098
47.53234 | 14.5865 | 15.88413 | 15.30994669 | -1.297626 | 0.07097933 | 0.4359045 | 0.06729507
47.54234 | 14.5504 | 15.87532 | 15.30101 | -1.324924 | 0.0707567 | 0.436008 | 0.06755273
47.55234 | 14.5509 | 15.86654 | 15.29207 | -1.315638 | 0.07053564 | 0.4361181 | 0.06781377
47.56234 | 14.5593 | 15.85777 | 15.28314 | -1.298466 | 0.07031588 | 0.436235 | 0.06807826
47.57234 | 14.4974 | 15.84901 | 15.27421 | -1.35161 | 0.07009769 | 0.4363586 | 0.06834628
47.58233 | 14.5215 | 15.84028 | 15.26529 | -1.318778 | 0.06988105 | 0.4364889 | 0.06861762
47.59233 | 14.4897 | 15.83155 | 15.25637 | -1.341852 | 0.0696656 | 0.4366262 | 0.06889289
47.60233 | 14.4967 | 15.82284 | 15.24745 | -1.326142 | 0.06945154 | 0.4367702 | 0.06917191
47.61233 | 14.4648 | 15.81415 | 15.23853 | -1.349347 | 0.06923886 | 0.4369213 | 0.06945475
47.62233 | 14.4463 | 15.80547 | 15.22962 | -1.359169 | 0.06902754 | 0.4370792 | 0.06974149
47.63233 | 14.4402 | 15.79681 | 15.22071 | -1.356606 | 0.06881759 | 0.4372441 | 0.07003222
47.64232 | 14.4507 | 15.78817 | 15.21182 | -1.337467 | 0.06860918 | 0.4374158 | 0.07032673
47.65232 | 14.4051 | 15.77954 | 15.20291 | -1.374437 | 0.06840189 | 0.4375947 | 0.07062568
47.66232 | 14.4306 | 15.77092 | 15.19402 | -1.340322 | 0.06819594 | 0.4377808 | 0.07092889
47.67232 | 14.3964 | 15.76232 | 15.18512 | -1.365924 | 0.0679913 | 0.4379739 | 0.07123643
47.68232 | 14.3849 | 15.75374 | 15.17623 | -1.368842 | 0.06778796 | 0.4381744 | 0.07154841
47.69231 | 14.3877 | 15.74519 | 15.16735 | -1.357486 | 0.06758611 | 0.4383818 | 0.07186462
47.70231 | 14.3312 | 15.73664 | 15.15847 | -1.405438 | 0.06738534 | 0.4385966 | 0.07218578
47.71231 | 14.3756 | 15.72811 | 15.14959 | -1.352507 | 0.06718585 | 0.4388188 | 0.07251168
47.72231 | 14.3185 | 15.71959 | 15.14071 | -1.401093 | 0.06698762 | 0.4390483 | 0.07284244
47.73231 | 14.3353 | 15.7111 | 15.13184 | -1.375796 | 0.06679063 | 0.4392853 | 0.07317816
47.74231 | 14.3228 | 15.70262 | 15.12297 | -1.379817 | 0.06659489 | 0.4395298 | 0.07351896
47.7523 | 14.2992 | 15.69416 | 15.11412 | -1.394964 | 0.06640058 | 0.4397815 | 0.07386462
47.7623 | 14.2962 | 15.68572 | 15.10526 | -1.389521 | 0.06620729 | 0.440041 | 0.07421594
47.7723 | 14.2701 | 15.6773 | 15.0964 | -1.407195 | 0.06601522 | 0.4403083 | 0.07457271
47.7823 | 14.2694 | 15.66889 | 15.08755 | -1.399488 | 0.06582435 | 0.4405831 | 0.07493507
47.7923 | 14.2675 | 15.6605 | 15.0787 | -1.392999 | 0.06563467 | 0.4408657 | 0.07530313
47.80229 | 14.2504 | 15.65214 | 15.06986 | -1.401737 | 0.06544637 | 0.4411559 | 0.07567669
47.81229 | 14.2369 | 15.64379 | 15.06102 | -1.406886 | 0.06525905 | 0.4414542 | 0.07605662
47.82229 | 14.228 | 15.63545 | 15.05218 | -1.407454 | 0.0650729 | 0.4417604 | 0.07644269
47.83229 | 14.2012 | 15.62714 | 15.04334 | -1.425941 | 0.06488791 | 0.4420747 | 0.07683507
47.84229 | 14.2216 | 15.61885 | 15.03451 | -1.397247 | 0.06470407 | 0.4423969 | 0.07723393
47.85229 | 14.1842 | 15.61057 | 15.02569 | -1.426374 | 0.06452136 | 0.4427275 | 0.0776394
47.86228 | 14.2204 | 15.60233 | 15.01687 | -1.381928 | 0.06433997 | 0.4430658 | 0.07805128
47.87228 | 14.1525 | 15.5941 | 15.00805 | -1.441595 | 0.06415951 | 0.4434128 | 0.07847053
47.88228 | 14.1954 | 15.58588 | 14.99924 | -1.390482 | 0.06398018 | 0.4437681 | 0.07889696
47.89228 | 14.1438 | 15.57769 | 14.99043 | -1.43389 | 0.06380195 | 0.4441319 | 0.07933073
47.90228 | 14.1721 | 15.56952 | 14.98162 | -1.39742 | 0.06362482 | 0.4445043 | 0.07977205
47.91227 | 14.1489 | 15.56138 | 14.97282 | -1.412478 | 0.06344894 | 0.4448849 | 0.08022068
47.92227 | 14.1246 | 15.55325 | 14.96402 | -1.428651 | 0.06327398 | 0.4452746 | 0.08067771
47.93227 | 14.1494 | 15.54514 | 14.95523 | -1.395745 | 0.06310008 | 0.445673 | 0.08114293
47.94227 | 14.1129 | 15.53706 | 14.94644 | -1.424161 | 0.06292725 | 0.4460804 | 0.08161655
47.95227 | 14.1203 | 15.529 | 14.93765 | -1.408701 | 0.06275548 | 0.4464967 | 0.08209882
47.96227 | 14.113 | 15.52096 | 14.92887 | -1.407963 | 0.06258475 | 0.4469221 | 0.08258998
47.97226 | 14.0832 | 15.51296 | 14.9201 | -1.429757 | 0.06241523 | 0.4473562 | 0.08308979
47.98226 | 14.0885 | 15.50497 | 14.91132 | -1.416466 | 0.06224658 | 0.4478001 | 0.08359949
47.99226 | 14.0861 | 15.497 | 14.90255 | -1.4109 | 0.06207895 | 0.4482533 | 0.08411887
48.00226 | 14.0631 | 15.48906 | 14.89378 | -1.425958 | 0.06191234 | 0.448716 | 0.08464821
48.01226 | 14.0735 | 15.48114 | 14.88502 | -1.407641 | 0.06174674 | 0.4491883 | 0.08518782
48.02225 | 14.0265 | 15.47326 | 14.87627 | -1.446758 | 0.0615823 | 0.44967 | 0.08573743
48.03225 | 14.0556 | 15.46539 | 14.86751 | -1.409792 | 0.0614187 | 0.4501619 | 0.08629848
48.04225 | 14.0022 | 15.45755 | 14.85876 | -1.455353 | 0.06125608 | 0.4506637 | 0.08687074
48.05225 | 14.0397 | 15.44974 | 14.85002 | -1.41004 | 0.06109445 | 0.4511758 | 0.08745455
48.06225 | 13.9887 | 15.44196 | 14.84127 | -1.453255 | 0.06093379 | 0.451698 | 0.0880503
48.07224 | 14.006 | 15.43421 | 14.83254 | -1.428205 | 0.06077424 | 0.4522301 | 0.08865772
48.08224 | 13.9932 | 15.42648 | 14.82381 | -1.433276 | 0.06061551 | 0.4527733 | 0.08927843
48.09224 | 13.9739 | 15.41878 | 14.81508 | -1.444876 | 0.06045773 | 0.4533271 | 0.08991222
48.10224 | 13.9617 | 15.41111 | 14.80635 | -1.449406 | 0.06030088 | 0.4538918 | 0.09055954
48.11224 | 13.9479 | 15.40347 | 14.79763 | -1.455565 | 0.06014498 | 0.4544675 | 0.0912208
48.12224 | 13.9286 | 15.39586 | 14.78891 | -1.467255 | 0.05999002 | 0.4550543 | 0.09189647
48.13223 | 13.9497 | 15.38828 | 14.78021 | -1.438584 | 0.05983612 | 0.4556518 | 0.09258635
48.14223 | 13.9128 | 15.38074 | 14.7715 | -1.467938 | 0.059683 | 0.4562615 | 0.0932923
48.15223 | 13.931 | 15.37322 | 14.7628 | -1.442225 | 0.05953079 | 0.4568828 | 0.09401417
48.16223 | 13.8863 | 15.36574 | 14.7541 | -1.479445 | 0.05937948 | 0.4575161 | 0.09475249
48.17223 | 13.8973 | 15.3583 | 14.7454 | -1.460999 | 0.05922907 | 0.4581614 | 0.09550785
48.18222 | 13.8827 | 15.3509 | 14.73672 | -1.468196 | 0.0590797 | 0.4588184 | 0.09628007
48.19222 | 13.879 | 15.34352 | 14.72803 | -1.464521 | 0.05893107 | 0.4594886 | 0.09707127
48.20222 | 13.8648 | 15.33618 | 14.71935 | -1.471383 | 0.05878332 | 0.4601714 | 0.09788138
48.21222 | 13.8557 | 15.32888 | 14.71067 | -1.473184 | 0.05863644 | 0.4608672 | 0.09871104
48.22222 | 13.8606 | 15.32162 | 14.70199 | -1.461022 | 0.05849043 | 0.4615762 | 0.09956099
48.23222 | 13.8376 | 15.3144 | 14.69332 | -1.476801 | 0.05834529 | 0.4622987 | 0.100432
48.24221 | 13.8325 | 15.30723 | 14.68467 | -1.474727 | 0.05820114 | 0.4630341 | 0.1013235
48.25221 | 13.8228 | 15.30009 | 14.67601 | -1.477288 | 0.0580577 | 0.4637842 | 0.1022388
48.26221 | 13.8137 | 15.29299 | 14.66735 | -1.479292 | 0.0579151 | 0.4645486 | 0.1031776
48.27221 | 13.821 | 15.28594 | 14.6587 | -1.46494 | 0.05777333 | 0.4653274 | 0.1041407
48.28221 | 13.7952 | 15.27893 | 14.65005 | -1.483733 | 0.05763241 | 0.4661211 | 0.105129
48.2922 | 13.8058 | 15.27198 | 14.64142 | -1.46618 | 0.05749245 | 0.4669292 | 0.1061426
48.3022 | 13.7736 | 15.26507 | 14.63278 | -1.491468 | 0.05735316 | 0.4677534 | 0.1071844
48.3122 | 13.7934 | 15.25821 | 14.62414 | -1.464806 | 0.0572147 | 0.4685934 | 0.1082544
48.3222 | 13.7613 | 15.25139 | 14.61551 | -1.490094 | 0.05707703 | 0.4694496 | 0.1093539
48.3322 | 13.7821 | 15.24463 | 14.60689 | -1.462534 | 0.05694018 | 0.4703222 | 0.1104839
48.3422 | 13.7684 | 15.23793 | 14.59827 | -1.469529 | 0.05680412 | 0.4712116 | 0.1116456
48.35219 | 13.7477 | 15.23129 | 14.58966 | -1.483586 | 0.05666899 | 0.4721174 | 0.1128392
48.36219 | 13.7758 | 15.22469 | 14.58105 | -1.448893 | 0.05653454 | 0.4730417 | 0.1140682
48.37219 | 13.7192 | 15.21816 | 14.57244 | -1.498959 | 0.05640082 | 0.4739839 | 0.115333
48.38219 | 13.7619 | 15.21169 | 14.56384 | -1.449786 | 0.05626793 | 0.4749446 | 0.1166349
48.39219 | 13.7267 | 15.20528 | 14.55524 | -1.478577 | 0.05613576 | 0.4759241 | 0.1179755
48.40218 | 13.7351 | 15.19894 | 14.54666 | -1.463838 | 0.05600453 | 0.4769219 | 0.1193549
48.41218 | 13.7427 | 15.19266 | 14.53807 | -1.44996 | 0.05587391 | 0.4779403 | 0.1207774
48.42218 | 13.7167 | 15.18645 | 14.52948 | -1.469751 | 0.05574405 | 0.4789791 | 0.1222436
48.43218 | 13.733 | 15.18031 | 14.5209 | -1.447314 | 0.05561494 | 0.4800386 | 0.1237551
48.44218 | 13.7025 | 15.17425 | 14.51233 | -1.47175 | 0.05548655 | 0.4811191 | 0.1253137
48.45218 | 13.7256 | 15.16826 | 14.50376 | -1.442662 | 0.05535895 | 0.4822213 | 0.1269215
48.46217 | 13.6884 | 15.16236 | 14.4952 | -1.47396 | 0.05523218 | 0.4833448 | 0.1285788
48.47217 | 13.7197 | 15.15653 | 14.48664 | -1.436832 | 0.05510603 | 0.4844918 | 0.1302909
48.48217 | 13.6829 | 15.15079 | 14.47809 | -1.467889 | 0.0549806 | 0.4856622 | 0.1320585
48.49217 | 13.7046 | 15.14513 | 14.46954 | -1.440533 | 0.05485588 | 0.4868564 | 0.1338837
48.50217 | 13.6744 | 15.13957 | 14.46099 | -1.465166 | 0.05473189 | 0.4880749 | 0.135769
48.51216 | 13.6981 | 15.1341 | 14.45246 | -1.435998 | 0.05460873 | 0.4893167 | 0.1377148
48.52216 | 13.6737 | 15.12872 | 14.44392 | -1.45502 | 0.05448616 | 0.4905854 | 0.1397275
48.53216 | 13.6654 | 15.12344 | 14.43539 | -1.458041 | 0.05436429 | 0.49188 | 0.1418078
48.54216 | 13.6723 | 15.11826 | 14.42686 | -1.445964 | 0.05424311 | 0.493201 | 0.1439585
48.55216 | 13.6601 | 15.11319 | 14.41834 | -1.453093 | 0.05412264 | 0.494549 | 0.1461824
48.56216 | 13.6574 | 15.10823 | 14.40982 | -1.450831 | 0.05400285 | 0.4959244 | 0.1484823
48.57215 | 13.6477 | 15.10339 | 14.40132 | -1.455687 | 0.05388386 | 0.4973264 | 0.1508589
48.58215 | 13.6374 | 15.09865 | 14.39281 | -1.461253 | 0.05376543 | 0.4987581 | 0.15332
48.59215 | 13.648 | 15.09404 | 14.38431 | -1.446039 | 0.05364768 | 0.5002185 | 0.1558662
48.60215 | 13.6165 | 15.08955 | 14.37581 | -1.473048 | 0.05353061 | 0.5017081 | 0.158501
48.61215 | 13.64 | 15.08518 | 14.36732 | -1.445184 | 0.0534142 | 0.503227 | 0.1612275
48.62214 | 13.5935 | 15.08095 | 14.35884 | -1.487454 | 0.05329857 | 0.5047739 | 0.1640464
48.63214 | 13.6432 | 15.07685 | 14.35035 | -1.433654 | 0.05318347 | 0.5063522 | 0.1669665
48.64214 | 13.565 | 15.07289 | 14.34187 | -1.507892 | 0.05306905 | 0.5079602 | 0.1699887
48.65214 | 13.6164 | 15.06907 | 14.3334 | -1.45267 | 0.05295526 | 0.509598 | 0.1731162
48.66214 | 13.5618 | 15.06539 | 14.32493 | -1.503592 | 0.05284212 | 0.5112653 | 0.1763527
48.67214 | 13.5952 | 15.06186 | 14.31647 | -1.466661 | 0.05272962 | 0.5129618 | 0.1797016
48.68213 | 13.5628 | 15.05848 | 14.30802 | -1.495684 | 0.05261788 | 0.5146852 | 0.1831627
48.69213 | 13.5672 | 15.05526 | 14.29956 | -1.488056 | 0.05250665 | 0.5164383 | 0.1867464
48.70213 | 13.5448 | 15.05218 | 14.29112 | -1.507383 | 0.05239606 | 0.5182183 | 0.1904523
48.71213 | 13.5509 | 15.04927 | 14.28267 | -1.498367 | 0.0522861 | 0.5200247 | 0.1942836
48.72213 | 13.5377 | 15.04651 | 14.27423 | -1.508809 | 0.05217676 | 0.5218555 | 0.1982431
48.73212 | 13.5275 | 15.04391 | 14.26581 | -1.516414 | 0.05206814 | 0.5237074 | 0.2023294
48.74212 | 13.5418 | 15.04148 | 14.25738 | -1.499676 | 0.05196003 | 0.5255826 | 0.2065527
48.75212 | 13.4957 | 15.0392 | 14.24896 | -1.543498 | 0.05185253 | 0.5274769 | 0.2109111
48.76212 | 13.5352 | 15.03708 | 14.24054 | -1.501878 | 0.05174564 | 0.5293881 | 0.215406
48.77212 | 13.4725 | 15.03512 | 14.23213 | -1.562616 | 0.05163934 | 0.5313134 | 0.2200381
48.78212 | 13.5123 | 15.03331 | 14.22372 | -1.521009 | 0.05153366 | 0.5332499 | 0.2248078
48.79211 | 13.4637 | 15.03165 | 14.21532 | -1.567954 | 0.0514287 | 0.5351927 | 0.2297096
48.80211 | 13.4992 | 15.03014 | 14.20693 | -1.530943 | 0.05132417 | 0.537142 | 0.2347517
48.81211 | 13.449 | 15.02877 | 14.19853 | -1.579772 | 0.05122028 | 0.5390925 | 0.239927
48.82211 | 13.4876 | 15.02753 | 14.19015 | -1.539934 | 0.05111696 | 0.5410404 | 0.2452319
48.83211 | 13.4389 | 15.02642 | 14.18176 | -1.587521 | 0.05101421 | 0.542982 | 0.2506615
48.8421 | 13.4695 | 15.02542 | 14.17339 | -1.555922 | 0.05091214 | 0.5449114 | 0.2562042
48.8521 | 13.4409 | 15.02452 | 14.16502 | -1.583624 | 0.05081055 | 0.5468286 | 0.261863
48.8621 | 13.4376 | 15.02372 | 14.15666 | -1.586116 | 0.05070953 | 0.5487279 | 0.267623
48.8721 | 13.4462 | 15.02298 | 14.14829 | -1.576782 | 0.05060907 | 0.5506058 | 0.2734728
48.8821 | 13.4201 | 15.0223 | 14.13994 | -1.602205 | 0.05050918 | 0.5524586 | 0.2793991
48.8921 | 13.4591 | 15.02167 | 14.13159 | -1.562567 | 0.05040985 | 0.5542835 | 0.2853864
48.90209 | 13.3941 | 15.02105 | 14.12325 | -1.626948 | 0.05031117 | 0.5560758 | 0.2914114
48.91209 | 13.4591 | 15.02042 | 14.11491 | -1.561325 | 0.05021296 | 0.5578367 | 0.297466
48.92209 | 13.3943 | 15.01977 | 14.10657 | -1.625474 | 0.05011528 | 0.5595625 | 0.3035223
48.93209 | 13.4525 | 15.01907 | 14.09824 | -1.56657 | 0.05001817 | 0.5612518 | 0.3095561
48.94209 | 13.3837 | 15.01829 | 14.08992 | -1.634586 | 0.04992159 | 0.5629035 | 0.3155413
48.95208 | 13.4292 | 15.01739 | 14.08161 | -1.588194 | 0.04982565 | 0.5645158 | 0.3214438
48.96208 | 13.4043 | 15.01636 | 14.07329 | -1.612062 | 0.04973015 | 0.5660918 | 0.3272454
48.97208 | 13.4152 | 15.01516 | 14.06499 | -1.59996 | 0.04963519 | 0.5676304 | 0.3329088
48.98208 | 13.4057 | 15.01376 | 14.05668 | -1.608058 | 0.04954076 | 0.5691327 | 0.3384019
48.99208 | 13.4185 | 15.01212 | 14.04838 | -1.593623 | 0.04944686 | 0.5706001 | 0.3436915
49.00208 | 13.413 | 15.01023 | 14.04009 | -1.597225 | 0.04935348 | 0.5720345 | 0.3487445
49.01207 | 13.4105 | 15.00804 | 14.03181 | -1.597535 | 0.04926072 | 0.5734368 | 0.3535237
49.02207 | 13.4155 | 15.00552 | 14.02353 | -1.590019 | 0.04916839 | 0.5748122 | 0.3580066
49.03207 | 13.3931 | 15.00265 | 14.01526 | -1.609553 | 0.04907657 | 0.576162 | 0.3621581
49.04207 | 13.4399 | 14.99941 | 14.00699 | -1.55951 | 0.04898527 | 0.5774895 | 0.3659499
49.05207 | 13.385 | 14.99577 | 13.99872 | -1.610769 | 0.04889447 | 0.5787977 | 0.3693564
49.06206 | 13.4208 | 14.99171 | 13.99047 | -1.570913 | 0.04880427 | 0.5800885 | 0.372352
49.07206 | 13.4074 | 14.98722 | 13.98221 | -1.579821 | 0.04871449 | 0.5813686 | 0.3749235
49.08206 | 13.4108 | 14.98228 | 13.97397 | -1.571482 | 0.04862521 | 0.5826397 | 0.3770523
49.09206 | 13.4174 | 14.97689 | 13.96572 | -1.559491 | 0.04853643 | 0.5839057 | 0.3787268
49.10206 | 13.4077 | 14.97104 | 13.95748 | -1.563341 | 0.04844815 | 0.5851698 | 0.3799394
49.11206 | 13.4042 | 14.96473 | 13.94925 | -1.560535 | 0.04836035 | 0.5864356 | 0.3806871
49.12205 | 13.4098 | 14.95798 | 13.94103 | -1.548182 | 0.04827314 | 0.5877052 | 0.3809705
49.13205 | 13.4176 | 14.95078 | 13.93281 | -1.533177 | 0.04818633 | 0.5889843 | 0.3807947
49.14205 | 13.4004 | 14.94314 | 13.9246 | -1.542738 | 0.0481 | 0.5902748 | 0.3801677
49.15205 | 13.3875 | 14.93508 | 13.91639 | -1.547581 | 0.04801415 | 0.5915796 | 0.3791012
49.16205 | 13.4196 | 14.92662 | 13.90818 | -1.507022 | 0.04792879 | 0.5929013 | 0.3776105
49.17204 | 13.3851 | 14.91779 | 13.89999 | -1.532691 | 0.04784398 | 0.5942411 | 0.3757153
49.18204 | 13.4234 | 14.90859 | 13.8918 | -1.485193 | 0.04775956 | 0.5956038 | 0.3734324
49.19204 | 13.3765 | 14.89906 | 13.88361 | -1.522561 | 0.04767562 | 0.5969903 | 0.3707862
49.20204 | 13.4271 | 14.88922 | 13.87543 | -1.462123 | 0.04759215 | 0.5984023 | 0.3678012
49.21204 | 13.3663 | 14.8791 | 13.86725 | -1.512805 | 0.04750914 | 0.5998415 | 0.3645034
49.22204 | 13.4111 | 14.86874 | 13.85908 | -1.457636 | 0.0474266 | 0.6013092 | 0.3609201
49.23203 | 13.3829 | 14.85816 | 13.85092 | -1.475256 | 0.04734459 | 0.6028052 | 0.3570835
49.24203 | 13.395 | 14.84737 | 13.84276 | -1.452375 | 0.04726297 | 0.6043335 | 0.3530147
49.25203 | 13.3895 | 14.83643 | 13.83461 | -1.446931 | 0.0471818 | 0.6058936 | 0.3487463
49.26203 | 13.3893 | 14.82536 | 13.82646 | -1.436056 | 0.04710109 | 0.6074862 | 0.3443073
49.27203 | 13.3907 | 14.81418 | 13.81832 | -1.423478 | 0.04702082 | 0.609112 | 0.3397263
49.28202 | 13.3723 | 14.80294 | 13.81019 | -1.430638 | 0.0469411 | 0.6107701 | 0.335036
49.29202 | 13.3741 | 14.79164 | 13.80206 | -1.41754 | 0.04686172 | 0.6124642 | 0.3302542
49.30202 | 13.3894 | 14.78032 | 13.79393 | -1.390922 | 0.0467828 | 0.6141933 | 0.3254115
49.31202 | 13.3607 | 14.76901 | 13.78582 | -1.40831 | 0.04670432 | 0.6159578 | 0.3205325
49.32202 | 13.4073 | 14.75773 | 13.7777 | -1.350427 | 0.04662628 | 0.6177581 | 0.3156407
49.33202 | 13.3532 | 14.74649 | 13.76959 | -1.393295 | 0.04654868 | 0.6195948 | 0.3107575
49.34201 | 13.3987 | 14.73535 | 13.7615 | -1.336646 | 0.04647158 | 0.6214665 | 0.3059077
49.35201 | 13.3483 | 14.72428 | 13.7534 | -1.375976 | 0.04639484 | 0.6233774 | 0.3011
49.36201 | 13.3783 | 14.71331 | 13.74531 | -1.335013 | 0.04631853 | 0.625326 | 0.2963556
49.37201 | 13.3551 | 14.70247 | 13.73723 | -1.347373 | 0.04624265 | 0.627313 | 0.2916891
49.38201 | 13.3765 | 14.69177 | 13.72915 | -1.315269 | 0.0461672 | 0.6293388 | 0.2871135
49.392 | 13.3715 | 14.68123 | 13.72108 | -1.309726 | 0.04609224 | 0.631402 | 0.2826468
49.402 | 13.3585 | 14.67083 | 13.71302 | -1.312328 | 0.04601763 | 0.6335073 | 0.278285
49.412 | 13.3726 | 14.6606 | 13.70496 | -1.287996 | 0.04594344 | 0.6356532 | 0.274043
49.422 | 13.3561 | 14.65054 | 13.6969 | -1.294439 | 0.04586967 | 0.6378404 | 0.2699276
49.432 | 13.3458 | 14.64066 | 13.68885 | -1.294862 | 0.04579631 | 0.6400696 | 0.2659443
49.442 | 13.3754 | 14.63097 | 13.68081 | -1.255571 | 0.04572335 | 0.6423414 | 0.2620972
49.45199 | 13.3347 | 14.62148 | 13.67278 | -1.286777 | 0.04565089 | 0.6446544 | 0.258393
49.46199 | 13.3841 | 14.61217 | 13.66475 | -1.228067 | 0.04557876 | 0.6470136 | 0.2548267
49.47199 | 13.3218 | 14.60305 | 13.65672 | -1.28125 | 0.04550704 | 0.6494177 | 0.2514032
49.48199 | 13.3687 | 14.59413 | 13.6487 | -1.225428 | 0.04543572 | 0.6518674 | 0.248123
49.49199 | 13.3273 | 14.5854 | 13.64069 | -1.258103 | 0.0453648 | 0.6543635 | 0.2449859
49.50198 | 13.3626 | 14.57688 | 13.63269 | -1.214282 | 0.04529436 | 0.6569042 | 0.2419942
49.51198 | 13.3469 | 14.56855 | 13.62469 | -1.221647 | 0.04522424 | 0.6594952 | 0.2391407
49.52198 | 13.3411 | 14.56041 | 13.61669 | -1.219308 | 0.04515451 | 0.662135 | 0.2364268
49.53198 | 13.3408 | 14.55246 | 13.6087 | -1.211662 | 0.04508518 | 0.6648242 | 0.2338505
49.54198 | 13.3324 | 14.54471 | 13.60072 | -1.212307 | 0.04501625 | 0.6675637 | 0.2314095
49.55198 | 13.3232 | 14.53714 | 13.59274 | -1.213943 | 0.0449477 | 0.6703542 | 0.2291012
49.56197 | 13.3557 | 14.52978 | 13.58478 | -1.174075 | 0.0448796 | 0.6731938 | 0.226925
49.57197 | 13.3083 | 14.52259 | 13.57681 | -1.214286 | 0.04481183 | 0.6760887 | 0.2248738
49.58197 | 13.3796 | 14.51558 | 13.56885 | -1.13598 | 0.04474444 | 0.6790369 | 0.2229469
49.59197 | 13.2818 | 14.50876 | 13.5609 | -1.226956 | 0.04467743 | 0.6820393 | 0.2211413
49.60197 | 13.335 | 14.50211 | 13.55295 | -1.167112 | 0.04461081 | 0.6850967 | 0.2194538
49.61196 | 13.3268 | 14.49565 | 13.54502 | -1.168852 | 0.04454462 | 0.6882067 | 0.217883
49.62196 | 13.3078 | 14.48936 | 13.53708 | -1.181561 | 0.04447876 | 0.6913763 | 0.2164228
49.63196 | 13.3348 | 14.48324 | 13.52915 | -1.148442 | 0.04441325 | 0.6946032 | 0.2150718
49.64196 | 13.2983 | 14.47729 | 13.52123 | -1.178995 | 0.04434812 | 0.6978882 | 0.2138272
49.65196 | 13.3082 | 14.47152 | 13.51331 | -1.163316 | 0.04428337 | 0.7012323 | 0.212686
49.66196 | 13.3176 | 14.4659 | 13.5054 | -1.148305 | 0.04421899 | 0.7046362 | 0.2116457
49.67195 | 13.2897 | 14.46046 | 13.49751 | -1.170765 | 0.04415504 | 0.7080976 | 0.2107044
49.68195 | 13.328 | 14.45518 | 13.48961 | -1.127183 | 0.04409138 | 0.7116238 | 0.2098581
49.69195 | 13.2854 | 14.45006 | 13.48172 | -1.164664 | 0.0440281 | 0.7152125 | 0.2091053
49.70195 | 13.2762 | 14.44511 | 13.47383 | -1.168906 | 0.04396517 | 0.7188647 | 0.208444
49.71195 | 13.3164 | 14.44031 | 13.46595 | -1.123908 | 0.04390261 | 0.7225812 | 0.2078719
49.72194 | 13.2575 | 14.43567 | 13.45809 | -1.178175 | 0.04384047 | 0.7263594 | 0.2073878
49.73194 | 13.3208 | 14.4312 | 13.45022 | -1.110395 | 0.04377862 | 0.7302076 | 0.206989
49.74194 | 13.2525 | 14.42687 | 13.44236 | -1.174374 | 0.04371712 | 0.734123 | 0.2066745
49.75194 | 13.2752 | 14.42271 | 13.4345 | -1.14751 | 0.04365598 | 0.7381068 | 0.2064428
49.76194 | 13.2699 | 14.4187 | 13.42666 | -1.148805 | 0.0435952 | 0.7421601 | 0.2062928
49.77194 | 13.2616 | 14.41486 | 13.41881 | -1.153256 | 0.04353476 | 0.7462838 | 0.2062233
49.78193 | 13.2499 | 14.41117 | 13.41099 | -1.16127 | 0.04347475 | 0.7504749 | 0.2062333
49.79193 | 13.2718 | 14.40764 | 13.40316 | -1.135837 | 0.04341499 | 0.7547428 | 0.2063221
49.80193 | 13.218 | 14.40426 | 13.39533 | -1.186263 | 0.04335561 | 0.7590844 | 0.2064889
49.81193 | 13.2572 | 14.40105 | 13.38752 | -1.143848 | 0.04329653 | 0.7635007 | 0.2067332
49.82193 | 13.2136 | 14.39799 | 13.37971 | -1.184393 | 0.04323785 | 0.767993 | 0.2070545
49.83192 | 13.2354 | 14.3951 | 13.37191 | -1.1597 | 0.04317953 | 0.7725574 | 0.2074521
49.84192 | 13.238 | 14.39237 | 13.36411 | -1.154366 | 0.0431215 | 0.7772045 | 0.2079264
49.85192 | 13.1967 | 14.38979 | 13.35632 | -1.193093 | 0.0430638 | 0.7819307 | 0.2084769
49.86192 | 13.2335 | 14.38738 | 13.34854 | -1.153884 | 0.04300645 | 0.7867371 | 0.2091035
49.87192 | 13.178 | 14.38514 | 13.34076 | -1.207139 | 0.04294942 | 0.7916243 | 0.2098062
49.88192 | 13.2028 | 14.38306 | 13.33299 | -1.180258 | 0.04289273 | 0.7965937 | 0.2105851
49.89191 | 13.2007 | 14.38114 | 13.32523 | -1.180444 | 0.04283643 | 0.80164 | 0.2114392
49.90191 | 13.1806 | 14.37939 | 13.31747 | -1.198795 | 0.0427804 | 0.8067747 | 0.2123704
49.91191 | 13.18 | 14.37781 | 13.30972 | -1.197813 | 0.0427247 | 0.8119934 | 0.2133781
49.92191 | 13.1806 | 14.3764 | 13.30197 | -1.195798 | 0.04266933 | 0.8172963 | 0.2144623
49.93191 | 13.1433 | 14.37515 | 13.29423 | -1.231851 | 0.04261428 | 0.8226837 | 0.2156231
49.9419 | 13.1761 | 14.37407 | 13.2865 | -1.197973 | 0.04255961 | 0.8281499 | 0.2168594
49.9519 | 13.1362 | 14.37316 | 13.27878 | -1.236963 | 0.04250521 | 0.8337064 | 0.2181738
49.9619 | 13.1472 | 14.37242 | 13.27106 | -1.225221 | 0.04245113 | 0.8393474 | 0.2195651
49.9719 | 13.1443 | 14.37185 | 13.26334 | -1.227546 | 0.04239737 | 0.845072 | 0.2210334
49.9819 | 13.1247 | 14.37144 | 13.25564 | -1.246737 | 0.04234393 | 0.8508795 | 0.2225784
49.9919 | 13.1395 | 14.37119 | 13.24793 | -1.231695 | 0.0422908 | 0.8567689 | 0.2242002
50.00189 | 13.102 | 14.37112 | 13.24025 | -1.269115 | 0.04223804 | 0.8627328 | 0.2258968
50.01189 | 13.1366 | 14.3712 | 13.23256 | -1.234598 | 0.04218555 | 0.8687814 | 0.2276713
50.02189 | 13.0874 | 14.37144 | 13.22488 | -1.284041 | 0.04213337 | 0.8749071 | 0.2295216
50.03189 | 13.1086 | 14.37184 | 13.2172 | -1.26324 | 0.0420815 | 0.8811073 | 0.2314475
50.04189 | 13.0857 | 14.37239 | 13.20954 | -1.286693 | 0.04202994 | 0.8873795 | 0.2334484
50.05188 | 13.0842 | 14.3731 | 13.20188 | -1.288897 | 0.04197874 | 0.8937146 | 0.2355217
50.06188 | 13.0776 | 14.37395 | 13.19423 | -1.296347 | 0.04192779 | 0.9001219 | 0.237671
50.07188 | 13.0788 | 14.37494 | 13.18658 | -1.296141 | 0.04187716 | 0.9065918 | 0.2398937
50.08188 | 13.065 | 14.37607 | 13.17894 | -1.311073 | 0.04182683 | 0.9131207 | 0.2421894
50.09188 | 13.0577 | 14.37734 | 13.1713 | -1.31964 | 0.0417768 | 0.9197049 | 0.2445575
50.10188 | 13.0623 | 14.37874 | 13.16367 | -1.316438 | 0.04172707 | 0.9263407 | 0.2469977
50.11187 | 13.0335 | 14.38026 | 13.15606 | -1.346761 | 0.04167769 | 0.9330176 | 0.2495074
50.12187 | 13.0605 | 14.38191 | 13.14844 | -1.321408 | 0.04162856 | 0.939745 | 0.2520913
50.13187 | 13.0128 | 14.38367 | 13.14083 | -1.370874 | 0.04157974 | 0.9465129 | 0.2547473
50.14187 | 13.0519 | 14.38556 | 13.13323 | -1.333657 | 0.04153121 | 0.953318 | 0.2574757
50.15187 | 13.0133 | 14.38755 | 13.12564 | -1.374254 | 0.04148298 | 0.960157 | 0.2602773
50.16186 | 13.012 | 14.38966 | 13.11806 | -1.377661 | 0.04143509 | 0.9670195 | 0.2631505
50.17186 | 13.0209 | 14.39188 | 13.11047 | -1.370983 | 0.04138744 | 0.9739193 | 0.2661022
50.18186 | 12.9934 | 14.39422 | 13.1029 | -1.400818 | 0.04134009 | 0.9808469 | 0.2691316
50.19186 | 13.0241 | 14.39667 | 13.09533 | -1.372566 | 0.04129303 | 0.9878012 | 0.2722409
50.20186 | 12.9828 | 14.39923 | 13.08777 | -1.41643 | 0.04124626 | 0.9947821 | 0.2754328
50.21186 | 13.0008 | 14.40191 | 13.08021 | -1.401114 | 0.04119978 | 1.00179 | 0.2787105
50.22185 | 12.9769 | 14.40472 | 13.07267 | -1.427819 | 0.04115363 | 1.008818 | 0.282074
50.23185 | 12.9723 | 14.40766 | 13.06513 | -1.435356 | 0.04110773 | 1.015882 | 0.2855338
50.24185 | 12.9869 | 14.41073 | 13.0576 | -1.423829 | 0.04106211 | 1.022978 | 0.289091
50.25185 | 12.962 | 14.41395 | 13.05007 | -1.451946 | 0.04101677 | 1.030109 | 0.2927502
50.26185 | 12.9625 | 14.41731 | 13.04255 | -1.454814 | 0.04097171 | 1.037278 | 0.2965163
50.27184 | 12.9573 | 14.42084 | 13.03504 | -1.463541 | 0.04092699 | 1.044481 | 0.3003905
50.28184 | 12.9659 | 14.42454 | 13.02753 | -1.458642 | 0.0408825 | 1.051739 | 0.3043857
50.29184 | 12.9316 | 14.42842 | 13.02003 | -1.496825 | 0.04083829 | 1.059049 | 0.3085036
50.30184 | 12.9623 | 14.4325 | 13.01254 | -1.4702 | 0.04079436 | 1.066416 | 0.31275
50.31184 | 12.941 | 14.43678 | 13.00505 | -1.49578 | 0.04075071 | 1.073846 | 0.3171302
50.32184 | 12.9346 | 14.44128 | 12.99757 | -1.506676 | 0.04070733 | 1.081346 | 0.3216499
50.33183 | 12.95 | 14.446 | 12.99011 | -1.495996 | 0.04066427 | 1.088915 | 0.3263097
50.34183 | 12.9176 | 14.45096 | 12.98264 | -1.53336 | 0.04062144 | 1.096573 | 0.3311241
50.35183 | 12.9499 | 14.45618 | 12.97518 | -1.506276 | 0.04057889 | 1.104322 | 0.3360933
50.36183 | 12.9101 | 14.46165 | 12.96773 | -1.551555 | 0.04053661 | 1.112167 | 0.3412218
50.37183 | 12.9299 | 14.46741 | 12.96028 | -1.537508 | 0.0404946 | 1.120116 | 0.3465136
50.38182 | 12.9318 | 14.47344 | 12.95285 | -1.541641 | 0.0404529 | 1.128169 | 0.3519664
50.39182 | 12.9063 | 14.47977 | 12.94542 | -1.573474 | 0.04041143 | 1.136348 | 0.3575936
50.40182 | 12.9427 | 14.48641 | 12.938 | -1.54371 | 0.04037023 | 1.144653 | 0.3633914
50.41182 | 12.9047 | 14.49336 | 12.93058 | -1.588658 | 0.0403293 | 1.15309 | 0.3693605
50.42182 | 12.9359 | 14.50062 | 12.92317 | -1.564723 | 0.04028863 | 1.161668 | 0.3755002
50.43182 | 12.8969 | 14.50821 | 12.91576 | -1.611312 | 0.04024823 | 1.170393 | 0.3818086
50.44181 | 12.9135 | 14.51612 | 12.90837 | -1.602619 | 0.04020813 | 1.179262 | 0.3882756
50.45181 | 12.9184 | 14.52436 | 12.90098 | -1.60596 | 0.04016826 | 1.1883 | 0.3949089
50.46181 | 12.9051 | 14.53293 | 12.8936 | -1.627829 | 0.04012865 | 1.197506 | 0.4016952
50.47181 | 12.9345 | 14.54182 | 12.88622 | -1.607322 | 0.04008929 | 1.206884 | 0.4086254
50.48181 | 12.9028 | 14.55103 | 12.87885 | -1.648235 | 0.04005021 | 1.216442 | 0.4156883
50.4918 | 12.9156 | 14.56055 | 12.8715 | -1.644949 | 0.04001141 | 1.226175 | 0.4228633
50.5018 | 12.9164 | 14.57037 | 12.86414 | -1.653974 | 0.03997284 | 1.236108 | 0.4301483
50.5118 | 12.9155 | 14.58049 | 12.8568 | -1.664988 | 0.03993453 | 1.246238 | 0.437518
50.5218 | 12.9246 | 14.59087 | 12.84946 | -1.666274 | 0.03989648 | 1.256571 | 0.4449512
50.5318 | 12.9094 | 14.60151 | 12.84212 | -1.692115 | 0.03985868 | 1.26711 | 0.452424
50.5418 | 12.9304 | 14.61239 | 12.8348 | -1.681989 | 0.03982113 | 1.277863 | 0.45991
50.55179 | 12.9095 | 14.62346 | 12.82748 | -1.713962 | 0.03978388 | 1.288822 | 0.467373
50.56179 | 12.925 | 14.63473 | 12.82017 | -1.709727 | 0.03974684 | 1.300015 | 0.4747958
50.57179 | 12.9236 | 14.64615 | 12.81286 | -1.722547 | 0.03971006 | 1.311436 | 0.4821375
50.58179 | 12.91 | 14.65769 | 12.80557 | -1.747691 | 0.03967352 | 1.323089 | 0.4893624
50.59179 | 12.9295 | 14.66933 | 12.79827 | -1.739825 | 0.03963724 | 1.334981 | 0.4964329
50.60178 | 12.9188 | 14.68101 | 12.791 | -1.762206 | 0.03960124 | 1.347103 | 0.5033038
50.61178 | 12.9166 | 14.69272 | 12.78372 | -1.776121 | 0.03956546 | 1.359486 | 0.5099493
50.62178 | 12.929 | 14.70442 | 12.77645 | -1.775424 | 0.03952992 | 1.372121 | 0.516323
50.63178 | 12.9304 | 14.71608 | 12.76919 | -1.785682 | 0.03949463 | 1.385015 | 0.5223854
50.64178 | 12.9425 | 14.72766 | 12.76193 | -1.785162 | 0.03945959 | 1.398172 | 0.5280985
50.65178 | 12.9245 | 14.73913 | 12.75468 | -1.814631 | 0.0394248 | 1.411597 | 0.5334257
50.66177 | 12.9394 | 14.75045 | 12.74745 | -1.811051 | 0.03939028 | 1.425284 | 0.5383278
50.67177 | 12.9388 | 14.76162 | 12.74022 | -1.822818 | 0.03935597 | 1.439264 | 0.5427832
50.68177 | 12.9378 | 14.7726 | 12.73299 | -1.834798 | 0.03932191 | 1.453529 | 0.5467585
50.69177 | 12.951 | 14.78337 | 12.72577 | -1.832372 | 0.03928808 | 1.468086 | 0.5502296
50.70177 | 12.933 | 14.79393 | 12.71856 | -1.860928 | 0.03925451 | 1.482941 | 0.5531763
50.71176 | 12.9529 | 14.80424 | 12.71136 | -1.851344 | 0.0392212 | 1.498084 | 0.5555809
50.72176 | 12.9391 | 14.81434 | 12.70416 | -1.875237 | 0.0391881 | 1.513552 | 0.5574371
50.73176 | 12.9624 | 14.8242 | 12.69697 | -1.861798 | 0.03915524 | 1.529338 | 0.5587362
50.74176 | 12.9685 | 14.83383 | 12.68979 | -1.865331 | 0.03912262 | 1.545447 | 0.5594765
50.75176 | 12.943 | 14.84325 | 12.68261 | -1.900247 | 0.03909024 | 1.561887 | 0.5596614
50.76176 | 12.9677 | 14.85246 | 12.67544 | -1.884761 | 0.03905809 | 1.578665 | 0.5592981
50.77175 | 12.9618 | 14.86148 | 12.66829 | -1.899683 | 0.03902621 | 1.595773 | 0.5583996
50.78175 | 12.968 | 14.87035 | 12.66113 | -1.902355 | 0.03899454 | 1.61325 | 0.5569795
50.79175 | 12.9878 | 14.87909 | 12.65398 | -1.891293 | 0.0389631 | 1.63109 | 0.5550574
50.80175 | 12.9587 | 14.88773 | 12.64684 | -1.92903 | 0.03893189 | 1.649299 | 0.5526554
50.81175 | 12.9859 | 14.8963 | 12.63971 | -1.910398 | 0.03890092 | 1.667888 | 0.5497986
50.82174 | 12.9941 | 14.90483 | 12.63259 | -1.910728 | 0.03887021 | 1.686845 | 0.5465199
50.83174 | 12.9846 | 14.91337 | 12.62547 | -1.92877 | 0.0388397 | 1.706218 | 0.542838
50.84174 | 13.0083 | 14.92196 | 12.61836 | -1.91366 | 0.03880942 | 1.725998 | 0.5387891
50.85174 | 12.9872 | 14.93064 | 12.61126 | -1.94344 | 0.03877937 | 1.746194 | 0.5344056
50.86174 | 13.0104 | 14.93945 | 12.60416 | -1.929053 | 0.03874956 | 1.766818 | 0.5297209
50.87174 | 13.0278 | 14.94844 | 12.59708 | -1.920644 | 0.03871997 | 1.787879 | 0.5247691
50.88173 | 13.0078 | 14.95765 | 12.59 | -1.94985 | 0.03869063 | 1.809368 | 0.5195895
50.89173 | 13.0311 | 14.96713 | 12.58293 | -1.936034 | 0.0386615 | 1.831338 | 0.5142064
50.90173 | 13.0342 | 14.97693 | 12.57586 | -1.942733 | 0.0386326 | 1.85378 | 0.5086583
50.91173 | 13.0365 | 14.98709 | 12.5688 | -1.950591 | 0.03860392 | 1.876707 | 0.5029785
50.92173 | 13.0618 | 14.99766 | 12.56175 | -1.935855 | 0.03857546 | 1.90013 | 0.4971991
50.93172 | 13.0445 | 15.00866 | 12.55471 | -1.964158 | 0.03854727 | 1.92404 | 0.4913567
50.94172 | 13.0761 | 15.02016 | 12.54768 | -1.944063 | 0.03851926 | 1.948498 | 0.4854693
50.95172 | 13.0774 | 15.0322 | 12.54065 | -1.9548 | 0.03849148 | 1.973491 | 0.4795703
50.96172 | 13.0888 | 15.04481 | 12.53363 | -1.956014 | 0.03846393 | 1.999039 | 0.4736858
50.97172 | 13.0977 | 15.05804 | 12.52661 | -1.960342 | 0.0384366 | 2.025155 | 0.4678398
50.98172 | 13.1127 | 15.07192 | 12.5196 | -1.959222 | 0.03840949 | 2.051854 | 0.4620544
50.99171 | 13.1228 | 15.08648 | 12.51261 | -1.963676 | 0.03838262 | 2.079127 | 0.4563551
51.00171 | 13.1408 | 15.10177 | 12.50562 | -1.960967 | 0.03835596 | 2.107043 | 0.4507488
51.01171 | 13.1398 | 15.11782 | 12.49863 | -1.978015 | 0.03832951 | 2.135594 | 0.4452572
51.02171 | 13.1589 | 15.13465 | 12.49166 | -1.975752 | 0.03830327 | 2.164798 | 0.4398943
51.03171 | 13.1633 | 15.15231 | 12.48469 | -1.989009 | 0.03827726 | 2.194673 | 0.4346723
51.0417 | 13.1914 | 15.17079 | 12.47773 | -1.979395 | 0.03825151 | 2.225205 | 0.4296065
51.0517 | 13.1958 | 15.19018 | 12.47078 | -1.994381 | 0.03822592 | 2.256482 | 0.4246957
51.0617 | 13.2181 | 15.21047 | 12.46383 | -1.992375 | 0.03820056 | 2.288492 | 0.4199521
51.0717 | 13.2214 | 15.2317 | 12.45689 | -2.010304 | 0.03817542 | 2.321256 | 0.4153815
51.0817 | 13.2432 | 15.2539 | 12.44996 | -2.010696 | 0.03815051 | 2.354798 | 0.4109882
51.0917 | 13.2549 | 15.27708 | 12.44303 | -2.022177 | 0.03812579 | 2.389142 | 0.4067756
51.10169 | 13.2699 | 15.30125 | 12.43612 | -2.031352 | 0.03810133 | 2.424276 | 0.4027508
51.11169 | 13.2854 | 15.32649 | 12.42921 | -2.041091 | 0.03807705 | 2.460295 | 0.398905
51.12169 | 13.3101 | 15.3528 | 12.42231 | -2.042701 | 0.03805297 | 2.497192 | 0.3952437
51.13169 | 13.3147 | 15.38021 | 12.41542 | -2.065508 | 0.03802912 | 2.534994 | 0.3917666
51.14169 | 13.3438 | 15.40874 | 12.40853 | -2.06494 | 0.03800549 | 2.57373 | 0.3884728
51.15168 | 13.3593 | 15.4384 | 12.40166 | -2.079096 | 0.03798209 | 2.613391 | 0.3853637
51.16168 | 13.3793 | 15.46926 | 12.39479 | -2.089963 | 0.03795887 | 2.654085 | 0.3824315
51.17168 | 13.397 | 15.50134 | 12.38792 | -2.104343 | 0.03793586 | 2.695807 | 0.3796769
51.18168 | 13.4076 | 15.53467 | 12.38107 | -2.127067 | 0.03791307 | 2.738589 | 0.3770974
51.19168 | 13.4427 | 15.56927 | 12.37422 | -2.126566 | 0.03789049 | 2.782467 | 0.3746901
51.20168 | 13.4555 | 15.60517 | 12.36738 | -2.149675 | 0.03786811 | 2.827477 | 0.372452
51.21167 | 13.4862 | 15.64239 | 12.36055 | -2.15619 | 0.03784597 | 2.873612 | 0.3703815
51.22167 | 13.5085 | 15.68102 | 12.35373 | -2.172522 | 0.03782401 | 2.921001 | 0.368472
51.23167 | 13.5238 | 15.72107 | 12.34691 | -2.197272 | 0.03780226 | 2.96964 | 0.3667219
51.24167 | 13.5624 | 15.76258 | 12.3401 | -2.200179 | 0.03778072 | 3.019573 | 0.3651278
51.25167 | 13.5714 | 15.80558 | 12.33329 | -2.234185 | 0.03775939 | 3.070845 | 0.3636864
51.26166 | 13.6114 | 15.85009 | 12.32651 | -2.238689 | 0.03773828 | 3.123449 | 0.3623954
51.27166 | 13.6357 | 15.89622 | 12.31972 | -2.260523 | 0.03771736 | 3.177538 | 0.3612492
51.28166 | 13.6693 | 15.94399 | 12.31294 | -2.274691 | 0.03769664 | 3.23311 | 0.3602458
51.29166 | 13.7041 | 15.99344 | 12.30617 | -2.289343 | 0.03767613 | 3.290219 | 0.3593818
51.30166 | 13.7267 | 16.04463 | 12.2994 | -2.317932 | 0.03765583 | 3.348919 | 0.3586544
51.31166 | 13.7619 | 16.09761 | 12.29265 | -2.33571 | 0.03763573 | 3.409268 | 0.3580604
51.32165 | 13.8034 | 16.15238 | 12.2859 | -2.348982 | 0.03761585 | 3.471265 | 0.3575974
51.33165 | 13.8349 | 16.2091 | 12.27916 | -2.374197 | 0.03759616 | 3.535077 | 0.3572616
51.34165 | 13.8685 | 16.2678 | 12.27243 | -2.399296 | 0.03757667 | 3.600739 | 0.3570508
51.35165 | 13.923 | 16.32853 | 12.2657 | -2.405529 | 0.03755738 | 3.668305 | 0.3569626
51.36165 | 13.9503 | 16.39136 | 12.25899 | -2.441064 | 0.03753829 | 3.737846 | 0.3569944
51.37164 | 14.0085 | 16.45631 | 12.25228 | -2.447809 | 0.03751943 | 3.809364 | 0.3571437
51.38164 | 14.054 | 16.52357 | 12.24558 | -2.469565 | 0.03750074 | 3.883076 | 0.3574086
51.39164 | 14.0937 | 16.59315 | 12.23889 | -2.499447 | 0.03748226 | 3.958993 | 0.357787
51.40164 | 14.1564 | 16.66514 | 12.2322 | -2.508738 | 0.03746398 | 4.037199 | 0.3582768
51.41164 | 14.2038 | 16.73962 | 12.22552 | -2.535822 | 0.0374459 | 4.117781 | 0.3588763
51.42163 | 14.2551 | 16.81661 | 12.21885 | -2.561512 | 0.03742803 | 4.200747 | 0.3595828
51.43163 | 14.3381 | 16.89635 | 12.21219 | -2.558254 | 0.03741035 | 4.286355 | 0.3603965
51.44163 | 14.3789 | 16.97887 | 12.20554 | -2.599967 | 0.03739287 | 4.374623 | 0.3613151
51.45163 | 14.4569 | 17.06426 | 12.19889 | -2.607356 | 0.03737558 | 4.465655 | 0.3623372
51.46163 | 14.5328 | 17.15263 | 12.19225 | -2.619826 | 0.0373585 | 4.559558 | 0.3634617
51.47163 | 14.5988 | 17.24409 | 12.18562 | -2.645287 | 0.03734161 | 4.656442 | 0.3646873
51.48162 | 14.6849 | 17.33866 | 12.179 | -2.653762 | 0.03732493 | 4.756327 | 0.3660118
51.49162 | 14.7641 | 17.43666 | 12.17238 | -2.672555 | 0.03730844 | 4.859528 | 0.3674369
51.50162 | 14.8434 | 17.5381 | 12.16577 | -2.6947 | 0.03729214 | 4.966074 | 0.3689606
51.51162 | 14.9367 | 17.64313 | 12.15917 | -2.706429 | 0.03727604 | 5.076098 | 0.3705822
51.52162 | 15.0415 | 17.75188 | 12.15258 | -2.710378 | 0.03726013 | 5.189737 | 0.3723011
51.53161 | 15.1301 | 17.86438 | 12.146 | -2.734275 | 0.03724444 | 5.307014 | 0.374115
51.54161 | 15.2413 | 17.98099 | 12.13942 | -2.739689 | 0.03722892 | 5.428309 | 0.3760274
51.55161 | 15.3501 | 18.10176 | 12.13285 | -2.751664 | 0.0372136 | 5.55366 | 0.378036
51.56161 | 15.4651 | 18.22686 | 12.12629 | -2.761759 | 0.03719847 | 5.683226 | 0.3801409
51.57161 | 15.5971 | 18.35644 | 12.11974 | -2.75934 | 0.03718354 | 5.817175 | 0.3823419
51.58161 | 15.72 | 18.49068 | 12.11319 | -2.770679 | 0.0371688 | 5.955676 | 0.3846391
51.5916 | 15.8571 | 18.62961 | 12.10666 | -2.772513 | 0.03715427038 | 6.098765 | 0.3870303
51.6016 | 16.0019 | 18.7737 | 12.10013 | -2.7718 | 0.03713992 | 6.246906 | 0.3895202
51.6116 | 16.1478 | 18.923 | 12.09361 | -2.775197 | 0.03712576 | 6.400152 | 0.3921074
51.6216 | 16.3117 | 19.0777 | 12.0871 | -2.766001 | 0.03711179 | 6.558699 | 0.3947919
51.6316 | 16.4757 | 19.23802 | 12.08059 | -2.762316 | 0.03709802 | 6.72275 | 0.3975743
51.64159 | 16.6391 | 19.40399 | 12.0741 | -2.764887 | 0.03708445 | 6.892348 | 0.4004524
51.65159 | 16.8426 | 19.57615 | 12.06761 | -2.733553 | 0.03707106 | 7.068038 | 0.4034326
51.66159 | 17.0158 | 19.75458 | 12.06113 | -2.738781 | 0.03705786 | 7.249881 | 0.4065127
51.67159 | 17.2206 | 19.9395 | 12.05466 | -2.7189 | 0.03704485 | 7.438106 | 0.4096938
51.68159 | 17.4358 | 20.13114 | 12.04819 | -2.695343 | 0.03703203 | 7.632945 | 0.4129766
51.69159 | 17.6539 | 20.32975 | 12.04173 | -2.675851 | 0.0370194 | 7.834638 | 0.4163623
51.70158 | 17.8871 | 20.53537 | 12.03529 | -2.648267 | 0.03700698 | 8.043224 | 0.4198485
51.71158 | 18.1398 | 20.74864 | 12.02885 | -2.608843 | 0.03699473 | 8.259359 | 0.4234431
51.72158 | 18.3864 | 20.96963 | 12.02241 | -2.583234 | 0.03698267 | 8.483096 | 0.427144
51.73158 | 18.6646 | 21.1986 | 12.01599 | -2.533999 | 0.03697081 | 8.71469 | 0.4309525
51.74158 | 18.9415 | 21.4358 | 12.00957 | -2.494299 | 0.03695912 | 8.954402 | 0.4348701
51.75157 | 19.2389 | 21.68125 | 12.00316 | -2.442349 | 0.03694764 | 9.202243 | 0.4388941
51.76157 | 19.5415 | 21.93569 | 11.99676 | -2.39419 | 0.03693634 | 9.458957 | 0.443034
51.77157 | 19.8544 | 22.19915 | 11.99037 | -2.344746 | 0.03692522 | 9.724565 | 0.4472874
51.78157 | 20.2007 | 22.47187 | 11.98398 | -2.271172 | 0.0369143 | 9.999319 | 0.451656
51.79157 | 20.5462 | 22.75412 | 11.9776 | -2.207918 | 0.03690356 | 10.28347 | 0.4561416
51.80157 | 20.8986 | 23.04613 | 11.97123 | -2.147525 | 0.03689301 | 10.57725 | 0.4607454
51.81156 | 21.2802 | 23.34783 | 11.96488 | -2.067627 | 0.03688265 | 10.8806 | 0.4654655
51.82156 | 21.6494 | 23.66003 | 11.95853 | -2.010627 | 0.03687247 | 11.19432 | 0.4703127
51.83156 | 22.0615 | 23.98264 | 11.95218 | -1.921136 | 0.03686248 | 11.51831 | 0.4752844
51.84156 | 22.4661 | 24.31583 | 11.94584 | -1.849734 | 0.03685268 | 11.85276 | 0.4803826
51.85156 | 22.8948 | 24.65977 | 11.93951 | -1.764968 | 0.03684306 | 12.1978 | 0.4856097
51.86155 | 23.3392 | 25.0142 | 11.9332 | -1.674997 | 0.03683364 | 12.5532 | 0.4909626
51.87155 | 23.7753 | 25.37993 | 11.92689 | -1.604626 | 0.03682439 | 12.91976 | 0.4964543
51.88155 | 24.2554 | 25.75664 | 11.92058 | -1.501239 | 0.03681533 | 13.29716 | 0.5020821
51.89155 | 24.7345 | 26.14433 | 11.91428 | -1.409832 | 0.03680646 | 13.68539 | 0.5078487
51.90155 | 25.2068 | 26.54294 | 11.90799 | -1.33614 | 0.03679776 | 14.08439 | 0.513757
51.91155 | 25.7083 | 26.95233 | 11.90171 | -1.244032 | 0.03678926 | 14.49402 | 0.51981
51.92154 | 26.2158 | 27.3719 | 11.89545 | -1.156097 | 0.03678095 | 14.91366 | 0.5260049
51.93154 | 26.7323 | 27.80217 | 11.88918 | -1.069875 | 0.03677281 | 15.34386 | 0.5323573
51.94154 | 27.2486 | 28.24239 | 11.88293 | -0.9937873 | 0.03676486 | 15.78383 | 0.5388648
51.95154 | 27.7733 | 28.69207 | 11.87668 | -0.9187675 | 0.03675709 | 16.2331 | 0.5455314
51.96154 | 28.3115 | 29.15064 | 11.87044 | -0.8391395 | 0.03674951 | 16.69109 | 0.5523613
51.97153 | 28.8494 | 29.61695 | 11.86421 | -0.7675495 | 0.03674212 | 17.15664 | 0.5593522
51.98153 | 29.3976 | 30.09109 | 11.85799 | -0.6934938 | 0.03673491 | 17.62985 | 0.5665223
51.99153 | 29.9368 | 30.57167 | 11.85177 | -0.6348701 | 0.03672787 | 18.1093 | 0.5738701
52.00153 | 30.4691 | 31.05759 | 11.84557 | -0.5884903 | 0.03672102 | 18.5939 | 0.5814009
52.01153 | 31.0267 | 31.54762 | 11.83937 | -0.5209241 | 0.03671435 | 19.08242 | 0.5891206
52.02153 | 31.5711 | 32.04039 | 11.83318 | -0.4692897 | 0.03670788 | 19.57347 | 0.5970352
52.03152 | 32.0914 | 32.53388 | 11.827 | -0.4424782 | 0.03670157 | 20.06503 | 0.6051431
52.04152 | 32.6367 | 33.02738 | 11.82083 | -0.3906833 | 0.03669546 | 20.5564 | 0.613467
52.05152 | 33.1746 | 33.51861 | 11.81466 | -0.3440055 | 0.03668953 | 21.04525 | 0.622006
52.06152 | 33.6744 | 34.0056 | 11.8085 | -0.3311965 | 0.03668377 | 21.52964 | 0.6307679
52.07152 | 34.183 | 34.48628 | 11.80235 | -0.3032813 | 0.03667819 | 22.00749 | 0.6397604
52.08151 | 34.6728 | 34.95802 | 11.79622 | -0.2852237 | 0.03667282 | 22.47615 | 0.6489825
52.09151 | 35.1508 | 35.41948 | 11.79008 | -0.2686761 | 0.03666761 | 22.93426 | 0.658461
52.10151 | 35.6173 | 35.86783 | 11.78396 | -0.2505346 | 0.03666259 | 23.37902 | 0.668196
52.11151 | 36.0611 | 36.30072 | 11.77784 | -0.2396247 | 0.03665775 | 23.80803 | 0.6781968
52.12151 | 36.4936 | 36.71575 | 11.77173 | -0.2221461 | 0.03665309 | 24.21889 | 0.6884731
52.13151 | 36.9028 | 37.11052 | 11.76563 | -0.2077235 | 0.0366486 | 24.60921 | 0.6990353
52.1415 | 37.2848 | 37.48233 | 11.75955 | -0.1975294 | 0.03664431 | 24.97626 | 0.7098832
52.1515 | 37.6598 | 37.82975 | 11.75346 | -0.16995 | 0.03664019 | 25.3186 | 0.7210488
52.1615 | 37.9881 | 38.15022 | 11.74739 | -0.1621213 | 0.03663626 | 25.63367 | 0.7325333
52.1715 | 38.3158 | 38.44176 | 11.74132 | -0.1259587 | 0.0366325 | 25.91946 | 0.7443485
52.1815 | 38.6129 | 38.70255 | 11.73526 | -0.08965094 | 0.03662893 | 26.17416 | 0.7565066
52.19149 | 38.8429 | 38.93074 | 11.72921 | -0.08784226 | 0.03662553 | 26.39589 | 0.769008
52.20149 | 39.0926 | 39.12546 | 11.72317 | -0.03285583 | 0.03662232 | 26.58377 | 0.7818904
52.21149 | 39.2923 | 39.28527 | 11.71714 | 0.007034248 | 0.03661928 | 26.73635 | 0.7951553
52.22149 | 39.4323 | 39.40928 | 11.71111 | 0.02302081 | 0.03661643 | 26.85273 | 0.808817
52.23149 | 39.5927 | 39.49687 | 11.70509 | 0.09583259 | 0.03661376 | 26.93227 | 0.82289
52.24149 | 39.6805 | 39.54766 | 11.69908 | 0.1328404 | 0.03661127 | 26.97457 | 0.8373895
52.25148 | 39.7463 | 39.56157 | 11.69309 | 0.1847257 | 0.03660895 | 26.97956 | 0.8523164
52.26148 | 39.8097 | 39.5388 | 11.6871 | 0.2708952 | 0.03660682 | 26.94738 | 0.8677158
52.27148 | 39.7895 | 39.47975 | 11.68111 | 0.3097541 | 0.03660487 | 26.87844 | 0.8835902
52.28148 | 39.7764 | 39.38507 | 11.67514 | 0.3913301 | 0.0366031 | 26.77337 | 0.8999567
52.29148 | 39.7209 | 39.25568 | 11.66917 | 0.4652221 | 0.0366015 | 26.63307 | 0.9168332
52.30147 | 39.6177 | 39.09286 | 11.66322 | 0.5248414 | 0.0366001 | 26.45882 | 0.9342202
52.31147 | 39.5159 | 38.89761 | 11.65727 | 0.6182904 | 0.03659885 | 26.25157 | 0.9521715
52.32147 | 39.3498 | 38.67155 | 11.65132 | 0.6782462 | 0.0365978 | 26.01294 | 0.9706891
52.33147 | 39.1697 | 38.41634 | 11.64539 | 0.7533601 | 0.03659694 | 25.74456 | 0.9897934
52.34147 | 38.9609 | 38.13374 | 11.63946 | 0.8271552 | 0.03659624 | 25.44818 | 1.009505
52.35147 | 38.7178 | 37.82565 | 11.63355 | 0.8921468 | 0.03659573 | 25.12567 | 1.029844
52.36146 | 38.4439 | 37.49438 | 11.62764 | 0.9495189 | 0.03659538 | 24.77934 | 1.050808
52.37146 | 38.1286 | 37.14133 | 11.62174 | 0.987267 | 0.03659524 | 24.41053 | 1.072468
52.38146 | 37.8148 | 36.76892 | 11.61585 | 1.04588 | 0.03659525 | 24.02165 | 1.094823
52.39146 | 37.4535 | 36.37926 | 11.60996 | 1.074237 | 0.03659546 | 23.61481 | 1.117896
52.40146 | 37.0879 | 35.9745 | 11.60409 | 1.113401 | 0.03659584 | 23.1921 | 1.14171
52.41145 | 36.6907 | 35.55716 | 11.59823 | 1.133542 | 0.0365964 | 22.75607 | 1.166264
52.42145 | 36.2687 | 35.12852 | 11.59237 | 1.14018 | 0.03659714 | 22.30792 | 1.191632
52.43145 | 35.835 | 34.69103 | 11.58652 | 1.143971 | 0.03659806 | 21.8501 | 1.217814
52.44145 | 35.403 | 34.24667 | 11.58068 | 1.156328 | 0.03659916 | 21.38456 | 1.244833
52.45145 | 34.9024 | 33.79736 | 11.57484 | 1.105042 | 0.03660045 | 20.9132 | 1.272716
52.46145 | 34.4353 | 33.34491 | 11.56902 | 1.09039 | 0.03660191 | 20.4378 | 1.301486
52.47144 | 33.9679 | 32.89159 | 11.56321 | 1.076307 | 0.03660354 | 19.96064 | 1.331138
52.48144 | 33.4426 | 32.43795 | 11.5574 | 1.004652 | 0.03660536 | 19.48219 | 1.361754
52.49144 | 32.9213 | 31.98602 | 11.5516 | 0.9352753 | 0.03660735 | 19.00449 | 1.393329
52.50144 | 32.4369 | 31.53722 | 11.54581 | 0.899684 | 0.03660953 | 18.52891 | 1.425884
52.51144 | 31.8891 | 31.0928 | 11.54003 | 0.7963031 | 0.03661188 | 18.05672 | 1.459442
52.52143 | 31.3806 | 30.65435 | 11.53426 | 0.7262482 | 0.03661442 | 17.58949 | 1.493986
52.53143 | 30.8222 | 30.22206 | 11.52849 | 0.6001439 | 0.03661713 | 17.12734 | 1.529604
52.54143 | 30.2864 | 29.79726 | 11.52273 | 0.4891387 | 0.03662002 | 16.67163 | 1.566278
52.55143 | 29.7729 | 29.38078 | 11.51698 | 0.3921243 | 0.0366231 | 16.22315 | 1.60402
52.56143 | 29.2572 | 28.97329 | 11.51124 | 0.2839063 | 0.03662635 | 15.78258 | 1.642843
52.57143 | 28.7223 | 28.57541 | 11.50551 | 0.146893 | 0.03662978 | 15.35051 | 1.682753
52.58142 | 28.2227 | 28.18798 | 11.49979 | 0.03472207 | 0.03663339 | 14.92784 | 1.723712
52.59142 | 27.6804 | 27.81065 | 11.49408 | -0.1302534 | 0.03663718 | 14.51414 | 1.765801
52.60142 | 27.1867 | 27.44412 | 11.48837 | -0.2574236 | 0.03664114 | 14.11014 | 1.808973
52.61142 | 26.6882 | 27.08862 | 11.48267 | -0.400419 | 0.03664529 | 13.71608 | 1.853218
52.62142 | 26.1946 | 26.7443 | 11.47698 | -0.5496951 | 0.03664962 | 13.33214 | 1.898518
52.63141 | 25.7524 | 26.41156 | 11.47131 | -0.6591569 | 0.03665413 | 12.95879 | 1.944801
52.64141 | 25.2702 | 26.08978 | 11.46564 | -0.8195791 | 0.03665881 | 12.59536 | 1.99213
52.65141 | 24.7856 | 25.77926 | 11.45997 | -0.9936561 | 0.03666368 | 12.2422 | 2.040417
52.66141 | 24.3741 | 25.4799 | 11.45432 | -1.105801 | 0.03666873 | 11.8993 | 2.089615
52.67141 | 23.9209 | 25.19158 | 11.44867 | -1.270682 | 0.03667396 | 11.56657 | 2.139668
52.68141 | 23.5083 | 24.91413 | 11.44303 | -1.405828 | 0.03667936 | 11.24391 | 2.190511
52.6914 | 23.1056 | 24.64758 | 11.43741 | -1.541978 | 0.03668495 | 10.93147 | 2.242018
52.7014 | 22.684 | 24.39117 | 11.43178 | -1.707167 | 0.03669072 | 10.62849 | 2.294205
52.7114 | 22.3494 | 24.14489 | 11.42617 | -1.795486 | 0.03669666 | 10.33509 | 2.34693
52.7214 | 21.9714 | 23.90844 | 11.42057 | -1.937037 | 0.03670279 | 10.05108 | 2.40009
52.7314 | 21.615 | 23.6815 | 11.41497 | -2.066496 | 0.0367091 | 9.776244 | 2.453573
52.74139 | 21.2873 | 23.46393 | 11.40939 | -2.176628 | 0.03671559 | 9.51062 | 2.507204
52.75139 | 20.9565 | 23.25496 | 11.40381 | -2.298465 | 0.03672226 | 9.253459 | 2.560974
52.76139 | 20.6678 | 23.05445 | 11.39824 | -2.386653 | 0.03672911 | 9.00479 | 2.614695
52.77139 | 20.362 | 22.86202 | 11.39268 | -2.500019 | 0.03673614 | 8.764373 | 2.668232
52.78139 | 20.0711 | 22.67729 | 11.38712 | -2.606188 | 0.03674335 | 8.531969 | 2.721452
52.79139 | 19.8224 | 22.49988 | 11.38158 | -2.677482 | 0.03675074 | 8.307335 | 2.774217
52.80138 | 19.5509 | 22.32959 | 11.37605 | -2.77869 | 0.03675831 | 8.090438 | 2.826344
52.81138 | 19.2962 | 22.16571 | 11.37052 | -2.869509 | 0.03676606 | 7.880616 | 2.877806
52.82138 | 19.094 | 22.00805 | 11.365 | -2.914051 | 0.036774 | 7.677846 | 2.928428
52.83138 | 18.8515 | 21.85627 | 11.35949 | -3.004766 | 0.03678212 | 7.481895 | 2.978097
52.84138 | 18.6512 | 21.71002 | 11.35399 | -3.058822 | 0.03679042 | 7.292532 | 3.026709
52.85137 | 18.4533 | 21.56914 | 11.3485 | -3.115836 | 0.0367989 | 7.109708 | 3.074127
52.86137 | 18.2571 | 21.43304 | 11.34302 | -3.175936 | 0.03680756 | 6.932844 | 3.120365
52.87137 | 18.1052 | 21.30158 | 11.33754 | -3.196382 | 0.0368164 | 6.761907 | 3.165316
52.88137 | 17.9255 | 21.17452 | 11.33207 | -3.249017 | 0.03682543 | 6.596685 | 3.208933
52.89137 | 17.784 | 21.05161 | 11.32662 | -3.267608 | 0.03683464 | 6.436973 | 3.251183
52.90137 | 17.6467 | 20.93264 | 11.32117 | -3.285939 | 0.03684404 | 6.282574 | 3.292055
52.91136 | 17.4992 | 20.81752 | 11.31573 | -3.318321 | 0.0368536 | 6.133436 | 3.331501
52.92136 | 17.3952 | 20.70587 | 11.3103 | -3.310674 | 0.03686336 | 5.989081 | 3.369633
52.93136 | 17.2686 | 20.59765 | 11.30487 | -3.329054 | 0.0368733 | 5.849476 | 3.406432
52.94136 | 17.1515 | 20.49273 | 11.29946 | -3.341228 | 0.03688342 | 5.714445 | 3.441943
52.95136 | 17.0746 | 20.39098 | 11.29405 | -3.316377 | 0.03689373 | 5.583818 | 3.476216
52.96135 | 16.9601 | 20.2924 | 11.28866 | -3.332296 | 0.03690421 | 5.457552 | 3.509283
52.97135 | 16.8745 | 20.19671 | 11.28327 | -3.322206 | 0.03691488 | 5.335244 | 3.54128
52.98135 | 16.7981 | 20.10393 | 11.27789 | -3.305826 | 0.03692574 | 5.216865 | 3.572249
52.99135 | 16.7228 | 20.01399 | 11.27251 | -3.291188 | 0.03693678 | 5.102268 | 3.60227
53.00135 | 16.6666 | 19.92683 | 11.26715 | -3.260232 | 0.036948 | 4.991312 | 3.631423
53.01135 | 16.5995 | 19.8424 | 11.26179 | -3.242903 | 0.03695941 | 4.883861 | 3.659789
53.02134 | 16.5382 | 19.76074 | 11.25645 | -3.222536 | 0.036971 | 4.779892 | 3.687421
53.03134 | 16.4971 | 19.6816 | 11.25111 | -3.184503 | 0.03698278 | 4.679056 | 3.714449
53.04134 | 16.4483 | 19.60504 | 11.24579 | -3.156744 | 0.03699473 | 4.581346 | 3.740918
53.05134 | 16.4097 | 19.53101 | 11.24046 | -3.121307 | 0.03700689 | 4.486644 | 3.766891
53.06134 | 16.3793 | 19.45944 | 11.23515 | -3.080137 | 0.03701922 | 4.394839 | 3.792426
53.07133 | 16.3489 | 19.39034 | 11.22985 | -3.041444 | 0.03703173 | 4.305908 | 3.817549
53.08133 | 16.3385 | 19.32353 | 11.22456 | -2.985026 | 0.03704443 | 4.219574 | 3.842348
53.09133 | 16.2918 | 19.25898 | 11.21927 | -2.967184 | 0.03705732 | 4.135826 | 3.866828
53.10133 | 16.2874 | 19.19664 | 11.214 | -2.909244 | 0.0370704 | 4.054568 | 3.891009
53.11133 | 16.2676 | 19.13642 | 11.20873 | -2.868823 | 0.03708366 | 3.975709 | 3.914903
53.12133 | 16.2571 | 19.07823 | 11.20347 | -2.821135 | 0.03709711 | 3.899161 | 3.938509
53.13132 | 16.2417 | 19.02204 | 11.19822 | -2.78034 | 0.03711073 | 3.824911 | 3.961797
53.14132 | 16.2339 | 18.96763 | 11.19298 | -2.733733 | 0.03712456 | 3.752733 | 3.984797
53.15132 | 16.2282 | 18.91497 | 11.18775 | -2.686769 | 0.03713857 | 3.682623 | 4.007462
53.16132 | 16.2364 | 18.86394 | 11.18252 | -2.627544 | 0.03715276 | 3.614508 | 4.029763
53.17132 | 16.2187 | 18.81445 | 11.1773 | -2.595753 | 0.03716715 | 3.548315 | 4.051668
53.18131 | 16.2281 | 18.76644 | 11.1721 | -2.538337 | 0.03718171 | 3.484037 | 4.073117
53.19131 | 16.2359 | 18.7197 | 11.1669 | -2.483798 | 0.03719647 | 3.421485 | 4.094116
53.20131 | 16.2338 | 18.67418 | 11.16171 | -2.440382 | 0.03721142 | 3.360657 | 4.114603
53.21131 | 16.2487 | 18.62979 | 11.15653 | -2.381089 | 0.03722656 | 3.301494 | 4.134539
53.22131 | 16.2505 | 18.58642 | 11.15136 | -2.335924 | 0.03724189 | 3.243938 | 4.153888
53.23131 | 16.2597 | 18.54399 | 11.14619 | -2.284294 | 0.03725741 | 3.187933 | 4.172612
53.2413 | 16.2762 | 18.50246 | 11.14104 | -2.226258 | 0.0372731 | 3.133484 | 4.190659
53.2513 | 16.288 | 18.46164 | 11.13589 | -2.173639 | 0.037289 | 3.080422 | 4.208033
53.2613 | 16.295 | 18.4215 | 11.13076 | -2.126503 | 0.03730507 | 3.028758 | 4.224684
53.2713 | 16.3189 | 18.38197 | 11.12563 | -2.063072 | 0.03732136 | 2.978443 | 4.24058
53.2813 | 16.3215 | 18.34297 | 11.12051 | -2.02147 | 0.03733783 | 2.929435 | 4.255692
53.29129 | 16.3363 | 18.30446 | 11.1154 | -1.968161 | 0.03735446 | 2.881733 | 4.269974
53.30129 | 16.3571 | 18.26629 | 11.1103 | -1.909194 | 0.03737132 | 2.835204 | 4.283422
53.31129 | 16.3691 | 18.22843 | 11.1052 | -1.859332 | 0.03738837 | 2.789855 | 4.295986
53.32129 | 16.3858 | 18.1908 | 11.10012 | -1.804996 | 0.03740558 | 2.745648 | 4.307627
53.33129 | 16.3918 | 18.15331 | 11.09504 | -1.761508 | 0.03742301 | 2.702545 | 4.318301
53.34129 | 16.4193 | 18.11588 | 11.08997 | -1.696583 | 0.03744064 | 2.660511 | 4.327961
53.35128 | 16.4233 | 18.07848 | 11.08492 | -1.655178 | 0.03745843 | 2.619556 | 4.336547
53.36128 | 16.4367 | 18.04092 | 11.07986 | -1.604218 | 0.03747643 | 2.579558 | 4.344018
53.37128 | 16.4677 | 18.00315 | 11.07482 | -1.535451 | 0.03749463 | 2.540531 | 4.350303
53.38128 | 16.4682 | 17.96508 | 11.06979 | -1.496881 | 0.03751303 | 2.502444 | 4.355335
53.39128 | 16.4764 | 17.92661 | 11.06476 | -1.450207 | 0.03753161 | 2.465267 | 4.359044
53.40127 | 16.5052 | 17.88766 | 11.05975 | -1.382462 | 0.03755037 | 2.429009 | 4.361349
53.41127 | 16.5111 | 17.84808 | 11.05475 | -1.33698 | 0.03756935 | 2.393571 | 4.362193
53.42127 | 16.5177 | 17.80779 | 11.04975 | -1.290092 | 0.03758852 | 2.358963 | 4.361492
53.43127 | 16.5319 | 17.7667 | 11.04476 | -1.2348 | 0.03760788 | 2.32516 | 4.359173
53.44127 | 16.5443 | 17.72471 | 11.03978 | -1.180409 | 0.03762744 | 2.292138 | 4.355165
53.45127 | 16.5525 | 17.68173 | 11.03481 | -1.12923 | 0.0376472 | 2.259874 | 4.349403
53.46126 | 16.5506 | 17.63772 | 11.02985 | -1.087125 | 0.03766714 | 2.228376 | 4.341834
53.47126 | 16.5616 | 17.59253 | 11.02489 | -1.030933 | 0.03768729 | 2.197561 | 4.332392
53.48126 | 16.5792 | 17.54613 | 11.01995 | -0.9669326 | 0.03770764 | 2.167438 | 4.321039
53.49126 | 16.5656 | 17.49847 | 11.01501 | -0.9328716 | 0.0377282 | 2.137989 | 4.307744
53.50126 | 16.5701 | 17.44951 | 11.01008 | -0.8794073 | 0.03774894 | 2.109194 | 4.292482
53.51125 | 16.5787 | 17.39926 | 11.00517 | -0.8205626 | 0.03776986 | 2.081061 | 4.275264
53.52125 | 16.5668 | 17.34762 | 11.00026 | -0.7808178 | 0.03779101 | 2.053518 | 4.256052
53.53125 | 16.577 | 17.29462 | 10.99535 | -0.7176196 | 0.03781235 | 2.026575 | 4.234878
53.54125 | 16.5676 | 17.24028 | 10.99046 | -0.6726769 | 0.03783388 | 2.000215 | 4.211766
53.55125 | 16.5633 | 17.18461 | 10.98558 | -0.6213105 | 0.03785563 | 1.974422 | 4.186755
53.56125 | 16.5579 | 17.12765 | 10.9807 | -0.5697542 | 0.03787758 | 1.949181 | 4.159893
53.57124 | 16.5483 | 17.06951 | 10.97584 | -0.5212095 | 0.03789969 | 1.924501 | 4.131269
53.58124 | 16.5467 | 17.01012 | 10.97098 | -0.463417 | 0.03792203 | 1.900318 | 4.100895
53.59124 | 16.5314 | 16.9496 | 10.96613 | -0.4181996 | 0.03794459 | 1.876642 | 4.06888
53.60124 | 16.5142 | 16.88803 | 10.96129 | -0.3738322 | 0.03796733 | 1.853462 | 4.035311
53.61124 | 16.5069 | 16.8255 | 10.95646 | -0.3185978 | 0.03799028 | 1.830762 | 4.000285
53.62123 | 16.4916 | 16.76216 | 10.95164 | -0.2705556 | 0.03801341 | 1.808557 | 3.963943
53.63123 | 16.4727 | 16.69797 | 10.94683 | -0.2252723 | 0.03803677 | 1.786782 | 3.926325
53.64123 | 16.459 | 16.63312 | 10.94202 | -0.1741208 | 0.03806033 | 1.765451 | 3.887586
53.65123 | 16.4388 | 16.56771 | 10.93723 | -0.1289138 | 0.0380841 | 1.744553 | 3.84785
53.66123 | 16.4053 | 16.50187 | 10.93244 | -0.09656985 | 0.03810806 | 1.724077 | 3.807245
53.67123 | 16.3911 | 16.43571 | 10.92766 | -0.04461162 | 0.03813224 | 1.704013 | 3.765906
53.68122 | 16.3687 | 16.36943 | 10.9229 | -0.0007315124 | 0.0381566 | 1.684368 | 3.724012
53.69122 | 16.342 | 16.30303 | 10.91813 | 0.03896968 | 0.03818119 | 1.665094 | 3.681621
53.70122 | 16.3123 | 16.2367 | 10.91338 | 0.075595 | 0.03820598 | 1.646201 | 3.638916
53.71122 | 16.2897 | 16.17059 | 10.90864 | 0.1191106 | 0.03823098 | 1.62768 | 3.59604
53.72122 | 16.2473 | 16.10482 | 10.9039 | 0.1424826 | 0.03825619 | 1.609521 | 3.553137
53.73121 | 16.2265 | 16.0396 | 10.89918 | 0.1869017 | 0.03828158 | 1.591733 | 3.510402
53.74121 | 16.1957 | 15.97491 | 10.89447 | 0.2207897 | 0.03830721 | 1.574272 | 3.467866
53.75121 | 16.1556 | 15.91096 | 10.88976 | 0.2446412 | 0.03833304 | 1.557147 | 3.425722
53.76121 | 16.1126 | 15.84787 | 10.88506 | 0.2647315 | 0.03835909 | 1.540352 | 3.384101
53.77121 | 16.0879 | 15.78576 | 10.88037 | 0.3021399 | 0.03838534 | 1.523877 | 3.343132
53.78121 | 16.0477 | 15.72475 | 10.87568 | 0.3229504 | 0.03841181 | 1.507715 | 3.302938
53.7912 | 15.9996 | 15.665 | 10.87102 | 0.3345958 | 0.03843846 | 1.491875 | 3.263675
53.8012 | 15.9606 | 15.60651 | 10.86635 | 0.354089 | 0.03846534 | 1.476317 | 3.225376
53.8112 | 15.9188 | 15.54943 | 10.8617 | 0.3693734 | 0.03849244 | 1.461052 | 3.188186
53.8212 | 15.8664 | 15.49384 | 10.85705 | 0.3725583 | 0.03851975 | 1.446072 | 3.1522
53.8312 | 15.8362 | 15.43984 | 10.85241 | 0.3963595 | 0.03854728 | 1.431371 | 3.11751
53.84119 | 15.775 | 15.38755 | 10.84779 | 0.3874499 | 0.03857499 | 1.416956 | 3.084232
53.85119 | 15.7242 | 15.33694 | 10.84317 | 0.3872618 | 0.03860294 | 1.402793 | 3.052375
53.86119 | 15.6938 | 15.28812 | 10.83856 | 0.4056801 | 0.03863111 | 1.388891 | 3.022041
53.87119 | 15.6308 | 15.24115 | 10.83395 | 0.3896487 | 0.03865949 | 1.375244 | 2.993294
53.88119 | 15.5818 | 15.19608 | 10.82936 | 0.3857184 | 0.03868809 | 1.361846 | 2.966188
53.89119 | 15.5367 | 15.15295 | 10.82478 | 0.3837471 | 0.03871691 | 1.348691 | 2.940769
53.90118 | 15.477 | 15.11184 | 10.8202 | 0.3651593 | 0.03874591 | 1.335788 | 2.917102
53.91118 | 15.432 | 15.07269 | 10.81564 | 0.3593091 | 0.03877516 | 1.323106 | 2.895172
53.92118 | 15.3626 | 15.03557 | 10.81108 | 0.3270334 | 0.03880463 | 1.310653 | 2.87503
53.93118 | 15.3235 | 15.00048 | 10.80653 | 0.3230182 | 0.03883432 | 1.298424 | 2.856695
53.94118 | 15.2635 | 14.96744 | 10.80199 | 0.2960565 | 0.03886422 | 1.286413 | 2.840177
53.95117 | 15.2047 | 14.93648 | 10.79746 | 0.26822 | 0.03889432 | 1.27463 | 2.825495
53.96117 | 15.1597 | 14.90752 | 10.79294 | 0.2521777 | 0.03892467 | 1.263045 | 2.812614
53.97117 | 15.0946 | 14.88059 | 10.78842 | 0.2140145 | 0.03895523 | 1.251666 | 2.80154
53.98117 | 15.0329 | 14.85565 | 10.78392 | 0.1772547 | 0.03898602 | 1.24049 | 2.79225
53.99117 | 14.9878 | 14.83267 | 10.77942 | 0.1551313 | 0.03901703 | 1.229512 | 2.784717
54.00117 | 14.9384 | 14.81161 | 10.77493 | 0.1267854 | 0.03904827 | 1.218728 | 2.778903
54.01116 | 14.8742 | 14.79245 | 10.77046 | 0.08175016 | 0.0390797 | 1.208146 | 2.774764
54.02116 | 14.8155 | 14.77508 | 10.76599 | 0.04042269 | 0.03911138 | 1.19774 | 2.772235
54.03116 | 14.762 | 14.75945 | 10.76153 | 0.002553267 | 0.03914329 | 1.187518 | 2.771256
54.04116 | 14.7072 | 14.74548 | 10.75708 | -0.03827881 | 0.03917542 | 1.177476 | 2.771751
54.05116 | 14.6562 | 14.73308 | 10.75263 | -0.07688345 | 0.03920778 | 1.16761 | 2.773631
54.06115 | 14.5906 | 14.72217 | 10.7482 | -0.1315725 | 0.03924033 | 1.157928 | 2.7768
54.07115 | 14.5391 | 14.71261 | 10.74378 | -0.1735103 | 0.03927314 | 1.148407 | 2.781152
54.08115 | 14.4821 | 14.70429 | 10.73936 | -0.2221888 | 0.03930619 | 1.139054 | 2.786568
54.09115 | 14.4288 | 14.69708 | 10.73495 | -0.2682767 | 0.03933945 | 1.129865 | 2.792919
54.10115 | 14.3654 | 14.69083 | 10.73055 | -0.3254321 | 0.03937296 | 1.120839 | 2.800066
54.11115 | 14.3151 | 14.6854 | 10.72616 | -0.3703039 | 0.03940669 | 1.111971 | 2.807863
54.12114 | 14.2599 | 14.68064 | 10.72179 | -0.4207384 | 0.03944061 | 1.103268 | 2.816143
54.13114 | 14.1974 | 14.67635 | 10.71741 | -0.4789549 | 0.0394748 | 1.094711 | 2.824755
54.14114 | 14.1442 | 14.67239 | 10.71305 | -0.5281852 | 0.03950923 | 1.086305 | 2.833521
54.15114 | 14.0982 | 14.66855 | 10.7087 | -0.5703493 | 0.03954389 | 1.078048 | 2.842263
54.16114 | 14.0349 | 14.66466 | 10.70435 | -0.6297623 | 0.03957877 | 1.069937 | 2.850798
54.17113 | 13.9955 | 14.66054 | 10.70002 | -0.6650437 | 0.03961387 | 1.061978 | 2.858935
54.18113 | 13.929 | 14.656 | 10.69569 | -0.7269972 | 0.03964923 | 1.054153 | 2.866507
54.19113 | 13.8746 | 14.65084 | 10.69137 | -0.7762426 | 0.03968482 | 1.046467 | 2.873323
54.20113 | 13.8296 | 14.6449 | 10.68706 | -0.8153013 | 0.03972065 | 1.038919 | 2.879204
54.21113 | 13.7828 | 14.638 | 10.68276 | -0.8551989 | 0.03975672 | 1.031506 | 2.88398
54.22113 | 13.7345 | 14.62997 | 10.67846 | -0.89547 | 0.03979303 | 1.024226 | 2.887488
54.23112 | 13.6758 | 14.62067 | 10.67418 | -0.9448703 | 0.03982954 | 1.017084 | 2.889574
54.24112 | 13.6302 | 14.60994 | 10.66991 | -0.9797405 | 0.03986633 | 1.010063 | 2.890104
54.25112 | 13.5844 | 14.59766 | 10.66564 | -1.013263 | 0.03990335 | 1.003169 | 2.88895
54.26112 | 13.5384 | 14.58373 | 10.66138 | -1.045325 | 0.03994062 | 0.9963988 | 2.886002
54.27112 | 13.4809 | 14.56803 | 10.65713 | -1.087134 | 0.03997813 | 0.9897512 | 2.881171
54.28111 | 13.4453 | 14.55053 | 10.6529 | -1.105235 | 0.04001584 | 0.9832298 | 2.87439
54.29111 | 13.4007 | 14.53113 | 10.64867 | -1.130432 | 0.04005383 | 0.9768199 | 2.865591
54.30111 | 13.3432 | 14.5098 | 10.64445 | -1.166605 | 0.04009208 | 0.9705254 | 2.854742
54.31111 | 13.312 | 14.48653 | 10.64023 | -1.174532 | 0.04013056 | 0.9643441 | 2.841825
54.32111 | 13.2732 | 14.46131 | 10.63603 | -1.188112 | 0.04016928 | 0.9582735 | 2.826842
54.33111 | 13.2287 | 14.43416 | 10.63183 | -1.205458 | 0.04020826 | 0.9523111 | 2.809807
54.3411 | 13.1934 | 14.40513 | 10.62765 | -1.211731 | 0.04024745 | 0.94646 | 2.790774
54.3511 | 13.1471 | 14.37422 | 10.62347 | -1.22712 | 0.04028692 | 0.940706 | 2.769756
54.3611 | 13.119 | 14.34151 | 10.6193 | -1.222513 | 0.04032664 | 0.9350521 | 2.746832
54.3711 | 13.0806 | 14.30708 | 10.61514 | -1.226482 | 0.04036661 | 0.9294952 | 2.722079
54.3811 | 13.0362 | 14.27101 | 10.61099 | -1.234811 | 0.04040683 | 0.9240323 | 2.695582
54.39109 | 13.0148 | 14.23343 | 10.60685 | -1.218634 | 0.04044727 | 0.9186659 | 2.667469
54.40109 | 12.9624 | 14.19438 | 10.60272 | -1.231978 | 0.04048799 | 0.9133811 | 2.637791
54.41109 | 12.9353 | 14.15399 | 10.59859 | -1.218689 | 0.04052897 | 0.9081797 | 2.606688
54.42109 | 12.9136 | 14.11239 | 10.59448 | -1.198786 | 0.04057021 | 0.9030587 | 2.57428
54.43109 | 12.8577 | 14.06969 | 10.59037 | -1.211989 | 0.04061169 | 0.8980137 | 2.540694
54.44109 | 12.8407 | 14.02602 | 10.58627 | -1.185324 | 0.04065344 | 0.8930411 | 2.506058
54.45108 | 12.8036 | 13.98156 | 10.58219 | -1.177962 | 0.0406954 | 0.8881412 | 2.47054
54.46108 | 12.7756 | 13.93635 | 10.5781 | -1.160745 | 0.04073765 | 0.8833007 | 2.434202
54.47108 | 12.7455 | 13.89055 | 10.57403 | -1.145047 | 0.04078017 | 0.87852 | 2.397214
54.48108 | 12.7049 | 13.84429 | 10.56997 | -1.139393 | 0.04082295 | 0.8737946 | 2.359705
54.49108 | 12.6939 | 13.79771 | 10.56592 | -1.10381 | 0.04086599 | 0.8691204 | 2.321808
54.50107 | 12.6558 | 13.75097 | 10.56187 | -1.095168 | 0.04090924 | 0.8644981 | 2.283686
54.51107 | 12.6261 | 13.70409 | 10.55784 | -1.077991 | 0.04095281 | 0.8599134 | 2.245387
54.52107 | 12.5977 | 13.65724 | 10.55381 | -1.059541 | 0.04099663 | 0.8553672 | 2.207067
54.53107 | 12.5738 | 13.61053 | 10.54979 | -1.036726 | 0.04104072 | 0.8508555 | 2.168838
54.54107 | 12.547 | 13.56405 | 10.54578 | -1.017047 | 0.04108507 | 0.8463745 | 2.130807
54.55107 | 12.5294 | 13.5179 | 10.54178 | -0.9885017 | 0.04112969 | 0.8419206 | 2.093071
54.56106 | 12.4903 | 13.47222 | 10.53779 | -0.9819228 | 0.04117454 | 0.8374948 | 2.055762
54.57106 | 12.4601 | 13.427 | 10.53381 | -0.9669017 | 0.04121969 | 0.8330855 | 2.018888
54.58106 | 12.4508 | 13.38236 | 10.52983 | -0.9315587 | 0.04126512 | 0.8286942 | 1.982566
54.59106 | 12.419 | 13.33836 | 10.52587 | -0.9193618 | 0.04131081 | 0.8243185 | 1.946865
54.60106 | 12.3908 | 13.29507 | 10.52191 | -0.9042711 | 0.04135678 | 0.8199564 | 1.911847
54.61105 | 12.3743 | 13.25258 | 10.51797 | -0.8782824 | 0.04140297 | 0.8156104 | 1.877603
54.62105 | 12.3383 | 13.21086 | 10.51403 | -0.8725592 | 0.04144946 | 0.8112707 | 1.844112
54.63105 | 12.3228 | 13.16998 | 10.5101 | -0.8471843 | 0.04149627 | 0.8069406 | 1.811451
54.64105 | 12.3039 | 13.12999 | 10.50617 | -0.8260933 | 0.04154331 | 0.8026194 | 1.779656
54.65105 | 12.2841 | 13.09092 | 10.50226 | -0.8068154 | 0.04159066 | 0.7983067 | 1.748756
54.66105 | 12.2588 | 13.05278 | 10.49836 | -0.7939758 | 0.04163826 | 0.7940027 | 1.718777
54.67104 | 12.2441 | 13.01563 | 10.49447 | -0.7715297 | 0.04168611 | 0.7897118 | 1.689765
54.68104 | 12.2241 | 12.97942 | 10.49058 | -0.7553186 | 0.04173428 | 0.7854262 | 1.661678
54.69104 | 12.2015 | 12.94419 | 10.4867 | -0.7426936 | 0.04178273 | 0.7811508 | 1.634557
54.70104 | 12.1842 | 12.90996 | 10.48283 | -0.7257616 | 0.04183147 | 0.7768868 | 1.608409
54.71104 | 12.1679 | 12.87673 | 10.47897 | -0.708829 | 0.04188049 | 0.7726353 | 1.583239
54.72103 | 12.1506 | 12.84453 | 10.47513 | -0.6939262 | 0.04192974 | 0.7684028 | 1.559067
54.73103 | 12.1276 | 12.81329 | 10.47128 | -0.6856921 | 0.04197932 | 0.7641807 | 1.535848
54.74103 | 12.123 | 12.78306 | 10.46745 | -0.6600562 | 0.0420292 | 0.759976 | 1.5136
54.75103 | 12.092 | 12.75381 | 10.46363 | -0.6618143 | 0.04207936 | 0.7557902 | 1.492318
54.76103 | 12.082 | 12.72556 | 10.45981 | -0.6435608 | 0.0421298 | 0.7516252 | 1.471995
54.77102 | 12.0597 | 12.69832 | 10.45601 | -0.6386151 | 0.04218048 | 0.7474872 | 1.45264
54.78102 | 12.0532 | 12.67202 | 10.45221 | -0.6188153 | 0.04223152 | 0.7433697 | 1.434205
54.79102 | 12.0416 | 12.64668 | 10.44842 | -0.6050795 | 0.04228283 | 0.739279 | 1.416698
54.80102 | 12.0191 | 12.6223 | 10.44464 | -0.6031976 | 0.04233445 | 0.7352169 | 1.400107
54.81102 | 12.0095 | 12.59886 | 10.44087 | -0.5893589 | 0.04238635 | 0.7311854 | 1.38442
54.82102 | 11.9897 | 12.57635 | 10.4371 | -0.5866519 | 0.04243857 | 0.7271863 | 1.369623
54.83101 | 11.9843 | 12.55479 | 10.43335 | -0.5704851 | 0.04249101 | 0.7232252 | 1.355715
54.84101 | 11.9733 | 12.5341 | 10.42961 | -0.5608039 | 0.0425438 | 0.7192963 | 1.342656
54.85101 | 11.9698 | 12.51432 | 10.42587 | -0.5445166 | 0.0425969 | 0.7154047 | 1.330443
54.86101 | 11.9435 | 12.49541 | 10.42214 | -0.5519096 | 0.04265029 | 0.7115523 | 1.319063
54.87101 | 11.9427 | 12.47737 | 10.41842 | -0.5346692 | 0.04270399 | 0.7077402 | 1.3085
54.881 | 11.9136 | 12.4602 | 10.41472 | -0.5465975 | 0.04275793 | 0.7039734 | 1.298748
54.891 | 11.9198 | 12.44384 | 10.41102 | -0.5240446 | 0.04281224 | 0.7002457 | 1.28977
54.901 | 11.904 | 12.42831 | 10.40732 | -0.5243128 | 0.04286685 | 0.6965617 | 1.28156
54.911 | 11.9 | 12.41359 | 10.40364 | -0.5135857 | 0.04292176 | 0.6929223 | 1.274101
54.921 | 11.8852 | 12.39965 | 10.39997 | -0.5144463 | 0.04297699 | 0.6893282 | 1.267376
54.931 | 11.8718 | 12.38648 | 10.3963 | -0.5146766 | 0.04303252 | 0.68578 | 1.261365
54.94099 | 11.8639 | 12.37407 | 10.39265 | -0.5101702 | 0.04308831 | 0.6822815 | 1.256055
54.95099 | 11.8599 | 12.36238 | 10.389 | -0.5024824 | 0.04314447 | 0.6788262 | 1.251415
54.96099 | 11.8601 | 12.35141 | 10.38536 | -0.4913053 | 0.04320093 | 0.6754178 | 1.24743
54.97099 | 11.8394 | 12.34112 | 10.38173 | -0.5017171 | 0.04325772 | 0.6720564 | 1.244077
54.98099 | 11.8369 | 12.33149 | 10.3781 | -0.4945946 | 0.04331481 | 0.668742 | 1.241334
54.99098 | 11.8277 | 12.32252 | 10.37449 | -0.494823 | 0.04337217 | 0.6654778 | 1.23918
55.00098 | 11.8271 | 12.31416 | 10.37089 | -0.4870561 | 0.0434299 | 0.6622571 | 1.237581
55.01098 | 11.8166 | 12.30638 | 10.36729 | -0.4897772 | 0.04348795 | 0.6590828 | 1.236514
55.02098 | 11.8142 | 12.29916 | 10.36371 | -0.4849572 | 0.04354633 | 0.6559548 | 1.235951
55.03098 | 11.8045 | 12.29247 | 10.36013 | -0.4879659 | 0.04360503 | 0.6528726 | 1.235862
55.04098 | 11.7988 | 12.28627 | 10.35656 | -0.4874712 | 0.04366405 | 0.6498358 | 1.236214
55.05097 | 11.7937 | 12.28055 | 10.353 | -0.4868453 | 0.04372334 | 0.6468469 | 1.236976
55.06097 | 11.7825 | 12.27524 | 10.34945 | -0.4927421 | 0.04378301 | 0.6438995 | 1.238112
55.07097 | 11.7737 | 12.27033 | 10.3459 | -0.4966313 | 0.04384301 | 0.6409961 | 1.239588
55.08097 | 11.7752 | 12.26578 | 10.34237 | -0.4905759 | 0.04390334 | 0.638136 | 1.241368
55.09097 | 11.7551 | 12.26154 | 10.33884 | -0.506438 | 0.04396401 | 0.6353187 | 1.243412
55.10096 | 11.7628 | 12.25758 | 10.33533 | -0.4947828 | 0.04402494 | 0.6325463 | 1.245682
55.11096 | 11.7501 | 12.25386 | 10.33182 | -0.5037638 | 0.04408627 | 0.6298127 | 1.248144
55.12096 | 11.7519 | 12.25035 | 10.32832 | -0.4984462 | 0.04414794 | 0.62712 | 1.250757
55.13096 | 11.7318 | 12.24699 | 10.32483 | -0.515192 | 0.04420994 | 0.6244676 | 1.253484
55.14096 | 11.7342 | 12.24376 | 10.32135 | -0.509564 | 0.04427228 | 0.6218548 | 1.256289
55.15096 | 11.7272 | 12.24063 | 10.31787 | -0.5134261 | 0.04433496 | 0.6192811 | 1.259135
55.16095 | 11.7253 | 12.23755 | 10.31441 | -0.5122476 | 0.04439792 | 0.6167482 | 1.261988
55.17095 | 11.7187 | 12.23449 | 10.31096 | -0.5157901 | 0.04446129 | 0.6142505 | 1.264821
55.18095 | 11.7128 | 12.23143 | 10.30751 | -0.518628 | 0.044525 | 0.6117899 | 1.267603
55.19095 | 11.7012 | 12.22833 | 10.30407 | -0.5271349 | 0.04458905 | 0.6093658 | 1.270309
55.20095 | 11.7044 | 12.22519 | 10.30064 | -0.5207884 | 0.04465346 | 0.6069775 | 1.272916
55.21094 | 11.699 | 12.22197 | 10.29722 | -0.5229727 | 0.04471815 | 0.6046267 | 1.275404
55.22094 | 11.6841 | 12.21867 | 10.29381 | -0.5345662 | 0.04478326 | 0.6023083 | 1.277763
55.23094 | 11.682 | 12.21526 | 10.29041 | -0.5332613 | 0.04484871 | 0.6000239 | 1.279981
55.24094 | 11.6782 | 12.21175 | 10.28701 | -0.5335512 | 0.04491453 | 0.5977729 | 1.282051
55.25094 | 11.6714 | 12.20813 | 10.28363 | -0.5367333 | 0.0449807 | 0.5955548 | 1.283971
55.26094 | 11.6659 | 12.20441 | 10.28025 | -0.5385092 | 0.04504723 | 0.593369 | 1.285744
55.27093 | 11.6669 | 12.20059 | 10.27688 | -0.5336886 | 0.04511405 | 0.5912172 | 1.287373
55.28093 | 11.6548 | 12.19667 | 10.27352 | -0.5418733 | 0.0451813 | 0.5890944 | 1.288874
55.29093 | 11.6665 | 12.19268 | 10.27017 | -0.5261804 | 0.04524891 | 0.5870022 | 1.290257
55.30093 | 11.6447 | 12.18863 | 10.26683 | -0.5439271 | 0.04531688 | 0.5849402 | 1.29154
55.31093 | 11.6563 | 12.18453 | 10.2635 | -0.5282337 | 0.04538522 | 0.5829078 | 1.292745
55.32092 | 11.6455 | 12.18043 | 10.26017 | -0.5349275 | 0.04545387 | 0.5809066 | 1.293893
55.33092 | 11.6408 | 12.17633 | 10.25686 | -0.5355266 | 0.04552294 | 0.5789322 | 1.295014
55.34092 | 11.6436 | 12.17226 | 10.25355 | -0.5286639 | 0.0455924 | 0.5769859 | 1.296136
55.35092 | 11.6363 | 12.16827 | 10.25025 | -0.5319703 | 0.04566222 | 0.5750674 | 1.297291
55.36092 | 11.6306 | 12.16438 | 10.24696 | -0.5337789 | 0.04573242 | 0.5731762 | 1.298511
55.37092 | 11.6308 | 12.16062 | 10.24368 | -0.5298247 | 0.045803 | 0.5713119 | 1.299832
55.38091 | 11.6255 | 12.15705 | 10.24041 | -0.531547 | 0.04587388 | 0.5694757 | 1.30129
55.39091 | 11.6133 | 12.15368 | 10.23714 | -0.5403786 | 0.04594522 | 0.567664 | 1.302926
55.40091 | 11.6161 | 12.15056 | 10.23389 | -0.5344585 | 0.04601694 | 0.5658777 | 1.304777
55.41091 | 11.6067 | 12.14773 | 10.23064 | -0.5410274 | 0.04608904 | 0.5641168 | 1.306881
55.42091 | 11.6098 | 12.14522 | 10.2274 | -0.5354243 | 0.04616153 | 0.5623806 | 1.309281
55.4309 | 11.6039 | 12.14309 | 10.22418 | -0.539187 | 0.04623433 | 0.5606706 | 1.312007
55.4409 | 11.5975 | 12.14136 | 10.22095 | -0.5438618 | 0.0463076 | 0.558983 | 1.315117
55.4509 | 11.5995 | 12.14009 | 10.21774 | -0.5405852 | 0.04638126 | 0.5573192 | 1.318643
55.4609 | 11.5914 | 12.1393 | 10.21454 | -0.547896 | 0.04645531 | 0.5556787 | 1.322624
55.4709 | 11.5875 | 12.13903 | 10.21134 | -0.5515329 | 0.04652976 | 0.5540614 | 1.3271
55.4809 | 11.5893 | 12.13933 | 10.20816 | -0.5500332 | 0.0466046 | 0.5524668 | 1.332106
55.49089 | 11.5823 | 12.14023 | 10.20498 | -0.5579321 | 0.04667978 | 0.5508961 | 1.337675
55.50089 | 11.5761 | 12.14177 | 10.20181 | -0.5656658 | 0.04675542 | 0.549346 | 1.343853
55.51089 | 11.5821 | 12.14397 | 10.19865 | -0.5618673 | 0.04683148 | 0.5478176 | 1.350667
55.52089 | 11.5578 | 12.14687 | 10.1955 | -0.5890685 | 0.04690793 | 0.546311 | 1.358151
55.53089 | 11.5702 | 12.1505 | 10.19236 | -0.5802988 | 0.0469848 | 0.5448254 | 1.366333
55.54088 | 11.5638 | 12.15488 | 10.18922 | -0.5910816 | 0.047062 | 0.5433621 | 1.375234
55.55088 | 11.5452 | 12.16005 | 10.1861 | -0.614851 | 0.04713968 | 0.5419179 | 1.384896
55.56088 | 11.5497 | 12.16603 | 10.18298 | -0.6163266 | 0.04721778 | 0.5404942 | 1.395334
55.57088 | 11.5399 | 12.17283 | 10.17987 | -0.6329295 | 0.0472963 | 0.5390906 | 1.406571
55.58088 | 11.5463 | 12.18048 | 10.17677 | -0.634178 | 0.04737523 | 0.5377068 | 1.418625
55.59088 | 11.5409 | 12.18898 | 10.17368 | -0.6480823 | 0.04745459 | 0.5363369 | 1.431511
55.60087 | 11.5266 | 12.19836 | 10.1706 | -0.6717573 | 0.04753429 | 0.5349936 | 1.44523
55.61087 | 11.532 | 12.20862 | 10.16753 | -0.6766249 | 0.04761446 | 0.5336678 | 1.459818
55.62087 | 11.5256 | 12.21978 | 10.16446 | -0.694183 | 0.04769512 | 0.532361 | 1.475268
55.63087 | 11.5191 | 12.23183 | 10.1614 | -0.7127348 | 0.04777615 | 0.5310728 | 1.491584
55.64087 | 11.5195 | 12.24478 | 10.15835 | -0.7252792 | 0.04785767 | 0.529803 | 1.508765
55.65086 | 11.5076 | 12.25859 | 10.15532 | -0.7509944 | 0.04793948 | 0.5285498 | 1.526789
55.66086 | 11.5018 | 12.2733 | 10.15228 | -0.7715038 | 0.04802184 | 0.5273162 | 1.545681
55.67086 | 11.5048 | 12.28888 | 10.14926 | -0.7840771 | 0.04810465 | 0.5261004 | 1.56541
55.68086 | 11.497 | 12.30529 | 10.14625 | -0.8082949 | 0.04818788 | 0.5249022 | 1.585957
55.69086 | 11.488 | 12.32253 | 10.14324 | -0.8345324 | 0.04827156 | 0.5237214 | 1.607298
55.70086 | 11.4864 | 12.34056 | 10.14024 | -0.8541588 | 0.04835569 | 0.5225578 | 1.629401
55.71085 | 11.4706 | 12.35932 | 10.13726 | -0.888718 | 0.04844018 | 0.5214123 | 1.652207
55.72085 | 11.471 | 12.3788 | 10.13428 | -0.9078026 | 0.0485252 | 0.5202824 | 1.675716
55.73085 | 11.4773 | 12.39894 | 10.13131 | -0.9216434 | 0.04861068 | 0.5191693 | 1.699856
55.74085 | 11.4536 | 12.41968 | 10.12834 | -0.9660819 | 0.04869661 | 0.5180726 | 1.724569
55.75085 | 11.4745 | 12.44095 | 10.12539 | -0.9664512 | 0.04878299 | 0.5169922 | 1.749786
55.76084 | 11.4543 | 12.46266 | 10.12245 | -1.008356 | 0.04886975 | 0.5159289 | 1.77541
55.77084 | 11.4476 | 12.48475 | 10.11951 | -1.037154 | 0.04895707 | 0.5148805 | 1.801407
55.78084 | 11.4648 | 12.50713 | 10.11658 | -1.042334 | 0.04904482 | 0.513848 | 1.827661
55.79084 | 11.4421 | 12.5297 | 10.11366 | -1.087597 | 0.04913307 | 0.5128311 | 1.854072
55.80084 | 11.45 | 12.55233 | 10.11075 | -1.102333 | 0.04922177 | 0.5118296 | 1.880533
55.81084 | 11.4489 | 12.57493 | 10.10785 | -1.126028 | 0.04931097 | 0.5108435 | 1.906928
55.82083 | 11.4368 | 12.59734 | 10.10495 | -1.160536 | 0.04940054 | 0.5098735 | 1.933108
55.83083 | 11.454 | 12.61947 | 10.10207 | -1.16547 | 0.04949065 | 0.5089176 | 1.958995
55.84083 | 11.4349 | 12.64117 | 10.09919 | -1.206274 | 0.04958129 | 0.5079765 | 1.984426
55.85083 | 11.4386 | 12.6623 | 10.09632 | -1.223704 | 0.04967237 | 0.5070503 | 2.009261
55.86083 | 11.442 | 12.68272 | 10.09346 | -1.24072 | 0.04976396 | 0.5061386 | 2.033357
55.87082 | 11.4379 | 12.70225 | 10.09061 | -1.264354 | 0.04985592 | 0.5052422 | 2.056545
55.88082 | 11.431 | 12.7208 | 10.08777 | -1.289798 | 0.04994848 | 0.5043595 | 2.078723
55.89082 | 11.4448 | 12.73819 | 10.08493 | -1.293387 | 0.05004153 | 0.5034908 | 2.099723
55.90082 | 11.4346 | 12.75428 | 10.08211 | -1.319677 | 0.05013508 | 0.5026363 | 2.1194
55.91082 | 11.4519 | 12.76893 | 10.07929 | -1.317031 | 0.05022912 | 0.5017958 | 2.137618
55.92082 | 11.4459 | 12.78201 | 10.07648 | -1.336115 | 0.05032367 | 0.5009691 | 2.154245
55.93081 | 11.445 | 12.7934 | 10.07368 | -1.348397 | 0.05041863 | 0.5001572 | 2.169143
55.94081 | 11.4636 | 12.80299 | 10.07089 | -1.339386 | 0.05051418 | 0.4993578 | 2.182228
55.95081 | 11.4521 | 12.81067 | 10.0681 | -1.358567 | 0.05061025 | 0.498572 | 2.193382
55.96081 | 11.453 | 12.81635 | 10.06533 | -1.36335 | 0.05070683 | 0.4977996 | 2.202518
55.97081 | 11.4694 | 12.81996 | 10.06256 | -1.350561 | 0.05080393 | 0.4970402 | 2.209558
55.9808 | 11.4613 | 12.82144 | 10.0598 | -1.360138 | 0.05090144 | 0.4962952 | 2.214439
55.9908 | 11.4681 | 12.82074 | 10.05705 | -1.352638 | 0.05099958 | 0.4955624 | 2.217124
56.0008 | 11.4691 | 12.81783 | 10.05431 | -1.348727 | 0.05109824 | 0.4948425 | 2.217576
56.0108 | 11.4685 | 12.81269 | 10.05158 | -1.344192 | 0.05119743 | 0.4941354 | 2.215782
56.0208 | 11.4702 | 12.80533 | 10.04885 | -1.335131 | 0.05129714 | 0.4934412 | 2.211742
56.0308 | 11.4778 | 12.79576 | 10.04613 | -1.317961 | 0.05139739 | 0.4927597 | 2.205469
56.04079 | 11.464 | 12.78402 | 10.04343 | -1.320021 | 0.05149808 | 0.4920913 | 2.197003
56.05079 | 11.4908 | 12.77013 | 10.04073 | -1.279332 | 0.05159941 | 0.4914349 | 2.186368
56.06079 | 11.4749 | 12.75416 | 10.03804 | -1.279257 | 0.05170127 | 0.4907908 | 2.173627
56.07079 | 11.4798 | 12.73616 | 10.03535 | -1.256364 | 0.05180369 | 0.4901591 | 2.158846
56.08079 | 11.4925 | 12.71623 | 10.03268 | -1.223726 | 0.05190665 | 0.4895396 | 2.1421
56.09078 | 11.488 | 12.69445 | 10.03002 | -1.206454 | 0.05201007 | 0.4889328 | 2.123495
56.10078 | 11.488 | 12.6709 | 10.02736 | -1.182897 | 0.05211414 | 0.4883375 | 2.103086
56.11078 | 11.4975 | 12.64568 | 10.02471 | -1.148176 | 0.05221877 | 0.4877542 | 2.080994
56.12078 | 11.486 | 12.6189 | 10.02207 | -1.132899 | 0.05232395 | 0.4871828 | 2.057324
56.13078 | 11.497 | 12.59068 | 10.01944 | -1.093676 | 0.05242971 | 0.4866232 | 2.032188
56.14078 | 11.4937 | 12.56113 | 10.01681 | -1.067425 | 0.05253603 | 0.4860754 | 2.005703
56.15077 | 11.4898 | 12.5304 | 10.0142 | -1.040596 | 0.05264283 | 0.4855398 | 1.978015
56.16077 | 11.497 | 12.49855 | 10.01159 | -1.001546 | 0.0527503 | 0.4850152 | 1.949191
56.17077 | 11.5037 | 12.46573 | 10.00899 | -0.9620298 | 0.05285834 | 0.4845022 | 1.919378
56.18077 | 11.4885 | 12.43207 | 10.0064 | -0.9435673 | 0.05296698 | 0.4840006 | 1.8887
56.19077 | 11.4944 | 12.39768 | 10.00382 | -0.9032799 | 0.05307619 | 0.4835105 | 1.857276
56.20076 | 11.4842 | 12.36272 | 10.00125 | -0.8785207 | 0.05318589 | 0.4830321 | 1.825257
56.21076 | 11.4926 | 12.32724 | 9.99868 | -0.8346377 | 0.05329628 | 0.4825645 | 1.792697
56.22076 | 11.4954 | 12.29138 | 9.996123 | -0.7959771 | 0.05340728 | 0.4821082 | 1.759739
56.23076 | 11.5023 | 12.25525 | 9.993573 | -0.7529477 | 0.05351887 | 0.4816629 | 1.726492
56.24076 | 11.4882 | 12.21895 | 9.991033 | -0.7307529 | 0.05363107 | 0.4812288 | 1.69306
56.25076 | 11.4989 | 12.18259 | 9.9885 | -0.6836909 | 0.05374387 | 0.4808056 | 1.659541
56.26075 | 11.4874 | 12.14629 | 9.985978 | -0.6588897 | 0.05385717 | 0.4803938 | 1.62606
56.27075 | 11.4983 | 12.11006 | 9.983463 | -0.6117644 | 0.05397119 | 0.4799925 | 1.592638
56.28075 | 11.4847 | 12.07403 | 9.980955 | -0.5893303 | 0.05408584 | 0.479602 | 1.559387
56.29075 | 11.4917 | 12.03826 | 9.978456 | -0.5465609 | 0.05420111 | 0.4792223 | 1.526382
56.30075 | 11.4986 | 12.00282 | 9.975965 | -0.5042225 | 0.05431699 | 0.4788534 | 1.493687
56.31074 | 11.4805 | 11.96781 | 9.973485 | -0.48731 | 0.05443339 | 0.4784955 | 1.461397
56.32074 | 11.4932 | 11.93321 | 9.97101 | -0.4400079 | 0.05455055 | 0.4781478 | 1.429499
56.33074 | 11.4911 | 11.8991 | 9.968544 | -0.4079985 | 0.05466833 | 0.4778108 | 1.398075
56.34074 | 11.4822 | 11.86552 | 9.966086 | -0.383323 | 0.05478676 | 0.4774842 | 1.367166
56.35074 | 11.4746 | 11.83252 | 9.963637 | -0.357917 | 0.05490584 | 0.4771682 | 1.336806
56.36074 | 11.4869 | 11.80011 | 9.961195 | -0.313211 | 0.05502556 | 0.4768626 | 1.307028
56.37073 | 11.4819 | 11.76836 | 9.958765 | -0.2864606 | 0.05514582 | 0.4765677 | 1.277883
56.38073 | 11.4824 | 11.73722 | 9.95634 | -0.254824 | 0.05526685 | 0.4762828 | 1.249335
56.39073 | 11.4798 | 11.70675 | 9.953923 | -0.2269485 | 0.05538854 | 0.4760082 | 1.221429
56.40073 | 11.4793 | 11.67695 | 9.951515 | -0.1976461 | 0.0555109 | 0.475744 | 1.194176
56.41073 | 11.4825 | 11.64782 | 9.949115 | -0.1653249 | 0.05563392 | 0.4754899 | 1.167586
56.42072 | 11.4783 | 11.61942 | 9.946725 | -0.1411174 | 0.0557575 | 0.4752462 | 1.141688
56.43072 | 11.4841 | 11.59167 | 9.944342 | -0.1075697 | 0.05588188 | 0.4750125 | 1.116434
56.44072 | 11.4871 | 11.56461 | 9.941966 | -0.07750929 | 0.05600693 | 0.4747889 | 1.091847
56.45072 | 11.4798 | 11.53823 | 9.939599 | -0.05843322 | 0.05613267 | 0.4745753 | 1.067926
56.46072 | 11.4788 | 11.51254 | 9.93724 | -0.03373612 | 0.05625911 | 0.4743718 | 1.044665
56.47072 | 11.4766 | 11.48751 | 9.934889 | -0.0109111 | 0.05638623 | 0.4741783 | 1.022057
56.48071 | 11.4822 | 11.46317 | 9.932549 | 0.01902667 | 0.05651394 | 0.4739949 | 1.000116
56.49071 | 11.475 | 11.43947 | 9.930215 | 0.03553475 | 0.05664247 | 0.4738214 | 0.9787869
56.50071 | 11.4766 | 11.4164 | 9.927888 | 0.06020019 | 0.0567717 | 0.4736576 | 0.9580822
56.51071 | 11.4842 | 11.39397 | 9.92557 | 0.09023441 | 0.05690165 | 0.4735039 | 0.9379899
56.52071 | 11.4712 | 11.37215 | 9.92326 | 0.0990504 | 0.05703232 | 0.4733599 | 0.9184971
56.5307 | 11.4803 | 11.35096 | 9.920961 | 0.1293407 | 0.05716358 | 0.4732259 | 0.8996089
56.5407 | 11.4849 | 11.33034 | 9.918667 | 0.1545606 | 0.0572957 | 0.4731016 | 0.8812748
56.5507 | 11.4808 | 11.3103 | 9.916382 | 0.1705032 | 0.05742854 | 0.472987 | 0.8634994
56.5607 | 11.4883 | 11.29082 | 9.914105 | 0.1974827 | 0.05756212 | 0.4728821 | 0.8462684
56.5707 | 11.4802 | 11.27189 | 9.911836 | 0.2083136 | 0.05769644 | 0.472787 | 0.8295675
56.5807 | 11.4891 | 11.25349 | 9.909575 | 0.2356104 | 0.05783151 | 0.4727016 | 0.813382
56.59069 | 11.4968 | 11.23564 | 9.907324 | 0.2611629 | 0.0579672 | 0.4726259 | 0.7977201
56.60069 | 11.4822 | 11.21826 | 9.905079 | 0.2639357 | 0.05810377 | 0.4725598 | 0.7825215
56.61069 | 11.4909 | 11.20138 | 9.902843 | 0.2895176 | 0.0582411 | 0.4725034 | 0.7677954
56.62069 | 11.4975 | 11.18498 | 9.900614 | 0.312523 | 0.05837919 | 0.4724565 | 0.7535273
56.63069 | 11.4926 | 11.16903 | 9.898394 | 0.3235655 | 0.05851806 | 0.4724192 | 0.7397035
56.64068 | 11.499 | 11.15356 | 9.896184 | 0.3454444 | 0.05865756 | 0.4723914 | 0.726323
56.65068 | 11.4939 | 11.1385 | 9.893979 | 0.355403 | 0.05879798 | 0.4723735 | 0.7133462
56.66068 | 11.5008 | 11.12386 | 9.891783 | 0.3769396 | 0.05893919 | 0.4723648 | 0.7007732
56.67068 | 11.5034 | 11.10963 | 9.889595 | 0.3937667 | 0.05908118 | 0.4723659 | 0.6885911
56.68068 | 11.4972 | 11.0958 | 9.887415 | 0.4013972 | 0.05922397 | 0.4723762 | 0.6767874
56.69068 | 11.5008 | 11.08236 | 9.885243 | 0.4184431 | 0.05936756 | 0.4723963 | 0.6653497
56.70067 | 11.5124 | 11.0693 | 9.883082 | 0.4431043 | 0.05951182 | 0.4724255 | 0.6542768
56.71067 | 11.5101 | 11.05658 | 9.880926 | 0.4535171 | 0.05965703 | 0.4724645 | 0.6435355
56.72067 | 11.5116 | 11.04422 | 9.878778 | 0.4673806 | 0.05980305 | 0.4725128 | 0.6331254
56.73067 | 11.5199 | 11.03219 | 9.876638 | 0.4877053 | 0.0599499 | 0.4725708 | 0.6230356
56.74067 | 11.5131 | 11.0205 | 9.874507 | 0.4926019 | 0.06009758 | 0.4726381 | 0.6132556
56.75066 | 11.5237 | 11.00913 | 9.872385 | 0.5145699 | 0.06024594 | 0.4727147 | 0.6037842
56.76066 | 11.5167 | 10.99806 | 9.87027 | 0.5186412 | 0.06039529 | 0.4728009 | 0.5945929
56.77066 | 11.5185 | 10.98729 | 9.868162 | 0.5312144 | 0.06054548 | 0.4728965 | 0.5856816
56.78066 | 11.5239 | 10.9768 | 9.866063 | 0.5470985 | 0.06069652 | 0.4730016 | 0.5770409
56.79066 | 11.5255 | 10.9666 | 9.863971 | 0.5589028 | 0.06084841 | 0.473116 | 0.5686618
56.80066 | 11.5328 | 10.95666 | 9.861887 | 0.5761357 | 0.06100118 | 0.4732399 | 0.5605358
56.81065 | 11.5196 | 10.947 | 9.859814 | 0.5725964 | 0.06115465 | 0.4733731 | 0.552662
56.82065 | 11.5214 | 10.93759 | 9.857746 | 0.5838119 | 0.06130915 | 0.4735157 | 0.545017
56.83065 | 11.533 | 10.92842 | 9.855687 | 0.6045801 | 0.06146454 | 0.4736679 | 0.5376008
56.84065 | 11.5303 | 10.91949 | 9.853635 | 0.6108089 | 0.0616208 | 0.4738293 | 0.5304059
56.85065 | 11.5269 | 10.91079 | 9.851591 | 0.6161053 | 0.06177796 | 0.4740003 | 0.5234251
56.86064 | 11.5345 | 10.90233 | 9.849558 | 0.6321681 | 0.06193586 | 0.4741804 | 0.5166579
56.87064 | 11.5318 | 10.89408 | 9.84753 | 0.6377207 | 0.06209477 | 0.4743702 | 0.5100844
56.88064 | 11.5342 | 10.88604 | 9.84551 | 0.648161 | 0.0622547 | 0.4745693 | 0.5037049
56.89064 | 11.5434 | 10.8782 | 9.843498 | 0.6651953 | 0.06241543 | 0.4747779 | 0.4975132
56.90064 | 11.5413 | 10.87057 | 9.841494 | 0.6707295 | 0.0625772 | 0.4749959 | 0.4915032
56.91064 | 11.5373 | 10.86313 | 9.839498 | 0.6741695 | 0.06273978 | 0.4752233 | 0.4856692
56.92063 | 11.5465 | 10.85589 | 9.837512 | 0.6906137 | 0.0629032 | 0.47546 | 0.4800111
56.93063 | 11.5354 | 10.84882 | 9.835532 | 0.6865815 | 0.06306777 | 0.4757063 | 0.4745126
56.94063 | 11.5522 | 10.84193 | 9.83356 | 0.7102711 | 0.06323319 | 0.475962 | 0.4691742
56.95063 | 11.5552 | 10.83521 | 9.831595 | 0.7199872 | 0.06339967 | 0.4762272 | 0.4639908
56.96063 | 11.5484 | 10.82867 | 9.829639 | 0.7197347 | 0.063567 | 0.4765019 | 0.4589578
56.97062 | 11.5504 | 10.82229 | 9.827692 | 0.7281117 | 0.06373519 | 0.4767858 | 0.4540754
56.98062 | 11.5576 | 10.81606 | 9.825751 | 0.7415352 | 0.06390453 | 0.4770796 | 0.4493295
56.99062 | 11.5501 | 10.81 | 9.823818 | 0.7401033 | 0.06407484 | 0.4773826 | 0.4447209
57.00062 | 11.5677 | 10.80408 | 9.821893 | 0.7636196 | 0.06424615 | 0.4776954 | 0.4402456
57.01062 | 11.5686 | 10.79831 | 9.819976 | 0.7702884 | 0.06441845 | 0.4780175 | 0.4358996
57.02062 | 11.5655 | 10.79269 | 9.818067 | 0.772813 | 0.06459176 | 0.4783494 | 0.4316791
57.03061 | 11.5775 | 10.78721 | 9.816167 | 0.7902919 | 0.06476591 | 0.4786904 | 0.4275847
57.04061 | 11.5762 | 10.78186 | 9.814274 | 0.7943392 | 0.06494124 | 0.4790413 | 0.4236047
57.05061 | 11.5718 | 10.77665 | 9.812388 | 0.7951528 | 0.06511761 | 0.4794017 | 0.4197401
57.06061 | 11.5934 | 10.77156 | 9.81051 | 0.821836 | 0.06529501 | 0.4797717 | 0.4159876
57.07061 | 11.5826 | 10.76661 | 9.80864 | 0.8159914 | 0.06547344 | 0.4801516 | 0.4123441
57.0806 | 11.5941 | 10.76178 | 9.806779 | 0.8323175 | 0.06565276 | 0.4805406 | 0.4088102
57.0906 | 11.6007 | 10.75707 | 9.804924 | 0.8436267 | 0.06583327 | 0.4809395 | 0.4053761
57.1006 | 11.5886 | 10.75248 | 9.803078 | 0.8361165 | 0.06601491 | 0.4813484 | 0.4020426
57.1106 | 11.6087 | 10.74801 | 9.801239 | 0.86069 | 0.06619756 | 0.4817667 | 0.3988072
57.1206 | 11.5993 | 10.74365 | 9.799407 | 0.855649 | 0.06638134 | 0.4821951 | 0.3956673
57.1306 | 11.6075 | 10.7394 | 9.797584 | 0.8680965 | 0.06656616 | 0.4826329 | 0.3926206
57.14059 | 11.6088 | 10.73527 | 9.79577 | 0.8735304 | 0.06675192 | 0.4830802 | 0.3896675
57.15059 | 11.6137 | 10.73124 | 9.793962 | 0.8824609 | 0.06693896 | 0.4835378 | 0.3868003
57.16059 | 11.6141 | 10.72731 | 9.792162 | 0.8867862 | 0.06712711 | 0.4840052 | 0.3840196
57.17059 | 11.6267 | 10.72349 | 9.790369 | 0.9032083 | 0.06731639 | 0.4844825 | 0.3813234
57.18059 | 11.6213 | 10.71977 | 9.788585 | 0.901529 | 0.06750679 | 0.4849697 | 0.3787099
57.19058 | 11.631 | 10.71615 | 9.786809 | 0.9148466 | 0.06769814 | 0.4854663 | 0.3761796
57.20058 | 11.6353 | 10.71263 | 9.78504 | 0.92267 | 0.06789083 | 0.4859733 | 0.3737257
57.21058 | 11.6288 | 10.7092 | 9.783279 | 0.9195974 | 0.06808466 | 0.4864904 | 0.371349
57.22058 | 11.6403 | 10.70587 | 9.781525 | 0.9344303 | 0.06827966 | 0.4870175 | 0.3690479
57.23058 | 11.6443 | 10.70263 | 9.779778 | 0.9416703 | 0.06847583 | 0.4875546 | 0.3668208
57.24058 | 11.6369 | 10.69948 | 9.77804 | 0.9374187 | 0.06867317 | 0.4881018 | 0.3646663
57.25057 | 11.6481 | 10.69643 | 9.776311 | 0.9516743 | 0.06887152 | 0.4886586 | 0.3625846
57.26057 | 11.6538 | 10.69346 | 9.774588 | 0.9603441 | 0.06907125 | 0.4892261 | 0.3605708
57.27057 | 11.6462 | 10.69057 | 9.772872 | 0.9556264 | 0.06927219 | 0.4898038 | 0.3586253
57.28057 | 11.6593 | 10.68778 | 9.771164 | 0.9715225 | 0.06947434 | 0.4903917 | 0.356747
57.29057 | 11.6551 | 10.68507 | 9.769464 | 0.9700336 | 0.06967772 | 0.4909899 | 0.3549345
57.30056 | 11.6512 | 10.68244 | 9.767773 | 0.9687581 | 0.06988213 | 0.4915978 | 0.3531885
57.31056 | 11.6654 | 10.6799 | 9.766089 | 0.9855024 | 0.07008799 | 0.4922167 | 0.3515044
57.32056 | 11.6612 | 10.67744 | 9.764411 | 0.9837649 | 0.07029509 | 0.4928459 | 0.3498828
57.33056 | 11.6658 | 10.67505 | 9.762742 | 0.9907464 | 0.07050346 | 0.4934856 | 0.3483229
57.34056 | 11.6769 | 10.67275 | 9.76108 | 1.004148 | 0.0707131 | 0.4941358 | 0.3468236
57.35056 | 11.6705 | 10.67053 | 9.759425 | 0.9999704 | 0.07092403 | 0.4947965 | 0.345384
57.36055 | 11.6739 | 10.66839 | 9.75778 | 1.005512 | 0.07113603 | 0.4954671 | 0.3440045
57.37055 | 11.6863 | 10.66632 | 9.756141 | 1.019979 | 0.07134955 | 0.496149 | 0.3426818
57.38055 | 11.6731 | 10.66433 | 9.754509 | 1.008769 | 0.07156437 | 0.4968415 | 0.3414162
57.39055 | 11.689 | 10.66242 | 9.752885 | 1.026583 | 0.07178052 | 0.4975447 | 0.3402072
57.40055 | 11.6857 | 10.66058 | 9.751268 | 1.025121 | 0.071998 | 0.4982588 | 0.339054
57.41054 | 11.6893 | 10.65882 | 9.749661 | 1.030483 | 0.07221661 | 0.4989829 | 0.337957
57.42054 | 11.6944 | 10.65713 | 9.748059 | 1.037272 | 0.07243678 | 0.4997186 | 0.3369135
57.43054 | 11.6995 | 10.65551 | 9.746466 | 1.043987 | 0.07265832 | 0.5004652 | 0.3359239
57.44054 | 11.6928 | 10.65397 | 9.744879 | 1.038829 | 0.07288123 | 0.5012228 | 0.3349876
57.45054 | 11.7032 | 10.6525 | 9.7433 | 1.050698 | 0.07310553 | 0.5019914 | 0.3341043
57.46054 | 11.7072 | 10.6511 | 9.741729 | 1.056095 | 0.07333122 | 0.5027711 | 0.3332734
57.47053 | 11.71 | 10.64978 | 9.740167 | 1.060219 | 0.0735581 | 0.5035611 | 0.3324951
57.48053 | 11.715 | 10.64853 | 9.73861 | 1.066472 | 0.07378662 | 0.5043631 | 0.3317676
57.49053 | 11.7208 | 10.64735 | 9.737062 | 1.073454 | 0.07401656 | 0.5051764 | 0.3310914
57.50053 | 11.7205 | 10.64624 | 9.73552 | 1.074265 | 0.07424794 | 0.506001 | 0.330466
57.51053 | 11.7346 | 10.6452 | 9.733986 | 1.089405 | 0.07448079 | 0.506837 | 0.3298911
57.52052 | 11.7278 | 10.64423 | 9.732461 | 1.083573 | 0.07471486 | 0.5076836 | 0.329367
57.53052 | 11.7399 | 10.64333 | 9.730942 | 1.096572 | 0.07495063 | 0.5085425 | 0.3288923
57.54052 | 11.7425 | 10.6425 | 9.729431 | 1.100001 | 0.0751879 | 0.509413 | 0.3284675
57.55052 | 11.7429 | 10.64174 | 9.727927 | 1.101159 | 0.07542666 | 0.5102952 | 0.3280922
57.56052 | 11.7619 | 10.64105 | 9.72643 | 1.120847 | 0.07566693 | 0.511189 | 0.3277664
57.57052 | 11.7546 | 10.64043 | 9.724941 | 1.114166 | 0.07590873 | 0.5120946 | 0.32749
57.58051 | 11.7623 | 10.63989 | 9.723461 | 1.122413 | 0.07615182 | 0.5130112 | 0.327263
57.59051 | 11.7643 | 10.63941 | 9.721986 | 1.124891 | 0.0763967 | 0.5139406 | 0.327085
57.60051 | 11.7724 | 10.639 | 9.720519 | 1.1334 | 0.07664313 | 0.5148819 | 0.326956
57.61051 | 11.7711 | 10.63866 | 9.71906 | 1.132437 | 0.07689115 | 0.5158354 | 0.3268763
57.62051 | 11.783 | 10.63839 | 9.717608 | 1.144605 | 0.07714075 | 0.516801 | 0.3268457
57.6305 | 11.7872 | 10.6382 | 9.716164 | 1.149002 | 0.0773917 | 0.5177778 | 0.3268644
57.6405 | 11.7902 | 10.63807 | 9.714727 | 1.152129 | 0.07764451 | 0.5187679 | 0.3269323
57.6505 | 11.8044 | 10.63802 | 9.713297 | 1.166384 | 0.07789894 | 0.5197704 | 0.3270496
57.6605 | 11.8021 | 10.63803 | 9.711874 | 1.164069 | 0.07815502 | 0.5207853 | 0.3272166
57.6705 | 11.8104 | 10.63812 | 9.710458 | 1.172283 | 0.07841274 | 0.5218127 | 0.3274334
57.6805 | 11.814 | 10.63828 | 9.70905 | 1.175725 | 0.07867213 | 0.5228528 | 0.3277002
57.69049 | 11.8186 | 10.63851 | 9.707651 | 1.180095 | 0.07893295 | 0.5239043 | 0.3280171
57.70049 | 11.8277 | 10.63881 | 9.706257 | 1.188892 | 0.07919571 | 0.5249702 | 0.3283846
57.71049 | 11.8296 | 10.63918 | 9.704871 | 1.190417 | 0.07946018 | 0.5260482 | 0.3288029
57.72049 | 11.8389 | 10.63963 | 9.703493 | 1.199269 | 0.07972637 | 0.5271401 | 0.3292723
57.73049 | 11.8407 | 10.64015 | 9.702121 | 1.200547 | 0.07999431 | 0.5282444 | 0.3297936
57.74048 | 11.8383 | 10.64075 | 9.700758 | 1.197552 | 0.08026372 | 0.5293607 | 0.330366
57.75048 | 11.8422 | 10.64142 | 9.699401 | 1.200781 | 0.08053517 | 0.5304918 | 0.3309912
57.76048 | 11.857 | 10.64216 | 9.698051 | 1.214835 | 0.08080839 | 0.5316359 | 0.3316694
57.77048 | 11.8544 | 10.64299 | 9.696709 | 1.211413 | 0.08108342 | 0.5327938 | 0.3324009
57.78048 | 11.8633 | 10.64388 | 9.695374 | 1.219415 | 0.08136025 | 0.5339648 | 0.3331863
57.79048 | 11.8717 | 10.64486 | 9.694046 | 1.226839 | 0.08163891 | 0.5351499 | 0.3340262
57.80047 | 11.8791 | 10.64591 | 9.692726 | 1.233187 | 0.08191914 | 0.5363472 | 0.3349204
57.81047 | 11.8779 | 10.64704 | 9.691413 | 1.230855 | 0.0822015 | 0.5375597 | 0.3358712
57.82047 | 11.89 | 10.64826 | 9.690106 | 1.241743 | 0.08248573 | 0.5387861 | 0.3368784
57.83047 | 11.8889 | 10.64955 | 9.688807 | 1.239352 | 0.08277185 | 0.5400266 | 0.3379429
57.84047 | 11.8941 | 10.65092 | 9.687515 | 1.243178 | 0.08305987 | 0.5412814 | 0.3390654
57.85046 | 11.9038 | 10.65238 | 9.686232 | 1.251424 | 0.08334955 | 0.5425491 | 0.3402455
57.86046 | 11.9124 | 10.65391 | 9.684954 | 1.258486 | 0.08364143 | 0.5438324 | 0.3414864
57.87046 | 11.906 | 10.65554 | 9.683684 | 1.250463 | 0.08393527 | 0.5451303 | 0.3427879
57.88046 | 11.9189 | 10.65725 | 9.68242 | 1.261655 | 0.08423108 | 0.5464429 | 0.344151
57.89046 | 11.9207 | 10.65904 | 9.681164 | 1.26166 | 0.08452889 | 0.5477702 | 0.3455766
57.90046 | 11.9229 | 10.66092 | 9.679915 | 1.261978 | 0.08482871 | 0.5491123 | 0.3470659
57.91045 | 11.9271 | 10.66289 | 9.678675 | 1.264209 | 0.08513024 | 0.5504682 | 0.3486183
57.92045 | 11.9368 | 10.66495 | 9.67744 | 1.271847 | 0.08543412 | 0.5518405 | 0.3502381
57.93045 | 11.9403 | 10.66711 | 9.676212 | 1.273195 | 0.08573995 | 0.553228 | 0.3519249
57.94045 | 11.9459 | 10.66935 | 9.674992 | 1.276549 | 0.08604807 | 0.554631 | 0.3536801
57.95045 | 11.9466 | 10.67169 | 9.673778 | 1.274909 | 0.08635808 | 0.5560494 | 0.355505
57.96044 | 11.957 | 10.67412 | 9.672573 | 1.282876 | 0.08667 | 0.5574821 | 0.357399
57.97044 | 11.9715 | 10.67666 | 9.671374 | 1.294842 | 0.08698435 | 0.558932 | 0.3593673
57.98044 | 11.9684 | 10.67929 | 9.670182 | 1.28911 | 0.08730086 | 0.5603978 | 0.3614096
57.99044 | 11.9808 | 10.68202 | 9.668997 | 1.298777 | 0.08761955 | 0.5618797 | 0.3635274
58.00044 | 11.9832 | 10.68486 | 9.667819 | 1.298341 | 0.08794042 | 0.5633777 | 0.3657224
58.01044 | 11.9831 | 10.6878 | 9.666648 | 1.2953 | 0.08826351 | 0.5648921 | 0.3679964
58.02043 | 11.996 | 10.69084 | 9.665485 | 1.305157 | 0.08858851 | 0.5664216 | 0.3703486
58.03043 | 11.9995 | 10.694 | 9.664328 | 1.305501 | 0.08891607 | 0.5679692 | 0.3727856
58.04043 | 12.0065 | 10.69726 | 9.663178 | 1.309236 | 0.0892459 | 0.5695336 | 0.3753071
58.05043 | 12.0109 | 10.70064 | 9.662035 | 1.310257 | 0.08957802 | 0.571115 | 0.377915
58.06043 | 12.0168 | 10.70414 | 9.660899 | 1.312664 | 0.08991246 | 0.5727134 | 0.3806114
58.07042 | 12.0175 | 10.70774 | 9.659771 | 1.309757 | 0.09024891 | 0.5743276 | 0.3833959
58.08042 | 12.0304 | 10.71147 | 9.658649 | 1.318926 | 0.09058803 | 0.5759608 | 0.386276
58.09042 | 12.0356 | 10.71533 | 9.657534 | 1.320274 | 0.09092953 | 0.5776116 | 0.3892514
58.10042 | 12.0387 | 10.7193 | 9.656426 | 1.319396 | 0.09127343 | 0.5792802 | 0.3923246
58.11042 | 12.0499 | 10.72341 | 9.655325 | 1.326491 | 0.09161974 | 0.5809668 | 0.3954983
58.12041 | 12.0516 | 10.72764 | 9.654231 | 1.323959 | 0.0919681 | 0.5826697 | 0.3987716
58.13041 | 12.0584 | 10.73201 | 9.653144 | 1.32639 | 0.09231937 | 0.5843927 | 0.4021539
58.14041 | 12.0757 | 10.73652 | 9.652064 | 1.339184 | 0.09267303 | 0.5861341 | 0.4056449
58.15041 | 12.0716 | 10.74116 | 9.65099 | 1.330439 | 0.0930293 | 0.5878942 | 0.4092474
58.16041 | 12.0792 | 10.74595 | 9.649924 | 1.33325 | 0.093388 | 0.5896732 | 0.4129647
58.17041 | 12.0867 | 10.75088 | 9.648864 | 1.335815 | 0.09374936 | 0.5914712 | 0.4168
58.1804 | 12.0882 | 10.75596 | 9.647812 | 1.332236 | 0.09411283 | 0.5932864 | 0.4207526
58.1904 | 12.1015 | 10.7612 | 9.646766 | 1.340298 | 0.09447932 | 0.595123 | 0.4248338
58.2004 | 12.1101 | 10.7666 | 9.645727 | 1.343502 | 0.09484849 | 0.5969793 | 0.4290434
58.2104 | 12.1004 | 10.77216 | 9.644695 | 1.328244 | 0.09522021 | 0.5988555 | 0.4333852
58.2204 | 12.1216 | 10.77788 | 9.64367 | 1.343721 | 0.09559465 | 0.6007516 | 0.4378631
58.23039 | 12.1263 | 10.78377 | 9.642652 | 1.342534 | 0.09597144 | 0.6026661 | 0.4424764
58.24039 | 12.1284 | 10.78983 | 9.64164 | 1.338567 | 0.09635132 | 0.6046029 | 0.4472385
58.25039 | 12.1489 | 10.79608 | 9.640635 | 1.352821 | 0.09673395 | 0.6065604 | 0.4521493
58.26039 | 12.1442 | 10.80251 | 9.639637 | 1.341691 | 0.09711937 | 0.6085387 | 0.4572133
58.27039 | 12.1482 | 10.80913 | 9.638646 | 1.339073 | 0.0975076 | 0.6105382 | 0.4624352
58.28039 | 12.1677 | 10.81594 | 9.637661 | 1.351761 | 0.09789866 | 0.6125589 | 0.4678199
58.29038 | 12.1723 | 10.82294 | 9.636684 | 1.349357 | 0.09829219 | 0.6145993 | 0.4733669
58.30038 | 12.1804 | 10.83016 | 9.635713 | 1.350242 | 0.09868899 | 0.6166633 | 0.4790923
58.31038 | 12.1922 | 10.83758 | 9.634749 | 1.354617 | 0.09908872 | 0.6187493 | 0.4849962
58.32038 | 12.192 | 10.84522 | 9.633792 | 1.346775 | 0.09949138 | 0.6208576 | 0.4910842
58.33038 | 12.2022 | 10.85309 | 9.632841 | 1.349112 | 0.09989703 | 0.6229883 | 0.4973622
58.34037 | 12.216 | 10.86117 | 9.631898 | 1.354828 | 0.1003053 | 0.6251396 | 0.5038297
58.35037 | 12.2157 | 10.8695 | 9.63096 | 1.346201 | 0.100717 | 0.627316 | 0.5105056
58.36037 | 12.2271 | 10.87807 | 9.63003 | 1.349033 | 0.1011317 | 0.6295155 | 0.5173902
58.37037 | 12.2417 | 10.88688 | 9.629106 | 1.354816 | 0.1015495 | 0.6317384 | 0.5244902
58.38037 | 12.2361 | 10.89596 | 9.628188 | 1.340144 | 0.1019705 | 0.633985 | 0.5318125
58.39037 | 12.2578 | 10.90529 | 9.627278 | 1.352508 | 0.1023946 | 0.6362555 | 0.5393641
58.40036 | 12.2675 | 10.91489 | 9.626375 | 1.352614 | 0.1028214 | 0.6385478 | 0.5471422
58.41036 | 12.2693 | 10.92477 | 9.625477 | 1.344529 | 0.1032519 | 0.6408668 | 0.5551747
58.42036 | 12.2849 | 10.93494 | 9.624587 | 1.349958 | 0.1036857 | 0.6432104 | 0.5634595
58.43036 | 12.2928 | 10.94541 | 9.623703 | 1.347391 | 0.1041227 | 0.6455789 | 0.5720046
58.44036 | 12.2953 | 10.95618 | 9.622825 | 1.339121 | 0.104563 | 0.6479725 | 0.5808184
58.45035 | 12.3132 | 10.96725 | 9.621955 | 1.345949 | 0.1050063 | 0.650389 | 0.5899005
58.46035 | 12.3261 | 10.97866 | 9.621091 | 1.347444 | 0.1054533 | 0.6528336 | 0.5992774
58.47035 | 12.3277 | 10.99039 | 9.620234 | 1.337309 | 0.1059038 | 0.6553039 | 0.6089495
58.48035 | 12.3489 | 11.00247 | 9.619383 | 1.346433 | 0.1063577 | 0.6578004 | 0.6189262
58.49035 | 12.3559 | 11.01489 | 9.618538 | 1.341007 | 0.1068151 | 0.6603231 | 0.6292169
58.50035 | 12.3612 | 11.02768 | 9.6177 | 1.33352 | 0.107276 | 0.6628723 | 0.6398315
58.51034 | 12.3707 | 11.04082 | 9.61687 | 1.329875 | 0.10774 | 0.6654458 | 0.6507691
58.52034 | 12.3815 | 11.05436 | 9.616045 | 1.327137 | 0.108208 | 0.6680487 | 0.6620614
58.53034 | 12.3912 | 11.06829 | 9.615227 | 1.322906 | 0.1086797 | 0.6706788 | 0.6737082
58.54034 | 12.4068 | 11.08263 | 9.614415 | 1.324173 | 0.109155 | 0.6733363 | 0.6857202
58.55034 | 12.4129 | 11.09737 | 9.61361 | 1.315526 | 0.109634 | 0.6760214 | 0.6981082
58.56033 | 12.4302 | 11.11253 | 9.612812 | 1.31767 | 0.1101163 | 0.6787316 | 0.7108704
58.57033 | 12.4447 | 11.12814 | 9.61202 | 1.316562 | 0.1106028 | 0.6814725 | 0.7240429
58.58033 | 12.4477 | 11.14419 | 9.611234 | 1.303507 | 0.1110932 | 0.6842415 | 0.7376245
58.59033 | 12.4627 | 11.16071 | 9.610455 | 1.301993 | 0.1115874 | 0.6870389 | 0.7516265
58.60033 | 12.4761 | 11.17769 | 9.609682 | 1.298408 | 0.1120855 | 0.6898648 | 0.76606
58.61033 | 12.4843 | 11.19516 | 9.608916 | 1.289141 | 0.1125875 | 0.6927195 | 0.7809363
58.62032 | 12.4971 | 11.2131 | 9.608156 | 1.284001 | 0.113093 | 0.6956003 | 0.7962492
58.63032 | 12.5098 | 11.23156 | 9.607403 | 1.278238 | 0.113603 | 0.6985128 | 0.8120437
58.64032 | 12.5107 | 11.25054 | 9.606656 | 1.260159 | 0.114117 | 0.7014548 | 0.8283137
58.65032 | 12.5371 | 11.27005 | 9.605915 | 1.267054 | 0.1146352 | 0.7044261 | 0.8450698
58.66032 | 12.5431 | 11.29009 | 9.605181 | 1.253012 | 0.1151575 | 0.7074271 | 0.8623221
58.67031 | 12.5443 | 11.31065 | 9.604454 | 1.233645 | 0.1156835 | 0.710455 | 0.8800623
58.68031 | 12.5669 | 11.3318 | 9.603732 | 1.235103 | 0.1162142 | 0.7135159 | 0.8983344
58.69031 | 12.5754 | 11.3535 | 9.603017 | 1.221897 | 0.1167492 | 0.716607 | 0.9171296
58.70031 | 12.5826 | 11.37578 | 9.602308 | 1.206819 | 0.1172886 | 0.7197286 | 0.9364552
58.71031 | 12.6052 | 11.39864 | 9.601606 | 1.206563 | 0.1178323 | 0.722881 | 0.9563179
58.72031 | 12.6159 | 11.42208 | 9.60091 | 1.193823 | 0.1183804 | 0.7260644 | 0.976723
58.7303 | 12.6255 | 11.44608 | 9.60022 | 1.179418 | 0.1189324 | 0.7292759 | 0.9976538
58.7403 | 12.6397 | 11.4707 | 9.599537 | 1.168998 | 0.1194895 | 0.7325221 | 1.019154
58.7503 | 12.6551 | 11.49591 | 9.59886 | 1.159185 | 0.1200511 | 0.7358003 | 1.041204
58.7603 | 12.6572 | 11.52172 | 9.598189 | 1.135481 | 0.1206174 | 0.7391107 | 1.063802
58.7703 | 12.683 | 11.54811 | 9.597524 | 1.134887 | 0.1211883 | 0.7424538 | 1.086947
58.78029 | 12.6932 | 11.57506 | 9.596866 | 1.118136 | 0.1217633 | 0.7458266 | 1.110608
58.79029 | 12.6961 | 11.60262 | 9.596214 | 1.093482 | 0.1223437 | 0.7492361 | 1.134824
58.80029 | 12.7213 | 11.63074 | 9.595568 | 1.090562 | 0.1229289 | 0.7526797 | 1.159561
58.81029 | 12.7246 | 11.65941 | 9.594929 | 1.06519 | 0.123519 | 0.7561576 | 1.184804
58.82029 | 12.7393 | 11.68862 | 9.594295 | 1.050683 | 0.1241139 | 0.7596705 | 1.210537
58.83029 | 12.7558 | 11.71834 | 9.593668 | 1.037461 | 0.1247139 | 0.7632188 | 1.236738
58.84028 | 12.7678 | 11.74852 | 9.593048 | 1.01928 | 0.1253183 | 0.7667996 | 1.263354
58.85028 | 12.7833 | 11.77919 | 9.592433 | 1.004109 | 0.1259283 | 0.7704204 | 1.29041
58.86028 | 12.7979 | 11.81028 | 9.591825 | 0.9876249 | 0.1265435 | 0.7740784 | 1.317829
58.87028 | 12.805 | 11.84176 | 9.591222 | 0.9632373 | 0.1271639 | 0.7777742 | 1.345602
58.88028 | 12.8238 | 11.8736 | 9.590626 | 0.9502042 | 0.1277896 | 0.7815084 | 1.373672
58.89027 | 12.8388 | 11.9057 | 9.590036 | 0.9331049 | 0.1284199 | 0.7852781 | 1.401961
58.90027 | 12.8453 | 11.93807 | 9.589452 | 0.9072307 | 0.1290563 | 0.7890912 | 1.43047
58.91027 | 12.8597 | 11.97063 | 9.588874 | 0.8890721 | 0.1296981 | 0.7929447 | 1.459111
58.92027 | 12.8705 | 12.00331 | 9.588303 | 0.8671935 | 0.1303453 | 0.7968394 | 1.487819
58.93027 | 12.884 | 12.03603 | 9.587737 | 0.8479724 | 0.1309982 | 0.8007761 | 1.516516
58.94027 | 12.8998 | 12.06873 | 9.587177 | 0.8310692 | 0.1316566 | 0.8047554 | 1.545141
58.95026 | 12.9103 | 12.10129 | 9.586625 | 0.8090051 | 0.1323202 | 0.8087728 | 1.573577
58.96026 | 12.9223 | 12.1337 | 9.586077 | 0.7885992 | 0.1329901 | 0.8128396 | 1.601794
58.97026 | 12.9339 | 12.16583 | 9.585536 | 0.7680749 | 0.1336658 | 0.8169514 | 1.629672
58.98026 | 12.9497 | 12.19757 | 9.585001 | 0.7521259 | 0.1343474 | 0.8211088 | 1.657117
58.99026 | 12.96 | 12.22885 | 9.584471 | 0.7311502 | 0.135035 | 0.8253129 | 1.684031
59.00025 | 12.9754 | 12.25952 | 9.583949 | 0.7158778 | 0.1357279 | 0.8295601 | 1.710286
59.01025 | 12.986 | 12.28955 | 9.583431 | 0.6964505 | 0.1364276 | 0.8338596 | 1.735831
59.02025 | 13.0018 | 12.3188 | 9.58292 | 0.6830026 | 0.1371334 | 0.838208 | 1.760536
59.03025 | 13.0144 | 12.34716 | 9.582415 | 0.6672372 | 0.1378455 | 0.8426064 | 1.784296
59.04025 | 13.0318 | 12.37454 | 9.581916 | 0.6572567 | 0.1385639 | 0.8470553 | 1.807008
59.05025 | 13.0362 | 12.40084 | 9.581423 | 0.6353623 | 0.1392886 | 0.8515558 | 1.828571
59.06024 | 13.0574 | 12.42593 | 9.580936 | 0.6314745 | 0.1400192 | 0.856104 | 1.848867
59.07024 | 13.0697 | 12.44976 | 9.580454 | 0.6199373 | 0.1407569 | 0.86071 | 1.867841
59.08024 | 13.0818 | 12.47224 | 9.579979 | 0.6095631 | 0.1415013 | 0.8653701 | 1.885386
59.09024 | 13.1015 | 12.49327 | 9.57951 | 0.6082334 | 0.1422524 | 0.8700852 | 1.901419
59.10024 | 13.1093 | 12.51278 | 9.579046 | 0.5965215 | 0.1430102 | 0.8748561 | 1.915866
59.11023 | 13.1221 | 12.53069 | 9.578589 | 0.591409 | 0.1437742 | 0.8796791 | 1.928649
59.12023 | 13.135 | 12.54698 | 9.578137 | 0.5880171 | 0.1445458 | 0.8845643 | 1.939736
59.13023 | 13.1539 | 12.56159 | 9.577691 | 0.5923103 | 0.1453245 | 0.8895081 | 1.949066
59.14023 | 13.1652 | 12.57447 | 9.577251 | 0.5907252 | 0.1461102 | 0.8945113 | 1.956602
59.15023 | 13.1828 | 12.58561 | 9.576817 | 0.5971868 | 0.1469031 | 0.8995749 | 1.962318
59.16023 | 13.198 | 12.59499 | 9.576389 | 0.6030115 | 0.1477031 | 0.9046998 | 1.966197
59.17022 | 13.2038 | 12.60259 | 9.575967 | 0.6012099 | 0.1485099 | 0.9098818 | 1.968232
59.18022 | 13.2201 | 12.60844 | 9.57555 | 0.6116612 | 0.1493249 | 0.9151321 | 1.968432
59.19022 | 13.2448 | 12.61254 | 9.575139 | 0.6322582 | 0.1501475 | 0.9204465 | 1.966809
59.20022 | 13.2576 | 12.61492 | 9.574734 | 0.6426759 | 0.1509777 | 0.925826 | 1.963386
59.21022 | 13.2731 | 12.61562 | 9.574335 | 0.6574797 | 0.1518157 | 0.9312717 | 1.958198
59.22021 | 13.2875 | 12.61467 | 9.573942 | 0.6728255 | 0.1526606 | 0.936779 | 1.951293
59.23021 | 13.2998 | 12.61214 | 9.573554 | 0.6876636 | 0.1535143 | 0.9423599 | 1.942708
59.24021 | 13.3193 | 12.60806 | 9.573172 | 0.7112365 | 0.1543761 | 0.9480098 | 1.932505
59.25021 | 13.3339 | 12.60252 | 9.572796 | 0.7313789 | 0.1552459 | 0.9537301 | 1.920749
59.26021 | 13.3448 | 12.59558 | 9.572426 | 0.7492203 | 0.156124 | 0.9595217 | 1.907508
59.27021 | 13.3651 | 12.58732 | 9.572061 | 0.7777847 | 0.1570104 | 0.9653857 | 1.892858
59.2802 | 13.38 | 12.57782 | 9.571702 | 0.8021822 | 0.1579044 | 0.9713174 | 1.876894
59.2902 | 13.3961 | 12.56715 | 9.571349 | 0.8289467 | 0.1588078 | 0.9773295 | 1.859667
59.3002 | 13.4102 | 12.55542 | 9.571001 | 0.8547815 | 0.1597199 | 0.9834174 | 1.84128
59.3102 | 13.4318 | 12.5427 | 9.570659 | 0.8890972 | 0.1606407 | 0.9895823 | 1.821821
59.3202 | 13.4459 | 12.5291 | 9.570323 | 0.9168008 | 0.1615704 | 0.9958254 | 1.801381
59.33019 | 13.4667 | 12.51472 | 9.569993 | 0.9519848 | 0.1625081 | 1.002142 | 1.780073
59.34019 | 13.4888 | 12.49962 | 9.569668 | 0.9891834 | 0.1634559 | 1.008545 | 1.757949
59.35019 | 13.4959 | 12.48391 | 9.569348 | 1.011988 | 0.1644129 | 1.01503 | 1.735121
59.36019 | 13.5206 | 12.46769 | 9.569034 | 1.052906 | 0.1653792 | 1.021598 | 1.711683
59.37019 | 13.5412 | 12.45078 | 9.568726 | 1.090419 | 0.166355 | 1.02825 | 1.687449
59.38019 | 13.5528 | 12.43381 | 9.568424 | 1.118986 | 0.1673404 | 1.034989 | 1.663061
59.39018 | 13.572 | 12.41662 | 9.568127 | 1.155377 | 0.1683344 | 1.041807 | 1.638354
59.40018 | 13.5928 | 12.39926 | 9.567836 | 1.193538 | 0.1693393 | 1.048722 | 1.613365
59.41018 | 13.612 | 12.38183 | 9.56755 | 1.230171 | 0.1703542 | 1.055726 | 1.588199
59.42018 | 13.6251 | 12.3644 | 9.567269 | 1.260695 | 0.1713791 | 1.062822 | 1.562934
59.43018 | 13.6464 | 12.34706 | 9.566995 | 1.299336 | 0.1724143 | 1.070012 | 1.537643
59.44017 | 13.6638 | 12.32976 | 9.566726 | 1.334042 | 0.1734589 | 1.077288 | 1.512285
59.45017 | 13.6782 | 12.3128 | 9.566462 | 1.365404 | 0.174515 | 1.084668 | 1.487151
59.46017 | 13.701 | 12.29612 | 9.566204 | 1.404879 | 0.1755817 | 1.092146 | 1.46219
59.47017 | 13.7206 | 12.27979 | 9.565951 | 1.440808 | 0.1766592 | 1.099724 | 1.437458
59.48017 | 13.7427 | 12.26386 | 9.565703 | 1.478838 | 0.1777476 | 1.107402 | 1.413008
59.49017 | 13.756 | 12.24838 | 9.565462 | 1.507619 | 0.1788472 | 1.115183 | 1.388889
59.50016 | 13.7842 | 12.23341 | 9.565225 | 1.550789 | 0.1799568 | 1.123061 | 1.365167
59.51016 | 13.8057 | 12.21896 | 9.564994 | 1.586738 | 0.181079 | 1.131054 | 1.341835
59.52016 | 13.8194 | 12.20509 | 9.564769 | 1.614313 | 0.1822126 | 1.139154 | 1.318951
59.53016 | 13.8442 | 12.19182 | 9.564549 | 1.652381 | 0.183358 | 1.147364 | 1.296547
59.54016 | 13.8661 | 12.17919 | 9.564334 | 1.686913 | 0.1845152 | 1.155687 | 1.274651
59.55015 | 13.8856 | 12.16724 | 9.564125 | 1.718364 | 0.1856833 | 1.164115 | 1.253313
59.56015 | 13.9085 | 12.15595 | 9.563921 | 1.752548 | 0.1868647 | 1.172667 | 1.232499
59.57015 | 13.9291 | 12.14537 | 9.563723 | 1.783727 | 0.1880585 | 1.181338 | 1.212254
59.58015 | 13.9443 | 12.13552 | 9.563529 | 1.808784 | 0.1892648 | 1.190128 | 1.192594
59.59015 | 13.977 | 12.12639 | 9.563341 | 1.850605 | 0.1904838 | 1.199041 | 1.173529
59.60015 | 14.0005 | 12.11802 | 9.563159 | 1.882478 | 0.1917156 | 1.208078 | 1.155069
59.61014 | 14.0076 | 12.11041 | 9.562982 | 1.897187 | 0.1929594 | 1.217233 | 1.137239
59.62014 | 14.043 | 12.10356 | 9.56281 | 1.939438 | 0.1942175 | 1.226526 | 1.120009
59.63014 | 14.0675 | 12.09748 | 9.562643 | 1.970019 | 0.1954891 | 1.23595 | 1.103399
59.64014 | 14.0855 | 12.09218 | 9.562482 | 1.993324 | 0.1967744 | 1.245508 | 1.087413
59.65014 | 14.1166 | 12.08765 | 9.562326 | 2.02895 | 0.1980734 | 1.255202 | 1.072049
59.66013 | 14.1413 | 12.08391 | 9.562175 | 2.057393 | 0.1993852 | 1.265025 | 1.057322
59.67013 | 14.1626 | 12.08094 | 9.56203 | 2.081659 | 0.2007124 | 1.274999 | 1.0432
59.68013 | 14.1901 | 12.07876 | 9.561889 | 2.111344 | 0.2020541 | 1.285117 | 1.029695
59.69013 | 14.2146 | 12.07735 | 9.561754 | 2.13725 | 0.2034104 | 1.295381 | 1.016804
59.70013 | 14.2419 | 12.07672 | 9.561624 | 2.165177 | 0.2047815 | 1.305796 | 1.004522
59.71013 | 14.2637 | 12.07687 | 9.561499 | 2.186828 | 0.2061677 | 1.316362 | 0.9928431
59.72012 | 14.2883 | 12.07779 | 9.56138 | 2.210506 | 0.2075678 | 1.327073 | 0.9817732
59.73012 | 14.318 | 12.07949 | 9.561266 | 2.238513 | 0.2089848 | 1.337953 | 0.9712843
59.74012 | 14.3444 | 12.08195 | 9.561156 | 2.262452 | 0.2104175 | 1.348993 | 0.9613811
59.75012 | 14.3651 | 12.08517 | 9.561052 | 2.279926 | 0.2118661 | 1.360199 | 0.9520571
59.76012 | 14.3918 | 12.08916 | 9.560953 | 2.302639 | 0.213331 | 1.371571 | 0.9433055
59.77011 | 14.4241 | 12.0939 | 9.56086 | 2.330196 | 0.2148108 | 1.383104 | 0.9351298
59.78011 | 14.453 | 12.0994 | 9.560771 | 2.353597 | 0.2163087 | 1.394821 | 0.9275013
59.79011 | 14.4778 | 12.10565 | 9.560687 | 2.372148 | 0.2178236 | 1.406717 | 0.920424
59.80011 | 14.5049 | 12.11265 | 9.560609 | 2.392251 | 0.2193557 | 1.418793 | 0.9138907
59.81011 | 14.5423 | 12.12039 | 9.560535 | 2.421911 | 0.2209052 | 1.431055 | 0.907894
59.82011 | 14.5593 | 12.12887 | 9.560467 | 2.430429 | 0.2224724 | 1.443504 | 0.9024267
59.8301 | 14.5941 | 12.13808 | 9.560404 | 2.45602 | 0.2240561 | 1.456134 | 0.8974861
59.8401 | 14.6269 | 12.14803 | 9.560345 | 2.478868 | 0.2256595 | 1.468972 | 0.8930551
59.8501 | 14.648 | 12.15872 | 9.560292 | 2.489284 | 0.2272814 | 1.482011 | 0.8891314
59.8601 | 14.6815 | 12.17013 | 9.560244 | 2.511373 | 0.2289222 | 1.495253 | 0.8857077
59.8701 | 14.7091 | 12.18226 | 9.560201 | 2.526836 | 0.2305821 | 1.508705 | 0.8827764
59.88009 | 14.7367 | 12.19511 | 9.560162 | 2.54159 | 0.2322597 | 1.522356 | 0.8803321
59.89009 | 14.7665 | 12.20869 | 9.560129 | 2.557813 | 0.2339587 | 1.536237 | 0.8783625
59.90009 | 14.8027 | 12.22298 | 9.560101 | 2.579719 | 0.2356777 | 1.55034 | 0.8768623
59.91009 | 14.8332 | 12.23799 | 9.560077 | 2.595213 | 0.237417 | 1.564669 | 0.8758237
59.92009 | 14.8617 | 12.2537 | 9.560059 | 2.607996 | 0.2391769 | 1.57923 | 0.8752386
59.93009 | 14.894 | 12.27013 | 9.560045 | 2.623871 | 0.2409578 | 1.594027 | 0.8750986
59.94008 | 14.9183 | 12.28724 | 9.560037 | 2.63106 | 0.2427582 | 1.60905 | 0.8753949
59.95008 | 14.9585 | 12.30507 | 9.560033 | 2.653432 | 0.2445821 | 1.624334 | 0.8761191
59.96008 | 14.9858 | 12.32359 | 9.560034 | 2.662206 | 0.2464278 | 1.63987 | 0.8772622
59.97008 | 15.0088 | 12.34281 | 9.56004 | 2.665986 | 0.248296 | 1.655663 | 0.8788148
59.98008 | 15.0521 | 12.36272 | 9.560051 | 2.689377 | 0.2501868 | 1.671718 | 0.8807671
59.99007 | 15.0804 | 12.3833 | 9.560067 | 2.697102 | 0.2520988 | 1.688026 | 0.8831068
60.00007 | 15.1021 | 12.40458 | 9.560087 | 2.697525 | 0.2540361 | 1.704624 | 0.885828
60.01007 | 15.146 | 12.42653 | 9.560113 | 2.719471 | 0.2559972 | 1.721502 | 0.8889171
60.02007 | 15.1694 | 12.44916 | 9.560143 | 2.720244 | 0.2579826 | 1.738666 | 0.8923642
60.03007 | 15.1962 | 12.47245 | 9.560178 | 2.723749 | 0.2599925 | 1.756123 | 0.8961571
60.04007 | 15.2369 | 12.49641 | 9.560218 | 2.740492 | 0.2620274 | 1.77388 | 0.9002837
60.05006 | 15.2623 | 12.52099 | 9.560262 | 2.741306 | 0.2640857 | 1.791919 | 0.9047268
60.06006 | 15.2878 | 12.54626 | 9.560311 | 2.741539 | 0.2661719 | 1.810296 | 0.9094822
60.07006 | 15.3219 | 12.57217 | 9.560365 | 2.749728 | 0.2682843 | 1.82899 | 0.9145319
60.08006 | 15.3548 | 12.59872 | 9.560424 | 2.756078 | 0.2704234 | 1.848012 | 0.9198623
60.09006 | 15.3828 | 12.6259 | 9.560488 | 2.756896 | 0.2725897 | 1.867368 | 0.9254587
60.10005 | 15.4154 | 12.65368 | 9.560556 | 2.761717 | 0.2747814 | 1.887046 | 0.9312999
60.11005 | 15.4468 | 12.68211 | 9.560629 | 2.764693 | 0.2770034 | 1.907094 | 0.9373814
60.12005 | 15.4752 | 12.71114 | 9.560706 | 2.764059 | 0.2792538 | 1.927499 | 0.9436812
60.13005 | 15.5094 | 12.74077 | 9.560788 | 2.768625 | 0.2815334 | 1.948271 | 0.9501817
60.14005 | 15.5404 | 12.771 | 9.560875 | 2.7694 | 0.2838424 | 1.969418 | 0.9568648
60.15005 | 15.5694 | 12.80181 | 9.560967 | 2.767593 | 0.2861816 | 1.990947 | 0.9637114
60.16004 | 15.6016 | 12.83315 | 9.561063 | 2.768448 | 0.2885489 | 2.012846 | 0.9706945
60.17004 | 15.6268 | 12.86509 | 9.561164 | 2.761712 | 0.2909497 | 2.035168 | 0.9778065
60.18004 | 15.6582 | 12.89757 | 9.561269 | 2.76063 | 0.2933821 | 2.057901 | 0.9850184
60.19004 | 15.6977 | 12.93059 | 9.561379 | 2.767113 | 0.2958466 | 2.081054 | 0.9923065
60.20004 | 15.729 | 12.96412 | 9.561494 | 2.764879 | 0.2983439 | 2.104637 | 0.9996463
60.21003 | 15.7536 | 12.99812 | 9.561613 | 2.755477 | 0.3008721 | 2.128634 | 1.007004
60.22003 | 15.7942 | 13.03264 | 9.561736 | 2.761555 | 0.3034366 | 2.153105 | 1.014367
60.23003 | 15.8249 | 13.06764 | 9.561865 | 2.757264 | 0.3060357 | 2.178037 | 1.021698
60.24003 | 15.8522 | 13.10308 | 9.561997 | 2.749124 | 0.3086699 | 2.20344 | 1.028969
60.25003 | 15.8889 | 13.13895 | 9.562134 | 2.749954 | 0.3113399 | 2.229325 | 1.036147
60.26003 | 15.9237 | 13.17523 | 9.562276 | 2.748474 | 0.3140463 | 2.255703 | 1.0432
60.27002 | 15.9546 | 13.21186 | 9.562422 | 2.742744 | 0.316786 | 2.282559 | 1.050088
60.28002 | 15.9895 | 13.24889 | 9.562573 | 2.740612 | 0.3195672 | 2.309958 | 1.05679
60.29002 | 16.0335 | 13.28626 | 9.562728 | 2.747235 | 0.3223867 | 2.337886 | 1.063264
60.30002 | 16.0548 | 13.32396 | 9.562888 | 2.730838 | 0.3252454 | 2.366354 | 1.069475
60.31002 | 16.0972 | 13.36196 | 9.563052 | 2.735241 | 0.328144 | 2.395375 | 1.075388
60.32001 | 16.121 | 13.40019 | 9.56322 | 2.720807 | 0.3310802 | 2.424932 | 1.08096
60.33001 | 16.1588 | 13.43872 | 9.563393 | 2.720075 | 0.3340606 | 2.455097 | 1.086174
60.34001 | 16.1888 | 13.47749 | 9.56357 | 2.711305 | 0.3370831 | 2.485854 | 1.090987
60.35001 | 16.2312 | 13.51648 | 9.563752 | 2.714715 | 0.3401485 | 2.517216 | 1.095368
60.36001 | 16.2598 | 13.55568 | 9.563938 | 2.70412 | 0.3432577 | 2.549198 | 1.099286
60.37001 | 16.3018 | 13.59507 | 9.564128 | 2.706733 | 0.3464113 | 2.581813 | 1.102714
60.38 | 16.3366 | 13.6346 | 9.564323 | 2.702005 | 0.3496071 | 2.615041 | 1.105624
60.39 | 16.364 | 13.67434 | 9.564522 | 2.689662 | 0.3528523 | 2.648965 | 1.107999
60.4 | 16.3977 | 13.71425 | 9.564725 | 2.683449 | 0.3561446 | 2.683564 | 1.109816
60.41 | 16.4317 | 13.75433 | 9.564933 | 2.677366 | 0.3594849 | 2.718856 | 1.11106
60.42 | 16.4689 | 13.79459 | 9.565145 | 2.674309 | 0.3628742 | 2.754855 | 1.111716
60.42999 | 16.4989 | 13.83499 | 9.565361 | 2.663912 | 0.3663095 | 2.79154 | 1.111777
60.43999 | 16.535 | 13.87562 | 9.565582 | 2.659382 | 0.3697994 | 2.829001 | 1.111236
60.44999 | 16.5685 | 13.91646 | 9.565806 | 2.652045 | 0.3733412 | 2.867216 | 1.110091
60.45999 | 16.6067 | 13.95752 | 9.566035 | 2.64918 | 0.3769358 | 2.906205 | 1.108344
60.46999 | 16.6284 | 13.99884 | 9.566269 | 2.629565 | 0.3805844 | 2.945983 | 1.105999
60.47999 | 16.6607 | 14.04043 | 9.566506 | 2.620271 | 0.3842885 | 2.986569 | 1.103066
60.48998 | 16.7019 | 14.08228 | 9.566747 | 2.619615 | 0.3880439 | 3.027934 | 1.099559
60.49998 | 16.7364 | 14.12453 | 9.566993 | 2.611869 | 0.3918607 | 3.070191 | 1.095486
60.50998 | 16.7606 | 14.16716 | 9.567243 | 2.593439 | 0.3957357 | 3.113313 | 1.090869
60.51998 | 16.808 | 14.21022 | 9.567497 | 2.597778 | 0.3996704 | 3.157327 | 1.085728
60.52998 | 16.8344 | 14.25375 | 9.567756 | 2.580652 | 0.4036657 | 3.202242 | 1.080085
60.53997 | 16.8626 | 14.29774 | 9.568018 | 2.564858 | 0.4077191 | 3.248033 | 1.073972
60.54997 | 16.9065 | 14.34236 | 9.568284 | 2.564145 | 0.4118396 | 3.294828 | 1.067403
60.55997 | 16.9368 | 14.38759 | 9.568555 | 2.549206 | 0.4160246 | 3.342601 | 1.060413
60.56997 | 16.9719 | 14.43351 | 9.56883 | 2.538387 | 0.4202755 | 3.391375 | 1.053033
60.57997 | 17.0087 | 14.48017 | 9.569109 | 2.528527 | 0.4245935 | 3.441178 | 1.045293
60.58997 | 17.0467 | 14.52764 | 9.569391 | 2.519063 | 0.4289804 | 3.492039 | 1.037225
60.59996 | 17.0711 | 14.57592 | 9.569678 | 2.49518 | 0.4334328 | 3.543936 | 1.028873
60.60996 | 17.1099 | 14.62518 | 9.569969 | 2.484716 | 0.4379611 | 3.597001 | 1.020253
60.61996 | 17.1451 | 14.67545 | 9.570264 | 2.469649 | 0.4425624 | 3.651216 | 1.011408
60.62996 | 17.1703 | 14.72679 | 9.570563 | 2.443509 | 0.4472383 | 3.706617 | 1.002372
60.63996 | 17.2197 | 14.77928 | 9.570866 | 2.440423 | 0.4519905 | 3.763239 | 0.9931806
60.64995 | 17.2579 | 14.83293 | 9.571173 | 2.424971 | 0.4568157 | 3.821064 | 0.9838765
60.65995 | 17.2812 | 14.88793 | 9.571484 | 2.393271 | 0.4617252 | 3.880244 | 0.974476
60.66995 | 17.3354 | 14.9443 | 9.571799 | 2.391099 | 0.4667159 | 3.940765 | 0.9650213
60.67995 | 17.3642 | 15.00212 | 9.572118 | 2.362077 | 0.4717896 | 4.002671 | 0.9555453
60.68995 | 17.4032 | 15.06148 | 9.57244 | 2.341724 | 0.4769482 | 4.066008 | 0.9460797
60.69995 | 17.4465 | 15.12244 | 9.572767 | 2.324061 | 0.4821934 | 4.130823 | 0.9366552
60.70994 | 17.4969 | 15.18503 | 9.573097 | 2.311868 | 0.487522 | 4.197102 | 0.9273109
60.71994 | 17.5191 | 15.24946 | 9.573432 | 2.269641 | 0.4929463 | 4.265025 | 0.9180559
60.72994 | 17.568 | 15.31574 | 9.57377 | 2.252257 | 0.4984632 | 4.334583 | 0.9089267
60.73994 | 17.6172 | 15.38397 | 9.574112 | 2.233231 | 0.5040749 | 4.405833 | 0.8999485
60.74994 | 17.6502 | 15.45422 | 9.574458 | 2.19598 | 0.5097834 | 4.478832 | 0.8911455
60.75993 | 17.7102 | 15.52651 | 9.574808 | 2.18369 | 0.5155852 | 4.553569 | 0.8825482
60.76993 | 17.7509 | 15.60107 | 9.575162 | 2.149832 | 0.5214938 | 4.630251 | 0.8741604
60.77993 | 17.7924 | 15.67791 | 9.575519 | 2.114491 | 0.5275061 | 4.708873 | 0.8660103
60.78993 | 17.8496 | 15.75712 | 9.575881 | 2.092478 | 0.5336244 | 4.789502 | 0.8581153
60.79993 | 17.9092 | 15.8388 | 9.576246 | 2.070404 | 0.5398511 | 4.872208 | 0.8504919
60.80993 | 17.9539 | 15.92302 | 9.576615 | 2.030879 | 0.5461888 | 4.957063 | 0.8431549
60.81992 | 18.0251 | 16.0098 | 9.576987 | 2.0153 | 0.5526336 | 5.044055 | 0.8361246
60.82992 | 18.0758 | 16.0994 | 9.577363 | 1.976404 | 0.5592011 | 5.133432 | 0.8293993
60.83992 | 18.1308 | 16.19182 | 9.577743 | 1.938981 | 0.5658875 | 5.225191 | 0.8229971
60.84992 | 18.2028 | 16.28716 | 9.578127 | 1.915638 | 0.5726958 | 5.319411 | 0.8169279
60.85992 | 18.2706 | 16.38552 | 9.578515 | 1.885077 | 0.5796287 | 5.416179 | 0.8112005
60.86991 | 18.3369 | 16.4869 | 9.578906 | 1.850003 | 0.5866824 | 5.515481 | 0.8058277
60.87991 | 18.4193 | 16.59158 | 9.579301 | 1.827716 | 0.5938739 | 5.617603 | 0.8008061
60.88991 | 18.4939 | 16.69959 | 9.579699 | 1.794314 | 0.6011994 | 5.72254 | 0.7961472
60.89991 | 18.5627 | 16.81101 | 9.580101 | 1.751694 | 0.6086621 | 5.830386 | 0.7918565
60.90991 | 18.6605 | 16.92595 | 9.580507 | 1.734549 | 0.6162656 | 5.941239 | 0.7879389
60.91991 | 18.7428 | 17.04453 | 9.580917 | 1.698272 | 0.6240133 | 6.055199 | 0.7843987
60.9299 | 18.8425 | 17.16672 | 9.581329 | 1.675777 | 0.6319009 | 6.17225 | 0.7812427
60.9399 | 18.9432 | 17.29289 | 9.581746 | 1.650311 | 0.6399475 | 6.292728 | 0.7784679
60.9499 | 19.0418 | 17.42302 | 9.582166 | 1.61878 | 0.6481495 | 6.416624 | 0.7760809
60.9599 | 19.1461 | 17.55724 | 9.58259 | 1.588864 | 0.6565107 | 6.544051 | 0.7740845
60.9699 | 19.2729 | 17.69565 | 9.583017 | 1.577248 | 0.665035 | 6.675119 | 0.7724814
60.97989 | 19.3828 | 17.83825 | 9.583447 | 1.544551 | 0.6737183 | 6.809809 | 0.771275
60.98989 | 19.5119 | 17.98543 | 9.583882 | 1.526471 | 0.6825817 | 6.948501 | 0.7704654
60.99989 | 19.6426 | 18.13718 | 9.58432 | 1.505418 | 0.6916213 | 7.091184 | 0.7700561
61.00989 | 19.7736 | 18.29363 | 9.584761 | 1.479966 | 0.7008417 | 7.237981 | 0.7700498
61.01989 | 19.9269 | 18.45492 | 9.585206 | 1.471985 | 0.7102476 | 7.389013 | 0.7704485
61.02989 | 20.0825 | 18.62116 | 9.585654 | 1.461341 | 0.7198439 | 7.544406 | 0.7712546
61.03988 | 20.2403 | 18.79233 | 9.586106 | 1.447971 | 0.7296261 | 7.704129 | 0.7724691
61.04988 | 20.4049 | 18.9689 | 9.586561 | 1.436004 | 0.7396183 | 7.86862 | 0.7740972
61.05988 | 20.576 | 19.15083 | 9.587019 | 1.425166 | 0.7498165 | 8.037858 | 0.7761403
61.06988 | 20.7742 | 19.33828 | 9.587481 | 1.435921 | 0.7602264 | 8.21197 | 0.7786013
61.07988 | 20.9624 | 19.53137 | 9.587947 | 1.431027 | 0.7708537 | 8.39109 | 0.781483
61.08987 | 21.1783 | 19.73006 | 9.588415 | 1.448242 | 0.7816935 | 8.575164 | 0.7847852
61.09987 | 21.3783 | 19.93486 | 9.588887 | 1.443436 | 0.7927733 | 8.764685 | 0.7885175
61.10987 | 21.6052 | 20.14574 | 9.589363 | 1.459463 | 0.8040887 | 8.959606 | 0.7926802
61.11987 | 21.8472 | 20.36282 | 9.589842 | 1.48438 | 0.8156465 | 9.160055 | 0.7972769
61.12987 | 22.0932 | 20.58625 | 9.590324 | 1.506953 | 0.8274533 | 9.366158 | 0.8023112
61.13987 | 22.347 | 20.81616 | 9.59081 | 1.530845 | 0.8395163 | 9.578043 | 0.8077869
61.14986 | 22.6155 | 21.05244 | 9.591298 | 1.563059 | 0.8518302 | 9.795612 | 0.8137006
61.15986 | 22.8897 | 21.2957 | 9.59179 | 1.594003 | 0.8644268 | 10.01941 | 0.8200704
61.16986 | 23.1989 | 21.54582 | 9.592285 | 1.653083 | 0.8773019 | 10.24934 | 0.8268934
61.17986 | 23.5102 | 21.80292 | 9.592784 | 1.707283 | 0.8904634 | 10.4855 | 0.8341737
61.18986 | 23.8212 | 22.06711 | 9.593286 | 1.754092 | 0.9039197 | 10.72799 | 0.8419155
61.19985 | 24.1585 | 22.33817 | 9.593791 | 1.82033 | 0.9176657 | 10.9766 | 0.8501143
61.20985 | 24.5151 | 22.61683 | 9.594299 | 1.898273 | 0.9317371 | 11.232 | 0.8587901
61.21985 | 24.8778 | 22.90284 | 9.59481 | 1.974956 | 0.9461298 | 11.49396 | 0.8679388
61.22985 | 25.2664 | 23.19629 | 9.595325 | 2.070112 | 0.9608532 | 11.76255 | 0.8775638
61.23985 | 25.6599 | 23.49721 | 9.595843 | 2.162691 | 0.975917 | 12.03778 | 0.8876683
61.24985 | 26.0473 | 23.80564 | 9.596364 | 2.241661 | 0.9913316 | 12.31969 | 0.8982552
61.25984 | 26.491 | 24.12126 | 9.596888 | 2.369737 | 1.007092 | 12.60797 | 0.9093157
61.26984 | 26.9311 | 24.44473 | 9.597415 | 2.486374 | 1.023239 | 12.9032 | 0.9208731
61.27984 | 27.3724 | 24.77567 | 9.597946 | 2.596727 | 1.039769 | 13.20504 | 0.9329179
61.28984 | 27.8382 | 25.11405 | 9.598479 | 2.724152 | 1.056695 | 13.51342 | 0.9454504
61.29984 | 28.3298 | 25.45977 | 9.599016 | 2.870035 | 1.074027 | 13.82825 | 0.95847
61.30983 | 28.8177 | 25.81236 | 9.599555 | 3.005342 | 1.09176 | 14.14908 | 0.9719615
61.31983 | 29.3318 | 26.17237 | 9.600098 | 3.15943 | 1.109943 | 14.47638 | 0.9859482
61.32983 | 29.8607 | 26.53927 | 9.600644 | 3.321426 | 1.128572 | 14.80965 | 1.000413
61.33983 | 30.3789 | 26.91284 | 9.601192 | 3.466055 | 1.147659 | 15.14864 | 1.01535
61.34983 | 30.9332 | 27.29282 | 9.601744 | 3.640378 | 1.16722 | 15.4931 | 1.030752
61.35982 | 31.5022 | 27.6785 | 9.602299 | 3.823702 | 1.187249 | 15.84236 | 1.046594
61.36982 | 32.0776 | 28.07032 | 9.602856 | 4.007277 | 1.207801 | 16.19677 | 1.062894
61.37982 | 32.6436 | 28.46751 | 9.603417 | 4.176095 | 1.228873 | 16.55559 | 1.079624
61.38982 | 33.248 | 28.8696 | 9.603981 | 4.378397 | 1.250479 | 16.91837 | 1.096768
61.39982 | 33.8327 | 29.27613 | 9.604548 | 4.556572 | 1.272638 | 17.28464 | 1.114306
61.40982 | 34.435 | 29.68654 | 9.605118 | 4.748455 | 1.295367 | 17.65384 | 1.132217
61.41981 | 35.0474 | 30.09985 | 9.60569 | 4.94755 | 1.318651 | 18.02505 | 1.150457
61.42981 | 35.6702 | 30.51623 | 9.606265 | 5.153966 | 1.342574 | 18.39836 | 1.169034
61.43981 | 36.2668 | 30.9346 | 9.606844 | 5.332198 | 1.367121 | 18.77274 | 1.187899
61.44981 | 36.8972 | 31.35422 | 9.607425 | 5.542975 | 1.392315 | 19.14747 | 1.207015
61.45981 | 37.5192 | 31.77432 | 9.608009 | 5.744875 | 1.418175 | 19.5218 | 1.226344
61.4698 | 38.1217 | 32.19368 | 9.608596 | 5.928025 | 1.444696 | 19.89456 | 1.245824
61.4798 | 38.7422 | 32.61223 | 9.609185 | 6.129966 | 1.471952 | 20.26565 | 1.265444
61.4898 | 39.368 | 33.02869 | 9.609778 | 6.339306 | 1.49994 | 20.63384 | 1.285137
61.4998 | 39.9444 | 33.44212 | 9.610374 | 6.502277 | 1.528683 | 20.99822 | 1.304847
61.5098 | 40.5616 | 33.85155 | 9.610972 | 6.710046 | 1.558207 | 21.35786 | 1.324514
61.5198 | 41.1782 | 34.256 | 9.611573 | 6.922204 | 1.588534 | 21.71181 | 1.344078
61.52979 | 41.7079 | 34.65405 | 9.612176 | 7.053851 | 1.619662 | 22.05876 | 1.363454
61.53979 | 42.2863 | 35.04546 | 9.612783 | 7.240843 | 1.651676 | 22.39839 | 1.38261
61.54979 | 42.8593 | 35.42879 | 9.613392 | 7.430515 | 1.684574 | 22.72936 | 1.401457
61.55979 | 43.3544 | 35.80298 | 9.614004 | 7.551421 | 1.718385 | 23.05067 | 1.419919
61.56979 | 43.8853 | 36.16698 | 9.614619 | 7.718321 | 1.753137 | 23.3613 | 1.437922
61.57978 | 44.4257 | 36.51939 | 9.615236 | 7.906305 | 1.788824 | 23.65996 | 1.455372
61.58978 | 44.8444 | 36.85987 | 9.615856 | 7.984531 | 1.825548 | 23.94624 | 1.472225
61.59978 | 45.3177 | 37.18702 | 9.616478 | 8.130676 | 1.863304 | 24.21885 | 1.488387
61.60978 | 45.7649 | 37.49985 | 9.617104 | 8.265049 | 1.902126 | 24.47684 | 1.503782
61.61978 | 46.145 | 37.79737 | 9.617732 | 8.347631 | 1.942047 | 24.71926 | 1.518334
61.62978 | 46.5213 | 38.07864 | 9.618363 | 8.442662 | 1.9831 | 24.9452 | 1.531972
61.63977 | 46.9219 | 38.34252 | 9.618995 | 8.579378 | 2.025274 | 25.15364 | 1.544611
61.64977 | 47.1979 | 38.58867 | 9.619631 | 8.609234 | 2.068697 | 25.34412 | 1.556217
61.65977 | 47.5078 | 38.81602 | 9.62027 | 8.691778 | 2.11336 | 25.51568 | 1.566713
61.66977 | 47.7804 | 39.02387 | 9.620911 | 8.756527 | 2.159299 | 25.66762 | 1.576044
61.67977 | 47.9934 | 39.21156 | 9.621554 | 8.781835 | 2.206553 | 25.7993 | 1.584161
61.68976 | 48.1871 | 39.37838 | 9.6222 | 8.80872 | 2.255113 | 25.91005 | 1.591014
61.69976 | 48.3758 | 39.52417 | 9.622848 | 8.85163 | 2.305112 | 25.99963 | 1.596581
61.70976 | 48.4744 | 39.64837 | 9.6235 | 8.826029 | 2.356544 | 26.0675 | 1.600825
61.71976 | 48.5819 | 39.7507 | 9.624153 | 8.831197 | 2.409449 | 26.11338 | 1.603723
61.72976 | 48.6814 | 39.83098 | 9.624809 | 8.850422 | 2.463867 | 26.13704 | 1.605262
61.73976 | 48.677 | 39.88912 | 9.625468 | 8.78788 | 2.519841 | 26.13838 | 1.605434
61.74975 | 48.6639 | 39.92514 | 9.626128 | 8.738764 | 2.577353 | 26.11741 | 1.60424
61.75975 | 48.646 | 39.93922 | 9.626792 | 8.706775 | 2.636559 | 26.07419 | 1.601685
61.76975 | 48.5548 | 39.93159 | 9.627458 | 8.623212 | 2.697442 | 26.0089 | 1.597784
61.77975 | 48.4273 | 39.90256 | 9.628126 | 8.524736 | 2.760046 | 25.92184 | 1.592556
61.78975 | 48.3235 | 39.85259 | 9.628797 | 8.470906 | 2.824409 | 25.81336 | 1.586028
61.79974 | 48.1228 | 39.7823 | 9.629469 | 8.340502 | 2.890506 | 25.68408 | 1.57824
61.80974 | 47.8987 | 39.69215 | 9.630145 | 8.206547 | 2.958506 | 25.53429 | 1.569213
61.81974 | 47.6722 | 39.58293 | 9.630823 | 8.089272 | 3.028381 | 25.36473 | 1.558996
61.82974 | 47.3836 | 39.4554 | 9.631503 | 7.9282 | 3.100168 | 25.17609 | 1.547637
61.83974 | 47.0759 | 39.31041 | 9.632185 | 7.765493 | 3.173901 | 24.96914 | 1.535184
61.84974 | 46.7644 | 39.14885 | 9.63287 | 7.615548 | 3.249612 | 24.74468 | 1.521692
61.85973 | 46.3686 | 38.97187 | 9.633556 | 7.39673 | 3.327252 | 24.50383 | 1.507231
61.86973 | 46.0204 | 38.7801 | 9.634246 | 7.2403 | 3.407 | 24.24702 | 1.491834
61.87973 | 45.6176 | 38.57473 | 9.634937 | 7.042865 | 3.488801 | 23.97542 | 1.475574
61.88973 | 45.1232 | 38.35683 | 9.635631 | 6.766374 | 3.572674 | 23.69001 | 1.458515
61.89973 | 44.6772 | 38.12744 | 9.636327 | 6.549759 | 3.658632 | 23.39176 | 1.440721
61.90972 | 44.2385 | 37.8879 | 9.637025 | 6.350603 | 3.746594 | 23.082 | 1.422276
61.91972 | 43.6857 | 37.63881 | 9.637726 | 6.04689 | 3.836732 | 22.76114 | 1.403208
61.92972 | 43.1702 | 37.38149 | 9.638428 | 5.788712 | 3.928958 | 22.4305 | 1.383602
61.93972 | 42.695 | 37.117 | 9.639133 | 5.578002 | 4.023253 | 22.09109 | 1.363522
61.94972 | 42.0725 | 36.84639 | 9.63984 | 5.226105 | 4.119597 | 21.74393 | 1.343032
61.95972 | 41.5156 | 36.57071 | 9.64055 | 4.944889 | 4.217955 | 21.39001 | 1.322197
61.96971 | 40.974 | 36.29122 | 9.64126 | 4.68278 | 4.318186 | 21.03068 | 1.301097
61.97971 | 40.3839 | 36.00834 | 9.641974 | 4.375556 | 4.420429 | 20.66619 | 1.279751
61.98971 | 39.7508 | 35.72328 | 9.642689 | 4.027522 | 4.524521 | 20.29783 | 1.258238
61.99971 | 39.2095 | 35.43691 | 9.643407 | 3.772594 | 4.630377 | 19.92651 | 1.236613
62.00971 | 38.5937 | 35.15006 | 9.644127 | 3.443637 | 4.737904 | 19.5531 | 1.214929
62.0197 | 37.9688 | 34.8638 | 9.644848 | 3.104996 | 4.846879 | 19.17882 | 1.193256
62.0297 | 37.3969 | 34.57829 | 9.645572 | 2.818608 | 4.957388 | 18.80373 | 1.171599
62.0397 | 36.7889 | 34.29446 | 9.646298 | 2.49444 | 5.069178 | 18.42896 | 1.150024
62.0497 | 36.1519 | 34.01291 | 9.647026 | 2.138995 | 5.182084 | 18.05523 | 1.128571
62.0597 | 35.5725 | 33.73416 | 9.647756 | 1.838344 | 5.29592 | 17.6832 | 1.107277
62.0697 | 34.9862 | 33.45867 | 9.648488 | 1.527531 | 5.410483 | 17.31352 | 1.086177
62.07969 | 34.3901 | 33.18709 | 9.649221 | 1.203005 | 5.525435 | 16.94712 | 1.065324
62.08969 | 33.7858 | 32.91922 | 9.649957 | 0.8665761 | 5.640757 | 16.58381 | 1.044704
62.09969 | 33.2183 | 32.65557 | 9.650694 | 0.5627302 | 5.756071 | 16.22444 | 1.024363
62.10969 | 32.6572 | 32.39631 | 9.651434 | 0.2608867 | 5.871092 | 15.86946 | 1.004324
62.11969 | 32.0675 | 32.14157 | 9.652176 | -0.07406621 | 5.985514 | 15.51927 | 0.9846062
62.12968 | 31.5641 | 31.89162 | 9.652919 | -0.3275173 | 6.098905 | 15.17455 | 0.9652457
62.13968 | 31.0105 | 31.64596 | 9.653664 | -0.6354636 | 6.211146 | 14.83493 | 0.9462192
62.14968 | 30.467 | 31.40478 | 9.654412 | -0.937779 | 6.32177 | 14.50104 | 0.9275578
62.15968 | 29.9799 | 31.16793 | 9.655161 | -1.188034 | 6.430406 | 14.1731 | 0.9092717
62.16968 | 29.4864 | 30.93525 | 9.655912 | -1.448849 | 6.536673 | 13.85129 | 0.891369
62.17968 | 28.9637 | 30.7065 | 9.656665 | -1.742804 | 6.640184 | 13.5358 | 0.8738555
62.18967 | 28.5203 | 30.48165 | 9.657419 | -1.961352 | 6.740447 | 13.22703 | 0.8567523
62.19967 | 28.0565 | 30.25996 | 9.658175 | -2.203458 | 6.837261 | 12.92449 | 0.8400289
62.20967 | 27.5686 | 30.04132 | 9.658934 | -2.47272 | 6.930131 | 12.62855 | 0.8237034
62.21967 | 27.166 | 29.82539 | 9.659694 | -2.659392 | 7.018669 | 12.33925 | 0.8077759
62.22967 | 26.747 | 29.61182 | 9.660455 | -2.864815 | 7.102495 | 12.05662 | 0.7922455
62.23966 | 26.3268 | 29.40042 | 9.661218 | -3.073622 | 7.181167 | 11.78091 | 0.7771245
62.24966 | 25.9194 | 29.19043 | 9.661984 | -3.27103 | 7.254491 | 11.51158 | 0.7623805
62.25966 | 25.5636 | 28.98168 | 9.662751 | -3.418078 | 7.322058 | 11.24885 | 0.7480245
62.26966 | 25.1852 | 28.7738 | 9.663519 | -3.588601 | 7.383563 | 10.99267 | 0.7340522
62.27966 | 24.8299 | 28.56646 | 9.66429 | -3.736556 | 7.438732 | 10.74298 | 0.7204584
62.28966 | 24.5135 | 28.35931 | 9.665062 | -3.845811 | 7.487318 | 10.49969 | 0.7072374
62.29965 | 24.1765 | 28.15226 | 9.665835 | -3.975763 | 7.529069 | 10.26296 | 0.6943982
62.30965 | 23.848 | 27.94462 | 9.66661 | -4.096624 | 7.563893 | 10.03222 | 0.6819039
62.31965 | 23.5888 | 27.73634 | 9.667387 | -4.147541 | 7.591601 | 9.80759 | 0.6697631
62.32965 | 23.2687 | 27.52719 | 9.668166 | -4.258495 | 7.61209 | 9.58897 | 0.657969
62.33965 | 22.9823 | 27.31699 | 9.668946 | -4.334692 | 7.625292 | 9.37624 | 0.6465143
62.34964 | 22.7419 | 27.10586 | 9.669727 | -4.36396 | 7.631176 | 9.169554 | 0.6354024
62.35964 | 22.4883 | 26.8931 | 9.670511 | -4.404803 | 7.629759 | 8.968229 | 0.6246042
62.36964 | 22.231 | 26.67892 | 9.671296 | -4.447916 | 7.621076 | 8.772421 | 0.6141233
62.37964 | 22.0164 | 26.46324 | 9.672082 | -4.446839 | 7.605203 | 8.582002 | 0.6039523
62.38964 | 21.7804 | 26.24605 | 9.67287 | -4.465645 | 7.582251 | 8.39684 | 0.5940835
62.39964 | 21.5671 | 26.02733 | 9.67366 | -4.460235 | 7.552359 | 8.216806 | 0.5845097
62.40963 | 21.3919 | 25.80736 | 9.67445 | -4.415456 | 7.515738 | 8.041936 | 0.5752323
62.41963 | 21.1826 | 25.58574 | 9.675242 | -4.403137 | 7.47251 | 7.871759 | 0.5662259
62.42963 | 21.0062 | 25.36278 | 9.676036 | -4.356578 | 7.422931 | 7.706318 | 0.5574925
62.43963 | 20.8462 | 25.13858 | 9.676832 | -4.292383 | 7.367241 | 7.545485 | 0.5490251
62.44963 | 20.6646 | 24.91328 | 9.677629 | -4.248682 | 7.305704 | 7.389132 | 0.5408165
62.45962 | 20.5149 | 24.68725 | 9.678426 | -4.172351 | 7.238669 | 7.237287 | 0.5328678
62.46962 | 20.3763 | 24.4602 | 9.679226 | -4.0839 | 7.1663 | 7.089517 | 0.5251565
62.47962 | 20.2198 | 24.23254 | 9.680027 | -4.012735 | 7.088969 | 6.945855 | 0.5176841
62.48962 | 20.09 | 24.00445 | 9.68083 | -3.914453 | 7.006994 | 6.806185 | 0.5104441
62.49962 | 19.9658 | 23.77616 | 9.681634 | -3.810358 | 6.920705 | 6.670388 | 0.5034304
62.50962 | 19.8241 | 23.54786 | 9.682439 | -3.723763 | 6.830436 | 6.538351 | 0.4966368
62.51961 | 19.7238 | 23.32001 | 9.683245 | -3.596212 | 6.736619 | 6.410085 | 0.4900637
62.52961 | 19.6019 | 23.09239 | 9.684053 | -3.490487 | 6.639411 | 6.28523 | 0.4836927
62.53961 | 19.4983 | 22.86544 | 9.684862 | -3.367138 | 6.539244 | 6.163808 | 0.4775244
62.54961 | 19.4063 | 22.63939 | 9.685672 | -3.233095 | 6.436456 | 6.045712 | 0.4715538
62.55961 | 19.2842 | 22.41449 | 9.686484 | -3.130287 | 6.331383 | 5.930845 | 0.4657753
62.5696 | 19.2145 | 22.1912 | 9.687296 | -2.976698 | 6.224498 | 5.819214 | 0.4601895
62.5796 | 19.1348 | 21.96923 | 9.688111 | -2.83443 | 6.115836 | 5.710504 | 0.4547804
62.5896 | 19.0234 | 21.74906 | 9.688926 | -2.72566 | 6.005851 | 5.604735 | 0.4495487
62.5996 | 18.9534 | 21.53089 | 9.689743 | -2.577493 | 5.894845 | 5.501815 | 0.44449
62.6096 | 18.8872 | 21.31493 | 9.690561 | -2.427726 | 5.783108 | 5.401657 | 0.4395997
62.6196 | 18.795 | 21.10135 | 9.69138 | -2.306347 | 5.670918 | 5.304176 | 0.4348736
62.62959 | 18.722 | 20.89054 | 9.6922 | -2.168536 | 5.558644 | 5.20938 | 0.430312
62.63959 | 18.6593 | 20.68225 | 9.693021 | -2.022945 | 5.446317 | 5.117005 | 0.4259019
62.64959 | 18.5931 | 20.47683 | 9.693844 | -1.883731 | 5.334276 | 5.027067 | 0.421644
62.65959 | 18.5284 | 20.27443 | 9.694668 | -1.746032 | 5.222739 | 4.93949 | 0.4175347
62.66959 | 18.4489 | 20.07517 | 9.695492 | -1.62627 | 5.111906 | 4.854202 | 0.4135704
62.67958 | 18.4021 | 19.87935 | 9.696318 | -1.477245 | 5.002065 | 4.771212 | 0.4097513
62.68958 | 18.3346 | 19.68667 | 9.697145 | -1.352072 | 4.893171 | 4.69029 | 0.4060667
62.69958 | 18.282 | 19.49743 | 9.697973 | -1.215425 | 4.785483 | 4.611452 | 0.4025172
62.70958 | 18.2322 | 19.31167 | 9.698802 | -1.079473 | 4.679136 | 4.534635 | 0.3990998
62.71958 | 18.1629 | 19.12947 | 9.699633 | -0.9665737 | 4.574254 | 4.459775 | 0.3958116
62.72958 | 18.1227 | 18.95087 | 9.700464 | -0.8281714 | 4.470942 | 4.386815 | 0.3926497
62.73957 | 18.0796 | 18.77609 | 9.701295 | -0.6964866 | 4.369412 | 4.315765 | 0.3896144
62.74957 | 18.0127 | 18.60476 | 9.702129 | -0.5920601 | 4.269505 | 4.246429 | 0.3866972
62.75957 | 17.9773 | 18.43708 | 9.702963 | -0.4597761 | 4.17139 | 4.178824 | 0.3838987
62.76957 | 17.929 | 18.2731 | 9.703798 | -0.3440953 | 4.075183 | 4.112898 | 0.3812164
62.77957 | 17.8842 | 18.11275 | 9.704635 | -0.2285515 | 3.980868 | 4.0486 | 0.3786483
62.78956 | 17.8446 | 17.95621 | 9.705471 | -0.1116052 | 3.888592 | 3.985947 | 0.3761952
62.79956 | 17.792 | 17.80312 | 9.706309 | -0.01111678 | 3.798199 | 3.92476 | 0.3738486
62.80956 | 17.7651 | 17.65362 | 9.707148 | 0.1114826 | 3.7098 | 3.865059 | 0.3716099
62.81956 | 17.7124 | 17.50767 | 9.707988 | 0.2047295 | 3.623403 | 3.806801 | 0.3694773
62.82956 | 17.6785 | 17.36524 | 9.708829 | 0.3132636 | 3.539014 | 3.749944 | 0.3674489
62.83956 | 17.6486 | 17.22627 | 9.709671 | 0.4223318 | 3.456628 | 3.694446 | 0.3655231
62.84955 | 17.5971 | 17.09085 | 9.710513 | 0.5062525 | 3.376316 | 3.640319 | 0.3637
62.85955 | 17.5774 | 16.95866 | 9.711356 | 0.6187444 | 3.297905 | 3.587419 | 0.3619747
62.86955 | 17.5361 | 16.82977 | 9.712201 | 0.7063294 | 3.221459 | 3.535763 | 0.3603474
62.87955 | 17.5052 | 16.70413 | 9.713046 | 0.8010669 | 3.146955 | 3.485315 | 0.3588169
62.88955 | 17.4767 | 16.58168 | 9.713892 | 0.8950178 | 3.074368 | 3.43604 | 0.357382
62.89954 | 17.4333 | 16.46247 | 9.714737 | 0.9708299 | 3.003739 | 3.387951 | 0.3560428
62.90954 | 17.4221 | 16.3462 | 9.715585 | 1.075901 | 2.934897 | 3.340922 | 0.3547956
62.91954 | 17.3675 | 16.23292 | 9.716433 | 1.134577 | 2.867882 | 3.294967 | 0.3536409
62.92954 | 17.3564 | 16.12258 | 9.717282 | 1.233824 | 2.802658 | 3.250058 | 0.3525777
62.93954 | 17.3312 | 16.01509 | 9.718132 | 1.316108 | 2.73919 | 3.206165 | 0.3516052
62.94954 | 17.2803 | 15.9104 | 9.718982 | 1.369896 | 2.67744 | 3.163259 | 0.3507229
62.95953 | 17.2768 | 15.80854 | 9.719832 | 1.468255 | 2.617429 | 3.121353 | 0.3499307
62.96953 | 17.2304 | 15.70925 | 9.720684 | 1.52115 | 2.559 | 3.080338 | 0.3492267
62.97953 | 17.2011 | 15.61256 | 9.721537 | 1.588545 | 2.502176 | 3.040231 | 0.3486112
62.98953 | 17.1862 | 15.51839 | 9.72239 | 1.667805 | 2.446915 | 3.001006 | 0.3480838
62.99953 | 17.1634 | 15.42671 | 9.723244 | 1.736695 | 2.393179 | 2.962639 | 0.3476444
63.00952 | 17.1408 | 15.33751 | 9.724097 | 1.80329 | 2.340978 | 2.925142 | 0.3472931
63.01952 | 17.0947 | 15.25057 | 9.724952 | 1.844127 | 2.290172 | 2.888419 | 0.347029
63.02952 | 17.0957 | 15.16592 | 9.725808 | 1.929779 | 2.240774 | 2.852486 | 0.3468525
63.03952 | 17.0498 | 15.08349 | 9.726664 | 1.966306 | 2.192746 | 2.817321 | 0.3467637
63.04952 | 17.0392 | 15.00323 | 9.727521 | 2.035967 | 2.146048 | 2.782902 | 0.3467626
63.05952 | 17.0126 | 14.92508 | 9.728378 | 2.087519 | 2.100644 | 2.749209 | 0.3468497
63.06951 | 16.9904 | 14.84906 | 9.729235 | 2.141345 | 2.05654 | 2.716256 | 0.3470248
63.07951 | 16.9728 | 14.77495 | 9.730093 | 2.197848 | 2.013613 | 2.683957 | 0.3472886
63.08951 | 16.934 | 14.70279 | 9.730952 | 2.231208 | 1.971871 | 2.652327 | 0.3476416
63.09951 | 16.9312 | 14.63252 | 9.731811 | 2.298676 | 1.931281 | 2.621347 | 0.348084
63.10951 | 16.8883 | 14.5641 | 9.732671 | 2.324205 | 1.891806 | 2.591001 | 0.3486165
63.1195 | 16.8737 | 14.49752 | 9.733531 | 2.376178 | 1.853453 | 2.561299 | 0.349239
63.1295 | 16.8477 | 14.43262 | 9.734392 | 2.415076 | 1.816112 | 2.532167 | 0.3499533
63.1395 | 16.8319 | 14.36942 | 9.735253 | 2.462479 | 1.779791 | 2.503617 | 0.3507596
63.1495 | 16.8028 | 14.30787 | 9.736114 | 2.494934 | 1.744459 | 2.475634 | 0.3516586
63.1595 | 16.7909 | 14.24792 | 9.736976 | 2.542984 | 1.710085 | 2.448203 | 0.3526511
63.1695 | 16.7759 | 14.18953 | 9.737839 | 2.586375 | 1.676641 | 2.421308 | 0.353738
63.17949 | 16.7277 | 14.13271 | 9.738701 | 2.594993 | 1.644128 | 2.39496 | 0.3549179
63.18949 | 16.7325 | 14.07731 | 9.739564 | 2.655189 | 1.612458 | 2.369093 | 0.3561959
63.19949 | 16.7008 | 14.02335 | 9.740428 | 2.677448 | 1.581633 | 2.34372 | 0.357571
63.20949 | 16.671 | 13.97079 | 9.741291 | 2.700207 | 1.55163 | 2.318827 | 0.3590442
63.21949 | 16.6568 | 13.91959 | 9.742156 | 2.737205 | 1.522421 | 2.294402 | 0.3606165
63.22948 | 16.6467 | 13.86977 | 9.743019 | 2.776929 | 1.494011 | 2.270454 | 0.3622873
63.23948 | 16.6095 | 13.82119 | 9.743884 | 2.788311 | 1.466319 | 2.246925 | 0.3640609
63.24948 | 16.5946 | 13.77386 | 9.744749 | 2.820737 | 1.439351 | 2.223826 | 0.365937
63.25948 | 16.5715 | 13.72776 | 9.745614 | 2.843737 | 1.413085 | 2.201146 | 0.3679167
63.26948 | 16.5473 | 13.68285 | 9.74648 | 2.864445 | 1.3875 | 2.178874 | 0.3700012
63.27948 | 16.5343 | 13.63911 | 9.747346 | 2.89519 | 1.362573 | 2.156999 | 0.3721916
63.28947 | 16.494 | 13.59654 | 9.748211 | 2.897461 | 1.338308 | 2.135533 | 0.3744871
63.29947 | 16.494 | 13.55503 | 9.749077 | 2.938969 | 1.314638 | 2.114422 | 0.3768933
63.30947 | 16.4539 | 13.5146 | 9.749944 | 2.9393 | 1.291568 | 2.093679 | 0.3794093
63.31947 | 16.4442 | 13.47522 | 9.75081 | 2.968979 | 1.269081 | 2.073294 | 0.3820365
63.32947 | 16.4158 | 13.43687 | 9.751677 | 2.978931 | 1.247157 | 2.053259 | 0.3847761
63.33946 | 16.3942 | 13.39955 | 9.752543 | 2.994646 | 1.2258 | 2.033584 | 0.3876262
63.34946 | 16.3734 | 13.36318 | 9.75341 | 3.01022 | 1.204952 | 2.014223 | 0.3905945
63.35946 | 16.3621 | 13.32776 | 9.754278 | 3.034337 | 1.184618 | 1.995188 | 0.3936791
63.36946 | 16.3201 | 13.29328 | 9.755145 | 3.02682 | 1.164783 | 1.976471 | 0.3968813
63.37946 | 16.3047 | 13.25971 | 9.756012 | 3.04499 | 1.145431 | 1.958064 | 0.4002024
63.38946 | 16.284 | 13.22703 | 9.75688 | 3.056967 | 1.126548 | 1.939962 | 0.4036434
63.39945 | 16.261 | 13.19526 | 9.757746 | 3.06574 | 1.108137 | 1.922175 | 0.4072019
63.40945 | 16.2259 | 13.16431 | 9.758614 | 3.06159 | 1.090149 | 1.904661 | 0.4108858
63.41945 | 16.2098 | 13.1342 | 9.759481 | 3.075603 | 1.07259 | 1.887433 | 0.4146924
63.42945 | 16.1939 | 13.1049 | 9.760349 | 3.088998 | 1.055445 | 1.870485 | 0.4186225
63.43945 | 16.1621 | 13.07641 | 9.761217 | 3.085692 | 1.038704 | 1.853811 | 0.4226766
63.44944 | 16.1425 | 13.04872 | 9.762083 | 3.093775 | 1.022369 | 1.837421 | 0.4268509
63.45944 | 16.1215 | 13.02178 | 9.762951 | 3.099718 | 1.006398 | 1.821279 | 0.4311532
63.46944 | 16.0927 | 12.99559 | 9.763819 | 3.09711 | 0.9907954 | 1.805397 | 0.4355794
63.47944 | 16.078 | 12.97013 | 9.764686 | 3.107866 | 0.9755507 | 1.789769 | 0.4401288
63.48944 | 16.0558 | 12.9454 | 9.765554 | 3.110402 | 0.9606536 | 1.77439 | 0.4448004
63.49944 | 16.0193 | 12.92136 | 9.766421 | 3.097935 | 0.9460937 | 1.759257 | 0.4495928
63.50943 | 16.0033 | 12.89805 | 9.767287 | 3.105253 | 0.9318755 | 1.744386 | 0.454499
63.51943 | 15.9798 | 12.87537 | 9.768154 | 3.104427 | 0.9179617 | 1.729731 | 0.4595261
63.52943 | 15.954 | 12.85336 | 9.769022 | 3.100645 | 0.9043572 | 1.71531 | 0.4646664
63.53943 | 15.9263 | 12.83197 | 9.769888 | 3.094326 | 0.8910533 | 1.701117 | 0.469916
63.54943 | 15.9027 | 12.81122 | 9.770755 | 3.091481 | 0.8780416 | 1.687151 | 0.4752705
63.55942 | 15.8863 | 12.79109 | 9.771621 | 3.09521 | 0.8653262 | 1.673424 | 0.4807192
63.56942 | 15.8492 | 12.77153 | 9.772487 | 3.077672 | 0.8528744 | 1.6599 | 0.4862667
63.57942 | 15.834 | 12.75254 | 9.773353 | 3.081463 | 0.8406909 | 1.646592 | 0.4919008
63.58942 | 15.8095 | 12.7341 | 9.774219 | 3.075402 | 0.8287685 | 1.633497 | 0.4976136
63.59942 | 15.7847 | 12.71619 | 9.775085 | 3.068508 | 0.8171 | 1.62061 | 0.5033963
63.60942 | 15.755 | 12.6988 | 9.775951 | 3.056202 | 0.8056784 | 1.60793 | 0.5092391
63.61941 | 15.734 | 12.68191 | 9.776815 | 3.052086 | 0.7945078 | 1.595466 | 0.5151253
63.62941 | 15.7128 | 12.66548 | 9.77768 | 3.047316 | 0.78356 | 1.583189 | 0.5210545
63.63941 | 15.6825 | 12.6495 | 9.778545 | 3.032998 | 0.7728397 | 1.571109 | 0.5270081
63.64941 | 15.6652 | 12.63395 | 9.779409 | 3.031254 | 0.762341 | 1.559224 | 0.5329719
63.65941 | 15.6392 | 12.61879 | 9.780273 | 3.020409 | 0.7520577 | 1.547529 | 0.538931
63.6694 | 15.5982 | 12.60403 | 9.781136 | 2.994172 | 0.7419941 | 1.536035 | 0.5448633
63.6794 | 15.5963 | 12.5896 | 9.782 | 3.006697 | 0.7321249 | 1.524715 | 0.5507634
63.6894 | 15.5562 | 12.5755 | 9.782863 | 2.980697 | 0.7224548 | 1.513578 | 0.5566076
63.6994 | 15.5377 | 12.5617 | 9.783725 | 2.975998 | 0.7129785 | 1.502621 | 0.562377
63.7094 | 15.5109 | 12.54817 | 9.784588 | 2.962727 | 0.7036911 | 1.491842 | 0.5680521
63.7194 | 15.4897 | 12.53489 | 9.78545 | 2.954812 | 0.6945877 | 1.481238 | 0.5736128
63.72939 | 15.4624 | 12.52183 | 9.78631 | 2.940565 | 0.6856749 | 1.470816 | 0.5790331
63.73939 | 15.4356 | 12.50895 | 9.787171 | 2.926646 | 0.6769254 | 1.460554 | 0.5843029
63.74939 | 15.4236 | 12.49623 | 9.788032 | 2.927367 | 0.6683463 | 1.450459 | 0.5893957
63.75939 | 15.3939 | 12.48365 | 9.788892 | 2.910254 | 0.6599334 | 1.440529 | 0.5942906
63.76939 | 15.3633 | 12.47116 | 9.789752 | 2.892137 | 0.6516824 | 1.430761 | 0.5989667
63.77938 | 15.3546 | 12.45877 | 9.79061 | 2.89583 | 0.6435972 | 1.421163 | 0.6033995
63.78938 | 15.3175 | 12.44642 | 9.791469 | 2.871083 | 0.6356581 | 1.411712 | 0.6075779
63.79938 | 15.3034 | 12.43409 | 9.792327 | 2.869309 | 0.6278692 | 1.402416 | 0.6114786
63.80938 | 15.2673 | 12.42177 | 9.793185 | 2.845531 | 0.6202269 | 1.393273 | 0.6150837
63.81938 | 15.2597 | 12.40943 | 9.794042 | 2.850273 | 0.6127278 | 1.38428 | 0.6183766
63.82938 | 15.2224 | 12.39704 | 9.794899 | 2.825355 | 0.6053682 | 1.375436 | 0.6213419
63.83937 | 15.2015 | 12.38462 | 9.795754 | 2.816885 | 0.5981518 | 1.366746 | 0.6239636
63.84937 | 15.1813 | 12.3721 | 9.79661 | 2.809204 | 0.5910614 | 1.35819 | 0.6262347
63.85937 | 15.1629 | 12.35948 | 9.797465 | 2.803416 | 0.5841008 | 1.349777 | 0.628142
63.86937 | 15.1318 | 12.34677 | 9.798319 | 2.785034 | 0.577267 | 1.341503 | 0.6296772
63.87937 | 15.113 | 12.33393 | 9.799172 | 2.779071 | 0.570557 | 1.333366 | 0.6308337
63.88936 | 15.0933 | 12.32098 | 9.800025 | 2.772322 | 0.5639743 | 1.325373 | 0.6316062
63.89936 | 15.0609 | 12.30788 | 9.800877 | 2.75302 | 0.5575045 | 1.317504 | 0.6319937
63.90936 | 15.048 | 12.29464 | 9.801729 | 2.753362 | 0.5511475 | 1.309768 | 0.6319943
63.91936 | 15.0152 | 12.28125 | 9.80258 | 2.733946 | 0.5449045 | 1.302161 | 0.6316093
63.92936 | 15.0014 | 12.26772 | 9.80343 | 2.733676 | 0.5387717 | 1.294681 | 0.6308416
63.93936 | 14.971 | 12.25405 | 9.80428 | 2.71695 | 0.5327466 | 1.287327 | 0.629696
63.94935 | 14.9501 | 12.24025 | 9.805128 | 2.709853 | 0.5268335 | 1.280105 | 0.6281807
63.95935 | 14.9312 | 12.22629 | 9.805976 | 2.70491 | 0.5210163 | 1.272997 | 0.6263005
63.96935 | 14.902 | 12.2122 | 9.806823 | 2.689801 | 0.5152997 | 1.26601 | 0.6240663
63.97935 | 14.8855 | 12.19798 | 9.80767 | 2.687518 | 0.5096813 | 1.259141 | 0.6214891
63.98935 | 14.8557 | 12.18365 | 9.808516 | 2.672054 | 0.5041591 | 1.25239 | 0.6185807
63.99934 | 14.843 | 12.16921 | 9.80936 | 2.673785 | 0.4987362 | 1.24576 | 0.6153578
64.00934 | 14.8171 | 12.15467 | 9.810204 | 2.662429 | 0.4933998 | 1.239238 | 0.6118285
64.01934 | 14.7986 | 12.14004 | 9.811048 | 2.65856 | 0.4881535 | 1.232828 | 0.6080108
64.02934 | 14.7683 | 12.12534 | 9.81189 | 2.642965 | 0.4829951 | 1.226529 | 0.6039207
64.03934 | 14.7587 | 12.11057 | 9.812732 | 2.648131 | 0.4779227 | 1.220339 | 0.5995749
64.04934 | 14.7325 | 12.09576 | 9.813573 | 2.636744 | 0.4729347 | 1.214257 | 0.5949906
64.05933 | 14.715 | 12.08092 | 9.814412 | 2.634076 | 0.4680339 | 1.208287 | 0.5901903
64.06933 | 14.6876 | 12.06606 | 9.815251 | 2.621541 | 0.4632089 | 1.202416 | 0.5851826
64.07933 | 14.6755 | 12.05119 | 9.81609 | 2.624309 | 0.4584628 | 1.196648 | 0.5799904
64.08933 | 14.6496 | 12.03634 | 9.816927 | 2.613264 | 0.4537942 | 1.190983 | 0.574632
64.09933 | 14.6331 | 12.02151 | 9.817763 | 2.611592 | 0.4492012 | 1.185417 | 0.569126
64.10932 | 14.6049 | 12.00674 | 9.818598 | 2.598163 | 0.4446866 | 1.179957 | 0.5634962
64.11932 | 14.5946 | 11.99201 | 9.819432 | 2.60259 | 0.4402402 | 1.174588 | 0.5577497
64.12932 | 14.5692 | 11.97736 | 9.820266 | 2.591843 | 0.4358649 | 1.169317 | 0.55191
64.13932 | 14.554 | 11.96279 | 9.821098 | 2.591208 | 0.4315592 | 1.16414 | 0.5459944
64.14932 | 14.5333 | 11.94833 | 9.82193 | 2.584971 | 0.4273217 | 1.159058 | 0.5400201
64.15932 | 14.5146 | 11.93398 | 9.82276 | 2.580618 | 0.423151 | 1.154067 | 0.5340036
64.16931 | 14.4961 | 11.91978 | 9.823589 | 2.576322 | 0.4190497 | 1.149173 | 0.5279668
64.17931 | 14.4708 | 11.9057 | 9.824417 | 2.565097 | 0.4150085 | 1.144364 | 0.5219132
64.18931 | 14.4631 | 11.89178 | 9.825245 | 2.571319 | 0.4110301 | 1.139643 | 0.5158633
64.19931 | 14.4378 | 11.87803 | 9.826071 | 2.559775 | 0.4071133 | 1.13501 | 0.5098308
64.20931 | 14.4131 | 11.86444 | 9.826896 | 2.548655 | 0.4032569 | 1.130463 | 0.5038288
64.2193 | 14.3993 | 11.85106 | 9.827719 | 2.548237 | 0.3994633 | 1.126005 | 0.4978754
64.2293 | 14.3855 | 11.83786 | 9.828542 | 2.547637 | 0.3957239 | 1.121627 | 0.4919702
64.2393 | 14.3532 | 11.82487 | 9.829364 | 2.528335 | 0.3920414 | 1.11733 | 0.4861297
64.2493 | 14.3433 | 11.81208 | 9.830185 | 2.531222 | 0.3884147 | 1.113115 | 0.4803635
64.2593 | 14.3173 | 11.79951 | 9.831004 | 2.517793 | 0.3848426 | 1.10898 | 0.4746807
64.2693 | 14.2981 | 11.78716 | 9.831823 | 2.510941 | 0.3813241 | 1.104923 | 0.4690892
64.27929 | 14.2764 | 11.77505 | 9.832639 | 2.501348 | 0.3778615 | 1.100948 | 0.4636035
64.28929 | 14.2601 | 11.76316 | 9.833455 | 2.496937 | 0.3744471 | 1.097046 | 0.4582157
64.29929 | 14.2417 | 11.75151 | 9.83427 | 2.49019 | 0.3710832 | 1.093219 | 0.4529388
64.30929 | 14.2152 | 11.7401 | 9.835083 | 2.475104 | 0.367769 | 1.089466 | 0.447778
64.31929 | 14.199 | 11.72892 | 9.835896 | 2.470077 | 0.3645034 | 1.085787 | 0.4427376
64.32928 | 14.1761 | 11.718 | 9.836706 | 2.458096 | 0.3612887 | 1.082184 | 0.4378262
64.33928 | 14.1551 | 11.70732 | 9.837516 | 2.447781 | 0.3581177 | 1.078648 | 0.4330374
64.34928 | 14.1339 | 11.69688 | 9.838324 | 2.437021 | 0.3549927 | 1.075184 | 0.4283786
64.35928 | 14.1131 | 11.68669 | 9.839131 | 2.426414 | 0.3519128 | 1.07179 | 0.4238521
64.36928 | 14.0917 | 11.67674 | 9.839937 | 2.414962 | 0.3488772 | 1.068465 | 0.4194594
64.37928 | 14.0742 | 11.66704 | 9.840742 | 2.407163 | 0.345885 | 1.065208 | 0.4152018
64.38927 | 14.0464 | 11.65759 | 9.841544 | 2.38881 | 0.3429384 | 1.062023 | 0.4110841
64.39927 | 14.0226 | 11.64838 | 9.842346 | 2.374222 | 0.3400308 | 1.058902 | 0.4070986
64.40927 | 13.9979 | 11.63941 | 9.843147 | 2.35849 | 0.3371644 | 1.055849 | 0.4032498
64.41927 | 13.9907 | 11.63068 | 9.843946 | 2.360016 | 0.3343383 | 1.052862 | 0.3995372
64.42927 | 13.958 | 11.6222 | 9.844744 | 2.335802 | 0.3315519 | 1.049942 | 0.3959607
64.43926 | 13.9425 | 11.61396 | 9.845539 | 2.32854 | 0.3288071 | 1.047091 | 0.3925227
64.44926 | 13.9158 | 11.60595 | 9.846334 | 2.309848 | 0.3260978 | 1.044304 | 0.3892157
64.45926 | 13.9067 | 11.59818 | 9.847128 | 2.308521 | 0.3234261 | 1.041583 | 0.3860422
64.46926 | 13.8688 | 11.59064 | 9.84792 | 2.27816 | 0.3207913 | 1.038928 | 0.3830007
64.47926 | 13.8575 | 11.58333 | 9.84871 | 2.274167 | 0.3181928 | 1.03634 | 0.3800902
64.48926 | 13.8286 | 11.57626 | 9.849499 | 2.252344 | 0.3156298 | 1.033818 | 0.3773089
64.49925 | 13.8177 | 11.56941 | 9.850286 | 2.248286 | 0.3131044 | 1.031365 | 0.3746587
64.50925 | 13.7873 | 11.56279 | 9.851072 | 2.224509 | 0.3106108 | 1.028977 | 0.3721311
64.51925 | 13.7739 | 11.55639 | 9.851857 | 2.217509 | 0.308151 | 1.026656 | 0.3697278
64.52925 | 13.7517 | 11.55021 | 9.85264 | 2.201486 | 0.3057244 | 1.024402 | 0.367447
64.53925 | 13.7238 | 11.54426 | 9.853422 | 2.179544 | 0.3033304 | 1.022217 | 0.3652868
64.54924 | 13.7106 | 11.53852 | 9.854201 | 2.172078 | 0.3009708 | 1.020103 | 0.3632472
64.55924 | 13.6836 | 11.533 | 9.854979 | 2.150603 | 0.2986403 | 1.018055 | 0.3613223
64.56924 | 13.6775 | 11.52769 | 9.855756 | 2.149814 | 0.2963409 | 1.016077 | 0.3595123
64.57924 | 13.6413 | 11.52259 | 9.856531 | 2.118713 | 0.2940719 | 1.014168 | 0.357815
64.58924 | 13.6356 | 11.5177 | 9.857305 | 2.117903 | 0.2918329 | 1.012331 | 0.3562285
64.59924 | 13.6102 | 11.51302 | 9.858077 | 2.097184 | 0.2896233 | 1.010565 | 0.3547508
64.60923 | 13.5928 | 11.50855 | 9.858847 | 2.084255 | 0.2874448 | 1.008872 | 0.3533812
64.61923 | 13.5783 | 11.50427 | 9.859616 | 2.074027 | 0.2852926 | 1.00725 | 0.3521149
64.62923 | 13.5536 | 11.5002 | 9.860383 | 2.053397 | 0.2831683 | 1.0057 | 0.3509515
64.63923 | 13.5444 | 11.49633 | 9.861148 | 2.048067 | 0.2810717 | 1.004224 | 0.3498889
64.64923 | 13.5223 | 11.49266 | 9.861912 | 2.029639 | 0.2790021 | 1.002822 | 0.3489253
64.65922 | 13.5093 | 11.48919 | 9.862673 | 2.020111 | 0.2769611 | 1.001495 | 0.3480594
64.66922 | 13.4887 | 11.48591 | 9.863433 | 2.002793 | 0.2749443 | 1.000242 | 0.3472877
64.67922 | 13.4795 | 11.48282 | 9.864192 | 1.996682 | 0.2729533 | 0.9990639 | 0.3466093
64.68922 | 13.4503 | 11.47992 | 9.864949 | 1.97038 | 0.2709876 | 0.9979612 | 0.3460224
64.69922 | 13.4393 | 11.47721 | 9.865704 | 1.96209 | 0.2690469 | 0.9969343 | 0.3455252
64.70921 | 13.4257 | 11.47469 | 9.866456 | 1.951011 | 0.2671326 | 0.995984 | 0.3451163
64.71921 | 13.4043 | 11.47235 | 9.867208 | 1.931949 | 0.2652406 | 0.9951089 | 0.3447934
64.72921 | 13.3949 | 11.47019 | 9.867958 | 1.924705 | 0.2633723 | 0.9943097 | 0.3445553
64.73921 | 13.3777 | 11.46822 | 9.868705 | 1.90948 | 0.2615274 | 0.9935862 | 0.3444005
64.74921 | 13.3663 | 11.46642 | 9.869452 | 1.899877 | 0.2597056 | 0.9929383 | 0.3443276
64.75921 | 13.3446 | 11.4648 | 9.870196 | 1.879797 | 0.2579064 | 0.9923652 | 0.3443351
64.7692 | 13.331 | 11.46336 | 9.870937 | 1.867642 | 0.2561312 | 0.9918673 | 0.3444218
64.7792 | 13.3178 | 11.46208 | 9.871678 | 1.855717 | 0.2543763 | 0.9914424 | 0.3445866
64.7892 | 13.2999 | 11.46098 | 9.872417 | 1.838922 | 0.2526429 | 0.99109 | 0.3448283
64.7992 | 13.2877 | 11.46004 | 9.873153 | 1.82766 | 0.2509309 | 0.9908092 | 0.345146
64.8092 | 13.2701 | 11.45927 | 9.873888 | 1.810835 | 0.2492398 | 0.9905986 | 0.3455388
64.81919 | 13.2578 | 11.45865 | 9.87462 | 1.799148 | 0.2475714 | 0.9904558 | 0.3460046
64.82919 | 13.2339 | 11.4582 | 9.875351 | 1.775702 | 0.2459212 | 0.9903802 | 0.3465449
64.83919 | 13.2264 | 11.4579 | 9.876081 | 1.768501 | 0.244291 | 0.9903691 | 0.3471583
64.84919 | 13.2079 | 11.45775 | 9.876808 | 1.750147 | 0.2426805 | 0.9904201 | 0.3478445
64.85919 | 13.1922 | 11.45776 | 9.877533 | 1.734445 | 0.2410894 | 0.9905305 | 0.3486027
64.86919 | 13.1847 | 11.4579 | 9.878256 | 1.726797 | 0.2395174 | 0.9906973 | 0.3494327
64.87918 | 13.1621 | 11.45819 | 9.878976 | 1.703907 | 0.2379657 | 0.990917 | 0.3503334
64.88918 | 13.1503 | 11.45862 | 9.879696 | 1.69168 | 0.2364311 | 0.9911864 | 0.3513069
64.89918 | 13.1372 | 11.45918 | 9.880413 | 1.678019 | 0.2349146 | 0.9915014 | 0.3523523
64.90918 | 13.126 | 11.45987 | 9.881128 | 1.666128 | 0.2334163 | 0.9918576 | 0.3534699
64.91918 | 13.1082 | 11.46069 | 9.881841 | 1.647513 | 0.2319356 | 0.9922506 | 0.35466
64.92917 | 13.0895 | 11.46162 | 9.882551 | 1.627878 | 0.2304737 | 0.992675 | 0.3559219
64.93917 | 13.0802 | 11.46267 | 9.88326 | 1.617527 | 0.2290277 | 0.9931263 | 0.3572585
64.94917 | 13.0657 | 11.46383 | 9.883967 | 1.601866 | 0.2275986 | 0.9935989 | 0.3586696
64.95917 | 13.0431 | 11.4651 | 9.884672 | 1.577999 | 0.2261862 | 0.9940868 | 0.3601559
64.96917 | 13.0341 | 11.46647 | 9.885374 | 1.567633 | 0.2247903 | 0.994584 | 0.3617185
64.97917 | 13.017 | 11.46793 | 9.886075 | 1.549072 | 0.2234106 | 0.9950843 | 0.3633585
64.98916 | 12.9984 | 11.46948 | 9.886772 | 1.528923 | 0.2220483 | 0.9955808 | 0.3650754
64.99916 | 12.9869 | 11.47111 | 9.887469 | 1.515789 | 0.2207003 | 0.9960678 | 0.366874
65.00916 | 12.9746 | 11.47282 | 9.888163 | 1.501777 | 0.2193679 | 0.9965382 | 0.3687541
65.01916 | 12.9583 | 11.47461 | 9.888854 | 1.483692 | 0.2180507 | 0.9969853 | 0.3707174
65.02916 | 12.9386 | 11.47646 | 9.889544 | 1.462139 | 0.216749 | 0.9974022 | 0.3727655
65.03915 | 12.9262 | 11.47837 | 9.890231 | 1.447826 | 0.2154631 | 0.9977819 | 0.3748984
65.04915 | 12.9098 | 11.48035 | 9.890916 | 1.429453 | 0.2141906 | 0.9981187 | 0.3771219
65.05915 | 12.8892 | 11.48237 | 9.891599 | 1.406827 | 0.2129326 | 0.9984055 | 0.3794362
65.06915 | 12.8774 | 11.48445 | 9.89228 | 1.392952 | 0.2116889 | 0.9986362 | 0.3818435
65.07915 | 12.8642 | 11.48657 | 9.892958 | 1.377632 | 0.2104592 | 0.9988049 | 0.3843459
65.08915 | 12.8432 | 11.48873 | 9.893634 | 1.35447 | 0.2092434 | 0.998906 | 0.3869458
65.09914 | 12.8219 | 11.49093 | 9.894308 | 1.330972 | 0.2080424 | 0.9989344 | 0.389643
65.10914 | 12.8052 | 11.49316 | 9.894979 | 1.312037 | 0.2068538 | 0.9988851 | 0.3924453
65.11914 | 12.7937 | 11.49543 | 9.895649 | 1.298266 | 0.2056784 | 0.9987538 | 0.3953527
65.12914 | 12.77 | 11.49774 | 9.896316 | 1.272264 | 0.2045162 | 0.9985366 | 0.3983678
65.13914 | 12.7548 | 11.50007 | 9.89698 | 1.254729 | 0.2033669 | 0.9982305 | 0.4014934
65.14913 | 12.7419 | 11.50244 | 9.897642 | 1.239464 | 0.2022315 | 0.9978331 | 0.4047292
65.15913 | 12.7227 | 11.50484 | 9.898302 | 1.217865 | 0.2011076 | 0.9973414 | 0.4080843
65.16913 | 12.6994 | 11.50727 | 9.89896 | 1.192131 | 0.1999961 | 0.9967544 | 0.4115586
65.17913 | 12.6876 | 11.50974 | 9.899615 | 1.177862 | 0.1988968 | 0.9960711 | 0.415155
65.18913 | 12.6721 | 11.51224 | 9.900268 | 1.159855 | 0.1978097 | 0.9952912 | 0.4188766
65.19913 | 12.6461 | 11.51479 | 9.900918 | 1.131306 | 0.1967344 | 0.9944147 | 0.4227266
65.20912 | 12.629 | 11.51738 | 9.901565 | 1.111615 | 0.195672 | 0.9934434 | 0.4267041
65.21912 | 12.6155 | 11.52003 | 9.902211 | 1.095472 | 0.1946202 | 0.9923768 | 0.4308202
65.22912 | 12.5997 | 11.52273 | 9.902854 | 1.076975 | 0.1935798 | 0.9912175 | 0.4350741
65.23912 | 12.576 | 11.52548 | 9.903494 | 1.050518 | 0.1925507 | 0.9899678 | 0.4394694
65.24912 | 12.5615 | 11.52831 | 9.904133 | 1.033195 | 0.1915329 | 0.9886304 | 0.4440092
65.25911 | 12.545 | 11.5312 | 9.904768 | 1.013803 | 0.190527 | 0.9872099 | 0.4486922
65.26911 | 12.5254 | 11.53417 | 9.905401 | 0.9912304 | 0.1895309 | 0.9857068 | 0.4535311
65.27911 | 12.508 | 11.53723 | 9.906031 | 0.9707718 | 0.1885457 | 0.9841265 | 0.4585248
65.28911 | 12.4984 | 11.54038 | 9.906659 | 0.9580199 | 0.187571 | 0.9824731 | 0.4636766
65.29911 | 12.4776 | 11.54363 | 9.907285 | 0.9339672 | 0.1866068 | 0.9807509 | 0.4689901
65.30911 | 12.4605 | 11.54699 | 9.907908 | 0.9135054 | 0.1856529 | 0.9789648 | 0.4744689
65.3191 | 12.4428 | 11.55047 | 9.908528 | 0.8923301 | 0.1847101 | 0.9771211 | 0.4801108
65.3291 | 12.4321 | 11.55407 | 9.909146 | 0.8780252 | 0.1837764 | 0.9752221 | 0.4859305
65.3391 | 12.4137 | 11.55781 | 9.909761 | 0.8558864 | 0.1828527 | 0.9732738 | 0.4919261
65.3491 | 12.3962 | 11.5617 | 9.910374 | 0.8345039 | 0.1819388 | 0.9712824 | 0.4981012
65.3591 | 12.3842 | 11.56573 | 9.910984 | 0.8184699 | 0.1810346 | 0.9692522 | 0.5044596
65.36909 | 12.3722 | 11.56992 | 9.911591 | 0.8022784 | 0.1801409 | 0.9671918 | 0.5109983
65.37909 | 12.3527 | 11.57429 | 9.912195 | 0.7784121 | 0.1792557 | 0.9651028 | 0.517734
65.38909 | 12.3355 | 11.57883 | 9.912798 | 0.7566674 | 0.1783798 | 0.9629912 | 0.5246641
65.39909 | 12.3207 | 11.58357 | 9.913397 | 0.7371332 | 0.1775131 | 0.9608643 | 0.5317923
65.40909 | 12.3121 | 11.5885 | 9.913994 | 0.7236026 | 0.1766556 | 0.9587253 | 0.5391226
65.41909 | 12.2944 | 11.59364 | 9.914588 | 0.7007644 | 0.175807 | 0.9565818 | 0.5466588
65.42908 | 12.2854 | 11.59898 | 9.915179 | 0.686417 | 0.1749681 | 0.9544389 | 0.5543972
65.43908 | 12.2734 | 11.60456 | 9.915767 | 0.6688396 | 0.1741372 | 0.9522989 | 0.5623568
65.44908 | 12.2529 | 11.61037 | 9.916353 | 0.642529 | 0.1733149 | 0.9501683 | 0.5705343
65.45908 | 12.246 | 11.61642 | 9.916937 | 0.6295768 | 0.1725012 | 0.9480517 | 0.5789336
65.46908 | 12.2282 | 11.62273 | 9.917517 | 0.6054746 | 0.171696 | 0.9459535 | 0.5875588
65.47907 | 12.2174 | 11.62928 | 9.918094 | 0.5881204 | 0.1708998 | 0.94388 | 0.5964055
65.48907 | 12.2033 | 11.63611 | 9.918669 | 0.5671937 | 0.1701112 | 0.9418311 | 0.6054947
65.49907 | 12.1936 | 11.64321 | 9.919241 | 0.5503928 | 0.1693307 | 0.9398127 | 0.6148224
65.50907 | 12.1802 | 11.65059 | 9.919811 | 0.5296101 | 0.1685582 | 0.9378283 | 0.6243926
65.51907 | 12.1631 | 11.65826 | 9.920377 | 0.5048385 | 0.1677937 | 0.9358811 | 0.6342095
65.52907 | 12.153 | 11.66623 | 9.920941 | 0.4867707 | 0.1670371 | 0.9339742 | 0.644277
65.53906 | 12.1403 | 11.67449 | 9.921501 | 0.4658085 | 0.1662889 | 0.9321122 | 0.6545891
65.54906 | 12.1288 | 11.68307 | 9.922059 | 0.4457292 | 0.1655478 | 0.9302939 | 0.6651698
65.55906 | 12.1126 | 11.69197 | 9.922615 | 0.4206348 | 0.1648142 | 0.9285236 | 0.6760129
65.56906 | 12.1095 | 11.70118 | 9.923167 | 0.40832 | 0.1640881 | 0.9268032 | 0.6871218
65.57906 | 12.0949 | 11.71072 | 9.923716 | 0.3841795 | 0.1633694 | 0.9251347 | 0.6985002
65.58905 | 12.0835 | 11.72058 | 9.924262 | 0.3629184 | 0.1626587 | 0.9235213 | 0.7101394
65.59905 | 12.0664 | 11.73079 | 9.924806 | 0.3356137 | 0.1619546 | 0.921961 | 0.7220649
65.60905 | 12.0604 | 11.74133 | 9.925346 | 0.3190712 | 0.1612577 | 0.920457 | 0.7342677
65.61905 | 12.0468 | 11.75221 | 9.925884 | 0.2945883 | 0.1605678 | 0.91901 | 0.7467497
65.62905 | 12.0338 | 11.76344 | 9.926419 | 0.2703629 | 0.159885 | 0.9176211 | 0.759512
65.63905 | 12.0234 | 11.77501 | 9.926951 | 0.2483939 | 0.159209 | 0.916291 | 0.7725554
65.64904 | 12.0158 | 11.78691 | 9.927479 | 0.2288927 | 0.1585405 | 0.9150213 | 0.7858663
65.65904 | 11.9958 | 11.79916 | 9.928005 | 0.1966367 | 0.1578782 | 0.9138101 | 0.7994701
65.66904 | 11.9866 | 11.81176 | 9.928528 | 0.1748391 | 0.1572225 | 0.9126589 | 0.8133516
65.67904 | 11.9767 | 11.8247 | 9.929048 | 0.1520027 | 0.1565734 | 0.9115679 | 0.8275082
65.68904 | 11.9652 | 11.83795 | 9.929565 | 0.1272499 | 0.1559309 | 0.910519 | 0.8419357
65.69903 | 11.9541 | 11.85154 | 9.930078 | 0.1025631 | 0.1552955 | 0.9095494 | 0.8566141
65.70903 | 11.9427 | 11.86546 | 9.930589 | 0.07724089 | 0.1546658 | 0.9086391 | 0.8715656
65.71903 | 11.9323 | 11.87969 | 9.931096 | 0.05260507 | 0.1540425 | 0.9077887 | 0.8867674
65.72903 | 11.922 | 11.89423 | 9.931601 | 0.02776555 | 0.1534254 | 0.906998 | 0.90221
65.73903 | 11.9045 | 11.90907 | 9.932103 | -0.004565516 | 0.1528145 | 0.9062667 | 0.9178818
65.74903 | 11.9041 | 11.92417 | 9.932601 | -0.02007425 | 0.1522097 | 0.9055944 | 0.9337691
65.75902 | 11.8884 | 11.93952 | 9.933096 | -0.05112085 | 0.1516116 | 0.9049725 | 0.9498409
65.76902 | 11.8761 | 11.95513 | 9.933588 | -0.07903499 | 0.1510188 | 0.9044167 | 0.9661113
65.77902 | 11.8676 | 11.97097 | 9.934077 | -0.1033735 | 0.150432 | 0.9039192 | 0.9825451
65.78902 | 11.8613 | 11.98701 | 9.934563 | -0.1257131 | 0.149851 | 0.9034783 | 0.9991205
65.79902 | 11.8489 | 12.00323 | 9.935046 | -0.1543299 | 0.1492758 | 0.9030947 | 1.015813
65.80901 | 11.837 | 12.01958 | 9.935525 | -0.1825799 | 0.1487069 | 0.9027671 | 1.032581
65.81901 | 11.831 | 12.03607 | 9.936002 | -0.205066 | 0.1481431 | 0.9024948 | 1.049426
65.82901 | 11.8268 | 12.05264 | 9.936475 | -0.2258407 | 0.1475849 | 0.9022776 | 1.066303
65.83901 | 11.8129 | 12.06927 | 9.936945 | -0.256369 | 0.1470323 | 0.9021147 | 1.083177
65.84901 | 11.805 | 12.08592 | 9.937412 | -0.280915 | 0.1464852 | 0.9020056 | 1.100012
65.85901 | 11.7989 | 12.10254 | 9.937876 | -0.3036394 | 0.1459435 | 0.9019496 | 1.11677
65.869 | 11.7978 | 12.11909 | 9.938336 | -0.3212859 | 0.1454077 | 0.9019472 | 1.133395
65.879 | 11.7876 | 12.13554 | 9.938793 | -0.3479428 | 0.1448767 | 0.9019962 | 1.149877
65.889 | 11.7779 | 12.15185 | 9.939247 | -0.37395 | 0.1443509 | 0.9020967 | 1.166155
65.899 | 11.7849 | 12.16796 | 9.939698 | -0.3830609 | 0.1438304 | 0.9022483 | 1.182184
65.909 | 11.77 | 12.18383 | 9.940145 | -0.413828 | 0.143315 | 0.9024503 | 1.197917
65.91899 | 11.7619 | 12.19939 | 9.940589 | -0.4374881 | 0.1428053 | 0.9027022 | 1.213292
65.92899 | 11.7674 | 12.21462 | 9.94103 | -0.4472222 | 0.1423 | 0.9030035 | 1.228289
65.93899 | 11.756 | 12.22947 | 9.941467 | -0.4734653 | 0.1417998 | 0.9033533 | 1.242845
65.94899 | 11.7574 | 12.24387 | 9.941901 | -0.486469 | 0.1413046 | 0.9037519 | 1.256911
65.95899 | 11.7471 | 12.25778 | 9.942332 | -0.5106818 | 0.1408142 | 0.904196 | 1.270439
65.96899 | 11.7505 | 12.27116 | 9.94276 | -0.520661 | 0.1403287 | 0.90469 | 1.283383
65.97898 | 11.745 | 12.28394 | 9.943183 | -0.5389426 | 0.1398485 | 0.9052302 | 1.295681
65.98898 | 11.7331 | 12.29611 | 9.943604 | -0.563013 | 0.1393725 | 0.9058174 | 1.307319
65.99898 | 11.742 | 12.30761 | 9.944021 | -0.5656145 | 0.1389013 | 0.9064507 | 1.318241
66.00898 | 11.7382 | 12.31841 | 9.944435 | -0.5802073 | 0.1384347 | 0.9071296 | 1.328408
66.01898 | 11.7333 | 12.32846 | 9.944846 | -0.5951554 | 0.1379727 | 0.907854 | 1.337783
66.02897 | 11.7283 | 12.33771 | 9.945253 | -0.609413 | 0.1375159 | 0.9086212 | 1.346323
66.03897 | 11.734 | 12.34618 | 9.945656 | -0.6121763 | 0.1370631 | 0.9094349 | 1.354022
66.04897 | 11.7304 | 12.35381 | 9.946057 | -0.6234069 | 0.1366147 | 0.9102928 | 1.360843
66.05897 | 11.722 | 12.36058 | 9.946454 | -0.6385829 | 0.1361707 | 0.9111945 | 1.366764
66.06897 | 11.725 | 12.36649 | 9.946847 | -0.6414879 | 0.1357312 | 0.9121399 | 1.37177
66.07897 | 11.7176 | 12.37151 | 9.947237 | -0.6539087 | 0.135296 | 0.9131284 | 1.375848
66.08896 | 11.7191 | 12.37563 | 9.947623 | -0.6565337 | 0.1348655 | 0.914159 | 1.378986
66.09896 | 11.7121 | 12.37887 | 9.948006 | -0.6667669 | 0.1344389 | 0.9152332 | 1.381189
66.10896 | 11.7155 | 12.3812 | 9.948385 | -0.6657044 | 0.1340164 | 0.91635 | 1.382453
66.11896 | 11.7159 | 12.38265 | 9.948761 | -0.6667509 | 0.1335982 | 0.917509 | 1.382783
66.12896 | 11.7082 | 12.38322 | 9.949133 | -0.6750153 | 0.1331842 | 0.91871 | 1.382188
66.13895 | 11.7063 | 12.38291 | 9.949502 | -0.6766111 | 0.1327746 | 0.9199517 | 1.380683
66.14895 | 11.7076 | 12.38175 | 9.949867 | -0.6741539 | 0.1323687 | 0.9212361 | 1.378282
66.15895 | 11.7024 | 12.37976 | 9.950229 | -0.6773643 | 0.1319669 | 0.9225621 | 1.375007
66.16895 | 11.6955 | 12.37697 | 9.950587 | -0.6814653 | 0.131569 | 0.9239294 | 1.37088
66.17895 | 11.7005 | 12.37338 | 9.950941 | -0.6728833 | 0.1311751 | 0.9253379 | 1.365929
66.18895 | 11.6962 | 12.36905 | 9.951292 | -0.672848 | 0.1307851 | 0.9267874 | 1.360183
66.19894 | 11.6947 | 12.364 | 9.951639 | -0.6692964 | 0.1303995 | 0.9282763 | 1.353681
66.20894 | 11.6895 | 12.35825 | 9.951983 | -0.6687527 | 0.1300172 | 0.9298076 | 1.346445
66.21894 | 11.686 | 12.35186 | 9.952323 | -0.6658581 | 0.1296388 | 0.9313797 | 1.338517
66.22894 | 11.6886 | 12.34485 | 9.95266 | -0.6562508 | 0.1292642 | 0.9329925 | 1.329935
66.23894 | 11.6843 | 12.33727 | 9.952992 | -0.6529704 | 0.1288933 | 0.9346459 | 1.320739
66.24893 | 11.6806 | 12.32917 | 9.953321 | -0.6485664 | 0.1285265 | 0.9363384 | 1.31098
66.25893 | 11.6867 | 12.32057 | 9.953647 | -0.633865 | 0.128163 | 0.9380729 | 1.300683
66.26893 | 11.6854 | 12.31152 | 9.953968 | -0.6261173 | 0.1278031 | 0.9398481 | 1.289898
66.27893 | 11.6804 | 12.30207 | 9.954286 | -0.6216667 | 0.1274469 | 0.9416637 | 1.27867
66.28893 | 11.6814 | 12.29226 | 9.954601 | -0.6108578 | 0.1270942 | 0.9435201 | 1.267043
66.29893 | 11.6836 | 12.28213 | 9.954911 | -0.5985346 | 0.1267451 | 0.9454169 | 1.255061
66.30892 | 11.6815 | 12.27175 | 9.955218 | -0.5902519 | 0.1263998 | 0.9473525 | 1.242782
66.31892 | 11.6796 | 12.26113 | 9.955521 | -0.5815333 | 0.1260578 | 0.9493307 | 1.230224
66.32892 | 11.6825 | 12.25033 | 9.955821 | -0.5678323 | 0.1257191 | 0.9513496 | 1.217443
66.33892 | 11.6848 | 12.23939 | 9.956116 | -0.5545916 | 0.1253839 | 0.9534093 | 1.204482
66.34892 | 11.6838 | 12.22835 | 9.956408 | -0.5445536 | 0.1250521 | 0.9555099 | 1.191384
66.35891 | 11.6861 | 12.21727 | 9.956696 | -0.5311695 | 0.124724 | 0.9576494 | 1.1782
66.36891 | 11.6897 | 12.20616 | 9.95698 | -0.5164577 | 0.1243989 | 0.959832 | 1.164947
66.37891 | 11.6918 | 12.19507 | 9.957261 | -0.5032668 | 0.1240771 | 0.9620559 | 1.151673
66.38891 | 11.6989 | 12.18403 | 9.957537 | -0.4851338 | 0.1237586 | 0.9643211 | 1.138417
66.39891 | 11.6946 | 12.17309 | 9.95781 | -0.4784939 | 0.1234434 | 0.9666278 | 1.125213
66.40891 | 11.7045 | 12.16228 | 9.958079 | -0.4577803 | 0.1231314 | 0.9689762 | 1.112094
66.4189 | 11.7095 | 12.15163 | 9.958344 | -0.4421345 | 0.1228229 | 0.9713637 | 1.099104
66.4289 | 11.7079 | 12.14117 | 9.958605 | -0.4332658 | 0.1225173 | 0.9737959 | 1.086247
66.4389 | 11.7174 | 12.13091 | 9.958863 | -0.4135117 | 0.1222148 | 0.9762694 | 1.073565
66.4489 | 11.7214 | 12.1209 | 9.959116 | -0.3994992 | 0.1219154 | 0.9787861 | 1.061081
66.4589 | 11.723 | 12.11115 | 9.959366 | -0.3881515 | 0.1216192 | 0.9813454 | 1.048821
66.46889 | 11.728 | 12.1017 | 9.959612 | -0.3736994 | 0.1213263 | 0.9839449 | 1.036817
66.47889 | 11.7358 | 12.09254 | 9.959854 | -0.3567446 | 0.1210362 | 0.9865901 | 1.025065
66.48889 | 11.7346 | 12.08371 | 9.960091 | -0.349114 | 0.1207491 | 0.9892785 | 1.013595
66.49889 | 11.7442 | 12.07522 | 9.960325 | -0.3310242 | 0.120465 | 0.9920105 | 1.002423
66.50889 | 11.7468 | 12.06709 | 9.960556 | -0.3202891 | 0.1201839 | 0.9947864 | 0.9915634
66.51889 | 11.7554 | 12.05932 | 9.960782 | -0.3039212 | 0.1199057 | 0.9976063 | 0.9810275
66.52888 | 11.7569 | 12.05194 | 9.961004 | -0.2950383 | 0.1196307 | 1.000468 | 0.9708361
66.53888 | 11.7625 | 12.04494 | 9.961222 | -0.282435 | 0.1193584 | 1.003377 | 0.960978
66.54888 | 11.7707 | 12.03833 | 9.961436 | -0.267626 | 0.119089 | 1.006331 | 0.9514702
66.55888 | 11.7753 | 12.03212 | 9.961646 | -0.2568172 | 0.1188224 | 1.00933 | 0.9423184
66.56888 | 11.7768 | 12.02631 | 9.961852 | -0.2495127 | 0.1185587 | 1.012375 | 0.9335263
66.57887 | 11.7791 | 12.02092 | 9.962054 | -0.2418202 | 0.118298 | 1.015463 | 0.9251048
66.58887 | 11.7906 | 12.01593 | 9.962253 | -0.2253311 | 0.1180399 | 1.0186 | 0.9170382
66.59887 | 11.7904 | 12.01135 | 9.962447 | -0.2209507 | 0.1177845 | 1.021785 | 0.9093348
66.60887 | 11.7906 | 12.00718 | 9.962637 | -0.2165776 | 0.1175319 | 1.025016 | 0.9019928
66.61887 | 11.7989 | 12.00341 | 9.962823 | -0.2045092 | 0.1172821 | 1.028295 | 0.8950093
66.62887 | 11.8016 | 12.00004 | 9.963005 | -0.1984416 | 0.1170349 | 1.031622 | 0.88838
66.63886 | 11.8056 | 11.99707 | 9.963183 | -0.1914727 | 0.1167907 | 1.034994 | 0.8821057
66.64886 | 11.8065 | 11.99449 | 9.963356 | -0.1879905 | 0.1165489 | 1.038418 | 0.8761673
66.65886 | 11.8088 | 11.99229 | 9.963526 | -0.1834902 | 0.1163098 | 1.041891 | 0.8705632
66.66886 | 11.8103 | 11.99046 | 9.963692 | -0.180164 | 0.1160733 | 1.045414 | 0.8652847
66.67886 | 11.8147 | 11.989 | 9.963853 | -0.1743018 | 0.1158394 | 1.048988 | 0.8603217
66.68885 | 11.8123 | 11.98789 | 9.96401 | -0.1755941 | 0.1156084 | 1.052608 | 0.8556675
66.69885 | 11.8185 | 11.98713 | 9.964164 | -0.1686271 | 0.1153797 | 1.056283 | 0.8513008
66.70885 | 11.8143 | 11.98669 | 9.964313 | -0.1723891 | 0.1151535 | 1.06001 | 0.8472131
66.71885 | 11.817 | 11.98657 | 9.964458 | -0.1695666 | 0.1149299 | 1.063789 | 0.8433903
66.72885 | 11.8115 | 11.98674 | 9.964598 | -0.1752449 | 0.1147088 | 1.067621 | 0.8398171
66.73885 | 11.8179 | 11.98721 | 9.964735 | -0.1693084 | 0.1144903 | 1.071506 | 0.8364775
66.74884 | 11.8109 | 11.98794 | 9.964867 | -0.17704 | 0.1142744 | 1.075441 | 0.8333576
66.75884 | 11.8063 | 11.98892 | 9.964995 | -0.1826237 | 0.1140608 | 1.079434 | 0.8304333
66.76884 | 11.8028 | 11.99014 | 9.965119 | -0.1873411 | 0.1138496 | 1.083483 | 0.8276894
66.77884 | 11.8052 | 11.99157 | 9.965239 | -0.1863734 | 0.1136409 | 1.087587 | 0.8251065
66.78884 | 11.795 | 11.9932 | 9.965355 | -0.1982017 | 0.1134345 | 1.091747 | 0.822665
66.79883 | 11.7939 | 11.995 | 9.965466 | -0.201104 | 0.1132308 | 1.095961 | 0.8203466
66.80883 | 11.7864 | 11.99696 | 9.965573 | -0.2105639 | 0.1130293 | 1.100236 | 0.818126
66.81883 | 11.7809 | 11.99906 | 9.965676 | -0.2181594 | 0.1128301 | 1.104569 | 0.8159845
66.82883 | 11.7755 | 12.00127 | 9.965774 | -0.2257695 | 0.1126333 | 1.108961 | 0.8139008
66.83883 | 11.765 | 12.00357 | 9.965869 | -0.2385739 | 0.1124389 | 1.113413 | 0.8118534
66.84883 | 11.7594 | 12.00595 | 9.965959 | -0.246552 | 0.1122467 | 1.117925 | 0.8098213
66.85882 | 11.752 | 12.00838 | 9.966044 | -0.2563808 | 0.1120571 | 1.122494 | 0.8077851
66.86882 | 11.7447 | 12.01085 | 9.966126 | -0.266145 | 0.1118696 | 1.127129 | 0.8057204
66.87882 | 11.7312 | 12.01332 | 9.966203 | -0.2821233 | 0.1116843 | 1.131827 | 0.8036088
66.88882 | 11.7277 | 12.0158 | 9.966276 | -0.2880962 | 0.1115013 | 1.136589 | 0.8014307
66.89882 | 11.7146 | 12.01825 | 9.966344 | -0.3036463 | 0.1113206 | 1.141414 | 0.7991673
66.90881 | 11.7082 | 12.02065 | 9.966408 | -0.312453 | 0.1111422 | 1.1463 | 0.7968025
66.91881 | 11.6952 | 12.02301 | 9.966468 | -0.3278066 | 0.1109659 | 1.151257 | 0.7943161
66.92881 | 11.6874 | 12.02529 | 9.966523 | -0.3378889 | 0.1107919 | 1.15628 | 0.7916939
66.93881 | 11.6808 | 12.02749 | 9.966574 | -0.3466866 | 0.11062 | 1.161371 | 0.7889213
66.94881 | 11.6699 | 12.02959 | 9.966621 | -0.3596869 | 0.1104503 | 1.16653 | 0.7859853
66.95881 | 11.6546 | 12.03158 | 9.966663 | -0.3769796 | 0.1102827 | 1.17176 | 0.7828741
66.9688 | 11.6496 | 12.03345 | 9.966701 | -0.3838522 | 0.1101175 | 1.177054 | 0.77958
66.9788 | 11.6371 | 12.0352 | 9.966734 | -0.3981025 | 0.1099543 | 1.182424 | 0.7760893
66.9888 | 11.6248 | 12.03682 | 9.966763 | -0.4120213 | 0.1097931 | 1.187868 | 0.7723972
66.9988 | 11.6094 | 12.0383 | 9.966788 | -0.428904 | 0.1096341 | 1.193384 | 0.7684979
67.0088 | 11.6022 | 12.03965 | 9.966808 | -0.4374472 | 0.1094772 | 1.198975 | 0.7643871
67.01879 | 11.5935 | 12.04085 | 9.966824 | -0.4473481 | 0.1093226 | 1.204635 | 0.7600664
67.02879 | 11.5765 | 12.04191 | 9.966835 | -0.4654089 | 0.1091698 | 1.210378 | 0.7555263
67.03879 | 11.5655 | 12.04283 | 9.966842 | -0.4773297 | 0.1090192 | 1.216198 | 0.7507708
67.04879 | 11.5549 | 12.04361 | 9.966844 | -0.4887126 | 0.1088706 | 1.222096 | 0.7458014
67.05879 | 11.5428 | 12.04426 | 9.966842 | -0.5014617 | 0.108724 | 1.228075 | 0.7406208
67.06879 | 11.5279 | 12.04478 | 9.966836 | -0.516882 | 0.1085795 | 1.234134 | 0.7352331
67.07878 | 11.5195 | 12.04518 | 9.966825 | -0.5256794 | 0.1084371 | 1.240269 | 0.7296489
67.08878 | 11.5109 | 12.04546 | 9.966809 | -0.5345619 | 0.1082966 | 1.246493 | 0.7238631
67.09878 | 11.4974 | 12.04564 | 9.966789 | -0.5482372 | 0.1081581 | 1.252802 | 0.7178884
67.10878 | 11.4831 | 12.04571 | 9.966764 | -0.5626146 | 0.1080216 | 1.259196 | 0.7117327
67.11878 | 11.4746 | 12.0457 | 9.966735 | -0.5711039 | 0.107887 | 1.265677 | 0.7054048
67.12877 | 11.4638 | 12.04562 | 9.966701 | -0.5818178 | 0.1077546 | 1.27224 | 0.698922
67.13877 | 11.4541 | 12.04546 | 9.966663 | -0.5913639 | 0.107624 | 1.278898 | 0.6922788
67.14877 | 11.4386 | 12.04526 | 9.96662 | -0.6066554 | 0.1074953 | 1.285647 | 0.6854928
67.15877 | 11.4334 | 12.04501 | 9.966573 | -0.611606 | 0.1073686 | 1.292488 | 0.6785768
67.16877 | 11.4179 | 12.04473 | 9.966521 | -0.626828 | 0.1072437 | 1.299422 | 0.6715415
67.17877 | 11.41 | 12.04443 | 9.966464 | -0.6344344 | 0.1071208 | 1.306451 | 0.6643989
67.18876 | 11.3968 | 12.04414 | 9.966403 | -0.6473397 | 0.107 | 1.313568 | 0.6571687
67.19876 | 11.3925 | 12.04386 | 9.966337 | -0.6513556 | 0.1068808 | 1.32079 | 0.649848
67.20876 | 11.3835 | 12.0436 | 9.966267 | -0.6600968 | 0.1067636 | 1.32811 | 0.6424567
67.21876 | 11.3727 | 12.04338 | 9.966192 | -0.6706771 | 0.1066483 | 1.33553 | 0.6350074
67.22876 | 11.3619 | 12.04321 | 9.966112 | -0.6813102 | 0.1065348 | 1.343051 | 0.6275123
67.23875 | 11.3585 | 12.04311 | 9.966028 | -0.6846094 | 0.1064233 | 1.350667 | 0.6199912
67.24875 | 11.3503 | 12.04309 | 9.965939 | -0.6927886 | 0.1063135 | 1.358395 | 0.6124413
67.25875 | 11.3334 | 12.04316 | 9.965845 | -0.7097608 | 0.1062056 | 1.366228 | 0.6048819
67.26875 | 11.3335 | 12.04334 | 9.965747 | -0.7098389 | 0.1060995 | 1.374168 | 0.5973244
67.27875 | 11.3209 | 12.04364 | 9.965644 | -0.7227354 | 0.1059953 | 1.382216 | 0.58978
67.28875 | 11.3165 | 12.04406 | 9.965536 | -0.7275621 | 0.1058928 | 1.390374 | 0.5822596
67.29874 | 11.3017 | 12.04463 | 9.965424 | -0.7429305 | 0.1057923 | 1.398634 | 0.5747806
67.30874 | 11.2928 | 12.04535 | 9.965307 | -0.7525524 | 0.1056934 | 1.407014 | 0.5673384
67.31874 | 11.2879 | 12.04624 | 9.965185 | -0.758338 | 0.1055963 | 1.415507 | 0.5599495
67.32874 | 11.2796 | 12.0473 | 9.965059 | -0.7676973 | 0.1055011 | 1.424115 | 0.5526227
67.33874 | 11.2686 | 12.04854 | 9.964927 | -0.7799399 | 0.1054075 | 1.432839 | 0.5453663
67.34873 | 11.2646 | 12.04997 | 9.964791 | -0.7853727 | 0.1053159 | 1.44167 | 0.5381949
67.35873 | 11.2574 | 12.05161 | 9.964651 | -0.794207 | 0.1052259 | 1.450629 | 0.5311014
67.36873 | 11.2491 | 12.05345 | 9.964505 | -0.8043491 | 0.1051377 | 1.459707 | 0.5240996
67.37873 | 11.2386 | 12.05551 | 9.964355 | -0.8169059 | 0.1050512 | 1.468904 | 0.5171952
67.38873 | 11.2322 | 12.05778 | 9.9642 | -0.8255837 | 0.1049665 | 1.478223 | 0.5103937
67.39873 | 11.2254 | 12.06029 | 9.96404 | -0.834888 | 0.1048835 | 1.487664 | 0.5036998
67.40872 | 11.2159 | 12.06302 | 9.963876 | -0.8471213 | 0.1048022 | 1.497219 | 0.4971242
67.41872 | 11.2048 | 12.06599 | 9.963707 | -0.8611935 | 0.1047227 | 1.506906 | 0.4906578
67.42872 | 11.2025 | 12.06921 | 9.963533 | -0.866706 | 0.1046448 | 1.516718 | 0.4843103
67.43872 | 11.19 | 12.07266 | 9.963354 | -0.8826618 | 0.1045686 | 1.526655 | 0.4780846
67.44872 | 11.1797 | 12.07636 | 9.96317 | -0.8966643 | 0.1044942 | 1.536718 | 0.4719828
67.45871 | 11.1747 | 12.08031 | 9.962981 | -0.9056114 | 0.1044215 | 1.546896 | 0.4660126
67.46871 | 11.1733 | 12.08451 | 9.962788 | -0.9112128 | 0.1043504 | 1.55721 | 0.460164
67.47871 | 11.1631 | 12.08897 | 9.96259 | -0.9258663 | 0.1042809 | 1.567652 | 0.454444
67.48871 | 11.1623 | 12.09367 | 9.962387 | -0.9313728 | 0.1042132 | 1.57822 | 0.4488533
67.49871 | 11.1493 | 12.09863 | 9.962179 | -0.9493329 | 0.1041471 | 1.588915 | 0.4433924
67.50871 | 11.1464 | 12.10385 | 9.961966 | -0.9574468 | 0.1040827 | 1.599737 | 0.4380615
67.5187 | 11.1385 | 12.10931 | 9.961748 | -0.9708088 | 0.10402 | 1.610675 | 0.4328655
67.5287 | 11.1373 | 12.11503 | 9.961526 | -0.9777294 | 0.1039589 | 1.621751 | 0.4277939
67.5387 | 11.1288 | 12.121 | 9.961298 | -0.9922025 | 0.1038994 | 1.632954 | 0.4228514
67.5487 | 11.1279 | 12.12723 | 9.961066 | -0.9993272 | 0.1038415 | 1.644283 | 0.4180371
67.5587 | 11.1224 | 12.1337 | 9.960829 | -1.011303 | 0.1037853 | 1.655738 | 0.4133503
67.56869 | 11.1184 | 12.14042 | 9.960587 | -1.02202 | 0.1037308 | 1.667309 | 0.4087941
67.57869 | 11.1168 | 12.14739 | 9.960339 | -1.030592 | 0.1036778 | 1.679016 | 0.4043584
67.58869 | 11.1111 | 12.15461 | 9.960087 | -1.04351 | 0.1036265 | 1.69085 | 0.4000466
67.59869 | 11.1105 | 12.16207 | 9.95983 | -1.051573 | 0.1035767 | 1.702809 | 0.3958572
67.60869 | 11.1087 | 12.16978 | 9.959568 | -1.061079 | 0.1035286 | 1.714894 | 0.3917887
67.61869 | 11.1035 | 12.17773 | 9.959302 | -1.074227 | 0.103482 | 1.727104 | 0.3878394
67.62868 | 11.1036 | 12.1859 | 9.95903 | -1.082304 | 0.1034371 | 1.739425 | 0.3840115
67.63868 | 11.1026 | 12.19433 | 9.958753 | -1.09173 | 0.1033938 | 1.751887 | 0.3802958
67.64868 | 11.1006 | 12.20299 | 9.958471 | -1.102393 | 0.103352 | 1.764475 | 0.3766945
67.65868 | 11.1029 | 12.21189 | 9.958185 | -1.108992 | 0.1033118 | 1.77719 | 0.3732056
67.66868 | 11.1035 | 12.22103 | 9.957893 | -1.117528 | 0.1032732 | 1.790034 | 0.3698276
67.67867 | 11.0965 | 12.23038 | 9.957596 | -1.133883 | 0.1032362 | 1.802988 | 0.3665618
67.68867 | 11.0953 | 12.23998 | 9.957295 | -1.144685 | 0.1032008 | 1.81609 | 0.3634
67.69867 | 11.0993 | 12.24982 | 9.956988 | -1.150521 | 0.1031669 | 1.829322 | 0.3603438
67.70867 | 11.0957 | 12.25989 | 9.956676 | -1.16419 | 0.1031345 | 1.842688 | 0.3573914
67.71867 | 11.0954 | 12.27019 | 9.956359 | -1.174793 | 0.1031037 | 1.856189 | 0.3545412
67.72867 | 11.0913 | 12.28073 | 9.956037 | -1.189431 | 0.1030745 | 1.869828 | 0.3517913
67.73866 | 11.0893 | 12.29149 | 9.955711 | -1.202193 | 0.1030468 | 1.883593 | 0.3491428
67.74866 | 11.0936 | 12.3025 | 9.955379 | -1.208903 | 0.1030207 | 1.897515 | 0.3465888
67.75866 | 11.0888 | 12.31375 | 9.955042 | -1.224952 | 0.1029961 | 1.911584 | 0.3441304
67.76866 | 11.0893 | 12.32524 | 9.954699 | -1.235941 | 0.102973 | 1.925803 | 0.3417659
67.77866 | 11.0844 | 12.33697 | 9.954352 | -1.252573 | 0.1029515 | 1.940175 | 0.3394939
67.78865 | 11.0854 | 12.34894 | 9.954 | -1.263539 | 0.1029315 | 1.954692 | 0.337315
67.79865 | 11.0794 | 12.36116 | 9.953643 | -1.281765 | 0.1029131 | 1.969385 | 0.3352235
67.80865 | 11.0801 | 12.37364 | 9.953281 | -1.293543 | 0.1028962 | 1.984246 | 0.3332202
67.81865 | 11.0782 | 12.38638 | 9.952913 | -1.308177 | 0.1028807 | 1.999279 | 0.3313038
67.82865 | 11.0735 | 12.39937 | 9.95254 | -1.325871 | 0.1028668 | 2.01449 | 0.3294729
67.83865 | 11.0693 | 12.41263 | 9.952163 | -1.343329 | 0.1028545 | 2.029885 | 0.3277265
67.84864 | 11.066 | 12.42614 | 9.95178 | -1.360142 | 0.1028436 | 2.045454 | 0.3260647
67.85864 | 11.0646 | 12.43994 | 9.951392 | -1.375343 | 0.1028343 | 2.061233 | 0.3244834
67.86864 | 11.058 | 12.45402 | 9.950999 | -1.396023 | 0.1028264 | 2.077214 | 0.322983
67.87864 | 11.055 | 12.46839 | 9.950601 | -1.413387 | 0.1028201 | 2.093404 | 0.3215625
67.88864 | 11.0529 | 12.48304 | 9.950197 | -1.430142 | 0.1028152 | 2.109809 | 0.320221
67.89863 | 11.0514 | 12.49798 | 9.949789 | -1.44658 | 0.1028119 | 2.12642 | 0.3189588
67.90863 | 11.0464 | 12.51323 | 9.949375 | -1.466834 | 0.1028101 | 2.143277 | 0.3177725
67.91863 | 11.0392 | 12.5288 | 9.948956 | -1.489599 | 0.1028097 | 2.16037 | 0.3166625
67.92863 | 11.0367 | 12.54468 | 9.948532 | -1.507979 | 0.1028109 | 2.177708 | 0.3156282
67.93863 | 11.033 | 12.56088 | 9.948103 | -1.527884 | 0.1028135 | 2.195299 | 0.3146688
67.94863 | 11.0303 | 12.57742 | 9.947668 | -1.547119 | 0.1028177 | 2.21315 | 0.3137836
67.95862 | 11.0268 | 12.59428 | 9.947229 | -1.567476 | 0.1028233 | 2.231251 | 0.3129728
67.96862 | 11.0222 | 12.6115 | 9.946784 | -1.589296 | 0.1028304 | 2.249647 | 0.3122343
67.97862 | 11.0159 | 12.62907 | 9.946334 | -1.61317 | 0.102839 | 2.268328 | 0.3115685
67.98862 | 11.0122 | 12.64701 | 9.945879 | -1.634806 | 0.1028491 | 2.287303 | 0.3109748
67.99862 | 11.0081 | 12.66531 | 9.945418 | -1.657212 | 0.1028606 | 2.306581 | 0.310453
68.00861 | 11.0042 | 12.68398 | 9.944953 | -1.67978 | 0.1028736 | 2.32615 | 0.3100033
68.01861 | 11.0075 | 12.70305 | 9.944482 | -1.695553 | 0.1028881 | 2.346059 | 0.309624
68.02861 | 11.0034 | 12.72252 | 9.944005 | -1.719122 | 0.1029041 | 2.366297 | 0.3093156
68.03861 | 11.0017 | 12.7424 | 9.943524 | -1.740698 | 0.1029216 | 2.386874 | 0.309078
68.04861 | 10.9942 | 12.76269 | 9.943037 | -1.768488 | 0.1029405 | 2.407799 | 0.3089111
68.0586 | 10.9934 | 12.78338 | 9.942546 | -1.789982 | 0.1029609 | 2.429061 | 0.3088147
68.0686 | 10.9943 | 12.80453 | 9.942048 | -1.81023 | 0.1029828 | 2.45071 | 0.3087888
68.0786 | 10.9927 | 12.82612 | 9.941546 | -1.833421 | 0.1030061 | 2.472736 | 0.3088335
68.0886 | 10.9895 | 12.84817 | 9.941038 | -1.858665 | 0.103031 | 2.495148 | 0.3089488
68.0986 | 10.9877 | 12.87067 | 9.940525 | -1.882974 | 0.1030573 | 2.517957 | 0.309135
68.1086 | 10.9885 | 12.89366 | 9.940006 | -1.905155 | 0.103085 | 2.541172 | 0.3093921
68.11859 | 10.9848 | 12.9171 | 9.939483 | -1.932298 | 0.1031142 | 2.564781 | 0.3097195
68.12859 | 10.9852 | 12.94106 | 9.938954 | -1.955858 | 0.1031449 | 2.588841 | 0.3101192
68.13859 | 10.9877 | 12.96552 | 9.938419 | -1.977824 | 0.1031771 | 2.613337 | 0.3105906
68.14859 | 10.9886 | 12.99051 | 9.93788 | -2.001907 | 0.1032107 | 2.638282 | 0.3111343
68.15859 | 10.9891 | 13.01602 | 9.937335 | -2.026918 | 0.1032458 | 2.663687 | 0.3117505
68.16858 | 10.9894 | 13.04204 | 9.936785 | -2.052642 | 0.1032823 | 2.689536 | 0.3124393
68.17858 | 10.9949 | 13.06864 | 9.936229 | -2.073742 | 0.1033203 | 2.715891 | 0.3132021
68.18858 | 10.9977 | 13.09581 | 9.935668 | -2.098106 | 0.1033598 | 2.74274 | 0.3140391
68.19858 | 10.9989 | 13.12355 | 9.935101 | -2.124645 | 0.1034008 | 2.770092 | 0.3149509
68.20858 | 10.9963 | 13.15187 | 9.93453 | -2.155572 | 0.1034432 | 2.797961 | 0.3159381
68.21858 | 11.0073 | 13.1808 | 9.933953 | -2.1735 | 0.1034871 | 2.826359 | 0.3170013
68.22857 | 11.0105 | 13.21031 | 9.933371 | -2.199812 | 0.1035324 | 2.855269 | 0.3181403
68.23857 | 11.0127 | 13.24048 | 9.932783 | -2.227781 | 0.1035792 | 2.884761 | 0.3193581
68.24857 | 11.0149 | 13.27129 | 9.932189 | -2.25639 | 0.1036274 | 2.914819 | 0.3206542
68.25857 | 11.0241 | 13.30275 | 9.931591 | -2.278654 | 0.1036772 | 2.945457 | 0.3220298
68.26857 | 11.0303 | 13.33489 | 9.930987 | -2.304589 | 0.1037284 | 2.976688 | 0.3234856
68.27856 | 11.0379 | 13.36768 | 9.930378 | -2.329775 | 0.103781 | 3.008495 | 0.3250212
68.28856 | 11.0464 | 13.40119 | 9.929763 | -2.354793 | 0.1038351 | 3.040955 | 0.3266403
68.29856 | 11.0527 | 13.43543 | 9.929143 | -2.382727 | 0.1038907 | 3.074051 | 0.3283425
68.30856 | 11.0647 | 13.47039 | 9.928517 | -2.405691 | 0.1039478 | 3.107798 | 0.3301289
68.31856 | 11.0707 | 13.5061 | 9.927886 | -2.435404 | 0.1040064 | 3.142212 | 0.3320007
68.32856 | 11.0757 | 13.54258 | 9.927249 | -2.466882 | 0.1040664 | 3.177308 | 0.3339587
68.33855 | 11.0923 | 13.57981 | 9.926608 | -2.487506 | 0.1041278 | 3.213068 | 0.3360023
68.34855 | 11.0993 | 13.61787 | 9.925961 | -2.518566 | 0.1041908 | 3.249579 | 0.3381363
68.35855 | 11.1153 | 13.65675 | 9.925308 | -2.541445 | 0.1042552 | 3.286822 | 0.34036
68.36855 | 11.117 | 13.69646 | 9.924649 | -2.579462 | 0.1043211 | 3.324817 | 0.3426746
68.37855 | 11.1323 | 13.73704 | 9.923986 | -2.604735 | 0.1043885 | 3.36358 | 0.3450812
68.38854 | 11.1461 | 13.77845 | 9.923317 | -2.632345 | 0.1044573 | 3.403093 | 0.3475784
68.39854 | 11.1562 | 13.82079 | 9.922642 | -2.664593 | 0.1045276 | 3.443451 | 0.3501723
68.40854 | 11.1677 | 13.86406 | 9.921962 | -2.696359 | 0.1045994 | 3.484636 | 0.3528616
68.41854 | 11.1885 | 13.90827 | 9.921277 | -2.719765 | 0.1046727 | 3.526669 | 0.3556473
68.42854 | 11.2003 | 13.95343 | 9.920585 | -2.753134 | 0.1047474 | 3.569571 | 0.3585305
68.43854 | 11.2183 | 13.99959 | 9.919889 | -2.781289 | 0.1048237 | 3.613364 | 0.3615122
68.44853 | 11.2258 | 14.0467 | 9.919187 | -2.820904 | 0.1049013 | 3.658024 | 0.3645904
68.45853 | 11.2445 | 14.0949 | 9.91848 | -2.850398 | 0.1049806 | 3.703666 | 0.3677719
68.46853 | 11.2656 | 14.14415 | 9.917767 | -2.87855 | 0.1050613 | 3.750268 | 0.3710546
68.47853 | 11.2769 | 14.19449 | 9.917048 | -2.917586 | 0.1051435 | 3.797855 | 0.3744393
68.48853 | 11.2944 | 14.24593 | 9.916324 | -2.95153 | 0.1052272 | 3.846452 | 0.3779264
68.49852 | 11.3109 | 14.29846 | 9.915595 | -2.987557 | 0.1053123 | 3.896036 | 0.3815132
68.50852 | 11.3297 | 14.3522 | 9.91486 | -3.022497 | 0.105399 | 3.946732 | 0.3852069
68.51852 | 11.3477 | 14.40713 | 9.914119 | -3.059429 | 0.1054872 | 3.998518 | 0.3890042
68.52852 | 11.3646 | 14.46328 | 9.913373 | -3.098679 | 0.1055768 | 4.051424 | 0.3929054
68.53852 | 11.386 | 14.52068 | 9.912621 | -3.134678 | 0.105668 | 4.105479 | 0.3969103
68.54852 | 11.4091 | 14.57936 | 9.911864 | -3.170256 | 0.1057607 | 4.160713 | 0.4010186
68.55851 | 11.4311 | 14.63928 | 9.911102 | -3.208184 | 0.1058549 | 4.217102 | 0.4052256
68.56851 | 11.4518 | 14.70061 | 9.910333 | -3.24881 | 0.1059506 | 4.274788 | 0.4095387
68.57851 | 11.4741 | 14.76331 | 9.909559 | -3.28921 | 0.1060478 | 4.33375 | 0.4139528
68.58851 | 11.4987 | 14.82741 | 9.90878 | -3.328714 | 0.1061466 | 4.394022 | 0.4184667
68.59851 | 11.5254 | 14.89296 | 9.907994 | -3.367558 | 0.1062468 | 4.455638 | 0.4230787
68.6085 | 11.5488 | 14.95991 | 9.907204 | -3.41111 | 0.1063485 | 4.518575 | 0.4277818
68.6185 | 11.5763 | 15.02843 | 9.906408 | -3.452134 | 0.1064519 | 4.58299 | 0.4325835
68.6285 | 11.6046 | 15.0985 | 9.905606 | -3.493902 | 0.1065567 | 4.648863 | 0.4374762
68.6385 | 11.6345 | 15.17015 | 9.904799 | -3.535651 | 0.1066631 | 4.716232 | 0.4424568
68.6485 | 11.6621 | 15.24342 | 9.903986 | -3.581318 | 0.106771 | 4.785139 | 0.4475216
68.6585 | 11.6947 | 15.31834 | 9.903167 | -3.62364 | 0.1068805 | 4.855626 | 0.4526666
68.66849 | 11.7268 | 15.39488 | 9.902344 | -3.668081 | 0.1069914 | 4.927664 | 0.457882
68.67849 | 11.7656 | 15.47323 | 9.901514 | -3.707628 | 0.1071039 | 5.001437 | 0.4631733
68.68849 | 11.8019 | 15.55335 | 9.900678 | -3.75145 | 0.107218 | 5.076924 | 0.4685298
68.69849 | 11.8367 | 15.63529 | 9.899837 | -3.798587 | 0.1073337 | 5.154171 | 0.4739452
68.70849 | 11.8737 | 15.71908 | 9.898991 | -3.84538 | 0.1074509 | 5.233225 | 0.4794133
68.71848 | 11.921 | 15.80468 | 9.898139 | -3.883678 | 0.1075695 | 5.314048 | 0.4849207
68.72848 | 11.9627 | 15.89232 | 9.897281 | -3.929618 | 0.1076898 | 5.396876 | 0.4904712
68.73848 | 12.0062 | 15.98193 | 9.896418 | -3.975727 | 0.1078117 | 5.481647 | 0.4960507
68.74848 | 12.0522 | 16.07358 | 9.895548 | -4.021376 | 0.1079351 | 5.568442 | 0.5016505
68.75848 | 12.105 | 16.1673 | 9.894673 | -4.062301 | 0.1080602 | 5.657307 | 0.5072611
68.76848 | 12.1569 | 16.26315 | 9.893793 | -4.106252 | 0.1081868 | 5.748299 | 0.5128725
68.77847 | 12.2025 | 16.36105 | 9.892908 | -4.158552 | 0.1083149 | 5.841361 | 0.518469
68.78847 | 12.2637 | 16.46129 | 9.892016 | -4.197593 | 0.1084447 | 5.936782 | 0.5240505
68.79847 | 12.3206 | 16.5638 | 9.891118 | -4.243204 | 0.108576 | 6.03451 | 0.5296003
68.80847 | 12.3827 | 16.66864 | 9.890215 | -4.285939 | 0.108709 | 6.134608 | 0.5351066
68.81847 | 12.4412 | 16.77585 | 9.889306 | -4.334648 | 0.1088436 | 6.23714 | 0.5405576
68.82846 | 12.5073 | 16.88537 | 9.888393 | -4.378068 | 0.1089797 | 6.34206 | 0.5459359
68.83846 | 12.5799 | 16.99749 | 9.887473 | -4.417588 | 0.1091175 | 6.449658 | 0.5512396
68.84846 | 12.6526 | 17.11215 | 9.886547 | -4.459549 | 0.1092569 | 6.559894 | 0.5564511
68.85846 | 12.7225 | 17.22941 | 9.885615 | -4.506908 | 0.109398 | 6.672837 | 0.5615578
68.86846 | 12.8028 | 17.34933 | 9.884678 | -4.546526 | 0.1095406 | 6.78856 | 0.5665476
68.87846 | 12.8819 | 17.47197 | 9.883735 | -4.590066 | 0.1096849 | 6.907138 | 0.5714085
68.88845 | 12.9704 | 17.59727 | 9.882788 | -4.626866 | 0.1098307 | 7.028524 | 0.576124
68.89845 | 13.0557 | 17.72554 | 9.881833 | -4.669837 | 0.1099783 | 7.153034 | 0.5806921
68.90845 | 13.1471 | 17.85673 | 9.880873 | -4.709625 | 0.1101275 | 7.280627 | 0.5850972
68.91845 | 13.2465 | 17.9909 | 9.879908 | -4.744399 | 0.1102784 | 7.411384 | 0.5893293
68.92845 | 13.3474 | 18.12813 | 9.878936 | -4.78073 | 0.110431 | 7.545384 | 0.5933786
68.93844 | 13.455 | 18.26835 | 9.87796 | -4.813352 | 0.110585 | 7.682574 | 0.5972329
68.94844 | 13.5669 | 18.41192 | 9.876977 | -4.845015 | 0.1107409 | 7.823305 | 0.6008918
68.95844 | 13.681 | 18.55876 | 9.875989 | -4.877761 | 0.1108984 | 7.96753 | 0.6043445
68.96844 | 13.8079 | 18.70897 | 9.874994 | -4.901068 | 0.1110577 | 8.115331 | 0.6075851
68.97844 | 13.9345 | 18.86262 | 9.873994 | -4.928116 | 0.1112186 | 8.266794 | 0.6106087
68.98844 | 14.0679 | 19.01979 | 9.872988 | -4.951888 | 0.1113812 | 8.422007 | 0.6134114
68.99843 | 14.2106 | 19.18041 | 9.871978 | -4.969808 | 0.1115453 | 8.580896 | 0.6159882
69.00843 | 14.3563 | 19.34488 | 9.870961 | -4.988576 | 0.1117114 | 8.743862 | 0.6183424
69.01843 | 14.5141 | 19.51312 | 9.869938 | -4.999021 | 0.1118791 | 8.910833 | 0.620471
69.02843 | 14.6743 | 19.68523 | 9.868909 | -5.010931 | 0.1120485 | 9.081899 | 0.6223746
69.03843 | 14.847 | 19.86129 | 9.867875 | -5.014291 | 0.1122197 | 9.257142 | 0.6240549
69.04842 | 15.0278 | 20.04121 | 9.866835 | -5.013413 | 0.1123924 | 9.436472 | 0.6255132
69.05842 | 15.2147 | 20.22543 | 9.865789 | -5.010731 | 0.1125671 | 9.620319 | 0.6267563
69.06842 | 15.4109 | 20.41386 | 9.864738 | -5.00296 | 0.1127434 | 9.808592 | 0.6277873
69.07842 | 15.6089 | 20.60658 | 9.86368 | -4.997684 | 0.1129216 | 10.00137 | 0.628612
69.08842 | 15.8247 | 20.80368 | 9.862617 | -4.978983 | 0.1131015 | 10.19873 | 0.6292368
69.09842 | 16.0499 | 21.00524 | 9.861548 | -4.955339 | 0.1132831 | 10.40074 | 0.6296692
69.10841 | 16.2847 | 21.21112 | 9.860474 | -4.926424 | 0.1134664 | 10.60727 | 0.6299171
69.11841 | 16.5212 | 21.42181 | 9.859394 | -4.900613 | 0.1136516 | 10.81878 | 0.6299898
69.12841 | 16.7735 | 21.63717 | 9.858307 | -4.863674 | 0.1138386 | 11.03513 | 0.6298965
69.13841 | 17.0404 | 21.85727 | 9.857215 | -4.816872 | 0.1140274 | 11.25638 | 0.6296473
69.14841 | 17.3163 | 22.08216 | 9.856117 | -4.765861 | 0.114218 | 11.48257 | 0.6292528
69.1584 | 17.6003 | 22.31166 | 9.855015 | -4.711362 | 0.1144102 | 11.71351 | 0.6287246
69.1684 | 17.901 | 22.54626 | 9.853905 | -4.645264 | 0.1146045 | 11.94968 | 0.6280731
69.1784 | 18.212 | 22.78578 | 9.85279 | -4.573777 | 0.1148005 | 12.19088 | 0.6273107
69.1884 | 18.5371 | 23.03022 | 9.851669 | -4.493119 | 0.1149984 | 12.4371 | 0.6264494
69.1984 | 18.8717 | 23.2796 | 9.850542 | -4.407898 | 0.1151981 | 12.68836 | 0.6255016
69.2084 | 19.2156 | 23.53391 | 9.849409 | -4.318308 | 0.1153997 | 12.94462 | 0.6244799
69.21839 | 19.5748 | 23.79287 | 9.848272 | -4.218074 | 0.1156029 | 13.2056 | 0.6233983
69.22839 | 19.9468 | 24.05697 | 9.847127 | -4.110165 | 0.1158082 | 13.47176 | 0.6222667
69.23839 | 20.3343 | 24.32588 | 9.845977 | -3.991575 | 0.1160154 | 13.74278 | 0.6210992
69.24839 | 20.7312 | 24.59954 | 9.844821 | -3.868335 | 0.1162245 | 14.01858 | 0.6199085
69.25839 | 21.1388 | 24.87784 | 9.84366 | -3.739045 | 0.1164354 | 14.29904 | 0.6187071
69.26838 | 21.5646 | 25.16042 | 9.842493 | -3.595815 | 0.1166481 | 14.58376 | 0.6175104
69.27838 | 21.9996 | 25.44765 | 9.84132 | -3.448054 | 0.1168628 | 14.87315 | 0.6163247
69.28838 | 22.4585 | 25.73912 | 9.840141 | -3.280622 | 0.1170795 | 15.16674 | 0.6151649
69.29838 | 22.9258 | 26.03463 | 9.838956 | -3.108826 | 0.1172981 | 15.46433 | 0.6140427
69.30838 | 23.4027 | 26.33394 | 9.837765 | -2.931243 | 0.1175187 | 15.76569 | 0.6129693
69.31838 | 23.8881 | 26.63682 | 9.836568 | -2.74872 | 0.1177412 | 16.07056 | 0.6119557
69.32837 | 24.391 | 26.94267 | 9.835367 | -2.551675 | 0.1179654 | 16.37833 | 0.6110132
69.33837 | 24.905 | 27.25178 | 9.834158 | -2.346782 | 0.1181919 | 16.68928 | 0.61015
69.34837 | 25.4156 | 27.56349 | 9.832944 | -2.147895 | 0.1184203 | 17.00275 | 0.6093765
69.35837 | 25.9548 | 27.87743 | 9.831724 | -1.922626 | 0.1186507 | 17.31835 | 0.608702
69.36837 | 26.4981 | 28.19315 | 9.830498 | -1.695049 | 0.1188831 | 17.63563 | 0.6081347
69.37836 | 27.0523 | 28.50989 | 9.829268 | -1.457593 | 0.1191173 | 17.95382 | 0.6076832
69.38836 | 27.5927 | 28.82778 | 9.82803 | -1.235082 | 0.1193537 | 18.27304 | 0.6073537
69.39836 | 28.1603 | 29.14597 | 9.826787 | -0.9856691 | 0.1195921 | 18.59244 | 0.6071537
69.40836 | 28.7379 | 29.46388 | 9.825538 | -0.7259822 | 0.1198326 | 18.91142 | 0.6070892
69.41836 | 29.3163 | 29.78092 | 9.824282 | -0.4646181 | 0.1200751 | 19.22939 | 0.6071658
69.42836 | 29.8997 | 30.09643 | 9.823021 | -0.1967303 | 0.1203197 | 19.5457 | 0.6073886
69.43835 | 30.4725 | 30.40944 | 9.821756 | 0.06305538 | 0.1205661 | 19.85936 | 0.6077612
69.44835 | 31.0568 | 30.71986 | 9.820483 | 0.3369381 | 0.1208148 | 20.17028 | 0.6082884
69.45835 | 31.6411 | 31.02665 | 9.819205 | 0.6144527 | 0.1210657 | 20.4774 | 0.608973
69.46835 | 32.2045 | 31.32904 | 9.81792 | 0.8754578 | 0.1213186 | 20.77999 | 0.6098172
69.47835 | 32.7776 | 31.62627 | 9.81663 | 1.151334 | 0.1215737 | 21.07724 | 0.6108231
69.48834 | 33.3602 | 31.91724 | 9.815335 | 1.442957 | 0.1218306 | 21.36809 | 0.6119906
69.49834 | 33.9233 | 32.20173 | 9.814033 | 1.721567 | 0.1220899 | 21.65229 | 0.6133227
69.50834 | 34.4704 | 32.47864 | 9.812725 | 1.991765 | 0.1223514 | 21.92874 | 0.6148184
69.51834 | 35.0094 | 32.74713 | 9.811411 | 2.26227 | 0.122615 | 22.19663 | 0.6164769
69.52834 | 35.5471 | 33.00641 | 9.810092 | 2.540694 | 0.1228808 | 22.45514 | 0.6182972
69.53834 | 36.0629 | 33.25565 | 9.808766 | 2.807247 | 0.1231488 | 22.70346 | 0.6202773
69.54833 | 36.5743 | 33.49384 | 9.807436 | 3.080457 | 0.1234187 | 22.94058 | 0.6224126
69.55833 | 37.0572 | 33.72071 | 9.806099 | 3.336494 | 0.1236911 | 23.16621 | 0.6247043
69.56833 | 37.5243 | 33.93524 | 9.804756 | 3.589057 | 0.1239657 | 23.37937 | 0.6271468
69.57833 | 37.9839 | 34.13675 | 9.803407 | 3.847152 | 0.1242426 | 23.57936 | 0.6297356
69.58833 | 38.3941 | 34.32455 | 9.802052 | 4.069547 | 0.1245217 | 23.76551 | 0.6324661
69.59832 | 38.7957 | 34.49787 | 9.800693 | 4.297833 | 0.1248028 | 23.93704 | 0.6353297
69.60832 | 39.1809 | 34.65645 | 9.799326 | 4.524447 | 0.1250864 | 24.09371 | 0.6383263
69.61832 | 39.5434 | 34.79962 | 9.797953 | 4.743781 | 0.1253723 | 24.23485 | 0.6414464
69.62832 | 39.8622 | 34.92689 | 9.796575 | 4.935314 | 0.1256606 | 24.35997 | 0.644683
69.63832 | 40.1716 | 35.03786 | 9.795191 | 5.133742 | 0.1259511 | 24.46869 | 0.6480283
69.64832 | 40.4375 | 35.13218 | 9.7938 | 5.305319 | 0.126244 | 24.56066 | 0.6514743
69.65831 | 40.681 | 35.20952 | 9.792406 | 5.471484 | 0.1265389 | 24.63556 | 0.6550088
69.66831 | 40.8798 | 35.26979 | 9.791004 | 5.610006 | 0.1268365 | 24.69332 | 0.6586299
69.67831 | 41.0553 | 35.31279 | 9.789596 | 5.742512 | 0.1271365 | 24.73373 | 0.6623246
69.68831 | 41.2041 | 35.33841 | 9.788182 | 5.865688 | 0.1274388 | 24.75671 | 0.6660832
69.69831 | 41.3184 | 35.34665 | 9.786762 | 5.971747 | 0.1277436 | 24.76225 | 0.6698958
69.7083 | 41.3671 | 35.33757 | 9.785338 | 6.02953 | 0.1280504 | 24.75043 | 0.6737475
69.7183 | 41.4073 | 35.31126 | 9.783906 | 6.096041 | 0.12836 | 24.72135 | 0.6776381
69.7283 | 41.4221 | 35.26789 | 9.782469 | 6.154209 | 0.1286721 | 24.6752 | 0.6815508
69.7383 | 41.3949 | 35.20769 | 9.781026 | 6.187209 | 0.1289866 | 24.6122 | 0.685476
69.7483 | 41.315 | 35.13094 | 9.779577 | 6.184057 | 0.1293036 | 24.53266 | 0.6894034
69.7583 | 41.2313 | 35.03798 | 9.778121 | 6.193317 | 0.129623 | 24.43692 | 0.6933218
69.76829 | 41.0983 | 34.92931 | 9.776662 | 6.168994 | 0.1299447 | 24.32548 | 0.6972196
69.77829 | 40.9574 | 34.80514 | 9.775195 | 6.152265 | 0.1302692 | 24.19858 | 0.7010936
69.78829 | 40.7184 | 34.66604 | 9.773722 | 6.052364 | 0.1305963 | 24.05679 | 0.7049309
69.79829 | 40.5086 | 34.51252 | 9.772243 | 5.996082 | 0.1309259 | 23.90063 | 0.708723
69.80829 | 40.2249 | 34.34513 | 9.770759 | 5.879771 | 0.1312581 | 23.73065 | 0.7124616
69.81828 | 39.9514 | 34.16463 | 9.76927 | 5.78677 | 0.1315925 | 23.54763 | 0.7161346
69.82828 | 39.5987 | 33.97127 | 9.767773 | 5.627429 | 0.1319299 | 23.35182 | 0.7197449
69.83828 | 39.2544 | 33.76585 | 9.766271 | 5.488546 | 0.1322699 | 23.14403 | 0.7232817
69.84828 | 38.8706 | 33.54903 | 9.764763 | 5.32157 | 0.1326126 | 22.92492 | 0.7267399
69.85828 | 38.4804 | 33.32147 | 9.763248 | 5.158932 | 0.1329579 | 22.69515 | 0.7301152
69.86828 | 38.0296 | 33.08385 | 9.761728 | 4.945747 | 0.1333059 | 22.45541 | 0.7334043
69.87827 | 37.587 | 32.83716 | 9.760204 | 4.749845 | 0.1336562 | 22.20669 | 0.7366019
69.88827 | 37.1135 | 32.58153 | 9.758672 | 4.531968 | 0.1340096 | 21.94914 | 0.7397125
69.89827 | 36.6294 | 32.31792 | 9.757134 | 4.311476 | 0.1343657 | 21.68369 | 0.7427326
69.90827 | 36.1053 | 32.04714 | 9.75559 | 4.058163 | 0.1347247 | 21.41116 | 0.7456627
69.91827 | 35.5777 | 31.76978 | 9.754041 | 3.807924 | 0.1350863 | 21.13214 | 0.748504
69.92826 | 35.0465 | 31.48693 | 9.752487 | 3.559569 | 0.1354502 | 20.84774 | 0.7512563
69.93826 | 34.4783 | 31.19858 | 9.750925 | 3.279718 | 0.1358176 | 20.55791 | 0.753928
69.94826 | 33.898 | 30.90576 | 9.749358 | 2.992236 | 0.1361876 | 20.2637 | 0.7565202
69.95826 | 33.3346 | 30.60914 | 9.747784 | 2.725462 | 0.1365607 | 19.96576 | 0.7590379
69.96826 | 32.7533 | 30.30936 | 9.746205 | 2.443943 | 0.1369363 | 19.66473 | 0.7614865
69.97826 | 32.165 | 30.00705 | 9.74462 | 2.157949 | 0.1373151 | 19.36124 | 0.7638721
69.98825 | 31.5736 | 29.70316 | 9.743031 | 1.870439 | 0.1376962 | 19.05624 | 0.7661994
69.99825 | 30.9648 | 29.39761 | 9.741434 | 1.567187 | 0.1380807 | 18.74962 | 0.7684802
70.00825 | 30.3844 | 29.0913 | 9.739831 | 1.293102 | 0.1384682 | 18.44228 | 0.7707202
70.01825 | 29.7891 | 28.78475 | 9.738222 | 1.004345 | 0.1388586 | 18.13475 | 0.7729278
70.02825 | 29.2077 | 28.47849 | 9.736607 | 0.7292086 | 0.1392521 | 17.82752 | 0.7751118
70.03824 | 28.5905 | 28.17329 | 9.734988 | 0.4172079 | 0.1396481 | 17.52138 | 0.777279
70.04824 | 28.0337 | 27.86901 | 9.733362 | 0.164688 | 0.1400476 | 17.21616 | 0.7794432
70.05824 | 27.441 | 27.56638 | 9.731729 | -0.1253772 | 0.1404501 | 16.91259 | 0.7816118
70.06824 | 26.8631 | 27.26578 | 9.730091 | -0.402685 | 0.1408557 | 16.61104 | 0.7837946
70.07824 | 26.2931 | 26.9676 | 9.728447 | -0.6745025 | 0.1412644 | 16.31189 | 0.7860012
70.08824 | 25.7339 | 26.67217 | 9.726797 | -0.9382718 | 0.1416762 | 16.01546 | 0.7882415
70.09823 | 25.2238 | 26.38009 | 9.725142 | -1.156287 | 0.1420908 | 15.72233 | 0.790523
70.10823 | 24.6825 | 26.09106 | 9.72348 | -1.408563 | 0.142509 | 15.43221 | 0.7928598
70.11823 | 24.1688 | 25.80564 | 9.721812 | -1.636843 | 0.1429303 | 15.14564 | 0.7952589
70.12823 | 23.6336 | 25.52406 | 9.720138 | -1.890459 | 0.1433549 | 14.86284 | 0.7977296
70.13823 | 23.1731 | 25.24652 | 9.718459 | -2.073417 | 0.1437827 | 14.584 | 0.8002804
70.14822 | 22.6757 | 24.97347 | 9.716775 | -2.297765 | 0.1442133 | 14.30956 | 0.8029168
70.15822 | 22.2111 | 24.70453 | 9.715083 | -2.493426 | 0.1446476 | 14.03914 | 0.8056525
70.16822 | 21.7496 | 24.44011 | 9.713386 | -2.690509 | 0.1450853 | 13.77315 | 0.8084916
70.17822 | 21.29 | 24.18033 | 9.711682 | -2.890328 | 0.1455263 | 13.51168 | 0.8114409
70.18822 | 20.8901 | 23.92528 | 9.709973 | -3.035182 | 0.1459707 | 13.25483 | 0.8145062
70.19822 | 20.4566 | 23.67505 | 9.708258 | -3.218446 | 0.1464184 | 13.00268 | 0.8176924
70.20821 | 20.0632 | 23.42992 | 9.706539 | -3.366722 | 0.1468692 | 12.75551 | 0.8210007
70.21821 | 19.671 | 23.18947 | 9.704812 | -3.518471 | 0.1473238 | 12.51289 | 0.8244406
70.22821 | 19.3145 | 22.95397 | 9.703079 | -3.639466 | 0.1477819 | 12.27509 | 0.8280113
70.23821 | 18.9719 | 22.72342 | 9.70134 | -3.751523 | 0.1482434 | 12.04213 | 0.8317141
70.24821 | 18.621 | 22.49784 | 9.699595 | -3.876843 | 0.1487085 | 11.81399 | 0.8355491
70.2582 | 18.301 | 22.27743 | 9.697846 | -3.976429 | 0.1491767 | 11.5909 | 0.8395113
70.2682 | 17.9681 | 22.06173 | 9.69609 | -4.09363 | 0.1496489 | 11.37238 | 0.8436065
70.2782 | 17.6952 | 21.85092 | 9.694327 | -4.155723 | 0.1501248 | 11.15865 | 0.847818
70.2882 | 17.4013 | 21.64499 | 9.692559 | -4.243687 | 0.1506042 | 10.94966 | 0.8521599
70.2982 | 17.1191 | 21.44386 | 9.690785 | -4.324762 | 0.1510874 | 10.74537 | 0.856617
70.3082 | 16.8549 | 21.24749 | 9.689005 | -4.392592 | 0.1515742 | 10.54573 | 0.8611821
70.31819 | 16.6016 | 21.056 | 9.687221 | -4.454399 | 0.1520643 | 10.35087 | 0.8658423
70.32819 | 16.3653 | 20.86894 | 9.685429 | -4.503639 | 0.1525586 | 10.16035 | 0.870597
70.33819 | 16.151 | 20.68642 | 9.683631 | -4.535425 | 0.1530566 | 9.974307 | 0.8754308
70.34819 | 15.9227 | 20.50838 | 9.681827 | -4.585678 | 0.1535585 | 9.79266 | 0.8803315
70.35819 | 15.7266 | 20.33471 | 9.680018 | -4.608108 | 0.1540643 | 9.615345 | 0.8852813
70.36818 | 15.5388 | 20.1655 | 9.678204 | -4.626701 | 0.1545734 | 9.442454 | 0.8902703
70.37818 | 15.3548 | 20.00033 | 9.676383 | -4.645528 | 0.1550869 | 9.27357 | 0.8952876
70.38818 | 15.1849 | 19.83926 | 9.674555 | -4.654363 | 0.1556044 | 9.108791 | 0.9003125
70.39818 | 15.0141 | 19.68221 | 9.672722 | -4.668109 | 0.1561258 | 8.948033 | 0.9053274
70.40818 | 14.854 | 19.52907 | 9.670883 | -4.675069 | 0.1566513 | 8.79122 | 0.9103144
70.41818 | 14.7205 | 19.37974 | 9.669039 | -4.659242 | 0.1571807 | 8.638268 | 0.9152547
70.42817 | 14.5657 | 19.23427 | 9.66719 | -4.668568 | 0.1577138 | 8.48924 | 0.9201244
70.43817 | 14.4357 | 19.09226 | 9.665333 | -4.656561 | 0.1582514 | 8.343764 | 0.9249129
70.44817 | 14.3096 | 18.95376 | 9.66347 | -4.644164 | 0.1587932 | 8.201904 | 0.9295957
70.45817 | 14.1829 | 18.81868 | 9.661602 | -4.635776 | 0.1593391 | 8.063581 | 0.9341528
70.46817 | 14.0781 | 18.68689 | 9.659728 | -4.608795 | 0.1598893 | 7.928714 | 0.938564
70.47816 | 13.9705 | 18.55845 | 9.65785 | -4.587945 | 0.1604432 | 7.797347 | 0.9428053
70.48816 | 13.8684 | 18.43298 | 9.655964 | -4.564578 | 0.1610018 | 7.669147 | 0.9468654
70.49816 | 13.7717 | 18.31052 | 9.654072 | -4.538821 | 0.1615648 | 7.544163 | 0.9507213
70.50816 | 13.6814 | 18.19098 | 9.652174 | -4.50958 | 0.1621322 | 7.422319 | 0.9543541
70.51816 | 13.5948 | 18.07426 | 9.65027 | -4.479459 | 0.1627039 | 7.303538 | 0.9577463
70.52816 | 13.5193 | 17.96027 | 9.648361 | -4.440967 | 0.1632801 | 7.187745 | 0.9608812
70.53815 | 13.431 | 17.84902 | 9.646448 | -4.418022 | 0.1638601 | 7.074975 | 0.9637388
70.54815 | 13.3585 | 17.74022 | 9.644526 | -4.381718 | 0.1644453 | 6.964934 | 0.966313
70.55815 | 13.2943 | 17.63388 | 9.642599 | -4.339583 | 0.1650349 | 6.857663 | 0.9685858
70.56815 | 13.2203 | 17.52993 | 9.640666 | -4.309632 | 0.1656292 | 6.753091 | 0.9705453
70.57815 | 13.1536 | 17.42829 | 9.638728 | -4.274687 | 0.1662281 | 6.651151 | 0.9721805
70.58814 | 13.0949 | 17.32897 | 9.636785 | -4.234068 | 0.166831 | 6.55187 | 0.973481
70.59814 | 13.0352 | 17.2317 | 9.634835 | -4.196505 | 0.1674392 | 6.45499 | 0.9744411
70.60814 | 12.9837 | 17.13653 | 9.632878 | -4.152828 | 0.1680522 | 6.360544 | 0.975053
70.61814 | 12.9322 | 17.04337 | 9.630916 | -4.111167 | 0.16867 | 6.26847 | 0.9753114
70.62814 | 12.8819 | 16.95216 | 9.628948 | -4.07026 | 0.1692926 | 6.178706 | 0.9752124
70.63814 | 12.8279 | 16.86284 | 9.626974 | -4.034941 | 0.16992 | 6.091193 | 0.9747535
70.64813 | 12.7891 | 16.77544 | 9.624997 | -3.986338 | 0.1705518 | 6.005955 | 0.9739347
70.65813 | 12.7521 | 16.68972 | 9.623011 | -3.937623 | 0.1711891 | 5.922769 | 0.9727544
70.66813 | 12.7026 | 16.60573 | 9.62102 | -3.903128 | 0.1718314 | 5.841662 | 0.9712144
70.67813 | 12.6686 | 16.5234 | 9.619023 | -3.854801 | 0.1724788 | 5.762582 | 0.969317
70.68813 | 12.6281 | 16.44269 | 9.61702 | -3.814594 | 0.1731313 | 5.685476 | 0.9670659
70.69812 | 12.59 | 16.36364 | 9.615013 | -3.773642 | 0.1737883 | 5.610373 | 0.9644679
70.70812 | 12.5598 | 16.28603 | 9.612999 | -3.726235 | 0.1744511 | 5.537061 | 0.9615235
70.71812 | 12.5296 | 16.20991 | 9.610978 | -3.680313 | 0.1751191 | 5.465575 | 0.9582409
70.72812 | 12.4962 | 16.13524 | 9.608952 | -3.639039 | 0.1757924 | 5.395867 | 0.9546274
70.73812 | 12.4657 | 16.06197 | 9.60692 | -3.596273 | 0.176471 | 5.327891 | 0.9506903
70.74812 | 12.4442 | 15.99008 | 9.604882 | -3.545878 | 0.177155 | 5.261604 | 0.9464378
70.75811 | 12.4199 | 15.91959 | 9.60284 | -3.49969 | 0.1778438 | 5.197022 | 0.9418834
70.76811 | 12.3907 | 15.85034 | 9.600791 | -3.459638 | 0.1785387 | 5.13398 | 0.9370276
70.77811 | 12.3659 | 15.78236 | 9.598736 | -3.41646 | 0.1792392 | 5.072501 | 0.9318843
70.78811 | 12.3509 | 15.71563 | 9.596675 | -3.364728 | 0.1799452 | 5.012544 | 0.9264639
70.79811 | 12.3371 | 15.65011 | 9.594608 | -3.313012 | 0.1806569 | 4.954071 | 0.9207768
70.8081 | 12.314 | 15.58585 | 9.592537 | -3.27185 | 0.1813735 | 4.8971 | 0.9148399
70.8181 | 12.2944 | 15.52269 | 9.590459 | -3.228292 | 0.1820966 | 4.841484 | 0.9086528
70.8281 | 12.2764 | 15.46068 | 9.588374 | -3.184276 | 0.1828254 | 4.787244 | 0.9022324
70.8381 | 12.2673 | 15.39978 | 9.586284 | -3.13248 | 0.1835602 | 4.734345 | 0.8955906
70.8481 | 12.2486 | 15.33998 | 9.584189 | -3.091383 | 0.1843007 | 4.682755 | 0.8887388
70.8581 | 12.236 | 15.28127 | 9.582087 | -3.045266 | 0.1850473 | 4.632442 | 0.8816893
70.86809 | 12.2279 | 15.22367 | 9.579982 | -2.995767 | 0.1857992 | 4.583422 | 0.8744639
70.87809 | 12.2109 | 15.16705 | 9.577869 | -2.956148 | 0.1865578 | 4.53557 | 0.8670519
70.88809 | 12.2013 | 15.11146 | 9.57575 | -2.910157 | 0.1873226 | 4.488904 | 0.8594809
70.89809 | 12.1931 | 15.05687 | 9.573625 | -2.863775 | 0.1880936 | 4.443396 | 0.8517601
70.90809 | 12.1825 | 15.00329 | 9.571495 | -2.820786 | 0.1888708 | 4.399019 | 0.8439015
70.91808 | 12.1762 | 14.95073 | 9.569361 | -2.77453 | 0.1896536 | 4.355788 | 0.8359276
70.92808 | 12.1659 | 14.89908 | 9.567219 | -2.733185 | 0.1904435 | 4.313594 | 0.8278289
70.93808 | 12.159 | 14.84839 | 9.565071 | -2.689392 | 0.1912398 | 4.272453 | 0.8196276
70.94808 | 12.1525 | 14.79864 | 9.562918 | -2.646137 | 0.1920426 | 4.232342 | 0.8113351
70.95808 | 12.1453 | 14.74981 | 9.560758 | -2.604511 | 0.192852 | 4.193238 | 0.8029627
70.96808 | 12.1391 | 14.7019 | 9.558594 | -2.5628 | 0.193668 | 4.155117 | 0.7945215
70.97807 | 12.1313 | 14.65494 | 9.556425 | -2.52364 | 0.1944899 | 4.117994 | 0.7860307
70.98807 | 12.1279 | 14.60883 | 9.554249 | -2.480927 | 0.1953194 | 4.081775 | 0.7774837
70.99807 | 12.1277 | 14.5636 | 9.552067 | -2.435898 | 0.1961557 | 4.046477 | 0.7688993
71.00807 | 12.1221 | 14.51924 | 9.549879 | -2.397144 | 0.1969988 | 4.012079 | 0.7602874
71.01807 | 12.1174 | 14.47575 | 9.547685 | -2.358353 | 0.197849 | 3.978561 | 0.7516576
71.02806 | 12.1121 | 14.43316 | 9.545488 | -2.321063 | 0.198705 | 3.945942 | 0.7430276
71.03806 | 12.1136 | 14.39138 | 9.543283 | -2.27778 | 0.1995693 | 3.914139 | 0.7343894
71.04806 | 12.1133 | 14.35043 | 9.541073 | -2.237128 | 0.2004407 | 3.883155 | 0.7257602
71.05806 | 12.112 | 14.31031 | 9.538856 | -2.198306 | 0.2013193 | 3.852982 | 0.7171482
71.06806 | 12.1108 | 14.271 | 9.536634 | -2.160204 | 0.2022053 | 3.823603 | 0.7085612
71.07806 | 12.1071 | 14.23252 | 9.534406 | -2.125416 | 0.2030987 | 3.795003 | 0.7000071
71.08805 | 12.1136 | 14.19487 | 9.532175 | -2.081273 | 0.2039986 | 3.767198 | 0.6915013
71.09805 | 12.1159 | 14.15798 | 9.529936 | -2.042082 | 0.204907 | 3.740105 | 0.6830342
71.10805 | 12.115 | 14.12189 | 9.527691 | -2.006886 | 0.205823 | 3.713751 | 0.6746208
71.11805 | 12.1147 | 14.08657 | 9.52544 | -1.971872 | 0.2067467 | 3.688118 | 0.6662674
71.12805 | 12.118 | 14.05203 | 9.523184 | -1.934035 | 0.2076782 | 3.663192 | 0.6579801
71.13804 | 12.1235 | 14.0183 | 9.520925 | -1.894803 | 0.2086166 | 3.638989 | 0.6497726
71.14804 | 12.1295 | 13.9853 | 9.518657 | -1.855796 | 0.2095639 | 3.615441 | 0.6416344
71.15804 | 12.1292 | 13.95304 | 9.516384 | -1.823845 | 0.2105192 | 3.592563 | 0.6335788
71.16804 | 12.1298 | 13.92154 | 9.514105 | -1.791742 | 0.2114826 | 3.570344 | 0.6256105
71.17804 | 12.137 | 13.89078 | 9.51182 | -1.753783 | 0.2124542 | 3.548774 | 0.6177345
71.18804 | 12.1425 | 13.86076 | 9.50953 | -1.71826 | 0.2134341 | 3.527841 | 0.609955
71.19803 | 12.1504 | 13.8315 | 9.507237 | -1.681097 | 0.2144213 | 3.507555 | 0.6022837
71.20803 | 12.148 | 13.80293 | 9.504935 | -1.654929 | 0.215418 | 3.487866 | 0.5947094
71.21803 | 12.1522 | 13.77508 | 9.502628 | -1.62288 | 0.2164233 | 3.468785 | 0.5872435
71.22803 | 12.1602 | 13.74795 | 9.500315 | -1.587745 | 0.2174371 | 3.450303 | 0.5798893
71.23803 | 12.1667 | 13.72152 | 9.497997 | -1.554818 | 0.2184598 | 3.432412 | 0.57265
71.24802 | 12.1671 | 13.69582 | 9.495675 | -1.528719 | 0.2194902 | 3.415118 | 0.5655356
71.25802 | 12.1727 | 13.67079 | 9.493346 | -1.498091 | 0.2205305 | 3.39838 | 0.5585347
71.26802 | 12.1767 | 13.64646 | 9.491011 | -1.469755 | 0.2215798 | 3.382208 | 0.5516569
71.27802 | 12.185 | 13.62281 | 9.48867 | -1.437807 | 0.2226383 | 3.366594 | 0.5449046
71.28802 | 12.1916 | 13.59984 | 9.486323 | -1.40824 | 0.2237059 | 3.351532 | 0.5382796
71.29801 | 12.1967 | 13.57757 | 9.483974 | -1.380873 | 0.2247818 | 3.337027 | 0.5317908
71.30801 | 12.1999 | 13.55596 | 9.481616 | -1.356056 | 0.2258682 | 3.323046 | 0.5254258
71.31801 | 12.2047 | 13.53501 | 9.479253 | -1.330306 | 0.2269641 | 3.309596 | 0.519193
71.32801 | 12.2174 | 13.51472 | 9.476884 | -1.297319 | 0.2280696 | 3.296672 | 0.5130937
71.33801 | 12.2185 | 13.49509 | 9.47451 | -1.276591 | 0.2291848 | 3.284267 | 0.5071288
71.34801 | 12.2294 | 13.47612 | 9.47213 | -1.246717 | 0.2303098 | 3.272378 | 0.5012991
71.358 | 12.2349 | 13.45781 | 9.469747 | -1.22291 | 0.2314437 | 3.261009 | 0.4956107
71.368 | 12.2375 | 13.44013 | 9.467356 | -1.202631 | 0.2325887 | 3.250134 | 0.490053
71.378 | 12.251 | 13.42309 | 9.464959 | -1.172093 | 0.2337439 | 3.239759 | 0.4846318
71.388 | 12.2583 | 13.40669 | 9.462557 | -1.148394 | 0.2349094 | 3.22988 | 0.4793472
71.398 | 12.2667 | 13.39093 | 9.460149 | -1.124228 | 0.2360853 | 3.220494 | 0.4741993
71.40799 | 12.2759 | 13.37581 | 9.457738 | -1.099906 | 0.2372704 | 3.211605 | 0.4691924
71.41799 | 12.2868 | 13.3613 | 9.455319 | -1.074497 | 0.2384674 | 3.203194 | 0.4643167
71.42799 | 12.295 | 13.34741 | 9.452895 | -1.052412 | 0.2396751 | 3.195265 | 0.4595766
71.43799 | 12.3072 | 13.33415 | 9.450465 | -1.026947 | 0.2408937 | 3.187816 | 0.4549716
71.44799 | 12.319 | 13.3215 | 9.44803 | -1.002499 | 0.2421233 | 3.180845 | 0.4505008
71.45799 | 12.3319 | 13.30947 | 9.445589 | -0.9775667 | 0.243364 | 3.17435 | 0.4461637
71.46798 | 12.3389 | 13.29806 | 9.443145 | -0.9591572 | 0.2446147 | 3.168334 | 0.4419633
71.47798 | 12.3515 | 13.28725 | 9.440693 | -0.9357462 | 0.245878 | 3.162785 | 0.4378906
71.48798 | 12.3673 | 13.27704 | 9.438235 | -0.9097432 | 0.2471528 | 3.157706 | 0.4339487
71.49798 | 12.3801 | 13.26745 | 9.435772 | -0.8873463 | 0.2484393 | 3.153098 | 0.4301365
71.50798 | 12.3931 | 13.25845 | 9.433304 | -0.8653534 | 0.2497375 | 3.148959 | 0.426453
71.51797 | 12.4063 | 13.25007 | 9.430833 | -0.8437715 | 0.2510462 | 3.145292 | 0.4229003
71.52797 | 12.4241 | 13.24228 | 9.428353 | -0.818183 | 0.2523683 | 3.142091 | 0.4194704
71.53797 | 12.4408 | 13.2351 | 9.425868 | -0.7942955 | 0.2537027 | 3.139359 | 0.4161654
71.54797 | 12.4565 | 13.22851 | 9.423378 | -0.7720084 | 0.2550494 | 3.137097 | 0.4129843
71.55797 | 12.4712 | 13.22252 | 9.420882 | -0.751321 | 0.2564085 | 3.135304 | 0.4099256
71.56797 | 12.4807 | 13.21713 | 9.418381 | -0.7364343 | 0.2577803 | 3.133985 | 0.4069881
71.57796 | 12.5062 | 13.21235 | 9.415877 | -0.7061512 | 0.2591635 | 3.133137 | 0.4041732
71.58796 | 12.5167 | 13.20816 | 9.413365 | -0.6914642 | 0.260561 | 3.132764 | 0.4014741
71.59796 | 12.5367 | 13.20458 | 9.410847 | -0.6678786 | 0.2619716 | 3.132867 | 0.3988921
71.60796 | 12.5537 | 13.20159 | 9.408324 | -0.647895 | 0.2633954 | 3.133449 | 0.3964261
71.61796 | 12.5665 | 13.19922 | 9.405796 | -0.6327153 | 0.2648326 | 3.134512 | 0.3940747
71.62795 | 12.589 | 13.19744 | 9.403265 | -0.6084422 | 0.2662819 | 3.136057 | 0.3918387
71.63795 | 12.6091 | 13.19627 | 9.400726 | -0.5871739 | 0.2677464 | 3.13809 | 0.3897123
71.64795 | 12.6268 | 13.19571 | 9.398181 | -0.5689149 | 0.2692247 | 3.140613 | 0.3876965
71.65795 | 12.6445 | 13.19577 | 9.395631 | -0.5512673 | 0.2707171 | 3.143629 | 0.38579
71.66795 | 12.6616 | 13.19643 | 9.393076 | -0.534834 | 0.2722238 | 3.147143 | 0.3839915
71.67795 | 12.6837 | 13.19772 | 9.390515 | -0.5140177 | 0.2737448 | 3.151158 | 0.3822996
71.68794 | 12.7042 | 13.19962 | 9.387951 | -0.4954194 | 0.2752789 | 3.155674 | 0.380715
71.69794 | 12.7244 | 13.20215 | 9.38538 | -0.4777466 | 0.2768293 | 3.160705 | 0.3792323
71.70794 | 12.7439 | 13.2053 | 9.382803 | -0.4614007 | 0.2783946 | 3.166251 | 0.3778524
71.71794 | 12.7616 | 13.20909 | 9.380221 | -0.4474863 | 0.279975 | 3.172317 | 0.3765738
71.72794 | 12.7806 | 13.21351 | 9.377633 | -0.4329071 | 0.2815708 | 3.178908 | 0.3753952
71.73793 | 12.8039 | 13.21856 | 9.375043 | -0.4146623 | 0.2831805 | 3.186023 | 0.374316
71.74793 | 12.8256 | 13.22427 | 9.372444 | -0.3986664 | 0.2848074 | 3.193682 | 0.3733332
71.75793 | 12.8472 | 13.23062 | 9.369841 | -0.3834151 | 0.2864503 | 3.201878 | 0.3724463
71.76793 | 12.8706 | 13.23762 | 9.367232 | -0.3670224 | 0.2881092 | 3.210628 | 0.3716537
71.77793 | 12.8924 | 13.24529 | 9.364617 | -0.3528937 | 0.2897844 | 3.219938 | 0.3709541
71.78793 | 12.9183 | 13.25362 | 9.361998 | -0.3353249 | 0.2914762 | 3.229805 | 0.370346
71.79792 | 12.9417 | 13.26261 | 9.359376 | -0.3209116 | 0.293183 | 3.240225 | 0.369828
71.80792 | 12.9671 | 13.27229 | 9.356745 | -0.3051873 | 0.2949084 | 3.251236 | 0.3693978
71.81792 | 12.9926 | 13.28264 | 9.35411 | -0.2900441 | 0.2966509 | 3.262829 | 0.3690542
71.82792 | 13.0183 | 13.29369 | 9.351469 | -0.2753887 | 0.2984108 | 3.275013 | 0.3687954
71.83792 | 13.0447 | 13.30542 | 9.348823 | -0.2607249 | 0.3001883 | 3.287794 | 0.3686195
71.84791 | 13.0727 | 13.31785 | 9.346174 | -0.2451477 | 0.3019818 | 3.301167 | 0.3685247
71.85791 | 13.1006 | 13.33099 | 9.343518 | -0.2303864 | 0.3037951 | 3.315165 | 0.3685087
71.86791 | 13.1313 | 13.34484 | 9.340856 | -0.2135353 | 0.3056267 | 3.329783 | 0.3685696
71.87791 | 13.1611 | 13.3594 | 9.338189 | -0.1983002 | 0.3074769 | 3.345029 | 0.3687051
71.88791 | 13.194 | 13.37469 | 9.335517 | -0.1806869 | 0.3093458 | 3.360912 | 0.3689128
71.89791 | 13.228 | 13.3907 | 9.332839 | -0.1627007 | 0.3112337 | 3.377438 | 0.3691902
71.9079 | 13.2616 | 13.40743 | 9.330159 | -0.1458305 | 0.313139 | 3.394598 | 0.3695343
71.9179 | 13.2965 | 13.42491 | 9.327471 | -0.1284144 | 0.3150657 | 3.412435 | 0.3699431
71.9279 | 13.3291 | 13.44314 | 9.324778 | -0.1140409 | 0.3170122 | 3.430938 | 0.3704131
71.9379 | 13.3676 | 13.46212 | 9.322079 | -0.094515 | 0.3189787 | 3.450116 | 0.3709413
71.9479 | 13.4057 | 13.48184 | 9.319376 | -0.07614087 | 0.3209655 | 3.469975 | 0.3715245
71.95789 | 13.4451 | 13.5023 | 9.31667 | -0.05720134 | 0.322971 | 3.490502 | 0.3721584
71.96789 | 13.4845 | 13.52354 | 9.313955 | -0.03904157 | 0.3249992 | 3.511746 | 0.3728408
71.97789 | 13.5246 | 13.54554 | 9.311236 | -0.02094439 | 0.3270486 | 3.533692 | 0.3735672
71.98789 | 13.5678 | 13.56831 | 9.308512 | -0.0005118391 | 0.3291194 | 3.556347 | 0.3743336
71.99789 | 13.6128 | 13.59185 | 9.305782 | 0.02095261 | 0.3312119 | 3.579717 | 0.3751359
72.00789 | 13.6565 | 13.61615 | 9.303048 | 0.04035056 | 0.3333264 | 3.603806 | 0.3759696
72.01788 | 13.7035 | 13.64119 | 9.300311 | 0.06230612 | 0.3354612 | 3.628592 | 0.3768298
72.02788 | 13.7479 | 13.66703 | 9.297566 | 0.08086914 | 0.3376206 | 3.654132 | 0.3777128
72.03788 | 13.801 | 13.69363 | 9.294816 | 0.1073655 | 0.339803 | 3.680403 | 0.3786133
72.04788 | 13.848 | 13.721 | 9.29206 | 0.1269975 | 0.3420086 | 3.707407 | 0.3795264
72.05788 | 13.9018 | 13.74913 | 9.2893 | 0.1526689 | 0.3442378 | 3.735146 | 0.380447
72.06787 | 13.9528 | 13.77799 | 9.286538 | 0.1748127 | 0.3464887 | 3.763592 | 0.3813691
72.07787 | 14.0085 | 13.80762 | 9.283767 | 0.2008782 | 0.348766 | 3.7928 | 0.3822891
72.08787 | 14.0701 | 13.838 | 9.280991 | 0.2321 | 0.3510679 | 3.82274 | 0.3832009
72.09787 | 14.1215 | 13.86911 | 9.278211 | 0.2523871 | 0.3533947 | 3.853408 | 0.3840992
72.10787 | 14.1832 | 13.90095 | 9.275425 | 0.2822488 | 0.3557468 | 3.884801 | 0.3849786
72.11787 | 14.2436 | 13.9335 | 9.272634 | 0.3100974 | 0.3581245 | 3.91691 | 0.3858339
72.12786 | 14.305 | 13.96672 | 9.269841 | 0.3382789 | 0.3605258 | 3.949695 | 0.386659
72.13786 | 14.3744 | 14.00066 | 9.26704 | 0.373743 | 0.3629558 | 3.983211 | 0.3874505
72.14786 | 14.4359 | 14.03526 | 9.264234 | 0.4006392 | 0.3654126 | 4.017412 | 0.3882024
72.15786 | 14.5062 | 14.07051 | 9.261423 | 0.4356865 | 0.3678965 | 4.052284 | 0.3889099
72.16786 | 14.5755 | 14.10639 | 9.258607 | 0.4691063 | 0.3704079 | 4.08781 | 0.3895685
72.17785 | 14.6461 | 14.14284 | 9.255789 | 0.5032569 | 0.3729447 | 4.123937 | 0.390173
72.18785 | 14.7206 | 14.17991 | 9.252963 | 0.5406945 | 0.3755123 | 4.16071 | 0.3907204
72.19785 | 14.7976 | 14.21752 | 9.250132 | 0.5800818 | 0.3781086 | 4.198072 | 0.3912064
72.20785 | 14.8791 | 14.25565 | 9.247295 | 0.6234498 | 0.3807341 | 4.235993 | 0.3916273
72.21785 | 14.9603 | 14.29427 | 9.244454 | 0.6660314 | 0.3833891 | 4.274445 | 0.3919798
72.22785 | 15.0374 | 14.33334 | 9.241608 | 0.7040627 | 0.3860743 | 4.313394 | 0.3922609
72.23784 | 15.1203 | 14.37277 | 9.23876 | 0.7475259 | 0.3887861 | 4.35276 | 0.3924681
72.24784 | 15.206 | 14.41262 | 9.235904 | 0.7933785 | 0.3915325 | 4.392585 | 0.3925994
72.25784 | 15.2922 | 14.45279 | 9.233043 | 0.8394062 | 0.3943103 | 4.432787 | 0.392653
72.26784 | 15.3783 | 14.49324 | 9.230178 | 0.8850569 | 0.3971199 | 4.473318 | 0.3926274
72.27784 | 15.465 | 14.53392 | 9.227307 | 0.9310814 | 0.3999618 | 4.514128 | 0.3925216
72.28783 | 15.5536 | 14.57473 | 9.224434 | 0.9788713 | 0.4028337 | 4.555126 | 0.3923353
72.29783 | 15.6507 | 14.61569 | 9.221553 | 1.035006 | 0.4057416 | 4.596331 | 0.3920678
72.30783 | 15.741 | 14.65672 | 9.218668 | 1.084283 | 0.4086834 | 4.637646 | 0.3917195
72.31783 | 15.8306 | 14.69774 | 9.215777 | 1.132863 | 0.4116595 | 4.679009 | 0.3912908
72.32783 | 15.9221 | 14.73869 | 9.212882 | 1.183412 | 0.4146703 | 4.720353 | 0.3907827
72.33783 | 16.0179 | 14.77951 | 9.209982 | 1.238395 | 0.4177166 | 4.761611 | 0.3901964
72.34782 | 16.1068 | 14.82008 | 9.20708 | 1.286719 | 0.4207957 | 4.802671 | 0.3895345
72.35782 | 16.2016 | 14.86042 | 9.20417 | 1.341178 | 0.4239144 | 4.843541 | 0.3887969
72.36782 | 16.2885 | 14.90042 | 9.201255 | 1.388081 | 0.42707 | 4.884107 | 0.3879866
72.37782 | 16.38 | 14.94 | 9.198335 | 1.440003 | 0.4302632 | 4.924292 | 0.3871061
72.38782 | 16.4676 | 14.97908 | 9.195411 | 1.488518 | 0.4334946 | 4.964019 | 0.3861581
72.39781 | 16.5571 | 15.01756 | 9.192484 | 1.539537 | 0.4367616 | 5.003171 | 0.3851464
72.40781 | 16.6472 | 15.05544 | 9.18955 | 1.591758 | 0.4400712 | 5.041748 | 0.3840723
72.41781 | 16.7319 | 15.0926 | 9.186611 | 1.639296 | 0.4434208 | 5.079632 | 0.38294
72.42781 | 16.8149 | 15.12898 | 9.183668 | 1.685921 | 0.446811 | 5.116747 | 0.381753
72.43781 | 16.901 | 15.16449 | 9.180719 | 1.736508 | 0.4502426 | 5.153015 | 0.3805149
72.44781 | 16.9777 | 15.19907 | 9.177766 | 1.778626 | 0.453716 | 5.188362 | 0.3792296
72.4578 | 17.0625 | 15.23262 | 9.174811 | 1.829876 | 0.4572287 | 5.222682 | 0.3779024
72.4678 | 17.1373 | 15.26514 | 9.171848 | 1.872158 | 0.4607881 | 5.255972 | 0.3765344
72.4778 | 17.2031 | 15.29653 | 9.16888 | 1.906568 | 0.4643915 | 5.288129 | 0.3751312
72.4878 | 17.2745 | 15.32674 | 9.165908 | 1.947764 | 0.4680396 | 5.319092 | 0.3736969
72.4978 | 17.3406 | 15.3557 | 9.162931 | 1.984902 | 0.4717332 | 5.348798 | 0.3722357
72.50779 | 17.4087 | 15.38334 | 9.159952 | 2.025361 | 0.4754692 | 5.377164 | 0.3707533
72.51779 | 17.4647 | 15.40967 | 9.156966 | 2.055033 | 0.4792559 | 5.404194 | 0.369251
72.52779 | 17.5225 | 15.43461 | 9.153975 | 2.087888 | 0.4830902 | 5.429812 | 0.3677345
72.53779 | 17.5821 | 15.45814 | 9.150979 | 2.123964 | 0.4869731 | 5.453976 | 0.366208
72.54779 | 17.6308 | 15.48021 | 9.147978 | 2.150592 | 0.4909053 | 5.476648 | 0.3646757
72.55779 | 17.6816 | 15.5008 | 9.144973 | 2.180802 | 0.4948876 | 5.497796 | 0.3631417
72.56778 | 17.7257 | 15.51986 | 9.141966 | 2.205837 | 0.4989164 | 5.517369 | 0.3616115
72.57778 | 17.7667 | 15.53743 | 9.138952 | 2.229267 | 0.5030014 | 5.535394 | 0.3600861
72.58778 | 17.8033 | 15.55347 | 9.135932 | 2.249831 | 0.5071392 | 5.551827 | 0.3585709
72.59778 | 17.8387 | 15.56797 | 9.132909 | 2.270731 | 0.5113311 | 5.56666 | 0.3570697
72.60778 | 17.8706 | 15.58093 | 9.12988 | 2.289672 | 0.5155769 | 5.579885 | 0.3555861
72.61777 | 17.8897 | 15.59234 | 9.12685 | 2.29736 | 0.5198733 | 5.591492 | 0.3541249
72.62777 | 17.919 | 15.60224 | 9.123812 | 2.316764 | 0.5242309 | 5.601506 | 0.352687
72.63777 | 17.9373 | 15.61062 | 9.12077 | 2.326683 | 0.5286458 | 5.609924 | 0.3512768
72.64777 | 17.9557 | 15.6175 | 9.117723 | 2.338198 | 0.533119 | 5.616762 | 0.3498978
72.65777 | 17.9675 | 15.62291 | 9.114672 | 2.344587 | 0.5376515 | 5.622037 | 0.3485524
72.66777 | 17.971 | 15.62688 | 9.111616 | 2.344124 | 0.5422444 | 5.625772 | 0.3472438
72.67776 | 17.9773 | 15.62942 | 9.108558 | 2.347878 | 0.5468941 | 5.627993 | 0.345976
72.68776 | 17.981 | 15.63059 | 9.105493 | 2.35041 | 0.5516109 | 5.628737 | 0.3447488
72.69776 | 17.9805 | 15.63042 | 9.102423 | 2.350083 | 0.5563913 | 5.628036 | 0.343566
72.70776 | 17.9788 | 15.62895 | 9.099349 | 2.349854 | 0.5612363 | 5.625931 | 0.3424298
72.71776 | 17.9636 | 15.62622 | 9.096271 | 2.337376 | 0.5661472 | 5.622464 | 0.3413423
72.72775 | 17.954 | 15.62231 | 9.093191 | 2.331695 | 0.5711202 | 5.617688 | 0.3403066
72.73775 | 17.9401 | 15.61724 | 9.090103 | 2.322865 | 0.5761664 | 5.611644 | 0.3393223
72.74775 | 17.9239 | 15.61107 | 9.087011 | 2.312827 | 0.5812819 | 5.604389 | 0.3383923
72.75775 | 17.9009 | 15.60388 | 9.083914 | 2.297021 | 0.5864682 | 5.595979 | 0.3375181
72.76775 | 17.8782 | 15.59571 | 9.080813 | 2.282486 | 0.5917264 | 5.586474 | 0.3367014
72.77775 | 17.8489 | 15.58664 | 9.077707 | 2.262257 | 0.597058 | 5.575934 | 0.3359433
72.78774 | 17.8194 | 15.57674 | 9.074601 | 2.24266 | 0.6024588 | 5.564435 | 0.3352459
72.79774 | 17.7876 | 15.56605 | 9.071486 | 2.221546 | 0.607941 | 5.552018 | 0.334609
72.80774 | 17.7539 | 15.55466 | 9.068367 | 2.199235 | 0.6135005 | 5.538762 | 0.3340345
72.81774 | 17.7156 | 15.54264 | 9.065244 | 2.17296 | 0.6191389 | 5.524734 | 0.3335232
72.82774 | 17.6735 | 15.53005 | 9.062116 | 2.143446 | 0.6248574 | 5.510004 | 0.3330763
72.83773 | 17.6375 | 15.51699 | 9.058988 | 2.120511 | 0.6306522 | 5.494654 | 0.332695
72.84773 | 17.5969 | 15.50349 | 9.055851 | 2.093407 | 0.6365359 | 5.478727 | 0.3323793
72.85773 | 17.5546 | 15.48965 | 9.05271 | 2.06495 | 0.6425045 | 5.462305 | 0.3321304
72.86773 | 17.5134 | 15.47553 | 9.049565 | 2.037867 | 0.6485595 | 5.445459 | 0.331949
72.87773 | 17.4675 | 15.46121 | 9.046416 | 2.006288 | 0.6547028 | 5.428257 | 0.331836
72.88773 | 17.4222 | 15.44676 | 9.043262 | 1.97544 | 0.6609358 | 5.41077 | 0.3317918
72.89772 | 17.3784 | 15.43226 | 9.040107 | 1.946142 | 0.6672542 | 5.39308 | 0.3318175
72.90772 | 17.3294 | 15.41775 | 9.036945 | 1.91165 | 0.673672 | 5.375221 | 0.3319131
72.91772 | 17.2841 | 15.40332 | 9.033778 | 1.880783 | 0.6801848 | 5.357275 | 0.3320796
72.92772 | 17.241 | 15.38902 | 9.030607 | 1.851975 | 0.6867946 | 5.339306 | 0.3323174
72.93772 | 17.1916 | 15.37494 | 9.027432 | 1.816663 | 0.6935033 | 5.321375 | 0.3326272
72.94771 | 17.1435 | 15.36114 | 9.024255 | 1.78236 | 0.7003061 | 5.30357 | 0.3330086
72.95771 | 17.1061 | 15.34765 | 9.021071 | 1.75845 | 0.7072182 | 5.285897 | 0.3334641
72.96771 | 17.0617 | 15.33455 | 9.017883 | 1.72715 | 0.7142351 | 5.268438 | 0.3339933
72.97771 | 17.0156 | 15.32189 | 9.014691 | 1.693705 | 0.7213587 | 5.251248 | 0.3345969
72.98771 | 16.9767 | 15.30974 | 9.011495 | 1.666959 | 0.7285915 | 5.23438 | 0.3352754
72.99771 | 16.9346 | 15.29814 | 9.008294 | 1.636458 | 0.7359353 | 5.217883 | 0.3360295
73.0077 | 16.895 | 15.28716 | 9.005092 | 1.60784 | 0.7433854 | 5.201823 | 0.3368589
73.0177 | 16.8544 | 15.27682 | 9.001883 | 1.577579 | 0.7509583 | 5.186214 | 0.337766
73.0277 | 16.8135 | 15.26719 | 8.99867 | 1.546315 | 0.7586492 | 5.171116 | 0.3387506
73.0377 | 16.7819 | 15.2583 | 8.995452 | 1.523603 | 0.7664606 | 5.156571 | 0.3398134
73.0477 | 16.745 | 15.2502 | 8.992231 | 1.494801 | 0.7743949 | 5.142618 | 0.3409551
73.05769 | 16.7051 | 15.24294 | 8.989008 | 1.462161 | 0.7824468 | 5.129309 | 0.3421753
73.06769 | 16.6739 | 15.23654 | 8.985778 | 1.437357 | 0.7906345 | 5.116653 | 0.3434771
73.07769 | 16.6395 | 15.23105 | 8.982544 | 1.408446 | 0.7989529 | 5.104697 | 0.34486
73.08769 | 16.6085 | 15.22651 | 8.979306 | 1.381991 | 0.8074047 | 5.093473 | 0.346325
73.09769 | 16.582 | 15.22294 | 8.976064 | 1.359059 | 0.8159928 | 5.083011 | 0.3478729
73.10769 | 16.5518 | 15.22038 | 8.972818 | 1.331419 | 0.8247199 | 5.073339 | 0.3495046
73.11768 | 16.5286 | 15.21886 | 8.969571 | 1.309738 | 0.8335804 | 5.064492 | 0.3512192
73.12768 | 16.4974 | 15.21841 | 8.966316 | 1.278991 | 0.8425945 | 5.056477 | 0.353021
73.13768 | 16.4747 | 15.21905 | 8.963058 | 1.25565 | 0.8517568 | 5.049326 | 0.3549094
73.14768 | 16.4483 | 15.22081 | 8.959795 | 1.227488 | 0.8610704 | 5.04306 | 0.3568854
73.15768 | 16.4348 | 15.22372 | 8.956529 | 1.211082 | 0.8705386 | 5.0377 | 0.3589499
73.16767 | 16.4135 | 15.22778 | 8.953262 | 1.185718 | 0.8801553 | 5.033263 | 0.3611017
73.17767 | 16.3885 | 15.23304 | 8.949987 | 1.155456 | 0.8899426 | 5.029768 | 0.3633464
73.18767 | 16.37 | 15.23952 | 8.946709 | 1.130484 | 0.8998948 | 5.02723 | 0.3656827
73.19767 | 16.3585 | 15.24722 | 8.943426 | 1.111282 | 0.9100156 | 5.025664 | 0.3681119
73.20767 | 16.3433 | 15.25617 | 8.94014 | 1.087132 | 0.9203086 | 5.025084 | 0.370635
73.21767 | 16.336 | 15.26638 | 8.93685 | 1.069617 | 0.9307776 | 5.025503 | 0.3732533
73.22766 | 16.3214 | 15.27787 | 8.933559 | 1.04353 | 0.9414161 | 5.02693 | 0.375965
73.23766 | 16.3129 | 15.29067 | 8.93026 | 1.022234 | 0.9522488 | 5.02938 | 0.3787768
73.24766 | 16.3035 | 15.30478 | 8.926958 | 0.9987224 | 0.9632696 | 5.032863 | 0.381687
73.25766 | 16.3011 | 15.32022 | 8.923652 | 0.9808815 | 0.9744828 | 5.037387 | 0.384697
73.26766 | 16.2911 | 15.337 | 8.920342 | 0.9540963 | 0.9858926 | 5.042961 | 0.3878077
73.27765 | 16.2901 | 15.35513 | 8.917032 | 0.9349706 | 0.9974922 | 5.049588 | 0.3910173
73.28765 | 16.2833 | 15.37464 | 8.913714 | 0.9086564 | 1.009309 | 5.057288 | 0.3943331
73.29765 | 16.2797 | 15.39554 | 8.910393 | 0.8841562 | 1.021336 | 5.066063 | 0.3977531
73.30765 | 16.2811 | 15.41784 | 8.907067 | 0.8632572 | 1.033578 | 5.075919 | 0.4012784
73.31765 | 16.2851 | 15.44155 | 8.903738 | 0.8435462 | 1.04604 | 5.086866 | 0.40491
73.32765 | 16.2791 | 15.46669 | 8.900405 | 0.81241 | 1.058728 | 5.098908 | 0.408649
73.33764 | 16.2885 | 15.49324 | 8.897072 | 0.7952647 | 1.071629 | 5.112042 | 0.4124924
73.34764 | 16.2892 | 15.52126 | 8.893731 | 0.7679404 | 1.084783 | 5.126297 | 0.4164488
73.35764 | 16.2942 | 15.55075 | 8.890387 | 0.7434518 | 1.098179 | 5.141668 | 0.420515
73.36764 | 16.3016 | 15.58171 | 8.887038 | 0.7198854 | 1.111822 | 5.158162 | 0.4246919
73.37764 | 16.3061 | 15.61417 | 8.883687 | 0.6919281 | 1.125718 | 5.175787 | 0.4289801
73.38763 | 16.3063 | 15.6481 | 8.880334 | 0.6581994 | 1.139859 | 5.194531 | 0.4333757
73.39763 | 16.3193 | 15.68358 | 8.876975 | 0.6357205 | 1.154279 | 5.214438 | 0.4378877
73.40763 | 16.3279 | 15.72059 | 8.873612 | 0.6073084 | 1.168971 | 5.235497 | 0.4425122
73.41763 | 16.3353 | 15.75915 | 8.870245 | 0.5761493 | 1.183941 | 5.257716 | 0.447249
73.42763 | 16.3443 | 15.79927 | 8.866875 | 0.5450287 | 1.199195 | 5.281103 | 0.4520983
73.43763 | 16.3593 | 15.84097 | 8.863501 | 0.518331 | 1.214741 | 5.305667 | 0.4570596
73.44762 | 16.3622 | 15.88422 | 8.860126 | 0.4779835 | 1.23057 | 5.331392 | 0.4621275
73.45762 | 16.3858 | 15.92911 | 8.856745 | 0.456686 | 1.246721 | 5.358337 | 0.4673111
73.46762 | 16.3966 | 15.97564 | 8.85336 | 0.4209642 | 1.263185 | 5.386486 | 0.4726046
73.47762 | 16.4095 | 16.0238 | 8.849971 | 0.3857008 | 1.27997 | 5.415851 | 0.4780066
73.48762 | 16.4224 | 16.07362 | 8.846579 | 0.348779 | 1.297084 | 5.446442 | 0.4835155
73.49761 | 16.4353 | 16.12507 | 8.843187 | 0.3102317 | 1.314518 | 5.478239 | 0.4891241
73.50761 | 16.4514 | 16.17826 | 8.839787 | 0.273141 | 1.332314 | 5.511317 | 0.4948408
73.51761 | 16.4682 | 16.23316 | 8.836384 | 0.2350372 | 1.350465 | 5.545656 | 0.5006577
73.52761 | 16.4884 | 16.2898 | 8.832978 | 0.1986022 | 1.368977 | 5.581271 | 0.5065719
73.53761 | 16.5031 | 16.34818 | 8.829567 | 0.1549153 | 1.387862 | 5.618176 | 0.5125798
73.54761 | 16.5275 | 16.40834 | 8.826154 | 0.1191573 | 1.407127 | 5.656384 | 0.5186775
73.5576 | 16.5446 | 16.47023 | 8.82274 | 0.07436856 | 1.426763 | 5.695873 | 0.5248547
73.5676 | 16.5662 | 16.53399 | 8.819319 | 0.0322082 | 1.446819 | 5.736735 | 0.5311184
73.5776 | 16.5933 | 16.59959 | 8.815895 | -0.00628626 | 1.467285 | 5.778948 | 0.5374575
73.5876 | 16.6151 | 16.66704 | 8.812468 | -0.05193603 | 1.488171 | 5.822531 | 0.5438659
73.5976 | 16.6397 | 16.73636 | 8.809037 | -0.09666452 | 1.509488 | 5.867502 | 0.5503371
73.60759 | 16.6571 | 16.80752 | 8.805606 | -0.1504235 | 1.531226 | 5.913834 | 0.5568578
73.61759 | 16.6835 | 16.88068 | 8.802168 | -0.1971757 | 1.553438 | 5.961637 | 0.563433
73.62759 | 16.714 | 16.95578 | 8.798726 | -0.2417769 | 1.576114 | 6.010888 | 0.5700482
73.63759 | 16.7374 | 17.03285 | 8.795282 | -0.2954506 | 1.599266 | 6.061608 | 0.5766944
73.64759 | 16.7743 | 17.11192 | 8.791833 | -0.3376228 | 1.622907 | 6.11382 | 0.5833624
73.65759 | 16.7972 | 17.19302 | 8.788382 | -0.3958188 | 1.647047 | 6.167547 | 0.5900419
73.66758 | 16.8305 | 17.27608 | 8.78493 | -0.445583 | 1.671677 | 6.222759 | 0.596716
73.67758 | 16.8581 | 17.3613 | 8.781472 | -0.5032044 | 1.696857 | 6.279589 | 0.6033862
73.68758 | 16.8906 | 17.44863 | 8.778011 | -0.5580308 | 1.722576 | 6.33801 | 0.6100343
73.69758 | 16.9237 | 17.53809 | 8.774546 | -0.6143903 | 1.748848 | 6.398048 | 0.6166481
73.70758 | 16.9591 | 17.62971 | 8.771078 | -0.6706125 | 1.775687 | 6.459733 | 0.6232146
73.71757 | 16.9874 | 17.72343 | 8.76761 | -0.7360269 | 1.803081 | 6.523022 | 0.6297142
73.72757 | 17.0182 | 17.81946 | 8.764135 | -0.8012639 | 1.831097 | 6.588086 | 0.636146
73.73757 | 17.0532 | 17.91776 | 8.760657 | -0.8645572 | 1.859724 | 6.654887 | 0.6424894
73.74757 | 17.0896 | 18.01834 | 8.757175 | -0.9287396 | 1.888978 | 6.723456 | 0.6487302
73.75757 | 17.1307 | 18.12125 | 8.753691 | -0.9905462 | 1.918873 | 6.793828 | 0.6548537
73.76757 | 17.166 | 18.22651 | 8.750203 | -1.060512 | 1.949428 | 6.866036 | 0.6608451
73.77756 | 17.2023 | 18.33406 | 8.746716 | -1.131764 | 1.980622 | 6.940043 | 0.666683
73.78756 | 17.2464 | 18.44416 | 8.743221 | -1.197759 | 2.012542 | 7.01603 | 0.6723662
73.79756 | 17.2833 | 18.55673 | 8.739724 | -1.27343 | 2.045171 | 7.093962 | 0.6778731
73.80756 | 17.3244 | 18.67182 | 8.736224 | -1.347419 | 2.078526 | 7.17388 | 0.6831892
73.81756 | 17.3715 | 18.78947 | 8.73272 | -1.417968 | 2.112626 | 7.255822 | 0.6883004
73.82755 | 17.4171 | 18.9096 | 8.729217 | -1.492503 | 2.147454 | 7.339744 | 0.6931881
73.83755 | 17.4587 | 19.03251 | 8.725707 | -1.57381 | 2.183097 | 7.425857 | 0.6978487
73.84755 | 17.5121 | 19.15812 | 8.722194 | -1.646021 | 2.219541 | 7.514122 | 0.7022645
73.85755 | 17.5633 | 19.28649 | 8.718678 | -1.723187 | 2.256805 | 7.604581 | 0.7064235
73.86755 | 17.615 | 19.41766 | 8.715158 | -1.802665 | 2.294909 | 7.697283 | 0.7103143
73.87755 | 17.6736 | 19.55171 | 8.711636 | -1.878107 | 2.333873 | 7.792272 | 0.7139265
73.88754 | 17.7278 | 19.68854 | 8.708114 | -1.96074 | 2.373678 | 7.8895 | 0.7172474
73.89754 | 17.7905 | 19.82849 | 8.704586 | -2.037992 | 2.414423 | 7.989208 | 0.7202749
73.90754 | 17.8531 | 19.97149 | 8.701054 | -2.118393 | 2.45609 | 8.091351 | 0.722998
73.91754 | 17.922 | 20.11761 | 8.69752 | -2.19561 | 2.498701 | 8.195979 | 0.7254101
73.92754 | 17.9921 | 20.26691 | 8.693983 | -2.274811 | 2.542277 | 8.303146 | 0.7275058
73.93753 | 18.0631 | 20.41932 | 8.690446 | -2.356219 | 2.586796 | 8.412797 | 0.7292791
73.94753 | 18.1466 | 20.5752 | 8.686903 | -2.428602 | 2.632368 | 8.525201 | 0.7307305
73.95753 | 18.2211 | 20.73449 | 8.683356 | -2.513392 | 2.678972 | 8.640307 | 0.7318557
73.96753 | 18.3053 | 20.89726 | 8.679807 | -2.591963 | 2.72663 | 8.758172 | 0.7326539
73.97753 | 18.3923 | 21.0636 | 8.676255 | -2.671298 | 2.775365 | 8.878853 | 0.7331252
73.98753 | 18.4829 | 21.23358 | 8.6727 | -2.75068 | 2.8252 | 9.002409 | 0.7332708
73.99752 | 18.5722 | 21.40711 | 8.669145 | -2.834912 | 2.876106 | 9.128767 | 0.7330933
74.00752 | 18.6724 | 21.58463 | 8.665585 | -2.912235 | 2.928207 | 9.258248 | 0.7325956
74.01752 | 18.7819 | 21.76606 | 8.662021 | -2.984162 | 2.981475 | 9.390783 | 0.7317821
74.02752 | 18.8813 | 21.95148 | 8.658454 | -3.070182 | 3.035933 | 9.526436 | 0.730658
74.03752 | 18.993 | 22.14098 | 8.654885 | -3.147985 | 3.091604 | 9.665266 | 0.7292292
74.04751 | 19.1092 | 22.33447 | 8.651317 | -3.225273 | 3.148453 | 9.807198 | 0.7275045
74.05751 | 19.2299 | 22.53241 | 8.647742 | -3.302513 | 3.206613 | 9.95257 | 0.7254882
74.06751 | 19.3595 | 22.73471 | 8.644164 | -3.375213 | 3.26605 | 10.10131 | 0.7231902
74.07751 | 19.4872 | 22.94146 | 8.640583 | -3.454264 | 3.326785 | 10.25348 | 0.7206196
74.08751 | 19.618 | 23.15276 | 8.637 | -3.534759 | 3.388837 | 10.40914 | 0.7177859
74.09751 | 19.7591 | 23.36869 | 8.633414 | -3.609589 | 3.452225 | 10.56835 | 0.7146995
74.1075 | 19.903 | 23.58913 | 8.629829 | -3.686125 | 3.516905 | 10.73101 | 0.7113765
74.1175 | 20.0559 | 23.81459 | 8.626238 | -3.758694 | 3.583018 | 10.89752 | 0.7078173
74.1275 | 20.2186 | 24.04497 | 8.622643 | -3.826369 | 3.650519 | 11.06777 | 0.7040388
74.1375 | 20.3864 | 24.28033 | 8.619047 | -3.893933 | 3.719422 | 11.24181 | 0.7000528
74.1475 | 20.5574 | 24.52077 | 8.615447 | -3.96337 | 3.789739 | 11.41971 | 0.6958714
74.15749 | 20.737 | 24.76612 | 8.611849 | -4.02912 | 3.861411 | 11.60135 | 0.6915114
74.16749 | 20.9205 | 25.01693 | 8.608244 | -4.096434 | 3.934586 | 11.78713 | 0.6869768
74.17749 | 21.1228 | 25.27305 | 8.604637 | -4.150249 | 4.009203 | 11.97692 | 0.6822846
74.18749 | 21.3271 | 25.53453 | 8.601027 | -4.207431 | 4.085266 | 12.17079 | 0.6774474
74.19749 | 21.5458 | 25.80144 | 8.597414 | -4.25564 | 4.162774 | 12.36877 | 0.6724781
74.20749 | 21.7733 | 26.07383 | 8.593799 | -4.300531 | 4.24173 | 12.57091 | 0.6673894
74.21748 | 22.0037 | 26.35148 | 8.590185 | -4.347776 | 4.322046 | 12.77705 | 0.6621992
74.22748 | 22.2426 | 26.63496 | 8.586565 | -4.392357 | 4.403873 | 12.98761 | 0.6569099
74.23748 | 22.5039 | 26.92403 | 8.582942 | -4.420134 | 4.487121 | 13.20243 | 0.651539
74.24748 | 22.7797 | 27.21873 | 8.579317 | -4.439028 | 4.571774 | 13.42154 | 0.6460985
74.25748 | 23.0563 | 27.51905 | 8.575689 | -4.462748 | 4.65781 | 13.64495 | 0.6406005
74.26747 | 23.3526 | 27.82464 | 8.572062 | -4.472041 | 4.745118 | 13.8724 | 0.6350621
74.27747 | 23.6562 | 28.13618 | 8.56843 | -4.479983 | 4.83384 | 14.10443 | 0.6294838
74.28747 | 23.9707 | 28.4533 | 8.564795 | -4.482603 | 4.923852 | 14.34077 | 0.6238821
74.29747 | 24.2978 | 28.77596 | 8.561157 | -4.478156 | 5.015113 | 14.58142 | 0.6182674
74.30747 | 24.6462 | 29.10413 | 8.557517 | -4.457935 | 5.107577 | 14.82639 | 0.6126501
74.31747 | 24.9946 | 29.43761 | 8.553875 | -4.443006 | 5.201185 | 15.07551 | 0.6070399
74.32746 | 25.3671 | 29.7761 | 8.550234 | -4.408996 | 5.295785 | 15.32863 | 0.6014514
74.33746 | 25.754 | 30.1201 | 8.546587 | -4.3661 | 5.391491 | 15.58614 | 0.5958829
74.34746 | 26.1562 | 30.46915 | 8.542937 | -4.312954 | 5.488136 | 15.84773 | 0.590348
74.35746 | 26.5534 | 30.8231 | 8.539286 | -4.269702 | 5.585634 | 16.11333 | 0.5848548
74.36746 | 26.9924 | 31.18177 | 8.535632 | -4.189367 | 5.683892 | 16.38283 | 0.5794107
74.37745 | 27.4299 | 31.54459 | 8.531979 | -4.114685 | 5.782712 | 16.65587 | 0.5740278
74.38745 | 27.8797 | 31.91205 | 8.52832 | -4.032346 | 5.882178 | 16.93285 | 0.5687021
74.39745 | 28.3462 | 32.28354 | 8.524659 | -3.937341 | 5.982075 | 17.21336 | 0.5634449
74.40745 | 28.8284 | 32.65879 | 8.520996 | -3.830392 | 6.082273 | 17.49726 | 0.5582618
74.41745 | 29.3241 | 33.0375 | 8.517331 | -3.713398 | 6.182639 | 17.78437 | 0.553158
74.42745 | 29.8189 | 33.41932 | 8.513663 | -3.600424 | 6.283025 | 18.0745 | 0.5481379
74.43744 | 30.3367 | 33.80354 | 8.509997 | -3.466838 | 6.38318 | 18.36715 | 0.5432104
74.44744 | 30.8621 | 34.1905 | 8.506325 | -3.328403 | 6.483137 | 18.66267 | 0.5383702
74.45744 | 31.4045 | 34.57943 | 8.502651 | -3.174929 | 6.582626 | 18.96053 | 0.5336254
74.46744 | 31.9526 | 34.96988 | 8.498974 | -3.017276 | 6.68147 | 19.26045 | 0.5289789
74.47744 | 32.5325 | 35.36138 | 8.495296 | -2.828876 | 6.779481 | 19.56217 | 0.5244334
74.48743 | 33.1156 | 35.75305 | 8.491619 | -2.637448 | 6.876371 | 19.86506 | 0.5199953
74.49743 | 33.6771 | 36.14514 | 8.487936 | -2.468039 | 6.972131 | 20.16941 | 0.5156585
74.50743 | 34.2615 | 36.53672 | 8.484252 | -2.275217 | 7.066459 | 20.47458 | 0.5114289
74.51743 | 34.8504 | 36.92722 | 8.480565 | -2.076815 | 7.159146 | 20.7802 | 0.5073079
74.52743 | 35.4557 | 37.31604 | 8.476876 | -1.860341 | 7.249978 | 21.08589 | 0.5032967
74.53743 | 36.0604 | 37.70258 | 8.473185 | -1.642181 | 7.33874 | 21.39126 | 0.4993962
74.54742 | 36.6787 | 38.08581 | 8.469496 | -1.407112 | 7.425107 | 21.6956 | 0.4956109
74.55742 | 37.3034 | 38.46588 | 8.465801 | -1.162483 | 7.509079 | 21.99907 | 0.4919338
74.56742 | 37.8925 | 38.84174 | 8.462104 | -0.9492366 | 7.590329 | 22.30094 | 0.488369
74.57742 | 38.4921 | 39.2127 | 8.458405 | -0.7205995 | 7.668642 | 22.60074 | 0.4849167
74.58742 | 39.1005 | 39.5781 | 8.454704 | -0.4775966 | 7.743809 | 22.89801 | 0.4815768
74.59741 | 39.72 | 39.9369 | 8.451005 | -0.2168973 | 7.815556 | 23.19198 | 0.4783524
74.60741 | 40.3171 | 40.28912 | 8.4473 | 0.02798158 | 7.883824 | 23.48276 | 0.4752368
74.61741 | 40.9173 | 40.63372 | 8.443594 | 0.2835756 | 7.94835 | 23.76955 | 0.4722328
74.62741 | 41.4937 | 40.97004 | 8.439885 | 0.5236642 | 8.008952 | 24.05186 | 0.4693398
74.63741 | 42.0414 | 41.29739 | 8.436175 | 0.7440121 | 8.065461 | 24.3292 | 0.4665575
74.6474 | 42.6077 | 41.61481 | 8.432466 | 0.9928876 | 8.117664 | 24.60079 | 0.4638876
74.6574 | 43.1578 | 41.92229 | 8.428752 | 1.235508 | 8.16552 | 24.8667 | 0.4613242
74.6674 | 43.6948 | 42.21889 | 8.425036 | 1.475914 | 8.20884 | 25.12614 | 0.4588691
74.6774 | 44.2174 | 42.50348 | 8.421319 | 1.713925 | 8.247506 | 25.37813 | 0.4565215
74.6874 | 44.7279 | 42.77652 | 8.417599 | 1.951377 | 8.281411 | 25.62323 | 0.4542805
74.6974 | 45.212 | 43.03696 | 8.413878 | 2.175041 | 8.310468 | 25.86047 | 0.4521453
74.70739 | 45.65 | 43.28403 | 8.410159 | 2.365966 | 8.334582 | 26.08918 | 0.4501167
74.71739 | 46.0939 | 43.51775 | 8.406434 | 2.57615 | 8.353746 | 26.30938 | 0.44819
74.72739 | 46.5037 | 43.73741 | 8.402707 | 2.766291 | 8.36789 | 26.52045 | 0.446366
74.73739 | 46.8914 | 43.9426 | 8.398979 | 2.948796 | 8.376994 | 26.72199 | 0.444644
74.74739 | 47.2597 | 44.13298 | 8.395249 | 3.126724 | 8.381047 | 26.91366 | 0.4430228
74.75738 | 47.5873 | 44.30777 | 8.391522 | 3.279527 | 8.380063 | 27.09469 | 0.4415029
74.76738 | 47.9047 | 44.46758 | 8.387789 | 3.43712 | 8.374061 | 27.26565 | 0.4400805
74.77738 | 48.1583 | 44.61173 | 8.384054 | 3.546571 | 8.363081 | 27.42584 | 0.4387561
74.78738 | 48.4221 | 44.74004 | 8.380317 | 3.682062 | 8.347174 | 27.57502 | 0.4375287
74.79738 | 48.6455 | 44.85237 | 8.376579 | 3.793131 | 8.326408 | 27.71298 | 0.4363974
74.80738 | 48.8491 | 44.94864 | 8.37284 | 3.900461 | 8.300864 | 27.83957 | 0.4353614
74.81737 | 48.9798 | 45.02874 | 8.369103 | 3.95106 | 8.270666 | 27.95455 | 0.4344206
74.82737 | 49.1179 | 45.09284 | 8.36536 | 4.02506 | 8.235857 | 28.05805 | 0.4335724
74.83737 | 49.1979 | 45.14058 | 8.361616 | 4.057317 | 8.196583 | 28.14957 | 0.4328169
74.84737 | 49.2417 | 45.17276 | 8.35787 | 4.068942 | 8.152968 | 28.22977 | 0.4321533
74.85737 | 49.2634 | 45.18918 | 8.354123 | 4.074219 | 8.105146 | 28.29833 | 0.4315809
74.86736 | 49.2694 | 45.1901 | 8.350378 | 4.079298 | 8.053314 | 28.35531 | 0.4310994
74.87736 | 49.206 | 45.17572 | 8.346628 | 4.030283 | 7.997522 | 28.40086 | 0.4307072
74.88736 | 49.1252 | 45.14635 | 8.342876 | 3.978852 | 7.937977 | 28.43509 | 0.4304041
74.89736 | 49.0222 | 45.10233 | 8.339123 | 3.919869 | 7.874844 | 28.45817 | 0.4301896
74.90736 | 48.8969 | 45.04405 | 8.335369 | 3.852851 | 7.808291 | 28.47033 | 0.430063
74.91736 | 48.7213 | 44.97193 | 8.331613 | 3.749373 | 7.738495 | 28.47179 | 0.430024
74.92735 | 48.5388 | 44.88632 | 8.32786 | 3.652479 | 7.665708 | 28.46268 | 0.4300723
74.93735 | 48.309 | 44.78793 | 8.324102 | 3.521067 | 7.589967 | 28.44366 | 0.4302067
74.94735 | 48.0351 | 44.67717 | 8.320342 | 3.357926 | 7.511526 | 28.41488 | 0.4304274
74.95735 | 47.7514 | 44.55459 | 8.316581 | 3.196808 | 7.430571 | 28.37671 | 0.4307339
74.96735 | 47.4423 | 44.42076 | 8.312818 | 3.021537 | 7.34729 | 28.32953 | 0.4311259
74.97734 | 47.1172 | 44.27643 | 8.309058 | 2.840775 | 7.261953 | 28.27381 | 0.4316028
74.98734 | 46.7745 | 44.12193 | 8.305293 | 2.65257 | 7.174581 | 28.20989 | 0.4321651
74.99734 | 46.4066 | 43.95804 | 8.301527 | 2.44856 | 7.08544 | 28.13826 | 0.4328124
75.00734 | 46.0094 | 43.78541 | 8.29776 | 2.223995 | 6.994715 | 28.05939 | 0.4335445
75.01734 | 45.6013 | 43.60468 | 8.293991 | 1.996615 | 6.902587 | 27.97375 | 0.4343614
75.02734 | 45.2001 | 43.41655 | 8.290221 | 1.78355 | 6.809234 | 27.88183 | 0.435263
75.03733 | 44.7648 | 43.22187 | 8.286454 | 1.54293 | 6.714922 | 27.78425 | 0.4362484
75.04733 | 44.3248 | 43.02094 | 8.282682 | 1.303859 | 6.619638 | 27.6813 | 0.4373195
75.05733 | 43.8815 | 42.81463 | 8.278909 | 1.066874 | 6.523637 | 27.5736 | 0.4384756
75.06733 | 43.397 | 42.60361 | 8.275135 | 0.7933933 | 6.427081 | 27.46167 | 0.4397169
75.07733 | 42.9451 | 42.38855 | 8.271359 | 0.5565465 | 6.330124 | 27.34603 | 0.4410435
75.08732 | 42.4674 | 42.17035 | 8.267586 | 0.2970516 | 6.233009 | 27.2273 | 0.4424543
75.09732 | 42.0049 | 41.94922 | 8.263809 | 0.05567676 | 6.135689 | 27.10577 | 0.4439524
75.10732 | 41.5405 | 41.72603 | 8.26003 | -0.1855334 | 6.038395 | 26.98207 | 0.4455368
75.11732 | 41.0813 | 41.50142 | 8.25625 | -0.4201174 | 5.941254 | 26.85671 | 0.4472079
75.12732 | 40.6196 | 41.27599 | 8.25247 | -0.6563931 | 5.844389 | 26.73017 | 0.4489662
75.13732 | 40.1512 | 41.05036 | 8.248688 | -0.8991649 | 5.747917 | 26.60295 | 0.4508122
75.14731 | 39.7104 | 40.82536 | 8.244909 | -1.114958 | 5.652038 | 26.47567 | 0.4527445
75.15731 | 39.2669 | 40.60106 | 8.241126 | -1.334162 | 5.556665 | 26.3485 | 0.4547676
75.16731 | 38.8274 | 40.37826 | 8.237341 | -1.550859 | 5.461987 | 26.22205 | 0.4568801
75.17731 | 38.4108 | 40.15748 | 8.233556 | -1.746675 | 5.36809 | 26.09675 | 0.4590829
75.18731 | 38.0069 | 39.93921 | 8.229769 | -1.932307 | 5.275055 | 25.97301 | 0.4613766
75.1973 | 37.5989 | 39.72414 | 8.225986 | -2.125241 | 5.183045 | 25.85135 | 0.4637598
75.2073 | 37.2178 | 39.5123 | 8.222198 | -2.294503 | 5.091946 | 25.73192 | 0.4662379
75.2173 | 36.854 | 39.30433 | 8.218409 | -2.45033 | 5.00191 | 25.6152 | 0.4688094
75.2273 | 36.5207 | 39.10062 | 8.214619 | -2.579917 | 4.912992 | 25.50153 | 0.4714755
75.2373 | 36.1901 | 38.90153 | 8.210829 | -2.711434 | 4.825239 | 25.39123 | 0.474237
75.2473 | 35.8884 | 38.70742 | 8.207037 | -2.819016 | 4.738696 | 25.28459 | 0.477095
75.25729 | 35.591 | 38.51877 | 8.203249 | -2.927775 | 4.653483 | 25.18199 | 0.480048
75.26729 | 35.3228 | 38.33549 | 8.199456 | -3.012686 | 4.569465 | 25.08346 | 0.4831022
75.27729 | 35.0723 | 38.158 | 8.195663 | -3.085705 | 4.486754 | 24.98933 | 0.4862563
75.28729 | 34.8483 | 37.98655 | 8.191868 | -3.138252 | 4.405373 | 24.8998 | 0.4895115
75.29729 | 34.6412 | 37.82132 | 8.188073 | -3.180117 | 4.325342 | 24.81503 | 0.4928691
75.30728 | 34.4737 | 37.66261 | 8.184282 | -3.188913 | 4.246752 | 24.73525 | 0.496327
75.31728 | 34.3132 | 37.51026 | 8.180485 | -3.197056 | 4.169459 | 24.66042 | 0.4998932
75.32728 | 34.1846 | 37.36451 | 8.176688 | -3.179907 | 4.09355 | 24.5907 | 0.5035658
75.33728 | 34.0697 | 37.22543 | 8.172891 | -3.155735 | 4.019028 | 24.52617 | 0.5073464
75.34728 | 33.986 | 37.09308 | 8.169093 | -3.107077 | 3.945896 | 24.46685 | 0.5112363
75.35728 | 33.9221 | 36.96745 | 8.165294 | -3.045346 | 3.874152 | 24.41276 | 0.515237
75.36727 | 33.8759 | 36.84863 | 8.161498 | -2.972734 | 3.80386 | 24.36393 | 0.519346
75.37727 | 33.8602 | 36.73636 | 8.157699 | -2.876162 | 3.734878 | 24.32021 | 0.5235731
75.38727 | 33.8574 | 36.63067 | 8.153898 | -2.773272 | 3.667266 | 24.28159 | 0.5279157
75.39727 | 33.8764 | 36.53146 | 8.150097 | -2.655062 | 3.601014 | 24.24797 | 0.5323755
75.40727 | 33.9212 | 36.4386 | 8.146296 | -2.517397 | 3.536111 | 24.21924 | 0.5369543
75.41726 | 33.9917 | 36.35205 | 8.142498 | -2.360348 | 3.472605 | 24.1953 | 0.5416483
75.42726 | 34.0719 | 36.27138 | 8.138696 | -2.199476 | 3.410358 | 24.17585 | 0.5464699
75.43726 | 34.1749 | 36.1965 | 8.134893 | -2.021599 | 3.349416 | 24.16077 | 0.5514156
75.44726 | 34.298 | 36.12715 | 8.13109 | -1.829148 | 3.289762 | 24.14981 | 0.5564872
75.45726 | 34.435 | 36.06319 | 8.127286 | -1.628194 | 3.231379 | 24.14284 | 0.5616864
75.46726 | 34.5802 | 36.00423 | 8.123482 | -1.424034 | 3.174249 | 24.13949 | 0.5670151
75.47725 | 34.7473 | 35.95006 | 8.119682 | -1.202761 | 3.118405 | 24.1395 | 0.5724693
75.48725 | 34.9218 | 35.90025 | 8.115877 | -0.9784547 | 3.063719 | 24.1426 | 0.5780621
75.49725 | 35.1163 | 35.85454 | 8.112073 | -0.7382351 | 3.010227 | 24.14845 | 0.5837897
75.50725 | 35.3109 | 35.81255 | 8.108267 | -0.5016523 | 2.957906 | 24.15672 | 0.589654
75.51725 | 35.5302 | 35.77394 | 8.104462 | -0.2437395 | 2.906737 | 24.16708 | 0.5956567
75.52724 | 35.7455 | 35.73832 | 8.10066 | 0.007175314 | 2.856746 | 24.17913 | 0.6017936
75.53724 | 35.9679 | 35.7053 | 8.096854 | 0.2625982 | 2.807814 | 24.19256 | 0.6080783
75.54724 | 36.1897 | 35.67448 | 8.093048 | 0.5152209 | 2.759969 | 24.20696 | 0.6145068
75.55724 | 36.4237 | 35.64545 | 8.089242 | 0.7782502 | 2.71319 | 24.22194 | 0.6210808
75.56724 | 36.6582 | 35.6178 | 8.085435 | 1.040401 | 2.667455 | 24.23711 | 0.6278018
75.57724 | 36.9001 | 35.59111 | 8.081628 | 1.308991 | 2.622742 | 24.25207 | 0.6346716
75.58723 | 37.136 | 35.56497 | 8.077825 | 1.571026 | 2.579073 | 24.26639 | 0.6416828
75.59723 | 37.368 | 35.53895 | 8.074018 | 1.829055 | 2.53634 | 24.27973 | 0.6488547
75.60723 | 37.5949 | 35.51262 | 8.070211 | 2.08228 | 2.494566 | 24.29166 | 0.6561799
75.61723 | 37.8401 | 35.48558 | 8.066404 | 2.354519 | 2.45373 | 24.30179 | 0.6636599
75.62723 | 38.0495 | 35.45742 | 8.062597 | 2.592077 | 2.413811 | 24.30972 | 0.671296
75.63722 | 38.2822 | 35.42778 | 8.058794 | 2.854417 | 2.374837 | 24.31507 | 0.6790817
75.64722 | 38.478 | 35.39619 | 8.054986 | 3.08181 | 2.33669 | 24.31748 | 0.6870335
75.65722 | 38.6745 | 35.3623 | 8.051179 | 3.312198 | 2.2994 | 24.31658 | 0.6951449
75.66722 | 38.8543 | 35.32575 | 8.047372 | 3.528553 | 2.262948 | 24.31201 | 0.7034168
75.67722 | 39.0367 | 35.28617 | 8.043564 | 3.750528 | 2.227313 | 24.30344 | 0.7118501
75.68722 | 39.2002 | 35.24323 | 8.039757 | 3.956965 | 2.192477 | 24.29056 | 0.7204453
75.69721 | 39.3582 | 35.19666 | 8.035954 | 4.161543 | 2.158454 | 24.27306 | 0.7291945
75.70721 | 39.4945 | 35.14604 | 8.032147 | 4.348458 | 2.125159 | 24.25062 | 0.7381152
75.71721 | 39.619 | 35.09114 | 8.02834 | 4.527861 | 2.092609 | 24.22299 | 0.7471991
75.72721 | 39.7191 | 35.03168 | 8.024533 | 4.687417 | 2.060785 | 24.18992 | 0.7564463
75.73721 | 39.8124 | 34.96742 | 8.020727 | 4.844984 | 2.02967 | 24.15116 | 0.7658565
75.7472 | 39.889 | 34.89818 | 8.016924 | 4.99082 | 1.999277 | 24.10656 | 0.7754202
75.7572 | 39.9291 | 34.82363 | 8.013118 | 5.105473 | 1.96953 | 24.05582 | 0.7851553
75.7672 | 39.9662 | 34.74363 | 8.009312 | 5.22257 | 1.940442 | 23.99883 | 0.7950518
75.7772 | 39.9816 | 34.65803 | 8.005506 | 5.323574 | 1.911998 | 23.93541 | 0.8051087
75.7872 | 39.9904 | 34.56666 | 8.0017 | 5.423741 | 1.884183 | 23.86545 | 0.8153243
75.7972 | 39.9448 | 34.46941 | 7.997895 | 5.475394 | 1.85698 | 23.78883 | 0.8256974
75.80719 | 39.8941 | 34.36627 | 7.994094 | 5.527833 | 1.830402 | 23.70556 | 0.8362151
75.81719 | 39.8307 | 34.25696 | 7.990289 | 5.573744 | 1.804382 | 23.61539 | 0.8468962
75.82719 | 39.7463 | 34.14151 | 7.986484 | 5.604787 | 1.778931 | 23.51837 | 0.8577274
75.83719 | 39.6447 | 34.01989 | 7.98268 | 5.624806 | 1.754037 | 23.41447 | 0.8687057
75.84719 | 39.5274 | 33.89208 | 7.978877 | 5.635316 | 1.729686 | 23.30369 | 0.8798276
75.85718 | 39.3937 | 33.75822 | 7.975077 | 5.63548 | 1.705887 | 23.18618 | 0.891078
75.86718 | 39.2133 | 33.61806 | 7.971274 | 5.595238 | 1.682582 | 23.06173 | 0.9024745
75.87718 | 39.0122 | 33.47179 | 7.967472 | 5.540413 | 1.659781 | 22.93053 | 0.9140014
75.88718 | 38.8103 | 33.31946 | 7.96367 | 5.490844 | 1.637472 | 22.79266 | 0.9256528
75.89718 | 38.582 | 33.16116 | 7.959868 | 5.420845 | 1.615644 | 22.64822 | 0.9374231
75.90718 | 38.3388 | 32.99699 | 7.956067 | 5.341813 | 1.594285 | 22.49733 | 0.9493057
75.91717 | 38.0855 | 32.82724 | 7.952271 | 5.258257 | 1.573404 | 22.34029 | 0.9612815
75.92717 | 37.8194 | 32.65173 | 7.948471 | 5.167673 | 1.552949 | 22.17694 | 0.9733662
75.93717 | 37.5239 | 32.47076 | 7.944671 | 5.05314 | 1.53293 | 22.00762 | 0.98554
75.94717 | 37.2081 | 32.28451 | 7.940872 | 4.923591 | 1.513337 | 21.83251 | 0.9977937
75.95717 | 36.8915 | 32.09316 | 7.937074 | 4.798338 | 1.49416 | 21.65181 | 1.010118
75.96716 | 36.5787 | 31.89711 | 7.93328 | 4.681595 | 1.475406 | 21.46593 | 1.02249
75.97716 | 36.216 | 31.69617 | 7.929483 | 4.51983 | 1.45703 | 21.27473 | 1.034923
75.98716 | 35.8522 | 31.49076 | 7.925686 | 4.36144 | 1.439041 | 21.07864 | 1.047394
75.99716 | 35.4923 | 31.28111 | 7.921891 | 4.211194 | 1.42143 | 20.87789 | 1.059891
76.00716 | 35.1124 | 31.06744 | 7.918096 | 4.044955 | 1.404188 | 20.67276 | 1.072401
76.01716 | 34.7183 | 30.85002 | 7.914301 | 3.868282 | 1.387306 | 20.4635 | 1.08491
76.02715 | 34.3181 | 30.6293 | 7.910511 | 3.688803 | 1.370792 | 20.2506 | 1.097394
76.03715 | 33.9153 | 30.4051 | 7.906718 | 3.510203 | 1.354606 | 20.03391 | 1.109861
76.04715 | 33.5071 | 30.17789 | 7.902926 | 3.329213 | 1.338755 | 19.81392 | 1.122286
76.05715 | 33.1063 | 29.94793 | 7.899135 | 3.158374 | 1.323233 | 19.59091 | 1.134653
76.06715 | 32.684 | 29.71548 | 7.895344 | 2.968525 | 1.308031 | 19.36515 | 1.146947
76.07714 | 32.2658 | 29.48107 | 7.891558 | 2.784733 | 1.293161 | 19.13721 | 1.159141
76.08714 | 31.8349 | 29.2444 | 7.88777 | 2.590496 | 1.278579 | 18.90681 | 1.171243
76.09714 | 31.4048 | 29.00602 | 7.883982 | 2.398783 | 1.264296 | 18.67451 | 1.183225
76.10714 | 30.9792 | 28.76616 | 7.880195 | 2.21304 | 1.250306 | 18.44059 | 1.195073
76.11714 | 30.5602 | 28.52508 | 7.876408 | 2.035124 | 1.236602 | 18.20529 | 1.206771
76.12714 | 30.1317 | 28.28301 | 7.872623 | 1.848687 | 1.223178 | 17.96891 | 1.218303
76.13713 | 29.7004 | 28.04047 | 7.868843 | 1.659932 | 1.210041 | 17.73194 | 1.229644
76.14713 | 29.2952 | 27.79715 | 7.865059 | 1.498045 | 1.197158 | 17.49414 | 1.240802
76.15713 | 28.8742 | 27.55356 | 7.861277 | 1.320641 | 1.184537 | 17.25599 | 1.251751
76.16713 | 28.4616 | 27.3099 | 7.857495 | 1.151699 | 1.172172 | 17.01775 | 1.262479
76.17713 | 28.0492 | 27.0664 | 7.853715 | 0.9828047 | 1.160057 | 16.77965 | 1.272974
76.18712 | 27.6412 | 26.82349 | 7.84994 | 0.8177122 | 1.1482 | 16.54214 | 1.283213
76.19712 | 27.2396 | 26.5809 | 7.846162 | 0.6586988 | 1.136571 | 16.30496 | 1.293206
76.20712 | 26.844 | 26.33907 | 7.842384 | 0.504933 | 1.125177 | 16.06857 | 1.302934
76.21712 | 26.4678 | 26.09817 | 7.838608 | 0.3696312 | 1.114013 | 15.83316 | 1.312388
76.22712 | 26.088 | 25.85838 | 7.834834 | 0.229618 | 1.103074 | 15.59892 | 1.321558
76.23712 | 25.7159 | 25.61988 | 7.83106 | 0.09602359 | 1.092356 | 15.36602 | 1.330441
76.24711 | 25.3562 | 25.38304 | 7.827291 | -0.02684364 | 1.081864 | 15.13487 | 1.339021
76.25711 | 24.9927 | 25.14757 | 7.82352 | -0.1548725 | 1.071574 | 14.90517 | 1.347312
76.26711 | 24.6471 | 24.91384 | 7.81975 | -0.266738 | 1.061491 | 14.6773 | 1.355301
76.27711 | 24.3004 | 24.68198 | 7.815981 | -0.3815775 | 1.051611 | 14.4514 | 1.362986
76.28711 | 23.9689 | 24.45212 | 7.812213 | -0.4832163 | 1.041931 | 14.2276 | 1.370368
76.2971 | 23.6457 | 24.2246 | 7.808451 | -0.578903 | 1.032455 | 14.00626 | 1.377438
76.3071 | 23.3222 | 23.99909 | 7.804686 | -0.6768899 | 1.023161 | 13.78703 | 1.384213
76.3171 | 23.0216 | 23.77591 | 7.800922 | -0.7543105 | 1.014055 | 13.57025 | 1.390687
76.3271 | 22.7182 | 23.55516 | 7.797159 | -0.8369594 | 1.005133 | 13.356 | 1.396864
76.3371 | 22.438 | 23.33692 | 7.793398 | -0.8989232 | 0.996392 | 13.14438 | 1.402748
76.3471 | 22.1548 | 23.12128 | 7.789639 | -0.9664819 | 0.9878283 | 12.93547 | 1.408344
76.35709 | 21.8794 | 22.90851 | 7.785884 | -1.029115 | 0.9794467 | 12.72953 | 1.413652
76.36709 | 21.6171 | 22.69827 | 7.782128 | -1.081167 | 0.9712275 | 12.52622 | 1.418689
76.37709 | 21.3648 | 22.49081 | 7.778372 | -1.126007 | 0.9631762 | 12.3258 | 1.423456
76.38709 | 21.1151 | 22.28618 | 7.774618 | -1.171084 | 0.9552894 | 12.12831 | 1.427962
76.39709 | 20.8809 | 22.08444 | 7.770866 | -1.203542 | 0.9475644 | 11.9338 | 1.432214
76.40708 | 20.6464 | 21.88581 | 7.767119 | -1.239411 | 0.9400056 | 11.74247 | 1.436216
76.41708 | 20.4205 | 21.68993 | 7.763369 | -1.269433 | 0.9325954 | 11.55398 | 1.439986
76.42708 | 20.2064 | 21.49703 | 7.759621 | -1.290627 | 0.9253385 | 11.36854 | 1.443527
76.43708 | 20.0076 | 21.30711 | 7.755875 | -1.299513 | 0.9182326 | 11.18616 | 1.446848
76.44708 | 19.8144 | 21.12021 | 7.75213 | -1.305805 | 0.9112748 | 11.00684 | 1.449959
76.45708 | 19.6168 | 20.93631 | 7.748387 | -1.319512 | 0.9044628 | 10.83059 | 1.452869
76.46707 | 19.4257 | 20.75561 | 7.744649 | -1.32991 | 0.8978007 | 10.65758 | 1.455583
76.47707 | 19.2539 | 20.57775 | 7.74091 | -1.323846 | 0.8912729 | 10.48745 | 1.458116
76.48707 | 19.0818 | 20.40289 | 7.737171 | -1.321093 | 0.8848842 | 10.32036 | 1.460473
76.49707 | 18.9172 | 20.23104 | 7.733435 | -1.313839 | 0.8786321 | 10.15631 | 1.462663
76.50707 | 18.7594 | 20.06217 | 7.7297 | -1.302771 | 0.8725143 | 9.995263 | 1.464694
76.51706 | 18.607 | 19.89643 | 7.725971 | -1.289434 | 0.8665349 | 9.837357 | 1.466571
76.52706 | 18.4657 | 19.73348 | 7.72224 | -1.267781 | 0.86068 | 9.682255 | 1.468305
76.53706 | 18.3136 | 19.57345 | 7.71851 | -1.259852 | 0.8549537 | 9.530086 | 1.469902
76.54706 | 18.1846 | 19.41632 | 7.714782 | -1.231719 | 0.8493541 | 9.380817 | 1.471366
76.55706 | 18.055 | 19.26206 | 7.711057 | -1.207055 | 0.8438793 | 9.234415 | 1.472704
76.56706 | 17.9278 | 19.11063 | 7.707332 | -1.182826 | 0.8385276 | 9.090844 | 1.473922
76.57705 | 17.8022 | 18.96215 | 7.703614 | -1.159945 | 0.8333024 | 8.950208 | 1.47502
76.58705 | 17.6873 | 18.81628 | 7.699894 | -1.128978 | 0.8281919 | 8.812184 | 1.476009
76.59705 | 17.5787 | 18.67314 | 7.696175 | -1.094437 | 0.8231995 | 8.676874 | 1.476888
76.60705 | 17.47 | 18.53268 | 7.692459 | -1.062682 | 0.8183238 | 8.544239 | 1.477661
76.61705 | 17.3592 | 18.39487 | 7.688744 | -1.035671 | 0.8135632 | 8.414234 | 1.47833
76.62704 | 17.2589 | 18.25979 | 7.685035 | -1.000893 | 0.8089208 | 8.28694 | 1.478897
76.63704 | 17.1597 | 18.12714 | 7.681325 | -0.9674387 | 0.8043862 | 8.162064 | 1.479364
76.64704 | 17.0668 | 17.997 | 7.677616 | -0.9301976 | 0.7999625 | 8.039687 | 1.479732
76.65704 | 16.9788 | 17.86932 | 7.673909 | -0.8905233 | 0.7956486 | 7.919765 | 1.480001
76.66704 | 16.8936 | 17.74407 | 7.670205 | -0.8504705 | 0.7914431 | 7.802252 | 1.480171
76.67704 | 16.811 | 17.62119 | 7.666502 | -0.810192 | 0.787345 | 7.687102 | 1.480242
76.68703 | 16.7328 | 17.50078 | 7.662806 | -0.7679784 | 0.7833561 | 7.574402 | 1.480214
76.69703 | 16.6525 | 17.38251 | 7.659107 | -0.7300071 | 0.7794689 | 7.463842 | 1.480089
76.70703 | 16.5772 | 17.26647 | 7.655411 | -0.689269 | 0.7756857 | 7.35551 | 1.479862
76.71703 | 16.5059 | 17.15261 | 7.651717 | -0.6467102 | 0.7720055 | 7.249351 | 1.479536
76.72703 | 16.4389 | 17.04091 | 7.648025 | -0.6020113 | 0.7684271 | 7.14535 | 1.479109
76.73702 | 16.3723 | 16.93141 | 7.64434 | -0.5591068 | 0.7649531 | 7.043531 | 1.478583
76.74702 | 16.3076 | 16.82384 | 7.640652 | -0.5162445 | 0.7615759 | 6.943663 | 1.477953
76.75702 | 16.2434 | 16.71829 | 7.636967 | -0.474888 | 0.7582978 | 6.845801 | 1.477222
76.76702 | 16.1908 | 16.6147 | 7.633284 | -0.4238962 | 0.7551182 | 6.749904 | 1.476391
76.77702 | 16.1357 | 16.51302 | 7.629603 | -0.3773244 | 0.7520362 | 6.655927 | 1.475458
76.78702 | 16.0807 | 16.41323 | 7.625925 | -0.3325319 | 0.7490513 | 6.56383 | 1.474426
76.79701 | 16.0258 | 16.31537 | 7.622252 | -0.2895728 | 0.7461653 | 6.473658 | 1.473297
76.80701 | 15.971 | 16.21922 | 7.618579 | -0.2482179 | 0.7433734 | 6.385196 | 1.47207
76.81701 | 15.919 | 16.12482 | 7.614907 | -0.2058224 | 0.7406751 | 6.298492 | 1.470748
76.82701 | 15.8687 | 16.03215 | 7.611238 | -0.1634509 | 0.7380712 | 6.213507 | 1.469334
76.83701 | 15.8221 | 15.94117 | 7.607572 | -0.1190667 | 0.735561 | 6.130202 | 1.467832
76.847 | 15.7802 | 15.85192 | 7.603911 | -0.07172243 | 0.7331466 | 6.048619 | 1.466245
76.857 | 15.7287 | 15.76421 | 7.60025 | -0.03550955 | 0.7308225 | 5.968562 | 1.464575
76.867 | 15.6771 | 15.67808 | 7.59659 | -0.0009840149 | 0.7285909 | 5.890074 | 1.462829
76.877 | 15.6383 | 15.59351 | 7.592934 | 0.04478535 | 0.7264513 | 5.81312 | 1.461009
76.887 | 15.5933 | 15.51047 | 7.589279 | 0.08282846 | 0.7244033 | 5.737666 | 1.459123
76.897 | 15.5497 | 15.42893 | 7.585628 | 0.1207741 | 0.7224468 | 5.663676 | 1.457176
76.90699 | 15.5048 | 15.34893 | 7.581982 | 0.1558714 | 0.7205829 | 5.591189 | 1.455175
76.91699 | 15.4578 | 15.2703 | 7.578336 | 0.1875042 | 0.718808 | 5.520029 | 1.453123
76.92699 | 15.4218 | 15.19308 | 7.574692 | 0.2287184 | 0.7171237 | 5.450237 | 1.451029
76.93699 | 15.382 | 15.11726 | 7.57105 | 0.264738 | 0.7155298 | 5.381781 | 1.448901
76.94699 | 15.3382 | 15.04281 | 7.567411 | 0.2953865 | 0.714026 | 5.31463 | 1.446746
76.95698 | 15.3032 | 14.96979 | 7.563779 | 0.3334141 | 0.7126139 | 5.24882 | 1.444573
76.96698 | 15.2655 | 14.89801 | 7.560145 | 0.3674858 | 0.7112902 | 5.184191 | 1.442387
76.97698 | 15.2245 | 14.82755 | 7.556515 | 0.3969491 | 0.7100566 | 5.120781 | 1.440199
76.98698 | 15.1939 | 14.75838 | 7.552887 | 0.435523 | 0.708913 | 5.058561 | 1.438016
76.99698 | 15.1616 | 14.69047 | 7.549261 | 0.4711256 | 0.7078595 | 4.997506 | 1.435847
77.00698 | 15.1267 | 14.62383 | 7.545639 | 0.5028746 | 0.706896 | 4.937588 | 1.433703
77.01697 | 15.0936 | 14.55848 | 7.542023 | 0.5351228 | 0.7060237 | 4.878838 | 1.431593
77.02697 | 15.0563 | 14.49429 | 7.538406 | 0.5620143 | 0.7052408 | 4.821116 | 1.429523
77.03697 | 15.0283 | 14.4313 | 7.534792 | 0.596999 | 0.7045484 | 4.764457 | 1.427504
77.04697 | 14.9961 | 14.36951 | 7.53118 | 0.6265914 | 0.7039469 | 4.708835 | 1.425547
77.05697 | 14.9653 | 14.3089 | 7.527572 | 0.6564048 | 0.7034363 | 4.654227 | 1.42366
77.06696 | 14.9372 | 14.24951 | 7.52397 | 0.6876948 | 0.7030174 | 4.600663 | 1.421855
77.07696 | 14.9079 | 14.19121 | 7.520368 | 0.71669 | 0.7026898 | 4.548015 | 1.420138
77.08696 | 14.8822 | 14.13406 | 7.516768 | 0.7481435 | 0.7024542 | 4.496314 | 1.41852
77.09696 | 14.8539 | 14.07803 | 7.513171 | 0.7758666 | 0.7023109 | 4.44554 | 1.417011
77.10696 | 14.8233 | 14.02313 | 7.509577 | 0.8001701 | 0.7022606 | 4.395671 | 1.415621
77.11696 | 14.7958 | 13.96934 | 7.505987 | 0.8264644 | 0.7023036 | 4.346688 | 1.414358
77.12695 | 14.764 | 13.91669 | 7.502402 | 0.8473091 | 0.70244 | 4.298616 | 1.413232
77.13695 | 14.7385 | 13.86508 | 7.498818 | 0.8734161 | 0.7026713 | 4.251344 | 1.412251
77.14695 | 14.713 | 13.81456 | 7.495236 | 0.8984434 | 0.7029978 | 4.204899 | 1.411424
77.15695 | 14.6828 | 13.7651 | 7.491657 | 0.9177001 | 0.7034199 | 4.159263 | 1.410759
77.16695 | 14.6575 | 13.7167 | 7.488082 | 0.9407955 | 0.7039385 | 4.114419 | 1.410265
77.17694 | 14.6294 | 13.66941 | 7.484513 | 0.9599913 | 0.7045542 | 4.070392 | 1.409949
77.18694 | 14.6046 | 13.62311 | 7.480944 | 0.9814919 | 0.7052679 | 4.027078 | 1.409818
77.19694 | 14.5775 | 13.57784 | 7.477378 | 0.9996577 | 0.7060803 | 3.984504 | 1.40988
77.20694 | 14.5492 | 13.5336 | 7.473815 | 1.015598 | 0.7069924 | 3.942654 | 1.41014
77.21694 | 14.5231 | 13.49038 | 7.470255 | 1.032722 | 0.7080051 | 3.901512 | 1.410605
77.22694 | 14.4977 | 13.44816 | 7.466699 | 1.049537 | 0.7091193 | 3.861064 | 1.41128
77.23693 | 14.472 | 13.40699 | 7.463149 | 1.065007 | 0.7103348 | 3.82134 | 1.412169
77.24693 | 14.4498 | 13.36676 | 7.459599 | 1.083036 | 0.7116551 | 3.782232 | 1.413278
77.25693 | 14.4272 | 13.32751 | 7.456053 | 1.099685 | 0.7130802 | 3.743772 | 1.41461
77.26693 | 14.4 | 13.28924 | 7.452509 | 1.110765 | 0.714611 | 3.705947 | 1.416168
77.27693 | 14.3745 | 13.25192 | 7.448969 | 1.122584 | 0.7162491 | 3.668744 | 1.417954
77.28692 | 14.3544 | 13.21558 | 7.445436 | 1.13882 | 0.7179937 | 3.632183 | 1.419967
77.29692 | 14.3308 | 13.18015 | 7.441903 | 1.150652 | 0.7198495 | 3.596182 | 1.422213
77.30692 | 14.3084 | 13.14564 | 7.438373 | 1.162758 | 0.7218164 | 3.560763 | 1.424689
77.31692 | 14.2904 | 13.11205 | 7.434847 | 1.178348 | 0.7238958 | 3.525914 | 1.427396
77.32692 | 14.2652 | 13.07937 | 7.431324 | 1.185833 | 0.7260891 | 3.491623 | 1.430331
77.33692 | 14.2462 | 13.04757 | 7.427804 | 1.198627 | 0.7283978 | 3.457878 | 1.433493
77.34691 | 14.226 | 13.01669 | 7.424292 | 1.209312 | 0.7308212 | 3.424699 | 1.436876
77.35691 | 14.2073 | 12.98664 | 7.420779 | 1.220664 | 0.7333655 | 3.392012 | 1.44048
77.36691 | 14.1897 | 12.95744 | 7.41727 | 1.232264 | 0.7360303 | 3.359837 | 1.444299
77.37691 | 14.1658 | 12.92907 | 7.413764 | 1.236726 | 0.7388172 | 3.328164 | 1.448328
77.38691 | 14.1513 | 12.90153 | 7.410262 | 1.249768 | 0.741728 | 3.296983 | 1.452559
77.3969 | 14.1327 | 12.87482 | 7.406768 | 1.257878 | 0.7447618 | 3.266313 | 1.45698
77.4069 | 14.1149 | 12.84888 | 7.403273 | 1.266023 | 0.7479263 | 3.236085 | 1.461594
77.4169 | 14.0948 | 12.82371 | 7.399782 | 1.271093 | 0.7512204 | 3.206318 | 1.466387
77.4269 | 14.0744 | 12.79929 | 7.396294 | 1.275107 | 0.7546467 | 3.177004 | 1.471349
77.4369 | 14.0547 | 12.77562 | 7.39281 | 1.27908 | 0.7582069 | 3.148134 | 1.476469
77.4469 | 14.0401 | 12.75267 | 7.38933 | 1.287432 | 0.7619035 | 3.119698 | 1.481737
77.45689 | 14.0243 | 12.73044 | 7.385857 | 1.293857 | 0.7657348 | 3.091716 | 1.487135
77.46689 | 14.0016 | 12.70888 | 7.382385 | 1.292722 | 0.7697107 | 3.064123 | 1.49266
77.47689 | 13.9864 | 12.68798 | 7.378916 | 1.29842 | 0.77383 | 3.036939 | 1.498295
77.48689 | 13.9666 | 12.66773 | 7.37545 | 1.298873 | 0.7780951 | 3.010157 | 1.504025
77.49689 | 13.9534 | 12.6481 | 7.371989 | 1.305299 | 0.7825087 | 2.983768 | 1.509836
77.50688 | 13.9352 | 12.6291 | 7.368535 | 1.3061 | 0.7870689 | 2.957789 | 1.515706
77.51688 | 13.918 | 12.61067 | 7.365081 | 1.307334 | 0.7917872 | 2.932164 | 1.521634
77.52688 | 13.8997 | 12.5928 | 7.361631 | 1.306902 | 0.7966623 | 2.906909 | 1.527596
77.53688 | 13.8834 | 12.57548 | 7.358185 | 1.307924 | 0.8016968 | 2.882018 | 1.533576
77.54688 | 13.8672 | 12.55868 | 7.354743 | 1.30852 | 0.8068939 | 2.857483 | 1.53956
77.55688 | 13.8516 | 12.54239 | 7.351305 | 1.309209 | 0.8122565 | 2.833299 | 1.54553
77.56687 | 13.8356 | 12.5266 | 7.347875 | 1.308997 | 0.8177823 | 2.809482 | 1.551464
77.57687 | 13.8188 | 12.51127 | 7.344444 | 1.307534 | 0.8234853 | 2.785979 | 1.557358
77.58687 | 13.8018 | 12.49638 | 7.341018 | 1.305423 | 0.8293635 | 2.762805 | 1.56319
77.59687 | 13.79 | 12.48192 | 7.337596 | 1.308081 | 0.8354203 | 2.739958 | 1.568944
77.60687 | 13.7698 | 12.46787 | 7.334178 | 1.301928 | 0.8416592 | 2.717429 | 1.574606
77.61686 | 13.7561 | 12.45423 | 7.330767 | 1.301867 | 0.8480773 | 2.695234 | 1.580155
77.62686 | 13.7449 | 12.44096 | 7.327357 | 1.30394 | 0.8546909 | 2.673325 | 1.585587
77.63686 | 13.7255 | 12.42805 | 7.323951 | 1.29745 | 0.8614974 | 2.651718 | 1.590884
77.64686 | 13.7079 | 12.41549 | 7.320549 | 1.292411 | 0.8685009 | 2.630407 | 1.596032
77.65686 | 13.6961 | 12.40326 | 7.317151 | 1.292837 | 0.8757051 | 2.609387 | 1.60102
77.66686 | 13.6783 | 12.39136 | 7.313758 | 1.286939 | 0.883114 | 2.588653 | 1.605837
77.67685 | 13.6648 | 12.37978 | 7.310371 | 1.285018 | 0.8907242 | 2.56822 | 1.610467
77.68685 | 13.6503 | 12.36849 | 7.306986 | 1.281806 | 0.8985548 | 2.548042 | 1.614911
77.69685 | 13.6356 | 12.3575 | 7.303605 | 1.278101 | 0.9066027 | 2.528136 | 1.619155
77.70685 | 13.6207 | 12.34679 | 7.300228 | 1.27391 | 0.9148724 | 2.508497 | 1.623192
77.71685 | 13.6092 | 12.33636 | 7.296856 | 1.272841 | 0.9233681 | 2.489119 | 1.627016
77.72684 | 13.5961 | 12.32622 | 7.293491 | 1.269884 | 0.9320859 | 2.470018 | 1.63062
77.73684 | 13.5791 | 12.31633 | 7.290127 | 1.26277 | 0.9410474 | 2.451151 | 1.634005
77.74684 | 13.564 | 12.30671 | 7.286767 | 1.257288 | 0.9502489188 | 2.432532 | 1.637164
77.75684 | 13.5534 | 12.29736 | 7.283412 | 1.25604 | 0.9596953 | 2.414157 | 1.640096
77.76684 | 13.5392 | 12.28828 | 7.280061 | 1.250925 | 0.9693914 | 2.396023 | 1.6428
77.77684 | 13.5278 | 12.27946 | 7.276715 | 1.248342 | 0.9793421 | 2.378126 | 1.645275
77.78683 | 13.5167 | 12.27092 | 7.273376 | 1.245779 | 0.9895424 | 2.360481 | 1.647521
77.79683 | 13.5025 | 12.26265 | 7.270038 | 1.239855 | 1.000017 | 2.343045 | 1.649544
77.80683 | 13.4916 | 12.25464 | 7.266705 | 1.236955 | 1.010762 | 2.325833 | 1.651344
77.81683 | 13.4804 | 12.24693 | 7.263376 | 1.23347 | 1.021782 | 2.308846 | 1.652925
77.82683 | 13.4679 | 12.2395 | 7.260052 | 1.228399 | 1.033083 | 2.292075 | 1.654291
77.83682 | 13.4537 | 12.23237 | 7.256736 | 1.221328 | 1.044653 | 2.275534 | 1.655449
77.84682 | 13.4427 | 12.22554 | 7.25342 | 1.217159 | 1.05653 | 2.259189 | 1.656402
77.85682 | 13.4225 | 12.21902 | 7.25011 | 1.203478 | 1.068704 | 2.243051 | 1.657157
77.86682 | 13.4099 | 12.21282 | 7.246803 | 1.197077 | 1.08118 | 2.227118 | 1.657721
77.87682 | 13.4041 | 12.20695 | 7.243502 | 1.197145 | 1.093964 | 2.211387 | 1.658102
77.88682 | 13.3912 | 12.20143 | 7.240205 | 1.189773 | 1.10706 | 2.195855 | 1.658307
77.89681 | 13.3787 | 12.19626 | 7.236916 | 1.182442 | 1.120462 | 2.180533 | 1.658346
77.90681 | 13.3688 | 12.19144 | 7.233628 | 1.177355 | 1.134201 | 2.165389 | 1.658226
77.91681 | 13.3585 | 12.18701 | 7.230345 | 1.171493 | 1.148269 | 2.150434 | 1.657958
77.92681 | 13.3448 | 12.18296 | 7.227067 | 1.161844 | 1.162672 | 2.135666 | 1.65755
77.93681 | 13.3315 | 12.1793 | 7.223794 | 1.152195 | 1.177416 | 2.121083 | 1.657012
77.9468 | 13.3204 | 12.17607 | 7.220528 | 1.144331 | 1.19249 | 2.106695 | 1.656356
77.9568 | 13.3081 | 12.17325 | 7.217264 | 1.134845 | 1.207929 | 2.092473 | 1.655589
77.9668 | 13.2917 | 12.17088 | 7.214005 | 1.120822 | 1.223723 | 2.078427 | 1.654723
77.9768 | 13.2852 | 12.16889 | 7.21075 | 1.116311 | 1.239878 | 2.064554 | 1.653706
77.9868 | 13.2755 | 12.16743 | 7.207501 | 1.108073 | 1.256399 | 2.050854 | 1.652674
77.99679 | 13.2648 | 12.16644 | 7.204259 | 1.098358 | 1.273272 | 2.037336 | 1.651575
78.00679 | 13.2576 | 12.16594 | 7.201019 | 1.091655 | 1.290535 | 2.023972 | 1.650418
78.01679 | 13.2487 | 12.16595 | 7.197784 | 1.08275 | 1.308177 | 2.010772 | 1.649216
78.02679 | 13.236 | 12.16647 | 7.194554 | 1.069532 | 1.326201 | 1.997735 | 1.647978
78.03679 | 13.2307 | 12.16751 | 7.191329 | 1.063189 | 1.34461 | 1.984859 | 1.646714
78.04679 | 13.2259 | 12.16909 | 7.188108 | 1.056809 | 1.363407 | 1.97214 | 1.645436
78.05678 | 13.2146 | 12.17122 | 7.184896 | 1.043384 | 1.382576 | 1.95959 | 1.644154
78.06678 | 13.2058 | 12.17387 | 7.181686 | 1.031931 | 1.402157 | 1.947182 | 1.642844
78.07678 | 13.1946 | 12.17712 | 7.17848 | 1.017482 | 1.422133 | 1.934925 | 1.64158
78.08678 | 13.1878 | 12.18094 | 7.17528 | 1.006857 | 1.442504 | 1.922819 | 1.640339
78.09678 | 13.1788 | 12.18535 | 7.172085 | 0.9934505 | 1.463273 | 1.910861 | 1.639131
78.10677 | 13.1734 | 12.19034 | 7.168898 | 0.9830608 | 1.484416 | 1.899061 | 1.637964
78.11677 | 13.1698 | 12.19593 | 7.165713 | 0.9738732 | 1.505976 | 1.887393 | 1.636845
78.12677 | 13.161 | 12.20211 | 7.162533 | 0.9588877 | 1.52793 | 1.875869 | 1.635781
78.13677 | 13.1522 | 12.2089 | 7.159358 | 0.9433025 | 1.550275 | 1.864485 | 1.63478
78.14677 | 13.1476 | 12.21628 | 7.156188 | 0.9313162 | 1.573008 | 1.85324 | 1.633847
78.15677 | 13.1412 | 12.22427 | 7.153024 | 0.9169289 | 1.596125 | 1.842133 | 1.632989
78.16676 | 13.1304 | 12.23285 | 7.149867 | 0.8975516 | 1.619597 | 1.831173 | 1.632212
78.17676 | 13.1228 | 12.24203 | 7.146713 | 0.8807717 | 1.643463 | 1.820335 | 1.631517
78.18676 | 13.1168 | 12.2518 | 7.143564 | 0.865003 | 1.667694 | 1.80963 | 1.630909
78.19676 | 13.1127 | 12.26215 | 7.140421 | 0.8505532 | 1.692279 | 1.799056 | 1.630391
78.20676 | 13.1082 | 12.27307 | 7.137282 | 0.8351323 | 1.717209 | 1.788612 | 1.629965
78.21675 | 13.1046 | 12.28453 | 7.134152 | 0.820067 | 1.742444 | 1.778305 | 1.629632
78.22675 | 13.104 | 12.29656 | 7.131024 | 0.8074429 | 1.768026 | 1.768114 | 1.629393
78.23675 | 13.1001 | 12.30911 | 7.127902 | 0.7909869 | 1.793915 | 1.758048 | 1.629247
78.24675 | 13.09 | 12.32217 | 7.124785 | 0.7678256 | 1.82009 | 1.748106 | 1.629194
78.25675 | 13.0882 | 12.33572 | 7.121673 | 0.7524771 | 1.846534 | 1.738285 | 1.629231
78.26675 | 13.0863 | 12.34973 | 7.118567 | 0.7365689 | 1.873224 | 1.728586 | 1.629355
78.27674 | 13.0809 | 12.36417 | 7.115469 | 0.7167346 | 1.900118 | 1.719014 | 1.629564
78.28674 | 13.0755 | 12.37902 | 7.112373 | 0.6964803 | 1.927243 | 1.709551 | 1.629852
78.29674 | 13.0737 | 12.39425 | 7.109283 | 0.6794511 | 1.954546 | 1.700204 | 1.630216
78.30674 | 13.0669 | 12.40982 | 7.106199 | 0.6570821 | 1.981998 | 1.690972 | 1.630649
78.31674 | 13.0642 | 12.42569 | 7.103119 | 0.638511 | 2.009571 | 1.681854 | 1.631144
78.32673 | 13.0614 | 12.44181 | 7.100049 | 0.6195938 | 2.037205 | 1.672858 | 1.631694
78.33673 | 13.0617 | 12.45816 | 7.096981 | 0.6035417 | 2.064921 | 1.663963 | 1.632294
78.34673 | 13.0589 | 12.47468 | 7.093918 | 0.5842161 | 2.092654 | 1.655179 | 1.632933
78.35673 | 13.0544 | 12.49134 | 7.090861 | 0.5630645 | 2.120368 | 1.646503 | 1.633603
78.36673 | 13.0513 | 12.50806 | 7.08781 | 0.5432376 | 2.148021 | 1.637935 | 1.634296
78.37673 | 13.0473 | 12.52481 | 7.084764 | 0.5224883 | 2.175573 | 1.629473 | 1.635001
78.38672 | 13.0418 | 12.54151 | 7.081727 | 0.50029 | 2.202952 | 1.621124 | 1.635706
78.39672 | 13.0396 | 12.55814 | 7.078693 | 0.4814616 | 2.230166 | 1.612872 | 1.636408
78.40672 | 13.0379 | 12.57462 | 7.075664 | 0.4632808 | 2.257141 | 1.604722 | 1.637092
78.41672 | 13.0327 | 12.59089 | 7.072641 | 0.441808 | 2.283828 | 1.596674 | 1.637749
78.42672 | 13.0294 | 12.6069 | 7.069624 | 0.4225044 | 2.310177 | 1.588727 | 1.638368
78.43671 | 13.0283 | 12.62255 | 7.066615 | 0.4057464 | 2.336111 | 1.580888 | 1.63894
78.44671 | 13.0296 | 12.63783 | 7.063609 | 0.3917704 | 2.361628 | 1.573139 | 1.639454
78.45671 | 13.0235 | 12.65265 | 7.060609 | 0.3708533 | 2.386649 | 1.565487 | 1.639901
78.46671 | 13.0239 | 12.66694 | 7.057615 | 0.3569603 | 2.411121 | 1.557932 | 1.640272
78.47671 | 13.0225 | 12.68065 | 7.054626 | 0.3418549 | 2.43499 | 1.550472 | 1.640557
78.48671 | 13.0205 | 12.6937 | 7.051643 | 0.3268009 | 2.4582 | 1.543107 | 1.640748
78.4967 | 13.0188 | 12.70603 | 7.04867 | 0.3127723 | 2.480677 | 1.535842 | 1.640838
78.5067 | 13.0074 | 12.71759 | 7.045699 | 0.2898088 | 2.502411 | 1.528663 | 1.640818
78.5167 | 13.0062 | 12.72832 | 7.042734 | 0.2778808 | 2.523327 | 1.521576 | 1.640683
78.5267 | 13.0026 | 12.73815 | 7.039774 | 0.264447 | 2.543374 | 1.514579 | 1.640426
78.5367 | 13.003 | 12.74704 | 7.036821 | 0.2559643 | 2.5625 | 1.507672 | 1.640042
78.54669 | 13.0013 | 12.75491 | 7.033877 | 0.2463911 | 2.580641 | 1.500861 | 1.63953
78.55669 | 12.9981 | 12.76173 | 7.030936 | 0.2363669 | 2.597785 | 1.49413 | 1.638882
78.56669 | 12.9963 | 12.76745 | 7.028 | 0.2288453 | 2.613871 | 1.487488 | 1.638096
78.57669 | 12.9916 | 12.77203 | 7.025071 | 0.2195709 | 2.628855 | 1.480931 | 1.637172
78.58669 | 12.9851 | 12.77542 | 7.022148 | 0.2096841 | 2.642699 | 1.47446 | 1.636109
78.59669 | 12.9808 | 12.77758 | 7.01923 | 0.203222 | 2.655368 | 1.468074 | 1.634906
78.60668 | 12.9743 | 12.77848 | 7.016322 | 0.1958169 | 2.666817 | 1.461778 | 1.633566
78.61668 | 12.9669 | 12.7781 | 7.013417 | 0.1887961 | 2.677039 | 1.455559 | 1.632088
78.62668 | 12.963 | 12.77642 | 7.010518 | 0.1865848 | 2.685997 | 1.449423 | 1.630477
78.63668 | 12.9581 | 12.7734 | 7.007625 | 0.1847029 | 2.693668 | 1.443368 | 1.628736
78.64668 | 12.9532 | 12.76904 | 7.004738 | 0.1841648 | 2.700034 | 1.437395 | 1.626868
78.65667 | 12.9502 | 12.76332 | 7.001861 | 0.186876 | 2.705075 | 1.431507 | 1.624882
78.66667 | 12.9432 | 12.75625 | 6.998986 | 0.1869526 | 2.708789 | 1.425693 | 1.622778
78.67667 | 12.9354 | 12.74781 | 6.996118 | 0.1875918 | 2.711165 | 1.419959 | 1.620567
78.68667 | 12.9291 | 12.73801 | 6.993256 | 0.1910901 | 2.712198 | 1.414302 | 1.618254
78.69667 | 12.9248 | 12.72686 | 6.9904 | 0.1979408 | 2.711888 | 1.408724 | 1.615847
78.70667 | 12.9203 | 12.71437 | 6.987551 | 0.205932 | 2.710239 | 1.403222 | 1.613356
78.71666 | 12.9155 | 12.70057 | 6.98471 | 0.214934 | 2.707262 | 1.397802 | 1.610791
78.72666 | 12.9103 | 12.68545 | 6.981874 | 0.2248542 | 2.702963 | 1.392453 | 1.608157
78.73666 | 12.9033 | 12.66904 | 6.979043 | 0.234257 | 2.697355 | 1.387179 | 1.605466
78.74666 | 12.8961 | 12.65139 | 6.976219 | 0.2447146 | 2.690459 | 1.38198 | 1.602728
78.75666 | 12.8888 | 12.6325 | 6.973401 | 0.2562975 | 2.682293 | 1.376855 | 1.599954
78.76665 | 12.8852 | 12.61245 | 6.970592 | 0.2727522 | 2.672891 | 1.371808 | 1.597157
78.77665 | 12.8813 | 12.59122 | 6.967787 | 0.2900803 | 2.662259 | 1.36683 | 1.594344
78.78665 | 12.8739 | 12.56888 | 6.964988 | 0.3050237 | 2.650436 | 1.361924 | 1.591528
78.79665 | 12.8714 | 12.54546 | 6.962196 | 0.3259414 | 2.637451 | 1.357091 | 1.588721
78.80665 | 12.8684 | 12.52101 | 6.95941 | 0.3473885 | 2.623339 | 1.352329 | 1.585934
78.81665 | 12.8693 | 12.49558 | 6.956631 | 0.3737192 | 2.608132 | 1.347638 | 1.583179
78.82664 | 12.8619 | 12.46924 | 6.95386 | 0.3926588 | 2.591886 | 1.343024 | 1.580471
78.83664 | 12.856 | 12.44199 | 6.951094 | 0.4140094 | 2.574607 | 1.338474 | 1.577815
78.84664 | 12.8543 | 12.4139 | 6.948334 | 0.4403957 | 2.55635 | 1.333994 | 1.575226
78.85664 | 12.8517 | 12.38504 | 6.945581 | 0.4666621 | 2.537157 | 1.329584 | 1.572715
78.86664 | 12.8477 | 12.35544 | 6.942834 | 0.4922577 | 2.517071 | 1.325243 | 1.570294
78.87663 | 12.8444 | 12.3252 | 6.940097 | 0.5191963 | 2.496156 | 1.320975 | 1.567976
78.88663 | 12.8447 | 12.29432 | 6.937363 | 0.5503838 | 2.474415 | 1.316772 | 1.565766
78.89663 | 12.8374 | 12.26287 | 6.934636 | 0.5745349 | 2.451915 | 1.312636 | 1.563678
78.90663 | 12.8356 | 12.23091 | 6.931916 | 0.6046941 | 2.4287 | 1.308568 | 1.561722
78.91663 | 12.8322 | 12.19849 | 6.929202 | 0.6337059 | 2.404818 | 1.304568 | 1.559907
78.92663 | 12.8291 | 12.16568 | 6.926495 | 0.6634151 | 2.380314 | 1.300635 | 1.558242
78.93662 | 12.8233 | 12.13257 | 6.923797 | 0.690734 | 2.355259 | 1.296772 | 1.556737
78.94662 | 12.8185 | 12.09913 | 6.921104 | 0.7193736 | 2.329652 | 1.292972 | 1.555398
78.95662 | 12.8131 | 12.06545 | 6.918417 | 0.7476484 | 2.303563 | 1.289238 | 1.554234
78.96662 | 12.8088 | 12.0316 | 6.915736 | 0.7772049 | 2.277037 | 1.285571 | 1.553251
78.97662 | 12.8013 | 11.99761 | 6.913063 | 0.803693 | 2.250119 | 1.281968 | 1.552456
78.98661 | 12.794 | 11.96358 | 6.910399 | 0.8304179 | 2.222891 | 1.278436 | 1.551856
78.99661 | 12.7865 | 11.92948 | 6.907739 | 0.8570187 | 2.195324 | 1.274965 | 1.551453
79.00661 | 12.7767 | 11.8954 | 6.905086 | 0.8813044 | 2.167497 | 1.271559 | 1.551253
79.01661 | 12.7687 | 11.86137 | 6.90244 | 0.9073303 | 2.139451 | 1.268218 | 1.55126
79.02661 | 12.7619 | 11.82745 | 6.899801 | 0.934452 | 2.111228 | 1.264942 | 1.551477
79.03661 | 12.7531 | 11.79367 | 6.897168 | 0.9594284 | 2.082867 | 1.261731 | 1.551905
79.0466 | 12.7404 | 11.76011 | 6.894545 | 0.9802868 | 2.054434 | 1.258587 | 1.552547
79.0566 | 12.7329 | 11.72674 | 6.891927 | 1.006156 | 2.025911 | 1.255504 | 1.553403
79.0666 | 12.7247 | 11.69363 | 6.889315 | 1.031066 | 1.997359 | 1.252486 | 1.554474
79.0766 | 12.7147 | 11.66081 | 6.88671 | 1.053885 | 1.968814 | 1.249531 | 1.555759
79.0866 | 12.7041 | 11.62832 | 6.884112 | 1.075782 | 1.940307 | 1.246641 | 1.557258
79.09659 | 12.6949 | 11.5962 | 6.881524 | 1.098695 | 1.911897 | 1.243817 | 1.558966
79.10659 | 12.6822 | 11.56444 | 6.87894 | 1.117762 | 1.883558 | 1.241055 | 1.560885
79.11659 | 12.6707 | 11.53307 | 6.876363 | 1.137626 | 1.855344 | 1.238356 | 1.56301
79.12659 | 12.6586 | 11.50214 | 6.873793 | 1.156464 | 1.827282 | 1.235722 | 1.565339
79.13659 | 12.6455 | 11.47164 | 6.871231 | 1.173857 | 1.799395 | 1.233151 | 1.567866
79.14659 | 12.6382 | 11.44161 | 6.868675 | 1.196586 | 1.771707 | 1.230644 | 1.570589
79.15658 | 12.6264 | 11.4121 | 6.866129 | 1.214305 | 1.744265 | 1.228203 | 1.573499
79.16658 | 12.616 | 11.38304 | 6.863587 | 1.232959 | 1.717034 | 1.225823 | 1.576597
79.17658 | 12.6057 | 11.3545 | 6.861053 | 1.251205 | 1.690059 | 1.223507 | 1.579876
79.18658 | 12.5914 | 11.32647 | 6.858526 | 1.264932 | 1.663357 | 1.221255 | 1.58333
79.19658 | 12.5816 | 11.29897 | 6.856005 | 1.282631 | 1.636943 | 1.219068 | 1.586952
79.20657 | 12.5747 | 11.27203 | 6.853495 | 1.302669 | 1.610856 | 1.216946 | 1.590735
79.21657 | 12.5632 | 11.24561 | 6.850989 | 1.317591 | 1.585055 | 1.214886 | 1.594678
79.22657 | 12.5534 | 11.21973 | 6.848491 | 1.333666 | 1.559579 | 1.212891 | 1.598774
79.23657 | 12.5455 | 11.19441 | 6.845999 | 1.351089 | 1.534437 | 1.210959 | 1.603015
79.24657 | 12.536 | 11.16964 | 6.843515 | 1.366359 | 1.509636 | 1.209093 | 1.607397
79.25657 | 12.5239 | 11.14543 | 6.841038 | 1.378473 | 1.485184 | 1.207291 | 1.611914
79.26656 | 12.5173 | 11.12179 | 6.838571 | 1.395507 | 1.461111 | 1.205555 | 1.616556
79.27656 | 12.5103 | 11.09869 | 6.836109 | 1.411607 | 1.437375 | 1.203883 | 1.621326
79.28656 | 12.5001 | 11.07615 | 6.833654 | 1.42395 | 1.414003 | 1.202276 | 1.626217
79.29656 | 12.4939 | 11.05416 | 6.831206 | 1.439737 | 1.390999 | 1.200735 | 1.631223
79.30656 | 12.4821 | 11.03273 | 6.828766 | 1.44937 | 1.368365 | 1.199259 | 1.636339
79.31655 | 12.4746 | 11.01187 | 6.826336 | 1.462731 | 1.346125 | 1.19785 | 1.641558
79.32655 | 12.4696 | 10.99154 | 6.82391 | 1.478061 | 1.324236 | 1.196507 | 1.646886
79.33655 | 12.4592 | 10.97176 | 6.821492 | 1.487444 | 1.30272 | 1.19523 | 1.652315
79.34655 | 12.4496 | 10.95252 | 6.819081 | 1.497081 | 1.281576 | 1.194019 | 1.657843
79.35655 | 12.4391 | 10.93383 | 6.816678 | 1.505275 | 1.260805 | 1.192876 | 1.663467
79.36655 | 12.4319 | 10.91567 | 6.814282 | 1.516229 | 1.240403 | 1.1918 | 1.669186
79.37654 | 12.4238 | 10.89807 | 6.811896 | 1.525729 | 1.220389 | 1.190793 | 1.674993
79.38654 | 12.411 | 10.88099 | 6.809515 | 1.530013 | 1.200721 | 1.189853 | 1.680898
79.39654 | 12.4008 | 10.86393 | 6.807141 | 1.536875 | 1.180906 | 1.188982 | 1.686895
79.40654 | 12.3903 | 10.84791 | 6.804776 | 1.542394 | 1.161965 | 1.18818 | 1.692985
79.41654 | 12.3796 | 10.83241 | 6.802417 | 1.547191 | 1.143377 | 1.187448 | 1.699167
79.42653 | 12.3731 | 10.81745 | 6.800069 | 1.555651 | 1.125158 | 1.186786 | 1.705437
79.43653 | 12.3569 | 10.803 | 6.797725 | 1.553904 | 1.10727 | 1.186194 | 1.711806
79.44653 | 12.3452 | 10.78906 | 6.79539 | 1.556141 | 1.089726 | 1.185673 | 1.718271
79.45653 | 12.3306 | 10.77564 | 6.793061 | 1.554961 | 1.072522 | 1.185223 | 1.724833
79.46653 | 12.3163 | 10.76273 | 6.790741 | 1.553569 | 1.055652 | 1.184845 | 1.731493
79.47653 | 12.3082 | 10.75033 | 6.788428 | 1.557866 | 1.039113 | 1.18454 | 1.738253
79.48652 | 12.2916 | 10.73845 | 6.786125 | 1.553148 | 1.022914 | 1.184309 | 1.745104
79.49652 | 12.2798 | 10.72681 | 6.783827 | 1.552989 | 1.006763 | 1.184151 | 1.75207
79.50652 | 12.2661 | 10.71593 | 6.781537 | 1.550171 | 0.9911833 | 1.184068 | 1.75914
79.51652 | 12.2525 | 10.70555 | 6.779255 | 1.546955 | 0.9759128 | 1.184059 | 1.766318
79.52652 | 12.2432 | 10.69566 | 6.77698 | 1.547541 | 0.9609463 | 1.184127 | 1.773605
79.53651 | 12.2245 | 10.68628 | 6.774716 | 1.538224 | 0.946293 | 1.184271 | 1.780996
79.54651 | 12.2128 | 10.67737 | 6.772457 | 1.535428 | 0.9319186 | 1.184492 | 1.788505
79.55651 | 12.1976 | 10.66896 | 6.770205 | 1.528644 | 0.9178323 | 1.184791 | 1.796127
79.56651 | 12.1796 | 10.66102 | 6.767962 | 1.518578 | 0.9040287 | 1.185169 | 1.803862
79.57651 | 12.1717 | 10.65357 | 6.765726 | 1.518133 | 0.8905024 | 1.185627 | 1.811711
79.58651 | 12.1561 | 10.64659 | 6.763498 | 1.509515 | 0.8772479 | 1.186166 | 1.819674
79.5965 | 12.1434 | 10.64008 | 6.76128 | 1.503321 | 0.8642726 | 1.186785 | 1.827741
79.6065 | 12.1303 | 10.63403 | 6.759068 | 1.49627 | 0.8515458 | 1.187487 | 1.83593
79.6165 | 12.115 | 10.62844 | 6.756863 | 1.48656 | 0.8390749 | 1.188272 | 1.84423
79.6265 | 12.1019 | 10.6233 | 6.754666 | 1.478598 | 0.8268547 | 1.189142 | 1.852639
79.6365 | 12.0908 | 10.61861 | 6.752478 | 1.472192 | 0.8148802 | 1.190097 | 1.861154
79.64649 | 12.076 | 10.61436 | 6.750299 | 1.461643 | 0.8031575 | 1.191137 | 1.869763
79.65649 | 12.0642 | 10.61053 | 6.748126 | 1.453672 | 0.7916587 | 1.192266 | 1.878478
79.66649 | 12.0473 | 10.60712 | 6.745961 | 1.440178 | 0.7803903 | 1.193483 | 1.887288
79.67649 | 12.0312 | 10.60413 | 6.743804 | 1.427073 | 0.7693474 | 1.194789 | 1.896186
79.68649 | 12.0172 | 10.60153 | 6.741655 | 1.415667 | 0.7585251 | 1.196187 | 1.905167
79.69649 | 12.0025 | 10.59933 | 6.739513 | 1.403169 | 0.7479188 | 1.197676 | 1.914223
79.70648 | 11.9889 | 10.59751 | 6.737382 | 1.391392 | 0.7375337 | 1.199257 | 1.923336
79.71648 | 11.9728 | 10.59605 | 6.735257 | 1.376748 | 0.7273449 | 1.200934 | 1.932516
79.72648 | 11.9588 | 10.59495 | 6.73314 | 1.36385 | 0.7173582 | 1.202706 | 1.941746
79.73648 | 11.9433 | 10.59419 | 6.731031 | 1.349111 | 0.707569 | 1.204576 | 1.951013
79.74648 | 11.9271 | 10.59375 | 6.728929 | 1.333345 | 0.697973 | 1.206544 | 1.960308
79.75647 | 11.9082 | 10.59363 | 6.726838 | 1.314567 | 0.688575 | 1.20861 | 1.96961
79.76647 | 11.8946 | 10.59381 | 6.724753 | 1.300791 | 0.6793524 | 1.21078 | 1.978923
79.77647 | 11.8771 | 10.59427 | 6.722676 | 1.282834 | 0.6703103 | 1.213052 | 1.988227
79.78647 | 11.859 | 10.59499 | 6.720608 | 1.264012 | 0.6614447 | 1.215429 | 1.997507
79.79647 | 11.8476 | 10.59596 | 6.718547 | 1.25164 | 0.6527516 | 1.217913 | 2.006749
79.80647 | 11.8321 | 10.59716 | 6.716494 | 1.234937 | 0.6442272 | 1.220504 | 2.015938
79.81646 | 11.8174 | 10.59858 | 6.714452 | 1.218821 | 0.6358756 | 1.223201 | 2.02505
79.82646 | 11.8002 | 10.60019 | 6.712415 | 1.200006 | 0.6276769 | 1.226013 | 2.034088
79.83646 | 11.7783 | 10.60199 | 6.710387 | 1.176312 | 0.6196356 | 1.228937 | 2.043028
79.84646 | 11.7647 | 10.60394 | 6.708367 | 1.160755 | 0.6117482 | 1.231977 | 2.051853
79.85646 | 11.7484 | 10.60605 | 6.706356 | 1.142354 | 0.6040112 | 1.235133 | 2.060547
79.86645 | 11.7341 | 10.60827 | 6.704354 | 1.125826 | 0.5964284 | 1.238404 | 2.069087
79.87645 | 11.7196 | 10.61061 | 6.702359 | 1.108986 | 0.5889818 | 1.2418 | 2.077474
79.88645 | 11.7055 | 10.61305 | 6.700372 | 1.092453 | 0.5816756 | 1.245318 | 2.085682
79.89645 | 11.6901 | 10.61556 | 6.698393 | 1.074541 | 0.5745065 | 1.248961 | 2.093699
79.90645 | 11.6754 | 10.61813 | 6.696422 | 1.057266 | 0.5674715 | 1.25273 | 2.10151
79.91645 | 11.6634 | 10.62071 | 6.69446 | 1.04269 | 0.5605676 | 1.256629 | 2.109053
79.92644 | 11.645 | 10.62336 | 6.692508 | 1.021636 | 0.5537982 | 1.260656 | 2.116402
79.93644 | 11.6237 | 10.62604 | 6.690562 | 0.9976588 | 0.5471473 | 1.26482 | 2.123512
79.94644 | 11.6105 | 10.62873 | 6.688625 | 0.9817732 | 0.5406186 | 1.26912 | 2.130363
79.95644 | 11.5991 | 10.63141 | 6.686696 | 0.9676909 | 0.5342096 | 1.273559 | 2.136944
79.96644 | 11.5855 | 10.63408 | 6.684775 | 0.951422 | 0.5279173 | 1.278139 | 2.143246
79.97643 | 11.573 | 10.63672 | 6.682865 | 0.9362808 | 0.5217452 | 1.282856 | 2.149253
79.98643 | 11.5605 | 10.63933 | 6.680961 | 0.9211652 | 0.5156787 | 1.287726 | 2.154969
79.99643 | 11.5475 | 10.64191 | 6.679066 | 0.9055875 | 0.5097213 | 1.292745 | 2.160381
80.00643 | 11.5344 | 10.64442 | 6.677178 | 0.8899775 | 0.5038706 | 1.297916 | 2.165458
80.01643 | 11.5212 | 10.64691 | 6.6753 | 0.874292 | 0.498124 | 1.303242 | 2.170242
80.02643 | 11.5107 | 10.64934 | 6.673429 | 0.8613588 | 0.4924795 | 1.308725 | 2.174707
80.03642 | 11.483 | 10.65172 | 6.67157 | 0.8312827 | 0.48694 | 1.314364 | 2.178844
80.04642 | 11.4717 | 10.65404 | 6.669716 | 0.8176602 | 0.4814924 | 1.320172 | 2.182659
80.05642 | 11.46 | 10.65631 | 6.667871 | 0.8036939 | 0.4761401 | 1.326147 | 2.186148
80.06642 | 11.4496 | 10.65852 | 6.666035 | 0.7910838 | 0.4708809 | 1.332292 | 2.189308
80.07642 | 11.4383 | 10.66067 | 6.664207 | 0.7776273 | 0.4657128 | 1.338611 | 2.192142
80.08641 | 11.4279 | 10.66278 | 6.662389 | 0.765123 | 0.46064 | 1.3451 | 2.194648
80.09641 | 11.4119 | 10.66483 | 6.660578 | 0.7470664 | 0.455648 | 1.351776 | 2.196831
80.10641 | 11.4008 | 10.66685 | 6.658776 | 0.733954 | 0.4507412 | 1.358635 | 2.198694
80.11641 | 11.3888 | 10.66882 | 6.656982 | 0.7199801 | 0.4459178 | 1.365682 | 2.200238
80.12641 | 11.3775 | 10.67076 | 6.655197 | 0.7067399 | 0.4411758 | 1.37292 | 2.201467
80.13641 | 11.353 | 10.67267 | 6.65342 | 0.6803262 | 0.4365135 | 1.380354 | 2.202386
80.1464 | 11.3412 | 10.67457 | 6.651654 | 0.6666338 | 0.4319338 | 1.387979 | 2.202999
80.1564 | 11.3297 | 10.67645 | 6.649895 | 0.6532524 | 0.4274258 | 1.395814 | 2.203313
80.1664 | 11.3253 | 10.67832 | 6.648144 | 0.6469757 | 0.4229925 | 1.403857 | 2.203332
80.1764 | 11.3118 | 10.6802 | 6.646401 | 0.6315953 | 0.4186321 | 1.41211 | 2.203061
80.1864 | 11.3001 | 10.6821 | 6.644668 | 0.618002 | 0.4143434 | 1.420579 | 2.202508
80.19639 | 11.2871 | 10.68401 | 6.642944 | 0.603089 | 0.4101286 | 1.429259 | 2.201679
80.20639 | 11.2746 | 10.68596 | 6.641228 | 0.588643 | 0.4059782 | 1.438172 | 2.200579
80.21639 | 11.2639 | 10.68794 | 6.63952 | 0.5759564 | 0.4018948 | 1.447313 | 2.199215
80.22639 | 11.2539 | 10.68998 | 6.637821 | 0.5639195 | 0.397877 | 1.456688 | 2.197594
80.23639 | 11.2374 | 10.69208 | 6.636131 | 0.5453218 | 0.3939234 | 1.466301 | 2.195723
80.24639 | 11.2268 | 10.69425 | 6.634449 | 0.5325531 | 0.3900326 | 1.476157 | 2.193608
80.25638 | 11.2211 | 10.69649 | 6.632778 | 0.5246051 | 0.3862071 | 1.48625 | 2.191259
80.26638 | 11.2143 | 10.69884 | 6.631114 | 0.5154634 | 0.3824382 | 1.496607 | 2.188678
80.27638 | 11.2042 | 10.70128 | 6.629459 | 0.5029191 | 0.3787282 | 1.507221 | 2.185873
80.28638 | 11.1959 | 10.70384 | 6.627812 | 0.4920612 | 0.3750761 | 1.518098 | 2.182853
80.29638 | 11.1878 | 10.70652 | 6.626174 | 0.4812788 | 0.3714805 | 1.529244 | 2.179623
80.30637 | 11.1809 | 10.70934 | 6.624546 | 0.4715636 | 0.3679438 | 1.540652 | 2.176194
80.31637 | 11.174 | 10.7123 | 6.622926 | 0.4616987 | 0.364458 | 1.552351 | 2.172567
80.32637 | 11.1629 | 10.71542 | 6.621314 | 0.4474756 | 0.3610254 | 1.564334 | 2.16875
80.33637 | 11.154 | 10.71872 | 6.619712 | 0.4352828 | 0.3576449 | 1.576608 | 2.164753
80.34637 | 11.1469 | 10.72219 | 6.618118 | 0.4247084 | 0.3543154 | 1.589178 | 2.160581
80.35637 | 11.1433 | 10.72586 | 6.616533 | 0.4174406 | 0.351036 | 1.60205 | 2.156241
80.36636 | 11.138 | 10.72973 | 6.614958 | 0.4082711 | 0.3478087 | 1.615216 | 2.151746
80.37636 | 11.1348 | 10.73382 | 6.61339 | 0.4009803 | 0.3446264 | 1.62871 | 2.147093
80.38636 | 11.1289 | 10.73814 | 6.611832 | 0.3907595 | 0.3414912 | 1.642523 | 2.142295
80.39636 | 11.1244 | 10.7427 | 6.610282 | 0.3816957 | 0.3384021 | 1.656662 | 2.137358
80.40636 | 11.1222 | 10.74752 | 6.608741 | 0.3746765 | 0.3353583 | 1.671133 | 2.132291
80.41635 | 11.1202 | 10.75261 | 6.607211 | 0.3675935 | 0.3323618 | 1.685928 | 2.127106
80.42635 | 11.1163 | 10.75798 | 6.605688 | 0.3583236 | 0.3294059 | 1.701081 | 2.121801
80.43635 | 11.1156 | 10.76364 | 6.604173 | 0.351958 | 0.3264926 | 1.716586 | 2.11639
80.44635 | 11.1139 | 10.76962 | 6.602668 | 0.3442827 | 0.3236212 | 1.732448 | 2.11088
80.45635 | 11.1166 | 10.77592 | 6.601172 | 0.3406841 | 0.3207908 | 1.748673 | 2.105281
80.46635 | 11.1182 | 10.78255 | 6.599684 | 0.3356472 | 0.3180006 | 1.765268 | 2.0996
80.47634 | 11.1177 | 10.78954 | 6.598208 | 0.328165 | 0.3152526 | 1.782222 | 2.093853
80.48634 | 11.1218 | 10.79689 | 6.596738 | 0.3249088 | 0.3125406 | 1.799575 | 2.088037
80.49634 | 11.1237 | 10.80463 | 6.595278 | 0.3190706 | 0.3098667 | 1.817317 | 2.082168
80.50634 | 11.13 | 10.81276 | 6.593826 | 0.3172351 | 0.3072299 | 1.835454 | 2.076255
80.51634 | 11.1351 | 10.82131 | 6.592383 | 0.3137869 | 0.3046298 | 1.853993 | 2.070307
80.52633 | 11.1436 | 10.83028 | 6.590951 | 0.31332 | 0.3020685 | 1.87292 | 2.064341
80.53633 | 11.1485 | 10.8397 | 6.589527 | 0.3088006 | 0.2995394 | 1.892278 | 2.058355
80.54633 | 11.1535 | 10.84958 | 6.588111 | 0.3039224 | 0.2970449 | 1.912056 | 2.052365
80.55633 | 11.1624 | 10.85993 | 6.586705 | 0.3024691 | 0.2945843 | 1.932259 | 2.046383
80.56633 | 11.1744 | 10.87077 | 6.585307 | 0.3036258 | 0.2921571 | 1.952892 | 2.040417
80.57633 | 11.1781 | 10.88212 | 6.583919 | 0.2959766 | 0.2897625 | 1.973962 | 2.03448
80.58632 | 11.188 | 10.89398 | 6.582541 | 0.2940177 | 0.2874023 | 1.995451 | 2.028588
80.59632 | 11.2033 | 10.90639 | 6.581171 | 0.2969112 | 0.2850714 | 2.017406 | 2.02274
80.60632 | 11.2176 | 10.91935 | 6.579809 | 0.2982529 | 0.2827713 | 2.039813 | 2.016954
80.61632 | 11.2282 | 10.93287 | 6.578457 | 0.2953282 | 0.2805017 | 2.062673 | 2.011239
80.62632 | 11.2421 | 10.94698 | 6.577114 | 0.2951224 | 0.2782619 | 2.085993 | 2.005608
80.63631 | 11.2552 | 10.96167 | 6.575782 | 0.2935335 | 0.2760536 | 2.109751 | 2.00008
80.64631 | 11.2695 | 10.97698 | 6.574457 | 0.2925248 | 0.273872 | 2.133997 | 1.994649
80.65631 | 11.2868 | 10.99291 | 6.573141 | 0.2938942 | 0.2717185 | 2.158711 | 1.989335
80.66631 | 11.3058 | 11.00947 | 6.571834 | 0.296329 | 0.2695929 | 2.183894 | 1.984149
80.67631 | 11.3225 | 11.02668 | 6.570537 | 0.2958176 | 0.2674946 | 2.209549 | 1.979102
80.68631 | 11.3448 | 11.04455 | 6.569248 | 0.3002488 | 0.2654232 | 2.235675 | 1.974205
80.6963 | 11.3708 | 11.06307 | 6.567971 | 0.307732 | 0.2633801 | 2.262246 | 1.969472
80.7063 | 11.3919 | 11.08228 | 6.5667 | 0.3096191 | 0.2613608 | 2.289313 | 1.964906
80.7163 | 11.4146 | 11.10218 | 6.56544 | 0.3124202 | 0.2593671 | 2.316851 | 1.960523
80.7263 | 11.4411 | 11.12277 | 6.564188 | 0.3183293 | 0.2573983 | 2.344854 | 1.956331
80.7363 | 11.469 | 11.14406 | 6.562945 | 0.3249394 | 0.2554542 | 2.37332 | 1.952341
80.74629 | 11.5018 | 11.16604 | 6.561713 | 0.3357648 | 0.2535361 | 2.402217 | 1.948569
80.75629 | 11.5338 | 11.18874 | 6.560489 | 0.345065 | 0.2516399 | 2.431594 | 1.945012
80.76629 | 11.5702 | 11.21214 | 6.559274 | 0.3580562 | 0.2497671 | 2.461417 | 1.941686
80.77629 | 11.6072 | 11.23626 | 6.558068 | 0.3709387 | 0.2479172 | 2.491677 | 1.938599
80.78629 | 11.6452 | 11.26099 | 6.556872 | 0.3842145 | 0.2460899 | 2.522366 | 1.935658
80.79629 | 11.6851 | 11.28651 | 6.555684 | 0.3985859 | 0.2442849 | 2.553472 | 1.933073
80.80628 | 11.728 | 11.31272 | 6.554508 | 0.4152823 | 0.2425034 | 2.584951 | 1.930755
80.81628 | 11.7767 | 11.33964 | 6.553339 | 0.4370646 | 0.2407416 | 2.616852 | 1.928703
80.82628 | 11.822 | 11.36723 | 6.552179 | 0.4547657 | 0.239001 | 2.649128 | 1.926926
80.83628 | 11.8713 | 11.3955 | 6.551029 | 0.4757977 | 0.2372812 | 2.681761 | 1.925431
80.84628 | 11.9245 | 11.42442 | 6.549888 | 0.5000764 | 0.2355818 | 2.714733 | 1.924221
80.85627 | 11.9809 | 11.45396 | 6.548757 | 0.5269441 | 0.2339042 | 2.747988 | 1.923307
80.86627 | 12.0365 | 11.48413 | 6.547634 | 0.5523669 | 0.2322447 | 2.781569 | 1.922685
80.87627 | 12.0918 | 11.51486 | 6.546521 | 0.5769449 | 0.2306047 | 2.815419 | 1.92231
80.88627 | 12.149 | 11.5462 | 6.545417 | 0.6028019 | 0.2289839 | 2.849511 | 1.922286
80.89627 | 12.2201 | 11.57808 | 6.544322 | 0.642018 | 0.2273819 | 2.883814 | 1.922564
80.90627 | 12.286 | 11.61048 | 6.543237 | 0.6755231 | 0.2257985 | 2.918297 | 1.923145
80.91626 | 12.3475 | 11.64331 | 6.542162 | 0.7041895 | 0.2242348 | 2.952887 | 1.924027
80.92626 | 12.4155 | 11.67662 | 6.541095 | 0.7388804 | 0.2226876 | 2.987627 | 1.92521
80.93626 | 12.4877 | 11.71033 | 6.540038 | 0.7773729 | 0.2211581 | 3.022438 | 1.926694
80.94626 | 12.5647 | 11.74439 | 6.538989 | 0.8203107 | 0.2196459 | 3.057281 | 1.928473
80.95626 | 12.6366 | 11.77876 | 6.537951 | 0.8578407 | 0.2181509 | 3.092112 | 1.930546
80.96625 | 12.7096 | 11.81335 | 6.536922 | 0.8962466 | 0.2166743 | 3.126853 | 1.932904
80.97625 | 12.7868 | 11.84819 | 6.535902 | 0.9386135 | 0.2152128 | 3.161525 | 1.935547
80.98625 | 12.8625 | 11.88317 | 6.534891 | 0.9793313 | 0.2137676 | 3.196044 | 1.938466
80.99625 | 12.9438 | 11.91824 | 6.53389 | 1.025559 | 0.2123386 | 3.230359 | 1.941654
81.00625 | 13.0237 | 11.95334 | 6.532898 | 1.070356 | 0.2109254 | 3.264418 | 1.945102
81.01625 | 13.1036 | 11.98841 | 6.531915 | 1.11519 | 0.2095278 | 3.298165 | 1.948802
81.02624 | 13.183 | 12.02334 | 6.530942 | 1.159659 | 0.208147 | 3.331513 | 1.952738
81.03624 | 13.2608 | 12.05813 | 6.529978 | 1.202665 | 0.2067799 | 3.364468 | 1.956909
81.04624 | 13.3448 | 12.09269 | 6.529024 | 1.252112 | 0.2054278 | 3.396938 | 1.961298
81.05624 | 13.4233 | 12.12693 | 6.528078 | 1.296373 | 0.2040904 | 3.428864 | 1.965894
81.06624 | 13.5038 | 12.16078 | 6.527143 | 1.343022 | 0.2027674 | 3.460186 | 1.970682
81.07623 | 13.58 | 12.19413 | 6.526217 | 1.385868 | 0.20146 | 3.490811 | 1.975645
81.08623 | 13.6563 | 12.22698 | 6.5253 | 1.429321 | 0.2001654 | 3.520739 | 1.980775
81.09623 | 13.736 | 12.25921 | 6.524392 | 1.476789 | 0.1988845 | 3.549877 | 1.986057
81.10623 | 13.8107 | 12.29075 | 6.523494 | 1.519951 | 0.1976174 | 3.578165 | 1.991472
81.11623 | 13.8854 | 12.32152 | 6.522605 | 1.563884 | 0.1963636 | 3.605542 | 1.997005
81.12623 | 13.9566 | 12.35144 | 6.521725 | 1.605165 | 0.1951231 | 3.631948 | 2.002639
81.13622 | 14.0291 | 12.3804 | 6.520856 | 1.648702 | 0.1938969 | 3.657293 | 2.008352
81.14622 | 14.0992 | 12.4084 | 6.519996 | 1.690799 | 0.1926823 | 3.681584 | 2.01414
81.15622 | 14.16 | 12.43534 | 6.519144 | 1.724664 | 0.1914804 | 3.704732 | 2.019979
81.16622 | 14.2183 | 12.46113 | 6.518303 | 1.757168 | 0.1902909 | 3.726686 | 2.025852
81.17622 | 14.2771 | 12.48572 | 6.51747 | 1.79138 | 0.1891138 | 3.747394 | 2.031743
81.18621 | 14.3351 | 12.50901 | 6.516648 | 1.826086 | 0.18795 | 3.766789 | 2.037627
81.19621 | 14.3848 | 12.531 | 6.515835 | 1.853801 | 0.1867969 | 3.784864 | 2.043504
81.20621 | 14.4307 | 12.55159 | 6.51503 | 1.879107 | 0.1856557 | 3.801558 | 2.049349
81.21621 | 14.4795 | 12.57074 | 6.514236 | 1.908758 | 0.1845261 | 3.816832 | 2.055148
81.22621 | 14.5186 | 12.58839 | 6.513451 | 1.930206 | 0.183408 | 3.830651 | 2.060885
81.2362 | 14.5555 | 12.60449 | 6.512676 | 1.95101 | 0.1823022 | 3.842972 | 2.06654
81.2462 | 14.5836 | 12.61902 | 6.511909 | 1.964581 | 0.1812065 | 3.853791 | 2.072111
81.2562 | 14.6084 | 12.63193 | 6.511153 | 1.976473 | 0.1801218 | 3.863073 | 2.07758
81.2662 | 14.627 | 12.64318 | 6.510405 | 1.983816 | 0.1790479 | 3.870797 | 2.082934
81.2762 | 14.6425 | 12.65276 | 6.509667 | 1.989737 | 0.1779847 | 3.876949 | 2.088162
81.2862 | 14.6561 | 12.66064 | 6.508939 | 1.995457 | 0.1769321 | 3.881517 | 2.093255
81.29619 | 14.6601 | 12.6668 | 6.508221 | 1.9933 | 0.1758911 | 3.884491 | 2.098198
81.30619 | 14.6639 | 12.67124 | 6.507511 | 1.992663 | 0.1748591 | 3.885874 | 2.102992
81.31619 | 14.6593 | 12.67394 | 6.506811 | 1.985361 | 0.1738372 | 3.885664 | 2.107626
81.32619 | 14.6473 | 12.6749 | 6.506121 | 1.972395 | 0.1728252 | 3.883865 | 2.112094
81.33619 | 14.6313 | 12.67414 | 6.50544 | 1.957161 | 0.1718232 | 3.880486 | 2.11639
81.34618 | 14.6103 | 12.67165 | 6.504769 | 1.938647 | 0.1708318 | 3.875545 | 2.120507
81.35618 | 14.5835 | 12.66745 | 6.504106 | 1.916046 | 0.1698489 | 3.869048 | 2.124451
81.36618 | 14.5519 | 12.66156 | 6.503454 | 1.890337 | 0.1688756 | 3.861019 | 2.128214
81.37618 | 14.5231 | 12.654 | 6.502811 | 1.8691 | 0.1679116 | 3.85148 | 2.131797
81.38618 | 14.4826 | 12.64384 | 6.502177 | 1.838758 | 0.1669568 | 3.839509 | 2.1352
81.39618 | 14.4397 | 12.63302 | 6.501553 | 1.806681 | 0.166011 | 3.827032 | 2.138423
81.40617 | 14.3922 | 12.62063 | 6.500939 | 1.771574 | 0.1650751 | 3.813146 | 2.141466
81.41617 | 14.3361 | 12.60668 | 6.500333 | 1.729423 | 0.1641472 | 3.797859 | 2.144338
81.42617 | 14.2791 | 12.59122 | 6.499738 | 1.687878 | 0.1632279 | 3.781219 | 2.147038
81.43617 | 14.2229 | 12.57431 | 6.499151 | 1.648593 | 0.1623173 | 3.763266 | 2.149573
81.44617 | 14.1571 | 12.55592 | 6.498575 | 1.601177 | 0.1614152 | 3.744042 | 2.151891
81.45616 | 14.0889 | 12.53624 | 6.498008 | 1.552655 | 0.1605224 | 3.723609 | 2.154105
81.46616 | 14.0201 | 12.51523 | 6.49745 | 1.504868 | 0.1596369 | 3.701973 | 2.156172
81.47616 | 13.9459 | 12.49296 | 6.496902 | 1.452945 | 0.1587596 | 3.679199 | 2.158095
81.48616 | 13.8668 | 12.469 | 6.496363 | 1.397804 | 0.1578904 | 3.654862 | 2.159881
81.49616 | 13.7922 | 12.44436 | 6.495834 | 1.347842 | 0.1570291 | 3.629958 | 2.161538
81.50616 | 13.7174 | 12.41863 | 6.495314 | 1.298775 | 0.1561757 | 3.604063 | 2.163073
81.51615 | 13.6327 | 12.39188 | 6.494804 | 1.240818 | 0.1553309 | 3.577256 | 2.164491
81.52615 | 13.5479 | 12.36413 | 6.494303 | 1.183766 | 0.1544929 | 3.549534 | 2.165804
81.53615 | 13.4641 | 12.33547 | 6.493812 | 1.128631 | 0.1536625 | 3.520977 | 2.167017
81.54615 | 13.3701 | 12.30592 | 6.49333 | 1.064182 | 0.1528396 | 3.491637 | 2.168112
81.55615 | 13.283 | 12.2756 | 6.492857 | 1.007404 | 0.152024 | 3.461566 | 2.169148
81.56614 | 13.1933 | 12.24457 | 6.492395 | 0.9487339 | 0.1512165 | 3.430849 | 2.170105
81.57614 | 13.101 | 12.21283 | 6.491942 | 0.8881723 | 0.1504155 | 3.399478 | 2.170993
81.58614 | 13.0101 | 12.18047 | 6.491498 | 0.8296304 | 0.1496215 | 3.367534 | 2.171816
81.59614 | 12.9204 | 12.14755 | 6.491063 | 0.7728504 | 0.1488345 | 3.335071 | 2.172581
81.60614 | 12.8248 | 12.11412 | 6.490638 | 0.7106755 | 0.1480545 | 3.30214 | 2.173292
81.61614 | 12.7294 | 12.08025 | 6.490223 | 0.649149 | 0.1472813 | 3.268792 | 2.173955
81.62613 | 12.6291 | 12.04602 | 6.489817 | 0.5830837 | 0.1465157 | 3.23511 | 2.174574
81.63613 | 12.5358 | 12.01141 | 6.489421 | 0.5243936 | 0.1457559 | 3.201077 | 2.175153
81.64613 | 12.4412 | 11.97651 | 6.489034 | 0.4646942 | 0.1450028 | 3.166775 | 2.175695
81.65613 | 12.3461 | 11.94136 | 6.488656 | 0.4047375 | 0.1442562 | 3.132249 | 2.176201
81.66613 | 12.2537 | 11.90602 | 6.488288 | 0.3476753 | 0.143516 | 3.097547 | 2.176674
81.67612 | 12.16 | 11.87057 | 6.48793 | 0.2894332 | 0.1427829 | 3.062746 | 2.177109
81.68612 | 12.0678 | 11.83497 | 6.487581 | 0.2328301 | 0.1420554 | 3.02782 | 2.177514
81.69612 | 11.9803 | 11.7993 | 6.487241 | 0.1809952 | 0.141334 | 2.992846 | 2.177884
81.70612 | 11.8882 | 11.76361 | 6.486911 | 0.1245922 | 0.1406188 | 2.957862 | 2.178216
81.71612 | 11.7937 | 11.72792 | 6.48659 | 0.06578491 | 0.1399097 | 2.922907 | 2.178509
81.72612 | 11.7091 | 11.69226 | 6.486279 | 0.01684236 | 0.1392066 | 2.888016 | 2.178756
81.73611 | 11.6257 | 11.6567 | 6.485977 | -0.03099997 | 0.1385101 | 2.853259 | 2.178953
81.74611 | 11.538 | 11.6212 | 6.485685 | -0.08319949 | 0.1378188 | 2.8186 | 2.179096
81.75611 | 11.4539 | 11.58582 | 6.485402 | -0.1319153 | 0.1371332 | 2.784104 | 2.179176
81.76611 | 11.375 | 11.55057 | 6.485128 | -0.1755688 | 0.1364533 | 2.749801 | 2.179186
81.77611 | 11.2928 | 11.51548 | 6.484864 | -0.2226791 | 0.1357791 | 2.715717 | 2.179119
81.7861 | 11.2156 | 11.4806 | 6.48461 | -0.2649972 | 0.1351111 | 2.681911 | 2.178965
81.7961 | 11.1433 | 11.44587 | 6.484365 | -0.3025681 | 0.134448 | 2.648342 | 2.178713
81.8061 | 11.0743 | 11.41134 | 6.484129 | -0.3370385 | 0.1337903 | 2.615064 | 2.178355
81.8161 | 10.9985 | 11.37702 | 6.483903 | -0.3785179 | 0.133138 | 2.582099 | 2.177878
81.8261 | 10.9303 | 11.34291 | 6.483686 | -0.4126142 | 0.1324911 | 2.549465 | 2.177272
81.8361 | 10.8584 | 11.30903 | 6.483479 | -0.4506327 | 0.1318494 | 2.517179 | 2.176525
81.84609 | 10.7939 | 11.27541 | 6.483281 | -0.4815119 | 0.1312135 | 2.485289 | 2.175629
81.85609 | 10.7348 | 11.24198 | 6.483092 | -0.5071836 | 0.1305822 | 2.453745 | 2.174564
81.86609 | 10.6758 | 11.20878 | 6.482913 | -0.5329847 | 0.1299559 | 2.422594 | 2.173321
81.87609 | 10.6155 | 11.17581 | 6.482744 | -0.5603135 | 0.1293347 | 2.391845 | 2.17189
81.88609 | 10.5604 | 11.14307 | 6.482583 | -0.5826686 | 0.1287185 | 2.36151 | 2.170257
81.89608 | 10.5047 | 11.11058 | 6.482432 | -0.6058772 | 0.1281078 | 2.331626 | 2.168411
81.90608 | 10.4492 | 11.07827 | 6.482291 | -0.6290715 | 0.1275013 | 2.302142 | 2.166337
81.91608 | 10.3936 | 11.04618 | 6.482159 | -0.6525818 | 0.1268997 | 2.273095 | 2.164028
81.92608 | 10.3445 | 11.01431 | 6.482036 | -0.6698116 | 0.1263029 | 2.244504 | 2.161469
81.93608 | 10.3007 | 10.98263 | 6.481923 | -0.68193 | 0.1257107 | 2.216345 | 2.158652
81.94608 | 10.2543 | 10.95114 | 6.481819 | -0.6968438 | 0.1251232 | 2.188636 | 2.155565
81.95607 | 10.2076 | 10.91988 | 6.481724 | -0.7122762 | 0.1245407 | 2.161407 | 2.152204
81.96607 | 10.1632 | 10.88876 | 6.481639 | -0.7255596 | 0.1239623 | 2.134605 | 2.148553
81.97607 | 10.1246 | 10.85782 | 6.481563 | -0.7332175 | 0.1233885 | 2.108259 | 2.144607
81.98607 | 10.0832 | 10.82704 | 6.481496 | -0.7438426 | 0.122819 | 2.082369 | 2.140358
81.99607 | 10.0427 | 10.79643 | 6.481439 | -0.753728 | 0.122254 | 2.056935 | 2.1358
82.00606 | 10.0088 | 10.766 | 6.481391 | -0.757196 | 0.121694 | 2.031979 | 2.130931
82.01606 | 9.9734 | 10.73568 | 6.481353 | -0.7622811 | 0.1211376 | 2.007452 | 2.125739
82.02606 | 9.9374 | 10.70551 | 6.481323 | -0.7681069 | 0.1205855 | 1.983377 | 2.120221
82.03606 | 9.9037 | 10.67547 | 6.481304 | -0.7717668 | 0.1200376 | 1.959749 | 2.114376
82.04606 | 9.8689 | 10.64556 | 6.481293 | -0.7766553 | 0.1194939 | 1.936567 | 2.108201
82.05606 | 9.8406 | 10.61577 | 6.481292 | -0.7751674 | 0.1189543 | 1.913828 | 2.101694
82.06605 | 9.8066 | 10.58613 | 6.4813 | -0.7795271 | 0.1184193 | 1.891548 | 2.09486
82.07605 | 9.777 | 10.55657 | 6.481317 | -0.7795722 | 0.1178878 | 1.869681 | 2.087686
82.08605 | 9.7477 | 10.52713 | 6.481344 | -0.7794274 | 0.1173603 | 1.848244 | 2.08018
82.09605 | 9.7265 | 10.49779 | 6.481379 | -0.7712894 | 0.1168368 | 1.827232 | 2.072342
82.10605 | 9.6979 | 10.46856 | 6.481425 | -0.7706559 | 0.1163172 | 1.80664 | 2.064174
82.11604 | 9.6705 | 10.43945 | 6.481479 | -0.7689522 | 0.1158019 | 1.786484 | 2.055688
82.12604 | 9.6472 | 10.41042 | 6.481543 | -0.76322 | 0.11529 | 1.766717 | 2.04687
82.13604 | 9.6209 | 10.38149 | 6.481615 | -0.7605859 | 0.1147819 | 1.747355 | 2.037733
82.14604 | 9.5972 | 10.35265 | 6.481698 | -0.7554495 | 0.1142775 | 1.728393 | 2.028281
82.15604 | 9.5767 | 10.32391 | 6.481789 | -0.7472103 | 0.1137769 | 1.709824 | 2.01852
82.16604 | 9.5535 | 10.29527 | 6.48189 | -0.7417685 | 0.1132799 | 1.691643 | 2.008456
82.17603 | 9.5331 | 10.26675 | 6.481999 | -0.7336528 | 0.112787 | 1.673861 | 1.998105
82.18603 | 9.5168 | 10.23831 | 6.482118 | -0.7215084 | 0.1122972 | 1.656438 | 1.987455
82.19603 | 9.4977 | 10.20997 | 6.482246 | -0.7122651 | 0.111811 | 1.639385 | 1.976522
82.20603 | 9.4764 | 10.18173 | 6.482384 | -0.7053253 | 0.1113283 | 1.622697 | 1.965316
82.21603 | 9.4587 | 10.15359 | 6.48253 | -0.6948918 | 0.1108491 | 1.606367 | 1.953845
82.22602 | 9.4464 | 10.12559 | 6.482686 | -0.6791948 | 0.110374 | 1.590405 | 1.94213
82.23602 | 9.4278 | 10.09768 | 6.482851 | -0.6698835 | 0.1099017 | 1.574774 | 1.930157
82.24602 | 9.4135 | 10.06989 | 6.483025 | -0.6563893 | 0.1094327 | 1.559484 | 1.917948
82.25602 | 9.4004 | 10.04222 | 6.483208 | -0.6418172 | 0.1089671 | 1.544528 | 1.905514
82.26602 | 9.3833 | 10.01467 | 6.4834 | -0.6313721 | 0.1085049 | 1.529902 | 1.892865
82.27602 | 9.3702 | 9.987259 | 6.483602 | -0.6170589 | 0.1080459 | 1.515599 | 1.880012
82.28601 | 9.3595 | 9.960018 | 6.483812 | -0.6005182 | 0.1075904 | 1.501627 | 1.866988
82.29601 | 9.3474 | 9.932888 | 6.484032 | -0.5854877 | 0.1071379 | 1.487953 | 1.853765
82.30601 | 9.3361 | 9.905908 | 6.484261 | -0.569808 | 0.1066885 | 1.474586 | 1.840373
82.31601 | 9.327 | 9.879086 | 6.484498 | -0.5520861 | 0.1062425 | 1.461519 | 1.826826
82.32601 | 9.3149 | 9.852429 | 6.484745 | -0.5375286 | 0.1057994 | 1.448748 | 1.813136
82.336 | 9.3024 | 9.825969 | 6.485001 | -0.5235693 | 0.1053599 | 1.436279 | 1.79933
82.346 | 9.2907 | 9.799663 | 6.485266 | -0.508963 | 0.1049229 | 1.424081 | 1.785393
82.356 | 9.2765 | 9.773544 | 6.48554 | -0.4970436 | 0.104489 | 1.412164 | 1.771351
82.366 | 9.2672 | 9.747619 | 6.485823 | -0.480419 | 0.1040581 | 1.400521 | 1.757217
82.376 | 9.256 | 9.721897 | 6.486115 | -0.465897 | 0.1036302 | 1.389147 | 1.743005
82.386 | 9.2435 | 9.696385 | 6.486416 | -0.4528852 | 0.1032052 | 1.378037 | 1.728727
82.39599 | 9.2291 | 9.671116 | 6.486726 | -0.4420165 | 0.1027836 | 1.367197 | 1.71441
82.40599 | 9.2206 | 9.646049 | 6.487045 | -0.425449 | 0.1023644 | 1.356601 | 1.700039
82.41599 | 9.2091 | 9.621216 | 6.487373 | -0.4121156 | 0.1019481 | 1.346255 | 1.68564
82.42599 | 9.1985 | 9.596624 | 6.48771 | -0.3981239 | 0.1015346 | 1.336154 | 1.671225
82.43599 | 9.1866 | 9.572282 | 6.488056 | -0.3856818 | 0.1011239 | 1.326295 | 1.656807
82.44598 | 9.1762 | 9.548221 | 6.48841 | -0.3720209 | 0.1007164 | 1.316681 | 1.642414
82.45598 | 9.1669 | 9.5244 | 6.488774 | -0.3574996 | 0.1003113 | 1.30729 | 1.628025
82.46598 | 9.1528 | 9.50085 | 6.489146 | -0.3480497 | 0.09990883 | 1.298126 | 1.613668
82.47598 | 9.1417 | 9.477579 | 6.489528 | -0.3358786 | 0.09950909 | 1.289187 | 1.599355
82.48598 | 9.1356 | 9.454593 | 6.489918 | -0.3189927 | 0.09911202 | 1.280467 | 1.585095
82.49598 | 9.1235 | 9.431899 | 6.490318 | -0.3083989 | 0.09871761 | 1.271964 | 1.5709
82.50597 | 9.1136 | 9.409525 | 6.490725 | -0.2959251 | 0.09832619 | 1.26368 | 1.556794
82.51597 | 9.1077 | 9.387434 | 6.491142 | -0.2797338 | 0.09793699 | 1.255597 | 1.542758
82.52597 | 9.0987 | 9.365653 | 6.491568 | -0.266953 | 0.09755038 | 1.247718 | 1.528817
82.53597 | 9.0912 | 9.344188 | 6.492003 | -0.2529883 | 0.0971663 | 1.24004 | 1.51498
82.54597 | 9.0831 | 9.323045 | 6.492446 | -0.239945 | 0.09678476 | 1.23256 | 1.501255
82.55596 | 9.0784 | 9.302249 | 6.492898 | -0.2238488 | 0.09640608 | 1.225281 | 1.487664
82.56596 | 9.0687 | 9.281764 | 6.493359 | -0.2130635 | 0.09602951 | 1.218186 | 1.47419
82.57596 | 9.0645 | 9.261615 | 6.493828 | -0.1971146 | 0.0956554 | 1.211278 | 1.460853
82.58596 | 9.0577 | 9.241806 | 6.494307 | -0.1841064 | 0.09528372 | 1.204555 | 1.447661
82.59596 | 9.0562 | 9.222343 | 6.494794 | -0.1661428 | 0.09491445 | 1.198014 | 1.434621
82.60596 | 9.0527 | 9.203228 | 6.49529 | -0.1505282 | 0.09454758 | 1.191651 | 1.42174
82.61595 | 9.0486 | 9.184484 | 6.495794 | -0.1358837 | 0.09418342 | 1.18547 | 1.409037
82.62595 | 9.042 | 9.166077 | 6.496307 | -0.1240772 | 0.09382125 | 1.179455 | 1.396494
82.63595 | 9.039 | 9.14803 | 6.496829 | -0.1090299 | 0.09346142 | 1.173611 | 1.384129
82.64595 | 9.0341 | 9.130345 | 6.497359 | -0.09624479 | 0.09310388 | 1.167934 | 1.371947
82.65595 | 9.0278 | 9.113025 | 6.497898 | -0.08522455 | 0.09274862 | 1.162423 | 1.359955
82.66594 | 9.0247 | 9.096088 | 6.498445 | -0.07138822 | 0.09239598 | 1.157079 | 1.348168
82.67594 | 9.0221 | 9.079505 | 6.499002 | -0.05740527 | 0.09204522 | 1.151889 | 1.336569
82.68594 | 9.0166 | 9.063294 | 6.499567 | -0.04669426 | 0.09169669 | 1.146858 | 1.325173
82.69594 | 9.0093 | 9.047457 | 6.50014 | -0.03815731 | 0.09135036 | 1.141982 | 1.313985
82.70594 | 9.0027 | 9.031996 | 6.500722 | -0.02929632 | 0.09100622 | 1.137259 | 1.303009
82.71594 | 8.994 | 9.016913 | 6.501313 | -0.0229126 | 0.09066424 | 1.132687 | 1.292248
82.72593 | 8.9893 | 9.002223 | 6.501911 | -0.01292259 | 0.09032473 | 1.128269 | 1.281718
82.73593 | 8.9806 | 8.987897 | 6.502519 | -0.007297341 | 0.089987 | 1.123994 | 1.271398
82.74593 | 8.975 | 8.973953 | 6.503135 | 0.001046947 | 0.0896514 | 1.119863 | 1.261304
82.75593 | 8.9655 | 8.960391 | 6.503759 | 0.005109282 | 0.08931787 | 1.115876 | 1.251437
82.76593 | 8.9571 | 8.947211 | 6.504392 | 0.009888958 | 0.08898642 | 1.112031 | 1.241801
82.77592 | 8.9438 | 8.934427 | 6.505033 | 0.009373118 | 0.08865733 | 1.108329 | 1.232407
82.78592 | 8.9311 | 8.922014 | 6.505683 | 0.009086262 | 0.08832996 | 1.104762 | 1.223239
82.79592 | 8.9249 | 8.909985 | 6.506341 | 0.01491548 | 0.0880046 | 1.101331 | 1.214308
82.80592 | 8.9143 | 8.898339 | 6.507008 | 0.0159607 | 0.08768124 | 1.098035 | 1.205615
82.81592 | 8.9068 | 8.887078 | 6.507682 | 0.01972165 | 0.08735985 | 1.094873 | 1.197163
82.82592 | 8.8959 | 8.876201 | 6.508366 | 0.01969874 | 0.08704044 | 1.091843 | 1.188952
82.83591 | 8.8868 | 8.865718 | 6.509057 | 0.0210817 | 0.08672327 | 1.088947 | 1.180992
82.84591 | 8.8751 | 8.855608 | 6.509756 | 0.01949156 | 0.08640773 | 1.086177 | 1.173267
82.85591 | 8.8612 | 8.845882 | 6.510464 | 0.01531815 | 0.0860941 | 1.083535 | 1.165788
82.86591 | 8.8579 | 8.836538 | 6.511181 | 0.02136239 | 0.08578237 | 1.081021 | 1.158554
82.87591 | 8.8506 | 8.827576 | 6.511905 | 0.02302397 | 0.08547251 | 1.078632 | 1.151566
82.8859 | 8.8468 | 8.819006 | 6.512638 | 0.02779389 | 0.08516482 | 1.076371 | 1.144832
82.8959 | 8.8422 | 8.810807 | 6.513379 | 0.03139348 | 0.08485867 | 1.074231 | 1.138338
82.9059 | 8.8333 | 8.802987 | 6.514128 | 0.03031272 | 0.08455436 | 1.072215 | 1.13209
82.9159 | 8.8253 | 8.795547 | 6.514885 | 0.02975263 | 0.08425187 | 1.07032 | 1.126091
82.9259 | 8.82 | 8.788485 | 6.515651 | 0.03151547 | 0.08395118 | 1.068546 | 1.120337
82.9359 | 8.816 | 8.781801 | 6.516424 | 0.03419908 | 0.08365227 | 1.066892 | 1.114832
82.94589 | 8.8138 | 8.7755 | 6.517205 | 0.03829992 | 0.08335542 | 1.06536 | 1.10958
82.95589 | 8.8082 | 8.769569 | 6.517995 | 0.03863129 | 0.08306005 | 1.063944 | 1.104569
82.96589 | 8.8028 | 8.764013 | 6.518793 | 0.0387875 | 0.08276641 | 1.062647 | 1.099806
82.97589 | 8.8033 | 8.75883 | 6.519599 | 0.04446984 | 0.0824745 | 1.061468 | 1.095289
82.98589 | 8.7989 | 8.754021 | 6.520413 | 0.04487918 | 0.0821843 | 1.060405 | 1.091019
82.99588 | 8.7923 | 8.749588 | 6.521234 | 0.04271229 | 0.08189609 | 1.059459 | 1.086999
83.00588 | 8.7871 | 8.745521 | 6.522064 | 0.04157894 | 0.08160927 | 1.058629 | 1.08322
83.01588 | 8.7851 | 8.741825 | 6.522901 | 0.04327537 | 0.08132413 | 1.057913 | 1.079686
83.02588 | 8.7788 | 8.738497 | 6.523747 | 0.04030275 | 0.08104064 | 1.057313 | 1.076396
83.03588 | 8.7746 | 8.735538 | 6.524601 | 0.03906195 | 0.0807588 | 1.056828 | 1.073351
83.04588 | 8.77 | 8.732946 | 6.525462 | 0.037054 | 0.08047859 | 1.056456 | 1.070549
83.05587 | 8.7662 | 8.730722 | 6.526331 | 0.03547787 | 0.08020026 | 1.0562 | 1.067992
83.06587 | 8.7594 | 8.728861 | 6.527208 | 0.03053879 | 0.07992327 | 1.056056 | 1.065674
83.07587 | 8.7523 | 8.727365 | 6.528093 | 0.02493531 | 0.07964786 | 1.056027 | 1.063597
83.08587 | 8.7479 | 8.726231 | 6.528986 | 0.02166852 | 0.07937404 | 1.056111 | 1.061761
83.09587 | 8.7438 | 8.725461 | 6.529886 | 0.01833907 | 0.07910178 | 1.056308 | 1.060165
83.10586 | 8.7393 | 8.725051 | 6.530794 | 0.01424851 | 0.07883133 | 1.056619 | 1.058808
83.11586 | 8.7323 | 8.725003 | 6.53171 | 0.007297227 | 0.07856216 | 1.057043 | 1.057688
83.12586 | 8.7255 | 8.725314 | 6.532633 | 0.0001861138 | 0.07829452 | 1.057581 | 1.056806
83.13586 | 8.716 | 8.725984 | 6.533565 | -0.00998391 | 0.07802839 | 1.058232 | 1.056159
83.14586 | 8.7096 | 8.727012 | 6.534504 | -0.01741213 | 0.07776377 | 1.058996 | 1.055748
83.15586 | 8.7076 | 8.728397 | 6.53545 | -0.02079723 | 0.07750063 | 1.059875 | 1.055571
83.16585 | 8.6956 | 8.730136 | 6.536403 | -0.03453637 | 0.07723923 | 1.060866 | 1.055627
83.17585 | 8.6903 | 8.732233 | 6.537365 | -0.0419326 | 0.07697904 | 1.061973 | 1.055916
83.18585 | 8.687 | 8.734683 | 6.538334 | -0.04768292 | 0.07672031 | 1.063194 | 1.056434
83.19585 | 8.6853 | 8.737486 | 6.539311 | -0.05218647 | 0.07646302 | 1.06453 | 1.057183
83.20585 | 8.6759 | 8.740642 | 6.540296 | -0.06474214 | 0.07620716 | 1.06598 | 1.058159
83.21584 | 8.6728 | 8.744145 | 6.541286 | -0.07134532 | 0.07595297 | 1.067545 | 1.059361
83.22584 | 8.6666 | 8.748002 | 6.542286 | -0.08140188 | 0.07569994 | 1.069227 | 1.060789
83.23584 | 8.6651 | 8.752207 | 6.543292 | -0.08710692 | 0.07544831 | 1.071026 | 1.06244
83.24584 | 8.6674 | 8.75676 | 6.544306 | -0.08935952 | 0.07519808 | 1.072941 | 1.064314
83.25584 | 8.6616 | 8.761658 | 6.545328 | -0.1000581 | 0.07494921 | 1.074975 | 1.066407
83.26584 | 8.6604 | 8.766901 | 6.546356 | -0.1065013 | 0.07470172 | 1.077126 | 1.068718
83.27583 | 8.66 | 8.772482 | 6.547391 | -0.1124818 | 0.07445582 | 1.079393 | 1.071241
83.28583 | 8.6652 | 8.778409 | 6.548435 | -0.113209 | 0.07421102 | 1.081783 | 1.073981
83.29583 | 8.665 | 8.784676 | 6.549485 | -0.1196756 | 0.07396756 | 1.084292 | 1.076931
83.30583 | 8.6668 | 8.79128 | 6.550543 | -0.1244796 | 0.07372542 | 1.086922 | 1.080089
83.31583 | 8.6692 | 8.798219 | 6.551608 | -0.129019 | 0.07348461 | 1.089675 | 1.083452
83.32582 | 8.6695 | 8.805484 | 6.552679 | -0.1359841 | 0.07324532 | 1.092547 | 1.087013
83.33582 | 8.6761 | 8.813087 | 6.553758 | -0.1369867 | 0.0730071 | 1.095545 | 1.090776
83.34582 | 8.6744 | 8.820968 | 6.554845 | -0.1465676 | 0.07277016 | 1.098669 | 1.094684
83.35582 | 8.6772 | 8.829223 | 6.555938 | -0.1520228 | 0.07253449 | 1.101917 | 1.098833
83.36582 | 8.6846 | 8.8378 | 6.557039 | -0.1531999 | 0.0723001 | 1.105293 | 1.103168
83.37582 | 8.6864 | 8.846695 | 6.558146 | -0.1602955 | 0.07206695 | 1.108796 | 1.107686
83.38581 | 8.6865 | 8.855896 | 6.55926 | -0.1693965 | 0.07183531 | 1.112425 | 1.112377
83.39581 | 8.6909 | 8.865417 | 6.560381 | -0.1745173 | 0.07160462 | 1.116187 | 1.117244
83.40581 | 8.6881 | 8.875245 | 6.56151 | -0.1871447 | 0.07137519 | 1.120082 | 1.122278
83.41581 | 8.6882 | 8.885374 | 6.562645 | -0.1971743 | 0.07114697 | 1.124109 | 1.127473
83.42581 | 8.687 | 8.895801 | 6.563787 | -0.2088012 | 0.07091999 | 1.12827 | 1.132823
83.4358 | 8.6837 | 8.90651 | 6.564935 | -0.2228099 | 0.07069438 | 1.132564 | 1.138317
83.4458 | 8.6867 | 8.917491 | 6.566091 | -0.2307911 | 0.07046976 | 1.136998 | 1.143932
83.4558 | 8.6832 | 8.928778 | 6.567254 | -0.2455785 | 0.07024632 | 1.141572 | 1.149706
83.4658 | 8.6818 | 8.940341 | 6.568423 | -0.2585407 | 0.07002406 | 1.146287 | 1.155606
83.4758 | 8.6769 | 8.952172 | 6.5696 | -0.2752719 | 0.06980296 | 1.151144 | 1.161625
83.4858 | 8.6725 | 8.964265 | 6.570783 | -0.2917649 | 0.06958302 | 1.156145 | 1.167754
83.49579 | 8.6703 | 8.976601 | 6.571971 | -0.3063009 | 0.06936446 | 1.161288 | 1.173978
83.50579 | 8.67 | 8.989196 | 6.573167 | -0.3191963 | 0.0691468 | 1.166583 | 1.180299
83.51579 | 8.6665 | 9.002032 | 6.57437 | -0.3355315 | 0.06893027 | 1.172029 | 1.186702
83.52579 | 8.6662 | 9.015098 | 6.575579 | -0.3488985 | 0.06871487 | 1.177628 | 1.193177
83.53579 | 8.6662 | 9.028389 | 6.576795 | -0.3621889 | 0.06850058 | 1.18338 | 1.199713
83.54578 | 8.6693 | 9.041881 | 6.578016 | -0.3725805 | 0.06828758 | 1.189284 | 1.206293
83.55578 | 8.6659 | 9.055591 | 6.579245 | -0.3896914 | 0.06807549 | 1.195352 | 1.212919
83.56578 | 8.6615 | 9.069499 | 6.58048 | -0.4079989 | 0.06786452 | 1.201582 | 1.219572
83.57578 | 8.6601 | 9.083594 | 6.581722 | -0.4234939 | 0.0676546 | 1.207976 | 1.226241
83.58578 | 8.6622 | 9.097866 | 6.58297 | -0.4356664 | 0.06744575 | 1.214537 | 1.232914
83.59578 | 8.6665 | 9.112307 | 6.584225 | -0.4458072 | 0.06723795 | 1.221267 | 1.239578
83.60577 | 8.6671 | 9.126892 | 6.585484 | -0.4597919 | 0.06703146 | 1.228162 | 1.246215
83.61577 | 8.6643 | 9.141639 | 6.586751 | -0.4773387 | 0.06682579 | 1.235238 | 1.252824
83.62577 | 8.6621 | 9.156524 | 6.588024 | -0.4944239 | 0.06662116 | 1.242493 | 1.259386
83.63577 | 8.6679 | 9.171537 | 6.589304 | -0.5036373 | 0.06641758 | 1.249928 | 1.265888
83.64577 | 8.6723 | 9.186669 | 6.590589 | -0.5143694 | 0.06621501 | 1.257547 | 1.272318
83.65576 | 8.6672 | 9.201895 | 6.59188 | -0.5346948 | 0.06601367 | 1.265346 | 1.278656
83.66576 | 8.6677 | 9.217234 | 6.593178 | -0.5495338 | 0.06581315 | 1.273342 | 1.284901
83.67576 | 8.6681 | 9.232662 | 6.594482 | -0.5645623 | 0.06561362 | 1.281532 | 1.291035
83.68576 | 8.6729 | 9.248171 | 6.595791 | -0.575271 | 0.0654151 | 1.289919 | 1.297045
83.69576 | 8.6727 | 9.263751 | 6.597107 | -0.5910513 | 0.06521757 | 1.298507 | 1.302919
83.70576 | 8.6729 | 9.279394 | 6.598429 | -0.6064942 | 0.06502103 | 1.307299 | 1.308644
83.71575 | 8.6761 | 9.295078 | 6.599756 | -0.6189779 | 0.06482565 | 1.316292 | 1.314205
83.72575 | 8.6784 | 9.310823 | 6.601089 | -0.6324229 | 0.06463106 | 1.325503 | 1.319599
83.73575 | 8.6822 | 9.326609 | 6.602429 | -0.644409 | 0.06443742 | 1.334931 | 1.324812
83.74575 | 8.6836 | 9.34243 | 6.603774 | -0.6588296 | 0.06424476 | 1.344578 | 1.329832
83.75575 | 8.686 | 9.358279 | 6.605125 | -0.6722785 | 0.06405303 | 1.35445 | 1.33465
83.76574 | 8.6874 | 9.374136 | 6.606481 | -0.6867363 | 0.06386244 | 1.36454 | 1.339253
83.77574 | 8.6879 | 9.390028 | 6.607843 | -0.7021284 | 0.06367261 | 1.374871 | 1.343641
83.78574 | 8.7009 | 9.405937 | 6.609212 | -0.7050366 | 0.06348369 | 1.38544 | 1.347802
83.79574 | 8.7061 | 9.421859 | 6.610586 | -0.7157586 | 0.06329571 | 1.396249 | 1.351728
83.80574 | 8.7123 | 9.437792 | 6.611965 | -0.7254922 | 0.06310865 | 1.407305 | 1.355414
83.81574 | 8.714 | 9.453737 | 6.61335 | -0.7397366 | 0.0629225 | 1.41861 | 1.358854
83.82573 | 8.7174 | 9.469677 | 6.614739 | -0.7522767 | 0.06273743 | 1.43016 | 1.36204
83.83573 | 8.726 | 9.485645 | 6.616135 | -0.7596446 | 0.06255308 | 1.441981 | 1.364976
83.84573 | 8.7317 | 9.501626 | 6.617536 | -0.7699264 | 0.06236963 | 1.454067 | 1.367653
83.85573 | 8.7331 | 9.517625 | 6.618943 | -0.7845251 | 0.06218706 | 1.466423 | 1.370072
83.86573 | 8.7354 | 9.533645 | 6.620355 | -0.7982448 | 0.06200538 | 1.479054 | 1.37223
83.87572 | 8.7459 | 9.549674 | 6.621771 | -0.8037742 | 0.06182474 | 1.491953 | 1.374125
83.88572 | 8.7489 | 9.565751 | 6.623194 | -0.8168506 | 0.0616448 | 1.505151 | 1.375761
83.89572 | 8.7547 | 9.581865 | 6.624622 | -0.827165 | 0.06146572 | 1.51864 | 1.377137
83.90572 | 8.7644 | 9.598025 | 6.626055 | -0.8336245 | 0.0612875 | 1.532425 | 1.378256
83.91572 | 8.7612 | 9.614238 | 6.627494 | -0.8530379 | 0.06111013 | 1.546514 | 1.379121
83.92572 | 8.7698 | 9.630514 | 6.628937 | -0.8607143 | 0.06093361 | 1.56091 | 1.379734
83.93571 | 8.77 | 9.646848 | 6.630384 | -0.8768485 | 0.0607581 | 1.575607 | 1.3801
83.94571 | 8.7752 | 9.663281 | 6.631838 | -0.8880809 | 0.06058325 | 1.590636 | 1.380224
83.95571 | 8.7869 | 9.67981 | 6.633296 | -0.8929102 | 0.06040923 | 1.605993 | 1.380112
83.96571 | 8.792 | 9.696447 | 6.63476 | -0.9044467 | 0.06023604 | 1.621681 | 1.37977
83.97571 | 8.7943 | 9.713204 | 6.636228 | -0.9189039 | 0.06006367 | 1.637706 | 1.379206
83.9857 | 8.8021 | 9.730078 | 6.6377 | -0.9279783 | 0.05989227 | 1.65406 | 1.378426
83.9957 | 8.8129 | 9.747119 | 6.639178 | -0.9342187 | 0.05972151 | 1.67078 | 1.377439
84.0057 | 8.8201 | 9.764323 | 6.640661 | -0.9442228 | 0.05955155 | 1.687858 | 1.376252
84.0157 | 8.8245 | 9.781706 | 6.642148 | -0.9572059 | 0.05938239 | 1.705299 | 1.374876
84.0257 | 8.8367 | 9.799285 | 6.643641 | -0.9625847 | 0.05921402 | 1.723111 | 1.373319
84.0357 | 8.8499 | 9.817074 | 6.645138 | -0.9671743 | 0.05904644 | 1.741298 | 1.371592
84.04569 | 8.8641 | 9.835062 | 6.646638 | -0.9709623 | 0.05887986 | 1.759838 | 1.369707
84.05569 | 8.8745 | 9.853325 | 6.648144 | -0.9788249 | 0.05871384 | 1.778797 | 1.36767
84.06569 | 8.8854 | 9.871851 | 6.649654 | -0.9864507 | 0.05854858 | 1.798153 | 1.365494
84.07569 | 8.9 | 9.890657 | 6.651169 | -0.9906573 | 0.05838409 | 1.817913 | 1.363191
84.08569 | 8.9163 | 9.909763 | 6.652689 | -0.9934627 | 0.05822036 | 1.838082 | 1.360772
84.09568 | 8.9289 | 9.929166 | 6.654211 | -1.000266 | 0.05805748 | 1.858647 | 1.35825
84.10568 | 8.9435 | 9.948924 | 6.65574 | -1.005424 | 0.05789525 | 1.879655 | 1.355634
84.11568 | 8.9661 | 9.969036 | 6.657272 | -1.002936 | 0.05773377 | 1.901094 | 1.352936
84.12568 | 8.9823 | 9.98952 | 6.658809 | -1.00722 | 0.05757303 | 1.922969 | 1.350169
84.13568 | 9.0005 | 10.0104 | 6.66035 | -1.009897 | 0.05741303 | 1.945288 | 1.347346
84.14568 | 9.0173 | 10.03168 | 6.661895 | -1.014383 | 0.05725375 | 1.968057 | 1.344477
84.15567 | 9.0381 | 10.05051 | 6.663443 | -1.012414 | 0.05709547 | 1.988397 | 1.341579
84.16567 | 9.0574 | 10.07268 | 6.664996 | -1.015277 | 0.05693764 | 2.012087 | 1.338657
84.17567 | 9.0804 | 10.09531 | 6.666554 | -1.014907 | 0.0567805 | 2.036246 | 1.335726
84.18567 | 9.1023 | 10.11842 | 6.668115 | -1.01612 | 0.05662411 | 2.060882 | 1.332799
84.19567 | 9.1206 | 10.14203 | 6.66968 | -1.021434 | 0.05646845 | 2.086 | 1.329886
84.20566 | 9.1447 | 10.16614 | 6.671248 | -1.021444 | 0.05631359 | 2.111581 | 1.327001
84.21566 | 9.172 | 10.19081 | 6.672821 | -1.018813 | 0.0561593 | 2.137681 | 1.324152
84.22566 | 9.1944 | 10.21604 | 6.674397 | -1.021635 | 0.05600571 | 2.164281 | 1.321352
84.23566 | 9.2211 | 10.24183 | 6.675978 | -1.020727 | 0.05585281 | 2.191385 | 1.318611
84.24566 | 9.2451 | 10.2682 | 6.677562 | -1.023103 | 0.0557006 | 2.219 | 1.31594
84.25566 | 9.2712 | 10.29375 | 6.67915 | -1.022547 | 0.05554911 | 2.245699 | 1.313349
84.26565 | 9.3038 | 10.3213 | 6.68074 | -1.017504 | 0.0553984 | 2.274315 | 1.310851
84.27565 | 9.3334 | 10.34952 | 6.682335 | -1.016123 | 0.05524822 | 2.30349 | 1.30845
84.28565 | 9.3657 | 10.37838 | 6.683933 | -1.012683 | 0.0550987 | 2.333193 | 1.306158
84.29565 | 9.3949 | 10.4079 | 6.685535 | -1.012996 | 0.05494986 | 2.363428 | 1.303984
84.30565 | 9.4288 | 10.43677 | 6.68714 | -1.007968 | 0.05480166 | 2.392891 | 1.301935
84.31564 | 9.4662 | 10.46759 | 6.688747 | -1.001391 | 0.05465428 | 2.424167 | 1.300022
84.32564 | 9.5013 | 10.49913 | 6.690359 | -0.9978284 | 0.05450736 | 2.456013 | 1.298248
84.33564 | 9.5389 | 10.53136 | 6.691974 | -0.9924582 | 0.05436116 | 2.4884 | 1.296622
84.34564 | 9.5781 | 10.56429 | 6.693593 | -0.9861878 | 0.05421557 | 2.521329 | 1.295151
84.35564 | 9.6239 | 10.59792 | 6.695214 | -0.9740232 | 0.05407062 | 2.554799 | 1.29384
84.36564 | 9.6668 | 10.63227 | 6.696839 | -0.9654694 | 0.05392627 | 2.58881 | 1.292694
84.37563 | 9.7088 | 10.66729 | 6.698465 | -0.9584948 | 0.05378277 | 2.623327 | 1.29172
84.38563 | 9.7555 | 10.70307 | 6.700095 | -0.9475703 | 0.05363971 | 2.658416 | 1.290919
84.39563 | 9.8046 | 10.73956 | 6.701729 | -0.9349622 | 0.05349728 | 2.694039 | 1.290297
84.40563 | 9.8595 | 10.77677 | 6.703365 | -0.9172702 | 0.05335547 | 2.730194 | 1.289856
84.41563 | 9.9104 | 10.81404 | 6.705004 | -0.9036384 | 0.05321428 | 2.766221 | 1.289599
84.42562 | 9.9642 | 10.85263 | 6.706645 | -0.8884307 | 0.05307384 | 2.803384 | 1.289528
84.43562 | 10.0252 | 10.89196 | 6.70829 | -0.8667636 | 0.05293387 | 2.841096 | 1.289644
84.44562 | 10.0835 | 10.93199 | 6.709937 | -0.8484919 | 0.0527945 | 2.879312 | 1.289948
84.45562 | 10.1431 | 10.97271 | 6.711587 | -0.8296065 | 0.05265574 | 2.918023 | 1.290441
84.46562 | 10.2069 | 11.0141 | 6.713239 | -0.8071953 | 0.05251757 | 2.957218 | 1.291121
84.47562 | 10.2689 | 11.05615 | 6.714894 | -0.7872452 | 0.05238 | 2.996883 | 1.291987
84.48561 | 10.3464 | 11.0988 | 6.71655 | -0.7523962 | 0.05224318 | 3.036967 | 1.293036
84.49561 | 10.412 | 11.14212 | 6.71821 | -0.7301185 | 0.05210679 | 3.077532 | 1.29427
84.50561 | 10.4887 | 11.18605 | 6.719872 | -0.6973484 | 0.05197097 | 3.118522 | 1.295683
84.51561 | 10.5662 | 11.23056 | 6.721537 | -0.6643639 | 0.05183574 | 3.159919 | 1.297273
84.52561 | 10.6437 | 11.27564 | 6.723204 | -0.6319397 | 0.05170109 | 3.201701 | 1.299034
84.5356 | 10.7229 | 11.3212 | 6.724871 | -0.5983045 | 0.05156711 | 3.243807 | 1.300959
84.5456 | 10.806 | 11.36732 | 6.726542 | -0.561318 | 0.0514336 | 3.286294 | 1.303048
84.5556 | 10.8936 | 11.4139 | 6.728215 | -0.5203037 | 0.05130065 | 3.329096 | 1.305292
84.5656 | 10.9811 | 11.46093 | 6.72989 | -0.4798272 | 0.05116827 | 3.372184 | 1.307684
84.5756 | 11.0804 | 11.50835 | 6.731567 | -0.4279507 | 0.05103645 | 3.41553 | 1.310217
84.58559 | 11.1698 | 11.55609 | 6.733245 | -0.3862885 | 0.05090534 | 3.459057 | 1.312881
84.59559 | 11.2638 | 11.60419 | 6.734925 | -0.3403911 | 0.05077462 | 3.50282 | 1.315671
84.60559 | 11.3663 | 11.65257 | 6.736608 | -0.2862666 | 0.05064445 | 3.546737 | 1.318577
84.61559 | 11.4655 | 11.70117 | 6.738292 | -0.2356679 | 0.05051483 | 3.590773 | 1.321588
84.62559 | 11.5686 | 11.74994 | 6.739978 | -0.1813439 | 0.05038576 | 3.634887 | 1.324693
84.63559 | 11.6796 | 11.79884 | 6.741666 | -0.1192422 | 0.05025722 | 3.679036 | 1.327883
84.64558 | 11.7873 | 11.84776 | 6.743353 | -0.06045939 | 0.05012935 | 3.723135 | 1.331142
84.65558 | 11.9027 | 11.89673 | 6.745044 | 0.005967044 | 0.05000188 | 3.767222 | 1.334465
84.66558 | 12.0168 | 11.94566 | 6.746736 | 0.07114498 | 0.04987495 | 3.811208 | 1.337836
84.67558 | 12.1292 | 11.99446 | 6.748429 | 0.1347368 | 0.04974854 | 3.855042 | 1.341243
84.68558 | 12.2377 | 12.04309 | 6.750124 | 0.1946079 | 0.04962265 | 3.898673 | 1.344672
84.69557 | 12.3525 | 12.09143 | 6.751818 | 0.2610719 | 0.04949741 | 3.942005 | 1.348107
84.70557 | 12.4738 | 12.1395 | 6.753515 | 0.3343032 | 0.04937257 | 3.985069 | 1.35154
84.71557 | 12.5898 | 12.18718 | 6.755213 | 0.4026196 | 0.04924824 | 4.027765 | 1.354954
84.72557 | 12.7121 | 12.23441 | 6.756913 | 0.4776928 | 0.04912442 | 4.070036 | 1.358334
84.73557 | 12.8347 | 12.2811 | 6.758613 | 0.5535967 | 0.04900111 | 4.111823 | 1.361666
84.74557 | 12.9487 | 12.32719 | 6.760314 | 0.6215052 | 0.04887831 | 4.153067 | 1.364935
84.75556 | 13.0649 | 12.37256 | 6.762015 | 0.6923385 | 0.04875613 | 4.193667 | 1.368124
84.76556 | 13.1753 | 12.41722 | 6.763718 | 0.7580829 | 0.04863433 | 4.233642 | 1.371223
84.77556 | 13.2893 | 12.46104 | 6.765421 | 0.82826 | 0.04851302 | 4.27289 | 1.374216
84.78556 | 13.4034 | 12.50395 | 6.767126 | 0.8994453 | 0.04839221 | 4.31135 | 1.377087
84.79556 | 13.5032 | 12.54588 | 6.768831 | 0.9573161 | 0.0482719 | 4.348959 | 1.379822
84.80555 | 13.6153 | 12.58671 | 6.770534 | 1.028587 | 0.04815219 | 4.385621 | 1.382405
84.81555 | 13.7221 | 12.62645 | 6.77224 | 1.095652 | 0.04803285 | 4.421347 | 1.384828
84.82555 | 13.8207 | 12.66497 | 6.773947 | 1.155727 | 0.04791399 | 4.45604 | 1.387073
84.83555 | 13.9292 | 12.70222 | 6.775654 | 1.226983 | 0.04779561 | 4.48964 | 1.389128
84.84555 | 14.0095 | 12.73811 | 6.777361 | 1.27139 | 0.04767772 | 4.522091 | 1.39098
84.85555 | 14.1049 | 12.77258 | 6.779068 | 1.332319 | 0.04756029 | 4.553334 | 1.392618
84.86554 | 14.191 | 12.80553 | 6.780774 | 1.385465 | 0.04744345 | 4.583287 | 1.39403
84.87554 | 14.2701 | 12.83697 | 6.782482 | 1.43313 | 0.04732697 | 4.611955 | 1.395206
84.88554 | 14.3453 | 12.86679 | 6.78419 | 1.478507 | 0.04721095 | 4.639256 | 1.396135
84.89554 | 14.4205 | 12.89495 | 6.785898 | 1.525554 | 0.0470954 | 4.665144 | 1.396809
84.90554 | 14.4945 | 12.92137 | 6.787605 | 1.573126 | 0.04698031 | 4.689571 | 1.397218
84.91553 | 14.5562 | 12.946 | 6.789311 | 1.610195 | 0.04686579 | 4.712471 | 1.397356
84.92553 | 14.6166 | 12.96883 | 6.791018 | 1.647765 | 0.04675162 | 4.73385 | 1.397215
84.93553 | 14.6722 | 12.9898 | 6.792725 | 1.682403 | 0.0466379 | 4.753646 | 1.396788
84.94553 | 14.7286 | 13.00885 | 6.794432 | 1.719748 | 0.04652463 | 4.771824 | 1.396072
84.95553 | 14.7693 | 13.02596 | 6.796138 | 1.743336 | 0.04641181 | 4.788353 | 1.395061
84.96553 | 14.8108 | 13.0411 | 6.797844 | 1.769701 | 0.04629944 | 4.803204 | 1.393751
84.97552 | 14.8413 | 13.05422 | 6.799548 | 1.78708 | 0.04618762 | 4.816341 | 1.392143
84.98552 | 14.8616 | 13.06533 | 6.801252 | 1.796272 | 0.04607613 | 4.827768 | 1.390231
84.99552 | 14.8841 | 13.07439 | 6.802956 | 1.80971 | 0.04596508 | 4.837453 | 1.388016
85.00552 | 14.9044 | 13.08139 | 6.804659 | 1.823008 | 0.04585447 | 4.845381 | 1.385497
85.01552 | 14.9045 | 13.08632 | 6.806362 | 1.818178 | 0.04574429 | 4.851541 | 1.382675
85.02551 | 14.9124 | 13.08917 | 6.808061 | 1.823226 | 0.04563466 | 4.855922 | 1.379555
85.03551 | 14.9083 | 13.08995 | 6.809762 | 1.81835 | 0.04552534 | 4.858529 | 1.376134
85.04551 | 14.8946 | 13.08865 | 6.811461 | 1.805952 | 0.04541645 | 4.859354 | 1.372416
85.05551 | 14.8774 | 13.08527 | 6.81316 | 1.792126 | 0.04530799 | 4.858401 | 1.368405
85.06551 | 14.8468 | 13.07984 | 6.814857 | 1.76696 | 0.04519994 | 4.855676 | 1.364107
85.07551 | 14.8187 | 13.07236 | 6.816553 | 1.746342 | 0.04509232 | 4.851188 | 1.359525
85.0855 | 14.7782 | 13.06286 | 6.818246 | 1.715343 | 0.04498522 | 4.844955 | 1.354671
85.0955 | 14.736 | 13.05134 | 6.819939 | 1.68466 | 0.04487843 | 4.836982 | 1.34954
85.1055 | 14.6865 | 13.03784 | 6.82163 | 1.64866 | 0.04477205 | 4.827292 | 1.344145
85.1155 | 14.6351 | 13.02238 | 6.823321 | 1.612716 | 0.04466609 | 4.815906 | 1.338492
85.1255 | 14.5815 | 13.00501 | 6.825009 | 1.576495 | 0.04456053 | 4.802847 | 1.332588
85.13549 | 14.5151 | 12.98576 | 6.826694 | 1.52934 | 0.04445549 | 4.78816 | 1.32645
85.14549 | 14.4446 | 12.96464 | 6.828379 | 1.479955 | 0.04435074 | 4.771844 | 1.32007
85.15549 | 14.3751 | 12.94172 | 6.830063 | 1.433379 | 0.0442464 | 4.753945 | 1.313466
85.16549 | 14.3007 | 12.91703 | 6.831744 | 1.383671 | 0.04414245 | 4.734497 | 1.306646
85.17549 | 14.2174 | 12.89062 | 6.833423 | 1.326781 | 0.04403891 | 4.713538 | 1.299618
85.18549 | 14.124 | 12.86254 | 6.835101 | 1.261465 | 0.04393576 | 4.691105 | 1.292393
85.19548 | 14.054 | 12.83286 | 6.836774 | 1.221139 | 0.0438331 | 4.667264 | 1.284989
85.20548 | 13.9654 | 12.80159 | 6.838447 | 1.163811 | 0.04373074 | 4.642011 | 1.277399
85.21548 | 13.8717 | 12.7688 | 6.840118 | 1.102898 | 0.04362876 | 4.615413 | 1.269642
85.22548 | 13.7768 | 12.73456 | 6.841787 | 1.042244 | 0.04352717 | 4.587516 | 1.261726
85.23548 | 13.6785 | 12.69891 | 6.843453 | 0.9795908 | 0.04342597 | 4.558367 | 1.253663
85.24547 | 13.5779 | 12.66196 | 6.845114 | 0.915943 | 0.04332525 | 4.528046 | 1.245471
85.25547 | 13.477 | 12.62369 | 6.846775 | 0.8533136 | 0.04322481 | 4.496542 | 1.237144
85.26547 | 13.3622 | 12.58419 | 6.848433 | 0.7780057 | 0.04312475 | 4.463936 | 1.2287
85.27547 | 13.2578 | 12.54354 | 6.850089 | 0.7142586 | 0.04302506 | 4.430279 | 1.220149
85.28547 | 13.1526 | 12.50179 | 6.851742 | 0.6508084 | 0.04292576 | 4.395624 | 1.211501
85.29547 | 13.046 | 12.45901 | 6.853391 | 0.5869949 | 0.04282682 | 4.360022 | 1.202765
85.30546 | 12.9281 | 12.41529 | 6.855037 | 0.5128111 | 0.04272835 | 4.323563 | 1.193961
85.31546 | 12.8176 | 12.37062 | 6.85668 | 0.4469793 | 0.04263016 | 4.286229 | 1.185081
85.32546 | 12.7049 | 12.3251 | 6.858321 | 0.379796 | 0.04253233 | 4.248109 | 1.176142
85.33546 | 12.5843 | 12.2788 | 6.859958 | 0.3054984 | 0.04243486 | 4.209255 | 1.167153
85.34546 | 12.4693 | 12.23178 | 6.861592 | 0.2375247 | 0.04233777 | 4.169721 | 1.158124
85.35545 | 12.3445 | 12.18413 | 6.863222 | 0.1603671 | 0.04224113 | 4.129598 | 1.149072
85.36545 | 12.234 | 12.13584 | 6.864849 | 0.09815903 | 0.04214475 | 4.088861 | 1.139987
85.37545 | 12.1135 | 12.08701 | 6.866473 | 0.0264945 | 0.04204872 | 4.047598 | 1.130886
85.38545 | 12.0052 | 12.03768 | 6.868093 | -0.03248456 | 0.04195306 | 4.005862 | 1.121776
85.39545 | 11.8961 | 11.98794 | 6.869709 | -0.09183532 | 0.04185775 | 3.963702 | 1.112666
85.40545 | 11.7793 | 11.93781 | 6.871322 | -0.1585137 | 0.04176279 | 3.921166 | 1.103562
85.41544 | 11.6626 | 11.88743 | 6.87293 | -0.2248291 | 0.04166827 | 3.878345 | 1.094486
85.42544 | 11.5526 | 11.83672 | 6.874534 | -0.2841246 | 0.04157401 | 3.835202 | 1.085414
85.43544 | 11.4477 | 11.78581 | 6.876135 | -0.3381067 | 0.0414801 | 3.791825 | 1.076367
85.44544 | 11.3388 | 11.73472 | 6.877732 | -0.3959248 | 0.04138653 | 3.748256 | 1.06735
85.45544 | 11.2472 | 11.68353 | 6.879325 | -0.4363271 | 0.0412933 | 3.704539 | 1.058369
85.46543 | 11.1473 | 11.63231 | 6.880912 | -0.485011 | 0.04120051 | 3.66076 | 1.049438
85.47543 | 11.0545 | 11.58102 | 6.882496 | -0.5265201 | 0.04110796 | 3.616872 | 1.040544
85.48543 | 10.9555 | 11.52975 | 6.884075 | -0.5742478 | 0.04101576 | 3.572957 | 1.031699
85.49543 | 10.8625 | 11.47854 | 6.885651 | -0.6160359 | 0.04092389 | 3.529053 | 1.022908
85.50543 | 10.7741 | 11.42742 | 6.887221 | -0.6533229 | 0.04083235 | 3.485195 | 1.014175
85.51543 | 10.6953 | 11.37645 | 6.888787 | -0.6811468 | 0.04074114 | 3.441417 | 1.005502
85.52542 | 10.606 | 11.32569 | 6.890346 | -0.7196929 | 0.04065036 | 3.397795 | 0.9969008
85.53542 | 10.5287 | 11.2751 | 6.891903 | -0.7463957 | 0.04055982 | 3.354275 | 0.9883579
85.54542 | 10.4506 | 11.22474 | 6.893454 | -0.7741372 | 0.04046961 | 3.31093 | 0.979884
85.55542 | 10.3696 | 11.17465 | 6.895 | -0.8050476 | 0.04037971 | 3.267786 | 0.9714814
85.56542 | 10.3 | 11.12486 | 6.896541 | -0.824856 | 0.04029014 | 3.224872 | 0.9631523
85.57541 | 10.228 | 11.07544 | 6.898076 | -0.8474369 | 0.04020098 | 3.182254 | 0.9549063
85.58541 | 10.1536 | 11.02632 | 6.899606 | -0.872719 | 0.04011206 | 3.139871 | 0.9467292
85.59541 | 10.0836 | 10.97757 | 6.901132 | -0.8939747 | 0.04002346 | 3.097789 | 0.9386304
85.60541 | 10.0206 | 10.92923 | 6.902651 | -0.9086257 | 0.03993517 | 3.056028 | 0.9306114
85.61541 | 9.9517 | 10.88129 | 6.904166 | -0.9295924 | 0.0398472 | 3.014606 | 0.9226732
85.62541 | 9.899 | 10.83379 | 6.905674 | -0.9347937 | 0.03975955 | 2.973543 | 0.9148168
85.6354 | 9.8285 | 10.78679 | 6.907175 | -0.9582928 | 0.0396723 | 2.932894 | 0.9070507
85.6454 | 9.7675 | 10.74021 | 6.908673 | -0.9727136 | 0.03958527 | 2.892596 | 0.8993603
85.6554 | 9.712 | 10.69412 | 6.910164 | -0.982117 | 0.03949854 | 2.852701 | 0.891754
85.6654 | 9.6551 | 10.64852 | 6.911649 | -0.9934163 | 0.03941212 | 2.813223 | 0.8842323
85.6754 | 9.6051 | 10.60342 | 6.913128 | -0.9983229 | 0.03932603 | 2.774173 | 0.8767956
85.68539 | 9.5549 | 10.55889 | 6.914599 | -1.003992 | 0.0392403 | 2.735601 | 0.8694519
85.69539 | 9.4971 | 10.51484 | 6.916066 | -1.017745 | 0.0391548 | 2.697438 | 0.8621864
85.70539 | 9.4515 | 10.47133 | 6.917526 | -1.019834 | 0.03906961 | 2.659732 | 0.8550068
85.71539 | 9.4054 | 10.42837 | 6.91898 | -1.022968 | 0.03898471 | 2.62249 | 0.8479135
85.72539 | 9.3592 | 10.38595 | 6.920427 | -1.026752 | 0.03890012 | 2.585718 | 0.8409065
85.73539 | 9.3241 | 10.34409 | 6.921868 | -1.019991 | 0.03881582 | 2.549422 | 0.8339858
85.74538 | 9.2777 | 10.30283 | 6.9233 | -1.025131 | 0.03873192 | 2.513641 | 0.8271582
85.75538 | 9.2447 | 10.26209 | 6.924727 | -1.017394 | 0.03864821 | 2.478308 | 0.8204105
85.76538 | 9.2041 | 10.22192 | 6.926147 | -1.017823 | 0.0385648 | 2.443462 | 0.8137491
85.77538 | 9.1685 | 10.18232 | 6.92756 | -1.013822 | 0.03848167 | 2.409106 | 0.8071743
85.78538 | 9.1276 | 10.14329 | 6.928966 | -1.01569 | 0.03839885 | 2.37524 | 0.8006858
85.79537 | 9.1029 | 10.10487 | 6.930364 | -1.001966 | 0.03831637 | 2.341897 | 0.7942898
85.80537 | 9.0666 | 10.06698 | 6.931755 | -1.000375 | 0.03823412 | 2.309012 | 0.7879737
85.81537 | 9.0358 | 10.02965 | 6.933139 | -0.9938544 | 0.03815215 | 2.276619 | 0.7817438
85.82537 | 9.0048 | 9.992902 | 6.934516 | -0.9881023 | 0.03807047 | 2.244716 | 0.7755999
85.83537 | 8.9765 | 9.956717 | 6.935885 | -0.980217 | 0.03798907 | 2.213301 | 0.7695418
85.84537 | 8.9463 | 9.921097 | 6.937246 | -0.9747967 | 0.03790795 | 2.182373 | 0.7635694
85.85536 | 8.9137 | 9.886073 | 6.938598 | -0.9723727 | 0.03782721 | 2.151959 | 0.7576883
85.86536 | 8.8954 | 9.851573 | 6.939944 | -0.9561732 | 0.03774665 | 2.121996 | 0.7518868
85.87536 | 8.8643 | 9.81763 | 6.941282 | -0.9533297 | 0.03766637 | 2.092511 | 0.7461704
85.88536 | 8.8483 | 9.784238 | 6.942612 | -0.9359378 | 0.03758636 | 2.063501 | 0.740539
85.89536 | 8.8247 | 9.751394 | 6.943933 | -0.926694 | 0.03750664 | 2.034962 | 0.7349924
85.90535 | 8.7917 | 9.719124 | 6.945245 | -0.9274244 | 0.03742726 | 2.006917 | 0.7295355
85.91535 | 8.7702 | 9.687362 | 6.94655 | -0.917162 | 0.03734808 | 1.979306 | 0.7241577
85.92535 | 8.7548 | 9.656133 | 6.947846 | -0.9013331 | 0.03726916 | 1.952154 | 0.718864
85.93535 | 8.7328 | 9.625433 | 6.949134 | -0.8926327 | 0.03719052 | 1.925454 | 0.7136541
85.94535 | 8.7201 | 9.595256 | 6.950413 | -0.8751557 | 0.03711216 | 1.899202 | 0.7085277
85.95535 | 8.6969 | 9.565596 | 6.951684 | -0.868696 | 0.03703406 | 1.873394 | 0.7034845
85.96534 | 8.6781 | 9.536476 | 6.952944 | -0.8583761 | 0.03695629 | 1.848047 | 0.698529
85.97534 | 8.6581 | 9.507834 | 6.954197 | -0.8497336 | 0.03687872 | 1.823107 | 0.6936512
85.98534 | 8.6394 | 9.47969 | 6.95544 | -0.8402905 | 0.03680141 | 1.798593 | 0.6888555
85.99534 | 8.6207 | 9.452041 | 6.956675 | -0.8313413 | 0.03672437 | 1.774501 | 0.6841416
86.00534 | 8.6028 | 9.424879 | 6.9579 | -0.822079 | 0.03664758 | 1.750823 | 0.6795089
86.01533 | 8.5958 | 9.398224 | 6.959114 | -0.8024235 | 0.03657113 | 1.727576 | 0.6749616
86.02533 | 8.5716 | 9.372016 | 6.960321 | -0.8004162 | 0.03649486 | 1.704711 | 0.6704901
86.03533 | 8.5555 | 9.346277 | 6.961517 | -0.7907766 | 0.03641885 | 1.682242 | 0.6660984
86.04533 | 8.5355 | 9.320998 | 6.962704 | -0.7854981 | 0.0363431 | 1.660165 | 0.6617859
86.05533 | 8.5202 | 9.296174 | 6.963882 | -0.7759742 | 0.0362676 | 1.638473 | 0.6575521
86.06533 | 8.5003 | 9.271798 | 6.965049 | -0.7714978 | 0.03619236 | 1.61716 | 0.6533964
86.07532 | 8.4881 | 9.247886 | 6.966205 | -0.7597858 | 0.03611744 | 1.596241 | 0.6493218
86.08532 | 8.4709 | 9.224384 | 6.967352 | -0.753484 | 0.0360427 | 1.575669 | 0.6453199
86.09532 | 8.4507 | 9.20131 | 6.968489 | -0.7506096 | 0.03596821 | 1.555458 | 0.6413938
86.10532 | 8.4343 | 9.178655 | 6.969616 | -0.7443555 | 0.03589396 | 1.535603 | 0.6375427
86.11532 | 8.4245 | 9.156415 | 6.970732 | -0.7319147 | 0.03581997 | 1.516096 | 0.6337658
86.12531 | 8.4095 | 9.134602 | 6.971837 | -0.7251018 | 0.0357463 | 1.496953 | 0.6300658
86.13531 | 8.4028 | 9.113167 | 6.972932 | -0.7103671 | 0.03567279 | 1.478127 | 0.6264345
86.14531 | 8.3868 | 9.092125 | 6.974017 | -0.7053251 | 0.03559954 | 1.459634 | 0.6228747
86.15531 | 8.3676 | 9.071469 | 6.97509 | -0.7038692 | 0.03552652 | 1.441467 | 0.6193852
86.16531 | 8.3605 | 9.051192 | 6.976153 | -0.6906921 | 0.03545375 | 1.42362 | 0.6159652
86.17531 | 8.3488 | 9.031287 | 6.977205 | -0.6824873 | 0.03538122 | 1.406088 | 0.6126135
86.1853 | 8.3424 | 9.011767 | 6.978244 | -0.6693667 | 0.035309 | 1.388881 | 0.6093322
86.1953 | 8.3336 | 8.992586 | 6.979273 | -0.6589856 | 0.03523695 | 1.371962 | 0.6061138
86.2053 | 8.3199 | 8.973756 | 6.980291 | -0.6538561 | 0.03516514 | 1.35534 | 0.6029604
86.2153 | 8.3128 | 8.955272 | 6.981297 | -0.6424719 | 0.03509356 | 1.33901 | 0.5998707
86.2253 | 8.3055 | 8.937126 | 6.982292 | -0.6316258 | 0.03502222 | 1.322968 | 0.5968436
86.23529 | 8.2922 | 8.919329 | 6.983274 | -0.6271288 | 0.03495118 | 1.307223 | 0.5938808
86.24529 | 8.285 | 8.90184 | 6.984245 | -0.6168397 | 0.0348803 | 1.291739 | 0.5909752
86.25529 | 8.2747 | 8.884669 | 6.985204 | -0.6099692 | 0.03480966 | 1.276527 | 0.5881285
86.26529 | 8.2674 | 8.867811 | 6.986151 | -0.600411 | 0.03473925 | 1.261581 | 0.5853395
86.27529 | 8.2629 | 8.851259 | 6.987086 | -0.5883587 | 0.03466907 | 1.246896 | 0.582607
86.28529 | 8.2553 | 8.835006 | 6.988009 | -0.579706 | 0.03459912 | 1.232468 | 0.5799298
86.29528 | 8.2426 | 8.819062 | 6.988918 | -0.5764623 | 0.03452949 | 1.218306 | 0.577309
86.30528 | 8.2409 | 8.80339 | 6.989816 | -0.5624901 | 0.03445997 | 1.204376 | 0.5747385
86.31528 | 8.2324 | 8.787999 | 6.990701 | -0.5555991 | 0.03439071 | 1.190688 | 0.5722195
86.32528 | 8.2315 | 8.772883 | 6.991574 | -0.5413834 | 0.03432165 | 1.177237 | 0.5697509
86.33528 | 8.225 | 8.758037 | 6.992433 | -0.5330372 | 0.03425283 | 1.164019 | 0.5673315
86.34527 | 8.2154 | 8.743469 | 6.993279 | -0.5280688 | 0.0341843 | 1.151043 | 0.5649626
86.35527 | 8.2142 | 8.729144 | 6.994113 | -0.514944 | 0.03411592 | 1.138277 | 0.5626382
86.36527 | 8.2093 | 8.715072 | 6.994933 | -0.5057717 | 0.03404776 | 1.125731 | 0.5603598
86.37527 | 8.2053 | 8.701247 | 6.99574 | -0.4959467 | 0.03397983 | 1.113401 | 0.5581262
86.38527 | 8.2003 | 8.687663 | 6.996534 | -0.4873632 | 0.03391211 | 1.101281 | 0.5559364
86.39527 | 8.194 | 8.674317 | 6.997314 | -0.4803165 | 0.03384461 | 1.089368 | 0.5537896
86.40526 | 8.194 | 8.661218 | 6.99808 | -0.4672182 | 0.03377743 | 1.077674 | 0.5516868
86.41526 | 8.1927 | 8.648329 | 6.998832 | -0.455629 | 0.03371037 | 1.066164 | 0.549623
86.42526 | 8.1815 | 8.635662 | 6.999571 | -0.4541616 | 0.03364351 | 1.054848 | 0.5475994
86.43526 | 8.1788 | 8.623211 | 7.000296 | -0.4444111 | 0.03357686 | 1.043723 | 0.5456154
86.44526 | 8.1801 | 8.610973 | 7.001006 | -0.4308729 | 0.03351045 | 1.032786 | 0.5436701
86.45525 | 8.1769 | 8.598954 | 7.001702 | -0.4220541 | 0.03344426 | 1.022043 | 0.5417648
86.46525 | 8.1702 | 8.587127 | 7.002384 | -0.416927 | 0.03337828 | 1.01147 | 0.539895
86.47525 | 8.1667 | 8.575499 | 7.003052 | -0.408799 | 0.03331247 | 1.001073 | 0.5380622
86.48525 | 8.1595 | 8.564066 | 7.003704 | -0.4045662 | 0.03324691 | 0.9908491 | 0.5362657
86.49525 | 8.1634 | 8.552824 | 7.004343 | -0.3894242 | 0.03318151 | 0.9807949 | 0.5345052
86.50525 | 8.1525 | 8.54177 | 7.004966 | -0.3892697 | 0.03311637 | 0.9709073 | 0.5327801
86.51524 | 8.1541 | 8.530913 | 7.005574 | -0.3768127 | 0.03305149 | 0.9611957 | 0.5310918
86.52524 | 8.1463 | 8.520221 | 7.006167 | -0.3739209 | 0.03298673 | 0.9516306 | 0.5294367
86.53524 | 8.1448 | 8.509705 | 7.006745 | -0.3649052 | 0.03292218 | 0.9422219 | 0.5278162
86.54524 | 8.1383 | 8.499362 | 7.007308 | -0.3610623 | 0.03285784 | 0.9329669 | 0.52623
86.55524 | 8.131 | 8.489189 | 7.007855 | -0.3581888 | 0.03279369 | 0.9238622 | 0.5246781
86.56523 | 8.1245 | 8.479191 | 7.008386 | -0.354691 | 0.03272979 | 0.9149136 | 0.5231617
86.57523 | 8.1247 | 8.469347 | 7.008902 | -0.3446465 | 0.03266606 | 0.9061008 | 0.5216778
86.58523 | 8.1211 | 8.459662 | 7.009402 | -0.3385619 | 0.03260252 | 0.8974295 | 0.520228
86.59523 | 8.1129 | 8.450134 | 7.009886 | -0.3372345 | 0.03253918 | 0.8888971 | 0.5188121
86.60523 | 8.1103 | 8.440761 | 7.010354 | -0.3304613 | 0.03247603 | 0.8805007 | 0.5174305
86.61523 | 8.1043 | 8.43154 | 7.010806 | -0.3272395 | 0.03241309 | 0.8722376 | 0.516083
86.62522 | 8.0987 | 8.422475 | 7.011241 | -0.3237754 | 0.03235042 | 0.8641131 | 0.5147709
86.63522 | 8.0919 | 8.413549 | 7.01166 | -0.3216486 | 0.03228787 | 0.8561086 | 0.5134923
86.64522 | 8.0877 | 8.404766 | 7.012062 | -0.3170658 | 0.03222551 | 0.8482296 | 0.5122484
86.65522 | 8.0794 | 8.396124 | 7.012448 | -0.3167244 | 0.03216335 | 0.8404735 | 0.5110395
86.66522 | 8.0822 | 8.387622 | 7.012817 | -0.3054221 | 0.03210138 | 0.832838 | 0.5098659
86.67521 | 8.0772 | 8.379265 | 7.013168 | -0.3020647 | 0.03203966 | 0.8253277 | 0.508729
86.68521 | 8.0689 | 8.371034 | 7.013503 | -0.302134 | 0.03197807 | 0.8179259 | 0.5076269
86.69521 | 8.0726 | 8.362936 | 7.013821 | -0.2903357 | 0.03191668 | 0.8106374 | 0.5065611
86.70521 | 8.0656 | 8.354968 | 7.014121 | -0.2893682 | 0.03185545 | 0.80346 | 0.505532
86.71521 | 8.0617 | 8.347129 | 7.014403 | -0.2854293 | 0.03179446 | 0.7963914 | 0.50454
86.72521 | 8.0559 | 8.339417 | 7.014668 | -0.2835172 | 0.03173363 | 0.7894296 | 0.5035856
86.7352 | 8.0594 | 8.331837 | 7.014915 | -0.2724373 | 0.03167306 | 0.7825788 | 0.50267
86.7452 | 8.0568 | 8.324373 | 7.015145 | -0.2675731 | 0.0316126 | 0.7758236 | 0.501792
86.7552 | 8.0551 | 8.31703 | 7.015356 | -0.2619304 | 0.03155232 | 0.7691688 | 0.500953
86.7652 | 8.0631 | 8.309807 | 7.015549 | -0.2467074 | 0.03149225 | 0.7626123 | 0.5001535
86.7752 | 8.0635 | 8.302703 | 7.015724 | -0.2392026 | 0.03143234 | 0.756152 | 0.499394
86.78519 | 8.0592 | 8.295722 | 7.015881 | -0.2365216 | 0.03137269 | 0.7497922 | 0.4986761
86.79519 | 8.0595 | 8.288848 | 7.016019 | -0.2293484 | 0.03131315 | 0.7435185 | 0.4979982
86.80519 | 8.0571 | 8.282089 | 7.016138 | -0.2249888 | 0.0312538 | 0.7373353 | 0.4973619
86.81519 | 8.0683 | 8.275441 | 7.016238 | -0.2071415 | 0.03119463 | 0.7312408 | 0.4967678
86.82519 | 8.0692 | 8.268905 | 7.01632 | -0.1997045 | 0.03113564 | 0.7252331 | 0.496216
86.83519 | 8.0688 | 8.262477 | 7.016382 | -0.1936767 | 0.03107684 | 0.7193105 | 0.4957072
86.84518 | 8.0737 | 8.256164 | 7.016425 | -0.1824645 | 0.03101827 | 0.713477 | 0.495244
86.85518 | 8.0726 | 8.249953 | 7.016449 | -0.1773525 | 0.03095982 | 0.7077193 | 0.4948244
86.86518 | 8.0726 | 8.243846 | 7.016453 | -0.1712462 | 0.03090155 | 0.7020415 | 0.4944498
86.87518 | 8.0773 | 8.237845 | 7.016438 | -0.1605445 | 0.03084345 | 0.6964421 | 0.4941209
86.88518 | 8.0778 | 8.231946 | 7.016403 | -0.1541462 | 0.03078553 | 0.6909194 | 0.4938383
86.89517 | 8.0741 | 8.226156 | 7.016348 | -0.1520556 | 0.03072783 | 0.6854771 | 0.4936027
86.90517 | 8.0834 | 8.220461 | 7.016273 | -0.1370606 | 0.03067025 | 0.6801031 | 0.4934143
86.91517 | 8.0758 | 8.214866 | 7.016178 | -0.1390657 | 0.03061286 | 0.6748012 | 0.4932739
86.92517 | 8.0824 | 8.20937 | 7.016062 | -0.1269698 | 0.03055563 | 0.66957 | 0.4931821
86.93517 | 8.0732 | 8.203972 | 7.015926 | -0.1307717 | 0.03049858 | 0.664408 | 0.493139
86.94517 | 8.0809 | 8.198671 | 7.015769 | -0.1177711 | 0.03044169 | 0.6593139 | 0.493146
86.95516 | 8.0704 | 8.193472 | 7.015592 | -0.1230718 | 0.03038504 | 0.6542912 | 0.4932033
86.96516 | 8.073 | 8.188363 | 7.015394 | -0.1153626 | 0.0303285 | 0.6493285 | 0.4933115
86.97516 | 8.0744 | 8.183348 | 7.015175 | -0.1089477 | 0.03027213 | 0.6444298 | 0.4934711
86.98516 | 8.0738 | 8.178427 | 7.014934 | -0.1046265 | 0.03021592 | 0.6395936 | 0.4936828
86.99516 | 8.0774 | 8.173598 | 7.014672 | -0.09619805 | 0.03015988 | 0.6348188 | 0.4939469
87.00515 | 8.0739 | 8.168866 | 7.014389 | -0.09496603 | 0.03010407 | 0.6301086 | 0.4942638
87.01515 | 8.0699 | 8.164221 | 7.014085 | -0.09432067 | 0.03004836 | 0.6254529 | 0.4946347
87.02515 | 8.0643 | 8.159666 | 7.013758 | -0.0953657 | 0.02999283 | 0.6208549 | 0.4950598
87.03515 | 8.0705 | 8.1552 | 7.01341 | -0.08470048 | 0.02993746 | 0.6163137 | 0.4955397
87.04515 | 8.0729 | 8.150824 | 7.013039 | -0.07792432 | 0.02988225 | 0.611828 | 0.4960749
87.05515 | 8.0637 | 8.146537 | 7.012646 | -0.08283665 | 0.02982721 | 0.607397 | 0.4966659
87.06514 | 8.0736 | 8.142341 | 7.012232 | -0.0687408 | 0.02977238 | 0.6030238 | 0.4973127
87.07514 | 8.0768 | 8.138228 | 7.011794 | -0.06142807 | 0.02971766 | 0.5986989 | 0.4980171
87.08514 | 8.0692 | 8.134202 | 7.011334 | -0.06500194 | 0.0296631 | 0.5944255 | 0.4987789
87.09514 | 8.0663 | 8.130262 | 7.010852 | -0.0639619 | 0.02960871 | 0.5902028 | 0.4995988
87.10514 | 8.0576 | 8.126407 | 7.010346 | -0.06880742 | 0.02955447 | 0.5860299 | 0.5004772
87.11513 | 8.0646 | 8.122642 | 7.009818 | -0.05804183 | 0.02950045 | 0.5819098 | 0.501414
87.12513 | 8.0618 | 8.118957 | 7.009266 | -0.05715713 | 0.02944653 | 0.5778337 | 0.5024112
87.13513 | 8.059 | 8.115357 | 7.00869 | -0.05635667 | 0.02939277 | 0.5738048 | 0.5034688
87.14513 | 8.0653 | 8.11184 | 7.008091 | -0.04654012 | 0.02933917 | 0.5698223 | 0.5045872
87.15513 | 8.0651 | 8.108407 | 7.007469 | -0.04330704 | 0.02928573 | 0.5658853 | 0.505767
87.16513 | 8.0497 | 8.105057 | 7.006823 | -0.05535712 | 0.02923244 | 0.5619931 | 0.5070088
87.17512 | 8.0562 | 8.101793 | 7.006153 | -0.04559334 | 0.02917937 | 0.5581488 | 0.5083119
87.18512 | 8.0312 | 8.098609 | 7.005459 | -0.06740881 | 0.02912639 | 0.5543441 | 0.5096795
87.19512 | 8.0491 | 8.095507 | 7.00474 | -0.04640665 | 0.02907357 | 0.5505819 | 0.5111109
87.20512 | 8.0399 | 8.092487 | 7.003997 | -0.05258659 | 0.0290209 | 0.5468618 | 0.5126066
87.21512 | 8.0519 | 8.089549 | 7.00323 | -0.03764861 | 0.02896839 | 0.543183 | 0.5141674
87.22511 | 8.0416 | 8.086695 | 7.002438 | -0.04509517 | 0.02891607 | 0.5395484 | 0.5157923
87.23511 | 8.0508 | 8.083921 | 7.001621 | -0.03312054 | 0.02886387 | 0.5359503 | 0.5174851
87.24511 | 8.037 | 8.081228 | 7.000779 | -0.04422755 | 0.02881181 | 0.5323916 | 0.519245
87.25511 | 8.0431 | 8.078616 | 6.999912 | -0.03551615 | 0.0287599 | 0.5288719 | 0.5210725
87.26511 | 8.0158 | 8.076086 | 6.999019 | -0.06028626 | 0.02870814 | 0.5253904 | 0.5229684
87.27511 | 8.0558 | 8.073638 | 6.998101 | -0.01783789 | 0.02865654 | 0.5219467 | 0.5249335
87.2851 | 8.0391 | 8.071274 | 6.997158 | -0.0321735 | 0.02860513 | 0.5185435 | 0.5269664
87.2951 | 8.0408 | 8.068988 | 6.996189 | -0.02818828 | 0.02855382 | 0.5151737 | 0.5290719
87.3051 | 8.0397 | 8.066785 | 6.995193 | -0.02708468 | 0.02850266 | 0.5118399 | 0.5312486
87.3151 | 8.0576 | 8.064663 | 6.994172 | -0.007063015 | 0.02845164 | 0.5085419 | 0.5334975
87.3251 | 8.0322 | 8.062623 | 6.993124 | -0.0304234 | 0.02840077 | 0.5052792 | 0.5358194
87.33509 | 8.0342 | 8.060668 | 6.992051 | -0.02646793 | 0.0283501 | 0.5020542 | 0.5382127
87.34509 | 8.0159 | 8.058793 | 6.99095 | -0.04289275 | 0.02829952 | 0.4988603 | 0.5406828
87.35509 | 8.0405 | 8.057 | 6.989823 | -0.01650048 | 0.02824909 | 0.4957003 | 0.5432285
87.36509 | 8.0255 | 8.055291 | 6.988668 | -0.02979104 | 0.0281988 | 0.4925736 | 0.5458505
87.37509 | 8.0299 | 8.053665 | 6.987487 | -0.02376489 | 0.02814866 | 0.4894799 | 0.5485496
87.38509 | 8.0282 | 8.052122 | 6.986278 | -0.02392241 | 0.02809866 | 0.4864188 | 0.551327
87.39508 | 8.0222 | 8.050666 | 6.985043 | -0.02846588 | 0.02804885 | 0.4833932 | 0.5541807
87.40508 | 8.0144 | 8.049292 | 6.98378 | -0.03489177 | 0.02799913 | 0.4803959 | 0.5571172
87.41508 | 8.0187 | 8.048003 | 6.982488 | -0.02930255 | 0.02794956 | 0.4774299 | 0.5601349
87.42508 | 7.9945 | 8.046799 | 6.981169 | -0.0522987 | 0.02790013 | 0.474495 | 0.5632346
87.43508 | 8.0146 | 8.045681 | 6.979822 | -0.03108074 | 0.02785084 | 0.4715906 | 0.5664175
87.44507 | 8.0112 | 8.04465 | 6.978448 | -0.03344978 | 0.02780173 | 0.4687188 | 0.5696814
87.45507 | 8.003 | 8.043705 | 6.977044 | -0.0407051 | 0.02775271 | 0.4658745 | 0.5730337
87.46507 | 8.0045 | 8.042848 | 6.975612 | -0.03834798 | 0.02770384 | 0.4630598 | 0.5764725
87.47507 | 8.0029 | 8.042079 | 6.974151 | -0.03917905 | 0.0276551 | 0.4602742 | 0.5799988
87.48507 | 7.9981 | 8.041399 | 6.972661 | -0.04329898 | 0.0276065 | 0.4575174 | 0.5836139
87.49507 | 7.9913 | 8.040809 | 6.971142 | -0.04950853 | 0.02755804 | 0.4547892 | 0.5873189
87.50506 | 7.9939 | 8.040308 | 6.969596 | -0.04640777 | 0.02750976 | 0.4520921 | 0.5911099
87.51506 | 7.9876 | 8.039898 | 6.968019 | -0.05229842 | 0.02746157 | 0.4494199 | 0.5949983
87.52506 | 7.9926 | 8.039581 | 6.966412 | -0.04698095 | 0.02741351 | 0.4467751 | 0.5989804
87.53506 | 7.9854 | 8.039356 | 6.964775 | -0.05395601 | 0.02736559 | 0.4441576 | 0.6030574
87.54506 | 7.9863 | 8.039225 | 6.963109 | -0.05292457 | 0.02731781 | 0.441567 | 0.6072307
87.55505 | 7.9847 | 8.039187 | 6.961414 | -0.05448747 | 0.0272702 | 0.4390055 | 0.6114973
87.56505 | 7.9881 | 8.039245 | 6.959688 | -0.05114544 | 0.02722268 | 0.4364677 | 0.6158671
87.57505 | 7.9844 | 8.0394 | 6.957931 | -0.05499951 | 0.02717529 | 0.4339559 | 0.6203372
87.58505 | 7.9742 | 8.039651 | 6.956144 | -0.06545069 | 0.02712804 | 0.4314698 | 0.6249091
87.59505 | 7.9758 | 8.04 | 6.954326 | -0.06419988 | 0.02708092 | 0.4290091 | 0.6295842
87.60505 | 7.9769 | 8.040448 | 6.952477 | -0.06354816 | 0.02703393 | 0.4265736 | 0.634364
87.61504 | 7.988 | 8.040996 | 6.950599 | -0.05299608 | 0.02698711 | 0.4241652 | 0.6392452
87.62504 | 7.9751 | 8.041645 | 6.948687 | -0.06654543 | 0.02694038 | 0.421779 | 0.6442387
87.63504 | 7.9793 | 8.042397 | 6.946745 | -0.06309702 | 0.02689378 | 0.419417 | 0.6493414
87.64504 | 7.9801 | 8.043252 | 6.944771 | -0.06315185 | 0.02684731 | 0.417079 | 0.6545549
87.65504 | 7.9919 | 8.04421 | 6.942765 | -0.05230968 | 0.02680097 | 0.4147647 | 0.6598792
87.66503 | 7.9793 | 8.045274 | 6.940729 | -0.06597366 | 0.0267548 | 0.412476 | 0.6653137
87.67503 | 7.9764 | 8.046445 | 6.938659 | -0.07004512 | 0.02670872 | 0.4102082 | 0.6708688
87.68503 | 7.9902 | 8.047724 | 6.936557 | -0.05752444 | 0.02666276 | 0.4079634 | 0.676541
87.69503 | 7.9948 | 8.049113 | 6.934423 | -0.05431285 | 0.02661692 | 0.4057411 | 0.682332
87.70503 | 7.995 | 8.050612 | 6.932256 | -0.05561151 | 0.02657122 | 0.4035412 | 0.6882434
87.71503 | 7.996 | 8.052222 | 6.930056 | -0.05622176 | 0.02652564 | 0.4013635 | 0.6942769
87.72502 | 8.0046 | 8.053943 | 6.927825 | -0.04934303 | 0.02648023 | 0.3992096 | 0.700428
87.73502 | 8.0104 | 8.05578 | 6.925559 | -0.04537988 | 0.0264349 | 0.3970752 | 0.7067106
87.74502 | 8.0044 | 8.057732 | 6.92326 | -0.05333195 | 0.02638969 | 0.3949621 | 0.7131202
87.75502 | 8.016 | 8.0598 | 6.920927 | -0.04379984 | 0.02634461 | 0.3928702 | 0.7196579
87.76502 | 8.0142 | 8.061986 | 6.918561 | -0.04778617 | 0.02629965 | 0.390799 | 0.7263268
87.77501 | 8.02 | 8.064289 | 6.916163 | -0.04428921 | 0.02625486 | 0.3887504 | 0.7331211
87.78501 | 8.0252 | 8.066715 | 6.913729 | -0.04151476 | 0.02621015 | 0.3867202 | 0.7400559
87.79501 | 8.0194 | 8.069262 | 6.91126 | -0.04986175 | 0.02616556 | 0.38471 | 0.7471261
87.80501 | 8.0275 | 8.071932 | 6.908757 | -0.04443155 | 0.02612109 | 0.3827198 | 0.7543336
87.81501 | 8.0221 | 8.074725 | 6.90622 | -0.0526253 | 0.02607674 | 0.3807491 | 0.7616798
87.82501 | 8.0233 | 8.077644 | 6.903647 | -0.05434422 | 0.02603251 | 0.3787979 | 0.7691665
87.835 | 8.0186 | 8.080687 | 6.901043 | -0.0620866 | 0.02598845 | 0.3768677 | 0.7767877
87.845 | 8.0223 | 8.083859 | 6.898401 | -0.06155938 | 0.02594446 | 0.3749545 | 0.7845599
87.855 | 8.0167 | 8.087161 | 6.895723 | -0.07046078 | 0.02590059 | 0.3730601 | 0.7924772
87.865 | 8.0128 | 8.090592 | 6.89301 | -0.07779197 | 0.02585684 | 0.3711842 | 0.8005412
87.875 | 8.0142 | 8.09415 | 6.890261 | -0.07995006 | 0.02581321 | 0.3693265 | 0.8087493
87.88499 | 7.9981 | 8.09784 | 6.887479 | -0.09974023 | 0.02576975 | 0.3674887 | 0.8171026
87.89499 | 8.0107 | 8.101667 | 6.884659 | -0.09096664 | 0.02572635 | 0.3656669 | 0.8256148
87.90499 | 7.9906 | 8.105627 | 6.881802 | -0.1150269 | 0.02568307 | 0.3638628 | 0.8342793
87.91499 | 7.9865 | 8.109721 | 6.878908 | -0.1232215 | 0.0256399 | 0.3620761 | 0.8430972
87.92499 | 7.9867 | 8.113951 | 6.875978 | -0.1272514 | 0.02559686 | 0.3603066 | 0.8520696
87.93498 | 7.9861 | 8.118313 | 6.873015 | -0.132213 | 0.02555397 | 0.3585558 | 0.8611886
87.94498 | 7.978 | 8.122815 | 6.870011 | -0.1448154 | 0.02551115 | 0.3568201 | 0.8704731
87.95498 | 7.9766 | 8.127455 | 6.86697 | -0.1508547 | 0.02546845 | 0.3551011 | 0.8799151
87.96498 | 7.9659 | 8.132231 | 6.863892 | -0.1663315 | 0.02542587 | 0.3533985 | 0.8895153
87.97498 | 7.9593 | 8.137146 | 6.860776 | -0.177846 | 0.02538339 | 0.351712 | 0.8992745
87.98498 | 7.9612 | 8.142198 | 6.857623 | -0.1809984 | 0.02534104 | 0.3500417 | 0.9091932
87.99497 | 7.9499 | 8.147384 | 6.854434 | -0.1974839 | 0.02529884 | 0.3483888 | 0.919262
88.00497 | 7.9653 | 8.152712 | 6.851205 | -0.1874119 | 0.02525671 | 0.3467499 | 0.9295006
88.01497 | 7.9511 | 8.158178 | 6.847937 | -0.2070775 | 0.02521468 | 0.3451265 | 0.9398996
88.02497 | 7.9474 | 8.16378 | 6.84463 | -0.2163803 | 0.02517278 | 0.3435184 | 0.9504588
88.03497 | 7.9534 | 8.16952 | 6.841285 | -0.2161197 | 0.02513098 | 0.3419254 | 0.9611782
88.04496 | 7.9495 | 8.175388 | 6.837905 | -0.2258876 | 0.02508933 | 0.3403489 | 0.9720448
88.05496 | 7.944 | 8.181398 | 6.834481 | -0.2373975 | 0.02504775 | 0.3387855 | 0.9830828
88.06496 | 7.9446 | 8.187541 | 6.831019 | -0.2429412 | 0.02500629 | 0.3372368 | 0.9942791
88.07496 | 7.955 | 8.193817 | 6.827517 | -0.2388173 | 0.02496493 | 0.3357025 | 1.005633
88.08496 | 7.9507 | 8.200224 | 6.823976 | -0.2495243 | 0.02492369 | 0.3341825 | 1.017143
88.09496 | 7.9472 | 8.20676 | 6.820394 | -0.2595602 | 0.02488255 | 0.3326765 | 1.028807
88.10495 | 7.9585 | 8.213417 | 6.816776 | -0.2549168 | 0.02484157 | 0.3311859 | 1.040613
88.11495 | 7.9496 | 8.220204 | 6.813114 | -0.2706043 | 0.02480065 | 0.3297076 | 1.052582
88.12495 | 7.9561 | 8.227114 | 6.809412 | -0.2710138 | 0.02475984 | 0.3282429 | 1.064699
88.13495 | 7.9569 | 8.234143 | 6.805669 | -0.2772429 | 0.02471913 | 0.3267916 | 1.076963
88.14495 | 7.9567 | 8.241288 | 6.801885 | -0.284588 | 0.02467853 | 0.3253535 | 1.089371
88.15494 | 7.9513 | 8.248539 | 6.798064 | -0.297239 | 0.02463808 | 0.32393 | 1.101907
88.16494 | 7.9575 | 8.255906 | 6.794198 | -0.2984061 | 0.0245977 | 0.322518 | 1.114592
88.17494 | 7.9613 | 8.263378 | 6.790291 | -0.3020785 | 0.02455741 | 0.3211188 | 1.127412
88.18494 | 7.9521 | 8.270952 | 6.786341 | -0.3188517 | 0.02451724 | 0.3197323 | 1.140361
88.19494 | 7.9459 | 8.278621 | 6.78235 | -0.3327214 | 0.02447717 | 0.3183583 | 1.153436
88.20494 | 7.9543 | 8.286383 | 6.778317 | -0.3320827 | 0.02443721 | 0.3169966 | 1.166632
88.21493 | 7.9502 | 8.294223 | 6.774246 | -0.3440227 | 0.02439739 | 0.3156485 | 1.179931
88.22493 | 7.9509 | 8.302151 | 6.770128 | -0.3512511 | 0.02435764 | 0.314311 | 1.193355
88.23493 | 7.951 | 8.310154 | 6.765967 | -0.3591543 | 0.02431798 | 0.3129855 | 1.206884
88.24493 | 7.9484 | 8.318227 | 6.761763 | -0.3698266 | 0.02427843 | 0.3116717 | 1.220513
88.25493 | 7.9528 | 8.326361 | 6.757517 | -0.3735614 | 0.02423899 | 0.3103696 | 1.234236
88.26492 | 7.9454 | 8.334544 | 6.753231 | -0.3891439 | 0.02419968 | 0.3090802 | 1.248033
88.27492 | 7.9464 | 8.342783 | 6.748897 | -0.3963832 | 0.02416044 | 0.3078008 | 1.261925
88.28492 | 7.9516 | 8.351064 | 6.74452 | -0.3994639 | 0.0241213 | 0.3065326 | 1.27589
88.29492 | 7.9597 | 8.359379 | 6.740099 | -0.3996787 | 0.02408227 | 0.3052754 | 1.289922
88.30492 | 7.9599 | 8.36772 | 6.735634 | -0.4078196 | 0.02404333 | 0.3040292 | 1.304013
88.31492 | 7.9594 | 8.376079 | 6.731124 | -0.4166787 | 0.02400449 | 0.3027937 | 1.318156
88.32491 | 7.9649 | 8.38444 | 6.726574 | -0.4195397 | 0.02396579 | 0.3015701 | 1.332329
88.33491 | 7.9694 | 8.39281 | 6.721976 | -0.4234102 | 0.02392716 | 0.3003556 | 1.346552
88.34491 | 7.971 | 8.401174 | 6.717332 | -0.4301735 | 0.02388862 | 0.2991515 | 1.360802
88.35491 | 7.9756 | 8.409521 | 6.712643 | -0.4339211 | 0.02385018 | 0.2979576 | 1.375071
88.36491 | 7.979 | 8.417844 | 6.707908 | -0.4388439 | 0.02381184 | 0.2967738 | 1.38935
88.3749 | 7.9764 | 8.426125 | 6.703133 | -0.4497249 | 0.02377364 | 0.295601 | 1.403618
88.3849 | 7.978 | 8.434371 | 6.698307 | -0.456371 | 0.0237355 | 0.2944368 | 1.417892
88.3949 | 7.9856 | 8.442565 | 6.693435 | -0.4569653 | 0.02369745 | 0.2932822 | 1.432151
88.4049 | 7.9789 | 8.450698 | 6.688517 | -0.4717985 | 0.02365951 | 0.2921371 | 1.446385
88.4149 | 7.9831 | 8.458761 | 6.683552 | -0.4756615 | 0.02362166 | 0.2910014 | 1.460587
88.4249 | 7.9844 | 8.466745 | 6.678541 | -0.4823452 | 0.0235839 | 0.2898749 | 1.474746
88.43489 | 7.9787 | 8.474633 | 6.673487 | -0.4959332 | 0.02354628 | 0.2887585 | 1.488841
88.44489 | 7.9703 | 8.482432 | 6.668382 | -0.5121315 | 0.02350872 | 0.2876499 | 1.502891
88.45489 | 7.9732 | 8.490124 | 6.663229 | -0.516924 | 0.02347126 | 0.2865501 | 1.516873
88.46489 | 7.978 | 8.497702 | 6.658029 | -0.5197019 | 0.02343389 | 0.2854589 | 1.53078
88.47489 | 7.9669 | 8.505157 | 6.652781 | -0.5382567 | 0.02339661 | 0.2843763 | 1.544603
88.48488 | 7.9687 | 8.512473 | 6.64749 | -0.5437734 | 0.02335947 | 0.283303 | 1.558321
88.49488 | 7.9721 | 8.519658 | 6.642146 | -0.5475577 | 0.02332238 | 0.2822368 | 1.571952
88.50488 | 7.9664 | 8.526695 | 6.636753 | -0.5602952 | 0.02328539 | 0.2811787 | 1.585478
88.51488 | 7.9596 | 8.533578 | 6.631312 | -0.573978 | 0.0232485 | 0.2801285 | 1.598889
88.52488 | 7.9574 | 8.540299 | 6.625822 | -0.5828989 | 0.02321169 | 0.2790861 | 1.612179
88.53488 | 7.9557 | 8.546851 | 6.620283 | -0.5911512 | 0.02317498 | 0.2780513 | 1.625342
88.54487 | 7.9611 | 8.553222 | 6.6147 | -0.5921221 | 0.02313841 | 0.2770251 | 1.638359
88.55487 | 7.9598 | 8.559417 | 6.609062 | -0.5996172 | 0.02310187 | 0.2760051 | 1.651249
88.56487 | 7.9577 | 8.565425 | 6.603374 | -0.6077247 | 0.02306544 | 0.2749923 | 1.663993
88.57487 | 7.9532 | 8.571239 | 6.597636 | -0.6180385 | 0.02302909 | 0.2739866 | 1.676587
88.58487 | 7.9514 | 8.576853 | 6.591848 | -0.6254534 | 0.02299285 | 0.2729879 | 1.689025
88.59486 | 7.9546 | 8.582259 | 6.586015 | -0.627659 | 0.02295672 | 0.2719968 | 1.70129
88.60486 | 7.9399 | 8.587461 | 6.580126 | -0.6475609 | 0.02292065 | 0.2710114 | 1.713403
88.61486 | 7.9557 | 8.592449 | 6.574186 | -0.636749 | 0.02288467 | 0.2700324 | 1.725346
88.62486 | 7.9415 | 8.597219 | 6.568195 | -0.6557192 | 0.02284878 | 0.2690599 | 1.737115
88.63486 | 7.9618 | 8.601767 | 6.562153 | -0.6399673 | 0.02281298 | 0.2680936 | 1.748708
88.64486 | 7.943 | 8.60609 | 6.556059 | -0.6630896 | 0.02277727 | 0.2671334 | 1.76012
88.65485 | 7.9477 | 8.610179 | 6.549919 | -0.6624788 | 0.0227417 | 0.2661804 | 1.771338
88.66485 | 7.9478 | 8.614039 | 6.543721 | -0.6662387 | 0.02270618 | 0.265232 | 1.782379
88.67485 | 7.9463 | 8.617662 | 6.537471 | -0.6713621 | 0.02267074 | 0.2642893 | 1.793231
88.68485 | 7.9456 | 8.621046 | 6.531169 | -0.675446 | 0.02263537 | 0.2633521 | 1.80389
88.69485 | 7.9463 | 8.624188 | 6.524813 | -0.6778876 | 0.02260012 | 0.2624205 | 1.814354
88.70484 | 7.9558 | 8.627081 | 6.518412 | -0.6712809 | 0.02256495 | 0.261495 | 1.824609
88.71484 | 7.952 | 8.629729 | 6.51195 | -0.6777289 | 0.02252986 | 0.260574 | 1.834675
88.72484 | 7.946 | 8.632126 | 6.505435 | -0.6861258 | 0.02249485 | 0.259658 | 1.844538
88.73484 | 7.9538 | 8.634269 | 6.498867 | -0.6804691 | 0.02245995 | 0.2587471 | 1.854195
88.74484 | 7.9502 | 8.636156 | 6.492244 | -0.6859561 | 0.02242511 | 0.257841 | 1.863645
88.75484 | 7.9583 | 8.637784 | 6.485568 | -0.6794841 | 0.02239036 | 0.2569398 | 1.872886
88.76483 | 7.9554 | 8.639149 | 6.478844 | -0.6837488 | 0.02235576 | 0.2560445 | 1.881905
88.77483 | 7.9574 | 8.640251 | 6.472058 | -0.6828514 | 0.02232118 | 0.2551526 | 1.890719
88.78483 | 7.9546 | 8.641087 | 6.465218 | -0.6864872 | 0.0222867 | 0.2542653 | 1.899317
88.79483 | 7.9731 | 8.641654 | 6.458323 | -0.6685537 | 0.02225229 | 0.2533824 | 1.907696
88.80483 | 7.9599 | 8.641948 | 6.451372 | -0.6820483 | 0.02221797 | 0.2525039 | 1.915854
88.81482 | 7.9566 | 8.641968 | 6.444373 | -0.6853685 | 0.02218376 | 0.2516303 | 1.923781
88.82482 | 7.9633 | 8.641712 | 6.437311 | -0.6784118 | 0.02214961 | 0.2507604 | 1.931491
88.83482 | 7.96 | 8.641176 | 6.430193 | -0.6811756 | 0.02211555 | 0.2498948 | 1.938972
88.84482 | 7.9677 | 8.640357 | 6.423019 | -0.672657 | 0.02208157 | 0.2490331 | 1.946223
88.85482 | 7.9649 | 8.639254 | 6.415788 | -0.6743536 | 0.02204767 | 0.2481755 | 1.953242
88.86482 | 7.9652 | 8.637863 | 6.408501 | -0.6726631 | 0.02201385 | 0.2473219 | 1.960026
88.87481 | 7.9705 | 8.636185 | 6.401164 | -0.6656847 | 0.02198016 | 0.2464731 | 1.966568
88.88481 | 7.9616 | 8.634213 | 6.393762 | -0.6726127 | 0.02194651 | 0.2456273 | 1.972877
88.89481 | 7.9745 | 8.631946 | 6.386303 | -0.657446 | 0.02191294 | 0.2447853 | 1.978945
88.90481 | 7.9752 | 8.629383 | 6.378786 | -0.6541831 | 0.02187945 | 0.2439472 | 1.98477
88.91481 | 7.9755 | 8.626521 | 6.371211 | -0.6510213 | 0.02184605 | 0.2431129 | 1.990351
88.9248 | 7.9763 | 8.623362 | 6.363586 | -0.6470623 | 0.02181275 | 0.2422831 | 1.995681
88.9348 | 7.9836 | 8.619894 | 6.355894 | -0.6362939 | 0.02177951 | 0.2414563 | 2.000764
88.9448 | 7.9854 | 8.616125 | 6.348144 | -0.6307254 | 0.02174635 | 0.2406331 | 2.005602
88.9548 | 7.9981 | 8.612052 | 6.340335 | -0.6139518 | 0.02171326 | 0.2398136 | 2.01019
88.9648 | 7.9939 | 8.607671 | 6.332467 | -0.6137713 | 0.02168026 | 0.2389978 | 2.014526
88.9748 | 8.0069 | 8.602984 | 6.324539 | -0.5960836 | 0.02164735 | 0.2381856 | 2.018612
88.98479 | 7.9944 | 8.597993 | 6.31656 | -0.6035928 | 0.02161454 | 0.2373779 | 2.022441
88.99479 | 8.0138 | 8.592688 | 6.308512 | -0.5788884 | 0.02158178 | 0.2365729 | 2.026022
89.00479 | 8.0097 | 8.587075 | 6.300405 | -0.5773751 | 0.02154909 | 0.2357716 | 2.02935
89.01479 | 8.0083 | 8.581153 | 6.292236 | -0.5728531 | 0.02151649 | 0.2349739 | 2.032426
89.02479 | 8.0151 | 8.574923 | 6.284008 | -0.5598226 | 0.02148397 | 0.2341797 | 2.035251
89.03478 | 8.0228 | 8.568391 | 6.275726 | -0.5455912 | 0.02145155 | 0.23339 | 2.037823
89.04478 | 8.0153 | 8.561547 | 6.267375 | -0.5462467 | 0.02141918 | 0.232603 | 2.040149
89.05478 | 8.0097 | 8.554397 | 6.258963 | -0.5446969 | 0.02138689 | 0.2318197 | 2.042227
89.06478 | 8.0279 | 8.546943 | 6.250489 | -0.519043 | 0.02135467 | 0.2310399 | 2.044059
89.07478 | 8.0136 | 8.539187 | 6.241953 | -0.5255871 | 0.02132254 | 0.2302638 | 2.045648
89.08478 | 8.0157 | 8.531131 | 6.233355 | -0.5154314 | 0.02129048 | 0.2294912 | 2.046995
89.09477 | 8.0287 | 8.522787 | 6.224703 | -0.4940868 | 0.02125853 | 0.2287231 | 2.048103
89.10477 | 8.0186 | 8.514139 | 6.215979 | -0.495539 | 0.02122662 | 0.2279578 | 2.048975
89.11477 | 8.0248 | 8.505199 | 6.207193 | -0.4803994 | 0.02119479 | 0.2271961 | 2.049616
89.12477 | 8.0216 | 8.495971 | 6.198343 | -0.474371 | 0.02116304 | 0.226438 | 2.050027
89.13477 | 8.0439 | 8.486457 | 6.18943 | -0.4425571 | 0.02113136 | 0.2256837 | 2.050212
89.14476 | 8.0309 | 8.476671 | 6.180462 | -0.4457713 | 0.02109979 | 0.2249336 | 2.050176
89.15476 | 8.0398 | 8.466598 | 6.171421 | -0.4267975 | 0.02106826 | 0.2241866 | 2.049922
89.16476 | 8.0535 | 8.456249 | 6.162315 | -0.4027495 | 0.02103681 | 0.2234432 | 2.049454
89.17476 | 8.0459 | 8.445631 | 6.153145 | -0.3997307 | 0.02100543 | 0.2227035 | 2.048776
89.18476 | 8.0574 | 8.434746 | 6.143911 | -0.3773455 | 0.02097413 | 0.2219676 | 2.047893
89.19476 | 8.0661 | 8.423598 | 6.134611 | -0.3574979 | 0.0209429 | 0.2212353 | 2.046809
89.20475 | 8.0592 | 8.412203 | 6.125255 | -0.3530033 | 0.02091178 | 0.2205075 | 2.045529
89.21475 | 8.0822 | 8.400543 | 6.115824 | -0.3183432 | 0.0208807 | 0.2197827 | 2.044056
89.22475 | 8.0853 | 8.388633 | 6.106328 | -0.3033329 | 0.02084969 | 0.2190616 | 2.042394
89.23475 | 8.0803 | 8.376476 | 6.096765 | -0.2961763 | 0.02081876 | 0.2183443 | 2.040548
89.24475 | 8.0933 | 8.364078 | 6.087136 | -0.2707775 | 0.0207879 | 0.2176308 | 2.038523
89.25474 | 8.0859 | 8.351453 | 6.07745 | -0.2655528 | 0.02075714 | 0.2169217 | 2.036324
89.26474 | 8.0956 | 8.338581 | 6.067687 | -0.2429807 | 0.02072642 | 0.2162158 | 2.033952
89.27474 | 8.1178 | 8.325478 | 6.057857 | -0.2076777 | 0.02069578 | 0.2155136 | 2.031412
89.28474 | 8.0981 | 8.312146 | 6.047959 | -0.2140464 | 0.02066521 | 0.2148152 | 2.028707
89.29474 | 8.1144 | 8.29859 | 6.037994 | -0.1841904 | 0.02063471 | 0.2141206 | 2.025841
89.30474 | 8.1074 | 8.284813 | 6.027961 | -0.1774126 | 0.02060429 | 0.2134298 | 2.022818
89.31473 | 8.116 | 8.27083 | 6.017869 | -0.1548297 | 0.02057396 | 0.2127436 | 2.019643
89.32473 | 8.1229 | 8.256616 | 6.007699 | -0.1337162 | 0.02054368 | 0.2120604 | 2.016313
89.33473 | 8.1192 | 8.242188 | 5.99746 | -0.1229882 | 0.02051346 | 0.2113811 | 2.012833
89.34473 | 8.1213 | 8.227547 | 5.987152 | -0.1062475 | 0.02048332 | 0.2107056 | 2.009206
89.35473 | 8.1275 | 8.212696 | 5.976775 | -0.08519563 | 0.02045325 | 0.2100338 | 2.005434
89.36472 | 8.1239 | 8.197649 | 5.966338 | -0.07374915 | 0.02042327 | 0.2093666 | 2.001521
89.37472 | 8.1428 | 8.182379 | 5.955821 | -0.03957906 | 0.02039334 | 0.2087025 | 1.997462
89.38472 | 8.125 | 8.166901 | 5.945234 | -0.04190067 | 0.02036348 | 0.2080422 | 1.993261
89.39472 | 8.146 | 8.151215 | 5.934577 | -0.005214644 | 0.02033369 | 0.2073857 | 1.988919
89.40472 | 8.1279 | 8.135321 | 5.923848 | -0.007420657 | 0.02030396 | 0.206733 | 1.984436
89.41472 | 8.1529 | 8.119219 | 5.913049 | 0.03368141 | 0.02027431 | 0.2060841 | 1.979812
89.42471 | 8.1466 | 8.102924 | 5.902189 | 0.04367573 | 0.02024475 | 0.2054396 | 1.975051
89.43471 | 8.1589 | 8.086404 | 5.891246 | 0.0724958 | 0.02021524 | 0.2047982 | 1.970145
89.44471 | 8.1571 | 8.069673 | 5.880232 | 0.08742675 | 0.02018579 | 0.2041606 | 1.965095
89.45471 | 8.1622 | 8.05273 | 5.869146 | 0.1094702 | 0.02015641 | 0.2035267 | 1.959901
89.46471 | 8.1764 | 8.035572 | 5.857987 | 0.1408276 | 0.0201271 | 0.2028965 | 1.954562
89.4747 | 8.1574 | 8.018216 | 5.846766 | 0.1391842 | 0.02009788 | 0.2022707 | 1.949081
89.4847 | 8.178 | 8.000624 | 5.835462 | 0.1773761 | 0.02006871 | 0.2016479 | 1.943445
89.4947 | 8.1898 | 7.982811 | 5.824084 | 0.2069894 | 0.0200396 | 0.2010289 | 1.937658
89.5047 | 8.1959 | 7.964774 | 5.812632 | 0.2311263 | 0.02001056 | 0.2004135 | 1.931717
89.5147 | 8.1904 | 7.94651 | 5.801107 | 0.2438899 | 0.01998158 | 0.1998018 | 1.92562
89.5247 | 8.2012 | 7.928017 | 5.789508 | 0.2731832 | 0.01995267 | 0.1991937 | 1.919363
89.53469 | 8.2075 | 7.909309 | 5.777846 | 0.2981906 | 0.01992386 | 0.1985898 | 1.91295
89.54469 | 8.2133 | 7.890347 | 5.766097 | 0.3229526 | 0.01989509 | 0.1979889 | 1.906366
89.55469 | 8.2206 | 7.871146 | 5.754273 | 0.3494541 | 0.01986638 | 0.1973915 | 1.899615
89.56469 | 8.2246 | 7.851702 | 5.742375 | 0.3728984 | 0.01983774 | 0.1967978 | 1.892692
89.57469 | 8.2385 | 7.832011 | 5.7304 | 0.4064886 | 0.01980916 | 0.1962075 | 1.885595
89.58468 | 8.2477 | 7.812091 | 5.718362 | 0.4356085 | 0.01978067 | 0.1956213 | 1.878328
89.59468 | 8.2468 | 7.791899 | 5.706235 | 0.4549006 | 0.01975223 | 0.1950381 | 1.870874
89.60468 | 8.2647 | 7.771452 | 5.694032 | 0.4932484 | 0.01972385 | 0.1944583 | 1.863237
89.61468 | 8.2574 | 7.750745 | 5.681753 | 0.5066548 | 0.01969553 | 0.193882 | 1.855415
89.62468 | 8.2625 | 7.729777 | 5.669396 | 0.5327229 | 0.01966728 | 0.193309 | 1.847405
89.63468 | 8.2834 | 7.708545 | 5.656962 | 0.5748551 | 0.01963909 | 0.1927395 | 1.839204
89.64467 | 8.2792 | 7.687068 | 5.644463 | 0.5921323 | 0.01961099 | 0.1921739 | 1.83082
89.65467 | 8.2988 | 7.665301 | 5.631873 | 0.6334995 | 0.01958294 | 0.1916111 | 1.822233
89.66467 | 8.3085 | 7.643263 | 5.619206 | 0.6652374 | 0.01955494 | 0.1910516 | 1.81345
89.67467 | 8.3001 | 7.620953 | 5.606459 | 0.6791472 | 0.01952701 | 0.1904955 | 1.804471
89.68467 | 8.3179 | 7.598369 | 5.593634 | 0.7195308 | 0.01949914 | 0.1899425 | 1.795293
89.69466 | 8.3195 | 7.575534 | 5.580743 | 0.7439658 | 0.01947136 | 0.1893934 | 1.785927
89.70466 | 8.3357 | 7.552401 | 5.567759 | 0.7832986 | 0.01944362 | 0.1888468 | 1.776352
89.71466 | 8.3366 | 7.528994 | 5.554696 | 0.8076064 | 0.01941594 | 0.1883036 | 1.766578
89.72466 | 8.3495 | 7.50531 | 5.541553 | 0.8441898 | 0.01938832 | 0.1877634 | 1.756606
89.73466 | 8.3622 | 7.481352 | 5.528329 | 0.8808475 | 0.01936077 | 0.1872265 | 1.746436
89.74466 | 8.3602 | 7.457121 | 5.515025 | 0.9030792 | 0.01933328 | 0.1866926 | 1.73607
89.75465 | 8.3756 | 7.432645 | 5.501653 | 0.9429546 | 0.01930588 | 0.1861625 | 1.725524
89.76465 | 8.3861 | 7.40787 | 5.488187 | 0.9782298 | 0.01927851 | 0.1856348 | 1.71477
89.77465 | 8.3855 | 7.382826 | 5.474639 | 1.002674 | 0.0192512 | 0.1851102 | 1.703825
89.78465 | 8.4092 | 7.357515 | 5.46101 | 1.051685 | 0.01922396 | 0.1845885 | 1.692693
89.79465 | 8.4184 | 7.331936 | 5.447298 | 1.086464 | 0.01919677 | 0.1840652 | 1.681376
89.80464 | 8.418 | 7.306128 | 5.433518 | 1.111872 | 0.01916968 | 0.18355 | 1.669891
89.81464 | 8.4406 | 7.280035 | 5.419641 | 1.160565 | 0.01914262 | 0.1830373 | 1.658214
89.82464 | 8.4551 | 7.253688 | 5.405681 | 1.201412 | 0.01911562 | 0.1825275 | 1.646364
89.83464 | 8.451 | 7.227091 | 5.391638 | 1.223909 | 0.01908867 | 0.1820206 | 1.634345
89.84464 | 8.4664 | 7.200249 | 5.377511 | 1.266151 | 0.01906179 | 0.1815165 | 1.62216
89.85464 | 8.4737 | 7.173167 | 5.3633 | 1.300533 | 0.01903497 | 0.1810153 | 1.609816
89.86463 | 8.495 | 7.145875 | 5.349019 | 1.349125 | 0.01900824 | 0.1805174 | 1.597331
89.87463 | 8.5026 | 7.118326 | 5.334639 | 1.384274 | 0.01898154 | 0.1800218 | 1.584684
89.88463 | 8.5191 | 7.090553 | 5.320175 | 1.428547 | 0.0189549 | 0.179529 | 1.571894
89.89463 | 8.5432 | 7.062559 | 5.305625 | 1.480641 | 0.01892832 | 0.1790389 | 1.558967
89.90463 | 8.5268 | 7.03435 | 5.29099 | 1.49245 | 0.0189018 | 0.1785492 | 1.54591
89.91462 | 8.5603 | 7.005964 | 5.276283 | 1.554336 | 0.01887536 | 0.178065 | 1.532741
89.92462 | 8.5661 | 6.97735 | 5.261476 | 1.58875 | 0.01884896 | 0.177583 | 1.519442
89.93462 | 8.5763 | 6.94854 | 5.246582 | 1.62776 | 0.01882261 | 0.1771036 | 1.506032
89.94462 | 8.6107 | 6.919543 | 5.231602 | 1.691157 | 0.01879633 | 0.1766269 | 1.492518
89.95462 | 8.5943 | 6.890365 | 5.216534 | 1.703935 | 0.0187701 | 0.1761528 | 1.478908
89.96462 | 8.63 | 6.861013 | 5.201379 | 1.768987 | 0.01874393 | 0.1756813 | 1.465209
89.97461 | 8.6128 | 6.831523 | 5.186151 | 1.781277 | 0.01871784 | 0.1752128 | 1.451441
89.98461 | 8.6619 | 6.801844 | 5.170821 | 1.860056 | 0.01869179 | 0.1747463 | 1.437585
89.99461 | 8.6601 | 6.772012 | 5.155401 | 1.888088 | 0.01866579 | 0.1742824 | 1.423663