## Summary
Parameter | MoC_0.66 F m -3 m | Mo2C_Pbcn_fixed | MoO2_P21c_fixed P 21/c
Sample | M18-SM_Cu_powder.dat | M18-SM_Cu_powder.dat | M18-SM_Cu_powder.dat
Method | GSAS-II | GSAS-II | GSAS-II
Phase name | MoC_0.66 F m -3 m | Mo2C_Pbcn_fixed | MoO2_P21c_fixed P 21/c
COD / MP ID | manual | manual | manual
Formula | Mo4 C2.64 | Mo8 C4 | Mo4 O8
Space group
Space group # | 225 | 60 | 14
Crystal system | cubic | orthorhombic | monoclinic
a (Å) | 4.253 | 4.75411 | 5.54083
b (Å) | 4.253 | 6.07648 | 4.86854
c (Å) | 4.253 | 5.24148 | 5.64137
α (°) | 90 | 90 | 90
β (°) | 90 | 90 | 120.175
γ (°) | 90 | 90 | 90
Volume (A^3) | 76.9283 | 151.4172 | 131.55883
da/a0 (%) | 0 | 0 | 0
db/b0 (%) | 0 | 0 | 0
dc/c0 (%) | 0 | 0 | 0
dV/V0 (%) | 0 | 0 | 0
Weight fraction (%) | 21 | 73.8 | 5.2
GSAS-II mass weight fraction (%) | 21.3 | 73.1 | 5.6
Weight fraction ± (%) | 1 | 1.48 | 1
Weight fraction error source | integrated_phase_area_diagonal_covariance+systematic_floor | integrated_phase_area_diagonal_covariance+systematic_floor | integrated_phase_area_diagonal_covariance+systematic_floor
Weight fraction propagated sigma (%) | 0.595 | 0.753 | 0.633
Weight fraction systematic floor (%) | 1 | 1.476 | 1
Weight fraction method | integrated_phase_pattern_area | integrated_phase_pattern_area | integrated_phase_pattern_area
Integrated phase fraction (%) | 21 | 73.8 | 5.2
Integrated - wt fraction (percentage points) | -0.35 | 0.72 | -0.37
Integrated phase fraction method | primary_quant_from_refined_phase_envelope | primary_quant_from_refined_phase_envelope | primary_quant_from_refined_phase_envelope
Crystallite size (nm) | 2.53 | 2.53 | 2.53
Crystallite size source | Y_fallback | Y_fallback | Y_fallback
Scale factor | 0.39527 | 0.68959 | 0.08431
Scale factor sigma | 0.01275739 | 0.00989488 | 0.01071311
Scale factor sigma (%) | 3.228 | 1.435 | 12.706
Scale factor sigma source | gsas_covariance | gsas_covariance | gsas_covariance
Scale * phase mass value | 164.2221 | 562.4056 | 43.14805357
Legacy mass-weighted scale value | 164.2221 | 562.4056 | 43.14805357
U (Caglioti) | 0.01489 | 0.01489 | 0.01489
V (Caglioti) | -0.01538 | -0.01538 | -0.01538
W (Caglioti) | 0.00566 | 0.00566 | 0.00566
X (Lorentzian) | 0 | 0 | 0
Y (Lorentzian) | 3.2745 | 3.2745 | 3.2745
η at strongest | 1 | 1 | 1
FWHM (°) | 3.4502 | 3.477 | 3.3618
FWHM reference 2theta (deg) | 36.5943 | 39.1839 | 25.9363
FWHM reference hkl | [1, 1, 1] | [1, 0, 2] | [1, 1, 1]
N reflections | 5 | 20 | 48
Seeded by | gsas2 | gsas2 | gsas2
Zero shift (°) | -0.00155 | -0.00155 | -0.00155
Rwp (%) | 24.6 | 24.6 | 24.6
Rp (%) | 14.47 | 14.47 | 14.47
χ² | 1436.046 | 1436.046 | 1436.046
GoF | 37.895 | 37.895 | 37.895

## Plot Data
2theta | Y_obs | Y_calc | Background | Residual | MoC_0.66 F m -3 m | Mo2C_Pbcn_fixed | MoO2_P21c_fixed P 21/c | MoC_0.66 F m -3 m peak 2θ | MoC_0.66 F m -3 m [hkl] | Mo2C_Pbcn_fixed peak 2θ | Mo2C_Pbcn_fixed [hkl] | MoO2_P21c_fixed P 21/c peak 2θ | MoO2_P21c_fixed P 21/c [hkl]
10.00918 | 44.6447 | 43.44101 | 43.34348 | 1.203688 | 0.01996604 | 0.07038454 | 0.007185675 | 36.565 | [111] | 34.08 | [021] | 18.508 | [100]
10.01918 | 44.6241 | 43.43019 | 43.33259 | 1.193909 | 0.01997862 | 0.070429 | 0.007192761 | 42.474 | [200] | 34.185 | [002] | 25.836 | [011]
10.02917 | 44.6337 | 43.41938 | 43.32172 | 1.214319 | 0.0199912 | 0.07047346 | 0.007199852 | 61.63 | [220] | 37.816 | [200] | 25.922 | [111]
10.03917 | 44.5942 | 43.40856 | 43.31083 | 1.185638 | 0.02000381 | 0.07051801 | 0.007206962 | 73.838 | [311] | 39.127 | [121] | 31.696 | [102]
10.04917 | 44.5843 | 43.39775 | 43.29995 | 1.186555 | 0.02001643 | 0.07056261 | 0.007214085 | 77.717 | [222] | 39.22 | [102] | 36.829 | [002]
10.05917 | 44.5628 | 43.38693 | 43.28907 | 1.175871 | 0.02002906 | 0.07060725 | 0.00722122 |  |  | 51.812 | [221] | 36.895 | [020]
10.06917 | 44.5341 | 43.37611 | 43.27819 | 1.157986 | 0.0200417 | 0.07065193 | 0.007228369 |  |  | 51.887 | [202] | 37.078 | [202]
10.07916 | 44.5512 | 43.36531 | 43.26733 | 1.185888 | 0.02005435 | 0.07069662 | 0.007235521 |  |  | 60.936 | [040] | 37.131 | [111]
10.08916 | 44.4851 | 43.3545 | 43.25645 | 1.1306 | 0.02006702 | 0.0707414 | 0.007242693 |  |  | 61.138 | [023] | 37.522 | [200]
10.09916 | 44.4981 | 43.34369 | 43.24557 | 1.154411 | 0.0200797 | 0.07078622 | 0.007249879 |  |  | 69.162 | [321] | 41.378 | [012]
10.10916 | 44.4466 | 43.33288 | 43.2347 | 1.113721 | 0.0200924 | 0.07083108 | 0.007257076 |  |  | 69.225 | [302] | 42.007 | [210]
10.11916 | 44.4576 | 43.32207 | 43.22383 | 1.135529 | 0.02010511 | 0.070876 | 0.007264287 |  |  | 71.759 | [042] | 49.414 | [122]
10.12916 | 44.4307 | 43.31126 | 43.21295 | 1.119437 | 0.02011783 | 0.07092096 | 0.00727151 |  |  | 72.007 | [004] | 49.716 | [102]
10.13915 | 44.3978 | 43.30047 | 43.20209 | 1.097332 | 0.02013055 | 0.07096592 | 0.007278739 |  |  | 73.992 | [240] | 52.959 | [113]
10.14915 | 44.3925 | 43.28966 | 43.19122 | 1.102837 | 0.0201433 | 0.07101097 | 0.007285987 |  |  | 74.176 | [223] | 53.1 | [213]
10.15915 | 44.3896 | 43.27886 | 43.18035 | 1.11074 | 0.02015606 | 0.07105606 | 0.007293247 |  |  | 74.9 | [142] | 53.118 | [022]
10.16915 | 44.3543 | 43.26806 | 43.16949 | 1.086243 | 0.02016884 | 0.07110121 | 0.007300522 |  |  | 75.144 | [104] | 53.305 | [222]
10.17915 | 44.3439 | 43.25726 | 43.15862 | 1.086645 | 0.02018162 | 0.07114639 | 0.007307808 |  |  | 80.796 | [400] | 53.639 | [220]
10.18914 | 44.3136 | 43.24647 | 43.14776 | 1.067134 | 0.02019441 | 0.07119159 | 0.007315101 |  |  | 84.088 | [242] | 53.77 | [211]
10.19914 | 44.315 | 43.23567 | 43.1369 | 1.079334 | 0.02020722 | 0.07123686 | 0.007322414 |  |  | 84.325 | [204] | 54.001 | [311]
10.20914 | 44.2857 | 43.22487 | 43.12604 | 1.060832 | 0.02022005 | 0.07128219 | 0.007329738 |  |  |  |  | 57.688 | [300]
10.21914 | 44.2551 | 43.21407 | 43.11517 | 1.04103 | 0.02023288 | 0.07132756 | 0.007337076 |  |  |  |  | 59.94 | [013]
10.22914 | 44.2935 | 43.20327 | 43.10431 | 1.090226 | 0.02024574 | 0.07137298 | 0.007344428 |  |  |  |  | 60.074 | [131]
10.23914 | 44.2173 | 43.19248 | 43.09345 | 1.024822 | 0.0202586 | 0.07141845 | 0.007351792 |  |  |  |  | 60.329 | [313]
10.24913 | 44.2313 | 43.18169 | 43.0826 | 1.049606 | 0.02027146 | 0.07146391 | 0.007359162 |  |  |  |  | 63.492 | [122]
10.25913 | 44.1839 | 43.1709 | 43.07174 | 1.012999 | 0.02028435 | 0.07150947 | 0.007366552 |  |  |  |  | 66.211 | [204]
10.26913 | 44.1942 | 43.16011 | 43.06088 | 1.034092 | 0.02029726 | 0.07155507 | 0.007373956 |  |  |  |  | 66.625 | [131]
10.27913 | 44.1728 | 43.14932 | 43.05002 | 1.023484 | 0.02031017 | 0.07160073 | 0.007381372 |  |  |  |  | 67.09 | [202]
10.28913 | 44.1422 | 43.13852 | 43.03917 | 1.003675 | 0.0203231 | 0.07164643 | 0.007388802 |  |  |  |  | 67.577 | [402]
10.29912 | 44.1309 | 43.12775 | 43.02832 | 1.003155 | 0.02033603 | 0.07169212 | 0.007396238 |  |  |  |  | 69.251 | [104]
10.30912 | 44.1207 | 43.11696 | 43.01747 | 1.003744 | 0.02034899 | 0.07173791 | 0.007403694 |  |  |  |  | 69.571 | [304]
10.31912 | 44.0754 | 43.10617 | 43.00661 | 0.969233 | 0.02036196 | 0.07178375 | 0.007411163 |  |  |  |  | 72.783 | [113]
10.32912 | 44.09 | 43.09538 | 42.99576 | 0.9946209 | 0.02037494 | 0.07182964 | 0.007418646 |  |  |  |  | 73.658 | [311]
10.33912 | 44.0172 | 43.08459 | 42.9849 | 0.9326081 | 0.02038794 | 0.07187558 | 0.007426143 |  |  |  |  | 78.281 | [224]
10.34912 | 44.051 | 43.07381 | 42.97405 | 0.9771946 | 0.02040094 | 0.07192155 | 0.007433652 |  |  |  |  | 78.354 | [133]
10.35911 | 43.99 | 43.06303 | 42.96321 | 0.9269696 | 0.02041395 | 0.07196753 | 0.007441168 |  |  |  |  | 78.362 | [004]
10.36911 | 43.9797 | 43.05225 | 42.95236 | 0.9274546 | 0.02042699 | 0.0720136 | 0.007448704 |  |  |  |  | 78.523 | [040]
10.37911 | 43.9554 | 43.04146 | 42.9415 | 0.9139391 | 0.02044004 | 0.07205973 | 0.007456254 |  |  |  |  | 78.973 | [404]
10.38911 | 43.9338 | 43.03068 | 42.93065 | 0.9031229 | 0.0204531 | 0.0721059 | 0.007463817 |  |  |  |  | 79.104 | [222]
10.39911 | 43.8991 | 43.01989 | 42.9198 | 0.879206 | 0.02046618 | 0.07215212 | 0.007471395 |  |  |  |  | 79.208 | [331]
10.4091 | 43.882 | 43.00912 | 42.90897 | 0.8728778 | 0.02047925 | 0.07219833 | 0.007478978 |  |  |  |  | 79.561 | [422]
10.4191 | 43.857 | 42.99834 | 42.89812 | 0.8586598 | 0.02049235 | 0.07224464 | 0.007486582 |  |  |  |  | 80.067 | [400]
10.4291 | 43.8514 | 42.98756 | 42.88727 | 0.8638412 | 0.02050547 | 0.072291 | 0.0074942 |  |  |  |  | 81.141 | [124]
10.4391 | 43.7899 | 42.97678 | 42.87642 | 0.8131221 | 0.0205186 | 0.07233741 | 0.007501832 |  |  |  |  | 84.238 | [033]
10.4491 | 43.8135 | 42.966 | 42.86557 | 0.8475024 | 0.02053174 | 0.07238386 | 0.007509477 |  |  |  |  | 84.577 | [333]
10.4591 | 43.7545 | 42.95522 | 42.85473 | 0.7992823 | 0.02054489 | 0.07243037 | 0.007517137 |  |  |  |  | 88.363 | [302]
10.46909 | 43.7445 | 42.94445 | 42.84389 | 0.8000508 | 0.02055805 | 0.07247687 | 0.007524802 |  |  |  |  | 89.633 | [215]
10.47909 | 43.7077 | 42.93367 | 42.83304 | 0.7740297 | 0.02057123 | 0.07252347 | 0.007532489 |  |  |  |  | 89.82 | [315]
10.48909 | 43.7143 | 42.92289 | 42.8222 | 0.7914082 | 0.02058443 | 0.07257011 | 0.00754019 |  |  |  |  | 89.916 | [024]
10.49909 | 43.6816 | 42.91211 | 42.81135 | 0.7694862 | 0.02059764 | 0.07261681 | 0.007547905
10.50909 | 43.6499 | 42.90134 | 42.80051 | 0.7485638 | 0.02061086 | 0.07266355 | 0.007555633
10.51908 | 43.6377 | 42.89057 | 42.78967 | 0.7471302 | 0.02062408 | 0.07271029 | 0.007563369
10.52908 | 43.6165 | 42.87979 | 42.77883 | 0.7367071 | 0.02063733 | 0.07275713 | 0.007571125
10.53908 | 43.5868 | 42.86902 | 42.76798 | 0.7177835 | 0.02065059 | 0.07280402 | 0.007578897
10.54908 | 43.5856 | 42.85824 | 42.75714 | 0.7273597 | 0.02066388 | 0.07285095 | 0.007586681
10.55908 | 43.5727 | 42.84746 | 42.74629 | 0.7252355 | 0.02067716 | 0.07289794 | 0.007594481
10.56908 | 43.5602 | 42.83669 | 42.73545 | 0.7235111 | 0.02069047 | 0.07294497 | 0.007602295
10.57907 | 43.5156 | 42.82592 | 42.72462 | 0.6896755 | 0.02070377 | 0.07299201 | 0.007610114
10.58907 | 43.5222 | 42.81515 | 42.71378 | 0.7070505 | 0.0207171 | 0.07303914 | 0.007617957
10.59907 | 43.4812 | 42.80437 | 42.70293 | 0.6768253 | 0.02073045 | 0.07308632 | 0.007625813
10.60907 | 43.4766 | 42.7936 | 42.69209 | 0.6829998 | 0.02074381 | 0.07313354 | 0.007633684
10.61907 | 43.458 | 42.78283 | 42.68125 | 0.6751741 | 0.02075718 | 0.07318082 | 0.007641569
10.62906 | 43.4633 | 42.77206 | 42.67041 | 0.6912374 | 0.02077056 | 0.0732281 | 0.00764946
10.63906 | 43.4362 | 42.76129 | 42.65957 | 0.6749113 | 0.02078396 | 0.07327548 | 0.007657375
10.64906 | 43.412 | 42.75051 | 42.64873 | 0.6614851 | 0.02079737 | 0.0733229 | 0.007665303
10.65906 | 43.4012 | 42.73974 | 42.63789 | 0.6614587 | 0.0208108 | 0.07337037 | 0.007673245
10.66906 | 43.3969 | 42.72897 | 42.62704 | 0.6679323 | 0.02082424 | 0.0734179 | 0.007681204
10.67906 | 43.3747 | 42.71819 | 42.6162 | 0.6565057 | 0.0208377 | 0.07346547 | 0.007689176
10.68905 | 43.3674 | 42.70743 | 42.60537 | 0.6599682 | 0.02085115 | 0.07351304 | 0.007697155
10.69905 | 43.3458 | 42.69666 | 42.59453 | 0.6491414 | 0.02086464 | 0.07356072 | 0.007705157
10.70905 | 43.3173 | 42.68589 | 42.58369 | 0.6314146 | 0.02087813 | 0.07360844 | 0.007713174
10.71905 | 43.3122 | 42.67511 | 42.57284 | 0.6370878 | 0.02089165 | 0.07365621 | 0.007721205
10.72905 | 43.2916 | 42.66434 | 42.562 | 0.6272609 | 0.02090517 | 0.07370402 | 0.007729252
10.73904 | 43.2869 | 42.65358 | 42.55117 | 0.6333233 | 0.0209187 | 0.07375185 | 0.007737305
10.74904 | 43.2683 | 42.6428 | 42.54033 | 0.6254964 | 0.02093225 | 0.07379977 | 0.007745381
10.75904 | 43.2494 | 42.63203 | 42.52948 | 0.6173695 | 0.02094582 | 0.07384774 | 0.007753472
10.76904 | 43.2338 | 42.62126 | 42.51864 | 0.6125428 | 0.0209594 | 0.07389576 | 0.007761578
10.77904 | 43.2125 | 42.61048 | 42.5078 | 0.602016 | 0.020973 | 0.07394383 | 0.0077697
10.78904 | 43.2078 | 42.59971 | 42.49695 | 0.6080894 | 0.02098661 | 0.07399195 | 0.007777836
10.79903 | 43.1917 | 42.58895 | 42.48612 | 0.602752 | 0.02100022 | 0.07404008 | 0.007785979
10.80903 | 43.1801 | 42.57817 | 42.47528 | 0.6019256 | 0.02101385 | 0.0740883 | 0.007794146
10.81903 | 43.1631 | 42.5674 | 42.46443 | 0.5956992 | 0.02102751 | 0.07413657 | 0.007802328
10.82903 | 43.1437 | 42.55663 | 42.45359 | 0.587073 | 0.02104117 | 0.07418489 | 0.007810525
10.83903 | 43.1404 | 42.54585 | 42.44275 | 0.594547 | 0.02105485 | 0.07423327 | 0.007818737
10.84902 | 43.1144 | 42.53509 | 42.43191 | 0.5793103 | 0.02106853 | 0.07428164 | 0.007826957
10.85902 | 43.0902 | 42.52432 | 42.42107 | 0.5658846 | 0.02108224 | 0.07433011 | 0.007835201
10.86902 | 43.0897 | 42.51354 | 42.41022 | 0.5761592 | 0.02109597 | 0.07437864 | 0.007843459
10.87902 | 43.0797 | 42.50277 | 42.39938 | 0.5769339 | 0.0211097 | 0.07442721 | 0.007851734
10.88902 | 43.0734 | 42.49199 | 42.38853 | 0.5814089 | 0.02112345 | 0.07447584 | 0.007860023
10.89902 | 43.0527 | 42.48122 | 42.37769 | 0.5714841 | 0.02113722 | 0.07452452 | 0.007868329
10.90901 | 43.0492 | 42.47045 | 42.36685 | 0.5787488 | 0.02115099 | 0.07457319 | 0.007876642
10.91901 | 43.029 | 42.45968 | 42.356 | 0.5693245 | 0.02116478 | 0.07462197 | 0.007884978
10.92901 | 43.0215 | 42.4489 | 42.34516 | 0.5726006 | 0.02117859 | 0.07467081 | 0.00789333
10.93901 | 43.015 | 42.43812 | 42.33431 | 0.5768769 | 0.02119241 | 0.07471969 | 0.007901699
10.94901 | 43.0008 | 42.42735 | 42.32346 | 0.5734536 | 0.02120625 | 0.07476862 | 0.007910083
10.959 | 42.9808 | 42.41658 | 42.31262 | 0.5642198 | 0.02122009 | 0.07481755 | 0.007918474
10.969 | 42.9735 | 42.4058 | 42.30178 | 0.5676972 | 0.02123396 | 0.07486659 | 0.007926889
10.979 | 42.9619 | 42.39503 | 42.29093 | 0.5668749 | 0.02124784 | 0.07491568 | 0.007935321
10.989 | 42.9413 | 42.38425 | 42.28008 | 0.557053 | 0.02126173 | 0.07496482 | 0.007943769
10.999 | 42.9387 | 42.37347 | 42.26923 | 0.5652315 | 0.02127564 | 0.07501401 | 0.007952232
11.009 | 42.92 | 42.36269 | 42.25838 | 0.5573104 | 0.02128957 | 0.07506326 | 0.007960712
11.01899 | 42.912 | 42.35192 | 42.24754 | 0.560079 | 0.02130349 | 0.0751125 | 0.0079692
11.02899 | 42.8938 | 42.34114 | 42.23668 | 0.5526587 | 0.02131745 | 0.07516185 | 0.007977711
11.03899 | 42.8882 | 42.33036 | 42.22583 | 0.557839 | 0.02133141 | 0.07521125 | 0.00798624
11.04899 | 42.8705 | 42.31958 | 42.21498 | 0.5509196 | 0.0213454 | 0.0752607 | 0.007994784
11.05899 | 42.8595 | 42.3088 | 42.20413 | 0.5507008 | 0.0213594 | 0.0753102 | 0.008003346
11.06898 | 42.8242 | 42.29803 | 42.19328 | 0.5261716 | 0.02137339 | 0.07535971 | 0.008011914
11.07898 | 42.8094 | 42.28725 | 42.18243 | 0.5221538 | 0.02138742 | 0.07540932 | 0.008020508
11.08898 | 42.8034 | 42.27646 | 42.17157 | 0.5269365 | 0.02140146 | 0.07545898 | 0.008029118
11.09898 | 42.7698 | 42.26568 | 42.16072 | 0.5041197 | 0.02141552 | 0.07550869 | 0.008037744
11.10898 | 42.7509 | 42.2549 | 42.14986 | 0.4960034 | 0.02142959 | 0.07555846 | 0.008046388
11.11898 | 42.7577 | 42.24411 | 42.13901 | 0.5135877 | 0.02144368 | 0.07560828 | 0.008055047
11.12897 | 42.7282 | 42.23334 | 42.12816 | 0.4948618 | 0.02145776 | 0.0756581 | 0.008063715
11.13897 | 42.7153 | 42.22255 | 42.1173 | 0.4927472 | 0.02147188 | 0.07570802 | 0.008072408
11.14897 | 42.6943 | 42.21177 | 42.10644 | 0.4825333 | 0.02148601 | 0.075758 | 0.008081117
11.15897 | 42.6808 | 42.20098 | 42.09558 | 0.47982 | 0.02150015 | 0.07580803 | 0.008089845
11.16897 | 42.652 | 42.19019 | 42.08472 | 0.4618072 | 0.02151431 | 0.07585811 | 0.008098588
11.17896 | 42.633 | 42.17942 | 42.07387 | 0.4535844 | 0.02152847 | 0.0759082 | 0.008107339
11.18896 | 42.6133 | 42.16863 | 42.06301 | 0.4446729 | 0.02154266 | 0.07595839 | 0.008116117
11.19896 | 42.6075 | 42.15784 | 42.05215 | 0.4496622 | 0.02155687 | 0.07600863 | 0.008124911
11.20896 | 42.5824 | 42.14705 | 42.04128 | 0.4353521 | 0.02157108 | 0.07605893 | 0.008133722
11.21896 | 42.5697 | 42.13626 | 42.03042 | 0.4334427 | 0.02158532 | 0.07610928 | 0.00814255
11.22896 | 42.5543 | 42.12547 | 42.01956 | 0.4288339 | 0.02159957 | 0.07615968 | 0.008151397
11.23895 | 42.5329 | 42.11468 | 42.0087 | 0.4182151 | 0.02161382 | 0.07621009 | 0.00816025
11.24895 | 42.5231 | 42.10389 | 41.99783 | 0.4192079 | 0.0216281 | 0.0762606 | 0.00816913
11.25895 | 42.5264 | 42.0931 | 41.98697 | 0.4333013 | 0.0216424 | 0.07631116 | 0.008178028
11.26895 | 42.5221 | 42.0823 | 41.9761 | 0.4397955 | 0.02165671 | 0.07636177 | 0.008186942
11.27895 | 42.4878 | 42.07151 | 41.96523 | 0.4162905 | 0.02167103 | 0.07641245 | 0.008195874
11.28894 | 42.4888 | 42.06072 | 41.95437 | 0.4280754 | 0.02168536 | 0.07646312 | 0.008204814
11.29894 | 42.4718 | 42.04993 | 41.9435 | 0.4218719 | 0.02169971 | 0.07651391 | 0.008213782
11.30894 | 42.4442 | 42.03913 | 41.93263 | 0.4050692 | 0.02171408 | 0.07656474 | 0.008222766
11.31894 | 42.4487 | 42.02833 | 41.92176 | 0.4203673 | 0.02172847 | 0.07661563 | 0.008231769
11.32894 | 42.4334 | 42.01753 | 41.91088 | 0.4158662 | 0.02174287 | 0.07666657 | 0.008240789
11.33894 | 42.4238 | 42.00673 | 41.90001 | 0.417066 | 0.02175729 | 0.07671757 | 0.008249826
11.34893 | 42.418 | 41.99594 | 41.88915 | 0.4220558 | 0.0217717 | 0.07676857 | 0.008258873
11.35893 | 42.3919 | 41.98514 | 41.87827 | 0.4067572 | 0.02178615 | 0.07681968 | 0.008267946
11.36893 | 42.3974 | 41.97434 | 41.86739 | 0.4230595 | 0.02180061 | 0.07687084 | 0.008277037
11.37893 | 42.3926 | 41.96354 | 41.85651 | 0.4290627 | 0.02181509 | 0.07692205 | 0.008286146
11.38893 | 42.3756 | 41.95273 | 41.84564 | 0.4228667 | 0.02182958 | 0.07697333 | 0.008295273
11.39892 | 42.3719 | 41.94194 | 41.83477 | 0.4299609 | 0.02184408 | 0.0770246 | 0.00830441
11.40892 | 42.3504 | 41.93113 | 41.82389 | 0.4192667 | 0.0218586 | 0.07707598 | 0.008313572
11.41892 | 42.3524 | 41.92033 | 41.813 | 0.4320735 | 0.02187314 | 0.07712742 | 0.008322754
11.42892 | 42.3291 | 41.90952 | 41.80212 | 0.4195812 | 0.02188769 | 0.07717891 | 0.008331953
11.43892 | 42.3075 | 41.89871 | 41.79124 | 0.4087898 | 0.02190226 | 0.07723046 | 0.008341171
11.44892 | 42.2961 | 41.8879 | 41.78035 | 0.4081994 | 0.02191685 | 0.07728206 | 0.008350407
11.45891 | 42.2923 | 41.8771 | 41.76948 | 0.4151992 | 0.02193144 | 0.07733366 | 0.008359653
11.46891 | 42.2769 | 41.86629 | 41.75859 | 0.4106107 | 0.02194605 | 0.07738537 | 0.008368926
11.47891 | 42.2603 | 41.85548 | 41.7477 | 0.4048232 | 0.02196068 | 0.07743714 | 0.008378217
11.48891 | 42.2493 | 41.84466 | 41.73681 | 0.4046366 | 0.02197533 | 0.07748897 | 0.008387527
11.49891 | 42.2306 | 41.83385 | 41.72592 | 0.3967511 | 0.02198999 | 0.07754085 | 0.008396855
11.5089 | 42.2203 | 41.82304 | 41.71504 | 0.3972558 | 0.02200466 | 0.07759273 | 0.008406193
11.5189 | 42.2107 | 41.81223 | 41.70415 | 0.3984723 | 0.02201935 | 0.07764472 | 0.00841556
11.5289 | 42.1945 | 41.80141 | 41.69325 | 0.3930899 | 0.02203406 | 0.07769676 | 0.008424944
11.5389 | 42.1767 | 41.79059 | 41.68236 | 0.3861084 | 0.02204879 | 0.07774887 | 0.008434347
11.5489 | 42.1601 | 41.77977 | 41.67146 | 0.3803281 | 0.02206353 | 0.07780103 | 0.00844377
11.5589 | 42.1424 | 41.76895 | 41.66057 | 0.3734488 | 0.02207829 | 0.07785325 | 0.008453211
11.56889 | 42.1132 | 41.75814 | 41.64968 | 0.3550597 | 0.02209305 | 0.07790546 | 0.008462662
11.57889 | 42.1075 | 41.74732 | 41.63878 | 0.3601825 | 0.02210783 | 0.07795779 | 0.008472142
11.58889 | 42.0784 | 41.73649 | 41.62788 | 0.3419065 | 0.02212264 | 0.07801017 | 0.00848164
11.59889 | 42.0733 | 41.72567 | 41.61698 | 0.3476315 | 0.02213746 | 0.07806261 | 0.008491158
11.60889 | 42.0481 | 41.71484 | 41.60607 | 0.3332576 | 0.0221523 | 0.07811511 | 0.008500694
11.61888 | 42.0415 | 41.70403 | 41.59518 | 0.337474 | 0.02216713 | 0.07816762 | 0.008510242
11.62888 | 42.0299 | 41.6932 | 41.58428 | 0.3367024 | 0.022182 | 0.07822023 | 0.008519817
11.63888 | 41.9968 | 41.68237 | 41.57337 | 0.3144319 | 0.02219689 | 0.0782729 | 0.008529412
11.64888 | 41.9891 | 41.67154 | 41.56246 | 0.3175626 | 0.02221179 | 0.07832563 | 0.008539027
11.65888 | 41.9774 | 41.66071 | 41.55155 | 0.3166944 | 0.0222267 | 0.07837841 | 0.008548661
11.66887 | 41.9572 | 41.64988 | 41.54065 | 0.3073165 | 0.02224162 | 0.0784312 | 0.008558305
11.67887 | 41.9353 | 41.63905 | 41.52974 | 0.2962506 | 0.02225657 | 0.07848409 | 0.008567978
11.68887 | 41.9166 | 41.62821 | 41.51883 | 0.2883859 | 0.02227153 | 0.07853705 | 0.00857767
11.69887 | 41.8902 | 41.61738 | 41.50791 | 0.2728224 | 0.02228651 | 0.07859006 | 0.008587384
11.70887 | 41.8706 | 41.60654 | 41.497 | 0.2640601 | 0.02230151 | 0.07864313 | 0.008597117
11.71887 | 41.8628 | 41.5957 | 41.48608 | 0.267099 | 0.02231652 | 0.07869626 | 0.008606869
11.72886 | 41.851 | 41.58487 | 41.47517 | 0.2661283 | 0.02233154 | 0.07874939 | 0.008616633
11.73886 | 41.8146 | 41.57403 | 41.46425 | 0.2405696 | 0.02234658 | 0.07880263 | 0.008626425
11.74886 | 41.817 | 41.56319 | 41.45333 | 0.2538122 | 0.02236164 | 0.07885593 | 0.008636238
11.75886 | 41.7965 | 41.55234 | 41.44241 | 0.244156 | 0.02237672 | 0.07890929 | 0.00864607
11.76886 | 41.789 | 41.5415 | 41.43149 | 0.247501 | 0.02239181 | 0.07896271 | 0.008655924
11.77885 | 41.7739 | 41.53066 | 41.42057 | 0.2432365 | 0.02240691 | 0.07901613 | 0.008665787
11.78885 | 41.7477 | 41.51982 | 41.40965 | 0.2278841 | 0.02242204 | 0.07906966 | 0.008675681
11.79885 | 41.7185 | 41.50897 | 41.39872 | 0.2095329 | 0.02243718 | 0.07912326 | 0.008685596
11.80885 | 41.7043 | 41.49812 | 41.38779 | 0.206183 | 0.02245233 | 0.07917691 | 0.008695531
11.81885 | 41.6824 | 41.48727 | 41.37686 | 0.1951344 | 0.02246751 | 0.07923061 | 0.008705485
11.82885 | 41.6698 | 41.47641 | 41.36593 | 0.1933871 | 0.0224827 | 0.07928438 | 0.008715461
11.83884 | 41.6563 | 41.46557 | 41.35501 | 0.1907302 | 0.02249789 | 0.07933815 | 0.008725448
11.84884 | 41.644 | 41.45471 | 41.34407 | 0.1892855 | 0.02251312 | 0.07939204 | 0.008735465
11.85884 | 41.6201 | 41.44386 | 41.33314 | 0.1762422 | 0.02252836 | 0.07944598 | 0.008745503
11.86884 | 41.5996 | 41.433 | 41.3222 | 0.1666001 | 0.02254362 | 0.07949998 | 0.008755562
11.87884 | 41.598 | 41.42214 | 41.31126 | 0.1758594 | 0.02255889 | 0.07955404 | 0.008765642
11.88883 | 41.5805 | 41.41129 | 41.30033 | 0.1692091 | 0.02257416 | 0.07960811 | 0.008775734
11.89883 | 41.5564 | 41.40043 | 41.28939 | 0.1559711 | 0.02258947 | 0.07966229 | 0.008785856
11.90883 | 41.5439 | 41.38957 | 41.27845 | 0.1543344 | 0.0226048 | 0.07971653 | 0.008795999
11.91883 | 41.5281 | 41.3787 | 41.2675 | 0.1493991 | 0.02262014 | 0.07977083 | 0.008806164
11.92883 | 41.4931 | 41.36783 | 41.25656 | 0.1252651 | 0.02263549 | 0.07982519 | 0.008816349
11.93883 | 41.4808 | 41.35697 | 41.24561 | 0.1238326 | 0.02265087 | 0.07987961 | 0.008826557
11.94882 | 41.4576 | 41.34611 | 41.23467 | 0.1114905 | 0.02266624 | 0.07993403 | 0.008836775
11.95882 | 41.4605 | 41.33524 | 41.22372 | 0.1252607 | 0.02268165 | 0.07998856 | 0.008847026
11.96882 | 41.4482 | 41.32437 | 41.21277 | 0.1238323 | 0.02269707 | 0.08004316 | 0.008857297
11.97882 | 41.4288 | 41.31349 | 41.20182 | 0.1153053 | 0.02271251 | 0.08009782 | 0.008867591
11.98882 | 41.4178 | 41.30262 | 41.19086 | 0.1151796 | 0.02272797 | 0.08015254 | 0.008877906
11.99881 | 41.4034 | 41.29176 | 41.17992 | 0.1116446 | 0.02274343 | 0.08020725 | 0.008888233
12.00881 | 41.3954 | 41.28088 | 41.16896 | 0.1145218 | 0.02275892 | 0.08026209 | 0.008898592
12.01881 | 41.3792 | 41.27 | 41.158 | 0.1092005 | 0.02277443 | 0.08031699 | 0.008908973
12.02881 | 41.3662 | 41.25912 | 41.14704 | 0.1070806 | 0.02278995 | 0.08037195 | 0.008919376
12.03881 | 41.3453 | 41.24824 | 41.13608 | 0.09706211 | 0.02280549 | 0.08042697 | 0.008929801
12.04881 | 41.3312 | 41.23735 | 41.12511 | 0.09384509 | 0.02282105 | 0.08048205 | 0.008940248
12.0588 | 41.3206 | 41.22648 | 41.11416 | 0.09411865 | 0.02283661 | 0.08053714 | 0.008950707
12.0688 | 41.3096 | 41.2156 | 41.10319 | 0.09400454 | 0.0228522 | 0.08059234 | 0.008961198
12.0788 | 41.296 | 41.20471 | 41.09222 | 0.09129191 | 0.02286781 | 0.0806476 | 0.008971712
12.0888 | 41.2708 | 41.19382 | 41.08125 | 0.07698074 | 0.02288344 | 0.08070292 | 0.008982248
12.0988 | 41.2715 | 41.18293 | 41.07028 | 0.08857105 | 0.02289908 | 0.08075831 | 0.008992807
12.10879 | 41.2646 | 41.17205 | 41.05932 | 0.09255195 | 0.02291473 | 0.0808137 | 0.009003379
12.11879 | 41.2691 | 41.16115 | 41.04834 | 0.1079452 | 0.02293041 | 0.0808692 | 0.009013983
12.12879 | 41.2449 | 41.15026 | 41.03736 | 0.09464002 | 0.0229461 | 0.08092477 | 0.00902461
12.13879 | 41.2263 | 41.13936 | 41.02639 | 0.0869363 | 0.02296181 | 0.0809804 | 0.00903526
12.14879 | 41.2041 | 41.12847 | 41.01541 | 0.07563409 | 0.02297754 | 0.08103609 | 0.009045932
12.15879 | 41.1658 | 41.11757 | 41.00442 | 0.04823339 | 0.02299329 | 0.08109184 | 0.009056628
12.16878 | 41.1701 | 41.10668 | 40.99345 | 0.06342331 | 0.02300903 | 0.0811476 | 0.009067336
12.17878 | 41.1514 | 41.09577 | 40.98247 | 0.05562564 | 0.02302482 | 0.08120348 | 0.009078078
12.18878 | 41.1472 | 41.08487 | 40.97148 | 0.06232951 | 0.02304062 | 0.08125941 | 0.009088844
12.19878 | 41.1251 | 41.07397 | 40.96049 | 0.05113491 | 0.02305643 | 0.08131541 | 0.009099632
12.20878 | 41.1157 | 41.06306 | 40.9495 | 0.05264185 | 0.02307227 | 0.08137147 | 0.009110444
12.21877 | 41.1036 | 41.05216 | 40.93852 | 0.05143943 | 0.0230881 | 0.08142755 | 0.009121269
12.22877 | 41.0707 | 41.04125 | 40.92753 | 0.02944946 | 0.02310397 | 0.08148373 | 0.009132127
12.23877 | 41.0446 | 41.03034 | 40.91654 | 0.01426105 | 0.02311985 | 0.08153998 | 0.009143009
12.24877 | 41.0475 | 41.01943 | 40.90554 | 0.02807419 | 0.02313575 | 0.08159629 | 0.009153916
12.25877 | 41.0357 | 41.00851 | 40.89454 | 0.0271889 | 0.02315168 | 0.08165267 | 0.009164846
12.26877 | 40.9942 | 40.99759 | 40.88354 | -0.003394823 | 0.02316761 | 0.0817091 | 0.0091758
12.27876 | 40.9871 | 40.98669 | 40.87255 | 0.0004121114 | 0.02318355 | 0.08176555 | 0.009186767
12.28876 | 40.9591 | 40.97577 | 40.86155 | -0.01666846 | 0.02319952 | 0.08182211 | 0.009197769
12.29876 | 40.9524 | 40.96485 | 40.85054 | -0.01244744 | 0.02321551 | 0.08187874 | 0.009208794
12.30876 | 40.9297 | 40.95392 | 40.83954 | -0.02422484 | 0.02323152 | 0.08193543 | 0.009219843
12.31876 | 40.9098 | 40.943 | 40.82853 | -0.03320065 | 0.02324755 | 0.08199218 | 0.009230919
12.32875 | 40.909 | 40.93209 | 40.81753 | -0.02308579 | 0.02326358 | 0.08204894 | 0.009242006
12.33875 | 40.8961 | 40.92116 | 40.80652 | -0.0250584 | 0.02327964 | 0.08210581 | 0.009253129
12.34875 | 40.8828 | 40.91023 | 40.79551 | -0.0274294 | 0.02329572 | 0.08216276 | 0.009264278
12.35875 | 40.8733 | 40.8993 | 40.78449 | -0.02599879 | 0.02331181 | 0.08221976 | 0.00927545
12.36875 | 40.8495 | 40.88837 | 40.77348 | -0.03886657 | 0.02332793 | 0.08227683 | 0.009286646
12.37875 | 40.8297 | 40.87743 | 40.76246 | -0.04773273 | 0.02334406 | 0.08233396 | 0.009297869
12.38874 | 40.8131 | 40.86651 | 40.75145 | -0.05340821 | 0.02336019 | 0.0823911 | 0.009309104
12.39874 | 40.82 | 40.85557 | 40.74043 | -0.03557113 | 0.02337636 | 0.08244837 | 0.009320376
12.40874 | 40.7937 | 40.84463 | 40.7294 | -0.05093241 | 0.02339255 | 0.0825057 | 0.009331673
12.41874 | 40.7901 | 40.83369 | 40.71838 | -0.04359206 | 0.02340875 | 0.08256308 | 0.009342996
12.42874 | 40.7763 | 40.82275 | 40.70735 | -0.04645006 | 0.02342497 | 0.08262053 | 0.009354342
12.43873 | 40.7595 | 40.81182 | 40.69633 | -0.05231738 | 0.0234412 | 0.082678 | 0.009365703
12.44873 | 40.7657 | 40.80087 | 40.6853 | -0.0351721 | 0.02345746 | 0.08273558 | 0.009377101
12.45873 | 40.7457 | 40.78993 | 40.67427 | -0.04422518 | 0.02347373 | 0.08279323 | 0.009388524
12.46873 | 40.7302 | 40.77898 | 40.66324 | -0.0487766 | 0.02349003 | 0.08285094 | 0.009399973
12.47873 | 40.742 | 40.76803 | 40.6522 | -0.02602636 | 0.02350634 | 0.08290872 | 0.009411448
12.48873 | 40.7385 | 40.75707 | 40.64116 | -0.01857446 | 0.02352267 | 0.08296656 | 0.009422949
12.49872 | 40.7163 | 40.74613 | 40.63013 | -0.02983185 | 0.023539 | 0.08302441 | 0.009434464
12.50872 | 40.7052 | 40.73518 | 40.61909 | -0.02997663 | 0.02355537 | 0.08308238 | 0.009446016
12.51872 | 40.6795 | 40.72422 | 40.60805 | -0.04471973 | 0.02357175 | 0.08314042 | 0.009457594
12.52872 | 40.6684 | 40.71326 | 40.59701 | -0.04486116 | 0.02358815 | 0.08319852 | 0.009469199
12.53872 | 40.671 | 40.7023 | 40.58596 | -0.03130091 | 0.02360458 | 0.08325669 | 0.009480829
12.54871 | 40.6684 | 40.69135 | 40.57492 | -0.02294994 | 0.023621 | 0.08331486 | 0.009492475
12.55871 | 40.6573 | 40.68039 | 40.56387 | -0.02308632 | 0.02363745 | 0.08337316 | 0.009504159
12.56871 | 40.6452 | 40.66942 | 40.55282 | -0.02422103 | 0.02365393 | 0.08343153 | 0.009515869
12.57871 | 40.6447 | 40.65845 | 40.54177 | -0.01375404 | 0.02367043 | 0.08348996 | 0.009527605
12.58871 | 40.6349 | 40.64749 | 40.53071 | -0.01258536 | 0.02368694 | 0.08354846 | 0.009539369
12.59871 | 40.6246 | 40.63651 | 40.51965 | -0.01191498 | 0.02370347 | 0.08360702 | 0.009551159
12.6087 | 40.5993 | 40.62555 | 40.50861 | -0.02625387 | 0.02372 | 0.08366559 | 0.009562965
12.6187 | 40.5917 | 40.61458 | 40.49754 | -0.0228801 | 0.02373657 | 0.08372428 | 0.009574809
12.6287 | 40.5991 | 40.6036 | 40.48648 | -0.004504621 | 0.02375316 | 0.08378305 | 0.00958668
12.6387 | 40.5793 | 40.59263 | 40.47542 | -0.01332743 | 0.02376976 | 0.08384187 | 0.009598578
12.6487 | 40.564 | 40.58165 | 40.46435 | -0.01764854 | 0.02378639 | 0.08390078 | 0.009610504
12.65869 | 40.5539 | 40.57068 | 40.45329 | -0.01677891 | 0.02380301 | 0.08395967 | 0.009622446
12.66869 | 40.547 | 40.5597 | 40.44222 | -0.01269659 | 0.02381967 | 0.0840187 | 0.009634426
12.67869 | 40.5397 | 40.54871 | 40.43115 | -0.009012555 | 0.02383635 | 0.0840778 | 0.009646435
12.68869 | 40.5333 | 40.53773 | 40.42008 | -0.004426801 | 0.02385305 | 0.08413696 | 0.009658471
12.69869 | 40.5086 | 40.52674 | 40.409 | -0.01813932 | 0.02386977 | 0.08419618 | 0.009670534
12.70869 | 40.5072 | 40.51575 | 40.39793 | -0.00855012 | 0.0238865 | 0.08425549 | 0.009682626
12.71868 | 40.4856 | 40.50477 | 40.38686 | -0.01917019 | 0.02390324 | 0.08431479 | 0.009694734
12.72868 | 40.4995 | 40.49378 | 40.37578 | 0.005722469 | 0.02392002 | 0.08437422 | 0.009706882
12.73868 | 40.4916 | 40.48278 | 40.36469 | 0.008816859 | 0.02393681 | 0.08443372 | 0.009719058
12.74868 | 40.4635 | 40.47179 | 40.35361 | -0.008287026 | 0.02395362 | 0.08449329 | 0.009731263
12.75868 | 40.4549 | 40.46079 | 40.34252 | -0.005889172 | 0.02397045 | 0.08455292 | 0.009743496
12.76867 | 40.453 | 40.4498 | 40.33144 | 0.003199413 | 0.02398728 | 0.08461257 | 0.009755746
12.77867 | 40.4414 | 40.4388 | 40.32035 | 0.00260074 | 0.02400414 | 0.08467233 | 0.009768035
12.78867 | 40.423 | 40.4278 | 40.30926 | -0.004796194 | 0.02402103 | 0.08473217 | 0.009780354
12.79867 | 40.4174 | 40.41679 | 40.29817 | 0.0006086131 | 0.02403794 | 0.08479208 | 0.009792702
12.80867 | 40.4169 | 40.40578 | 40.28707 | 0.01111516 | 0.02405486 | 0.08485205 | 0.009805079
12.81867 | 40.4139 | 40.39478 | 40.27598 | 0.01912346 | 0.02407181 | 0.08491209 | 0.009817485
12.82866 | 40.3916 | 40.38378 | 40.26489 | 0.007822491 | 0.02408875 | 0.08497215 | 0.009829908
12.83866 | 40.3747 | 40.37277 | 40.25379 | 0.001934284 | 0.02410573 | 0.08503233 | 0.009842372
12.84866 | 40.3674 | 40.36175 | 40.24268 | 0.005647831 | 0.02412273 | 0.08509257 | 0.009854865
12.85866 | 40.3618 | 40.35074 | 40.23158 | 0.01106312 | 0.02413976 | 0.08515289 | 0.00986739
12.86866 | 40.3453 | 40.33972 | 40.22047 | 0.005580163 | 0.0241568 | 0.08521328 | 0.009879943
12.87865 | 40.3126 | 40.32871 | 40.20937 | -0.01611205 | 0.02417384 | 0.08527368 | 0.009892512
12.88865 | 40.3284 | 40.31769 | 40.19826 | 0.0107085 | 0.02419092 | 0.0853342 | 0.009905126
12.89865 | 40.3071 | 40.30667 | 40.18715 | 0.0004308142 | 0.02420801 | 0.0853948 | 0.009917768
12.90865 | 40.2944 | 40.29565 | 40.17603 | -0.001245114 | 0.02422513 | 0.08545546 | 0.00993044
12.91865 | 40.2849 | 40.28462 | 40.16492 | 0.0002807131 | 0.02424227 | 0.0855162 | 0.009943143
12.92865 | 40.2674 | 40.27359 | 40.1538 | -0.006191693 | 0.02425942 | 0.08557699 | 0.009955878
12.93864 | 40.2479 | 40.26257 | 40.14269 | -0.01467337 | 0.02427658 | 0.08563781 | 0.009968628
12.94864 | 40.2377 | 40.25154 | 40.13157 | -0.01384226 | 0.02429378 | 0.08569875 | 0.009981423
12.95864 | 40.2266 | 40.24051 | 40.12044 | -0.01390938 | 0.02431099 | 0.08575977 | 0.009994249
12.96864 | 40.1955 | 40.22947 | 40.10932 | -0.03397474 | 0.02432822 | 0.08582085 | 0.01000711
12.97864 | 40.1731 | 40.21844 | 40.09819 | -0.04533833 | 0.02434547 | 0.085882 | 0.01001999
12.98863 | 40.1648 | 40.20741 | 40.08707 | -0.0426112 | 0.02436273 | 0.08594316 | 0.0100329
12.99863 | 40.1476 | 40.19637 | 40.07594 | -0.04877126 | 0.02438002 | 0.08600446 | 0.01004585
13.00863 | 40.1254 | 40.18533 | 40.06481 | -0.05992955 | 0.02439734 | 0.08606582 | 0.01005883
13.01863 | 40.1129 | 40.17429 | 40.05367 | -0.06138607 | 0.02441467 | 0.08612726 | 0.01007184
13.02863 | 40.0909 | 40.16324 | 40.04254 | -0.07234083 | 0.02443202 | 0.08618876 | 0.01008488
13.03863 | 40.0771 | 40.15219 | 40.0314 | -0.07509381 | 0.02444939 | 0.08625034 | 0.01009796
13.04862 | 40.0593 | 40.14116 | 40.02027 | -0.08185608 | 0.02446676 | 0.08631192 | 0.01011105
13.05862 | 40.0431 | 40.13011 | 40.00912 | -0.08700552 | 0.02448417 | 0.08637364 | 0.01012419
13.06862 | 40.019 | 40.11905 | 39.99798 | -0.1000532 | 0.0245016 | 0.08643543 | 0.01013736
13.07862 | 40.0033 | 40.108 | 39.98683 | -0.1046991 | 0.02451905 | 0.08649729 | 0.01015056
13.08862 | 39.9857 | 40.09694 | 39.97568 | -0.1112432 | 0.02453652 | 0.08655923 | 0.0101638
13.09861 | 39.9682 | 40.0859 | 39.96454 | -0.1176966 | 0.02455399 | 0.08662116 | 0.01017706
13.10861 | 39.9408 | 40.07484 | 39.95339 | -0.1340372 | 0.0245715 | 0.08668324 | 0.01019036
13.11861 | 39.9261 | 40.06378 | 39.94224 | -0.1376761 | 0.02458904 | 0.08674539 | 0.01020369
13.12861 | 39.9087 | 40.05271 | 39.93108 | -0.1440131 | 0.02460659 | 0.08680761 | 0.01021706
13.13861 | 39.9012 | 40.04165 | 39.91992 | -0.1404484 | 0.02462416 | 0.0868699 | 0.01023046
13.14861 | 39.8879 | 40.03058 | 39.90876 | -0.1426819 | 0.02464175 | 0.08693226 | 0.01024389
13.1586 | 39.8733 | 40.01952 | 39.89761 | -0.1462247 | 0.02465934 | 0.08699464 | 0.01025734
13.1686 | 39.8555 | 40.00845 | 39.88645 | -0.1529546 | 0.02467697 | 0.08705715 | 0.01027084
13.1786 | 39.8367 | 39.99738 | 39.87528 | -0.1606828 | 0.02469462 | 0.08711973 | 0.01028437
13.1886 | 39.8274 | 39.98631 | 39.86412 | -0.1589092 | 0.02471229 | 0.08718238 | 0.01029794
13.1986 | 39.8071 | 39.97523 | 39.85295 | -0.1681339 | 0.02472998 | 0.08724511 | 0.01031154
13.20859 | 39.7775 | 39.96417 | 39.84179 | -0.1866678 | 0.02474767 | 0.08730785 | 0.01032516
13.21859 | 39.7657 | 39.95309 | 39.83061 | -0.1873889 | 0.02476541 | 0.08737072 | 0.01033883
13.22859 | 39.7644 | 39.94201 | 39.81944 | -0.1776082 | 0.02478316 | 0.08743366 | 0.01035253
13.23859 | 39.7306 | 39.93093 | 39.80826 | -0.2003258 | 0.02480093 | 0.08749668 | 0.01036627
13.24859 | 39.7226 | 39.91984 | 39.79708 | -0.1972415 | 0.02481872 | 0.08755977 | 0.01038004
13.25859 | 39.717 | 39.90876 | 39.7859 | -0.1917556 | 0.02483654 | 0.08762294 | 0.01039384
13.26858 | 39.7085 | 39.89768 | 39.77473 | -0.1891789 | 0.02485435 | 0.08768611 | 0.01040767
13.27858 | 39.6843 | 39.88659 | 39.76355 | -0.2022894 | 0.02487221 | 0.08774943 | 0.01042154
13.28858 | 39.6751 | 39.8755 | 39.75236 | -0.2003981 | 0.02489008 | 0.08781282 | 0.01043545
13.29858 | 39.6489 | 39.86441 | 39.74117 | -0.215505 | 0.02490798 | 0.08787627 | 0.0104494
13.30858 | 39.6306 | 39.85331 | 39.72998 | -0.2227102 | 0.02492589 | 0.08793981 | 0.01046338
13.31857 | 39.6147 | 39.84222 | 39.7188 | -0.2275247 | 0.02494381 | 0.08800336 | 0.01047739
13.32857 | 39.6014 | 39.83113 | 39.70761 | -0.2297263 | 0.02496176 | 0.08806704 | 0.01049144
13.33857 | 39.5772 | 39.82003 | 39.69641 | -0.2428262 | 0.02497974 | 0.08813079 | 0.01050553
13.34857 | 39.562 | 39.80892 | 39.68521 | -0.2469243 | 0.02499774 | 0.08819462 | 0.01051965
13.35857 | 39.5548 | 39.79782 | 39.67401 | -0.2430207 | 0.02501576 | 0.08825853 | 0.01053381
13.36857 | 39.5315 | 39.78672 | 39.66281 | -0.2552153 | 0.0250338 | 0.08832251 | 0.01054801
13.37856 | 39.5219 | 39.77562 | 39.65162 | -0.2537192 | 0.02505184 | 0.08838651 | 0.01056223
13.38856 | 39.5065 | 39.76451 | 39.64041 | -0.2580103 | 0.02506992 | 0.08845064 | 0.0105765
13.39856 | 39.4924 | 39.7534 | 39.62921 | -0.2609996 | 0.02508803 | 0.08851485 | 0.0105908
13.40856 | 39.4731 | 39.74229 | 39.618 | -0.2691872 | 0.02510615 | 0.08857913 | 0.01060515
13.41856 | 39.449 | 39.73117 | 39.60679 | -0.282173 | 0.0251243 | 0.08864349 | 0.01061953
13.42855 | 39.4402 | 39.72007 | 39.59558 | -0.2798682 | 0.02514245 | 0.08870785 | 0.01063393
13.43855 | 39.4293 | 39.70895 | 39.58437 | -0.2796504 | 0.02516063 | 0.08877236 | 0.01064839
13.44855 | 39.4122 | 39.69783 | 39.57315 | -0.285631 | 0.02517884 | 0.08883695 | 0.01066288
13.45855 | 39.3915 | 39.68671 | 39.56193 | -0.2952098 | 0.02519707 | 0.08890161 | 0.01067741
13.46855 | 39.392 | 39.67559 | 39.55071 | -0.2835868 | 0.02521531 | 0.08896635 | 0.01069197
13.47855 | 39.3673 | 39.66446 | 39.53949 | -0.2971621 | 0.02523359 | 0.08903116 | 0.01070658
13.48854 | 39.345 | 39.65335 | 39.52828 | -0.3083468 | 0.02525187 | 0.08909598 | 0.01072121
13.49854 | 39.3527 | 39.64222 | 39.51705 | -0.2895186 | 0.02527018 | 0.08916095 | 0.0107359
13.50854 | 39.3289 | 39.63109 | 39.50582 | -0.3021887 | 0.02528851 | 0.08922599 | 0.01075062
13.51854 | 39.3094 | 39.61996 | 39.49459 | -0.310557 | 0.02530687 | 0.08929111 | 0.01076538
13.52854 | 39.319 | 39.60882 | 39.48336 | -0.2898236 | 0.02532524 | 0.08935631 | 0.01078018
13.53853 | 39.3094 | 39.5977 | 39.47214 | -0.2882996 | 0.02534362 | 0.08942151 | 0.010795
13.54853 | 39.2949 | 39.58656 | 39.4609 | -0.2916627 | 0.02536204 | 0.08948686 | 0.01080988
13.55853 | 39.2877 | 39.57542 | 39.44967 | -0.2877241 | 0.02538049 | 0.08955229 | 0.01082479
13.56853 | 39.2748 | 39.56428 | 39.43843 | -0.2894837 | 0.02539895 | 0.0896178 | 0.01083975
13.57853 | 39.2613 | 39.55314 | 39.42719 | -0.2918416 | 0.02541743 | 0.08968337 | 0.01085475
13.58853 | 39.2518 | 39.542 | 39.41594 | -0.2901978 | 0.02543594 | 0.08974903 | 0.01086978
13.59852 | 39.2452 | 39.53086 | 39.40471 | -0.2856634 | 0.02545445 | 0.0898147 | 0.01088485
13.60852 | 39.227 | 39.51972 | 39.39346 | -0.2927162 | 0.025473 | 0.08988052 | 0.01089996
13.61852 | 39.2257 | 39.50857 | 39.38221 | -0.2828672 | 0.02549157 | 0.08994641 | 0.01091512
13.62852 | 39.2128 | 39.49742 | 39.37096 | -0.2846165 | 0.02551016 | 0.09001238 | 0.01093032
13.63852 | 39.2042 | 39.48626 | 39.35971 | -0.2820641 | 0.02552877 | 0.09007843 | 0.01094556
13.64851 | 39.1889 | 39.47512 | 39.34847 | -0.2862211 | 0.02554739 | 0.09014449 | 0.01096082
13.65851 | 39.187 | 39.46397 | 39.33721 | -0.2769652 | 0.02556605 | 0.09021069 | 0.01097614
13.66851 | 39.1906 | 39.45281 | 39.32595 | -0.2622077 | 0.02558473 | 0.09027698 | 0.01099151
13.67851 | 39.1649 | 39.44165 | 39.31469 | -0.2767484 | 0.02560343 | 0.09034335 | 0.01100691
13.68851 | 39.1635 | 39.43049 | 39.30343 | -0.2669874 | 0.02562215 | 0.09040979 | 0.01102236
13.69851 | 39.1486 | 39.41932 | 39.29217 | -0.2707247 | 0.0256409 | 0.09047631 | 0.01103785
13.7085 | 39.1395 | 39.40817 | 39.28092 | -0.2686715 | 0.02565965 | 0.09054284 | 0.01105336
13.7185 | 39.1215 | 39.39701 | 39.26965 | -0.2755054 | 0.02567844 | 0.09060952 | 0.01106893
13.7285 | 39.1126 | 39.38584 | 39.25838 | -0.2732376 | 0.02569725 | 0.09067628 | 0.01108455
13.7385 | 39.0827 | 39.37467 | 39.24711 | -0.2919682 | 0.02571608 | 0.09074312 | 0.01110021
13.7485 | 39.0787 | 39.3635 | 39.23584 | -0.284797 | 0.02573494 | 0.09081004 | 0.01111591
13.75849 | 39.0707 | 39.35234 | 39.22457 | -0.2816353 | 0.0257538 | 0.09087697 | 0.01113164
13.76849 | 39.0523 | 39.34116 | 39.2133 | -0.2888608 | 0.0257727 | 0.09094404 | 0.01114743
13.77849 | 39.0422 | 39.32998 | 39.20202 | -0.2877846 | 0.02579162 | 0.0910112 | 0.01116326
13.78849 | 39.0478 | 39.31881 | 39.19074 | -0.2710067 | 0.02581056 | 0.09107844 | 0.01117913
13.79849 | 39.0252 | 39.30763 | 39.17946 | -0.2824271 | 0.02582953 | 0.09114576 | 0.01119505
13.80849 | 39.008 | 39.29645 | 39.16817 | -0.2884458 | 0.02584852 | 0.09121317 | 0.01121102
13.81848 | 38.993 | 39.28527 | 39.1569 | -0.2922741 | 0.02586751 | 0.09128057 | 0.01122701
13.82848 | 38.9667 | 39.27409 | 39.14561 | -0.3073895 | 0.02588654 | 0.09134814 | 0.01124306
13.83848 | 38.9713 | 39.2629 | 39.13432 | -0.2916032 | 0.0259056 | 0.09141577 | 0.01125916
13.84848 | 38.9439 | 39.25172 | 39.12303 | -0.3078153 | 0.02592468 | 0.0914835 | 0.01127531
13.85848 | 38.9167 | 39.24053 | 39.11174 | -0.3238257 | 0.02594378 | 0.0915513 | 0.01129149
13.86847 | 38.9101 | 39.22935 | 39.10046 | -0.3192456 | 0.02596288 | 0.09161912 | 0.01130771
13.87847 | 38.9044 | 39.21815 | 39.08916 | -0.3137527 | 0.02598203 | 0.09168709 | 0.01132399
13.88847 | 38.8899 | 39.20696 | 39.07786 | -0.3170582 | 0.0260012 | 0.09175514 | 0.01134032
13.89847 | 38.8778 | 39.19576 | 39.06656 | -0.317962 | 0.02602039 | 0.09182326 | 0.01135669
13.90847 | 38.8545 | 39.18456 | 39.05526 | -0.3300642 | 0.0260396 | 0.09189148 | 0.01137311
13.91847 | 38.8429 | 39.17336 | 39.04396 | -0.3304647 | 0.02605884 | 0.09195977 | 0.01138958
13.92846 | 38.8265 | 39.16217 | 39.03266 | -0.3356748 | 0.02607808 | 0.09202808 | 0.01140607
13.93846 | 38.804 | 39.15097 | 39.02136 | -0.346972 | 0.02609736 | 0.09209654 | 0.01142263
13.94846 | 38.7894 | 39.13977 | 39.01005 | -0.3503676 | 0.02611666 | 0.09216508 | 0.01143924
13.95846 | 38.7709 | 39.12856 | 38.99874 | -0.3576616 | 0.02613599 | 0.0922337 | 0.01145589
13.96846 | 38.7464 | 39.11735 | 38.98742 | -0.370954 | 0.02615535 | 0.09230241 | 0.01147259
13.97845 | 38.7343 | 39.10616 | 38.97612 | -0.3718559 | 0.0261747 | 0.09237113 | 0.01148933
13.98845 | 38.7278 | 39.09495 | 38.9648 | -0.367145 | 0.0261941 | 0.09244 | 0.01150613
13.99845 | 38.7104 | 39.08373 | 38.95349 | -0.3733326 | 0.02621352 | 0.09250896 | 0.01152297
14.00845 | 38.6987 | 39.07252 | 38.94217 | -0.3738185 | 0.02623296 | 0.09257799 | 0.01153987
14.01845 | 38.6749 | 39.0613 | 38.93085 | -0.3864028 | 0.02625242 | 0.09264712 | 0.01155682
14.02845 | 38.6663 | 39.05009 | 38.91952 | -0.3837854 | 0.02627191 | 0.09271632 | 0.01157381
14.03844 | 38.6444 | 39.03888 | 38.90821 | -0.3944778 | 0.02629141 | 0.09278554 | 0.01159084
14.04844 | 38.6262 | 39.02766 | 38.89688 | -0.4014573 | 0.02631094 | 0.09285491 | 0.01160793
14.05844 | 38.6166 | 39.01644 | 38.88556 | -0.3998352 | 0.0263305 | 0.09292437 | 0.01162508
14.06844 | 38.5945 | 39.00521 | 38.87423 | -0.4107115 | 0.02635008 | 0.09299391 | 0.01164227
14.07844 | 38.5757 | 38.99399 | 38.86289 | -0.4182862 | 0.02636969 | 0.09306354 | 0.01165952
14.08843 | 38.5645 | 38.98277 | 38.85157 | -0.4182706 | 0.0263893 | 0.09313318 | 0.0116768
14.09843 | 38.5544 | 38.97154 | 38.84024 | -0.4171422 | 0.02640895 | 0.09320297 | 0.01169414
14.10843 | 38.5456 | 38.96031 | 38.8289 | -0.4147122 | 0.02642863 | 0.09327285 | 0.01171154
14.11843 | 38.5203 | 38.94908 | 38.81756 | -0.4287806 | 0.02644833 | 0.09334282 | 0.01172899
14.12843 | 38.5124 | 38.93785 | 38.80622 | -0.4254475 | 0.02646805 | 0.09341287 | 0.0117465
14.13843 | 38.4958 | 38.92661 | 38.79488 | -0.4308128 | 0.0264878 | 0.09348299 | 0.01176405
14.14842 | 38.4765 | 38.91539 | 38.78355 | -0.4388878 | 0.02650755 | 0.09355315 | 0.01178164
14.15842 | 38.4646 | 38.90415 | 38.7722 | -0.43955 | 0.02652734 | 0.09362345 | 0.0117993
14.16842 | 38.4517 | 38.89291 | 38.76085 | -0.4412107 | 0.02654716 | 0.09369384 | 0.01181701
14.17842 | 38.4537 | 38.88167 | 38.7495 | -0.4279698 | 0.026567 | 0.09376432 | 0.01183478
14.18842 | 38.4227 | 38.87043 | 38.73815 | -0.4477274 | 0.02658686 | 0.09383488 | 0.0118526
14.19841 | 38.4133 | 38.85919 | 38.72681 | -0.4458947 | 0.02660673 | 0.09390546 | 0.01187046
14.20841 | 38.4054 | 38.84795 | 38.71546 | -0.4425492 | 0.02662664 | 0.09397619 | 0.01188838
14.21841 | 38.3921 | 38.8367 | 38.7041 | -0.4446022 | 0.02664658 | 0.09404701 | 0.01190637
14.22841 | 38.3685 | 38.82545 | 38.69274 | -0.4569537 | 0.02666654 | 0.09411792 | 0.01192441
14.23841 | 38.3674 | 38.8142 | 38.68139 | -0.4468036 | 0.02668652 | 0.09418892 | 0.0119425
14.24841 | 38.3409 | 38.80295 | 38.67002 | -0.4620521 | 0.02670653 | 0.09425999 | 0.01196065
14.2584 | 38.3354 | 38.79171 | 38.65867 | -0.4563102 | 0.02672655 | 0.09433109 | 0.01197883
14.2684 | 38.3101 | 38.78046 | 38.64731 | -0.4703557 | 0.0267466 | 0.09440235 | 0.01199709
14.2784 | 38.3086 | 38.7692 | 38.63594 | -0.4605996 | 0.02676668 | 0.09447369 | 0.01201541
14.2884 | 38.2923 | 38.75794 | 38.62458 | -0.465642 | 0.02678679 | 0.09454512 | 0.01203378
14.2984 | 38.2737 | 38.74668 | 38.61321 | -0.472983 | 0.02680691 | 0.09461663 | 0.01205221
14.30839 | 38.2664 | 38.73543 | 38.60185 | -0.4690337 | 0.02682705 | 0.09468817 | 0.01207068
14.31839 | 38.2527 | 38.72417 | 38.59048 | -0.4714717 | 0.02684722 | 0.09475986 | 0.01208923
14.32839 | 38.244 | 38.71291 | 38.5791 | -0.4689082 | 0.02686743 | 0.09483164 | 0.01210783
14.33839 | 38.2252 | 38.70164 | 38.56773 | -0.4764432 | 0.02688765 | 0.09490351 | 0.01212649
14.34839 | 38.2093 | 38.69038 | 38.55635 | -0.4810768 | 0.0269079 | 0.09497547 | 0.01214521
14.35839 | 38.2012 | 38.67911 | 38.54497 | -0.4779089 | 0.02692818 | 0.09504752 | 0.01216399
14.36838 | 38.1854 | 38.66785 | 38.5336 | -0.4824508 | 0.02694846 | 0.09511957 | 0.01218281
14.37838 | 38.1557 | 38.65658 | 38.52222 | -0.50088 | 0.02696878 | 0.09519179 | 0.01220171
14.38838 | 38.1559 | 38.64531 | 38.51083 | -0.4894078 | 0.02698913 | 0.09526411 | 0.01222067
14.39838 | 38.1365 | 38.63403 | 38.49945 | -0.4975341 | 0.0270095 | 0.09533651 | 0.01223968
14.40838 | 38.1139 | 38.62276 | 38.48806 | -0.508859 | 0.0270299 | 0.095409 | 0.01225876
14.41837 | 38.1022 | 38.61149 | 38.47668 | -0.5092937 | 0.0270503 | 0.0954815 | 0.01227788
14.42837 | 38.0928 | 38.60022 | 38.46529 | -0.5074157 | 0.02707075 | 0.09555417 | 0.01229708
14.43837 | 38.0866 | 38.58894 | 38.4539 | -0.5023363 | 0.02709122 | 0.09562693 | 0.01231635
14.44837 | 38.0732 | 38.57766 | 38.44251 | -0.5044555 | 0.02711172 | 0.09569978 | 0.01233567
14.45837 | 38.0604 | 38.56637 | 38.43111 | -0.5059733 | 0.02713224 | 0.09577271 | 0.01235506
14.46837 | 38.0484 | 38.55509 | 38.41972 | -0.5066896 | 0.02715278 | 0.09584575 | 0.01237451
14.47836 | 38.0299 | 38.54382 | 38.40833 | -0.5139159 | 0.02717333 | 0.0959188 | 0.012394
14.48836 | 38.005 | 38.53253 | 38.39693 | -0.5275294 | 0.02719393 | 0.095992 | 0.01241358
14.49836 | 37.9974 | 38.52124 | 38.38553 | -0.5238416 | 0.02721455 | 0.0960653 | 0.01243322
14.50836 | 37.9988 | 38.50995 | 38.37413 | -0.5111524 | 0.0272352 | 0.0961387 | 0.01245293
14.51836 | 37.98 | 38.49866 | 38.36272 | -0.5186618 | 0.02725587 | 0.09621218 | 0.0124727
14.52835 | 37.963 | 38.48738 | 38.35133 | -0.5243812 | 0.02727655 | 0.09628568 | 0.01249251
14.53835 | 37.9478 | 38.47609 | 38.33992 | -0.5282878 | 0.02729726 | 0.09635935 | 0.01251241
14.54835 | 37.9416 | 38.46479 | 38.32851 | -0.5231932 | 0.02731801 | 0.0964331 | 0.01253238
14.55835 | 37.9311 | 38.4535 | 38.3171 | -0.5223971 | 0.02733878 | 0.09650695 | 0.01255241
14.56835 | 37.9082 | 38.4422 | 38.30569 | -0.5339997 | 0.02735958 | 0.09658088 | 0.01257251
14.57835 | 37.9145 | 38.4309 | 38.29427 | -0.516401 | 0.02738041 | 0.09665491 | 0.01259268
14.58834 | 37.8792 | 38.41961 | 38.28287 | -0.5404122 | 0.02740123 | 0.09672896 | 0.01261289
14.59834 | 37.8753 | 38.40831 | 38.27145 | -0.5330108 | 0.02742211 | 0.09680318 | 0.01263319
14.60834 | 37.872 | 38.39701 | 38.26003 | -0.525008 | 0.027443 | 0.09687749 | 0.01265356
14.61834 | 37.8572 | 38.3857 | 38.24861 | -0.5285039 | 0.02746393 | 0.09695189 | 0.012674
14.62834 | 37.8432 | 38.3744 | 38.23719 | -0.5311986 | 0.02748488 | 0.09702638 | 0.01269451
14.63833 | 37.8361 | 38.3631 | 38.22578 | -0.5270032 | 0.02750584 | 0.0971009 | 0.01271506
14.64833 | 37.8231 | 38.3518 | 38.21436 | -0.5286952 | 0.02752684 | 0.09717557 | 0.01273571
14.65833 | 37.8114 | 38.34049 | 38.20293 | -0.5290859 | 0.02754786 | 0.09725035 | 0.01275643
14.66833 | 37.7855 | 38.32918 | 38.1915 | -0.5436753 | 0.02756892 | 0.09732521 | 0.01277722
14.67833 | 37.7896 | 38.31786 | 38.18008 | -0.5282634 | 0.02759 | 0.09740017 | 0.01279808
14.68833 | 37.7735 | 38.30655 | 38.16864 | -0.5330502 | 0.0276111 | 0.09747523 | 0.01281901
14.69832 | 37.7438 | 38.29525 | 38.15722 | -0.551447 | 0.02763221 | 0.0975503 | 0.01284
14.70832 | 37.7423 | 38.28393 | 38.14579 | -0.5416313 | 0.02765337 | 0.09762554 | 0.01286108
14.71832 | 37.7368 | 38.27261 | 38.13436 | -0.5358143 | 0.02767455 | 0.09770088 | 0.01288223
14.72832 | 37.7305 | 38.2613 | 38.12292 | -0.5307961 | 0.02769576 | 0.09777631 | 0.01290345
14.73832 | 37.7005 | 38.24998 | 38.11148 | -0.5494766 | 0.02771699 | 0.09785183 | 0.01292476
14.74831 | 37.694 | 38.23867 | 38.10006 | -0.5446672 | 0.02773823 | 0.09792738 | 0.01294611
14.75831 | 37.6935 | 38.22735 | 38.08862 | -0.5338452 | 0.02775952 | 0.09800309 | 0.01296756
14.76831 | 37.6743 | 38.21602 | 38.07717 | -0.541722 | 0.02778083 | 0.0980789 | 0.01298908
14.77831 | 37.6607 | 38.2047 | 38.06573 | -0.5439975 | 0.02780217 | 0.09815481 | 0.01301068
14.78831 | 37.6551 | 38.19337 | 38.05429 | -0.5382719 | 0.02782353 | 0.0982308 | 0.01303236
14.79831 | 37.6264 | 38.18204 | 38.04284 | -0.555645 | 0.02784493 | 0.0983069 | 0.01305412
14.8083 | 37.6066 | 38.17073 | 38.0314 | -0.5641282 | 0.02786632 | 0.09838301 | 0.01307593
14.8183 | 37.5976 | 38.1594 | 38.01995 | -0.5617989 | 0.02788777 | 0.0984593 | 0.01309784
14.8283 | 37.5763 | 38.14807 | 38.0085 | -0.5717684 | 0.02790924 | 0.09853569 | 0.01311983
14.8383 | 37.5875 | 38.13674 | 37.99705 | -0.5492367 | 0.02793074 | 0.09861217 | 0.0131419
14.8483 | 37.5605 | 38.1254 | 37.9856 | -0.5649039 | 0.02795226 | 0.09868874 | 0.01316405
14.85829 | 37.5477 | 38.11408 | 37.97416 | -0.5663812 | 0.02797379 | 0.09876534 | 0.01318626
14.86829 | 37.5401 | 38.10275 | 37.9627 | -0.5626459 | 0.02799537 | 0.0988421 | 0.01320857
14.87829 | 37.5246 | 38.09141 | 37.95124 | -0.5668096 | 0.02801697 | 0.09891897 | 0.01323096
14.88829 | 37.5149 | 38.08007 | 37.93978 | -0.565172 | 0.0280386 | 0.09899594 | 0.01325344
14.89829 | 37.4978 | 38.06873 | 37.92832 | -0.5709333 | 0.02806026 | 0.099073 | 0.013276
14.90829 | 37.4689 | 38.05739 | 37.91686 | -0.5884935 | 0.02808194 | 0.09915016 | 0.01329864
14.91828 | 37.46 | 38.04606 | 37.90541 | -0.5860639 | 0.02810363 | 0.09922734 | 0.01332134
14.92828 | 37.4444 | 38.03472 | 37.89395 | -0.5903218 | 0.02812537 | 0.09930469 | 0.01334415
14.93828 | 37.4288 | 38.02338 | 37.88248 | -0.5945785 | 0.02814714 | 0.09938214 | 0.01336705
14.94828 | 37.425 | 38.01203 | 37.87102 | -0.5870342 | 0.02816893 | 0.0994597 | 0.01339003
14.95828 | 37.4018 | 38.00069 | 37.85955 | -0.5988887 | 0.02819075 | 0.09953734 | 0.01341309
14.96827 | 37.3945 | 37.98935 | 37.84809 | -0.5948535 | 0.02821257 | 0.09961502 | 0.01343622
14.97827 | 37.3841 | 37.97801 | 37.83662 | -0.5939059 | 0.02823445 | 0.09969286 | 0.01345947
14.98827 | 37.3689 | 37.96666 | 37.82515 | -0.5977571 | 0.02825635 | 0.09977081 | 0.0134828
14.99827 | 37.3677 | 37.95531 | 37.81367 | -0.5876073 | 0.02827827 | 0.09984885 | 0.01350622
15.00827 | 37.3419 | 37.94396 | 37.8022 | -0.6020564 | 0.02830023 | 0.09992699 | 0.01352972
15.01826 | 37.3258 | 37.93262 | 37.79074 | -0.6068157 | 0.02832219 | 0.1000052 | 0.0135533
15.02826 | 37.3107 | 37.92126 | 37.77926 | -0.6105627 | 0.0283442 | 0.1000835 | 0.01357699
15.03826 | 37.3036 | 37.90991 | 37.76778 | -0.6063086 | 0.02836624 | 0.1001619 | 0.01360077
15.04826 | 37.2998 | 37.89855 | 37.7563 | -0.5987534 | 0.0283883 | 0.1002405 | 0.01362464
15.05826 | 37.2787 | 37.8872 | 37.74482 | -0.6084973 | 0.02841039 | 0.1003191 | 0.01364861
15.06826 | 37.2606 | 37.87584 | 37.73334 | -0.61524 | 0.02843251 | 0.1003979 | 0.01367267
15.07825 | 37.2593 | 37.86449 | 37.72187 | -0.6051931 | 0.02845464 | 0.1004766 | 0.0136968
15.08825 | 37.2516 | 37.85313 | 37.71038 | -0.6015339 | 0.02847681 | 0.1005556 | 0.01372104
15.09825 | 37.2454 | 37.84177 | 37.69889 | -0.5963736 | 0.02849901 | 0.1006346 | 0.01374539
15.10825 | 37.2333 | 37.83041 | 37.68741 | -0.5971123 | 0.02852124 | 0.1007138 | 0.01376983
15.11825 | 37.2112 | 37.81905 | 37.67592 | -0.60785 | 0.02854351 | 0.100793 | 0.01379437
15.12824 | 37.196 | 37.8077 | 37.66444 | -0.6116981 | 0.02856577 | 0.1008723 | 0.01381898
15.13824 | 37.1859 | 37.79633 | 37.65295 | -0.6104338 | 0.02858809 | 0.1009517 | 0.01384372
15.14824 | 37.1761 | 37.78497 | 37.64146 | -0.6088685 | 0.02861042 | 0.1010313 | 0.01386855
15.15824 | 37.1629 | 37.7736 | 37.62997 | -0.6107023 | 0.02863279 | 0.101111 | 0.01389348
15.16824 | 37.1448 | 37.76224 | 37.61847 | -0.6174351 | 0.02865519 | 0.1011907 | 0.01391852
15.17824 | 37.1253 | 37.75087 | 37.60698 | -0.625567 | 0.02867762 | 0.1012706 | 0.01394366
15.18823 | 37.1162 | 37.73951 | 37.59549 | -0.6233093 | 0.02870006 | 0.1013505 | 0.01396887
15.19823 | 37.11 | 37.72814 | 37.58399 | -0.6181393 | 0.02872254 | 0.1014305 | 0.01399422
15.20823 | 37.0996 | 37.71677 | 37.57249 | -0.6171683 | 0.02874504 | 0.1015107 | 0.01401967
15.21823 | 37.0938 | 37.7054 | 37.56099 | -0.6115965 | 0.02876758 | 0.101591 | 0.01404522
15.22823 | 37.0706 | 37.69402 | 37.54949 | -0.6234237 | 0.02879015 | 0.1016713 | 0.01407088
15.23822 | 37.0494 | 37.68266 | 37.538 | -0.6332613 | 0.02881272 | 0.1017517 | 0.01409662
15.24822 | 37.0433 | 37.67129 | 37.5265 | -0.6279867 | 0.02883535 | 0.1018323 | 0.01412249
15.25822 | 37.0323 | 37.65991 | 37.51499 | -0.6276112 | 0.028858 | 0.101913 | 0.01414847
15.26822 | 36.9984 | 37.64853 | 37.50349 | -0.6501348 | 0.02888068 | 0.1019938 | 0.01417457
15.27822 | 36.9848 | 37.63716 | 37.49198 | -0.6523576 | 0.02890339 | 0.1020747 | 0.01420077
15.28822 | 36.9659 | 37.62578 | 37.48047 | -0.6598794 | 0.02892613 | 0.1021557 | 0.01422708
15.29821 | 36.9532 | 37.61441 | 37.46897 | -0.6612118 | 0.02894888 | 0.1022367 | 0.01425348
15.30821 | 36.9455 | 37.60303 | 37.45746 | -0.657532 | 0.02897167 | 0.1023179 | 0.01428002
15.31821 | 36.9312 | 37.59165 | 37.44595 | -0.6604513 | 0.0289945 | 0.1023992 | 0.01430668
15.32821 | 36.9272 | 37.58027 | 37.43444 | -0.6530697 | 0.02901735 | 0.1024806 | 0.01433345
15.33821 | 36.8803 | 37.56889 | 37.42292 | -0.6885873 | 0.02904023 | 0.1025622 | 0.01436033
15.3482 | 36.877 | 37.55752 | 37.41142 | -0.6805155 | 0.02906312 | 0.1026437 | 0.01438731
15.3582 | 36.8588 | 37.54613 | 37.39991 | -0.6873315 | 0.02908606 | 0.1027255 | 0.01441443
15.3682 | 36.8344 | 37.53475 | 37.38839 | -0.7003467 | 0.02910903 | 0.1028073 | 0.01444167
15.3782 | 36.8182 | 37.52336 | 37.37687 | -0.7051611 | 0.02913203 | 0.1028892 | 0.01446903
15.3882 | 36.7966 | 37.51197 | 37.36535 | -0.7153747 | 0.02915506 | 0.1029713 | 0.01449651
15.3982 | 36.783 | 37.50059 | 37.35383 | -0.7175875 | 0.02917811 | 0.1030535 | 0.01452411
15.40819 | 36.7644 | 37.48921 | 37.34232 | -0.7248109 | 0.02920118 | 0.1031356 | 0.01455181
15.41819 | 36.7574 | 37.47782 | 37.3308 | -0.7204222 | 0.02922429 | 0.103218 | 0.01457967
15.42819 | 36.7434 | 37.46643 | 37.31928 | -0.7230327 | 0.02924744 | 0.1033005 | 0.01460764
15.43819 | 36.7138 | 37.45504 | 37.30775 | -0.7412424 | 0.02927061 | 0.1033831 | 0.01463575
15.44819 | 36.6939 | 37.44365 | 37.29623 | -0.7497515 | 0.02929382 | 0.1034658 | 0.01466398
15.45818 | 36.6749 | 37.43227 | 37.28471 | -0.7573711 | 0.02931703 | 0.1035485 | 0.01469231
15.46818 | 36.6594 | 37.42088 | 37.27319 | -0.7614787 | 0.02934029 | 0.1036314 | 0.0147208
15.47818 | 36.6475 | 37.40949 | 37.26166 | -0.7619855 | 0.02936358 | 0.1037145 | 0.01474943
15.48818 | 36.6308 | 37.39809 | 37.25013 | -0.7672917 | 0.0293869 | 0.1037976 | 0.01477818
15.49818 | 36.6027 | 37.3867 | 37.2386 | -0.7839971 | 0.02941026 | 0.1038808 | 0.01480707
15.50818 | 36.5999 | 37.3753 | 37.22707 | -0.7754018 | 0.02943364 | 0.1039642 | 0.0148361
15.51817 | 36.6053 | 37.36392 | 37.21555 | -0.7586173 | 0.02945702 | 0.1040476 | 0.01486523
15.52817 | 36.5888 | 37.35252 | 37.20401 | -0.7637207 | 0.02948047 | 0.1041311 | 0.01489453
15.53817 | 36.5761 | 37.34112 | 37.19248 | -0.7650234 | 0.02950394 | 0.1042148 | 0.01492396
15.54817 | 36.5481 | 37.32973 | 37.18095 | -0.7816254 | 0.02952744 | 0.1042986 | 0.01495354
15.55817 | 36.5388 | 37.31833 | 37.16941 | -0.7795269 | 0.02955097 | 0.1043825 | 0.01498326
15.56816 | 36.5254 | 37.30694 | 37.15789 | -0.781539 | 0.02957451 | 0.1044664 | 0.01501309
15.57816 | 36.5026 | 37.29554 | 37.14635 | -0.7929392 | 0.0295981 | 0.1045505 | 0.0150431
15.58816 | 36.5012 | 37.28414 | 37.13481 | -0.7829387 | 0.02962172 | 0.1046347 | 0.01507325
15.59816 | 36.4805 | 37.27274 | 37.12327 | -0.7922376 | 0.02964537 | 0.1047191 | 0.01510355
15.60816 | 36.4781 | 37.26134 | 37.11173 | -0.7832359 | 0.02966906 | 0.1048035 | 0.015134
15.61816 | 36.4743 | 37.24993 | 37.10019 | -0.7756336 | 0.02969277 | 0.1048881 | 0.0151646
15.62815 | 36.4663 | 37.23854 | 37.08866 | -0.7722422 | 0.02971648 | 0.1049727 | 0.01519532
15.63815 | 36.4588 | 37.22714 | 37.07711 | -0.7683387 | 0.02974026 | 0.1050575 | 0.01522622
15.64815 | 36.4571 | 37.21573 | 37.06557 | -0.7586347 | 0.02976406 | 0.1051423 | 0.01525728
15.65815 | 36.4281 | 37.20433 | 37.05403 | -0.7762301 | 0.0297879 | 0.1052274 | 0.0152885
15.66815 | 36.4322 | 37.19292 | 37.04248 | -0.760725 | 0.02981176 | 0.1053125 | 0.01531987
15.67814 | 36.4149 | 37.18153 | 37.03095 | -0.7666307 | 0.02983564 | 0.1053976 | 0.01535137
15.68814 | 36.4049 | 37.17012 | 37.0194 | -0.7652245 | 0.02985956 | 0.105483 | 0.01538306
15.69814 | 36.3974 | 37.15872 | 37.00785 | -0.7613178 | 0.02988352 | 0.1055684 | 0.01541491
15.70814 | 36.3808 | 37.14731 | 36.9963 | -0.7665106 | 0.0299075 | 0.105654 | 0.01544693
15.71814 | 36.3744 | 37.1359 | 36.98475 | -0.7615028 | 0.02993152 | 0.1057397 | 0.01547912
15.72814 | 36.3658 | 37.12449 | 36.9732 | -0.7586946 | 0.02995558 | 0.1058255 | 0.01551147
15.73813 | 36.3599 | 37.1131 | 36.96166 | -0.7531973 | 0.02997964 | 0.1059113 | 0.01554396
15.74813 | 36.3643 | 37.10169 | 36.95011 | -0.7373881 | 0.03000375 | 0.1059973 | 0.01557665
15.75813 | 36.3512 | 37.09028 | 36.93856 | -0.7390784 | 0.03002789 | 0.1060834 | 0.01560952
15.76813 | 36.337 | 37.07887 | 36.927 | -0.7418683 | 0.03005206 | 0.1061697 | 0.01564256
15.77813 | 36.3407 | 37.06746 | 36.91545 | -0.7267578 | 0.03007627 | 0.1062561 | 0.01567578
15.78812 | 36.3244 | 37.05606 | 36.90391 | -0.7316582 | 0.03010048 | 0.1063425 | 0.01570915
15.79812 | 36.3114 | 37.04465 | 36.89235 | -0.7332468 | 0.03012475 | 0.1064291 | 0.01574273
15.80812 | 36.3063 | 37.03323 | 36.88079 | -0.7269349 | 0.03014905 | 0.1065158 | 0.01577649
15.81812 | 36.2867 | 37.02182 | 36.86924 | -0.7351227 | 0.03017338 | 0.1066026 | 0.01581043
15.82812 | 36.2882 | 37.01041 | 36.85768 | -0.7222101 | 0.03019774 | 0.1066896 | 0.01584456
15.83812 | 36.2729 | 36.999 | 36.84612 | -0.726097 | 0.03022214 | 0.1067766 | 0.01587889
15.84811 | 36.2582 | 36.9876 | 36.83457 | -0.729395 | 0.03024654 | 0.1068637 | 0.01591336
15.85811 | 36.2677 | 36.97618 | 36.82301 | -0.7084812 | 0.03027099 | 0.106951 | 0.01594807
15.86811 | 36.2517 | 36.96477 | 36.81145 | -0.7130671 | 0.03029548 | 0.1070384 | 0.01598297
15.87811 | 36.2432 | 36.95335 | 36.79989 | -0.7101527 | 0.03032001 | 0.1071259 | 0.01601807
15.88811 | 36.2386 | 36.94194 | 36.78833 | -0.7033378 | 0.03034456 | 0.1072136 | 0.01605337
15.8981 | 36.2391 | 36.93053 | 36.77677 | -0.6914341 | 0.03036912 | 0.1073012 | 0.01608883
15.9081 | 36.2313 | 36.91912 | 36.76521 | -0.6878186 | 0.03039373 | 0.1073891 | 0.01612453
15.9181 | 36.2247 | 36.9077 | 36.75365 | -0.6830029 | 0.03041838 | 0.1074771 | 0.01616044
15.9281 | 36.2081 | 36.89629 | 36.74208 | -0.6881868 | 0.03044306 | 0.1075652 | 0.01619657
15.9381 | 36.1999 | 36.88487 | 36.73052 | -0.6849705 | 0.03046778 | 0.1076535 | 0.0162329
15.9481 | 36.1861 | 36.87345 | 36.71895 | -0.6873538 | 0.03049252 | 0.1077418 | 0.01626944
15.95809 | 36.1721 | 36.86205 | 36.70739 | -0.6899484 | 0.03051727 | 0.1078302 | 0.01630617
15.96809 | 36.1619 | 36.85063 | 36.69583 | -0.6887312 | 0.03054208 | 0.1079188 | 0.01634315
15.97809 | 36.1561 | 36.83921 | 36.68426 | -0.6831138 | 0.03056693 | 0.1080075 | 0.01638035
15.98809 | 36.1368 | 36.8278 | 36.67269 | -0.6909962 | 0.0305918 | 0.1080963 | 0.01641778
15.99809 | 36.1326 | 36.81638 | 36.66112 | -0.6837784 | 0.03061671 | 0.1081852 | 0.01645544
16.00808 | 36.1179 | 36.80497 | 36.64956 | -0.6870718 | 0.03064162 | 0.1082742 | 0.01649328
16.01808 | 36.1151 | 36.79355 | 36.63799 | -0.6784535 | 0.03066659 | 0.1083634 | 0.0165314
16.02808 | 36.0954 | 36.78214 | 36.62642 | -0.6867351 | 0.0306916 | 0.1084527 | 0.01656976
16.03808 | 36.0846 | 36.77072 | 36.61485 | -0.6861165 | 0.03071664 | 0.1085421 | 0.01660835
16.04808 | 36.0663 | 36.7593 | 36.60328 | -0.6929977 | 0.03074171 | 0.1086317 | 0.01664718
16.05808 | 36.0595 | 36.74788 | 36.5917 | -0.6883787 | 0.03076681 | 0.1087214 | 0.01668626
16.06807 | 36.0391 | 36.73647 | 36.58014 | -0.6973711 | 0.03079192 | 0.1088111 | 0.01672555
16.07807 | 36.0383 | 36.72505 | 36.56857 | -0.6867519 | 0.03081709 | 0.108901 | 0.01676513
16.08807 | 36.0127 | 36.71363 | 36.55699 | -0.7009325 | 0.03084229 | 0.108991 | 0.01680496
16.09807 | 36.0094 | 36.70221 | 36.54542 | -0.6928131 | 0.03086753 | 0.1090811 | 0.01684505
16.10807 | 36.0029 | 36.69079 | 36.53384 | -0.6878935 | 0.0308928 | 0.1091714 | 0.0168854
16.11806 | 35.9742 | 36.67939 | 36.52228 | -0.7051853 | 0.03091807 | 0.1092617 | 0.01692598
16.12806 | 35.9779 | 36.66797 | 36.5107 | -0.6900656 | 0.0309434 | 0.1093523 | 0.01696686
16.13806 | 35.9672 | 36.65655 | 36.49913 | -0.6893458 | 0.03096877 | 0.1094429 | 0.01700801
16.14806 | 35.9509 | 36.64513 | 36.48755 | -0.694226 | 0.03099417 | 0.1095337 | 0.01704944
16.15806 | 35.9281 | 36.63371 | 36.47597 | -0.7056062 | 0.03101961 | 0.1096246 | 0.01709115
16.16806 | 35.9141 | 36.62229 | 36.46439 | -0.7081863 | 0.03104508 | 0.1097156 | 0.01713314
16.17805 | 35.9095 | 36.61088 | 36.45283 | -0.7013778 | 0.03107055 | 0.1098066 | 0.01717537
16.18805 | 35.8946 | 36.59946 | 36.44125 | -0.7048579 | 0.03109609 | 0.1098979 | 0.01721794
16.19805 | 35.8784 | 36.58804 | 36.42967 | -0.709638 | 0.03112166 | 0.1099893 | 0.01726079
16.20805 | 35.8877 | 36.57662 | 36.41809 | -0.6889181 | 0.03114726 | 0.1100808 | 0.01730395
16.21805 | 35.8664 | 36.5652 | 36.40651 | -0.6987983 | 0.0311729 | 0.1101724 | 0.01734741
16.22804 | 35.8541 | 36.55379 | 36.39494 | -0.6996899 | 0.03119855 | 0.1102641 | 0.01739113
16.23804 | 35.8451 | 36.54237 | 36.38335 | -0.6972701 | 0.03122425 | 0.110356 | 0.01743521
16.24804 | 35.8334 | 36.53095 | 36.37177 | -0.6975505 | 0.03124999 | 0.110448 | 0.0174796
16.25804 | 35.8163 | 36.51953 | 36.36019 | -0.7032309 | 0.03127576 | 0.1105401 | 0.01752431
16.26804 | 35.8118 | 36.50811 | 36.34861 | -0.6963114 | 0.03130157 | 0.1106324 | 0.01756935
16.27804 | 35.7788 | 36.49669 | 36.33703 | -0.717892 | 0.03132741 | 0.1107248 | 0.01761471
16.28803 | 35.7959 | 36.48528 | 36.32545 | -0.6893842 | 0.03135326 | 0.1108172 | 0.01766036
16.29803 | 35.7719 | 36.47387 | 36.31387 | -0.7019651 | 0.03137917 | 0.1109098 | 0.0177064
16.30803 | 35.7585 | 36.46245 | 36.30229 | -0.7039461 | 0.03140511 | 0.1110026 | 0.01775278
16.31803 | 35.7613 | 36.45103 | 36.2907 | -0.6897273 | 0.03143109 | 0.1110955 | 0.01779951
16.32803 | 35.7374 | 36.43961 | 36.27912 | -0.7022087 | 0.0314571 | 0.1111885 | 0.01784659
16.33802 | 35.7218 | 36.4282 | 36.26754 | -0.7064017 | 0.03148312 | 0.1112816 | 0.01789398
16.34802 | 35.7062 | 36.41678 | 36.25596 | -0.7105835 | 0.03150921 | 0.1113749 | 0.01794178
16.35802 | 35.698 | 36.40537 | 36.24437 | -0.7073655 | 0.03153533 | 0.1114683 | 0.01798996
16.36802 | 35.6744 | 36.39395 | 36.23279 | -0.7195477 | 0.03156147 | 0.1115618 | 0.01803851
16.37802 | 35.6717 | 36.38253 | 36.2212 | -0.7108302 | 0.03158766 | 0.1116555 | 0.01808744
16.38802 | 35.6452 | 36.37111 | 36.20961 | -0.7259129 | 0.03161388 | 0.1117493 | 0.01813676
16.39801 | 35.6497 | 36.35971 | 36.19804 | -0.7100074 | 0.03164011 | 0.1118431 | 0.01818642
16.40801 | 35.6292 | 36.34829 | 36.18645 | -0.7190907 | 0.0316664 | 0.1119372 | 0.01823653
16.41801 | 35.6066 | 36.33687 | 36.17486 | -0.7302743 | 0.03169273 | 0.1120314 | 0.01828704
16.42801 | 35.6011 | 36.32546 | 36.16328 | -0.7243582 | 0.03171909 | 0.1121257 | 0.01833797
16.43801 | 35.5963 | 36.31404 | 36.15169 | -0.7177425 | 0.03174549 | 0.1122201 | 0.01838931
16.448 | 35.5714 | 36.30264 | 36.14011 | -0.7312385 | 0.03177189 | 0.1123146 | 0.01844103
16.458 | 35.5485 | 36.29122 | 36.12852 | -0.7427235 | 0.03179836 | 0.1124093 | 0.01849323
16.468 | 35.5385 | 36.27981 | 36.11693 | -0.7413089 | 0.03182486 | 0.1125042 | 0.01854587
16.478 | 35.5159 | 36.26839 | 36.10535 | -0.7524947 | 0.0318514 | 0.1125991 | 0.01859896
16.488 | 35.494 | 36.25698 | 36.09376 | -0.7629809 | 0.03187797 | 0.1126942 | 0.0186525
16.498 | 35.4839 | 36.24557 | 36.08217 | -0.7616675 | 0.03190458 | 0.1127895 | 0.0187065
16.50799 | 35.4837 | 36.23417 | 36.07059 | -0.7504659 | 0.0319312 | 0.1128847 | 0.01876091
16.51799 | 35.4631 | 36.22275 | 36.059 | -0.7596535 | 0.03195788 | 0.1129802 | 0.01881586
16.52799 | 35.4468 | 36.21134 | 36.04741 | -0.7645415 | 0.0319846 | 0.1130759 | 0.01887129
16.53799 | 35.4369 | 36.19993 | 36.03582 | -0.76303 | 0.03201135 | 0.1131716 | 0.01892721
16.54799 | 35.4162 | 36.18852 | 36.02423 | -0.772319 | 0.03203814 | 0.1132675 | 0.01898364
16.55798 | 35.3969 | 36.17712 | 36.01265 | -0.78022 | 0.03206494 | 0.1133635 | 0.01904051
16.56798 | 35.3744 | 36.16571 | 36.00106 | -0.7913101 | 0.0320918 | 0.1134596 | 0.01909796
16.57798 | 35.3543 | 36.1543 | 35.98947 | -0.8000007 | 0.03211869 | 0.1135559 | 0.01915594
16.58798 | 35.342 | 36.14289 | 35.97788 | -0.800892 | 0.03214563 | 0.1136524 | 0.01921445
16.59798 | 35.324 | 36.13148 | 35.96629 | -0.8074838 | 0.0321726 | 0.1137489 | 0.01927351
16.60798 | 35.311 | 36.12008 | 35.9547 | -0.8090763 | 0.0321996 | 0.1138457 | 0.01933313
16.61797 | 35.2936 | 36.10868 | 35.94312 | -0.8150808 | 0.03222661 | 0.1139424 | 0.01939325
16.62797 | 35.3017 | 36.09727 | 35.93153 | -0.7955746 | 0.03225369 | 0.1140394 | 0.01945401
16.63797 | 35.2786 | 36.08587 | 35.91994 | -0.807269 | 0.03228081 | 0.1141365 | 0.01951535
16.64797 | 35.2624 | 36.07446 | 35.90835 | -0.8120642 | 0.03230796 | 0.1142337 | 0.01957729
16.65797 | 35.2568 | 36.06306 | 35.89675 | -0.8062601 | 0.03233515 | 0.1143311 | 0.01963984
16.66796 | 35.2332 | 36.05167 | 35.88517 | -0.8184681 | 0.03236234 | 0.1144285 | 0.01970295
16.67796 | 35.214 | 36.04027 | 35.87358 | -0.8262654 | 0.0323896 | 0.1145262 | 0.01976674
16.68796 | 35.2085 | 36.02886 | 35.86199 | -0.8203636 | 0.0324169 | 0.114624 | 0.01983118
16.69796 | 35.1831 | 36.01746 | 35.8504 | -0.8343625 | 0.03244424 | 0.1147219 | 0.01989628
16.70796 | 35.1865 | 36.00606 | 35.83881 | -0.8195622 | 0.03247161 | 0.11482 | 0.01996204
16.71796 | 35.1782 | 35.99466 | 35.82722 | -0.8164628 | 0.03249902 | 0.1149182 | 0.02002848
16.72795 | 35.1857 | 35.98328 | 35.81564 | -0.7975757 | 0.03252644 | 0.1150165 | 0.02009555
16.73795 | 35.1538 | 35.97188 | 35.80405 | -0.8180781 | 0.03255392 | 0.115115 | 0.02016339
16.74795 | 35.1737 | 35.96048 | 35.79245 | -0.7867813 | 0.03258144 | 0.1152136 | 0.02023194
16.75795 | 35.1416 | 35.94909 | 35.78086 | -0.8074855 | 0.032609 | 0.1153123 | 0.02030124
16.76795 | 35.1262 | 35.93769 | 35.76927 | -0.8114906 | 0.0326366 | 0.1154112 | 0.02037128
16.77794 | 35.1014 | 35.92631 | 35.75769 | -0.8249081 | 0.03266421 | 0.1155102 | 0.02044201
16.78794 | 35.105 | 35.91492 | 35.7461 | -0.8099153 | 0.03269188 | 0.1156094 | 0.02051359
16.79794 | 35.1008 | 35.90352 | 35.73451 | -0.8027234 | 0.03271958 | 0.1157087 | 0.02058597
16.80794 | 35.084 | 35.89213 | 35.72292 | -0.8081326 | 0.03274733 | 0.1158082 | 0.02065915
16.81794 | 35.0971 | 35.88074 | 35.71133 | -0.7836429 | 0.03277511 | 0.1159078 | 0.02073317
16.82794 | 35.0828 | 35.86935 | 35.69974 | -0.7865543 | 0.03280294 | 0.1160075 | 0.02080802
16.83793 | 35.0797 | 35.85798 | 35.68816 | -0.7782782 | 0.03283078 | 0.1161073 | 0.02088366
16.84793 | 35.0786 | 35.84659 | 35.67657 | -0.7679918 | 0.03285867 | 0.1162073 | 0.02096026
16.85793 | 35.0745 | 35.83521 | 35.66497 | -0.7607067 | 0.0328866 | 0.1163075 | 0.02103775
16.86793 | 35.0645 | 35.82382 | 35.65338 | -0.7593227 | 0.03291458 | 0.1164078 | 0.02111616
16.87793 | 35.0281 | 35.81244 | 35.64179 | -0.78434 | 0.03294259 | 0.1165083 | 0.0211955
16.88792 | 35.0408 | 35.80107 | 35.63021 | -0.76027 | 0.03297061 | 0.1166088 | 0.02127573
16.89792 | 35.0184 | 35.78969 | 35.61862 | -0.7712899 | 0.0329987 | 0.1167095 | 0.021357
16.90792 | 35.029 | 35.77831 | 35.60703 | -0.7493111 | 0.03302683 | 0.1168104 | 0.02143928
16.91792 | 35.0122 | 35.76693 | 35.59544 | -0.7547336 | 0.03305499 | 0.1169115 | 0.02152257
16.92792 | 35.0254 | 35.75556 | 35.58385 | -0.7301576 | 0.0330832 | 0.1170126 | 0.02160691
16.93792 | 34.9974 | 35.74418 | 35.57227 | -0.7467829 | 0.03311144 | 0.117114 | 0.02169231
16.94791 | 35.0216 | 35.73282 | 35.56069 | -0.7112211 | 0.0331397 | 0.1172153 | 0.02177871
16.95791 | 34.9874 | 35.72145 | 35.5491 | -0.7340495 | 0.03316802 | 0.1173169 | 0.02186631
16.96791 | 34.9864 | 35.71008 | 35.53751 | -0.7236793 | 0.03319638 | 0.1174187 | 0.02195505
16.97791 | 34.94 | 35.69871 | 35.52592 | -0.7587107 | 0.03322477 | 0.1175206 | 0.02204496
16.98791 | 34.9501 | 35.68734 | 35.51433 | -0.7372437 | 0.03325321 | 0.1176227 | 0.02213605
16.9979 | 34.9268 | 35.67599 | 35.50276 | -0.7491897 | 0.03328166 | 0.1177248 | 0.02222828
17.0079 | 34.913 | 35.66463 | 35.49117 | -0.751626 | 0.03331018 | 0.1178271 | 0.02232184
17.0179 | 34.8933 | 35.65326 | 35.47958 | -0.759964 | 0.03333873 | 0.1179296 | 0.02241667
17.0279 | 34.913 | 35.6419 | 35.46799 | -0.7289037 | 0.03336733 | 0.1180322 | 0.02251282
17.0379 | 34.8864 | 35.63055 | 35.4564 | -0.7441453 | 0.03339596 | 0.118135 | 0.0226103
17.0479 | 34.8958 | 35.61919 | 35.44482 | -0.7233886 | 0.03342463 | 0.1182379 | 0.02270915
17.05789 | 34.8685 | 35.60785 | 35.43324 | -0.7393452 | 0.03345332 | 0.1183409 | 0.0228093
17.06789 | 34.8522 | 35.59649 | 35.42166 | -0.7442923 | 0.03348207 | 0.1184442 | 0.02291098
17.07789 | 34.8357 | 35.58514 | 35.41007 | -0.7494414 | 0.03351086 | 0.1185475 | 0.02301414
17.08789 | 34.8182 | 35.57379 | 35.39848 | -0.7555925 | 0.0335397 | 0.1186511 | 0.02311881
17.09789 | 34.8048 | 35.56245 | 35.3869 | -0.7576457 | 0.03356857 | 0.1187547 | 0.02322502
17.10788 | 34.7666 | 35.55111 | 35.37532 | -0.7845122 | 0.03359745 | 0.1188585 | 0.0233327
17.11788 | 34.7727 | 35.53977 | 35.36374 | -0.7670696 | 0.0336264 | 0.1189624 | 0.02344212
17.12788 | 34.7821 | 35.52843 | 35.35215 | -0.7463292 | 0.03365539 | 0.1190666 | 0.0235532
17.13788 | 34.7615 | 35.51709 | 35.34057 | -0.755591 | 0.03368443 | 0.1191709 | 0.02366599
17.14788 | 34.7653 | 35.50576 | 35.32899 | -0.7404552 | 0.0337135 | 0.1192753 | 0.02378053
17.15788 | 34.7558 | 35.49442 | 35.3174 | -0.7386217 | 0.03374261 | 0.1193799 | 0.02389688
17.16787 | 34.7371 | 35.4831 | 35.30583 | -0.7460019 | 0.03377174 | 0.1194845 | 0.02401494
17.17787 | 34.7336 | 35.47177 | 35.29425 | -0.7381732 | 0.03380093 | 0.1195894 | 0.02413501
17.18787 | 34.6868 | 35.46045 | 35.28267 | -0.7736471 | 0.03383016 | 0.1196944 | 0.02425703
17.19787 | 34.6987 | 35.44912 | 35.27108 | -0.7504236 | 0.03385944 | 0.1197996 | 0.02438103
17.20787 | 34.6639 | 35.4378 | 35.2595 | -0.7739027 | 0.03388875 | 0.119905 | 0.02450709
17.21786 | 34.6542 | 35.4265 | 35.24793 | -0.7722959 | 0.03391808 | 0.1200104 | 0.02463513
17.22786 | 34.6496 | 35.41518 | 35.23635 | -0.7655805 | 0.03394748 | 0.120116 | 0.02476545
17.23786 | 34.6536 | 35.40387 | 35.22477 | -0.7502679 | 0.03397692 | 0.1202218 | 0.02489799
17.24786 | 34.6579 | 35.39256 | 35.21319 | -0.7346583 | 0.03400639 | 0.1203278 | 0.02503281
17.25786 | 34.6446 | 35.38125 | 35.20161 | -0.7366517 | 0.03403592 | 0.1204339 | 0.02516998
17.26786 | 34.6186 | 35.36995 | 35.19003 | -0.7513482 | 0.03406548 | 0.1205402 | 0.02530956
17.27785 | 34.6204 | 35.35866 | 35.17847 | -0.7382591 | 0.03409505 | 0.1206465 | 0.02545149
17.28785 | 34.5887 | 35.34736 | 35.16689 | -0.7586619 | 0.03412469 | 0.1207531 | 0.0255961
17.29785 | 34.5911 | 35.33607 | 35.15531 | -0.7449681 | 0.03415438 | 0.1208599 | 0.02574333
17.30785 | 34.5431 | 35.32478 | 35.14373 | -0.7816776 | 0.03418411 | 0.1209668 | 0.02589327
17.31785 | 34.5597 | 35.31349 | 35.13216 | -0.7537906 | 0.03421387 | 0.1210738 | 0.02604599
17.32784 | 34.5338 | 35.30222 | 35.12059 | -0.7684185 | 0.03424366 | 0.1211809 | 0.02620142
17.33784 | 34.5446 | 35.29094 | 35.10902 | -0.7463388 | 0.0342735 | 0.1212883 | 0.02635994
17.34784 | 34.5394 | 35.27966 | 35.09744 | -0.7402628 | 0.0343034 | 0.1213958 | 0.02652151
17.35784 | 34.5282 | 35.26839 | 35.08587 | -0.7401907 | 0.03433333 | 0.1215035 | 0.0266862
17.36784 | 34.5018 | 35.25712 | 35.07429 | -0.7553226 | 0.03436331 | 0.1216113 | 0.02685413
17.37784 | 34.4975 | 35.24586 | 35.06272 | -0.7483586 | 0.03439333 | 0.1217193 | 0.02702537
17.38783 | 34.4754 | 35.23461 | 35.05116 | -0.75921 | 0.03442336 | 0.1218274 | 0.02719985
17.39783 | 34.4531 | 35.22335 | 35.03959 | -0.7702545 | 0.03445346 | 0.1219357 | 0.02737806
17.40783 | 34.4125 | 35.2121 | 35.02802 | -0.7996034 | 0.03448361 | 0.1220442 | 0.02755991
17.41783 | 34.4257 | 35.20086 | 35.01644 | -0.7751568 | 0.0345138 | 0.1221529 | 0.02774552
17.42783 | 34.4148 | 35.18961 | 35.00487 | -0.774815 | 0.03454403 | 0.1222617 | 0.02793503
17.43782 | 34.4159 | 35.17839 | 34.99332 | -0.7624892 | 0.03457427 | 0.1223705 | 0.02812835
17.44782 | 34.4187 | 35.16716 | 34.98175 | -0.7484572 | 0.03460459 | 0.1224797 | 0.02832601
17.45782 | 34.403 | 35.15593 | 34.97018 | -0.7529302 | 0.03463495 | 0.1225889 | 0.02852794
17.46782 | 34.3895 | 35.14471 | 34.95861 | -0.7552086 | 0.03466535 | 0.1226984 | 0.02873431
17.47782 | 34.3802 | 35.13349 | 34.94704 | -0.7532923 | 0.03469579 | 0.122808 | 0.02894525
17.48782 | 34.3607 | 35.12228 | 34.93548 | -0.7615817 | 0.03472628 | 0.1229178 | 0.02916092
17.49781 | 34.3395 | 35.11109 | 34.92392 | -0.771588 | 0.03475678 | 0.1230276 | 0.02938127
17.50781 | 34.3237 | 35.09989 | 34.91236 | -0.7761891 | 0.03478736 | 0.1231377 | 0.0296069
17.51781 | 34.3169 | 35.0887 | 34.90079 | -0.7717963 | 0.03481798 | 0.123248 | 0.02983778
17.52781 | 34.3029 | 35.07751 | 34.88923 | -0.7746098 | 0.03484863 | 0.1233584 | 0.0300741
17.53781 | 34.3056 | 35.06633 | 34.87767 | -0.7607299 | 0.03487934 | 0.123469 | 0.03031604
17.5478 | 34.3236 | 35.05517 | 34.86611 | -0.7315679 | 0.03491006 | 0.1235797 | 0.03056357
17.5578 | 34.3066 | 35.044 | 34.85455 | -0.7374016 | 0.03494085 | 0.1236906 | 0.0308174
17.5678 | 34.2902 | 35.03284 | 34.84299 | -0.7426427 | 0.03497168 | 0.1238017 | 0.0310775
17.5778 | 34.2915 | 35.02169 | 34.83143 | -0.7301911 | 0.03500256 | 0.123913 | 0.03134412
17.5878 | 34.2663 | 35.01055 | 34.81987 | -0.7442473 | 0.03503348 | 0.1240244 | 0.0316175
17.5978 | 34.249 | 34.99941 | 34.80831 | -0.7504115 | 0.03506444 | 0.124136 | 0.03189791
17.60779 | 34.2388 | 34.9883 | 34.79677 | -0.749495 | 0.03509542 | 0.1242477 | 0.03218533
17.61779 | 34.2287 | 34.97718 | 34.78521 | -0.748476 | 0.03512648 | 0.1243596 | 0.03248062
17.62779 | 34.223 | 34.96607 | 34.77365 | -0.7430659 | 0.03515757 | 0.1244717 | 0.03278379
17.63779 | 34.2252 | 34.95497 | 34.7621 | -0.729765 | 0.03518872 | 0.124584 | 0.03309518
17.64779 | 34.2355 | 34.94387 | 34.75054 | -0.7083736 | 0.0352199 | 0.1246964 | 0.03341512
17.65778 | 34.228 | 34.9328 | 34.739 | -0.7048033 | 0.0352511 | 0.1248089 | 0.03374362
17.66778 | 34.1985 | 34.92173 | 34.72745 | -0.7232321 | 0.03528238 | 0.1249217 | 0.03408171
17.67778 | 34.1939 | 34.91067 | 34.71589 | -0.7167717 | 0.0353137 | 0.1250346 | 0.03442947
17.68778 | 34.1636 | 34.89962 | 34.70434 | -0.7360224 | 0.03534507 | 0.1251478 | 0.03478729
17.69778 | 34.1598 | 34.88858 | 34.69279 | -0.7287846 | 0.03537648 | 0.1252611 | 0.03515563
17.70778 | 34.1295 | 34.87756 | 34.68124 | -0.7480589 | 0.03540793 | 0.1253745 | 0.03553493
17.71777 | 34.1362 | 34.86656 | 34.6697 | -0.7303566 | 0.0354394 | 0.125488 | 0.03592524
17.72777 | 34.1174 | 34.85556 | 34.65816 | -0.7381564 | 0.03547094 | 0.1256018 | 0.03632793
17.73777 | 34.1291 | 34.84457 | 34.64661 | -0.7154698 | 0.03550253 | 0.1257158 | 0.0367431
17.74777 | 34.1214 | 34.8336 | 34.63506 | -0.7121973 | 0.03553417 | 0.12583 | 0.03717133
17.75777 | 34.1123 | 34.82264 | 34.62352 | -0.7103396 | 0.03556585 | 0.1259443 | 0.0376132
17.76776 | 34.0887 | 34.81171 | 34.61198 | -0.7230083 | 0.03559754 | 0.1260587 | 0.03806888
17.77776 | 34.0739 | 34.80078 | 34.60044 | -0.726882 | 0.03562931 | 0.1261734 | 0.03853992
17.78776 | 34.0532 | 34.78987 | 34.5889 | -0.7366724 | 0.03566113 | 0.1262882 | 0.03902658
17.79776 | 34.037 | 34.77898 | 34.57735 | -0.7419804 | 0.03569299 | 0.1264032 | 0.03952959
17.80776 | 34.0136 | 34.76811 | 34.56581 | -0.7545066 | 0.0357249 | 0.1265184 | 0.04004969
17.81776 | 34.0234 | 34.75725 | 34.55427 | -0.733852 | 0.03575686 | 0.1266338 | 0.04058771
17.82775 | 34.002 | 34.74643 | 34.54275 | -0.744428 | 0.03578882 | 0.1267492 | 0.04114394
17.83775 | 34.0161 | 34.73561 | 34.53121 | -0.7195141 | 0.03582086 | 0.126865 | 0.04172033
17.84775 | 34.003 | 34.72482 | 34.51967 | -0.7218219 | 0.03585296 | 0.1269809 | 0.0423173
17.85775 | 34 | 34.71405 | 34.50813 | -0.7140525 | 0.0358851 | 0.1270969 | 0.04293583
17.86775 | 33.9821 | 34.70331 | 34.4966 | -0.7212068 | 0.03591728 | 0.1272132 | 0.04357692
17.87774 | 33.9663 | 34.6926 | 34.48508 | -0.7262968 | 0.03594948 | 0.1273295 | 0.044241
17.88774 | 33.9652 | 34.6819 | 34.47354 | -0.716702 | 0.03598176 | 0.1274462 | 0.04493049
17.89774 | 33.9355 | 34.67123 | 34.46201 | -0.7357344 | 0.03601408 | 0.127563 | 0.04564592
17.90774 | 33.8951 | 34.6606 | 34.45048 | -0.7654952 | 0.03604645 | 0.1276799 | 0.04638851
17.91774 | 33.9215 | 34.64999 | 34.43895 | -0.7284857 | 0.03607887 | 0.1277971 | 0.04715956
17.92774 | 33.9139 | 34.63941 | 34.42742 | -0.7255073 | 0.03611134 | 0.1279144 | 0.0479604
17.93773 | 33.9136 | 34.62887 | 34.4159 | -0.7152719 | 0.03614381 | 0.1280318 | 0.04879159
17.94773 | 33.904 | 34.61836 | 34.40438 | -0.7143598 | 0.03617637 | 0.1281495 | 0.0496562
17.95773 | 33.9016 | 34.60788 | 34.39285 | -0.7062831 | 0.03620898 | 0.1282674 | 0.05055496
17.96773 | 33.8924 | 34.59744 | 34.38133 | -0.7050435 | 0.03624163 | 0.1283855 | 0.05148941
17.97773 | 33.8747 | 34.58704 | 34.3698 | -0.7123425 | 0.03627433 | 0.1285037 | 0.0524612
17.98772 | 33.8808 | 34.57669 | 34.35829 | -0.6958921 | 0.03630705 | 0.128622 | 0.05347087
17.99772 | 33.8482 | 34.56637 | 34.34677 | -0.7181735 | 0.03633984 | 0.1287406 | 0.05452237
18.00772 | 33.8112 | 34.5561 | 34.33525 | -0.7448988 | 0.03637268 | 0.1288594 | 0.05561642
18.01772 | 33.8084 | 34.54587 | 34.32373 | -0.7374698 | 0.03640557 | 0.1289784 | 0.05675487
18.02772 | 33.8143 | 34.53569 | 34.31221 | -0.7213886 | 0.03643851 | 0.1290976 | 0.05793965
18.03772 | 33.8254 | 34.52556 | 34.3007 | -0.7001569 | 0.0364715 | 0.1292169 | 0.05917269
18.04771 | 33.8061 | 34.51549 | 34.28919 | -0.709387 | 0.0365045 | 0.1293364 | 0.06045473
18.05771 | 33.8068 | 34.50546 | 34.27768 | -0.6986607 | 0.03653758 | 0.1294561 | 0.06179033
18.06771 | 33.7966 | 34.49549 | 34.26616 | -0.6988902 | 0.03657071 | 0.129576 | 0.06318035
18.07771 | 33.7834 | 34.48558 | 34.25465 | -0.7021777 | 0.03660389 | 0.1296961 | 0.06462692
18.08771 | 33.7803 | 34.47573 | 34.24314 | -0.6954253 | 0.03663712 | 0.1298164 | 0.06613218
18.0977 | 33.7676 | 34.46594 | 34.23164 | -0.698345 | 0.03667036 | 0.1299367 | 0.06769673
18.1077 | 33.7035 | 34.45622 | 34.22013 | -0.7527192 | 0.03670368 | 0.1300574 | 0.0693258
18.1177 | 33.7277 | 34.44656 | 34.20862 | -0.7188601 | 0.03673706 | 0.1301782 | 0.07102005
18.1277 | 33.7305 | 34.43697 | 34.19712 | -0.7064698 | 0.03677048 | 0.1302993 | 0.0727816
18.1377 | 33.734 | 34.42745 | 34.18561 | -0.6934502 | 0.03680395 | 0.1304205 | 0.07461254
18.1477 | 33.7139 | 34.418 | 34.17411 | -0.7041036 | 0.03683747 | 0.1305419 | 0.07651489
18.15769 | 33.7351 | 34.40864 | 34.16262 | -0.6735412 | 0.036871 | 0.1306634 | 0.07848859
18.16769 | 33.7142 | 34.39935 | 34.15112 | -0.6851459 | 0.03690462 | 0.1307852 | 0.08053932
18.17769 | 33.7117 | 34.39013 | 34.13962 | -0.6784289 | 0.03693829 | 0.1309072 | 0.08266679
18.18769 | 33.7023 | 34.38099 | 34.12812 | -0.6786916 | 0.03697201 | 0.1310294 | 0.08487244
18.19769 | 33.6952 | 34.37194 | 34.11662 | -0.6767352 | 0.03700577 | 0.1311518 | 0.08715746
18.20768 | 33.6374 | 34.36297 | 34.10514 | -0.7255695 | 0.03703955 | 0.1312742 | 0.08952035
18.21768 | 33.6574 | 34.35408 | 34.09364 | -0.696677 | 0.03707342 | 0.131397 | 0.09196624
18.22768 | 33.6547 | 34.34527 | 34.08215 | -0.6905668 | 0.03710734 | 0.13152 | 0.09449292
18.23768 | 33.6478 | 34.33654 | 34.07065 | -0.6887386 | 0.0371413 | 0.1316431 | 0.09709995
18.24768 | 33.6517 | 34.32789 | 34.05916 | -0.6761912 | 0.03717532 | 0.1317665 | 0.09978624
18.25767 | 33.6318 | 34.31933 | 34.04768 | -0.6875311 | 0.03720935 | 0.1318899 | 0.102547
18.26767 | 33.6513 | 34.31084 | 34.0362 | -0.6595393 | 0.03724346 | 0.1320136 | 0.1053857
18.27767 | 33.6231 | 34.30242 | 34.02471 | -0.6793206 | 0.03727763 | 0.1321376 | 0.1082959
18.28767 | 33.626 | 34.29407 | 34.01322 | -0.6680704 | 0.03731185 | 0.1322617 | 0.1112731
18.29767 | 33.5961 | 34.28578 | 34.00174 | -0.6896832 | 0.03734611 | 0.1323861 | 0.1143116
18.30767 | 33.5628 | 34.27755 | 33.99026 | -0.7147522 | 0.03738043 | 0.1325106 | 0.1174046
18.31766 | 33.5606 | 34.26938 | 33.97879 | -0.708777 | 0.03741476 | 0.1326352 | 0.1205407
18.32766 | 33.585 | 34.26123 | 33.96731 | -0.6762316 | 0.03744918 | 0.1327601 | 0.1237161
18.33766 | 33.5503 | 34.25311 | 33.95583 | -0.7028128 | 0.03748365 | 0.1328853 | 0.1269165
18.34766 | 33.5459 | 34.24501 | 33.94435 | -0.6991076 | 0.03751817 | 0.1330106 | 0.1301287
18.35766 | 33.5434 | 34.2369 | 33.93287 | -0.6935011 | 0.03755274 | 0.1331361 | 0.133338
18.36765 | 33.5346 | 34.22879 | 33.92141 | -0.694185 | 0.03758733 | 0.1332617 | 0.1365249
18.37765 | 33.5354 | 34.22062 | 33.90994 | -0.6852249 | 0.037622 | 0.1333877 | 0.1396771
18.38765 | 33.5213 | 34.21241 | 33.89847 | -0.6911089 | 0.03765673 | 0.1335138 | 0.1427719
18.39765 | 33.5052 | 34.20412 | 33.887 | -0.6989158 | 0.03769151 | 0.1336401 | 0.1457879
18.40765 | 33.4587 | 34.19572 | 33.87553 | -0.737023 | 0.03772634 | 0.1337667 | 0.1487024
18.41765 | 33.4693 | 34.18721 | 33.86406 | -0.7179069 | 0.03776122 | 0.1338934 | 0.151492
18.42764 | 33.4659 | 34.17855 | 33.85261 | -0.7126522 | 0.03779612 | 0.1340203 | 0.1541299
18.43764 | 33.4719 | 34.16972 | 33.84114 | -0.697817 | 0.0378311 | 0.1341474 | 0.1565968
18.44764 | 33.4455 | 34.16069 | 33.82968 | -0.7151858 | 0.03786614 | 0.1342748 | 0.158866
18.45764 | 33.4515 | 34.15144 | 33.81822 | -0.6999353 | 0.03790123 | 0.1344023 | 0.1609141
18.46764 | 33.454 | 34.14194 | 33.80676 | -0.6879435 | 0.03793637 | 0.1345301 | 0.1627191
18.47763 | 33.4413 | 34.1322 | 33.79531 | -0.6909002 | 0.03797153 | 0.134658 | 0.1642596
18.48763 | 33.4341 | 34.12217 | 33.78385 | -0.6880681 | 0.03800678 | 0.1347862 | 0.1655208
18.49763 | 33.4185 | 34.11184 | 33.7724 | -0.6933424 | 0.03804207 | 0.1349146 | 0.1664865
18.50763 | 33.3929 | 34.10121 | 33.76095 | -0.7083116 | 0.03807742 | 0.1350432 | 0.1671454
18.51763 | 33.3987 | 34.09027 | 33.74949 | -0.6915682 | 0.03811282 | 0.135172 | 0.1674898
18.52763 | 33.4091 | 34.07901 | 33.73804 | -0.6699086 | 0.03814828 | 0.135301 | 0.1675163
18.53762 | 33.3977 | 34.06745 | 33.72661 | -0.6697452 | 0.03818377 | 0.1354301 | 0.1672257
18.54762 | 33.3937 | 34.05556 | 33.71516 | -0.661859 | 0.03821933 | 0.1355595 | 0.1666219
18.55762 | 33.3772 | 34.04337 | 33.70371 | -0.6661701 | 0.03825494 | 0.1356892 | 0.1657134
18.56762 | 33.4105 | 34.03089 | 33.69227 | -0.6203904 | 0.03829061 | 0.1358191 | 0.1645123
18.57762 | 33.3896 | 34.01814 | 33.68083 | -0.6285353 | 0.03832633 | 0.1359492 | 0.163034
18.58761 | 33.3831 | 34.00514 | 33.6694 | -0.6220361 | 0.03836208 | 0.1360793 | 0.1612983
18.59761 | 33.3533 | 33.99189 | 33.65796 | -0.6385872 | 0.03839791 | 0.1362098 | 0.1593223
18.60761 | 33.335 | 33.97842 | 33.64652 | -0.6434237 | 0.0384338 | 0.1363406 | 0.1571298
18.61761 | 33.3628 | 33.96477 | 33.63508 | -0.601969 | 0.03846973 | 0.1364715 | 0.1547443
18.62761 | 33.353 | 33.95095 | 33.62365 | -0.5979472 | 0.03850572 | 0.1366026 | 0.1521897
18.63761 | 33.3467 | 33.93698 | 33.61222 | -0.5902826 | 0.03854177 | 0.136734 | 0.1494904
18.6476 | 33.3503 | 33.92291 | 33.6008 | -0.5726132 | 0.03857784 | 0.1368655 | 0.1466731
18.6576 | 33.3336 | 33.90873 | 33.58937 | -0.5751343 | 0.03861399 | 0.1369973 | 0.1437556
18.6676 | 33.3438 | 33.89448 | 33.57794 | -0.5506822 | 0.03865021 | 0.1371293 | 0.1407628
18.6776 | 33.34 | 33.88018 | 33.56651 | -0.5401776 | 0.03868647 | 0.1372615 | 0.1377157
18.6876 | 33.329 | 33.86584 | 33.55509 | -0.5368402 | 0.03872278 | 0.137394 | 0.1346338
18.69759 | 33.3028 | 33.8515 | 33.54368 | -0.5487021 | 0.03875912 | 0.1375265 | 0.1315379
18.70759 | 33.2804 | 33.83715 | 33.53226 | -0.5567509 | 0.03879555 | 0.1376594 | 0.1284382
18.71759 | 33.3094 | 33.82282 | 33.52084 | -0.5134153 | 0.03883204 | 0.1377925 | 0.1253522
18.72759 | 33.2909 | 33.80851 | 33.50942 | -0.5176083 | 0.03886858 | 0.1379259 | 0.1222926
18.73759 | 33.2868 | 33.79424 | 33.49801 | -0.5074407 | 0.03890517 | 0.1380595 | 0.1192705
18.74759 | 33.2724 | 33.78002 | 33.48659 | -0.5076224 | 0.03894182 | 0.1381932 | 0.1162955
18.75758 | 33.2815 | 33.76588 | 33.47519 | -0.4843753 | 0.03897849 | 0.1383271 | 0.1133786
18.76758 | 33.2841 | 33.75178 | 33.46378 | -0.4676781 | 0.03901525 | 0.1384613 | 0.1105207
18.77758 | 33.2658 | 33.73775 | 33.45237 | -0.4719504 | 0.03905207 | 0.1385958 | 0.1077303
18.78758 | 33.2512 | 33.7238 | 33.44097 | -0.4725965 | 0.03908894 | 0.1387305 | 0.1050116
18.79758 | 33.2186 | 33.70992 | 33.42956 | -0.4913198 | 0.03912587 | 0.1388654 | 0.102368
18.80757 | 33.2056 | 33.69614 | 33.41817 | -0.4905367 | 0.03916282 | 0.1390004 | 0.09980467
18.81757 | 33.1995 | 33.68242 | 33.40677 | -0.482921 | 0.03919986 | 0.1391357 | 0.09731794
18.82757 | 33.1976 | 33.66879 | 33.39537 | -0.4711877 | 0.03923696 | 0.1392713 | 0.09491149
18.83757 | 33.1795 | 33.65524 | 33.38397 | -0.4757372 | 0.03927411 | 0.1394071 | 0.09258571
18.84757 | 33.1773 | 33.64177 | 33.37257 | -0.4644695 | 0.03931133 | 0.1395432 | 0.0903405
18.85757 | 33.1785 | 33.62838 | 33.36118 | -0.4498839 | 0.0393486 | 0.1396795 | 0.08817535
18.86756 | 33.1729 | 33.61509 | 33.3498 | -0.4421929 | 0.03938588 | 0.1398158 | 0.0860915
18.87756 | 33.1431 | 33.60187 | 33.33841 | -0.4587687 | 0.03942326 | 0.1399526 | 0.08408336
18.88756 | 33.1239 | 33.58872 | 33.32702 | -0.464823 | 0.0394607 | 0.1400895 | 0.08215173
18.89756 | 33.0909 | 33.57565 | 33.31563 | -0.4847545 | 0.0394982 | 0.1402267 | 0.08029498
18.90756 | 33.0995 | 33.56266 | 33.30425 | -0.4631612 | 0.03953575 | 0.1403642 | 0.07851131
18.91755 | 33.0642 | 33.54975 | 33.29288 | -0.4855541 | 0.03957332 | 0.1405017 | 0.07680042
18.92755 | 33.0561 | 33.53691 | 33.2815 | -0.4808054 | 0.03961099 | 0.1406396 | 0.07515697
18.93755 | 33.0561 | 33.52413 | 33.27012 | -0.468026 | 0.03964872 | 0.1407777 | 0.07358058
18.94755 | 33.0415 | 33.51141 | 33.25874 | -0.4699137 | 0.0396865 | 0.1409161 | 0.07206913
18.95755 | 33.0293 | 33.49877 | 33.24737 | -0.4694664 | 0.03972435 | 0.1410547 | 0.07062045
18.96755 | 33.0301 | 33.48618 | 33.23599 | -0.4560821 | 0.03976224 | 0.1411935 | 0.06923241
18.97754 | 33.0217 | 33.47367 | 33.22463 | -0.4519708 | 0.03980016 | 0.1413325 | 0.06790411
18.98754 | 32.983 | 33.46121 | 33.21326 | -0.4782057 | 0.03983818 | 0.1414718 | 0.06663081
18.99754 | 32.9845 | 33.4488 | 33.2019 | -0.464297 | 0.03987625 | 0.1416113 | 0.06541174
19.00754 | 32.9461 | 33.43644 | 33.19053 | -0.4903428 | 0.03991439 | 0.1417511 | 0.0642448
19.01754 | 32.9533 | 33.42414 | 33.17917 | -0.4708409 | 0.03995258 | 0.1418912 | 0.06312798
19.02753 | 32.9343 | 33.4119 | 33.16782 | -0.4776017 | 0.03999079 | 0.1420313 | 0.06206026
19.03753 | 32.925 | 33.3997 | 33.15646 | -0.4746986 | 0.0400291 | 0.1421718 | 0.06103764
19.04753 | 32.9335 | 33.38754 | 33.1451 | -0.4540421 | 0.04006747 | 0.1423126 | 0.06005927
19.05753 | 32.9057 | 33.37543 | 33.13375 | -0.4697304 | 0.04010589 | 0.1424536 | 0.05912332
19.06753 | 32.9316 | 33.36336 | 33.12239 | -0.4317616 | 0.04014438 | 0.1425949 | 0.058228
19.07753 | 32.899 | 33.35133 | 33.11104 | -0.452334 | 0.04018293 | 0.1427363 | 0.05737158
19.08752 | 32.8911 | 33.33936 | 33.09971 | -0.448258 | 0.0402215 | 0.1428779 | 0.0565532
19.09752 | 32.8796 | 33.32741 | 33.08836 | -0.447808 | 0.04026017 | 0.1430199 | 0.05576958
19.10752 | 32.8458 | 33.31549 | 33.07701 | -0.4696943 | 0.04029889 | 0.1431622 | 0.05501998
19.11752 | 32.8725 | 33.30362 | 33.06567 | -0.4311156 | 0.04033768 | 0.1433046 | 0.05430297
19.12752 | 32.8428 | 33.29177 | 33.05433 | -0.4489705 | 0.04037652 | 0.1434474 | 0.05361713
19.13751 | 32.8712 | 33.27997 | 33.043 | -0.4087692 | 0.04041539 | 0.1435902 | 0.05296166
19.14751 | 32.8422 | 33.26819 | 33.03167 | -0.425987 | 0.04045436 | 0.1437334 | 0.05233391
19.15751 | 32.8393 | 33.25643 | 33.02033 | -0.4171342 | 0.04049338 | 0.1438769 | 0.05173328
19.16751 | 32.862 | 33.24471 | 33.009 | -0.3827099 | 0.04053246 | 0.1440206 | 0.05115859
19.17751 | 32.8212 | 33.23301 | 32.99767 | -0.4118127 | 0.04057161 | 0.1441646 | 0.05060865
19.18751 | 32.8298 | 33.22134 | 32.98634 | -0.3915416 | 0.04061082 | 0.1443088 | 0.05008237
19.1975 | 32.79 | 33.20971 | 32.97502 | -0.4197071 | 0.04065006 | 0.1444532 | 0.04957914
19.2075 | 32.801 | 33.19809 | 32.9637 | -0.397085 | 0.04068938 | 0.1445979 | 0.04909698
19.2175 | 32.788 | 33.18649 | 32.95238 | -0.3984861 | 0.04072878 | 0.1447429 | 0.04863543
19.2275 | 32.7829 | 33.17491 | 32.94106 | -0.3920092 | 0.04076823 | 0.1448882 | 0.04819356
19.2375 | 32.7842 | 33.16335 | 32.92974 | -0.3791537 | 0.04080774 | 0.1450337 | 0.04777048
19.24749 | 32.7672 | 33.15183 | 32.91844 | -0.3846301 | 0.04084728 | 0.1451793 | 0.04736575
19.25749 | 32.7674 | 33.14031 | 32.90712 | -0.3729146 | 0.04088692 | 0.1453253 | 0.04697779
19.26749 | 32.7738 | 33.12882 | 32.89581 | -0.3550181 | 0.04092662 | 0.1454716 | 0.04660624
19.27749 | 32.7501 | 33.11734 | 32.8845 | -0.3672398 | 0.04096638 | 0.1456182 | 0.04625039
19.28749 | 32.7342 | 33.10588 | 32.8732 | -0.371679 | 0.04100621 | 0.145765 | 0.04590953
19.29749 | 32.7157 | 33.09444 | 32.86189 | -0.3787351 | 0.0410461 | 0.145912 | 0.04558304
19.30748 | 32.695 | 33.08302 | 32.8506 | -0.3880189 | 0.04108601 | 0.1460592 | 0.04527058
19.31748 | 32.7174 | 33.07161 | 32.8393 | -0.3542071 | 0.04112602 | 0.1462068 | 0.04497096
19.32748 | 32.7061 | 33.06021 | 32.82801 | -0.3541103 | 0.04116609 | 0.1463547 | 0.04468395
19.33748 | 32.6934 | 33.04883 | 32.81671 | -0.3554282 | 0.04120623 | 0.1465028 | 0.044409
19.34748 | 32.6966 | 33.03746 | 32.80542 | -0.3408603 | 0.04124643 | 0.1466512 | 0.04414562
19.35747 | 32.6841 | 33.02612 | 32.79414 | -0.3420174 | 0.04128665 | 0.1467997 | 0.04389357
19.36747 | 32.6745 | 33.01478 | 32.78285 | -0.3402764 | 0.04132698 | 0.1469486 | 0.04365191
19.37747 | 32.6891 | 33.00345 | 32.77156 | -0.3143482 | 0.04136737 | 0.1470978 | 0.04342047
19.38747 | 32.6473 | 32.99213 | 32.76028 | -0.3448324 | 0.04140782 | 0.1472473 | 0.04319883
19.39747 | 32.597 | 32.98083 | 32.749 | -0.3838287 | 0.04144834 | 0.147397 | 0.0429866
19.40747 | 32.6151 | 32.96954 | 32.73772 | -0.3544367 | 0.04148892 | 0.147547 | 0.04278344
19.41746 | 32.6205 | 32.95827 | 32.72645 | -0.3377674 | 0.04152952 | 0.1476971 | 0.04258919
19.42746 | 32.601 | 32.947 | 32.71518 | -0.3459977 | 0.04157023 | 0.1478477 | 0.0424031
19.43746 | 32.6091 | 32.93574 | 32.7039 | -0.3266388 | 0.041611 | 0.1479985 | 0.04222506
19.44746 | 32.5977 | 32.92449 | 32.69263 | -0.3267904 | 0.04165184 | 0.1481496 | 0.04205478
19.45746 | 32.6014 | 32.91325 | 32.68137 | -0.311852 | 0.04169275 | 0.148301 | 0.04189198
19.46745 | 32.6017 | 32.90203 | 32.67011 | -0.3003349 | 0.04173367 | 0.1484525 | 0.04173654
19.47745 | 32.5629 | 32.89082 | 32.65885 | -0.3279161 | 0.0417747 | 0.1486044 | 0.04158789
19.48745 | 32.5636 | 32.87961 | 32.64759 | -0.3160067 | 0.0418158 | 0.1487566 | 0.04144594
19.49745 | 32.5284 | 32.86841 | 32.63633 | -0.3400066 | 0.04185696 | 0.1489091 | 0.04131047
19.50745 | 32.5507 | 32.85722 | 32.62507 | -0.3065154 | 0.04189819 | 0.1490618 | 0.04118125
19.51745 | 32.5411 | 32.84603 | 32.61382 | -0.3049331 | 0.04193948 | 0.1492149 | 0.04105807
19.52744 | 32.5286 | 32.83487 | 32.60258 | -0.3062704 | 0.04198079 | 0.1493681 | 0.04094084
19.53744 | 32.5254 | 32.82371 | 32.59133 | -0.298305 | 0.04202222 | 0.1495217 | 0.04082914
19.54744 | 32.5314 | 32.81255 | 32.58009 | -0.2811478 | 0.04206371 | 0.1496756 | 0.0407229
19.55744 | 32.5515 | 32.8014 | 32.56884 | -0.2498987 | 0.04210527 | 0.1498298 | 0.04062194
19.56744 | 32.5108 | 32.79026 | 32.5576 | -0.2794575 | 0.04214689 | 0.1499842 | 0.04052611
19.57743 | 32.5225 | 32.77914 | 32.54637 | -0.2566352 | 0.04218854 | 0.1501388 | 0.04043531
19.58743 | 32.4907 | 32.76801 | 32.53514 | -0.2773093 | 0.04223029 | 0.1502939 | 0.04034923
19.59743 | 32.4835 | 32.75689 | 32.5239 | -0.273391 | 0.0422721 | 0.1504492 | 0.04026782
19.60743 | 32.4933 | 32.74578 | 32.51267 | -0.2524799 | 0.04231399 | 0.1506048 | 0.04019092
19.61743 | 32.4942 | 32.73468 | 32.50144 | -0.2404761 | 0.04235595 | 0.1507607 | 0.04011841
19.62743 | 32.4794 | 32.72358 | 32.49021 | -0.2441794 | 0.04239797 | 0.1509169 | 0.04005016
19.63742 | 32.4733 | 32.7125 | 32.479 | -0.2392008 | 0.04244002 | 0.1510733 | 0.03998609
19.64742 | 32.4763 | 32.70142 | 32.46778 | -0.2251179 | 0.04248217 | 0.1512301 | 0.03992599
19.65742 | 32.4842 | 32.69034 | 32.45656 | -0.2061418 | 0.04252439 | 0.1513872 | 0.03986978
19.66742 | 32.4408 | 32.67927 | 32.44534 | -0.2384724 | 0.04256668 | 0.1515445 | 0.03981737
19.67742 | 32.4687 | 32.66821 | 32.43413 | -0.1995095 | 0.04260904 | 0.1517022 | 0.03976865
19.68741 | 32.4226 | 32.65716 | 32.42293 | -0.2345642 | 0.04265142 | 0.15186 | 0.03972357
19.69741 | 32.43 | 32.64611 | 32.41172 | -0.2161142 | 0.04269392 | 0.1520183 | 0.03968194
19.70741 | 32.4185 | 32.63507 | 32.40051 | -0.2165706 | 0.04273648 | 0.1521769 | 0.0396437
19.71741 | 32.4276 | 32.62403 | 32.38931 | -0.1964332 | 0.0427791 | 0.1523358 | 0.03960878
19.72741 | 32.4146 | 32.613 | 32.37811 | -0.1984019 | 0.0428218 | 0.152495 | 0.03957708
19.73741 | 32.4169 | 32.60198 | 32.36691 | -0.1850767 | 0.04286457 | 0.1526544 | 0.03954853
19.7474 | 32.4317 | 32.59097 | 32.35572 | -0.1592686 | 0.04290737 | 0.1528141 | 0.03952307
19.7574 | 32.4096 | 32.57996 | 32.34453 | -0.1703554 | 0.04295027 | 0.1529742 | 0.03950058
19.7674 | 32.3981 | 32.56895 | 32.33334 | -0.1708481 | 0.04299325 | 0.1531346 | 0.039481
19.7774 | 32.3982 | 32.55795 | 32.32215 | -0.1597466 | 0.04303629 | 0.1532953 | 0.03946428
19.7874 | 32.3174 | 32.54695 | 32.31096 | -0.2295508 | 0.0430794 | 0.1534563 | 0.03945034
19.79739 | 32.3709 | 32.53597 | 32.29979 | -0.1650718 | 0.04312254 | 0.1536175 | 0.03943911
19.80739 | 32.3548 | 32.52499 | 32.28861 | -0.1701874 | 0.04316579 | 0.1537792 | 0.03943054
19.81739 | 32.3358 | 32.51401 | 32.27743 | -0.1782087 | 0.04320911 | 0.1539411 | 0.03942455
19.82739 | 32.3192 | 32.50304 | 32.26626 | -0.1838355 | 0.04325251 | 0.1541034 | 0.03942111
19.83739 | 32.336 | 32.49207 | 32.25509 | -0.1560678 | 0.04329596 | 0.154266 | 0.03942014
19.84739 | 32.3031 | 32.48111 | 32.24392 | -0.1780055 | 0.0433395 | 0.1544289 | 0.0394216
19.85738 | 32.3077 | 32.47016 | 32.23276 | -0.1624597 | 0.04338305 | 0.154592 | 0.03942542
19.86738 | 32.2815 | 32.45921 | 32.22159 | -0.1777082 | 0.04342673 | 0.1547555 | 0.03943157
19.87738 | 32.2743 | 32.44826 | 32.21043 | -0.1739622 | 0.04347047 | 0.1549194 | 0.03944
19.88738 | 32.2422 | 32.43732 | 32.19927 | -0.1951214 | 0.04351429 | 0.1550836 | 0.03945065
19.89738 | 32.2385 | 32.42639 | 32.18812 | -0.1878859 | 0.04355817 | 0.1552481 | 0.03946349
19.90737 | 32.2306 | 32.41547 | 32.17697 | -0.1848665 | 0.04360208 | 0.1554127 | 0.03947845
19.91737 | 32.2232 | 32.40454 | 32.16582 | -0.1813414 | 0.04364611 | 0.1555779 | 0.03949552
19.92737 | 32.1971 | 32.39362 | 32.15467 | -0.1965215 | 0.04369021 | 0.1557434 | 0.03951466
19.93737 | 32.1932 | 32.38271 | 32.14353 | -0.1895068 | 0.04373439 | 0.1559092 | 0.03953581
19.94737 | 32.1979 | 32.3718 | 32.13238 | -0.1738971 | 0.04377863 | 0.1560753 | 0.03955894
19.95737 | 32.1754 | 32.36089 | 32.12124 | -0.1854926 | 0.04382295 | 0.1562418 | 0.03958402
19.96736 | 32.1589 | 32.35 | 32.11012 | -0.1911039 | 0.04386729 | 0.1564085 | 0.03961098
19.97736 | 32.1276 | 32.33911 | 32.09898 | -0.2115095 | 0.04391175 | 0.1565756 | 0.03963985
19.98736 | 32.1141 | 32.32822 | 32.08785 | -0.21412 | 0.04395628 | 0.1567431 | 0.03967055
19.99736 | 32.1428 | 32.31734 | 32.07672 | -0.1745355 | 0.04400089 | 0.1569109 | 0.03970307
20.00736 | 32.0903 | 32.30646 | 32.06559 | -0.216156 | 0.04404557 | 0.1570791 | 0.03973737
20.01735 | 32.1005 | 32.29559 | 32.05448 | -0.1950923 | 0.04409027 | 0.1572474 | 0.03977339
20.02735 | 32.1063 | 32.28472 | 32.04336 | -0.1784227 | 0.0441351 | 0.1574162 | 0.03981117
20.03735 | 32.0738 | 32.27386 | 32.03224 | -0.200058 | 0.04418 | 0.1575854 | 0.03985065
20.04735 | 32.0928 | 32.263 | 32.02113 | -0.1701981 | 0.04422497 | 0.1577549 | 0.0398918
20.05735 | 32.0793 | 32.25214 | 32.01001 | -0.1728432 | 0.04427001 | 0.1579247 | 0.03993459
20.06735 | 32.0527 | 32.24129 | 31.9989 | -0.1885931 | 0.04431514 | 0.1580949 | 0.03997901
20.07734 | 32.0626 | 32.23046 | 31.98781 | -0.1678587 | 0.04436028 | 0.1582653 | 0.04002497
20.08734 | 32.0436 | 32.21962 | 31.9767 | -0.1760183 | 0.04440555 | 0.1584362 | 0.04007256
20.09734 | 32.0489 | 32.20878 | 31.9656 | -0.1598827 | 0.0444509 | 0.1586075 | 0.0401217
20.10734 | 32.0364 | 32.19795 | 31.9545 | -0.1615519 | 0.04449631 | 0.1587791 | 0.04017237
20.11734 | 32.049 | 32.18713 | 31.94341 | -0.1381259 | 0.0445418 | 0.158951 | 0.04022456
20.12733 | 32.024 | 32.17632 | 31.93233 | -0.1523155 | 0.04458732 | 0.1591232 | 0.04027817
20.13733 | 32.031 | 32.1655 | 31.92124 | -0.1344991 | 0.04463296 | 0.1592959 | 0.04033333
20.14733 | 32.0425 | 32.15469 | 31.91015 | -0.1121874 | 0.04467868 | 0.1594689 | 0.04038992
20.15733 | 32.0164 | 32.14388 | 31.89907 | -0.1274805 | 0.04472447 | 0.1596423 | 0.04044797
20.16733 | 32.0069 | 32.13308 | 31.88798 | -0.1261784 | 0.04477034 | 0.159816 | 0.04050742
20.17733 | 32.0259 | 32.12228 | 31.87691 | -0.09638099 | 0.04481629 | 0.1599901 | 0.04056829
20.18732 | 32.0222 | 32.1115 | 31.86584 | -0.08929912 | 0.04486226 | 0.1601644 | 0.04063047
20.19732 | 32.0314 | 32.10071 | 31.85477 | -0.06931117 | 0.04490835 | 0.1603393 | 0.04069409
20.20732 | 32.0471 | 32.08993 | 31.8437 | -0.04282796 | 0.04495452 | 0.1605145 | 0.04075907
20.21732 | 32.0164 | 32.07915 | 31.83263 | -0.06274946 | 0.04500076 | 0.1606901 | 0.04082539
20.22732 | 32.0357 | 32.06838 | 31.82157 | -0.03267569 | 0.04504709 | 0.160866 | 0.04089304
20.23731 | 32.0411 | 32.05762 | 31.81052 | -0.01651741 | 0.04509345 | 0.1610422 | 0.04096195
20.24731 | 32.0274 | 32.04685 | 31.79946 | -0.01945306 | 0.04513993 | 0.1612189 | 0.04103221
20.25731 | 31.9988 | 32.03609 | 31.78841 | -0.03729341 | 0.04518648 | 0.1613959 | 0.04110378
20.26731 | 32.0175 | 32.02534 | 31.77736 | -0.007838468 | 0.04523312 | 0.1615734 | 0.04117662
20.27731 | 32.0167 | 32.01459 | 31.76631 | 0.002111784 | 0.04527982 | 0.1617512 | 0.04125073
20.28731 | 32.0208 | 32.00384 | 31.75526 | 0.01695733 | 0.04532661 | 0.1619294 | 0.0413261
20.2973 | 32.0278 | 31.99311 | 31.74423 | 0.03468744 | 0.04537343 | 0.1621079 | 0.04140263
20.3073 | 32.0254 | 31.98238 | 31.73319 | 0.04302357 | 0.04542038 | 0.1622868 | 0.04148049
20.3173 | 32.028 | 31.97164 | 31.72215 | 0.05635503 | 0.0454674 | 0.1624662 | 0.04155956
20.3273 | 32.0446 | 31.96092 | 31.71112 | 0.08368178 | 0.0455145 | 0.162646 | 0.04163987
20.3373 | 32.0211 | 31.9502 | 31.70009 | 0.07090384 | 0.04556167 | 0.1628261 | 0.04172138
20.34729 | 32.0218 | 31.93949 | 31.68907 | 0.08231048 | 0.04560889 | 0.1630065 | 0.04180401
20.35729 | 31.9967 | 31.92878 | 31.67805 | 0.06792313 | 0.04565622 | 0.1631874 | 0.04188791
20.36729 | 31.9926 | 31.91807 | 31.66702 | 0.07453108 | 0.04570364 | 0.1633688 | 0.04197301
20.37729 | 31.9992 | 31.90737 | 31.656 | 0.09183433 | 0.04575114 | 0.1635505 | 0.04205928
20.38729 | 32.0253 | 31.89667 | 31.64499 | 0.1286329 | 0.04579871 | 0.1637326 | 0.04214673
20.39729 | 31.9981 | 31.88597 | 31.63398 | 0.1121267 | 0.04584636 | 0.1639152 | 0.04223533
20.40728 | 32.0001 | 31.87529 | 31.62298 | 0.1248051 | 0.04589405 | 0.1640979 | 0.04232501
20.41728 | 32.0027 | 31.86461 | 31.61197 | 0.1380895 | 0.04594186 | 0.1642813 | 0.04241594
20.42728 | 32.0224 | 31.85393 | 31.60097 | 0.1684692 | 0.04598976 | 0.164465 | 0.042508
20.43728 | 31.9852 | 31.84326 | 31.58997 | 0.1419442 | 0.04603774 | 0.1646492 | 0.04260121
20.44728 | 31.9637 | 31.83259 | 31.57897 | 0.1311144 | 0.04608579 | 0.1648338 | 0.04269556
20.45727 | 31.9561 | 31.82193 | 31.56799 | 0.1341692 | 0.04613388 | 0.1650186 | 0.04279094
20.46727 | 31.9711 | 31.81127 | 31.557 | 0.15983 | 0.04618209 | 0.165204 | 0.04288755
20.47727 | 31.9572 | 31.80061 | 31.54601 | 0.156586 | 0.04623039 | 0.1653898 | 0.04298528
20.48727 | 31.9615 | 31.78996 | 31.53502 | 0.1715373 | 0.04627877 | 0.1655761 | 0.04308413
20.49727 | 31.9413 | 31.77932 | 31.52404 | 0.1619838 | 0.04632723 | 0.1657628 | 0.04318409
20.50727 | 31.949 | 31.76867 | 31.51306 | 0.1803256 | 0.04637578 | 0.1659499 | 0.04328517
20.51726 | 31.9464 | 31.75805 | 31.5021 | 0.188352 | 0.04642435 | 0.1661372 | 0.04338725
20.52726 | 31.9273 | 31.74742 | 31.49113 | 0.1798842 | 0.04647306 | 0.1663252 | 0.04349053
20.53726 | 31.9412 | 31.73679 | 31.48016 | 0.2044116 | 0.04652185 | 0.1665136 | 0.04359493
20.54726 | 31.9002 | 31.72617 | 31.46919 | 0.1740343 | 0.04657072 | 0.1667024 | 0.04370042
20.55726 | 31.9092 | 31.71555 | 31.45823 | 0.1936522 | 0.04661967 | 0.1668917 | 0.043807
20.56725 | 31.9119 | 31.70495 | 31.44728 | 0.2069546 | 0.04666867 | 0.1670812 | 0.04391458
20.57725 | 31.9057 | 31.69434 | 31.43632 | 0.2113629 | 0.04671779 | 0.1672713 | 0.04402335
20.58725 | 31.8926 | 31.68373 | 31.42537 | 0.2088663 | 0.04676699 | 0.1674619 | 0.04413323
20.59725 | 31.8752 | 31.67314 | 31.41442 | 0.202065 | 0.04681628 | 0.167653 | 0.04424418
20.60725 | 31.8694 | 31.66254 | 31.40347 | 0.2068587 | 0.04686565 | 0.1678445 | 0.04435623
20.61725 | 31.8905 | 31.65195 | 31.39253 | 0.2385477 | 0.0469151 | 0.1680364 | 0.04446937
20.62724 | 31.8562 | 31.64138 | 31.3816 | 0.2148212 | 0.04696459 | 0.1682286 | 0.04458348
20.63724 | 31.8264 | 31.6308 | 31.37067 | 0.1956005 | 0.04701421 | 0.1684215 | 0.04469879
20.64724 | 31.8394 | 31.62023 | 31.35973 | 0.2191749 | 0.04706392 | 0.1686148 | 0.04481518
20.65724 | 31.8355 | 31.60966 | 31.3488 | 0.2258443 | 0.04711372 | 0.1688086 | 0.04493267
20.66724 | 31.8334 | 31.59909 | 31.33787 | 0.2343089 | 0.04716359 | 0.1690028 | 0.04505124
20.67723 | 31.8157 | 31.58854 | 31.32696 | 0.2271581 | 0.0472135 | 0.1691973 | 0.04517078
20.68723 | 31.8081 | 31.57799 | 31.31604 | 0.2301129 | 0.04726355 | 0.1693925 | 0.04529152
20.69723 | 31.7986 | 31.56744 | 31.30512 | 0.2311628 | 0.04731368 | 0.1695882 | 0.04541334
20.70723 | 31.7991 | 31.55689 | 31.29421 | 0.2422078 | 0.0473639 | 0.1697843 | 0.04553626
20.71723 | 31.8013 | 31.54635 | 31.2833 | 0.2549478 | 0.04741421 | 0.1699809 | 0.04566026
20.72723 | 31.7839 | 31.53582 | 31.27239 | 0.2480829 | 0.0474646 | 0.170178 | 0.04578535
20.73722 | 31.7761 | 31.5253 | 31.2615 | 0.2508024 | 0.04751503 | 0.1703754 | 0.04591141
20.74722 | 31.7585 | 31.51477 | 31.25059 | 0.2437276 | 0.04756559 | 0.1705735 | 0.04603868
20.75722 | 31.7598 | 31.50425 | 31.2397 | 0.2555477 | 0.04761624 | 0.1707721 | 0.04616704
20.76722 | 31.7625 | 31.49374 | 31.2288 | 0.2687629 | 0.04766697 | 0.1709711 | 0.0462965
20.77722 | 31.73 | 31.48323 | 31.21791 | 0.2467731 | 0.0477178 | 0.1711707 | 0.04642706
20.78721 | 31.7194 | 31.47273 | 31.20703 | 0.2466677 | 0.04776866 | 0.1713705 | 0.04655858
20.79721 | 31.7333 | 31.46223 | 31.19615 | 0.2710678 | 0.04781966 | 0.1715711 | 0.04669133
20.80721 | 31.7031 | 31.45174 | 31.18527 | 0.2513629 | 0.04787074 | 0.1717722 | 0.04682518
20.81721 | 31.7016 | 31.44125 | 31.17439 | 0.2603529 | 0.04792192 | 0.1719738 | 0.04696012
20.82721 | 31.7059 | 31.43076 | 31.16352 | 0.2751379 | 0.04797318 | 0.1721758 | 0.04709621
20.83721 | 31.6817 | 31.42028 | 31.15265 | 0.2614178 | 0.04802453 | 0.1723785 | 0.04723336
20.8472 | 31.6893 | 31.40982 | 31.14179 | 0.2794821 | 0.04807592 | 0.1725814 | 0.04737152
20.8572 | 31.672 | 31.39935 | 31.13092 | 0.2726517 | 0.04812745 | 0.1727851 | 0.04751094
20.8672 | 31.6667 | 31.38888 | 31.12006 | 0.2778163 | 0.04817906 | 0.1729893 | 0.04765144
20.8772 | 31.6557 | 31.37842 | 31.10921 | 0.2772757 | 0.04823077 | 0.173194 | 0.04779311
20.8872 | 31.6377 | 31.36797 | 31.09835 | 0.2697299 | 0.04828257 | 0.1733992 | 0.04793586
20.89719 | 31.6498 | 31.35753 | 31.08751 | 0.2922686 | 0.04833439 | 0.1736048 | 0.04807962
20.90719 | 31.66 | 31.34709 | 31.07667 | 0.3129125 | 0.04838637 | 0.1738111 | 0.04822464
20.91719 | 31.6242 | 31.33665 | 31.06582 | 0.2875513 | 0.04843844 | 0.174018 | 0.04837082
20.92719 | 31.6145 | 31.32622 | 31.05498 | 0.2882848 | 0.04849059 | 0.1742254 | 0.04851813
20.93719 | 31.6272 | 31.31579 | 31.04414 | 0.3114131 | 0.04854284 | 0.1744334 | 0.04866658
20.94719 | 31.6187 | 31.30536 | 31.03331 | 0.3133362 | 0.04859517 | 0.174642 | 0.04881618
20.95718 | 31.6036 | 31.29496 | 31.02249 | 0.3086436 | 0.04864755 | 0.1748508 | 0.04896679
20.96718 | 31.5965 | 31.28454 | 31.01166 | 0.3119562 | 0.04870007 | 0.1750605 | 0.0491187
20.97718 | 31.6003 | 31.27414 | 31.00084 | 0.3261634 | 0.04875267 | 0.1752708 | 0.04927178
20.98718 | 31.5937 | 31.26373 | 30.99002 | 0.3299654 | 0.04880538 | 0.1754816 | 0.04942602
20.99718 | 31.6102 | 31.25334 | 30.97921 | 0.3568621 | 0.04885817 | 0.175693 | 0.04958144
21.00717 | 31.592 | 31.24296 | 30.9684 | 0.3490431 | 0.048911 | 0.1759047 | 0.04973787
21.01717 | 31.5746 | 31.23257 | 30.95759 | 0.3420291 | 0.04896397 | 0.1761173 | 0.04989564
21.02717 | 31.5869 | 31.22219 | 30.94679 | 0.3647097 | 0.04901705 | 0.1763304 | 0.05005462
21.03717 | 31.5874 | 31.21182 | 30.93599 | 0.375585 | 0.04907021 | 0.1765442 | 0.05021476
21.04717 | 31.5841 | 31.20145 | 30.92519 | 0.3826548 | 0.04912346 | 0.1767585 | 0.05037612
21.05717 | 31.5642 | 31.19108 | 30.91439 | 0.3731193 | 0.04917681 | 0.1769735 | 0.05053867
21.06716 | 31.5699 | 31.18073 | 30.90361 | 0.389168 | 0.0492302 | 0.1771888 | 0.05070228
21.07716 | 31.5704 | 31.17038 | 30.89282 | 0.4000216 | 0.04928374 | 0.177405 | 0.05086726
21.08716 | 31.5647 | 31.16003 | 30.88204 | 0.4046697 | 0.04933736 | 0.1776218 | 0.05103348
21.09716 | 31.5772 | 31.14969 | 30.87126 | 0.4275123 | 0.04939109 | 0.1778392 | 0.05120091
21.10716 | 31.5613 | 31.13935 | 30.86048 | 0.4219495 | 0.0494449 | 0.1780572 | 0.05136958
21.11715 | 31.5571 | 31.12903 | 30.84972 | 0.4280708 | 0.04949876 | 0.1782757 | 0.05153934
21.12715 | 31.5559 | 31.1187 | 30.83894 | 0.4371969 | 0.04955277 | 0.178495 | 0.0517105
21.13715 | 31.5553 | 31.10838 | 30.82818 | 0.4469174 | 0.04960687 | 0.178715 | 0.05188291
21.14715 | 31.5406 | 31.09807 | 30.81741 | 0.4425324 | 0.04966106 | 0.1789356 | 0.05205659
21.15715 | 31.5548 | 31.08776 | 30.80665 | 0.4670418 | 0.04971536 | 0.1791568 | 0.05223154
21.16715 | 31.532 | 31.07745 | 30.7959 | 0.4545456 | 0.04976975 | 0.1793787 | 0.05240777
21.17714 | 31.5374 | 31.06717 | 30.78516 | 0.4702334 | 0.04982417 | 0.1796011 | 0.05258511
21.18714 | 31.552 | 31.05687 | 30.77441 | 0.4951259 | 0.04987875 | 0.1798244 | 0.05276391
21.19714 | 31.5297 | 31.04659 | 30.76366 | 0.4831127 | 0.04993343 | 0.1800483 | 0.05294401
21.20714 | 31.519 | 31.03631 | 30.75292 | 0.4826939 | 0.0499882 | 0.1802729 | 0.05312542
21.21714 | 31.5243 | 31.02603 | 30.74218 | 0.4982693 | 0.05004307 | 0.1804982 | 0.05330814
21.22713 | 31.5229 | 31.01577 | 30.73146 | 0.5071287 | 0.05009798 | 0.180724 | 0.053492
21.23713 | 31.4968 | 31.00551 | 30.72073 | 0.4912927 | 0.05015305 | 0.1809507 | 0.05367738
21.24713 | 31.4991 | 30.99525 | 30.71 | 0.5038508 | 0.0502082 | 0.1811781 | 0.05386409
21.25713 | 31.4948 | 30.985 | 30.69927 | 0.5098032 | 0.05026347 | 0.1814063 | 0.05405215
21.26713 | 31.4873 | 30.97475 | 30.68855 | 0.5125498 | 0.05031882 | 0.1816351 | 0.05424157
21.27713 | 31.4895 | 30.96451 | 30.67784 | 0.5249906 | 0.05037428 | 0.1818647 | 0.05443235
21.28712 | 31.4766 | 30.95428 | 30.66714 | 0.5223152 | 0.05042977 | 0.1820947 | 0.05462432
21.29712 | 31.4842 | 30.94406 | 30.65643 | 0.5401442 | 0.05048542 | 0.1823258 | 0.05481785
21.30712 | 31.4585 | 30.93383 | 30.64572 | 0.5246673 | 0.05054118 | 0.1825576 | 0.05501278
21.31712 | 31.4521 | 30.92362 | 30.63502 | 0.5284845 | 0.05059702 | 0.1827901 | 0.05520911
21.32712 | 31.4631 | 30.9134 | 30.62432 | 0.5496958 | 0.05065298 | 0.1830234 | 0.05540682
21.33711 | 31.4215 | 30.90321 | 30.61364 | 0.5182908 | 0.05070897 | 0.1832573 | 0.05560578
21.34711 | 31.4239 | 30.89301 | 30.60295 | 0.5308901 | 0.05076512 | 0.1834921 | 0.05580637
21.35711 | 31.4241 | 30.88282 | 30.59226 | 0.5412834 | 0.05082137 | 0.1837277 | 0.0560084
21.36711 | 31.4183 | 30.87263 | 30.58158 | 0.5456706 | 0.05087772 | 0.1839641 | 0.05621188
21.37711 | 31.4096 | 30.86245 | 30.5709 | 0.5471517 | 0.05093417 | 0.1842014 | 0.05641682
21.38711 | 31.3949 | 30.85227 | 30.56022 | 0.5426268 | 0.05099072 | 0.1844394 | 0.05662322
21.3971 | 31.3822 | 30.84211 | 30.54956 | 0.5400856 | 0.05104732 | 0.184678 | 0.05683091
21.4071 | 31.3988 | 30.83195 | 30.53889 | 0.5668484 | 0.05110407 | 0.1849176 | 0.05704029
21.4171 | 31.3661 | 30.82179 | 30.52822 | 0.5443051 | 0.05116093 | 0.1851581 | 0.05725117
21.4271 | 31.3584 | 30.81164 | 30.51756 | 0.5467555 | 0.05121788 | 0.1853994 | 0.05746356
21.4371 | 31.3606 | 30.8015 | 30.50691 | 0.5590998 | 0.05127494 | 0.1856416 | 0.05767747
21.44709 | 31.3312 | 30.79137 | 30.49626 | 0.5398276 | 0.05133205 | 0.1858844 | 0.05789271
21.45709 | 31.3411 | 30.78124 | 30.48561 | 0.5598594 | 0.05138932 | 0.1861283 | 0.05810971
21.46709 | 31.3323 | 30.77112 | 30.47497 | 0.5611849 | 0.05144668 | 0.186373 | 0.05832826
21.47709 | 31.324 | 30.761 | 30.46432 | 0.563004 | 0.05150416 | 0.1866187 | 0.05854839
21.48709 | 31.3174 | 30.75088 | 30.45369 | 0.5665168 | 0.05156173 | 0.1868652 | 0.05877009
21.49709 | 31.3055 | 30.74078 | 30.44305 | 0.5647232 | 0.05161941 | 0.1871127 | 0.05899339
21.50708 | 31.295 | 30.73069 | 30.43243 | 0.5643131 | 0.05167714 | 0.1873608 | 0.05921807
21.51708 | 31.2967 | 30.72059 | 30.4218 | 0.5761066 | 0.05173502 | 0.1876101 | 0.0594446
21.52708 | 31.2798 | 30.71051 | 30.41118 | 0.5692937 | 0.05179302 | 0.1878603 | 0.05967275
21.53708 | 31.2702 | 30.70043 | 30.40056 | 0.5697743 | 0.05185112 | 0.1881115 | 0.05990254
21.54708 | 31.2824 | 30.69035 | 30.38994 | 0.5920484 | 0.05190931 | 0.1883636 | 0.060134
21.55707 | 31.273 | 30.68029 | 30.37934 | 0.5927059 | 0.05196756 | 0.1886164 | 0.06036689
21.56707 | 31.2634 | 30.67023 | 30.36874 | 0.5931669 | 0.05202597 | 0.1888705 | 0.0606017
21.57707 | 31.2747 | 30.66018 | 30.35813 | 0.6145212 | 0.05208449 | 0.1891255 | 0.06083819
21.58707 | 31.2503 | 30.65013 | 30.34753 | 0.6001689 | 0.05214312 | 0.1893815 | 0.0610764
21.59707 | 31.2485 | 30.64009 | 30.33693 | 0.60841 | 0.05220184 | 0.1896386 | 0.06131633
21.60706 | 31.2605 | 30.63007 | 30.32635 | 0.6304343 | 0.05226062 | 0.1898964 | 0.06155777
21.61706 | 31.2595 | 30.62004 | 30.31576 | 0.6394619 | 0.05231957 | 0.1901555 | 0.06180118
21.62706 | 31.2362 | 30.61002 | 30.30518 | 0.6261827 | 0.05237861 | 0.1904157 | 0.06204634
21.63706 | 31.2473 | 30.6 | 30.2946 | 0.6472967 | 0.05243777 | 0.1906769 | 0.06229333
21.64706 | 31.2515 | 30.59 | 30.28402 | 0.6615039 | 0.05249704 | 0.1909392 | 0.06254207
21.65706 | 31.2552 | 30.58 | 30.27344 | 0.6752042 | 0.05255641 | 0.1912025 | 0.06279265
21.66705 | 31.2537 | 30.57001 | 30.26289 | 0.6836876 | 0.05261584 | 0.1914668 | 0.06304477
21.67705 | 31.24 | 30.56003 | 30.25232 | 0.6799741 | 0.05267543 | 0.1917323 | 0.063299
21.68705 | 31.2493 | 30.55005 | 30.24176 | 0.6992536 | 0.05273512 | 0.1919991 | 0.0635551
21.69705 | 31.2446 | 30.54007 | 30.2312 | 0.7045261 | 0.05279493 | 0.1922669 | 0.06381305
21.70705 | 31.2423 | 30.53011 | 30.22064 | 0.7121915 | 0.05285485 | 0.1925359 | 0.0640729
21.71704 | 31.2374 | 30.52016 | 30.21011 | 0.7172398 | 0.05291482 | 0.1928059 | 0.06433439
21.72704 | 31.2446 | 30.51021 | 30.19956 | 0.7343911 | 0.05297496 | 0.1930772 | 0.06459805
21.73704 | 31.2502 | 30.50026 | 30.18902 | 0.7499351 | 0.0530352 | 0.1933498 | 0.06486366
21.74704 | 31.2528 | 30.49033 | 30.17848 | 0.762472 | 0.05309556 | 0.1936236 | 0.06513121
21.75704 | 31.2578 | 30.4804 | 30.16794 | 0.7774016 | 0.05315603 | 0.1938987 | 0.06540073
21.76704 | 31.2499 | 30.47048 | 30.15741 | 0.7794239 | 0.05321661 | 0.1941749 | 0.06567225
21.77703 | 31.2429 | 30.46057 | 30.1469 | 0.782329 | 0.05327724 | 0.1944522 | 0.06594549
21.78703 | 31.2442 | 30.45066 | 30.13637 | 0.7935367 | 0.05333804 | 0.1947311 | 0.06622103
21.79703 | 31.2566 | 30.44076 | 30.12585 | 0.815837 | 0.05339895 | 0.1950112 | 0.06649861
21.80703 | 31.2284 | 30.43087 | 30.11534 | 0.7975298 | 0.05345998 | 0.1952927 | 0.06677824
21.81703 | 31.2353 | 30.42098 | 30.10483 | 0.8143151 | 0.05352112 | 0.1955755 | 0.06705995
21.82702 | 31.2426 | 30.41112 | 30.09433 | 0.831483 | 0.05358231 | 0.1958594 | 0.06734347
21.83702 | 31.2461 | 30.40125 | 30.08383 | 0.8448532 | 0.05364367 | 0.196145 | 0.06762939
21.84702 | 31.2532 | 30.39138 | 30.07333 | 0.8618159 | 0.05370515 | 0.1964319 | 0.06791744
21.85702 | 31.2365 | 30.38153 | 30.06283 | 0.8549708 | 0.05376674 | 0.1967203 | 0.06820763
21.86702 | 31.2315 | 30.37168 | 30.05234 | 0.8598181 | 0.05382845 | 0.1970101 | 0.06850001
21.87702 | 31.2463 | 30.36184 | 30.04186 | 0.8844575 | 0.05389027 | 0.1973014 | 0.06879457
21.88701 | 31.2235 | 30.35202 | 30.03138 | 0.8714793 | 0.05395214 | 0.1975939 | 0.06909106
21.89701 | 31.2251 | 30.3422 | 30.0209 | 0.8829032 | 0.05401419 | 0.1978882 | 0.06939006
21.90701 | 31.2242 | 30.33238 | 30.01043 | 0.8918191 | 0.05407634 | 0.198184 | 0.06969132
21.91701 | 31.234 | 30.32257 | 29.99996 | 0.911427 | 0.05413862 | 0.1984814 | 0.06999484
21.92701 | 31.2166 | 30.31277 | 29.98949 | 0.903827 | 0.05420101 | 0.1987803 | 0.07030066
21.937 | 31.2344 | 30.30299 | 29.97904 | 0.9314092 | 0.05426347 | 0.1990806 | 0.07060846
21.947 | 31.2308 | 30.29321 | 29.96858 | 0.937593 | 0.0543261 | 0.1993828 | 0.07091892
21.957 | 31.2148 | 30.28343 | 29.95812 | 0.9313686 | 0.05438883 | 0.1996866 | 0.07123181
21.967 | 31.2153 | 30.27366 | 29.94767 | 0.941636 | 0.0544517 | 0.1999921 | 0.07154702
21.977 | 31.2176 | 30.2639 | 29.93723 | 0.9536951 | 0.05451467 | 0.2002994 | 0.07186464
21.987 | 31.2237 | 30.25415 | 29.92678 | 0.969546 | 0.05457776 | 0.2006083 | 0.07218468
21.99699 | 31.196 | 30.24442 | 29.91635 | 0.9515787 | 0.05464092 | 0.2009188 | 0.07250681
22.00699 | 31.2164 | 30.23469 | 29.90592 | 0.9817127 | 0.05470425 | 0.2012313 | 0.07283177
22.01699 | 31.2234 | 30.22496 | 29.89549 | 0.9984382 | 0.05476769 | 0.2015457 | 0.07315923
22.02699 | 31.2111 | 30.21524 | 29.88506 | 0.9958551 | 0.05483125 | 0.2018619 | 0.07348921
22.03699 | 31.2316 | 30.20554 | 29.87464 | 1.026063 | 0.05489494 | 0.2021801 | 0.07382174
22.04698 | 31.2218 | 30.19585 | 29.86423 | 1.025953 | 0.05495868 | 0.2024997 | 0.07415651
22.05698 | 31.2173 | 30.18616 | 29.85382 | 1.031144 | 0.05502261 | 0.2028217 | 0.07449419
22.06698 | 31.2227 | 30.17647 | 29.84341 | 1.046226 | 0.05508665 | 0.2031457 | 0.07483451
22.07698 | 31.2201 | 30.1668 | 29.833 | 1.053299 | 0.05515082 | 0.2034717 | 0.07517747
22.08698 | 31.2178 | 30.15714 | 29.8226 | 1.060664 | 0.0552151 | 0.2037998 | 0.07552309
22.09698 | 31.2359 | 30.14748 | 29.8122 | 1.088419 | 0.0552795 | 0.20413 | 0.07587142
22.10697 | 31.2276 | 30.13784 | 29.80182 | 1.089755 | 0.05534396 | 0.2044619 | 0.07622213
22.11697 | 31.2204 | 30.12821 | 29.79143 | 1.092192 | 0.05540862 | 0.2047964 | 0.07657593
22.12697 | 31.2525 | 30.11858 | 29.78104 | 1.13392 | 0.05547339 | 0.2051331 | 0.07693251
22.13697 | 31.2432 | 30.10896 | 29.77066 | 1.134238 | 0.05553827 | 0.2054721 | 0.07729189
22.14697 | 31.2295 | 30.09935 | 29.76028 | 1.130147 | 0.05560329 | 0.2058134 | 0.07765411
22.15696 | 31.2467 | 30.08976 | 29.74992 | 1.156937 | 0.05566835 | 0.2061566 | 0.07801881
22.16696 | 31.2446 | 30.08017 | 29.73955 | 1.164427 | 0.05573361 | 0.2065026 | 0.07838679
22.17696 | 31.2462 | 30.07059 | 29.72918 | 1.175608 | 0.055799 | 0.206851 | 0.07875769
22.18696 | 31.2584 | 30.06102 | 29.71882 | 1.197379 | 0.05586451 | 0.207202 | 0.07913153
22.19696 | 31.2408 | 30.05146 | 29.70847 | 1.18934 | 0.05593014 | 0.2075554 | 0.07950837
22.20696 | 31.2552 | 30.04191 | 29.69811 | 1.213291 | 0.05599589 | 0.2079114 | 0.07988821
22.21695 | 31.2608 | 30.03238 | 29.68778 | 1.228422 | 0.0560617 | 0.2082697 | 0.08027072
22.22695 | 31.2505 | 30.02285 | 29.67743 | 1.227653 | 0.0561277 | 0.2086311 | 0.08065668
22.23695 | 31.2401 | 30.01333 | 29.66709 | 1.226774 | 0.05619384 | 0.2089951 | 0.08104574
22.24695 | 31.253 | 30.00382 | 29.65676 | 1.249185 | 0.05626009 | 0.209362 | 0.08143794
22.25695 | 31.2391 | 29.99431 | 29.64642 | 1.244785 | 0.05632648 | 0.2097317 | 0.08183331
22.26694 | 31.2445 | 29.98483 | 29.63611 | 1.259665 | 0.0563929 | 0.210104 | 0.0822315
22.27694 | 31.2424 | 29.97536 | 29.62578 | 1.267045 | 0.05645954 | 0.2104796 | 0.0826333
22.28694 | 31.2432 | 29.96589 | 29.61546 | 1.277314 | 0.05652631 | 0.2108583 | 0.08303839
22.29694 | 31.2285 | 29.95643 | 29.60515 | 1.272072 | 0.05659319 | 0.21124 | 0.08344677
22.30694 | 31.2359 | 29.94698 | 29.59484 | 1.288919 | 0.05666021 | 0.2116249 | 0.0838585
22.31694 | 31.22 | 29.93754 | 29.58453 | 1.282455 | 0.05672735 | 0.2120131 | 0.08427361
22.32693 | 31.2265 | 29.92813 | 29.57424 | 1.298371 | 0.05679456 | 0.2124042 | 0.08469171
22.33693 | 31.2057 | 29.91872 | 29.56394 | 1.286985 | 0.05686195 | 0.212799 | 0.08511367
22.34693 | 31.1913 | 29.90931 | 29.55365 | 1.281988 | 0.05692949 | 0.2131974 | 0.08553911
22.35693 | 31.1918 | 29.89992 | 29.54336 | 1.291879 | 0.05699715 | 0.2135992 | 0.08596808
22.36693 | 31.186 | 29.89054 | 29.53307 | 1.295459 | 0.05706493 | 0.2140047 | 0.08640062
22.37692 | 31.1748 | 29.88118 | 29.5228 | 1.293617 | 0.05713278 | 0.2144134 | 0.08683632
22.38692 | 31.1699 | 29.87183 | 29.51252 | 1.298074 | 0.05720083 | 0.2148263 | 0.08727608
22.39692 | 31.1569 | 29.86248 | 29.50225 | 1.294418 | 0.05726901 | 0.2152432 | 0.08771951
22.40692 | 31.1578 | 29.85315 | 29.49198 | 1.30465 | 0.05733731 | 0.2156639 | 0.08816667
22.41692 | 31.1392 | 29.84383 | 29.48172 | 1.29537 | 0.05740576 | 0.2160888 | 0.08861758
22.42692 | 31.1105 | 29.83452 | 29.47146 | 1.275978 | 0.05747434 | 0.2165178 | 0.0890723
22.43691 | 31.119 | 29.82524 | 29.46121 | 1.293764 | 0.05754297 | 0.2169506 | 0.08953039
22.44691 | 31.1001 | 29.81595 | 29.45096 | 1.284147 | 0.05761181 | 0.2173882 | 0.08999283
22.45691 | 31.1021 | 29.80668 | 29.44071 | 1.295417 | 0.05768078 | 0.2178302 | 0.09045919
22.46691 | 31.081 | 29.79743 | 29.43047 | 1.283574 | 0.05774988 | 0.2182769 | 0.09092951
22.47691 | 31.0669 | 29.78818 | 29.42023 | 1.278717 | 0.05781911 | 0.2187282 | 0.09140385
22.4869 | 31.0689 | 29.77896 | 29.41001 | 1.289939 | 0.05788842 | 0.2191839 | 0.09188171
22.4969 | 31.0647 | 29.76974 | 29.39978 | 1.294956 | 0.05795793 | 0.219645 | 0.09236421
22.5069 | 31.0333 | 29.76054 | 29.38955 | 1.272759 | 0.05802756 | 0.2201112 | 0.09285087
22.5169 | 31.0397 | 29.75135 | 29.37933 | 1.288349 | 0.05809734 | 0.2205825 | 0.0933417
22.5269 | 31.0099 | 29.74218 | 29.36911 | 1.267724 | 0.05816725 | 0.2210592 | 0.0938368
22.5369 | 31.0077 | 29.73301 | 29.3589 | 1.274686 | 0.05823729 | 0.2215413 | 0.09433619
22.54689 | 30.9826 | 29.72388 | 29.3487 | 1.258723 | 0.0583074 | 0.2220286 | 0.09483942
22.55689 | 30.9851 | 29.71474 | 29.3385 | 1.270356 | 0.05837772 | 0.2225221 | 0.09534753
22.56689 | 30.9779 | 29.70563 | 29.3283 | 1.272273 | 0.05844818 | 0.2230215 | 0.09586008
22.57689 | 30.9637 | 29.69652 | 29.3181 | 1.267176 | 0.05851876 | 0.2235271 | 0.09637712
22.58689 | 30.977 | 29.68744 | 29.30791 | 1.289563 | 0.05858949 | 0.2240389 | 0.09689872
22.59688 | 30.9556 | 29.67837 | 29.29773 | 1.277226 | 0.05866029 | 0.2245565 | 0.09742438
22.60688 | 30.9402 | 29.66932 | 29.28755 | 1.270882 | 0.0587313 | 0.2250814 | 0.09795521
22.61688 | 30.9421 | 29.66028 | 29.27737 | 1.281822 | 0.05880244 | 0.225613 | 0.09849075
22.62688 | 30.9407 | 29.65125 | 29.2672 | 1.289445 | 0.05887372 | 0.2261516 | 0.09903104
22.63688 | 30.9265 | 29.64225 | 29.25703 | 1.284253 | 0.05894514 | 0.2266975 | 0.09957615
22.64688 | 30.8941 | 29.63326 | 29.24686 | 1.260843 | 0.05901671 | 0.2272507 | 0.1001261
22.65687 | 30.9134 | 29.62429 | 29.23671 | 1.289107 | 0.05908833 | 0.2278111 | 0.1006805
22.66687 | 30.914 | 29.61534 | 29.22656 | 1.298663 | 0.05916018 | 0.2283798 | 0.1012404
22.67687 | 30.9107 | 29.6064 | 29.2164 | 1.304302 | 0.05923216 | 0.2289567 | 0.1018053
22.68687 | 30.8979 | 29.59748 | 29.20626 | 1.300422 | 0.05930429 | 0.2295419 | 0.1023753
22.69687 | 30.8836 | 29.58858 | 29.19611 | 1.295024 | 0.05937655 | 0.2301357 | 0.1029505
22.70686 | 30.8854 | 29.5797 | 29.18598 | 1.305699 | 0.05944889 | 0.2307378 | 0.1035304
22.71686 | 30.8696 | 29.57084 | 29.17585 | 1.298764 | 0.05952144 | 0.2313496 | 0.1041161
22.72686 | 30.8875 | 29.56199 | 29.16572 | 1.325509 | 0.05959413 | 0.2319709 | 0.1047072
22.73686 | 30.8689 | 29.55317 | 29.15559 | 1.315734 | 0.05966697 | 0.2326019 | 0.1053037
22.74686 | 30.865 | 29.54436 | 29.14547 | 1.32064 | 0.05973994 | 0.2332429 | 0.1059057
22.75686 | 30.8573 | 29.53558 | 29.13535 | 1.321725 | 0.05981306 | 0.2338944 | 0.1065132
22.76685 | 30.8625 | 29.52682 | 29.12525 | 1.33568 | 0.05988627 | 0.2345558 | 0.1071257
22.77685 | 30.8475 | 29.51808 | 29.11514 | 1.329423 | 0.05995967 | 0.2352291 | 0.1077445
22.78685 | 30.8292 | 29.50936 | 29.10504 | 1.319844 | 0.06003323 | 0.2359137 | 0.1083691
22.79685 | 30.83 | 29.50066 | 29.09494 | 1.329343 | 0.06010693 | 0.2366101 | 0.1089995
22.80685 | 30.8297 | 29.49198 | 29.08485 | 1.337719 | 0.06018078 | 0.2373187 | 0.1096358
22.81684 | 30.8307 | 29.48334 | 29.07476 | 1.347364 | 0.0602547 | 0.2380393 | 0.1102775
22.82684 | 30.8149 | 29.47471 | 29.06468 | 1.340193 | 0.06032885 | 0.2387736 | 0.1109258
22.83684 | 30.8021 | 29.4661 | 29.0546 | 1.335998 | 0.06040314 | 0.2395214 | 0.1115803
22.84684 | 30.8012 | 29.45752 | 29.04452 | 1.343679 | 0.06047757 | 0.2402831 | 0.1122409
22.85684 | 30.8028 | 29.44897 | 29.03445 | 1.353834 | 0.06055216 | 0.2410593 | 0.1129079
22.86684 | 30.7802 | 29.44044 | 29.02438 | 1.339763 | 0.06062689 | 0.2418504 | 0.1135812
22.87683 | 30.7817 | 29.43194 | 29.01432 | 1.349757 | 0.06070169 | 0.2426562 | 0.1142602
22.88683 | 30.7686 | 29.42347 | 29.00427 | 1.345133 | 0.06077673 | 0.2434788 | 0.1149465
22.89683 | 30.762 | 29.41502 | 28.99421 | 1.346981 | 0.06085191 | 0.244318 | 0.1156393
22.90683 | 30.761 | 29.4066 | 28.98416 | 1.3544 | 0.06092723 | 0.2451743 | 0.1163388
22.91683 | 30.7598 | 29.39821 | 28.97411 | 1.36159 | 0.06100271 | 0.2460484 | 0.1170451
22.92682 | 30.7496 | 29.38986 | 28.96408 | 1.359742 | 0.06107827 | 0.2469399 | 0.1177576
22.93682 | 30.7603 | 29.38153 | 28.95404 | 1.378772 | 0.06115405 | 0.2478514 | 0.1184777
22.94682 | 30.7448 | 29.37323 | 28.94401 | 1.371571 | 0.06122999 | 0.2487827 | 0.1192048
22.95682 | 30.7318 | 29.36496 | 28.93398 | 1.366837 | 0.06130607 | 0.2497344 | 0.119939
22.96682 | 30.7379 | 29.35673 | 28.92396 | 1.38117 | 0.06138231 | 0.2507073 | 0.1206805
22.97682 | 30.7445 | 29.34853 | 28.91394 | 1.395969 | 0.0614587 | 0.2517021 | 0.1214293
22.98681 | 30.7233 | 29.34037 | 28.90394 | 1.382925 | 0.06153517 | 0.2527188 | 0.1221848
22.99681 | 30.7211 | 29.33225 | 28.89393 | 1.388854 | 0.06161187 | 0.2537599 | 0.1229485
23.00681 | 30.724 | 29.32415 | 28.88392 | 1.399846 | 0.06168872 | 0.2548254 | 0.1237198
23.01681 | 30.7496 | 29.3161 | 28.87392 | 1.433501 | 0.06176573 | 0.2559163 | 0.1244988
23.02681 | 30.7169 | 29.30808 | 28.86392 | 1.408816 | 0.06184289 | 0.2570333 | 0.1252856
23.0368 | 30.7122 | 29.30012 | 28.85394 | 1.412084 | 0.06192013 | 0.2581764 | 0.1260795
23.0468 | 30.7273 | 29.29218 | 28.84395 | 1.43512 | 0.0619976 | 0.2593487 | 0.1268823
23.0568 | 30.7424 | 29.28429 | 28.83397 | 1.458113 | 0.06207523 | 0.2605502 | 0.1276931
23.0668 | 30.7175 | 29.27644 | 28.82399 | 1.441063 | 0.06215301 | 0.2617818 | 0.1285122
23.0768 | 30.6979 | 29.26863 | 28.81402 | 1.429269 | 0.06223096 | 0.2630447 | 0.1293397
23.0868 | 30.7138 | 29.26087 | 28.80405 | 1.452929 | 0.06230906 | 0.26434 | 0.1301756
23.09679 | 30.728 | 29.25316 | 28.79409 | 1.474835 | 0.06238724 | 0.2656675 | 0.1310191
23.10679 | 30.7249 | 29.2455 | 28.78413 | 1.479401 | 0.06246566 | 0.267031 | 0.1318723
23.11679 | 30.7066 | 29.23788 | 28.77417 | 1.468717 | 0.06254423 | 0.2684304 | 0.1327343
23.12679 | 30.6955 | 29.23032 | 28.76422 | 1.465182 | 0.06262297 | 0.269867 | 0.1336052
23.13679 | 30.7222 | 29.2228 | 28.75428 | 1.499395 | 0.06270186 | 0.271342 | 0.1344851
23.14678 | 30.6943 | 29.21535 | 28.74434 | 1.478947 | 0.06278084 | 0.2728553 | 0.1353734
23.15678 | 30.701 | 29.20795 | 28.73441 | 1.493052 | 0.06286005 | 0.2744112 | 0.1362718
23.16678 | 30.6924 | 29.2006 | 28.72447 | 1.491799 | 0.06293943 | 0.2760094 | 0.1371797
23.17678 | 30.6869 | 29.19331 | 28.71454 | 1.493589 | 0.06301897 | 0.277652 | 0.1380971
23.18678 | 30.686 | 29.18608 | 28.70462 | 1.499918 | 0.06309866 | 0.2793397 | 0.1390243
23.19678 | 30.6762 | 29.17891 | 28.6947 | 1.497287 | 0.06317853 | 0.2810742 | 0.1399612
23.20677 | 30.6751 | 29.17182 | 28.68479 | 1.503285 | 0.06325848 | 0.282855 | 0.1409073
23.21677 | 30.6806 | 29.16477 | 28.67488 | 1.515826 | 0.06333867 | 0.2846877 | 0.1418643
23.22677 | 30.6823 | 29.1578 | 28.66498 | 1.5245 | 0.06341902 | 0.2865715 | 0.1428316
23.23677 | 30.6496 | 29.15089 | 28.65508 | 1.498706 | 0.06349955 | 0.2885084 | 0.1438094
23.24677 | 30.6527 | 29.14406 | 28.64518 | 1.508642 | 0.06358023 | 0.2904998 | 0.1447977
23.25676 | 30.6627 | 29.1373 | 28.6353 | 1.525401 | 0.06366098 | 0.2925449 | 0.1457957
23.26676 | 30.6673 | 29.13061 | 28.62541 | 1.536693 | 0.06374201 | 0.2946496 | 0.1468055
23.27676 | 30.6303 | 29.12399 | 28.61553 | 1.50631 | 0.06382319 | 0.2968134 | 0.1478264
23.28676 | 30.6409 | 29.11745 | 28.60565 | 1.523451 | 0.06390454 | 0.2990377 | 0.1488584
23.29676 | 30.6361 | 29.11099 | 28.59577 | 1.525113 | 0.06398604 | 0.301324 | 0.1499018
23.30676 | 30.6483 | 29.1046 | 28.58591 | 1.543696 | 0.06406773 | 0.3036736 | 0.1509567
23.31675 | 30.647 | 29.09831 | 28.57605 | 1.548692 | 0.06414949 | 0.3060856 | 0.1520221
23.32675 | 30.6262 | 29.09209 | 28.56619 | 1.534111 | 0.06423151 | 0.3085659 | 0.1531006
23.33675 | 30.6148 | 29.08595 | 28.55634 | 1.528846 | 0.0643137 | 0.3111133 | 0.154191
23.34675 | 30.6242 | 29.0799 | 28.54648 | 1.544297 | 0.06439607 | 0.3137289 | 0.1552936
23.35675 | 30.6305 | 29.07394 | 28.53664 | 1.55656 | 0.06447859 | 0.3164136 | 0.1564086
23.36674 | 30.6299 | 29.06807 | 28.52681 | 1.561831 | 0.06456119 | 0.3191653 | 0.1575351
23.37674 | 30.6111 | 29.06228 | 28.51697 | 1.54882 | 0.06464406 | 0.3219901 | 0.1586754
23.38674 | 30.6165 | 29.05658 | 28.50714 | 1.559921 | 0.0647271 | 0.3248855 | 0.1598287
23.39674 | 30.6122 | 29.05097 | 28.49731 | 1.561233 | 0.06481032 | 0.3278515 | 0.1609951
23.40674 | 30.6211 | 29.04544 | 28.48749 | 1.575656 | 0.0648937 | 0.3308879 | 0.1621749
23.41674 | 30.6009 | 29.04001 | 28.47767 | 1.560891 | 0.06497726 | 0.3339941 | 0.1633682
23.42673 | 30.6071 | 29.03467 | 28.46787 | 1.572434 | 0.0650609 | 0.337166 | 0.164574
23.43673 | 30.5977 | 29.0294 | 28.45806 | 1.568296 | 0.06514481 | 0.3404082 | 0.1657951
23.44673 | 30.6045 | 29.02423 | 28.44825 | 1.580273 | 0.06522889 | 0.3437159 | 0.1670302
23.45673 | 30.5787 | 29.01913 | 28.43845 | 1.559568 | 0.06531315 | 0.3470866 | 0.1682798
23.46673 | 30.6042 | 29.01412 | 28.42866 | 1.590084 | 0.06539758 | 0.3505172 | 0.169544
23.47672 | 30.5892 | 29.00918 | 28.41888 | 1.580019 | 0.0654821 | 0.3540007 | 0.1708218
23.48672 | 30.5963 | 29.00431 | 28.40909 | 1.591987 | 0.06556688 | 0.3575394 | 0.172116
23.49672 | 30.5835 | 28.99951 | 28.39931 | 1.583989 | 0.06565183 | 0.3611248 | 0.1734254
23.50672 | 30.5841 | 28.99477 | 28.38953 | 1.589329 | 0.06573698 | 0.3647511 | 0.1747504
23.51672 | 30.5793 | 28.99009 | 28.37976 | 1.589214 | 0.0658223 | 0.3684113 | 0.1760912
23.52672 | 30.5612 | 28.98545 | 28.36999 | 1.575752 | 0.06590779 | 0.3720978 | 0.177448
23.53671 | 30.5794 | 28.98085 | 28.36024 | 1.598547 | 0.06599338 | 0.3757983 | 0.1788198
23.54671 | 30.5806 | 28.97628 | 28.35048 | 1.604317 | 0.06607923 | 0.3795105 | 0.1802095
23.55671 | 30.576 | 28.97173 | 28.34073 | 1.604268 | 0.06616526 | 0.3832201 | 0.1816161
23.56671 | 30.5746 | 28.96719 | 28.33098 | 1.607411 | 0.06625146 | 0.3869156 | 0.1830397
23.57671 | 30.5628 | 28.96264 | 28.32124 | 1.600159 | 0.06633786 | 0.3905844 | 0.1844808
23.5867 | 30.5631 | 28.95808 | 28.31151 | 1.605019 | 0.06642435 | 0.3942096 | 0.185938
23.5967 | 30.5768 | 28.95348 | 28.30177 | 1.623316 | 0.06651111 | 0.3977839 | 0.1874146
23.6067 | 30.5549 | 28.94884 | 28.29205 | 1.606059 | 0.06659805 | 0.4012886 | 0.1889095
23.6167 | 30.5526 | 28.94414 | 28.28232 | 1.608464 | 0.06668518 | 0.4047078 | 0.1904229
23.6267 | 30.5586 | 28.93935 | 28.2726 | 1.619247 | 0.06677248 | 0.4080253 | 0.1919552
23.6367 | 30.5628 | 28.93447 | 28.26288 | 1.628325 | 0.06685997 | 0.4112241 | 0.1935066
23.64669 | 30.5569 | 28.92949 | 28.25318 | 1.627409 | 0.06694758 | 0.4142843 | 0.1950758
23.65669 | 30.5561 | 28.92437 | 28.24348 | 1.631726 | 0.06703543 | 0.4171949 | 0.1966665
23.66669 | 30.5639 | 28.91911 | 28.23378 | 1.644788 | 0.06712347 | 0.4199359 | 0.1982773
23.67669 | 30.5321 | 28.91369 | 28.22408 | 1.61841 | 0.06721171 | 0.422491 | 0.1999086
23.68669 | 30.5495 | 28.90809 | 28.21439 | 1.641408 | 0.06730014 | 0.4248444 | 0.2015608
23.69668 | 30.5386 | 28.90231 | 28.20471 | 1.63629 | 0.06738865 | 0.4269794 | 0.2032324
23.70668 | 30.533 | 28.89632 | 28.19503 | 1.636682 | 0.06747745 | 0.4288865 | 0.2049272
23.71668 | 30.5411 | 28.89011 | 28.18535 | 1.650989 | 0.06756644 | 0.4305515 | 0.206644
23.72668 | 30.5385 | 28.88368 | 28.17568 | 1.654822 | 0.06765561 | 0.4319637 | 0.208383
23.73668 | 30.5033 | 28.87701 | 28.16601 | 1.626288 | 0.06774498 | 0.4331146 | 0.2101447
23.74668 | 30.527 | 28.87011 | 28.15634 | 1.656895 | 0.06783453 | 0.4339975 | 0.2119294
23.75667 | 30.5047 | 28.86296 | 28.14669 | 1.641738 | 0.06792419 | 0.4346075 | 0.2137358
23.76667 | 30.5095 | 28.85557 | 28.13704 | 1.653934 | 0.06801413 | 0.4349435 | 0.2155678
23.77667 | 30.4985 | 28.84792 | 28.12739 | 1.650576 | 0.06810426 | 0.4350049 | 0.2174241
23.78667 | 30.5005 | 28.84004 | 28.11775 | 1.66046 | 0.06819459 | 0.4347939 | 0.2193051
23.79667 | 30.4801 | 28.83192 | 28.10811 | 1.648182 | 0.06828511 | 0.434315 | 0.2212113
23.80666 | 30.4625 | 28.82357 | 28.09848 | 1.638926 | 0.06837572 | 0.4335759 | 0.2231411
23.81666 | 30.4644 | 28.815 | 28.08885 | 1.6494 | 0.06846663 | 0.4325837 | 0.2250989
23.82666 | 30.457 | 28.80622 | 28.07923 | 1.650785 | 0.06855773 | 0.4313495 | 0.2270832
23.83666 | 30.4338 | 28.79723 | 28.0696 | 1.636567 | 0.06864902 | 0.4298854 | 0.2290945
23.84666 | 30.4446 | 28.78807 | 28.05999 | 1.656533 | 0.06874051 | 0.4282051 | 0.2311332
23.85666 | 30.4163 | 28.77873 | 28.05038 | 1.637568 | 0.0688322 | 0.4263231 | 0.2331999
23.86665 | 30.4175 | 28.76925 | 28.04078 | 1.648246 | 0.06892399 | 0.4242572 | 0.2352931
23.87665 | 30.3976 | 28.75963 | 28.03118 | 1.637969 | 0.06901607 | 0.4220198 | 0.2374173
23.88665 | 30.3838 | 28.74989 | 28.02158 | 1.633911 | 0.06910835 | 0.4196294 | 0.239571
23.89665 | 30.3724 | 28.74005 | 28.01199 | 1.632353 | 0.06920083 | 0.417103 | 0.2417548
23.90665 | 30.365 | 28.73012 | 28.0024 | 1.634879 | 0.06929351 | 0.4144575 | 0.2439692
23.91664 | 30.3584 | 28.72014 | 27.99283 | 1.638261 | 0.0693863 | 0.4117124 | 0.2462125
23.92664 | 30.3436 | 28.7101 | 27.98325 | 1.633503 | 0.06947938 | 0.4088784 | 0.2484899
23.93664 | 30.3207 | 28.70002 | 27.97368 | 1.620677 | 0.06957266 | 0.4059741 | 0.2507997
23.94664 | 30.2997 | 28.68993 | 27.96411 | 1.609769 | 0.06966615 | 0.4030146 | 0.2531424
23.95664 | 30.2951 | 28.67984 | 27.95454 | 1.615263 | 0.06975983 | 0.400014 | 0.2555188
23.96664 | 30.2971 | 28.66975 | 27.94499 | 1.627345 | 0.06985372 | 0.3969858 | 0.2579294
23.97663 | 30.2741 | 28.65971 | 27.93544 | 1.614393 | 0.06994772 | 0.3939456 | 0.2603726
23.98663 | 30.2575 | 28.64969 | 27.92589 | 1.607813 | 0.07004202 | 0.3908989 | 0.2628537
23.99663 | 30.2539 | 28.63971 | 27.91635 | 1.614186 | 0.07013652 | 0.3878593 | 0.2653711
24.00663 | 30.2345 | 28.6298 | 27.90681 | 1.604699 | 0.07023123 | 0.3848366 | 0.2679254
24.01663 | 30.2142 | 28.61996 | 27.89727 | 1.594244 | 0.07032614 | 0.3818392 | 0.2705174
24.02662 | 30.195 | 28.6102 | 27.88775 | 1.584803 | 0.07042117 | 0.3788779 | 0.2731452
24.03662 | 30.1964 | 28.60051 | 27.87823 | 1.595888 | 0.0705165 | 0.3759538 | 0.2758148
24.04662 | 30.1878 | 28.59092 | 27.86871 | 1.596881 | 0.07061204 | 0.3730757 | 0.2785243
24.05662 | 30.1689 | 28.58142 | 27.85919 | 1.587478 | 0.07070778 | 0.3702489 | 0.2812745
24.06662 | 30.1685 | 28.57203 | 27.84968 | 1.596472 | 0.07080373 | 0.3674779 | 0.2840663
24.07662 | 30.1348 | 28.56274 | 27.84017 | 1.572059 | 0.0708999 | 0.3647663 | 0.2869005
24.08661 | 30.1287 | 28.55357 | 27.83068 | 1.575126 | 0.07099618 | 0.3621198 | 0.289775
24.09661 | 30.1298 | 28.54451 | 27.82119 | 1.585289 | 0.07109277 | 0.3595359 | 0.2926965
24.10661 | 30.1184 | 28.53557 | 27.81169 | 1.582834 | 0.07118957 | 0.357019 | 0.2956629
24.11661 | 30.0865 | 28.52674 | 27.80221 | 1.55976 | 0.07128658 | 0.3545708 | 0.2986752
24.12661 | 30.092 | 28.51804 | 27.79273 | 1.573964 | 0.07138381 | 0.3521922 | 0.3017344
24.1366 | 30.0761 | 28.50946 | 27.78326 | 1.566636 | 0.07148115 | 0.3498861 | 0.3048383
24.1466 | 30.0851 | 28.50101 | 27.77379 | 1.584093 | 0.0715788 | 0.3476483 | 0.307994
24.1566 | 30.0527 | 28.49268 | 27.76432 | 1.560024 | 0.07167667 | 0.3454812 | 0.3111995
24.1666 | 30.0471 | 28.48447 | 27.75486 | 1.562629 | 0.07177475 | 0.3433846 | 0.3144559
24.1766 | 30.0425 | 28.47639 | 27.7454 | 1.566107 | 0.07187305 | 0.3413578 | 0.3177642
24.1866 | 30.0377 | 28.46844 | 27.73595 | 1.569258 | 0.07197156 | 0.3394003 | 0.3211254
24.19659 | 30.0278 | 28.46063 | 27.72651 | 1.567173 | 0.0720702 | 0.3375129 | 0.3245374
24.20659 | 30.0334 | 28.45293 | 27.71706 | 1.580469 | 0.07216915 | 0.335691 | 0.328008
24.21659 | 30.0054 | 28.44536 | 27.70762 | 1.560036 | 0.07226833 | 0.3339354 | 0.331535
24.22659 | 30.001 | 28.43792 | 27.69819 | 1.563077 | 0.07236772 | 0.3322447 | 0.3351197
24.23659 | 29.9967 | 28.43061 | 27.68876 | 1.566089 | 0.07246733 | 0.3306178 | 0.3387632
24.24658 | 29.9764 | 28.42343 | 27.67935 | 1.552967 | 0.07256706 | 0.3290545 | 0.3424628
24.25658 | 29.9891 | 28.41637 | 27.66993 | 1.572725 | 0.07266712 | 0.3275506 | 0.3462279
24.26658 | 29.9733 | 28.40944 | 27.66052 | 1.563856 | 0.0727674 | 0.3261061 | 0.3500559
24.27658 | 29.9642 | 28.40264 | 27.65111 | 1.561559 | 0.0728679 | 0.3247195 | 0.3539481
24.28658 | 29.9666 | 28.39597 | 27.6417 | 1.570635 | 0.07296863 | 0.3233892 | 0.3579059
24.29658 | 29.9531 | 28.38942 | 27.6323 | 1.563684 | 0.07306957 | 0.3221137 | 0.3619308
24.30657 | 29.9464 | 28.383 | 27.62292 | 1.5634 | 0.07317065 | 0.320893 | 0.3660202
24.31657 | 29.934 | 28.3767 | 27.61353 | 1.557295 | 0.07327205 | 0.3197223 | 0.3701838
24.32657 | 29.9297 | 28.37054 | 27.60414 | 1.559164 | 0.07337368 | 0.3186023 | 0.3744191
24.33657 | 29.9046 | 28.3645 | 27.59476 | 1.540105 | 0.07347553 | 0.3175308 | 0.3787277
24.34657 | 29.9093 | 28.35858 | 27.58539 | 1.550719 | 0.07357761 | 0.3165066 | 0.3831113
24.35656 | 29.9029 | 28.3528 | 27.57602 | 1.550099 | 0.07367982 | 0.3155292 | 0.3875672
24.36656 | 29.8894 | 28.34714 | 27.56666 | 1.542257 | 0.07378236 | 0.314595 | 0.3921059
24.37656 | 29.8975 | 28.34161 | 27.5573 | 1.555887 | 0.07388513 | 0.3137038 | 0.396725
24.38656 | 29.8713 | 28.33621 | 27.54794 | 1.535088 | 0.07398812 | 0.3128543 | 0.4014263
24.39656 | 29.867 | 28.33094 | 27.53859 | 1.53606 | 0.07409137 | 0.3120449 | 0.4062116
24.40656 | 29.8475 | 28.3258 | 27.52925 | 1.521702 | 0.07419483 | 0.3112744 | 0.411083
24.41655 | 29.8484 | 28.32079 | 27.51991 | 1.527607 | 0.07429842 | 0.3105423 | 0.4160377
24.42655 | 29.8436 | 28.31591 | 27.51058 | 1.527687 | 0.07440236 | 0.3098458 | 0.4210874
24.43655 | 29.813 | 28.31117 | 27.50125 | 1.501833 | 0.07450653 | 0.3091845 | 0.4262295
24.44655 | 29.8223 | 28.30655 | 27.49192 | 1.515746 | 0.07461093 | 0.3085572 | 0.4314662
24.45655 | 29.8185 | 28.30208 | 27.4826 | 1.516424 | 0.07471556 | 0.3079628 | 0.4367999
24.46654 | 29.7926 | 28.29774 | 27.47329 | 1.494861 | 0.07482033 | 0.3074006 | 0.442227
24.47654 | 29.7881 | 28.29353 | 27.46398 | 1.494566 | 0.07492543 | 0.3068685 | 0.4477615
24.48654 | 29.7827 | 28.28947 | 27.45467 | 1.493231 | 0.07503079 | 0.3063661 | 0.4534002
24.49654 | 29.767 | 28.28554 | 27.44537 | 1.481456 | 0.07513637 | 0.3058922 | 0.4591456
24.50654 | 29.7692 | 28.28176 | 27.43607 | 1.487438 | 0.07524222 | 0.305446 | 0.4650006
24.51654 | 29.7519 | 28.27812 | 27.42678 | 1.473777 | 0.07534827 | 0.3050265 | 0.4709678
24.52653 | 29.74 | 28.27463 | 27.4175 | 1.465366 | 0.07545447 | 0.3046332 | 0.477044
24.53653 | 29.7324 | 28.27129 | 27.40822 | 1.461111 | 0.07556103 | 0.3042644 | 0.483244
24.54653 | 29.7446 | 28.26809 | 27.39894 | 1.476505 | 0.07566781 | 0.3039196 | 0.489565
24.55653 | 29.7324 | 28.26505 | 27.38967 | 1.467347 | 0.07577486 | 0.3035981 | 0.4960101
24.56653 | 29.7157 | 28.26217 | 27.3804 | 1.453534 | 0.07588214 | 0.3032991 | 0.5025825
24.57652 | 29.6926 | 28.25944 | 27.37115 | 1.433161 | 0.07598955 | 0.303022 | 0.5092788
24.58652 | 29.7054 | 28.25687 | 27.36189 | 1.448531 | 0.07609733 | 0.3027656 | 0.5161158
24.59652 | 29.7039 | 28.25446 | 27.35264 | 1.449438 | 0.07620536 | 0.3025294 | 0.5230903
24.60652 | 29.7033 | 28.25222 | 27.34339 | 1.451079 | 0.07631362 | 0.3023128 | 0.530206
24.61652 | 29.6886 | 28.25015 | 27.33415 | 1.43845 | 0.07642213 | 0.3021152 | 0.5374667
24.62652 | 29.686 | 28.24825 | 27.32491 | 1.43775 | 0.07653089 | 0.3019358 | 0.5448763
24.63651 | 29.6838 | 28.24653 | 27.31568 | 1.437271 | 0.0766398 | 0.3017743 | 0.5524313
24.64651 | 29.6778 | 28.24498 | 27.30645 | 1.432816 | 0.07674906 | 0.3016297 | 0.5601508
24.65651 | 29.6844 | 28.24362 | 27.29723 | 1.440777 | 0.07685857 | 0.3015017 | 0.5680316
24.66651 | 29.6596 | 28.24245 | 27.28801 | 1.417151 | 0.07696834 | 0.3013896 | 0.5760783
24.67651 | 29.6719 | 28.24147 | 27.2788 | 1.430434 | 0.07707837 | 0.3012931 | 0.5842954
24.6865 | 29.6595 | 28.24068 | 27.2696 | 1.418821 | 0.07718852 | 0.3012116 | 0.5926794
24.6965 | 29.6657 | 28.24009 | 27.2604 | 1.425609 | 0.07729905 | 0.3011445 | 0.6012517
24.7065 | 29.66 | 28.23971 | 27.2512 | 1.420293 | 0.07740983 | 0.3010915 | 0.6100092
24.7165 | 29.6583 | 28.23953 | 27.242 | 1.418768 | 0.07752087 | 0.3010521 | 0.6189573
24.7265 | 29.6676 | 28.23957 | 27.23281 | 1.428028 | 0.07763215 | 0.3010259 | 0.6281014
24.7365 | 29.6469 | 28.23983 | 27.22363 | 1.407068 | 0.07774373 | 0.3010124 | 0.6374471
24.74649 | 29.6391 | 28.24032 | 27.21446 | 1.398784 | 0.07785542 | 0.3010114 | 0.6469909
24.75649 | 29.6403 | 28.24103 | 27.20528 | 1.399268 | 0.07796749 | 0.3010223 | 0.6567576
24.76649 | 29.6476 | 28.24198 | 27.19611 | 1.405616 | 0.07807981 | 0.3010449 | 0.6667441
24.77649 | 29.6379 | 28.24318 | 27.18695 | 1.394721 | 0.07819242 | 0.3010788 | 0.676957
24.78649 | 29.6435 | 28.24462 | 27.17779 | 1.398877 | 0.07830525 | 0.3011237 | 0.687403
24.79648 | 29.6138 | 28.24632 | 27.16865 | 1.36748 | 0.07841826 | 0.3011791 | 0.6980769
24.80648 | 29.6232 | 28.24828 | 27.1595 | 1.374918 | 0.07853165 | 0.301245 | 0.7090102
24.81648 | 29.6267 | 28.25052 | 27.15035 | 1.376185 | 0.07864529 | 0.3013209 | 0.7201984
24.82648 | 29.6204 | 28.25303 | 27.14121 | 1.367374 | 0.0787592 | 0.3014065 | 0.7316494
24.83648 | 29.6199 | 28.25582 | 27.13208 | 1.364078 | 0.07887338 | 0.3015017 | 0.7433711
24.84648 | 29.606 | 28.25891 | 27.12295 | 1.347088 | 0.07898783 | 0.3016061 | 0.7553719
24.85647 | 29.6036 | 28.2623 | 27.11383 | 1.341299 | 0.07910242 | 0.3017193 | 0.7676485
24.86647 | 29.6047 | 28.266 | 27.10471 | 1.338697 | 0.0792174 | 0.3018414 | 0.7802337
24.87647 | 29.6086 | 28.27002 | 27.0956 | 1.338575 | 0.07933265 | 0.301972 | 0.7931252
24.88647 | 29.5864 | 28.27438 | 27.08648 | 1.312024 | 0.07944817 | 0.3021109 | 0.8063324
24.89647 | 29.5854 | 28.27907 | 27.07738 | 1.306333 | 0.07956395 | 0.3022578 | 0.8198655
24.90646 | 29.594 | 28.2841 | 27.06829 | 1.309898 | 0.0796799 | 0.3024125 | 0.8337213
24.91646 | 29.5834 | 28.2895 | 27.05919 | 1.293898 | 0.07979624 | 0.302575 | 0.8479375
24.92646 | 29.5892 | 28.29527 | 27.0501 | 1.293927 | 0.07991285 | 0.3027449 | 0.8625121
24.93646 | 29.5659 | 28.30143 | 27.04102 | 1.264474 | 0.08002973 | 0.3029222 | 0.8774564
24.94646 | 29.5653 | 28.30797 | 27.03194 | 1.257327 | 0.08014689 | 0.3031065 | 0.8927829
24.95645 | 29.5818 | 28.31492 | 27.02287 | 1.26688 | 0.08026421 | 0.3032976 | 0.908488
24.96645 | 29.5658 | 28.32229 | 27.0138 | 1.243507 | 0.08038193 | 0.3034957 | 0.9246158
24.97645 | 29.5737 | 28.3301 | 27.00473 | 1.243601 | 0.08049992 | 0.3037004 | 0.9411642
24.98645 | 29.5434 | 28.33835 | 26.99567 | 1.205049 | 0.08061819 | 0.3039115 | 0.9581473
24.99645 | 29.549 | 28.34706 | 26.98662 | 1.201937 | 0.08073674 | 0.3041291 | 0.9755795
25.00645 | 29.5561 | 28.35625 | 26.97757 | 1.199849 | 0.08085558 | 0.3043527 | 0.9934756
25.01644 | 29.5535 | 28.36592 | 26.96853 | 1.18758 | 0.08097457 | 0.3045822 | 1.011833
25.02644 | 29.5457 | 28.3761 | 26.95949 | 1.169595 | 0.08109397 | 0.3048179 | 1.030704
25.03644 | 29.5371 | 28.38681 | 26.95045 | 1.150287 | 0.08121365 | 0.3050594 | 1.050086
25.04644 | 29.541 | 28.39806 | 26.94142 | 1.142939 | 0.08133362 | 0.3053065 | 1.069998
25.05644 | 29.5309 | 28.40987 | 26.9324 | 1.121033 | 0.08145387 | 0.3055592 | 1.090458
25.06643 | 29.553 | 28.42224 | 26.92338 | 1.130764 | 0.08157429 | 0.3058171 | 1.11146
25.07643 | 29.5392 | 28.43521 | 26.91437 | 1.103987 | 0.08169512 | 0.3060805 | 1.133068
25.08643 | 29.5286 | 28.4488 | 26.90536 | 1.079796 | 0.08181624 | 0.3063493 | 1.155281
25.09643 | 29.5181 | 28.46303 | 26.89635 | 1.055069 | 0.08193764 | 0.3066231 | 1.178119
25.10643 | 29.5302 | 28.47791 | 26.88735 | 1.052286 | 0.08205934 | 0.306902 | 1.201603
25.11643 | 29.5305 | 28.49347 | 26.87835 | 1.037025 | 0.08218132 | 0.3071858 | 1.225754
25.12642 | 29.5338 | 28.50972 | 26.86937 | 1.02408 | 0.08230349 | 0.3074742 | 1.250571
25.13642 | 29.5355 | 28.5267 | 26.86039 | 1.008796 | 0.08242606 | 0.3077677 | 1.276125
25.14642 | 29.5409 | 28.54444 | 26.8514 | 0.996464 | 0.08254892 | 0.3080658 | 1.302417
25.15642 | 29.5397 | 28.56294 | 26.84243 | 0.97676 | 0.08267209 | 0.3083686 | 1.329472
25.16642 | 29.5451 | 28.58224 | 26.83346 | 0.962858 | 0.08279555 | 0.3086758 | 1.357314
25.17641 | 29.544 | 28.60235 | 26.8245 | 0.9416517 | 0.08291919 | 0.3089872 | 1.385943
25.18641 | 29.5482 | 28.62333 | 26.81554 | 0.9248749 | 0.08304324 | 0.3093033 | 1.415441
25.19641 | 29.5552 | 28.64518 | 26.80658 | 0.9100185 | 0.08316759 | 0.3096237 | 1.445809
25.20641 | 29.5717 | 28.66795 | 26.79763 | 0.9037535 | 0.08329225 | 0.3099483 | 1.477077
25.21641 | 29.5917 | 28.69165 | 26.78868 | 0.9000507 | 0.0834172 | 0.3102771 | 1.509272
25.22641 | 29.5905 | 28.71632 | 26.77974 | 0.874179 | 0.08354246 | 0.3106099 | 1.542427
25.2364 | 29.5966 | 28.74197 | 26.77081 | 0.8546328 | 0.08366789 | 0.3109465 | 1.576539
25.2464 | 29.5932 | 28.76867 | 26.76188 | 0.8245301 | 0.08379376 | 0.3112874 | 1.611707
25.2564 | 29.6289 | 28.79644 | 26.75296 | 0.8324618 | 0.08391993 | 0.3116323 | 1.647931
25.2664 | 29.6303 | 28.82531 | 26.74403 | 0.8049941 | 0.08404641 | 0.311981 | 1.685245
25.2764 | 29.642 | 28.85531 | 26.73512 | 0.7866927 | 0.08417319 | 0.3123335 | 1.723684
25.28639 | 29.6724 | 28.88645 | 26.72621 | 0.7859523 | 0.08430016 | 0.3126894 | 1.763244
25.29639 | 29.6726 | 28.91882 | 26.71731 | 0.7537766 | 0.08442756 | 0.3130494 | 1.804039
25.30639 | 29.6951 | 28.95244 | 26.70841 | 0.7426579 | 0.08455527 | 0.3134131 | 1.846068
25.31639 | 29.722 | 28.98734 | 26.69951 | 0.7346587 | 0.0846833 | 0.3137803 | 1.889369
25.32639 | 29.7374 | 29.02356 | 26.69062 | 0.7138406 | 0.08481163 | 0.3141512 | 1.933979
25.33639 | 29.7447 | 29.06114 | 26.68173 | 0.6835646 | 0.08494028 | 0.3145256 | 1.979939
25.34638 | 29.7796 | 29.10007 | 26.67286 | 0.67953 | 0.08506912 | 0.3149031 | 2.02724
25.35638 | 29.7973 | 29.14048 | 26.66398 | 0.6568213 | 0.08519841 | 0.3152844 | 2.076015
25.36638 | 29.8335 | 29.18236 | 26.65511 | 0.6511354 | 0.085328 | 0.3156692 | 2.126259
25.37638 | 29.8373 | 29.22576 | 26.64624 | 0.6115409 | 0.08545791 | 0.3160573 | 2.178002
25.38638 | 29.8722 | 29.27072 | 26.63738 | 0.6014796 | 0.08558815 | 0.3164487 | 2.231304
25.39637 | 29.9011 | 29.31723 | 26.62853 | 0.583867 | 0.08571858 | 0.316843 | 2.28614
25.40637 | 29.9451 | 29.36543 | 26.61968 | 0.5796718 | 0.08584946 | 0.317241 | 2.342658
25.41637 | 29.9767 | 29.4153 | 26.61083 | 0.5613991 | 0.08598065 | 0.3176423 | 2.400845
25.42637 | 30.0101 | 29.46689 | 26.60199 | 0.543211 | 0.08611217 | 0.3180467 | 2.46074
25.43637 | 30.03 | 29.52023 | 26.59315 | 0.5097684 | 0.08624401 | 0.3184543 | 2.52238
25.44637 | 30.0657 | 29.57536 | 26.58432 | 0.4903362 | 0.08637619 | 0.318865 | 2.585801
25.45636 | 30.1218 | 29.63226 | 26.5755 | 0.4895357 | 0.08650855 | 0.3192785 | 2.650974
25.46636 | 30.163 | 29.69108 | 26.56668 | 0.4719233 | 0.08664138 | 0.3196954 | 2.718059
25.47636 | 30.2104 | 29.75178 | 26.55786 | 0.4586231 | 0.08677453 | 0.3201154 | 2.787023
25.48636 | 30.2599 | 29.81439 | 26.54905 | 0.4455083 | 0.08690803 | 0.3205384 | 2.857893
25.49636 | 30.3151 | 29.87895 | 26.54024 | 0.4361547 | 0.08704183 | 0.3209644 | 2.930694
25.50635 | 30.3466 | 29.94539 | 26.53145 | 0.4012083 | 0.08717582 | 0.321393 | 3.005372
25.51635 | 30.4162 | 30.01388 | 26.52265 | 0.4023245 | 0.08731032 | 0.3218249 | 3.082086
25.52635 | 30.4888 | 30.08434 | 26.51386 | 0.4044567 | 0.08744514 | 0.3222598 | 3.160776
25.53635 | 30.5409 | 30.1568 | 26.50507 | 0.3841013 | 0.0875803 | 0.3226976 | 3.241446
25.54635 | 30.6085 | 30.23124 | 26.49629 | 0.3772618 | 0.08771576 | 0.3231383 | 3.324092
25.55635 | 30.6767 | 30.30765 | 26.48752 | 0.3690484 | 0.08785161 | 0.3235819 | 3.408703
25.56634 | 30.7553 | 30.38594 | 26.47875 | 0.3693587 | 0.08798762 | 0.3240278 | 3.495174
25.57634 | 30.8274 | 30.46623 | 26.46998 | 0.3611678 | 0.08812412 | 0.3244771 | 3.583646
25.58634 | 30.9063 | 30.54841 | 26.46122 | 0.3578926 | 0.08826099 | 0.3249291 | 3.673995
25.59634 | 30.9856 | 30.63242 | 26.45246 | 0.3531834 | 0.08839818 | 0.325384 | 3.76617
25.60634 | 31.0715 | 30.71819 | 26.44371 | 0.3533052 | 0.0885357 | 0.3258417 | 3.860105
25.61633 | 31.1501 | 30.80557 | 26.43497 | 0.3445298 | 0.08867345 | 0.3263016 | 3.955621
25.62633 | 31.2417 | 30.89463 | 26.42623 | 0.347067 | 0.08881167 | 0.3267648 | 4.052825
25.63633 | 31.3382 | 30.98518 | 26.41749 | 0.3530189 | 0.08895023 | 0.3272308 | 4.151506
25.64633 | 31.4405 | 31.07709 | 26.40876 | 0.3634132 | 0.08908915 | 0.3276995 | 4.251536
25.65633 | 31.5254 | 31.1702 | 26.40003 | 0.3551966 | 0.08922843 | 0.3281708 | 4.35277
25.66633 | 31.6316 | 31.26436 | 26.39131 | 0.367237 | 0.08936806 | 0.3286449 | 4.455038
25.67632 | 31.7289 | 31.35928 | 26.3826 | 0.3696162 | 0.08950787 | 0.3291212 | 4.558051
25.68632 | 31.8418 | 31.45494 | 26.37389 | 0.3868572 | 0.0896482 | 0.3296006 | 4.661803
25.69632 | 31.9377 | 31.55101 | 26.36518 | 0.3866853 | 0.08978888 | 0.3300828 | 4.76596
25.70632 | 32.0451 | 31.64724 | 26.35648 | 0.3978551 | 0.08992992 | 0.3305675 | 4.870267
25.71632 | 32.1589 | 31.74335 | 26.34778 | 0.4155458 | 0.09007132 | 0.331055 | 4.974445
25.72631 | 32.2674 | 31.83895 | 26.3391 | 0.4284525 | 0.09021292 | 0.3315446 | 5.078091
25.73631 | 32.3792 | 31.93389 | 26.33041 | 0.4453121 | 0.09035504 | 0.3320372 | 5.181084
25.74631 | 32.4924 | 32.02774 | 26.32173 | 0.4646647 | 0.09049751 | 0.3325326 | 5.282976
25.75631 | 32.6113 | 32.12012 | 26.31305 | 0.4911771 | 0.09064035 | 0.3330305 | 5.3834
25.76631 | 32.734 | 32.21066 | 26.30438 | 0.5233378 | 0.09078355 | 0.3335311 | 5.481968
25.77631 | 32.8445 | 32.29895 | 26.29571 | 0.5455476 | 0.09092712 | 0.3340342 | 5.578279
25.7863 | 32.9607 | 32.38449 | 26.28706 | 0.5762077 | 0.0910709 | 0.3345395 | 5.671824
25.7963 | 33.0722 | 32.46702 | 26.2784 | 0.6051791 | 0.0912152 | 0.3350478 | 5.762358
25.8063 | 33.2014 | 32.54602 | 26.26975 | 0.6553844 | 0.09135986 | 0.3355588 | 5.84935
25.8163 | 33.2963 | 32.62104 | 26.2611 | 0.675263 | 0.09150488 | 0.3360723 | 5.93236
25.8263 | 33.4421 | 32.69165 | 26.25246 | 0.7504537 | 0.09165032 | 0.3365884 | 6.010951
25.83629 | 33.5446 | 32.75735 | 26.24383 | 0.7872515 | 0.09179595 | 0.3371065 | 6.084618
25.84629 | 33.6571 | 32.81785 | 26.2352 | 0.8392502 | 0.09194208 | 0.3376277 | 6.153085
25.85629 | 33.7639 | 32.87268 | 26.22657 | 0.8912201 | 0.09208863 | 0.3381515 | 6.215872
25.86629 | 33.8715 | 32.92145 | 26.21794 | 0.950047 | 0.09223553 | 0.3386779 | 6.272595
25.87629 | 33.9887 | 32.96381 | 26.20933 | 1.024886 | 0.09238281 | 0.3392068 | 6.322897
25.88629 | 34.0906 | 32.99944 | 26.20071 | 1.091162 | 0.09253046 | 0.3397383 | 6.366455
25.89628 | 34.1974 | 33.02802 | 26.19212 | 1.169381 | 0.09267838 | 0.3402718 | 6.402953
25.90628 | 34.2732 | 33.04936 | 26.18351 | 1.223836 | 0.0928268 | 0.3408084 | 6.432217
25.91628 | 34.3827 | 33.06325 | 26.17491 | 1.319453 | 0.0929756 | 0.3413476 | 6.454009
25.92628 | 34.4654 | 33.06952 | 26.16632 | 1.395884 | 0.09312479 | 0.3418892 | 6.46818
25.93628 | 34.5662 | 33.06808 | 26.15773 | 1.498123 | 0.09327438 | 0.3424335 | 6.474635
25.94627 | 34.6263 | 33.0589 | 26.14916 | 1.5674 | 0.09342419 | 0.3429798 | 6.473336
25.95627 | 34.7124 | 33.04197 | 26.14058 | 1.670428 | 0.09357454 | 0.3435292 | 6.464287
25.96627 | 34.7772 | 33.01737 | 26.13201 | 1.759834 | 0.09372529 | 0.3440811 | 6.447551
25.97627 | 34.832 | 32.9852 | 26.12344 | 1.846804 | 0.09387643 | 0.3446356 | 6.423243
25.98627 | 34.8944 | 32.94563 | 26.11488 | 1.948769 | 0.09402796 | 0.3451926 | 6.391533
25.99627 | 34.9352 | 32.89889 | 26.10632 | 2.036315 | 0.09417988 | 0.3457522 | 6.352634
26.00626 | 34.9862 | 32.84527 | 26.09778 | 2.140926 | 0.09433205 | 0.3463138 | 6.306853
26.01626 | 35.0123 | 32.78499 | 26.08923 | 2.227307 | 0.09448476 | 0.3468786 | 6.254402
26.02626 | 35.035 | 32.71842 | 26.08068 | 2.316575 | 0.09463788 | 0.3474459 | 6.195657
26.03626 | 35.041 | 32.64594 | 26.07215 | 2.395064 | 0.09479139 | 0.3480157 | 6.130983
26.04626 | 35.0682 | 32.56792 | 26.06361 | 2.500282 | 0.09494532 | 0.3485882 | 6.060772
26.05625 | 35.0744 | 32.48487 | 26.05509 | 2.589534 | 0.09509948 | 0.3491626 | 5.985511
26.06625 | 35.0817 | 32.39704 | 26.04657 | 2.684659 | 0.0952542 | 0.3497402 | 5.905477
26.07625 | 35.0391 | 32.30496 | 26.03805 | 2.734142 | 0.09540933 | 0.3503204 | 5.821176
26.08625 | 35.0394 | 32.20905 | 26.02954 | 2.830347 | 0.09556487 | 0.3509032 | 5.733047
26.09625 | 35.002 | 32.10977 | 26.02103 | 2.892232 | 0.09572081 | 0.3514886 | 5.641528
26.10625 | 34.974 | 32.00753 | 26.01253 | 2.966468 | 0.09587717 | 0.3520766 | 5.547052
26.11624 | 34.9126 | 31.90288 | 26.00404 | 3.009723 | 0.09603379 | 0.3526666 | 5.45014
26.12624 | 34.8875 | 31.79601 | 25.99554 | 3.091492 | 0.09619097 | 0.3532598 | 5.351013
26.13624 | 34.8126 | 31.68742 | 25.98706 | 3.125177 | 0.09634857 | 0.3538556 | 5.250163
26.14624 | 34.7559 | 31.5775 | 25.97857 | 3.178399 | 0.09650658 | 0.354454 | 5.147969
26.15624 | 34.6724 | 31.4666 | 25.97009 | 3.205797 | 0.09666501 | 0.3550551 | 5.044789
26.16623 | 34.5986 | 31.35518 | 25.96163 | 3.243425 | 0.09682371 | 0.3556582 | 4.941065
26.17623 | 34.5153 | 31.24332 | 25.95316 | 3.271983 | 0.09698297 | 0.3562646 | 4.836909
26.18623 | 34.4098 | 31.13143 | 25.9447 | 3.278371 | 0.09714267 | 0.3568736 | 4.732716
26.19623 | 34.3208 | 31.01978 | 25.93624 | 3.301016 | 0.09730279 | 0.3574853 | 4.628758
26.20623 | 34.2183 | 30.90863 | 25.92778 | 3.309673 | 0.09746333 | 0.3580997 | 4.52528
26.21623 | 34.0969 | 30.79818 | 25.91934 | 3.298716 | 0.0976243 | 0.3587167 | 4.422508
26.22622 | 33.9918 | 30.68877 | 25.9109 | 3.303027 | 0.09778554 | 0.3593358 | 4.320751
26.23622 | 33.872 | 30.58034 | 25.90246 | 3.291658 | 0.09794738 | 0.3599582 | 4.219975
26.24622 | 33.7422 | 30.47317 | 25.89403 | 3.269032 | 0.09810962 | 0.3605833 | 4.120447
26.25622 | 33.6109 | 30.36739 | 25.8856 | 3.243508 | 0.09827231 | 0.3612112 | 4.022309
26.26622 | 33.4887 | 30.26314 | 25.87718 | 3.225563 | 0.09843545 | 0.3618417 | 3.925684
26.27621 | 33.3506 | 30.16061 | 25.86877 | 3.189993 | 0.09859885 | 0.3624744 | 3.830768
26.28621 | 33.2184 | 30.05969 | 25.86035 | 3.15871 | 0.09876286 | 0.3631104 | 3.737465
26.29621 | 33.0774 | 29.96056 | 25.85194 | 3.116838 | 0.0989273 | 0.3637492 | 3.645943
26.30621 | 32.9299 | 29.86328 | 25.84354 | 3.066618 | 0.09909218 | 0.3643908 | 3.556261
26.31621 | 32.7982 | 29.7679 | 25.83514 | 3.030301 | 0.0992575 | 0.3650351 | 3.468467
26.32621 | 32.6529 | 29.67445 | 25.82675 | 2.97845 | 0.09942327 | 0.3656823 | 3.382599
26.3362 | 32.5055 | 29.58305 | 25.81836 | 2.922452 | 0.09958933 | 0.3663315 | 3.298762
26.3462 | 32.3468 | 29.49353 | 25.80998 | 2.853269 | 0.09975599 | 0.3669842 | 3.21681
26.3562 | 32.2184 | 29.406 | 25.8016 | 2.812401 | 0.09992311 | 0.3676398 | 3.136835
26.3662 | 32.0759 | 29.32045 | 25.79323 | 2.755448 | 0.1000907 | 0.3682982 | 3.058836
26.3762 | 31.9265 | 29.23688 | 25.78486 | 2.689617 | 0.1002587 | 0.3689595 | 2.982807
26.38619 | 31.7875 | 29.15536 | 25.7765 | 2.632138 | 0.100427 | 0.369623 | 2.90881
26.39619 | 31.6599 | 29.07571 | 25.76814 | 2.58419 | 0.1005959 | 0.37029 | 2.836682
26.40619 | 31.4983 | 28.99799 | 25.75979 | 2.500311 | 0.1007653 | 0.3709599 | 2.766476
26.41619 | 31.3651 | 28.92217 | 25.75144 | 2.442927 | 0.1009352 | 0.3716326 | 2.698167
26.42619 | 31.237 | 28.84823 | 25.74309 | 2.388766 | 0.1011055 | 0.3723084 | 2.631726
26.43619 | 31.0813 | 28.77614 | 25.73475 | 2.30516 | 0.1012763 | 0.3729871 | 2.567122
26.44618 | 30.956 | 28.70593 | 25.72643 | 2.250072 | 0.1014473 | 0.3736679 | 2.504384
26.45618 | 30.8344 | 28.63742 | 25.7181 | 2.196977 | 0.101619 | 0.3743525 | 2.443353
26.46618 | 30.7087 | 28.57066 | 25.70977 | 2.138041 | 0.1017912 | 0.3750401 | 2.384053
26.47618 | 30.5745 | 28.5056 | 25.70145 | 2.068903 | 0.1019638 | 0.3757306 | 2.326448
26.48618 | 30.4583 | 28.4422 | 25.69314 | 2.0161 | 0.102137 | 0.3764242 | 2.270499
26.49617 | 30.3314 | 28.38049 | 25.68484 | 1.950906 | 0.1023104 | 0.3771201 | 2.216226
26.50617 | 30.2052 | 28.3203 | 25.67653 | 1.884897 | 0.1024844 | 0.3778197 | 2.163466
26.51617 | 30.0929 | 28.26166 | 25.66823 | 1.831243 | 0.102659 | 0.3785225 | 2.112243
26.52617 | 29.9742 | 28.20451 | 25.65994 | 1.769686 | 0.102834 | 0.3792282 | 2.062514
26.53617 | 29.8526 | 28.14884 | 25.65165 | 1.703764 | 0.1030095 | 0.3799372 | 2.014241
26.54617 | 29.7507 | 28.09458 | 25.64336 | 1.65612 | 0.1031855 | 0.3806492 | 1.967383
26.55616 | 29.6497 | 28.04176 | 25.63509 | 1.607941 | 0.1033618 | 0.3813636 | 1.921944
26.56616 | 29.5315 | 27.99023 | 25.62682 | 1.541268 | 0.1035387 | 0.3820819 | 1.877796
26.57616 | 29.4459 | 27.94001 | 25.61854 | 1.505891 | 0.1037162 | 0.3828034 | 1.834945
26.58616 | 29.3193 | 27.89106 | 25.61028 | 1.428245 | 0.1038941 | 0.3835281 | 1.793354
26.59616 | 29.2282 | 27.84333 | 25.60202 | 1.384869 | 0.1040725 | 0.384256 | 1.752984
26.60615 | 29.129 | 27.79685 | 25.59377 | 1.332154 | 0.1042513 | 0.3849864 | 1.713837
26.61615 | 29.0395 | 27.75147 | 25.58552 | 1.288028 | 0.1044307 | 0.3857208 | 1.6758
26.62615 | 28.9458 | 27.70722 | 25.57727 | 1.23858 | 0.1046106 | 0.3864585 | 1.638876
26.63615 | 28.8567 | 27.66406 | 25.56903 | 1.192644 | 0.104791 | 0.3871995 | 1.603032
26.64615 | 28.7726 | 27.62195 | 25.5608 | 1.150654 | 0.1049719 | 0.3879438 | 1.568233
26.65615 | 28.6881 | 27.58086 | 25.55257 | 1.107242 | 0.1051534 | 0.3886915 | 1.534446
26.66614 | 28.6159 | 27.5408 | 25.54435 | 1.075103 | 0.1053351 | 0.3894417 | 1.501671
26.67614 | 28.5305 | 27.50165 | 25.53613 | 1.028845 | 0.1055175 | 0.3901961 | 1.469813
26.68614 | 28.4603 | 27.46344 | 25.52791 | 0.9968595 | 0.1057005 | 0.3909539 | 1.438874
26.69614 | 28.3843 | 27.42612 | 25.5197 | 0.9581756 | 0.1058839 | 0.3917152 | 1.408825
26.70614 | 28.3249 | 27.38968 | 25.51149 | 0.935222 | 0.1060679 | 0.39248 | 1.379636
26.71613 | 28.2374 | 27.35411 | 25.5033 | 0.883292 | 0.1062522 | 0.3932474 | 1.351307
26.72613 | 28.1788 | 27.31932 | 25.4951 | 0.8594823 | 0.1064372 | 0.3940191 | 1.323757
26.73613 | 28.1229 | 27.28532 | 25.48691 | 0.8375838 | 0.1066227 | 0.3947944 | 1.296986
26.74613 | 28.0708 | 27.25208 | 25.47873 | 0.8187221 | 0.1068087 | 0.3955732 | 1.27097
26.75613 | 28.0229 | 27.21958 | 25.47054 | 0.8033213 | 0.1069953 | 0.3963556 | 1.245683
26.76613 | 27.9568 | 27.18779 | 25.46237 | 0.7690054 | 0.1071824 | 0.3971417 | 1.221103
26.77612 | 27.9087 | 27.15673 | 25.4542 | 0.7519653 | 0.1073698 | 0.3979306 | 1.197231
26.78612 | 27.845 | 27.12631 | 25.44604 | 0.7186883 | 0.1075579 | 0.3987239 | 1.173993
26.79612 | 27.8063 | 27.09654 | 25.43787 | 0.7097633 | 0.1077466 | 0.399521 | 1.151395
26.80612 | 27.761 | 27.06739 | 25.42972 | 0.6936107 | 0.1079358 | 0.4003218 | 1.129414
26.81612 | 27.7206 | 27.03885 | 25.42156 | 0.6817512 | 0.1081255 | 0.4011264 | 1.108032
26.82611 | 27.685 | 27.01092 | 25.41343 | 0.6740767 | 0.1083156 | 0.4019339 | 1.087248
26.83611 | 27.6362 | 26.98354 | 25.40528 | 0.6526611 | 0.1085064 | 0.4027461 | 1.067003
26.84611 | 27.5863 | 26.95671 | 25.39715 | 0.6295948 | 0.1086978 | 0.4035621 | 1.0473
26.85611 | 27.5597 | 26.9304 | 25.38901 | 0.6292954 | 0.1088897 | 0.404382 | 1.02812
26.86611 | 27.5298 | 26.90462 | 25.38088 | 0.62518 | 0.1090822 | 0.4052059 | 1.009447
26.87611 | 27.4771 | 26.87934 | 25.37276 | 0.5977647 | 0.1092751 | 0.4060336 | 0.9912648
26.8861 | 27.4547 | 26.85456 | 25.36465 | 0.6001413 | 0.1094685 | 0.4068646 | 0.9735739
26.8961 | 27.4224 | 26.83023 | 25.35654 | 0.5921739 | 0.1096626 | 0.4077004 | 0.9563246
26.9061 | 27.3885 | 26.80635 | 25.34843 | 0.5821527 | 0.1098573 | 0.4085402 | 0.9395196
26.9161 | 27.3635 | 26.78291 | 25.34033 | 0.5805916 | 0.1100525 | 0.4093841 | 0.9231449
26.9261 | 27.3137 | 26.7599 | 25.33223 | 0.5538044 | 0.1102482 | 0.4102322 | 0.9071869
26.93609 | 27.3024 | 26.73732 | 25.32414 | 0.5650826 | 0.1104444 | 0.4110835 | 0.8916467
26.94609 | 27.2749 | 26.71512 | 25.31605 | 0.559783 | 0.1106413 | 0.4119399 | 0.8764819
26.95609 | 27.2389 | 26.6933 | 25.30797 | 0.5455956 | 0.1108387 | 0.4128006 | 0.861695
26.96609 | 27.2295 | 26.67187 | 25.29989 | 0.5576323 | 0.1110368 | 0.4136655 | 0.8472743
26.97609 | 27.1902 | 26.6508 | 25.29182 | 0.5394045 | 0.1112354 | 0.4145347 | 0.8332084
26.98609 | 27.1663 | 26.63008 | 25.28375 | 0.5362232 | 0.1114345 | 0.4154083 | 0.8194862
26.99608 | 27.1505 | 26.60972 | 25.27569 | 0.5407792 | 0.1116341 | 0.4162854 | 0.8061099
27.00608 | 27.1216 | 26.58968 | 25.26763 | 0.5319228 | 0.1118344 | 0.4171677 | 0.793043
27.01608 | 27.1043 | 26.56996 | 25.25958 | 0.5343436 | 0.1120353 | 0.4180546 | 0.780289
27.02608 | 27.0829 | 26.55055 | 25.25153 | 0.5323513 | 0.1122368 | 0.418946 | 0.7678382
27.03608 | 27.0596 | 26.53144 | 25.24348 | 0.528155 | 0.1124389 | 0.419842 | 0.7556813
27.04607 | 27.0413 | 26.51266 | 25.23545 | 0.5286434 | 0.1126413 | 0.4207416 | 0.7438228
27.05607 | 27.0193 | 26.49413 | 25.22742 | 0.5251656 | 0.1128446 | 0.4216468 | 0.7322272
27.06607 | 27.0089 | 26.47589 | 25.21939 | 0.5330112 | 0.1130484 | 0.4225568 | 0.7208982
27.07607 | 26.988 | 26.45792 | 25.21136 | 0.5300845 | 0.1132528 | 0.4234714 | 0.7098312
27.08607 | 26.9632 | 26.4402 | 25.20334 | 0.522995 | 0.1134578 | 0.4243908 | 0.6990168
27.09607 | 26.9512 | 26.42275 | 25.19532 | 0.5284501 | 0.1136635 | 0.4253151 | 0.6884474
27.10606 | 26.9255 | 26.40556 | 25.18732 | 0.5199386 | 0.1138695 | 0.4262433 | 0.6781275
27.11606 | 26.9227 | 26.3886 | 25.17932 | 0.5341042 | 0.1140763 | 0.4271775 | 0.6680269
27.12606 | 26.8997 | 26.37186 | 25.17131 | 0.527835 | 0.1142837 | 0.4281165 | 0.6581507
27.13606 | 26.8832 | 26.35536 | 25.16332 | 0.5278375 | 0.1144917 | 0.4290607 | 0.6484923
27.14606 | 26.8607 | 26.33908 | 25.15533 | 0.5216176 | 0.1147004 | 0.4300099 | 0.6390457
27.15605 | 26.844 | 26.32303 | 25.14735 | 0.5209657 | 0.1149094 | 0.4309634 | 0.6298136
27.16605 | 26.8303 | 26.30718 | 25.13937 | 0.5231191 | 0.1151193 | 0.431923 | 0.6207725
27.17605 | 26.8169 | 26.29153 | 25.13139 | 0.5253677 | 0.1153298 | 0.4328878 | 0.6119254
27.18605 | 26.7914 | 26.27608 | 25.12342 | 0.5153164 | 0.1155409 | 0.433858 | 0.6032675
27.19605 | 26.7781 | 26.26083 | 25.11545 | 0.5172707 | 0.1157527 | 0.4348335 | 0.5947931
27.20605 | 26.7622 | 26.24576 | 25.10749 | 0.5164354 | 0.115965 | 0.4358145 | 0.5864973
27.21604 | 26.7472 | 26.2309 | 25.09954 | 0.5163008 | 0.1161778 | 0.4368001 | 0.5783832
27.22604 | 26.7374 | 26.2162 | 25.09159 | 0.521201 | 0.1163914 | 0.437792 | 0.57043
27.23604 | 26.6974 | 26.20167 | 25.08364 | 0.4957255 | 0.1166056 | 0.4387898 | 0.5626414
27.24604 | 26.6962 | 26.18732 | 25.07569 | 0.5088788 | 0.1168205 | 0.4397931 | 0.5550129
27.25604 | 26.6807 | 26.17313 | 25.06776 | 0.5075651 | 0.1170361 | 0.4408023 | 0.5475401
27.26603 | 26.66 | 26.15913 | 25.05983 | 0.5008746 | 0.117252 | 0.4418161 | 0.540226
27.27603 | 26.6438 | 26.14526 | 25.0519 | 0.498539 | 0.1174688 | 0.442837 | 0.5330525
27.28603 | 26.6316 | 26.13155 | 25.04398 | 0.5000481 | 0.1176863 | 0.4438638 | 0.5260229
27.29603 | 26.6187 | 26.11799 | 25.03606 | 0.5007056 | 0.1179044 | 0.4448966 | 0.5191333
27.30603 | 26.591 | 26.10459 | 25.02815 | 0.4864149 | 0.1181231 | 0.4459355 | 0.5123803
27.31603 | 26.584 | 26.09132 | 25.02024 | 0.4926797 | 0.1183425 | 0.4469806 | 0.5057602
27.32602 | 26.5561 | 26.07821 | 25.01234 | 0.4778902 | 0.1185624 | 0.4480309 | 0.4992761
27.33602 | 26.5466 | 26.06522 | 25.00444 | 0.4813755 | 0.1187831 | 0.4490887 | 0.4929119
27.34602 | 26.5256 | 26.05237 | 24.99655 | 0.4732259 | 0.1190045 | 0.4501527 | 0.4866708
27.35602 | 26.5114 | 26.03966 | 24.98866 | 0.471744 | 0.1192265 | 0.4512233 | 0.4805499
27.36602 | 26.5065 | 26.02707 | 24.98077 | 0.4794332 | 0.1194493 | 0.4523005 | 0.474546
27.37601 | 26.4719 | 26.01462 | 24.9729 | 0.4572833 | 0.1196724 | 0.4533832 | 0.4686626
27.38601 | 26.4561 | 26.00228 | 24.96502 | 0.4538225 | 0.1198965 | 0.4544738 | 0.4628842
27.39601 | 26.4505 | 25.99006 | 24.95715 | 0.4604408 | 0.1201212 | 0.4555712 | 0.4572145
27.40601 | 26.4224 | 25.97796 | 24.94929 | 0.4444406 | 0.1203466 | 0.4566755 | 0.4516508
27.41601 | 26.4124 | 25.96598 | 24.94143 | 0.4464245 | 0.1205727 | 0.4577869 | 0.4461906
27.42601 | 26.3952 | 25.95411 | 24.93357 | 0.4410948 | 0.1207995 | 0.4589053 | 0.4408314
27.436 | 26.3628 | 25.94236 | 24.92573 | 0.4204423 | 0.1210268 | 0.4600298 | 0.4355759
27.446 | 26.3439 | 25.93071 | 24.91788 | 0.4131923 | 0.1212549 | 0.4611627 | 0.4304115
27.456 | 26.3299 | 25.91916 | 24.91004 | 0.4107355 | 0.1214838 | 0.4623031 | 0.425341
27.466 | 26.291 | 25.90773 | 24.9022 | 0.383274 | 0.1217133 | 0.4634509 | 0.4203624
27.476 | 26.2851 | 25.89639 | 24.89437 | 0.3887097 | 0.1219435 | 0.4646064 | 0.4154733
27.48599 | 26.2564 | 25.88517 | 24.88655 | 0.3712336 | 0.1221743 | 0.4657683 | 0.4106765
27.49599 | 26.2576 | 25.87403 | 24.87872 | 0.3835698 | 0.1224059 | 0.4669393 | 0.4059604
27.50599 | 26.2072 | 25.86299 | 24.87091 | 0.344209 | 0.1226383 | 0.4681182 | 0.401328
27.51599 | 26.1797 | 25.85205 | 24.86309 | 0.3276531 | 0.1228713 | 0.4693052 | 0.3967771
27.52599 | 26.1795 | 25.8412 | 24.85528 | 0.3383036 | 0.1231051 | 0.4705003 | 0.3923061
27.53599 | 26.1398 | 25.83044 | 24.84748 | 0.3093624 | 0.1233396 | 0.4717037 | 0.3879132
27.54598 | 26.1114 | 25.81978 | 24.83969 | 0.2916205 | 0.1235746 | 0.4729143 | 0.3836006
27.55598 | 26.0789 | 25.8092 | 24.8319 | 0.2697006 | 0.1238105 | 0.4741346 | 0.3793584
27.56598 | 26.0745 | 25.79871 | 24.82411 | 0.2757938 | 0.1240472 | 0.4753635 | 0.375189
27.57598 | 26.0435 | 25.7883 | 24.81632 | 0.2552012 | 0.1242846 | 0.4766013 | 0.371091
27.58598 | 26.0057 | 25.77798 | 24.80854 | 0.2277245 | 0.1245227 | 0.477848 | 0.3670626
27.59597 | 25.9961 | 25.76774 | 24.80077 | 0.2283551 | 0.1247613 | 0.4791024 | 0.3631063
27.60597 | 25.9514 | 25.75759 | 24.793 | 0.1938144 | 0.125001 | 0.4803674 | 0.3592128
27.61597 | 25.9402 | 25.74751 | 24.78524 | 0.1926936 | 0.1252413 | 0.4816417 | 0.3553845
27.62597 | 25.9008 | 25.73751 | 24.77748 | 0.1632939 | 0.1254823 | 0.4829255 | 0.3516202
27.63597 | 25.8859 | 25.72758 | 24.76972 | 0.1583167 | 0.1257242 | 0.4842188 | 0.3479183
27.64597 | 25.8527 | 25.71774 | 24.76197 | 0.1349629 | 0.1259668 | 0.4855221 | 0.3442775
27.65596 | 25.8404 | 25.70798 | 24.75423 | 0.1324242 | 0.1262099 | 0.4868339 | 0.3407
27.66596 | 25.8192 | 25.69828 | 24.74649 | 0.1209211 | 0.126454 | 0.4881571 | 0.3371777
27.67596 | 25.7762 | 25.68866 | 24.73875 | 0.08754471 | 0.1266988 | 0.4894908 | 0.3337127
27.68596 | 25.7542 | 25.6791 | 24.73102 | 0.07509632 | 0.1269444 | 0.4908347 | 0.3303038
27.69596 | 25.7291 | 25.66962 | 24.72329 | 0.05947622 | 0.1271908 | 0.4921894 | 0.3269505
27.70595 | 25.7269 | 25.66022 | 24.71558 | 0.0666772 | 0.1274377 | 0.4935534 | 0.3236537
27.71595 | 25.6892 | 25.65088 | 24.70786 | 0.0383183 | 0.1276856 | 0.4949299 | 0.3204063
27.72595 | 25.6626 | 25.64161 | 24.70015 | 0.02099104 | 0.1279343 | 0.4963174 | 0.3172107
27.73595 | 25.6601 | 25.6324 | 24.69244 | 0.02769633 | 0.1281838 | 0.4977164 | 0.3140656
27.74595 | 25.6216 | 25.62327 | 24.68473 | -0.00166513 | 0.1284341 | 0.499127 | 0.3109701
27.75595 | 25.6071 | 25.61419 | 24.67703 | -0.007092385 | 0.1286851 | 0.5005493 | 0.3079232
27.76594 | 25.5966 | 25.60519 | 24.66935 | -0.008593623 | 0.1289367 | 0.5019822 | 0.3049268
27.77594 | 25.5592 | 25.59625 | 24.66166 | -0.03705027 | 0.1291894 | 0.5034287 | 0.3019741
27.78594 | 25.5399 | 25.58737 | 24.65397 | -0.04747064 | 0.1294428 | 0.5048877 | 0.2990671
27.79594 | 25.5323 | 25.57855 | 24.64629 | -0.04625384 | 0.129697 | 0.5063592 | 0.2962049
27.80594 | 25.5126 | 25.5698 | 24.63862 | -0.05719944 | 0.129952 | 0.5078437 | 0.2933866
27.81593 | 25.4845 | 25.56112 | 24.63095 | -0.07661542 | 0.1302077 | 0.5093398 | 0.290614
27.82593 | 25.4726 | 25.55248 | 24.62329 | -0.07988374 | 0.1304643 | 0.5108508 | 0.287881
27.83593 | 25.4452 | 25.54391 | 24.61563 | -0.09871253 | 0.1307217 | 0.5123753 | 0.2851893
27.84593 | 25.4204 | 25.5354 | 24.60797 | -0.1150014 | 0.1309801 | 0.5139137 | 0.2825383
27.85593 | 25.4147 | 25.52695 | 24.60032 | -0.1122498 | 0.1312392 | 0.5154663 | 0.279927
27.86593 | 25.384 | 25.51856 | 24.59267 | -0.1345571 | 0.1314991 | 0.5170333 | 0.2773548
27.87592 | 25.3873 | 25.51023 | 24.58503 | -0.1229312 | 0.1317596 | 0.5186134 | 0.2748233
27.88592 | 25.3586 | 25.50196 | 24.5774 | -0.1433552 | 0.1320212 | 0.5202101 | 0.2723271
27.89592 | 25.3295 | 25.49374 | 24.56976 | -0.1642368 | 0.1322836 | 0.5218221 | 0.2698675
27.90592 | 25.3223 | 25.48558 | 24.56213 | -0.1632756 | 0.1325469 | 0.5234496 | 0.2674441
27.91592 | 25.2828 | 25.47747 | 24.55451 | -0.1946713 | 0.1328111 | 0.5250932 | 0.2650562
27.92591 | 25.2827 | 25.46943 | 24.5469 | -0.1867315 | 0.1330757 | 0.5267511 | 0.2627054
27.93591 | 25.2607 | 25.46144 | 24.53928 | -0.20074 | 0.1333415 | 0.5284274 | 0.2603864
27.94591 | 25.2469 | 25.4535 | 24.53167 | -0.2066046 | 0.1336082 | 0.5301206 | 0.258101
27.95591 | 25.2293 | 25.44562 | 24.52407 | -0.2163248 | 0.1338757 | 0.5318311 | 0.2558485
27.96591 | 25.215 | 25.4378 | 24.51647 | -0.2228006 | 0.1341441 | 0.5335592 | 0.2536283
27.97591 | 25.1916 | 25.43003 | 24.50887 | -0.2384316 | 0.1344134 | 0.5353053 | 0.2514398
27.9859 | 25.1673 | 25.42233 | 24.50129 | -0.2550254 | 0.1346832 | 0.5370681 | 0.2492845
27.9959 | 25.1505 | 25.41467 | 24.4937 | -0.2641663 | 0.1349543 | 0.5388514 | 0.2471578
28.0059 | 25.1442 | 25.40706 | 24.48612 | -0.2628621 | 0.1352261 | 0.5406539 | 0.245061
28.0159 | 25.1069 | 25.39951 | 24.47854 | -0.2926125 | 0.1354989 | 0.5424761 | 0.2429937
28.0259 | 25.1039 | 25.39202 | 24.47097 | -0.2881175 | 0.1357725 | 0.5443184 | 0.2409554
28.03589 | 25.0854 | 25.38458 | 24.46341 | -0.2991844 | 0.1360468 | 0.5461793 | 0.2389475
28.04589 | 25.0658 | 25.3772 | 24.45585 | -0.3113983 | 0.1363222 | 0.548063 | 0.2369656
28.05589 | 25.0567 | 25.36987 | 24.44829 | -0.3131668 | 0.1365986 | 0.5499683 | 0.2350111
28.06589 | 25.0379 | 25.36259 | 24.44073 | -0.3246897 | 0.1368758 | 0.5518954 | 0.2330836
28.07589 | 25.029 | 25.35537 | 24.43319 | -0.326367 | 0.1371539 | 0.553845 | 0.2311825
28.08589 | 25.0007 | 25.3482 | 24.42564 | -0.347499 | 0.1374329 | 0.5558176 | 0.2293075
28.09588 | 24.9975 | 25.34109 | 24.41811 | -0.3435926 | 0.1377126 | 0.5578118 | 0.2274599
28.10588 | 24.9701 | 25.33403 | 24.41057 | -0.363934 | 0.1379935 | 0.559832 | 0.2256356
28.11588 | 24.9566 | 25.32703 | 24.40304 | -0.3704303 | 0.1382753 | 0.5618769 | 0.223836
28.12588 | 24.9433 | 25.32008 | 24.39552 | -0.3767817 | 0.138558 | 0.563947 | 0.2220607
28.13588 | 24.9379 | 25.31319 | 24.38799 | -0.3752884 | 0.1388417 | 0.5660431 | 0.2203093
28.14587 | 24.9129 | 25.30636 | 24.38049 | -0.3934574 | 0.139126 | 0.5681635 | 0.218583
28.15587 | 24.9073 | 25.29958 | 24.37297 | -0.3922754 | 0.1394115 | 0.5703131 | 0.2168781
28.16587 | 24.8842 | 25.29285 | 24.36547 | -0.4086494 | 0.139698 | 0.5724906 | 0.2151958
28.17587 | 24.8733 | 25.28618 | 24.35796 | -0.4128799 | 0.1399854 | 0.5746966 | 0.2135359
28.18587 | 24.8732 | 25.27957 | 24.35046 | -0.406367 | 0.1402738 | 0.5769318 | 0.2118979
28.19586 | 24.8463 | 25.27302 | 24.34298 | -0.426718 | 0.1405628 | 0.5791948 | 0.2102832
28.20586 | 24.8376 | 25.26652 | 24.33549 | -0.4289197 | 0.1408531 | 0.5814907 | 0.208688
28.21586 | 24.8329 | 25.26008 | 24.328 | -0.4271794 | 0.1411444 | 0.5838181 | 0.2071136
28.22586 | 24.8204 | 25.2537 | 24.32052 | -0.4332974 | 0.1414365 | 0.5861779 | 0.2055597
28.23586 | 24.8142 | 25.24737 | 24.31305 | -0.4331744 | 0.1417298 | 0.5885707 | 0.204026
28.24586 | 24.7914 | 25.24111 | 24.30558 | -0.4497108 | 0.142024 | 0.5909977 | 0.2025122
28.25585 | 24.7894 | 25.23491 | 24.29812 | -0.4455135 | 0.1423188 | 0.5934571 | 0.2010193
28.26585 | 24.7708 | 25.22877 | 24.29066 | -0.4579705 | 0.1426149 | 0.5959547 | 0.1995442
28.27585 | 24.767 | 25.22269 | 24.2832 | -0.4556889 | 0.1429121 | 0.5984892 | 0.198088
28.28585 | 24.7518 | 25.21667 | 24.27575 | -0.4648691 | 0.1432102 | 0.6010614 | 0.1966504
28.29585 | 24.7394 | 25.21071 | 24.2683 | -0.4713119 | 0.1435093 | 0.6036723 | 0.1952312
28.30584 | 24.7333 | 25.20482 | 24.26086 | -0.4715241 | 0.1438092 | 0.6063204 | 0.1938313
28.31584 | 24.7246 | 25.19899 | 24.25342 | -0.4743946 | 0.1441103 | 0.609012 | 0.1924477
28.32584 | 24.7222 | 25.19323 | 24.24599 | -0.47103 | 0.1444125 | 0.6117455 | 0.1910817
28.33584 | 24.7058 | 25.18753 | 24.23856 | -0.4817314 | 0.1447156 | 0.6145222 | 0.1897328
28.34584 | 24.6899 | 25.1819 | 24.23114 | -0.4919995 | 0.1450199 | 0.6173431 | 0.1884008
28.35584 | 24.6828 | 25.17634 | 24.22372 | -0.4935354 | 0.1453251 | 0.6202095 | 0.1870855
28.36583 | 24.6735 | 25.17085 | 24.21631 | -0.4973455 | 0.1456311 | 0.6231198 | 0.1857878
28.37583 | 24.6575 | 25.16542 | 24.2089 | -0.5079198 | 0.1459384 | 0.626081 | 0.184505
28.38583 | 24.6561 | 25.16006 | 24.20149 | -0.5039649 | 0.1462467 | 0.6290914 | 0.1832381
28.39583 | 24.6391 | 25.15478 | 24.19409 | -0.5156821 | 0.1465561 | 0.6321526 | 0.1819869
28.40583 | 24.6248 | 25.14957 | 24.18669 | -0.5247723 | 0.1468666 | 0.6352659 | 0.1807511
28.41582 | 24.6282 | 25.14444 | 24.1793 | -0.5162419 | 0.1471778 | 0.6384296 | 0.1795316
28.42582 | 24.6105 | 25.13938 | 24.17191 | -0.528882 | 0.1474903 | 0.6416514 | 0.1783259
28.43582 | 24.5945 | 25.1344 | 24.16453 | -0.539899 | 0.147804 | 0.6449298 | 0.177135
28.44582 | 24.5934 | 25.12949 | 24.15715 | -0.5360943 | 0.1481187 | 0.6482663 | 0.1759585
28.45582 | 24.5688 | 25.12467 | 24.14978 | -0.5558691 | 0.1484345 | 0.6516625 | 0.1747964
28.46582 | 24.5695 | 25.11993 | 24.14241 | -0.5504252 | 0.1487514 | 0.6551202 | 0.1736483
28.47581 | 24.5431 | 25.11527 | 24.13505 | -0.5721684 | 0.149069 | 0.6586375 | 0.1725152
28.48581 | 24.5517 | 25.11069 | 24.12769 | -0.5589911 | 0.1493881 | 0.6622231 | 0.1713946
28.49581 | 24.5426 | 25.1062 | 24.12033 | -0.5635996 | 0.1497082 | 0.6658753 | 0.1702876
28.50581 | 24.523 | 25.1018 | 24.11298 | -0.5787955 | 0.1500295 | 0.6695961 | 0.1691939
28.51581 | 24.5224 | 25.09748 | 24.10563 | -0.5750805 | 0.1503519 | 0.6733872 | 0.1681132
28.5258 | 24.5181 | 25.09326 | 24.09829 | -0.5751602 | 0.150675 | 0.6772465 | 0.1670464
28.5358 | 24.4873 | 25.08913 | 24.09095 | -0.6018286 | 0.1509996 | 0.6811843 | 0.1659913
28.5458 | 24.4781 | 25.08509 | 24.08362 | -0.6069915 | 0.1513253 | 0.6851984 | 0.1649487
28.5558 | 24.4763 | 25.08115 | 24.07629 | -0.6048509 | 0.1516522 | 0.689291 | 0.1639184
28.5658 | 24.4585 | 25.07731 | 24.06896 | -0.6188087 | 0.1519802 | 0.6934642 | 0.1629003
28.5758 | 24.4573 | 25.07357 | 24.06164 | -0.6162669 | 0.1523093 | 0.6977202 | 0.1618943
28.58579 | 24.4525 | 25.06993 | 24.05433 | -0.6174312 | 0.1526393 | 0.7020568 | 0.160901
28.59579 | 24.4362 | 25.0664 | 24.04702 | -0.6301963 | 0.1529707 | 0.7064849 | 0.1599184
28.60579 | 24.4273 | 25.06297 | 24.03971 | -0.6356682 | 0.1533033 | 0.7110026 | 0.1589473
28.61579 | 24.4058 | 25.05965 | 24.03241 | -0.6538489 | 0.1536371 | 0.7156122 | 0.1579876
28.62579 | 24.4051 | 25.05644 | 24.02511 | -0.6513408 | 0.153972 | 0.7203161 | 0.1570391
28.63578 | 24.3822 | 25.05335 | 24.01783 | -0.6711492 | 0.1543077 | 0.7251119 | 0.1561025
28.64578 | 24.3724 | 25.05037 | 24.01054 | -0.6779701 | 0.154645 | 0.7300116 | 0.1551758
28.65578 | 24.36 | 25.04751 | 24.00325 | -0.687509 | 0.1549835 | 0.7350129 | 0.1542599
28.66578 | 24.3614 | 25.04477 | 23.99597 | -0.6833682 | 0.1553231 | 0.7401183 | 0.1533546
28.67578 | 24.3386 | 25.04215 | 23.9887 | -0.7035504 | 0.155664 | 0.7453305 | 0.1524597
28.68578 | 24.3365 | 25.03966 | 23.98142 | -0.7031576 | 0.156006 | 0.7506519 | 0.1515751
28.69577 | 24.3315 | 25.03729 | 23.97416 | -0.7057945 | 0.156349 | 0.7560793 | 0.1507016
28.70577 | 24.3172 | 25.03506 | 23.9669 | -0.7178593 | 0.1566934 | 0.7616266 | 0.1498372
28.71577 | 24.306 | 25.03296 | 23.95964 | -0.7269563 | 0.1570391 | 0.7672906 | 0.1489827
28.72577 | 24.2929 | 25.03099 | 23.95239 | -0.7380881 | 0.1573861 | 0.7730739 | 0.148138
28.73577 | 24.2835 | 25.02916 | 23.94514 | -0.745657 | 0.1577342 | 0.7789791 | 0.1473029
28.74576 | 24.2733 | 25.02747 | 23.9379 | -0.754167 | 0.1580833 | 0.7850024 | 0.1464781
28.75576 | 24.2621 | 25.02592 | 23.93066 | -0.7638168 | 0.1584339 | 0.7911582 | 0.1456619
28.76576 | 24.2532 | 25.02451 | 23.92343 | -0.7713105 | 0.1587858 | 0.797443 | 0.144855
28.77576 | 24.2438 | 25.02325 | 23.9162 | -0.7794501 | 0.1591389 | 0.8038587 | 0.1440572
28.78576 | 24.2312 | 25.02214 | 23.90897 | -0.7909376 | 0.1594934 | 0.8104076 | 0.1432685
28.79576 | 24.2237 | 25.02117 | 23.90175 | -0.7974748 | 0.159849 | 0.8170917 | 0.1424886
28.80575 | 24.221 | 25.02036 | 23.89453 | -0.7993643 | 0.1602056 | 0.823906 | 0.1417183
28.81575 | 24.2202 | 25.01971 | 23.88732 | -0.7995061 | 0.1605639 | 0.8308656 | 0.1409561
28.82575 | 24.2133 | 25.0192 | 23.88011 | -0.8059019 | 0.1609234 | 0.8379651 | 0.1402023
28.83575 | 24.1967 | 25.01885 | 23.87291 | -0.8221533 | 0.1612842 | 0.8452061 | 0.139457
28.84575 | 24.1829 | 25.01866 | 23.86571 | -0.8357608 | 0.1616463 | 0.852589 | 0.13872
28.85574 | 24.183 | 25.01863 | 23.85852 | -0.8356253 | 0.1620094 | 0.8601075 | 0.137992
28.86574 | 24.1728 | 25.01875 | 23.85132 | -0.8459466 | 0.1623741 | 0.8677763 | 0.1372715
28.87574 | 24.1632 | 25.01902 | 23.84414 | -0.8558246 | 0.1627402 | 0.8755882 | 0.136559
28.88574 | 24.1722 | 25.01946 | 23.83695 | -0.8472589 | 0.1631076 | 0.8835426 | 0.1358545
28.89574 | 24.1433 | 25.02005 | 23.82978 | -0.8767484 | 0.1634763 | 0.8916387 | 0.1351578
28.90574 | 24.1465 | 25.02079 | 23.8226 | -0.8742914 | 0.1638463 | 0.8998748 | 0.1344689
28.91573 | 24.1417 | 25.02169 | 23.81544 | -0.8799851 | 0.1642174 | 0.9082407 | 0.1337884
28.92573 | 24.1097 | 25.02273 | 23.80827 | -0.9130282 | 0.1645901 | 0.9167502 | 0.1331147
28.93573 | 24.1152 | 25.02392 | 23.80111 | -0.9087167 | 0.1649643 | 0.9253917 | 0.1324486
28.94573 | 24.0991 | 25.02525 | 23.79396 | -0.9261461 | 0.1653397 | 0.9341612 | 0.1317898
28.95573 | 24.0944 | 25.02671 | 23.7868 | -0.9323119 | 0.1657166 | 0.9430538 | 0.1311384
28.96572 | 24.0985 | 25.02831 | 23.77966 | -0.9298065 | 0.1660944 | 0.9520551 | 0.1304948
28.97572 | 24.0821 | 25.03003 | 23.77252 | -0.9479262 | 0.1664741 | 0.9611758 | 0.1298577
28.98572 | 24.0906 | 25.03186 | 23.76538 | -0.941262 | 0.1668551 | 0.9703999 | 0.1292277
28.99572 | 24.0588 | 25.03381 | 23.75824 | -0.9750052 | 0.1672375 | 0.9797185 | 0.1286047
29.00572 | 24.0492 | 25.03585 | 23.75111 | -0.9866461 | 0.1676214 | 0.9891221 | 0.1279886
29.01572 | 24.0468 | 25.03797 | 23.74399 | -0.9911735 | 0.1680066 | 0.9985999 | 0.1273793
29.02571 | 24.048 | 25.04017 | 23.73687 | -0.9921737 | 0.1683929 | 1.00813 | 0.1267773
29.03571 | 24.0337 | 25.04244 | 23.72976 | -1.008737 | 0.168781 | 1.017719 | 0.1261814
29.04571 | 24.0251 | 25.04475 | 23.72264 | -1.019648 | 0.1691705 | 1.027343 | 0.1255921
29.05571 | 24.0166 | 25.04709 | 23.71553 | -1.03049 | 0.1695615 | 1.036985 | 0.1250093
29.06571 | 24.0124 | 25.04945 | 23.70843 | -1.037045 | 0.169954 | 1.046629 | 0.124433
29.0757 | 24.0186 | 25.05179 | 23.70134 | -1.033193 | 0.1703475 | 1.056246 | 0.1238636
29.0857 | 24 | 25.05412 | 23.69424 | -1.054122 | 0.1707428 | 1.065839 | 0.1232999
29.0957 | 23.9914 | 25.05641 | 23.68715 | -1.065005 | 0.1711397 | 1.075374 | 0.1227425
29.1057 | 23.9867 | 25.05862 | 23.68006 | -1.07192 | 0.171538 | 1.08483 | 0.1221912
29.1157 | 23.9854 | 25.06075 | 23.67298 | -1.075348 | 0.1719378 | 1.094186 | 0.1216461
29.1257 | 23.9936 | 25.06276 | 23.6659 | -1.069161 | 0.1723391 | 1.103415 | 0.121107
29.13569 | 23.9856 | 25.06463 | 23.65883 | -1.079032 | 0.1727416 | 1.112483 | 0.1205744
29.14569 | 23.9828 | 25.06634 | 23.65176 | -1.083542 | 0.1731459 | 1.121386 | 0.1200471
29.15569 | 23.9814 | 25.06786 | 23.6447 | -1.08646 | 0.1735517 | 1.130085 | 0.1195258
29.16569 | 23.9736 | 25.06916 | 23.63764 | -1.095561 | 0.1739591 | 1.138556 | 0.1190102
29.17569 | 23.9888 | 25.07022 | 23.63058 | -1.081418 | 0.174368 | 1.14677 | 0.1185003
29.18568 | 23.9823 | 25.071 | 23.62353 | -1.088702 | 0.1747781 | 1.154694 | 0.1179966
29.19568 | 23.9763 | 25.07149 | 23.61648 | -1.095188 | 0.1751901 | 1.162315 | 0.117498
29.20568 | 23.9922 | 25.07165 | 23.60944 | -1.079449 | 0.1756037 | 1.1696 | 0.117005
29.21568 | 23.9894 | 25.07146 | 23.6024 | -1.082061 | 0.1760188 | 1.176523 | 0.1165175
29.22568 | 23.9878 | 25.0709 | 23.59537 | -1.083097 | 0.1764355 | 1.18306 | 0.1160354
29.23568 | 23.9801 | 25.06993 | 23.58833 | -1.089834 | 0.1768538 | 1.189188 | 0.1155587
29.24567 | 23.993 | 25.06855 | 23.58131 | -1.075553 | 0.1772733 | 1.194878 | 0.1150879
29.25567 | 23.9917 | 25.06673 | 23.57429 | -1.07503 | 0.1776948 | 1.200123 | 0.1146218
29.26567 | 23.9892 | 25.06445 | 23.56727 | -1.075249 | 0.1781179 | 1.204898 | 0.114161
29.27567 | 23.984 | 25.06169 | 23.56026 | -1.077694 | 0.1785426 | 1.209188 | 0.1137054
29.28567 | 23.9996 | 25.05845 | 23.55325 | -1.058851 | 0.178969 | 1.212979 | 0.1132549
29.29566 | 24.0024 | 25.05471 | 23.54625 | -1.052313 | 0.1793965 | 1.216258 | 0.1128099
29.30566 | 23.9928 | 25.05047 | 23.53925 | -1.057665 | 0.1798262 | 1.219022 | 0.1123696
29.31566 | 23.9988 | 25.0457 | 23.53225 | -1.046905 | 0.1802575 | 1.221263 | 0.1119343
29.32566 | 24.0054 | 25.04043 | 23.52526 | -1.03503 | 0.1806904 | 1.222978 | 0.1115039
29.33566 | 24.0093 | 25.03464 | 23.51827 | -1.025341 | 0.181125 | 1.224169 | 0.1110784
29.34566 | 24.0131 | 25.02834 | 23.51128 | -1.01524 | 0.1815613 | 1.224837 | 0.1106578
29.35565 | 24.0066 | 25.02154 | 23.50431 | -1.014942 | 0.1819989 | 1.224991 | 0.1102424
29.36565 | 24.0172 | 25.01424 | 23.49733 | -0.9970421 | 0.1824385 | 1.224638 | 0.1098314
29.37565 | 24.0063 | 25.00646 | 23.49036 | -1.000158 | 0.1828799 | 1.22379 | 0.1094251
29.38565 | 24.0055 | 24.9982 | 23.48339 | -0.9927027 | 0.183323 | 1.222461 | 0.1090236
29.39565 | 24.0247 | 24.98949 | 23.47643 | -0.9647942 | 0.1837679 | 1.220668 | 0.1086266
29.40564 | 24.021 | 24.98036 | 23.46948 | -0.9593596 | 0.184214 | 1.218432 | 0.1082347
29.41564 | 24.0159 | 24.9708 | 23.46252 | -0.9549011 | 0.1846622 | 1.215768 | 0.107847
29.42564 | 24.0135 | 24.96085 | 23.45557 | -0.9473497 | 0.1851123 | 1.212701 | 0.1074638
29.43564 | 24.023 | 24.95053 | 23.44863 | -0.9275288 | 0.1855641 | 1.209253 | 0.1070851
29.44564 | 24.0218 | 24.93986 | 23.44168 | -0.918063 | 0.1860177 | 1.205451 | 0.1067109
29.45564 | 24.0237 | 24.92888 | 23.43475 | -0.9051776 | 0.1864731 | 1.201318 | 0.1063412
29.46563 | 24.0126 | 24.91761 | 23.42782 | -0.90501 | 0.1869298 | 1.196886 | 0.1059762
29.47563 | 24.018 | 24.90606 | 23.42089 | -0.8880643 | 0.1873887 | 1.192172 | 0.1056152
29.48563 | 24.0263 | 24.89428 | 23.41396 | -0.8679784 | 0.1878495 | 1.187208 | 0.1052585
29.49563 | 24.0178 | 24.88228 | 23.40704 | -0.8644786 | 0.1883121 | 1.182019 | 0.1049062
29.50563 | 24.0071 | 24.87009 | 23.40012 | -0.8629915 | 0.1887765 | 1.176633 | 0.1045581
29.51562 | 24.0066 | 24.85775 | 23.39322 | -0.8511549 | 0.1892423 | 1.171081 | 0.1042146
29.52562 | 24.01 | 24.84527 | 23.38631 | -0.83527 | 0.1897104 | 1.165376 | 0.103875
29.53562 | 23.9925 | 24.83267 | 23.3794 | -0.8401732 | 0.1901804 | 1.15955 | 0.1035396
29.54562 | 23.9799 | 24.81999 | 23.3725 | -0.8400883 | 0.1906522 | 1.153625 | 0.1032083
29.55562 | 23.9735 | 24.80724 | 23.36561 | -0.833738 | 0.1911259 | 1.147625 | 0.1028811
29.56562 | 23.9727 | 24.79444 | 23.35871 | -0.8217436 | 0.1916015 | 1.14157 | 0.1025581
29.57561 | 23.9539 | 24.78164 | 23.35183 | -0.8277385 | 0.1920785 | 1.135488 | 0.1022394
29.58561 | 23.9337 | 24.76882 | 23.34495 | -0.8351166 | 0.192558 | 1.129386 | 0.1019245
29.59561 | 23.9295 | 24.75601 | 23.33807 | -0.8265085 | 0.1930393 | 1.123288 | 0.1016136
29.60561 | 23.9092 | 24.74323 | 23.33119 | -0.8340312 | 0.1935226 | 1.11721 | 0.1013066
29.61561 | 23.9047 | 24.7305 | 23.32432 | -0.8258001 | 0.1940078 | 1.111168 | 0.1010037
29.6256 | 23.889 | 24.71784 | 23.31746 | -0.8288421 | 0.1944944 | 1.105183 | 0.100705
29.6356 | 23.874 | 24.70525 | 23.3106 | -0.8312454 | 0.1949836 | 1.099256 | 0.10041
29.6456 | 23.8493 | 24.69273 | 23.30374 | -0.8434345 | 0.1954747 | 1.093404 | 0.1001188
29.6556 | 23.8446 | 24.68032 | 23.29688 | -0.8357204 | 0.1959677 | 1.08764 | 0.09983154
29.6656 | 23.81 | 24.66801 | 23.29003 | -0.8580124 | 0.1964628 | 1.081971 | 0.09954814
29.6756 | 23.8037 | 24.65582 | 23.28318 | -0.8521196 | 0.1969599 | 1.076408 | 0.09926858
29.68559 | 23.799 | 24.64376 | 23.27635 | -0.8447627 | 0.1974585 | 1.070964 | 0.09899316
29.69559 | 23.7463 | 24.63182 | 23.26951 | -0.885522 | 0.1979596 | 1.065633 | 0.09872123
29.70559 | 23.7514 | 24.62002 | 23.26267 | -0.8686168 | 0.1984628 | 1.060428 | 0.09845311
29.71559 | 23.7366 | 24.60835 | 23.25584 | -0.871752 | 0.198968 | 1.055353 | 0.09818876
29.72559 | 23.7006 | 24.59683 | 23.24902 | -0.8962319 | 0.1994753 | 1.050412 | 0.09792817
29.73558 | 23.6853 | 24.58547 | 23.2422 | -0.9001712 | 0.1999842 | 1.045615 | 0.09767157
29.74558 | 23.6588 | 24.57425 | 23.23538 | -0.9154503 | 0.2004957 | 1.040954 | 0.09741845
29.75558 | 23.638 | 24.56318 | 23.22857 | -0.9251825 | 0.2010092 | 1.036437 | 0.09716903
29.76558 | 23.6239 | 24.55227 | 23.22176 | -0.9283699 | 0.2015249 | 1.032065 | 0.09692332
29.77558 | 23.6048 | 24.54151 | 23.21495 | -0.9367136 | 0.2020427 | 1.027839 | 0.0966813
29.78558 | 23.5832 | 24.53091 | 23.20815 | -0.9477141 | 0.2025626 | 1.02376 | 0.09644296
29.79557 | 23.5623 | 24.52048 | 23.20136 | -0.958182 | 0.2030842 | 1.019832 | 0.09620849
29.80557 | 23.5366 | 24.5102 | 23.19456 | -0.9735968 | 0.2036084 | 1.016048 | 0.09597745
29.81557 | 23.5216 | 24.50007 | 23.18777 | -0.9784682 | 0.2041348 | 1.01241 | 0.09575006
29.82557 | 23.5094 | 24.4901 | 23.18099 | -0.9806954 | 0.2046634 | 1.008918 | 0.09552631
29.83557 | 23.468 | 24.48028 | 23.17421 | -1.012278 | 0.2051941 | 1.005572 | 0.09530616
29.84556 | 23.461 | 24.47062 | 23.16743 | -1.009624 | 0.2057266 | 1.002373 | 0.09508986
29.85556 | 23.4484 | 24.46111 | 23.16066 | -1.012712 | 0.2062618 | 0.9993127 | 0.09487694
29.86556 | 23.4184 | 24.45175 | 23.15389 | -1.033351 | 0.2067992 | 0.9963933 | 0.09466763
29.87556 | 23.4128 | 24.44254 | 23.14712 | -1.029739 | 0.2073389 | 0.9936129 | 0.09446192
29.88556 | 23.3736 | 24.43347 | 23.14036 | -1.059873 | 0.2078809 | 0.9909696 | 0.09425979
29.89556 | 23.3622 | 24.42455 | 23.13361 | -1.062353 | 0.2084251 | 0.9884613 | 0.09406126
29.90555 | 23.3462 | 24.41578 | 23.12686 | -1.069584 | 0.208971 | 0.9860882 | 0.0938665
29.91555 | 23.3229 | 24.40715 | 23.12011 | -1.084247 | 0.2095199 | 0.9838437 | 0.09367512
29.92555 | 23.3118 | 24.39865 | 23.11336 | -1.086849 | 0.2100709 | 0.9817276 | 0.09348732
29.93555 | 23.2856 | 24.39029 | 23.10662 | -1.104686 | 0.2106244 | 0.9797379 | 0.0933031
29.94555 | 23.2731 | 24.38206 | 23.09988 | -1.108958 | 0.2111802 | 0.9778718 | 0.09312247
29.95554 | 23.2549 | 24.37397 | 23.09316 | -1.119069 | 0.2117377 | 0.9761289 | 0.09294562
29.96554 | 23.2311 | 24.366 | 23.08643 | -1.134901 | 0.2122983 | 0.9745037 | 0.09277207
29.97554 | 23.2115 | 24.35816 | 23.0797 | -1.146659 | 0.2128611 | 0.9729949 | 0.09260222
29.98554 | 23.1903 | 24.35044 | 23.07298 | -1.160142 | 0.2134264 | 0.9716006 | 0.09243589
29.99554 | 23.1688 | 24.34285 | 23.06626 | -1.174047 | 0.2139941 | 0.9703185 | 0.09227311
30.00554 | 23.1586 | 24.33537 | 23.05955 | -1.176771 | 0.2145642 | 0.9691459 | 0.092114
30.01553 | 23.1426 | 24.32802 | 23.05284 | -1.18542 | 0.2151361 | 0.9680816 | 0.0919586
30.02553 | 23.1144 | 24.32078 | 23.04614 | -1.206377 | 0.2157111 | 0.9671213 | 0.09180665
30.03553 | 23.1107 | 24.31365 | 23.03944 | -1.202947 | 0.2162885 | 0.966264 | 0.09165829
30.04553 | 23.0854 | 24.30663 | 23.03274 | -1.221227 | 0.2168685 | 0.965507 | 0.09151357
30.05553 | 23.0676 | 24.29972 | 23.02604 | -1.232116 | 0.2174509 | 0.9648485 | 0.09137247
30.06552 | 23.0424 | 24.29292 | 23.01936 | -1.250518 | 0.2180351 | 0.9642867 | 0.09123515
30.07552 | 23.0435 | 24.28622 | 23.01267 | -1.242717 | 0.2186227 | 0.9638183 | 0.09110133
30.08552 | 23.0225 | 24.27962 | 23.00599 | -1.257118 | 0.2192126 | 0.9634419 | 0.09097118
30.09552 | 22.9967 | 24.27312 | 22.99931 | -1.27642 | 0.2198052 | 0.9631556 | 0.0908447
30.10552 | 22.9974 | 24.26672 | 22.99264 | -1.269319 | 0.2204002 | 0.9629573 | 0.09072191
30.11552 | 22.9701 | 24.26042 | 22.98597 | -1.290315 | 0.220998 | 0.962845 | 0.09060282
30.12551 | 22.9645 | 24.25421 | 22.97931 | -1.289711 | 0.2215976 | 0.9628169 | 0.09048756
30.13551 | 22.9462 | 24.24809 | 22.97265 | -1.301894 | 0.2222005 | 0.9628711 | 0.09037595
30.14551 | 22.9183 | 24.24207 | 22.96599 | -1.323768 | 0.222806 | 0.9630058 | 0.09026805
30.15551 | 22.9275 | 24.23613 | 22.95933 | -1.308631 | 0.2234142 | 0.9632193 | 0.09016396
30.16551 | 22.8958 | 24.23028 | 22.95268 | -1.334481 | 0.224025 | 0.9635101 | 0.09006363
30.1755 | 22.9032 | 24.22452 | 22.94604 | -1.321323 | 0.2246379 | 0.9638759 | 0.08996725
30.1855 | 22.887 | 24.21884 | 22.9394 | -1.331844 | 0.2252541 | 0.9643158 | 0.08987461
30.1955 | 22.8671 | 24.21325 | 22.93276 | -1.346147 | 0.225873 | 0.9648282 | 0.08978581
30.2055 | 22.8554 | 24.20773 | 22.92612 | -1.352332 | 0.2264947 | 0.9654115 | 0.08970092
30.2155 | 22.8507 | 24.2023 | 22.91949 | -1.351596 | 0.227119 | 0.966064 | 0.08961994
30.2255 | 22.83 | 24.19694 | 22.91287 | -1.366939 | 0.2277462 | 0.9667844 | 0.08954291
30.23549 | 22.819 | 24.19167 | 22.90625 | -1.372665 | 0.2283755 | 0.9675711 | 0.08946993
30.24549 | 22.8182 | 24.18646 | 22.89963 | -1.368261 | 0.2290082 | 0.9684233 | 0.0894009
30.25549 | 22.8092 | 24.18133 | 22.89301 | -1.372132 | 0.2296437 | 0.9693396 | 0.08933589
30.26549 | 22.787 | 24.17628 | 22.8864 | -1.389277 | 0.230282 | 0.9703187 | 0.08927498
30.27549 | 22.778 | 24.17129 | 22.87979 | -1.393294 | 0.2309232 | 0.9713595 | 0.08921816
30.28548 | 22.7841 | 24.16639 | 22.8732 | -1.382287 | 0.2315666 | 0.9724594 | 0.08916555
30.29548 | 22.765 | 24.16154 | 22.86659 | -1.396545 | 0.2322135 | 0.9736197 | 0.08911707
30.30548 | 22.7484 | 24.15677 | 22.86 | -1.408372 | 0.2328633 | 0.9748383 | 0.08907284
30.31548 | 22.7552 | 24.15207 | 22.85341 | -1.396868 | 0.2335161 | 0.976114 | 0.08903288
30.32548 | 22.7452 | 24.14743 | 22.84682 | -1.402231 | 0.2341717 | 0.977446 | 0.08899724
30.33548 | 22.7323 | 24.14286 | 22.84023 | -1.41056 | 0.2348303 | 0.9788332 | 0.08896596
30.34547 | 22.7257 | 24.13836 | 22.83366 | -1.41266 | 0.2354912 | 0.9802732 | 0.08893911
30.35547 | 22.7113 | 24.13392 | 22.82708 | -1.422619 | 0.2361558 | 0.9817681 | 0.08891671
30.36547 | 22.7047 | 24.12954 | 22.82051 | -1.424843 | 0.2368233 | 0.9833155 | 0.08889883
30.37547 | 22.7106 | 24.12523 | 22.81394 | -1.414629 | 0.2374939 | 0.9849147 | 0.08888551
30.38547 | 22.6814 | 24.12098 | 22.80737 | -1.439578 | 0.2381675 | 0.9865647 | 0.08887683
30.39546 | 22.6917 | 24.11679 | 22.80081 | -1.425093 | 0.2388435 | 0.9882633 | 0.08887284
30.40546 | 22.675 | 24.11266 | 22.79426 | -1.437665 | 0.2395233 | 0.9900129 | 0.08887358
30.41546 | 22.669 | 24.1086 | 22.7877 | -1.439597 | 0.2402061 | 0.9918114 | 0.08887915
30.42546 | 22.664 | 24.10459 | 22.78115 | -1.440589 | 0.2408921 | 0.9936579 | 0.08888959
30.43546 | 22.6571 | 24.10064 | 22.7746 | -1.443541 | 0.2415812 | 0.9955519 | 0.08890497
30.44546 | 22.6449 | 24.09675 | 22.76806 | -1.451851 | 0.2422735 | 0.9974926 | 0.08892538
30.45545 | 22.6401 | 24.09292 | 22.76153 | -1.452823 | 0.2429683 | 0.9994777 | 0.08895084
30.46545 | 22.6347 | 24.08915 | 22.75499 | -1.45445 | 0.2436669 | 1.00151 | 0.08898152
30.47545 | 22.6288 | 24.08543 | 22.74846 | -1.456633 | 0.2443688 | 1.003588 | 0.08901738
30.48545 | 22.6222 | 24.08177 | 22.74193 | -1.459574 | 0.2450739 | 1.005711 | 0.08905864
30.49545 | 22.6066 | 24.07817 | 22.73541 | -1.471571 | 0.2457822 | 1.007877 | 0.08910524
30.50544 | 22.6159 | 24.07463 | 22.72889 | -1.458728 | 0.2464931 | 1.010085 | 0.08915734
30.51544 | 22.6036 | 24.07114 | 22.72238 | -1.467537 | 0.2472081 | 1.012339 | 0.08921506
30.52544 | 22.5988 | 24.0677 | 22.71586 | -1.468902 | 0.2479262 | 1.014635 | 0.08927845
30.53544 | 22.5765 | 24.06432 | 22.70935 | -1.487822 | 0.2486479 | 1.016974 | 0.08934762
30.54544 | 22.5937 | 24.061 | 22.70285 | -1.467297 | 0.2493728 | 1.019355 | 0.08942267
30.55544 | 22.5795 | 24.05773 | 22.69635 | -1.478227 | 0.2501012 | 1.021777 | 0.0895037
30.56543 | 22.5547 | 24.05451 | 22.68985 | -1.499815 | 0.2508321 | 1.024238 | 0.08959073
30.57543 | 22.5672 | 24.05135 | 22.68336 | -1.484154 | 0.2515673 | 1.026743 | 0.08968405
30.58543 | 22.5665 | 24.04825 | 22.67687 | -1.481747 | 0.2523059 | 1.029289 | 0.08978367
30.59543 | 22.5529 | 24.04519 | 22.67038 | -1.492294 | 0.253048 | 1.031875 | 0.08988973
30.60543 | 22.5417 | 24.0422 | 22.6639 | -1.500495 | 0.2537936 | 1.034501 | 0.09000234
30.61542 | 22.5474 | 24.03925 | 22.65742 | -1.491853 | 0.2545419 | 1.037165 | 0.09012146
30.62542 | 22.5375 | 24.03636 | 22.65095 | -1.498862 | 0.2552946 | 1.039871 | 0.09024755
30.63542 | 22.5277 | 24.03352 | 22.64448 | -1.505824 | 0.2560508 | 1.042616 | 0.09038058
30.64542 | 22.5216 | 24.03074 | 22.63801 | -1.509141 | 0.2568105 | 1.045401 | 0.0905207
30.65542 | 22.5254 | 24.02801 | 22.63154 | -1.502611 | 0.2575739 | 1.048225 | 0.09066803
30.66542 | 22.5142 | 24.02533 | 22.62508 | -1.511134 | 0.2583409 | 1.051088 | 0.09082278
30.67541 | 22.497 | 24.02271 | 22.61863 | -1.525714 | 0.2591108 | 1.053987 | 0.09098481
30.68541 | 22.5082 | 24.02015 | 22.61218 | -1.511945 | 0.2598852 | 1.056928 | 0.09115471
30.69541 | 22.4906 | 24.01763 | 22.60573 | -1.52703 | 0.2606632 | 1.059907 | 0.09133245
30.70541 | 22.4799 | 24.01517 | 22.59928 | -1.535269 | 0.261445 | 1.062924 | 0.0915182
30.71541 | 22.4882 | 24.01276 | 22.59284 | -1.524562 | 0.2622305 | 1.065981 | 0.09171213
30.7254 | 22.4673 | 24.01041 | 22.58641 | -1.543111 | 0.2630191 | 1.069072 | 0.09191422
30.7354 | 22.4709 | 24.00811 | 22.57997 | -1.537212 | 0.2638122 | 1.072205 | 0.09212503
30.7454 | 22.4708 | 24.00587 | 22.57354 | -1.535068 | 0.2646091 | 1.075376 | 0.09234457
30.7554 | 22.4631 | 24.00368 | 22.56711 | -1.540578 | 0.2654099 | 1.078585 | 0.09257303
30.7654 | 22.448 | 24.00154 | 22.56069 | -1.553543 | 0.2662145 | 1.081832 | 0.09281059
30.7754 | 22.4486 | 23.99946 | 22.55426 | -1.550863 | 0.2670231 | 1.085117 | 0.09305749
30.78539 | 22.4467 | 23.99744 | 22.54785 | -1.55074 | 0.2678347 | 1.088437 | 0.09331366
30.79539 | 22.4331 | 23.99547 | 22.54144 | -1.56237 | 0.2686512 | 1.091799 | 0.0935798
30.80539 | 22.4395 | 23.99356 | 22.53503 | -1.554057 | 0.2694716 | 1.095199 | 0.09385594
30.81539 | 22.4296 | 23.9917 | 22.52862 | -1.562099 | 0.270296 | 1.098637 | 0.09414223
30.82539 | 22.4169 | 23.9899 | 22.52222 | -1.572998 | 0.2711244 | 1.102113 | 0.09443899
30.83538 | 22.4276 | 23.98815 | 22.51583 | -1.560555 | 0.2719561 | 1.105624 | 0.09474608
30.84538 | 22.4107 | 23.98647 | 22.50943 | -1.575767 | 0.2727927 | 1.109177 | 0.09506439
30.85538 | 22.3974 | 23.98484 | 22.50304 | -1.587437 | 0.2736334 | 1.112768 | 0.09539386
30.86538 | 22.3992 | 23.98326 | 22.49665 | -1.584064 | 0.2744783 | 1.116398 | 0.09573474
30.87538 | 22.3994 | 23.98175 | 22.49027 | -1.582349 | 0.2753273 | 1.120066 | 0.09608734
30.88538 | 22.3816 | 23.98029 | 22.48389 | -1.598693 | 0.2761805 | 1.123773 | 0.09645187
30.89537 | 22.3899 | 23.9789 | 22.47752 | -1.588997 | 0.2770371 | 1.127516 | 0.09682828
30.90537 | 22.3791 | 23.97756 | 22.47114 | -1.598459 | 0.2778988 | 1.131301 | 0.09721755
30.91537 | 22.3767 | 23.97628 | 22.46477 | -1.59958 | 0.2787648 | 1.135124 | 0.09761964
30.92537 | 22.3702 | 23.97506 | 22.4584 | -1.604862 | 0.2796351 | 1.138988 | 0.09803483
30.93537 | 22.3653 | 23.97391 | 22.45204 | -1.608605 | 0.2805097 | 1.14289 | 0.09846342
30.94536 | 22.3679 | 23.97281 | 22.44569 | -1.60491 | 0.2813879 | 1.146829 | 0.09890524
30.95536 | 22.3582 | 23.97178 | 22.43933 | -1.613575 | 0.2822713 | 1.15081 | 0.09936156
30.96536 | 22.3468 | 23.9708 | 22.43298 | -1.624003 | 0.2831592 | 1.154832 | 0.0998322
30.97536 | 22.3428 | 23.96989 | 22.42663 | -1.627093 | 0.2840514 | 1.158894 | 0.1003175
30.98536 | 22.3144 | 23.96905 | 22.42028 | -1.654647 | 0.2849483 | 1.162996 | 0.1008178
30.99536 | 22.3468 | 23.96826 | 22.41394 | -1.621465 | 0.2858496 | 1.167139 | 0.1013334
31.00535 | 22.3228 | 23.96755 | 22.40761 | -1.644748 | 0.2867546 | 1.171318 | 0.1018642
31.01535 | 22.3185 | 23.96689 | 22.40128 | -1.648395 | 0.287665 | 1.175543 | 0.1024114
31.02535 | 22.3216 | 23.96631 | 22.39494 | -1.644708 | 0.2885801 | 1.179808 | 0.102975
31.03535 | 22.304 | 23.96579 | 22.38862 | -1.661787 | 0.2894998 | 1.184116 | 0.1035553
31.04535 | 22.2992 | 23.96533 | 22.38229 | -1.666133 | 0.2904243 | 1.188464 | 0.1041526
31.05534 | 22.3201 | 23.96495 | 22.37598 | -1.644847 | 0.2913525 | 1.19285 | 0.1047666
31.06534 | 22.2898 | 23.96463 | 22.36966 | -1.674829 | 0.2922863 | 1.197283 | 0.105399
31.07534 | 22.3084 | 23.96438 | 22.36335 | -1.65598 | 0.293225 | 1.201759 | 0.1060494
31.08534 | 22.2915 | 23.9642 | 22.35704 | -1.6727 | 0.2941684 | 1.206277 | 0.1067182
31.09534 | 22.2863 | 23.96409 | 22.35073 | -1.677791 | 0.2951168 | 1.210839 | 0.1074057
31.10534 | 22.2951 | 23.96405 | 22.34443 | -1.668952 | 0.2960699 | 1.215444 | 0.1081123
31.11533 | 22.2805 | 23.96408 | 22.33813 | -1.683585 | 0.2970271 | 1.220088 | 0.1088376
31.12533 | 22.285 | 23.96419 | 22.33184 | -1.67919 | 0.2979901 | 1.224781 | 0.1095832
31.13533 | 22.2847 | 23.96437 | 22.32554 | -1.679668 | 0.2989582 | 1.229518 | 0.1103488
31.14533 | 22.2874 | 23.96462 | 22.31925 | -1.677219 | 0.2999313 | 1.234299 | 0.1111347
31.15533 | 22.2801 | 23.96494 | 22.31297 | -1.684844 | 0.3009094 | 1.239126 | 0.1119412
31.16532 | 22.2832 | 23.96534 | 22.30669 | -1.682145 | 0.3018916 | 1.243994 | 0.1127676
31.17532 | 22.2743 | 23.96582 | 22.30041 | -1.691521 | 0.30288 | 1.248913 | 0.1136158
31.18532 | 22.2922 | 23.96637 | 22.29414 | -1.674173 | 0.3038735 | 1.253877 | 0.1144853
31.19532 | 22.2867 | 23.967 | 22.28786 | -1.680302 | 0.3048722 | 1.258889 | 0.1153762
31.20532 | 22.2818 | 23.96771 | 22.2816 | -1.685908 | 0.3058762 | 1.263947 | 0.1162887
31.21532 | 22.2858 | 23.96849 | 22.27533 | -1.682692 | 0.3068854 | 1.269053 | 0.1172228
31.22531 | 22.2827 | 23.96935 | 22.26907 | -1.686653 | 0.3078988 | 1.274202 | 0.1181775
31.23531 | 22.2879 | 23.97029 | 22.26282 | -1.682394 | 0.3089188 | 1.279404 | 0.1191551
31.24531 | 22.2947 | 23.97131 | 22.25656 | -1.676615 | 0.3099439 | 1.284655 | 0.1201544
31.25531 | 22.2921 | 23.97242 | 22.25031 | -1.680315 | 0.3109748 | 1.289955 | 0.1211754
31.26531 | 22.2839 | 23.9736 | 22.24406 | -1.689695 | 0.3120109 | 1.295305 | 0.1222179
31.2753 | 22.3078 | 23.97486 | 22.23782 | -1.667055 | 0.3130515 | 1.3007 | 0.1232806
31.2853 | 22.2966 | 23.9762 | 22.23158 | -1.679596 | 0.3140988 | 1.306151 | 0.1243654
31.2953 | 22.2943 | 23.97762 | 22.22534 | -1.683319 | 0.3151516 | 1.311653 | 0.1254708
31.3053 | 22.303 | 23.97912 | 22.21911 | -1.676122 | 0.31621 | 1.317207 | 0.1265965
31.3153 | 22.2858 | 23.98071 | 22.21288 | -1.694906 | 0.3172742 | 1.322812 | 0.1277419
31.3253 | 22.2967 | 23.98237 | 22.20665 | -1.685671 | 0.318344 | 1.328471 | 0.1289063
31.33529 | 22.2775 | 23.98411 | 22.20043 | -1.706615 | 0.3194186 | 1.334177 | 0.1300879
31.34529 | 22.2987 | 23.98594 | 22.19421 | -1.687241 | 0.3204999 | 1.339943 | 0.131288
31.35529 | 22.2805 | 23.98785 | 22.18799 | -1.707347 | 0.3215872 | 1.345763 | 0.1325047
31.36529 | 22.2819 | 23.98983 | 22.18178 | -1.707933 | 0.3226802 | 1.351637 | 0.1337367
31.37529 | 22.2824 | 23.9919 | 22.17557 | -1.709497 | 0.3237793 | 1.357568 | 0.1349829
31.38528 | 22.2887 | 23.99404 | 22.16937 | -1.705338 | 0.3248832 | 1.363549 | 0.1362406
31.39528 | 22.2757 | 23.99626 | 22.16316 | -1.720558 | 0.3259942 | 1.369592 | 0.1375107
31.40528 | 22.2692 | 23.99856 | 22.15696 | -1.729355 | 0.3271113 | 1.375693 | 0.1387905
31.41528 | 22.2772 | 24.00093 | 22.15076 | -1.723727 | 0.3282345 | 1.381851 | 0.1400779
31.42528 | 22.2618 | 24.00337 | 22.14457 | -1.741572 | 0.3293638 | 1.388069 | 0.141371
31.43528 | 22.2669 | 24.00589 | 22.13838 | -1.73899 | 0.3304993 | 1.394345 | 0.1426678
31.44527 | 22.262 | 24.00848 | 22.1322 | -1.746477 | 0.3316399 | 1.400676 | 0.1439644
31.45527 | 22.2562 | 24.01113 | 22.12601 | -1.754934 | 0.332788 | 1.407073 | 0.1452611
31.46527 | 22.2648 | 24.01386 | 22.11983 | -1.749059 | 0.3339423 | 1.413532 | 0.1465539
31.47527 | 22.252 | 24.01665 | 22.11365 | -1.764649 | 0.3351031 | 1.420053 | 0.1478399
31.48527 | 22.2755 | 24.0195 | 22.10748 | -1.744002 | 0.3362703 | 1.426636 | 0.1491162
31.49526 | 22.2535 | 24.02241 | 22.10131 | -1.768912 | 0.3374428 | 1.433276 | 0.1503782
31.50526 | 22.2657 | 24.02538 | 22.09515 | -1.759683 | 0.3386229 | 1.439988 | 0.1516255
31.51526 | 22.2597 | 24.02841 | 22.08898 | -1.768709 | 0.3398097 | 1.446764 | 0.1528532
31.52526 | 22.2638 | 24.03149 | 22.08282 | -1.767688 | 0.3410031 | 1.453607 | 0.1540579
31.53526 | 22.272 | 24.03462 | 22.07666 | -1.762618 | 0.3422032 | 1.460516 | 0.1552358
31.54525 | 22.2746 | 24.03779 | 22.07051 | -1.763191 | 0.3434087 | 1.467485 | 0.1563823
31.55525 | 22.2799 | 24.04101 | 22.06436 | -1.761111 | 0.3446224 | 1.47453 | 0.1574959
31.56525 | 22.2857 | 24.04427 | 22.05822 | -1.758573 | 0.3458428 | 1.481644 | 0.1585714
31.57525 | 22.2986 | 24.04757 | 22.05207 | -1.748974 | 0.34707 | 1.488828 | 0.1596053
31.58525 | 22.3021 | 24.05091 | 22.04593 | -1.74881 | 0.3483044 | 1.496083 | 0.1605937
31.59525 | 22.2971 | 24.05428 | 22.03979 | -1.757178 | 0.3495455 | 1.503409 | 0.1615328
31.60524 | 22.3099 | 24.05767 | 22.03366 | -1.747774 | 0.3507925 | 1.510802 | 0.1624182
31.61524 | 22.3193 | 24.0611 | 22.02753 | -1.741801 | 0.3520479 | 1.518275 | 0.1632481
31.62524 | 22.3274 | 24.06455 | 22.0214 | -1.737152 | 0.3533104 | 1.525822 | 0.1640183
31.63524 | 22.3364 | 24.06803 | 22.01528 | -1.731627 | 0.3545801 | 1.533446 | 0.1647254
31.64524 | 22.3343 | 24.07152 | 22.00915 | -1.737223 | 0.3558571 | 1.541145 | 0.1653665
31.65523 | 22.3547 | 24.07503 | 22.00304 | -1.720334 | 0.3571401 | 1.548915 | 0.1659383
31.66523 | 22.3544 | 24.07857 | 21.99693 | -1.724167 | 0.3584316 | 1.55677 | 0.1664394
31.67523 | 22.3579 | 24.08212 | 21.99081 | -1.724217 | 0.359731 | 1.564706 | 0.166867
31.68523 | 22.372 | 24.08568 | 21.9847 | -1.713683 | 0.3610374 | 1.572722 | 0.1672193
31.69523 | 22.3759 | 24.08926 | 21.9786 | -1.713365 | 0.3623517 | 1.58082 | 0.1674947
31.70523 | 22.3931 | 24.09286 | 21.9725 | -1.699762 | 0.3636733 | 1.589001 | 0.1676921
31.71522 | 22.3849 | 24.09647 | 21.9664 | -1.711572 | 0.3650015 | 1.597258 | 0.1678104
31.72522 | 22.4067 | 24.1001 | 21.96031 | -1.693402 | 0.3663386 | 1.605608 | 0.1678496
31.73522 | 22.403 | 24.10375 | 21.95421 | -1.70075 | 0.3676836 | 1.614045 | 0.1678094
31.74522 | 22.4135 | 24.10742 | 21.94812 | -1.693918 | 0.3690365 | 1.622569 | 0.1676902
31.75522 | 22.4016 | 24.11111 | 21.94204 | -1.709507 | 0.3703972 | 1.631182 | 0.1674927
31.76521 | 22.4095 | 24.11482 | 21.93596 | -1.705316 | 0.3717646 | 1.639875 | 0.1672183
31.77521 | 22.415 | 24.11856 | 21.92988 | -1.703556 | 0.3731414 | 1.648669 | 0.1668678
31.78521 | 22.418 | 24.12233 | 21.9238 | -1.704325 | 0.3745263 | 1.657556 | 0.1664433
31.79521 | 22.4293 | 24.12613 | 21.91773 | -1.696828 | 0.3759194 | 1.666536 | 0.165947
31.80521 | 22.4272 | 24.12997 | 21.91165 | -1.702768 | 0.3773207 | 1.675612 | 0.1653811
31.81521 | 22.4276 | 24.13385 | 21.90559 | -1.70625 | 0.3787303 | 1.684784 | 0.1647484
31.8252 | 22.4377 | 24.13777 | 21.89953 | -1.700073 | 0.3801469 | 1.694046 | 0.1640526
31.8352 | 22.4408 | 24.14175 | 21.89347 | -1.700951 | 0.3815733 | 1.703415 | 0.1632954
31.8452 | 22.4452 | 24.14578 | 21.88741 | -1.700583 | 0.3830083 | 1.712886 | 0.1624808
31.8552 | 22.4379 | 24.14988 | 21.88135 | -1.711976 | 0.3844518 | 1.722459 | 0.1616123
31.8652 | 22.4561 | 24.15403 | 21.8753 | -1.697934 | 0.385904 | 1.732136 | 0.1606934
31.87519 | 22.4489 | 24.15826 | 21.86926 | -1.709358 | 0.3873634 | 1.741908 | 0.1597288
31.88519 | 22.4665 | 24.16256 | 21.86321 | -1.696063 | 0.3888331 | 1.751798 | 0.1587203
31.89519 | 22.4589 | 24.16695 | 21.85717 | -1.708048 | 0.3903116 | 1.761795 | 0.1576727
31.90519 | 22.4624 | 24.17142 | 21.85113 | -1.709021 | 0.3917991 | 1.771903 | 0.1565897
31.91519 | 22.4579 | 24.17599 | 21.84509 | -1.718086 | 0.3932956 | 1.782123 | 0.1554751
31.92519 | 22.4584 | 24.18065 | 21.83906 | -1.722249 | 0.3948012 | 1.792457 | 0.1543325
31.93518 | 22.4641 | 24.18541 | 21.83303 | -1.721311 | 0.3963144 | 1.802896 | 0.1531667
31.94518 | 22.4705 | 24.19029 | 21.82701 | -1.719786 | 0.3978384 | 1.813461 | 0.151979
31.95518 | 22.4726 | 24.19527 | 21.82098 | -1.722674 | 0.3993716 | 1.824146 | 0.1507739
31.96518 | 22.4822 | 24.20038 | 21.81496 | -1.718182 | 0.4009143 | 1.834952 | 0.1495548
31.97518 | 22.478 | 24.20561 | 21.80894 | -1.727615 | 0.4024664 | 1.84588 | 0.1483247
31.98517 | 22.4835 | 24.21097 | 21.80293 | -1.727471 | 0.4040265 | 1.856922 | 0.147088
31.99517 | 22.4978 | 24.21647 | 21.79692 | -1.718667 | 0.4055978 | 1.868102 | 0.145845
32.00517 | 22.4917 | 24.2221 | 21.79091 | -1.730401 | 0.4071788 | 1.87941 | 0.1445997
32.01517 | 22.4991 | 24.22788 | 21.78491 | -1.72878 | 0.4087696 | 1.890848 | 0.1433547
32.02517 | 22.4893 | 24.23381 | 21.7789 | -1.744506 | 0.4103702 | 1.902419 | 0.1421122
32.03517 | 22.5036 | 24.23989 | 21.7729 | -1.736285 | 0.4119809 | 1.914125 | 0.1408747
32.04516 | 22.5031 | 24.24612 | 21.76691 | -1.743016 | 0.4135999 | 1.925957 | 0.1396452
32.05516 | 22.4975 | 24.25251 | 21.76092 | -1.755013 | 0.4152306 | 1.937939 | 0.1384233
32.06516 | 22.5095 | 24.25908 | 21.75493 | -1.749575 | 0.4168716 | 1.950063 | 0.1372119
32.07516 | 22.5128 | 24.26581 | 21.74894 | -1.753008 | 0.4185229 | 1.96233 | 0.1360127
32.08516 | 22.5164 | 24.27271 | 21.74296 | -1.756312 | 0.4201845 | 1.974744 | 0.134827
32.09515 | 22.5196 | 24.27979 | 21.73698 | -1.760187 | 0.421855 | 1.987294 | 0.1336574
32.10515 | 22.5162 | 24.28705 | 21.731 | -1.77085 | 0.4235376 | 2.000007 | 0.1325026
32.11515 | 22.5225 | 24.2945 | 21.72503 | -1.771997 | 0.425231 | 2.012874 | 0.1313648
32.12515 | 22.5351 | 24.30213 | 21.71905 | -1.767032 | 0.426935 | 2.025898 | 0.130245
32.13515 | 22.5191 | 24.30996 | 21.71308 | -1.790858 | 0.4286499 | 2.03908 | 0.129144
32.14515 | 22.5361 | 24.31798 | 21.70712 | -1.78188 | 0.4303757 | 2.052424 | 0.1280623
32.15514 | 22.5484 | 24.32619 | 21.70116 | -1.77779 | 0.4321109 | 2.065918 | 0.1270018
32.16514 | 22.5443 | 24.33461 | 21.6952 | -1.790312 | 0.4338588 | 2.079593 | 0.1259606
32.17514 | 22.5456 | 24.34324 | 21.68924 | -1.797638 | 0.435618 | 2.093438 | 0.1249404
32.18514 | 22.5428 | 24.35207 | 21.68329 | -1.809272 | 0.4373885 | 2.107456 | 0.1239414
32.19514 | 22.5617 | 24.36112 | 21.67734 | -1.799419 | 0.4391704 | 2.121649 | 0.1229639
32.20513 | 22.5537 | 24.37037 | 21.67139 | -1.81667 | 0.4409618 | 2.136007 | 0.1220089
32.21513 | 22.5711 | 24.37985 | 21.66545 | -1.80875 | 0.442767 | 2.150562 | 0.1210748
32.22513 | 22.5795 | 24.38955 | 21.6595 | -1.810052 | 0.4445836 | 2.165303 | 0.1201624
32.23513 | 22.5793 | 24.39948 | 21.65356 | -1.820179 | 0.4464122 | 2.180232 | 0.1192719
32.24513 | 22.5675 | 24.40963 | 21.64763 | -1.842135 | 0.4482526 | 2.195353 | 0.1184032
32.25513 | 22.597 | 24.42002 | 21.64169 | -1.823023 | 0.4501051 | 2.21067 | 0.1175562
32.26512 | 22.5935 | 24.43063 | 21.63577 | -1.837134 | 0.4519678 | 2.226168 | 0.1167315
32.27512 | 22.5956 | 24.4415 | 21.62984 | -1.845897 | 0.4538447 | 2.241886 | 0.1159274
32.28512 | 22.6058 | 24.4526 | 21.62391 | -1.846804 | 0.455734 | 2.257812 | 0.1151445
32.29512 | 22.6166 | 24.46396 | 21.61799 | -1.847355 | 0.4576356 | 2.273946 | 0.1143826
32.30512 | 22.6267 | 24.47556 | 21.61207 | -1.848857 | 0.4595498 | 2.290295 | 0.1136416
32.31511 | 22.6166 | 24.4874 | 21.60616 | -1.8708 | 0.4614746 | 2.306843 | 0.1129217
32.32511 | 22.6418 | 24.49951 | 21.60025 | -1.857714 | 0.4634146 | 2.323631 | 0.1122213
32.33511 | 22.6326 | 24.51189 | 21.59434 | -1.879289 | 0.4653669 | 2.340645 | 0.1115409
32.34511 | 22.6485 | 24.52453 | 21.58843 | -1.876031 | 0.4673329 | 2.35789 | 0.1108803
32.35511 | 22.6683 | 24.53744 | 21.58252 | -1.869142 | 0.4693114 | 2.375369 | 0.1102389
32.36511 | 22.6644 | 24.55063 | 21.57662 | -1.886228 | 0.4713038 | 2.393087 | 0.1096165
32.3751 | 22.6595 | 24.56408 | 21.57073 | -1.904579 | 0.4733073 | 2.411031 | 0.1090134
32.3851 | 22.6768 | 24.57783 | 21.56483 | -1.901026 | 0.475326 | 2.429241 | 0.108428
32.3951 | 22.6929 | 24.59186 | 21.55894 | -1.898961 | 0.4773589 | 2.447704 | 0.1078607
32.4051 | 22.6887 | 24.60619 | 21.55305 | -1.917488 | 0.4794049 | 2.466425 | 0.1073111
32.4151 | 22.7005 | 24.62081 | 21.54716 | -1.920312 | 0.4814655 | 2.485409 | 0.1067787
32.42509 | 22.7154 | 24.63572 | 21.54128 | -1.920323 | 0.4835374 | 2.504642 | 0.1062639
32.43509 | 22.7215 | 24.65096 | 21.5354 | -1.929456 | 0.4856258 | 2.524167 | 0.1057653
32.44509 | 22.7328 | 24.6665 | 21.52952 | -1.933701 | 0.4877285 | 2.543971 | 0.105283
32.45509 | 22.7371 | 24.68236 | 21.52364 | -1.945263 | 0.4898455 | 2.564059 | 0.1048166
32.46509 | 22.7455 | 24.69855 | 21.51777 | -1.953049 | 0.4919772 | 2.584438 | 0.104366
32.47509 | 22.7676 | 24.71506 | 21.5119 | -1.947463 | 0.4941234 | 2.605112 | 0.1039307
32.48508 | 22.7635 | 24.73189 | 21.50604 | -1.968394 | 0.4962824 | 2.626066 | 0.1035107
32.49508 | 22.7712 | 24.74908 | 21.50017 | -1.977883 | 0.4984584 | 2.647349 | 0.1031051
32.50508 | 22.7754 | 24.76662 | 21.49431 | -1.991217 | 0.5006496 | 2.668946 | 0.1027138
32.51508 | 22.7935 | 24.7845 | 21.48845 | -1.991004 | 0.502856 | 2.690864 | 0.1023366
32.52508 | 22.8052 | 24.80275 | 21.48259 | -1.99755 | 0.5050777 | 2.713108 | 0.1019731
32.53507 | 22.8245 | 24.82134 | 21.47674 | -1.996844 | 0.5073127 | 2.735664 | 0.1016235
32.54507 | 22.821 | 24.84033 | 21.47089 | -2.019327 | 0.5095656 | 2.758583 | 0.1012866
32.55507 | 22.8388 | 24.85969 | 21.46504 | -2.02089 | 0.5118344 | 2.781849 | 0.1009626
32.56507 | 22.8461 | 24.87944 | 21.4592 | -2.033339 | 0.514119 | 2.805471 | 0.1006512
32.57507 | 22.8462 | 24.89958 | 21.45335 | -2.053382 | 0.5164199 | 2.829455 | 0.1003522
32.58507 | 22.8685 | 24.92013 | 21.44751 | -2.051626 | 0.5187369 | 2.853809 | 0.1000652
32.59506 | 22.8705 | 24.94106 | 21.44168 | -2.070558 | 0.5210681 | 2.878517 | 0.09979018
32.60506 | 22.88 | 24.96243 | 21.43585 | -2.082428 | 0.5234182 | 2.903635 | 0.09952646
32.61506 | 22.8908 | 24.98422 | 21.43002 | -2.093423 | 0.525785 | 2.929147 | 0.09927402
32.62506 | 22.9057 | 25.00645 | 21.42419 | -2.100752 | 0.5281687 | 2.955062 | 0.09903261
32.63506 | 22.9356 | 25.02912 | 21.41836 | -2.093522 | 0.5305695 | 2.981389 | 0.098802
32.64505 | 22.9225 | 25.05222 | 21.41254 | -2.12972 | 0.532985 | 3.008109 | 0.09858219
32.65505 | 22.9445 | 25.0758 | 21.40672 | -2.131302 | 0.5354206 | 3.035286 | 0.09837246
32.66505 | 22.9514 | 25.09985 | 21.40091 | -2.148455 | 0.5378736 | 3.062903 | 0.09817286
32.67505 | 22.9643 | 25.12439 | 21.39509 | -2.160085 | 0.5403444 | 3.090968 | 0.09798314
32.68505 | 22.9963 | 25.1494 | 21.38928 | -2.153105 | 0.542833 | 3.119492 | 0.09780315
32.69505 | 22.9962 | 25.17492 | 21.38347 | -2.178724 | 0.5453398 | 3.148485 | 0.09763261
32.70504 | 23.0137 | 25.20093 | 21.37767 | -2.187226 | 0.5478621 | 3.177927 | 0.09747155
32.71504 | 23.0207 | 25.22748 | 21.37186 | -2.206775 | 0.5504055 | 3.207889 | 0.09731944
32.72504 | 23.0292 | 25.25456 | 21.36606 | -2.225356 | 0.5529676 | 3.238353 | 0.09717622
32.73504 | 23.0724 | 25.28218 | 21.36026 | -2.20978 | 0.5555485 | 3.269329 | 0.09704177
32.74504 | 23.0738 | 25.31036 | 21.35446 | -2.236559 | 0.5581484 | 3.300831 | 0.09691587
32.75503 | 23.0942 | 25.33908 | 21.34868 | -2.244876 | 0.5607649 | 3.332837 | 0.09679849
32.76503 | 23.1205 | 25.3684 | 21.34289 | -2.2479 | 0.5634034 | 3.365423 | 0.0966892
32.77503 | 23.1282 | 25.39832 | 21.3371 | -2.270116 | 0.5660615 | 3.39857 | 0.09658801
32.78503 | 23.1597 | 25.42884 | 21.33131 | -2.269137 | 0.5687392 | 3.432292 | 0.09649473
32.79503 | 23.1787 | 25.45998 | 21.32553 | -2.281276 | 0.571437 | 3.466602 | 0.09640922
32.80503 | 23.1747 | 25.49175 | 21.31975 | -2.317047 | 0.574155 | 3.501513 | 0.09633133
32.81502 | 23.2164 | 25.52413 | 21.31398 | -2.30773 | 0.5768906 | 3.537002 | 0.096261
32.82502 | 23.2164 | 25.55721 | 21.3082 | -2.340807 | 0.5796491 | 3.573159 | 0.09619795
32.83502 | 23.2611 | 25.59096 | 21.30243 | -2.32986 | 0.5824288 | 3.609961 | 0.09614211
32.84502 | 23.2666 | 25.6254 | 21.29666 | -2.358804 | 0.5852295 | 3.647423 | 0.09609337
32.85502 | 23.2789 | 25.66056 | 21.29089 | -2.381656 | 0.5880514 | 3.685561 | 0.0960516
32.86501 | 23.3144 | 25.69639 | 21.28513 | -2.381991 | 0.5908919 | 3.724349 | 0.09601671
32.87501 | 23.3208 | 25.73301 | 21.27937 | -2.412208 | 0.593757 | 3.763892 | 0.09598852
32.88501 | 23.352 | 25.77038 | 21.27361 | -2.418379 | 0.5966438 | 3.804157 | 0.09596696
32.89501 | 23.3722 | 25.80852 | 21.26786 | -2.436324 | 0.5995528 | 3.845164 | 0.09595192
32.90501 | 23.3855 | 25.84746 | 21.2621 | -2.461963 | 0.6024842 | 3.886934 | 0.09594328
32.91501 | 23.4135 | 25.88721 | 21.25635 | -2.473712 | 0.605438 | 3.929484 | 0.09594098
32.925 | 23.4331 | 25.92775 | 21.25061 | -2.494648 | 0.6084118 | 3.972784 | 0.09594491
32.935 | 23.4583 | 25.96918 | 21.24486 | -2.510877 | 0.6114115 | 4.01695 | 0.09595494
32.945 | 23.4838 | 26.01148 | 21.23912 | -2.527677 | 0.6144345 | 4.061954 | 0.09597101
32.955 | 23.486 | 26.05467 | 21.23338 | -2.568668 | 0.6174811 | 4.107818 | 0.09599303
32.965 | 23.5246 | 26.09877 | 21.22764 | -2.574171 | 0.6205513 | 4.154561 | 0.09602092
32.97499 | 23.5389 | 26.14376 | 21.22191 | -2.604864 | 0.6236425 | 4.202159 | 0.09605455
32.98499 | 23.5624 | 26.18976 | 21.21617 | -2.627357 | 0.6267611 | 4.250728 | 0.09609393
32.99499 | 23.6036 | 26.23673 | 21.21044 | -2.63313 | 0.6299042 | 4.300244 | 0.09613896
33.00499 | 23.6217 | 26.28471 | 21.20472 | -2.663007 | 0.6330721 | 4.35073 | 0.09618955
33.01499 | 23.6324 | 26.33371 | 21.19899 | -2.701312 | 0.636265 | 4.402212 | 0.09624564
33.02499 | 23.6553 | 26.38377 | 21.19327 | -2.728469 | 0.6394832 | 4.454712 | 0.09630716
33.03498 | 23.7083 | 26.43486 | 21.18755 | -2.726555 | 0.6427239 | 4.508205 | 0.09637399
33.04498 | 23.7235 | 26.48709 | 21.18183 | -2.763595 | 0.6459935 | 4.562821 | 0.09644617
33.05498 | 23.7558 | 26.54047 | 21.17612 | -2.784666 | 0.6492893 | 4.618535 | 0.09652363
33.06498 | 23.7728 | 26.595 | 21.17041 | -2.822198 | 0.6526116 | 4.675374 | 0.09660626
33.07498 | 23.8072 | 26.65072 | 21.1647 | -2.843517 | 0.6559606 | 4.733367 | 0.09669405
33.08497 | 23.8324 | 26.7076 | 21.15899 | -2.875198 | 0.6593332 | 4.792485 | 0.09678682
33.09497 | 23.8661 | 26.76578 | 21.15329 | -2.89968 | 0.6627364 | 4.852871 | 0.09688473
33.10497 | 23.8954 | 26.82524 | 21.14758 | -2.92984 | 0.6661673 | 4.914501 | 0.09698766
33.11497 | 23.9301 | 26.88601 | 21.14188 | -2.95591 | 0.6696259 | 4.977404 | 0.0970955
33.12497 | 23.9507 | 26.94812 | 21.13619 | -2.997421 | 0.6731128 | 5.041613 | 0.09720829
33.13497 | 23.9827 | 27.01161 | 21.13049 | -3.028907 | 0.6766283 | 5.107161 | 0.0973259
33.14496 | 24.0008 | 27.07644 | 21.1248 | -3.075637 | 0.680169 | 5.174015 | 0.09744825
33.15496 | 24.0254 | 27.14277 | 21.11911 | -3.117373 | 0.6837424 | 5.242341 | 0.0975755
33.16496 | 24.0607 | 27.21059 | 21.11343 | -3.149888 | 0.6873452 | 5.312109 | 0.09770752
33.17496 | 24.0853 | 27.27992 | 21.10774 | -3.194618 | 0.6909778 | 5.383355 | 0.09784425
33.18496 | 24.1098 | 27.3508 | 21.10206 | -3.241 | 0.6946406 | 5.456115 | 0.09798569
33.19495 | 24.154 | 27.4232 | 21.09638 | -3.269201 | 0.6983301 | 5.530355 | 0.09813163
33.20495 | 24.1518 | 27.4973 | 21.09071 | -3.3455 | 0.702054 | 5.606258 | 0.09828235
33.21495 | 24.1876 | 27.57307 | 21.08503 | -3.385469 | 0.7058091 | 5.683792 | 0.0984377
33.22495 | 24.2182 | 27.65055 | 21.07936 | -3.432348 | 0.7095958 | 5.762997 | 0.09859762
33.23495 | 24.2312 | 27.72978 | 21.07369 | -3.498577 | 0.7134143 | 5.843914 | 0.09876212
33.24495 | 24.2543 | 27.8108 | 21.06802 | -3.5565 | 0.7172649 | 5.926585 | 0.09893114
33.25494 | 24.2977 | 27.89357 | 21.06236 | -3.595874 | 0.7211443 | 6.010967 | 0.09910454
33.26494 | 24.3301 | 27.97831 | 21.05669 | -3.648213 | 0.7250604 | 6.097275 | 0.09928259
33.27494 | 24.3505 | 28.06498 | 21.05103 | -3.714477 | 0.72901 | 6.185468 | 0.09946514
33.28494 | 24.3729 | 28.15361 | 21.04538 | -3.780713 | 0.7329931 | 6.275592 | 0.09965215
33.29494 | 24.4051 | 28.24427 | 21.03972 | -3.839171 | 0.7370104 | 6.367697 | 0.09984363
33.30493 | 24.4283 | 28.33689 | 21.03407 | -3.908594 | 0.7410582 | 6.461725 | 0.1000393
33.31493 | 24.4759 | 28.43172 | 21.02842 | -3.955824 | 0.7451448 | 6.557919 | 0.1002397
33.32493 | 24.5031 | 28.52872 | 21.02277 | -4.025617 | 0.7492667 | 6.656234 | 0.1004445
33.33493 | 24.5295 | 28.62792 | 21.01713 | -4.098421 | 0.7534243 | 6.756717 | 0.1006537
33.34493 | 24.582 | 28.72939 | 21.01148 | -4.147386 | 0.757618 | 6.85942 | 0.1008673
33.35493 | 24.6006 | 28.83316 | 21.00584 | -4.232564 | 0.7618482 | 6.964391 | 0.1010853
33.36492 | 24.6468 | 28.9392 | 21.00021 | -4.292395 | 0.7661109 | 7.07157 | 0.1013074
33.37492 | 24.6777 | 29.04776 | 20.99457 | -4.370056 | 0.7704155 | 7.181237 | 0.1015342
33.38492 | 24.7168 | 29.15877 | 20.98894 | -4.441971 | 0.7747579 | 7.293312 | 0.1017654
33.39492 | 24.7666 | 29.27231 | 20.9833 | -4.505712 | 0.7791385 | 7.407869 | 0.102001
33.40492 | 24.8063 | 29.38843 | 20.97767 | -4.582125 | 0.7835579 | 7.524953 | 0.1022409
33.41491 | 24.8403 | 29.50704 | 20.97205 | -4.666743 | 0.7880121 | 7.644494 | 0.102485
33.42491 | 24.8775 | 29.62846 | 20.96643 | -4.750955 | 0.7925103 | 7.766784 | 0.1027337
33.43491 | 24.9321 | 29.7526 | 20.9608 | -4.820498 | 0.7970487 | 7.891758 | 0.1029868
33.44491 | 24.9562 | 29.87952 | 20.95518 | -4.923321 | 0.8016277 | 8.019466 | 0.1032443
33.45491 | 25.0093 | 30.00928 | 20.94957 | -4.99998 | 0.8062478 | 8.14996 | 0.1035063
33.46491 | 25.0545 | 30.14192 | 20.94395 | -5.087421 | 0.8109094 | 8.283288 | 0.1037726
33.4749 | 25.098 | 30.27735 | 20.93834 | -5.179348 | 0.8156086 | 8.419354 | 0.104043
33.4849 | 25.1486 | 30.4159 | 20.93273 | -5.267304 | 0.8203549 | 8.558499 | 0.1043182
33.4949 | 25.1837 | 30.55749 | 20.92712 | -5.373792 | 0.8251445 | 8.700626 | 0.1045978
33.5049 | 25.2309 | 30.70216 | 20.92152 | -5.471256 | 0.8299775 | 8.84578 | 0.1048818
33.5149 | 25.2867 | 30.84994 | 20.91591 | -5.563242 | 0.8348549 | 8.994004 | 0.1051703
33.52489 | 25.34 | 31.00074 | 20.91032 | -5.660741 | 0.8397713 | 9.14519 | 0.105463
33.53489 | 25.3818 | 31.15489 | 20.90472 | -5.77309 | 0.8447386 | 9.299674 | 0.1057604
33.54489 | 25.4291 | 31.31228 | 20.89912 | -5.883178 | 0.8497517 | 9.457345 | 0.1060623
33.55489 | 25.5112 | 31.47294 | 20.89352 | -5.961739 | 0.8548112 | 9.618234 | 0.1063687
33.56489 | 25.5508 | 31.6369 | 20.88793 | -6.086103 | 0.8599176 | 9.782373 | 0.1066796
33.57489 | 25.6091 | 31.8042 | 20.88234 | -6.195095 | 0.8650718 | 9.949786 | 0.1069951
33.58488 | 25.6747 | 31.97467 | 20.87676 | -6.299968 | 0.8702689 | 10.12032 | 0.1073149
33.59488 | 25.7347 | 32.14867 | 20.87117 | -6.413969 | 0.8755199 | 10.29434 | 0.1076395
33.60488 | 25.8082 | 32.32605 | 20.86559 | -6.517846 | 0.8808203 | 10.47167 | 0.1079687
33.61488 | 25.8702 | 32.5068 | 20.86001 | -6.636601 | 0.8861705 | 10.65232 | 0.1083025
33.62488 | 25.949 | 32.69093 | 20.85443 | -6.741932 | 0.8915715 | 10.83629 | 0.108641
33.63487 | 26.011 | 32.87824 | 20.84886 | -6.867243 | 0.8970184 | 11.02338 | 0.1089838
33.64487 | 26.0892 | 33.06908 | 20.84328 | -6.979881 | 0.9025225 | 11.21394 | 0.1093316
33.65487 | 26.1645 | 33.26324 | 20.83771 | -7.098736 | 0.9080792 | 11.40776 | 0.1096841
33.66487 | 26.2408 | 33.46067 | 20.83214 | -7.219872 | 0.9136892 | 11.6048 | 0.1100414
33.67487 | 26.3415 | 33.66134 | 20.82657 | -7.319841 | 0.9193531 | 11.80501 | 0.1104034
33.68487 | 26.4277 | 33.86518 | 20.82101 | -7.43748 | 0.9250716 | 12.00833 | 0.1107702
33.69486 | 26.5047 | 34.07192 | 20.81545 | -7.56722 | 0.9308398 | 12.21449 | 0.1111414
33.70486 | 26.5982 | 34.28188 | 20.80989 | -7.683675 | 0.9366696 | 12.4238 | 0.1115179
33.71486 | 26.7079 | 34.49475 | 20.80433 | -7.786849 | 0.9425563 | 12.63596 | 0.1118992
33.72486 | 26.8212 | 34.71043 | 20.79878 | -7.889229 | 0.9485005 | 12.85087 | 0.1122855
33.73486 | 26.9172 | 34.92879 | 20.79322 | -8.011585 | 0.954503 | 13.06839 | 0.1126766
33.74485 | 27.0299 | 35.14946 | 20.78767 | -8.119557 | 0.9605584 | 13.28815 | 0.1130724
33.75485 | 27.1533 | 35.37272 | 20.78212 | -8.219416 | 0.9666798 | 13.51044 | 0.1134735
33.76485 | 27.2922 | 35.59816 | 20.77658 | -8.305962 | 0.9728616 | 13.73484 | 0.1138797
33.77485 | 27.4085 | 35.8256 | 20.77103 | -8.417101 | 0.9791049 | 13.96117 | 0.114291
33.78485 | 27.5683 | 36.05481 | 20.76549 | -8.486513 | 0.9854105 | 14.18921 | 0.1147074
33.79485 | 27.6953 | 36.28556 | 20.75995 | -8.590259 | 0.9917789 | 14.41871 | 0.1151289
33.80484 | 27.8661 | 36.51735 | 20.75441 | -8.651253 | 0.9982046 | 14.64918 | 0.1155552
33.81484 | 28.0009 | 36.75037 | 20.74887 | -8.749471 | 1.004702 | 14.88081 | 0.1159871
33.82484 | 28.1796 | 36.98408 | 20.74334 | -8.804483 | 1.011265 | 15.11305 | 0.1164243
33.83484 | 28.3789 | 37.21817 | 20.73781 | -8.839266 | 1.017894 | 15.3456 | 0.1168668
33.84484 | 28.543 | 37.45228 | 20.73228 | -8.909276 | 1.024591 | 15.57809 | 0.1173147
33.85483 | 28.7508 | 37.68581 | 20.72675 | -8.935006 | 1.031349 | 15.80994 | 0.1177675
33.86483 | 28.9695 | 37.91885 | 20.72123 | -8.949351 | 1.038183 | 16.04121 | 0.1182261
33.87483 | 29.1838 | 38.15076 | 20.7157 | -8.96696 | 1.045087 | 16.27128 | 0.1186903
33.88483 | 29.4257 | 38.38111 | 20.71018 | -8.955406 | 1.052063 | 16.4997 | 0.11916
33.89483 | 29.667 | 38.60944 | 20.70466 | -8.942443 | 1.05911 | 16.72604 | 0.1196353
33.90483 | 29.9348 | 38.8353 | 20.69914 | -8.900505 | 1.066231 | 16.94981 | 0.1201162
33.91482 | 30.2252 | 39.05799 | 20.69363 | -8.832794 | 1.073419 | 17.17034 | 0.1206023
33.92482 | 30.4935 | 39.27745 | 20.68812 | -8.783951 | 1.080689 | 17.38755 | 0.1210946
33.93482 | 30.828 | 39.49295 | 20.68261 | -8.664948 | 1.088035 | 17.60071 | 0.1215927
33.94482 | 31.1523 | 39.70396 | 20.6771 | -8.551664 | 1.095459 | 17.80931 | 0.1220966
33.95482 | 31.4946 | 39.90997 | 20.67159 | -8.415374 | 1.102961 | 18.01281 | 0.1226064
33.96481 | 31.8655 | 40.11023 | 20.66609 | -8.244728 | 1.110535 | 18.21048 | 0.1231216
33.97481 | 32.2435 | 40.30463 | 20.66059 | -8.061126 | 1.118197 | 18.4022 | 0.1236433
33.98481 | 32.6624 | 40.49242 | 20.65509 | -7.830016 | 1.125939 | 18.58722 | 0.1241711
33.99481 | 33.072 | 40.67306 | 20.64959 | -7.601064 | 1.133766 | 18.765 | 0.124705
34.00481 | 33.5236 | 40.84605 | 20.64409 | -7.322449 | 1.141678 | 18.93503 | 0.1252451
34.01481 | 34.0104 | 41.01085 | 20.6386 | -7.000453 | 1.149674 | 19.09679 | 0.1257913
34.0248 | 34.4947 | 41.16682 | 20.63311 | -6.672123 | 1.157747 | 19.24962 | 0.1263434
34.0348 | 35.0358 | 41.3138 | 20.62762 | -6.278002 | 1.165917 | 19.39336 | 0.1269023
34.0448 | 35.5667 | 41.45116 | 20.62213 | -5.884463 | 1.174176 | 19.52739 | 0.1274677
34.0548 | 36.1341 | 41.57847 | 20.61664 | -5.444371 | 1.182525 | 19.65126 | 0.1280396
34.0648 | 36.7388 | 41.69532 | 20.61116 | -4.95652 | 1.190966 | 19.76458 | 0.128618
34.07479 | 37.3483 | 41.80124 | 20.60568 | -4.452939 | 1.199492 | 19.86686 | 0.1292024
34.08479 | 38.0079 | 41.89609 | 20.6002 | -3.888192 | 1.20812 | 19.95798 | 0.1297942
34.09479 | 38.6471 | 41.97947 | 20.59472 | -3.33237 | 1.216844 | 20.03751 | 0.1303926
34.10479 | 39.3341 | 42.05111 | 20.58925 | -2.717008 | 1.225665 | 20.1052 | 0.130998
34.11479 | 40.0535 | 42.11079 | 20.58377 | -2.057292 | 1.234584 | 20.16082 | 0.1316102
34.12479 | 40.7746 | 42.15834 | 20.5783 | -1.383739 | 1.243604 | 20.20421 | 0.1322294
34.13478 | 41.5342 | 42.1936 | 20.57284 | -0.6593954 | 1.252716 | 20.23519 | 0.1328551
34.14478 | 42.2889 | 42.21655 | 20.56737 | 0.07235416 | 1.26194 | 20.25375 | 0.1334885
34.15478 | 43.0779 | 42.22711 | 20.5619 | 0.8507862 | 1.271269 | 20.25982 | 0.1341291
34.16478 | 43.8856 | 42.22531 | 20.55644 | 1.660289 | 1.280703 | 20.25339 | 0.134777
34.17478 | 44.7061 | 42.2112 | 20.55097 | 2.494903 | 1.290246 | 20.23454 | 0.1354323
34.18477 | 45.5291 | 42.18491 | 20.54552 | 3.344189 | 1.299888 | 20.20341 | 0.1360944
34.19477 | 46.3728 | 42.14655 | 20.54006 | 4.226246 | 1.309651 | 20.16008 | 0.1367648
34.20477 | 47.2093 | 42.09634 | 20.5346 | 5.112959 | 1.319526 | 20.10477 | 0.1374427
34.21477 | 48.0716 | 42.03451 | 20.52915 | 6.037087 | 1.329516 | 20.03772 | 0.1381284
34.22477 | 48.9327 | 41.96135 | 20.5237 | 6.971348 | 1.339623 | 19.95921 | 0.1388219
34.23477 | 49.777 | 41.87717 | 20.51825 | 7.899826 | 1.349847 | 19.86956 | 0.1395233
34.24476 | 50.6338 | 41.78243 | 20.5128 | 8.851366 | 1.360181 | 19.76922 | 0.1402319
34.25476 | 51.4656 | 41.67733 | 20.50736 | 9.788269 | 1.370646 | 19.65838 | 0.1409494
34.26476 | 52.3186 | 41.56237 | 20.50191 | 10.75623 | 1.381235 | 19.53755 | 0.1416751
34.27476 | 53.1176 | 41.438 | 20.49647 | 11.6796 | 1.39195 | 19.40717 | 0.1424091
34.28476 | 53.9315 | 41.30467 | 20.49103 | 12.62683 | 1.402792 | 19.2677 | 0.1431514
34.29475 | 54.7092 | 41.16302 | 20.48559 | 13.54618 | 1.413753 | 19.11977 | 0.1439016
34.30475 | 55.4755 | 41.01328 | 20.48016 | 14.46222 | 1.424857 | 18.9636 | 0.144661
34.31475 | 56.1958 | 40.85608 | 20.47472 | 15.33972 | 1.436094 | 18.79984 | 0.1454292
34.32475 | 56.8886 | 40.69196 | 20.46929 | 16.19664 | 1.447466 | 18.629 | 0.1462061
34.33475 | 57.5876 | 40.52144 | 20.46386 | 17.06616 | 1.458977 | 18.45161 | 0.146992
34.34475 | 58.2147 | 40.34505 | 20.45843 | 17.86965 | 1.470627 | 18.2682 | 0.147787
34.35474 | 58.8093 | 40.1635 | 20.45301 | 18.6458 | 1.482409 | 18.07949 | 0.1485902
34.36474 | 59.3771 | 39.97696 | 20.44758 | 19.40014 | 1.494347 | 17.88563 | 0.1494035
34.37474 | 59.8922 | 39.78614 | 20.44216 | 20.10606 | 1.506431 | 17.68732 | 0.1502262
34.38474 | 60.3638 | 39.59153 | 20.43673 | 20.77227 | 1.518666 | 17.48507 | 0.1510584
34.39474 | 60.7855 | 39.39365 | 20.43131 | 21.39185 | 1.531052 | 17.27939 | 0.1519003
34.40473 | 61.1619 | 39.1932 | 20.4259 | 21.9687 | 1.54358 | 17.07096 | 0.152751
34.41473 | 61.506 | 38.99022 | 20.42049 | 22.51578 | 1.556277 | 16.85985 | 0.1536124
34.42473 | 61.7716 | 38.78539 | 20.41507 | 22.98621 | 1.569134 | 16.6467 | 0.1544839
34.43473 | 62.0062 | 38.57916 | 20.40966 | 23.42704 | 1.582153 | 16.43198 | 0.1553655
34.44473 | 62.1615 | 38.37193 | 20.40425 | 23.78957 | 1.595337 | 16.21608 | 0.1562574
34.45473 | 62.292 | 38.16412 | 20.39884 | 24.12788 | 1.608689 | 15.99943 | 0.1571596
34.46472 | 62.3873 | 37.95631 | 20.39344 | 24.43099 | 1.622198 | 15.7826 | 0.1580715
34.47472 | 62.3856 | 37.74846 | 20.38803 | 24.63714 | 1.635893 | 15.56553 | 0.158995
34.48472 | 62.3623 | 37.54111 | 20.38263 | 24.82119 | 1.649765 | 15.34879 | 0.1599293
34.49472 | 62.2667 | 37.33459 | 20.37723 | 24.93211 | 1.663814 | 15.13267 | 0.1608746
34.50472 | 62.1353 | 37.1292 | 20.37183 | 25.0061 | 1.678047 | 14.91749 | 0.1618311
34.51471 | 61.9721 | 36.92543 | 20.36644 | 25.04667 | 1.692451 | 14.70375 | 0.1627978
34.52471 | 61.7044 | 36.72312 | 20.36104 | 24.98128 | 1.707058 | 14.49124 | 0.163777
34.53471 | 61.4508 | 36.5227 | 20.35565 | 24.9281 | 1.721857 | 14.28043 | 0.1647677
34.54471 | 61.103 | 36.32443 | 20.35025 | 24.77857 | 1.736851 | 14.07155 | 0.1657702
34.55471 | 60.7335 | 36.12848 | 20.34486 | 24.60502 | 1.752043 | 13.86479 | 0.1667846
34.56471 | 60.3325 | 35.93504 | 20.33947 | 24.39746 | 1.767438 | 13.66031 | 0.1678111
34.5747 | 59.8829 | 35.74448 | 20.33409 | 24.13842 | 1.783022 | 13.45851 | 0.1688488
34.5847 | 59.3839 | 35.55655 | 20.32871 | 23.82735 | 1.798831 | 13.25911 | 0.1699
34.5947 | 58.8779 | 35.3716 | 20.32332 | 23.5063 | 1.814853 | 13.06245 | 0.1709638
34.6047 | 58.3102 | 35.18972 | 20.31794 | 23.12048 | 1.831091 | 12.86864 | 0.1720404
34.6147 | 57.7448 | 35.01103 | 20.31256 | 22.73377 | 1.847551 | 12.67779 | 0.1731299
34.62469 | 57.154 | 34.83581 | 20.30719 | 22.31819 | 1.864215 | 12.49017 | 0.1742315
34.63469 | 56.5264 | 34.66375 | 20.30181 | 21.86265 | 1.881127 | 12.30547 | 0.1753476
34.64469 | 55.8641 | 34.49512 | 20.29644 | 21.36898 | 1.898271 | 12.12394 | 0.1764772
34.65469 | 55.2266 | 34.32997 | 20.29107 | 20.89663 | 1.915652 | 11.94563 | 0.1776205
34.66469 | 54.5805 | 34.16835 | 20.2857 | 20.41215 | 1.933274 | 11.7706 | 0.1787778
34.67469 | 53.8996 | 34.01028 | 20.28033 | 19.88932 | 1.951141 | 11.59886 | 0.1799492
34.68468 | 53.1823 | 33.85595 | 20.27496 | 19.32635 | 1.969241 | 11.43061 | 0.1811339
34.69468 | 52.5248 | 33.70507 | 20.2696 | 18.81973 | 1.987613 | 11.26552 | 0.1823342
34.70468 | 51.8275 | 33.55781 | 20.26424 | 18.26969 | 2.006244 | 11.10378 | 0.1835494
34.71468 | 51.1181 | 33.41417 | 20.25887 | 17.70393 | 2.025139 | 10.94538 | 0.1847795
34.72468 | 50.4184 | 33.27415 | 20.25351 | 17.14425 | 2.044303 | 10.79031 | 0.1860249
34.73467 | 49.7271 | 33.13787 | 20.24816 | 16.58923 | 2.063722 | 10.63871 | 0.1872845
34.74467 | 49.072 | 33.00506 | 20.2428 | 16.06694 | 2.083439 | 10.49026 | 0.188561
34.75467 | 48.3777 | 32.87583 | 20.23745 | 15.50187 | 2.10344 | 10.34509 | 0.1898536
34.76467 | 47.6923 | 32.75017 | 20.23209 | 14.94213 | 2.123731 | 10.20318 | 0.1911623
34.77467 | 47.1064 | 32.62804 | 20.22674 | 14.47836 | 2.144318 | 10.06449 | 0.1924874
34.78467 | 46.436 | 32.50942 | 20.22139 | 13.92658 | 2.165205 | 9.928993 | 0.1938292
34.79466 | 45.8113 | 32.39439 | 20.21605 | 13.41691 | 2.186378 | 9.796774 | 0.1951867
34.80466 | 45.2437 | 32.28269 | 20.2107 | 12.96101 | 2.207884 | 9.66754 | 0.1965627
34.81466 | 44.652 | 32.1744 | 20.20535 | 12.4776 | 2.229709 | 9.541379 | 0.1979562
34.82466 | 44.0906 | 32.06948 | 20.20001 | 12.02112 | 2.251858 | 9.418247 | 0.1993675
34.83466 | 43.541 | 31.96791 | 20.19467 | 11.57309 | 2.274339 | 9.298101 | 0.2007968
34.84465 | 43.0067 | 31.86972 | 20.18933 | 11.13698 | 2.297135 | 9.181005 | 0.2022429
34.85465 | 42.5402 | 31.77468 | 20.184 | 10.76552 | 2.320297 | 9.066683 | 0.2037092
34.86465 | 42.0234 | 31.68287 | 20.17866 | 10.34053 | 2.343809 | 8.955204 | 0.2051944
34.87465 | 41.5786 | 31.59422 | 20.17332 | 9.98438 | 2.36768 | 8.846518 | 0.2066988
34.88465 | 41.1437 | 31.5087 | 20.16799 | 9.634996 | 2.391916 | 8.740575 | 0.2082227
34.89464 | 40.74 | 31.42635 | 20.16266 | 9.313647 | 2.4165 | 8.637425 | 0.209765
34.90464 | 40.3429 | 31.34696 | 20.15733 | 8.995935 | 2.441488 | 8.536815 | 0.211329
34.91464 | 39.9486 | 31.27058 | 20.152 | 8.678021 | 2.466863 | 8.438799 | 0.2129135
34.92464 | 39.6517 | 31.19715 | 20.14668 | 8.454547 | 2.492633 | 8.343324 | 0.2145188
34.93464 | 39.281 | 31.12664 | 20.14135 | 8.154355 | 2.518807 | 8.250341 | 0.2161453
34.94464 | 38.9934 | 31.05901 | 20.13603 | 7.934387 | 2.545392 | 8.159801 | 0.2177934
34.95463 | 38.692 | 30.99428 | 20.13071 | 7.697715 | 2.57237 | 8.071743 | 0.2194617
34.96463 | 38.3871 | 30.93228 | 20.12539 | 7.454818 | 2.599803 | 7.985935 | 0.2211539
34.97463 | 38.2065 | 30.87304 | 20.12007 | 7.333463 | 2.627674 | 7.902424 | 0.2228688
34.98463 | 37.9224 | 30.81651 | 20.11475 | 7.105891 | 2.65599 | 7.821158 | 0.2246067
34.99463 | 37.6908 | 30.76266 | 20.10944 | 6.928139 | 2.684763 | 7.742093 | 0.2263681
35.00462 | 37.5443 | 30.7115 | 20.10413 | 6.832797 | 2.713969 | 7.665253 | 0.2281514
35.01462 | 37.2914 | 30.6629 | 20.09882 | 6.628497 | 2.743682 | 7.590444 | 0.2299608
35.02462 | 37.1905 | 30.61688 | 20.09351 | 6.573625 | 2.773879 | 7.517697 | 0.2317948
35.03462 | 36.9792 | 30.57339 | 20.0882 | 6.405814 | 2.804571 | 7.446966 | 0.2336538
35.04462 | 36.8513 | 30.5324 | 20.08289 | 6.318897 | 2.835769 | 7.378207 | 0.2355384
35.05462 | 36.7492 | 30.49389 | 20.07758 | 6.255307 | 2.867484 | 7.311379 | 0.237449
35.06461 | 36.5764 | 30.45786 | 20.07228 | 6.11854 | 2.899694 | 7.2465 | 0.239384
35.07461 | 36.5098 | 30.4242 | 20.06698 | 6.085595 | 2.932474 | 7.183404 | 0.2413477
35.08461 | 36.4165 | 30.39293 | 20.06168 | 6.023565 | 2.965805 | 7.122114 | 0.2433388
35.09461 | 36.2973 | 30.36402 | 20.05638 | 5.933278 | 2.999698 | 7.062589 | 0.2453578
35.10461 | 36.2362 | 30.33744 | 20.05108 | 5.898758 | 3.034166 | 7.004793 | 0.247405
35.1146 | 36.1497 | 30.3132 | 20.04579 | 5.836501 | 3.069186 | 6.948747 | 0.249479
35.1246 | 36.1261 | 30.29121 | 20.04049 | 5.834892 | 3.10484 | 6.894292 | 0.2515844
35.1346 | 36.0696 | 30.27148 | 20.0352 | 5.798124 | 3.141107 | 6.841453 | 0.2537196
35.1446 | 35.9776 | 30.25399 | 20.0299 | 5.723614 | 3.178 | 6.790195 | 0.2558853
35.1546 | 35.9771 | 30.23871 | 20.02461 | 5.738386 | 3.215534 | 6.740484 | 0.2580819
35.1646 | 35.9457 | 30.22564 | 20.01932 | 5.720056 | 3.253722 | 6.692287 | 0.2603101
35.17459 | 35.8986 | 30.21476 | 20.01404 | 5.683837 | 3.292534 | 6.645618 | 0.262568
35.18459 | 35.9049 | 30.20604 | 20.00876 | 5.698858 | 3.332075 | 6.60035 | 0.2648609
35.19459 | 35.8627 | 30.19947 | 20.00347 | 5.663229 | 3.372315 | 6.556498 | 0.2671872
35.20459 | 35.8874 | 30.19504 | 19.99819 | 5.692363 | 3.41327 | 6.514033 | 0.2695473
35.21459 | 35.8811 | 30.19273 | 19.99291 | 5.688371 | 3.454955 | 6.472926 | 0.271942
35.22458 | 35.8519 | 30.19253 | 19.98763 | 5.659367 | 3.497347 | 6.433186 | 0.2743693
35.23458 | 35.901 | 30.19444 | 19.98235 | 5.706561 | 3.540544 | 6.394708 | 0.2768351
35.24458 | 35.882 | 30.19844 | 19.97707 | 5.68356 | 3.584523 | 6.357505 | 0.2793373
35.25458 | 35.9248 | 30.20453 | 19.9718 | 5.720274 | 3.629302 | 6.321549 | 0.2818768
35.26458 | 35.9496 | 30.21269 | 19.96652 | 5.736908 | 3.674898 | 6.286815 | 0.2844542
35.27458 | 35.934 | 30.22293 | 19.96125 | 5.711068 | 3.721332 | 6.253278 | 0.2870702
35.28457 | 36.0016 | 30.23523 | 19.95598 | 5.766371 | 3.768575 | 6.220946 | 0.2897231
35.29457 | 35.9974 | 30.2496 | 19.95071 | 5.747797 | 3.816739 | 6.18973 | 0.2924187
35.30457 | 36.0483 | 30.26604 | 19.94545 | 5.782258 | 3.865799 | 6.159642 | 0.2951553
35.31457 | 36.0826 | 30.28455 | 19.94018 | 5.798055 | 3.915775 | 6.130657 | 0.2979336
35.32457 | 36.0871 | 30.30511 | 19.93491 | 5.781987 | 3.96669 | 6.102755 | 0.3007545
35.33456 | 36.1611 | 30.32772 | 19.92965 | 5.833376 | 4.018513 | 6.075941 | 0.3036157
35.34456 | 36.167 | 30.35243 | 19.92439 | 5.814574 | 4.071368 | 6.050142 | 0.3065242
35.35456 | 36.2155 | 30.3792 | 19.91913 | 5.8363 | 4.125228 | 6.025364 | 0.3094778
35.36456 | 36.2582 | 30.40805 | 19.91387 | 5.850146 | 4.180116 | 6.00159 | 0.3124774
35.37456 | 36.2864 | 30.43899 | 19.90861 | 5.847407 | 4.236057 | 5.9788 | 0.3155239
35.38456 | 36.3411 | 30.47202 | 19.90335 | 5.869076 | 4.293074 | 5.956977 | 0.3186184
35.39455 | 36.3768 | 30.50712 | 19.8981 | 5.869677 | 4.351137 | 5.936123 | 0.3217585
35.40455 | 36.4215 | 30.54437 | 19.89285 | 5.877134 | 4.410385 | 5.91618 | 0.3249516
35.41455 | 36.4704 | 30.58373 | 19.8876 | 5.886666 | 4.470787 | 5.897154 | 0.3281955
35.42455 | 36.5041 | 30.62524 | 19.88235 | 5.878863 | 4.532372 | 5.879028 | 0.3314913
35.43455 | 36.5765 | 30.66889 | 19.8771 | 5.907611 | 4.595166 | 5.861788 | 0.33484
35.44454 | 36.6071 | 30.71466 | 19.87185 | 5.892439 | 4.659136 | 5.845434 | 0.3382393
35.45454 | 36.6594 | 30.76266 | 19.86661 | 5.896742 | 4.724436 | 5.82992 | 0.3416971
35.46454 | 36.7148 | 30.81285 | 19.86136 | 5.901948 | 4.791033 | 5.815248 | 0.3452112
35.47454 | 36.7353 | 30.86526 | 19.85611 | 5.870037 | 4.85896 | 5.801406 | 0.3487827
35.48454 | 36.8175 | 30.91991 | 19.85087 | 5.897588 | 4.928246 | 5.788381 | 0.3524128
35.49454 | 36.8559 | 30.97682 | 19.84563 | 5.879082 | 4.998925 | 5.776161 | 0.3561028
35.50453 | 36.9055 | 31.03594 | 19.84039 | 5.869556 | 5.070958 | 5.764741 | 0.3598501
35.51453 | 36.9714 | 31.09743 | 19.83516 | 5.873968 | 5.144519 | 5.754093 | 0.3636636
35.52453 | 36.9918 | 31.16125 | 19.82992 | 5.830552 | 5.219574 | 5.744215 | 0.3675408
35.53453 | 37.0677 | 31.22742 | 19.82468 | 5.840283 | 5.296157 | 5.735096 | 0.371483
35.54453 | 37.1126 | 31.29597 | 19.81945 | 5.816631 | 5.374306 | 5.726725 | 0.3754917
35.55452 | 37.1758 | 31.36686 | 19.81422 | 5.808938 | 5.453977 | 5.719103 | 0.379564
35.56452 | 37.2294 | 31.44026 | 19.80899 | 5.789139 | 5.535365 | 5.712201 | 0.3837098
35.57452 | 37.2576 | 31.51613 | 19.80375 | 5.741469 | 5.618431 | 5.706019 | 0.3879264
35.58452 | 37.3381 | 31.5945 | 19.79853 | 5.743596 | 5.703215 | 5.700549 | 0.3922155
35.59452 | 37.3749 | 31.67541 | 19.7933 | 5.699488 | 5.789755 | 5.695782 | 0.3965784
35.60452 | 37.4463 | 31.75889 | 19.78807 | 5.687408 | 5.878095 | 5.691711 | 0.4010168
35.61451 | 37.4936 | 31.84488 | 19.78285 | 5.648715 | 5.968179 | 5.688329 | 0.4055278
35.62451 | 37.5656 | 31.93361 | 19.77762 | 5.631987 | 6.060241 | 5.685625 | 0.4101221
35.63451 | 37.6278 | 32.02502 | 19.7724 | 5.602778 | 6.154229 | 5.683594 | 0.414797
35.64451 | 37.6629 | 32.11915 | 19.76718 | 5.543747 | 6.250189 | 5.68223 | 0.4195543
35.65451 | 37.7401 | 32.21605 | 19.76196 | 5.524055 | 6.348165 | 5.681525 | 0.4243956
35.6645 | 37.8039 | 32.31565 | 19.75675 | 5.488255 | 6.448106 | 5.681475 | 0.4293182
35.6745 | 37.8494 | 32.41819 | 19.75153 | 5.431214 | 6.550252 | 5.682073 | 0.4343334
35.6845 | 37.9356 | 32.52362 | 19.74631 | 5.411982 | 6.654556 | 5.683313 | 0.4394385
35.6945 | 37.9671 | 32.63199 | 19.7411 | 5.335113 | 6.761066 | 5.68519 | 0.4446354
35.7045 | 38.0261 | 32.74334 | 19.73588 | 5.282762 | 6.869829 | 5.6877 | 0.4499262
35.7145 | 38.0766 | 32.85772 | 19.73067 | 5.21888 | 6.980899 | 5.690839 | 0.4553131
35.72449 | 38.1472 | 32.97506 | 19.72546 | 5.172135 | 7.094212 | 5.694597 | 0.4607926
35.73449 | 38.1835 | 33.09565 | 19.72025 | 5.087851 | 7.21004 | 5.698978 | 0.4663779
35.74449 | 38.2461 | 33.21941 | 19.71504 | 5.026687 | 7.328329 | 5.703974 | 0.4720658
35.75449 | 38.2993 | 33.34641 | 19.70984 | 4.952893 | 7.449129 | 5.709583 | 0.4778586
35.76449 | 38.3523 | 33.47668 | 19.70463 | 4.875619 | 7.572492 | 5.715801 | 0.4837588
35.77448 | 38.4216 | 33.61013 | 19.69943 | 4.811465 | 7.698326 | 5.722617 | 0.4897625
35.78448 | 38.4583 | 33.74713 | 19.69423 | 4.711172 | 7.826976 | 5.730043 | 0.4958844
35.79448 | 38.5238 | 33.88757 | 19.68902 | 4.636234 | 7.958352 | 5.73807 | 0.5021212
35.80448 | 38.5895 | 34.0315 | 19.68382 | 4.558002 | 8.092506 | 5.746695 | 0.5084753
35.81448 | 38.6388 | 34.17899 | 19.67862 | 4.459815 | 8.229497 | 5.755917 | 0.5149494
35.82448 | 38.7051 | 34.33008 | 19.67342 | 4.375022 | 8.369377 | 5.765733 | 0.5215462
35.83447 | 38.7605 | 34.48468 | 19.66823 | 4.275819 | 8.512059 | 5.776131 | 0.528262
35.84447 | 38.824 | 34.64315 | 19.66303 | 4.180846 | 8.657878 | 5.787131 | 0.5351127
35.85447 | 38.8954 | 34.8054 | 19.65784 | 4.089999 | 8.806748 | 5.798721 | 0.5420948
35.86447 | 38.9453 | 34.97148 | 19.65264 | 3.973822 | 8.958723 | 5.810901 | 0.5492112
35.87447 | 39.0033 | 35.14144 | 19.64745 | 3.861859 | 9.113856 | 5.82367 | 0.556465
35.88446 | 39.0642 | 35.31517 | 19.64226 | 3.749027 | 9.272044 | 5.837014 | 0.5638516
35.89446 | 39.1257 | 35.49307 | 19.63707 | 3.632634 | 9.433645 | 5.850959 | 0.5713894
35.90446 | 39.183 | 35.67501 | 19.63188 | 3.507993 | 9.598556 | 5.865493 | 0.5790743
35.91446 | 39.2556 | 35.86104 | 19.6267 | 3.394556 | 9.766824 | 5.880615 | 0.5869096
35.92446 | 39.2998 | 36.05123 | 19.62151 | 3.248569 | 9.938497 | 5.896327 | 0.5948986
35.93446 | 39.38 | 36.24561 | 19.61632 | 3.134389 | 10.11362 | 5.912628 | 0.6030448
35.94445 | 39.4308 | 36.44404 | 19.61114 | 2.986761 | 10.29205 | 5.929502 | 0.6113436
35.95445 | 39.4912 | 36.64695 | 19.60596 | 2.844255 | 10.47419 | 5.946985 | 0.6198151
35.96445 | 39.542 | 36.85418 | 19.60078 | 2.687821 | 10.65988 | 5.965062 | 0.6284546
35.97445 | 39.615 | 37.06578 | 19.5956 | 2.549223 | 10.84918 | 5.983734 | 0.6372663
35.98445 | 39.6727 | 37.28177 | 19.59042 | 2.390925 | 11.0421 | 6.003002 | 0.6462538
35.99444 | 39.7315 | 37.50198 | 19.58524 | 2.229518 | 11.23848 | 6.022849 | 0.6554118
36.00444 | 39.7964 | 37.72686 | 19.58006 | 2.069541 | 11.43872 | 6.043316 | 0.6647626
36.01444 | 39.8639 | 37.95621 | 19.57489 | 1.907688 | 11.64263 | 6.064387 | 0.6743014
36.02444 | 39.9372 | 38.19005 | 19.56971 | 1.747146 | 11.85024 | 6.086064 | 0.6840322
36.03444 | 39.9824 | 38.4284 | 19.56454 | 1.554004 | 12.06155 | 6.108349 | 0.6939592
36.04444 | 40.0782 | 38.67124 | 19.55937 | 1.40696 | 12.27654 | 6.131247 | 0.7040869
36.05443 | 40.1239 | 38.91834 | 19.5542 | 1.205561 | 12.49499 | 6.154736 | 0.7144095
36.06443 | 40.19 | 39.17016 | 19.54903 | 1.019839 | 12.71731 | 6.178868 | 0.7249514
36.07443 | 40.2685 | 39.42645 | 19.54386 | 0.8420503 | 12.94326 | 6.203621 | 0.7357074
36.08443 | 40.3222 | 39.68717 | 19.53869 | 0.6350294 | 13.1728 | 6.229002 | 0.7466818
36.09443 | 40.3959 | 39.95228 | 19.53352 | 0.443617 | 13.40587 | 6.255014 | 0.7578796
36.10442 | 40.4648 | 40.22147 | 19.52836 | 0.2433277 | 13.64219 | 6.281633 | 0.7692938
36.11442 | 40.5166 | 40.4952 | 19.52319 | 0.02139887 | 13.88214 | 6.308919 | 0.7809515
36.12442 | 40.5921 | 40.77314 | 19.51803 | -0.1810353 | 14.12541 | 6.336851 | 0.7928469
36.13442 | 40.6573 | 41.05518 | 19.51287 | -0.3978833 | 14.3719 | 6.365432 | 0.8049847
36.14442 | 40.7269 | 41.34124 | 19.50771 | -0.614345 | 14.6215 | 6.394668 | 0.8173692
36.15442 | 40.7886 | 41.6312 | 19.50254 | -0.8426012 | 14.87408 | 6.424567 | 0.8300066
36.16441 | 40.8727 | 41.92461 | 19.49739 | -1.051912 | 15.12923 | 6.455102 | 0.8428875
36.17441 | 40.9256 | 42.22194 | 19.49223 | -1.296339 | 15.38732 | 6.48634 | 0.8560434
36.18441 | 41.0075 | 42.52271 | 19.48707 | -1.515211 | 15.64791 | 6.518258 | 0.8694663
36.19441 | 41.0567 | 42.82674 | 19.48192 | -1.770042 | 15.9108 | 6.550863 | 0.8831612
36.20441 | 41.1472 | 43.13383 | 19.47676 | -1.986628 | 16.17577 | 6.58416 | 0.897133
36.2144 | 41.21 | 43.44344 | 19.47161 | -2.233444 | 16.44234 | 6.618125 | 0.9113727
36.2244 | 41.2623 | 43.75595 | 19.46646 | -2.493648 | 16.71075 | 6.65283 | 0.9259131
36.2344 | 41.3625 | 44.07077 | 19.46131 | -2.708272 | 16.98047 | 6.68825 | 0.9407452
36.2444 | 41.4072 | 44.38763 | 19.45615 | -2.980431 | 17.25121 | 6.724394 | 0.9558739
36.2544 | 41.5029 | 44.70622 | 19.451 | -3.203318 | 17.52264 | 6.76127 | 0.9713039
36.2644 | 41.5585 | 45.0262 | 19.44585 | -3.467698 | 17.79442 | 6.798886 | 0.9870399
36.27439 | 41.6259 | 45.34691 | 19.44071 | -3.721008 | 18.06591 | 6.837212 | 1.00307
36.28439 | 41.71 | 45.6686 | 19.43556 | -3.958599 | 18.33727 | 6.876335 | 1.019432
36.29439 | 41.7808 | 45.99056 | 19.43042 | -4.209759 | 18.60781 | 6.916224 | 1.036112
36.30439 | 41.8358 | 46.31237 | 19.42527 | -4.476566 | 18.87709 | 6.956892 | 1.053116
36.31439 | 41.9212 | 46.63358 | 19.42013 | -4.712382 | 19.14466 | 6.998346 | 1.070447
36.32438 | 41.9821 | 46.95339 | 19.41499 | -4.971289 | 19.40976 | 7.040552 | 1.088092
36.33438 | 42.0662 | 47.27202 | 19.40985 | -5.205817 | 19.67247 | 7.083611 | 1.106088
36.34438 | 42.1201 | 47.58861 | 19.40471 | -5.468515 | 19.932 | 7.127489 | 1.124422
36.35438 | 42.2146 | 47.90266 | 19.39957 | -5.688058 | 20.1878 | 7.172198 | 1.143097
36.36438 | 42.2751 | 48.21362 | 19.39443 | -5.938516 | 20.43933 | 7.217748 | 1.162114
36.37438 | 42.3317 | 48.52094 | 19.38929 | -6.189243 | 20.68602 | 7.264153 | 1.181477
36.38437 | 42.416 | 48.82379 | 19.38416 | -6.407788 | 20.92709 | 7.311377 | 1.201167
36.39437 | 42.4769 | 49.12217 | 19.37902 | -6.645271 | 21.1624 | 7.359525 | 1.221225
36.40437 | 42.5603 | 49.41523 | 19.37389 | -6.854927 | 21.39114 | 7.408566 | 1.241633
36.41437 | 42.6133 | 49.70237 | 19.36875 | -7.089073 | 21.61272 | 7.458512 | 1.26239
36.42437 | 42.6966 | 49.98304 | 19.36362 | -7.286436 | 21.82654 | 7.509377 | 1.283496
36.43436 | 42.7727 | 50.25637 | 19.35849 | -7.483675 | 22.03183 | 7.561124 | 1.30493
36.44436 | 42.8349 | 50.52236 | 19.35336 | -7.687456 | 22.22839 | 7.613869 | 1.326732
36.45436 | 42.9111 | 50.78015 | 19.34823 | -7.869051 | 22.41546 | 7.667577 | 1.348879
36.46436 | 42.9778 | 51.02921 | 19.3431 | -8.051412 | 22.59248 | 7.722263 | 1.371368
36.47436 | 43.0584 | 51.26901 | 19.33797 | -8.210614 | 22.7589 | 7.777942 | 1.394196
36.48436 | 43.1315 | 51.49904 | 19.33284 | -8.367543 | 22.91421 | 7.834631 | 1.417358
36.49435 | 43.2048 | 51.71861 | 19.32772 | -8.513815 | 23.05778 | 7.892291 | 1.440824
36.50435 | 43.2953 | 51.9277 | 19.3226 | -8.632398 | 23.18941 | 7.951049 | 1.464637
36.51435 | 43.3682 | 52.12565 | 19.31747 | -8.757451 | 23.30854 | 8.010869 | 1.488765
36.52435 | 43.4378 | 52.31209 | 19.31235 | -8.874288 | 23.41477 | 8.071767 | 1.5132
36.53435 | 43.5293 | 52.48666 | 19.30723 | -8.957359 | 23.50774 | 8.133764 | 1.537934
36.54434 | 43.6027 | 52.6489 | 19.30211 | -9.046201 | 23.58705 | 8.196814 | 1.56293
36.55434 | 43.6753 | 52.79887 | 19.29699 | -9.123568 | 23.65259 | 8.261061 | 1.588227
36.56434 | 43.7616 | 52.93618 | 19.29187 | -9.174581 | 23.70406 | 8.326464 | 1.613788
36.57434 | 43.8457 | 53.06066 | 19.28675 | -9.214959 | 23.74127 | 8.393043 | 1.639598
36.58434 | 43.9294 | 53.17219 | 19.28163 | -9.242788 | 23.76409 | 8.460819 | 1.665644
36.59434 | 44.0063 | 53.2707 | 19.27651 | -9.264395 | 23.77246 | 8.529813 | 1.69191
36.60433 | 44.1149 | 53.35608 | 19.2714 | -9.241179 | 23.76635 | 8.599975 | 1.71835
36.61433 | 44.1664 | 53.42854 | 19.26629 | -9.262144 | 23.74579 | 8.671471 | 1.745
36.62433 | 44.2693 | 53.48808 | 19.26117 | -9.218783 | 23.71084 | 8.744254 | 1.771814
36.63433 | 44.3588 | 53.53482 | 19.25606 | -9.176024 | 23.66165 | 8.818345 | 1.79877
36.64433 | 44.416 | 53.56895 | 19.25095 | -9.152948 | 23.59839 | 8.893771 | 1.825846
36.65432 | 44.5219 | 53.59067 | 19.24584 | -9.068773 | 23.52136 | 8.970479 | 1.852993
36.66432 | 44.5921 | 53.60031 | 19.24073 | -9.008211 | 23.4307 | 9.048646 | 1.880238
36.67432 | 44.6862 | 53.59815 | 19.23562 | -8.911952 | 23.32678 | 9.128224 | 1.907531
36.68432 | 44.7647 | 53.58456 | 19.23051 | -8.819859 | 23.20997 | 9.209237 | 1.934843
36.69432 | 44.8516 | 53.55992 | 19.2254 | -8.708323 | 23.08066 | 9.291714 | 1.962148
36.70432 | 44.9322 | 53.52468 | 19.22029 | -8.592481 | 22.93929 | 9.375683 | 1.989415
36.71431 | 45.0103 | 53.47933 | 19.21519 | -8.46903 | 22.78646 | 9.461085 | 2.016589
36.72431 | 45.0925 | 53.42429 | 19.21009 | -8.331793 | 22.62239 | 9.548122 | 2.043694
36.73431 | 45.189 | 53.36011 | 19.20498 | -8.17111 | 22.44772 | 9.636739 | 2.070671
36.74431 | 45.2475 | 53.28732 | 19.19988 | -8.039823 | 22.26299 | 9.726967 | 2.097488
36.75431 | 45.3397 | 53.20648 | 19.19477 | -7.86678 | 22.06876 | 9.818835 | 2.124112
36.7643 | 45.4183 | 53.11825 | 19.18968 | -7.699951 | 21.86581 | 9.912283 | 2.150485
36.7743 | 45.4957 | 53.02302 | 19.18457 | -7.527317 | 21.65429 | 10.00753 | 2.176625
36.7843 | 45.5759 | 52.92146 | 19.17947 | -7.345557 | 21.435 | 10.10452 | 2.202472
36.7943 | 45.6577 | 52.81416 | 19.17437 | -7.156455 | 21.20851 | 10.20327 | 2.227993
36.8043 | 45.7404 | 52.7017 | 19.16927 | -6.961297 | 20.97543 | 10.30384 | 2.253153
36.8143 | 45.8092 | 52.58467 | 19.16418 | -6.775471 | 20.73633 | 10.40625 | 2.277918
36.82429 | 45.8991 | 52.46377 | 19.15908 | -6.564673 | 20.49202 | 10.51044 | 2.302231
36.83429 | 45.9642 | 52.33934 | 19.15399 | -6.37514 | 20.24261 | 10.61664 | 2.326106
36.84429 | 46.0467 | 52.21205 | 19.14889 | -6.16535 | 19.98887 | 10.7248 | 2.349485
36.85429 | 46.1176 | 52.08244952 | 19.1438 | -5.96485 | 19.73137 | 10.83495 | 2.372336
36.86429 | 46.1916 | 51.95108 | 19.1387 | -5.759477 | 19.47061 | 10.94714 | 2.394624
36.87428 | 46.2579 | 51.81861 | 19.13361 | -5.560712 | 19.20743 | 11.06127 | 2.416299
36.88428 | 46.3253 | 51.68523 | 19.12852 | -5.359934 | 18.94171 | 11.17764 | 2.437371
36.89428 | 46.4041 | 51.55159 | 19.12343 | -5.147493 | 18.67422 | 11.29616 | 2.457787
36.90428 | 46.464 | 51.41815 | 19.11834 | -4.954153 | 18.40542 | 11.41688 | 2.477519
36.91428 | 46.5448 | 51.28536 | 19.11325 | -4.740559 | 18.13574 | 11.53983 | 2.496537
36.92428 | 46.61 | 51.15364 | 19.10816 | -4.543641 | 17.86559 | 11.66508 | 2.514814
36.93427 | 46.6671 | 51.02353 | 19.10307 | -4.356427 | 17.59563 | 11.79252 | 2.532307
36.94427 | 46.7467 | 50.89516 | 19.09799 | -4.148458 | 17.32569 | 11.92245 | 2.549023
36.95427 | 46.7929 | 50.76902 | 19.0929 | -3.97612 | 17.05639 | 12.05481 | 2.56492
36.96427 | 46.875 | 50.64546 | 19.08781 | -3.770462 | 16.78804 | 12.18963 | 2.579976
36.97427 | 46.927 | 50.52481 | 19.08273 | -3.597809 | 16.52095 | 12.32696 | 2.59417
36.98426 | 46.979 | 50.40748 | 19.07765 | -3.428481 | 16.25565 | 12.46671 | 2.607467
36.99426 | 47.0422 | 50.29354 | 19.07256 | -3.251339 | 15.99189 | 12.60921 | 2.619875
37.00426 | 47.1035 | 50.18336 | 19.06748 | -3.079865 | 15.73017 | 12.75435 | 2.631364
37.01426 | 47.1343 | 50.07721 | 19.0624 | -2.942913 | 15.47069 | 12.90221 | 2.641917
37.02426 | 47.18 | 49.97532 | 19.05732 | -2.795317 | 15.21367 | 13.05281 | 2.651521
37.03426 | 47.2316 | 49.87789 | 19.05223 | -2.646292 | 14.95928 | 13.20622 | 2.660164
37.04425 | 47.2661 | 49.78523 | 19.04716 | -2.519134 | 14.70793 | 13.36232 | 2.667827
37.05425 | 47.3085 | 49.69735 | 19.04208 | -2.388849 | 14.45927 | 13.52148 | 2.674518
37.06425 | 47.3471 | 49.6145 | 19.037 | -2.267404 | 14.21369 | 13.6836 | 2.680222
37.07425 | 47.3776 | 49.53686 | 19.03192 | -2.159259 | 13.97129 | 13.84871 | 2.684935
37.08425 | 47.414 | 49.46456 | 19.02684 | -2.050564 | 13.73219 | 14.01688 | 2.688653
37.09424 | 47.4391 | 49.39782 | 19.02177 | -1.958718 | 13.49669 | 14.18798 | 2.691374
37.10424 | 47.4707 | 49.33661 | 19.0167 | -1.865915 | 13.26441 | 14.36241 | 2.693106
37.11424 | 47.4922 | 49.28114 | 19.01162 | -1.78894 | 13.03564 | 14.54003 | 2.693847
37.12424 | 47.5132 | 49.2315 | 19.00655 | -1.718299 | 12.81044 | 14.72091 | 2.693604
37.13424 | 47.5474 | 49.18779 | 19.00147 | -1.640391 | 12.58885 | 14.90508 | 2.692386
37.14424 | 47.5611 | 49.1501 | 18.9964 | -1.589003 | 12.3709 | 15.09261 | 2.6902
37.15423 | 47.5853 | 49.11854 | 18.99133 | -1.533238 | 12.15681 | 15.28333 | 2.687064
37.16423 | 47.5888 | 49.09312 | 18.98626 | -1.504319 | 11.94619 | 15.47768 | 2.682982
37.17423 | 47.6211 | 49.07394 | 18.98119 | -1.452843 | 11.73926 | 15.67552 | 2.677978
37.18423 | 47.6274 | 49.06106 | 18.97612 | -1.433663 | 11.53601 | 15.87687 | 2.672064
37.19423 | 47.6504 | 49.05453 | 18.97105 | -1.404134 | 11.33643 | 16.0818 | 2.665259
37.20422 | 47.6669 | 49.0544 | 18.96598 | -1.387499 | 11.1407 | 16.29012 | 2.657595
37.21422 | 47.6752 | 49.0607 | 18.96092 | -1.385504 | 10.94843 | 16.50228 | 2.649078
37.22422 | 47.6951 | 49.07348 | 18.95585 | -1.378378 | 10.75978 | 16.71811 | 2.639736
37.23422 | 47.7095 | 49.09275 | 18.95078 | -1.38325 | 10.57473 | 16.93764 | 2.629596
37.24422 | 47.7396 | 49.11854 | 18.94571 | -1.37894 | 10.39324 | 17.1609 | 2.618681
37.25422 | 47.7716 | 49.15086 | 18.94065 | -1.379265 | 10.21528 | 17.38792 | 2.607019
37.26421 | 47.7933 | 49.18968 | 18.93559 | -1.396379 | 10.04098 | 17.61846 | 2.594649
37.27421 | 47.8112 | 49.23508 | 18.93052 | -1.423884 | 9.869959 | 17.85303 | 2.581572
37.28421 | 47.8454 | 49.28702 | 18.92546 | -1.441624 | 9.702345 | 18.09139 | 2.567829
37.29421 | 47.8866 | 49.34549 | 18.9204 | -1.458891 | 9.538094 | 18.33355 | 2.553448
37.30421 | 47.9317 | 49.41046 | 18.91533 | -1.478761 | 9.377159 | 18.57951 | 2.538456
37.3142 | 47.9814 | 49.48185 | 18.91028 | -1.500445 | 9.219656 | 18.82902 | 2.522895
37.3242 | 48.0435 | 49.55972 | 18.90522 | -1.516224 | 9.0652 | 19.08254 | 2.506764
37.3342 | 48.0931 | 49.644 | 18.90015 | -1.550895 | 8.913908 | 19.33983 | 2.490104
37.3442 | 48.1817 | 49.73461 | 18.89509 | -1.55291 | 8.765731 | 19.60084 | 2.47294
37.3542 | 48.2458 | 49.8315 | 18.89004 | -1.585698 | 8.620613 | 19.86555 | 2.4553
37.3642 | 48.3447 | 49.93459 | 18.88498 | -1.589888 | 8.478502 | 20.1339 | 2.437206
37.37419 | 48.431 | 50.04369 | 18.87992 | -1.612686 | 8.339478 | 20.40558 | 2.418703
37.38419 | 48.5374 | 50.15891 | 18.87487 | -1.62151 | 8.203214 | 20.68105 | 2.399778
37.39419 | 48.6319 | 50.28005 | 18.86981 | -1.64815 | 8.069796 | 20.95998 | 2.380469
37.40419 | 48.7536 | 50.40699 | 18.86475 | -1.653389 | 7.939168 | 21.24227 | 2.360799
37.41419 | 48.88 | 50.53959 | 18.8597 | -1.65959 | 7.811274 | 21.52783 | 2.34079
37.42418 | 49.014 | 50.67757 | 18.85465 | -1.663573 | 7.686184 | 21.81626 | 2.32048
37.43418 | 49.162 | 50.82106 | 18.84959 | -1.659062 | 7.563599 | 22.10802 | 2.299848
37.44418 | 49.3255 | 50.96975 | 18.84454 | -1.644247 | 7.443588 | 22.40269 | 2.278932
37.45418 | 49.49 | 51.12344 | 18.83948 | -1.633442 | 7.326099 | 22.70011 | 2.257749
37.46418 | 49.6713 | 51.28195 | 18.83443 | -1.61065 | 7.21108 | 23.00012 | 2.236316
37.47418 | 49.8693 | 51.44506 | 18.82938 | -1.575756 | 7.098477 | 23.30255 | 2.214649
37.48417 | 50.0777 | 51.61235 | 18.82433 | -1.53465 | 6.988365 | 23.60687 | 2.192784
37.49417 | 50.3193 | 51.78396 | 18.81928 | -1.464655 | 6.880442 | 23.91354 | 2.170693
37.50417 | 50.5609 | 51.95944 | 18.81423 | -1.398539 | 6.774785 | 24.22201 | 2.148411
37.51417 | 50.8279 | 52.13852 | 18.80918 | -1.310623 | 6.671345 | 24.53204 | 2.125951
37.52417 | 51.1068 | 52.32092 | 18.80413 | -1.21412 | 6.570073 | 24.84339 | 2.103327
37.53416 | 51.4113 | 52.50615 | 18.79909 | -1.094853 | 6.471017 | 25.15547 | 2.080576
37.54416 | 51.7283 | 52.69426 | 18.79404 | -0.9659622 | 6.373937 | 25.46862 | 2.057664
37.55416 | 52.0658 | 52.88474 | 18.78899 | -0.8189404 | 6.278885 | 25.78224 | 2.034627
37.56416 | 52.4522 | 53.07724 | 18.78394 | -0.6250446 | 6.185814 | 26.09601 | 2.011477
37.57416 | 52.8243 | 53.27143 | 18.7789 | -0.447126 | 6.094682 | 26.40962 | 1.988227
37.58416 | 53.2443 | 53.46691 | 18.77385 | -0.222608 | 6.005443 | 26.72272 | 1.96489
37.59415 | 53.6641 | 53.66313 | 18.76881 | 0.0009705111 | 5.918141 | 27.03467 | 1.941503
37.60415 | 54.1425 | 53.86008 | 18.76377 | 0.2824167 | 5.832561 | 27.34573 | 1.918029
37.61415 | 54.6313 | 54.05718 | 18.75872 | 0.5741217 | 5.74875 | 27.6552 | 1.894507
37.62415 | 55.1303 | 54.25402 | 18.75368 | 0.8762813 | 5.666667 | 27.96273 | 1.870948
37.63415 | 55.6592 | 54.45019 | 18.74863 | 1.209008 | 5.586272 | 28.26792 | 1.847367
37.64414 | 56.206 | 54.6451 | 18.7436 | 1.560898 | 5.507603 | 28.5701 | 1.823799
37.65414 | 56.7976 | 54.83871 | 18.73855 | 1.958887 | 5.430469 | 28.86948 | 1.800211
37.66414 | 57.3956 | 55.03042 | 18.73351 | 2.365178 | 5.35491 | 29.16536 | 1.77664
37.67414 | 58.007 | 55.21982 | 18.72847 | 2.78718 | 5.28089 | 29.45736 | 1.753099
37.68414 | 58.6583 | 55.4065 | 18.72343 | 3.251797 | 5.208373 | 29.7451 | 1.729601
37.69414 | 59.3224 | 55.59007 | 18.71839 | 3.73233 | 5.137326 | 30.02819 | 1.70616
37.70413 | 60.0115 | 55.76996 | 18.71336 | 4.241543 | 5.067781 | 30.30601 | 1.682811
37.71413 | 60.7 | 55.94614 | 18.70832 | 4.753856 | 4.99957 | 30.57873 | 1.659523
37.72413 | 61.4334 | 56.11809 | 18.70328 | 5.315309 | 4.932729 | 30.84575 | 1.63633
37.73413 | 62.172 | 56.28545 | 18.69824 | 5.886549 | 4.867226 | 31.10674 | 1.613246
37.74413 | 62.9043 | 56.4479 | 18.6932 | 6.456401 | 4.803032 | 31.36138 | 1.590283
37.75412 | 63.67 | 56.60497 | 18.68817 | 7.065034 | 4.740175 | 31.60914 | 1.567477
37.76412 | 64.4191 | 56.75671 | 18.68313 | 7.662388 | 4.678506 | 31.85028 | 1.544793
37.77412 | 65.185 | 56.90272 | 18.6781 | 8.282283 | 4.618056 | 32.0843 | 1.522265
37.78412 | 65.9587 | 57.04275 | 18.67306 | 8.915947 | 4.558798 | 32.31099 | 1.499905
37.79412 | 66.7268 | 57.17663 | 18.66802 | 9.550166 | 4.500704 | 32.53018 | 1.477723
37.80412 | 67.5053 | 57.3042 | 18.66299 | 10.2011 | 4.443748 | 32.74173 | 1.45573
37.81411 | 68.2673 | 57.4252 | 18.65796 | 10.8421 | 4.387959 | 32.94532 | 1.433957
37.82411 | 69.0261 | 57.5398 | 18.65293 | 11.4863 | 4.3332 | 33.1413 | 1.41237
37.83411 | 69.7739 | 57.64781 | 18.64789 | 12.12609 | 4.279504 | 33.32941 | 1.390999
37.84411 | 70.5143 | 57.74922 | 18.64286 | 12.76508 | 4.226845 | 33.50966 | 1.369853
37.85411 | 71.2328 | 57.84406 | 18.63783 | 13.38874 | 4.175201 | 33.68209 | 1.348939
37.8641 | 71.9183 | 57.93228 | 18.6328 | 13.98602 | 4.124597 | 33.8466 | 1.328285
37.8741 | 72.5977 | 58.01419 | 18.62777 | 14.58351 | 4.074912 | 34.00365 | 1.307854
37.8841 | 73.2533 | 58.08981 | 18.62274 | 15.16349 | 4.026174 | 34.15322 | 1.287675
37.8941 | 73.8705 | 58.15932 | 18.61771 | 15.71118 | 3.978362 | 34.2955 | 1.267753
37.9041 | 74.4474 | 58.22293 | 18.61268 | 16.22447 | 3.931455 | 34.43071 | 1.248092
37.9141 | 74.9973 | 58.28088 | 18.60765 | 16.71642 | 3.885433 | 34.5591 | 1.228696
37.92409 | 75.4852 | 58.33339 | 18.60262 | 17.15181 | 3.840324 | 34.68086 | 1.209588
37.93409 | 75.97 | 58.38089 | 18.59759 | 17.58911 | 3.796012 | 34.79655 | 1.190733
37.94409 | 76.36 | 58.42365 | 18.59256 | 17.93635 | 3.752527 | 34.9064 | 1.172154
37.95409 | 76.738 | 58.46204 | 18.58754 | 18.27596 | 3.709851 | 35.0108 | 1.153851
37.96409 | 77.0425 | 58.49645 | 18.58251 | 18.54605 | 3.667966 | 35.11015 | 1.135827
37.97408 | 77.3021 | 58.52726 | 18.57749 | 18.77484 | 3.626895 | 35.20478 | 1.118099
37.98408 | 77.5128 | 58.55498 | 18.57246 | 18.95782 | 3.58654 | 35.29534 | 1.100635
37.99408 | 77.6548 | 58.58001 | 18.56743 | 19.07479 | 3.546924 | 35.3822 | 1.083452
38.00408 | 77.7603 | 58.60284 | 18.56241 | 19.15746 | 3.508033 | 35.46585 | 1.066549
38.01408 | 77.7806 | 58.62395 | 18.55738 | 19.15665 | 3.469852 | 35.54679 | 1.049927
38.02408 | 77.7677 | 58.64382 | 18.55235 | 19.12388 | 3.432362 | 35.62552 | 1.033584
38.03407 | 77.6709 | 58.66297 | 18.54734 | 19.00793 | 3.395593 | 35.70251 | 1.017536
38.04407 | 77.5695 | 58.68191 | 18.54231 | 18.88759 | 3.359444 | 35.77841 | 1.001748
38.05407 | 77.3492 | 58.70113 | 18.53729 | 18.64807 | 3.323946 | 35.85367 | 0.9862363
38.06407 | 77.1122 | 58.72116 | 18.53226 | 18.39104 | 3.289083 | 35.92882 | 0.9709975
38.07407 | 76.7895 | 58.74251 | 18.52724 | 18.04699 | 3.254842 | 36.0044 | 0.9560301
38.08406 | 76.4394 | 58.76566 | 18.52222 | 17.67374 | 3.221243 | 36.08085 | 0.9413458
38.09406 | 76.0406 | 58.79119 | 18.5172 | 17.24941 | 3.188207 | 36.15887 | 0.9269131
38.10406 | 75.5415 | 58.81957 | 18.51218 | 16.72193 | 3.155755 | 36.23889 | 0.9127437
38.11406 | 75.0521 | 58.85129 | 18.50715 | 16.20081 | 3.123875 | 36.32143 | 0.8988348
38.12406 | 74.4831 | 58.88684 | 18.50213 | 15.59626 | 3.092554 | 36.40697 | 0.8851832
38.13405 | 73.8709 | 58.92667 | 18.49712 | 14.94423 | 3.061811 | 36.49594 | 0.8717985
38.14405 | 73.2475 | 58.97132 | 18.4921 | 14.27618 | 3.031575 | 36.58899 | 0.8586514
38.15405 | 72.5522 | 59.0212 | 18.48708 | 13.531 | 3.001865 | 36.68651 | 0.8457516
38.16405 | 71.8698 | 59.07677 | 18.48206 | 12.79303 | 2.97267 | 36.78895 | 0.8330954
38.17405 | 71.0845 | 59.13847 | 18.47704 | 11.94603 | 2.943979 | 36.89677 | 0.8206799
38.18405 | 70.3535 | 59.2067 | 18.47202 | 11.1468 | 2.915784 | 37.0104 | 0.8085002
38.19404 | 69.5444 | 59.28181 | 18.467 | 10.26259 | 2.888099 | 37.13014 | 0.7965647
38.20404 | 68.7264 | 59.36433 | 18.46198 | 9.362066 | 2.860862 | 37.25664 | 0.7848462
38.21404 | 67.8434 | 59.45459 | 18.45697 | 8.388813 | 2.834091 | 37.39018 | 0.7733527
38.22404 | 67.0092 | 59.55293 | 18.45195 | 7.456266 | 2.807775 | 37.53113 | 0.7620805
38.23404 | 66.1201 | 59.65974 | 18.44693 | 6.460365 | 2.781907 | 37.67987 | 0.7510257
38.24403 | 65.2394 | 59.77521 | 18.44192 | 5.464189 | 2.756502 | 37.8366 | 0.7401949
38.25403 | 64.3635 | 59.89991 | 18.4369 | 4.463585 | 2.731501 | 38.00195 | 0.729563
38.26403 | 63.4755 | 60.03406 | 18.43188 | 3.441437 | 2.706922 | 38.17612 | 0.719137
38.27403 | 62.556 | 60.17795 | 18.42687 | 2.37805 | 2.682756 | 38.35941 | 0.7089129
38.28403 | 61.6874 | 60.33188 | 18.42185 | 1.355525 | 2.658995 | 38.55214 | 0.6988869
38.29403 | 60.8088 | 60.49611 | 18.41684 | 0.312687 | 2.635632 | 38.75459 | 0.6890554
38.30402 | 59.9509 | 60.6707 | 18.41183 | -0.7198045 | 2.612681 | 38.96677 | 0.6794245
38.31402 | 59.0722 | 60.85636 | 18.40681 | -1.784158 | 2.59009 | 39.18949 | 0.6699703
38.32402 | 58.2033 | 61.0531 | 18.4018 | -2.849797 | 2.567874 | 39.42273 | 0.6606993
38.33402 | 57.3633 | 61.26116 | 18.39678 | -3.89786 | 2.546027 | 39.66674 | 0.6516079
38.34402 | 56.549 | 61.48078 | 18.39177 | -4.931777 | 2.524541 | 39.92177 | 0.6426925
38.35401 | 55.7329 | 61.71192 | 18.38676 | -5.979018 | 2.50343 | 40.18777 | 0.633958
38.36401 | 54.9528 | 61.95526 | 18.38175 | -7.002464 | 2.482646 | 40.46549 | 0.6253836
38.37401 | 54.176 | 62.21079 | 18.37673 | -8.03479 | 2.462205 | 40.75488 | 0.6169748
38.38401 | 53.4649 | 62.47867 | 18.37172 | -9.013769 | 2.442098 | 41.05612 | 0.608728
38.39401 | 52.7043 | 62.75909 | 18.36671 | -10.05479 | 2.422321 | 41.36942 | 0.6006398
38.40401 | 52.0115 | 63.05222 | 18.3617 | -11.04072 | 2.402867 | 41.69495 | 0.592707
38.414 | 51.3261 | 63.35793 | 18.35669 | -12.03183 | 2.383752 | 42.03256 | 0.5849345
38.424 | 50.7356 | 63.67695 | 18.35168 | -12.94135 | 2.364927 | 42.38304 | 0.5773026
38.434 | 50.0535 | 64.00914 | 18.34667 | -13.95564 | 2.346409 | 42.74625 | 0.5698164
38.444 | 49.496 | 64.35465 | 18.34165 | -14.85865 | 2.328192 | 43.12233 | 0.562473
38.454 | 48.9109 | 64.71358 | 18.33664 | -15.80268 | 2.310269 | 43.51139 | 0.5552693
38.46399 | 48.381 | 65.08566 | 18.33164 | -16.70466 | 2.292657 | 43.91316 | 0.5482091
38.47399 | 47.878 | 65.47179 | 18.32663 | -17.59379 | 2.275311 | 44.32857 | 0.5412758
38.48399 | 47.3447 | 65.87167 | 18.32162 | -18.52697 | 2.258246 | 44.75734 | 0.5344734
38.49399 | 46.9389 | 66.2854 | 18.31661 | -19.3465 | 2.241457 | 45.19953 | 0.5277991
38.50399 | 46.4592 | 66.71303 | 18.3116 | -20.25383 | 2.224939 | 45.65525 | 0.5212503
38.51399 | 46.0718 | 67.15465 | 18.30659 | -21.08285 | 2.208687 | 46.12455 | 0.5148242
38.52398 | 45.6992 | 67.60984 | 18.30159 | -21.91064 | 2.192712 | 46.60702 | 0.5085244
38.53398 | 45.3208 | 68.07954 | 18.29658 | -22.75874 | 2.176979 | 47.10365 | 0.5023359
38.54398 | 45.0524 | 68.56333 | 18.29157 | -23.51093 | 2.1615 | 47.614 | 0.4962624
38.55398 | 44.7419 | 69.06123 | 18.28656 | -24.31933 | 2.146269 | 48.1381 | 0.4903014
38.56398 | 44.4386 | 69.57321 | 18.28155 | -25.13461 | 2.131284 | 48.67592 | 0.4844507
38.57397 | 44.2242 | 70.09876 | 18.27655 | -25.87456 | 2.116556 | 49.22694 | 0.4787132
38.58397 | 43.997 | 70.63879 | 18.27154 | -26.64179 | 2.102048 | 49.79213 | 0.4730756
38.59397 | 43.816 | 71.19281 | 18.26653 | -27.37681 | 2.087774 | 50.37096 | 0.4675413
38.60397 | 43.6256 | 71.7607 | 18.26153 | -28.1351 | 2.073729 | 50.96334 | 0.462108
38.61397 | 43.4884 | 72.34238 | 18.25652 | -28.85398 | 2.05991 | 51.56918 | 0.4567735
38.62397 | 43.4092 | 72.93767 | 18.25151 | -29.52847 | 2.046313 | 52.18831 | 0.4515359
38.63396 | 43.2969 | 73.54581 | 18.24651 | -30.24891 | 2.032948 | 52.81995 | 0.446398
38.64396 | 43.2526 | 74.16787 | 18.24151 | -30.91527 | 2.019785 | 53.46523 | 0.4413478
38.65396 | 43.1983 | 74.80301 | 18.2365 | -31.60471 | 2.006834 | 54.12329 | 0.4363882
38.66396 | 43.1644 | 75.451 | 18.2315 | -32.2866 | 1.994092 | 54.7939 | 0.4315175
38.67396 | 43.2116 | 76.11156 | 18.22649 | -32.89996 | 1.981555 | 55.47678 | 0.4267338
38.68395 | 43.2114 | 76.7837 | 18.22149 | -33.5723 | 1.969233 | 56.17093 | 0.4220398
38.69395 | 43.2743 | 77.4684 | 18.21648 | -34.1941 | 1.957098 | 56.87739 | 0.4174245
38.70395 | 43.3588 | 78.16462 | 18.21148 | -34.80582 | 1.945159 | 57.59509 | 0.4128908
38.71395 | 43.438 | 78.87193 | 18.20648 | -35.43393 | 1.933414 | 58.32361 | 0.408437
38.72395 | 43.6219 | 79.58988 | 18.20147 | -35.96798 | 1.92186 | 59.06249 | 0.4040614
38.73395 | 43.7399 | 80.31794 | 18.19647 | -36.57804 | 1.910493 | 59.81122 | 0.3997625
38.74394 | 43.9086 | 81.05484 | 18.19147 | -37.14624 | 1.899322 | 60.56851 | 0.3955429
38.75394 | 44.1674 | 81.80141 | 18.18646 | -37.63401 | 1.888323 | 61.33523 | 0.3913924
38.76394 | 44.3291 | 82.55627 | 18.18146 | -38.22717 | 1.877504 | 62.10999 | 0.3873138
38.77394 | 44.6812 | 83.31874 | 18.17646 | -38.63754 | 1.866862 | 62.89211 | 0.3833058
38.78394 | 44.906 | 84.08803 | 18.17145 | -39.18203 | 1.856395 | 63.68081 | 0.3793668
38.79393 | 45.2671 | 84.86259 | 18.16646 | -39.59549 | 1.84611 | 64.47452 | 0.3754992
38.80393 | 45.6148 | 85.64306 | 18.16145 | -40.02826 | 1.835985 | 65.27393 | 0.3716941
38.81393 | 45.9975 | 86.42777 | 18.15645 | -40.43027 | 1.826027 | 66.07734 | 0.3679539
38.82393 | 46.4557 | 87.21574 | 18.15145 | -40.76004 | 1.816235 | 66.88378 | 0.3642773
38.83393 | 46.9205 | 88.00592 | 18.14644 | -41.08542 | 1.806606 | 67.69221 | 0.3606631
38.84393 | 47.4421 | 88.79725 | 18.14144 | -41.35515 | 1.797138 | 68.50155 | 0.35711
38.85392 | 48.0037 | 89.58769 | 18.13645 | -41.58399 | 1.787838 | 69.30978 | 0.3536201
38.86392 | 48.5962 | 90.37776 | 18.13144 | -41.78156 | 1.778686 | 70.11745 | 0.3501855
38.87392 | 49.2624 | 91.16537 | 18.12644 | -41.90297 | 1.769688 | 70.92244 | 0.3468085
38.88392 | 49.9789 | 91.94919 | 18.12144 | -41.97029 | 1.760842 | 71.72342 | 0.3434879
38.89392 | 50.7741 | 92.72786 | 18.11644 | -41.95376 | 1.752148 | 72.51905 | 0.3402226
38.90391 | 51.597 | 93.49922 | 18.11144 | -41.90222 | 1.743611 | 73.30715 | 0.3370148
38.91391 | 52.5003 | 94.26331 | 18.10644 | -41.76301 | 1.735212 | 74.0878 | 0.3338569
38.92391 | 53.4339 | 95.0179 | 18.10144 | -41.584 | 1.726958 | 74.85874 | 0.3307511
38.93391 | 54.4826 | 95.76142 | 18.09644 | -41.27882 | 1.718848 | 75.61843 | 0.3276964
38.94391 | 55.6079 | 96.49233 | 18.09144 | -40.88443 | 1.710879 | 76.36532 | 0.324692
38.95391 | 56.7575 | 97.20901 | 18.08644 | -40.45151 | 1.70305 | 77.09779 | 0.3217367
38.9639 | 58.014 | 97.90916 | 18.08144 | -39.89516 | 1.695367 | 77.81351 | 0.3188326
38.9739 | 59.3795 | 98.59253 | 18.07644 | -39.21303 | 1.687813 | 78.5123 | 0.315973
38.9839 | 60.7527 | 99.25678 | 18.07144 | -38.50408 | 1.680394 | 79.19178 | 0.3131599
38.9939 | 62.3158 | 99.90024 | 18.06644 | -37.58444 | 1.673108 | 79.8503 | 0.3103924
39.0039 | 63.9678 | 100.5213 | 18.06144 | -36.55348 | 1.665954 | 80.48622 | 0.3076696
39.01389 | 65.6225 | 101.1177 | 18.05645 | -35.49519 | 1.658938 | 81.09731 | 0.3049936
39.02389 | 67.4891 | 101.689 | 18.05145 | -34.1999 | 1.652044 | 81.68315 | 0.302358
39.03389 | 69.3245 | 102.233 | 18.04645 | -32.90855 | 1.645277 | 82.24155 | 0.2997647
39.04389 | 71.4474 | 102.7483 | 18.04145 | -31.30087 | 1.638637 | 82.77097 | 0.297213
39.05389 | 73.4921 | 103.2332 | 18.03645 | -29.74107 | 1.632121 | 83.26989 | 0.2947021
39.06389 | 75.8162 | 103.6863 | 18.03145 | -27.87005 | 1.625729 | 83.73684 | 0.2922314
39.07388 | 78.171 | 104.1058 | 18.02646 | -25.93481 | 1.619466 | 84.17008 | 0.2898024
39.08388 | 80.5912 | 104.4913 | 18.02146 | -23.9001 | 1.613317 | 84.56911 | 0.2874098
39.09388 | 83.2345 | 104.8411 | 18.01646 | -21.60656 | 1.607288 | 84.93226 | 0.2850551
39.10388 | 85.8618 | 105.1539 | 18.01146 | -19.29214 | 1.601377 | 85.25836 | 0.2827378
39.11388 | 88.7264 | 105.4289 | 18.00647 | -16.70248 | 1.595584 | 85.54637 | 0.2804572
39.12387 | 91.6125 | 105.6647 | 18.00147 | -14.05219 | 1.589912 | 85.79509 | 0.2782149
39.13387 | 94.652 | 105.861 | 17.99647 | -11.209 | 1.58435 | 86.00417 | 0.2760058
39.14387 | 97.7947 | 106.0168 | 17.99148 | -8.222123 | 1.578902 | 86.17261 | 0.2738316
39.15387 | 101.0759 | 106.1315 | 17.98648 | -5.055617 | 1.573567 | 86.29978 | 0.2716917
39.16387 | 104.4504 | 106.2046 | 17.98148 | -1.754186 | 1.568344 | 86.38518 | 0.2695854
39.17387 | 107.8552 | 106.2357 | 17.97648 | 1.619541 | 1.563232 | 86.42843 | 0.2675122
39.18386 | 111.3035 | 106.2245 | 17.97149 | 5.078996 | 1.558236 | 86.4293 | 0.2654736
39.19386 | 115.0039 | 106.171 | 17.96649 | 8.832896 | 1.553343 | 86.3877 | 0.2634651
39.20386 | 118.6295 | 106.0751 | 17.96149 | 12.55435 | 1.548558 | 86.30361 | 0.261488
39.21386 | 122.4432 | 105.9371 | 17.9565 | 16.50614 | 1.54388 | 86.17714 | 0.259542
39.22386 | 126.1674 | 105.757 | 17.9515 | 20.41039 | 1.539308 | 86.00858 | 0.2576265
39.23385 | 130.1711 | 105.5356 | 17.94651 | 24.63546 | 1.534847 | 85.79854 | 0.2557429
39.24385 | 134.0677 | 105.273 | 17.94151 | 28.79469 | 1.530485 | 85.54712 | 0.2538869
39.25385 | 137.9254 | 104.9699 | 17.93651 | 32.95545 | 1.526228 | 85.25515 | 0.25206
39.26385 | 141.9014 | 104.6272 | 17.93152 | 37.2742 | 1.522073 | 84.92335 | 0.2502618
39.27385 | 145.7079 | 104.2456 | 17.92652 | 41.46227 | 1.518021 | 84.5526 | 0.2484917
39.28385 | 149.5876 | 103.8262 | 17.92152 | 45.76141 | 1.51407 | 84.14385 | 0.2467495
39.29384 | 153.5123 | 103.3704 | 17.91653 | 50.14191 | 1.510223 | 83.69861 | 0.2450363
39.30384 | 157.351 | 102.8785 | 17.91153 | 54.47252 | 1.506473 | 83.21713 | 0.2433483
39.31384 | 161.1382 | 102.3521 | 17.90654 | 58.78609 | 1.502823 | 82.70107 | 0.2416868
39.32384 | 164.7334 | 101.7926 | 17.90154 | 62.94082 | 1.499271 | 82.15172 | 0.2400515
39.33384 | 168.4358 | 101.2013 | 17.89654 | 67.23455 | 1.495818 | 81.57045 | 0.2384419
39.34383 | 171.7501 | 100.5802 | 17.89155 | 71.16994 | 1.492465 | 80.95929 | 0.2368593
39.35383 | 175.1725 | 99.92956 | 17.88655 | 75.24294 | 1.489206 | 80.3185 | 0.2353001
39.36383 | 178.328 | 99.25155 | 17.88156 | 79.07645 | 1.486043 | 79.65019 | 0.2337656
39.37383 | 181.3371 | 98.54769 | 17.87656 | 82.78941 | 1.482976 | 78.95589 | 0.2322554
39.38383 | 184.453 | 97.81952 | 17.87157 | 86.63348 | 1.480004 | 78.23718 | 0.2307693
39.39383 | 186.9063 | 97.06864 | 17.86657 | 89.83766 | 1.477127 | 77.49563 | 0.2293068
39.40382 | 189.6436 | 96.29739 | 17.86158 | 93.34621 | 1.474347 | 76.7336 | 0.227869
39.41382 | 191.8647 | 95.50587 | 17.85658 | 96.35883 | 1.471659 | 75.95118 | 0.2264529
39.42382 | 193.9198 | 94.6964 | 17.85159 | 99.2234 | 1.469063 | 75.15069 | 0.2250595
39.43382 | 195.9161 | 93.87055 | 17.84659 | 102.0455 | 1.466561 | 74.33371 | 0.2236885
39.44382 | 197.343 | 93.0299 | 17.84159 | 104.3131 | 1.464151 | 73.50181 | 0.2223396
39.45381 | 198.8636 | 92.17689 | 17.8366 | 106.6867 | 1.461835 | 72.65744 | 0.221014
39.46381 | 199.9454 | 91.31118 | 17.83161 | 108.6342 | 1.459609 | 71.80026 | 0.2197086
39.47381 | 200.8003 | 90.43515 | 17.82661 | 110.3651 | 1.457474 | 70.93265 | 0.2184245
39.48381 | 201.5292 | 89.55025 | 17.82161 | 111.979 | 1.45543 | 70.05604 | 0.2171615
39.49381 | 201.7625 | 88.65785 | 17.81662 | 113.1047 | 1.453477 | 69.17183 | 0.2159192
39.50381 | 201.9564 | 87.7593 | 17.81162 | 114.1971 | 1.451615 | 68.28136 | 0.2146976
39.5138 | 201.7166 | 86.85681 | 17.80663 | 114.8598 | 1.449844 | 67.38683 | 0.2134974
39.5238 | 201.3147 | 85.9498 | 17.80164 | 115.3649 | 1.448162 | 66.48769 | 0.2123161
39.5338 | 200.7095 | 85.04039 | 17.79664 | 115.6691 | 1.446569 | 65.58603 | 0.2111547
39.5438 | 199.6905 | 84.12971 | 17.79164 | 115.5608 | 1.445065 | 64.68299 | 0.2100129
39.5538 | 198.5325 | 83.21884 | 17.78665 | 115.3137 | 1.443651 | 63.77965 | 0.2088906
39.56379 | 197.1094 | 82.30971 | 17.78166 | 114.7997 | 1.442327 | 62.87794 | 0.2077886
39.57379 | 195.3655 | 81.40151 | 17.77666 | 113.964 | 1.441091 | 61.97705 | 0.2067045
39.58379 | 193.562 | 80.49605 | 17.77166 | 113.066 | 1.439942 | 61.0788 | 0.2056392
39.59379 | 191.3359 | 79.59419 | 17.76667 | 111.7417 | 1.438883 | 60.18405 | 0.2045925
39.60379 | 189.1319 | 78.69676 | 17.76167 | 110.4351 | 1.437912 | 59.29361 | 0.2035642
39.61379 | 186.5754 | 77.80449 | 17.75668 | 108.7709 | 1.437029 | 58.40823 | 0.2025543
39.62378 | 183.8943 | 76.91901 | 17.75169 | 106.9753 | 1.436235 | 57.52953 | 0.2015634
39.63378 | 181.0756 | 76.03915 | 17.74669 | 105.0364 | 1.435528 | 56.65635 | 0.2005894
39.64378 | 177.9671 | 75.16642 | 17.74169 | 102.8007 | 1.434909 | 55.79018 | 0.1996332
39.65378 | 174.8701 | 74.30138 | 17.7367 | 100.5687 | 1.434379 | 54.93161 | 0.1986946
39.66378 | 171.4706 | 73.44454 | 17.7317 | 98.02606 | 1.433936 | 54.08113 | 0.1977735
39.67377 | 168.1824 | 72.59717 | 17.72671 | 95.58523 | 1.433581 | 53.24001 | 0.1968705
39.68377 | 164.4826 | 71.75805 | 17.72172 | 92.72455 | 1.433314 | 52.40703 | 0.1959839
39.69377 | 160.9803 | 70.92838 | 17.71672 | 90.05192 | 1.433135 | 51.58341 | 0.1951142
39.70377 | 157.2842 | 70.1085 | 17.71172 | 87.1757 | 1.433044 | 50.76947 | 0.1942615
39.71377 | 153.5452 | 69.29871 | 17.70673 | 84.24649 | 1.433041 | 49.96551 | 0.1934255
39.72377 | 149.6928 | 68.49927 | 17.70173 | 81.19353 | 1.433127 | 49.17181 | 0.1926062
39.73376 | 145.859 | 67.71123 | 17.69674 | 78.14777 | 1.433301 | 48.38938 | 0.1918042
39.74376 | 141.889 | 66.93315 | 17.69175 | 74.95585 | 1.433563 | 47.61682 | 0.1910179
39.75376 | 138.1269 | 66.16597 | 17.68675 | 71.96093 | 1.433914 | 46.85506 | 0.1902479
39.76376 | 134.2603 | 65.40993 | 17.68175 | 68.85037 | 1.434353 | 46.10433 | 0.1894941
39.77376 | 130.4314 | 64.66512 | 17.67676 | 65.76628 | 1.434881 | 45.36472 | 0.1887564
39.78375 | 126.6116 | 63.93227 | 17.67177 | 62.67933 | 1.435497 | 44.63697 | 0.1880355
39.79375 | 122.8895 | 63.21005 | 17.66677 | 59.67945 | 1.436203 | 43.91974 | 0.1873298
39.80375 | 118.9701 | 62.49922 | 17.66177 | 56.47088 | 1.436998 | 43.2138 | 0.18664
39.81375 | 115.5285 | 61.7998 | 17.65678 | 53.7287 | 1.437884 | 42.51918 | 0.185966
39.82375 | 111.8178 | 61.1118 | 17.65178 | 50.706 | 1.438859 | 41.83586 | 0.1853078
39.83375 | 108.2926 | 60.43521 | 17.64679 | 47.85739 | 1.439924 | 41.16384 | 0.1846651
39.84374 | 104.8722 | 59.77064 | 17.64179 | 45.10156 | 1.441079 | 40.50372 | 0.1840387
39.85374 | 101.3253 | 59.11673 | 17.6368 | 42.20857 | 1.442326 | 39.85418 | 0.1834272
39.86374 | 98.3309 | 58.47411 | 17.6318 | 39.85679 | 1.443664 | 39.21581 | 0.1828312
39.87374 | 94.9429 | 57.84268 | 17.6268 | 37.10022 | 1.445093 | 38.58853 | 0.1822506
39.88374 | 91.8772 | 57.22237 | 17.62181 | 34.65483 | 1.446614 | 37.97226 | 0.1816855
39.89373 | 88.9808 | 56.61368 | 17.61682 | 32.36712 | 1.448225 | 37.36751 | 0.1811362
39.90373 | 85.9745 | 56.01532 | 17.61182 | 29.95918 | 1.449931 | 36.77297 | 0.1806017
39.91373 | 83.2425 | 55.42778 | 17.60682 | 27.81472 | 1.45173 | 36.18915 | 0.1800825
39.92373 | 80.5254 | 54.85095 | 17.60183 | 25.67445 | 1.453622 | 35.61592 | 0.1795785
39.93373 | 77.9529 | 54.2847 | 17.59683 | 23.6682 | 1.455609 | 35.05317 | 0.1790898
39.94373 | 75.545 | 53.7289 | 17.59183 | 21.8161 | 1.45769 | 34.50076 | 0.1786163
39.95372 | 73.0561 | 53.18395 | 17.58684 | 19.87215 | 1.459863 | 33.95908 | 0.1781584
39.96372 | 70.9571 | 52.64865 | 17.58184 | 18.30845 | 1.462134 | 33.42695 | 0.1777154
39.97372 | 68.719 | 52.12339 | 17.57685 | 16.59561 | 1.464501 | 32.90475 | 0.1772875
39.98372 | 66.6182 | 51.60802 | 17.57185 | 15.01018 | 1.466965 | 32.39233 | 0.1768749
39.99372 | 64.6586 | 51.10241 | 17.56685 | 13.55619 | 1.469526 | 31.88956 | 0.1764775
40.00371 | 62.7398 | 50.60693 | 17.56186 | 12.13287 | 1.472182 | 31.39679 | 0.1760957
40.01371 | 61.0201 | 50.12036 | 17.55686 | 10.89974 | 1.474939 | 30.91283 | 0.1757287
40.02371 | 59.3712 | 49.64309 | 17.55187 | 9.728106 | 1.477795 | 30.43806 | 0.1753771
40.03371 | 57.6914 | 49.17497 | 17.54687 | 8.516432 | 1.48075 | 29.97231 | 0.1750407
40.04371 | 56.2236 | 48.71584 | 17.54187 | 7.507762 | 1.483806 | 29.51544 | 0.1747197
40.05371 | 54.6557 | 48.26554 | 17.53687 | 6.390158 | 1.486963 | 29.06729 | 0.1744141
40.0637 | 53.4327 | 47.82436 | 17.53188 | 5.608342 | 1.490219 | 28.62813 | 0.1741241
40.0737 | 52.0166 | 47.39127 | 17.52688 | 4.62533 | 1.493581 | 28.19696 | 0.1738494
40.0837 | 50.8249 | 46.96656 | 17.52188 | 3.858344 | 1.497045 | 27.77404 | 0.1735901
40.0937 | 49.7054 | 46.55007 | 17.51689 | 3.155332 | 1.500614 | 27.35922 | 0.1733464
40.1037 | 48.5517 | 46.14165 | 17.51189 | 2.41005 | 1.504289 | 26.95235 | 0.1731183
40.11369 | 47.6427 | 45.74156 | 17.5069 | 1.901142 | 1.508065 | 26.55369 | 0.1729062
40.12369 | 46.5959 | 45.34883 | 17.5019 | 1.247071 | 1.511951 | 26.16227 | 0.1727096
40.13369 | 45.7641 | 44.96373 | 17.4969 | 0.8003746 | 1.515946 | 25.77835 | 0.1725289
40.14369 | 44.8693 | 44.5861 | 17.4919 | 0.2831982 | 1.520049 | 25.40179 | 0.172364
40.15369 | 44.055 | 44.21581 | 17.4869 | -0.1608117 | 1.524261 | 25.03243 | 0.1722152
40.16369 | 43.3406 | 43.85272 | 17.4819 | -0.5121153 | 1.528584 | 24.67014 | 0.1720825
40.17368 | 42.5807 | 43.49703 | 17.47691 | -0.9163344 | 1.533015 | 24.31514 | 0.1719662
40.18368 | 42.028 | 43.14788 | 17.47191 | -1.119878 | 1.537562 | 23.96654 | 0.171866
40.19368 | 41.3144 | 42.80551 | 17.46691 | -1.491115 | 1.542223 | 23.6246 | 0.1717822
40.20368 | 40.7599 | 42.46979 | 17.46191 | -1.709893 | 1.546998 | 23.28917 | 0.171715
40.21368 | 40.2289 | 42.1406 | 17.45691 | -1.911698 | 1.55189 | 22.96013 | 0.1716644
40.22367 | 39.6659 | 41.81808 | 17.45192 | -2.152177 | 1.556893 | 22.63763 | 0.1716306
40.23367 | 39.236 | 41.50149 | 17.44692 | -2.265488 | 1.56202 | 22.32093 | 0.1716137
40.24367 | 38.7416 | 41.19102 | 17.44192 | -2.449422 | 1.567266 | 22.01022 | 0.1716138
40.25367 | 38.3052 | 40.88656 | 17.43692 | -2.581358 | 1.572633 | 21.70537 | 0.1716312
40.26367 | 37.9292 | 40.58797 | 17.43192 | -2.658772 | 1.578122 | 21.40626 | 0.1716658
40.27367 | 37.4995 | 40.29515 | 17.42692 | -2.795647 | 1.583734 | 21.11277 | 0.1717179
40.28366 | 37.1692 | 40.00824 | 17.42193 | -2.839042 | 1.589463 | 20.82506 | 0.1717877
40.29366 | 36.8252 | 39.72658 | 17.41693 | -2.901383 | 1.595326 | 20.54245 | 0.1718752
40.30366 | 36.4742 | 39.45034 | 17.41193 | -2.976139 | 1.601316 | 20.26511 | 0.1719808
40.31366 | 36.1917 | 39.1794 | 17.40693 | -2.987702 | 1.607434 | 19.99294 | 0.1721045
40.32366 | 35.8676 | 38.91366 | 17.40193 | -3.046062 | 1.613683 | 19.7258 | 0.1722465
40.33365 | 35.6339 | 38.65328 | 17.39693 | -3.019381 | 1.620058 | 19.46388 | 0.1724069
40.34365 | 35.3539 | 38.39762 | 17.39193 | -3.043717 | 1.626572 | 19.20653 | 0.1725861
40.35365 | 35.1396 | 38.14684 | 17.38693 | -3.007241 | 1.633222 | 18.9539 | 0.1727842
40.36365 | 34.9102 | 37.90085 | 17.38193 | -2.990652 | 1.640007 | 18.70591 | 0.1730015
40.37365 | 34.6388 | 37.65955 | 17.37693 | -3.020754 | 1.646931 | 18.46246 | 0.173238
40.38365 | 34.4526 | 37.42285 | 17.37193 | -2.970254 | 1.653995 | 18.22344 | 0.1734941
40.39364 | 34.235 | 37.19088 | 17.36693 | -2.95588 | 1.661193 | 17.98899 | 0.1737697
40.40364 | 34.1129 | 36.96309 | 17.36193 | -2.850192 | 1.668541 | 17.75855 | 0.1740655
40.41364 | 33.8761 | 36.73963 | 17.35693 | -2.863528 | 1.676036 | 17.53228 | 0.1743815
40.42364 | 33.7311 | 36.5204 | 17.35193 | -2.789302 | 1.683677 | 17.31008 | 0.1747179
40.43364 | 33.5663 | 36.30533 | 17.34693 | -2.739028 | 1.691467 | 17.09186 | 0.1750751
40.44363 | 33.3754 | 36.09453 | 17.34193 | -2.719129 | 1.699401 | 16.87775 | 0.1754528
40.45363 | 33.2543 | 35.88751 | 17.33693 | -2.633213 | 1.707496 | 16.66724 | 0.175852
40.46363 | 33.1054 | 35.68441 | 17.33193 | -2.579007 | 1.715745 | 16.46046 | 0.1762726
40.47363 | 32.9843 | 35.48513 | 17.32692 | -2.500834 | 1.724152 | 16.25734 | 0.176715
40.48363 | 32.857 | 35.28962 | 17.32192 | -2.432621 | 1.732718 | 16.0578 | 0.1771792
40.49363 | 32.7254 | 35.09779 | 17.31692 | -2.372393 | 1.741445 | 15.86176 | 0.1776658
40.50362 | 32.5917 | 34.90976 | 17.31192 | -2.318057 | 1.750328 | 15.66933 | 0.1781742
40.51362 | 32.4934 | 34.72508 | 17.30692 | -2.231683 | 1.759385 | 15.48007 | 0.1787059
40.52362 | 32.3544 | 34.54388 | 17.30192 | -2.189485 | 1.768611 | 15.2941 | 0.1792607
40.53362 | 32.286 | 34.36609 | 17.29691 | -2.080092 | 1.778007 | 15.11133 | 0.1798389
40.54362 | 32.1628 | 34.19165 | 17.29191 | -2.028846 | 1.787577 | 14.93172 | 0.1804407
40.55361 | 32.0842 | 34.02066 | 17.28691 | -1.936461 | 1.797313 | 14.75537 | 0.1810658
40.56361 | 31.9618 | 33.85271 | 17.28191 | -1.890911 | 1.807236 | 14.58185 | 0.1817156
40.57361 | 31.8744 | 33.68792 | 17.2769 | -1.813518 | 1.817341 | 14.41128 | 0.18239
40.58361 | 31.7805 | 33.52623 | 17.2719 | -1.745727 | 1.827629 | 14.24361 | 0.1830891
40.59361 | 31.6827 | 33.36758 | 17.2669 | -1.684876 | 1.838104 | 14.07876 | 0.1838133
40.60361 | 31.6315 | 33.21191 | 17.26189 | -1.580415 | 1.848768 | 13.91669 | 0.1845629
40.6136 | 31.5377 | 33.05933 | 17.25689 | -1.521634 | 1.859614 | 13.75749 | 0.1853374
40.6236 | 31.4658 | 32.90948 | 17.25189 | -1.443681 | 1.870665 | 13.60079 | 0.1861386
40.6336 | 31.3732 | 32.76246 | 17.24688 | -1.389257 | 1.881914 | 13.44669 | 0.186966
40.6436 | 31.3031 | 32.61821 | 17.24188 | -1.315111 | 1.893364 | 13.29515 | 0.1878199
40.6536 | 31.2436 | 32.47669 | 17.23687 | -1.233093 | 1.905019 | 13.1461 | 0.1887006
40.66359 | 31.1737 | 32.338 | 17.23187 | -1.164298 | 1.916869 | 12.99965 | 0.1896075
40.67359 | 31.1245 | 32.2018 | 17.22687 | -1.077295 | 1.928942 | 12.85544 | 0.1905426
40.68359 | 31.0559 | 32.06818 | 17.22186 | -1.012282 | 1.941229 | 12.71358 | 0.1915054
40.69359 | 30.9867 | 31.93711 | 17.21686 | -0.9504147 | 1.953734 | 12.57403 | 0.192496
40.70359 | 30.9372 | 31.80855 | 17.21185 | -0.8713511 | 1.966459 | 12.43673 | 0.1935147
40.71359 | 30.8791 | 31.68245 | 17.20685 | -0.803348 | 1.97941 | 12.30163 | 0.1945618
40.72358 | 30.8141 | 31.55889 | 17.20184 | -0.744787 | 1.992575 | 12.16883 | 0.1956363
40.73358 | 30.7743 | 31.43758 | 17.19684 | -0.6632849 | 2.005987 | 12.03802 | 0.1967407
40.74358 | 30.7008 | 31.31863 | 17.19183 | -0.6178321 | 2.019633 | 11.90929 | 0.197874
40.75358 | 30.6723 | 31.20198 | 17.18683 | -0.5296796 | 2.03352 | 11.7826 | 0.1990365
40.76358 | 30.6237 | 31.0876 | 17.18182 | -0.4638973 | 2.047651 | 11.6579 | 0.2002283
40.77357 | 30.5768 | 30.97556 | 17.17682 | -0.3987563 | 2.062016 | 11.53527 | 0.2014483
40.78357 | 30.5277 | 30.86561 | 17.17181 | -0.3379058 | 2.076647 | 11.41445 | 0.202699
40.79357 | 30.498 | 30.75782 | 17.1668 | -0.2598216 | 2.091535 | 11.2955 | 0.2039794
40.80357 | 30.4509 | 30.65217 | 17.1618 | -0.201272 | 2.106683 | 11.1784 | 0.2052895
40.81357 | 30.3933 | 30.54863 | 17.15679 | -0.1553259 | 2.122098 | 11.06311 | 0.2066294
40.82357 | 30.3847 | 30.44715 | 17.15178 | -0.06245126 | 2.137782 | 10.94959 | 0.2079989
40.83356 | 30.3247 | 30.34781 | 17.14678 | -0.02311367 | 2.153723 | 10.83792 | 0.2093968
40.84356 | 30.3074 | 30.25039 | 17.14177 | 0.05700526 | 2.169962 | 10.72784 | 0.2108257
40.85356 | 30.254 | 30.15496 | 17.13676 | 0.09903888 | 2.186485 | 10.61943 | 0.2122841
40.86356 | 30.2215 | 30.06149 | 17.13175 | 0.1600126 | 2.203298 | 10.51267 | 0.2137719
40.87356 | 30.2192 | 29.96994 | 17.12674 | 0.2492557 | 2.220406 | 10.40751 | 0.2152889
40.88355 | 30.1684 | 29.8804 | 17.12174 | 0.2879971 | 2.237797 | 10.30403 | 0.2168333
40.89355 | 30.1438 | 29.79265 | 17.11673 | 0.3511527 | 2.25551 | 10.202 | 0.2184078
40.90355 | 30.1117 | 29.70675 | 17.11172 | 0.4049498 | 2.273534 | 10.10148 | 0.2200107
40.91355 | 30.0607 | 29.62269 | 17.10671 | 0.4380113 | 2.291874 | 10.00246 | 0.2216414
40.92355 | 30.0456 | 29.54044 | 17.1017 | 0.5051618 | 2.310537 | 9.9049 | 0.2232996
40.93355 | 30.0169 | 29.45998 | 17.09669 | 0.5569219 | 2.329528 | 9.808773 | 0.2249847
40.94354 | 29.9861 | 29.38136 | 17.09169 | 0.6047389 | 2.348833 | 9.714146 | 0.2266944
40.95354 | 29.9575 | 29.30442 | 17.08668 | 0.653084 | 2.368498 | 9.620809 | 0.2284314
40.96354 | 29.9264 | 29.2292 | 17.08167 | 0.6972003 | 2.388511 | 9.528829 | 0.2301933
40.97354 | 29.9068 | 29.15569 | 17.07666 | 0.7511083 | 2.408876 | 9.438181 | 0.2319793
40.98354 | 29.8702 | 29.08387 | 17.07165 | 0.7863254 | 2.4296 | 9.348841 | 0.2337885
40.99353 | 29.8576 | 29.0138 | 17.06664 | 0.8438025 | 2.450671 | 9.260869 | 0.2356181
41.00353 | 29.8371 | 28.94531 | 17.06163 | 0.8917942 | 2.472135 | 9.174072 | 0.2374707
41.01353 | 29.8058 | 28.87845 | 17.05662 | 0.9273474 | 2.493979 | 9.088513 | 0.2393433
41.02353 | 29.8104 | 28.81322 | 17.05161 | 0.9971792 | 2.516211 | 9.00417 | 0.2412347
41.03353 | 29.7741 | 28.7496 | 17.04659 | 1.024505 | 2.538837 | 8.921021 | 0.2431436
41.04353 | 29.7638 | 28.68756 | 17.04158 | 1.076241 | 2.561866 | 8.839043 | 0.2450686
41.05352 | 29.7644 | 28.62716 | 17.03657 | 1.13724 | 2.585282 | 8.758297 | 0.2470063
41.06352 | 29.7519 | 28.56826 | 17.03156 | 1.18364 | 2.609137 | 8.678601 | 0.2489588
41.07352 | 29.734 | 28.51091 | 17.02655 | 1.22309 | 2.63342 | 8.600018 | 0.2509226
41.08352 | 29.7036 | 28.45509 | 17.02154 | 1.248505 | 2.658135 | 8.522527 | 0.2528959
41.09352 | 29.7084 | 28.4008 | 17.01652 | 1.307597 | 2.683293 | 8.446109 | 0.2548768
41.10351 | 29.7059 | 28.34807 | 17.01152 | 1.357828 | 2.708877 | 8.370818 | 0.2568612
41.11351 | 29.6765 | 28.29679 | 17.0065 | 1.379712 | 2.734945 | 8.296489 | 0.2588514
41.12351 | 29.7017 | 28.24699 | 17.00149 | 1.454709 | 2.761481 | 8.223178 | 0.260843
41.13351 | 29.6543 | 28.19867 | 16.99648 | 1.455627 | 2.788495 | 8.150868 | 0.2628339
41.14351 | 29.6566 | 28.15182 | 16.99146 | 1.504781 | 2.815996 | 8.07954 | 0.2648216
41.15351 | 29.6457 | 28.10643 | 16.98645 | 1.539274 | 2.843994 | 8.009181 | 0.2668039
41.1635 | 29.6428 | 28.06252 | 16.98144 | 1.580277 | 2.872469 | 7.93984 | 0.2687763
41.1735 | 29.6416 | 28.02002 | 16.97642 | 1.621584 | 2.901488 | 7.871365 | 0.2707402
41.1835 | 29.6231 | 27.97894 | 16.97141 | 1.644159 | 2.931033 | 7.803808 | 0.2726911
41.1935 | 29.6176 | 27.93929 | 16.96639 | 1.678311 | 2.961114 | 7.737156 | 0.2746264
41.2035 | 29.6046 | 27.90105 | 16.96138 | 1.703545 | 2.991743 | 7.671391 | 0.2765433
41.21349 | 29.5953 | 27.86427 | 16.95637 | 1.731034 | 3.022898 | 7.606563 | 0.2784373
41.22349 | 29.6186 | 27.82884 | 16.95135 | 1.789755 | 3.054652 | 7.542531 | 0.2803094
41.23349 | 29.6008 | 27.79482 | 16.94634 | 1.805978 | 3.086987 | 7.479345 | 0.282155
41.24349 | 29.6082 | 27.76219 | 16.94132 | 1.846007 | 3.119912 | 7.41699 | 0.2839712
41.25349 | 29.5928 | 27.73095 | 16.9363 | 1.861848 | 3.153441 | 7.355452 | 0.2857555
41.26349 | 29.59 | 27.7011 | 16.93129 | 1.888904 | 3.187585 | 7.294719 | 0.287505
41.27348 | 29.613 | 27.67265 | 16.92628 | 1.940352 | 3.222321 | 7.234836 | 0.2892155
41.28348 | 29.6036 | 27.64555 | 16.92126 | 1.958051 | 3.25773 | 7.175673 | 0.2908876
41.29348 | 29.6362 | 27.61983 | 16.91624 | 2.016373 | 3.293792 | 7.117277 | 0.2925169
41.30348 | 29.6088 | 27.59548 | 16.91122 | 2.013322 | 3.330518 | 7.059635 | 0.2941011
41.31348 | 29.6225 | 27.5725 | 16.90621 | 2.049999 | 3.367922 | 7.002735 | 0.2956375
41.32347 | 29.6197 | 27.55092 | 16.90119 | 2.068783 | 3.405981 | 6.94662 | 0.2971225
41.33347 | 29.6159 | 27.53068 | 16.89618 | 2.085218 | 3.444781 | 6.891169 | 0.2985567
41.34347 | 29.6489 | 27.51182 | 16.89116 | 2.13708 | 3.4843 | 6.836426 | 0.2999365
41.35347 | 29.6471 | 27.49433 | 16.88614 | 2.152771 | 3.524552 | 6.782379 | 0.3012598
41.36347 | 29.6464 | 27.47821 | 16.88112 | 2.168186 | 3.565551 | 6.729018 | 0.3025247
41.37347 | 29.6573 | 27.46348 | 16.8761 | 2.193825 | 3.607312 | 6.676332 | 0.3037295
41.38346 | 29.6621 | 27.45014 | 16.87109 | 2.211961 | 3.649808 | 6.624372 | 0.3048716
41.39346 | 29.6672 | 27.43815 | 16.86607 | 2.229049 | 3.693137 | 6.572994 | 0.3059517
41.40346 | 29.6878 | 27.42756 | 16.86105 | 2.26024 | 3.737274 | 6.522271 | 0.3069674
41.41346 | 29.6853 | 27.41836 | 16.85603 | 2.266939 | 3.782233 | 6.472182 | 0.3079175
41.42346 | 29.6983 | 27.41056 | 16.85101 | 2.287742 | 3.828031 | 6.422718 | 0.3088012
41.43345 | 29.6818 | 27.40417 | 16.84599 | 2.277626 | 3.874637 | 6.373926 | 0.3096171
41.44345 | 29.7122 | 27.39918 | 16.84097 | 2.313019 | 3.92216 | 6.325682 | 0.3103659
41.45345 | 29.6949 | 27.3956 | 16.83595 | 2.299295 | 3.970571 | 6.278035 | 0.3110467
41.46345 | 29.7052 | 27.39345 | 16.83093 | 2.311749 | 4.019886 | 6.230975 | 0.311659
41.47345 | 29.7275 | 27.39273 | 16.82591 | 2.334771 | 4.070123 | 6.184493 | 0.312203
41.48344 | 29.7203 | 27.39345 | 16.82089 | 2.326854 | 4.121247 | 6.138627 | 0.3126783
41.49344 | 29.7252 | 27.39561 | 16.81587 | 2.32959 | 4.173377 | 6.093275 | 0.3130861
41.50344 | 29.7107 | 27.39923 | 16.81085 | 2.311466 | 4.226482 | 6.048476 | 0.3134264
41.51344 | 29.7166 | 27.40433 | 16.80583 | 2.312273 | 4.280578 | 6.004221 | 0.3136999
41.52344 | 29.7133 | 27.4109 | 16.80081 | 2.302401 | 4.335683 | 5.960503 | 0.3139073
41.53344 | 29.7378 | 27.41896 | 16.79578 | 2.318839 | 4.391816 | 5.917312 | 0.3140495
41.54343 | 29.7368 | 27.42852 | 16.79077 | 2.308284 | 4.448938 | 5.874685 | 0.3141275
41.55343 | 29.7168 | 27.43959 | 16.78574 | 2.277208 | 4.507181 | 5.832525 | 0.3141426
41.56343 | 29.7177 | 27.45219 | 16.78072 | 2.265509 | 4.566506 | 5.790869 | 0.3140961
41.57343 | 29.7207 | 27.46633 | 16.7757 | 2.254371 | 4.626934 | 5.74971 | 0.3139891
41.58343 | 29.7073 | 27.48202 | 16.77067 | 2.225285 | 4.688481 | 5.709038 | 0.3138233
41.59342 | 29.7169 | 27.49925 | 16.76565 | 2.217648 | 4.751106 | 5.668892 | 0.3136004
41.60342 | 29.7155 | 27.51807 | 16.76063 | 2.197425 | 4.814949 | 5.629175 | 0.3133215
41.61342 | 29.705 | 27.53849 | 16.7556 | 2.166514 | 4.879969 | 5.589924 | 0.3129884
41.62342 | 29.7032 | 27.5605 | 16.75058 | 2.142701 | 4.946184 | 5.551132 | 0.3126029
41.63342 | 29.7082 | 27.58413 | 16.74556 | 2.124073 | 5.013613 | 5.512792 | 0.3121665
41.64342 | 29.7122 | 27.60938 | 16.74053 | 2.102817 | 5.082275 | 5.474896 | 0.311681
41.65341 | 29.7275 | 27.63625 | 16.73551 | 2.091249 | 5.152118 | 5.437474 | 0.3111484
41.66341 | 29.7106 | 27.6648 | 16.73048 | 2.045801 | 5.223299 | 5.400445 | 0.3105698
41.67341 | 29.701 | 27.69501 | 16.72546 | 2.005988 | 5.295767 | 5.36384 | 0.3099471
41.68341 | 29.6954 | 27.72691 | 16.72043 | 1.968495 | 5.36954 | 5.327651 | 0.3092821
41.69341 | 29.7102 | 27.76046 | 16.71541 | 1.94974 | 5.444607 | 5.291871 | 0.3085761
41.7034 | 29.7138 | 27.79571 | 16.71039 | 1.918087 | 5.520965 | 5.256531 | 0.3078315
41.7134 | 29.735 | 27.83271 | 16.70536 | 1.902292 | 5.598752 | 5.221549 | 0.3070483
41.7234 | 29.7034 | 27.87143 | 16.70033 | 1.831973 | 5.67791 | 5.186956 | 0.3062286
41.7334 | 29.7036 | 27.91188 | 16.6953 | 1.791721 | 5.758455 | 5.152745 | 0.3053738
41.7434 | 29.7068 | 27.95407 | 16.69028 | 1.752727 | 5.840402 | 5.118909 | 0.3044849
41.7534 | 29.7079 | 27.99802 | 16.68525 | 1.709881 | 5.923764 | 5.085443 | 0.3035633
41.76339 | 29.7028 | 28.04368 | 16.68023 | 1.659123 | 6.00847 | 5.05237 | 0.3026109
41.77339 | 29.7003 | 28.09114 | 16.6752 | 1.609156 | 6.094699 | 5.01962 | 0.3016267
41.78339 | 29.6974 | 28.14038 | 16.67017 | 1.55702 | 6.182378 | 4.98722 | 0.3006127
41.79339 | 29.702 | 28.19139 | 16.66514 | 1.510607 | 6.271521 | 4.955161 | 0.2995695
41.80339 | 29.6855 | 28.24418 | 16.66011 | 1.441319 | 6.362132 | 4.923439 | 0.2984979
41.81338 | 29.7128 | 28.29868 | 16.65509 | 1.414118 | 6.454118 | 4.892077 | 0.2973995
41.82338 | 29.6799 | 28.35503 | 16.65006 | 1.324874 | 6.547688 | 4.861007 | 0.2962726
41.83338 | 29.6984 | 28.41315 | 16.64503 | 1.285252 | 6.642746 | 4.830254 | 0.2951189
41.84338 | 29.6897 | 28.47304 | 16.64 | 1.216657 | 6.739294 | 4.799811 | 0.2939385
41.85338 | 29.6834 | 28.53471 | 16.63497 | 1.148694 | 6.837332 | 4.769673 | 0.2927319
41.86338 | 29.6993 | 28.59813 | 16.62994 | 1.101171 | 6.936859 | 4.739832 | 0.291499
41.87337 | 29.6747 | 28.66324 | 16.62491 | 1.011461 | 7.037771 | 4.710313 | 0.2902415
41.88337 | 29.7033 | 28.73015 | 16.61988 | 0.9731484 | 7.140262 | 4.68105 | 0.2889567
41.89337 | 29.68 | 28.79879 | 16.61485 | 0.8812132 | 7.244222 | 4.652067 | 0.287646
41.90337 | 29.6833 | 28.86913 | 16.60982 | 0.81417 | 7.349642 | 4.623358 | 0.2863094
41.91337 | 29.6855 | 28.94116 | 16.60479 | 0.7443398 | 7.456507 | 4.594918 | 0.2849469
41.92336 | 29.677 | 29.01478 | 16.59976 | 0.6622183 | 7.564693 | 4.566767 | 0.2835596
41.93336 | 29.6781 | 29.09011 | 16.59473 | 0.5879873 | 7.674392 | 4.538845 | 0.2821449
41.94336 | 29.6845 | 29.16705 | 16.5897 | 0.5174478 | 7.785474 | 4.511176 | 0.2807039
41.95336 | 29.67 | 29.24557 | 16.58467 | 0.4244325 | 7.897913 | 4.483752 | 0.2792366
41.96336 | 29.6626 | 29.32562 | 16.57963 | 0.33698 | 8.011675 | 4.456569 | 0.2777429
41.97336 | 29.6522 | 29.40717 | 16.5746 | 0.2450292 | 8.126725 | 4.429623 | 0.2762227
41.98335 | 29.6688 | 29.49009 | 16.56957 | 0.1787065 | 8.242912 | 4.402932 | 0.2746776
41.99335 | 29.6485 | 29.5745 | 16.56454 | 0.07400064 | 8.360414 | 4.376443 | 0.2731046
42.00335 | 29.6392 | 29.66025 | 16.5595 | -0.02105447 | 8.479071 | 4.350173 | 0.2715051
42.01335 | 29.6161 | 29.7473 | 16.55447 | -0.1312017 | 8.59883 | 4.324122 | 0.2698793
42.02335 | 29.601 | 29.83558 | 16.54944 | -0.2345785 | 8.719632 | 4.298282 | 0.2682273
42.03334 | 29.602 | 29.92493 | 16.54441 | -0.3229264 | 8.841292 | 4.272676 | 0.2665511
42.04334 | 29.5948 | 30.01545 | 16.53937 | -0.4206464 | 8.963977 | 4.24725 | 0.2648475
42.05334 | 29.5725 | 30.10697 | 16.53434 | -0.5344733 | 9.087493 | 4.222024 | 0.2631187
42.06334 | 29.5622 | 30.19942 | 16.5293 | -0.637222 | 9.21176 | 4.196995 | 0.261365
42.07334 | 29.5326 | 30.2927 | 16.52427 | -0.7601015 | 9.336689 | 4.172159 | 0.2595868
42.08334 | 29.5391 | 30.38672 | 16.51923 | -0.8476161 | 9.462186 | 4.147514 | 0.257785
42.09333 | 29.5135 | 30.48127 | 16.5142 | -0.9677707 | 9.588029 | 4.123079 | 0.2559618
42.10333 | 29.4928 | 30.57644 | 16.50916 | -1.083639 | 9.714355 | 4.098805 | 0.2541143
42.11333 | 29.5014 | 30.67202 | 16.50413 | -1.170615 | 9.840929 | 4.074713 | 0.2522451
42.12333 | 29.4596 | 30.76788 | 16.49909 | -1.308278 | 9.967632 | 4.050799 | 0.2503552
42.13333 | 29.4939 | 30.8639 | 16.49405 | -1.37 | 10.09434 | 4.027062 | 0.2484454
42.14332 | 29.4742 | 30.95985 | 16.48902 | -1.485652 | 10.22079 | 4.003523 | 0.2465187
42.15332 | 29.4447 | 31.05578 | 16.48399 | -1.611081 | 10.34709 | 3.980133 | 0.2445723
42.16332 | 29.4509 | 31.15144 | 16.47895 | -1.700545 | 10.47297 | 3.956914 | 0.2426092
42.17332 | 29.4219 | 31.24669 | 16.47391 | -1.824795 | 10.59829 | 3.933863 | 0.2406307
42.18332 | 29.4366 | 31.34137 | 16.46887 | -1.904767 | 10.72288 | 3.91098 | 0.2386379
42.19332 | 29.4155 | 31.4353 | 16.46383 | -2.019799 | 10.84657 | 3.888262 | 0.2366321
42.20331 | 29.3954 | 31.52823 | 16.4588 | -2.132829 | 10.96908 | 3.865732 | 0.2346167
42.21331 | 29.3902 | 31.62016 | 16.45376 | -2.229964 | 11.09047 | 3.843342 | 0.2325888
42.22331 | 29.388 | 31.71083 | 16.44872 | -2.32283 | 11.21044 | 3.821115 | 0.2305519
42.23331 | 29.3929 | 31.80004 | 16.44368 | -2.407142 | 11.3288 | 3.79905 | 0.2285074
42.24331 | 29.3772 | 31.88761 | 16.43864 | -2.510408 | 11.44536 | 3.777145 | 0.2264565
42.2533 | 29.3381 | 31.97325 | 16.43361 | -2.635155 | 11.55982 | 3.755421 | 0.2244028
42.2633 | 29.3441 | 32.05695 | 16.42857 | -2.712851 | 11.6722 | 3.733835 | 0.2223436
42.2733 | 29.3322 | 32.13842 | 16.42353 | -2.806216 | 11.7822 | 3.712408 | 0.2202823
42.2833 | 29.3414 | 32.21745 | 16.41849 | -2.876047 | 11.8896 | 3.691139 | 0.2182202
42.2933 | 29.3138 | 32.29384 | 16.41345 | -2.980043 | 11.99421 | 3.670027 | 0.2161588
42.3033 | 29.2984 | 32.3674 | 16.40841 | -3.068997 | 12.09582 | 3.649073 | 0.2140993
42.31329 | 29.2949 | 32.43785 | 16.40337 | -3.142945 | 12.19413 | 3.628296 | 0.2120453
42.32329 | 29.3002 | 32.50512 | 16.39833 | -3.204923 | 12.28915 | 3.607655 | 0.2099936
42.33329 | 29.291 | 32.56896 | 16.39329 | -3.27796 | 12.38055 | 3.58717 | 0.2079478
42.34329 | 29.272 | 32.62916 | 16.38825 | -3.35716 | 12.46816 | 3.566841 | 0.2059089
42.35329 | 29.2704 | 32.68554 | 16.3832 | -3.415135 | 12.55179 | 3.546668 | 0.2038783
42.36328 | 29.258 | 32.73785 | 16.37817 | -3.479847 | 12.63115 | 3.526669 | 0.2018589
42.37328 | 29.2454 | 32.78602 | 16.37312 | -3.540617 | 12.70624 | 3.506805 | 0.199848
42.38328 | 29.2479 | 32.82982 | 16.36808 | -3.581916 | 12.77679 | 3.487097 | 0.1978485
42.39328 | 29.2226 | 32.86908 | 16.36304 | -3.64648 | 12.84264 | 3.467542 | 0.1958614
42.40328 | 29.215 | 32.90365 | 16.35799 | -3.688651 | 12.90363 | 3.448141 | 0.1938878
42.41328 | 29.1971 | 32.93338 | 16.35295 | -3.73628 | 12.95961 | 3.428895 | 0.1919284
42.42327 | 29.1656 | 32.95811 | 16.34791 | -3.792506 | 13.01039 | 3.40982 | 0.189986
42.43327 | 29.1733 | 32.97775 | 16.34287 | -3.804451 | 13.05595 | 3.390878 | 0.1880576
42.44327 | 29.1494 | 32.99217 | 16.33782 | -3.842774 | 13.09611 | 3.37209 | 0.1861458
42.45327 | 29.1407 | 33.00127 | 16.33278 | -3.86057 | 13.13079 | 3.353453 | 0.1842513
42.46327 | 29.1059 | 33.00495 | 16.32773 | -3.899052 | 13.15988 | 3.334968 | 0.1823748
42.47326 | 29.1013 | 33.00315 | 16.32269 | -3.90185 | 13.18329 | 3.316651 | 0.1805187
42.48326 | 29.0726 | 32.9958 | 16.31765 | -3.923195 | 13.201 | 3.298467 | 0.1786798
42.49326 | 29.0708 | 32.98284 | 16.3126 | -3.912042 | 13.21294 | 3.280432 | 0.1768605
42.50326 | 29.0509 | 32.96426 | 16.30756 | -3.913359 | 13.21909 | 3.262547 | 0.1750612
42.51326 | 29.0253 | 32.94003 | 16.30251 | -3.914726 | 13.21942 | 3.24481 | 0.1732823
42.52326 | 28.9888 | 32.91014 | 16.29747 | -3.921344 | 13.21393 | 3.227221 | 0.1715242
42.53325 | 28.9958 | 32.87466 | 16.29242 | -3.878863 | 13.20265 | 3.209795 | 0.1697889
42.54325 | 28.9762 | 32.83354 | 16.28738 | -3.857343 | 13.18559 | 3.192499 | 0.1680732
42.55325 | 28.9627 | 32.78686 | 16.28233 | -3.824158 | 13.1628 | 3.175349 | 0.1663791
42.56325 | 28.9382 | 32.73466 | 16.27728 | -3.796465 | 13.13433 | 3.158342 | 0.1647067
42.57325 | 28.8898 | 32.67704 | 16.27224 | -3.787236 | 13.10026 | 3.14148 | 0.1630562
42.58324 | 28.9021 | 32.61412 | 16.26719 | -3.712021 | 13.06072 | 3.124777 | 0.1614294
42.59324 | 28.8772 | 32.5459 | 16.26215 | -3.668697 | 13.01573 | 3.108199 | 0.1598231
42.60324 | 28.8683 | 32.47253 | 16.2571 | -3.604235 | 12.96544 | 3.091762 | 0.158239
42.61324 | 28.8206 | 32.39416 | 16.25205 | -3.573556 | 12.90996 | 3.075466 | 0.1566771
42.62324 | 28.8053 | 32.3109 | 16.247 | -3.505596 | 12.84945 | 3.059308 | 0.1551375
42.63324 | 28.802 | 32.2229 | 16.24195 | -3.420899 | 12.78404 | 3.043289 | 0.15362
42.64323 | 28.803 | 32.13042 | 16.23691 | -3.327415 | 12.71396 | 3.027425 | 0.1521262
42.65323 | 28.7536 | 32.03342 | 16.23186 | -3.279823 | 12.63923 | 3.011678 | 0.150653
42.66323 | 28.725 | 31.93218 | 16.22681 | -3.207179 | 12.5601 | 2.996066 | 0.1492017
42.67323 | 28.712 | 31.82687 | 16.22176 | -3.114869 | 12.47675 | 2.980588 | 0.1477724
42.68323 | 28.6997 | 31.71767 | 16.21671 | -3.017971 | 12.38935 | 2.965243 | 0.1463648
42.69322 | 28.6783 | 31.60489 | 16.21167 | -2.926589 | 12.2982 | 2.950044 | 0.1449802
42.70322 | 28.6537 | 31.48849 | 16.20662 | -2.834792 | 12.2033 | 2.934961 | 0.1436156
42.71322 | 28.6066 | 31.36878 | 16.20156 | -2.762185 | 12.10494 | 2.920008 | 0.1422724
42.72322 | 28.6024 | 31.24597 | 16.19651 | -2.64357 | 12.00332 | 2.905183 | 0.1409502
42.73322 | 28.5824 | 31.12024 | 16.19146 | -2.537842 | 11.89865 | 2.890485 | 0.1396489
42.74322 | 28.5377 | 30.9918 | 16.18641 | -2.454105 | 11.79111 | 2.875913 | 0.1383683
42.75321 | 28.5246 | 30.86099 | 16.18137 | -2.336385 | 11.68103 | 2.861479 | 0.1371093
42.76321 | 28.4884 | 30.72773 | 16.17631 | -2.239329 | 11.56839 | 2.847156 | 0.1358694
42.77321 | 28.4558 | 30.59236 | 16.17126 | -2.136557 | 11.45349 | 2.832954 | 0.1346495
42.78321 | 28.4421 | 30.45507 | 16.16621 | -2.012968 | 11.33653 | 2.818875 | 0.1334493
42.79321 | 28.4288 | 30.31605 | 16.16116 | -1.887251 | 11.21771 | 2.804915 | 0.1322686
42.8032 | 28.3897 | 30.17564 | 16.15611 | -1.785936 | 11.09733 | 2.79109 | 0.1311085
42.8132 | 28.3612 | 30.03373 | 16.15106 | -1.67253 | 10.97534 | 2.777367 | 0.1299661
42.8232 | 28.3488 | 29.89065 | 16.146 | -1.54185 | 10.85204 | 2.763762 | 0.1288424
42.8332 | 28.315 | 29.74657 | 16.14095 | -1.431574 | 10.72761 | 2.750272 | 0.1277372
42.8432 | 28.2987 | 29.60167 | 16.1359 | -1.302968 | 10.60222 | 2.736897 | 0.1266502
42.8532 | 28.2714 | 29.4561 | 16.13084 | -1.184699 | 10.47604 | 2.723635 | 0.1255811
42.86319 | 28.2337 | 29.31021 | 16.12579 | -1.07651 | 10.34939 | 2.710498 | 0.1245307
42.87319 | 28.2227 | 29.16378 | 16.12074 | -0.9410816 | 10.22208 | 2.69746 | 0.1234967
42.88319 | 28.178 | 29.01715 | 16.11569 | -0.8391483 | 10.09445 | 2.684532 | 0.1224798
42.89319 | 28.1648 | 28.87045 | 16.11063 | -0.705647 | 9.966623 | 2.671713 | 0.1214798
42.90319 | 28.1494 | 28.72381 | 16.10558 | -0.5744125 | 9.838739 | 2.659001 | 0.1204964
42.91318 | 28.0863 | 28.57754 | 16.10053 | -0.4912357 | 9.711069 | 2.646411 | 0.1195302
42.92318 | 28.0866 | 28.43141 | 16.09547 | -0.3448085 | 9.583446 | 2.633912 | 0.1185792
42.93318 | 28.0461 | 28.28569 | 16.09042 | -0.2395863 | 9.456109 | 2.621518 | 0.1176439
42.94318 | 28.0326 | 28.14054 | 16.08536 | -0.1079411 | 9.32923 | 2.609228 | 0.1167241
42.95318 | 28.0021 | 27.99601 | 16.0803 | 0.006088511 | 9.202848 | 2.59704 | 0.1158197
42.96318 | 27.9446 | 27.85219 | 16.07525 | 0.09240962 | 9.07706 | 2.584952 | 0.1149302
42.97317 | 27.9403 | 27.70937 | 16.0702 | 0.2309289 | 8.952139 | 2.57298 | 0.1140563
42.98317 | 27.8996 | 27.56729 | 16.06514 | 0.3323085 | 8.827862 | 2.561094 | 0.1131961
42.99317 | 27.8911 | 27.42619 | 16.06008 | 0.4649093 | 8.704452 | 2.549306 | 0.11235
43.00317 | 27.8382 | 27.28614 | 16.05503 | 0.5520611 | 8.581979 | 2.537616 | 0.111518
43.01317 | 27.8106 | 27.1472 | 16.04997 | 0.6633975 | 8.460512 | 2.526022 | 0.1106997
43.02316 | 27.7949 | 27.00957 | 16.04492 | 0.7853258 | 8.340227 | 2.514535 | 0.1098957
43.03316 | 27.7487 | 26.87304 | 16.03986 | 0.8756594 | 8.220946 | 2.503131 | 0.1091041
43.04316 | 27.708 | 26.73779 | 16.0348 | 0.9702123 | 8.102839 | 2.491822 | 0.1083256
43.05316 | 27.7033 | 26.60386 | 16.02974 | 1.099441 | 7.985951 | 2.480605 | 0.1075598
43.06316 | 27.6649 | 26.4713 | 16.02469 | 1.193605 | 7.870324 | 2.469479 | 0.1068066
43.07316 | 27.6287 | 26.34013 | 16.01963 | 1.288565 | 7.755997 | 2.458445 | 0.1060657
43.08315 | 27.5952 | 26.21053 | 16.01457 | 1.384666 | 7.643112 | 2.447511 | 0.1053377
43.09315 | 27.5809 | 26.08227 | 16.00951 | 1.498632 | 7.531478 | 2.436655 | 0.1046207
43.10315 | 27.5575 | 25.95549 | 16.00446 | 1.60201 | 7.421231 | 2.425888 | 0.1039155
43.11315 | 27.4997 | 25.83022 | 15.9994 | 1.66948 | 7.312394 | 2.415208 | 0.1032217
43.12315 | 27.485 | 25.70648 | 15.99434 | 1.778523 | 7.204986 | 2.404615 | 0.1025391
43.13314 | 27.4578 | 25.58439 | 15.98928 | 1.873409 | 7.099124 | 2.394117 | 0.1018682
43.14314 | 27.4486 | 25.46374 | 15.98422 | 1.984862 | 6.994615 | 2.383694 | 0.1012075
43.15314 | 27.4117 | 25.34465 | 15.97916 | 2.067054 | 6.891572 | 2.373354 | 0.1005574
43.16314 | 27.3774 | 25.22712 | 15.9741 | 2.150277 | 6.790004 | 2.363098 | 0.09991779
43.17314 | 27.3404 | 25.11117 | 15.96904 | 2.229231 | 6.689915 | 2.352924 | 0.09928838
43.18314 | 27.3389 | 24.99679 | 15.96398 | 2.34211 | 6.591308 | 2.342832 | 0.09866903
43.19313 | 27.3184 | 24.88409 | 15.95893 | 2.434308 | 6.494276 | 2.33283 | 0.09806014
43.20313 | 27.2802 | 24.77285 | 15.95386 | 2.507347 | 6.39863 | 2.322898 | 0.09746035
43.21313 | 27.2343 | 24.66318 | 15.9488 | 2.571121 | 6.30446 | 2.313046 | 0.09687005
43.22313 | 27.229 | 24.55507 | 15.94374 | 2.673934 | 6.211763 | 2.303272 | 0.0962891
43.23313 | 27.2024 | 24.44851 | 15.93868 | 2.753895 | 6.120532 | 2.293576 | 0.0957173
43.24312 | 27.1807 | 24.34359 | 15.93362 | 2.83711 | 6.030846 | 2.283966 | 0.09515506
43.25312 | 27.1322 | 24.24011 | 15.92856 | 2.892094 | 5.942521 | 2.274423 | 0.09460108
43.26312 | 27.1222 | 24.13814 | 15.9235 | 2.984057 | 5.855633 | 2.264955 | 0.09405577
43.27312 | 27.0876 | 24.03769 | 15.91844 | 3.04991 | 5.770172 | 2.255562 | 0.09351897
43.28312 | 27.0639 | 23.93873 | 15.91337 | 3.125166 | 5.686125 | 2.246244 | 0.09299052
43.29312 | 27.0272 | 23.84126 | 15.90831 | 3.18594 | 5.603479 | 2.236999 | 0.09247028
43.30311 | 27.0086 | 23.74535 | 15.90325 | 3.263253 | 5.522299 | 2.227836 | 0.09195857
43.31311 | 26.9685 | 23.65079 | 15.89819 | 3.317709 | 5.44241 | 2.218735 | 0.09145428
43.32311 | 26.9587 | 23.55767 | 15.89313 | 3.40103 | 5.363878 | 2.209707 | 0.09095774
43.33311 | 26.9111 | 23.46597 | 15.88806 | 3.445133 | 5.286686 | 2.200749 | 0.09046883
43.34311 | 26.8979 | 23.37567 | 15.883 | 3.522234 | 5.210817 | 2.191861 | 0.0899874
43.3531 | 26.8633 | 23.28683 | 15.87794 | 3.576467 | 5.136326 | 2.183052 | 0.08951379
43.3631 | 26.8391 | 23.19928 | 15.87288 | 3.639822 | 5.06305 | 2.174303 | 0.08904691
43.3731 | 26.8028 | 23.11307 | 15.86781 | 3.689731 | 4.991046 | 2.165622 | 0.08858713
43.3831 | 26.7797 | 23.02819 | 15.86275 | 3.751512 | 4.920295 | 2.157009 | 0.0881343
43.3931 | 26.7564 | 22.94461 | 15.85768 | 3.811785 | 4.850779 | 2.148464 | 0.08768832
43.4031 | 26.6973 | 22.86233 | 15.85262 | 3.834968 | 4.782478 | 2.139985 | 0.08724905
43.41309 | 26.7033 | 22.7814 | 15.84756 | 3.921902 | 4.715442 | 2.131579 | 0.08681682
43.42309 | 26.6642 | 22.70163 | 15.84249 | 3.962566 | 4.649517 | 2.123232 | 0.08639061
43.43309 | 26.6242 | 22.6231 | 15.83743 | 4.001098 | 4.584753 | 2.114949 | 0.08597078
43.44309 | 26.5893 | 22.54578 | 15.83236 | 4.043518 | 4.521131 | 2.10673 | 0.08555719
43.45309 | 26.5864 | 22.46966 | 15.8273 | 4.116745 | 4.458631 | 2.098576 | 0.08514975
43.46308 | 26.5311 | 22.39477 | 15.82224 | 4.136326 | 4.397295 | 2.090492 | 0.08474878
43.47308 | 26.5163 | 22.32097 | 15.81717 | 4.195327 | 4.336984 | 2.082463 | 0.0843533
43.48308 | 26.4773 | 22.24831 | 15.81211 | 4.228994 | 4.27774 | 2.074497 | 0.08396365
43.49308 | 26.4541 | 22.17676 | 15.80704 | 4.277345 | 4.219544 | 2.066592 | 0.08357973
43.50308 | 26.4412 | 22.1063 | 15.80197 | 4.334899 | 4.162378 | 2.058748 | 0.08320144
43.51308 | 26.398 | 22.03693 | 15.79691 | 4.361074 | 4.106225 | 2.050966 | 0.08282868
43.52307 | 26.3735 | 21.96867 | 15.79184 | 4.404825 | 4.051118 | 2.04325 | 0.08246172
43.53307 | 26.3333 | 21.9014 | 15.78678 | 4.431903 | 3.996932 | 2.035587 | 0.08209974
43.54307 | 26.3243 | 21.83514 | 15.78171 | 4.489158 | 3.943705 | 2.027983 | 0.08174301
43.55307 | 26.2982 | 21.76989 | 15.77664 | 4.528309 | 3.891418 | 2.020438 | 0.08139146
43.56307 | 26.2433 | 21.70563 | 15.77158 | 4.537673 | 3.840055 | 2.012952 | 0.08104497
43.57306 | 26.2416 | 21.64239 | 15.76651 | 4.599207 | 3.789646 | 2.00553 | 0.08070383
43.58306 | 26.1946 | 21.58005 | 15.76145 | 4.614553 | 3.740076 | 1.998158 | 0.08036725
43.59306 | 26.1963 | 21.51864 | 15.75638 | 4.677664 | 3.691379 | 1.990844 | 0.0800355
43.60306 | 26.126 | 21.45814 | 15.75131 | 4.667859 | 3.643537 | 1.983586 | 0.07970851
43.61306 | 26.1111 | 21.39855 | 15.74624 | 4.712553 | 3.596536 | 1.976383 | 0.07938618
43.62306 | 26.0883 | 21.33984 | 15.74117 | 4.748464 | 3.550357 | 1.969237 | 0.07906844
43.63305 | 26.0617 | 21.28205 | 15.73611 | 4.779651 | 3.505031 | 1.962152 | 0.07875556
43.64305 | 26.0095 | 21.22506 | 15.73104 | 4.784443 | 3.460452 | 1.955117 | 0.07844679
43.65305 | 25.9877 | 21.1689 | 15.72597 | 4.818802 | 3.416651 | 1.948133 | 0.07814239
43.66305 | 25.9743 | 21.11356 | 15.7209 | 4.860738 | 3.373611 | 1.941206 | 0.07784228
43.67305 | 25.927 | 21.05903 | 15.71583 | 4.867972 | 3.331319 | 1.934329 | 0.07754642
43.68304 | 25.894 | 21.00534 | 15.71077 | 4.888662 | 3.289799 | 1.927514 | 0.07725504
43.69304 | 25.8654 | 20.95237 | 15.7057 | 4.913029 | 3.248957 | 1.920745 | 0.07696745
43.70304 | 25.8356 | 20.90016 | 15.70063 | 4.935439 | 3.20882 | 1.914026 | 0.07668389
43.71304 | 25.7939 | 20.8487 | 15.69556 | 4.945199 | 3.169373 | 1.907362 | 0.07640431
43.72304 | 25.7736 | 20.79797 | 15.69049 | 4.97563 | 3.130603 | 1.900747 | 0.07612864
43.73304 | 25.7217 | 20.74796 | 15.68542 | 4.97374 | 3.092497 | 1.894185 | 0.07585682
43.74303 | 25.7154 | 20.6987 | 15.68036 | 5.016698 | 3.055078 | 1.887678 | 0.07558905
43.75303 | 25.6544 | 20.65009 | 15.67529 | 5.004314 | 3.01826 | 1.881215 | 0.07532475
43.76303 | 25.6355 | 20.60215 | 15.67022 | 5.03335 | 2.982067 | 1.874802 | 0.07506412
43.77303 | 25.5903 | 20.55488 | 15.66515 | 5.035421 | 2.946488 | 1.868439 | 0.07480712
43.78303 | 25.5653 | 20.50826 | 15.66007 | 5.057038 | 2.911509 | 1.862124 | 0.07455366
43.79302 | 25.5152 | 20.46233 | 15.65501 | 5.05287 | 2.877153 | 1.855864 | 0.07430398
43.80302 | 25.4776 | 20.41698 | 15.64994 | 5.060617 | 2.84334 | 1.849647 | 0.07405749
43.81302 | 25.4553 | 20.37225 | 15.64487 | 5.083049 | 2.810094 | 1.843475 | 0.07381442
43.82302 | 25.4131 | 20.32813 | 15.6398 | 5.084974 | 2.777402 | 1.837353 | 0.07357469
43.83302 | 25.371 | 20.28459 | 15.63472 | 5.086407 | 2.745255 | 1.831275 | 0.07333828
43.84302 | 25.3386 | 20.24164 | 15.62965 | 5.096955 | 2.713641 | 1.825245 | 0.07310512
43.85301 | 25.3005 | 20.19931 | 15.62459 | 5.101191 | 2.68258 | 1.819267 | 0.07287539
43.86301 | 25.2444 | 20.15749 | 15.61952 | 5.086908 | 2.652 | 1.813328 | 0.07264859
43.87301 | 25.223 | 20.11623 | 15.61444 | 5.106773 | 2.621924 | 1.807435 | 0.07242492
43.88301 | 25.1885 | 20.0755 | 15.60937 | 5.113 | 2.592339 | 1.801586 | 0.07220431
43.89301 | 25.1448 | 20.0353 | 15.6043 | 5.109496 | 2.563237 | 1.795781 | 0.07198674
43.903 | 25.0777 | 19.99567 | 15.59923 | 5.082034 | 2.534636 | 1.790026 | 0.07177235
43.913 | 25.0758 | 19.9565 | 15.59416 | 5.1193 | 2.506471 | 1.784308 | 0.0715607
43.923 | 25.0137 | 19.91783 | 15.58909 | 5.095866 | 2.478761 | 1.778633 | 0.07135195
43.933 | 24.9863 | 19.87966 | 15.58402 | 5.106641 | 2.451497 | 1.773 | 0.07114606
43.943 | 24.9201 | 19.84197 | 15.57894 | 5.078134 | 2.424671 | 1.767409 | 0.07094298
43.953 | 24.8998 | 19.80475 | 15.57387 | 5.095054 | 2.398273 | 1.76186 | 0.0707427
43.96299 | 24.8619 | 19.76803 | 15.5688 | 5.093867 | 2.372329 | 1.756357 | 0.07054537
43.97299 | 24.8066 | 19.73173 | 15.56373 | 5.074869 | 2.346763 | 1.750889 | 0.07035053
43.98299 | 24.7675 | 19.69588 | 15.55866 | 5.071624 | 2.321602 | 1.745459 | 0.07015836
43.99299 | 24.7513 | 19.66046 | 15.55358 | 5.090841 | 2.296837 | 1.740071 | 0.06996882
44.00299 | 24.6935 | 19.62547 | 15.54851 | 5.068028 | 2.272461 | 1.734719 | 0.06978187
44.01298 | 24.6415 | 19.59094 | 15.54344 | 5.050559 | 2.24849 | 1.729413 | 0.06959768
44.02298 | 24.5984 | 19.55679 | 15.53837 | 5.04161 | 2.224868 | 1.724138 | 0.06941583
44.03298 | 24.5873 | 19.52304 | 15.53329 | 5.064256 | 2.201613 | 1.7189 | 0.06923647
44.04298 | 24.5321 | 19.4897 | 15.52822 | 5.042403 | 2.178718 | 1.713698 | 0.06905957
44.05298 | 24.487 | 19.45674 | 15.52315 | 5.03026 | 2.156177 | 1.708532 | 0.06888511
44.06298 | 24.4534 | 19.42417 | 15.51807 | 5.029232 | 2.13398 | 1.703402 | 0.06871305
44.07297 | 24.4274 | 19.392 | 15.513 | 5.035397 | 2.112144 | 1.698311 | 0.06854352
44.08297 | 24.3838 | 19.36018 | 15.50793 | 5.023624 | 2.09062 | 1.693249 | 0.06837616
44.09297 | 24.3178 | 19.32871 | 15.50286 | 4.98909 | 2.069423 | 1.688221 | 0.06821112
44.10297 | 24.3051 | 19.2976 | 15.49778 | 5.0075 | 2.048545 | 1.683225 | 0.06804834
44.11297 | 24.2626 | 19.26684 | 15.49271 | 4.995761 | 2.027983 | 1.678261 | 0.06788783
44.12296 | 24.2001 | 19.23645 | 15.48764 | 4.963647 | 2.007751 | 1.673334 | 0.06772969
44.13296 | 24.1789 | 19.20637 | 15.48256 | 4.972532 | 1.987799 | 1.668432 | 0.06757359
44.14296 | 24.1363 | 19.17661 | 15.47749 | 4.959687 | 1.968145 | 1.66356 | 0.06741966
44.15296 | 24.0994 | 19.14718 | 15.47241 | 4.952219 | 1.948781 | 1.658718 | 0.06726786
44.16296 | 24.0619 | 19.11806 | 15.46734 | 4.943835 | 1.929703 | 1.653904 | 0.06711819
44.17296 | 23.9946 | 19.08926 | 15.46226 | 4.90534 | 1.910906 | 1.649119 | 0.06697061
44.18295 | 24.001 | 19.06079 | 15.45719 | 4.940213 | 1.892402 | 1.644365 | 0.06682524
44.19295 | 23.922 | 19.03259 | 15.45212 | 4.889415 | 1.874151 | 1.639633 | 0.06668176
44.20295 | 23.8901 | 19.00468 | 15.44704 | 4.885423 | 1.856164 | 1.634927 | 0.06654031
44.21295 | 23.864 | 18.97706 | 15.44197 | 4.886944 | 1.838439 | 1.630247 | 0.06640084
44.22295 | 23.8132 | 18.94972 | 15.43689 | 4.863482 | 1.820969 | 1.625591 | 0.06626335
44.23294 | 23.7859 | 18.92268 | 15.43182 | 4.863218 | 1.803766 | 1.620963 | 0.06612793
44.24294 | 23.7343 | 18.89589 | 15.42675 | 4.838409 | 1.786794 | 1.616355 | 0.06599431
44.25294 | 23.6999 | 18.86937 | 15.42167 | 4.830533 | 1.770063 | 1.611768 | 0.06586259
44.26294 | 23.6604 | 18.8431 | 15.4166 | 4.817296 | 1.753569 | 1.607204 | 0.06573275
44.27294 | 23.6144 | 18.8171 | 15.41152 | 4.797302 | 1.737309 | 1.602661 | 0.06560478
44.28294 | 23.5812 | 18.79134 | 15.40645 | 4.789857 | 1.721278 | 1.598139 | 0.06547864
44.29293 | 23.5173 | 18.76586 | 15.40138 | 4.751441 | 1.705487 | 1.593641 | 0.06535445
44.30293 | 23.5252 | 18.74059 | 15.3963 | 4.784607 | 1.689902 | 1.589158 | 0.06523193
44.31293 | 23.4642 | 18.71556 | 15.39123 | 4.748636 | 1.674533 | 1.584695 | 0.06511119
44.32293 | 23.4321 | 18.69077 | 15.38615 | 4.741331 | 1.659378 | 1.580249 | 0.06499222
44.33293 | 23.3854 | 18.6662 | 15.38107 | 4.719197 | 1.644432 | 1.575822 | 0.06487499
44.34292 | 23.3492 | 18.64188 | 15.376 | 4.707315 | 1.629706 | 1.571417 | 0.06475959
44.35292 | 23.3155 | 18.61776 | 15.37093 | 4.697737 | 1.615167 | 1.567024 | 0.06464578
44.36292 | 23.269 | 18.59386 | 15.36585 | 4.675141 | 1.600827 | 1.562647 | 0.06453367
44.37292 | 23.2347 | 18.57017 | 15.36077 | 4.664533 | 1.586682 | 1.558287 | 0.06442322
44.38292 | 23.2128 | 18.54668 | 15.3557 | 4.666116 | 1.572728 | 1.553943 | 0.06431442
44.39292 | 23.1703 | 18.52341 | 15.35062 | 4.646894 | 1.558962 | 1.549614 | 0.06420726
44.40291 | 23.116 | 18.50035 | 15.34555 | 4.615647 | 1.545395 | 1.545305 | 0.06410182
44.41291 | 23.0956 | 18.47747 | 15.34047 | 4.618125 | 1.531996 | 1.541006 | 0.06399787
44.42291 | 23.0572 | 18.45479 | 15.3354 | 4.602408 | 1.518776 | 1.536722 | 0.06389552
44.43291 | 22.9994 | 18.4323 | 15.33032 | 4.5671 | 1.505731 | 1.532452 | 0.06379474
44.44291 | 22.9682 | 18.41 | 15.32525 | 4.558203 | 1.492858 | 1.528197 | 0.06369551
44.4529 | 22.9348 | 18.3879 | 15.32017 | 4.546899 | 1.480168 | 1.52396 | 0.06359792
44.4629 | 22.8904 | 18.36597 | 15.3151 | 4.524435 | 1.467632 | 1.519733 | 0.06350176
44.4729 | 22.8352 | 18.34421 | 15.31002 | 4.490991 | 1.45526 | 1.51552 | 0.0634071
44.4829 | 22.821 | 18.32263 | 15.30495 | 4.498371 | 1.443048 | 1.511321 | 0.06331394
44.4929 | 22.7716 | 18.30122 | 15.29987 | 4.470377 | 1.430996 | 1.507136 | 0.06322227
44.5029 | 22.7225 | 18.27999 | 15.29479 | 4.442511 | 1.419099 | 1.502965 | 0.06313206
44.51289 | 22.6843 | 18.25894 | 15.28972 | 4.425357 | 1.407366 | 1.498812 | 0.0630434
44.52289 | 22.6447 | 18.23804 | 15.28464 | 4.406657 | 1.395773 | 1.49467 | 0.06295609
44.53289 | 22.601 | 18.21731 | 15.27957 | 4.383694 | 1.384327 | 1.490541 | 0.06287021
44.54289 | 22.5491 | 18.19673 | 15.27449 | 4.352368 | 1.373028 | 1.486427 | 0.06278574
44.55289 | 22.5172 | 18.17632 | 15.26941 | 4.340884 | 1.361871 | 1.482328 | 0.06270267
44.56288 | 22.4931 | 18.15608 | 15.26434 | 4.337023 | 1.350866 | 1.478247 | 0.06262108
44.57288 | 22.4299 | 18.13597 | 15.25927 | 4.293927 | 1.339989 | 1.474177 | 0.06254078
44.58288 | 22.4061 | 18.11602 | 15.25419 | 4.290078 | 1.329248 | 1.470122 | 0.06246185
44.59288 | 22.3635 | 18.09622 | 15.24911 | 4.267278 | 1.318641 | 1.466083 | 0.06238427
44.60288 | 22.3109 | 18.07657 | 15.24404 | 4.23433 | 1.308166 | 1.462059 | 0.06230803
44.61288 | 22.2831 | 18.05707 | 15.23896 | 4.226034 | 1.297821 | 1.458051 | 0.06223313
44.62287 | 22.2296 | 18.03773 | 15.23389 | 4.191875 | 1.287614 | 1.454064 | 0.06215962
44.63287 | 22.1982 | 18.01851 | 15.22881 | 4.179691 | 1.277522 | 1.450088 | 0.06208735
44.64287 | 22.1493 | 17.99944 | 15.22374 | 4.149865 | 1.267554 | 1.44613 | 0.06201637
44.65287 | 22.1409 | 17.9805 | 15.21866 | 4.160399 | 1.257707 | 1.442188 | 0.06194668
44.66287 | 22.0679 | 17.9617 | 15.21358 | 4.106195 | 1.24798 | 1.438264 | 0.06187826
44.67286 | 22.0349 | 17.94306 | 15.20851 | 4.091836 | 1.238381 | 1.434362 | 0.06181118
44.68286 | 22.0212 | 17.92454 | 15.20343 | 4.09666 | 1.228887 | 1.430473 | 0.0617453
44.69286 | 21.9617 | 17.90615 | 15.19836 | 4.055551 | 1.219508 | 1.426603 | 0.06168065
44.70286 | 21.9205 | 17.88789 | 15.19328 | 4.032609 | 1.210242 | 1.422751 | 0.06161725
44.71286 | 21.8817 | 17.86976 | 15.1882 | 4.011937 | 1.201086 | 1.418918 | 0.06155507
44.72286 | 21.8614 | 17.85176 | 15.18313 | 4.009636 | 1.192039 | 1.415104 | 0.06149412
44.73285 | 21.8049 | 17.83391 | 15.17806 | 3.970989 | 1.183107 | 1.411314 | 0.06143443
44.74285 | 21.7731 | 17.81617 | 15.17298 | 3.956933 | 1.174273 | 1.407539 | 0.06137588
44.75285 | 21.7441 | 17.79855 | 15.1679 | 3.945553 | 1.165542 | 1.403784 | 0.06131853
44.76285 | 21.7052 | 17.78105 | 15.16283 | 3.924149 | 1.156914 | 1.400049 | 0.06126236
44.77285 | 21.6388 | 17.76368 | 15.15775 | 3.875122 | 1.148387 | 1.396334 | 0.06120737
44.78284 | 21.6422 | 17.74644 | 15.15268 | 3.895758 | 1.139966 | 1.392644 | 0.06115359
44.79284 | 21.566 | 17.72931 | 15.1476 | 3.83669 | 1.131636 | 1.388971 | 0.06110092
44.80284 | 21.5509 | 17.7123 | 15.14253 | 3.838605 | 1.123401 | 1.385319 | 0.0610494
44.81284 | 21.4988 | 17.6954 | 15.13745 | 3.803402 | 1.115261 | 1.381689 | 0.06099902
44.82284 | 21.4807 | 17.67862 | 15.13237 | 3.802083 | 1.107215 | 1.378079 | 0.06094978
44.83283 | 21.4126 | 17.66197 | 15.1273 | 3.750633 | 1.099268 | 1.374496 | 0.06090172
44.84283 | 21.4111 | 17.64541 | 15.12223 | 3.765685 | 1.091405 | 1.37093 | 0.06085472
44.85283 | 21.3485 | 17.62897 | 15.11715 | 3.719526 | 1.08363 | 1.367386 | 0.06080883
44.86283 | 21.3095 | 17.61264 | 15.11207 | 3.696855 | 1.075943 | 1.363864 | 0.06076406
44.87283 | 21.2768 | 17.59643 | 15.107 | 3.680375 | 1.068343 | 1.360365 | 0.06072038
44.88283 | 21.2607 | 17.58031 | 15.10192 | 3.680386 | 1.060828 | 1.356887 | 0.0606778
44.89282 | 21.1874 | 17.56433 | 15.09685 | 3.623073 | 1.053405 | 1.353436 | 0.06063635
44.90282 | 21.1725 | 17.54843 | 15.09177 | 3.624069 | 1.046057 | 1.350004 | 0.06059592
44.91282 | 21.141 | 17.53264 | 15.0867 | 3.608361 | 1.03879 | 1.346594 | 0.06055657
44.92282 | 21.0973 | 17.51695 | 15.08162 | 3.580348 | 1.031605 | 1.343207 | 0.06051829
44.93282 | 21.0336 | 17.50137 | 15.07655 | 3.532232 | 1.024498 | 1.339843 | 0.06048107
44.94281 | 21.0248 | 17.4859 | 15.07148 | 3.538899 | 1.017476 | 1.336504 | 0.06044493
44.95281 | 21.0068 | 17.47052 | 15.0664 | 3.536279 | 1.010525 | 1.333186 | 0.06040981
44.96281 | 20.9124 | 17.45524 | 15.06132 | 3.457161 | 1.003649 | 1.329889 | 0.06037572
44.97281 | 20.895 | 17.44006 | 15.05625 | 3.454943 | 0.9968481 | 1.326617 | 0.06034268
44.98281 | 20.8865 | 17.42497 | 15.05117 | 3.461528 | 0.990121 | 1.323366 | 0.06031066
44.99281 | 20.7967 | 17.40998 | 15.0461 | 3.386716 | 0.9834666 | 1.320139 | 0.06027967
45.0028 | 20.7958 | 17.39511 | 15.04103 | 3.400695 | 0.9768901 | 1.316937 | 0.06024973
45.0128 | 20.7419 | 17.38031 | 15.03595 | 3.361593 | 0.970378 | 1.313755 | 0.06022077
45.0228 | 20.7175 | 17.3656 | 15.03088 | 3.351898 | 0.9639355 | 1.310596 | 0.06019283
45.0328 | 20.6497 | 17.35099 | 15.0258 | 3.29871 | 0.9575617 | 1.307459 | 0.06016588
45.0428 | 20.6337 | 17.33647 | 15.02073 | 3.297232 | 0.9512556 | 1.304345 | 0.06013994
45.05279 | 20.5957 | 17.32205 | 15.01566 | 3.273648 | 0.9450223 | 1.301257 | 0.06011502
45.06279 | 20.5613 | 17.30771 | 15.01058 | 3.253589 | 0.9388487 | 1.298188 | 0.06009106
45.07279 | 20.5013 | 17.29346 | 15.00551 | 3.207842 | 0.9327401 | 1.295142 | 0.06006808
45.08279 | 20.4637 | 17.27929 | 15.00043 | 3.184407 | 0.9266955 | 1.292118 | 0.06004609
45.09279 | 20.4428 | 17.26521 | 14.99536 | 3.177586 | 0.9207141 | 1.289116 | 0.06002507
45.10279 | 20.4046 | 17.25122 | 14.99028 | 3.153379 | 0.9147949 | 1.286137 | 0.06000503
45.11278 | 20.3312 | 17.23733 | 14.98522 | 3.093873 | 0.9089429 | 1.283182 | 0.05998597
45.12278 | 20.3231 | 17.2235 | 14.98014 | 3.099599 | 0.9031457 | 1.280247 | 0.05996785
45.13278 | 20.296 | 17.20976 | 14.97507 | 3.086239 | 0.8974101 | 1.277334 | 0.05995069
45.14278 | 20.2202 | 17.1961 | 14.96999 | 3.024101 | 0.8917299 | 1.274442 | 0.05993449
45.15278 | 20.2082 | 17.18252 | 14.96492 | 3.02568 | 0.8861095 | 1.271572 | 0.05991925
45.16277 | 20.1843 | 17.16904 | 14.95985 | 3.015264 | 0.8805538 | 1.268727 | 0.05990495
45.17277 | 20.1177 | 17.15562 | 14.95478 | 2.962084 | 0.8750475 | 1.2659 | 0.05989159
45.18277 | 20.0824 | 17.14227 | 14.9497 | 2.940126 | 0.8695969 | 1.263095 | 0.05987919
45.19277 | 20.0567 | 17.12901 | 14.94463 | 2.92769 | 0.8642024 | 1.260311 | 0.0598677
45.20277 | 20.0439 | 17.11582 | 14.93956 | 2.928078 | 0.8588613 | 1.257548 | 0.05985716
45.21277 | 19.9625 | 17.10271 | 14.93448 | 2.85979 | 0.853574 | 1.254806 | 0.05984755
45.22276 | 19.9683 | 17.08969 | 14.92941 | 2.878615 | 0.8483446 | 1.252087 | 0.05983887
45.23276 | 19.9322 | 17.07672 | 14.92434 | 2.855478 | 0.8431624 | 1.249387 | 0.05983111
45.24276 | 19.8713 | 17.06383 | 14.91927 | 2.807468 | 0.8380318 | 1.246707 | 0.05982427
45.25276 | 19.858 | 17.05101 | 14.9142 | 2.806986 | 0.8329518 | 1.244048 | 0.05981835
45.26276 | 19.8274 | 17.03827 | 14.90912 | 2.789132 | 0.8279223 | 1.241409 | 0.05981335
45.27275 | 19.7965 | 17.0256 | 14.90406 | 2.770895 | 0.8229472 | 1.238792 | 0.05980925
45.28275 | 19.7413 | 17.013 | 14.89898 | 2.728301 | 0.818016 | 1.236194 | 0.05980608
45.29275 | 19.7322 | 17.00046 | 14.89391 | 2.731738 | 0.8131331 | 1.233614 | 0.05980381
45.30275 | 19.7014 | 16.98799 | 14.88884 | 2.713405 | 0.808298 | 1.231055 | 0.05980244
45.31275 | 19.6621 | 16.97559 | 14.88377 | 2.686506 | 0.8035098 | 1.228516 | 0.05980198
45.32275 | 19.6379 | 16.96326 | 14.8787 | 2.674639 | 0.798768 | 1.225995 | 0.05980242
45.33274 | 19.5911 | 16.95101 | 14.87363 | 2.640094 | 0.7940769 | 1.223496 | 0.05980375
45.34274 | 19.5891 | 16.9388 | 14.86856 | 2.650296 | 0.7894263 | 1.221014 | 0.05980598
45.35274 | 19.5439 | 16.92667 | 14.86349 | 2.617233 | 0.7848203 | 1.218551 | 0.05980911
45.36274 | 19.5005 | 16.91459 | 14.85841 | 2.585907 | 0.7802586 | 1.216107 | 0.05981313
45.37274 | 19.4944 | 16.90258 | 14.85334 | 2.591817 | 0.7757404 | 1.213681 | 0.05981804
45.38273 | 19.455 | 16.89065 | 14.84828 | 2.564353 | 0.7712695 | 1.211277 | 0.05982383
45.39273 | 19.4068 | 16.87876 | 14.84321 | 2.528039 | 0.7668367 | 1.208887 | 0.05983051
45.40273 | 19.4003 | 16.86694 | 14.83814 | 2.533363 | 0.762446 | 1.206517 | 0.05983809
45.41273 | 19.3831 | 16.85517 | 14.83307 | 2.527927 | 0.7580966 | 1.204164 | 0.05984654
45.42273 | 19.3165 | 16.84347 | 14.828 | 2.473032 | 0.7537881 | 1.201829 | 0.05985588
45.43273 | 19.3034 | 16.83182 | 14.82293 | 2.471577 | 0.74952 | 1.199511 | 0.05986609
45.44272 | 19.2931 | 16.82025 | 14.81786 | 2.472853 | 0.7452959 | 1.197213 | 0.05987718
45.45272 | 19.2096 | 16.80872 | 14.81279 | 2.400882 | 0.7411072 | 1.194931 | 0.05988915
45.46272 | 19.2161 | 16.79725 | 14.80772 | 2.418854 | 0.7369573 | 1.192665 | 0.05990201
45.47272 | 19.1884 | 16.78583 | 14.80265 | 2.40257 | 0.7328459 | 1.190416 | 0.05991573
45.48272 | 19.1438 | 16.77447 | 14.79758 | 2.36933 | 0.7287724 | 1.188185 | 0.05993033
45.49271 | 19.0981 | 16.76318 | 14.79252 | 2.334923 | 0.7247405 | 1.185972 | 0.05994579
45.50271 | 19.0854 | 16.75193 | 14.78745 | 2.333474 | 0.7207415 | 1.183773 | 0.05996214
45.51271 | 19.051 | 16.74073 | 14.78238 | 2.31027 | 0.7167792 | 1.18159 | 0.05997936
45.52271 | 19.0108 | 16.72959 | 14.77731 | 2.281212 | 0.712853 | 1.179424 | 0.05999745
45.53271 | 18.9671 | 16.7185 | 14.77224 | 2.248602 | 0.7089627 | 1.177274 | 0.06001641
45.54271 | 18.9533 | 16.70746 | 14.76718 | 2.24584 | 0.7051076 | 1.17514 | 0.06003623
45.5527 | 18.9145 | 16.69648 | 14.76211 | 2.218015 | 0.7012911 | 1.173023 | 0.06005691
45.5627 | 18.8703 | 16.68555 | 14.75705 | 2.18475 | 0.6975053 | 1.17092 | 0.06007848
45.5727 | 18.8494 | 16.67467 | 14.75198 | 2.174735 | 0.6937535 | 1.168832 | 0.06010091
45.5827 | 18.8412 | 16.66383 | 14.74691 | 2.177369 | 0.6900354 | 1.16676 | 0.06012421
45.5927 | 18.7547 | 16.65305 | 14.74184 | 2.101654 | 0.6863506 | 1.164703 | 0.06014838
45.60269 | 18.7432 | 16.64232 | 14.73678 | 2.100879 | 0.6827022 | 1.162663 | 0.06017339
45.61269 | 18.7334 | 16.63163 | 14.73172 | 2.101767 | 0.6790826 | 1.160635 | 0.06019929
45.62269 | 18.6636 | 16.62099 | 14.72665 | 2.042607 | 0.6754952 | 1.158622 | 0.06022606
45.63269 | 18.6229 | 16.6104 | 14.72158 | 2.012499 | 0.6719394 | 1.156624 | 0.06025369
45.64269 | 18.644 | 16.59986 | 14.71652 | 2.044145 | 0.6684149 | 1.154641 | 0.06028219
45.65269 | 18.5785 | 16.58936 | 14.71145 | 1.989144 | 0.6649216 | 1.152672 | 0.06031156
45.66268 | 18.5308 | 16.57891 | 14.70639 | 1.951886 | 0.6614621 | 1.150719 | 0.06034176
45.67268 | 18.5405 | 16.56851 | 14.70133 | 1.971994 | 0.6580295 | 1.148778 | 0.06037287
45.68268 | 18.4838 | 16.55814 | 14.69626 | 1.925657 | 0.6546269 | 1.146851 | 0.06040484
45.69268 | 18.4242 | 16.54783 | 14.6912 | 1.876375 | 0.6512537 | 1.144938 | 0.06043768
45.70268 | 18.4392 | 16.53755 | 14.68613 | 1.901648 | 0.6479098 | 1.14304 | 0.06047138
45.71267 | 18.3884 | 16.52733 | 14.68107 | 1.861068 | 0.644598 | 1.141156 | 0.06050593
45.72267 | 18.353 | 16.51715 | 14.67601 | 1.835854 | 0.6413116 | 1.139285 | 0.06054137
45.73267 | 18.3382 | 16.507 | 14.67094 | 1.831198 | 0.6380534 | 1.137427 | 0.06057768
45.74267 | 18.3127 | 16.4969 | 14.66588 | 1.815799 | 0.6348231 | 1.135583 | 0.06061487
45.75267 | 18.2673 | 16.48684 | 14.66082 | 1.780458 | 0.6316204 | 1.133752 | 0.06065292
45.76267 | 18.233 | 16.47683 | 14.65575 | 1.756174 | 0.628445 | 1.131935 | 0.06069185
45.77266 | 18.2194 | 16.46686 | 14.6507 | 1.75254 | 0.6252997 | 1.130133 | 0.06073161
45.78266 | 18.1925 | 16.45693 | 14.64563 | 1.735574 | 0.6221779 | 1.128342 | 0.06077229
45.79266 | 18.1161 | 16.44703 | 14.64057 | 1.669067 | 0.6190825 | 1.126565 | 0.06081385
45.80266 | 18.1404 | 16.43718 | 14.63551 | 1.70322 | 0.6160132 | 1.124801 | 0.06085627
45.81266 | 18.1112 | 16.42737 | 14.63045 | 1.683833 | 0.6129697 | 1.123051 | 0.06089958
45.82265 | 18.0408 | 16.4176 | 14.62539 | 1.623196 | 0.6099547 | 1.121315 | 0.06094372
45.83265 | 18.057 | 16.40787 | 14.62033 | 1.64913 | 0.6069619 | 1.119591 | 0.06098879
45.84265 | 18.0221 | 16.39818 | 14.61527 | 1.623924 | 0.6039941 | 1.117879 | 0.06103473
45.85265 | 17.9603 | 16.38852 | 14.61021 | 1.571779 | 0.6010509 | 1.116181 | 0.06108156
45.86265 | 17.9522 | 16.3789 | 14.60515 | 1.573295 | 0.5981322 | 1.114496 | 0.06112928
45.87265 | 17.9575 | 16.36933 | 14.60009 | 1.588173 | 0.5952375 | 1.112825 | 0.06117788
45.88264 | 17.87 | 16.3598 | 14.59503 | 1.510204 | 0.5923696 | 1.111168 | 0.06122732
45.89264 | 17.884 | 16.35029 | 14.58997 | 1.533706 | 0.5895224 | 1.109522 | 0.0612777
45.90264 | 17.8693 | 16.34083 | 14.58491 | 1.52847 | 0.5866986 | 1.107889 | 0.06132898
45.91264 | 17.8072 | 16.3314 | 14.57985 | 1.475797 | 0.5838979 | 1.10627 | 0.06138114
45.92264 | 17.7944 | 16.32201 | 14.57479 | 1.472387 | 0.58112 | 1.104664 | 0.0614342
45.93263 | 17.7734 | 16.31267 | 14.56974 | 1.460731 | 0.5783675 | 1.103072 | 0.06148811
45.94263 | 17.746 | 16.30335 | 14.56468 | 1.442647 | 0.5756346 | 1.101492 | 0.06154297
45.95263 | 17.7025 | 16.29407 | 14.55963 | 1.408427 | 0.5729238 | 1.099925 | 0.06159873
45.96263 | 17.6931 | 16.28483 | 14.55457 | 1.40827 | 0.5702349 | 1.098372 | 0.06165539
45.97263 | 17.658 | 16.27562 | 14.54951 | 1.382378 | 0.5675676 | 1.09683 | 0.06171297
45.98263 | 17.6491 | 16.26645 | 14.54445 | 1.38265 | 0.5649219 | 1.095303 | 0.06177145
45.99262 | 17.5993 | 16.25732 | 14.5394 | 1.341977 | 0.5622998 | 1.09379 | 0.06183079
46.00262 | 17.5879 | 16.24822 | 14.53435 | 1.339678 | 0.5596962 | 1.092289 | 0.06189109
46.01262 | 17.5589 | 16.23916 | 14.52929 | 1.319744 | 0.5571132 | 1.090801 | 0.06195232
46.02262 | 17.5293 | 16.23013 | 14.52423 | 1.299174 | 0.5545508 | 1.089326 | 0.06201445
46.03262 | 17.5144 | 16.22113 | 14.51918 | 1.29327 | 0.5520088 | 1.087865 | 0.06207753
46.04261 | 17.4797 | 16.21218 | 14.51413 | 1.267523 | 0.5494893 | 1.086418 | 0.06214145
46.05261 | 17.4422 | 16.20325 | 14.50907 | 1.23895 | 0.5469872 | 1.084983 | 0.06220637
46.06261 | 17.4414 | 16.19436 | 14.50402 | 1.247043 | 0.5445048 | 1.083561 | 0.06227222
46.07261 | 17.401 | 16.1855 | 14.49897 | 1.215502 | 0.5420419 | 1.082152 | 0.062339
46.08261 | 17.3833 | 16.17667 | 14.49391 | 1.206627 | 0.5395983 | 1.080757 | 0.06240672
46.09261 | 17.3597 | 16.16788 | 14.48886 | 1.191818 | 0.5371737 | 1.079374 | 0.06247538
46.1026 | 17.3424 | 16.15913 | 14.48381 | 1.183267 | 0.5347704 | 1.078007 | 0.06254492
46.1126 | 17.2808 | 16.15041 | 14.47876 | 1.130392 | 0.5323834 | 1.076651 | 0.06261547
46.1226 | 17.2913 | 16.14172 | 14.47371 | 1.149583 | 0.5300149 | 1.075309 | 0.06268697
46.1326 | 17.2574 | 16.13306 | 14.46865 | 1.124342 | 0.5276647 | 1.07398 | 0.06275943
46.1426 | 17.213 | 16.12443 | 14.4636 | 1.088568 | 0.5253327 | 1.072665 | 0.06283285
46.15259 | 17.2015 | 16.11585 | 14.45856 | 1.085653 | 0.5230209 | 1.071364 | 0.06290715
46.16259 | 17.1952 | 16.10729 | 14.4535 | 1.087914 | 0.5207245 | 1.070075 | 0.06298249
46.17259 | 17.1433 | 16.09876 | 14.44845 | 1.044542 | 0.5184457 | 1.068799 | 0.0630588
46.18259 | 17.1282 | 16.09026 | 14.4434 | 1.037939 | 0.5161844 | 1.067537 | 0.06313609
46.19259 | 17.1182 | 16.0818 | 14.43835 | 1.036404 | 0.5139401 | 1.066288 | 0.06321435
46.20259 | 17.0675 | 16.07336 | 14.4333 | 0.9941368 | 0.511713 | 1.065052 | 0.06329359
46.21258 | 17.0479 | 16.06497 | 14.42826 | 0.9829299 | 0.509505 | 1.063831 | 0.06337374
46.22258 | 17.0323 | 16.0566 | 14.42321 | 0.9756991 | 0.5073121 | 1.062622 | 0.06345496
46.23258 | 16.9933 | 16.04826 | 14.41816 | 0.9450381 | 0.5051351 | 1.061426 | 0.06353717
46.24258 | 16.9921 | 16.03995 | 14.41312 | 0.9521458 | 0.5029745 | 1.060244 | 0.06362039
46.25258 | 16.9712 | 16.03168 | 14.40807 | 0.9395225 | 0.5008302 | 1.059075 | 0.0637046
46.26257 | 16.8969 | 16.02344 | 14.40303 | 0.8734605 | 0.4987038 | 1.05792 | 0.06378973
46.27257 | 16.9361 | 16.01522 | 14.39798 | 0.9208757 | 0.4965915 | 1.056778 | 0.06387597
46.28257 | 16.8817 | 16.00704 | 14.39293 | 0.8746609 | 0.4944948 | 1.055649 | 0.06396322
46.29257 | 16.8338 | 15.99888 | 14.38789 | 0.8349154 | 0.4924136 | 1.054533 | 0.0640515
46.30257 | 16.8457 | 15.99076 | 14.38284 | 0.8549402 | 0.490348 | 1.05343 | 0.0641408
46.31257 | 16.8123 | 15.98267 | 14.3778 | 0.8296344 | 0.4882977 | 1.052341 | 0.06423114
46.32256 | 16.7641 | 15.97461 | 14.37276 | 0.7894912 | 0.4862643 | 1.051266 | 0.06432242
46.33256 | 16.7999 | 15.96657 | 14.36771 | 0.8333263 | 0.4842442 | 1.050203 | 0.06441484
46.34256 | 16.7232 | 15.95857 | 14.36267 | 0.7646316 | 0.4822387 | 1.049154 | 0.06450831
46.35256 | 16.7032 | 15.95059 | 14.35762 | 0.7526078 | 0.480248 | 1.048118 | 0.06460283
46.36256 | 16.6927 | 15.94265 | 14.35258 | 0.7500545 | 0.4782719 | 1.047095 | 0.06469841
46.37255 | 16.6713 | 15.93474 | 14.34754 | 0.7365643 | 0.4763121 | 1.046086 | 0.06479496
46.38255 | 16.6481 | 15.92685 | 14.3425 | 0.721253 | 0.4743646 | 1.045089 | 0.06489267
46.39255 | 16.6271 | 15.91899 | 14.33746 | 0.7081128 | 0.4724314 | 1.044106 | 0.06499147
46.40255 | 16.6249 | 15.91116 | 14.33242 | 0.7137439 | 0.4705121 | 1.043136 | 0.06509134
46.41255 | 16.5791 | 15.90335 | 14.32738 | 0.6757463 | 0.4686067 | 1.042179 | 0.06519231
46.42255 | 16.562 | 15.89558 | 14.32234 | 0.6664201 | 0.4667153 | 1.041235 | 0.06529437
46.43254 | 16.5549 | 15.88784 | 14.3173 | 0.6670582 | 0.4648391 | 1.040305 | 0.06539742
46.44254 | 16.4984 | 15.88012 | 14.31226 | 0.6182757 | 0.4629745 | 1.039388 | 0.06550169
46.45254 | 16.5127 | 15.87243 | 14.30722 | 0.6402654 | 0.4611232 | 1.038483 | 0.06560708
46.46254 | 16.4898 | 15.86477 | 14.30218 | 0.6250269 | 0.4592853 | 1.037592 | 0.06571359
46.47254 | 16.4373 | 15.85714 | 14.29714 | 0.5801607 | 0.4574604 | 1.036714 | 0.06582123
46.48253 | 16.4489 | 15.84954 | 14.29211 | 0.5993591 | 0.4556504 | 1.03585 | 0.06592988
46.49253 | 16.411 | 15.84196 | 14.28707 | 0.5690377 | 0.4538513 | 1.034998 | 0.0660398
46.50253 | 16.3926 | 15.83441 | 14.28204 | 0.5581888 | 0.4520651 | 1.034159 | 0.06615085
46.51253 | 16.3848 | 15.82689 | 14.277 | 0.5579125 | 0.4502914 | 1.033333 | 0.06626308
46.52253 | 16.3314 | 15.81939 | 14.27196 | 0.512009 | 0.4485303 | 1.032521 | 0.06637646
46.53253 | 16.3397 | 15.81192 | 14.26693 | 0.5277784 | 0.4467815 | 1.031721 | 0.06649102
46.54252 | 16.3083 | 15.80449 | 14.2619 | 0.5038134 | 0.4450468 | 1.030935 | 0.06660664
46.55252 | 16.2842 | 15.79707 | 14.25686 | 0.4871289 | 0.4433225 | 1.030162 | 0.06672355
46.56252 | 16.2666 | 15.78968 | 14.25183 | 0.4769177 | 0.4416103 | 1.029402 | 0.06684167
46.57252 | 16.2232 | 15.78232 | 14.2468 | 0.4408797 | 0.43991 | 1.028654 | 0.06696098
46.58252 | 16.2368 | 15.77498 | 14.24176 | 0.4618152 | 0.4382216 | 1.02792 | 0.06708151
46.59251 | 16.1898 | 15.76768 | 14.23673 | 0.422117 | 0.4365464 | 1.0272 | 0.06720313
46.60251 | 16.1629 | 15.7604 | 14.2317 | 0.4024996 | 0.4348814 | 1.026491 | 0.06732611
46.61251 | 16.1653 | 15.75314 | 14.22667 | 0.412156 | 0.4332278 | 1.025796 | 0.06745031
46.62251 | 16.1009 | 15.74591 | 14.22164 | 0.3549861 | 0.4315856 | 1.025114 | 0.06757577
46.63251 | 16.0919 | 15.73871 | 14.21661 | 0.3531902 | 0.4299548 | 1.024445 | 0.06770248
46.64251 | 16.0933 | 15.73153 | 14.21158 | 0.3617683 | 0.4283351 | 1.023789 | 0.06783044
46.6525 | 16.0178 | 15.72439 | 14.20655 | 0.2934134 | 0.4267282 | 1.023147 | 0.06795955
46.6625 | 16.0279 | 15.71726 | 14.20152 | 0.3106398 | 0.4251306 | 1.022517 | 0.06809008
46.6725 | 15.9898 | 15.71016 | 14.19649 | 0.2796404 | 0.423544 | 1.0219 | 0.06822188
46.6825 | 15.9758 | 15.70308 | 14.19147 | 0.2727154 | 0.4219682 | 1.021296 | 0.06835499
46.6925 | 15.9587 | 15.69604 | 14.18644 | 0.2626647 | 0.4204031 | 1.020705 | 0.06848941
46.70249 | 15.9145 | 15.68902 | 14.18142 | 0.2254817 | 0.4188502 | 1.020127 | 0.06862501
46.71249 | 15.8925 | 15.68202 | 14.17639 | 0.2104801 | 0.4173062 | 1.019563 | 0.06876207
46.72249 | 15.8798 | 15.67505 | 14.17136 | 0.2047533 | 0.4157727 | 1.019011 | 0.06890048
46.73249 | 15.8565 | 15.6681 | 14.16634 | 0.1884012 | 0.4142496 | 1.018472 | 0.06904023
46.74249 | 15.8292 | 15.66118 | 14.16131 | 0.1680239 | 0.4127366 | 1.017946 | 0.06918135
46.75249 | 15.8207 | 15.65428 | 14.15629 | 0.1664214 | 0.4112339 | 1.017434 | 0.06932383
46.76248 | 15.7799 | 15.64741 | 14.15127 | 0.1324871 | 0.4097427 | 1.016935 | 0.06946755
46.77248 | 15.7762 | 15.64057 | 14.14624 | 0.1356346 | 0.40826 | 1.016448 | 0.0696128
46.78248 | 15.7452 | 15.63374 | 14.14122 | 0.1114572 | 0.4067872 | 1.015975 | 0.06975946
46.79248 | 15.7134 | 15.62695 | 14.1362 | 0.08645489 | 0.4053242 | 1.015515 | 0.06990753
46.80248 | 15.6923 | 15.62017 | 14.13118 | 0.07212781 | 0.403871 | 1.015067 | 0.07005703
46.81247 | 15.7005 | 15.61343 | 14.12616 | 0.08706924 | 0.4024288 | 1.014634 | 0.07020781
46.82247 | 15.6329 | 15.60671 | 14.12114 | 0.02619274 | 0.4009947 | 1.014213 | 0.0703602
46.83247 | 15.6661 | 15.60001 | 14.11612 | 0.06609157 | 0.3995702 | 1.013805 | 0.07051404
46.84247 | 15.6227 | 15.59333 | 14.1111 | 0.0293658 | 0.398155 | 1.01341 | 0.07066936
46.85247 | 15.6041 | 15.58668 | 14.10608 | 0.01741553 | 0.3967491 | 1.013029 | 0.07082616
46.86247 | 15.5846 | 15.58006 | 14.10106 | 0.004540687 | 0.3953525 | 1.012661 | 0.07098447
46.87246 | 15.5504 | 15.57347 | 14.09605 | -0.0230651 | 0.3939664 | 1.012306 | 0.07114412
46.88246 | 15.5533 | 15.56689 | 14.09103 | -0.01358873 | 0.3925881 | 1.011964 | 0.07130546
46.89246 | 15.5193 | 15.56034 | 14.08601 | -0.04103676 | 0.3912187 | 1.011636 | 0.07146833
46.90246 | 15.5182 | 15.55381 | 14.081 | -0.03560902 | 0.3898582 | 1.01132 | 0.07163276
46.91246 | 15.5003 | 15.54731 | 14.07598 | -0.04700564 | 0.3885067 | 1.011018 | 0.07179875
46.92245 | 15.4637 | 15.54083 | 14.07097 | -0.07713297 | 0.3871652 | 1.01073 | 0.07196615
46.93245 | 15.4794 | 15.53438 | 14.06596 | -0.05497792 | 0.385831 | 1.010454 | 0.07213531
46.94245 | 15.437 | 15.52795 | 14.06094 | -0.09094712 | 0.3845056 | 1.010192 | 0.07230607
46.95245 | 15.4258 | 15.52154 | 14.05593 | -0.09574053 | 0.3831887 | 1.009943 | 0.07247846
46.96245 | 15.4141 | 15.51516 | 14.05092 | -0.101058 | 0.3818802 | 1.009708 | 0.07265249
46.97245 | 15.3852 | 15.5088 | 14.04591 | -0.1235995 | 0.3805802 | 1.009486 | 0.07282816
46.98244 | 15.4162 | 15.50247 | 14.0409 | -0.08627148 | 0.3792898 | 1.009278 | 0.07300533
46.99244 | 15.3306 | 15.49616 | 14.03589 | -0.1655611 | 0.3780064 | 1.009083 | 0.07318435
47.00244 | 15.3589 | 15.48987 | 14.03088 | -0.1309747 | 0.3767312 | 1.008901 | 0.07336507
47.01244 | 15.3471 | 15.48361 | 14.02587 | -0.1365124 | 0.3754642 | 1.008733 | 0.0735475
47.02244 | 15.3137 | 15.47737 | 14.02086 | -0.1636741 | 0.3742053 | 1.008579 | 0.07373167
47.03243 | 15.3177 | 15.47117 | 14.01585 | -0.1534658 | 0.3729555 | 1.008438 | 0.07391739
47.04243 | 15.2838 | 15.46498 | 14.01085 | -0.1811755 | 0.3717125 | 1.008311 | 0.07410506
47.05243 | 15.2973 | 15.45881 | 14.00584 | -0.161509 | 0.3704774 | 1.008197 | 0.07429451
47.06243 | 15.2662 | 15.45267 | 14.00083 | -0.1864664 | 0.3692501 | 1.008098 | 0.07448575
47.07243 | 15.2598 | 15.44655 | 13.99583 | -0.1867478 | 0.3680305 | 1.008011 | 0.07467882
47.08243 | 15.2499 | 15.44045 | 13.99082 | -0.1905531 | 0.3668186 | 1.007939 | 0.07487371
47.09242 | 15.2383 | 15.43439 | 13.98582 | -0.1960883 | 0.3656156 | 1.007881 | 0.07507025
47.10242 | 15.2241 | 15.42834 | 13.98082 | -0.2042414 | 0.3644189 | 1.007836 | 0.07526886
47.11242 | 15.1964 | 15.42232 | 13.97581 | -0.2259184 | 0.3632297 | 1.007805 | 0.07546936
47.12242 | 15.2032 | 15.41632 | 13.97081 | -0.2131194 | 0.3620479 | 1.007788 | 0.07567176
47.13242 | 15.1662 | 15.41034 | 13.96581 | -0.2441442 | 0.3608736 | 1.007785 | 0.07587609
47.14241 | 15.1752 | 15.4044 | 13.96081 | -0.2291989 | 0.3597077 | 1.007796 | 0.07608216
47.15241 | 15.1638 | 15.39847 | 13.95581 | -0.2346716 | 0.3585479 | 1.007821 | 0.0762904
47.16241 | 15.1302 | 15.39257 | 13.95081 | -0.2623682 | 0.3573954 | 1.00786 | 0.07650063
47.17241 | 15.157 | 15.38669 | 13.94581 | -0.2296891 | 0.3562499 | 1.007914 | 0.07671286
47.18241 | 15.0922 | 15.38083 | 13.94081 | -0.2886334 | 0.3551116 | 1.007981 | 0.07692712
47.19241 | 15.1066 | 15.375 | 13.93582 | -0.268402 | 0.3539804 | 1.008063 | 0.07714342
47.2024 | 15.0881 | 15.3692 | 13.93082 | -0.2811005 | 0.3528572 | 1.008159 | 0.07736159
47.2124 | 15.0719 | 15.36342 | 13.92583 | -0.2915169 | 0.3517398 | 1.008269 | 0.07758205
47.2224 | 15.0713 | 15.35766 | 13.92083 | -0.2863573 | 0.3506293 | 1.008393 | 0.07780463
47.2324 | 15.0386 | 15.35192 | 13.91583 | -0.3133224 | 0.3495256 | 1.008533 | 0.07802934
47.2424 | 15.0308 | 15.34621 | 13.91084 | -0.3154111 | 0.3484287 | 1.008686 | 0.07825622
47.25239 | 15.0279 | 15.34053 | 13.90585 | -0.3126294 | 0.3473396 | 1.008854 | 0.07848506
47.26239 | 14.9896 | 15.33487 | 13.90086 | -0.3452667 | 0.346256 | 1.009037 | 0.07871632
47.27239 | 14.9889 | 15.32923 | 13.89587 | -0.3403279 | 0.3451791 | 1.009234 | 0.07894982
47.28239 | 14.971 | 15.32361 | 13.89087 | -0.3526131 | 0.3441087 | 1.009446 | 0.07918557
47.29239 | 14.9493 | 15.31802 | 13.88588 | -0.3687228 | 0.3430448 | 1.009672 | 0.0794236
47.30239 | 14.9409 | 15.31246 | 13.88089 | -0.371557 | 0.3419874 | 1.009914 | 0.07966394
47.31238 | 14.926 | 15.30692 | 13.87591 | -0.380921 | 0.3409374 | 1.010171 | 0.07990637
47.32238 | 14.8939 | 15.3014 | 13.87092 | -0.4075036 | 0.3398928 | 1.010442 | 0.08015141
47.33238 | 14.9125 | 15.29591 | 13.86593 | -0.3834109 | 0.3388544 | 1.010728 | 0.08039882
47.34238 | 14.8512 | 15.29044 | 13.86094 | -0.4392423 | 0.3378223 | 1.01103 | 0.08064865
47.35238 | 14.8611 | 15.285 | 13.85595 | -0.4238984 | 0.3367965 | 1.011346 | 0.08090091
47.36237 | 14.8425 | 15.27958 | 13.85097 | -0.4370844 | 0.3357778 | 1.011678 | 0.0811554
47.37237 | 14.8129 | 15.27419 | 13.84599 | -0.4612898 | 0.3347642 | 1.012025 | 0.08141262
47.38237 | 14.8396 | 15.26882 | 13.841 | -0.4292196 | 0.3337567 | 1.012387 | 0.08167238
47.39237 | 14.7625 | 15.26347 | 13.83602 | -0.5009746 | 0.3327552 | 1.012766 | 0.08193469
47.40237 | 14.7942 | 15.25815 | 13.83104 | -0.4639539 | 0.3317597 | 1.013159 | 0.08219959
47.41237 | 14.755 | 15.25286 | 13.82605 | -0.4978583 | 0.3307701 | 1.013568 | 0.0824671
47.42236 | 14.7355 | 15.24759 | 13.82108 | -0.5120927 | 0.3297874 | 1.013992 | 0.08273699
47.43236 | 14.7334 | 15.24235 | 13.8161 | -0.508947 | 0.3288095 | 1.014432 | 0.08300983
47.44236 | 14.7104 | 15.23713 | 13.81112 | -0.5267264 | 0.3278375 | 1.014888 | 0.08328537
47.45236 | 14.6993 | 15.23193 | 13.80614 | -0.5326305 | 0.3268713 | 1.01536 | 0.08356365
47.46236 | 14.6868 | 15.22676 | 13.80116 | -0.5399607 | 0.325911 | 1.015848 | 0.08384472
47.47235 | 14.6618 | 15.22162 | 13.79618 | -0.5598203 | 0.324957 | 1.016351 | 0.08412827
47.48235 | 14.6445 | 15.2165 | 13.79121 | -0.5720009 | 0.3240079 | 1.016871 | 0.084415
47.49235 | 14.6398 | 15.21141 | 13.78623 | -0.5716063 | 0.3230641 | 1.017407 | 0.08470459
47.50235 | 14.6072 | 15.20634 | 13.78125 | -0.5991378 | 0.3221262 | 1.01796 | 0.08499711
47.51235 | 14.6351 | 15.20129 | 13.77628 | -0.5661944 | 0.3211936 | 1.018528 | 0.08529257
47.52235 | 14.5663 | 15.19628 | 13.77131 | -0.6299769 | 0.3202664 | 1.019113 | 0.08559103
47.53234 | 14.5865 | 15.19129 | 13.76634 | -0.6047898 | 0.3193456 | 1.019714 | 0.0858922
47.54234 | 14.5504 | 15.18632 | 13.76137 | -0.635924 | 0.3184293 | 1.020333 | 0.08619673
47.55234 | 14.5509 | 15.18138 | 13.75639 | -0.6304837 | 0.3175184 | 1.020967 | 0.08650438
47.56234 | 14.5593 | 15.17647 | 13.75142 | -0.6171703 | 0.3166127 | 1.02162 | 0.08681515
47.57234 | 14.4974 | 15.17158 | 13.74645 | -0.6741826 | 0.3157123 | 1.022289 | 0.08712912
47.58233 | 14.5215 | 15.16673 | 13.74149 | -0.6452256 | 0.3148181 | 1.022973 | 0.08744598
47.59233 | 14.4897 | 15.16189 | 13.73652 | -0.6721907 | 0.3139281 | 1.023676 | 0.08776642
47.60233 | 14.4967 | 15.15708 | 13.73155 | -0.6603816 | 0.3130433 | 1.024396 | 0.08809017
47.61233 | 14.4648 | 15.1523 | 13.72659 | -0.6874998 | 0.3121636 | 1.025134 | 0.08841727
47.62233 | 14.4463 | 15.14754 | 13.72162 | -0.701244 | 0.3112891 | 1.025888 | 0.08874776
47.63233 | 14.4402 | 15.14282 | 13.71665 | -0.7026158 | 0.3104194 | 1.026661 | 0.08908169
47.64232 | 14.4507 | 15.13812 | 13.71169 | -0.6874183 | 0.3095558 | 1.027449 | 0.08941872
47.65232 | 14.4051 | 15.13344 | 13.70673 | -0.7283436 | 0.3086962 | 1.028257 | 0.08975967
47.66232 | 14.4306 | 15.1288 | 13.70177 | -0.6981961 | 0.3078416 | 1.029082 | 0.09010417
47.67232 | 14.3964 | 15.12418 | 13.69681 | -0.7277757 | 0.3069919 | 1.029925 | 0.09045231
47.68232 | 14.3849 | 15.11958 | 13.69185 | -0.7346828 | 0.3061471 | 1.030786 | 0.0908041
47.69231 | 14.3877 | 15.11502 | 13.68689 | -0.727322 | 0.3053078 | 1.031665 | 0.09115927
47.70231 | 14.3312 | 15.11048 | 13.68193 | -0.7792842 | 0.3044727 | 1.032562 | 0.09151857
47.71231 | 14.3756 | 15.10597 | 13.67697 | -0.7303742 | 0.3036422 | 1.033478 | 0.09188167
47.72231 | 14.3185 | 15.10149 | 13.67201 | -0.7829921 | 0.3028165 | 1.034413 | 0.09224865
47.73231 | 14.3353 | 15.09704 | 13.66706 | -0.7617381 | 0.3019955 | 1.035365 | 0.09261956
47.74231 | 14.3228 | 15.09261 | 13.6621 | -0.7698123 | 0.3011792 | 1.036337 | 0.09299444
47.7523 | 14.2992 | 15.08822 | 13.65715 | -0.7890192 | 0.3003682 | 1.037326 | 0.09337299
47.7623 | 14.2962 | 15.08385 | 13.6522 | -0.7876501 | 0.2995611 | 1.038336 | 0.09375599
47.7723 | 14.2701 | 15.07951 | 13.64724 | -0.8094098 | 0.2987586 | 1.039364 | 0.09414315
47.7823 | 14.2694 | 15.0752 | 13.64229 | -0.8057981 | 0.2979606 | 1.040411 | 0.0945345
47.7923 | 14.2675 | 15.07092 | 13.63734 | -0.8034154 | 0.2971671 | 1.041478 | 0.09493012
47.80229 | 14.2504 | 15.06667 | 13.63239 | -0.816266 | 0.2963789 | 1.042563 | 0.09532966
47.81229 | 14.2369 | 15.06244 | 13.62744 | -0.8255415 | 0.2955944 | 1.043669 | 0.09573398
47.82229 | 14.228 | 15.05825 | 13.6225 | -0.8302465 | 0.2948142 | 1.044794 | 0.09614273
47.83229 | 14.2012 | 15.05408 | 13.61755 | -0.852881 | 0.2940385 | 1.045939 | 0.096556
47.84229 | 14.2216 | 15.04995 | 13.6126 | -0.8283451 | 0.2932671 | 1.047104 | 0.09697383
47.85229 | 14.1842 | 15.04584 | 13.60765 | -0.8616392 | 0.2925 | 1.048289 | 0.0973963
47.86228 | 14.2204 | 15.04177 | 13.60271 | -0.8213674 | 0.291738 | 1.049493 | 0.09782305
47.87228 | 14.1525 | 15.03772 | 13.59777 | -0.8852217 | 0.2909794 | 1.050718 | 0.09825498
47.88228 | 14.1954 | 15.03371 | 13.59283 | -0.8383063 | 0.2902252 | 1.051964 | 0.09869175
47.89228 | 14.1438 | 15.02972 | 13.58788 | -0.8859214 | 0.2894751 | 1.05323 | 0.09913343
47.90228 | 14.1721 | 15.02577 | 13.58294 | -0.8536674 | 0.2887292 | 1.054517 | 0.09958008
47.91227 | 14.1489 | 15.02185 | 13.57801 | -0.872948 | 0.2879882 | 1.055823 | 0.1000313
47.92227 | 14.1246 | 15.01796 | 13.57307 | -0.8933558 | 0.2872506 | 1.057152 | 0.1004882
47.93227 | 14.1494 | 15.01409 | 13.56813 | -0.8646949 | 0.2865171 | 1.058501 | 0.1009502
47.94227 | 14.1129 | 15.01027 | 13.56319 | -0.8973653 | 0.2857876 | 1.059872 | 0.1014175
47.95227 | 14.1203 | 15.00647 | 13.55825 | -0.8861674 | 0.2850623 | 1.061264 | 0.1018901
47.96227 | 14.113 | 15.0027 | 13.55332 | -0.8897013 | 0.2843409 | 1.062677 | 0.1023682
47.97226 | 14.0832 | 14.99897 | 13.54839 | -0.9157708 | 0.2836242 | 1.06411 | 0.1028512
47.98226 | 14.0885 | 14.99527 | 13.54345 | -0.9067688 | 0.2829107 | 1.065567 | 0.1033404
47.99226 | 14.0861 | 14.9916 | 13.53852 | -0.9054991 | 0.2822012 | 1.067045 | 0.1038352
48.00226 | 14.0631 | 14.98796 | 13.53359 | -0.9248619 | 0.2814956 | 1.068545 | 0.1043358
48.01226 | 14.0735 | 14.98436 | 13.52865 | -0.9108574 | 0.2807939 | 1.070068 | 0.1048422
48.02225 | 14.0265 | 14.98079 | 13.52373 | -0.9542894 | 0.2800968 | 1.07161 | 0.105354
48.03225 | 14.0556 | 14.97725 | 13.5188 | -0.9216509 | 0.2794028 | 1.073177 | 0.1058723
48.04225 | 14.0022 | 14.97375 | 13.51387 | -0.9715457 | 0.2787126 | 1.074766 | 0.1063968
48.05225 | 14.0397 | 14.97027 | 13.50894 | -0.930574 | 0.2780261 | 1.076378 | 0.1069274
48.06225 | 13.9887 | 14.96684 | 13.50402 | -0.9781359 | 0.2773435 | 1.078012 | 0.1074644
48.07224 | 14.006 | 14.96344 | 13.4991 | -0.9574351 | 0.2766652 | 1.079667 | 0.1080071
48.08224 | 13.9932 | 14.96006 | 13.49417 | -0.9668649 | 0.27599 | 1.081347 | 0.1085569
48.09224 | 13.9739 | 14.95673 | 13.48925 | -0.982829 | 0.2753184 | 1.08305 | 0.1091132
48.10224 | 13.9617 | 14.95343 | 13.48432 | -0.9917275 | 0.2746506 | 1.084776 | 0.1096762
48.11224 | 13.9479 | 14.95016 | 13.4794 | -1.002261 | 0.2739863 | 1.086525 | 0.110246
48.12224 | 13.9286 | 14.94693 | 13.47448 | -1.018329 | 0.2733257 | 1.088298 | 0.1108227
48.13223 | 13.9497 | 14.94373 | 13.46957 | -0.9940349 | 0.2726693 | 1.090092 | 0.1114057
48.14223 | 13.9128 | 14.94057 | 13.46465 | -1.027773 | 0.2720159 | 1.091912 | 0.1119964
48.15223 | 13.931 | 14.93745 | 13.45973 | -1.006447 | 0.271366 | 1.093755 | 0.1125943
48.16223 | 13.8863 | 14.93436 | 13.45482 | -1.048056 | 0.2707196 | 1.095622 | 0.1131995
48.17223 | 13.8973 | 14.9313 | 13.4499 | -1.034001 | 0.2700767 | 1.097513 | 0.113812
48.18222 | 13.8827 | 14.92829 | 13.44499 | -1.045585 | 0.2694379 | 1.099426 | 0.1144315
48.19222 | 13.879 | 14.9253 | 13.44008 | -1.046302 | 0.268802 | 1.101365 | 0.1150592
48.20222 | 13.8648 | 14.92236 | 13.43516 | -1.057556 | 0.2681694 | 1.103328 | 0.1156946
48.21222 | 13.8557 | 14.91945 | 13.43025 | -1.063746 | 0.2675403 | 1.105316 | 0.1163379
48.22222 | 13.8606 | 14.91657 | 13.42534 | -1.055973 | 0.2669146 | 1.107327 | 0.1169892
48.23222 | 13.8376 | 14.91374 | 13.42043 | -1.076137 | 0.2662923 | 1.109364 | 0.1176486
48.24221 | 13.8325 | 14.91094 | 13.41553 | -1.078441 | 0.2656739 | 1.111423 | 0.1183155
48.25221 | 13.8228 | 14.90818 | 13.41062 | -1.085379 | 0.2650582 | 1.113508 | 0.1189914
48.26221 | 13.8137 | 14.90546 | 13.40572 | -1.091755 | 0.2644458 | 1.115619 | 0.1196758
48.27221 | 13.821 | 14.90277 | 13.40081 | -1.081769 | 0.2638368 | 1.117754 | 0.1203687
48.28221 | 13.7952 | 14.90012 | 13.39591 | -1.104921 | 0.263231 | 1.119914 | 0.1210704
48.2922 | 13.8058 | 14.89751 | 13.39101 | -1.091713 | 0.262629 | 1.122097 | 0.1217802
48.3022 | 13.7736 | 14.89494 | 13.38611 | -1.121342 | 0.2620297 | 1.124307 | 0.1224996
48.3122 | 13.7934 | 14.89241 | 13.3812 | -1.099008 | 0.2614335 | 1.126542 | 0.1232282
48.3222 | 13.7613 | 14.88991 | 13.3763 | -1.128614 | 0.2608406 | 1.128803 | 0.123966
48.3322 | 13.7821 | 14.88746 | 13.37141 | -1.105358 | 0.2602509 | 1.131088 | 0.1247131
48.3422 | 13.7684 | 14.88504 | 13.36651 | -1.116642 | 0.2596642 | 1.1334 | 0.1254698
48.35219 | 13.7477 | 14.88267 | 13.36162 | -1.134967 | 0.2590813 | 1.135734 | 0.1262353
48.36219 | 13.7758 | 14.88033 | 13.35672 | -1.10453 | 0.2585009 | 1.138097 | 0.1270114
48.37219 | 13.7192 | 14.87803 | 13.35183 | -1.158832 | 0.2579236 | 1.140485 | 0.1277974
48.38219 | 13.7619 | 14.87577 | 13.34693 | -1.113874 | 0.2573494 | 1.142898 | 0.1285934
48.39219 | 13.7267 | 14.87356 | 13.34204 | -1.146856 | 0.2567782 | 1.145338 | 0.1293996
48.40218 | 13.7351 | 14.87138 | 13.33715 | -1.136282 | 0.2562108 | 1.147802 | 0.1302154
48.41218 | 13.7427 | 14.86924 | 13.33226 | -1.126545 | 0.2556455 | 1.150293 | 0.1310424
48.42218 | 13.7167 | 14.86715 | 13.32737 | -1.150449 | 0.2550834 | 1.152811 | 0.1318801
48.43218 | 13.733 | 14.86509 | 13.32249 | -1.132095 | 0.2545243 | 1.155355 | 0.1327286
48.44218 | 13.7025 | 14.86308 | 13.3176 | -1.160581 | 0.2539681 | 1.157925 | 0.1335879
48.45218 | 13.7256 | 14.86111 | 13.31271 | -1.13551 | 0.2534148 | 1.160522 | 0.1344584
48.46217 | 13.6884 | 14.85918 | 13.30783 | -1.170782 | 0.2528651 | 1.163142 | 0.1353392
48.47217 | 13.7197 | 14.85729 | 13.30295 | -1.137594 | 0.2523178 | 1.165793 | 0.1362321
48.48217 | 13.6829 | 14.85545 | 13.29807 | -1.172548 | 0.2517731 | 1.168469 | 0.1371366
48.49217 | 13.7046 | 14.85365 | 13.29319 | -1.149046 | 0.2512317 | 1.171173 | 0.1380528
48.50217 | 13.6744 | 14.85189 | 13.28831 | -1.177486 | 0.2506928 | 1.173904 | 0.1389807
48.51216 | 13.6981 | 14.85017 | 13.28343 | -1.152071 | 0.2501575 | 1.17666 | 0.1399197
48.52216 | 13.6737 | 14.8485 | 13.27856 | -1.174797 | 0.2496244 | 1.179445 | 0.1408716
48.53216 | 13.6654 | 14.84687 | 13.27368 | -1.181468 | 0.2490941 | 1.182259 | 0.1418358
48.54216 | 13.6723 | 14.84528 | 13.2688 | -1.172983 | 0.2485666 | 1.1851 | 0.1428124
48.55216 | 13.6601 | 14.84374 | 13.26393 | -1.183642 | 0.2480418 | 1.187969 | 0.1438015
48.56216 | 13.6574 | 14.84225 | 13.25906 | -1.184846 | 0.2475199 | 1.190866 | 0.1448032
48.57215 | 13.6477 | 14.8408 | 13.25419 | -1.193096 | 0.2470012 | 1.193789 | 0.1458167
48.58215 | 13.6374 | 14.83939 | 13.24932 | -1.201991 | 0.2464846 | 1.196743 | 0.1468441
48.59215 | 13.648 | 14.83803 | 13.24445 | -1.190031 | 0.2459708 | 1.199726 | 0.1478847
48.60215 | 13.6165 | 14.83672 | 13.23958 | -1.220217 | 0.2454598 | 1.202738 | 0.1489384
48.61215 | 13.64 | 14.83545 | 13.23471 | -1.19545 | 0.2449513 | 1.20578 | 0.1500055
48.62214 | 13.5935 | 14.83423 | 13.22985 | -1.240731 | 0.2444461 | 1.208847 | 0.151085
48.63214 | 13.6432 | 14.83306 | 13.22499 | -1.189858 | 0.243943 | 1.211948 | 0.1521791
48.64214 | 13.565 | 14.83193 | 13.22012 | -1.266933 | 0.2434425 | 1.21508 | 0.1532869
48.65214 | 13.6164 | 14.83086 | 13.21526 | -1.214457 | 0.2429447 | 1.218243 | 0.1544085
48.66214 | 13.5618 | 14.82983 | 13.2104 | -1.268029 | 0.2424494 | 1.221435 | 0.155544
48.67214 | 13.5952 | 14.82885 | 13.20554 | -1.23365 | 0.2419568 | 1.22466 | 0.1566936
48.68213 | 13.5628 | 14.82792 | 13.20069 | -1.265121 | 0.2414672 | 1.227911 | 0.1578562
48.69213 | 13.5672 | 14.82704 | 13.19583 | -1.259841 | 0.2409796 | 1.231199 | 0.1590341
48.70213 | 13.5448 | 14.82621 | 13.19097 | -1.281412 | 0.2404947 | 1.234519 | 0.1602263
48.71213 | 13.5509 | 14.82543 | 13.18612 | -1.274534 | 0.2400122 | 1.237872 | 0.1614329
48.72213 | 13.5377 | 14.82471 | 13.18126 | -1.287007 | 0.2395324 | 1.241258 | 0.162654
48.73212 | 13.5275 | 14.82403 | 13.17641 | -1.296533 | 0.2390554 | 1.244675 | 0.1638882
48.74212 | 13.5418 | 14.82341 | 13.17156 | -1.281611 | 0.2385805 | 1.248129 | 0.1651384
48.75212 | 13.4957 | 14.82284 | 13.16671 | -1.327141 | 0.238108 | 1.251617 | 0.1664031
48.76212 | 13.5352 | 14.82232 | 13.16186 | -1.287125 | 0.237638 | 1.255141 | 0.1676825
48.77212 | 13.4725 | 14.82186 | 13.15702 | -1.349363 | 0.2371705 | 1.2587 | 0.1689767
48.78212 | 13.5123 | 14.82145 | 13.15217 | -1.309155 | 0.2367053 | 1.262295 | 0.1702855
48.79211 | 13.4637 | 14.8211 | 13.14733 | -1.357402 | 0.2362432 | 1.265923 | 0.1716077
48.80211 | 13.4992 | 14.8208 | 13.14248 | -1.321605 | 0.2357829 | 1.269592 | 0.1729458
48.81211 | 13.449 | 14.82056 | 13.13764 | -1.371563 | 0.235325 | 1.273298 | 0.1742986
48.82211 | 13.4876 | 14.82038 | 13.1328 | -1.332778 | 0.2348695 | 1.277043 | 0.1756661
48.83211 | 13.4389 | 14.82025 | 13.12796 | -1.38135 | 0.2344163 | 1.280826 | 0.1770481
48.8421 | 13.4695 | 14.82018 | 13.12313 | -1.350679 | 0.233966 | 1.284645 | 0.1784432
48.8521 | 13.4409 | 14.82017 | 13.11829 | -1.379267 | 0.2335176 | 1.288508 | 0.179854
48.8621 | 13.4376 | 14.82021 | 13.11345 | -1.382612 | 0.2330715 | 1.292411 | 0.1812792
48.8721 | 13.4462 | 14.82032 | 13.10862 | -1.374117 | 0.2326277 | 1.296355 | 0.1827185
48.8821 | 13.4201 | 14.82048 | 13.10378 | -1.400381 | 0.2321862 | 1.300341 | 0.1841719
48.8921 | 13.4591 | 14.8207 | 13.09895 | -1.361604 | 0.231747 | 1.304369 | 0.1856392
48.90209 | 13.3941 | 14.82099 | 13.09412 | -1.426888 | 0.2313105 | 1.308437 | 0.1871186
48.91209 | 13.4591 | 14.82133 | 13.08929 | -1.362233 | 0.2308759 | 1.312552 | 0.188613
48.92209 | 13.3943 | 14.82174 | 13.08446 | -1.427439 | 0.2304435 | 1.316711 | 0.1901207
48.93209 | 13.4525 | 14.82221 | 13.07964 | -1.369707 | 0.2300133 | 1.320916 | 0.1916413
48.94209 | 13.3837 | 14.82274 | 13.07481 | -1.439036 | 0.2295854 | 1.325166 | 0.1931748
48.95208 | 13.4292 | 14.82333 | 13.06999 | -1.394128 | 0.2291601 | 1.329459 | 0.1947191
48.96208 | 13.4043 | 14.82398 | 13.06517 | -1.419682 | 0.2287367 | 1.333802 | 0.196277
48.97208 | 13.4152 | 14.8247 | 13.06034 | -1.4095 | 0.2283154 | 1.338194 | 0.1978467
48.98208 | 13.4057 | 14.82548 | 13.05552 | -1.419781 | 0.2278963 | 1.342634 | 0.1994278
48.99208 | 13.4185 | 14.82633 | 13.0507 | -1.407826 | 0.2274793 | 1.347123 | 0.2010199
49.00208 | 13.413 | 14.82723 | 13.04589 | -1.414235 | 0.2270646 | 1.351662 | 0.2026225
49.01207 | 13.4105 | 14.82821 | 13.04107 | -1.417707 | 0.2266523 | 1.356248 | 0.2042337
49.02207 | 13.4155 | 14.82924 | 13.03626 | -1.413744 | 0.2262419 | 1.360889 | 0.205856
49.03207 | 13.3931 | 14.83035 | 13.03144 | -1.437246 | 0.2258335 | 1.365582 | 0.2074874
49.04207 | 13.4399 | 14.83151 | 13.02663 | -1.391613 | 0.2254273 | 1.370328 | 0.2091274
49.05207 | 13.385 | 14.83275 | 13.02182 | -1.447745 | 0.2250232 | 1.375128 | 0.2107753
49.06206 | 13.4208 | 14.83404 | 13.01701 | -1.413241 | 0.2246216 | 1.379978 | 0.2124289
49.07206 | 13.4074 | 14.8354 | 13.0122 | -1.428004 | 0.2242216 | 1.384887 | 0.2140909
49.08206 | 13.4108 | 14.83683 | 13.0074 | -1.426032 | 0.2238237 | 1.389852 | 0.2157589
49.09206 | 13.4174 | 14.83832 | 13.00259 | -1.420925 | 0.2234279 | 1.394874 | 0.2174322
49.10206 | 13.4077 | 14.83988 | 12.99779 | -1.432184 | 0.2230342 | 1.399953 | 0.2191102
49.11206 | 13.4042 | 14.84151 | 12.99298 | -1.437308 | 0.2226425 | 1.405091 | 0.220792
49.12205 | 13.4098 | 14.8432 | 12.98819 | -1.433396 | 0.2222532 | 1.410282 | 0.2224752
49.13205 | 13.4176 | 14.84495 | 12.98338 | -1.427351 | 0.2218655 | 1.415538 | 0.2241623
49.14205 | 13.4004 | 14.84677 | 12.97859 | -1.446371 | 0.2214799 | 1.420855 | 0.2258508
49.15205 | 13.3875 | 14.84866 | 12.97379 | -1.461157 | 0.2210962 | 1.426234 | 0.2275398
49.16205 | 13.4196 | 14.85061 | 12.96899 | -1.431008 | 0.2207146 | 1.431674 | 0.2292284
49.17204 | 13.3851 | 14.85262 | 12.9642 | -1.467522 | 0.2203353 | 1.437172 | 0.2309139
49.18204 | 13.4234 | 14.8547 | 12.95941 | -1.431303 | 0.2199576 | 1.442739 | 0.2325989
49.19204 | 13.3765 | 14.85685 | 12.95461 | -1.480348 | 0.2195819 | 1.448371 | 0.2342806
49.20204 | 13.4271 | 14.85906 | 12.94982 | -1.431958 | 0.2192081 | 1.454068 | 0.235958
49.21204 | 13.3663 | 14.86133 | 12.94503 | -1.495032 | 0.2188363 | 1.459831 | 0.2376302
49.22204 | 13.4111 | 14.86367 | 12.94025 | -1.45257 | 0.2184664 | 1.465661 | 0.239296
49.23203 | 13.3829 | 14.86607 | 12.93546 | -1.48317 | 0.2180987 | 1.471554 | 0.2409529
49.24203 | 13.395 | 14.86854 | 12.93068 | -1.473536 | 0.2177327 | 1.477521 | 0.2426028
49.25203 | 13.3895 | 14.87106 | 12.9259 | -1.481565 | 0.2173685 | 1.483557 | 0.2442432
49.26203 | 13.3893 | 14.87366 | 12.92111 | -1.484357 | 0.2170062 | 1.489664 | 0.2458729
49.27203 | 13.3907 | 14.87631 | 12.91633 | -1.485612 | 0.2166459 | 1.495842 | 0.2474909
49.28202 | 13.3723 | 14.87903 | 12.91156 | -1.506726 | 0.2162877 | 1.502086 | 0.2490943
49.29202 | 13.3741 | 14.88181 | 12.90678 | -1.507706 | 0.2159311 | 1.50841 | 0.2506853
49.30202 | 13.3894 | 14.88465 | 12.902 | -1.495247 | 0.2155763 | 1.514807 | 0.2522611
49.31202 | 13.3607 | 14.88755 | 12.89723 | -1.52685 | 0.2152234 | 1.521278 | 0.2538206
49.32202 | 13.4073 | 14.89051 | 12.89245 | -1.483215 | 0.2148723 | 1.527826 | 0.2553626
49.33202 | 13.3532 | 14.89354 | 12.88768 | -1.54034 | 0.214523 | 1.534449 | 0.256886
49.34201 | 13.3987 | 14.89662 | 12.88292 | -1.497924 | 0.2141759 | 1.541144 | 0.2583882
49.35201 | 13.3483 | 14.89977 | 12.87815 | -1.551471 | 0.2138303 | 1.547923 | 0.2598711
49.36201 | 13.3783 | 14.90298 | 12.87338 | -1.524679 | 0.2134865 | 1.554782 | 0.2613321
49.37201 | 13.3551 | 14.90625 | 12.86861 | -1.551148 | 0.2131444 | 1.56172 | 0.26277
49.38201 | 13.3765 | 14.90958 | 12.86385 | -1.533076 | 0.2128042 | 1.56874 | 0.2641838
49.392 | 13.3715 | 14.91296 | 12.85909 | -1.541461 | 0.2124661 | 1.575834 | 0.265571
49.402 | 13.3585 | 14.91641 | 12.85433 | -1.557909 | 0.2121294 | 1.583019 | 0.2669334
49.412 | 13.3726 | 14.91992 | 12.84957 | -1.547317 | 0.2117945 | 1.590287 | 0.2682686
49.422 | 13.3561 | 14.92349 | 12.84481 | -1.567385 | 0.2114613 | 1.59764 | 0.2695756
49.432 | 13.3458 | 14.92711 | 12.84005 | -1.581313 | 0.21113 | 1.605079 | 0.2708533
49.442 | 13.3754 | 14.9308 | 12.83529 | -1.555401 | 0.2108003 | 1.612605 | 0.2721009
49.45199 | 13.3347 | 14.93455 | 12.83055 | -1.599845 | 0.2104726 | 1.620211 | 0.2733162
49.46199 | 13.3841 | 14.93835 | 12.82579 | -1.554253 | 0.2101464 | 1.627914 | 0.2745009
49.47199 | 13.3218 | 14.94222 | 12.82104 | -1.620422 | 0.2098219 | 1.635706 | 0.2756527
49.48199 | 13.3687 | 14.94615 | 12.81629 | -1.577451 | 0.2094991 | 1.643589 | 0.276771
49.49199 | 13.3273 | 14.95014 | 12.81154 | -1.62284 | 0.209178 | 1.651564 | 0.2778549
49.50198 | 13.3626 | 14.95419 | 12.8068 | -1.591587 | 0.2088589 | 1.659624 | 0.2789028
49.51198 | 13.3469 | 14.9583 | 12.80206 | -1.6114 | 0.2085412 | 1.667787 | 0.279916
49.52198 | 13.3411 | 14.96247 | 12.79731 | -1.621374 | 0.2082252 | 1.676044 | 0.2808928
49.53198 | 13.3408 | 14.96671 | 12.79257 | -1.625912 | 0.2079108 | 1.684399 | 0.2818326
49.54198 | 13.3324 | 14.97101 | 12.78783 | -1.638612 | 0.2075981 | 1.69285 | 0.2827349
49.55198 | 13.3232 | 14.97538 | 12.78309 | -1.652177 | 0.207287 | 1.701401 | 0.2835993
49.56197 | 13.3557 | 14.9798 | 12.77836 | -1.624102 | 0.2069779 | 1.710043 | 0.2844243
49.57197 | 13.3083 | 14.9843 | 12.77362 | -1.675997 | 0.2066701 | 1.718795 | 0.2852114
49.58197 | 13.3796 | 14.98886 | 12.76889 | -1.609259 | 0.206364 | 1.727649 | 0.2859592
49.59197 | 13.2818 | 14.99349 | 12.76415 | -1.711688 | 0.2060595 | 1.736607 | 0.2866676
49.60197 | 13.335 | 14.99818 | 12.75942 | -1.663185 | 0.2057565 | 1.74567 | 0.2873363
49.61196 | 13.3268 | 15.00295 | 12.7547 | -1.676148 | 0.2054555 | 1.75483 | 0.2879644
49.62196 | 13.3078 | 15.00779 | 12.74997 | -1.699986 | 0.2051558 | 1.764107 | 0.2885531
49.63196 | 13.3348 | 15.0127 | 12.74524 | -1.677896 | 0.2048577 | 1.773494 | 0.2891018
49.64196 | 13.2983 | 15.01768 | 12.74052 | -1.71938 | 0.2045612 | 1.782991 | 0.2896102
49.65196 | 13.3082 | 15.02274 | 12.73579 | -1.714539 | 0.2042663 | 1.792599 | 0.2900786
49.66196 | 13.3176 | 15.02787 | 12.73107 | -1.710274 | 0.2039729 | 1.802322 | 0.290507
49.67195 | 13.2897 | 15.03308 | 12.72636 | -1.743382 | 0.2036815 | 1.812149 | 0.2908952
49.68195 | 13.328 | 15.03838 | 12.72164 | -1.710376 | 0.2033912 | 1.822103 | 0.2912441
49.69195 | 13.2854 | 15.04375 | 12.71692 | -1.758352 | 0.2031026 | 1.832175 | 0.2915537
49.70195 | 13.2762 | 15.04921 | 12.71221 | -1.773014 | 0.2028154 | 1.842368 | 0.2918241
49.71195 | 13.3164 | 15.05476 | 12.70749 | -1.73836 | 0.2025299 | 1.852682 | 0.2920559
49.72194 | 13.2575 | 15.06039 | 12.70278 | -1.802887 | 0.2022461 | 1.863107 | 0.2922492
49.73194 | 13.3208 | 15.06611 | 12.69807 | -1.745312 | 0.2019637 | 1.873669 | 0.292405
49.74194 | 13.2525 | 15.07193 | 12.69336 | -1.819429 | 0.2016826 | 1.884358 | 0.2925235
49.75194 | 13.2752 | 15.07784 | 12.68866 | -1.802641 | 0.2014032 | 1.895175 | 0.2926053
49.76194 | 13.2699 | 15.08385 | 12.68395 | -1.813951 | 0.2011252 | 1.906123 | 0.2926511
49.77194 | 13.2616 | 15.08996 | 12.67925 | -1.828362 | 0.2008487 | 1.917203 | 0.2926615
49.78193 | 13.2499 | 15.09617 | 12.67455 | -1.846268 | 0.2005741 | 1.928406 | 0.2926373
49.79193 | 13.2718 | 15.10249 | 12.66985 | -1.830686 | 0.2003006 | 1.939757 | 0.2925794
49.80193 | 13.218 | 15.10891 | 12.66515 | -1.890914 | 0.2000286 | 1.951247 | 0.2924884
49.81193 | 13.2572 | 15.11545 | 12.66045 | -1.858253 | 0.199758 | 1.962877 | 0.2923653
49.82193 | 13.2136 | 15.12211 | 12.65576 | -1.908507 | 0.199489 | 1.974651 | 0.292211
49.83192 | 13.2354 | 15.12887 | 12.65107 | -1.893473 | 0.1992217 | 1.986557 | 0.2920265
49.84192 | 13.238 | 15.13577 | 12.64637 | -1.897766 | 0.1989555 | 1.998623 | 0.2918127
49.85192 | 13.1967 | 15.14278 | 12.64168 | -1.946083 | 0.1986909 | 2.010838 | 0.2915706
49.86192 | 13.2335 | 15.14993 | 12.63699 | -1.916426 | 0.1984276 | 2.023202 | 0.2913013
49.87192 | 13.178 | 15.1572 | 12.63231 | -1.979203 | 0.1981659 | 2.035723 | 0.2910059
49.88192 | 13.2028 | 15.16461 | 12.62762 | -1.961814 | 0.1979055 | 2.048402 | 0.2906855
49.89191 | 13.2007 | 15.17216 | 12.62294 | -1.971458 | 0.1976468 | 2.061227 | 0.2903418
49.90191 | 13.1806 | 15.17985 | 12.61826 | -1.99925 | 0.1973893 | 2.074226 | 0.2899748
49.91191 | 13.18 | 15.18769 | 12.61358 | -2.007689 | 0.1971332 | 2.08739 | 0.2895863
49.92191 | 13.1806 | 15.19568 | 12.6089 | -2.015078 | 0.1968786 | 2.100722 | 0.2891776
49.93191 | 13.1433 | 15.20382 | 12.60422 | -2.060521 | 0.1966253 | 2.114223 | 0.2887496
49.9419 | 13.1761 | 15.21211 | 12.59955 | -2.036013 | 0.1963737 | 2.127884 | 0.2883043
49.9519 | 13.1362 | 15.22058 | 12.59488 | -2.084376 | 0.1961233 | 2.141733 | 0.2878418
49.9619 | 13.1472 | 15.2292 | 12.59021 | -2.082004 | 0.1958742 | 2.155761 | 0.2873639
49.9719 | 13.1443 | 15.238 | 12.58553 | -2.093704 | 0.1956265 | 2.16997 | 0.2868719
49.9819 | 13.1247 | 15.24698 | 12.58087 | -2.122277 | 0.1953802 | 2.184364 | 0.286367
49.9919 | 13.1395 | 15.25613 | 12.5762 | -2.11663 | 0.1951352 | 2.198945 | 0.2858503
50.00189 | 13.102 | 15.26546 | 12.57154 | -2.163456 | 0.1948919 | 2.213702 | 0.2853236
50.01189 | 13.1366 | 15.27498 | 12.56687 | -2.138379 | 0.1946497 | 2.228668 | 0.2847872
50.02189 | 13.0874 | 15.28469 | 12.56221 | -2.197294 | 0.1944089 | 2.24383 | 0.2842429
50.03189 | 13.1086 | 15.29461 | 12.55755 | -2.186006 | 0.1941694 | 2.259192 | 0.2836917
50.04189 | 13.0857 | 15.30472 | 12.55289 | -2.219018 | 0.1939312 | 2.274758 | 0.2831349
50.05188 | 13.0842 | 15.31503 | 12.54824 | -2.230826 | 0.1936946 | 2.290515 | 0.2825742
50.06188 | 13.0776 | 15.32555 | 12.54359 | -2.247954 | 0.1934592 | 2.306498 | 0.2820097
50.07188 | 13.0788 | 15.3363 | 12.53893 | -2.257497 | 0.193225 | 2.322695 | 0.2814431
50.08188 | 13.065 | 15.34726 | 12.53428 | -2.282259 | 0.1929922 | 2.339109 | 0.2808756
50.09188 | 13.0577 | 15.35845 | 12.52963 | -2.300746 | 0.1927608 | 2.355744 | 0.2803081
50.10188 | 13.0623 | 15.36986 | 12.52499 | -2.307561 | 0.1925306 | 2.372603 | 0.2797418
50.11187 | 13.0335 | 15.3815 | 12.52034 | -2.347999 | 0.192302 | 2.389675 | 0.2791783
50.12187 | 13.0605 | 15.39339 | 12.5157 | -2.332886 | 0.1920744 | 2.406995 | 0.2786176
50.13187 | 13.0128 | 15.40552 | 12.51106 | -2.392717 | 0.1918482 | 2.424551 | 0.2780611
50.14187 | 13.0519 | 15.4179 | 12.50642 | -2.365996 | 0.1916232 | 2.442346 | 0.2775099
50.15187 | 13.0133 | 15.43053 | 12.50178 | -2.417229 | 0.1913996 | 2.460386 | 0.276965
50.16186 | 13.012 | 15.44341 | 12.49715 | -2.431406 | 0.1911774 | 2.478656 | 0.2764276
50.17186 | 13.0209 | 15.45656 | 12.49251 | -2.43566 | 0.1909564 | 2.497196 | 0.2758978
50.18186 | 12.9934 | 15.46998 | 12.48788 | -2.476581 | 0.1907366 | 2.515991 | 0.2753768
50.19186 | 13.0241 | 15.48368 | 12.48324 | -2.459576 | 0.1905181 | 2.535047 | 0.2748656
50.20186 | 12.9828 | 15.49765 | 12.47861 | -2.514848 | 0.1903008 | 2.554368 | 0.2743649
50.21186 | 13.0008 | 15.5119 | 12.47399 | -2.511105 | 0.1900848 | 2.573958 | 0.2738754
50.22185 | 12.9769 | 15.52644 | 12.46936 | -2.549535 | 0.1898703 | 2.593802 | 0.2733985
50.23185 | 12.9723 | 15.54127 | 12.46474 | -2.568974 | 0.1896568 | 2.613942 | 0.2729338
50.24185 | 12.9869 | 15.55641 | 12.46012 | -2.569511 | 0.1894446 | 2.634366 | 0.2724826
50.25185 | 12.962 | 15.57185 | 12.4555 | -2.609852 | 0.1892337 | 2.655076 | 0.2720455
50.26185 | 12.9625 | 15.5876 | 12.45088 | -2.625104 | 0.1890239 | 2.676079 | 0.2716231
50.27184 | 12.9573 | 15.60365 | 12.44627 | -2.646354 | 0.1888156 | 2.697357 | 0.2712163
50.28184 | 12.9659 | 15.62004 | 12.44165 | -2.65414 | 0.1886084 | 2.718957 | 0.270825
50.29184 | 12.9316 | 15.63675 | 12.43704 | -2.705152 | 0.1884024 | 2.740863 | 0.2704502
50.30184 | 12.9623 | 15.6538 | 12.43242 | -2.691496 | 0.1881976 | 2.763081 | 0.2700923
50.31184 | 12.941 | 15.67118 | 12.42782 | -2.730176 | 0.187994 | 2.785615 | 0.2697518
50.32184 | 12.9346 | 15.6889 | 12.42321 | -2.754299 | 0.1877917 | 2.808471 | 0.2694292
50.33183 | 12.95 | 15.70695 | 12.41861 | -2.756952 | 0.1875907 | 2.83163 | 0.2691254
50.34183 | 12.9176 | 15.72538 | 12.414 | -2.807776 | 0.1873908 | 2.855144 | 0.2688399
50.35183 | 12.9499 | 15.74416 | 12.4094 | -2.79426 | 0.1871921 | 2.878995 | 0.2685735
50.36183 | 12.9101 | 15.76331 | 12.4048 | -2.85321 | 0.1869946 | 2.90319 | 0.2683266
50.37183 | 12.9299 | 15.78283 | 12.4002 | -2.852931 | 0.1867982 | 2.927732 | 0.2680996
50.38182 | 12.9318 | 15.80271 | 12.39561 | -2.870909 | 0.1866033 | 2.952604 | 0.267893
50.39182 | 12.9063 | 15.82299 | 12.39101 | -2.91669 | 0.1864094 | 2.97786 | 0.2677066
50.40182 | 12.9427 | 15.84366 | 12.38642 | -2.90096 | 0.1862166 | 3.003481 | 0.2675411
50.41182 | 12.9047 | 15.86473 | 12.38183 | -2.960025 | 0.186025 | 3.029474 | 0.2673966
50.42182 | 12.9359 | 15.88619 | 12.37724 | -2.950292 | 0.1858347 | 3.055844 | 0.2672734
50.43182 | 12.8969 | 15.90807 | 12.37265 | -3.011167 | 0.1856454 | 3.082597 | 0.2671717
50.44181 | 12.9135 | 15.93033 | 12.36807 | -3.016835 | 0.1854576 | 3.109712 | 0.267092
50.45181 | 12.9184 | 15.95304 | 12.36349 | -3.034644 | 0.1852707 | 3.13725 | 0.267034
50.46181 | 12.9051 | 15.97618 | 12.35891 | -3.07108 | 0.185085 | 3.165189 | 0.2669983
50.47181 | 12.9345 | 15.99975 | 12.35433 | -3.06525 | 0.1849004 | 3.193537 | 0.2669849
50.48181 | 12.9028 | 16.02376 | 12.34975 | -3.12096 | 0.184717 | 3.222298 | 0.2669941
50.4918 | 12.9156 | 16.04819 | 12.34518 | -3.132593 | 0.184535 | 3.251453 | 0.2670259
50.5018 | 12.9164 | 16.0731 | 12.34061 | -3.156703 | 0.1843538 | 3.281063 | 0.2670805
50.5118 | 12.9155 | 16.09847 | 12.33603 | -3.182973 | 0.1841739 | 3.311107 | 0.2671581
50.5218 | 12.9246 | 16.12431 | 12.33146 | -3.199711 | 0.1839951 | 3.341593 | 0.2672587
50.5318 | 12.9094 | 16.15062 | 12.3269 | -3.241223 | 0.1838174 | 3.372527 | 0.2673825
50.5418 | 12.9304 | 16.17742 | 12.32233 | -3.247016 | 0.1836408 | 3.403915 | 0.2675296
50.55179 | 12.9095 | 16.20467 | 12.31777 | -3.295171 | 0.1834656 | 3.435735 | 0.2676999
50.56179 | 12.925 | 16.23245 | 12.31321 | -3.307448 | 0.1832913 | 3.468054 | 0.2678939
50.57179 | 12.9236 | 16.26073 | 12.30865 | -3.337127 | 0.1831182 | 3.500849 | 0.2681114
50.58179 | 12.91 | 16.28952 | 12.30409 | -3.379517 | 0.1829461 | 3.534128 | 0.2683526
50.59179 | 12.9295 | 16.31882 | 12.29953 | -3.389325 | 0.1827752 | 3.567898 | 0.2686175
50.60178 | 12.9188 | 16.34863 | 12.29498 | -3.429826 | 0.1826056 | 3.60213 | 0.268906
50.61178 | 12.9166 | 16.37899 | 12.29043 | -3.46239 | 0.1824369 | 3.636902 | 0.2692185
50.62178 | 12.929 | 16.40989 | 12.28588 | -3.480895 | 0.1822693 | 3.672188 | 0.269555
50.63178 | 12.9304 | 16.44135 | 12.28133 | -3.510949 | 0.1821028 | 3.707997 | 0.2699155
50.64178 | 12.9425 | 16.47336 | 12.27679 | -3.530857 | 0.1819374 | 3.744332 | 0.2703
50.65178 | 12.9245 | 16.50593 | 12.27224 | -3.581428 | 0.1817731 | 3.781203 | 0.2707085
50.66177 | 12.9394 | 16.53904 | 12.26771 | -3.599636 | 0.1816101 | 3.81858 | 0.2711408
50.67177 | 12.9388 | 16.57276 | 12.26317 | -3.633957 | 0.181448 | 3.856546 | 0.2715977
50.68177 | 12.9378 | 16.60707 | 12.25863 | -3.669265 | 0.181287 | 3.895072 | 0.2720788
50.69177 | 12.951 | 16.64197 | 12.25409 | -3.690968 | 0.181127 | 3.934166 | 0.2725843
50.70177 | 12.933 | 16.67747 | 12.24956 | -3.744474 | 0.1809682 | 3.973836 | 0.273114
50.71176 | 12.9529 | 16.71356 | 12.24503 | -3.760655 | 0.1808107 | 4.014048 | 0.2736676
50.72176 | 12.9391 | 16.75029 | 12.2405 | -3.81119 | 0.180654 | 4.054892 | 0.2742461
50.73176 | 12.9624 | 16.78765 | 12.23597 | -3.825252 | 0.1804983 | 4.096335 | 0.2748491
50.74176 | 12.9685 | 16.82565 | 12.23144 | -3.85715 | 0.1803437 | 4.138385 | 0.2754767
50.75176 | 12.943 | 16.86429 | 12.22692 | -3.921291 | 0.1801903 | 4.181052 | 0.2761288
50.76176 | 12.9677 | 16.90358 | 12.2224 | -3.935883 | 0.1800379 | 4.224342 | 0.2768056
50.77175 | 12.9618 | 16.94349 | 12.21788 | -3.98169 | 0.1798867 | 4.268215 | 0.2775063
50.78175 | 12.968 | 16.98411 | 12.21336 | -4.016109 | 0.1797364 | 4.312776 | 0.2782325
50.79175 | 12.9878 | 17.0254 | 12.20885 | -4.037603 | 0.1795872 | 4.357984 | 0.2789834
50.80175 | 12.9587 | 17.06738 | 12.20433 | -4.108681 | 0.1794389 | 4.403849 | 0.2797592
50.81175 | 12.9859 | 17.11005 | 12.19982 | -4.124151 | 0.1792918 | 4.450376 | 0.28056
50.82174 | 12.9941 | 17.15337 | 12.19532 | -4.159273 | 0.1791459 | 4.497525 | 0.2813849
50.83174 | 12.9846 | 17.19745 | 12.19081 | -4.212849 | 0.1790008 | 4.545403 | 0.2822357
50.84174 | 13.0083 | 17.24224 | 12.1863 | -4.23394 | 0.1788569 | 4.593968 | 0.2831116
50.85174 | 12.9872 | 17.28775 | 12.1818 | -4.300553 | 0.1787139 | 4.643226 | 0.2840127
50.86174 | 13.0104 | 17.334 | 12.1773 | -4.323597 | 0.178572 | 4.693188 | 0.2849391
50.87174 | 13.0278 | 17.38098 | 12.1728 | -4.353184 | 0.178431 | 4.743863 | 0.2858909
50.88173 | 13.0078 | 17.42866 | 12.16831 | -4.420859 | 0.1782914 | 4.795194 | 0.2868673
50.89173 | 13.0311 | 17.47714 | 12.16381 | -4.446038 | 0.1781525 | 4.847304 | 0.2878701
50.90173 | 13.0342 | 17.52637 | 12.15932 | -4.492174 | 0.1780147 | 4.900143 | 0.2888985
50.91173 | 13.0365 | 17.57638 | 12.15483 | -4.539877 | 0.1778779 | 4.95372 | 0.2899527
50.92173 | 13.0618 | 17.62715 | 12.15034 | -4.565352 | 0.1777422 | 5.008039 | 0.2910328
50.93172 | 13.0445 | 17.67866 | 12.14586 | -4.634155 | 0.1776076 | 5.063054 | 0.2921377
50.94172 | 13.0761 | 17.73099 | 12.14137 | -4.654892 | 0.1774738 | 5.118878 | 0.2932698
50.95172 | 13.0774 | 17.78412 | 12.13689 | -4.706719 | 0.1773411 | 5.175461 | 0.2944282
50.96172 | 13.0888 | 17.83804 | 12.13241 | -4.749242 | 0.1772094 | 5.232812 | 0.2956128
50.97172 | 13.0977 | 17.89276 | 12.12793 | -4.795065 | 0.1770787 | 5.290932 | 0.296824
50.98172 | 13.1127 | 17.94829 | 12.12345 | -4.835593 | 0.1769491 | 5.349829 | 0.2980617
50.99171 | 13.1228 | 18.00456 | 12.11898 | -4.881761 | 0.1768205 | 5.409432 | 0.2993248
51.00171 | 13.1408 | 18.06171 | 12.11451 | -4.920911 | 0.1766929 | 5.46989 | 0.3006161
51.01171 | 13.1398 | 18.11968 | 12.11004 | -4.979877 | 0.1765662 | 5.531134 | 0.3019346
51.02171 | 13.1589 | 18.17846 | 12.10557 | -5.019562 | 0.1764405 | 5.593167 | 0.3032802
51.03171 | 13.1633 | 18.23807 | 12.10111 | -5.074769 | 0.1763158 | 5.655991 | 0.3046532
51.0417 | 13.1914 | 18.29844 | 12.09665 | -5.10704 | 0.1761922 | 5.719545 | 0.3060522
51.0517 | 13.1958 | 18.35969 | 12.09219 | -5.163894 | 0.1760695 | 5.783955 | 0.3074805
51.0617 | 13.2181 | 18.42177 | 12.08773 | -5.203672 | 0.1759478 | 5.849158 | 0.3089367
51.0717 | 13.2214 | 18.48468 | 12.08327 | -5.263276 | 0.1758271 | 5.915155 | 0.310421
51.0817 | 13.2432 | 18.5484 | 12.07882 | -5.305203 | 0.1757073 | 5.981945 | 0.3119335
51.0917 | 13.2549 | 18.61295 | 12.07437 | -5.358053 | 0.1755886 | 6.049524 | 0.3134746
51.10169 | 13.2699 | 18.67826 | 12.06992 | -5.408358 | 0.1754709 | 6.117825 | 0.3150427
51.11169 | 13.2854 | 18.74444 | 12.06547 | -5.459042 | 0.1753541 | 6.186975 | 0.3166414
51.12169 | 13.3101 | 18.81144 | 12.06103 | -5.501338 | 0.1752383 | 6.256905 | 0.3182692
51.13169 | 13.3147 | 18.87924 | 12.05658 | -5.56454 | 0.1751235 | 6.327609 | 0.3199264
51.14169 | 13.3438 | 18.94784 | 12.05214 | -5.604043 | 0.1750096 | 6.39908 | 0.3216132
51.15168 | 13.3593 | 19.01717 | 12.0477 | -5.65787 | 0.1748968 | 6.471241 | 0.3233282
51.16168 | 13.3793 | 19.08735 | 12.04327 | -5.708049 | 0.1747849 | 6.544222 | 0.325075
51.17168 | 13.397 | 19.1583 | 12.03883 | -5.761303 | 0.1746739 | 6.617944 | 0.3268521
51.18168 | 13.4076 | 19.23002 | 12.0344 | -5.822421 | 0.1745639 | 6.692398 | 0.3286599
51.19168 | 13.4427 | 19.30249 | 12.02997 | -5.85979 | 0.1744548 | 6.767568 | 0.3304986
51.20168 | 13.4555 | 19.3757 | 12.02554 | -5.920197 | 0.1743467 | 6.843442 | 0.3323685
51.21167 | 13.4862 | 19.44956 | 12.02112 | -5.963355 | 0.1742397 | 6.919929 | 0.3342678
51.22167 | 13.5085 | 19.52419 | 12.01669 | -6.015692 | 0.1741335 | 6.997163 | 0.3362009
51.23167 | 13.5238 | 19.59952 | 12.01227 | -6.075718 | 0.1740283 | 7.07505 | 0.3381661
51.24167 | 13.5624 | 19.67551 | 12.00785 | -6.113113 | 0.173924 | 7.153572 | 0.3401637
51.25167 | 13.5714 | 19.75216 | 12.00344 | -6.180757 | 0.1738207 | 7.232706 | 0.3421939
51.26166 | 13.6114 | 19.82935 | 11.99903 | -6.21795 | 0.1737185 | 7.312351 | 0.3442552
51.27166 | 13.6357 | 19.90722 | 11.99461 | -6.27152 | 0.173617 | 7.392638 | 0.3463519
51.28166 | 13.6693 | 19.98567 | 11.9902 | -6.316365 | 0.1735166 | 7.473464 | 0.3484823
51.29166 | 13.7041 | 20.06466 | 11.98579 | -6.360557 | 0.173417 | 7.554799 | 0.3506467
51.30166 | 13.7267 | 20.14417 | 11.98139 | -6.417466 | 0.1733184 | 7.636613 | 0.3528456
51.31166 | 13.7619 | 20.22416 | 11.97698 | -6.462259 | 0.1732208 | 7.718874 | 0.3550793
51.32165 | 13.8034 | 20.30452 | 11.97259 | -6.501124 | 0.1731242 | 7.801466 | 0.3573459
51.33165 | 13.8349 | 20.38538 | 11.96819 | -6.550482 | 0.1730284 | 7.884515 | 0.3596503
51.34165 | 13.8685 | 20.46662 | 11.96379 | -6.598117 | 0.1729336 | 7.967901 | 0.3619906
51.35165 | 13.923 | 20.54819 | 11.9594 | -6.625188 | 0.1728397 | 8.051584 | 0.3643673
51.36165 | 13.9503 | 20.63005 | 11.955 | -6.679753 | 0.1727467 | 8.135521 | 0.3667808
51.37164 | 14.0085 | 20.71209 | 11.95062 | -6.703589 | 0.1726548 | 8.219587 | 0.369229
51.38164 | 14.054 | 20.79441 | 11.94623 | -6.740406 | 0.1725636 | 8.303894 | 0.3717173
51.39164 | 14.0937 | 20.87688 | 11.94185 | -6.783178 | 0.1724735 | 8.388316 | 0.3742437
51.40164 | 14.1564 | 20.95945 | 11.93746 | -6.803052 | 0.1723842 | 8.472797 | 0.3768085
51.41164 | 14.2038 | 21.04208 | 11.93308 | -6.838275 | 0.1722959 | 8.557286 | 0.3794124
51.42163 | 14.2551 | 21.12461 | 11.92871 | -6.869511 | 0.1722086 | 8.641642 | 0.382053
51.43163 | 14.3381 | 21.20716 | 11.92433 | -6.869064 | 0.1721221 | 8.725975 | 0.3847362
51.44163 | 14.3789 | 21.28959 | 11.91996 | -6.910692 | 0.1720365 | 8.810139 | 0.3874598
51.45163 | 14.4569 | 21.37183 | 11.91559 | -6.914934 | 0.1719519 | 8.894072 | 0.3902243
51.46163 | 14.5328 | 21.45382 | 11.91122 | -6.921024 | 0.1718682 | 8.97771 | 0.3930303
51.47163 | 14.5988 | 21.5355 | 11.90685 | -6.936696 | 0.1717853 | 9.060984 | 0.3958782
51.48162 | 14.6849 | 21.6167 | 11.90249 | -6.931803 | 0.1717035 | 9.143745 | 0.3987657
51.49162 | 14.7641 | 21.69753 | 11.89813 | -6.933433 | 0.1716225 | 9.226085 | 0.4016991
51.50162 | 14.8434 | 21.77783 | 11.89377 | -6.934434 | 0.1715425 | 9.307849 | 0.404676
51.51162 | 14.9367 | 21.85753 | 11.88941 | -6.920832 | 0.1714633 | 9.388963 | 0.407697
51.52162 | 15.0415 | 21.93655 | 11.88505 | -6.89505 | 0.1713851 | 9.469348 | 0.4107627
51.53161 | 15.1301 | 22.01473 | 11.88071 | -6.884634 | 0.1713078 | 9.548851 | 0.4138706
51.54161 | 15.2413 | 22.09216 | 11.87635 | -6.850859 | 0.1712314 | 9.627546 | 0.4170274
51.55161 | 15.3501 | 22.16867 | 11.87201 | -6.818568 | 0.1711559 | 9.705276 | 0.4202307
51.56161 | 15.4651 | 22.24418 | 11.86766 | -6.779079 | 0.1710812 | 9.781956 | 0.4234811
51.57161 | 15.5971 | 22.31861 | 11.86332 | -6.721508 | 0.1710075 | 9.857504 | 0.4267792
51.58161 | 15.72 | 22.39187 | 11.85898 | -6.671873 | 0.1709347 | 9.931837 | 0.4301256
51.5916 | 15.8571 | 22.46382 | 11.85464 | -6.606719 | 0.1708629 | 10.0048 | 0.4335177
51.6016 | 16.0019 | 22.5345 | 11.85031 | -6.532602 | 0.1707919 | 10.07644 | 0.4369627
51.6116 | 16.1478 | 22.60377 | 11.84597 | -6.455968 | 0.1707217 | 10.14662 | 0.4404581
51.6216 | 16.3117 | 22.67153 | 11.84164 | -6.359827 | 0.1706526 | 10.21523 | 0.4440044
51.6316 | 16.4757 | 22.7377 | 11.83731 | -6.261999 | 0.1705842 | 10.2822 | 0.4476025
51.64159 | 16.6391 | 22.80213 | 11.83299 | -6.163033 | 0.1705169 | 10.34738 | 0.4512494
51.65159 | 16.8426 | 22.86487 | 11.82866 | -6.022272 | 0.1704504 | 10.41081 | 0.4549529
51.66159 | 17.0158 | 22.92577 | 11.82434 | -5.909969 | 0.1703847 | 10.47233 | 0.4587103
51.67159 | 17.2206 | 22.98474 | 11.82002 | -5.764142 | 0.17032 | 10.53188 | 0.4625223
51.68159 | 17.4358 | 23.04171 | 11.8157 | -5.605908 | 0.1702562 | 10.58936 | 0.4663896
51.69159 | 17.6539 | 23.09659 | 11.81139 | -5.44269 | 0.1701932 | 10.64469 | 0.470313
51.70158 | 17.8871 | 23.14926 | 11.80708 | -5.262156 | 0.1701312 | 10.69775 | 0.474289
51.71158 | 18.1398 | 23.19974 | 11.80277 | -5.059938 | 0.17007 | 10.74857 | 0.4783269
51.72158 | 18.3864 | 23.24791 | 11.79846 | -4.861506 | 0.1700098 | 10.79701 | 0.4824232
51.73158 | 18.6646 | 23.29369 | 11.79416 | -4.62909 | 0.1699504 | 10.843 | 0.4865789
51.74158 | 18.9415 | 23.33702 | 11.78986 | -4.395521 | 0.1698918 | 10.88648 | 0.4907946
51.75157 | 19.2389 | 23.3778 | 11.78556 | -4.138898 | 0.1698343 | 10.92734 | 0.495067
51.76157 | 19.5415 | 23.41604 | 11.78126 | -3.874536 | 0.1697776 | 10.96559 | 0.4994053
51.77157 | 19.8544 | 23.45164 | 11.77697 | -3.597237 | 0.1697217 | 11.00114 | 0.5038064
51.78157 | 20.2007 | 23.48455 | 11.77267 | -3.283845 | 0.1696667 | 11.03393 | 0.5082708
51.79157 | 20.5462 | 23.51471 | 11.76838 | -2.968511 | 0.1696127 | 11.06391 | 0.5127997
51.80157 | 20.8986 | 23.54209 | 11.7641 | -2.643487 | 0.1695594 | 11.09104 | 0.5173938
51.81156 | 21.2802 | 23.5666 | 11.75982 | -2.286404 | 0.1695072 | 11.11523 | 0.5220495
51.82156 | 21.6494 | 23.58828 | 11.75553 | -1.938881 | 0.1694557 | 11.13652 | 0.5267768
51.83156 | 22.0615 | 23.60705 | 11.75125 | -1.545554 | 0.1694052 | 11.15482 | 0.5315721
51.84156 | 22.4661 | 23.6229 | 11.74697 | -1.156796 | 0.1693555 | 11.17013 | 0.5364363
51.85156 | 22.8948 | 23.63578 | 11.7427 | -0.7409811 | 0.1693067 | 11.18241 | 0.5413705
51.86155 | 23.3392 | 23.64568 | 11.73843 | -0.3064838 | 0.1692588 | 11.19163 | 0.5463703
51.87155 | 23.7753 | 23.65261 | 11.73416 | 0.1226904 | 0.1692118 | 11.19779 | 0.5514471
51.88155 | 24.2554 | 23.65654 | 11.72989 | 0.5988611 | 0.1691656 | 11.20089 | 0.5565966
51.89155 | 24.7345 | 23.65747 | 11.72563 | 1.077034 | 0.1691203 | 11.2009 | 0.5618197
51.90155 | 25.2068 | 23.6554 | 11.72136 | 1.551405 | 0.1690759 | 11.19784 | 0.5671177
51.91155 | 25.7083 | 23.65033 | 11.7171 | 2.057969 | 0.1690323 | 11.19171 | 0.5724914
51.92154 | 26.2158 | 23.6423 | 11.71285 | 2.573503 | 0.1689897 | 11.18252 | 0.5779364
51.93154 | 26.7323 | 23.63129 | 11.70859 | 3.101008 | 0.1689479 | 11.17029 | 0.5834645
51.94154 | 27.2486 | 23.61734 | 11.70434 | 3.631257 | 0.168907 | 11.15503 | 0.5890714
51.95154 | 27.7733 | 23.60048 | 11.70009 | 4.172821 | 0.1688669 | 11.13677 | 0.5947582
51.96154 | 28.3115 | 23.58073 | 11.69584 | 4.73077 | 0.1688277 | 11.11554 | 0.6005258
51.97153 | 28.8494 | 23.55816 | 11.6916 | 5.291243 | 0.1687895 | 11.0914 | 0.6063694
51.98153 | 29.3976 | 23.53275 | 11.68736 | 5.864847 | 0.168752 | 11.06434 | 0.6123018
51.99153 | 29.9368 | 23.50459 | 11.68312 | 6.432212 | 0.1687155 | 11.03444 | 0.6183181
52.00153 | 30.4691 | 23.47371 | 11.67888 | 6.995391 | 0.1686798 | 11.00173 | 0.6244194
52.01153 | 31.0267 | 23.44017 | 11.67464 | 7.586532 | 0.168645 | 10.96627 | 0.6306069
52.02153 | 31.5711 | 23.40402 | 11.67041 | 8.167076 | 0.168611 | 10.92812 | 0.6368814
52.03152 | 32.0914 | 23.36538 | 11.66618 | 8.726021 | 0.168578 | 10.88738 | 0.6432379
52.04152 | 32.6367 | 23.32421 | 11.66196 | 9.312485 | 0.1685457 | 10.84402 | 0.6496899
52.05152 | 33.1746 | 23.28064 | 11.65773 | 9.893962 | 0.1685143 | 10.79816 | 0.656232
52.06152 | 33.6744 | 23.23472 | 11.65351 | 10.43968 | 0.1684839 | 10.74986 | 0.6628655
52.07152 | 34.183 | 23.18653 | 11.64929 | 10.99647 | 0.1684543 | 10.6992 | 0.6695917
52.08151 | 34.6728 | 23.1362 | 11.64508 | 11.5366 | 0.1684256 | 10.64629 | 0.6764035
52.09151 | 35.1508 | 23.0837 | 11.64086 | 12.0671 | 0.1683977 | 10.59112 | 0.6833173
52.10151 | 35.6173 | 23.02916 | 11.63665 | 12.58814 | 0.1683707 | 10.53382 | 0.6903266
52.11151 | 36.0611 | 22.97267 | 11.63244 | 13.08843 | 0.1683445 | 10.47445 | 0.6974323
52.12151 | 36.4936 | 22.9143 | 11.62823 | 13.5793 | 0.1683193 | 10.41311 | 0.7046357
52.13151 | 36.9028 | 22.85414 | 11.62403 | 14.04866 | 0.1682949 | 10.34988 | 0.7119371
52.1415 | 37.2848 | 22.79235 | 11.61983 | 14.49245 | 0.1682714 | 10.28492 | 0.7193306
52.1515 | 37.6598 | 22.72887 | 11.61563 | 14.93093 | 0.1682487 | 10.21816 | 0.7268322
52.1615 | 37.9881 | 22.66385 | 11.61143 | 15.32425 | 0.1682269 | 10.14975 | 0.7344351
52.1715 | 38.3158 | 22.59738 | 11.60724 | 15.71842 | 0.1682059 | 10.07979 | 0.7421404
52.1815 | 38.6129 | 22.52954 | 11.60305 | 16.08336 | 0.1681858 | 10.00836 | 0.7499489
52.19149 | 38.8429 | 22.4605 | 11.59886 | 16.3824 | 0.1681666 | 9.935618 | 0.7578534
52.20149 | 39.0926 | 22.3902 | 11.59468 | 16.7024 | 0.1681483 | 9.861503 | 0.7658708
52.21149 | 39.2923 | 22.31879 | 11.59049 | 16.97351 | 0.1681308 | 9.786173 | 0.7739938
52.22149 | 39.4323 | 22.24636 | 11.58631 | 17.18594 | 0.1681142 | 9.709709 | 0.7822237
52.23149 | 39.5927 | 22.17299 | 11.58213 | 17.41971 | 0.1680984 | 9.632194 | 0.7905603
52.24149 | 39.6805 | 22.09876 | 11.57796 | 17.58174 | 0.1680835 | 9.553711 | 0.7990051
52.25148 | 39.7463 | 22.02382 | 11.57379 | 17.72248 | 0.1680695 | 9.474416 | 0.80755
52.26148 | 39.8097 | 21.94812 | 11.56962 | 17.86158 | 0.1680564 | 9.394235 | 0.8162126
52.27148 | 39.7895 | 21.8718 | 11.56545 | 17.9177 | 0.1680441 | 9.31332 | 0.824985
52.28148 | 39.7764 | 21.79494 | 11.56129 | 17.98146 | 0.1680327 | 9.23175 | 0.8338678
52.29148 | 39.7209 | 21.7176 | 11.55712 | 18.0033 | 0.1680221 | 9.149597 | 0.8428614
52.30147 | 39.6177 | 21.63995 | 11.55297 | 17.97775 | 0.1680124 | 9.067014 | 0.8519566
52.31147 | 39.5159 | 21.5619 | 11.54881 | 17.954 | 0.1680036 | 8.983912 | 0.861173
52.32147 | 39.3498 | 21.48359 | 11.54466 | 17.86621 | 0.1679956 | 8.900438 | 0.8705012
52.33147 | 39.1697 | 21.40509 | 11.5405 | 17.76461 | 0.1679885 | 8.816659 | 0.8799415
52.34147 | 38.9609 | 21.32647 | 11.53635 | 17.63443 | 0.1679823 | 8.732642 | 0.8894942
52.35147 | 38.7178 | 21.24779 | 11.53221 | 17.47001 | 0.1679769 | 8.648445 | 0.8991592
52.36146 | 38.4439 | 21.16918 | 11.52807 | 17.27472 | 0.1679724 | 8.564214 | 0.9089269
52.37146 | 38.1286 | 21.09055 | 11.52393 | 17.03805 | 0.1679688 | 8.479841 | 0.9188163
52.38146 | 37.8148 | 21.01204 | 11.51979 | 16.80276 | 0.167966 | 8.395464 | 0.9288178
52.39146 | 37.4535 | 20.93369 | 11.51565 | 16.51981 | 0.1679642 | 8.311138 | 0.9389311
52.40146 | 37.0879 | 20.85555 | 11.51152 | 16.23235 | 0.1679631 | 8.226913 | 0.9491557
52.41145 | 36.6907 | 20.77776 | 11.50739 | 15.91294 | 0.1679629 | 8.142921 | 0.9594812
52.42145 | 36.2687 | 20.7002 | 11.50327 | 15.5685 | 0.1679637 | 8.059044 | 0.9699271
52.43145 | 35.835 | 20.623 | 11.49914 | 15.212 | 0.1679652 | 7.975411 | 0.9804827
52.44145 | 35.403 | 20.5462 | 11.49502 | 14.8568 | 0.1679677 | 7.892064 | 0.9911471
52.45145 | 34.9024 | 20.46983 | 11.4909 | 14.43257 | 0.167971 | 7.809042 | 1.001919
52.46145 | 34.4353 | 20.39394 | 11.48678 | 14.04136 | 0.1679752 | 7.726386 | 1.012799
52.47144 | 33.9679 | 20.31864 | 11.48267 | 13.64926 | 0.1679802 | 7.644211 | 1.023773
52.48144 | 33.4426 | 20.2438 | 11.47856 | 13.1988 | 0.1679861 | 7.562391 | 1.034862
52.49144 | 32.9213 | 20.16954 | 11.47445 | 12.75176 | 0.167993 | 7.481039 | 1.046054
52.50144 | 32.4369 | 20.09588 | 11.47035 | 12.34102 | 0.1680006 | 7.400187 | 1.057348
52.51144 | 31.8891 | 20.02286 | 11.46624 | 11.86624 | 0.1680091 | 7.319862 | 1.068741
52.52143 | 31.3806 | 19.95056 | 11.46215 | 11.43004 | 0.1680185 | 7.24017 | 1.080221
52.53143 | 30.8222 | 19.87886 | 11.45805 | 10.94334 | 0.1680288 | 7.160979 | 1.091807
52.54143 | 30.2864 | 19.80787 | 11.45395 | 10.47853 | 0.16804 | 7.08239 | 1.103487
52.55143 | 29.7729 | 19.7376 | 11.44986 | 10.0353 | 0.168052 | 7.004426 | 1.115258
52.56143 | 29.2572 | 19.66806 | 11.44577 | 9.589138 | 0.1680649 | 6.927107 | 1.127117
52.57143 | 28.7223 | 19.59928 | 11.44169 | 9.123021 | 0.1680787 | 6.85045 | 1.139062
52.58142 | 28.2227 | 19.53133 | 11.43761 | 8.691373 | 0.1680933 | 6.774548 | 1.151079
52.59142 | 27.6804 | 19.46409 | 11.43353 | 8.216311 | 0.1681089 | 6.699267 | 1.163187
52.60142 | 27.1867 | 19.39764 | 11.42945 | 7.789061 | 0.1681253 | 6.624694 | 1.175372
52.61142 | 26.6882 | 19.33199 | 11.42537 | 7.35621 | 0.1681426 | 6.550846 | 1.187629
52.62142 | 26.1946 | 19.26715 | 11.4213 | 6.927454 | 0.1681607 | 6.477729 | 1.199957
52.63141 | 25.7524 | 19.20318 | 11.41723 | 6.549221 | 0.1681797 | 6.405428 | 1.212338
52.64141 | 25.2702 | 19.13997 | 11.41317 | 6.130232 | 0.1681996 | 6.333809 | 1.224793
52.65141 | 24.7856 | 19.07758 | 11.4091 | 5.708021 | 0.1682204 | 6.26295 | 1.237305
52.66141 | 24.3741 | 19.01601 | 11.40504 | 5.358086 | 0.1682422 | 6.19286 | 1.249871
52.67141 | 23.9209 | 18.95528 | 11.40098 | 4.965625 | 0.1682647 | 6.123543 | 1.262486
52.68141 | 23.5083 | 18.89536 | 11.39693 | 4.612937 | 0.1682881 | 6.055004 | 1.275145
52.6914 | 23.1056 | 18.83633 | 11.39288 | 4.269267 | 0.1683125 | 5.987314 | 1.28783
52.7014 | 22.684 | 18.77807 | 11.38883 | 3.905931 | 0.1683376 | 5.920343 | 1.300562
52.7114 | 22.3494 | 18.72062 | 11.38478 | 3.628775 | 0.1683637 | 5.854159 | 1.313323
52.7214 | 21.9714 | 18.664 | 11.38073 | 3.307404 | 0.1683907 | 5.788764 | 1.326107
52.7314 | 21.615 | 18.60818 | 11.37669 | 3.006821 | 0.1684186 | 5.724159 | 1.338909
52.74139 | 21.2873 | 18.55322 | 11.37266 | 2.734079 | 0.1684473 | 5.660406 | 1.35171
52.75139 | 20.9565 | 18.49901 | 11.36862 | 2.457493 | 0.168477 | 5.597379 | 1.36453
52.76139 | 20.6678 | 18.44558 | 11.36459 | 2.222217 | 0.1685075 | 5.535139 | 1.37735
52.77139 | 20.362 | 18.39294 | 11.36056 | 1.969056 | 0.1685389 | 5.473685 | 1.390163
52.78139 | 20.0711 | 18.34108 | 11.35653 | 1.730021 | 0.1685712 | 5.413015 | 1.402963
52.79139 | 19.8224 | 18.28998 | 11.3525 | 1.532423 | 0.1686044 | 5.353124 | 1.415744
52.80138 | 19.5509 | 18.23968 | 11.34849 | 1.31122 | 0.1686385 | 5.294069 | 1.428486
52.81138 | 19.2962 | 18.19008 | 11.34447 | 1.106124 | 0.1686735 | 5.235727 | 1.441208
52.82138 | 19.094 | 18.14121 | 11.34045 | 0.9527944 | 0.1687094 | 5.178154 | 1.45389
52.83138 | 18.8515 | 18.09306 | 11.33644 | 0.7584442 | 0.1687462 | 5.121346 | 1.466526
52.84138 | 18.6512 | 18.04561 | 11.33243 | 0.6055853 | 0.1687838 | 5.065297 | 1.479107
52.85137 | 18.4533 | 17.99891 | 11.32842 | 0.4543858 | 0.1688224 | 5.010054 | 1.491614
52.86137 | 18.2571 | 17.95285 | 11.32442 | 0.3042489 | 0.1688619 | 4.955504 | 1.504066
52.87137 | 18.1052 | 17.90746 | 11.32042 | 0.197742 | 0.1689022 | 4.901697 | 1.516442
52.88137 | 17.9255 | 17.86272 | 11.31642 | 0.06277944 | 0.1689435 | 4.848625 | 1.528734
52.89137 | 17.784 | 17.81863 | 11.31242 | -0.03462577 | 0.1689857 | 4.796282 | 1.540936
52.90137 | 17.6467 | 17.77516 | 11.30843 | -0.1284587 | 0.1690288 | 4.744662 | 1.553039
52.91136 | 17.4992 | 17.73235 | 11.30444 | -0.2331509 | 0.1690727 | 4.693811 | 1.565025
52.92136 | 17.3952 | 17.6901 | 11.30045 | -0.2948956 | 0.1691176 | 4.643613 | 1.57691
52.93136 | 17.2686 | 17.64843 | 11.29647 | -0.3798251 | 0.1691634 | 4.594118 | 1.588674
52.94136 | 17.1515 | 17.60732 | 11.29249 | -0.4558244 | 0.1692101 | 4.545316 | 1.60031
52.95136 | 17.0746 | 17.56678 | 11.28851 | -0.492178 | 0.1692577 | 4.4972 | 1.61181
52.96135 | 16.9601 | 17.52681 | 11.28454 | -0.5667098 | 0.1693062 | 4.449809 | 1.623157
52.97135 | 16.8745 | 17.48733 | 11.28056 | -0.6128278 | 0.1693556 | 4.403043 | 1.634364
52.98135 | 16.7981 | 17.44836 | 11.27659 | -0.6502555 | 0.169406 | 4.356941 | 1.645414
52.99135 | 16.7228 | 17.40988 | 11.27263 | -0.6870776 | 0.1694572 | 4.311493 | 1.656299
53.00135 | 16.6666 | 17.37188 | 11.26866 | -0.7052802 | 0.1695094 | 4.266694 | 1.667013
53.01135 | 16.5995 | 17.33435 | 11.2647 | -0.734848 | 0.1695625 | 4.222534 | 1.677549
53.02134 | 16.5382 | 17.2973 | 11.26075 | -0.7591015 | 0.1696165 | 4.179048 | 1.687889
53.03134 | 16.4971 | 17.26066 | 11.25679 | -0.763555 | 0.1696714 | 4.136143 | 1.698048
53.04134 | 16.4483 | 17.22443 | 11.25284 | -0.77613 | 0.1697273 | 4.093854 | 1.708008
53.05134 | 16.4097 | 17.18861 | 11.24889 | -0.7789122 | 0.1697841 | 4.052173 | 1.717764
53.06134 | 16.3793 | 17.15319 | 11.24494 | -0.7738873 | 0.1698418 | 4.011091 | 1.72731
53.07133 | 16.3489 | 17.11818 | 11.241 | -0.7692803 | 0.1699004 | 3.970646 | 1.73663
53.08133 | 16.3385 | 17.0835 | 11.23706 | -0.7449993 | 0.1699599 | 3.930739 | 1.745737
53.09133 | 16.2918 | 17.04917 | 11.23313 | -0.7573706 | 0.1700204 | 3.891408 | 1.754616
53.10133 | 16.2874 | 17.01518 | 11.22919 | -0.7277805 | 0.1700818 | 3.852645 | 1.763262
53.11133 | 16.2676 | 16.98152 | 11.22526 | -0.7139167 | 0.1701442 | 3.814442 | 1.77167
53.12133 | 16.2571 | 16.94817 | 11.22133 | -0.6910657 | 0.1702075 | 3.776792 | 1.779835
53.13132 | 16.2417 | 16.91515 | 11.21741 | -0.6734518 | 0.1702716 | 3.739725 | 1.787746
53.14132 | 16.2339 | 16.88239 | 11.21349 | -0.6484905 | 0.1703368 | 3.703155 | 1.795412
53.15132 | 16.2282 | 16.84991 | 11.20957 | -0.6217059 | 0.1704029 | 3.667113 | 1.802823
53.16132 | 16.2364 | 16.81769 | 11.20565 | -0.581287 | 0.1704699 | 3.631593 | 1.809974
53.17132 | 16.2187 | 16.78572 | 11.20174 | -0.567023 | 0.1705379 | 3.596586 | 1.816863
53.18131 | 16.2281 | 16.75403 | 11.19783 | -0.5259332 | 0.1706067 | 3.562119 | 1.823478
53.19131 | 16.2359 | 16.72255 | 11.19392 | -0.4866461 | 0.1706766 | 3.528117 | 1.829831
53.20131 | 16.2338 | 16.69128 | 11.19002 | -0.457482 | 0.1707474 | 3.494606 | 1.835912
53.21131 | 16.2487 | 16.66023 | 11.18611 | -0.411532 | 0.1708192 | 3.461579 | 1.841719
53.22131 | 16.2505 | 16.62939 | 11.18222 | -0.3788858 | 0.1708919 | 3.429029 | 1.84725
53.23131 | 16.2597 | 16.59874 | 11.17832 | -0.3390353 | 0.1709656 | 3.396948 | 1.852501
53.2413 | 16.2762 | 16.56831 | 11.17443 | -0.2921064 | 0.1710401 | 3.365367 | 1.857469
53.2513 | 16.288 | 16.53802 | 11.17054 | -0.2500201 | 0.1711157 | 3.334204 | 1.86216
53.2613 | 16.295 | 16.5079 | 11.16665 | -0.2129042 | 0.1711922 | 3.303489 | 1.866568
53.2713 | 16.3189 | 16.47795 | 11.16277 | -0.1590457 | 0.1712697 | 3.273211 | 1.870694
53.2813 | 16.3215 | 16.44815 | 11.15889 | -0.1266478 | 0.1713482 | 3.243374 | 1.874536
53.29129 | 16.3363 | 16.41853 | 11.15502 | -0.08223112 | 0.1714275 | 3.213998 | 1.878089
53.30129 | 16.3571 | 16.38902 | 11.15114 | -0.03192337 | 0.1715079 | 3.185011 | 1.881363
53.31129 | 16.3691 | 16.35965 | 11.14727 | 0.009449144 | 0.1715892 | 3.156438 | 1.884354
53.32129 | 16.3858 | 16.33041 | 11.1434 | 0.055392 | 0.1716716 | 3.128275 | 1.88706
53.33129 | 16.3918 | 16.30129 | 11.13954 | 0.09051109 | 0.1717549 | 3.100513 | 1.889485
53.34129 | 16.4193 | 16.27229 | 11.13567 | 0.1470119 | 0.1718391 | 3.073148 | 1.891627
53.35128 | 16.4233 | 16.24343 | 11.13182 | 0.1798708 | 0.1719243 | 3.0462 | 1.893487
53.36128 | 16.4367 | 16.21465 | 11.12796 | 0.2220495 | 0.1720105 | 3.019609 | 1.89507
53.37128 | 16.4677 | 16.18598 | 11.12411 | 0.281725 | 0.1720977 | 2.993396 | 1.896373
53.38128 | 16.4682 | 16.1574 | 11.12026 | 0.3107995 | 0.1721859 | 2.967555 | 1.897401
53.39128 | 16.4764 | 16.12892 | 11.11641 | 0.3474773 | 0.1722751 | 2.942081 | 1.898156
53.40127 | 16.5052 | 16.10056 | 11.11257 | 0.4046369 | 0.1723651 | 2.916991 | 1.898636
53.41127 | 16.5111 | 16.07227 | 11.10873 | 0.4388348 | 0.1724563 | 2.892232 | 1.898847
53.42127 | 16.5177 | 16.04405 | 11.10489 | 0.4736474 | 0.1725484 | 2.867822 | 1.89879
53.43127 | 16.5319 | 16.01592 | 11.10106 | 0.5159776 | 0.1726416 | 2.843756 | 1.898468
53.44127 | 16.5443 | 15.98787 | 11.09723 | 0.5564282 | 0.1727357 | 2.820029 | 1.897882
53.45127 | 16.5525 | 15.9599 | 11.0934 | 0.592602 | 0.1728308 | 2.796635 | 1.897036
53.46126 | 16.5506 | 15.93203 | 11.08957 | 0.6185735 | 0.1729268 | 2.773591 | 1.895934
53.47126 | 16.5616 | 15.9042 | 11.08575 | 0.6574008 | 0.173024 | 2.750848 | 1.894575
53.48126 | 16.5792 | 15.87644 | 11.08193 | 0.7027586 | 0.1731221 | 2.728422 | 1.892965
53.49126 | 16.5656 | 15.84875 | 11.07812 | 0.7168482 | 0.1732212 | 2.706309 | 1.891105
53.50126 | 16.5701 | 15.82113 | 11.0743 | 0.7489718 | 0.1733214 | 2.684503 | 1.889
53.51125 | 16.5787 | 15.7936 | 11.0705 | 0.7851039 | 0.1734224 | 2.663022 | 1.886655
53.52125 | 16.5668 | 15.7661 | 11.06669 | 0.8007008 | 0.1735246 | 2.641817 | 1.884067
53.53125 | 16.577 | 15.73866 | 11.06289 | 0.8383361 | 0.1736278 | 2.620906 | 1.881243
53.54125 | 16.5676 | 15.71129 | 11.05909 | 0.8563114 | 0.173732 | 2.600284 | 1.878187
53.55125 | 16.5633 | 15.68397 | 11.05529 | 0.8793283 | 0.1738372 | 2.579946 | 1.8749
53.56125 | 16.5579 | 15.65671 | 11.05149 | 0.9011879 | 0.1739435 | 2.559889 | 1.871386
53.57124 | 16.5483 | 15.62954 | 11.04771 | 0.9187644 | 0.1740507 | 2.540125 | 1.867653
53.58124 | 16.5467 | 15.60239 | 11.04392 | 0.9443125 | 0.174159 | 2.520614 | 1.863696
53.59124 | 16.5314 | 15.57529 | 11.04013 | 0.9561059 | 0.1742684 | 2.501369 | 1.859523
53.60124 | 16.5142 | 15.54825 | 11.03635 | 0.9659463 | 0.1743787 | 2.482387 | 1.855136
53.61124 | 16.5069 | 15.52127 | 11.03257 | 0.9856339 | 0.1744902 | 2.463664 | 1.850539
53.62123 | 16.4916 | 15.49436 | 11.0288 | 0.9972436 | 0.1746025 | 2.445213 | 1.84574
53.63123 | 16.4727 | 15.46747 | 11.02503 | 1.005228 | 0.174716 | 2.426995 | 1.840732
53.64123 | 16.459 | 15.44064 | 11.02126 | 1.018363 | 0.1748306 | 2.409023 | 1.835525
53.65123 | 16.4388 | 15.41385 | 11.01749 | 1.024947 | 0.1749462 | 2.391293 | 1.83012
53.66123 | 16.4053 | 15.38712 | 11.01373 | 1.018183 | 0.1750628 | 2.373803 | 1.824521
53.67123 | 16.3911 | 15.36043 | 11.00997 | 1.030669 | 0.1751805 | 2.356548 | 1.818732
53.68122 | 16.3687 | 15.33382 | 11.00622 | 1.034882 | 0.1752992 | 2.339541 | 1.81276
53.69122 | 16.342 | 15.30723 | 11.00246 | 1.034773 | 0.175419 | 2.322745 | 1.806599
53.70122 | 16.3123 | 15.28068 | 10.99871 | 1.031616 | 0.1755399 | 2.306173 | 1.800256
53.71122 | 16.2897 | 15.25419 | 10.99497 | 1.035513 | 0.1756618 | 2.289822 | 1.793736
53.72122 | 16.2473 | 15.22774 | 10.99122 | 1.019564 | 0.1757849 | 2.273688 | 1.78704
53.73121 | 16.2265 | 15.20136 | 10.98749 | 1.025142 | 0.1759088 | 2.257784 | 1.780178
53.74121 | 16.1957 | 15.175 | 10.98375 | 1.020701 | 0.176034 | 2.242075 | 1.773142
53.75121 | 16.1556 | 15.14869 | 10.98001 | 1.006914 | 0.1761602 | 2.226573 | 1.765939
53.76121 | 16.1126 | 15.12242 | 10.97628 | 0.9901811 | 0.1762876 | 2.211275 | 1.758573
53.77121 | 16.0879 | 15.0962 | 10.97256 | 0.9917033 | 0.176416 | 2.196178 | 1.751047
53.78121 | 16.0477 | 15.07002 | 10.96883 | 0.9776806 | 0.1765455 | 2.181279 | 1.743364
53.7912 | 15.9996 | 15.04391 | 10.96511 | 0.9556874 | 0.176676 | 2.166588 | 1.735535
53.8012 | 15.9606 | 15.01783 | 10.9614 | 0.9427749 | 0.1768076 | 2.152075 | 1.727547
53.8112 | 15.9188 | 14.99178 | 10.95768 | 0.9270175 | 0.1769404 | 2.137751 | 1.719411
53.8212 | 15.8664 | 14.96578 | 10.95397 | 0.9006152 | 0.1770743 | 2.123612 | 1.71113
53.8312 | 15.8362 | 14.93983 | 10.95026 | 0.8963678 | 0.1772093 | 2.109656 | 1.702706
53.84119 | 15.775 | 14.91395 | 10.94656 | 0.8610501 | 0.1773453 | 2.095894 | 1.694152
53.85119 | 15.7242 | 14.88809 | 10.94286 | 0.8361123 | 0.1774825 | 2.082295 | 1.685454
53.86119 | 15.6938 | 14.86227 | 10.93916 | 0.8315291 | 0.1776208 | 2.068871 | 1.676622
53.87119 | 15.6308 | 14.8365 | 10.93546 | 0.7943001 | 0.1777603 | 2.055618 | 1.667659
53.88119 | 15.5818 | 14.81078 | 10.93177 | 0.7710246 | 0.1779008 | 2.042535 | 1.65857
53.89119 | 15.5367 | 14.7851 | 10.92808 | 0.7516027 | 0.1780425 | 2.029618 | 1.649356
53.90118 | 15.477 | 14.75949 | 10.9244 | 0.7175086 | 0.1781852 | 2.016877 | 1.640031
53.91118 | 15.432 | 14.73391 | 10.92072 | 0.6980918 | 0.1783291 | 2.004285 | 1.630578
53.92118 | 15.3626 | 14.70837 | 10.91704 | 0.6542268 | 0.1784742 | 1.991852 | 1.62101
53.93118 | 15.3235 | 14.68289 | 10.91336 | 0.6406128 | 0.1786204 | 1.979576 | 1.611331
53.94118 | 15.2635 | 14.65745 | 10.90969 | 0.6060489 | 0.1787678 | 1.967453 | 1.601543
53.95117 | 15.2047 | 14.63209 | 10.90602 | 0.5726097 | 0.1789162 | 1.955494 | 1.591659
53.96117 | 15.1597 | 14.60676 | 10.90235 | 0.5529439 | 0.1790658 | 1.943672 | 1.581664
53.97117 | 15.0946 | 14.58147 | 10.89869 | 0.5131255 | 0.1792166 | 1.931997 | 1.571569
53.98117 | 15.0329 | 14.55625 | 10.89503 | 0.4766535 | 0.1793686 | 1.920466 | 1.561379
53.99117 | 14.9878 | 14.53107 | 10.89138 | 0.4567267 | 0.1795217 | 1.909078 | 1.551097
54.00117 | 14.9384 | 14.50596 | 10.88772 | 0.4324439 | 0.179676 | 1.897831 | 1.540727
54.01116 | 14.8742 | 14.48092 | 10.88408 | 0.3932788 | 0.1798313 | 1.886732 | 1.530281
54.02116 | 14.8155 | 14.45592 | 10.88043 | 0.3595802 | 0.1799879 | 1.875759 | 1.519743
54.03116 | 14.762 | 14.43098 | 10.87679 | 0.3310214 | 0.1801457 | 1.864919 | 1.509127
54.04116 | 14.7072 | 14.4061 | 10.87315 | 0.3011008 | 0.1803047 | 1.854212 | 1.498436
54.05116 | 14.6562 | 14.38128 | 10.86951 | 0.2749169 | 0.1804649 | 1.843634 | 1.487674
54.06115 | 14.5906 | 14.35656 | 10.86588 | 0.2340432 | 0.1806261 | 1.833195 | 1.476856
54.07115 | 14.5391 | 14.33187 | 10.86225 | 0.2072276 | 0.1807887 | 1.822872 | 1.465963
54.08115 | 14.4821 | 14.30726 | 10.85862 | 0.1748433 | 0.1809524 | 1.812672 | 1.45501
54.09115 | 14.4288 | 14.28271 | 10.855 | 0.1460886 | 0.1811174 | 1.802594 | 1.444
54.10115 | 14.3654 | 14.25824 | 10.85138 | 0.1071614 | 0.1812835 | 1.792637 | 1.432939
54.11115 | 14.3151 | 14.23384 | 10.84776 | 0.08125974 | 0.1814509 | 1.782799 | 1.421828
54.12114 | 14.2599 | 14.20954 | 10.84415 | 0.0503576 | 0.1816193 | 1.773087 | 1.410684
54.13114 | 14.1974 | 14.1853 | 10.84054 | 0.01210049 | 0.1817891 | 1.76348 | 1.399488
54.14114 | 14.1442 | 14.16114 | 10.83694 | -0.01693754 | 0.1819601 | 1.753987 | 1.388255
54.15114 | 14.0982 | 14.13706 | 10.83333 | -0.03885879 | 0.1821323 | 1.744605 | 1.376989
54.16114 | 14.0349 | 14.11307 | 10.82973 | -0.07816549 | 0.1823058 | 1.735334 | 1.365694
54.17113 | 13.9955 | 14.08918 | 10.82614 | -0.09368392 | 0.1824803 | 1.72618 | 1.354385
54.18113 | 13.929 | 14.06537 | 10.82254 | -0.1363685 | 0.1826562 | 1.717124 | 1.343044
54.19113 | 13.8746 | 14.04165 | 10.81895 | -0.1670458 | 0.1828334 | 1.708173 | 1.331685
54.20113 | 13.8296 | 14.01802 | 10.81537 | -0.188418 | 0.1830118 | 1.699327 | 1.320312
54.21113 | 13.7828 | 13.99449 | 10.81178 | -0.2116877 | 0.1831915 | 1.690582 | 1.30893
54.22113 | 13.7345 | 13.97106 | 10.8082 | -0.2365571 | 0.1833725 | 1.681939 | 1.297542
54.23112 | 13.6758 | 13.94775 | 10.80463 | -0.2719527 | 0.1835545 | 1.673404 | 1.286163
54.24112 | 13.6302 | 13.92453 | 10.80106 | -0.294329 | 0.1837379 | 1.664958 | 1.274775
54.25112 | 13.5844 | 13.90141 | 10.79749 | -0.3170126 | 0.1839227 | 1.656609 | 1.263393
54.26112 | 13.5384 | 13.87841 | 10.79392 | -0.3400055 | 0.1841087 | 1.648356 | 1.252021
54.27112 | 13.4809 | 13.85551 | 10.79036 | -0.3746097 | 0.184296 | 1.640195 | 1.240661
54.28111 | 13.4453 | 13.83275 | 10.7868 | -0.3874534 | 0.1844844 | 1.632138 | 1.22933
54.29111 | 13.4007 | 13.81009 | 10.78324 | -0.4093887 | 0.1846742 | 1.624162 | 1.218008
54.30111 | 13.3432 | 13.78754 | 10.77969 | -0.4443439 | 0.1848654 | 1.616277 | 1.20671
54.31111 | 13.312 | 13.76512 | 10.77614 | -0.4531205 | 0.1850578 | 1.608481 | 1.19544
54.32111 | 13.2732 | 13.74282 | 10.7726 | -0.4696208 | 0.1852516 | 1.600774 | 1.1842
54.33111 | 13.2287 | 13.72065 | 10.76905 | -0.4919468 | 0.1854467 | 1.593153 | 1.172995
54.3411 | 13.1934 | 13.69862 | 10.76552 | -0.5052236 | 0.1856428 | 1.585626 | 1.161839
54.3511 | 13.1471 | 13.67671 | 10.76198 | -0.5296077 | 0.1858405 | 1.578175 | 1.150712
54.3611 | 13.119 | 13.65492 | 10.75845 | -0.5359241 | 0.1860396 | 1.570808 | 1.139629
54.3711 | 13.0806 | 13.63327 | 10.75492 | -0.5526748 | 0.1862399 | 1.563524 | 1.128594
54.3811 | 13.0362 | 13.61176 | 10.75139 | -0.5755614 | 0.1864416 | 1.55632 | 1.117608
54.39109 | 13.0148 | 13.59041 | 10.74787 | -0.5756084 | 0.1866444 | 1.549205 | 1.106687
54.40109 | 12.9624 | 13.56917 | 10.74435 | -0.6067729 | 0.1868488 | 1.542161 | 1.095809
54.41109 | 12.9353 | 13.54808 | 10.74084 | -0.6127783 | 0.1870545 | 1.535196 | 1.08499
54.42109 | 12.9136 | 13.52713 | 10.73733 | -0.6135269 | 0.1872616 | 1.528309 | 1.074231
54.43109 | 12.8577 | 13.50632 | 10.73382 | -0.6486203 | 0.18747 | 1.521498 | 1.063536
54.44109 | 12.8407 | 13.48566 | 10.73031 | -0.6449598 | 0.1876798 | 1.514763 | 1.052906
54.45108 | 12.8036 | 13.46517 | 10.72681 | -0.6615671 | 0.1878908 | 1.50811 | 1.042354
54.46108 | 12.7756 | 13.4448 | 10.72331 | -0.669204 | 0.1881033 | 1.501525 | 1.031862
54.47108 | 12.7455 | 13.42459 | 10.71982 | -0.6790895 | 0.1883173 | 1.495011 | 1.021442
54.48108 | 12.7049 | 13.40453 | 10.71633 | -0.6996261 | 0.1885326 | 1.48857 | 1.011096
54.49108 | 12.6939 | 13.38462 | 10.71284 | -0.6907151 | 0.1887493 | 1.482201 | 1.000826
54.50107 | 12.6558 | 13.36488 | 10.70936 | -0.7090776 | 0.1889672 | 1.475908 | 0.9906452
54.51107 | 12.6261 | 13.34527 | 10.70588 | -0.7191735 | 0.1891867 | 1.469679 | 0.9805322
54.52107 | 12.5977 | 13.32582 | 10.7024 | -0.7281244 | 0.1894076 | 1.463519 | 0.9705003
54.53107 | 12.5738 | 13.30653 | 10.69892 | -0.7327308 | 0.18963 | 1.457427 | 0.9605508
54.54107 | 12.547 | 13.28739 | 10.69545 | -0.7403936 | 0.1898538 | 1.451403 | 0.950685
54.55107 | 12.5294 | 13.26841 | 10.69198 | -0.739013 | 0.190079 | 1.445445 | 0.9409043
54.56106 | 12.4903 | 13.24961 | 10.68852 | -0.7593084 | 0.1903054 | 1.439559 | 0.9312196
54.57106 | 12.4601 | 13.23094 | 10.68506 | -0.7708425 | 0.1905334 | 1.433733 | 0.9216123
54.58106 | 12.4508 | 13.21243 | 10.68161 | -0.7616343 | 0.1907629 | 1.427972 | 0.9120933
54.59106 | 12.419 | 13.19408 | 10.67815 | -0.7750844 | 0.1909939 | 1.422274 | 0.9026636
54.60106 | 12.3908 | 13.17589 | 10.6747 | -0.7850925 | 0.1912263 | 1.41664 | 0.8933235
54.61105 | 12.3743 | 13.15788 | 10.67126 | -0.783577 | 0.19146 | 1.411074 | 0.8840836
54.62105 | 12.3383 | 13.14 | 10.66782 | -0.8017017 | 0.1916954 | 1.405565 | 0.8749258
54.63105 | 12.3228 | 13.12228 | 10.66438 | -0.7994848 | 0.1919322 | 1.400117 | 0.8658598
54.64105 | 12.3039 | 13.10473 | 10.66094 | -0.8008259 | 0.1921705 | 1.394729 | 0.8568863
54.65105 | 12.2841 | 13.08733 | 10.65751 | -0.8032252 | 0.1924103 | 1.389402 | 0.8480056
54.66105 | 12.2588 | 13.07008 | 10.65408 | -0.8112817 | 0.1926516 | 1.384134 | 0.839218
54.67104 | 12.2441 | 13.05301 | 10.65066 | -0.8089125 | 0.1928942 | 1.378931 | 0.8305322
54.68104 | 12.2241 | 13.03608 | 10.64723 | -0.8119831 | 0.1931385 | 1.37378 | 0.8219314
54.69104 | 12.2015 | 13.01931 | 10.64381 | -0.8178102 | 0.1933844 | 1.368687 | 0.8134243
54.70104 | 12.1842 | 13.00269 | 10.6404 | -0.8184932 | 0.1936316 | 1.363652 | 0.8050109
54.71104 | 12.1679 | 12.98623 | 10.63699 | -0.8183317 | 0.1938806 | 1.358673 | 0.7966913
54.72103 | 12.1506 | 12.96994 | 10.63358 | -0.8193406 | 0.1941307 | 1.353754 | 0.7884733
54.73103 | 12.1276 | 12.95379 | 10.63018 | -0.8261877 | 0.1943827 | 1.348887 | 0.7803408
54.74103 | 12.123 | 12.93779 | 10.62678 | -0.814788 | 0.1946362 | 1.344074 | 0.7723016
54.75103 | 12.092 | 12.92194 | 10.62338 | -0.8299411 | 0.1948912 | 1.339316 | 0.7643556
54.76103 | 12.082 | 12.90625 | 10.61998 | -0.8242459 | 0.195148 | 1.334611 | 0.7565025
54.77102 | 12.0597 | 12.89072 | 10.6166 | -0.8310168 | 0.1954058 | 1.329964 | 0.7487495
54.78102 | 12.0532 | 12.87532 | 10.61321 | -0.8221224 | 0.1956656 | 1.325366 | 0.741081
54.79102 | 12.0416 | 12.86008 | 10.60983 | -0.8184772 | 0.195927 | 1.32082 | 0.7335042
54.80102 | 12.0191 | 12.84498 | 10.60645 | -0.8258802 | 0.1961899 | 1.316325 | 0.7260187
54.81102 | 12.0095 | 12.83003 | 10.60307 | -0.8205305 | 0.1964545 | 1.311882 | 0.7186242
54.82102 | 11.9897 | 12.81523 | 10.5997 | -0.8255269 | 0.1967207 | 1.307489 | 0.7113198
54.83101 | 11.9843 | 12.80058 | 10.59633 | -0.8162829 | 0.1969882 | 1.303152 | 0.7041123
54.84101 | 11.9733 | 12.78607 | 10.59297 | -0.8127686 | 0.1972576 | 1.298859 | 0.6969868
54.85101 | 11.9698 | 12.7717 | 10.5896 | -0.8018974 | 0.1975286 | 1.294616 | 0.6899499
54.86101 | 11.9435 | 12.75747 | 10.58624 | -0.8139682 | 0.1978013 | 1.290422 | 0.6830009
54.87101 | 11.9427 | 12.74338 | 10.58289 | -0.8006797 | 0.1980756 | 1.286276 | 0.6761391
54.881 | 11.9136 | 12.72944 | 10.57954 | -0.8158445 | 0.1983513 | 1.282182 | 0.6693705
54.891 | 11.9198 | 12.71563 | 10.57619 | -0.7958342 | 0.1986289 | 1.278132 | 0.662681
54.901 | 11.904 | 12.70196 | 10.57285 | -0.7979613 | 0.1989082 | 1.274128 | 0.6560767
54.911 | 11.9 | 12.68842 | 10.56951 | -0.7884246 | 0.1991891 | 1.270172 | 0.6495568
54.921 | 11.8852 | 12.67502 | 10.56617 | -0.7898229 | 0.1994718 | 1.266261 | 0.6431205
54.931 | 11.8718 | 12.66175 | 10.56284 | -0.7899549 | 0.1997561 | 1.262396 | 0.6367669
54.94099 | 11.8639 | 12.64863 | 10.55951 | -0.7847325 | 0.2000418 | 1.25858 | 0.6305015
54.95099 | 11.8599 | 12.63563 | 10.55618 | -0.7757283 | 0.2003295 | 1.254805 | 0.6243112
54.96099 | 11.8601 | 12.62275 | 10.55286 | -0.7626545 | 0.200619 | 1.251075 | 0.6182013
54.97099 | 11.8394 | 12.61001 | 10.54954 | -0.7706094 | 0.2009101 | 1.247388 | 0.6121709
54.98099 | 11.8369 | 12.59739 | 10.54622 | -0.7604921 | 0.2012031 | 1.243746 | 0.6062193
54.99098 | 11.8277 | 12.58491 | 10.54292 | -0.7572134 | 0.2014974 | 1.24015 | 0.6003513
55.00098 | 11.8271 | 12.57255 | 10.53961 | -0.7454476 | 0.2017938 | 1.236593 | 0.5945545
55.01098 | 11.8166 | 12.56031 | 10.5363 | -0.7437058 | 0.2020919 | 1.233079 | 0.588834
55.02098 | 11.8142 | 12.54819 | 10.533 | -0.7339867 | 0.2023918 | 1.229606 | 0.5831888
55.03098 | 11.8045 | 12.53619 | 10.5297 | -0.7316893 | 0.2026935 | 1.226176 | 0.5776181
55.04098 | 11.7988 | 12.52431 | 10.52641 | -0.7255119 | 0.202997 | 1.222786 | 0.572121
55.05097 | 11.7937 | 12.51257 | 10.52312 | -0.7188652 | 0.2033019 | 1.219441 | 0.5667018
55.06097 | 11.7825 | 12.50092 | 10.51983 | -0.7184248 | 0.203609 | 1.216133 | 0.5613493
55.07097 | 11.7737 | 12.4894 | 10.51655 | -0.7157009 | 0.2039178 | 1.212865 | 0.5560678
55.08097 | 11.7752 | 12.47799 | 10.51327 | -0.7027925 | 0.2042285 | 1.209637 | 0.5508564
55.09097 | 11.7551 | 12.4667 | 10.50999 | -0.7115982 | 0.204541 | 1.206449 | 0.5457143
55.10096 | 11.7628 | 12.45553 | 10.50672 | -0.6927279 | 0.204855 | 1.203303 | 0.5406456
55.11096 | 11.7501 | 12.44446 | 10.50346 | -0.6943584 | 0.2051712 | 1.200192 | 0.5356394
55.12096 | 11.7519 | 12.4335 | 10.50019 | -0.6815994 | 0.2054892 | 1.19712 | 0.5306999
55.13096 | 11.7318 | 12.42265 | 10.49693 | -0.6908499 | 0.2058091 | 1.194086 | 0.5258263
55.14096 | 11.7342 | 12.41191 | 10.49367 | -0.6777086 | 0.2061309 | 1.191089 | 0.5210177
55.15096 | 11.7272 | 12.40127 | 10.49042 | -0.6740744 | 0.2064545 | 1.18813 | 0.5162732
55.16095 | 11.7253 | 12.39076 | 10.48717 | -0.6654565 | 0.2067797 | 1.185211 | 0.5115966
55.17095 | 11.7187 | 12.38033 | 10.48392 | -0.661633 | 0.2071071 | 1.182326 | 0.5069778
55.18095 | 11.7128 | 12.37001 | 10.48068 | -0.6572132 | 0.2074365 | 1.179477 | 0.5024208
55.19095 | 11.7012 | 12.3598 | 10.47744 | -0.658596 | 0.2077677 | 1.176665 | 0.4979246
55.20095 | 11.7044 | 12.34968 | 10.4742 | -0.6452802 | 0.2081009 | 1.173888 | 0.4934884
55.21094 | 11.699 | 12.33967 | 10.47097 | -0.6406747 | 0.2084358 | 1.17115 | 0.4891156
55.22094 | 11.6841 | 12.32976 | 10.46774 | -0.6456585 | 0.2087728 | 1.168444 | 0.484797
55.23094 | 11.682 | 12.31994 | 10.46452 | -0.6379404 | 0.2091118 | 1.165773 | 0.480536
55.24094 | 11.6782 | 12.31022 | 10.4613 | -0.6320195 | 0.2094529 | 1.163137 | 0.4763319
55.25094 | 11.6714 | 12.30059 | 10.45808 | -0.6291946 | 0.2097958 | 1.160535 | 0.4721838
55.26094 | 11.6659 | 12.29106 | 10.45487 | -0.6251648 | 0.2101408 | 1.157967 | 0.468091
55.27093 | 11.6669 | 12.28164 | 10.45166 | -0.6147387 | 0.2104875 | 1.155436 | 0.464057
55.28093 | 11.6548 | 12.2723 | 10.44845 | -0.6174957 | 0.2108365 | 1.152935 | 0.4600724
55.29093 | 11.6665 | 12.26304 | 10.44525 | -0.5965448 | 0.2111874 | 1.150468 | 0.4561409
55.30093 | 11.6447 | 12.25388 | 10.44205 | -0.6091849 | 0.2115405 | 1.148034 | 0.4522617
55.31093 | 11.6563 | 12.24481 | 10.43885 | -0.588515 | 0.2118955 | 1.145632 | 0.4484339
55.32092 | 11.6455 | 12.23584 | 10.43566 | -0.5903433 | 0.2122524 | 1.143266 | 0.4446607
55.33092 | 11.6408 | 12.22695 | 10.43248 | -0.5861505 | 0.2126115 | 1.140929 | 0.4409339
55.34092 | 11.6436 | 12.21814 | 10.42929 | -0.5745447 | 0.2129728 | 1.138624 | 0.4372566
55.35092 | 11.6363 | 12.20943 | 10.42611 | -0.5731253 | 0.2133361 | 1.136351 | 0.4336279
55.36092 | 11.6306 | 12.20079 | 10.42293 | -0.5701911 | 0.2137016 | 1.134109 | 0.4300473
55.37092 | 11.6308 | 12.19224 | 10.41976 | -0.5614413 | 0.2140691 | 1.131899 | 0.426514
55.38091 | 11.6255 | 12.18378 | 10.41659 | -0.5582837 | 0.2144385 | 1.129722 | 0.4230309
55.39091 | 11.6133 | 12.1754 | 10.41343 | -0.5621 | 0.2148103 | 1.127573 | 0.4195903
55.40091 | 11.6161 | 12.1671 | 10.41026 | -0.5509981 | 0.2151842 | 1.125455 | 0.4161951
55.41091 | 11.6067 | 12.15888 | 10.4071 | -0.5521771 | 0.2155603 | 1.123367 | 0.4128447
55.42091 | 11.6098 | 12.15074 | 10.40395 | -0.5409361 | 0.2159386 | 1.121309 | 0.4095383
55.4309 | 11.6039 | 12.14268 | 10.4008 | -0.5387822 | 0.2163186 | 1.119283 | 0.4062786
55.4409 | 11.5975 | 12.1347 | 10.39765 | -0.5371988 | 0.2167012 | 1.117285 | 0.4030586
55.4509 | 11.5995 | 12.12679 | 10.39451 | -0.5272931 | 0.2170861 | 1.115316 | 0.3998808
55.4609 | 11.5914 | 12.11896 | 10.39137 | -0.5275641 | 0.2174731 | 1.113376 | 0.3967447
55.4709 | 11.5875 | 12.11121 | 10.38823 | -0.5237112 | 0.2178624 | 1.111466 | 0.3936497
55.4809 | 11.5893 | 12.10353 | 10.3851 | -0.5142335 | 0.2182539 | 1.109584 | 0.3905951
55.49089 | 11.5823 | 12.09594 | 10.38197 | -0.513638 | 0.2186472 | 1.107733 | 0.3875835
55.50089 | 11.5761 | 12.08841 | 10.37885 | -0.5123085 | 0.2190432 | 1.105908 | 0.3846082
55.51089 | 11.5821 | 12.08095 | 10.37573 | -0.498852 | 0.2194415 | 1.104111 | 0.3816717
55.52089 | 11.5578 | 12.07357 | 10.37261 | -0.5157679 | 0.2198421 | 1.102342 | 0.3787734
55.53089 | 11.5702 | 12.06626 | 10.3695 | -0.4960554 | 0.220245 | 1.100602 | 0.3759129
55.54088 | 11.5638 | 12.05902 | 10.36639 | -0.4952215 | 0.2206497 | 1.098891 | 0.3730924
55.55088 | 11.5452 | 12.05185 | 10.36328 | -0.50665 | 0.2210572 | 1.097205 | 0.3703057
55.56088 | 11.5497 | 12.04475 | 10.36018 | -0.4950481 | 0.2214671 | 1.095547 | 0.3675551
55.57088 | 11.5399 | 12.03771 | 10.35708 | -0.4978149 | 0.2218793 | 1.093915 | 0.3648401
55.58088 | 11.5463 | 12.03075 | 10.35398 | -0.4844499 | 0.2222938 | 1.092311 | 0.3621602
55.59088 | 11.5409 | 12.02385 | 10.35089 | -0.4829525 | 0.2227108 | 1.090733 | 0.359515
55.60087 | 11.5266 | 12.01703 | 10.34781 | -0.4904289 | 0.2231297 | 1.089184 | 0.3569067
55.61087 | 11.532 | 12.01026 | 10.34472 | -0.4782646 | 0.2235514 | 1.08766 | 0.3543292
55.62087 | 11.5256 | 12.00357 | 10.34164 | -0.477966 | 0.2239756 | 1.086161 | 0.3517851
55.63087 | 11.5191 | 11.99693 | 10.33857 | -0.4778322 | 0.2244021 | 1.084689 | 0.3492736
55.64087 | 11.5195 | 11.99036 | 10.33549 | -0.4708635 | 0.2248312 | 1.083243 | 0.3467946
55.65086 | 11.5076 | 11.98386 | 10.33243 | -0.4762648 | 0.2252622 | 1.081824 | 0.3443499
55.66086 | 11.5018 | 11.97742 | 10.32936 | -0.4756229 | 0.2256962 | 1.080429 | 0.341934
55.67086 | 11.5048 | 11.97104 | 10.3263 | -0.4662437 | 0.2261326 | 1.07906 | 0.3395491
55.68086 | 11.497 | 11.96473 | 10.32324 | -0.4677267 | 0.2265716 | 1.077716 | 0.3371947
55.69086 | 11.488 | 11.95847 | 10.32019 | -0.4704712 | 0.227013 | 1.076397 | 0.3348702
55.70086 | 11.4864 | 11.95228 | 10.31714 | -0.465877 | 0.227457 | 1.075104 | 0.3325757
55.71085 | 11.4706 | 11.94615 | 10.3141 | -0.4755497 | 0.2279031 | 1.073836 | 0.330313
55.72085 | 11.471 | 11.94008 | 10.31105 | -0.4690761 | 0.2283522 | 1.072592 | 0.3280766
55.73085 | 11.4773 | 11.93406 | 10.30802 | -0.4567621 | 0.2288039 | 1.071373 | 0.3258689
55.74085 | 11.4536 | 11.92811 | 10.30498 | -0.4745072 | 0.2292582 | 1.070179 | 0.3236892
55.75085 | 11.4745 | 11.92221 | 10.30195 | -0.4477108 | 0.229715 | 1.069008 | 0.3215373
55.76084 | 11.4543 | 11.91638 | 10.29893 | -0.4620783 | 0.2301741 | 1.067864 | 0.3194149
55.77084 | 11.4476 | 11.9106 | 10.2959 | -0.4629976 | 0.2306362 | 1.066742 | 0.3173174
55.78084 | 11.4648 | 11.90487 | 10.29288 | -0.440074 | 0.231101 | 1.065644 | 0.3152466
55.79084 | 11.4421 | 11.89921 | 10.28987 | -0.4571072 | 0.2315684 | 1.06457 | 0.313202
55.80084 | 11.45 | 11.8936 | 10.28685 | -0.4435967 | 0.2320386 | 1.06352 | 0.3111835
55.81084 | 11.4489 | 11.88804 | 10.28385 | -0.439142 | 0.2325114 | 1.062494 | 0.3091905
55.82083 | 11.4368 | 11.88255 | 10.28084 | -0.4457481 | 0.2329865 | 1.061492 | 0.3072248
55.83083 | 11.454 | 11.8771 | 10.27784 | -0.4231035 | 0.2334648 | 1.060513 | 0.3052821
55.84083 | 11.4349 | 11.87171 | 10.27485 | -0.4368137 | 0.2339458 | 1.059557 | 0.3033639
55.85083 | 11.4386 | 11.86638 | 10.27185 | -0.427778 | 0.2344296 | 1.058624 | 0.3014701
55.86083 | 11.442 | 11.8611 | 10.26886 | -0.419096 | 0.2349162 | 1.057715 | 0.2996002
55.87082 | 11.4379 | 11.85587 | 10.26588 | -0.4179726 | 0.2354051 | 1.056829 | 0.2977559
55.88082 | 11.431 | 11.8507 | 10.2629 | -0.4196967 | 0.2358973 | 1.055966 | 0.295933
55.89082 | 11.4448 | 11.84557 | 10.25992 | -0.4007738 | 0.2363923 | 1.055125 | 0.2941333
55.90082 | 11.4346 | 11.8405 | 10.25695 | -0.4059028 | 0.2368902 | 1.054307 | 0.2923563
55.91082 | 11.4519 | 11.83548 | 10.25398 | -0.383584 | 0.2373909 | 1.053512 | 0.2906018
55.92082 | 11.4459 | 11.83052 | 10.25101 | -0.3846163 | 0.2378946 | 1.052739 | 0.2888695
55.93081 | 11.445 | 11.8256 | 10.24805 | -0.3806049 | 0.2384006 | 1.05199 | 0.2871609
55.94081 | 11.4636 | 11.82074 | 10.24509 | -0.3571394 | 0.23891 | 1.051262 | 0.2854721
55.95081 | 11.4521 | 11.81592 | 10.24214 | -0.3638244 | 0.2394224 | 1.050557 | 0.2838048
55.96081 | 11.453 | 11.81116 | 10.23919 | -0.3581595 | 0.2399378 | 1.049874 | 0.2821585
55.97081 | 11.4694 | 11.80644 | 10.23624 | -0.3370445 | 0.2404561 | 1.049213 | 0.2805331
55.9808 | 11.4613 | 11.80178 | 10.2333 | -0.3404836 | 0.2409769 | 1.048575 | 0.2789299
55.9908 | 11.4681 | 11.79717 | 10.23036 | -0.3290672 | 0.241501 | 1.047958 | 0.2773454
56.0008 | 11.4691 | 11.7926 | 10.22743 | -0.3235 | 0.2420285 | 1.047363 | 0.2757811
56.0108 | 11.4685 | 11.78808 | 10.2245 | -0.3195811 | 0.2425587 | 1.04679 | 0.2742365
56.0208 | 11.4702 | 11.78361 | 10.22157 | -0.3134109 | 0.2430924 | 1.046239 | 0.2727116
56.0308 | 11.4778 | 11.77919 | 10.21864 | -0.3013884 | 0.2436287 | 1.04571 | 0.2712061
56.04079 | 11.464 | 11.77482 | 10.21573 | -0.3108183 | 0.2441679 | 1.045202 | 0.2697212
56.05079 | 11.4908 | 11.77049 | 10.21281 | -0.2796913 | 0.2447106 | 1.044716 | 0.2682537
56.06079 | 11.4749 | 11.76621 | 10.2099 | -0.2913115 | 0.2452566 | 1.044252 | 0.266805
56.07079 | 11.4798 | 11.76198 | 10.20699 | -0.2821788 | 0.2458056 | 1.043808 | 0.2653747
56.08079 | 11.4925 | 11.75779 | 10.20409 | -0.2652928 | 0.2463579 | 1.043387 | 0.2639627
56.09078 | 11.488 | 11.75366 | 10.20119 | -0.2656574 | 0.2469129 | 1.042987 | 0.26257
56.10078 | 11.488 | 11.74956 | 10.19829 | -0.2615642 | 0.2474716 | 1.042608 | 0.2611939
56.11078 | 11.4975 | 11.74552 | 10.1954 | -0.2480171 | 0.2480335 | 1.04225 | 0.2598354
56.12078 | 11.486 | 11.74152 | 10.19251 | -0.2555157 | 0.2485987 | 1.041914 | 0.2584944
56.13078 | 11.497 | 11.73756 | 10.18962 | -0.2405599 | 0.2491672 | 1.041598 | 0.2571706
56.14078 | 11.4937 | 11.73365 | 10.18674 | -0.2399495 | 0.249739 | 1.041304 | 0.2558638
56.15077 | 11.4898 | 11.72979 | 10.18387 | -0.2399881 | 0.2503136 | 1.041031 | 0.2545752
56.16077 | 11.497 | 11.72597 | 10.18099 | -0.2289678 | 0.2508921 | 1.040779 | 0.253302
56.17077 | 11.5037 | 11.72219 | 10.17813 | -0.2184922 | 0.251474 | 1.040548 | 0.2520453
56.18077 | 11.4885 | 11.71846 | 10.17526 | -0.2299613 | 0.2520593 | 1.040338 | 0.2508049
56.19077 | 11.4944 | 11.71477 | 10.1724 | -0.2203746 | 0.2526479 | 1.040149 | 0.2495806
56.20076 | 11.4842 | 11.71114 | 10.16954 | -0.2269358 | 0.2532395 | 1.03998 | 0.2483735
56.21076 | 11.4926 | 11.70754 | 10.16669 | -0.2149373 | 0.2538351 | 1.039833 | 0.247181
56.22076 | 11.4954 | 11.70398 | 10.16384 | -0.2085827 | 0.2544341 | 1.039706 | 0.2460041
56.23076 | 11.5023 | 11.70047 | 10.16099 | -0.1981716 | 0.2550366 | 1.0396 | 0.2448426
56.24076 | 11.4882 | 11.697 | 10.15815 | -0.2088041 | 0.2556428 | 1.039515 | 0.2436965
56.25076 | 11.4989 | 11.69358 | 10.15531 | -0.19468 | 0.2562523 | 1.039451 | 0.2425656
56.26075 | 11.4874 | 11.6902 | 10.15248 | -0.2028023 | 0.2568649 | 1.039407 | 0.2414506
56.27075 | 11.4983 | 11.68686 | 10.14965 | -0.1885643 | 0.2574818 | 1.039384 | 0.2403495
56.28075 | 11.4847 | 11.68357 | 10.14682 | -0.1988693 | 0.2581022 | 1.039381 | 0.239263
56.29075 | 11.4917 | 11.68032 | 10.144 | -0.1886171 | 0.2587264 | 1.039399 | 0.2381911
56.30075 | 11.4986 | 11.67711 | 10.14118 | -0.1785073 | 0.2593541 | 1.039438 | 0.2371335
56.31074 | 11.4805 | 11.67394 | 10.13837 | -0.1934432 | 0.259985 | 1.039498 | 0.2360913
56.32074 | 11.4932 | 11.67082 | 10.13556 | -0.1776183 | 0.2606201 | 1.039578 | 0.2350621
56.33074 | 11.4911 | 11.66774 | 10.13275 | -0.1766356 | 0.2612591 | 1.039678 | 0.2340469
56.34074 | 11.4822 | 11.6647 | 10.12995 | -0.1824951 | 0.2619018 | 1.039799 | 0.2330456
56.35074 | 11.4746 | 11.6617 | 10.12715 | -0.1870965 | 0.2625483 | 1.039941 | 0.232058
56.36074 | 11.4869 | 11.65874 | 10.12435 | -0.1718398 | 0.2631986 | 1.040103 | 0.2310839
56.37073 | 11.4819 | 11.65583 | 10.12157 | -0.1739278 | 0.2638521 | 1.040286 | 0.2301243
56.38073 | 11.4824 | 11.65295 | 10.11878 | -0.1705547 | 0.2645102 | 1.040489 | 0.229177
56.39073 | 11.4798 | 11.65012 | 10.11599 | -0.1703229 | 0.2651721 | 1.040713 | 0.228243
56.40073 | 11.4793 | 11.64733 | 10.11322 | -0.1680327 | 0.265838 | 1.040958 | 0.227322
56.41073 | 11.4825 | 11.64458 | 10.11044 | -0.1620838 | 0.2665078 | 1.041222 | 0.2264141
56.42072 | 11.4783 | 11.64188 | 10.10767 | -0.1635792 | 0.2671809 | 1.041508 | 0.2255199
56.43072 | 11.4841 | 11.63921 | 10.1049 | -0.1551129 | 0.2678587 | 1.041813 | 0.2246375
56.44072 | 11.4871 | 11.63659 | 10.10214 | -0.1494877 | 0.2685406 | 1.04214 | 0.2237678
56.45072 | 11.4798 | 11.634 | 10.09938 | -0.1542038 | 0.2692265 | 1.042487 | 0.2229106
56.46072 | 11.4788 | 11.63146 | 10.09662 | -0.1526608 | 0.2699165 | 1.042854 | 0.2220659
56.47072 | 11.4766 | 11.62896 | 10.09387 | -0.1523588 | 0.2706106 | 1.043243 | 0.2212334
56.48071 | 11.4822 | 11.6265 | 10.09113 | -0.1443001 | 0.2713081 | 1.043651 | 0.220414
56.49071 | 11.475 | 11.62408 | 10.08838 | -0.1490798 | 0.2720106 | 1.04408 | 0.2196059
56.50071 | 11.4766 | 11.6217 | 10.08564 | -0.1451002 | 0.2727172 | 1.04453 | 0.2188098
56.51071 | 11.4842 | 11.61936 | 10.08291 | -0.1351614 | 0.2734281 | 1.045 | 0.2180257
56.52071 | 11.4712 | 11.61706 | 10.08018 | -0.1458632 | 0.2741432 | 1.045492 | 0.2172533
56.5307 | 11.4803 | 11.61481 | 10.07745 | -0.1345082 | 0.2748619 | 1.046003 | 0.2164935
56.5407 | 11.4849 | 11.61259 | 10.07473 | -0.1276912 | 0.2755857 | 1.046535 | 0.2157445
56.5507 | 11.4808 | 11.61041 | 10.07201 | -0.1296148 | 0.2763137 | 1.047088 | 0.2150071
56.5607 | 11.4883 | 11.60828 | 10.06929 | -0.1199789 | 0.2770462 | 1.047662 | 0.2142811
56.5707 | 11.4802 | 11.60618 | 10.06658 | -0.1259839 | 0.2777831 | 1.048257 | 0.2135666
56.5807 | 11.4891 | 11.60413 | 10.06387 | -0.115029 | 0.2785245 | 1.048872 | 0.2128633
56.59069 | 11.4968 | 11.60212 | 10.06117 | -0.105317 | 0.2792696 | 1.049508 | 0.2121719
56.60069 | 11.4822 | 11.60014 | 10.05847 | -0.117943 | 0.2800199 | 1.050165 | 0.211491
56.61069 | 11.4909 | 11.59821 | 10.05577 | -0.1073096 | 0.2807747 | 1.050843 | 0.2108211
56.62069 | 11.4975 | 11.59632 | 10.05308 | -0.09881652 | 0.2815341 | 1.051541 | 0.2101622
56.63069 | 11.4926 | 11.59446 | 10.05039 | -0.1018641 | 0.2822982 | 1.052261 | 0.2095142
56.64068 | 11.499 | 11.59265 | 10.04771 | -0.09365388 | 0.2830661 | 1.053001 | 0.2088777
56.65068 | 11.4939 | 11.59088 | 10.04503 | -0.09698224 | 0.2838395 | 1.053763 | 0.2082513
56.66068 | 11.5008 | 11.58915 | 10.04235 | -0.08835079 | 0.2846175 | 1.054546 | 0.2076355
56.67068 | 11.5034 | 11.58746 | 10.03968 | -0.08406002 | 0.2854003 | 1.055349 | 0.2070303
56.68068 | 11.4972 | 11.58581 | 10.03701 | -0.08860956 | 0.2861879 | 1.056174 | 0.2064357
56.69068 | 11.5008 | 11.5842 | 10.03435 | -0.08339971 | 0.2869802 | 1.057021 | 0.2058514
56.70067 | 11.5124 | 11.58263 | 10.03169 | -0.07023193 | 0.2877767 | 1.057887 | 0.2052783
56.71067 | 11.5101 | 11.5811 | 10.02903 | -0.07100281 | 0.2885787 | 1.058776 | 0.2047148
56.72067 | 11.5116 | 11.57961 | 10.02638 | -0.06801446 | 0.2893857 | 1.059686 | 0.2041616
56.73067 | 11.5199 | 11.57817 | 10.02373 | -0.05826644 | 0.2901977 | 1.060618 | 0.2036185
56.74067 | 11.5131 | 11.57676 | 10.02109 | -0.06365911 | 0.2910146 | 1.061571 | 0.2030856
56.75066 | 11.5237 | 11.57539 | 10.01845 | -0.05169371 | 0.2918357 | 1.062544 | 0.2025633
56.76066 | 11.5167 | 11.57407 | 10.01581 | -0.05736778 | 0.2926627 | 1.06354 | 0.2020504
56.77066 | 11.5185 | 11.57278 | 10.01318 | -0.05428213 | 0.2934948 | 1.064558 | 0.2015475
56.78066 | 11.5239 | 11.57154 | 10.01055 | -0.04763766 | 0.2943321 | 1.065597 | 0.2010545
56.79066 | 11.5255 | 11.57033 | 10.00793 | -0.04483366 | 0.2951744 | 1.066659 | 0.2005712
56.80066 | 11.5328 | 11.56917 | 10.00531 | -0.03637058 | 0.2960221 | 1.067742 | 0.2000978
56.81065 | 11.5196 | 11.56805 | 10.0027 | -0.04844939 | 0.2968741 | 1.068845 | 0.1996345
56.82065 | 11.5214 | 11.56697 | 10.00008 | -0.04556796 | 0.2977322 | 1.069972 | 0.1991804
56.83065 | 11.533 | 11.56593 | 9.997475 | -0.03292752 | 0.2985957 | 1.071121 | 0.1987358
56.84065 | 11.5303 | 11.56493 | 9.994871 | -0.0346281 | 0.2994645 | 1.072292 | 0.1983008
56.85065 | 11.5269 | 11.56397 | 9.992271 | -0.03706974 | 0.3003387 | 1.073485 | 0.1978752
56.86064 | 11.5345 | 11.56305 | 9.989677 | -0.02855352 | 0.3012175 | 1.074699 | 0.1974594
56.87064 | 11.5318 | 11.56218 | 9.987085 | -0.03037697 | 0.3021026 | 1.075937 | 0.1970526
56.88064 | 11.5342 | 11.56134 | 9.984497 | -0.02714269 | 0.3029933 | 1.077197 | 0.1966551
56.89064 | 11.5434 | 11.56055 | 9.981913 | -0.01714878 | 0.3038896 | 1.07848 | 0.1962668
56.90064 | 11.5413 | 11.5598 | 9.979333 | -0.01849728 | 0.3047914 | 1.079785 | 0.1958877
56.91064 | 11.5373 | 11.55909 | 9.976757 | -0.02178629 | 0.3056989 | 1.081113 | 0.1955177
56.92063 | 11.5465 | 11.55842 | 9.974187 | -0.01191805 | 0.3066112 | 1.082462 | 0.1951571
56.93063 | 11.5354 | 11.55779 | 9.97162 | -0.0223907 | 0.3075302 | 1.083836 | 0.1948052
56.94063 | 11.5522 | 11.55721 | 9.969056 | -0.005005051 | 0.3084549 | 1.085232 | 0.1944622
56.95063 | 11.5552 | 11.55666 | 9.966496 | -0.001461211 | 0.3093854 | 1.086652 | 0.1941281
56.96063 | 11.5484 | 11.55616 | 9.96394 | -0.007759288 | 0.3103218 | 1.088095 | 0.1938028
56.97062 | 11.5504 | 11.5557 | 9.961391 | -0.005299796 | 0.3112632 | 1.089559 | 0.1934866
56.98062 | 11.5576 | 11.55528 | 9.958843 | 0.002318084 | 0.3122116 | 1.091048 | 0.1931789
56.99062 | 11.5501 | 11.55491 | 9.956299 | -0.004806179 | 0.3131658 | 1.092561 | 0.1928797
57.00062 | 11.5677 | 11.55457 | 9.95376 | 0.0131274 | 0.3141262 | 1.094097 | 0.1925892
57.01062 | 11.5686 | 11.55428 | 9.951224 | 0.01431864 | 0.3150926 | 1.095657 | 0.1923073
57.02062 | 11.5655 | 11.55403 | 9.948693 | 0.01146746 | 0.3160652 | 1.097241 | 0.1920338
57.03061 | 11.5775 | 11.55383 | 9.946168 | 0.02367334 | 0.317043 | 1.098847 | 0.191769
57.04061 | 11.5762 | 11.55366 | 9.943644 | 0.02253728 | 0.3180277 | 1.100478 | 0.1915122
57.05061 | 11.5718 | 11.55354 | 9.941125 | 0.01825788 | 0.3190194 | 1.102134 | 0.1912638
57.06061 | 11.5934 | 11.55346 | 9.93861 | 0.03993623 | 0.3200167 | 1.103814 | 0.1910235
57.07061 | 11.5826 | 11.55343 | 9.936099 | 0.02917103 | 0.3210211 | 1.105518 | 0.1907915
57.0806 | 11.5941 | 11.55344 | 9.933594 | 0.04066377 | 0.3220302 | 1.107244 | 0.1905677
57.0906 | 11.6007 | 11.55349 | 9.931091 | 0.0472127 | 0.3230472 | 1.108998 | 0.1903517
57.1006 | 11.5886 | 11.55358 | 9.928592 | 0.03501843 | 0.3240707 | 1.110775 | 0.1901437
57.1106 | 11.6087 | 11.55372 | 9.926097 | 0.05498069 | 0.3251008 | 1.112578 | 0.1899436
57.1206 | 11.5993 | 11.5539 | 9.923606 | 0.0453996 | 0.3261375 | 1.114406 | 0.1897513
57.1306 | 11.6075 | 11.55413 | 9.921119 | 0.05337475 | 0.327181 | 1.116258 | 0.1895667
57.14059 | 11.6088 | 11.55439 | 9.918639 | 0.05440657 | 0.3282301 | 1.118135 | 0.18939
57.15059 | 11.6137 | 11.55471 | 9.91616 | 0.05899434 | 0.3292871 | 1.120038 | 0.1892206
57.16059 | 11.6141 | 11.55506 | 9.913685 | 0.05903815 | 0.330351 | 1.121967 | 0.1890588
57.17059 | 11.6267 | 11.55546 | 9.911215 | 0.07123778 | 0.3314217 | 1.123921 | 0.1889045
57.18059 | 11.6213 | 11.55591 | 9.908748 | 0.06539336 | 0.3324994 | 1.125901 | 0.1887574
57.19058 | 11.631 | 11.55639 | 9.906289 | 0.07460511 | 0.3335831 | 1.127905 | 0.1886178
57.20058 | 11.6353 | 11.55693 | 9.90383 | 0.07837197 | 0.334675 | 1.129938 | 0.1884852
57.21058 | 11.6288 | 11.55751 | 9.901376 | 0.07129428 | 0.3357739 | 1.131996 | 0.1883598
57.22058 | 11.6403 | 11.55813 | 9.898926 | 0.08217194 | 0.3368801 | 1.134081 | 0.1882414
57.23058 | 11.6443 | 11.5588 | 9.89648 | 0.08550472 | 0.3379935 | 1.136192 | 0.1881298
57.24058 | 11.6369 | 11.55951 | 9.894038 | 0.07739268 | 0.3391142 | 1.13833 | 0.1880252
57.25057 | 11.6481 | 11.56026 | 9.891602 | 0.08783627 | 0.3402412 | 1.140493 | 0.1879273
57.26057 | 11.6538 | 11.56107 | 9.889168 | 0.09273405 | 0.3413766 | 1.142685 | 0.1878361
57.27057 | 11.6462 | 11.56191 | 9.886739 | 0.08428627 | 0.3425198 | 1.144904 | 0.1877514
57.28057 | 11.6593 | 11.56281 | 9.884313 | 0.09649334 | 0.3436701 | 1.14715 | 0.1876732
57.29057 | 11.6551 | 11.56375 | 9.881891 | 0.09135451 | 0.3448285 | 1.149424 | 0.1876013
57.30056 | 11.6512 | 11.56473 | 9.879476 | 0.08647097 | 0.3459932 | 1.151724 | 0.1875358
57.31056 | 11.6654 | 11.56576 | 9.877063 | 0.09964085 | 0.3471666 | 1.154053 | 0.1874764
57.32056 | 11.6612 | 11.56684 | 9.874654 | 0.09436471 | 0.3483482 | 1.15641 | 0.1874231
57.33056 | 11.6658 | 11.56796 | 9.872249 | 0.09784245 | 0.3495373 | 1.158796 | 0.1873758
57.34056 | 11.6769 | 11.56913 | 9.869848 | 0.1077735 | 0.3507347 | 1.16121 | 0.1873343
57.35056 | 11.6705 | 11.57034 | 9.867451 | 0.1001584 | 0.3519397 | 1.163653 | 0.1872986
57.36055 | 11.6739 | 11.5716 | 9.86506 | 0.1022977 | 0.3531517 | 1.166122 | 0.1872687
57.37055 | 11.6863 | 11.57291 | 9.862671 | 0.1133891 | 0.3543731 | 1.168622 | 0.1872442
57.38055 | 11.6731 | 11.57427 | 9.860287 | 0.09883365 | 0.3556027 | 1.171152 | 0.1872253
57.39055 | 11.689 | 11.57567 | 9.857906 | 0.113331 | 0.3568405 | 1.173711 | 0.1872117
57.40055 | 11.6857 | 11.57712 | 9.85553 | 0.1085811 | 0.3580867 | 1.176299 | 0.1872034
57.41054 | 11.6893 | 11.57861 | 9.85316 | 0.1106852 | 0.3593401 | 1.178915 | 0.1872002
57.42054 | 11.6944 | 11.58016 | 9.850791 | 0.1142402 | 0.3606032 | 1.181563 | 0.1872021
57.43054 | 11.6995 | 11.58175 | 9.848427 | 0.1177475 | 0.3618748 | 1.184242 | 0.187209
57.44054 | 11.6928 | 11.58339 | 9.846067 | 0.1094068 | 0.363155 | 1.18695 | 0.1872207
57.45054 | 11.7032 | 11.58508 | 9.843711 | 0.1181181 | 0.364444 | 1.18969 | 0.1872372
57.46054 | 11.7072 | 11.58682 | 9.841359 | 0.1203808 | 0.3657417 | 1.19246 | 0.1872583
57.47053 | 11.71 | 11.5886 | 9.839014 | 0.1213968 | 0.367047 | 1.195258 | 0.1872839
57.48053 | 11.715 | 11.59044 | 9.836671 | 0.1245624 | 0.3683624 | 1.198091 | 0.1873141
57.49053 | 11.7208 | 11.59232 | 9.834331 | 0.1284789 | 0.3696869 | 1.200955 | 0.1873486
57.50053 | 11.7205 | 11.59425 | 9.831996 | 0.1262463 | 0.3710204 | 1.20385 | 0.1873875
57.51053 | 11.7346 | 11.59624 | 9.829664 | 0.1383642 | 0.3723631 | 1.206778 | 0.1874305
57.52052 | 11.7278 | 11.59827 | 9.82734 | 0.1295346 | 0.3737137 | 1.209735 | 0.1874775
57.53052 | 11.7399 | 11.60035 | 9.825017 | 0.139553 | 0.3750749 | 1.212727 | 0.1875287
57.54052 | 11.7425 | 11.60248 | 9.822698 | 0.1400215 | 0.3764455 | 1.215751 | 0.1875837
57.55052 | 11.7429 | 11.60466 | 9.820383 | 0.1382396 | 0.3778255 | 1.218809 | 0.1876427
57.56052 | 11.7619 | 11.60689 | 9.818072 | 0.155007 | 0.3792152 | 1.2219 | 0.1877054
57.57052 | 11.7546 | 11.60918 | 9.815766 | 0.1454236 | 0.3806144 | 1.225024 | 0.1877719
57.58051 | 11.7623 | 11.61151 | 9.813466 | 0.1507912 | 0.382022 | 1.228179 | 0.187842
57.59051 | 11.7643 | 11.61389 | 9.811168 | 0.1504052 | 0.3834408 | 1.231371 | 0.1879157
57.60051 | 11.7724 | 11.61633 | 9.808874 | 0.1560674 | 0.3848694 | 1.234597 | 0.187993
57.61051 | 11.7711 | 11.61882 | 9.806584 | 0.1522777 | 0.3863081 | 1.237857 | 0.1880738
57.62051 | 11.783 | 11.62136 | 9.804298 | 0.1616354 | 0.3877567 | 1.241152 | 0.188158
57.6305 | 11.7872 | 11.62396 | 9.802018 | 0.1632431 | 0.3892142 | 1.244479 | 0.1882456
57.6405 | 11.7902 | 11.6266 | 9.799741 | 0.1635953 | 0.3906832 | 1.247844 | 0.1883367
57.6505 | 11.8044 | 11.62931 | 9.797467 | 0.1750942 | 0.3921626 | 1.251245 | 0.1884311
57.6605 | 11.8021 | 11.63206 | 9.795198 | 0.1700393 | 0.3936525 | 1.254681 | 0.1885288
57.6705 | 11.8104 | 11.63487 | 9.792933 | 0.1755305 | 0.3951528 | 1.258154 | 0.1886298
57.6805 | 11.814 | 11.63773 | 9.790672 | 0.1762671 | 0.3966638 | 1.261663 | 0.1887342
57.69049 | 11.8186 | 11.64065 | 9.788417 | 0.1779518 | 0.3981839 | 1.265205 | 0.1888418
57.70049 | 11.8277 | 11.64362 | 9.786164 | 0.1840783 | 0.3997164 | 1.268788 | 0.1889527
57.71049 | 11.8296 | 11.64665 | 9.783916 | 0.1829494 | 0.4012597 | 1.272408 | 0.189067
57.72049 | 11.8389 | 11.64974 | 9.781671 | 0.1891644 | 0.4028141 | 1.276066 | 0.1891847
57.73049 | 11.8407 | 11.65288 | 9.779431 | 0.1878228 | 0.4043795 | 1.279761 | 0.1893056
57.74048 | 11.8383 | 11.65607 | 9.777197 | 0.1822277 | 0.4059545 | 1.283491 | 0.1894299
57.75048 | 11.8422 | 11.65933 | 9.774965 | 0.1828717 | 0.4075424 | 1.287263 | 0.1895577
57.76048 | 11.857 | 11.66264 | 9.772737 | 0.1943581 | 0.4091417 | 1.291074 | 0.189689
57.77048 | 11.8544 | 11.66601 | 9.770513 | 0.188386 | 0.4107525 | 1.294924 | 0.1898238
57.78048 | 11.8633 | 11.66944 | 9.768294 | 0.1938552 | 0.4123749 | 1.298814 | 0.1899622
57.79048 | 11.8717 | 11.67294 | 9.766078 | 0.198765 | 0.414009 | 1.302744 | 0.1901043
57.80047 | 11.8791 | 11.67648 | 9.763869 | 0.2026183 | 0.4156533 | 1.306709 | 0.1902499
57.81047 | 11.8779 | 11.68009 | 9.761662 | 0.1978079 | 0.4173112 | 1.310719 | 0.1903994
57.82047 | 11.89 | 11.68376 | 9.759459 | 0.2062365 | 0.418981 | 1.314771 | 0.1905529
57.83047 | 11.8889 | 11.6875 | 9.75726 | 0.2014037 | 0.420663 | 1.318863 | 0.1907103
57.84047 | 11.8941 | 11.69129 | 9.755065 | 0.2028087 | 0.4223573 | 1.322997 | 0.1908718
57.85046 | 11.9038 | 11.69515 | 9.752877 | 0.2086549 | 0.4240622 | 1.327168 | 0.1910373
57.86046 | 11.9124 | 11.69907 | 9.750691 | 0.2133342 | 0.4257813 | 1.331386 | 0.1912072
57.87046 | 11.906 | 11.70305 | 9.748508 | 0.2029495 | 0.427513 | 1.335647 | 0.1913816
57.88046 | 11.9189 | 11.7071 | 9.74633 | 0.2118006 | 0.4292574 | 1.339951 | 0.1915605
57.89046 | 11.9207 | 11.71121 | 9.744156 | 0.2094863 | 0.4310147 | 1.344298 | 0.1917441
57.90046 | 11.9229 | 11.71539 | 9.741987 | 0.2075064 | 0.4327849 | 1.34869 | 0.1919324
57.91045 | 11.9271 | 11.71964 | 9.739823 | 0.2074643 | 0.4345664 | 1.353121 | 0.1921254
57.92045 | 11.9368 | 11.72395 | 9.737662 | 0.212851 | 0.4363629 | 1.3576 | 0.1923238
57.93045 | 11.9403 | 11.72833 | 9.735505 | 0.2119701 | 0.4381726 | 1.362125 | 0.1925273
57.94045 | 11.9459 | 11.73278 | 9.733351 | 0.2131205 | 0.4399958 | 1.366696 | 0.1927362
57.95045 | 11.9466 | 11.7373 | 9.731203 | 0.209302 | 0.4418326 | 1.371312 | 0.1929506
57.96044 | 11.957 | 11.74188 | 9.72906 | 0.2151191 | 0.4436813 | 1.375969 | 0.1931705
57.97044 | 11.9715 | 11.74654 | 9.726919 | 0.2249603 | 0.4455456 | 1.380678 | 0.1933965
57.98044 | 11.9684 | 11.75127 | 9.724783 | 0.2171301 | 0.4474239 | 1.385435 | 0.1936284
57.99044 | 11.9808 | 11.75607 | 9.722651 | 0.2247278 | 0.4493162 | 1.390239 | 0.1938666
58.00044 | 11.9832 | 11.76095 | 9.720522 | 0.2222528 | 0.4512228 | 1.395091 | 0.1941111
58.01044 | 11.9831 | 11.7659 | 9.718398 | 0.2172041 | 0.4531438 | 1.399991 | 0.1943622
58.02043 | 11.996 | 11.77091 | 9.716281 | 0.2250861 | 0.4550773 | 1.404936 | 0.1946197
58.03043 | 11.9995 | 11.77601 | 9.714165 | 0.223488 | 0.4570274 | 1.409935 | 0.1948843
58.04043 | 12.0065 | 11.78119 | 9.712054 | 0.2253141 | 0.4589923 | 1.414984 | 0.1951561
58.05043 | 12.0109 | 11.78644 | 9.709946 | 0.2244633 | 0.460972 | 1.420083 | 0.1954351
58.06043 | 12.0168 | 11.79176 | 9.707843 | 0.225035 | 0.4629669 | 1.425233 | 0.1957216
58.07042 | 12.0175 | 11.79717 | 9.705746 | 0.2203336 | 0.464975 | 1.43043 | 0.1960154
58.08042 | 12.0304 | 11.80265 | 9.703652 | 0.2277476 | 0.4670004 | 1.435683 | 0.1963174
58.09042 | 12.0356 | 11.80822 | 9.701561 | 0.2273816 | 0.4690413 | 1.440989 | 0.1966274
58.10042 | 12.0387 | 11.81387 | 9.699475 | 0.2248346 | 0.4710979 | 1.446347 | 0.1969456
58.11042 | 12.0499 | 11.81959 | 9.697392 | 0.2303057 | 0.4731703 | 1.451759 | 0.1972723
58.12041 | 12.0516 | 11.8254 | 9.695317 | 0.2261997 | 0.4752566 | 1.45722 | 0.1976072
58.13041 | 12.0584 | 11.8313 | 9.693243 | 0.2271045 | 0.4773611 | 1.462741 | 0.1979513
58.14041 | 12.0757 | 11.83728 | 9.691173 | 0.2384248 | 0.4794819 | 1.468316 | 0.1983044
58.15041 | 12.0716 | 11.84334 | 9.689107 | 0.2282594 | 0.4816191 | 1.473947 | 0.1986667
58.16041 | 12.0792 | 11.84949 | 9.687046 | 0.2297077 | 0.4837729 | 1.479635 | 0.1990384
58.17041 | 12.0867 | 11.85573 | 9.684989 | 0.2309687 | 0.4859435 | 1.485379 | 0.1994196
58.1804 | 12.0882 | 11.86205 | 9.682938 | 0.2261484 | 0.4881288 | 1.491175 | 0.1998103
58.1904 | 12.1015 | 11.86847 | 9.680889 | 0.2330319 | 0.4903334 | 1.497034 | 0.2002114
58.2004 | 12.1101 | 11.87497 | 9.678844 | 0.2351251 | 0.4925553 | 1.502952 | 0.2006227
58.2104 | 12.1004 | 11.88157 | 9.676804 | 0.2188272 | 0.4947947 | 1.50893 | 0.2010443
58.2204 | 12.1216 | 11.88826 | 9.674768 | 0.2333369 | 0.4970516 | 1.514967 | 0.2014766
58.23039 | 12.1263 | 11.89504 | 9.672738 | 0.2312601 | 0.4993241 | 1.521059 | 0.2019192
58.24039 | 12.1284 | 11.90192 | 9.67071 | 0.2264824 | 0.5016169 | 1.527218 | 0.2023731
58.25039 | 12.1489 | 11.90889 | 9.668686 | 0.2400095 | 0.5039277 | 1.533439 | 0.2028382
58.26039 | 12.1442 | 11.91596 | 9.666667 | 0.2282401 | 0.506257 | 1.539722 | 0.2033148
58.27039 | 12.1482 | 11.92313 | 9.664651 | 0.2250733 | 0.5086047 | 1.546068 | 0.2038028
58.28039 | 12.1677 | 11.93039 | 9.66264 | 0.2373082 | 0.5109711 | 1.552478 | 0.2043027
58.29038 | 12.1723 | 11.93775 | 9.660635 | 0.2345514 | 0.5133534 | 1.558946 | 0.204814
58.30038 | 12.1804 | 11.94521 | 9.658632 | 0.2351861 | 0.5157578 | 1.565486 | 0.2053379
58.31038 | 12.1922 | 11.95278 | 9.656634 | 0.239419 | 0.5181815 | 1.572092 | 0.2058741
58.32038 | 12.192 | 11.96045 | 9.654639 | 0.2315488 | 0.5206248 | 1.578764 | 0.2064229
58.33038 | 12.2022 | 11.96823 | 9.652649 | 0.2339749 | 0.5230877 | 1.585504 | 0.2069844
58.34037 | 12.216 | 11.9761 | 9.650665 | 0.2399032 | 0.5255681 | 1.592305 | 0.2075582
58.35037 | 12.2157 | 11.98408 | 9.648683 | 0.2316177 | 0.528071 | 1.599182 | 0.2081457
58.36037 | 12.2271 | 11.99218 | 9.646706 | 0.2349246 | 0.5305942 | 1.606129 | 0.2087464
58.37037 | 12.2417 | 12.00038 | 9.644732 | 0.241323 | 0.5331379 | 1.613146 | 0.2093606
58.38037 | 12.2361 | 12.00869 | 9.642763 | 0.2274115 | 0.5357023 | 1.620235 | 0.2099885
58.39037 | 12.2578 | 12.01711 | 9.640798 | 0.2406887 | 0.5382877 | 1.627396 | 0.2106303
58.40036 | 12.2675 | 12.02564 | 9.638839 | 0.2418618 | 0.5408917 | 1.634622 | 0.2112854
58.41036 | 12.2693 | 12.03429 | 9.636882 | 0.2350131 | 0.5435196 | 1.64193 | 0.2119554
58.42036 | 12.2849 | 12.04305 | 9.63493 | 0.2418494 | 0.5461692 | 1.649312 | 0.2126398
58.43036 | 12.2928 | 12.05193 | 9.632981 | 0.2408696 | 0.5488405 | 1.65677 | 0.2133389
58.44036 | 12.2953 | 12.06093 | 9.631037 | 0.2343724 | 0.5515339 | 1.664304 | 0.2140527
58.45035 | 12.3132 | 12.07003 | 9.629099 | 0.2431653 | 0.5542469 | 1.671908 | 0.2147808
58.46035 | 12.3261 | 12.07927 | 9.627163 | 0.2468292 | 0.5569852 | 1.679597 | 0.2155248
58.47035 | 12.3277 | 12.08863 | 9.625232 | 0.2390718 | 0.5597462 | 1.687366 | 0.2162841
58.48035 | 12.3489 | 12.09811 | 9.623305 | 0.2507913 | 0.5625301 | 1.695215 | 0.217059
58.49035 | 12.3559 | 12.10771 | 9.621381 | 0.2481866 | 0.5653375 | 1.703145 | 0.2178496
58.50035 | 12.3612 | 12.11744 | 9.619462 | 0.2437567 | 0.5681681 | 1.711157 | 0.2186562
58.51034 | 12.3707 | 12.12729 | 9.61755 | 0.2434096 | 0.5710195 | 1.719243 | 0.219478
58.52034 | 12.3815 | 12.13728 | 9.615639 | 0.2442241 | 0.5738979 | 1.727422 | 0.2203169
58.53034 | 12.3912 | 12.14739 | 9.613733 | 0.2438088 | 0.5768006 | 1.735686 | 0.2211724
58.54034 | 12.4068 | 12.15764 | 9.611831 | 0.2491618 | 0.579728 | 1.744035 | 0.2220446
58.55034 | 12.4129 | 12.16802 | 9.609933 | 0.2448831 | 0.58268 | 1.752471 | 0.2229336
58.56033 | 12.4302 | 12.17852 | 9.608041 | 0.2516796 | 0.5856542 | 1.760987 | 0.2238386
58.57033 | 12.4447 | 12.18917 | 9.606151 | 0.2555297 | 0.5886566 | 1.7696 | 0.224762
58.58033 | 12.4477 | 12.19996 | 9.604266 | 0.2477426 | 0.5916846 | 1.778304 | 0.2257028
58.59033 | 12.4627 | 12.21088 | 9.602385 | 0.2518164 | 0.5947386 | 1.787099 | 0.2266613
58.60033 | 12.4761 | 12.22195 | 9.600508 | 0.2541496 | 0.5978187 | 1.795986 | 0.2276376
58.61033 | 12.4843 | 12.23316 | 9.598635 | 0.2511408 | 0.6009252 | 1.804967 | 0.2286319
58.62032 | 12.4971 | 12.2445 | 9.596768 | 0.2525991 | 0.6040553 | 1.814034 | 0.2296435
58.63032 | 12.5098 | 12.256 | 9.594904 | 0.2538009 | 0.6072156 | 1.823205 | 0.2306745
58.64032 | 12.5107 | 12.26764 | 9.593044 | 0.2430558 | 0.6104032 | 1.832473 | 0.2317242
58.65032 | 12.5371 | 12.27944 | 9.591188 | 0.257662 | 0.6136184 | 1.841839 | 0.2327926
58.66032 | 12.5431 | 12.29138 | 9.589336 | 0.2517173 | 0.6168616 | 1.851305 | 0.2338801
58.67031 | 12.5443 | 12.30347 | 9.58749 | 0.2408327 | 0.6201298 | 1.860862 | 0.2349856
58.68031 | 12.5669 | 12.31572 | 9.585647 | 0.2511822 | 0.6234297 | 1.87053 | 0.2361116
58.69031 | 12.5754 | 12.32812 | 9.583808 | 0.247276 | 0.6267585 | 1.880301 | 0.2372573
58.70031 | 12.5826 | 12.34069 | 9.581973 | 0.2419121 | 0.6301164 | 1.890176 | 0.2384228
58.71031 | 12.6052 | 12.35341 | 9.580142 | 0.2517889 | 0.6335039 | 1.900157 | 0.2396083
58.72031 | 12.6159 | 12.3663 | 9.578315 | 0.2496044 | 0.6369213 | 1.910245 | 0.2408141
58.7303 | 12.6255 | 12.37933 | 9.576495 | 0.2461697 | 0.6403655 | 1.920431 | 0.242039
58.7403 | 12.6397 | 12.39254 | 9.574677 | 0.2471573 | 0.6438435 | 1.930737 | 0.2432857
58.7503 | 12.6551 | 12.40592 | 9.572863 | 0.2491781 | 0.6473524 | 1.941154 | 0.2445532
58.7603 | 12.6572 | 12.41947 | 9.571053 | 0.2377303 | 0.6508925 | 1.951682 | 0.2458418
58.7703 | 12.683 | 12.43319 | 9.569247 | 0.2498113 | 0.6544642 | 1.962326 | 0.2471516
58.78029 | 12.6932 | 12.44707 | 9.567448 | 0.2461335 | 0.6580643 | 1.973073 | 0.2484814
58.79029 | 12.6961 | 12.46113 | 9.565651 | 0.2349675 | 0.6617001 | 1.983947 | 0.2498342
58.80029 | 12.7213 | 12.47538 | 9.563858 | 0.2459246 | 0.6653687 | 1.99494 | 0.2512088
58.81029 | 12.7246 | 12.4898 | 9.562069 | 0.2348029 | 0.6690702 | 2.006052 | 0.2526054
58.82029 | 12.7393 | 12.5044 | 9.560285 | 0.2349003 | 0.6728051 | 2.017286 | 0.2540242
58.83029 | 12.7558 | 12.51919 | 9.558504 | 0.2366144 | 0.6765739 | 2.028642 | 0.2554654
58.84028 | 12.7678 | 12.53414 | 9.55673 | 0.2336582 | 0.6803731 | 2.040111 | 0.2569278
58.85028 | 12.7833 | 12.5493 | 9.554958 | 0.2340004 | 0.6842105 | 2.051717 | 0.2584144
58.86028 | 12.7979 | 12.56465 | 9.55319 | 0.2332527 | 0.688083 | 2.06345 | 0.259924
58.87028 | 12.805 | 12.58019 | 9.551427 | 0.2248134 | 0.6919908 | 2.075312 | 0.2614568
58.88028 | 12.8238 | 12.59592 | 9.549667 | 0.2278801 | 0.6959344 | 2.087305 | 0.2630129
58.89027 | 12.8388 | 12.61183 | 9.547914 | 0.2269662 | 0.6999103 | 2.099418 | 0.2645911
58.90027 | 12.8453 | 12.62796 | 9.546163 | 0.2173384 | 0.7039266 | 2.111677 | 0.2661946
58.91027 | 12.8597 | 12.64429 | 9.544416 | 0.2154096 | 0.7079801 | 2.124072 | 0.267822
58.92027 | 12.8705 | 12.66082 | 9.542674 | 0.2096779 | 0.7120709 | 2.136604 | 0.2694735
58.93027 | 12.884 | 12.67756 | 9.540936 | 0.2064404 | 0.7161997 | 2.149275 | 0.2711493
58.94027 | 12.8998 | 12.6945 | 9.539202 | 0.2052951 | 0.7203668 | 2.162087 | 0.2728496
58.95026 | 12.9103 | 12.71164 | 9.537473 | 0.1986567 | 0.7245687 | 2.175028 | 0.2745729
58.96026 | 12.9223 | 12.72901 | 9.535748 | 0.1932883 | 0.7288139 | 2.188127 | 0.2763226
58.97026 | 12.9339 | 12.7466 | 9.534026 | 0.1873046 | 0.7330988 | 2.201373 | 0.2780973
58.98026 | 12.9497 | 12.7644 | 9.532309 | 0.1853029 | 0.7374239 | 2.214767 | 0.2798972
58.99026 | 12.96 | 12.78242 | 9.530596 | 0.1775801 | 0.7417897 | 2.228312 | 0.2817224
59.00025 | 12.9754 | 12.80065 | 9.528889 | 0.1747538 | 0.7461924 | 2.241994 | 0.2835711
59.01025 | 12.986 | 12.81912 | 9.527184 | 0.1668835 | 0.750641 | 2.255844 | 0.2854473
59.02025 | 13.0018 | 12.83781 | 9.525484 | 0.1639851 | 0.7551316 | 2.269851 | 0.2873492
59.03025 | 13.0144 | 12.85674 | 9.523787 | 0.1576557 | 0.759665 | 2.284015 | 0.2892769
59.04025 | 13.0318 | 12.87591 | 9.522095 | 0.155893 | 0.7642416 | 2.29834 | 0.2912306
59.05025 | 13.0362 | 12.89531 | 9.520407 | 0.1408939 | 0.7688618 | 2.312826 | 0.2932105
59.06024 | 13.0574 | 12.91492 | 9.518725 | 0.1424752 | 0.7735217 | 2.327463 | 0.2952145
59.07024 | 13.0697 | 12.9348 | 9.517046 | 0.1348959 | 0.7782308 | 2.342281 | 0.2972468
59.08024 | 13.0818 | 12.95493 | 9.515371 | 0.126872 | 0.7829851 | 2.357267 | 0.2993055
59.09024 | 13.1015 | 12.9753 | 9.5137 | 0.1262008 | 0.7877853 | 2.372424 | 0.3013907
59.10024 | 13.1093 | 12.99592 | 9.512033 | 0.1133795 | 0.7926319 | 2.387753 | 0.3035024
59.11023 | 13.1221 | 13.01677 | 9.510372 | 0.1053256 | 0.7975206 | 2.403243 | 0.3056387
59.12023 | 13.135 | 13.0379 | 9.508713 | 0.09709559 | 0.8024616 | 2.418926 | 0.3078036
59.13023 | 13.1539 | 13.05929 | 9.507059 | 0.09460677 | 0.8074506 | 2.434788 | 0.3099953
59.14023 | 13.1652 | 13.08094 | 9.505409 | 0.08425611 | 0.8124883 | 2.450833 | 0.3122136
59.15023 | 13.1828 | 13.10286 | 9.503763 | 0.07994072 | 0.8175753 | 2.467062 | 0.3144587
59.16023 | 13.198 | 13.12504 | 9.502122 | 0.07295761 | 0.8227123 | 2.483478 | 0.3167305
59.17022 | 13.2038 | 13.14747 | 9.500486 | 0.05632917 | 0.8278945 | 2.500064 | 0.3190268
59.18022 | 13.2201 | 13.1702 | 9.498853 | 0.04990157 | 0.833133 | 2.516861 | 0.321352
59.19022 | 13.2448 | 13.1932 | 9.497224 | 0.05159721 | 0.8384231 | 2.533852 | 0.3237038
59.20022 | 13.2576 | 13.21649 | 9.495599 | 0.04111276 | 0.8437657 | 2.551041 | 0.3260822
59.21022 | 13.2731 | 13.24005 | 9.493978 | 0.03304503 | 0.8491613 | 2.568428 | 0.328487
59.22021 | 13.2875 | 13.26389 | 9.492363 | 0.02361447 | 0.8546051 | 2.586001 | 0.3309158
59.23021 | 13.2998 | 13.28803 | 9.490751 | 0.01177141 | 0.8601087 | 2.603795 | 0.3333733
59.24021 | 13.3193 | 13.31246 | 9.489143 | 0.006835684 | 0.8656673 | 2.621797 | 0.3358568
59.25021 | 13.3339 | 13.3372 | 9.487539 | -0.00329596 | 0.8712815 | 2.640009 | 0.3383663
59.26021 | 13.3448 | 13.36223 | 9.48594 | -0.01742685 | 0.8769522 | 2.658433 | 0.3409016
59.27021 | 13.3651 | 13.38756 | 9.484344 | -0.02246015 | 0.8826801 | 2.677073 | 0.3434624
59.2802 | 13.38 | 13.41317 | 9.482755 | -0.03317373 | 0.88846 | 2.695913 | 0.3460458
59.2902 | 13.3961 | 13.43912 | 9.481168 | -0.04302125 | 0.894304 | 2.714993 | 0.348657
59.3002 | 13.4102 | 13.46538 | 9.479585 | -0.05518113 | 0.9002074 | 2.734296 | 0.3512929
59.3102 | 13.4318 | 13.49196 | 9.478006 | -0.0601569 | 0.9061708 | 2.753827 | 0.3539534
59.3202 | 13.4459 | 13.51885 | 9.476432 | -0.07295137 | 0.9121951 | 2.773587 | 0.3566379
59.33019 | 13.4667 | 13.54604 | 9.474863 | -0.0793394 | 0.9182726 | 2.79356 | 0.3593436
59.34019 | 13.4888 | 13.57358 | 9.473297 | -0.08477912 | 0.9244206 | 2.813786 | 0.3620753
59.35019 | 13.4959 | 13.60145 | 9.471735 | -0.1055505 | 0.9306317 | 2.834254 | 0.3648299
59.36019 | 13.5206 | 13.62965 | 9.470177 | -0.1090549 | 0.9369068 | 2.854964 | 0.3676071
59.37019 | 13.5412 | 13.6582 | 9.468624 | -0.1169977 | 0.9432465 | 2.875921 | 0.3704063
59.38019 | 13.5528 | 13.68708 | 9.467075 | -0.1342774 | 0.9496518 | 2.897124 | 0.373227
59.39018 | 13.572 | 13.71627 | 9.465531 | -0.1442682 | 0.9561172 | 2.918554 | 0.3760655
59.40018 | 13.5928 | 13.74584 | 9.46399 | -0.1530369 | 0.962656 | 2.940263 | 0.3789274
59.41018 | 13.612 | 13.77576 | 9.462454 | -0.1637553 | 0.9692628 | 2.96223 | 0.3818092
59.42018 | 13.6251 | 13.80603 | 9.460921 | -0.1809275 | 0.9759389 | 2.984458 | 0.3847099
59.43018 | 13.6464 | 13.83666 | 9.459393 | -0.1902564 | 0.9826846 | 3.00695 | 0.3876291
59.44017 | 13.6638 | 13.86762 | 9.45787 | -0.2038155 | 0.9894945 | 3.029688 | 0.390563
59.45017 | 13.6782 | 13.89897 | 9.45635 | -0.2207684 | 0.9963825 | 3.052719 | 0.3935167
59.46017 | 13.701 | 13.93069 | 9.454835 | -0.2296889 | 1.003343 | 3.076025 | 0.3964864
59.47017 | 13.7206 | 13.96278 | 9.453323 | -0.2421804 | 1.010377 | 3.099609 | 0.3994714
59.48017 | 13.7427 | 13.99525 | 9.451816 | -0.2525464 | 1.017486 | 3.123474 | 0.4024706
59.49017 | 13.756 | 14.02809 | 9.450312 | -0.2720907 | 1.02467 | 3.147625 | 0.4054832
59.50016 | 13.7842 | 14.06128 | 9.448815 | -0.277084 | 1.031923 | 3.17204 | 0.4085053
59.51016 | 13.8057 | 14.09489 | 9.44732 | -0.2891944 | 1.039261 | 3.196771 | 0.4115418
59.52016 | 13.8194 | 14.12889 | 9.44583 | -0.3094938 | 1.046677 | 3.221798 | 0.4145886
59.53016 | 13.8442 | 14.16329 | 9.444343 | -0.3190854 | 1.054173 | 3.247125 | 0.4176445
59.54016 | 13.8661 | 14.19807 | 9.442861 | -0.331973 | 1.061749 | 3.272755 | 0.4207086
59.55015 | 13.8856 | 14.23323 | 9.441384 | -0.3476254 | 1.069399 | 3.298666 | 0.4237765
59.56015 | 13.9085 | 14.26881 | 9.439911 | -0.360315 | 1.077139 | 3.324913 | 0.4268532
59.57015 | 13.9291 | 14.30481 | 9.438441 | -0.3757109 | 1.084962 | 3.351474 | 0.4299341
59.58015 | 13.9443 | 14.34122 | 9.436975 | -0.3969169 | 1.09287 | 3.378353 | 0.4330182
59.59015 | 13.977 | 14.37804 | 9.435514 | -0.4010365 | 1.100864 | 3.405554 | 0.4361039
59.60015 | 14.0005 | 14.41527 | 9.434057 | -0.4147732 | 1.108945 | 3.433081 | 0.4391899
59.61014 | 14.0076 | 14.45289 | 9.432606 | -0.4452896 | 1.117105 | 3.460908 | 0.4422714
59.62014 | 14.043 | 14.49097 | 9.431157 | -0.4479731 | 1.125363 | 3.4891 | 0.4453536
59.63014 | 14.0675 | 14.52948 | 9.429712 | -0.4619819 | 1.133712 | 3.517626 | 0.4484316
59.64014 | 14.0855 | 14.56842 | 9.428272 | -0.4829215 | 1.142152 | 3.546494 | 0.4515039
59.65014 | 14.1166 | 14.6078 | 9.426836 | -0.4911962 | 1.150684 | 3.575707 | 0.4545688
59.66013 | 14.1413 | 14.64757 | 9.425405 | -0.5062671 | 1.159303 | 3.605238 | 0.4576212
59.67013 | 14.1626 | 14.68782 | 9.423977 | -0.5252207 | 1.168025 | 3.635152 | 0.4606664
59.68013 | 14.1901 | 14.72852 | 9.422554 | -0.53842 | 1.176843 | 3.665424 | 0.4636991
59.69013 | 14.2146 | 14.76967 | 9.421134 | -0.5550674 | 1.185759 | 3.696056 | 0.4667177
59.70013 | 14.2419 | 14.81127 | 9.419719 | -0.5693671 | 1.194774 | 3.727054 | 0.4697202
59.71013 | 14.2637 | 14.85332 | 9.418308 | -0.5896218 | 1.20389 | 3.75842 | 0.472705
59.72012 | 14.2883 | 14.89579 | 9.416902 | -0.607494 | 1.213098 | 3.790127 | 0.4756671
59.73012 | 14.318 | 14.93877 | 9.415499 | -0.6207694 | 1.222418 | 3.822242 | 0.4786106
59.74012 | 14.3444 | 14.98221 | 9.414101 | -0.6378109 | 1.231842 | 3.854738 | 0.4815307
59.75012 | 14.3651 | 15.02612 | 9.412706 | -0.6610213 | 1.241372 | 3.887618 | 0.4844253
59.76012 | 14.3918 | 15.0705 | 9.411316 | -0.678704 | 1.251009 | 3.920887 | 0.4872926
59.77011 | 14.4241 | 15.11532 | 9.409931 | -0.6912182 | 1.260745 | 3.954514 | 0.4901278
59.78011 | 14.453 | 15.16066 | 9.408549 | -0.7076552 | 1.2706 | 3.988571 | 0.4929344
59.79011 | 14.4778 | 15.20647 | 9.407172 | -0.7286747 | 1.280567 | 4.023028 | 0.4957077
59.80011 | 14.5049 | 15.25278 | 9.405798 | -0.7478799 | 1.290647 | 4.05789 | 0.4984456
59.81011 | 14.5423 | 15.29957 | 9.404429 | -0.7572743 | 1.300841 | 4.093159 | 0.5011461
59.82011 | 14.5593 | 15.34686 | 9.403063 | -0.7875603 | 1.31115 | 4.12884 | 0.5038072
59.8301 | 14.5941 | 15.39459 | 9.401704 | -0.8004946 | 1.321567 | 4.1649 | 0.506424
59.8401 | 14.6269 | 15.44287 | 9.400347 | -0.8159745 | 1.332113 | 4.201415 | 0.5090002
59.8501 | 14.648 | 15.49166 | 9.398994 | -0.8436563 | 1.342779 | 4.238353 | 0.5115308
59.8601 | 14.6815 | 15.54094 | 9.397645 | -0.8594427 | 1.353567 | 4.275716 | 0.5140138
59.8701 | 14.7091 | 15.59074 | 9.396301 | -0.8816374 | 1.364479 | 4.31351 | 0.5164473
59.88009 | 14.7367 | 15.64099 | 9.394962 | -0.9042936 | 1.375505 | 4.3517 | 0.5188268
59.89009 | 14.7665 | 15.69181 | 9.393626 | -0.9253133 | 1.386669 | 4.390363 | 0.5211551
59.90009 | 14.8027 | 15.74315 | 9.392294 | -0.9404496 | 1.397961 | 4.429467 | 0.5234279
59.91009 | 14.8332 | 15.79501 | 9.390966 | -0.961807 | 1.409384 | 4.469014 | 0.5256431
59.92009 | 14.8617 | 15.84739 | 9.389643 | -0.9856869 | 1.420938 | 4.509007 | 0.527799
59.93009 | 14.894 | 15.90029 | 9.388323 | -1.006293 | 1.432626 | 4.54945 | 0.5298935
59.94008 | 14.9183 | 15.95368 | 9.387009 | -1.035375 | 1.444438 | 4.590305 | 0.5319229
59.95008 | 14.9585 | 16.00764 | 9.385698 | -1.049141 | 1.456398 | 4.631656 | 0.5338894
59.96008 | 14.9858 | 16.06214 | 9.384391 | -1.076342 | 1.468498 | 4.673465 | 0.5357891
59.97008 | 15.0088 | 16.11718 | 9.383088 | -1.10838 | 1.480738 | 4.715734 | 0.5376203
59.98008 | 15.0521 | 16.17276 | 9.381789 | -1.120657 | 1.49312 | 4.758466 | 0.5393813
59.99007 | 15.0804 | 16.22882 | 9.380496 | -1.148422 | 1.505635 | 4.801622 | 0.5410689
60.00007 | 15.1021 | 16.28549 | 9.379206 | -1.183385 | 1.518307 | 4.845287 | 0.5426849
60.01007 | 15.146 | 16.3427 | 9.37792 | -1.196696 | 1.531128 | 4.889422 | 0.5442259
60.02007 | 15.1694 | 16.40046 | 9.376638 | -1.231056 | 1.544099 | 4.934029 | 0.5456906
60.03007 | 15.1962 | 16.45877 | 9.37536 | -1.262568 | 1.557222 | 4.979108 | 0.5470775
60.04007 | 15.2369 | 16.51763 | 9.374086 | -1.280732 | 1.570499 | 5.024662 | 0.5483853
60.05006 | 15.2623 | 16.57699 | 9.372818 | -1.314694 | 1.583918 | 5.070647 | 0.5496115
60.06006 | 15.2878 | 16.63697 | 9.371552 | -1.349171 | 1.597508 | 5.117154 | 0.5507575
60.07006 | 15.3219 | 16.69751 | 9.370291 | -1.375607 | 1.611257 | 5.164138 | 0.5518208
60.08006 | 15.3548 | 16.7586 | 9.369034 | -1.403804 | 1.625169 | 5.211601 | 0.5528004
60.09006 | 15.3828 | 16.82026 | 9.36778 | -1.437463 | 1.639244 | 5.259543 | 0.5536952
60.10005 | 15.4154 | 16.88242 | 9.366533 | -1.46702 | 1.653471 | 5.307913 | 0.5545038
60.11005 | 15.4468 | 16.94521 | 9.365288 | -1.498405 | 1.66788 | 5.356811 | 0.5552268
60.12005 | 15.4752 | 17.00856 | 9.364047 | -1.533356 | 1.682458 | 5.406187 | 0.5558627
60.13005 | 15.5094 | 17.07247 | 9.362811 | -1.563072 | 1.697209 | 5.456041 | 0.5564109
60.14005 | 15.5404 | 17.13695 | 9.361579 | -1.596554 | 1.712134 | 5.506371 | 0.5568707
60.15005 | 15.5694 | 17.202 | 9.36035 | -1.632602 | 1.727235 | 5.557174 | 0.5572418
60.16004 | 15.6016 | 17.26755 | 9.359128 | -1.665952 | 1.7425 | 5.608401 | 0.5575235
60.17004 | 15.6268 | 17.33373 | 9.357908 | -1.706932 | 1.75796 | 5.660149 | 0.5577161
60.18004 | 15.6582 | 17.40048 | 9.356692 | -1.742277 | 1.773602 | 5.712364 | 0.557819
60.19004 | 15.6977 | 17.46779 | 9.35548 | -1.770087 | 1.789429 | 5.765045 | 0.5578322
60.20004 | 15.729 | 17.53566 | 9.354273 | -1.80666 | 1.805444 | 5.818188 | 0.5577556
60.21003 | 15.7536 | 17.60403 | 9.35307 | -1.850428 | 1.821632 | 5.871736 | 0.5575895
60.22003 | 15.7942 | 17.67302 | 9.351871 | -1.878823 | 1.838028 | 5.925791 | 0.5573337
60.23003 | 15.8249 | 17.74258 | 9.350676 | -1.917675 | 1.854617 | 5.980294 | 0.5569886
60.24003 | 15.8522 | 17.81268 | 9.349485 | -1.960483 | 1.871402 | 6.035242 | 0.5565545
60.25003 | 15.8889 | 17.88334 | 9.348298 | -1.994443 | 1.888385 | 6.090628 | 0.5560318
60.26003 | 15.9237 | 17.95455 | 9.347115 | -2.030851 | 1.905569 | 6.146446 | 0.555421
60.27002 | 15.9546 | 18.02622 | 9.345938 | -2.071623 | 1.922938 | 6.202623 | 0.5547235
60.28002 | 15.9895 | 18.09852 | 9.344763 | -2.109017 | 1.940529 | 6.259286 | 0.5539384
60.29002 | 16.0335 | 18.17135 | 9.343593 | -2.137846 | 1.958328 | 6.316358 | 0.5530673
60.30002 | 16.0548 | 18.24471 | 9.342426 | -2.189906 | 1.976336 | 6.373833 | 0.5521109
60.31002 | 16.0972 | 18.31859 | 9.341264 | -2.221392 | 1.994556 | 6.431701 | 0.5510702
60.32001 | 16.121 | 18.39292 | 9.340107 | -2.271922 | 2.012971 | 6.489897 | 0.5499472
60.33001 | 16.1588 | 18.46784 | 9.338953 | -2.309036 | 2.031621 | 6.548521 | 0.5487408
60.34001 | 16.1888 | 18.54325 | 9.337803 | -2.354454 | 2.050489 | 6.607509 | 0.5474533
60.35001 | 16.2312 | 18.61917 | 9.336658 | -2.387969 | 2.069578 | 6.666848 | 0.5460857
60.36001 | 16.2598 | 18.69557 | 9.335516 | -2.435771 | 2.088891 | 6.726525 | 0.5446394
60.37001 | 16.3018 | 18.77245 | 9.334379 | -2.47065 | 2.108428 | 6.786528 | 0.5431157
60.38 | 16.3366 | 18.84972 | 9.333246 | -2.513121 | 2.128173 | 6.846784 | 0.5415176
60.39 | 16.364 | 18.92752 | 9.332117 | -2.563524 | 2.148167 | 6.907396 | 0.5398434
60.4 | 16.3977 | 19.00577 | 9.330992 | -2.608072 | 2.168393 | 6.968292 | 0.5380961
60.41 | 16.4317 | 19.08445 | 9.329871 | -2.652754 | 2.188852 | 7.029453 | 0.5362772
60.42 | 16.4689 | 19.16356 | 9.328754 | -2.694655 | 2.209548 | 7.090865 | 0.5343885
60.42999 | 16.4989 | 19.24299 | 9.327642 | -2.744085 | 2.230462 | 7.152448 | 0.5324334
60.43999 | 16.535 | 19.32288 | 9.326533 | -2.787885 | 2.251636 | 7.214306 | 0.5304099
60.44999 | 16.5685 | 19.40316 | 9.325428 | -2.83466 | 2.273051 | 7.276359 | 0.5283215
60.45999 | 16.6067 | 19.4838 | 9.324328 | -2.877096 | 2.294712 | 7.338586 | 0.5261701
60.46999 | 16.6284 | 19.56478 | 9.323231 | -2.936375 | 2.316619 | 7.400968 | 0.5239574
60.47999 | 16.6607 | 19.64608 | 9.322139 | -2.985379 | 2.338773 | 7.463481 | 0.5216853
60.48998 | 16.7019 | 19.7276 | 9.321052 | -3.025703 | 2.361156 | 7.526037 | 0.5193579
60.49998 | 16.7364 | 19.8095 | 9.319968 | -3.0731 | 2.383813 | 7.588747 | 0.5169726
60.50998 | 16.7606 | 19.89166 | 9.318888 | -3.131064 | 2.406723 | 7.65152 | 0.5145336
60.51998 | 16.808 | 19.97407 | 9.317811 | -3.166072 | 2.429888 | 7.714329 | 0.5120427
60.52998 | 16.8344 | 20.0567 | 9.31674 | -3.222302 | 2.453311 | 7.77715 | 0.5095019
60.53997 | 16.8626 | 20.13944 | 9.315673 | -3.276842 | 2.47696 | 7.839893 | 0.5069161
60.54997 | 16.9065 | 20.22245 | 9.314609 | -3.315947 | 2.500901 | 7.902655 | 0.5042815
60.55997 | 16.9368 | 20.3056 | 9.313549 | -3.368801 | 2.525103 | 7.965345 | 0.5016029
60.56997 | 16.9719 | 20.38888 | 9.312494 | -3.416977 | 2.549568 | 8.027933 | 0.4988822
60.57997 | 17.0087 | 20.47225 | 9.311442 | -3.463552 | 2.574297 | 8.090391 | 0.4961215
60.58997 | 17.0467 | 20.55569 | 9.310395 | -3.508994 | 2.599292 | 8.152684 | 0.4933227
60.59996 | 17.0711 | 20.63909 | 9.309352 | -3.567995 | 2.624528 | 8.214723 | 0.4904906
60.60996 | 17.1099 | 20.72259 | 9.308313 | -3.612686 | 2.650056 | 8.276596 | 0.4876215
60.61996 | 17.1451 | 20.80606 | 9.307278 | -3.660959 | 2.675853 | 8.338208 | 0.4847202
60.62996 | 17.1703 | 20.88948 | 9.306247 | -3.719178 | 2.701918 | 8.399525 | 0.4817886
60.63996 | 17.2197 | 20.97281 | 9.30522 | -3.753113 | 2.728252 | 8.460512 | 0.4788287
60.64995 | 17.2579 | 21.05595 | 9.304198 | -3.798049 | 2.754831 | 8.521075 | 0.4758451
60.65995 | 17.2812 | 21.13901 | 9.303179 | -3.857815 | 2.781706 | 8.581296 | 0.4728341
60.66995 | 17.3354 | 21.22189 | 9.302164 | -3.886493 | 2.808852 | 8.641077 | 0.4698004
60.67995 | 17.3642 | 21.30455 | 9.301153 | -3.940349 | 2.836268 | 8.700382 | 0.4667457
60.68995 | 17.4032 | 21.38695 | 9.300146 | -3.983745 | 2.863954 | 8.759173 | 0.4636719
60.69995 | 17.4465 | 21.46905 | 9.299144 | -4.022546 | 2.891911 | 8.817411 | 0.4605807
60.70994 | 17.4969 | 21.55073 | 9.298146 | -4.053834 | 2.92011 | 8.875 | 0.4574771
60.71994 | 17.5191 | 21.63213 | 9.297151 | -4.113028 | 2.948606 | 8.932014 | 0.4543565
60.72994 | 17.568 | 21.71311 | 9.296161 | -4.145112 | 2.97737 | 8.988357 | 0.4512238
60.73994 | 17.6172 | 21.79364 | 9.295175 | -4.176444 | 3.006401 | 9.043988 | 0.4480805
60.74994 | 17.6502 | 21.87369 | 9.294192 | -4.223485 | 3.035699 | 9.098866 | 0.4449284
60.75993 | 17.7102 | 21.95311 | 9.293215 | -4.242912 | 3.065227 | 9.152897 | 0.4417723
60.76993 | 17.7509 | 22.03205 | 9.29224 | -4.281147 | 3.095052 | 9.206148 | 0.4386071
60.77993 | 17.7924 | 22.11037 | 9.29127 | -4.317968 | 3.125137 | 9.258523 | 0.4354375
60.78993 | 17.8496 | 22.18803 | 9.290304 | -4.338432 | 3.155481 | 9.309982 | 0.4322651
60.79993 | 17.9092 | 22.265 | 9.289342 | -4.355797 | 3.186082 | 9.360482 | 0.4290914
60.80993 | 17.9539 | 22.34122 | 9.288384 | -4.387322 | 3.216936 | 9.409984 | 0.4259177
60.81992 | 18.0251 | 22.41658 | 9.287431 | -4.391482 | 3.24801 | 9.458392 | 0.4227489
60.82992 | 18.0758 | 22.4912 | 9.286481 | -4.415396 | 3.279361 | 9.505775 | 0.4195792
60.83992 | 18.1308 | 22.56494 | 9.285535 | -4.434143 | 3.310957 | 9.552038 | 0.4164135
60.84992 | 18.2028 | 22.63778 | 9.284593 | -4.434977 | 3.342792 | 9.59714 | 0.4132529
60.85992 | 18.2706 | 22.70966 | 9.283655 | -4.439058 | 3.374862 | 9.641042 | 0.4100987
60.86991 | 18.3369 | 22.78047 | 9.282722 | -4.443573 | 3.407132 | 9.683664 | 0.4069551
60.87991 | 18.4193 | 22.85032 | 9.281792 | -4.43102 | 3.439659 | 9.725052 | 0.403817
60.88991 | 18.4939 | 22.91909 | 9.280866 | -4.425185 | 3.472407 | 9.765124 | 0.4006886
60.89991 | 18.5627 | 22.98673 | 9.279944 | -4.42403 | 3.505371 | 9.803844 | 0.397571
60.90991 | 18.6605 | 23.05321 | 9.279027 | -4.392711 | 3.538543 | 9.841176 | 0.3944649
60.91991 | 18.7428 | 23.11849 | 9.278113 | -4.375688 | 3.571918 | 9.877086 | 0.3913716
60.9299 | 18.8425 | 23.18246 | 9.277204 | -4.33996 | 3.605456 | 9.911505 | 0.3882948
60.9399 | 18.9432 | 23.24521 | 9.276298 | -4.302012 | 3.639216 | 9.944468 | 0.3852293
60.9499 | 19.0418 | 23.30664 | 9.275397 | -4.264841 | 3.673157 | 9.975908 | 0.3821792
60.9599 | 19.1461 | 23.36671 | 9.274499 | -4.220609 | 3.707269 | 10.0058 | 0.379145
60.9699 | 19.2729 | 23.42538 | 9.273605 | -4.152482 | 3.741549 | 10.0341 | 0.3761277
60.97989 | 19.3828 | 23.48257 | 9.272716 | -4.099765 | 3.775948 | 10.06077 | 0.3731309
60.98989 | 19.5119 | 23.53833 | 9.271831 | -4.026435 | 3.810528 | 10.08583 | 0.3701492
60.99989 | 19.6426 | 23.5926 | 9.270949 | -3.950001 | 3.845244 | 10.10922 | 0.3671863
61.00989 | 19.7736 | 23.64533 | 9.270072 | -3.871729 | 3.880086 | 10.13093 | 0.3642429
61.01989 | 19.9269 | 23.69649 | 9.269198 | -3.769589 | 3.915044 | 10.15093 | 0.3613195
61.02989 | 20.0825 | 23.74605 | 9.268328 | -3.663546 | 3.950104 | 10.1692 | 0.3584166
61.03988 | 20.2403 | 23.79393 | 9.267464 | -3.553627 | 3.985223 | 10.1857 | 0.3555376
61.04988 | 20.4049 | 23.84019 | 9.266602 | -3.435293 | 4.020455 | 10.20046 | 0.3526773
61.05988 | 20.576 | 23.88477 | 9.265744 | -3.308773 | 4.055754 | 10.21344 | 0.349839
61.06988 | 20.7742 | 23.92764 | 9.264891 | -3.153439 | 4.091107 | 10.22462 | 0.3470231
61.07988 | 20.9624 | 23.96876 | 9.264041 | -3.006363 | 4.126499 | 10.23399 | 0.34423
61.08987 | 21.1783 | 24.00809 | 9.263196 | -2.829786 | 4.161882 | 10.24155 | 0.3414627
61.09987 | 21.3783 | 24.04566 | 9.262355 | -2.667363 | 4.19731 | 10.24728 | 0.3387163
61.10987 | 21.6052 | 24.08143 | 9.261517 | -2.476232 | 4.232732 | 10.25119 | 0.3359936
61.11987 | 21.8472 | 24.11538 | 9.260683 | -2.268176 | 4.268134 | 10.25326 | 0.3332951
61.12987 | 22.0932 | 24.14747 | 9.259854 | -2.054272 | 4.303498 | 10.2535 | 0.3306208
61.13987 | 22.347 | 24.17771 | 9.259028 | -1.830708 | 4.338807 | 10.2519 | 0.3279712
61.14986 | 22.6155 | 24.20604 | 9.258207 | -1.590539 | 4.37401 | 10.24847 | 0.3253489
61.15986 | 22.8897 | 24.23251 | 9.257389 | -1.342807 | 4.409158 | 10.24321 | 0.322749
61.16986 | 23.1989 | 24.25707 | 9.256576 | -1.058171 | 4.444197 | 10.23612 | 0.3201742
61.17986 | 23.5102 | 24.27972 | 9.255766 | -0.769519 | 4.479108 | 10.22722 | 0.3176248
61.18986 | 23.8212 | 24.30044 | 9.25496 | -0.4792426 | 4.513873 | 10.21651 | 0.3151007
61.19985 | 24.1585 | 24.31922 | 9.254159 | -0.1607151 | 4.548437 | 10.20401 | 0.3126047
61.20985 | 24.5151 | 24.33607 | 9.253361 | 0.1790336 | 4.582848 | 10.18973 | 0.3101317
61.21985 | 24.8778 | 24.35097 | 9.252567 | 0.5268276 | 4.617051 | 10.17367 | 0.3076845
61.22985 | 25.2664 | 24.36393 | 9.251777 | 0.902472 | 4.651025 | 10.15586 | 0.305263
61.23985 | 25.6599 | 24.37493 | 9.250991 | 1.28497 | 4.684748 | 10.13632 | 0.3028673
61.24985 | 26.0473 | 24.38398 | 9.250209 | 1.663323 | 4.718197 | 10.11507 | 0.3004974
61.25984 | 26.491 | 24.39107 | 9.249432 | 2.099934 | 4.75132 | 10.09216 | 0.2981555
61.26984 | 26.9311 | 24.39621 | 9.248658 | 2.534893 | 4.784157 | 10.06755 | 0.2958373
61.27984 | 27.3724 | 24.3994 | 9.247887 | 2.973004 | 4.816654 | 10.04131 | 0.2935448
61.28984 | 27.8382 | 24.40064 | 9.247121 | 3.437564 | 4.848786 | 10.01345 | 0.291278
61.29984 | 28.3298 | 24.39993 | 9.246359 | 3.929865 | 4.88053 | 9.984008 | 0.289037
61.30983 | 28.8177 | 24.3973 | 9.245601 | 4.420403 | 4.911833 | 9.953039 | 0.2868238
61.31983 | 29.3318 | 24.39273 | 9.244847 | 4.939073 | 4.942731 | 9.920515 | 0.284634
61.32983 | 29.8607 | 24.38623 | 9.244096 | 5.474465 | 4.97317 | 9.886498 | 0.2824698
61.33983 | 30.3789 | 24.37783 | 9.24335 | 6.001074 | 5.003124 | 9.851021 | 0.280331
61.34983 | 30.9332 | 24.36752 | 9.242607 | 6.565685 | 5.032572 | 9.814118 | 0.2782175
61.35982 | 31.5022 | 24.35532 | 9.241869 | 7.146878 | 5.061459 | 9.775863 | 0.2761314
61.36982 | 32.0776 | 24.34124 | 9.241135 | 7.736363 | 5.089817 | 9.736217 | 0.2740683
61.37982 | 32.6436 | 24.32528 | 9.240404 | 8.318316 | 5.117596 | 9.695253 | 0.2720302
61.38982 | 33.248 | 24.30747 | 9.239677 | 8.940527 | 5.144769 | 9.65301 | 0.2700171
61.39982 | 33.8327 | 24.28782 | 9.238954 | 9.544877 | 5.171314 | 9.609526 | 0.2680287
61.40982 | 34.435 | 24.26635 | 9.238235 | 10.16865 | 5.197206 | 9.564841 | 0.266065
61.41981 | 35.0474 | 24.24309 | 9.237521 | 10.80431 | 5.222397 | 9.519049 | 0.2641276
61.42981 | 35.6702 | 24.21802 | 9.23681 | 11.45218 | 5.246915 | 9.472081 | 0.2622127
61.43981 | 36.2668 | 24.19117 | 9.236102 | 12.07563 | 5.270709 | 9.424033 | 0.2603219
61.44981 | 36.8972 | 24.16256 | 9.235399 | 12.73464 | 5.293758 | 9.374943 | 0.2584552
61.45981 | 37.5192 | 24.13221 | 9.2347 | 13.38699 | 5.316041 | 9.324855 | 0.2566124
61.4698 | 38.1217 | 24.10017 | 9.234005 | 14.02153 | 5.337513 | 9.27386 | 0.254795
61.4798 | 38.7422 | 24.06641 | 9.233313 | 14.67579 | 5.358196 | 9.221899 | 0.2529994
61.4898 | 39.368 | 24.03096 | 9.232626 | 15.33704 | 5.378049 | 9.169062 | 0.2512271
61.4998 | 39.9444 | 23.99386 | 9.231942 | 15.95054 | 5.397052 | 9.115393 | 0.2494781
61.5098 | 40.5616 | 23.95513 | 9.231262 | 16.60647 | 5.415184 | 9.060931 | 0.247752
61.5198 | 41.1782 | 23.91478 | 9.230586 | 17.26342 | 5.432428 | 9.005719 | 0.2460488
61.52979 | 41.7079 | 23.87288 | 9.229914 | 17.83502 | 5.448749 | 8.94985 | 0.2443698
61.53979 | 42.2863 | 23.82938 | 9.229246 | 18.45692 | 5.464164 | 8.89326 | 0.2427117
61.54979 | 42.8593 | 23.78433 | 9.228582 | 19.07497 | 5.478638 | 8.836039 | 0.2410759
61.55979 | 43.3544 | 23.73777 | 9.227921 | 19.61663 | 5.492158 | 8.77823 | 0.2394621
61.56979 | 43.8853 | 23.68971 | 9.227265 | 20.19559 | 5.504707 | 8.719871 | 0.2378703
61.57978 | 44.4257 | 23.64024 | 9.226613 | 20.78546 | 5.516263 | 8.66106 | 0.2363018
61.58978 | 44.8444 | 23.58927 | 9.225964 | 21.25513 | 5.526836 | 8.60172 | 0.2347532
61.59978 | 45.3177 | 23.53689 | 9.225319 | 21.78081 | 5.536401 | 8.541945 | 0.2332259
61.60978 | 45.7649 | 23.48312 | 9.224678 | 22.28178 | 5.54495 | 8.481774 | 0.2317197
61.61978 | 46.145 | 23.42799 | 9.224041 | 22.71701 | 5.552472 | 8.421242 | 0.2302345
61.62978 | 46.5213 | 23.37152 | 9.223408 | 23.14978 | 5.558959 | 8.360387 | 0.2287701
61.63977 | 46.9219 | 23.31382 | 9.222779 | 23.60808 | 5.5644 | 8.29931 | 0.2273277
61.64977 | 47.1979 | 23.25477 | 9.222153 | 23.94313 | 5.568798 | 8.237911 | 0.2259041
61.65977 | 47.5078 | 23.19447 | 9.221532 | 24.31333 | 5.572145 | 8.176292 | 0.2245008
61.66977 | 47.7804 | 23.13295 | 9.220914 | 24.64745 | 5.574436 | 8.114486 | 0.2231174
61.67977 | 47.9934 | 23.07025 | 9.2203 | 24.92315 | 5.575668 | 8.052524 | 0.2217539
61.68976 | 48.1871 | 23.00644 | 9.21969 | 25.18066 | 5.575844 | 7.990499 | 0.2204115
61.69976 | 48.3758 | 22.94145 | 9.219084 | 25.43435 | 5.574958 | 7.928321 | 0.219087
61.70976 | 48.4744 | 22.87536 | 9.218482 | 25.59904 | 5.573015 | 7.866078 | 0.2177818
61.71976 | 48.5819 | 22.8082 | 9.217883 | 25.7737 | 5.570016 | 7.8038 | 0.2164956
61.72976 | 48.6814 | 22.74 | 9.217289 | 25.9414 | 5.565964 | 7.741516 | 0.2152283
61.73976 | 48.677 | 22.67079 | 9.216698 | 26.00621 | 5.560865 | 7.679252 | 0.2139797
61.74975 | 48.6639 | 22.60069 | 9.216111 | 26.06321 | 5.55473 | 7.617095 | 0.2127508
61.75975 | 48.646 | 22.52957 | 9.215528 | 26.11643 | 5.547556 | 7.554948 | 0.2115391
61.76975 | 48.5548 | 22.45755 | 9.214949 | 26.09725 | 5.539355 | 7.492897 | 0.2103455
61.77975 | 48.4273 | 22.38465 | 9.214373 | 26.04265 | 5.530136 | 7.430966 | 0.2091699
61.78975 | 48.3235 | 22.3109 | 9.213802 | 26.0126 | 5.519912 | 7.369178 | 0.208012
61.79974 | 48.1228 | 22.23642 | 9.213234 | 25.88638 | 5.508703 | 7.307613 | 0.2068729
61.80974 | 47.8987 | 22.16109 | 9.21267 | 25.73761 | 5.4965 | 7.246174 | 0.2057502
61.81974 | 47.6722 | 22.08502 | 9.21211 | 25.58718 | 5.483328 | 7.184939 | 0.2046447
61.82974 | 47.3836 | 22.00824 | 9.211554 | 25.37536 | 5.4692 | 7.12393 | 0.2035563
61.83974 | 47.0759 | 21.93078 | 9.211001 | 25.14512 | 5.454132 | 7.063163 | 0.2024849
61.84974 | 46.7644 | 21.85268 | 9.210452 | 24.91172 | 5.438141 | 7.002656 | 0.2014302
61.85973 | 46.3686 | 21.77405 | 9.209908 | 24.59455 | 5.421259 | 6.942485 | 0.2003932
61.86973 | 46.0204 | 21.69476 | 9.209367 | 24.32564 | 5.403472 | 6.882549 | 0.1993716
61.87973 | 45.6176 | 21.61493 | 9.208829 | 24.00267 | 5.384814 | 6.822921 | 0.1983663
61.88973 | 45.1232 | 21.53459 | 9.208296 | 23.58861 | 5.365304 | 6.763616 | 0.1973772
61.89973 | 44.6772 | 21.45378 | 9.207766 | 23.22342 | 5.344963 | 6.704648 | 0.196404
61.90972 | 44.2385 | 21.37261 | 9.207241 | 22.86589 | 5.323833 | 6.646086 | 0.1954479
61.91972 | 43.6857 | 21.29095 | 9.206719 | 22.39475 | 5.30189 | 6.587836 | 0.1945062
61.92972 | 43.1702 | 21.2089 | 9.2062 | 21.9613 | 5.279179 | 6.529945 | 0.1935799
61.93972 | 42.695 | 21.12652 | 9.205686 | 21.56848 | 5.255721 | 6.472446 | 0.1926691
61.94972 | 42.0725 | 21.04383 | 9.205175 | 21.02867 | 5.231539 | 6.415341 | 0.1917735
61.95972 | 41.5156 | 20.96086 | 9.204668 | 20.55474 | 5.206655 | 6.358647 | 0.1908931
61.96971 | 40.974 | 20.87772 | 9.204165 | 20.09628 | 5.181117 | 6.302414 | 0.1900285
61.97971 | 40.3839 | 20.79429 | 9.203666 | 19.58961 | 5.1549 | 6.246546 | 0.1891777
61.98971 | 39.7508 | 20.71067 | 9.20317 | 19.04013 | 5.128052 | 6.191108 | 0.1883416
61.99971 | 39.2095 | 20.6269 | 9.202678 | 18.5826 | 5.100595 | 6.136106 | 0.1875201
62.00971 | 38.5937 | 20.543 | 9.20219 | 18.0507 | 5.072555 | 6.081546 | 0.1867129
62.0197 | 37.9688 | 20.4591 | 9.201706 | 17.5097 | 5.043984 | 6.027487 | 0.1859208
62.0297 | 37.3969 | 20.37505 | 9.201226 | 17.02185 | 5.014848 | 5.97383 | 0.185142
62.0397 | 36.7889 | 20.29096 | 9.200749 | 16.49794 | 4.985201 | 5.920633 | 0.1843772
62.0497 | 36.1519 | 20.20687 | 9.200276 | 15.94503 | 4.955067 | 5.867898 | 0.1836263
62.0597 | 35.5725 | 20.1228 | 9.199807 | 15.4497 | 4.924469 | 5.815632 | 0.1828892
62.0697 | 34.9862 | 20.03878 | 9.199341 | 14.94742 | 4.893432 | 5.763837 | 0.1821657
62.07969 | 34.3901 | 19.95491 | 9.19888 | 14.43519 | 4.862009 | 5.712567 | 0.1814564
62.08969 | 33.7858 | 19.87107 | 9.198422 | 13.91473 | 4.830164 | 5.661724 | 0.1807598
62.09969 | 33.2183 | 19.78735 | 9.197967 | 13.43095 | 4.79795 | 5.61136 | 0.1800764
62.10969 | 32.6572 | 19.70379 | 9.197517 | 12.95341 | 4.765389 | 5.561478 | 0.1794062
62.11969 | 32.0675 | 19.62041 | 9.19707 | 12.44709 | 4.732506 | 5.51208 | 0.178749
62.12968 | 31.5641 | 19.5373 | 9.196627 | 12.0268 | 4.699355 | 5.463214 | 0.1781054
62.13968 | 31.0105 | 19.45434 | 9.196188 | 11.55616 | 4.665894 | 5.414785 | 0.177474
62.14968 | 30.467 | 19.37163 | 9.195752 | 11.09537 | 4.632177 | 5.366843 | 0.1768553
62.15968 | 29.9799 | 19.28918 | 9.195321 | 10.69072 | 4.598225 | 5.319387 | 0.1762492
62.16968 | 29.4864 | 19.20702 | 9.194892 | 10.27938 | 4.564059 | 5.272418 | 0.1756556
62.17968 | 28.9637 | 19.12518 | 9.194468 | 9.838522 | 4.5297 | 5.225935 | 0.1750744
62.18967 | 28.5203 | 19.04374 | 9.194048 | 9.476561 | 4.495203 | 5.179982 | 0.174506
62.19967 | 28.0565 | 18.96257 | 9.193631 | 9.093931 | 4.460519 | 5.134469 | 0.1739493
62.20967 | 27.5686 | 18.88177 | 9.193217 | 8.686834 | 4.425703 | 5.089441 | 0.1734047
62.21967 | 27.166 | 18.80135 | 9.192808 | 8.364654 | 4.390772 | 5.044895 | 0.172872
62.22967 | 26.747 | 18.72133 | 9.192402 | 8.025672 | 4.355745 | 5.00083 | 0.1723513
62.23966 | 26.3268 | 18.6418 | 9.192 | 7.684995 | 4.320675 | 4.957287 | 0.1718428
62.24966 | 25.9194 | 18.56264 | 9.191602 | 7.356765 | 4.28551 | 4.914178 | 0.1713456
62.25966 | 25.5636 | 18.48391 | 9.191207 | 7.079686 | 4.250301 | 4.871546 | 0.17086
62.26966 | 25.1852 | 18.40566 | 9.190816 | 6.779544 | 4.215067 | 4.829387 | 0.1703859
62.27966 | 24.8299 | 18.32787 | 9.190428 | 6.502027 | 4.179822 | 4.787699 | 0.1699233
62.28966 | 24.5135 | 18.25058 | 9.190045 | 6.262923 | 4.14458 | 4.74648 | 0.169472
62.29965 | 24.1765 | 18.17386 | 9.189665 | 6.002644 | 4.109393 | 4.705766 | 0.1690323
62.30965 | 23.848 | 18.09757 | 9.189289 | 5.750426 | 4.074206 | 4.665476 | 0.1686035
62.31965 | 23.5888 | 18.02181 | 9.188916 | 5.566987 | 4.039066 | 4.625645 | 0.1681857
62.32965 | 23.2687 | 17.94659 | 9.188547 | 5.322114 | 4.003989 | 4.586272 | 0.1677789
62.33965 | 22.9823 | 17.8719 | 9.188182 | 5.110398 | 3.968985 | 4.547352 | 0.1673831
62.34964 | 22.7419 | 17.79784 | 9.18782 | 4.944056 | 3.934102 | 4.508923 | 0.1669984
62.35964 | 22.4883 | 17.72427 | 9.187462 | 4.764029 | 3.899283 | 4.470902 | 0.1666242
62.36964 | 22.231 | 17.65127 | 9.187108 | 4.579732 | 3.864575 | 4.433324 | 0.1662606
62.37964 | 22.0164 | 17.57884 | 9.186757 | 4.437559 | 3.829989 | 4.396187 | 0.1659076
62.38964 | 21.7804 | 17.50699 | 9.18641 | 4.273405 | 3.795533 | 4.359487 | 0.1655651
62.39964 | 21.5671 | 17.43574 | 9.186067 | 4.131361 | 3.761219 | 4.32322 | 0.165233
62.40963 | 21.3919 | 17.36515 | 9.185728 | 4.026754 | 3.72709 | 4.287417 | 0.1649116
62.41963 | 21.1826 | 17.29508 | 9.185391 | 3.887517 | 3.693086 | 4.252005 | 0.1646002
62.42963 | 21.0062 | 17.22563 | 9.185059 | 3.780574 | 3.659253 | 4.217015 | 0.1642989
62.43963 | 20.8462 | 17.15678 | 9.18473 | 3.689423 | 3.625595 | 4.182443 | 0.1640078
62.44963 | 20.6646 | 17.08854 | 9.184405 | 3.576059 | 3.592123 | 4.148286 | 0.1637267
62.45962 | 20.5149 | 17.02099 | 9.184084 | 3.493913 | 3.558875 | 4.114571 | 0.1634559
62.46962 | 20.3763 | 16.95398 | 9.183766 | 3.422316 | 3.525794 | 4.08123 | 0.1631946
62.47962 | 20.2198 | 16.8876 | 9.183452 | 3.332196 | 3.492918 | 4.048291 | 0.1629431
62.48962 | 20.09 | 16.82185 | 9.183141 | 3.268153 | 3.460254 | 4.01575 | 0.1627014
62.49962 | 19.9658 | 16.75671 | 9.182834 | 3.209085 | 3.427807 | 3.983604 | 0.1624693
62.50962 | 19.8241 | 16.69221 | 9.182531 | 3.131891 | 3.395583 | 3.951848 | 0.1622468
62.51961 | 19.7238 | 16.62839 | 9.182231 | 3.095407 | 3.363619 | 3.920509 | 0.162034
62.52961 | 19.6019 | 16.56514 | 9.181935 | 3.036758 | 3.331856 | 3.889521 | 0.1618303
62.53961 | 19.4983 | 16.50252 | 9.181643 | 2.995781 | 3.300329 | 3.858911 | 0.161636
62.54961 | 19.4063 | 16.44052 | 9.181354 | 2.965776 | 3.269043 | 3.828676 | 0.1614509
62.55961 | 19.2842 | 16.37916 | 9.181068 | 2.905044 | 3.238003 | 3.79881 | 0.161275
62.5696 | 19.2145 | 16.31848 | 9.180787 | 2.896019 | 3.20724 | 3.769346 | 0.1611083
62.5796 | 19.1348 | 16.25837 | 9.180509 | 2.876434 | 3.176699 | 3.740208 | 0.1609505
62.5896 | 19.0234 | 16.19887 | 9.180234 | 2.824525 | 3.146412 | 3.711427 | 0.1608016
62.5996 | 18.9534 | 16.14001 | 9.179963 | 2.813394 | 3.116381 | 3.683001 | 0.1606615
62.6096 | 18.8872 | 16.08176 | 9.179696 | 2.80544 | 3.086609 | 3.654924 | 0.1605301
62.6196 | 18.795 | 16.02413 | 9.179432 | 2.770868 | 3.057099 | 3.627194 | 0.1604073
62.62959 | 18.722 | 15.96718 | 9.179172 | 2.754823 | 3.02788 | 3.599832 | 0.1602933
62.63959 | 18.6593 | 15.91078 | 9.178915 | 2.748521 | 2.998896 | 3.57278 | 0.1601876
62.64959 | 18.5931 | 15.85499 | 9.178662 | 2.738106 | 2.970179 | 3.546063 | 0.1600903
62.65959 | 18.5284 | 15.79982 | 9.178413 | 2.728582 | 2.941728 | 3.519676 | 0.1600012
62.66959 | 18.4489 | 15.74525 | 9.178167 | 2.703652 | 2.913546 | 3.493615 | 0.1599204
62.67958 | 18.4021 | 15.69133 | 9.177924 | 2.710768 | 2.885659 | 3.467901 | 0.1598477
62.68958 | 18.3346 | 15.63796 | 9.177686 | 2.696636 | 2.858014 | 3.442481 | 0.1597829
62.69958 | 18.282 | 15.58519 | 9.17745 | 2.69681 | 2.830638 | 3.417375 | 0.159726
62.70958 | 18.2322 | 15.53301 | 9.177219 | 2.699192 | 2.803533 | 3.39258 | 0.1596769
62.71958 | 18.1629 | 15.48141 | 9.17699 | 2.681485 | 2.776697 | 3.368092 | 0.1596354
62.72958 | 18.1227 | 15.43041 | 9.176766 | 2.692295 | 2.750131 | 3.343907 | 0.1596015
62.73957 | 18.0796 | 15.38003 | 9.176545 | 2.699574 | 2.72386 | 3.320046 | 0.1595752
62.74957 | 18.0127 | 15.33017 | 9.176327 | 2.682528 | 2.697832 | 3.296457 | 0.1595561
62.75957 | 17.9773 | 15.28089 | 9.176113 | 2.696409 | 2.672073 | 3.27316 | 0.1595443
62.76957 | 17.929 | 15.23218 | 9.175903 | 2.696824 | 2.646581 | 3.250153 | 0.1595395
62.77957 | 17.8842 | 15.18402 | 9.175696 | 2.700175 | 2.621357 | 3.22743 | 0.1595418
62.78956 | 17.8446 | 15.13648 | 9.175492 | 2.70812 | 2.596423 | 3.205013 | 0.1595509
62.79956 | 17.792 | 15.08945 | 9.175292 | 2.702553 | 2.571737 | 3.182851 | 0.1595667
62.80956 | 17.7651 | 15.04296 | 9.175096 | 2.722145 | 2.547307 | 3.160963 | 0.1595892
62.81956 | 17.7124 | 14.99701 | 9.174903 | 2.715392 | 2.52314 | 3.139347 | 0.1596181
62.82956 | 17.6785 | 14.9516 | 9.174714 | 2.726899 | 2.499235 | 3.117999 | 0.1596534
62.83956 | 17.6486 | 14.90673 | 9.174528 | 2.741872 | 2.47559 | 3.096915 | 0.1596949
62.84955 | 17.5971 | 14.86243 | 9.174345 | 2.734672 | 2.452227 | 3.076113 | 0.1597424
62.85955 | 17.5774 | 14.81861 | 9.174167 | 2.758791 | 2.429097 | 3.055549 | 0.1597958
62.86955 | 17.5361 | 14.77531 | 9.173991 | 2.760791 | 2.406223 | 3.03524 | 0.159855
62.87955 | 17.5052 | 14.73252 | 9.173819 | 2.772675 | 2.383603 | 3.015182 | 0.1599198
62.88955 | 17.4767 | 14.69025 | 9.173651 | 2.78645 | 2.361235 | 2.995374 | 0.1599901
62.89954 | 17.4333 | 14.64852 | 9.173486 | 2.78478 | 2.339139 | 2.975829 | 0.1600656
62.90954 | 17.4221 | 14.60725 | 9.173324 | 2.814851 | 2.31727 | 2.956508 | 0.1601462
62.91954 | 17.3675 | 14.56647 | 9.173166 | 2.801028 | 2.295648 | 2.937426 | 0.1602319
62.92954 | 17.3564 | 14.52619 | 9.173012 | 2.830215 | 2.27427 | 2.918581 | 0.1603223
62.93954 | 17.3312 | 14.48638 | 9.172861 | 2.844818 | 2.253135 | 2.899969 | 0.1604174
62.94954 | 17.2803 | 14.44706 | 9.172713 | 2.833241 | 2.23224 | 2.881588 | 0.1605169
62.95953 | 17.2768 | 14.40825 | 9.172569 | 2.868554 | 2.211604 | 2.863452 | 0.1606206
62.96953 | 17.2304 | 14.36987 | 9.172429 | 2.860535 | 2.191185 | 2.845523 | 0.1607284
62.97953 | 17.2011 | 14.33195 | 9.172291 | 2.869152 | 2.171 | 2.827816 | 0.1608402
62.98953 | 17.1862 | 14.29449 | 9.172157 | 2.891711 | 2.151048 | 2.810328 | 0.1609556
62.99953 | 17.1634 | 14.25748 | 9.172027 | 2.905915 | 2.131326 | 2.793057 | 0.1610746
63.00952 | 17.1408 | 14.22096 | 9.1719 | 2.919836 | 2.111851 | 2.776016 | 0.1611968
63.01952 | 17.0947 | 14.18485 | 9.171777 | 2.909849 | 2.092583 | 2.759169 | 0.1613221
63.02952 | 17.0957 | 14.14918 | 9.171657 | 2.946524 | 2.073538 | 2.742531 | 0.1614504
63.03952 | 17.0498 | 14.11393 | 9.17154 | 2.935865 | 2.054715 | 2.726098 | 0.1615814
63.04952 | 17.0392 | 14.07912 | 9.171427 | 2.960078 | 2.036111 | 2.709869 | 0.1617149
63.05952 | 17.0126 | 14.04473 | 9.171317 | 2.967867 | 2.017724 | 2.693841 | 0.1618507
63.06951 | 16.9904 | 14.0108 | 9.171211 | 2.979601 | 1.999573 | 2.678027 | 0.1619884
63.07951 | 16.9728 | 13.97724 | 9.171108 | 2.995558 | 1.981613 | 2.662392 | 0.1621281
63.08951 | 16.934 | 13.94409 | 9.171009 | 2.989907 | 1.963863 | 2.646952 | 0.1622694
63.09951 | 16.9312 | 13.91135 | 9.170913 | 3.019851 | 1.946322 | 2.631702 | 0.1624121
63.10951 | 16.8883 | 13.879 | 9.17082 | 3.009297 | 1.928986 | 2.616641 | 0.162556
63.1195 | 16.8737 | 13.84708 | 9.170731 | 3.026615 | 1.91187 | 2.601783 | 0.1627008
63.1295 | 16.8477 | 13.81552 | 9.170645 | 3.032177 | 1.89494 | 2.587092 | 0.1628464
63.1395 | 16.8319 | 13.78435 | 9.170562 | 3.047555 | 1.878207 | 2.572583 | 0.1629925
63.1495 | 16.8028 | 13.75355 | 9.170483 | 3.049251 | 1.861673 | 2.558254 | 0.1631389
63.1595 | 16.7909 | 13.72313 | 9.170408 | 3.067773 | 1.845332 | 2.544102 | 0.1632853
63.1695 | 16.7759 | 13.69308 | 9.170335 | 3.082824 | 1.829184 | 2.530125 | 0.1634315
63.17949 | 16.7277 | 13.66342 | 9.170266 | 3.06428 | 1.813242 | 2.516335 | 0.1635771
63.18949 | 16.7325 | 13.6341 | 9.170201 | 3.098403 | 1.797471 | 2.502703 | 0.1637223
63.19949 | 16.7008 | 13.60513 | 9.170138 | 3.095669 | 1.781887 | 2.489239 | 0.1638665
63.20949 | 16.671 | 13.57652 | 9.17008 | 3.094482 | 1.766486 | 2.475942 | 0.1640097
63.21949 | 16.6568 | 13.54825 | 9.170024 | 3.108547 | 1.751267 | 2.46281 | 0.1641516
63.22948 | 16.6467 | 13.52036 | 9.169972 | 3.126341 | 1.736242 | 2.449853 | 0.1642917
63.23948 | 16.6095 | 13.49278 | 9.169923 | 3.116722 | 1.721379 | 2.437045 | 0.1644302
63.24948 | 16.5946 | 13.46553 | 9.169878 | 3.129069 | 1.706691 | 2.424396 | 0.1645667
63.25948 | 16.5715 | 13.43862 | 9.169836 | 3.132884 | 1.692176 | 2.411903 | 0.164701
63.26948 | 16.5473 | 13.41203 | 9.169797 | 3.135272 | 1.677832 | 2.399566 | 0.1648328
63.27948 | 16.5343 | 13.38576 | 9.169762 | 3.148537 | 1.663657 | 2.387383 | 0.1649619
63.28947 | 16.494 | 13.35984 | 9.169729 | 3.134159 | 1.649662 | 2.375362 | 0.165088
63.29947 | 16.494 | 13.33421 | 9.169701 | 3.159791 | 1.635818 | 2.36348 | 0.1652112
63.30947 | 16.4539 | 13.30889 | 9.169675 | 3.145013 | 1.622136 | 2.351745 | 0.165331
63.31947 | 16.4442 | 13.28387 | 9.169653 | 3.160328 | 1.608615 | 2.340157 | 0.1654474
63.32947 | 16.4158 | 13.25916 | 9.169634 | 3.15664 | 1.595253 | 2.328713 | 0.1655601
63.33946 | 16.3942 | 13.23477 | 9.169619 | 3.15943 | 1.58206 | 2.317423 | 0.1656688
63.34946 | 16.3734 | 13.21065 | 9.169607 | 3.162748 | 1.569009 | 2.306262 | 0.1657736
63.35946 | 16.3621 | 13.18682 | 9.169598 | 3.175276 | 1.55611 | 2.295242 | 0.1658741
63.36946 | 16.3201 | 13.16328 | 9.169592 | 3.156816 | 1.543363 | 2.284359 | 0.1659702
63.37946 | 16.3047 | 13.14003 | 9.16959 | 3.164672 | 1.530764 | 2.273612 | 0.1660617
63.38946 | 16.284 | 13.11705 | 9.169591 | 3.166948 | 1.518313 | 2.263 | 0.1661485
63.39945 | 16.261 | 13.09438 | 9.169596 | 3.166624 | 1.506019 | 2.252531 | 0.1662303
63.40945 | 16.2259 | 13.07195 | 9.169603 | 3.153951 | 1.493855 | 2.242183 | 0.1663072
63.41945 | 16.2098 | 13.04979 | 9.169614 | 3.160007 | 1.481834 | 2.231966 | 0.166379
63.42945 | 16.1939 | 13.0279 | 9.169628 | 3.165997 | 1.469952 | 2.221877 | 0.1664454
63.43945 | 16.1621 | 13.00628 | 9.169646 | 3.155825 | 1.458208 | 2.211915 | 0.1665065
63.44944 | 16.1425 | 12.98493 | 9.169666 | 3.157572 | 1.446612 | 2.202088 | 0.166562
63.45944 | 16.1215 | 12.96382 | 9.16969 | 3.157684 | 1.435139 | 2.192375 | 0.1666119
63.46944 | 16.0927 | 12.94296 | 9.169718 | 3.149742 | 1.423798 | 2.182785 | 0.1666562
63.47944 | 16.078 | 12.92235 | 9.169748 | 3.155651 | 1.412589 | 2.173317 | 0.1666947
63.48944 | 16.0558 | 12.90199 | 9.169782 | 3.153813 | 1.401509 | 2.163969 | 0.1667273
63.49944 | 16.0193 | 12.88187 | 9.169819 | 3.137432 | 1.390556 | 2.154739 | 0.166754
63.50943 | 16.0033 | 12.86201 | 9.169859 | 3.14129 | 1.37974 | 2.145635 | 0.1667748
63.51943 | 15.9798 | 12.84237 | 9.169903 | 3.137431 | 1.369038 | 2.136638 | 0.1667895
63.52943 | 15.954 | 12.82296 | 9.169949 | 3.131037 | 1.358459 | 2.127756 | 0.1667983
63.53943 | 15.9263 | 12.80379 | 9.169999 | 3.122512 | 1.348001 | 2.118987 | 0.166801
63.54943 | 15.9027 | 12.78484 | 9.170053 | 3.117857 | 1.337663 | 2.11033 | 0.1667976
63.55942 | 15.8863 | 12.76614 | 9.170109 | 3.120159 | 1.327453 | 2.101792 | 0.1667881
63.56942 | 15.8492 | 12.74765 | 9.170169 | 3.101555 | 1.317349 | 2.093355 | 0.1667726
63.57942 | 15.834 | 12.72937 | 9.170231 | 3.10463 | 1.30736 | 2.085027 | 0.1667512
63.58942 | 15.8095 | 12.71131 | 9.170297 | 3.098188 | 1.297485 | 2.076805 | 0.1667237
63.59942 | 15.7847 | 12.69347 | 9.170367 | 3.091231 | 1.287722 | 2.06869 | 0.1666903
63.60942 | 15.755 | 12.67584 | 9.170439 | 3.07916 | 1.27807 | 2.060679 | 0.1666509
63.61941 | 15.734 | 12.65844 | 9.170515 | 3.075563 | 1.268537 | 2.05278 | 0.1666058
63.62941 | 15.7128 | 12.64123 | 9.170594 | 3.071575 | 1.259102 | 2.044975 | 0.1665549
63.63941 | 15.6825 | 12.62422 | 9.170676 | 3.058281 | 1.249773 | 2.037272 | 0.1664982
63.64941 | 15.6652 | 12.60742 | 9.170761 | 3.057785 | 1.240549 | 2.029669 | 0.166436
63.65941 | 15.6392 | 12.59081 | 9.170849 | 3.048388 | 1.23143 | 2.022165 | 0.1663684
63.6694 | 15.5982 | 12.57442 | 9.170941 | 3.023777 | 1.222421 | 2.014766 | 0.1662954
63.6794 | 15.5963 | 12.55821 | 9.171036 | 3.038086 | 1.213504 | 2.007457 | 0.166217
63.6894 | 15.5562 | 12.5422 | 9.171133 | 3.014002 | 1.204687 | 2.000244 | 0.1661336
63.6994 | 15.5377 | 12.52637 | 9.171235 | 3.011326 | 1.195969 | 1.993125 | 0.1660451
63.7094 | 15.5109 | 12.51074 | 9.171339 | 3.000161 | 1.187348 | 1.986101 | 0.1659518
63.7194 | 15.4897 | 12.49529 | 9.171446 | 2.994408 | 1.178823 | 1.979169 | 0.1658538
63.72939 | 15.4624 | 12.48005 | 9.171557 | 2.982354 | 1.1704 | 1.972338 | 0.1657513
63.73939 | 15.4356 | 12.46497 | 9.17167 | 2.970634 | 1.162063 | 1.965588 | 0.1656444
63.74939 | 15.4236 | 12.45007 | 9.171787 | 2.973532 | 1.153818 | 1.958929 | 0.1655332
63.75939 | 15.3939 | 12.43535 | 9.171907 | 2.958552 | 1.145665 | 1.952358 | 0.1654181
63.76939 | 15.3633 | 12.42081 | 9.17203 | 2.942494 | 1.137601 | 1.945875 | 0.1652991
63.77938 | 15.3546 | 12.40645 | 9.172156 | 2.948148 | 1.129633 | 1.939486 | 0.1651765
63.78938 | 15.3175 | 12.39226 | 9.172286 | 2.925242 | 1.121746 | 1.933176 | 0.1650504
63.79938 | 15.3034 | 12.37824 | 9.172418 | 2.925165 | 1.113945 | 1.926951 | 0.164921
63.80938 | 15.2673 | 12.36438 | 9.172554 | 2.902918 | 1.106229 | 1.92081 | 0.1647886
63.81938 | 15.2597 | 12.3507 | 9.172693 | 2.909004 | 1.098598 | 1.914753 | 0.1646534
63.82938 | 15.2224 | 12.33718 | 9.172835 | 2.885223 | 1.09105 | 1.908777 | 0.1645155
63.83937 | 15.2015 | 12.32383 | 9.172979 | 2.877665 | 1.083591 | 1.902889 | 0.1643754
63.84937 | 15.1813 | 12.31064 | 9.173127 | 2.870658 | 1.076206 | 1.897076 | 0.1642329
63.85937 | 15.1629 | 12.29761 | 9.173278 | 2.86529 | 1.068901 | 1.891343 | 0.1640884
63.86937 | 15.1318 | 12.28474 | 9.173433 | 2.847062 | 1.061675 | 1.885688 | 0.1639422
63.87937 | 15.113 | 12.27202 | 9.17359 | 2.840977 | 1.054527 | 1.880111 | 0.1637945
63.88936 | 15.0933 | 12.25948 | 9.17375 | 2.833824 | 1.047463 | 1.874616 | 0.1636457
63.89936 | 15.0609 | 12.24707 | 9.173914 | 2.813829 | 1.040468 | 1.869193 | 0.1634956
63.90936 | 15.048 | 12.23482 | 9.17408 | 2.813181 | 1.033549 | 1.863845 | 0.1633448
63.91936 | 15.0152 | 12.22272 | 9.17425 | 2.792481 | 1.026703 | 1.858572 | 0.1631933
63.92936 | 15.0014 | 12.21077 | 9.174422 | 2.790633 | 1.019931 | 1.853372 | 0.1630414
63.93936 | 14.971 | 12.19896 | 9.174598 | 2.772035 | 1.013231 | 1.848246 | 0.1628895
63.94935 | 14.9501 | 12.18732 | 9.174777 | 2.762777 | 1.006611 | 1.843197 | 0.1627378
63.95935 | 14.9312 | 12.17581 | 9.174959 | 2.755388 | 1.000052 | 1.838215 | 0.1625862
63.96935 | 14.902 | 12.16444 | 9.175143 | 2.737555 | 0.9935637 | 1.833302 | 0.1624353
63.97935 | 14.8855 | 12.15322 | 9.175331 | 2.73228 | 0.9871438 | 1.82846 | 0.1622851
63.98935 | 14.8557 | 12.14214 | 9.175522 | 2.713563 | 0.9807917 | 1.823687 | 0.1621359
63.99934 | 14.843 | 12.1312 | 9.175716 | 2.711796 | 0.9745128 | 1.818987 | 0.1619881
64.00934 | 14.8171 | 12.1204 | 9.175913 | 2.696702 | 0.9682938 | 1.814349 | 0.1618416
64.01934 | 14.7986 | 12.10973 | 9.176113 | 2.688871 | 0.9621402 | 1.809779 | 0.1616969
64.02934 | 14.7683 | 12.0992 | 9.176316 | 2.669104 | 0.9560511 | 1.805274 | 0.161554
64.03934 | 14.7587 | 12.0888 | 9.176522 | 2.669904 | 0.9500256 | 1.800835 | 0.1614132
64.04934 | 14.7325 | 12.07853 | 9.176731 | 2.65397 | 0.9440633 | 1.796461 | 0.1612748
64.05933 | 14.715 | 12.06841 | 9.176943 | 2.646595 | 0.9381688 | 1.792155 | 0.1611391
64.06933 | 14.6876 | 12.0584 | 9.177158 | 2.629199 | 0.9323297 | 1.787907 | 0.161006
64.07933 | 14.6755 | 12.04853 | 9.177376 | 2.626974 | 0.9265515 | 1.783722 | 0.1608759
64.08933 | 14.6496 | 12.03878 | 9.177597 | 2.610822 | 0.9208331 | 1.779599 | 0.160749
64.09933 | 14.6331 | 12.02916 | 9.177821 | 2.603943 | 0.9151738 | 1.775537 | 0.1606254
64.10932 | 14.6049 | 12.01967 | 9.178048 | 2.58523 | 0.9095783 | 1.771539 | 0.1605056
64.11932 | 14.5946 | 12.0103 | 9.178278 | 2.584301 | 0.9040351 | 1.767596 | 0.1603893
64.12932 | 14.5692 | 12.00105 | 9.178511 | 2.56815 | 0.8985489 | 1.763713 | 0.1602771
64.13932 | 14.554 | 11.99192 | 9.178747 | 2.562077 | 0.893119 | 1.759888 | 0.1601689
64.14932 | 14.5333 | 11.98292 | 9.178986 | 2.550384 | 0.8877447 | 1.75612 | 0.1600651
64.15932 | 14.5146 | 11.97403 | 9.179227 | 2.540572 | 0.8824252 | 1.75241 | 0.1599658
64.16931 | 14.4961 | 11.96527 | 9.179472 | 2.530833 | 0.8771651 | 1.748759 | 0.1598714
64.17931 | 14.4708 | 11.95662 | 9.17972 | 2.514185 | 0.8719535 | 1.745161 | 0.1597816
64.18931 | 14.4631 | 11.94808 | 9.17997 | 2.515021 | 0.8667949 | 1.741617 | 0.1596969
64.19931 | 14.4378 | 11.93966 | 9.180224 | 2.498142 | 0.8616895 | 1.738127 | 0.1596173
64.20931 | 14.4131 | 11.93135 | 9.18048 | 2.48175 | 0.856635 | 1.734692 | 0.1595432
64.2193 | 14.3993 | 11.92316 | 9.18074 | 2.476137 | 0.8516362 | 1.731313 | 0.1594746
64.2293 | 14.3855 | 11.91508 | 9.181002 | 2.470421 | 0.846683 | 1.727982 | 0.1594116
64.2393 | 14.3532 | 11.90711 | 9.181267 | 2.446095 | 0.8417797 | 1.724704 | 0.1593544
64.2493 | 14.3433 | 11.89924 | 9.181535 | 2.444059 | 0.8369255 | 1.721477 | 0.1593032
64.2593 | 14.3173 | 11.89148 | 9.181807 | 2.425815 | 0.8321201 | 1.7183 | 0.1592581
64.2693 | 14.2981 | 11.88384 | 9.182081 | 2.414264 | 0.8273628 | 1.715173 | 0.1592192
64.27929 | 14.2764 | 11.8763 | 9.182357 | 2.4001 | 0.8226575 | 1.712099 | 0.1591868
64.28929 | 14.2601 | 11.86886 | 9.182637 | 2.391237 | 0.8179945 | 1.70907 | 0.1591608
64.29929 | 14.2417 | 11.86153 | 9.18292 | 2.380171 | 0.813378 | 1.70609 | 0.1591415
64.30929 | 14.2152 | 11.8543 | 9.183205 | 2.360901 | 0.8088072 | 1.703158 | 0.1591291
64.31929 | 14.199 | 11.84717 | 9.183494 | 2.351829 | 0.8042817 | 1.700272 | 0.1591235
64.32928 | 14.1761 | 11.84015 | 9.183785 | 2.335948 | 0.7998054 | 1.697436 | 0.159125
64.33928 | 14.1551 | 11.83323 | 9.184079 | 2.321875 | 0.7953689 | 1.694643 | 0.1591336
64.34928 | 14.1339 | 11.8264 | 9.184376 | 2.307502 | 0.7909762 | 1.691896 | 0.1591494
64.35928 | 14.1131 | 11.81967 | 9.184676 | 2.293431 | 0.7866267 | 1.689194 | 0.1591727
64.36928 | 14.0917 | 11.81304 | 9.184979 | 2.278661 | 0.7823198 | 1.686536 | 0.1592034
64.37928 | 14.0742 | 11.8065 | 9.185285 | 2.267696 | 0.778055 | 1.683923 | 0.1592417
64.38927 | 14.0464 | 11.80007 | 9.185593 | 2.246328 | 0.7738364 | 1.681355 | 0.1592877
64.39927 | 14.0226 | 11.79373 | 9.185904 | 2.228872 | 0.7696546 | 1.678828 | 0.1593415
64.40927 | 13.9979 | 11.78748 | 9.186218 | 2.210421 | 0.7655136 | 1.676344 | 0.1594032
64.41927 | 13.9907 | 11.78132 | 9.186535 | 2.209377 | 0.7614129 | 1.673901 | 0.1594729
64.42927 | 13.958 | 11.77526 | 9.186855 | 2.182741 | 0.7573521 | 1.671501 | 0.1595507
64.43926 | 13.9425 | 11.76929 | 9.187178 | 2.173208 | 0.7533344 | 1.669144 | 0.1596366
64.44926 | 13.9158 | 11.76341 | 9.187503 | 2.152389 | 0.7493518 | 1.666825 | 0.1597309
64.45926 | 13.9067 | 11.75762 | 9.187831 | 2.14908 | 0.7454077 | 1.664548 | 0.1598336
64.46926 | 13.8688 | 11.75192 | 9.188162 | 2.116882 | 0.7415015 | 1.66231 | 0.1599447
64.47926 | 13.8575 | 11.74631 | 9.188496 | 2.111195 | 0.7376329 | 1.660112 | 0.1600644
64.48926 | 13.8286 | 11.74078 | 9.188833 | 2.08782 | 0.7338016 | 1.657953 | 0.1601927
64.49925 | 13.8177 | 11.73535 | 9.189172 | 2.082353 | 0.7300106 | 1.655835 | 0.1603295
64.50925 | 13.7873 | 11.73 | 9.189514 | 2.057304 | 0.7262523 | 1.653754 | 0.1604753
64.51925 | 13.7739 | 11.72473 | 9.189859 | 2.049169 | 0.7225299 | 1.651711 | 0.16063
64.52925 | 13.7517 | 11.71955 | 9.190207 | 2.03215 | 0.7188431 | 1.649706 | 0.1607937
64.53925 | 13.7238 | 11.71445 | 9.190558 | 2.009345 | 0.7151914 | 1.647739 | 0.1609663
64.54924 | 13.7106 | 11.70945 | 9.190911 | 2.001152 | 0.7115778 | 1.645812 | 0.1611479
64.55924 | 13.6836 | 11.70452 | 9.191267 | 1.97908 | 0.7079951 | 1.643919 | 0.1613388
64.56924 | 13.6775 | 11.69967 | 9.191626 | 1.977825 | 0.7044464 | 1.642063 | 0.161539
64.57924 | 13.6413 | 11.69491 | 9.191988 | 1.946388 | 0.7009312 | 1.640245 | 0.1617485
64.58924 | 13.6356 | 11.69023 | 9.192352 | 1.945369 | 0.6974493 | 1.638462 | 0.1619674
64.59924 | 13.6102 | 11.68563 | 9.192719 | 1.924569 | 0.6940002 | 1.636716 | 0.1621958
64.60923 | 13.5928 | 11.68112 | 9.193089 | 1.911684 | 0.6905868 | 1.635007 | 0.1624333
64.61923 | 13.5783 | 11.67668 | 9.193461 | 1.901623 | 0.6872023 | 1.633333 | 0.1626808
64.62923 | 13.5536 | 11.67232 | 9.193836 | 1.881282 | 0.6838495 | 1.631694 | 0.162938
64.63923 | 13.5444 | 11.66804 | 9.194214 | 1.876362 | 0.6805282 | 1.630091 | 0.1632049
64.64923 | 13.5223 | 11.66384 | 9.194595 | 1.858462 | 0.6772379 | 1.628523 | 0.1634816
64.65922 | 13.5093 | 11.65972 | 9.194978 | 1.84958 | 0.6739816 | 1.626992 | 0.1637679
64.66922 | 13.4887 | 11.65568 | 9.195365 | 1.833025 | 0.6707524 | 1.625494 | 0.1640644
64.67922 | 13.4795 | 11.65171 | 9.195753 | 1.827791 | 0.6675533 | 1.624031 | 0.164371
64.68922 | 13.4503 | 11.64782 | 9.196145 | 1.80248 | 0.664384 | 1.622603 | 0.1646876
64.69922 | 13.4393 | 11.64401 | 9.196539 | 1.795292 | 0.6612441 | 1.62121 | 0.1650143
64.70921 | 13.4257 | 11.64028 | 9.196936 | 1.785424 | 0.6581364 | 1.619853 | 0.1653508
64.71921 | 13.4043 | 11.63662 | 9.197335 | 1.767683 | 0.6550544 | 1.618529 | 0.165698
64.72921 | 13.3949 | 11.63303 | 9.197738 | 1.761866 | 0.6520008 | 1.61724 | 0.1660555
64.73921 | 13.3777 | 11.62953 | 9.198143 | 1.748173 | 0.6489755 | 1.615985 | 0.1664234
64.74921 | 13.3663 | 11.6261 | 9.19855 | 1.740205 | 0.6459781 | 1.614765 | 0.1668018
64.75921 | 13.3446 | 11.62274 | 9.198961 | 1.721861 | 0.6430083 | 1.613579 | 0.1671907
64.7692 | 13.331 | 11.61946 | 9.199373 | 1.71154 | 0.6400686 | 1.612429 | 0.1675898
64.7792 | 13.3178 | 11.61625 | 9.199789 | 1.701546 | 0.637153 | 1.611312 | 0.168
64.7892 | 13.2999 | 11.61312 | 9.200207 | 1.686779 | 0.6342642 | 1.610229 | 0.1684208
64.7992 | 13.2877 | 11.61006 | 9.200628 | 1.677636 | 0.6314018 | 1.609181 | 0.1688525
64.8092 | 13.2701 | 11.60708 | 9.201051 | 1.66302 | 0.6285656 | 1.608168 | 0.169295
64.81919 | 13.2578 | 11.60417 | 9.201477 | 1.653626 | 0.6257581 | 1.607191 | 0.1697479
64.82919 | 13.2339 | 11.60134 | 9.201906 | 1.632562 | 0.6229734 | 1.606246 | 0.1702123
64.83919 | 13.2264 | 11.59858 | 9.202337 | 1.627824 | 0.620214 | 1.605336 | 0.1706877
64.84919 | 13.2079 | 11.59589 | 9.202771 | 1.612013 | 0.6174798 | 1.604461 | 0.1711742
64.85919 | 13.1922 | 11.59327 | 9.203208 | 1.598929 | 0.6147704 | 1.603621 | 0.1716719
64.86919 | 13.1847 | 11.59073 | 9.203647 | 1.593971 | 0.6120856 | 1.602816 | 0.1721809
64.87918 | 13.1621 | 11.58826 | 9.204089 | 1.573838 | 0.6094276 | 1.602046 | 0.1727006
64.88918 | 13.1503 | 11.58587 | 9.204533 | 1.564434 | 0.6067912 | 1.60131 | 0.1732322
64.89918 | 13.1372 | 11.58354 | 9.20498 | 1.553657 | 0.6041786 | 1.600609 | 0.1737752
64.90918 | 13.126 | 11.58129 | 9.205429 | 1.544707 | 0.6015895 | 1.599944 | 0.1743297
64.91918 | 13.1082 | 11.57912 | 9.205882 | 1.529085 | 0.5990239 | 1.599314 | 0.1748959
64.92917 | 13.0895 | 11.57701 | 9.206336 | 1.512488 | 0.5964839 | 1.598719 | 0.175473
64.93917 | 13.0802 | 11.57498 | 9.206793 | 1.50522 | 0.5939642 | 1.59816 | 0.1760625
64.94917 | 13.0657 | 11.57302 | 9.207253 | 1.49268 | 0.5914671 | 1.597636 | 0.1766637
64.95917 | 13.0431 | 11.57113 | 9.207715 | 1.471968 | 0.5889925 | 1.597148 | 0.1772767
64.96917 | 13.0341 | 11.56932 | 9.20818 | 1.464783 | 0.58654 | 1.596695 | 0.1779017
64.97917 | 13.017 | 11.56757 | 9.208648 | 1.449425 | 0.5841096 | 1.596279 | 0.1785386
64.98916 | 12.9984 | 11.56591 | 9.209117 | 1.432494 | 0.5817032 | 1.595899 | 0.1791869
64.99916 | 12.9869 | 11.56431 | 9.20959 | 1.422592 | 0.579316 | 1.595554 | 0.179848
65.00916 | 12.9746 | 11.56278 | 9.210065 | 1.411817 | 0.5769501 | 1.595246 | 0.1805213
65.01916 | 12.9583 | 11.56133 | 9.210543 | 1.396971 | 0.5746054 | 1.594975 | 0.1812067
65.02916 | 12.9386 | 11.55995 | 9.211023 | 1.378652 | 0.5722815 | 1.594739 | 0.1819046
65.03915 | 12.9262 | 11.55864 | 9.211505 | 1.367559 | 0.5699807 | 1.594541 | 0.1826141
65.04915 | 12.9098 | 11.5574 | 9.21199 | 1.352396 | 0.5676979 | 1.59438 | 0.1833367
65.05915 | 12.8892 | 11.55624 | 9.212478 | 1.33296 | 0.5654356 | 1.594255 | 0.1840718
65.06915 | 12.8774 | 11.55515 | 9.212968 | 1.322252 | 0.5631933 | 1.594167 | 0.1848196
65.07915 | 12.8642 | 11.55413 | 9.213461 | 1.310072 | 0.5609709 | 1.594117 | 0.18558
65.08915 | 12.8432 | 11.55318 | 9.213956 | 1.290019 | 0.5587682 | 1.594104 | 0.1863531
65.09914 | 12.8219 | 11.55231 | 9.214453 | 1.269594 | 0.5565872 | 1.594128 | 0.1871382
65.10914 | 12.8052 | 11.5515 | 9.214953 | 1.253697 | 0.5544234 | 1.59419 | 0.1879369
65.11914 | 12.7937 | 11.55077 | 9.215456 | 1.242927 | 0.5522794 | 1.59429 | 0.1887486
65.12914 | 12.77 | 11.55011 | 9.215961 | 1.219885 | 0.5501536 | 1.594427 | 0.1895732
65.13914 | 12.7548 | 11.54953 | 9.216468 | 1.205272 | 0.5480466 | 1.594603 | 0.1904109
65.14913 | 12.7419 | 11.54901 | 9.216977 | 1.192885 | 0.5459603 | 1.594816 | 0.1912609
65.15913 | 12.7227 | 11.54857 | 9.21749 | 1.174127 | 0.5438904 | 1.595068 | 0.1921249
65.16913 | 12.6994 | 11.5482 | 9.218005 | 1.151195 | 0.5418387 | 1.595359 | 0.1930021
65.17913 | 12.6876 | 11.54791 | 9.218522 | 1.139693 | 0.539805 | 1.595688 | 0.1938926
65.18913 | 12.6721 | 11.54768 | 9.219042 | 1.124416 | 0.5377893 | 1.596056 | 0.1947965
65.19913 | 12.6461 | 11.54753 | 9.219564 | 1.098569 | 0.5357913 | 1.596463 | 0.1957138
65.20912 | 12.629 | 11.54745 | 9.220088 | 1.081548 | 0.5338128 | 1.596907 | 0.1966436
65.21912 | 12.6155 | 11.54744 | 9.220615 | 1.068055 | 0.5318497 | 1.597392 | 0.1975879
65.22912 | 12.5997 | 11.54751 | 9.221144 | 1.05219 | 0.5299039 | 1.597916 | 0.1985458
65.23912 | 12.576 | 11.54765 | 9.221676 | 1.028352 | 0.5279752 | 1.59848 | 0.1995174
65.24912 | 12.5615 | 11.54786 | 9.22221 | 1.013641 | 0.5260634 | 1.599083 | 0.2005026
65.25911 | 12.545 | 11.54814 | 9.222746 | 0.996858 | 0.5241702 | 1.599725 | 0.2015006
65.26911 | 12.5254 | 11.5485 | 9.223285 | 0.9769021 | 0.5222919 | 1.600408 | 0.2025134
65.27911 | 12.508 | 11.54893 | 9.223826 | 0.9590735 | 0.5204299 | 1.60113 | 0.20354
65.28911 | 12.4984 | 11.54943 | 9.22437 | 0.9489726 | 0.5185842 | 1.601893 | 0.2045806
65.29911 | 12.4776 | 11.55 | 9.224916 | 0.9275987 | 0.5167548 | 1.602695 | 0.205635
65.30911 | 12.4605 | 11.55065 | 9.225464 | 0.9098521 | 0.5149413 | 1.603539 | 0.2067034
65.3191 | 12.4428 | 11.55137 | 9.226015 | 0.8914334 | 0.5131455 | 1.604422 | 0.2077848
65.3291 | 12.4321 | 11.55216 | 9.226568 | 0.8799413 | 0.5113636 | 1.605346 | 0.2088813
65.3391 | 12.4137 | 11.55302 | 9.227123 | 0.8606764 | 0.5095974 | 1.606311 | 0.2099919
65.3491 | 12.3962 | 11.55396 | 9.227681 | 0.8422388 | 0.5078465 | 1.607317 | 0.2111166
65.3591 | 12.3842 | 11.55497 | 9.228241 | 0.8292282 | 0.506111 | 1.608364 | 0.2122554
65.36909 | 12.3722 | 11.55605 | 9.228803 | 0.8161457 | 0.5043927 | 1.609451 | 0.2134073
65.37909 | 12.3527 | 11.55721 | 9.229368 | 0.7954893 | 0.5026873 | 1.610581 | 0.2145744
65.38909 | 12.3355 | 11.55844 | 9.229935 | 0.7770604 | 0.500997 | 1.611752 | 0.2157558
65.39909 | 12.3207 | 11.55974 | 9.230505 | 0.7609583 | 0.4993213 | 1.612964 | 0.2169514
65.40909 | 12.3121 | 11.56112 | 9.231076 | 0.7509838 | 0.4976603 | 1.614218 | 0.2181611
65.41909 | 12.2944 | 11.56256 | 9.231651 | 0.7318359 | 0.4960137 | 1.615515 | 0.2193852
65.42908 | 12.2854 | 11.56408 | 9.232226 | 0.7213168 | 0.4943833 | 1.616851 | 0.2206222
65.43908 | 12.2734 | 11.56568 | 9.232805 | 0.7077236 | 0.4927654 | 1.618231 | 0.2218746
65.44908 | 12.2529 | 11.56734 | 9.233386 | 0.6855569 | 0.4911617 | 1.619654 | 0.2231413
65.45908 | 12.246 | 11.56908 | 9.233969 | 0.6769178 | 0.489572 | 1.621119 | 0.2244222
65.46908 | 12.2282 | 11.57089 | 9.234555 | 0.6573055 | 0.4879962 | 1.622626 | 0.2257172
65.47907 | 12.2174 | 11.57278 | 9.235142 | 0.6446222 | 0.4864356 | 1.624175 | 0.2270251
65.48907 | 12.2033 | 11.57474 | 9.235732 | 0.6285643 | 0.4848872 | 1.625768 | 0.2283484
65.49907 | 12.1936 | 11.57677 | 9.236324 | 0.6168335 | 0.4833524 | 1.627404 | 0.2296858
65.50907 | 12.1802 | 11.57887 | 9.236919 | 0.6013299 | 0.481831 | 1.629083 | 0.2310373
65.51907 | 12.1631 | 11.58105 | 9.237516 | 0.5820531 | 0.480323 | 1.630806 | 0.2324027
65.52907 | 12.153 | 11.5833 | 9.238115 | 0.5697037 | 0.478828 | 1.632572 | 0.2337822
65.53906 | 12.1403 | 11.58562 | 9.238715 | 0.5546839 | 0.4773476 | 1.634379 | 0.2351741
65.54906 | 12.1288 | 11.58801 | 9.239319 | 0.5407888 | 0.4758788 | 1.636232 | 0.2365812
65.55906 | 12.1126 | 11.59048 | 9.239924 | 0.5221211 | 0.4744228 | 1.63813 | 0.2380021
65.56906 | 12.1095 | 11.59302 | 9.240532 | 0.5164807 | 0.4729796 | 1.640071 | 0.2394366
65.57906 | 12.0949 | 11.59563 | 9.241143 | 0.4992676 | 0.471549 | 1.642056 | 0.2408848
65.58905 | 12.0835 | 11.59832 | 9.241754 | 0.4851845 | 0.4701324 | 1.644084 | 0.2423449
65.59905 | 12.0664 | 11.60107 | 9.242369 | 0.4653263 | 0.4687268 | 1.646158 | 0.2438199
65.60905 | 12.0604 | 11.6039 | 9.242986 | 0.4564955 | 0.4673336 | 1.648277 | 0.2453082
65.61905 | 12.0468 | 11.60681 | 9.243604 | 0.439992 | 0.4659526 | 1.650441 | 0.2468096
65.62905 | 12.0338 | 11.60978 | 9.244226 | 0.4240163 | 0.4645838 | 1.65265 | 0.248324
65.63905 | 12.0234 | 11.61283 | 9.244849 | 0.4105683 | 0.463227 | 1.654904 | 0.2498514
65.64904 | 12.0158 | 11.61595 | 9.245474 | 0.399851 | 0.4618835 | 1.657202 | 0.2513899
65.65904 | 11.9958 | 11.61914 | 9.246101 | 0.3766585 | 0.4605505 | 1.659547 | 0.2529426
65.66904 | 11.9866 | 11.62241 | 9.246731 | 0.3641939 | 0.4592292 | 1.661938 | 0.2545077
65.67904 | 11.9767 | 11.62574 | 9.247363 | 0.3509573 | 0.4579196 | 1.664375 | 0.2560851
65.68904 | 11.9652 | 11.62915 | 9.247997 | 0.3360487 | 0.4566216 | 1.666858 | 0.2576745
65.69903 | 11.9541 | 11.63263 | 9.248633 | 0.3214715 | 0.4553363 | 1.669385 | 0.2592743
65.70903 | 11.9427 | 11.63618 | 9.249271 | 0.3065194 | 0.4540611 | 1.671961 | 0.2608873
65.71903 | 11.9323 | 11.6398 | 9.249912 | 0.2924957 | 0.4527972 | 1.674584 | 0.2625118
65.72903 | 11.922 | 11.6435 | 9.250554 | 0.2785003 | 0.4515445 | 1.677253 | 0.2641476
65.73903 | 11.9045 | 11.64727 | 9.251199 | 0.2572337 | 0.450303 | 1.67997 | 0.2657944
65.74903 | 11.9041 | 11.6511 | 9.251846 | 0.2529956 | 0.4490725 | 1.682734 | 0.2674519
65.75902 | 11.8884 | 11.65501 | 9.252494 | 0.2333906 | 0.4478541 | 1.685543 | 0.2691181
65.76902 | 11.8761 | 11.65899 | 9.253145 | 0.2171106 | 0.4466453 | 1.688402 | 0.2707965
65.77902 | 11.8676 | 11.66304 | 9.253799 | 0.2045597 | 0.4454474 | 1.69131 | 0.2724848
65.78902 | 11.8613 | 11.66716 | 9.254454 | 0.1941381 | 0.4442601 | 1.694265 | 0.2741829
65.79902 | 11.8489 | 11.67135 | 9.255111 | 0.1775459 | 0.4430835 | 1.697269 | 0.2758904
65.80901 | 11.837 | 11.67561 | 9.25577 | 0.1613878 | 0.4419185 | 1.700319 | 0.2776052
65.81901 | 11.831 | 11.67995 | 9.256431 | 0.151055 | 0.4407628 | 1.70342 | 0.2793305
65.82901 | 11.8268 | 11.68435 | 9.257095 | 0.1424524 | 0.4396175 | 1.706571 | 0.2810644
65.83901 | 11.8129 | 11.68882 | 9.257761 | 0.1240799 | 0.4384825 | 1.709771 | 0.2828063
65.84901 | 11.805 | 11.69336 | 9.258428 | 0.1116377 | 0.4373577 | 1.71302 | 0.2845561
65.85901 | 11.7989 | 11.69797 | 9.259098 | 0.1009261 | 0.4362431 | 1.71632 | 0.2863133
65.869 | 11.7978 | 11.70265 | 9.259769 | 0.0951501 | 0.4351396 | 1.719666 | 0.2880753
65.879 | 11.7876 | 11.7074 | 9.260443 | 0.08020022 | 0.4340449 | 1.723066 | 0.2898462
65.889 | 11.7779 | 11.71222 | 9.261119 | 0.0656815 | 0.4329603 | 1.726516 | 0.2916233
65.899 | 11.7849 | 11.71711 | 9.261797 | 0.06779427 | 0.4318854 | 1.730017 | 0.2934063
65.909 | 11.77 | 11.72206 | 9.262477 | 0.04793863 | 0.4308203 | 1.73357 | 0.2951947
65.91899 | 11.7619 | 11.72708 | 9.263158 | 0.03481981 | 0.429766 | 1.73717 | 0.2969863
65.92899 | 11.7674 | 11.73217 | 9.263842 | 0.03522814 | 0.4287202 | 1.740826 | 0.2987843
65.93899 | 11.756 | 11.73733 | 9.264528 | 0.0186688 | 0.427684 | 1.744533 | 0.3005864
65.94899 | 11.7574 | 11.74256 | 9.265215 | 0.01484212 | 0.4266573 | 1.748293 | 0.3023921
65.95899 | 11.7471 | 11.74785 | 9.265905 | -0.0007517005 | 0.42564 | 1.752105 | 0.304201
65.96899 | 11.7505 | 11.75321 | 9.266597 | -0.002712497 | 0.4246321 | 1.755971 | 0.3060127
65.97898 | 11.745 | 11.75863 | 9.26729 | -0.01363445 | 0.4236344 | 1.759885 | 0.3078247
65.98898 | 11.7331 | 11.76413 | 9.267986 | -0.03102818 | 0.422645 | 1.763857 | 0.3096402
65.99898 | 11.742 | 11.76969 | 9.268684 | -0.02768791 | 0.4216648 | 1.767882 | 0.311457
66.00898 | 11.7382 | 11.77531 | 9.269384 | -0.03711341 | 0.4206936 | 1.771962 | 0.3132744
66.01898 | 11.7333 | 11.781 | 9.270085 | -0.04770453 | 0.4197314 | 1.776096 | 0.3150919
66.02897 | 11.7283 | 11.78676 | 9.270788 | -0.0584555 | 0.4187792 | 1.780281 | 0.3169073
66.03897 | 11.734 | 11.79258 | 9.271494 | -0.05857634 | 0.4178349 | 1.784524 | 0.3187235
66.04897 | 11.7304 | 11.79846 | 9.272201 | -0.06806248 | 0.4168995 | 1.788823 | 0.3205382
66.05897 | 11.722 | 11.80441 | 9.272911 | -0.08241275 | 0.4159728 | 1.793178 | 0.3223509
66.06897 | 11.725 | 11.81043 | 9.273622 | -0.08542699 | 0.4150549 | 1.797589 | 0.3241609
66.07897 | 11.7176 | 11.81651 | 9.274335 | -0.09890504 | 0.4141457 | 1.802056 | 0.3259676
66.08896 | 11.7191 | 11.82264 | 9.27505 | -0.1035405 | 0.4132459 | 1.806576 | 0.3277689
66.09896 | 11.7121 | 11.82885 | 9.275767 | -0.1167451 | 0.4123538 | 1.811157 | 0.3295674
66.10896 | 11.7155 | 11.83511 | 9.276486 | -0.1196126 | 0.4114702 | 1.815795 | 0.331361
66.11896 | 11.7159 | 11.84144 | 9.277207 | -0.1255426 | 0.4105949 | 1.820492 | 0.333149
66.12896 | 11.7082 | 11.84783 | 9.27793 | -0.139635 | 0.4097282 | 1.825246 | 0.3349307
66.13895 | 11.7063 | 11.85428 | 9.278654 | -0.1479827 | 0.4088705 | 1.830055 | 0.3367039
66.14895 | 11.7076 | 11.8608 | 9.27938 | -0.1531987 | 0.4080203 | 1.834927 | 0.3384713
66.15895 | 11.7024 | 11.86738 | 9.280109 | -0.1649759 | 0.4071783 | 1.839858 | 0.3402307
66.16895 | 11.6955 | 11.87401 | 9.280839 | -0.1785143 | 0.4063445 | 1.84485 | 0.3419813
66.17895 | 11.7005 | 11.88071 | 9.281571 | -0.1802134 | 0.4055187 | 1.849901 | 0.3437226
66.18895 | 11.6962 | 11.88747 | 9.282305 | -0.1912729 | 0.404701 | 1.855013 | 0.3454538
66.19894 | 11.6947 | 11.89429 | 9.28304 | -0.1995864 | 0.4038925 | 1.860181 | 0.3471728
66.20894 | 11.6895 | 11.90117 | 9.283778 | -0.2116661 | 0.4030908 | 1.865415 | 0.3488822
66.21894 | 11.686 | 11.90811 | 9.284517 | -0.2221054 | 0.402297 | 1.870712 | 0.3505797
66.22894 | 11.6886 | 11.9151 | 9.285258 | -0.2265042 | 0.401511 | 1.87607 | 0.3522647
66.23894 | 11.6843 | 11.92216 | 9.286002 | -0.237862 | 0.4007328 | 1.881491 | 0.3539364
66.24893 | 11.6806 | 11.92927 | 9.286746 | -0.2486704 | 0.3999632 | 1.886969 | 0.3555928
66.25893 | 11.6867 | 11.93645 | 9.287492 | -0.2497458 | 0.3992005 | 1.892517 | 0.3572362
66.26893 | 11.6854 | 11.94368 | 9.288241 | -0.2582794 | 0.3984455 | 1.898128 | 0.3588646
66.27893 | 11.6804 | 11.95097 | 9.288991 | -0.2705713 | 0.3976981 | 1.903805 | 0.3604772
66.28893 | 11.6814 | 11.95832 | 9.289743 | -0.2769211 | 0.3969583 | 1.909546 | 0.3620734
66.29893 | 11.6836 | 11.96573 | 9.290497 | -0.2821287 | 0.396226 | 1.915353 | 0.3636526
66.30892 | 11.6815 | 11.97319 | 9.291252 | -0.2916861 | 0.3955018 | 1.921219 | 0.3652126
66.31892 | 11.6796 | 11.98071 | 9.29201 | -0.3011084 | 0.3947844 | 1.927158 | 0.366756
66.32892 | 11.6825 | 11.98829 | 9.292769 | -0.3057879 | 0.3940744 | 1.933164 | 0.3682804
66.33892 | 11.6848 | 11.99592 | 9.29353 | -0.3111244 | 0.3933717 | 1.939237 | 0.3697853
66.34892 | 11.6838 | 12.00362 | 9.294293 | -0.3198178 | 0.3926764 | 1.945379 | 0.3712702
66.35891 | 11.6861 | 12.01136 | 9.295056 | -0.3252601 | 0.3919889 | 1.951582 | 0.372733
66.36891 | 11.6897 | 12.01917 | 9.295823 | -0.3294667 | 0.391308 | 1.95786 | 0.3741759
66.37891 | 11.6918 | 12.02703 | 9.296591 | -0.3352298 | 0.3906343 | 1.964208 | 0.375597
66.38891 | 11.6989 | 12.03495 | 9.29736 | -0.3360493 | 0.3899677 | 1.970626 | 0.3769956
66.39891 | 11.6946 | 12.04292 | 9.298132 | -0.3483249 | 0.3893082 | 1.977114 | 0.3783713
66.40891 | 11.7045 | 12.05096 | 9.298905 | -0.346457 | 0.3886558 | 1.983673 | 0.3797234
66.4189 | 11.7095 | 12.05904 | 9.299679 | -0.3495366 | 0.388011 | 1.990297 | 0.3810501
66.4289 | 11.7079 | 12.06718 | 9.300455 | -0.359281 | 0.3873726 | 1.997 | 0.3823536
66.4389 | 11.7174 | 12.07538 | 9.301233 | -0.3579817 | 0.3867411 | 2.003775 | 0.3836319
66.4489 | 11.7214 | 12.08364 | 9.302013 | -0.3622387 | 0.3861166 | 2.010624 | 0.3848846
66.4589 | 11.723 | 12.09195 | 9.302795 | -0.3689518 | 0.3854987 | 2.017547 | 0.3861112
66.46889 | 11.728 | 12.10031 | 9.303577 | -0.3723132 | 0.3848885 | 2.024537 | 0.3873101
66.47889 | 11.7358 | 12.10874 | 9.304362 | -0.3729392 | 0.3842844 | 2.031609 | 0.3884831
66.48889 | 11.7346 | 12.11722 | 9.305149 | -0.3826216 | 0.383687 | 2.038757 | 0.3896286
66.49889 | 11.7442 | 12.12576 | 9.305937 | -0.3815607 | 0.3830963 | 2.045981 | 0.3907462
66.50889 | 11.7468 | 12.13436 | 9.306727 | -0.3875569 | 0.3825124 | 2.053282 | 0.3918354
66.51889 | 11.7554 | 12.14301 | 9.307518 | -0.3876091 | 0.381935 | 2.06066 | 0.3928959
66.52888 | 11.7569 | 12.15171 | 9.308311 | -0.3948109 | 0.3813648 | 2.068109 | 0.3939263
66.53888 | 11.7625 | 12.16048 | 9.309106 | -0.3979786 | 0.3808007 | 2.075644 | 0.3949283
66.54888 | 11.7707 | 12.1693 | 9.309902 | -0.3986041 | 0.3802431 | 2.083259 | 0.3959004
66.55888 | 11.7753 | 12.17819 | 9.3107 | -0.4028876 | 0.3796919 | 2.090953 | 0.3968424
66.56888 | 11.7768 | 12.18713 | 9.3115 | -0.4103297 | 0.3791473 | 2.098729 | 0.3977539
66.57887 | 11.7791 | 12.19612 | 9.3123 | -0.4170213 | 0.3786096 | 2.106578 | 0.3986338
66.58887 | 11.7906 | 12.20518 | 9.313103 | -0.4145811 | 0.3780778 | 2.114516 | 0.3994837
66.59887 | 11.7904 | 12.2143 | 9.313908 | -0.4239003 | 0.3775525 | 2.122538 | 0.4003022
66.60887 | 11.7906 | 12.22348 | 9.314714 | -0.4328793 | 0.3770334 | 2.130643 | 0.4010892
66.61887 | 11.7989 | 12.23272 | 9.315521 | -0.4338187 | 0.3765206 | 2.138832 | 0.4018446
66.62887 | 11.8016 | 12.24202 | 9.31633 | -0.4404191 | 0.3760142 | 2.147106 | 0.402568
66.63886 | 11.8056 | 12.25137 | 9.31714 | -0.4457717 | 0.3755145 | 2.155458 | 0.4032588
66.64886 | 11.8065 | 12.2608 | 9.317953 | -0.4542955 | 0.3750205 | 2.163904 | 0.403918
66.65886 | 11.8088 | 12.27028 | 9.318767 | -0.4614816 | 0.3745327 | 2.172437 | 0.4045448
66.66886 | 11.8103 | 12.27983 | 9.319582 | -0.4695312 | 0.3740511 | 2.181059 | 0.4051392
66.67886 | 11.8147 | 12.28944 | 9.320399 | -0.4747445 | 0.3735757 | 2.189769 | 0.405701
66.68885 | 11.8123 | 12.29911 | 9.321217 | -0.4868127 | 0.3731067 | 2.19856 | 0.4062298
66.69885 | 11.8185 | 12.30886 | 9.322037 | -0.4903556 | 0.3726435 | 2.207449 | 0.4067264
66.70885 | 11.8143 | 12.31866 | 9.322858 | -0.5043644 | 0.3721862 | 2.21643 | 0.4071903
66.71885 | 11.817 | 12.32854 | 9.323681 | -0.5115401 | 0.3717351 | 2.225502 | 0.4076215
66.72885 | 11.8115 | 12.33848 | 9.324506 | -0.5269831 | 0.3712898 | 2.234667 | 0.40802
66.73885 | 11.8179 | 12.34849 | 9.325332 | -0.5305948 | 0.3708507 | 2.243926 | 0.4083859
66.74884 | 11.8109 | 12.35857 | 9.326159 | -0.5476655 | 0.3704178 | 2.25327 | 0.4087188
66.75884 | 11.8063 | 12.36872 | 9.326988 | -0.5624163 | 0.3699904 | 2.262718 | 0.4090195
66.76884 | 11.8028 | 12.37894 | 9.327819 | -0.5761383 | 0.3695691 | 2.272263 | 0.4092878
66.77884 | 11.8052 | 12.38923 | 9.328651 | -0.5840323 | 0.3691535 | 2.281905 | 0.4095236
66.78884 | 11.795 | 12.3996 | 9.329484 | -0.6045991 | 0.3687438 | 2.291644 | 0.4097272
66.79883 | 11.7939 | 12.41003 | 9.330318 | -0.6161299 | 0.3683403 | 2.301473 | 0.4098987
66.80883 | 11.7864 | 12.42055 | 9.331155 | -0.6341459 | 0.3679422 | 2.311411 | 0.4100383
66.81883 | 11.7809 | 12.43114 | 9.331993 | -0.6502379 | 0.3675499 | 2.321449 | 0.4101461
66.82883 | 11.7755 | 12.44181 | 9.332832 | -0.6663074 | 0.3671633 | 2.33159 | 0.4102222
66.83883 | 11.765 | 12.45256 | 9.333673 | -0.6875552 | 0.3667825 | 2.341833 | 0.410267
66.84883 | 11.7594 | 12.46338 | 9.334515 | -0.7039827 | 0.3664074 | 2.35218 | 0.4102806
66.85882 | 11.752 | 12.47428 | 9.335358 | -0.7222802 | 0.3660383 | 2.362621 | 0.4102631
66.86882 | 11.7447 | 12.48527 | 9.336203 | -0.7405703 | 0.3656746 | 2.373178 | 0.4102149
66.87882 | 11.7312 | 12.49634 | 9.337049 | -0.7651438 | 0.3653165 | 2.383841 | 0.4101364
66.88882 | 11.7277 | 12.5075 | 9.337897 | -0.7798017 | 0.364964 | 2.394613 | 0.4100276
66.89882 | 11.7146 | 12.51875 | 9.338747 | -0.8041456 | 0.3646171 | 2.405493 | 0.4098888
66.90881 | 11.7082 | 12.53007 | 9.339597 | -0.8218656 | 0.3642761 | 2.416472 | 0.4097206
66.91881 | 11.6952 | 12.54149 | 9.340449 | -0.8462853 | 0.3639404 | 2.427573 | 0.4095229
66.92881 | 11.6874 | 12.55299 | 9.341302 | -0.8655947 | 0.3636102 | 2.438786 | 0.4092961
66.93881 | 11.6808 | 12.5646 | 9.342157 | -0.8837957 | 0.3632855 | 2.450113 | 0.4090406
66.94881 | 11.6699 | 12.57629 | 9.343013 | -0.9063893 | 0.3629663 | 2.461553 | 0.4087566
66.95881 | 11.6546 | 12.58808 | 9.343871 | -0.9334773 | 0.3626526 | 2.473109 | 0.4084446
66.9688 | 11.6496 | 12.59995 | 9.344729 | -0.9503494 | 0.3623447 | 2.484771 | 0.4081052
66.9788 | 11.6371 | 12.61193 | 9.345589 | -0.9748303 | 0.3620419 | 2.496561 | 0.407738
66.9888 | 11.6248 | 12.62401 | 9.346451 | -0.99921 | 0.3617445 | 2.508471 | 0.4073438
66.9988 | 11.6094 | 12.63619 | 9.347314 | -1.02679 | 0.3614526 | 2.520501 | 0.4069228
67.0088 | 11.6022 | 12.64847 | 9.348178 | -1.046272 | 0.361166 | 2.532653 | 0.4064755
67.01879 | 11.5935 | 12.66085 | 9.349043 | -1.067346 | 0.360885 | 2.544916 | 0.4060029
67.02879 | 11.5765 | 12.67334 | 9.349909 | -1.096837 | 0.3606092 | 2.557314 | 0.405504
67.03879 | 11.5655 | 12.68593 | 9.350778 | -1.120435 | 0.3603387 | 2.569838 | 0.4049798
67.04879 | 11.5549 | 12.69864 | 9.351647 | -1.143741 | 0.3600735 | 2.582489 | 0.4044307
67.05879 | 11.5428 | 12.71146 | 9.352518 | -1.168657 | 0.3598136 | 2.595268 | 0.4038571
67.06879 | 11.5279 | 12.72439 | 9.35339 | -1.196485 | 0.3595591 | 2.608177 | 0.4032594
67.07878 | 11.5195 | 12.73741 | 9.354263 | -1.217915 | 0.35931 | 2.621204 | 0.4026384
67.08878 | 11.5109 | 12.75057 | 9.355137 | -1.239672 | 0.3590659 | 2.634375 | 0.4019935
67.09878 | 11.4974 | 12.76385 | 9.356013 | -1.266446 | 0.3588271 | 2.64768 | 0.4013255
67.10878 | 11.4831 | 12.77724 | 9.356891 | -1.29414 | 0.3585935 | 2.661121 | 0.4006349
67.11878 | 11.4746 | 12.79075 | 9.357769 | -1.316154 | 0.3583652 | 2.674698 | 0.399922
67.12877 | 11.4638 | 12.80438 | 9.358648 | -1.340577 | 0.3581422 | 2.688399 | 0.3991879
67.13877 | 11.4541 | 12.81814 | 9.359529 | -1.364039 | 0.3579242 | 2.702254 | 0.3984316
67.14877 | 11.4386 | 12.83203 | 9.360411 | -1.393426 | 0.3577114 | 2.71625 | 0.397654
67.15877 | 11.4334 | 12.84604 | 9.361294 | -1.412642 | 0.3575038 | 2.730388 | 0.3968557
67.16877 | 11.4179 | 12.86019 | 9.362179 | -1.442288 | 0.3573012 | 2.744671 | 0.3960369
67.17877 | 11.41 | 12.87447 | 9.363065 | -1.464466 | 0.3571039 | 2.759099 | 0.3951979
67.18876 | 11.3968 | 12.88886 | 9.363951 | -1.492064 | 0.3569118 | 2.77366 | 0.3943401
67.19876 | 11.3925 | 12.90341 | 9.364839 | -1.510911 | 0.3567247 | 2.788385 | 0.3934621
67.20876 | 11.3835 | 12.9181 | 9.365729 | -1.534597 | 0.3565427 | 2.80326 | 0.392565
67.21876 | 11.3727 | 12.93292 | 9.36662 | -1.560222 | 0.3563657 | 2.818288 | 0.3916493
67.22876 | 11.3619 | 12.94789 | 9.367511 | -1.58599 | 0.3561938 | 2.833469 | 0.3907152
67.23875 | 11.3585 | 12.96299 | 9.368404 | -1.604487 | 0.3560271 | 2.848792 | 0.389764
67.24875 | 11.3503 | 12.97824 | 9.369298 | -1.627944 | 0.3558654 | 2.864286 | 0.3887943
67.25875 | 11.3334 | 12.99365 | 9.370193 | -1.660249 | 0.3557086 | 2.87994 | 0.3878072
67.26875 | 11.3335 | 13.0092 | 9.37109 | -1.675704 | 0.3555569 | 2.895754 | 0.3868031
67.27875 | 11.3209 | 13.02491 | 9.371987 | -1.704012 | 0.3554102 | 2.911732 | 0.3857823
67.28875 | 11.3165 | 13.04077 | 9.372886 | -1.724273 | 0.3552686 | 2.927874 | 0.3847452
67.29874 | 11.3017 | 13.05678 | 9.373785 | -1.755076 | 0.355132 | 2.944166 | 0.383693
67.30874 | 11.2928 | 13.07295 | 9.374686 | -1.780152 | 0.3550003 | 2.960641 | 0.382624
67.31874 | 11.2879 | 13.08929 | 9.375589 | -1.801389 | 0.3548736 | 2.977287 | 0.3815398
67.32874 | 11.2796 | 13.10579 | 9.376492 | -1.826189 | 0.3547519 | 2.994105 | 0.3804404
67.33874 | 11.2686 | 13.12245 | 9.377396 | -1.853854 | 0.3546351 | 3.011097 | 0.3793261
67.34873 | 11.2646 | 13.13927 | 9.378301 | -1.87467 | 0.3545233 | 3.028247 | 0.3781985
67.35873 | 11.2574 | 13.15627 | 9.379208 | -1.898871 | 0.3544164 | 3.045592 | 0.3770556
67.36873 | 11.2491 | 13.17344 | 9.380115 | -1.924344 | 0.3543145 | 3.063115 | 0.3758988
67.37873 | 11.2386 | 13.19079 | 9.381024 | -1.952191 | 0.3542174 | 3.080821 | 0.3747284
67.38873 | 11.2322 | 13.20831 | 9.381934 | -1.976114 | 0.3541254 | 3.09871 | 0.3735446
67.39873 | 11.2254 | 13.22602 | 9.382845 | -2.000615 | 0.3540382 | 3.116784 | 0.3723479
67.40872 | 11.2159 | 13.24388 | 9.383756 | -2.02798 | 0.353956 | 3.135028 | 0.3711395
67.41872 | 11.2048 | 13.26194 | 9.384669 | -2.057145 | 0.3538787 | 3.153479 | 0.3699175
67.42872 | 11.2025 | 13.28019 | 9.385583 | -2.077694 | 0.353806 | 3.172121 | 0.3686834
67.43872 | 11.19 | 13.29863 | 9.386499 | -2.108631 | 0.3537386 | 3.190957 | 0.3674374
67.44872 | 11.1797 | 13.31726 | 9.387415 | -2.13756 | 0.3536757 | 3.209989 | 0.3661797
67.45871 | 11.1747 | 13.33605 | 9.388331 | -2.161353 | 0.3536179 | 3.229192 | 0.364912
67.46871 | 11.1733 | 13.35507 | 9.389249 | -2.181768 | 0.353565 | 3.248621 | 0.3636319
67.47871 | 11.1631 | 13.37428 | 9.390169 | -2.211181 | 0.3535168 | 3.268254 | 0.3623411
67.48871 | 11.1623 | 13.39369 | 9.391089 | -2.231391 | 0.3534736 | 3.288088 | 0.3610398
67.49871 | 11.1493 | 13.4133 | 9.39201 | -2.264003 | 0.353435 | 3.308129 | 0.3597283
67.50871 | 11.1464 | 13.43312 | 9.392933 | -2.286719 | 0.3534016 | 3.328378 | 0.3584069
67.5187 | 11.1385 | 13.45312 | 9.393855 | -2.31462 | 0.3533729 | 3.348816 | 0.357077
67.5287 | 11.1373 | 13.47335 | 9.394779 | -2.336052 | 0.353349 | 3.369488 | 0.3557366
67.5387 | 11.1288 | 13.4938 | 9.395704 | -2.364995 | 0.3533299 | 3.390374 | 0.354387
67.5487 | 11.1279 | 13.51445 | 9.396631 | -2.386552 | 0.3533156 | 3.411477 | 0.3530286
67.5587 | 11.1224 | 13.53533 | 9.397558 | -2.412926 | 0.3533062 | 3.4328 | 0.3516617
67.56869 | 11.1184 | 13.5564 | 9.398485 | -2.437995 | 0.3533016 | 3.454321 | 0.3502879
67.57869 | 11.1168 | 13.57771 | 9.399414 | -2.460908 | 0.3533018 | 3.476088 | 0.3489048
67.58869 | 11.1111 | 13.59925 | 9.400344 | -2.488145 | 0.3533069 | 3.49808 | 0.347514
67.59869 | 11.1105 | 13.62101 | 9.401275 | -2.510509 | 0.3533167 | 3.520301 | 0.3461159
67.60869 | 11.1087 | 13.643 | 9.402207 | -2.534301 | 0.3533313 | 3.542752 | 0.3447106
67.61869 | 11.1035 | 13.66522 | 9.40314 | -2.561724 | 0.3533508 | 3.565435 | 0.3432986
67.62868 | 11.1036 | 13.68766 | 9.404072 | -2.584059 | 0.353375 | 3.58833 | 0.3418815
67.63868 | 11.1026 | 13.71035 | 9.405007 | -2.607753 | 0.3534041 | 3.611485 | 0.3404568
67.64868 | 11.1006 | 13.73328 | 9.405943 | -2.632685 | 0.3534379 | 3.634878 | 0.3390262
67.65868 | 11.1029 | 13.75646 | 9.406879 | -2.653558 | 0.3534766 | 3.658512 | 0.33759
67.66868 | 11.1035 | 13.77988 | 9.407816 | -2.676375 | 0.3535201 | 3.68239 | 0.3361486
67.67867 | 11.0965 | 13.80352 | 9.408754 | -2.707015 | 0.3535681 | 3.70649 | 0.3347036
67.68867 | 11.0953 | 13.82743 | 9.409693 | -2.732128 | 0.3536214 | 3.730861 | 0.3332526
67.69867 | 11.0993 | 13.85159 | 9.410633 | -2.752291 | 0.353679 | 3.755482 | 0.3317972
67.70867 | 11.0957 | 13.87601 | 9.411573 | -2.780308 | 0.3537419 | 3.780355 | 0.3303378
67.71867 | 11.0954 | 13.90068 | 9.412515 | -2.805282 | 0.3538091 | 3.805483 | 0.3288747
67.72867 | 11.0913 | 13.92561 | 9.413458 | -2.834315 | 0.3538816 | 3.830867 | 0.3274082
67.73866 | 11.0893 | 13.95078 | 9.4144 | -2.861483 | 0.3539584 | 3.856485 | 0.3259401
67.74866 | 11.0936 | 13.97624 | 9.415344 | -2.882641 | 0.3540402 | 3.882389 | 0.3244678
67.75866 | 11.0888 | 14.00196 | 9.416289 | -2.913164 | 0.354127 | 3.908555 | 0.3229931
67.76866 | 11.0893 | 14.02796 | 9.417235 | -2.938656 | 0.3542182 | 3.934987 | 0.3215164
67.77866 | 11.0844 | 14.05422 | 9.418182 | -2.96982 | 0.3543147 | 3.961685 | 0.320038
67.78865 | 11.0854 | 14.08073 | 9.419128 | -2.99533 | 0.3544154 | 3.988627 | 0.3185596
67.79865 | 11.0794 | 14.10754 | 9.420076 | -3.028142 | 0.3545212 | 4.015866 | 0.3170787
67.80865 | 11.0801 | 14.13463 | 9.421025 | -3.054532 | 0.3546318 | 4.043378 | 0.315597
67.81865 | 11.0782 | 14.162 | 9.421975 | -3.083803 | 0.3547472 | 4.071166 | 0.314115
67.82865 | 11.0735 | 14.18966 | 9.422926 | -3.116156 | 0.3548675 | 4.09923 | 0.3126329
67.83865 | 11.0693 | 14.2176 | 9.423877 | -3.148295 | 0.3549926 | 4.127574 | 0.3111511
67.84864 | 11.066 | 14.24579 | 9.424828 | -3.179793 | 0.3551223 | 4.156171 | 0.3096713
67.85864 | 11.0646 | 14.27431 | 9.425781 | -3.209707 | 0.355257 | 4.185078 | 0.3081911
67.86864 | 11.058 | 14.30311 | 9.426735 | -3.245114 | 0.3553965 | 4.214271 | 0.3067122
67.87864 | 11.055 | 14.33221 | 9.427689 | -3.277214 | 0.3555408 | 4.243749 | 0.3052349
67.88864 | 11.0529 | 14.36161 | 9.428644 | -3.30871 | 0.35569 | 4.273516 | 0.3037596
67.89863 | 11.0514 | 14.39127 | 9.429599 | -3.339874 | 0.3558438 | 4.303543 | 0.3022881
67.90863 | 11.0464 | 14.42127 | 9.430556 | -3.374867 | 0.3560026 | 4.333891 | 0.3008177
67.91863 | 11.0392 | 14.45156 | 9.431513 | -3.412362 | 0.3561663 | 4.364532 | 0.2993503
67.92863 | 11.0367 | 14.48216 | 9.432471 | -3.445459 | 0.3563347 | 4.395467 | 0.2978863
67.93863 | 11.033 | 14.51306 | 9.43343 | -3.480063 | 0.3565081 | 4.426699 | 0.2964259
67.94863 | 11.0303 | 14.54427 | 9.434389 | -3.513972 | 0.3566863 | 4.458227 | 0.2949695
67.95862 | 11.0268 | 14.57576 | 9.435348 | -3.54896 | 0.3568691 | 4.490024 | 0.2935187
67.96862 | 11.0222 | 14.60759 | 9.436309 | -3.585387 | 0.3570571 | 4.52215 | 0.2920712
67.97862 | 11.0159 | 14.63973 | 9.43727 | -3.623827 | 0.3572498 | 4.554578 | 0.2906286
67.98862 | 11.0122 | 14.67218 | 9.438232 | -3.65998 | 0.3574475 | 4.587309 | 0.2891912
67.99862 | 11.0081 | 14.70495 | 9.439195 | -3.696846 | 0.3576501 | 4.620342 | 0.2877594
68.00861 | 11.0042 | 14.738 | 9.440158 | -3.733796 | 0.3578573 | 4.653646 | 0.286335
68.01861 | 11.0075 | 14.77139 | 9.441122 | -3.763894 | 0.3580696 | 4.687288 | 0.2849152
68.02861 | 11.0034 | 14.80511 | 9.442086 | -3.80171 | 0.3582868 | 4.721235 | 0.2835018
68.03861 | 11.0017 | 14.83914 | 9.443052 | -3.837444 | 0.3585089 | 4.755488 | 0.2820953
68.04861 | 10.9942 | 14.8735 | 9.444018 | -3.879297 | 0.358736 | 4.790047 | 0.2806957
68.0586 | 10.9934 | 14.90814 | 9.444983 | -3.914736 | 0.3589677 | 4.82488 | 0.2793051
68.0686 | 10.9943 | 14.94313 | 9.44595 | -3.948829 | 0.3592046 | 4.860054 | 0.2779205
68.0786 | 10.9927 | 14.97844 | 9.446918 | -3.985743 | 0.3594465 | 4.895534 | 0.2765439
68.0886 | 10.9895 | 15.01408 | 9.447887 | -4.024578 | 0.3596932 | 4.931323 | 0.2751751
68.0986 | 10.9877 | 15.05003 | 9.448856 | -4.062334 | 0.359945 | 4.967418 | 0.273815
68.1086 | 10.9885 | 15.08631 | 9.449825 | -4.097811 | 0.3602017 | 5.003821 | 0.2724634
68.11859 | 10.9848 | 15.12287 | 9.450794 | -4.138073 | 0.3604631 | 5.040494 | 0.2711222
68.12859 | 10.9852 | 15.15979 | 9.451765 | -4.174592 | 0.3607297 | 5.077508 | 0.2697887
68.13859 | 10.9877 | 15.19703 | 9.452736 | -4.20933 | 0.3610014 | 5.114828 | 0.2684646
68.14859 | 10.9886 | 15.23459 | 9.453708 | -4.245988 | 0.361278 | 5.152452 | 0.2671501
68.15859 | 10.9891 | 15.27247 | 9.45468 | -4.283365 | 0.3615597 | 5.19038 | 0.2658454
68.16858 | 10.9894 | 15.31062 | 9.455652 | -4.321222 | 0.361846 | 5.228572 | 0.2645523
68.17858 | 10.9949 | 15.34913 | 9.456626 | -4.354233 | 0.3621378 | 5.267101 | 0.2632679
68.18858 | 10.9977 | 15.38796 | 9.4576 | -4.390259 | 0.3624345 | 5.305931 | 0.261994
68.19858 | 10.9989 | 15.4271 | 9.458574 | -4.428198 | 0.3627362 | 5.345057 | 0.2607306
68.20858 | 10.9963 | 15.46655 | 9.459549 | -4.470249 | 0.3630431 | 5.384478 | 0.2594782
68.21858 | 11.0073 | 15.50631 | 9.460525 | -4.499009 | 0.363355 | 5.424192 | 0.2582367
68.22857 | 11.0105 | 15.54634 | 9.4615 | -4.535837 | 0.3636717 | 5.464157 | 0.2570076
68.23857 | 11.0127 | 15.58671 | 9.462477 | -4.574009 | 0.3639938 | 5.504449 | 0.2557887
68.24857 | 11.0149 | 15.62738 | 9.463454 | -4.612482 | 0.364321 | 5.545027 | 0.2545813
68.25857 | 11.0241 | 15.66836 | 9.464431 | -4.644256 | 0.3646534 | 5.585886 | 0.2533855
68.26857 | 11.0303 | 15.70962 | 9.465409 | -4.679324 | 0.3649908 | 5.627023 | 0.2522015
68.27856 | 11.0379 | 15.75114 | 9.466386 | -4.713245 | 0.3653331 | 5.668395 | 0.2510305
68.28856 | 11.0464 | 15.79299 | 9.467365 | -4.746594 | 0.3656809 | 5.710077 | 0.2498705
68.29856 | 11.0527 | 15.83513 | 9.468345 | -4.782428 | 0.3660338 | 5.752026 | 0.2487226
68.30856 | 11.0647 | 15.87754 | 9.469325 | -4.812841 | 0.3663919 | 5.794238 | 0.247587
68.31856 | 11.0707 | 15.92023 | 9.470305 | -4.849531 | 0.3667552 | 5.836707 | 0.2464638
68.32856 | 11.0757 | 15.96319 | 9.471285 | -4.887491 | 0.3671237 | 5.879428 | 0.2453531
68.33855 | 11.0923 | 16.00637 | 9.472266 | -4.914073 | 0.3674972 | 5.922354 | 0.2442561
68.34855 | 11.0993 | 16.04986 | 9.473247 | -4.950557 | 0.3678761 | 5.965564 | 0.2431706
68.35855 | 11.1153 | 16.0936 | 9.474229 | -4.978296 | 0.3682604 | 6.009008 | 0.2420978
68.36855 | 11.117 | 16.13758 | 9.475211 | -5.020581 | 0.3686499 | 6.052682 | 0.2410379
68.37855 | 11.1323 | 16.18181 | 9.476194 | -5.049508 | 0.3690447 | 6.096579 | 0.2399908
68.38854 | 11.1461 | 16.22623 | 9.477176 | -5.080126 | 0.3694445 | 6.140648 | 0.2389576
68.39854 | 11.1562 | 16.27091 | 9.47816 | -5.114714 | 0.3698499 | 6.184968 | 0.2379363
68.40854 | 11.1677 | 16.31582 | 9.479143 | -5.148121 | 0.3702606 | 6.229489 | 0.2369281
68.41854 | 11.1885 | 16.36094 | 9.480128 | -5.17244 | 0.3706767 | 6.274202 | 0.2359329
68.42854 | 11.2003 | 16.40626 | 9.481112 | -5.205961 | 0.3710982 | 6.3191 | 0.2349508
68.43854 | 11.2183 | 16.45178 | 9.482097 | -5.233476 | 0.3715249 | 6.364172 | 0.2339817
68.44853 | 11.2258 | 16.49743 | 9.483081 | -5.271632 | 0.3719568 | 6.409367 | 0.2330267
68.45853 | 11.2445 | 16.54331 | 9.484067 | -5.298808 | 0.3723946 | 6.454763 | 0.2320838
68.46853 | 11.2656 | 16.58935 | 9.485053 | -5.32375 | 0.3728375 | 6.500305 | 0.2311541
68.47853 | 11.2769 | 16.63555 | 9.486039 | -5.358647 | 0.3732862 | 6.545984 | 0.2302374
68.48853 | 11.2944 | 16.68189 | 9.487026 | -5.387489 | 0.3737401 | 6.591789 | 0.2293337
68.49852 | 11.3109 | 16.72832 | 9.488012 | -5.417419 | 0.3741992 | 6.637664 | 0.228444
68.50852 | 11.3297 | 16.77492 | 9.488999 | -5.445216 | 0.3746643 | 6.683687 | 0.2275665
68.51852 | 11.3477 | 16.82162 | 9.489987 | -5.473924 | 0.3751348 | 6.7298 | 0.2267019
68.52852 | 11.3646 | 16.86843 | 9.490974 | -5.503829 | 0.3756109 | 6.775993 | 0.2258503
68.53852 | 11.386 | 16.91532 | 9.491962 | -5.529319 | 0.3760926 | 6.822253 | 0.2250117
68.54852 | 11.4091 | 16.96228 | 9.492951 | -5.553181 | 0.3765798 | 6.868565 | 0.2241859
68.55851 | 11.4311 | 17.00925 | 9.493938 | -5.578145 | 0.3770722 | 6.914861 | 0.2233737
68.56851 | 11.4518 | 17.05631 | 9.494927 | -5.604509 | 0.3775706 | 6.961238 | 0.2225734
68.57851 | 11.4741 | 17.1034 | 9.495916 | -5.629302 | 0.3780747 | 7.007625 | 0.2217858
68.58851 | 11.4987 | 17.15051 | 9.496906 | -5.65181 | 0.3785845 | 7.054009 | 0.2210109
68.59851 | 11.5254 | 17.19762 | 9.497895 | -5.672218 | 0.3790999 | 7.100374 | 0.2202484
68.6085 | 11.5488 | 17.24466 | 9.498884 | -5.69586 | 0.3796206 | 7.146656 | 0.2194991
68.6185 | 11.5763 | 17.29172 | 9.499874 | -5.715419 | 0.3801475 | 7.192935 | 0.2187615
68.6285 | 11.6046 | 17.33873 | 9.500865 | -5.734127 | 0.3806802 | 7.239146 | 0.2180361
68.6385 | 11.6345 | 17.38567 | 9.501855 | -5.75117 | 0.3812186 | 7.285274 | 0.2173229
68.6485 | 11.6621 | 17.43253 | 9.502846 | -5.770429 | 0.3817628 | 7.331298 | 0.2166217
68.6585 | 11.6947 | 17.47929 | 9.503837 | -5.784586 | 0.3823128 | 7.377204 | 0.2159325
68.66849 | 11.7268 | 17.52587 | 9.504827 | -5.799073 | 0.3828682 | 7.422922 | 0.2152558
68.67849 | 11.7656 | 17.57237 | 9.505818 | -5.806772 | 0.38343 | 7.468534 | 0.2145901
68.68849 | 11.8019 | 17.61871 | 9.50681 | -5.816815 | 0.3839976 | 7.513971 | 0.213936
68.69849 | 11.8367 | 17.66488 | 9.507802 | -5.82818 | 0.3845712 | 7.559214 | 0.2132934
68.70849 | 11.8737 | 17.71085 | 9.508793 | -5.837149 | 0.3851507 | 7.604243 | 0.2126621
68.71848 | 11.921 | 17.75656 | 9.509784 | -5.835557 | 0.3857356 | 7.648994 | 0.2120426
68.72848 | 11.9627 | 17.80207 | 9.510776 | -5.839373 | 0.386327 | 7.693536 | 0.2114335
68.73848 | 12.0062 | 17.84733 | 9.511769 | -5.841133 | 0.3869245 | 7.737804 | 0.2108354
68.74848 | 12.0522 | 17.89231 | 9.512761 | -5.840113 | 0.387528 | 7.781776 | 0.210248
68.75848 | 12.105 | 17.93699 | 9.513754 | -5.831994 | 0.3881376 | 7.825431 | 0.2096711
68.76848 | 12.1569 | 17.98135 | 9.514746 | -5.824454 | 0.3887533 | 7.86875 | 0.2091048
68.77847 | 12.2025 | 18.02533 | 9.515738 | -5.822825 | 0.3893745 | 7.911663 | 0.2085492
68.78847 | 12.2637 | 18.06898 | 9.516731 | -5.805278 | 0.3900024 | 7.954242 | 0.2080032
68.79847 | 12.3206 | 18.11225 | 9.517724 | -5.791645 | 0.3906365 | 7.996418 | 0.2074671
68.80847 | 12.3827 | 18.1551 | 9.518717 | -5.772402 | 0.3912769 | 8.038168 | 0.2069408
68.81847 | 12.4412 | 18.19753 | 9.51971 | -5.756329 | 0.3919234 | 8.079471 | 0.2064241
68.82846 | 12.5073 | 18.23946 | 9.520702 | -5.73216 | 0.3925756 | 8.120265 | 0.2059172
68.83846 | 12.5799 | 18.28096 | 9.521696 | -5.701055 | 0.3932347 | 8.160606 | 0.2054191
68.84846 | 12.6526 | 18.32195 | 9.522689 | -5.669351 | 0.3939001 | 8.200432 | 0.20493
68.85846 | 12.7225 | 18.36242 | 9.523682 | -5.639925 | 0.3945719 | 8.239721 | 0.2044498
68.86846 | 12.8028 | 18.40235 | 9.524676 | -5.599553 | 0.39525 | 8.278449 | 0.2039783
68.87846 | 12.8819 | 18.44171 | 9.525669 | -5.559813 | 0.3959346 | 8.316594 | 0.2035151
68.88845 | 12.9704 | 18.48044 | 9.526662 | -5.510045 | 0.3966249 | 8.354097 | 0.2030607
68.89845 | 13.0557 | 18.5186 | 9.527655 | -5.462901 | 0.3973224 | 8.391009 | 0.2026139
68.90845 | 13.1471 | 18.55612 | 9.528649 | -5.409021 | 0.3980263 | 8.427271 | 0.2021749
68.91845 | 13.2465 | 18.59298 | 9.529643 | -5.346483 | 0.3987368 | 8.46286 | 0.2017436
68.92845 | 13.3474 | 18.62916 | 9.530636 | -5.281763 | 0.3994538 | 8.497753 | 0.2013198
68.93844 | 13.455 | 18.6646 | 9.531629 | -5.209605 | 0.4001765 | 8.531896 | 0.2009035
68.94844 | 13.5669 | 18.69936 | 9.532622 | -5.132458 | 0.4009071 | 8.565335 | 0.2004939
68.95844 | 13.681 | 18.73336 | 9.533616 | -5.052364 | 0.401644 | 8.598013 | 0.200091
68.96844 | 13.8079 | 18.7666 | 9.53461 | -4.958702 | 0.4023874 | 8.62991 | 0.1996948
68.97844 | 13.9345 | 18.79905 | 9.535603 | -4.864551 | 0.4031381 | 8.661005 | 0.1993049
68.98844 | 14.0679 | 18.83069 | 9.536597 | -4.762791 | 0.4038949 | 8.691278 | 0.1989212
68.99843 | 14.2106 | 18.86147 | 9.537589 | -4.65087 | 0.4046581 | 8.720679 | 0.1985438
69.00843 | 14.3563 | 18.89143 | 9.538582 | -4.535131 | 0.4054289 | 8.749248 | 0.1981717
69.01843 | 14.5141 | 18.92052 | 9.539576 | -4.406423 | 0.4062065 | 8.776935 | 0.1978051
69.02843 | 14.6743 | 18.94873 | 9.540569 | -4.274427 | 0.4069911 | 8.803723 | 0.1974438
69.03843 | 14.847 | 18.97602 | 9.541562 | -4.129025 | 0.4077826 | 8.829592 | 0.1970876
69.04842 | 15.0278 | 19.00237 | 9.542554 | -3.974573 | 0.4085803 | 8.854502 | 0.1967365
69.05842 | 15.2147 | 19.02781 | 9.543547 | -3.813108 | 0.4093858 | 8.878485 | 0.1963898
69.06842 | 15.4109 | 19.05228 | 9.54454 | -3.641385 | 0.4101983 | 8.901499 | 0.1960474
69.07842 | 15.6089 | 19.07579 | 9.545533 | -3.466889 | 0.411018 | 8.923529 | 0.1957092
69.08842 | 15.8247 | 19.0983 | 9.546526 | -3.273605 | 0.4118448 | 8.944559 | 0.195375
69.09842 | 16.0499 | 19.11982 | 9.547519 | -3.069918 | 0.4126787 | 8.964576 | 0.1950445
69.10841 | 16.2847 | 19.1403 | 9.54851 | -2.855596 | 0.4135191 | 8.983549 | 0.1947179
69.11841 | 16.5212 | 19.15976 | 9.549503 | -2.638564 | 0.4143675 | 9.0015 | 0.1943942
69.12841 | 16.7735 | 19.17819 | 9.550495 | -2.404692 | 0.4152232 | 9.018401 | 0.1940737
69.13841 | 17.0404 | 19.19557 | 9.551487 | -2.155167 | 0.4160862 | 9.034238 | 0.1937559
69.14841 | 17.3163 | 19.21188 | 9.552479 | -1.895579 | 0.4169566 | 9.049003 | 0.1934409
69.1584 | 17.6003 | 19.22711 | 9.55347 | -1.626805 | 0.4178336 | 9.062673 | 0.1931288
69.1684 | 17.901 | 19.24127 | 9.554461 | -1.340266 | 0.4187189 | 9.075267 | 0.1928185
69.1784 | 18.212 | 19.25434 | 9.555453 | -1.042338 | 0.4196116 | 9.086763 | 0.1925103
69.1884 | 18.5371 | 19.26631 | 9.556444 | -0.7292137 | 0.420512 | 9.097154 | 0.1922039
69.1984 | 18.8717 | 19.27719 | 9.557435 | -0.4054875 | 0.4214198 | 9.106433 | 0.1918992
69.2084 | 19.2156 | 19.28696 | 9.558426 | -0.07135672 | 0.4223354 | 9.114599 | 0.191596
69.21839 | 19.5748 | 19.29561 | 9.559416 | 0.2791938 | 0.4232577 | 9.121638 | 0.1912944
69.22839 | 19.9468 | 19.30315 | 9.560406 | 0.6436487 | 0.4241886 | 9.127563 | 0.1909934
69.23839 | 20.3343 | 19.30958 | 9.561397 | 1.024719 | 0.4251272 | 9.132364 | 0.1906935
69.24839 | 20.7312 | 19.31489 | 9.562387 | 1.416305 | 0.4260737 | 9.13604 | 0.1903942
69.25839 | 21.1388 | 19.31909 | 9.563377 | 1.819709 | 0.4270281 | 9.138591 | 0.1900955
69.26838 | 21.5646 | 19.32217 | 9.564365 | 2.242431 | 0.4279894 | 9.140017 | 0.1897974
69.27838 | 21.9996 | 19.32414 | 9.565354 | 2.675463 | 0.4289596 | 9.140324 | 0.1894992
69.28838 | 22.4585 | 19.32499 | 9.566344 | 3.133507 | 0.4299378 | 9.139511 | 0.189201
69.29838 | 22.9258 | 19.32474 | 9.567332 | 3.601058 | 0.4309241 | 9.137582 | 0.1889027
69.30838 | 23.4027 | 19.32339 | 9.568321 | 4.079313 | 0.4319184 | 9.134543 | 0.1886041
69.31838 | 23.8881 | 19.32094 | 9.569309 | 4.567164 | 0.4329209 | 9.1304 | 0.1883051
69.32837 | 24.391 | 19.3174 | 9.570296 | 5.073603 | 0.4339306 | 9.125165 | 0.1880057
69.33837 | 24.905 | 19.31277 | 9.571284 | 5.592227 | 0.4349495 | 9.118834 | 0.1877053
69.34837 | 25.4156 | 19.30707 | 9.572272 | 6.108526 | 0.4359767 | 9.111421 | 0.1874041
69.35837 | 25.9548 | 19.30031 | 9.573259 | 6.654491 | 0.4370123 | 9.102936 | 0.1871018
69.36837 | 26.4981 | 19.29249 | 9.574246 | 7.205612 | 0.4380563 | 9.093388 | 0.1867984
69.37836 | 27.0523 | 19.28363 | 9.575231 | 7.768667 | 0.4391075 | 9.0828 | 0.186494
69.38836 | 27.5927 | 19.27374 | 9.576217 | 8.318964 | 0.4401686 | 9.071162 | 0.186188
69.39836 | 28.1603 | 19.26282 | 9.577203 | 8.897481 | 0.4412379 | 9.058497 | 0.1858805
69.40836 | 28.7379 | 19.2509 | 9.578189 | 9.487004 | 0.4423162 | 9.04482 | 0.1855714
69.41836 | 29.3163 | 19.23798 | 9.579174 | 10.07832 | 0.4434028 | 9.030143 | 0.1852606
69.42836 | 29.8997 | 19.22409 | 9.580159 | 10.67561 | 0.4444986 | 9.014482 | 0.184948
69.43835 | 30.4725 | 19.20925 | 9.581142 | 11.26325 | 0.4456018 | 8.997869 | 0.1846339
69.44835 | 31.0568 | 19.19345 | 9.582127 | 11.86335 | 0.4467147 | 8.980288 | 0.1843175
69.45835 | 31.6411 | 19.17672 | 9.58311 | 12.46438 | 0.4478369 | 8.961771 | 0.183999
69.46835 | 32.2045 | 19.15908 | 9.584094 | 13.04542 | 0.4489677 | 8.942338 | 0.1836784
69.47835 | 32.7776 | 19.14054 | 9.585077 | 13.63706 | 0.4501079 | 8.922004 | 0.1833557
69.48834 | 33.3602 | 19.12116 | 9.586058 | 14.23904 | 0.4512557 | 8.900811 | 0.183031
69.49834 | 33.9233 | 19.10089 | 9.587041 | 14.82241 | 0.4524139 | 8.878735 | 0.1827037
69.50834 | 34.4704 | 19.07979 | 9.588022 | 15.39061 | 0.4535812 | 8.855817 | 0.1823741
69.51834 | 35.0094 | 19.05788 | 9.589004 | 15.95152 | 0.4547579 | 8.832078 | 0.182042
69.52834 | 35.5471 | 19.03517 | 9.589985 | 16.51193 | 0.4559439 | 8.807536 | 0.1817076
69.53834 | 36.0629 | 19.01169 | 9.590965 | 17.05121 | 0.4571392 | 8.782214 | 0.1813706
69.54833 | 36.5743 | 18.98748 | 9.591944 | 17.58682 | 0.4583428 | 8.756157 | 0.1810316
69.55833 | 37.0572 | 18.96251 | 9.592924 | 18.09469 | 0.4595572 | 8.729338 | 0.1806896
69.56833 | 37.5243 | 18.93683 | 9.593903 | 18.58747 | 0.4607811 | 8.701803 | 0.1803451
69.57833 | 37.9839 | 18.91047 | 9.594882 | 19.07343 | 0.4620146 | 8.673574 | 0.179998
69.58833 | 38.3941 | 18.88344 | 9.59586 | 19.51066 | 0.4632578 | 8.644672 | 0.1796484
69.59832 | 38.7957 | 18.85579 | 9.596837 | 19.93991 | 0.4645096 | 8.61515 | 0.1792965
69.60832 | 39.1809 | 18.8275 | 9.597815 | 20.3534 | 0.4657724 | 8.584973 | 0.1789418
69.61832 | 39.5434 | 18.79861 | 9.598791 | 20.74479 | 0.4670451 | 8.554192 | 0.1785844
69.62832 | 39.8622 | 18.76915 | 9.599768 | 21.09305 | 0.4683278 | 8.52283 | 0.1782246
69.63832 | 40.1716 | 18.73914 | 9.600744 | 21.43246 | 0.4696206 | 8.490909 | 0.1778621
69.64832 | 40.4375 | 18.70859 | 9.601719 | 21.72891 | 0.4709234 | 8.458452 | 0.1774971
69.65831 | 40.681 | 18.67757 | 9.602693 | 22.00343 | 0.4722352 | 8.425515 | 0.1771301
69.66831 | 40.8798 | 18.64604 | 9.603667 | 22.23376 | 0.4735585 | 8.392057 | 0.1767601
69.67831 | 41.0553 | 18.61405 | 9.604641 | 22.44125 | 0.4748921 | 8.358131 | 0.1763878
69.68831 | 41.2041 | 18.58162 | 9.605614 | 22.62248 | 0.4762361 | 8.323761 | 0.176013
69.69831 | 41.3184 | 18.54878 | 9.606587 | 22.76962 | 0.4775907 | 8.28897 | 0.1756359
69.7083 | 41.3671 | 18.51559 | 9.607558 | 22.85151 | 0.4789544 | 8.253825 | 0.1752567
69.7183 | 41.4073 | 18.48199 | 9.60853 | 22.92531 | 0.4803301 | 8.218258 | 0.174875
69.7283 | 41.4221 | 18.44804 | 9.609501 | 22.97406 | 0.4817166 | 8.182335 | 0.174491
69.7383 | 41.3949 | 18.41377 | 9.610471 | 22.98113 | 0.4831138 | 8.146081 | 0.1741048
69.7483 | 41.315 | 18.37919 | 9.611441 | 22.93581 | 0.4845218 | 8.109515 | 0.1737165
69.7583 | 41.2313 | 18.34434 | 9.612411 | 22.88696 | 0.4859408 | 8.072659 | 0.1733261
69.76829 | 41.0983 | 18.30925 | 9.613378 | 22.78905 | 0.4873694 | 8.03557 | 0.1729341
69.77829 | 40.9574 | 18.2739 | 9.614346 | 22.6835 | 0.4888105 | 7.998199 | 0.1725397
69.78829 | 40.7184 | 18.23832 | 9.615314 | 22.48008 | 0.4902628 | 7.960602 | 0.1721434
69.79829 | 40.5086 | 18.20255 | 9.616281 | 22.30605 | 0.4917264 | 7.922797 | 0.1717453
69.80829 | 40.2249 | 18.1666 | 9.617247 | 22.0583 | 0.4932013 | 7.884806 | 0.1713454
69.81828 | 39.9514 | 18.13053 | 9.618212 | 21.82087 | 0.4946862 | 7.846691 | 0.1709443
69.82828 | 39.5987 | 18.09429 | 9.619177 | 21.50441 | 0.496184 | 7.808387 | 0.1705411
69.83828 | 39.2544 | 18.05792 | 9.620141 | 21.19648 | 0.4976935 | 7.769954 | 0.1701363
69.84828 | 38.8706 | 18.02146 | 9.621105 | 20.84914 | 0.4992146 | 7.731412 | 0.1697301
69.85828 | 38.4804 | 17.98492 | 9.622068 | 20.49548 | 0.5007475 | 7.692779 | 0.1693224
69.86828 | 38.0296 | 17.94831 | 9.62303 | 20.08129 | 0.5022924 | 7.654072 | 0.1689135
69.87827 | 37.587 | 17.91169 | 9.623991 | 19.67531 | 0.5038476 | 7.615352 | 0.1685036
69.88827 | 37.1135 | 17.87501 | 9.624952 | 19.23849 | 0.5054164 | 7.576551 | 0.1680922
69.89827 | 36.6294 | 17.83832 | 9.625913 | 18.79108 | 0.5069973 | 7.537728 | 0.1676797
69.90827 | 36.1053 | 17.80163 | 9.626872 | 18.30367 | 0.5085905 | 7.498899 | 0.1672661
69.91827 | 35.5777 | 17.76496 | 9.627831 | 17.81274 | 0.510196 | 7.46008 | 0.1668516
69.92826 | 35.0465 | 17.72836 | 9.628789 | 17.31814 | 0.5118124 | 7.421326 | 0.1664366
69.93826 | 34.4783 | 17.69178 | 9.629746 | 16.78652 | 0.5134428 | 7.382574 | 0.1660204
69.94826 | 33.898 | 17.65527 | 9.630703 | 16.24273 | 0.5150858 | 7.343878 | 0.1656034
69.95826 | 33.3346 | 17.61884 | 9.631659 | 15.71576 | 0.5167416 | 7.305252 | 0.1651858
69.96826 | 32.7533 | 17.5825 | 9.632615 | 15.1708 | 0.5184102 | 7.26671 | 0.1647677
69.97826 | 32.165 | 17.54627 | 9.633569 | 14.61873 | 0.5200917 | 7.228265 | 0.164349
69.98825 | 31.5736 | 17.5102 | 9.634522 | 14.0634 | 0.5217845 | 7.189967 | 0.1639304
69.99825 | 30.9648 | 17.47423 | 9.635475 | 13.49057 | 0.5234922 | 7.151756 | 0.1635109
70.00825 | 30.3844 | 17.43841 | 9.636428 | 12.94599 | 0.525213 | 7.113679 | 0.1630912
70.01825 | 29.7891 | 17.40275 | 9.637379 | 12.38635 | 0.5269471 | 7.075749 | 0.1626712
70.02825 | 29.2077 | 17.36725 | 9.63833 | 11.84045 | 0.5286947 | 7.037978 | 0.1622511
70.03824 | 28.5905 | 17.33198 | 9.639279 | 11.25852 | 0.5304541 | 7.000414 | 0.1618314
70.04824 | 28.0337 | 17.29686 | 9.640228 | 10.73684 | 0.5322283 | 6.962992 | 0.1614112
70.05824 | 27.441 | 17.26195 | 9.641177 | 10.17905 | 0.5340168 | 6.925761 | 0.1609911
70.06824 | 26.8631 | 17.22725 | 9.642124 | 9.635855 | 0.5358191 | 6.88873 | 0.1605711
70.07824 | 26.2931 | 17.19277 | 9.643071 | 9.100333 | 0.5376355 | 6.851909 | 0.1601514
70.08824 | 25.7339 | 17.15852 | 9.644017 | 8.575377 | 0.5394659 | 6.815308 | 0.1597319
70.09823 | 25.2238 | 17.12455 | 9.644961 | 8.099248 | 0.5413088 | 6.778968 | 0.1593131
70.10823 | 24.6825 | 17.0908 | 9.645906 | 7.591701 | 0.5431677 | 6.742831 | 0.1588942
70.11823 | 24.1688 | 17.0573 | 9.646849 | 7.111497 | 0.5450411 | 6.706936 | 0.1584758
70.12823 | 23.6336 | 17.02407 | 9.647792 | 6.609526 | 0.546929 | 6.671296 | 0.158058
70.13823 | 23.1731 | 16.99112 | 9.648734 | 6.181982 | 0.5488316 | 6.635912 | 0.1576406
70.14822 | 22.6757 | 16.95848 | 9.649674 | 5.717225 | 0.5507471 | 6.60083 | 0.1572243
70.15822 | 22.2111 | 16.92609 | 9.650614 | 5.285012 | 0.5526794 | 6.565986 | 0.1568082
70.16822 | 21.7496 | 16.894 | 9.651553 | 4.855605 | 0.5546267 | 6.531423 | 0.1563928
70.17822 | 21.29 | 16.8622 | 9.652491 | 4.427796 | 0.5565892 | 6.497145 | 0.1559782
70.18822 | 20.8901 | 16.83072 | 9.653429 | 4.059381 | 0.5585669 | 6.463159 | 0.1555643
70.19822 | 20.4566 | 16.79955 | 9.654365 | 3.657054 | 0.5605601 | 6.429469 | 0.1551514
70.20821 | 20.0632 | 16.76872 | 9.6553 | 3.294479 | 0.5625669 | 6.396115 | 0.1547397
70.21821 | 19.671 | 16.73819 | 9.656235 | 2.932811 | 0.5645912 | 6.363034 | 0.1543286
70.22821 | 19.3145 | 16.70798 | 9.657168 | 2.606516 | 0.5666314 | 6.330265 | 0.1539184
70.23821 | 18.9719 | 16.67811 | 9.658101 | 2.293789 | 0.5686874 | 6.297813 | 0.1535092
70.24821 | 18.621 | 16.64858 | 9.659033 | 1.972425 | 0.5707596 | 6.265681 | 0.1531012
70.2582 | 18.301 | 16.61941 | 9.659963 | 1.681592 | 0.5728459 | 6.233904 | 0.1526946
70.2682 | 17.9681 | 16.59056 | 9.660893 | 1.377544 | 0.5749506 | 6.202424 | 0.1522887
70.2782 | 17.6952 | 16.56205 | 9.661822 | 1.133147 | 0.5770718 | 6.171274 | 0.151884
70.2882 | 17.4013 | 16.5339 | 9.662751 | 0.8673994 | 0.5792096 | 6.14046 | 0.1514805
70.2982 | 17.1191 | 16.5061 | 9.663678 | 0.6129972 | 0.5813641 | 6.109983 | 0.1510783
70.3082 | 16.8549 | 16.47866 | 9.664604 | 0.3762382 | 0.5835355 | 6.079845 | 0.1506773
70.31819 | 16.6016 | 16.45161 | 9.665528 | 0.1499922 | 0.5857219 | 6.05008 | 0.150278
70.32819 | 16.3653 | 16.42489 | 9.666452 | -0.05958894 | 0.5879276 | 6.020629 | 0.1498797
70.33819 | 16.151 | 16.39854 | 9.667375 | -0.2475353 | 0.5901506 | 5.991527 | 0.1494826
70.34819 | 15.9227 | 16.37255 | 9.668298 | -0.4498486 | 0.5923911 | 5.962773 | 0.149087
70.35819 | 15.7266 | 16.34693 | 9.669219 | -0.6203304 | 0.5946492 | 5.93437 | 0.1486928
70.36818 | 15.5388 | 16.32171 | 9.670138 | -0.7829078 | 0.596923 | 5.906346 | 0.1483004
70.37818 | 15.3548 | 16.29683 | 9.671057 | -0.9420318 | 0.5992168 | 5.878649 | 0.1479091
70.38818 | 15.1849 | 16.27233 | 9.671975 | -1.08743 | 0.6015287 | 5.851307 | 0.1475192
70.39818 | 15.0141 | 16.2482 | 9.672892 | -1.234103 | 0.603859 | 5.82432 | 0.1471309
70.40818 | 14.854 | 16.22445 | 9.673808 | -1.370451 | 0.6062076 | 5.797691 | 0.1467442
70.41818 | 14.7205 | 16.20107 | 9.674723 | -1.480574 | 0.6085749 | 5.77142 | 0.1463561
70.42817 | 14.5657 | 16.1781 | 9.675636 | -1.6124 | 0.6109585 | 5.745532 | 0.1459728
70.43817 | 14.4357 | 16.15548 | 9.676549 | -1.719781 | 0.6133634 | 5.719978 | 0.1455908
70.44817 | 14.3096 | 16.13324 | 9.677461 | -1.823642 | 0.6157874 | 5.694783 | 0.1452104
70.45817 | 14.1829 | 16.11138 | 9.678372 | -1.928481 | 0.6182306 | 5.669948 | 0.1448303
70.46817 | 14.0781 | 16.0899 | 9.679281 | -2.0118 | 0.6206933 | 5.645473 | 0.1444532
70.47816 | 13.9705 | 16.06882 | 9.680189 | -2.098321 | 0.623173 | 5.62138 | 0.1440783
70.48816 | 13.8684 | 16.0481 | 9.681096 | -2.1797 | 0.6256751 | 5.597624 | 0.1437047
70.49816 | 13.7717 | 16.02776 | 9.682003 | -2.25606 | 0.628197 | 5.574228 | 0.1433329
70.50816 | 13.6814 | 16.0078 | 9.682908 | -2.3264 | 0.630739 | 5.55119 | 0.1429628
70.51816 | 13.5948 | 15.98822 | 9.683812 | -2.39342 | 0.6333014 | 5.528512 | 0.1425945
70.52816 | 13.5193 | 15.96902 | 9.684715 | -2.449719 | 0.6358842 | 5.506191 | 0.1422281
70.53815 | 13.431 | 15.95021 | 9.685616 | -2.519215 | 0.6384852 | 5.48425 | 0.1418639
70.54815 | 13.3585 | 15.93177 | 9.686516 | -2.573272 | 0.6411095 | 5.462645 | 0.1415012
70.55815 | 13.2943 | 15.91371 | 9.687416 | -2.619407 | 0.6437549 | 5.441395 | 0.1411404
70.56815 | 13.2203 | 15.89602 | 9.688314 | -2.675719 | 0.6464215 | 5.420502 | 0.1407816
70.57815 | 13.1536 | 15.87871 | 9.689211 | -2.725108 | 0.6491097 | 5.399963 | 0.1404247
70.58814 | 13.0949 | 15.86179 | 9.690106 | -2.76689 | 0.6518166 | 5.379797 | 0.1400702
70.59814 | 13.0352 | 15.84523 | 9.691001 | -2.81003 | 0.6545481 | 5.359964 | 0.1397173
70.60814 | 12.9837 | 15.82905 | 9.691895 | -2.845345 | 0.6573016 | 5.340482 | 0.1393665
70.61814 | 12.9322 | 15.81323 | 9.692787 | -2.881034 | 0.6600774 | 5.321351 | 0.1390177
70.62814 | 12.8819 | 15.79779 | 9.693678 | -2.915895 | 0.6628755 | 5.30257 | 0.1386711
70.63814 | 12.8279 | 15.78273 | 9.694569 | -2.954827 | 0.6656963 | 5.284135 | 0.1383266
70.64813 | 12.7891 | 15.76804 | 9.695456 | -2.978944 | 0.6685367 | 5.266066 | 0.1379847
70.65813 | 12.7521 | 15.75372 | 9.696344 | -3.001615 | 0.6714034 | 5.248323 | 0.1376446
70.66813 | 12.7026 | 15.73976 | 9.69723 | -3.037155 | 0.6742933 | 5.230925 | 0.1373067
70.67813 | 12.6686 | 15.72616 | 9.698115 | -3.057562 | 0.6772068 | 5.213868 | 0.1369712
70.68813 | 12.6281 | 15.71293 | 9.698999 | -3.084833 | 0.6801438 | 5.197152 | 0.1366379
70.69812 | 12.59 | 15.70008 | 9.699881 | -3.110082 | 0.683102 | 5.180791 | 0.1363074
70.70812 | 12.5598 | 15.68758 | 9.700762 | -3.127781 | 0.6860872 | 5.164752 | 0.1359789
70.71812 | 12.5296 | 15.67544 | 9.701643 | -3.145841 | 0.6890967 | 5.149049 | 0.1356528
70.72812 | 12.4962 | 15.66366 | 9.702521 | -3.167461 | 0.6921308 | 5.13368 | 0.1353292
70.73812 | 12.4657 | 15.65224 | 9.703399 | -3.18654 | 0.6951898 | 5.118643 | 0.1350082
70.74812 | 12.4442 | 15.64118 | 9.704275 | -3.196976 | 0.6982738 | 5.103937 | 0.1346897
70.75811 | 12.4199 | 15.63048 | 9.705149 | -3.210577 | 0.7013801 | 5.089574 | 0.1343741
70.76811 | 12.3907 | 15.62012 | 9.706023 | -3.229422 | 0.704515 | 5.075523 | 0.1340608
70.77811 | 12.3659 | 15.61012 | 9.706895 | -3.244219 | 0.7076756 | 5.061798 | 0.1337502
70.78811 | 12.3509 | 15.60047 | 9.707767 | -3.249568 | 0.7108622 | 5.048397 | 0.1334423
70.79811 | 12.3371 | 15.59116 | 9.708636 | -3.254065 | 0.7140751 | 5.035316 | 0.1331372
70.8081 | 12.314 | 15.58222 | 9.709504 | -3.268218 | 0.7173114 | 5.022568 | 0.1328351
70.8181 | 12.2944 | 15.57361 | 9.710371 | -3.279208 | 0.7205776 | 5.010124 | 0.1325357
70.8281 | 12.2764 | 15.56534 | 9.711237 | -3.288942 | 0.7238708 | 4.997996 | 0.1322391
70.8381 | 12.2673 | 15.55742 | 9.712101 | -3.290124 | 0.7271914 | 4.986186 | 0.1319455
70.8481 | 12.2486 | 15.54984 | 9.712964 | -3.301241 | 0.7305394 | 4.974683 | 0.1316549
70.8581 | 12.236 | 15.5426 | 9.713826 | -3.306597 | 0.7339152 | 4.963488 | 0.1313674
70.86809 | 12.2279 | 15.5357 | 9.714685 | -3.307795 | 0.7373159 | 4.952611 | 0.1310831
70.87809 | 12.2109 | 15.52912 | 9.715544 | -3.318225 | 0.7407482 | 4.94203 | 0.1308018
70.88809 | 12.2013 | 15.52289 | 9.716402 | -3.321586 | 0.7442092 | 4.931752 | 0.1305237
70.89809 | 12.1931 | 15.51698 | 9.717258 | -3.323879 | 0.747699 | 4.921774 | 0.1302488
70.90809 | 12.1825 | 15.5114 | 9.718113 | -3.328902 | 0.751218 | 4.912094 | 0.1299771
70.91808 | 12.1762 | 15.50616 | 9.718965 | -3.329958 | 0.7547629 | 4.90272 | 0.1297091
70.92808 | 12.1659 | 15.50123 | 9.719817 | -3.335334 | 0.7583411 | 4.893631 | 0.1294442
70.93808 | 12.159 | 15.49663 | 9.720668 | -3.337634 | 0.7619494 | 4.884834 | 0.1291828
70.94808 | 12.1525 | 15.49236 | 9.721517 | -3.339857 | 0.765588 | 4.876327 | 0.1289248
70.95808 | 12.1453 | 15.4884 | 9.722365 | -3.343099 | 0.7692571 | 4.868107 | 0.1286703
70.96808 | 12.1391 | 15.48476 | 9.723211 | -3.34566 | 0.7729573 | 4.860172 | 0.1284194
70.97807 | 12.1313 | 15.48144 | 9.724055 | -3.350142 | 0.776685 | 4.85253 | 0.1281724
70.98807 | 12.1279 | 15.47843 | 9.724898 | -3.350533 | 0.7804479 | 4.845158 | 0.1279288
70.99807 | 12.1277 | 15.47574 | 9.72574 | -3.348036 | 0.7842426 | 4.838064 | 0.127689
71.00807 | 12.1221 | 15.47335 | 9.726581 | -3.351249 | 0.7880695 | 4.831245 | 0.1274529
71.01807 | 12.1174 | 15.47127 | 9.72742 | -3.353869 | 0.7919288 | 4.8247 | 0.1272207
71.02806 | 12.1121 | 15.4695 | 9.728256 | -3.357398 | 0.7958172 | 4.818432 | 0.1269925
71.03806 | 12.1136 | 15.46803 | 9.729092 | -3.354429 | 0.7997425 | 4.812426 | 0.126768
71.04806 | 12.1133 | 15.46686 | 9.729927 | -3.353561 | 0.8037011 | 4.806685 | 0.1265475
71.05806 | 12.112 | 15.46599 | 9.73076 | -3.353993 | 0.8076936 | 4.801208 | 0.126331
71.06806 | 12.1108 | 15.46542 | 9.731591 | -3.354622 | 0.8117203 | 4.795992 | 0.1261186
71.07806 | 12.1071 | 15.46515 | 9.732421 | -3.358047 | 0.8157813 | 4.791034 | 0.1259103
71.08805 | 12.1136 | 15.46517 | 9.733249 | -3.351567 | 0.8198732 | 4.786338 | 0.1257063
71.09805 | 12.1159 | 15.46548 | 9.734076 | -3.349575 | 0.8240041 | 4.781889 | 0.1255063
71.10805 | 12.115 | 15.46607 | 9.734901 | -3.351073 | 0.8281705 | 4.77769 | 0.1253106
71.11805 | 12.1147 | 15.46696 | 9.735725 | -3.352257 | 0.8323729 | 4.77374 | 0.1251192
71.12805 | 12.118 | 15.46813 | 9.736548 | -3.350126 | 0.8366113 | 4.770035 | 0.124932
71.13804 | 12.1235 | 15.46957 | 9.737368 | -3.346075 | 0.8408823 | 4.766575 | 0.1247494
71.14804 | 12.1295 | 15.4713 | 9.738187 | -3.341805 | 0.8451942 | 4.763352 | 0.1245711
71.15804 | 12.1292 | 15.47331 | 9.739005 | -3.344113 | 0.8495435 | 4.760367 | 0.1243972
71.16804 | 12.1298 | 15.4756 | 9.739821 | -3.345796 | 0.8539304 | 4.757617 | 0.1242278
71.17804 | 12.137 | 15.47815 | 9.740635 | -3.341152 | 0.8583555 | 4.755098 | 0.1240629
71.18804 | 12.1425 | 15.48098 | 9.741448 | -3.338478 | 0.862819 | 4.752809 | 0.1239026
71.19803 | 12.1504 | 15.48407 | 9.742259 | -3.333669 | 0.8673169 | 4.750746 | 0.123747
71.20803 | 12.148 | 15.48743 | 9.743068 | -3.339429 | 0.8718583 | 4.748907 | 0.123596
71.21803 | 12.1522 | 15.49105 | 9.743877 | -3.338853 | 0.8764394 | 4.747288 | 0.1234496
71.22803 | 12.1602 | 15.49494 | 9.744683 | -3.334739 | 0.8810606 | 4.745888 | 0.123308
71.23803 | 12.1667 | 15.49908 | 9.745488 | -3.332384 | 0.8857222 | 4.744702 | 0.1231711
71.24802 | 12.1671 | 15.50348 | 9.74629 | -3.336378 | 0.89042 | 4.743728 | 0.1230391
71.25802 | 12.1727 | 15.50813 | 9.747092 | -3.335432 | 0.8951635 | 4.742965 | 0.1229118
71.26802 | 12.1767 | 15.51304 | 9.747892 | -3.336338 | 0.8999488 | 4.742408 | 0.1227894
71.27802 | 12.185 | 15.51819 | 9.74869 | -3.333192 | 0.9047745 | 4.742055 | 0.1226719
71.28802 | 12.1916 | 15.52359 | 9.749487 | -3.331995 | 0.9096444 | 4.741904 | 0.1225593
71.29801 | 12.1967 | 15.52923 | 9.750281 | -3.332534 | 0.9145524 | 4.741949 | 0.1224517
71.30801 | 12.1999 | 15.53512 | 9.751075 | -3.335222 | 0.9195085 | 4.74219 | 0.122349
71.31801 | 12.2047 | 15.54125 | 9.751866 | -3.33655 | 0.9245085 | 4.742624 | 0.1222513
71.32801 | 12.2174 | 15.54761 | 9.752656 | -3.330215 | 0.9295528 | 4.743247 | 0.1221587
71.33801 | 12.2185 | 15.55421 | 9.753445 | -3.335714 | 0.9346418 | 4.744057 | 0.1220711
71.34801 | 12.2294 | 15.56105 | 9.754231 | -3.331646 | 0.939776 | 4.74505 | 0.1219886
71.358 | 12.2349 | 15.5681 | 9.755015 | -3.3332 | 0.9449507 | 4.746222 | 0.1219113
71.368 | 12.2375 | 15.57539 | 9.755799 | -3.337888 | 0.9501768 | 4.747574 | 0.121839
71.378 | 12.251 | 15.5829 | 9.75658 | -3.331901 | 0.9554491 | 4.7491 | 0.1217719
71.388 | 12.2583 | 15.59064 | 9.75736 | -3.332337 | 0.9607688 | 4.750799 | 0.12171
71.398 | 12.2667 | 15.59859 | 9.758138 | -3.331894 | 0.9661359 | 4.752666 | 0.1216533
71.40799 | 12.2759 | 15.60676 | 9.758913 | -3.330858 | 0.9715456 | 4.754697 | 0.1216019
71.41799 | 12.2868 | 15.61515 | 9.759688 | -3.328348 | 0.9770093 | 4.756895 | 0.1215556
71.42799 | 12.295 | 15.62375 | 9.760461 | -3.328749 | 0.982522 | 4.759252 | 0.1215146
71.43799 | 12.3072 | 15.63256 | 9.761232 | -3.325362 | 0.9880841 | 4.761767 | 0.1214789
71.44799 | 12.319 | 15.64158 | 9.762001 | -3.322583 | 0.9936963 | 4.764437 | 0.1214485
71.45799 | 12.3319 | 15.65081 | 9.762769 | -3.318911 | 0.9993591 | 4.76726 | 0.1214234
71.46798 | 12.3389 | 15.66023 | 9.763534 | -3.321333 | 1.005067 | 4.770228 | 0.1214037
71.47798 | 12.3515 | 15.66987 | 9.764298 | -3.318365 | 1.010833 | 4.773346 | 0.1213893
71.48798 | 12.3673 | 15.6797 | 9.76506 | -3.312398 | 1.01665 | 4.776607 | 0.1213802
71.49798 | 12.3801 | 15.68973 | 9.76582 | -3.309627 | 1.02252 | 4.78001 | 0.1213765
71.50798 | 12.3931 | 15.69995 | 9.766579 | -3.306852 | 1.028444 | 4.783551 | 0.1213781
71.51797 | 12.4063 | 15.71036 | 9.767335 | -3.30406 | 1.034415 | 4.787225 | 0.1213852
71.52797 | 12.4241 | 15.72097 | 9.76809 | -3.296868 | 1.040446 | 4.791035 | 0.1213977
71.53797 | 12.4408 | 15.73177 | 9.768843 | -3.290967 | 1.046533 | 4.794976 | 0.1214155
71.54797 | 12.4565 | 15.74275 | 9.769594 | -3.286252 | 1.052674 | 4.799045 | 0.1214388
71.55797 | 12.4712 | 15.75392 | 9.770344 | -3.282723 | 1.058872 | 4.80324 | 0.1214675
71.56797 | 12.4807 | 15.76528 | 9.771091 | -3.284577 | 1.065126 | 4.807558 | 0.1215016
71.57796 | 12.5062 | 15.7768 | 9.771836 | -3.270602 | 1.071432 | 4.811993 | 0.1215411
71.58796 | 12.5167 | 15.78852 | 9.77258 | -3.271818 | 1.077801 | 4.816551 | 0.1215861
71.59796 | 12.5367 | 15.80041 | 9.773322 | -3.263713 | 1.084228 | 4.821226 | 0.1216366
71.60796 | 12.5537 | 15.81248 | 9.774062 | -3.258784 | 1.090714 | 4.826015 | 0.1216924
71.61796 | 12.5665 | 15.82473 | 9.774801 | -3.258231 | 1.09726 | 4.830917 | 0.1217537
71.62795 | 12.589 | 15.83714 | 9.775536 | -3.24814 | 1.10386 | 4.835923 | 0.1218205
71.63795 | 12.6091 | 15.84973 | 9.776271 | -3.240634 | 1.110527 | 4.841043 | 0.1218927
71.64795 | 12.6268 | 15.8625 | 9.777003 | -3.235699 | 1.117255 | 4.84627 | 0.1219703
71.65795 | 12.6445 | 15.87543 | 9.777734 | -3.230934 | 1.124045 | 4.851601 | 0.1220533
71.66795 | 12.6616 | 15.88854 | 9.778463 | -3.226938 | 1.130898 | 4.857036 | 0.1221418
71.67795 | 12.6837 | 15.90181 | 9.77919 | -3.218111 | 1.137814 | 4.862571 | 0.1222358
71.68794 | 12.7042 | 15.91524 | 9.779914 | -3.211038 | 1.144787 | 4.868201 | 0.122335
71.69794 | 12.7244 | 15.92884 | 9.780637 | -3.204444 | 1.151832 | 4.873935 | 0.1224398
71.70794 | 12.7439 | 15.94262 | 9.781358 | -3.198716 | 1.158942 | 4.879766 | 0.1225499
71.71794 | 12.7616 | 15.95655 | 9.782078 | -3.194953 | 1.166117 | 4.885692 | 0.1226655
71.72794 | 12.7806 | 15.97065 | 9.782795 | -3.190055 | 1.17336 | 4.891713 | 0.1227864
71.73793 | 12.8039 | 15.98491 | 9.783509 | -3.181006 | 1.180662 | 4.897822 | 0.1229126
71.74793 | 12.8256 | 15.99934 | 9.784223 | -3.173736 | 1.18804 | 4.904029 | 0.1230443
71.75793 | 12.8472 | 16.01393 | 9.784934 | -3.166729 | 1.195486 | 4.910328 | 0.1231813
71.76793 | 12.8706 | 16.02868 | 9.785643 | -3.158084 | 1.203 | 4.916717 | 0.1233236
71.77793 | 12.8924 | 16.0436 | 9.786351 | -3.151205 | 1.210586 | 4.923197 | 0.1234713
71.78793 | 12.9183 | 16.05869 | 9.787056 | -3.140388 | 1.218242 | 4.929766 | 0.1236242
71.79792 | 12.9417 | 16.07392 | 9.787759 | -3.13222 | 1.225962 | 4.936417 | 0.1237822
71.80792 | 12.9671 | 16.08933 | 9.78846 | -3.122232 | 1.233762 | 4.943164 | 0.1239457
71.81792 | 12.9926 | 16.10491 | 9.78916 | -3.112309 | 1.241634 | 4.95 | 0.1241144
71.82792 | 13.0183 | 16.12065 | 9.789857 | -3.10235 | 1.249581 | 4.956924 | 0.1242883
71.83792 | 13.0447 | 16.13656 | 9.790553 | -3.091858 | 1.257601 | 4.963936 | 0.1244674
71.84791 | 13.0727 | 16.15262 | 9.791245 | -3.079916 | 1.265689 | 4.97103 | 0.1246514
71.85791 | 13.1006 | 16.16886 | 9.791937 | -3.068258 | 1.273861 | 4.97822 | 0.1248408
71.86791 | 13.1313 | 16.18527 | 9.792626 | -3.053968 | 1.282109 | 4.985498 | 0.1250352
71.87791 | 13.1611 | 16.20185 | 9.793313 | -3.040749 | 1.290434 | 4.992866 | 0.1252348
71.88791 | 13.194 | 16.2186 | 9.793998 | -3.0246 | 1.298838 | 5.000325 | 0.1254393
71.89791 | 13.228 | 16.23552 | 9.794681 | -3.007524 | 1.30732 | 5.007873 | 0.1256489
71.9079 | 13.2616 | 16.25261 | 9.795362 | -2.991005 | 1.315874 | 5.015506 | 0.1258633
71.9179 | 13.2965 | 16.26988 | 9.796041 | -2.973379 | 1.324517 | 5.023238 | 0.1260827
71.9279 | 13.3291 | 16.28733 | 9.796718 | -2.958229 | 1.333241 | 5.031064 | 0.1263071
71.9379 | 13.3676 | 16.30496 | 9.797393 | -2.937359 | 1.342046 | 5.038984 | 0.1265363
71.9479 | 13.4057 | 16.32277 | 9.798065 | -2.917071 | 1.350935 | 5.047 | 0.1267703
71.95789 | 13.4451 | 16.34075 | 9.798735 | -2.895648 | 1.359898 | 5.055105 | 0.1270089
71.96789 | 13.4845 | 16.35893 | 9.799404 | -2.874427 | 1.368955 | 5.063316 | 0.1272524
71.97789 | 13.5246 | 16.37729 | 9.80007 | -2.852695 | 1.378097 | 5.071627 | 0.1275006
71.98789 | 13.5678 | 16.39585 | 9.800735 | -2.828053 | 1.387325 | 5.08004 | 0.1277534
71.99789 | 13.6128 | 16.4146 | 9.801397 | -2.801803 | 1.396639 | 5.088556 | 0.1280108
72.00789 | 13.6565 | 16.43355 | 9.802057 | -2.777049 | 1.406042 | 5.097177 | 0.1282727
72.01788 | 13.7035 | 16.45268 | 9.802714 | -2.749176 | 1.415524 | 5.1059 | 0.1285388
72.02788 | 13.7479 | 16.47202 | 9.80337 | -2.724122 | 1.425104 | 5.114738 | 0.1288096
72.03788 | 13.801 | 16.49157 | 9.804024 | -2.69057 | 1.434774 | 5.123687 | 0.1290847
72.04788 | 13.848 | 16.51132 | 9.804675 | -2.663324 | 1.444535 | 5.13275 | 0.1293641
72.05788 | 13.9018 | 16.53129 | 9.805324 | -2.629489 | 1.454389 | 5.141928 | 0.1296478
72.06787 | 13.9528 | 16.55145 | 9.805971 | -2.598647 | 1.464325 | 5.151216 | 0.1299354
72.07787 | 14.0085 | 16.57184 | 9.806616 | -2.563341 | 1.474364 | 5.160633 | 0.1302273
72.08787 | 14.0701 | 16.59245 | 9.807259 | -2.522354 | 1.484498 | 5.170174 | 0.1305233
72.09787 | 14.1215 | 16.61329 | 9.807899 | -2.491791 | 1.494727 | 5.179841 | 0.1308233
72.10787 | 14.1832 | 16.63435 | 9.808538 | -2.451155 | 1.505052 | 5.189638 | 0.1311271
72.11787 | 14.2436 | 16.65565 | 9.809174 | -2.412048 | 1.515474 | 5.199565 | 0.1314348
72.12786 | 14.305 | 16.67716 | 9.809807 | -2.372155 | 1.525984 | 5.209618 | 0.1317459
72.13786 | 14.3744 | 16.69892 | 9.810439 | -2.324521 | 1.536603 | 5.219818 | 0.1320609
72.14786 | 14.4359 | 16.72093 | 9.811069 | -2.285027 | 1.547321 | 5.230158 | 0.1323796
72.15786 | 14.5062 | 16.74318 | 9.811696 | -2.236979 | 1.558139 | 5.240642 | 0.1327018
72.16786 | 14.5755 | 16.76568 | 9.812321 | -2.19018 | 1.569059 | 5.251273 | 0.1330274
72.17785 | 14.6461 | 16.78841 | 9.812943 | -2.142313 | 1.58007 | 5.262044 | 0.133356
72.18785 | 14.7206 | 16.81142 | 9.813564 | -2.090824 | 1.591194 | 5.272978 | 0.1336881
72.19785 | 14.7976 | 16.8347 | 9.814182 | -2.037097 | 1.602423 | 5.284069 | 0.1340235
72.20785 | 14.8791 | 16.85824 | 9.814799 | -1.979136 | 1.613756 | 5.29532 | 0.1343618
72.21785 | 14.9603 | 16.88204 | 9.815412 | -1.921744 | 1.625194 | 5.306734 | 0.1347032
72.22785 | 15.0374 | 16.90613 | 9.816024 | -1.868727 | 1.636739 | 5.318316 | 0.1350475
72.23784 | 15.1203 | 16.93046 | 9.816633 | -1.810163 | 1.64838 | 5.330056 | 0.1353941
72.24784 | 15.206 | 16.95511 | 9.81724 | -1.749106 | 1.66014 | 5.341982 | 0.1357438
72.25784 | 15.2922 | 16.98004 | 9.817845 | -1.687835 | 1.672009 | 5.354085 | 0.1360961
72.26784 | 15.3783 | 17.00526 | 9.818447 | -1.626956 | 1.683988 | 5.36637 | 0.1364509
72.27784 | 15.465 | 17.03077 | 9.819047 | -1.565772 | 1.696078 | 5.378839 | 0.136808
72.28783 | 15.5536 | 17.05656 | 9.819645 | -1.502963 | 1.708267 | 5.391484 | 0.137167
72.29783 | 15.6507 | 17.08268 | 9.82024 | -1.431983 | 1.72058 | 5.404334 | 0.1375286
72.30783 | 15.741 | 17.10911 | 9.820833 | -1.368111 | 1.733006 | 5.41738 | 0.1378922
72.31783 | 15.8306 | 17.13585 | 9.821424 | -1.305253 | 1.745546 | 5.430625 | 0.1382577
72.32783 | 15.9221 | 17.16291 | 9.822013 | -1.240812 | 1.7582 | 5.444074 | 0.138625
72.33783 | 16.0179 | 17.19029 | 9.822599 | -1.172393 | 1.77097 | 5.45773 | 0.1389941
72.34782 | 16.1068 | 17.21797 | 9.823182 | -1.111169 | 1.783839 | 5.471583 | 0.1393644
72.35782 | 16.2016 | 17.246 | 9.823764 | -1.044404 | 1.796843 | 5.485661 | 0.1397365
72.36782 | 16.2885 | 17.27438 | 9.824343 | -0.9858768 | 1.809963 | 5.49996 | 0.1401099
72.37782 | 16.38 | 17.30309 | 9.82492 | -0.9230887 | 1.823202 | 5.514482 | 0.1404846
72.38782 | 16.4676 | 17.33215 | 9.825495 | -0.864545 | 1.836561 | 5.529229 | 0.1408605
72.39781 | 16.5571 | 17.36151 | 9.826066 | -0.8044127 | 1.850026 | 5.544184 | 0.1412369
72.40781 | 16.6472 | 17.39127 | 9.826636 | -0.7440694 | 1.863625 | 5.559394 | 0.1416146
72.41781 | 16.7319 | 17.42138 | 9.827203 | -0.6894823 | 1.877346 | 5.57484 | 0.141993
72.42781 | 16.8149 | 17.45186 | 9.827768 | -0.6369562 | 1.891188 | 5.590528 | 0.142372
72.43781 | 16.901 | 17.4827 | 9.828331 | -0.5816956 | 1.905153 | 5.60646 | 0.1427515
72.44781 | 16.9777 | 17.5139 | 9.828891 | -0.5362042 | 1.919242 | 5.62264 | 0.1431314
72.4578 | 17.0625 | 17.54546 | 9.829448 | -0.4829553 | 1.93344 | 5.639056 | 0.1435112
72.4678 | 17.1373 | 17.57742 | 9.830003 | -0.4401152 | 1.947776 | 5.655744 | 0.1438914
72.4778 | 17.2031 | 17.60976 | 9.830556 | -0.4066571 | 1.962238 | 5.672691 | 0.1442717
72.4878 | 17.2745 | 17.64248 | 9.831107 | -0.3679849 | 1.976826 | 5.689901 | 0.1446517
72.4978 | 17.3406 | 17.6756 | 9.831655 | -0.3350028 | 1.99154 | 5.707377 | 0.1450316
72.50779 | 17.4087 | 17.70908 | 9.8322 | -0.3003813 | 2.006365 | 5.725106 | 0.1454106
72.51779 | 17.4647 | 17.74299 | 9.832743 | -0.2782902 | 2.021333 | 5.743125 | 0.1457895
72.52779 | 17.5225 | 17.7773 | 9.833284 | -0.2548001 | 2.036428 | 5.761421 | 0.1461677
72.53779 | 17.5821 | 17.81202 | 9.833822 | -0.2299157 | 2.051651 | 5.779998 | 0.1465452
72.54779 | 17.6308 | 17.84714 | 9.834358 | -0.2163401 | 2.067002 | 5.798859 | 0.1469217
72.55779 | 17.6816 | 17.88268 | 9.834891 | -0.2010774 | 2.082482 | 5.818007 | 0.1472972
72.56778 | 17.7257 | 17.9186 | 9.835421 | -0.1928956 | 2.098076 | 5.837427 | 0.1476712
72.57778 | 17.7667 | 17.95497 | 9.835949 | -0.1882675 | 2.113815 | 5.857159 | 0.1480443
72.58778 | 17.8033 | 17.99176 | 9.836475 | -0.1884626 | 2.129683 | 5.877188 | 0.148416
72.59778 | 17.8387 | 18.02898 | 9.836999 | -0.1902834 | 2.145681 | 5.897517 | 0.1487861
72.60778 | 17.8706 | 18.06663 | 9.83752 | -0.1960345 | 2.161809 | 5.918151 | 0.1491546
72.61777 | 17.8897 | 18.10468 | 9.838037 | -0.2149807 | 2.178051 | 5.939071 | 0.149521
72.62777 | 17.919 | 18.1432 | 9.838553 | -0.2241996 | 2.19444 | 5.960321 | 0.1498858
72.63777 | 17.9373 | 18.18216 | 9.839067 | -0.2448573 | 2.210958 | 5.981884 | 0.1502486
72.64777 | 17.9557 | 18.22156 | 9.839577 | -0.2658563 | 2.227607 | 6.003763 | 0.1506093
72.65777 | 17.9675 | 18.2614 | 9.840086 | -0.2938999 | 2.244386 | 6.025961 | 0.1509678
72.66777 | 17.971 | 18.30169 | 9.840591 | -0.3306902 | 2.261295 | 6.04848 | 0.1513239
72.67776 | 17.9773 | 18.34239 | 9.841094 | -0.3650902 | 2.278317 | 6.071302 | 0.1516772
72.68776 | 17.981 | 18.38358 | 9.841595 | -0.4025816 | 2.295486 | 6.094473 | 0.1520282
72.69776 | 17.9805 | 18.42523 | 9.842093 | -0.4447272 | 2.312784 | 6.117974 | 0.1523766
72.70776 | 17.9788 | 18.46733 | 9.842588 | -0.4885293 | 2.330211 | 6.141808 | 0.1527222
72.71776 | 17.9636 | 18.50989 | 9.843081 | -0.54629 | 2.347766 | 6.165978 | 0.1530649
72.72775 | 17.954 | 18.55287 | 9.843571 | -0.5988693 | 2.365433 | 6.190461 | 0.1534043
72.73775 | 17.9401 | 18.59635 | 9.844059 | -0.6562525 | 2.383245 | 6.215308 | 0.1537409
72.74775 | 17.9239 | 18.6403 | 9.844544 | -0.7163998 | 2.401183 | 6.240498 | 0.1540743
72.75775 | 17.9009 | 18.68471 | 9.845027 | -0.7838128 | 2.419248 | 6.266033 | 0.1544045
72.76775 | 17.8782 | 18.72959 | 9.845507 | -0.8513926 | 2.437439 | 6.291916 | 0.1547312
72.77775 | 17.8489 | 18.77494 | 9.845984 | -0.9260414 | 2.455755 | 6.318148 | 0.1550545
72.78774 | 17.8194 | 18.82071 | 9.846458 | -1.001314 | 2.474176 | 6.344705 | 0.155374
72.79774 | 17.7876 | 18.867 | 9.846931 | -1.079402 | 2.492739 | 6.371643 | 0.1556901
72.80774 | 17.7539 | 18.91376 | 9.8474 | -1.159862 | 2.511423 | 6.398935 | 0.1560025
72.81774 | 17.7156 | 18.96099 | 9.847867 | -1.245393 | 2.530229 | 6.426586 | 0.1563111
72.82774 | 17.6735 | 19.0087 | 9.848332 | -1.335197 | 2.549154 | 6.454595 | 0.1566158
72.83773 | 17.6375 | 19.05683 | 9.848793 | -1.419325 | 2.568179 | 6.482938 | 0.1569162
72.84773 | 17.5969 | 19.10547 | 9.849252 | -1.508574 | 2.587339 | 6.511671 | 0.1572129
72.85773 | 17.5546 | 19.15459 | 9.849708 | -1.599995 | 2.606614 | 6.540767 | 0.1575056
72.86773 | 17.5134 | 19.20419 | 9.850162 | -1.690789 | 2.626004 | 6.570229 | 0.157794
72.87773 | 17.4675 | 19.25426 | 9.850613 | -1.786756 | 2.645505 | 6.60006 | 0.1580782
72.88773 | 17.4222 | 19.3048 | 9.851062 | -1.882595 | 2.665117 | 6.630259 | 0.1583581
72.89772 | 17.3784 | 19.35575 | 9.851507 | -1.977354 | 2.684818 | 6.660796 | 0.1586333
72.90772 | 17.3294 | 19.40723 | 9.85195 | -2.077833 | 2.704644 | 6.691735 | 0.1589044
72.91772 | 17.2841 | 19.45918 | 9.85239 | -2.17508 | 2.724575 | 6.723044 | 0.1591711
72.92772 | 17.241 | 19.51159 | 9.852828 | -2.270592 | 2.744604 | 6.754726 | 0.1594331
72.93772 | 17.1916 | 19.56447 | 9.853263 | -2.372873 | 2.764737 | 6.786782 | 0.1596906
72.94771 | 17.1435 | 19.61776 | 9.853695 | -2.474264 | 2.784946 | 6.81918 | 0.1599432
72.95771 | 17.1061 | 19.67157 | 9.854125 | -2.565469 | 2.80527 | 6.851983 | 0.1601913
72.96771 | 17.0617 | 19.72583 | 9.854552 | -2.664133 | 2.825686 | 6.885161 | 0.1604347
72.97771 | 17.0156 | 19.78055 | 9.854976 | -2.764954 | 2.846191 | 6.918714 | 0.1606731
72.98771 | 16.9767 | 19.83573 | 9.855397 | -2.859028 | 2.866782 | 6.952642 | 0.1609068
72.99771 | 16.9346 | 19.89135 | 9.855816 | -2.956753 | 2.887455 | 6.986946 | 0.1611358
73.0077 | 16.895 | 19.94737 | 9.856232 | -3.05237 | 2.908189 | 7.02159 | 0.1613593
73.0177 | 16.8544 | 20.00389 | 9.856645 | -3.149485 | 2.929019 | 7.056644 | 0.1615783
73.0277 | 16.8135 | 20.06084 | 9.857055 | -3.24734 | 2.949921 | 7.092071 | 0.1617921
73.0377 | 16.7819 | 20.11823 | 9.857463 | -3.33633 | 2.970893 | 7.127873 | 0.162001
73.0477 | 16.745 | 20.17605 | 9.857868 | -3.431051 | 2.99193 | 7.164048 | 0.1622047
73.05769 | 16.7051 | 20.23424 | 9.85827 | -3.529141 | 3.013008 | 7.200561 | 0.1624031
73.06769 | 16.6739 | 20.29291 | 9.858669 | -3.61901 | 3.034164 | 7.23748 | 0.1625965
73.07769 | 16.6395 | 20.35199 | 9.859066 | -3.712494 | 3.055373 | 7.27477 | 0.1627846
73.08769 | 16.6085 | 20.41149 | 9.85946 | -3.802989 | 3.076631 | 7.31243 | 0.1629675
73.09769 | 16.582 | 20.47139 | 9.859851 | -3.889387 | 3.097933 | 7.350458 | 0.1631452
73.10769 | 16.5518 | 20.53168 | 9.86024 | -3.979883 | 3.119275 | 7.388851 | 0.1633175
73.11768 | 16.5286 | 20.59231 | 9.860625 | -4.063711 | 3.14063 | 7.427572 | 0.1634842
73.12768 | 16.4974 | 20.65338 | 9.861007 | -4.155982 | 3.162037 | 7.466692 | 0.1636457
73.13768 | 16.4747 | 20.71483 | 9.861387 | -4.24013 | 3.183467 | 7.506173 | 0.1638017
73.14768 | 16.4483 | 20.77665 | 9.861765 | -4.328348 | 3.204918 | 7.546013 | 0.1639523
73.15768 | 16.4348 | 20.83883 | 9.862139 | -4.404027 | 3.226382 | 7.586208 | 0.1640973
73.16767 | 16.4135 | 20.9013 | 9.86251 | -4.487799 | 3.247834 | 7.626719 | 0.1642368
73.17767 | 16.3885 | 20.96418 | 9.862879 | -4.575675 | 3.269309 | 7.667617 | 0.1643706
73.18767 | 16.37 | 21.02739 | 9.863245 | -4.657387 | 3.290781 | 7.708862 | 0.1644989
73.19767 | 16.3585 | 21.09092 | 9.863608 | -4.732425 | 3.312243 | 7.750452 | 0.1646214
73.20767 | 16.3433 | 21.15478 | 9.863968 | -4.811478 | 3.33369 | 7.792382 | 0.1647383
73.21767 | 16.336 | 21.21894 | 9.864325 | -4.882938 | 3.355115 | 7.834649 | 0.1648493
73.22766 | 16.3214 | 21.28333 | 9.864679 | -4.961931 | 3.37649 | 7.877208 | 0.1649545
73.23766 | 16.3129 | 21.34807 | 9.865031 | -5.035172 | 3.397851 | 7.920136 | 0.165054
73.24766 | 16.3035 | 21.41309 | 9.865379 | -5.109587 | 3.41917 | 7.963389 | 0.1651475
73.25766 | 16.3011 | 21.47836 | 9.865725 | -5.177264 | 3.44044 | 8.006963 | 0.1652351
73.26766 | 16.2911 | 21.54389 | 9.866068 | -5.25279 | 3.461654 | 8.050851 | 0.1653168
73.27765 | 16.2901 | 21.60959 | 9.866408 | -5.31949 | 3.482784 | 8.095007 | 0.1653923
73.28765 | 16.2833 | 21.67558 | 9.866745 | -5.39228 | 3.503863 | 8.139509 | 0.1654619
73.29765 | 16.2797 | 21.74178 | 9.867079 | -5.462082 | 3.524865 | 8.184312 | 0.1655253
73.30765 | 16.2811 | 21.80818 | 9.867411 | -5.527081 | 3.54578 | 8.229408 | 0.1655826
73.31765 | 16.2851 | 21.87477 | 9.867739 | -5.589666 | 3.566602 | 8.274792 | 0.1656337
73.32765 | 16.2791 | 21.94152 | 9.868065 | -5.662423 | 3.587322 | 8.320457 | 0.1656786
73.33764 | 16.2885 | 22.00837 | 9.868387 | -5.719868 | 3.607912 | 8.366353 | 0.1657171
73.34764 | 16.2892 | 22.07542 | 9.868707 | -5.786221 | 3.628403 | 8.412561 | 0.1657493
73.35764 | 16.2942 | 22.1426 | 9.869024 | -5.848398 | 3.648769 | 8.45903 | 0.1657752
73.36764 | 16.3016 | 22.20989 | 9.869338 | -5.908286 | 3.669 | 8.505754 | 0.1657946
73.37764 | 16.3061 | 22.27727 | 9.869649 | -5.971167 | 3.689088 | 8.552723 | 0.1658074
73.38763 | 16.3063 | 22.34466 | 9.869956 | -6.038361 | 3.709005 | 8.599886 | 0.1658138
73.39763 | 16.3193 | 22.41218 | 9.870261 | -6.092881 | 3.728781 | 8.647325 | 0.1658136
73.40763 | 16.3279 | 22.47974 | 9.870564 | -6.151843 | 3.748387 | 8.694986 | 0.1658068
73.41763 | 16.3353 | 22.54733 | 9.870863 | -6.212032 | 3.767816 | 8.742861 | 0.1657932
73.42763 | 16.3443 | 22.61493 | 9.871159 | -6.27063 | 3.787057 | 8.790941 | 0.165773
73.43763 | 16.3593 | 22.68252 | 9.871452 | -6.323216 | 3.806102 | 8.839216 | 0.165746
73.44762 | 16.3622 | 22.75001 | 9.871742 | -6.387809 | 3.824925 | 8.88763 | 0.1657122
73.45762 | 16.3858 | 22.81752 | 9.872029 | -6.43172 | 3.843552 | 8.936268 | 0.1656715
73.46762 | 16.3966 | 22.88497 | 9.872314 | -6.488365 | 3.861956 | 8.985072 | 0.1656239
73.47762 | 16.4095 | 22.95233 | 9.872595 | -6.542825 | 3.880128 | 9.034033 | 0.1655693
73.48762 | 16.4224 | 23.01958 | 9.872873 | -6.597179 | 3.898057 | 9.083141 | 0.1655078
73.49761 | 16.4353 | 23.08663 | 9.873148 | -6.651327 | 3.915716 | 9.132324 | 0.1654393
73.50761 | 16.4514 | 23.15361 | 9.873421 | -6.702211 | 3.933136 | 9.181691 | 0.1653637
73.51761 | 16.4682 | 23.22042 | 9.87369 | -6.75222 | 3.950288 | 9.231161 | 0.165281
73.52761 | 16.4884 | 23.28705 | 9.873956 | -6.798651 | 3.967162 | 9.280742 | 0.1651911
73.53761 | 16.5031 | 23.35348 | 9.874219 | -6.850382 | 3.983749 | 9.330419 | 0.1650941
73.54761 | 16.5275 | 23.41968 | 9.87448 | -6.892177 | 4.000041 | 9.380166 | 0.1649899
73.5576 | 16.5446 | 23.48555 | 9.874736 | -6.940946 | 4.016012 | 9.429919 | 0.1648786
73.5676 | 16.5662 | 23.55122 | 9.874991 | -6.98502 | 4.031686 | 9.479783 | 0.16476
73.5776 | 16.5933 | 23.6166 | 9.875242 | -7.0233 | 4.047036 | 9.529688 | 0.164634
73.5876 | 16.6151 | 23.68167 | 9.87549 | -7.066566 | 4.062056 | 9.57962 | 0.1645008
73.5976 | 16.6397 | 23.7464 | 9.875735 | -7.106696 | 4.076735 | 9.629565 | 0.1643603
73.60759 | 16.6571 | 23.8107 | 9.875977 | -7.153604 | 4.091053 | 9.679461 | 0.1642126
73.61759 | 16.6835 | 23.87469 | 9.876215 | -7.191193 | 4.105028 | 9.729393 | 0.1640574
73.62759 | 16.714 | 23.93828 | 9.876451 | -7.224281 | 4.118638 | 9.779297 | 0.1638949
73.63759 | 16.7374 | 24.00144 | 9.876684 | -7.264043 | 4.131875 | 9.829159 | 0.1637251
73.64759 | 16.7743 | 24.06416 | 9.876914 | -7.289857 | 4.144731 | 9.878965 | 0.163548
73.65759 | 16.7972 | 24.1264 | 9.87714 | -7.329203 | 4.157198 | 9.928701 | 0.1633635
73.66758 | 16.8305 | 24.1881 | 9.877364 | -7.357595 | 4.169258 | 9.978302 | 0.1631718
73.67758 | 16.8581 | 24.24933 | 9.877584 | -7.391235 | 4.180925 | 10.02785 | 0.1629728
73.68758 | 16.8906 | 24.31004 | 9.877801 | -7.419438 | 4.192182 | 10.07729 | 0.1627664
73.69758 | 16.9237 | 24.37018 | 9.878016 | -7.446481 | 4.203021 | 10.12659 | 0.1625527
73.70758 | 16.9591 | 24.42975 | 9.878227 | -7.470646 | 4.213436 | 10.17575 | 0.1623318
73.71757 | 16.9874 | 24.48865 | 9.878434 | -7.501249 | 4.223409 | 10.2247 | 0.1621039
73.72757 | 17.0182 | 24.54699 | 9.878639 | -7.528788 | 4.232955 | 10.27352 | 0.1618686
73.73757 | 17.0532 | 24.60468 | 9.878841 | -7.551481 | 4.242059 | 10.32215 | 0.1616262
73.74757 | 17.0896 | 24.66171 | 9.87904 | -7.572107 | 4.250713 | 10.37058 | 0.1613767
73.75757 | 17.1307 | 24.71805 | 9.879235 | -7.587345 | 4.258914 | 10.41878 | 0.1611201
73.76757 | 17.166 | 24.77367 | 9.879428 | -7.607674 | 4.266653 | 10.46674 | 0.1608565
73.77756 | 17.2023 | 24.82852 | 9.879617 | -7.62622 | 4.273923 | 10.51439 | 0.1605862
73.78756 | 17.2464 | 24.88267 | 9.879803 | -7.636269 | 4.28073 | 10.56183 | 0.1603088
73.79756 | 17.2833 | 24.93605 | 9.879986 | -7.652749 | 4.287064 | 10.60897 | 0.1600245
73.80756 | 17.3244 | 24.98864 | 9.880165 | -7.664238 | 4.292921 | 10.65582 | 0.1597336
73.81756 | 17.3715 | 25.04042 | 9.880342 | -7.668918 | 4.298297 | 10.70234 | 0.1594359
73.82755 | 17.4171 | 25.09132 | 9.880515 | -7.674219 | 4.303185 | 10.74849 | 0.1591319
73.83755 | 17.4587 | 25.14142 | 9.880686 | -7.682723 | 4.30759 | 10.79433 | 0.1588211
73.84755 | 17.5121 | 25.19066 | 9.880853 | -7.678561 | 4.311506 | 10.8398 | 0.1585039
73.85755 | 17.5633 | 25.23902 | 9.881017 | -7.675716 | 4.31493 | 10.88489 | 0.1581803
73.86755 | 17.615 | 25.28647 | 9.881177 | -7.671468 | 4.31786 | 10.92958 | 0.1578505
73.87755 | 17.6736 | 25.333 | 9.881335 | -7.659403 | 4.320295 | 10.97386 | 0.1575145
73.88754 | 17.7278 | 25.37856 | 9.881489 | -7.650759 | 4.322231 | 11.01767 | 0.1571728
73.89754 | 17.7905 | 25.42321 | 9.88164 | -7.632708 | 4.323672 | 11.06107 | 0.1568248
73.90754 | 17.8531 | 25.46689 | 9.881788 | -7.613792 | 4.324615 | 11.10402 | 0.156471
73.91754 | 17.922 | 25.50959 | 9.881933 | -7.587593 | 4.32506 | 11.14649 | 0.1561115
73.92754 | 17.9921 | 25.5513 | 9.882074 | -7.559199 | 4.325007 | 11.18847 | 0.1557464
73.93753 | 18.0631 | 25.59195 | 9.882212 | -7.528854 | 4.324458 | 11.22991 | 0.1553762
73.94753 | 18.1466 | 25.63163 | 9.882347 | -7.485028 | 4.323412 | 11.27087 | 0.1550002
73.95753 | 18.2211 | 25.67027 | 9.882479 | -7.449166 | 4.321871 | 11.3113 | 0.1546191
73.96753 | 18.3053 | 25.70785 | 9.882608 | -7.402555 | 4.319836 | 11.35118 | 0.1542328
73.97753 | 18.3923 | 25.74438 | 9.882733 | -7.352083 | 4.31731 | 11.3905 | 0.1538415
73.98753 | 18.4829 | 25.77984 | 9.882855 | -7.296942 | 4.314294 | 11.42925 | 0.1534455
73.99752 | 18.5722 | 25.81419 | 9.882974 | -7.241987 | 4.310797 | 11.46737 | 0.1530451
74.00752 | 18.6724 | 25.84747 | 9.88309 | -7.175075 | 4.306812 | 11.50493 | 0.1526398
74.01752 | 18.7819 | 25.87966 | 9.883202 | -7.097763 | 4.302347 | 11.54188 | 0.1522301
74.02752 | 18.8813 | 25.91074 | 9.883311 | -7.029442 | 4.297405 | 11.57821 | 0.1518161
74.03752 | 18.993 | 25.94071 | 9.883417 | -6.947706 | 4.291992 | 11.6139 | 0.1513981
74.04751 | 19.1092 | 25.96952 | 9.88352 | -6.860317 | 4.286116 | 11.64891 | 0.1509764
74.05751 | 19.2299 | 25.99723 | 9.883619 | -6.767329 | 4.27977 | 11.68329 | 0.1505506
74.06751 | 19.3595 | 26.02381 | 9.883715 | -6.664306 | 4.272967 | 11.717 | 0.1501211
74.07751 | 19.4872 | 26.04924 | 9.883808 | -6.562041 | 4.26571 | 11.75004 | 0.149688
74.08751 | 19.618 | 26.07353 | 9.883897 | -6.455532 | 4.258006 | 11.78238 | 0.1492517
74.09751 | 19.7591 | 26.09667 | 9.883983 | -6.337574 | 4.249859 | 11.81402 | 0.1488121
74.1075 | 19.903 | 26.11864 | 9.884066 | -6.215642 | 4.241284 | 11.84492 | 0.1483699
74.1175 | 20.0559 | 26.13948 | 9.884146 | -6.083578 | 4.232271 | 11.87514 | 0.1479244
74.1275 | 20.2186 | 26.15916 | 9.884222 | -5.940558 | 4.222835 | 11.90462 | 0.1474762
74.1375 | 20.3864 | 26.17768 | 9.884295 | -5.791279 | 4.212982 | 11.93338 | 0.1470254
74.1475 | 20.5574 | 26.19504 | 9.884364 | -5.637643 | 4.20272 | 11.96139 | 0.1465722
74.15749 | 20.737 | 26.21123 | 9.884431 | -5.474232 | 4.192066 | 11.98862 | 0.1461173
74.16749 | 20.9205 | 26.22628 | 9.884494 | -5.30578 | 4.181007 | 12.01512 | 0.1456598
74.17749 | 21.1228 | 26.24017 | 9.884553 | -5.117372 | 4.16956 | 12.04086 | 0.1452003
74.18749 | 21.3271 | 26.25291 | 9.884609 | -4.925809 | 4.157734 | 12.06583 | 0.1447391
74.19749 | 21.5458 | 26.26449 | 9.884662 | -4.718692 | 4.145536 | 12.09002 | 0.1442762
74.20749 | 21.7733 | 26.27493 | 9.884712 | -4.501628 | 4.132974 | 12.11343 | 0.1438119
74.21748 | 22.0037 | 26.28421 | 9.884758 | -4.280508 | 4.12007 | 12.13603 | 0.1433468
74.22748 | 22.2426 | 26.29236 | 9.884801 | -4.049756 | 4.106806 | 12.15787 | 0.14288
74.23748 | 22.5039 | 26.29937 | 9.884841 | -3.795467 | 4.093204 | 12.17891 | 0.1424122
74.24748 | 22.7797 | 26.30524 | 9.884877 | -3.525545 | 4.079272 | 12.19915 | 0.1419436
74.25748 | 23.0563 | 26.31 | 9.88491 | -3.253697 | 4.065019 | 12.21859 | 0.1414743
74.26747 | 23.3526 | 26.31362 | 9.884939 | -2.961025 | 4.050467 | 12.23721 | 0.1410049
74.27747 | 23.6562 | 26.31614 | 9.884965 | -2.659943 | 4.035599 | 12.25504 | 0.1405347
74.28747 | 23.9707 | 26.31755 | 9.884988 | -2.346853 | 4.020435 | 12.27207 | 0.1400642
74.29747 | 24.2978 | 26.31786 | 9.885007 | -2.020065 | 4.004987 | 12.28828 | 0.1395936
74.30747 | 24.6462 | 26.31708 | 9.885023 | -1.670883 | 3.989261 | 12.30368 | 0.139123
74.31747 | 24.9946 | 26.31522 | 9.885036 | -1.320618 | 3.973269 | 12.31826 | 0.1386526
74.32746 | 25.3671 | 26.31228 | 9.885045 | -0.9451817 | 3.957034 | 12.33202 | 0.138183
74.33746 | 25.754 | 26.30827 | 9.885051 | -0.5542744 | 3.940535 | 12.34498 | 0.1377134
74.34746 | 26.1562 | 26.30321 | 9.885053 | -0.1470102 | 3.923795 | 12.35712 | 0.1372444
74.35746 | 26.5534 | 26.2971 | 9.885052 | 0.2563021 | 3.906825 | 12.36844 | 0.1367761
74.36746 | 26.9924 | 26.28995 | 9.885048 | 0.702454 | 3.889633 | 12.37896 | 0.1363086
74.37745 | 27.4299 | 26.28178 | 9.88504 | 1.148123 | 3.872246 | 12.38865 | 0.1358426
74.38745 | 27.8797 | 26.27258 | 9.885028 | 1.60712 | 3.854639 | 12.39753 | 0.1353773
74.39745 | 28.3462 | 26.26238 | 9.885014 | 2.083825 | 3.836837 | 12.40561 | 0.1349132
74.40745 | 28.8284 | 26.25117 | 9.884996 | 2.577228 | 3.81885 | 12.41288 | 0.1344504
74.41745 | 29.3241 | 26.23898 | 9.884974 | 3.085116 | 3.800685 | 12.41934 | 0.1339891
74.42745 | 29.8189 | 26.22582 | 9.884949 | 3.593081 | 3.782353 | 12.42499 | 0.1335294
74.43744 | 30.3367 | 26.21171 | 9.884921 | 4.124994 | 3.763881 | 12.42983 | 0.1330719
74.44744 | 30.8621 | 26.19662 | 9.884889 | 4.665475 | 3.745241 | 12.43388 | 0.1326157
74.45744 | 31.4045 | 26.1806 | 9.884853 | 5.223898 | 3.726459 | 12.43713 | 0.1321615
74.46744 | 31.9526 | 26.16365 | 9.884814 | 5.788951 | 3.707544 | 12.43958 | 0.1317093
74.47744 | 32.5325 | 26.14578 | 9.884772 | 6.386724 | 3.688505 | 12.44124 | 0.1312592
74.48743 | 33.1156 | 26.12701 | 9.884726 | 6.988586 | 3.669368 | 12.44211 | 0.1308118
74.49743 | 33.6771 | 26.10734 | 9.884677 | 7.569761 | 3.650104 | 12.44219 | 0.1303662
74.50743 | 34.2615 | 26.08678 | 9.884625 | 8.174723 | 3.630741 | 12.44149 | 0.1299232
74.51743 | 34.8504 | 26.06534 | 9.884568 | 8.785056 | 3.611286 | 12.44001 | 0.1294826
74.52743 | 35.4557 | 26.04305 | 9.884509 | 9.412652 | 3.591746 | 12.43775 | 0.1290447
74.53743 | 36.0604 | 26.0199 | 9.884446 | 10.0405 | 3.572132 | 12.43472 | 0.1286094
74.54742 | 36.6787 | 25.99594 | 9.884379 | 10.68276 | 3.552467 | 12.43092 | 0.1281774
74.55742 | 37.3034 | 25.97113 | 9.884309 | 11.33227 | 3.532722 | 12.42635 | 0.1277478
74.56742 | 37.8925 | 25.9455 | 9.884235 | 11.947 | 3.512923 | 12.42102 | 0.1273211
74.57742 | 38.4921 | 25.91907 | 9.884158 | 12.57303 | 3.493078 | 12.41493 | 0.1268975
74.58742 | 39.1005 | 25.89184 | 9.884078 | 13.20866 | 3.473193 | 12.40809 | 0.126477
74.59741 | 39.72 | 25.86386 | 9.883994 | 13.85614 | 3.453296 | 12.40051 | 0.12606
74.60741 | 40.3171 | 25.83507 | 9.883906 | 14.48203 | 3.433352 | 12.39217 | 0.1256459
74.61741 | 40.9173 | 25.80553 | 9.883815 | 15.11177 | 3.41339 | 12.38309 | 0.1252351
74.62741 | 41.4937 | 25.77524 | 9.88372 | 15.71846 | 3.393416 | 12.37327 | 0.1248277
74.63741 | 42.0414 | 25.7442 | 9.883622 | 16.2972 | 3.373435 | 12.36272 | 0.1244237
74.6474 | 42.6077 | 25.71248 | 9.883521 | 16.89522 | 3.353481 | 12.35145 | 0.1240236
74.6574 | 43.1578 | 25.67999 | 9.883415 | 17.47781 | 3.333505 | 12.33944 | 0.1236267
74.6674 | 43.6948 | 25.6468 | 9.883307 | 18.048 | 3.313542 | 12.32672 | 0.1232334
74.6774 | 44.2174 | 25.6129 | 9.883194 | 18.6045 | 3.293596 | 12.31327 | 0.1228437
74.6874 | 44.7279 | 25.57832 | 9.883079 | 19.14958 | 3.273673 | 12.29911 | 0.1224578
74.6974 | 45.212 | 25.54306 | 9.882959 | 19.66894 | 3.253779 | 12.28424 | 0.1220756
74.70739 | 45.65 | 25.50716 | 9.882836 | 20.14284 | 3.233937 | 12.26869 | 0.1216976
74.71739 | 46.0939 | 25.47057 | 9.88271 | 20.62333 | 3.214116 | 12.25242 | 0.1213231
74.72739 | 46.5037 | 25.43332 | 9.88258 | 21.07038 | 3.194338 | 12.23545 | 0.1209525
74.73739 | 46.8914 | 25.39543 | 9.882446 | 21.49597 | 3.174609 | 12.21778 | 0.1205858
74.74739 | 47.2597 | 25.3569 | 9.882309 | 21.9028 | 3.154933 | 12.19943 | 0.1202232
74.75738 | 47.5873 | 25.31778 | 9.882169 | 22.26952 | 3.135334 | 12.18042 | 0.1198649
74.76738 | 47.9047 | 25.27801 | 9.882024 | 22.62669 | 3.115779 | 12.1607 | 0.1195103
74.77738 | 48.1583 | 25.23763 | 9.881876 | 22.92067 | 3.09629 | 12.14031 | 0.1191598
74.78738 | 48.4221 | 25.19666 | 9.881725 | 23.22544 | 3.076871 | 12.11925 | 0.1188134
74.79738 | 48.6455 | 25.15508 | 9.88157 | 23.49042 | 3.057527 | 12.09752 | 0.1184711
74.80738 | 48.8491 | 25.11293 | 9.881411 | 23.73617 | 3.038261 | 12.07512 | 0.118133
74.81737 | 48.9798 | 25.07024 | 9.881249208 | 23.90956 | 3.019095 | 12.05209 | 0.1177996
74.82737 | 49.1179 | 25.02694 | 9.881083 | 24.09096 | 2.999998 | 12.02839 | 0.1174699
74.83737 | 49.1979 | 24.98308 | 9.880914 | 24.21482 | 2.980988 | 12.00403 | 0.1171445
74.84737 | 49.2417 | 24.93866 | 9.880741 | 24.30304 | 2.96207 | 11.97903 | 0.1168234
74.85737 | 49.2634 | 24.8937 | 9.880564 | 24.3697 | 2.943249 | 11.95338 | 0.1165066
74.86736 | 49.2694 | 24.84825 | 9.880384 | 24.42115 | 2.924543 | 11.92713 | 0.1161944
74.87736 | 49.206 | 24.80222 | 9.8802 | 24.40378 | 2.905921 | 11.90021 | 0.1158863
74.88736 | 49.1252 | 24.75567 | 9.880013 | 24.36953 | 2.887402 | 11.87267 | 0.1155824
74.89736 | 49.0222 | 24.70861 | 9.879822 | 24.31359 | 2.86899 | 11.84451 | 0.115283
74.90736 | 48.8969 | 24.66103 | 9.879627 | 24.23587 | 2.850688 | 11.81573 | 0.1149879
74.91736 | 48.7213 | 24.61296 | 9.879429 | 24.10834 | 2.832497 | 11.78634 | 0.1146972
74.92735 | 48.5388 | 24.56444 | 9.879227 | 23.97436 | 2.814437 | 11.75636 | 0.1144112
74.93735 | 48.309 | 24.51538 | 9.879022 | 23.79362 | 2.796475 | 11.72576 | 0.1141294
74.94735 | 48.0351 | 24.46585 | 9.878812 | 23.56925 | 2.778633 | 11.69456 | 0.1138519
74.95735 | 47.7514 | 24.41585 | 9.878599 | 23.33555 | 2.76091 | 11.66276 | 0.1135789
74.96735 | 47.4423 | 24.36538 | 9.878383 | 23.07692 | 2.743309 | 11.63038 | 0.1133103
74.97734 | 47.1172 | 24.3145 | 9.878163 | 22.8027 | 2.725849 | 11.59745 | 0.1130465
74.98734 | 46.7745 | 24.26313 | 9.877939 | 22.51137 | 2.708497 | 11.56391 | 0.1127868
74.99734 | 46.4066 | 24.21131 | 9.877712 | 22.19529 | 2.691273 | 11.5298 | 0.1125316
75.00734 | 46.0094 | 24.15906 | 9.877481 | 21.85034 | 2.674177 | 11.49513 | 0.1122808
75.01734 | 45.6013 | 24.10638 | 9.877246 | 21.49492 | 2.657211 | 11.45989 | 0.1120345
75.02734 | 45.2001 | 24.05329 | 9.877007 | 21.14681 | 2.640376 | 11.42411 | 0.1117927
75.03733 | 44.7648 | 23.99983 | 9.876766 | 20.76497 | 2.62369 | 11.38782 | 0.1115555
75.04733 | 44.3248 | 23.94591 | 9.87652 | 20.37889 | 2.607122 | 11.35095 | 0.1113227
75.05733 | 43.8815 | 23.8916 | 9.87627 | 19.9899 | 2.590687 | 11.31355 | 0.1110942
75.06733 | 43.397 | 23.8369 | 9.876017 | 19.5601 | 2.57439 | 11.27563 | 0.1108703
75.07733 | 42.9451 | 23.78182 | 9.87576 | 19.16328 | 2.558228 | 11.23718 | 0.1106508
75.08732 | 42.4674 | 23.72642 | 9.8755 | 18.74098 | 2.54222 | 11.19827 | 0.110436
75.09732 | 42.0049 | 23.67061 | 9.875236 | 18.33429 | 2.526334 | 11.15881 | 0.1102254
75.10732 | 41.5405 | 23.61443 | 9.874968 | 17.92607 | 2.510588 | 11.11886 | 0.1100193
75.11732 | 41.0813 | 23.55791 | 9.874696 | 17.52339 | 2.49498 | 11.07842 | 0.1098177
75.12732 | 40.6196 | 23.50105 | 9.874421 | 17.11855 | 2.479514 | 11.0375 | 0.1096205
75.13732 | 40.1512 | 23.44386 | 9.874142 | 16.70734 | 2.464188 | 10.9961 | 0.1094277
75.14731 | 39.7104 | 23.3864 | 9.87386 | 16.324 | 2.449018 | 10.95428 | 0.1092396
75.15731 | 39.2669 | 23.32858 | 9.873573 | 15.93832 | 2.433975 | 10.91197 | 0.1090558
75.16731 | 38.8274 | 23.27044 | 9.873283 | 15.55696 | 2.419073 | 10.86921 | 0.1088764
75.17731 | 38.4108 | 23.21201 | 9.872989 | 15.19879 | 2.404314 | 10.82601 | 0.1087014
75.18731 | 38.0069 | 23.1533 | 9.872692 | 14.8536 | 2.389698 | 10.78238 | 0.1085309
75.1973 | 37.5989 | 23.09437 | 9.872391 | 14.50453 | 2.375241 | 10.73837 | 0.1083649
75.2073 | 37.2178 | 23.03511 | 9.872086 | 14.18269 | 2.36091 | 10.69391 | 0.1082032
75.2173 | 36.854 | 22.97559 | 9.871777 | 13.87841 | 2.346722 | 10.64904 | 0.1080459
75.2273 | 36.5207 | 22.91582 | 9.871465 | 13.60488 | 2.332677 | 10.60379 | 0.107893
75.2373 | 36.1901 | 22.85581 | 9.871149 | 13.33429 | 2.318775 | 10.55815 | 0.1077445
75.2473 | 35.8884 | 22.79558 | 9.870829 | 13.09282 | 2.305016 | 10.51213 | 0.1076004
75.25729 | 35.591 | 22.73518 | 9.870506 | 12.85582 | 2.291413 | 10.4658 | 0.1074608
75.26729 | 35.3228 | 22.67451 | 9.870178 | 12.64829 | 2.27794 | 10.41907 | 0.1073255
75.27729 | 35.0723 | 22.61365 | 9.869847 | 12.45865 | 2.26461 | 10.37199 | 0.1071945
75.28729 | 34.8483 | 22.55259 | 9.869512 | 12.29571 | 2.251422 | 10.32459 | 0.1070679
75.29729 | 34.6412 | 22.49135 | 9.869174 | 12.14985 | 2.238376 | 10.27686 | 0.1069456
75.30728 | 34.4737 | 22.43001 | 9.868831 | 12.04369 | 2.225486 | 10.22886 | 0.1068278
75.31728 | 34.3132 | 22.36844 | 9.868485 | 11.94476 | 2.212724 | 10.18052 | 0.1067142
75.32728 | 34.1846 | 22.30673 | 9.868135 | 11.87787 | 2.200104 | 10.13188 | 0.106605
75.33728 | 34.0697 | 22.24487 | 9.867782 | 11.82483 | 2.187626 | 10.08297 | 0.1065
75.34728 | 33.986 | 22.18289 | 9.867424 | 11.80311 | 2.175288 | 10.03378 | 0.1063994
75.35728 | 33.9221 | 22.12079 | 9.867063 | 11.80131 | 2.163091 | 9.984335 | 0.1063031
75.36727 | 33.8759 | 22.05865 | 9.866699 | 11.81725 | 2.151046 | 9.934691 | 0.1062112
75.37727 | 33.8602 | 21.99634 | 9.86633 | 11.86386 | 2.139129 | 9.884762 | 0.1061235
75.38727 | 33.8574 | 21.93396 | 9.865957 | 11.92344 | 2.127352 | 9.834606 | 0.1060401
75.39727 | 33.8764 | 21.87149 | 9.865581 | 12.00491 | 2.115714 | 9.784236 | 0.105961
75.40727 | 33.9212 | 21.80896 | 9.865201 | 12.11224 | 2.104214 | 9.733662 | 0.1058861
75.41726 | 33.9917 | 21.74644 | 9.864818 | 12.24526 | 2.092862 | 9.682944 | 0.1058156
75.42726 | 34.0719 | 21.68381 | 9.86443 | 12.38809 | 2.081638 | 9.631996 | 0.1057493
75.43726 | 34.1749 | 21.62115 | 9.864038 | 12.55375 | 2.070551 | 9.580876 | 0.1056872
75.44726 | 34.298 | 21.55847 | 9.863643 | 12.73953 | 2.0596 | 9.529597 | 0.1056294
75.45726 | 34.435 | 21.49577 | 9.863244 | 12.93923 | 2.048785 | 9.478169 | 0.1055758
75.46726 | 34.5802 | 21.43308 | 9.862841 | 13.14712 | 2.038106 | 9.426604 | 0.1055265
75.47725 | 34.7473 | 21.37045 | 9.862435 | 13.37685 | 2.027572 | 9.374963 | 0.1054814
75.48725 | 34.9218 | 21.30778 | 9.862025 | 13.61402 | 2.017161 | 9.323155 | 0.1054405
75.49725 | 35.1163 | 21.24514 | 9.86161 | 13.87116 | 2.006885 | 9.271243 | 0.1054039
75.50725 | 35.3109 | 21.18254 | 9.861192 | 14.12836 | 1.996742 | 9.219236 | 0.1053714
75.51725 | 35.5302 | 21.11999 | 9.86077 | 14.41021 | 1.986731 | 9.167147 | 0.1053432
75.52724 | 35.7455 | 21.05756 | 9.860345 | 14.68794 | 1.976862 | 9.115036 | 0.1053192
75.53724 | 35.9679 | 20.99514 | 9.859916 | 14.97276 | 1.967115 | 9.062812 | 0.1052993
75.54724 | 36.1897 | 20.9328 | 9.859482 | 15.2569 | 1.957498 | 9.010537 | 0.1052837
75.55724 | 36.4237 | 20.87055 | 9.859045 | 15.55315 | 1.948012 | 8.958221 | 0.1052722
75.56724 | 36.6582 | 20.8084 | 9.858604 | 15.8498 | 1.938655 | 8.905874 | 0.1052649
75.57724 | 36.9001 | 20.74636 | 9.858159 | 16.15374 | 1.929428 | 8.853507 | 0.1052619
75.58723 | 37.136 | 20.68449 | 9.857711 | 16.45151 | 1.920337 | 8.801181 | 0.1052629
75.59723 | 37.368 | 20.62269 | 9.857259 | 16.74531 | 1.911365 | 8.748803 | 0.1052682
75.60723 | 37.5949 | 20.56103 | 9.856803 | 17.03387 | 1.90252 | 8.696435 | 0.1052776
75.61723 | 37.8401 | 20.49952 | 9.856342 | 17.34058 | 1.893801 | 8.644086 | 0.1052913
75.62723 | 38.0495 | 20.43816 | 9.855878 | 17.61134 | 1.885209 | 8.591766 | 0.105309
75.63722 | 38.2822 | 20.37703 | 9.855411 | 17.90517 | 1.876749 | 8.539535 | 0.105331
75.64722 | 38.478 | 20.316 | 9.854939 | 18.162 | 1.868406 | 8.487301 | 0.1053571
75.65722 | 38.6745 | 20.25516 | 9.854464 | 18.41934 | 1.860187 | 8.435123 | 0.1053873
75.66722 | 38.8543 | 20.19451 | 9.853984 | 18.65979 | 1.852091 | 8.383012 | 0.1054218
75.67722 | 39.0367 | 20.13405 | 9.853501 | 18.90265 | 1.844117 | 8.330975 | 0.1054604
75.68722 | 39.2002 | 20.0738 | 9.853014 | 19.1264 | 1.836266 | 8.279021 | 0.1055031
75.69721 | 39.3582 | 20.01383 | 9.852524 | 19.34437 | 1.828543 | 8.22721 | 0.10555
75.70721 | 39.4945 | 19.95401 | 9.852029 | 19.54049 | 1.820933 | 8.175448 | 0.105601
75.71721 | 39.619 | 19.89443 | 9.85153 | 19.72457 | 1.813444 | 8.123795 | 0.1056563
75.72721 | 39.7191 | 19.83507 | 9.851028 | 19.88403 | 1.806073 | 8.072258 | 0.1057157
75.73721 | 39.8124 | 19.77597 | 9.850521 | 20.03643 | 1.798822 | 8.020844 | 0.1057792
75.7472 | 39.889 | 19.71717 | 9.850011 | 20.17183 | 1.791696 | 7.969613 | 0.1058468
75.7572 | 39.9291 | 19.65857 | 9.849497 | 20.27053 | 1.78468 | 7.91847 | 0.1059187
75.7672 | 39.9662 | 19.60023 | 9.848979 | 20.36597 | 1.777781 | 7.867474 | 0.1059948
75.7772 | 39.9816 | 19.54216 | 9.848457 | 20.43944 | 1.770999 | 7.816631 | 0.106075
75.7872 | 39.9904 | 19.48438 | 9.847932 | 20.50602 | 1.764332 | 7.765954 | 0.1061594
75.7972 | 39.9448 | 19.42687 | 9.847402 | 20.51793 | 1.75778 | 7.715439 | 0.1062479
75.80719 | 39.8941 | 19.36972 | 9.846869 | 20.52438 | 1.751352 | 7.665157 | 0.1063405
75.81719 | 39.8307 | 19.31279 | 9.846332 | 20.51791 | 1.745029 | 7.614995 | 0.1064375
75.82719 | 39.7463 | 19.25617 | 9.84579 | 20.49013 | 1.738819 | 7.565019 | 0.1065386
75.83719 | 39.6447 | 19.19985 | 9.845245 | 20.44485 | 1.732722 | 7.515235 | 0.1066439
75.84719 | 39.5274 | 19.14384 | 9.844696 | 20.38356 | 1.726737 | 7.46565 | 0.1067533
75.85718 | 39.3937 | 19.0882 | 9.844143 | 20.3055 | 1.720869 | 7.416317 | 0.1068669
75.86718 | 39.2133 | 19.03282 | 9.843587 | 20.18048 | 1.715106 | 7.367143 | 0.1069848
75.87718 | 39.0122 | 18.97777 | 9.843026 | 20.03443 | 1.709454 | 7.318183 | 0.1071069
75.88718 | 38.8103 | 18.92305 | 9.842461 | 19.88725 | 1.703911 | 7.269442 | 0.1072332
75.89718 | 38.582 | 18.86866 | 9.841892 | 19.71334 | 1.698478 | 7.220925 | 0.1073638
75.90718 | 38.3388 | 18.81461 | 9.84132 | 19.52419 | 1.693154 | 7.172636 | 0.1074985
75.91717 | 38.0855 | 18.76095 | 9.840744 | 19.32455 | 1.687943 | 7.124627 | 0.1076374
75.92717 | 37.8194 | 18.70759 | 9.840164 | 19.11181 | 1.682834 | 7.076809 | 0.1077807
75.93717 | 37.5239 | 18.65457 | 9.83958 | 18.86933 | 1.677832 | 7.029232 | 0.1079282
75.94717 | 37.2081 | 18.60191 | 9.838991 | 18.60619 | 1.672937 | 6.9819 | 0.10808
75.95717 | 36.8915 | 18.5496 | 9.838399 | 18.3419 | 1.668148 | 6.934817 | 0.108236
75.96716 | 36.5787 | 18.4977 | 9.837804 | 18.081 | 1.66347 | 6.888033 | 0.1083962
75.97716 | 36.216 | 18.44611 | 9.837204 | 17.76989 | 1.658891 | 6.841459 | 0.1085608
75.98716 | 35.8522 | 18.39489 | 9.8366 | 17.45731 | 1.654417 | 6.795145 | 0.1087297
75.99716 | 35.4923 | 18.34403 | 9.835993 | 17.14827 | 1.650047 | 6.749092 | 0.1089029
76.00716 | 35.1124 | 18.29355 | 9.835381 | 16.81885 | 1.64578 | 6.703306 | 0.1090805
76.01716 | 34.7183 | 18.24343 | 9.834765 | 16.47487 | 1.641616 | 6.657788 | 0.1092624
76.02715 | 34.3181 | 18.19374 | 9.834146 | 16.12436 | 1.637558 | 6.612587 | 0.1094484
76.03715 | 33.9153 | 18.14437 | 9.833523 | 15.77093 | 1.633598 | 6.567613 | 0.109639
76.04715 | 33.5071 | 18.09538 | 9.832896 | 15.41172 | 1.62974 | 6.522915 | 0.1098339
76.05715 | 33.1063 | 18.04678 | 9.832264 | 15.05952 | 1.625983 | 6.478494 | 0.1100333
76.06715 | 32.684 | 17.99855 | 9.831629 | 14.68545 | 1.622327 | 6.434353 | 0.110237
76.07714 | 32.2658 | 17.95075 | 9.83099 | 14.31505 | 1.618774 | 6.390537 | 0.1104449
76.08714 | 31.8349 | 17.90328 | 9.830347 | 13.93162 | 1.615317 | 6.346961 | 0.1106574
76.09714 | 31.4048 | 17.8562 | 9.8297 | 13.5486 | 1.611959 | 6.303671 | 0.1108744
76.10714 | 30.9792 | 17.80951 | 9.829049 | 13.16969 | 1.6087 | 6.260667 | 0.1110959
76.11714 | 30.5602 | 17.76321 | 9.828394 | 12.79699 | 1.605539 | 6.217951 | 0.1113218
76.12714 | 30.1317 | 17.71729 | 9.827735 | 12.41441 | 1.602475 | 6.175524 | 0.1115521
76.13713 | 29.7004 | 17.6718 | 9.827073 | 12.0286 | 1.599512 | 6.133429 | 0.1117868
76.14713 | 29.2952 | 17.62666 | 9.826406 | 11.66854 | 1.596643 | 6.091583 | 0.1120262
76.15713 | 28.8742 | 17.58191 | 9.825736 | 11.29229 | 1.59387 | 6.05003 | 0.1122701
76.16713 | 28.4616 | 17.53754 | 9.825061 | 10.92406 | 1.591193 | 6.008769 | 0.1125185
76.17713 | 28.0492 | 17.49357 | 9.824382 | 10.55563 | 1.588611 | 5.967802 | 0.1127716
76.18712 | 27.6412 | 17.45002 | 9.8237 | 10.19118 | 1.586127 | 5.927169 | 0.1130289
76.19712 | 27.2396 | 17.40683 | 9.823014 | 9.83277 | 1.583735 | 5.88679 | 0.1132911
76.20712 | 26.844 | 17.36402 | 9.822323 | 9.479976 | 1.581437 | 5.846706 | 0.1135579
76.21712 | 26.4678 | 17.32161 | 9.821629 | 9.146192 | 1.579233 | 5.806917 | 0.1138294
76.22712 | 26.088 | 17.27958 | 9.82093 | 8.808419 | 1.577122 | 5.767423 | 0.1141055
76.23712 | 25.7159 | 17.23794 | 9.820228 | 8.477958 | 1.575104 | 5.728224 | 0.1143863
76.24711 | 25.3562 | 17.19673 | 9.819522 | 8.159466 | 1.57318 | 5.68936 | 0.1146714
76.25711 | 24.9927 | 17.15587 | 9.818812 | 7.83683 | 1.571346 | 5.650751 | 0.1149616
76.26711 | 24.6471 | 17.11539 | 9.818097 | 7.531706 | 1.569604 | 5.612437 | 0.1152565
76.27711 | 24.3004 | 17.07531 | 9.817379 | 7.225095 | 1.567953 | 5.574417 | 0.1155562
76.28711 | 23.9689 | 17.0356 | 9.816657 | 6.933299 | 1.566392 | 5.536691 | 0.1158607
76.2971 | 23.6457 | 16.99632 | 9.815931 | 6.64938 | 1.564924 | 5.499296 | 0.1161696
76.3071 | 23.3222 | 16.95738 | 9.815201 | 6.364816 | 1.563543 | 5.462156 | 0.1164837
76.3171 | 23.0216 | 16.91883 | 9.814467 | 6.10277 | 1.562252 | 5.425308 | 0.1168026
76.3271 | 22.7182 | 16.88066 | 9.813729 | 5.837542 | 1.56105 | 5.388753 | 0.1171264
76.3371 | 22.438 | 16.84287 | 9.812986 | 5.595134 | 1.559936 | 5.352488 | 0.1174551
76.3471 | 22.1548 | 16.80545 | 9.81224 | 5.349347 | 1.558911 | 5.316514 | 0.1177887
76.35709 | 21.8794 | 16.76846 | 9.811491 | 5.110944 | 1.557974 | 5.280864 | 0.1181269
76.36709 | 21.6171 | 16.7318 | 9.810737 | 4.885302 | 1.557123 | 5.245467 | 0.1184704
76.37709 | 21.3648 | 16.69551 | 9.809979 | 4.669286 | 1.556359 | 5.210358 | 0.1188189
76.38709 | 21.1151 | 16.6596 | 9.809217 | 4.455496 | 1.555681 | 5.175534 | 0.1191724
76.39709 | 20.8809 | 16.62407 | 9.808451 | 4.256834 | 1.555088 | 5.140996 | 0.119531
76.40708 | 20.6464 | 16.58893 | 9.807681 | 4.057467 | 1.554582 | 5.106776 | 0.1198942
76.41708 | 20.4205 | 16.55413 | 9.806907 | 3.866366 | 1.554159 | 5.072804 | 0.1202629
76.42708 | 20.2064 | 16.5197 | 9.806129 | 3.686698 | 1.553821 | 5.039115 | 0.1206367
76.43708 | 20.0076 | 16.48564 | 9.805347 | 3.521964 | 1.553567 | 5.005706 | 0.1210157
76.44708 | 19.8144 | 16.45193 | 9.804561 | 3.362467 | 1.553396 | 4.972576 | 0.1213998
76.45708 | 19.6168 | 16.41859 | 9.803771 | 3.198208 | 1.553308 | 4.939724 | 0.1217891
76.46707 | 19.4257 | 16.38564 | 9.802978 | 3.040057 | 1.553302 | 4.90718 | 0.1221833
76.47707 | 19.2539 | 16.35302 | 9.80218 | 2.90088 | 1.553378 | 4.874879 | 0.1225831
76.48707 | 19.0818 | 16.32075 | 9.801378 | 2.761047 | 1.553536 | 4.842851 | 0.1229882
76.49707 | 18.9172 | 16.28884 | 9.800572 | 2.62836 | 1.553774 | 4.811096 | 0.1233986
76.50707 | 18.7594 | 16.25728 | 9.799762 | 2.502121 | 1.554092 | 4.779611 | 0.1238144
76.51706 | 18.607 | 16.2261 | 9.798949 | 2.380901 | 1.554489 | 4.748425 | 0.1242351
76.52706 | 18.4657 | 16.19523 | 9.798131 | 2.270465 | 1.554966 | 4.717477 | 0.1246616
76.53706 | 18.3136 | 16.16472 | 9.797309 | 2.148883 | 1.555521 | 4.686794 | 0.1250935
76.54706 | 18.1846 | 16.13454 | 9.796483 | 2.050057 | 1.556154 | 4.656375 | 0.1255309
76.55706 | 18.055 | 16.10471 | 9.795653 | 1.95029 | 1.556864 | 4.626219 | 0.1259738
76.56706 | 17.9278 | 16.07522 | 9.794819 | 1.852584 | 1.557651 | 4.596324 | 0.1264222
76.57705 | 17.8022 | 16.04609 | 9.793982 | 1.756112 | 1.558513 | 4.566717 | 0.1268758
76.58705 | 17.6873 | 16.01726 | 9.79314 | 1.670035 | 1.559451 | 4.537338 | 0.1273353
76.59705 | 17.5787 | 15.98877 | 9.792294 | 1.589926 | 1.560464 | 4.508216 | 0.1278005
76.60705 | 17.47 | 15.96061 | 9.791444 | 1.509387 | 1.561551 | 4.479347 | 0.1282713
76.61705 | 17.3592 | 15.93278 | 9.79059 | 1.42642 | 1.562711 | 4.450731 | 0.1287478
76.62704 | 17.2589 | 15.9053 | 9.789733 | 1.353603 | 1.563941 | 4.422393 | 0.1292295
76.63704 | 17.1597 | 15.87811 | 9.788871 | 1.28159 | 1.565246 | 4.394276 | 0.1297174
76.64704 | 17.0668 | 15.85124 | 9.788005 | 1.215556 | 1.566621 | 4.366407 | 0.1302111
76.65704 | 16.9788 | 15.82469 | 9.787135 | 1.154105 | 1.568067 | 4.338783 | 0.1307107
76.66704 | 16.8936 | 15.79846 | 9.78626 | 1.095139 | 1.569582 | 4.311402 | 0.131216
76.67704 | 16.811 | 15.77254 | 9.785382 | 1.038461 | 1.571166 | 4.284263 | 0.1317273
76.68703 | 16.7328 | 15.74695 | 9.784501 | 0.9858481 | 1.572816 | 4.257391 | 0.1322439
76.69703 | 16.6525 | 15.72165 | 9.783615 | 0.930853 | 1.574535 | 4.23073 | 0.132767
76.70703 | 16.5772 | 15.69665 | 9.782725 | 0.880554 | 1.57632 | 4.204305 | 0.133296
76.71703 | 16.5059 | 15.67195 | 9.781831 | 0.833953 | 1.57817 | 4.178115 | 0.1338311
76.72703 | 16.4389 | 15.64755 | 9.780932 | 0.7913527 | 1.580084 | 4.152158 | 0.1343722
76.73702 | 16.3723 | 15.62347 | 9.780031 | 0.7488327 | 1.58206 | 4.126457 | 0.1349189
76.74702 | 16.3076 | 15.59966 | 9.779125 | 0.7079428 | 1.5841 | 4.10096 | 0.1354722
76.75702 | 16.2434 | 15.57614 | 9.778215 | 0.6672621 | 1.586201 | 4.07569 | 0.1360316
76.76702 | 16.1908 | 15.55291 | 9.7773 | 0.6378934 | 1.588363 | 4.050646 | 0.1365972
76.77702 | 16.1357 | 15.52996 | 9.776382 | 0.6057394 | 1.590584 | 4.025826 | 0.137169
76.78702 | 16.0807 | 15.5073 | 9.77546 | 0.5734032 | 1.592863 | 4.001227 | 0.1377471
76.79701 | 16.0258 | 15.48493 | 9.774534 | 0.5408657 | 1.595197 | 3.976872 | 0.1383308
76.80701 | 15.971 | 15.46283 | 9.773604 | 0.5081738 | 1.597589 | 3.952712 | 0.1389215
76.81701 | 15.919 | 15.44099 | 9.77267 | 0.4780082 | 1.600035 | 3.928768 | 0.1395185
76.82701 | 15.8687 | 15.41943 | 9.771731 | 0.449272 | 1.602536 | 3.905039 | 0.1401219
76.83701 | 15.8221 | 15.39813 | 9.770789 | 0.4239677 | 1.605088 | 3.881523 | 0.1407317
76.847 | 15.7802 | 15.37712 | 9.769843 | 0.4030788 | 1.607689 | 3.858241 | 0.1413473
76.857 | 15.7287 | 15.35635 | 9.768893 | 0.3723489 | 1.610343 | 3.835145 | 0.14197
76.867 | 15.6771 | 15.33584 | 9.767939 | 0.3412604 | 1.613045 | 3.812257 | 0.1425992
76.877 | 15.6383 | 15.31558 | 9.76698 | 0.3227163 | 1.615794 | 3.789575 | 0.143235
76.887 | 15.5933 | 15.29558 | 9.766017 | 0.2977199 | 1.618588 | 3.767097 | 0.1438774
76.897 | 15.5497 | 15.27583 | 9.765051 | 0.2738742 | 1.621427 | 3.744821 | 0.1445263
76.90699 | 15.5048 | 15.25634 | 9.764081 | 0.2484616 | 1.624307 | 3.722769 | 0.1451813
76.91699 | 15.4578 | 15.23707 | 9.763107 | 0.2207274 | 1.62723 | 3.700892 | 0.1458435
76.92699 | 15.4218 | 15.21805 | 9.762128 | 0.2037535 | 1.630193 | 3.679213 | 0.1465125
76.93699 | 15.382 | 15.19926 | 9.761145 | 0.1827431 | 1.633194 | 3.657729 | 0.1471883
76.94699 | 15.3382 | 15.1807 | 9.760159 | 0.1575001 | 1.636232 | 3.636438 | 0.1478708
76.95698 | 15.3032 | 15.1624 | 9.759169 | 0.1408034 | 1.639302 | 3.615367 | 0.1485594
76.96698 | 15.2655 | 15.1443 | 9.758174 | 0.1212036 | 1.642408 | 3.594459 | 0.1492555
76.97698 | 15.2245 | 15.12642 | 9.757175 | 0.09808169 | 1.645545 | 3.573739 | 0.1499585
76.98698 | 15.1939 | 15.10876 | 9.756173 | 0.08513922 | 1.648713 | 3.553207 | 0.1506683
76.99698 | 15.1616 | 15.09132 | 9.755166 | 0.07028186 | 1.651908 | 3.532859 | 0.1513852
77.00698 | 15.1267 | 15.07409 | 9.754155 | 0.05260976 | 1.655131 | 3.512696 | 0.1521089
77.01697 | 15.0936 | 15.05709 | 9.753141 | 0.03650772 | 1.658374 | 3.492739 | 0.1528389
77.02697 | 15.0563 | 15.04028 | 9.752122 | 0.01602056 | 1.661642 | 3.472938 | 0.1535766
77.03697 | 15.0283 | 15.02367 | 9.751099 | 0.004630545 | 1.664932 | 3.453317 | 0.1543213
77.04697 | 14.9961 | 15.00726 | 9.750072 | -0.01115825 | 1.66824 | 3.433873 | 0.1550731
77.05697 | 14.9653 | 14.99104 | 9.749041 | -0.02574263 | 1.671565 | 3.414605 | 0.155832
77.06696 | 14.9372 | 14.97503 | 9.748007 | -0.03783437 | 1.674901 | 3.395529 | 0.1565972
77.07696 | 14.9079 | 14.9592 | 9.746968 | -0.05129883 | 1.678253 | 3.376607 | 0.1573703
77.08696 | 14.8822 | 14.94355 | 9.745925 | -0.06134795 | 1.681616 | 3.357857 | 0.1581505
77.09696 | 14.8539 | 14.92808 | 9.744878 | -0.07417787 | 1.684987 | 3.339275 | 0.1589379
77.10696 | 14.8233 | 14.91279 | 9.743827 | -0.08948521 | 1.688364 | 3.320862 | 0.1597325
77.11696 | 14.7958 | 14.89767 | 9.742771 | -0.1018664 | 1.691745 | 3.302616 | 0.1605344
77.12695 | 14.764 | 14.88273 | 9.741713 | -0.1187316 | 1.695124 | 3.284552 | 0.1613426
77.13695 | 14.7385 | 14.86795 | 9.74065 | -0.1294488 | 1.698507 | 3.266633 | 0.1621589
77.14695 | 14.713 | 14.85333 | 9.739583 | -0.1403281 | 1.701886 | 3.248877 | 0.1629825
77.15695 | 14.6828 | 14.83887 | 9.738511 | -0.1560662 | 1.70526 | 3.231281 | 0.1638133
77.16695 | 14.6575 | 14.82456 | 9.737436 | -0.1670594 | 1.708627 | 3.213845 | 0.1646514
77.17694 | 14.6294 | 14.81042 | 9.736358 | -0.1810161 | 1.711978 | 3.196584 | 0.165496
77.18694 | 14.6046 | 14.79641 | 9.735274 | -0.1918074 | 1.715323 | 3.179461 | 0.1663487
77.19694 | 14.5775 | 14.78254 | 9.734187 | -0.2050419 | 1.718653 | 3.162493 | 0.1672088
77.20694 | 14.5492 | 14.76882 | 9.733096 | -0.2196159 | 1.721965 | 3.145679 | 0.1680762
77.21694 | 14.5231 | 14.75523 | 9.732 | -0.2321256 | 1.725258 | 3.129017 | 0.1689509
77.22694 | 14.4977 | 14.74177 | 9.730901 | -0.2440674 | 1.728528 | 3.112505 | 0.169833
77.23693 | 14.472 | 14.72845 | 9.729798 | -0.2564498 | 1.731771 | 3.096159 | 0.1707215
77.24693 | 14.4498 | 14.71524 | 9.728691 | -0.2654433 | 1.73499 | 3.079945 | 0.1716183
77.25693 | 14.4272 | 14.70216 | 9.727579 | -0.2749568 | 1.738178 | 3.063877 | 0.1725225
77.26693 | 14.4 | 14.68919 | 9.726464 | -0.2891868 | 1.741334 | 3.047955 | 0.173434
77.27693 | 14.3745 | 14.67633 | 9.725344 | -0.3018288 | 1.744455 | 3.032177 | 0.1743528
77.28692 | 14.3544 | 14.66359 | 9.724221 | -0.309192 | 1.747536 | 3.016557 | 0.1752781
77.29692 | 14.3308 | 14.65095 | 9.723094 | -0.3201467 | 1.750579 | 3.001063 | 0.1762116
77.30692 | 14.3084 | 14.6384 | 9.721962 | -0.3300023 | 1.753579 | 2.985709 | 0.1771524
77.31692 | 14.2904 | 14.62595 | 9.720826 | -0.3355545 | 1.756533 | 2.970495 | 0.1781006
77.32692 | 14.2652 | 14.6136 | 9.719687 | -0.3483997 | 1.759439 | 2.955418 | 0.1790561
77.33692 | 14.2462 | 14.60133 | 9.718543 | -0.3551336 | 1.762295 | 2.940477 | 0.1800189
77.34691 | 14.226 | 14.58916 | 9.717396 | -0.3631643 | 1.765094 | 2.925686 | 0.1809879
77.35691 | 14.2073 | 14.57706 | 9.716244 | -0.3697642 | 1.76784 | 2.911015 | 0.1819652
77.36691 | 14.1897 | 14.56504 | 9.715088 | -0.3753415 | 1.770526 | 2.896477 | 0.1829497
77.37691 | 14.1658 | 14.55309 | 9.713929 | -0.3872923 | 1.773152 | 2.88207 | 0.1839414
77.38691 | 14.1513 | 14.54121 | 9.712765 | -0.3899126 | 1.775713 | 2.867794 | 0.1849403
77.3969 | 14.1327 | 14.52941 | 9.711598 | -0.396711 | 1.778205 | 2.853662 | 0.1859454
77.4069 | 14.1149 | 14.51766 | 9.710426 | -0.4027592 | 1.780631 | 2.839644 | 0.1869585
77.4169 | 14.0948 | 14.50597 | 9.70925 | -0.4111656 | 1.782984 | 2.825752 | 0.1879788
77.4269 | 14.0744 | 14.49433 | 9.70807 | -0.419927 | 1.785263 | 2.811987 | 0.1890062
77.4369 | 14.0547 | 14.48274 | 9.706886 | -0.4280389 | 1.787465 | 2.798347 | 0.1900404
77.4469 | 14.0401 | 14.4712 | 9.705698 | -0.4310984 | 1.789588 | 2.784831 | 0.1910817
77.45689 | 14.0243 | 14.45971 | 9.704507 | -0.4354123 | 1.791626 | 2.77145 | 0.1921288
77.46689 | 14.0016 | 14.44826 | 9.703311 | -0.4466551 | 1.793582 | 2.758177 | 0.1931839
77.47689 | 13.9864 | 14.43683 | 9.702111 | -0.4504345 | 1.795452 | 2.745026 | 0.1942457
77.48689 | 13.9666 | 14.42545 | 9.700907 | -0.4588471 | 1.797232 | 2.731994 | 0.1953144
77.49689 | 13.9534 | 14.41409 | 9.699699 | -0.4606889 | 1.79892 | 2.71908 | 0.1963897
77.50688 | 13.9352 | 14.40277 | 9.698489 | -0.4675681 | 1.800513 | 2.706296 | 0.1974706
77.51688 | 13.918 | 14.39146 | 9.697272 | -0.473459 | 1.802011 | 2.693616 | 0.1985591
77.52688 | 13.8997 | 14.38017 | 9.696052 | -0.4804694 | 1.803411 | 2.681052 | 0.1996541
77.53688 | 13.8834 | 14.3689 | 9.694828 | -0.4854961 | 1.80471 | 2.668603 | 0.2007556
77.54688 | 13.8672 | 14.35764 | 9.6936 | -0.490436 | 1.805906 | 2.656266 | 0.2018634
77.55688 | 13.8516 | 14.34639 | 9.692368 | -0.4947858 | 1.806998 | 2.644043 | 0.2029775
77.56687 | 13.8356 | 14.33515 | 9.691133 | -0.499554 | 1.807982 | 2.631942 | 0.2040967
77.57687 | 13.8188 | 14.32391 | 9.689893 | -0.5051144 | 1.808858 | 2.619941 | 0.2052231
77.58687 | 13.8018 | 14.31268 | 9.688649 | -0.5108766 | 1.809623 | 2.608049 | 0.2063555
77.59687 | 13.79 | 14.30144 | 9.687401 | -0.5114362 | 1.810276 | 2.596266 | 0.2074938
77.60687 | 13.7698 | 14.29019 | 9.686149 | -0.5203915 | 1.810815 | 2.58459 | 0.208638
77.61686 | 13.7561 | 14.27895 | 9.684894 | -0.5228506 | 1.811237 | 2.573033 | 0.2097867
77.62686 | 13.7449 | 14.26769 | 9.683634 | -0.5227886 | 1.811542 | 2.561571 | 0.2109422
77.63686 | 13.7255 | 14.25641 | 9.68237 | -0.5309142 | 1.811728 | 2.550214 | 0.2121032
77.64686 | 13.7079 | 14.24512 | 9.681101 | -0.5372248 | 1.811793 | 2.538961 | 0.2132696
77.65686 | 13.6961 | 14.23382 | 9.679829 | -0.5377183 | 1.811736 | 2.527811 | 0.2144412
77.66686 | 13.6783 | 14.22249 | 9.678553 | -0.5441919 | 1.811556 | 2.516765 | 0.215618
77.67685 | 13.6648 | 14.21116 | 9.677274 | -0.5463553 | 1.811252 | 2.50583 | 0.2167987
77.68685 | 13.6503 | 14.19978 | 9.67599 | -0.5494832 | 1.810822 | 2.494986 | 0.2179855
77.69685 | 13.6356 | 14.18839 | 9.674702 | -0.552785 | 1.810264 | 2.484242 | 0.219177
77.70685 | 13.6207 | 14.17696 | 9.67341 | -0.5562593 | 1.809579 | 2.473597 | 0.2203731
77.71685 | 13.6092 | 14.1655 | 9.672114 | -0.5563037 | 1.808766 | 2.46305 | 0.2215737
77.72684 | 13.5961 | 14.15403 | 9.670815 | -0.5579272 | 1.807823 | 2.452612 | 0.2227775
77.73684 | 13.5791 | 14.14251 | 9.669511 | -0.5634068 | 1.806749 | 2.44226 | 0.2239866
77.74684 | 13.564 | 14.13095 | 9.668203 | -0.5669516 | 1.805545 | 2.432004 | 0.2251998
77.75684 | 13.5534 | 14.11936 | 9.666891 | -0.5659602 | 1.804209 | 2.421843 | 0.2264169
77.76684 | 13.5392 | 14.10773 | 9.665575 | -0.5685313 | 1.802741 | 2.411777 | 0.2276377
77.77684 | 13.5278 | 14.09606 | 9.664255 | -0.568263 | 1.801141 | 2.401805 | 0.228862
77.78683 | 13.5167 | 14.08437 | 9.662933 | -0.5676663 | 1.79941 | 2.391936 | 0.2300884
77.79683 | 13.5025 | 14.07262 | 9.661605 | -0.5701171 | 1.797544 | 2.382149 | 0.2313193
77.80683 | 13.4916 | 14.06083 | 9.660273 | -0.5692254 | 1.795546 | 2.372454 | 0.2325532
77.81683 | 13.4804 | 14.04899 | 9.658937 | -0.5685908 | 1.793415 | 2.362849 | 0.2337899
77.82683 | 13.4679 | 14.03711 | 9.657597 | -0.5692122 | 1.79115 | 2.353335 | 0.2350293
77.83682 | 13.4537 | 14.0252 | 9.656254 | -0.5715005 | 1.788756 | 2.34392 | 0.2362699
77.84682 | 13.4427 | 14.01323 | 9.654907 | -0.570532 | 1.786227 | 2.334585 | 0.2375141
77.85682 | 13.4225 | 14.00122 | 9.653555 | -0.5787177 | 1.783566 | 2.325337 | 0.2387602
77.86682 | 13.4099 | 13.98916 | 9.652199 | -0.5792569 | 1.780773 | 2.316177 | 0.2400082
77.87682 | 13.4041 | 13.97705 | 9.650839 | -0.5729496 | 1.777848 | 2.307104 | 0.2412579
77.88682 | 13.3912 | 13.9649 | 9.649476 | -0.5736957 | 1.774794 | 2.298117 | 0.242509
77.89681 | 13.3787 | 13.95271 | 9.648109 | -0.5740066 | 1.771613 | 2.289224 | 0.2437602
77.90681 | 13.3688 | 13.94046 | 9.646738 | -0.5716584 | 1.7683 | 2.280407 | 0.2450136
77.91681 | 13.3585 | 13.92816 | 9.645362 | -0.5696631 | 1.764858 | 2.271675 | 0.2462677
77.92681 | 13.3448 | 13.91582 | 9.643983 | -0.5710211 | 1.76129 | 2.263026 | 0.2475225
77.93681 | 13.3315 | 13.90343 | 9.642599 | -0.5719324 | 1.757595 | 2.254461 | 0.2487775
77.9468 | 13.3204 | 13.89101 | 9.641213 | -0.5706093 | 1.753779 | 2.245986 | 0.2500315
77.9568 | 13.3081 | 13.87853 | 9.639822 | -0.5704277 | 1.749835 | 2.237584 | 0.2512865
77.9668 | 13.2917 | 13.866 | 9.638426 | -0.5743007 | 1.745769 | 2.229264 | 0.2525412
77.9768 | 13.2852 | 13.85343 | 9.637027 | -0.5682286 | 1.741582 | 2.221024 | 0.2537953
77.9868 | 13.2755 | 13.84081 | 9.635624 | -0.5653117 | 1.737275 | 2.212865 | 0.2550486
77.99679 | 13.2648 | 13.82816 | 9.634218 | -0.5633644 | 1.732853 | 2.204793 | 0.2562995
78.00679 | 13.2576 | 13.81546 | 9.632807 | -0.5578604 | 1.728311 | 2.196792 | 0.2575503
78.01679 | 13.2487 | 13.80271 | 9.631392 | -0.5540141 | 1.723653 | 2.18887 | 0.2587996
78.02679 | 13.236 | 13.78993 | 9.629973 | -0.5539264 | 1.718882 | 2.181025 | 0.260047
78.03679 | 13.2307 | 13.7771 | 9.62855 | -0.546398 | 1.713999 | 2.173257 | 0.2612923
78.04679 | 13.2259 | 13.76423 | 9.627123 | -0.5383302 | 1.709005 | 2.165567 | 0.2625353
78.05678 | 13.2146 | 13.75134 | 9.625694 | -0.5367385 | 1.703909 | 2.157961 | 0.2637744
78.06678 | 13.2058 | 13.73839 | 9.624259 | -0.5325941 | 1.698701 | 2.150423 | 0.2650119
78.07678 | 13.1946 | 13.72541 | 9.62282 | -0.530814 | 1.693389 | 2.142959 | 0.2662463
78.08678 | 13.1878 | 13.7124 | 9.621377 | -0.524599 | 1.687974 | 2.13557 | 0.2674773
78.09678 | 13.1788 | 13.69935 | 9.619931 | -0.5205503 | 1.682459 | 2.128256 | 0.2687046
78.10677 | 13.1734 | 13.68628 | 9.618482 | -0.512882 | 1.676851 | 2.121022 | 0.2699267
78.11677 | 13.1698 | 13.67317 | 9.617028 | -0.5033697 | 1.671141 | 2.113855 | 0.271146
78.12677 | 13.161 | 13.66003 | 9.615569 | -0.4990279 | 1.665338 | 2.10676 | 0.2723608
78.13677 | 13.1522 | 13.64686 | 9.614107 | -0.4946575 | 1.659442 | 2.099738 | 0.2735709
78.14677 | 13.1476 | 13.63366 | 9.612641 | -0.486061 | 1.653457 | 2.092787 | 0.274776
78.15677 | 13.1412 | 13.62044 | 9.611171 | -0.4792389 | 1.647384 | 2.085908 | 0.2759758
78.16676 | 13.1304 | 13.60721 | 9.609698 | -0.4768067 | 1.641233 | 2.079107 | 0.277169
78.17676 | 13.1228 | 13.59394 | 9.60822 | -0.4711391 | 1.634992 | 2.072369 | 0.2783576
78.18676 | 13.1168 | 13.58065 | 9.606738 | -0.4638511 | 1.628671 | 2.065702 | 0.2795401
78.19676 | 13.1127 | 13.56734 | 9.605253 | -0.4546443 | 1.622271 | 2.059104 | 0.2807163
78.20676 | 13.1082 | 13.55402 | 9.603763 | -0.4458204 | 1.615796 | 2.052576 | 0.2818859
78.21675 | 13.1046 | 13.54069 | 9.602271 | -0.4360936 | 1.609253 | 2.046122 | 0.2830476
78.22675 | 13.104 | 13.52734 | 9.600774 | -0.4233403 | 1.602633 | 2.03973 | 0.2842033
78.23675 | 13.1001 | 13.51398 | 9.599272 | -0.4138752 | 1.595944 | 2.033407 | 0.2853516
78.24675 | 13.09 | 13.5006 | 9.597767 | -0.4105996 | 1.589189 | 2.027151 | 0.2864923
78.25675 | 13.0882 | 13.48722 | 9.596258 | -0.3990155 | 1.582369 | 2.020963 | 0.2876252
78.26675 | 13.0863 | 13.47382 | 9.594745 | -0.3875244 | 1.575488 | 2.014842 | 0.2887498
78.27674 | 13.0809 | 13.46044 | 9.59323 | -0.3795419 | 1.568554 | 2.008793 | 0.2898651
78.28674 | 13.0755 | 13.44704 | 9.591709 | -0.3715425 | 1.561557 | 2.002804 | 0.2909727
78.29674 | 13.0737 | 13.43364 | 9.590184 | -0.3599416 | 1.554505 | 1.99688 | 0.2920714
78.30674 | 13.0669 | 13.42024 | 9.588656 | -0.3533405 | 1.547401 | 1.991023 | 0.293161
78.31674 | 13.0642 | 13.40684 | 9.587123 | -0.3426416 | 1.540247 | 1.98523 | 0.2942412
78.32673 | 13.0614 | 13.39346 | 9.585589 | -0.3320614 | 1.533055 | 1.979507 | 0.2953107
78.33673 | 13.0617 | 13.38007 | 9.584049 | -0.3183716 | 1.525809 | 1.973843 | 0.2963714
78.34673 | 13.0589 | 13.36669 | 9.582505 | -0.3077888 | 1.518519 | 1.968243 | 0.297422
78.35673 | 13.0544 | 13.35331 | 9.580957 | -0.2989149 | 1.511189 | 1.962707 | 0.2984622
78.36673 | 13.0513 | 13.33995 | 9.579405 | -0.2886516 | 1.503821 | 1.957234 | 0.2994918
78.37673 | 13.0473 | 13.3266 | 9.577849 | -0.2793007 | 1.496417 | 1.951824 | 0.3005106
78.38672 | 13.0418 | 13.31328 | 9.576291 | -0.2714767 | 1.488986 | 1.946482 | 0.3015174
78.39672 | 13.0396 | 13.29996 | 9.574728 | -0.2603554 | 1.481517 | 1.941197 | 0.3025139
78.40672 | 13.0379 | 13.28665 | 9.573161 | -0.2487512 | 1.474018 | 1.935973 | 0.3034989
78.41672 | 13.0327 | 13.27337 | 9.57159 | -0.2406661 | 1.466492 | 1.930812 | 0.3044722
78.42672 | 13.0294 | 13.2601 | 9.570015 | -0.2307018 | 1.45894 | 1.925713 | 0.3054336
78.43671 | 13.0283 | 13.24687 | 9.568438 | -0.2185724 | 1.451374 | 1.920679 | 0.306382
78.44671 | 13.0296 | 13.23365 | 9.566855 | -0.204054 | 1.443778 | 1.915701 | 0.3073189
78.45671 | 13.0235 | 13.22046 | 9.565269 | -0.1969609 | 1.436164 | 1.910784 | 0.3082434
78.46671 | 13.0239 | 13.20729 | 9.563679 | -0.183395 | 1.428533 | 1.905928 | 0.3091552
78.47671 | 13.0225 | 13.19416 | 9.562085 | -0.1716573 | 1.420888 | 1.901131 | 0.310054
78.48671 | 13.0205 | 13.18105 | 9.560487 | -0.1605495 | 1.413229 | 1.896394 | 0.3109398
78.4967 | 13.0188 | 13.16799 | 9.558887 | -0.1491857 | 1.405566 | 1.891721 | 0.3118114
78.5067 | 13.0074 | 13.15494 | 9.557281 | -0.1475421 | 1.397887 | 1.887103 | 0.3126704
78.5167 | 13.0062 | 13.14193 | 9.555672 | -0.1357327 | 1.390201 | 1.882544 | 0.3135158
78.5267 | 13.0026 | 13.12896 | 9.554059 | -0.1263591 | 1.382509 | 1.878044 | 0.3143474
78.5367 | 13.003 | 13.11602 | 9.552441 | -0.1130223 | 1.374814 | 1.873602 | 0.3151651
78.54669 | 13.0013 | 13.10314 | 9.550822 | -0.1018365 | 1.367124 | 1.869223 | 0.3159679
78.55669 | 12.9981 | 13.09028 | 9.549198 | -0.09217812 | 1.359426 | 1.864897 | 0.3167571
78.56669 | 12.9963 | 13.07746 | 9.547569 | -0.08116001 | 1.351729 | 1.86063 | 0.3175319
78.57669 | 12.9916 | 13.06468 | 9.545937 | -0.07308441 | 1.344035 | 1.85642 | 0.3182921
78.58669 | 12.9851 | 13.05195 | 9.544301 | -0.06685221 | 1.336346 | 1.852267 | 0.3190376
78.59669 | 12.9808 | 13.03926 | 9.542661 | -0.05846473 | 1.328664 | 1.848172 | 0.3197682
78.60668 | 12.9743 | 13.02664 | 9.541019 | -0.05233549 | 1.320996 | 1.844138 | 0.320483
78.61668 | 12.9669 | 13.01404 | 9.539372 | -0.04714034 | 1.313329 | 1.840156 | 0.3211835
78.62668 | 12.963 | 13.00149 | 9.53772 | -0.03849357 | 1.305674 | 1.836231 | 0.3218687
78.63668 | 12.9581 | 12.989 | 9.536065 | -0.03089559 | 1.298029 | 1.832362 | 0.3225386
78.64668 | 12.9532 | 12.97655 | 9.534407 | -0.02334812 | 1.290399 | 1.82855 | 0.3231929
78.65667 | 12.9502 | 12.96416 | 9.532746 | -0.01396391 | 1.28279 | 1.824797 | 0.323831
78.66667 | 12.9432 | 12.95182 | 9.531079 | -0.008619612 | 1.27519 | 1.821097 | 0.324454
78.67667 | 12.9354 | 12.93953 | 9.529409 | -0.00412825 | 1.267607 | 1.817451 | 0.3250612
78.68667 | 12.9291 | 12.92729 | 9.527735 | 0.001808934 | 1.260042 | 1.813862 | 0.3256524
78.69667 | 12.9248 | 12.91511 | 9.526058 | 0.009691386 | 1.252496 | 1.810328 | 0.3262276
78.70667 | 12.9203 | 12.90298 | 9.524376 | 0.01731789 | 1.244971 | 1.806848 | 0.3267867
78.71666 | 12.9155 | 12.89092 | 9.522693 | 0.02457585 | 1.237475 | 1.803428 | 0.3273291
78.72666 | 12.9103 | 12.87891 | 9.521004 | 0.0313883 | 1.229994 | 1.800058 | 0.3278557
78.73666 | 12.9033 | 12.86696 | 9.519311 | 0.03634244 | 1.222537 | 1.796743 | 0.3283659
78.74666 | 12.8961 | 12.85506 | 9.517615 | 0.04103758 | 1.215105 | 1.793483 | 0.3288597
78.75666 | 12.8888 | 12.84323 | 9.515914 | 0.04557291 | 1.207699 | 1.790277 | 0.329337
78.76665 | 12.8852 | 12.83146 | 9.514212 | 0.05373632 | 1.200326 | 1.787128 | 0.3297972
78.77665 | 12.8813 | 12.81975 | 9.512504 | 0.06155018 | 1.192974 | 1.78403 | 0.3302413
78.78665 | 12.8739 | 12.8081 | 9.510793 | 0.06580229 | 1.18565 | 1.780986 | 0.3306686
78.79665 | 12.8714 | 12.79651 | 9.509078 | 0.0748918 | 1.178355 | 1.777996 | 0.3310792
78.80665 | 12.8684 | 12.78498 | 9.507359 | 0.08341835 | 1.17109 | 1.77506 | 0.3314729
78.81665 | 12.8693 | 12.77352 | 9.505636 | 0.09578146 | 1.163855 | 1.772177 | 0.3318498
78.82664 | 12.8619 | 12.76213 | 9.503912 | 0.09976911 | 1.156659 | 1.76935 | 0.3322095
78.83664 | 12.856 | 12.7508 | 9.502182 | 0.1052032 | 1.149489 | 1.766574 | 0.3325525
78.84664 | 12.8543 | 12.73953 | 9.500448 | 0.1147722 | 1.142351 | 1.763851 | 0.3328785
78.85664 | 12.8517 | 12.72832 | 9.498711 | 0.1233755 | 1.135246 | 1.76118 | 0.3331876
78.86664 | 12.8477 | 12.71719 | 9.496969 | 0.1305126 | 1.128175 | 1.758563 | 0.3334796
78.87663 | 12.8444 | 12.70613 | 9.495226 | 0.1382713 | 1.121147 | 1.756001 | 0.3337542
78.88663 | 12.8447 | 12.69513 | 9.493478 | 0.149575 | 1.114146 | 1.753489 | 0.334012
78.89663 | 12.8374 | 12.68419 | 9.491726 | 0.153211 | 1.107181 | 1.75103 | 0.3342527
78.90663 | 12.8356 | 12.67332 | 9.48997 | 0.1622796 | 1.100251 | 1.748623 | 0.3344764
78.91663 | 12.8322 | 12.66252 | 9.48821 | 0.1696798 | 1.093359 | 1.746269 | 0.3346828
78.92663 | 12.8291 | 12.65179 | 9.486447 | 0.1773116 | 1.086503 | 1.743967 | 0.3348721
78.93662 | 12.8233 | 12.64114 | 9.484681 | 0.1821641 | 1.079691 | 1.741719 | 0.3350442
78.94662 | 12.8185 | 12.63054 | 9.482911 | 0.187958 | 1.072911 | 1.739521 | 0.3351992
78.95662 | 12.8131 | 12.62002 | 9.481136 | 0.1930827 | 1.066168 | 1.737375 | 0.3353372
78.96662 | 12.8088 | 12.60956 | 9.479358 | 0.1992376 | 1.059465 | 1.735282 | 0.335458
78.97662 | 12.8013 | 12.59918 | 9.477577 | 0.2021225 | 1.0528 | 1.73324 | 0.3355617
78.98661 | 12.794 | 12.58887 | 9.475793 | 0.2051273 | 1.04618 | 1.731251 | 0.3356482
78.99661 | 12.7865 | 12.57863 | 9.474004 | 0.2078719 | 1.039594 | 1.729312 | 0.3357177
79.00661 | 12.7767 | 12.56845 | 9.472211 | 0.208246 | 1.033047 | 1.727425 | 0.3357702
79.01661 | 12.7687 | 12.55835 | 9.470415 | 0.2103493 | 1.02654 | 1.72559 | 0.3358056
79.02661 | 12.7619 | 12.54832 | 9.468615 | 0.2135816 | 1.020074 | 1.723805 | 0.3358241
79.03661 | 12.7531 | 12.53836 | 9.466812 | 0.214743 | 1.013647 | 1.722073 | 0.3358256
79.0466 | 12.7404 | 12.52848 | 9.465006 | 0.2119234 | 1.007268 | 1.720393 | 0.3358101
79.0566 | 12.7329 | 12.51866 | 9.463195 | 0.2142424 | 1.000922 | 1.718762 | 0.3357778
79.0666 | 12.7247 | 12.50891 | 9.461381 | 0.2157899 | 0.9946177 | 1.717183 | 0.3357287
79.0766 | 12.7147 | 12.49923 | 9.459563 | 0.2154655 | 0.9883542 | 1.715655 | 0.3356628
79.0866 | 12.7041 | 12.48963 | 9.457741 | 0.2144697 | 0.9821316 | 1.714177 | 0.3355802
79.09659 | 12.6949 | 12.48011 | 9.455918 | 0.2147928 | 0.9759562 | 1.712752 | 0.335481
79.10659 | 12.6822 | 12.47065 | 9.454089 | 0.2115534 | 0.9698159 | 1.711377 | 0.3353651
79.11659 | 12.6707 | 12.46126 | 9.452256 | 0.2094422 | 0.9637169 | 1.710052 | 0.3352327
79.12659 | 12.6586 | 12.45194 | 9.45042 | 0.206659 | 0.9576591 | 1.708778 | 0.3350838
79.13659 | 12.6455 | 12.4427 | 9.44858 | 0.2028038 | 0.9516428 | 1.707555 | 0.3349185
79.14659 | 12.6382 | 12.43352 | 9.446737 | 0.2046766 | 0.9456677 | 1.706382 | 0.3347369
79.15658 | 12.6264 | 12.42443 | 9.444892 | 0.2019683 | 0.9397401 | 1.705261 | 0.3345392
79.16658 | 12.616 | 12.4154 | 9.443041 | 0.2005971 | 0.9338474 | 1.704189 | 0.3343253
79.17658 | 12.6057 | 12.40645 | 9.441187 | 0.1992537 | 0.9279966 | 1.703167 | 0.3340952
79.18658 | 12.5914 | 12.39756 | 9.439329 | 0.1938381 | 0.9221869 | 1.702196 | 0.3338492
79.19658 | 12.5816 | 12.38875 | 9.437468 | 0.192851 | 0.9164183 | 1.701275 | 0.3335873
79.20657 | 12.5747 | 12.38002 | 9.435605 | 0.1946825 | 0.9106966 | 1.700406 | 0.33331
79.21657 | 12.5632 | 12.37135 | 9.433737 | 0.1918513 | 0.9050103 | 1.699585 | 0.3330167
79.22657 | 12.5534 | 12.36275 | 9.431865 | 0.1906481 | 0.8993652 | 1.698814 | 0.3327078
79.23657 | 12.5455 | 12.35423 | 9.429989 | 0.1912721 | 0.893761 | 1.698094 | 0.3323836
79.24657 | 12.536 | 12.34577 | 9.42811 | 0.1902256 | 0.8881978 | 1.697422 | 0.3320439
79.25657 | 12.5239 | 12.33739 | 9.426228 | 0.1865059 | 0.8826752 | 1.696802 | 0.3316891
79.26656 | 12.5173 | 12.32909 | 9.424344 | 0.1882073 | 0.8771988 | 1.696231 | 0.3313196
79.27656 | 12.5103 | 12.32086 | 9.422454 | 0.1894444 | 0.8717575 | 1.69571 | 0.3309347
79.28656 | 12.5001 | 12.31269 | 9.420561 | 0.1874106 | 0.8663566 | 1.695237 | 0.330535
79.29656 | 12.4939 | 12.3046 | 9.418664 | 0.1893049 | 0.8609959 | 1.694815 | 0.3301207
79.30656 | 12.4821 | 12.29657 | 9.416764 | 0.1855272 | 0.8556754 | 1.694442 | 0.3296917
79.31655 | 12.4746 | 12.28863 | 9.414862 | 0.1859719 | 0.8504001 | 1.694117 | 0.3292489
79.32655 | 12.4696 | 12.28075 | 9.412955 | 0.1888524 | 0.8451594 | 1.693842 | 0.3287913
79.33655 | 12.4592 | 12.27294 | 9.411044 | 0.186261 | 0.8399584 | 1.693617 | 0.3283196
79.34655 | 12.4496 | 12.2652 | 9.40913 | 0.1843992 | 0.8347969 | 1.69344 | 0.3278339
79.35655 | 12.4391 | 12.25753 | 9.407212 | 0.1815657 | 0.8296748 | 1.693313 | 0.3273345
79.36655 | 12.4319 | 12.24994 | 9.405291 | 0.1819615 | 0.8245918 | 1.693235 | 0.3268214
79.37654 | 12.4238 | 12.24242 | 9.403368 | 0.1813794 | 0.8195526 | 1.693205 | 0.3262953
79.38654 | 12.411 | 12.23497 | 9.401439 | 0.176034 | 0.8145474 | 1.693224 | 0.3257554
79.39654 | 12.4008 | 12.22758 | 9.399508 | 0.1732182 | 0.8095807 | 1.693291 | 0.3252024
79.40654 | 12.3903 | 12.22027 | 9.397573 | 0.170032 | 0.8046524 | 1.693407 | 0.3246364
79.41654 | 12.3796 | 12.21302 | 9.395634 | 0.1665756 | 0.7997623 | 1.693571 | 0.3240577
79.42653 | 12.3731 | 12.20586 | 9.393694 | 0.1672418 | 0.7949148 | 1.693783 | 0.3234669
79.43653 | 12.3569 | 12.19875 | 9.391748 | 0.1581456 | 0.7901004 | 1.694043 | 0.3228631
79.44653 | 12.3452 | 12.19172 | 9.389799 | 0.1534794 | 0.7853235 | 1.694351 | 0.3222471
79.45653 | 12.3306 | 12.18476 | 9.387847 | 0.1458439 | 0.7805841 | 1.694706 | 0.321619
79.46653 | 12.3163 | 12.17786 | 9.385891 | 0.1384387 | 0.7758817 | 1.69511 | 0.320979
79.47653 | 12.3082 | 12.17104 | 9.383931 | 0.1371645 | 0.7712162 | 1.69556 | 0.3203274
79.48652 | 12.2916 | 12.16429 | 9.381971 | 0.1273132 | 0.766593 | 1.696058 | 0.319665
79.49652 | 12.2798 | 12.1576 | 9.380004 | 0.1222012 | 0.7620006 | 1.696603 | 0.3189907
79.50652 | 12.2661 | 12.15098 | 9.378035 | 0.1151204 | 0.7574443 | 1.697195 | 0.3183052
79.51652 | 12.2525 | 12.14443 | 9.376062 | 0.1080713 | 0.7529241 | 1.697834 | 0.317609
79.52652 | 12.2432 | 12.13795 | 9.374085 | 0.1052541 | 0.7484396 | 1.698519 | 0.316902
79.53651 | 12.2245 | 12.13154 | 9.372107 | 0.09296244 | 0.7439949 | 1.69925 | 0.3161854
79.54651 | 12.2128 | 12.12519 | 9.370124 | 0.0876092 | 0.7395811 | 1.700028 | 0.3154578
79.55651 | 12.1976 | 12.11891 | 9.368137 | 0.07868881 | 0.7352023 | 1.700851 | 0.3147201
79.56651 | 12.1796 | 12.1127 | 9.366147 | 0.06690082 | 0.7308584 | 1.701721 | 0.3139727
79.57651 | 12.1717 | 12.10655 | 9.364154 | 0.06514598 | 0.726549 | 1.702636 | 0.3132156
79.58651 | 12.1561 | 12.10048 | 9.362157 | 0.05562429 | 0.7222738 | 1.703596 | 0.3124492
79.5965 | 12.1434 | 12.09447 | 9.360159 | 0.04893043 | 0.7180368 | 1.7046 | 0.3116744
79.6065 | 12.1303 | 12.08852 | 9.358155 | 0.04177619 | 0.7138295 | 1.705649 | 0.3108899
79.6165 | 12.115 | 12.08264 | 9.356148 | 0.03235604 | 0.7096558 | 1.706743 | 0.3100966
79.6265 | 12.1019 | 12.07683 | 9.354138 | 0.02507034 | 0.7055153 | 1.707881 | 0.3092949
79.6365 | 12.0908 | 12.07108 | 9.352124 | 0.01971937 | 0.7014079 | 1.709063 | 0.308485
79.64649 | 12.076 | 12.0654 | 9.350109 | 0.01059776 | 0.6973374 | 1.710288 | 0.3076678
79.65649 | 12.0642 | 12.05978 | 9.348089 | 0.004417321 | 0.6932953 | 1.711556 | 0.306842
79.66649 | 12.0473 | 12.05423 | 9.346065 | -0.006927481 | 0.6892856 | 1.712868 | 0.3060085
79.67649 | 12.0312 | 12.04874 | 9.344038 | -0.01753622 | 0.685308 | 1.714222 | 0.3051678
79.68649 | 12.0172 | 12.04331 | 9.342008 | -0.02610832 | 0.6813622 | 1.715618 | 0.3043198
79.69649 | 12.0025 | 12.03794 | 9.339974 | -0.03544383 | 0.677448 | 1.717056 | 0.303465
79.70648 | 11.9889 | 12.03265 | 9.33794 | -0.04374719 | 0.6735688 | 1.718534 | 0.3026044
79.71648 | 11.9728 | 12.02741 | 9.335899 | -0.0546076 | 0.669717 | 1.720055 | 0.3017365
79.72648 | 11.9588 | 12.02223 | 9.333856 | -0.06342982 | 0.6658959 | 1.721616 | 0.3008624
79.73648 | 11.9433 | 12.01711 | 9.331809 | -0.07381361 | 0.6621055 | 1.723217 | 0.2999823
79.74648 | 11.9271 | 12.01206 | 9.329759 | -0.08495836 | 0.6583454 | 1.724858 | 0.2990964
79.75647 | 11.9082 | 12.00707 | 9.327707 | -0.09886865 | 0.654619 | 1.726536 | 0.2982059
79.76647 | 11.8946 | 12.00213 | 9.325651 | -0.1075339 | 0.6509188 | 1.728255 | 0.2973092
79.77647 | 11.8771 | 11.99726 | 9.323591 | -0.1201588 | 0.6472482 | 1.730013 | 0.2964074
79.78647 | 11.859 | 11.99244 | 9.321527 | -0.1334427 | 0.6436069 | 1.731808 | 0.2955008
79.79647 | 11.8476 | 11.98769 | 9.319461 | -0.1400851 | 0.6399948 | 1.73364 | 0.2945896
79.80647 | 11.8321 | 11.98299 | 9.317391 | -0.1508855 | 0.6364115 | 1.735509 | 0.293674
79.81646 | 11.8174 | 11.97835 | 9.31532 | -0.1609479 | 0.6328604 | 1.737412 | 0.2927551
79.82646 | 11.8002 | 11.97376 | 9.313244 | -0.1735625 | 0.6293342 | 1.739353 | 0.2918314
79.83646 | 11.7783 | 11.96923 | 9.311164 | -0.1909331 | 0.6258359 | 1.741329 | 0.2909039
79.84646 | 11.7647 | 11.96476 | 9.309082 | -0.2000595 | 0.6223658 | 1.743339 | 0.289973
79.85646 | 11.7484 | 11.96034 | 9.306996 | -0.2119407 | 0.6189232 | 1.745383 | 0.2890388
79.86645 | 11.7341 | 11.95598 | 9.304908 | -0.2218805 | 0.6155115 | 1.747458 | 0.2881025
79.87645 | 11.7196 | 11.95167 | 9.302816 | -0.2320696 | 0.6121236 | 1.749568 | 0.2871624
79.88645 | 11.7055 | 11.94741 | 9.30072 | -0.2419116 | 0.6087625 | 1.751709 | 0.2862197
79.89645 | 11.6901 | 11.94321 | 9.298622 | -0.2531058 | 0.6054283 | 1.753881 | 0.2852746
79.90645 | 11.6754 | 11.93905 | 9.29652 | -0.2636513 | 0.6021206 | 1.756084 | 0.2843273
79.91645 | 11.6634 | 11.93495 | 9.294414 | -0.2715476 | 0.5988391 | 1.758316 | 0.283378
79.92644 | 11.645 | 11.9309 | 9.292308 | -0.2858977 | 0.5955867 | 1.760575 | 0.2824279
79.93644 | 11.6237 | 11.92689 | 9.290196 | -0.3031929 | 0.5923571 | 1.762864 | 0.2814752
79.94644 | 11.6105 | 11.92294 | 9.288082 | -0.3124362 | 0.589153 | 1.76518 | 0.2805213
79.95644 | 11.5991 | 11.91903 | 9.285964 | -0.3199271 | 0.5859743 | 1.767523 | 0.2795661
79.96644 | 11.5855 | 11.91516 | 9.283843 | -0.3296645 | 0.5828207 | 1.769891 | 0.27861
79.97643 | 11.573 | 11.91135 | 9.281721 | -0.3383519 | 0.5796955 | 1.772282 | 0.2776541
79.98643 | 11.5605 | 11.90758 | 9.279593 | -0.3470796 | 0.5765916 | 1.774698 | 0.2766967
79.99643 | 11.5475 | 11.90385 | 9.277463 | -0.3563507 | 0.5735116 | 1.777137 | 0.2757388
80.00643 | 11.5344 | 11.90017 | 9.275329 | -0.3657651 | 0.5704563 | 1.779599 | 0.2747809
80.01643 | 11.5212 | 11.89652 | 9.273192 | -0.3753214 | 0.5674251 | 1.782081 | 0.2738229
80.02643 | 11.5107 | 11.89292 | 9.271053 | -0.3822185 | 0.5644176 | 1.784583 | 0.2728651
80.03642 | 11.483 | 11.88936 | 9.268912 | -0.4063595 | 0.5614372 | 1.787102 | 0.2719087
80.04642 | 11.4717 | 11.88584 | 9.266766 | -0.4141351 | 0.5584767 | 1.789641 | 0.2709518
80.05642 | 11.46 | 11.88235 | 9.264616 | -0.4223485 | 0.5555395 | 1.792197 | 0.2699956
80.06642 | 11.4496 | 11.8789 | 9.262464 | -0.4292985 | 0.5526253 | 1.794769 | 0.2690404
80.07642 | 11.4383 | 11.87548 | 9.260309 | -0.4371839 | 0.5497337 | 1.797355 | 0.2680863
80.08641 | 11.4279 | 11.87211 | 9.258152 | -0.444207 | 0.5468676 | 1.799953 | 0.2671344
80.09641 | 11.4119 | 11.86876 | 9.255991 | -0.45686 | 0.5440211 | 1.802565 | 0.2661829
80.10641 | 11.4008 | 11.86544 | 9.253826 | -0.4646448 | 0.5411966 | 1.805189 | 0.2652329
80.11641 | 11.3888 | 11.86216 | 9.251658 | -0.4733604 | 0.5383942 | 1.807823 | 0.2642847
80.12641 | 11.3775 | 11.85891 | 9.249488 | -0.4814055 | 0.5356135 | 1.810466 | 0.2633384
80.13641 | 11.353 | 11.85568 | 9.247314 | -0.5026789 | 0.5328543 | 1.813117 | 0.2623941
80.1464 | 11.3412 | 11.85248 | 9.245139 | -0.5112825 | 0.5301192 | 1.815771 | 0.2614529
80.1564 | 11.3297 | 11.84931 | 9.242959 | -0.5196084 | 0.5274025 | 1.818433 | 0.2605131
80.1664 | 11.3253 | 11.84616 | 9.240776 | -0.5208586 | 0.5247069 | 1.821099 | 0.2595758
80.1764 | 11.3118 | 11.84303 | 9.238591 | -0.5312319 | 0.5220321 | 1.823768 | 0.258641
80.1864 | 11.3001 | 11.83993 | 9.236402 | -0.5398269 | 0.5193778 | 1.826438 | 0.2577091
80.19639 | 11.2871 | 11.83685 | 9.234212 | -0.549745 | 0.5167465 | 1.829106 | 0.2567809
80.20639 | 11.2746 | 11.83378 | 9.232017 | -0.5591789 | 0.5141328 | 1.831774 | 0.2558547
80.21639 | 11.2639 | 11.83073 | 9.229819 | -0.5668301 | 0.5115392 | 1.83444 | 0.2549317
80.22639 | 11.2539 | 11.8277 | 9.227618 | -0.5737973 | 0.5089654 | 1.837102 | 0.2540119
80.23639 | 11.2374 | 11.82468 | 9.225414 | -0.5872788 | 0.5064113 | 1.839758 | 0.2530955
80.24639 | 11.2268 | 11.82167 | 9.223207 | -0.5948735 | 0.5038767 | 1.842407 | 0.2521825
80.25638 | 11.2211 | 11.81868 | 9.221 | -0.5975826 | 0.5013639 | 1.845045 | 0.251274
80.26638 | 11.2143 | 11.8157 | 9.218787 | -0.6013988 | 0.4988677 | 1.847676 | 0.2503682
80.27638 | 11.2042 | 11.81272 | 9.216571 | -0.608523 | 0.4963904 | 1.850295 | 0.2494663
80.28638 | 11.1959 | 11.80975 | 9.214352 | -0.6138545 | 0.493932 | 1.852902 | 0.2485683
80.29638 | 11.1878 | 11.80679 | 9.212131 | -0.6189908 | 0.4914921 | 1.855494 | 0.2476742
80.30637 | 11.1809 | 11.80383 | 9.209908 | -0.6229346 | 0.4890732 | 1.858068 | 0.2467851
80.31637 | 11.174 | 11.80088 | 9.207681 | -0.6268769 | 0.4866701 | 1.860627 | 0.2458992
80.32637 | 11.1629 | 11.79792 | 9.20545 | -0.6350202 | 0.484285 | 1.863167 | 0.2450176
80.33637 | 11.154 | 11.79496 | 9.203217 | -0.6409617 | 0.4819179 | 1.865686 | 0.2441403
80.34637 | 11.1469 | 11.792 | 9.200981 | -0.6451009 | 0.4795686 | 1.868184 | 0.2432674
80.35637 | 11.1433 | 11.78904 | 9.198742 | -0.6457358 | 0.4772369 | 1.870658 | 0.2423989
80.36636 | 11.138 | 11.78607 | 9.196502 | -0.6480678 | 0.4749249 | 1.873105 | 0.2415359
80.37636 | 11.1348 | 11.78309 | 9.194257 | -0.6482891 | 0.4726279 | 1.875528 | 0.2406765
80.38636 | 11.1289 | 11.7801 | 9.192009 | -0.651201 | 0.4703481 | 1.877922 | 0.2398219
80.39636 | 11.1244 | 11.7771 | 9.189759 | -0.652702 | 0.4680852 | 1.880286 | 0.2389719
80.40636 | 11.1222 | 11.77409 | 9.187505 | -0.6518905 | 0.4658391 | 1.88262 | 0.2381267
80.41635 | 11.1202 | 11.77107 | 9.185251 | -0.6508672 | 0.463612 | 1.884917 | 0.2372872
80.42635 | 11.1163 | 11.76803 | 9.182992 | -0.6517254 | 0.461399 | 1.887183 | 0.2364517
80.43635 | 11.1156 | 11.76497 | 9.18073 | -0.6493662 | 0.4592025 | 1.889413 | 0.2356211
80.44635 | 11.1139 | 11.76189 | 9.178465 | -0.6479877 | 0.4570221 | 1.891605 | 0.2347955
80.45635 | 11.1166 | 11.75879 | 9.176197 | -0.6421887 | 0.4548579 | 1.893759 | 0.2339748
80.46635 | 11.1182 | 11.75567 | 9.173927 | -0.6374668 | 0.4527094 | 1.895872 | 0.2331591
80.47634 | 11.1177 | 11.75252 | 9.171656 | -0.6348234 | 0.450579 | 1.89794 | 0.2323493
80.48634 | 11.1218 | 11.74935 | 9.169379 | -0.6275518 | 0.448462 | 1.899967 | 0.2315437
80.49634 | 11.1237 | 11.74615 | 9.1671 | -0.622453 | 0.4463605 | 1.901949 | 0.2307432
80.50634 | 11.13 | 11.74293 | 9.164819 | -0.6129253 | 0.4442743 | 1.903884 | 0.2299478
80.51634 | 11.1351 | 11.73967 | 9.162534 | -0.6045669 | 0.4422033 | 1.905772 | 0.2291576
80.52633 | 11.1436 | 11.73638 | 9.160249 | -0.5927802 | 0.4401499 | 1.907608 | 0.2283732
80.53633 | 11.1485 | 11.73306 | 9.157959 | -0.5845561 | 0.4381088 | 1.909395 | 0.2275932
80.54633 | 11.1535 | 11.7297 | 9.155667 | -0.576197 | 0.4360826 | 1.911129 | 0.2268184
80.55633 | 11.1624 | 11.7263 | 9.153371 | -0.5639003 | 0.4340705 | 1.91281 | 0.2260487
80.56633 | 11.1744 | 11.72287 | 9.151073 | -0.5484661 | 0.4320735 | 1.914436 | 0.2252841
80.57633 | 11.1781 | 11.71939 | 9.148772 | -0.5412921 | 0.4300908 | 1.916005 | 0.2245247
80.58632 | 11.188 | 11.71588 | 9.14647 | -0.527881 | 0.4281248 | 1.917515 | 0.2237711
80.59632 | 11.2033 | 11.71232 | 9.144164 | -0.5090233 | 0.4261704 | 1.918967 | 0.2230219
80.60632 | 11.2176 | 11.70872 | 9.141855 | -0.4911217 | 0.4242301 | 1.920359 | 0.2222778
80.61632 | 11.2282 | 11.70507 | 9.139543 | -0.4768746 | 0.4223036 | 1.921689 | 0.2215388
80.62632 | 11.2421 | 11.70138 | 9.137228 | -0.4592809 | 0.4203909 | 1.922957 | 0.2208049
80.63631 | 11.2552 | 11.69764 | 9.134914 | -0.4424429 | 0.4184936 | 1.924159 | 0.2200767
80.64631 | 11.2695 | 11.69385 | 9.132594 | -0.4243519 | 0.416608 | 1.925297 | 0.2193528
80.65631 | 11.2868 | 11.69001 | 9.130271 | -0.4032105 | 0.4147357 | 1.92637 | 0.2186339
80.66631 | 11.3058 | 11.68612 | 9.127946 | -0.3803172 | 0.4128767 | 1.927375 | 0.21792
80.67631 | 11.3225 | 11.68217 | 9.125618 | -0.3596712 | 0.4110308 | 1.928312 | 0.2172109
80.68631 | 11.3448 | 11.67817 | 9.123287 | -0.3333711 | 0.409198 | 1.929179 | 0.2165068
80.6963 | 11.3708 | 11.67412 | 9.120957 | -0.3033199 | 0.4073798 | 1.929975 | 0.2158081
80.7063 | 11.3919 | 11.67001 | 9.118621 | -0.2781085 | 0.4055726 | 1.930702 | 0.2151136
80.7163 | 11.4146 | 11.66584 | 9.116282 | -0.2512401 | 0.4037781 | 1.931356 | 0.2144238
80.7263 | 11.4411 | 11.66161 | 9.113941 | -0.2205134 | 0.4019961 | 1.931937 | 0.2137388
80.7363 | 11.469 | 11.65733 | 9.111598 | -0.1883278 | 0.4002265 | 1.932445 | 0.2130584
80.74629 | 11.5018 | 11.65299 | 9.109254 | -0.1511867 | 0.3984711 | 1.932878 | 0.2123833
80.75629 | 11.5338 | 11.64858 | 9.106905 | -0.1147802 | 0.3967261 | 1.933237 | 0.2117121
80.76629 | 11.5702 | 11.64411 | 9.104554 | -0.07391216 | 0.3949932 | 1.93352 | 0.2110453
80.77629 | 11.6072 | 11.63958 | 9.1022 | -0.03238202 | 0.3932723 | 1.933727 | 0.210383
80.78629 | 11.6452 | 11.63499 | 9.099843 | 0.01021097 | 0.3915632 | 1.933858 | 0.2097251
80.79629 | 11.6851 | 11.63033 | 9.097484 | 0.05476737 | 0.389866 | 1.933911 | 0.2090716
80.80628 | 11.728 | 11.62562 | 9.095125 | 0.1023837 | 0.3881821 | 1.933887 | 0.2084229
80.81628 | 11.7767 | 11.62083 | 9.092761 | 0.1558691 | 0.3865081 | 1.933784 | 0.2077778
80.82628 | 11.822 | 11.61598 | 9.090394 | 0.2060196 | 0.3848456 | 1.933604 | 0.2071368
80.83628 | 11.8713 | 11.61106 | 9.088025 | 0.2602356 | 0.3831945 | 1.933345 | 0.2064998
80.84628 | 11.9245 | 11.60608 | 9.085653 | 0.3184178 | 0.3815546 | 1.933008 | 0.2058669
80.85627 | 11.9809 | 11.60104 | 9.083281 | 0.3798611 | 0.3799275 | 1.932592 | 0.2052385
80.86627 | 12.0365 | 11.59592 | 9.080904 | 0.4405758 | 0.3783099 | 1.932097 | 0.2046134
80.87627 | 12.0918 | 11.59074 | 9.078525 | 0.5010574 | 0.3767032 | 1.931522 | 0.203992
80.88627 | 12.149 | 11.58549 | 9.076143 | 0.5635058 | 0.3751075 | 1.930869 | 0.2033744
80.89627 | 12.2201 | 11.58018 | 9.073759 | 0.6399213 | 0.3735225 | 1.930137 | 0.2027603
80.90627 | 12.286 | 11.5748 | 9.071372 | 0.7112039 | 0.3719482 | 1.929326 | 0.2021499
80.91626 | 12.3475 | 11.56935 | 9.068986 | 0.7781479 | 0.3703859 | 1.928437 | 0.2015436
80.92626 | 12.4155 | 11.56384 | 9.066594 | 0.8516644 | 0.3688327 | 1.927469 | 0.20094
80.93626 | 12.4877 | 11.55825 | 9.0642 | 0.9294477 | 0.3672899 | 1.926422 | 0.2003398
80.94626 | 12.5647 | 11.5526 | 9.061804 | 1.012098 | 0.3657574 | 1.925298 | 0.1997429
80.95626 | 12.6366 | 11.54689 | 9.059405 | 1.089714 | 0.3642351 | 1.924097 | 0.1991491
80.96625 | 12.7096 | 11.54111 | 9.057006 | 1.168491 | 0.3627244 | 1.922819 | 0.198559
80.97625 | 12.7868 | 11.53526 | 9.054602 | 1.25154 | 0.3612223 | 1.921464 | 0.1979714
80.98625 | 12.8625 | 11.52935 | 9.052196 | 1.333154 | 0.3597302 | 1.920033 | 0.1973867
80.99625 | 12.9438 | 11.52337 | 9.049788 | 1.420433 | 0.3582479 | 1.918526 | 0.196805
81.00625 | 13.0237 | 11.51732 | 9.047377 | 1.506377 | 0.3567754 | 1.916945 | 0.196226
81.01625 | 13.1036 | 11.51122 | 9.044964 | 1.592384 | 0.3553126 | 1.915289 | 0.1956497
81.02624 | 13.183 | 11.50505 | 9.042551 | 1.67795 | 0.3538608 | 1.913562 | 0.1950766
81.03624 | 13.2608 | 11.49882 | 9.040133 | 1.761984 | 0.3524172 | 1.911761 | 0.1945056
81.04624 | 13.3448 | 11.49252 | 9.037713 | 1.85228 | 0.350983 | 1.909887 | 0.193937
81.05624 | 13.4233 | 11.48616 | 9.03529 | 1.937138 | 0.3495582 | 1.907943 | 0.1933709
81.06624 | 13.5038 | 11.47974 | 9.032865 | 2.024056 | 0.3481427 | 1.905929 | 0.1928071
81.07623 | 13.58 | 11.47327 | 9.030441 | 2.106728 | 0.3467378 | 1.903848 | 0.1922461
81.08623 | 13.6563 | 11.46673 | 9.028011 | 2.189565 | 0.3453406 | 1.901696 | 0.1916868
81.09623 | 13.736 | 11.46014 | 9.025579 | 2.275861 | 0.3439524 | 1.899478 | 0.1911296
81.10623 | 13.8107 | 11.45349 | 9.023145 | 2.357213 | 0.3425733 | 1.897194 | 0.1905744
81.11623 | 13.8854 | 11.44678 | 9.020709 | 2.438622 | 0.341203 | 1.894845 | 0.1900212
81.12623 | 13.9566 | 11.44001 | 9.01827 | 2.516586 | 0.3398416 | 1.892432 | 0.18947
81.13622 | 14.0291 | 11.4332 | 9.015832 | 2.595898 | 0.3384902 | 1.889959 | 0.1889212
81.14622 | 14.0992 | 11.42633 | 9.013389 | 2.672869 | 0.3371462 | 1.887423 | 0.1883735
81.15622 | 14.16 | 11.41941 | 9.010943 | 2.740592 | 0.3358107 | 1.884826 | 0.1878277
81.16622 | 14.2183 | 11.41243 | 9.008496 | 2.805866 | 0.3344838 | 1.882171 | 0.1872834
81.17622 | 14.2771 | 11.40541 | 9.006046 | 2.87169 | 0.3331654 | 1.879459 | 0.1867408
81.18621 | 14.3351 | 11.39835 | 9.003596 | 2.936755 | 0.3318566 | 1.876693 | 0.1862002
81.19621 | 14.3848 | 11.39123 | 9.001142 | 2.993574 | 0.3305549 | 1.873869 | 0.1856606
81.20621 | 14.4307 | 11.38406 | 8.998685 | 3.046638 | 0.3292614 | 1.870992 | 0.1851223
81.21621 | 14.4795 | 11.37685 | 8.996227 | 3.102648 | 0.327976 | 1.868064 | 0.1845855
81.22621 | 14.5186 | 11.3696 | 8.993766 | 3.149001 | 0.3266988 | 1.865085 | 0.1840499
81.2362 | 14.5555 | 11.36231 | 8.991305 | 3.193188 | 0.325431 | 1.86206 | 0.1835161
81.2462 | 14.5836 | 11.35498 | 8.98884 | 3.228623 | 0.3241698 | 1.858984 | 0.182983
81.2562 | 14.6084 | 11.3476 | 8.986373 | 3.260797 | 0.3229164 | 1.855862 | 0.1824511
81.2662 | 14.627 | 11.34019 | 8.983904 | 3.286809 | 0.3216709 | 1.852696 | 0.1819203
81.2762 | 14.6425 | 11.33274 | 8.981432 | 3.309757 | 0.3204332 | 1.849487 | 0.1813905
81.2862 | 14.6561 | 11.32526 | 8.978958 | 3.33084 | 0.3192032 | 1.846237 | 0.1808617
81.29619 | 14.6601 | 11.31775 | 8.976485 | 3.342349 | 0.317982 | 1.84295 | 0.1803345
81.30619 | 14.6639 | 11.3102 | 8.974007 | 3.353697 | 0.3167672 | 1.839621 | 0.1798077
81.31619 | 14.6593 | 11.30262 | 8.971527 | 3.356676 | 0.3155599 | 1.836256 | 0.1792818
81.32619 | 14.6473 | 11.29502 | 8.969045 | 3.352283 | 0.3143601 | 1.832855 | 0.1787567
81.33619 | 14.6313 | 11.28738 | 8.966561 | 3.343918 | 0.3131676 | 1.829421 | 0.1782326
81.34618 | 14.6103 | 11.27973 | 8.964077 | 3.330571 | 0.3119837 | 1.825958 | 0.1777097
81.35618 | 14.5835 | 11.27204 | 8.961589 | 3.311456 | 0.3108058 | 1.822462 | 0.1771871
81.36618 | 14.5519 | 11.26434 | 8.959099 | 3.287564 | 0.3096352 | 1.818937 | 0.1766653
81.37618 | 14.5231 | 11.25661 | 8.956606 | 3.266494 | 0.3084717 | 1.815384 | 0.1761442
81.38618 | 14.4826 | 11.24886 | 8.954112 | 3.233743 | 0.3073153 | 1.811806 | 0.1756238
81.39618 | 14.4397 | 11.24109 | 8.951616 | 3.19861 | 0.3061659 | 1.808204 | 0.1751042
81.40617 | 14.3922 | 11.23331 | 8.94912 | 3.158886 | 0.3050248 | 1.804584 | 0.1745857
81.41617 | 14.3361 | 11.22551 | 8.946619 | 3.110586 | 0.3038892 | 1.800939 | 0.1740673
81.42617 | 14.2791 | 11.2177 | 8.944117 | 3.061398 | 0.3027607 | 1.797274 | 0.1735496
81.43617 | 14.2229 | 11.20988 | 8.941613 | 3.013023 | 0.3016388 | 1.793593 | 0.1730326
81.44617 | 14.1571 | 11.20204 | 8.939106 | 2.955059 | 0.3005238 | 1.789895 | 0.1725162
81.45616 | 14.0889 | 11.1942 | 8.936601 | 2.894696 | 0.2994166 | 1.786186 | 0.1720009
81.46616 | 14.0201 | 11.18635 | 8.93409 | 2.833748 | 0.2983148 | 1.782461 | 0.1714858
81.47616 | 13.9459 | 11.17849 | 8.931578 | 2.767407 | 0.2972198 | 1.778724 | 0.1709712
81.48616 | 13.8668 | 11.17063 | 8.929064 | 2.69617 | 0.2961311 | 1.774978 | 0.1704573
81.49616 | 13.7922 | 11.16276 | 8.926548 | 2.629435 | 0.2950491 | 1.771223 | 0.169944
81.50616 | 13.7174 | 11.1549 | 8.92403 | 2.562503 | 0.2939735 | 1.767462 | 0.1694314
81.51615 | 13.6327 | 11.14704 | 8.921513 | 2.485663 | 0.2929053 | 1.763699 | 0.1689198
81.52615 | 13.5479 | 11.13917 | 8.918991 | 2.408729 | 0.2918423 | 1.759929 | 0.1684084
81.53615 | 13.4641 | 11.13131 | 8.916468 | 2.332793 | 0.2907856 | 1.756156 | 0.1678977
81.54615 | 13.3701 | 11.12345 | 8.913942 | 2.246652 | 0.2897352 | 1.752382 | 0.1673876
81.55615 | 13.283 | 11.11559 | 8.911415 | 2.167406 | 0.2886909 | 1.748609 | 0.1668782
81.56614 | 13.1933 | 11.10776 | 8.908889 | 2.085545 | 0.2876538 | 1.744843 | 0.16637
81.57614 | 13.101 | 11.09992 | 8.906358 | 2.001083 | 0.2866218 | 1.741075 | 0.165862
81.58614 | 13.0101 | 11.09209 | 8.903825 | 1.918012 | 0.2855957 | 1.737313 | 0.1653547
81.59614 | 12.9204 | 11.08427 | 8.90129 | 1.83613 | 0.2845757 | 1.733556 | 0.1648482
81.60614 | 12.8248 | 11.07647 | 8.898754 | 1.748335 | 0.2835616 | 1.729807 | 0.1643424
81.61614 | 12.7294 | 11.06867 | 8.896216 | 1.660726 | 0.2825534 | 1.726067 | 0.1638374
81.62613 | 12.6291 | 11.06091 | 8.893678 | 1.568194 | 0.281552 | 1.722342 | 0.1633338
81.63613 | 12.5358 | 11.05315 | 8.891136 | 1.482653 | 0.2805555 | 1.718624 | 0.1628305
81.64613 | 12.4412 | 11.0454 | 8.888593 | 1.395796 | 0.2795647 | 1.714919 | 0.1623281
81.65613 | 12.3461 | 11.03768 | 8.886048 | 1.308419 | 0.2785796 | 1.711227 | 0.1618265
81.66613 | 12.2537 | 11.02998 | 8.883501 | 1.223722 | 0.2776002 | 1.707551 | 0.1613259
81.67612 | 12.16 | 11.0223 | 8.880955 | 1.137697 | 0.2766273 | 1.703894 | 0.1608268
81.68612 | 12.0678 | 11.01464 | 8.878404 | 1.053156 | 0.2756591 | 1.700252 | 0.1603281
81.69612 | 11.9803 | 11.00701 | 8.875852 | 0.9732922 | 0.2746964 | 1.696629 | 0.1598305
81.70612 | 11.8882 | 10.9994 | 8.873298 | 0.8888032 | 0.2737392 | 1.693026 | 0.159334
81.71612 | 11.7937 | 10.99181 | 8.870743 | 0.8018883 | 0.2727874 | 1.689443 | 0.1588385
81.72612 | 11.7091 | 10.98425 | 8.868185 | 0.7248462 | 0.2718411 | 1.685883 | 0.1583442
81.73611 | 11.6257 | 10.97673 | 8.865629 | 0.6489685 | 0.270901 | 1.68235 | 0.1578516
81.74611 | 11.538 | 10.96923 | 8.863068 | 0.5687691 | 0.2699653 | 1.678837 | 0.1573597
81.75611 | 11.4539 | 10.96176 | 8.860506 | 0.4921392 | 0.2690352 | 1.67535 | 0.156869
81.76611 | 11.375 | 10.95432 | 8.857942 | 0.4206783 | 0.2681098 | 1.67189 | 0.1563796
81.77611 | 11.2928 | 10.94692 | 8.855377 | 0.3458847 | 0.2671901 | 1.668457 | 0.1558916
81.7861 | 11.2156 | 10.93955 | 8.852812 | 0.2760509 | 0.2662762 | 1.665055 | 0.1554054
81.7961 | 11.1433 | 10.93221 | 8.850244 | 0.2110899 | 0.2653665 | 1.66168 | 0.1549202
81.8061 | 11.0743 | 10.92491 | 8.847673 | 0.1493937 | 0.2644619 | 1.658334 | 0.1544365
81.8161 | 10.9985 | 10.91764 | 8.845102 | 0.08086139 | 0.2635624 | 1.65502 | 0.1539542
81.8261 | 10.9303 | 10.91041 | 8.842528 | 0.01989178 | 0.2626679 | 1.651739 | 0.1534735
81.8361 | 10.8584 | 10.90322 | 8.839953 | -0.04481563 | 0.2617783 | 1.64849 | 0.1529944
81.84609 | 10.7939 | 10.89607 | 8.837379 | -0.1021689 | 0.2608946 | 1.645278 | 0.1525175
81.85609 | 10.7348 | 10.88895 | 8.834801 | -0.1541549 | 0.2600148 | 1.642097 | 0.1520417
81.86609 | 10.6758 | 10.88188 | 8.832222 | -0.2060814 | 0.25914 | 1.638952 | 0.1515677
81.87609 | 10.6155 | 10.87485 | 8.82964 | -0.2593492 | 0.2582699 | 1.635843 | 0.1510954
81.88609 | 10.5604 | 10.86786 | 8.827058 | -0.307459 | 0.2574046 | 1.632772 | 0.150625
81.89608 | 10.5047 | 10.86092 | 8.824476 | -0.3562179 | 0.2565449 | 1.62974 | 0.1501569
81.90608 | 10.4492 | 10.85401 | 8.821891 | -0.4048141 | 0.2556891 | 1.626744 | 0.1496903
81.91608 | 10.3936 | 10.84715 | 8.819304 | -0.4535547 | 0.254838 | 1.623788 | 0.1492256
81.92608 | 10.3445 | 10.84034 | 8.816715 | -0.4958395 | 0.2539914 | 1.62087 | 0.1487629
81.93608 | 10.3007 | 10.83357 | 8.814125 | -0.532871 | 0.2531495 | 1.617994 | 0.1483023
81.94608 | 10.2543 | 10.82685 | 8.811534 | -0.5725489 | 0.2523122 | 1.615159 | 0.1478437
81.95607 | 10.2076 | 10.82018 | 8.808943 | -0.6125806 | 0.2514803 | 1.612369 | 0.1473878
81.96607 | 10.1632 | 10.81355 | 8.806349 | -0.6503532 | 0.250652 | 1.609619 | 0.1469337
81.97607 | 10.1246 | 10.80697 | 8.803753 | -0.6823741 | 0.2498282 | 1.606911 | 0.1464817
81.98607 | 10.0832 | 10.80044 | 8.801156 | -0.7172444 | 0.2490088 | 1.604247 | 0.1460322
81.99607 | 10.0427 | 10.79396 | 8.798558 | -0.7512637 | 0.2481939 | 1.601627 | 0.1455847
82.00606 | 10.0088 | 10.78754 | 8.795961 | -0.7787399 | 0.2473841 | 1.599055 | 0.1451403
82.01606 | 9.9734 | 10.78116 | 8.793359 | -0.8077606 | 0.2465779 | 1.596526 | 0.1446978
82.02606 | 9.9374 | 10.77483 | 8.790757 | -0.8374318 | 0.245776 | 1.594041 | 0.1442577
82.03606 | 9.9037 | 10.76856 | 8.788153 | -0.8648552 | 0.2449783 | 1.591604 | 0.1438201
82.04606 | 9.8689 | 10.76233 | 8.785548 | -0.8934303 | 0.2441849 | 1.589213 | 0.1433851
82.05606 | 9.8406 | 10.75616 | 8.782941 | -0.9155586 | 0.2433957 | 1.586869 | 0.1429526
82.06605 | 9.8066 | 10.75005 | 8.780336 | -0.9434453 | 0.2426115 | 1.584575 | 0.1425232
82.07605 | 9.777 | 10.74398 | 8.777727 | -0.9669802 | 0.2418307 | 1.582327 | 0.1420961
82.08605 | 9.7477 | 10.73797 | 8.775116 | -0.9902692 | 0.241054 | 1.580127 | 0.1416716
82.09605 | 9.7265 | 10.73201 | 8.772505 | -1.005513 | 0.2402813 | 1.577977 | 0.1412499
82.10605 | 9.6979 | 10.72611 | 8.769892 | -1.028211 | 0.2395128 | 1.575875 | 0.1408311
82.11604 | 9.6705 | 10.72027 | 8.76728 | -1.049772 | 0.238749 | 1.573828 | 0.1404154
82.12604 | 9.6472 | 10.71448 | 8.764665 | -1.067282 | 0.2379885 | 1.571826 | 0.1400022
82.13604 | 9.6209 | 10.70875 | 8.762048 | -1.087847 | 0.237232 | 1.569875 | 0.139592
82.14604 | 9.5972 | 10.70307 | 8.75943 | -1.105869 | 0.2364794 | 1.567975 | 0.1391846
82.15604 | 9.5767 | 10.69745 | 8.756811 | -1.120748 | 0.2357307 | 1.566126 | 0.1387803
82.16604 | 9.5535 | 10.69188 | 8.754191 | -1.138384 | 0.234986 | 1.564328 | 0.138379
82.17603 | 9.5331 | 10.68638 | 8.751572 | -1.153282 | 0.2342458 | 1.562583 | 0.1379811
82.18603 | 9.5168 | 10.68093 | 8.748949 | -1.164133 | 0.2335087 | 1.560889 | 0.1375859
82.19603 | 9.4977 | 10.67554 | 8.746326 | -1.177842 | 0.2327755 | 1.559247 | 0.1371939
82.20603 | 9.4764 | 10.67021 | 8.743701 | -1.19381 | 0.2320461 | 1.557658 | 0.136805
82.21603 | 9.4587 | 10.66494 | 8.741075 | -1.206235 | 0.2313203 | 1.556121 | 0.1364193
82.22602 | 9.4464 | 10.65973 | 8.73845 | -1.213326 | 0.2305991 | 1.554639 | 0.1360372
82.23602 | 9.4278 | 10.65457 | 8.735822 | -1.22677 | 0.2298808 | 1.553209 | 0.135658
82.24602 | 9.4135 | 10.64947 | 8.733193 | -1.235973 | 0.2291662 | 1.551832 | 0.1352821
82.25602 | 9.4004 | 10.64444 | 8.730562 | -1.244036 | 0.2284553 | 1.550509 | 0.1349095
82.26602 | 9.3833 | 10.63946 | 8.727931 | -1.256159 | 0.227748 | 1.54924 | 0.1345402
82.27602 | 9.3702 | 10.63454 | 8.725298 | -1.264342 | 0.2270443 | 1.548025 | 0.1341744
82.28601 | 9.3595 | 10.62969 | 8.722667 | -1.270189 | 0.2263448 | 1.546865 | 0.1338122
82.29601 | 9.3474 | 10.62489 | 8.720032 | -1.277493 | 0.2256482 | 1.545759 | 0.1334532
82.30601 | 9.3361 | 10.62016 | 8.717397 | -1.284057 | 0.2249552 | 1.544707 | 0.1330976
82.31601 | 9.327 | 10.61548 | 8.71476 | -1.288481 | 0.2242656 | 1.54371 | 0.1327455
82.32601 | 9.3149 | 10.61087 | 8.712122 | -1.295967 | 0.2235795 | 1.542768 | 0.1323969
82.336 | 9.3024 | 10.60632 | 8.709486 | -1.303918 | 0.2228979 | 1.541881 | 0.1320522
82.346 | 9.2907 | 10.60183 | 8.706847 | -1.311126 | 0.2222187 | 1.54105 | 0.1317107
82.356 | 9.2765 | 10.59739 | 8.704206 | -1.320895 | 0.2215429 | 1.540273 | 0.1313728
82.366 | 9.2672 | 10.59303 | 8.701564 | -1.325825 | 0.2208705 | 1.539552 | 0.1310385
82.376 | 9.256 | 10.58872 | 8.698922 | -1.332718 | 0.2202014 | 1.538887 | 0.1307078
82.386 | 9.2435 | 10.58447 | 8.696279 | -1.340972 | 0.2195357 | 1.538277 | 0.1303808
82.39599 | 9.2291 | 10.58029 | 8.693637 | -1.351192 | 0.218874 | 1.537723 | 0.1300577
82.40599 | 9.2206 | 10.57617 | 8.690992 | -1.355569 | 0.2182149 | 1.537225 | 0.129738
82.41599 | 9.2091 | 10.57211 | 8.688345 | -1.363009 | 0.217559 | 1.536782 | 0.129422
82.42599 | 9.1985 | 10.56811 | 8.685698 | -1.36961 | 0.2169064 | 1.536396 | 0.1291098
82.43599 | 9.1866 | 10.56417 | 8.683051 | -1.377574 | 0.2162571 | 1.536065 | 0.1288013
82.44598 | 9.1762 | 10.5603 | 8.680404 | -1.384104 | 0.2156115 | 1.535791 | 0.1284969
82.45598 | 9.1669 | 10.55649 | 8.677755 | -1.389592 | 0.2149685 | 1.535572 | 0.1281959
82.46598 | 9.1528 | 10.55274 | 8.675104 | -1.399942 | 0.2143288 | 1.53541 | 0.1278987
82.47598 | 9.1417 | 10.54905 | 8.672453 | -1.407354 | 0.213692 | 1.535304 | 0.1276054
82.48598 | 9.1356 | 10.54543 | 8.669801 | -1.409829 | 0.2130585 | 1.535253 | 0.1273158
82.49598 | 9.1235 | 10.54187 | 8.667148 | -1.418366 | 0.212428 | 1.535259 | 0.1270301
82.50597 | 9.1136 | 10.53837 | 8.664497 | -1.424769 | 0.2118012 | 1.535322 | 0.1267486
82.51597 | 9.1077 | 10.53493 | 8.661843 | -1.42723 | 0.2111768 | 1.53544 | 0.1264706
82.52597 | 9.0987 | 10.53155 | 8.659188 | -1.432854 | 0.2105555 | 1.535614 | 0.1261965
82.53597 | 9.0912 | 10.52824 | 8.656532 | -1.43704 | 0.2099372 | 1.535845 | 0.1259263
82.54597 | 9.0831 | 10.52499 | 8.653876 | -1.441889 | 0.2093219 | 1.536131 | 0.12566
82.55596 | 9.0784 | 10.5218 | 8.651221 | -1.443403 | 0.2087102 | 1.536474 | 0.1253978
82.56596 | 9.0687 | 10.51868 | 8.648563 | -1.449976 | 0.2081008 | 1.536873 | 0.1251393
82.57596 | 9.0645 | 10.51561 | 8.645904 | -1.451111 | 0.2074943 | 1.537327 | 0.1248848
82.58596 | 9.0577 | 10.51261 | 8.643245 | -1.454907 | 0.2068907 | 1.537838 | 0.1246342
82.59596 | 9.0562 | 10.50967 | 8.640585 | -1.453467 | 0.2062901 | 1.538404 | 0.1243875
82.60596 | 9.0527 | 10.50679 | 8.637924 | -1.454088 | 0.2056924 | 1.539026 | 0.1241448
82.61595 | 9.0486 | 10.50397 | 8.635265 | -1.455373 | 0.205098 | 1.539703 | 0.1239063
82.62595 | 9.042 | 10.50122 | 8.632604 | -1.459218 | 0.2045059 | 1.540437 | 0.1236716
82.63595 | 9.039 | 10.49852 | 8.629941 | -1.459524 | 0.2039166 | 1.541226 | 0.1234408
82.64595 | 9.0341 | 10.49589 | 8.627278 | -1.461792 | 0.2033301 | 1.54207 | 0.123214
82.65595 | 9.0278 | 10.49332 | 8.624614 | -1.465521 | 0.2027465 | 1.542969 | 0.1229913
82.66594 | 9.0247 | 10.49081 | 8.621952 | -1.466114 | 0.2021661 | 1.543923 | 0.1227727
82.67594 | 9.0221 | 10.48837 | 8.619287 | -1.466266 | 0.201588 | 1.544932 | 0.1225579
82.68594 | 9.0166 | 10.48598 | 8.616622 | -1.469379 | 0.2010125 | 1.545997 | 0.1223471
82.69594 | 9.0093 | 10.48365 | 8.613956 | -1.474352 | 0.2004398 | 1.547116 | 0.1221403
82.70594 | 9.0027 | 10.48139 | 8.61129 | -1.478687 | 0.1998697 | 1.54829 | 0.1219376
82.71594 | 8.994 | 10.47918 | 8.608623 | -1.485181 | 0.1993024 | 1.549518 | 0.1217388
82.72593 | 8.9893 | 10.47704 | 8.605958 | -1.487739 | 0.1987381 | 1.550799 | 0.1215443
82.73593 | 8.9806 | 10.47495 | 8.60329 | -1.494354 | 0.198176 | 1.552135 | 0.1213536
82.74593 | 8.975 | 10.47293 | 8.600621 | -1.49793 | 0.1976166 | 1.553525 | 0.121167
82.75593 | 8.9655 | 10.47096 | 8.597952 | -1.505465 | 0.1970598 | 1.554968 | 0.1209843
82.76593 | 8.9571 | 10.46906 | 8.595283 | -1.51196 | 0.1965055 | 1.556465 | 0.1208057
82.77592 | 8.9438 | 10.46722 | 8.592616 | -1.523415 | 0.1959544 | 1.558014 | 0.1206313
82.78592 | 8.9311 | 10.46543 | 8.589946 | -1.534329 | 0.1954053 | 1.559617 | 0.1204607
82.79592 | 8.9249 | 10.4637 | 8.587275 | -1.5388 | 0.1948587 | 1.561273 | 0.1202942
82.80592 | 8.9143 | 10.46203 | 8.584604 | -1.547731 | 0.1943146 | 1.562981 | 0.1201317
82.81592 | 8.9068 | 10.46042 | 8.581933 | -1.55362 | 0.193773 | 1.564741 | 0.1199732
82.82592 | 8.8959 | 10.45887 | 8.579261 | -1.562966 | 0.193234 | 1.566553 | 0.1198188
82.83591 | 8.8868 | 10.45737 | 8.576591 | -1.570572 | 0.1926979 | 1.568414 | 0.1196685
82.84591 | 8.8751 | 10.45593 | 8.573919 | -1.580834 | 0.1921638 | 1.570329 | 0.1195221
82.85591 | 8.8612 | 10.45455 | 8.571246 | -1.593352 | 0.1916321 | 1.572294 | 0.1193797
82.86591 | 8.8579 | 10.45323 | 8.568573 | -1.595328 | 0.1911028 | 1.57431 | 0.1192413
82.87591 | 8.8506 | 10.45196 | 8.5659 | -1.601359 | 0.190576 | 1.576377 | 0.119107
82.8859 | 8.8468 | 10.45075 | 8.563229 | -1.603948 | 0.190052 | 1.578491 | 0.1189768
82.8959 | 8.8422 | 10.44959 | 8.560555 | -1.607391 | 0.18953 | 1.580656 | 0.1188504
82.9059 | 8.8333 | 10.44849 | 8.55788 | -1.61519 | 0.1890102 | 1.582871 | 0.1187281
82.9159 | 8.8253 | 10.44744 | 8.555206 | -1.622143 | 0.1884929 | 1.585134 | 0.1186097
82.9259 | 8.82 | 10.44645 | 8.552531 | -1.62645 | 0.1879779 | 1.587446 | 0.1184953
82.9359 | 8.816 | 10.44551 | 8.549856 | -1.629512 | 0.1874652 | 1.589805 | 0.1183849
82.94589 | 8.8138 | 10.44463 | 8.547184 | -1.630828 | 0.1869553 | 1.59221 | 0.1182786
82.95589 | 8.8082 | 10.4438 | 8.544509 | -1.635595 | 0.1864472 | 1.594663 | 0.1181762
82.96589 | 8.8028 | 10.44302 | 8.541833 | -1.640216 | 0.1859414 | 1.597163 | 0.1180776
82.97589 | 8.8033 | 10.44229 | 8.539157 | -1.638988 | 0.1854379 | 1.59971 | 0.1179831
82.98589 | 8.7989 | 10.44161 | 8.536482 | -1.642712 | 0.1849366 | 1.602301 | 0.1178925
82.99588 | 8.7923 | 10.44099 | 8.533808 | -1.648687 | 0.1844381 | 1.604935 | 0.117806
83.00588 | 8.7871 | 10.44041 | 8.531132 | -1.653312 | 0.1839412 | 1.607615 | 0.1177232
83.01588 | 8.7851 | 10.43989 | 8.528456 | -1.654787 | 0.1834466 | 1.61034 | 0.1176444
83.02588 | 8.7788 | 10.43941 | 8.52578 | -1.660611 | 0.1829542 | 1.613107 | 0.1175695
83.03588 | 8.7746 | 10.43898 | 8.523104 | -1.664384 | 0.182464 | 1.615918 | 0.1174985
83.04588 | 8.77 | 10.4386 | 8.520427 | -1.668604 | 0.1819759 | 1.61877 | 0.1174313
83.05587 | 8.7662 | 10.43827 | 8.517753 | -1.672072 | 0.1814905 | 1.621661 | 0.1173681
83.06587 | 8.7594 | 10.43799 | 8.515077 | -1.678587 | 0.1810067 | 1.624595 | 0.1173087
83.07587 | 8.7523 | 10.43775 | 8.5124 | -1.685447 | 0.1805251 | 1.627569 | 0.1172532
83.08587 | 8.7479 | 10.43755 | 8.509724 | -1.689653 | 0.1800456 | 1.630583 | 0.1172015
83.09587 | 8.7438 | 10.4374 | 8.507047 | -1.693604 | 0.1795682 | 1.633635 | 0.1171535
83.10586 | 8.7393 | 10.4373 | 8.504373 | -1.697998 | 0.1790933 | 1.636722 | 0.1171095
83.11586 | 8.7323 | 10.43724 | 8.501697 | -1.704935 | 0.1786201 | 1.639849 | 0.1170692
83.12586 | 8.7255 | 10.43721 | 8.49902 | -1.711715 | 0.1781489 | 1.643013 | 0.1170326
83.13586 | 8.716 | 10.43724 | 8.496344 | -1.721235 | 0.1776798 | 1.646212 | 0.1169998
83.14586 | 8.7096 | 10.4373 | 8.493668 | -1.727697 | 0.1772127 | 1.649446 | 0.1169708
83.15586 | 8.7076 | 10.4374 | 8.490991 | -1.729798 | 0.1767477 | 1.652714 | 0.1169455
83.16585 | 8.6956 | 10.43754 | 8.488318 | -1.741938 | 0.1762852 | 1.656012 | 0.1169238
83.17585 | 8.6903 | 10.43772 | 8.485642 | -1.747416 | 0.1758241 | 1.659345 | 0.1169058
83.18585 | 8.687 | 10.43793 | 8.482966 | -1.750932 | 0.1753652 | 1.662709 | 0.1168916
83.19585 | 8.6853 | 10.43818 | 8.48029 | -1.752883 | 0.1749081 | 1.666104 | 0.1168809
83.20585 | 8.6759 | 10.43847 | 8.477615 | -1.762569 | 0.174453 | 1.669528 | 0.1168739
83.21584 | 8.6728 | 10.43879 | 8.474942 | -1.76599 | 0.1740002 | 1.672977 | 0.1168705
83.22584 | 8.6666 | 10.43914 | 8.472267 | -1.772543 | 0.173549 | 1.676457 | 0.1168707
83.23584 | 8.6651 | 10.43953 | 8.469591 | -1.774429 | 0.1730998 | 1.679964 | 0.1168744
83.24584 | 8.6674 | 10.43995 | 8.466917 | -1.772546 | 0.1726525 | 1.683496 | 0.1168816
83.25584 | 8.6616 | 10.44039 | 8.464242 | -1.778793 | 0.1722071 | 1.687052 | 0.1168924
83.26584 | 8.6604 | 10.44087 | 8.461568 | -1.780469 | 0.1717635 | 1.690631 | 0.1169066
83.27583 | 8.66 | 10.44137 | 8.458896 | -1.781372 | 0.1713225 | 1.694229 | 0.1169243
83.28583 | 8.6652 | 10.4419 | 8.456222 | -1.776702 | 0.1708827 | 1.697852 | 0.1169454
83.29583 | 8.665 | 10.44246 | 8.453549 | -1.777458 | 0.1704448 | 1.701494 | 0.1169699
83.30583 | 8.6668 | 10.44304 | 8.450875 | -1.776237 | 0.1700088 | 1.705155 | 0.1169978
83.31583 | 8.6692 | 10.44364 | 8.448203 | -1.77444 | 0.1695746 | 1.708834 | 0.117029
83.32582 | 8.6695 | 10.44426 | 8.445533 | -1.774764 | 0.1691426 | 1.712525 | 0.1170634
83.33582 | 8.6761 | 10.44491 | 8.44286 | -1.768808 | 0.1687121 | 1.716235 | 0.1171012
83.34582 | 8.6744 | 10.44557 | 8.440188 | -1.771172 | 0.1682834 | 1.719958 | 0.1171423
83.35582 | 8.6772 | 10.44625 | 8.437517 | -1.769054 | 0.1678565 | 1.723694 | 0.1171865
83.36582 | 8.6846 | 10.44695 | 8.434846 | -1.762352 | 0.1674313 | 1.727441 | 0.1172339
83.37582 | 8.6864 | 10.44766 | 8.432175 | -1.761265 | 0.167008 | 1.731198 | 0.1172845
83.38581 | 8.6865 | 10.44839 | 8.429507 | -1.761891 | 0.1665869 | 1.734959 | 0.1173381
83.39581 | 8.6909 | 10.44913 | 8.426837 | -1.75823 | 0.1661671 | 1.738731 | 0.1173948
83.40581 | 8.6881 | 10.44988 | 8.424168 | -1.76178 | 0.165749 | 1.742508 | 0.1174546
83.41581 | 8.6882 | 10.45064 | 8.421499 | -1.762439 | 0.1653327 | 1.74629 | 0.1175173
83.42581 | 8.687 | 10.45141 | 8.41883 | -1.764405 | 0.1649181 | 1.750074 | 0.117583
83.4358 | 8.6837 | 10.45218 | 8.416165 | -1.768478 | 0.1645056 | 1.753856 | 0.1176515
83.4458 | 8.6867 | 10.45296 | 8.413497 | -1.766256 | 0.1640944 | 1.757641 | 0.117723
83.4558 | 8.6832 | 10.45374 | 8.41083 | -1.770537 | 0.163685 | 1.761424 | 0.1177973
83.4658 | 8.6818 | 10.45452 | 8.408164 | -1.772719 | 0.1632772 | 1.765204 | 0.1178743
83.4758 | 8.6769 | 10.4553 | 8.405498 | -1.778402 | 0.1628711 | 1.768979 | 0.1179541
83.4858 | 8.6725 | 10.45608 | 8.402832 | -1.783582 | 0.1624667 | 1.772747 | 0.1180366
83.49579 | 8.6703 | 10.45686 | 8.40017 | -1.786559 | 0.1620643 | 1.776503 | 0.1181216
83.50579 | 8.67 | 10.45763 | 8.397506 | -1.787632 | 0.1616632 | 1.780254 | 0.1182093
83.51579 | 8.6665 | 10.4584 | 8.394842 | -1.791898 | 0.1612637 | 1.783992 | 0.1182995
83.52579 | 8.6662 | 10.45916 | 8.392179 | -1.792955 | 0.1608659 | 1.787718 | 0.1183922
83.53579 | 8.6662 | 10.4599 | 8.389517 | -1.793702 | 0.1604696 | 1.791428 | 0.1184873
83.54578 | 8.6693 | 10.46064 | 8.386858 | -1.791337 | 0.1600754 | 1.795119 | 0.1185847
83.55578 | 8.6659 | 10.46136 | 8.384197 | -1.795459 | 0.1596824 | 1.798795 | 0.1186845
83.56578 | 8.6615 | 10.46207 | 8.381536 | -1.800565 | 0.159291 | 1.802451 | 0.1187866
83.57578 | 8.6601 | 10.46275 | 8.378877 | -1.802654 | 0.1589012 | 1.806085 | 0.1188909
83.58578 | 8.6622 | 10.46342 | 8.376218 | -1.801224 | 0.158513 | 1.809696 | 0.1189973
83.59578 | 8.6665 | 10.46407 | 8.37356 | -1.797574 | 0.1581263 | 1.813282 | 0.1191059
83.60577 | 8.6671 | 10.4647 | 8.370905 | -1.797597 | 0.1577416 | 1.816835 | 0.1192163
83.61577 | 8.6643 | 10.4653 | 8.368248 | -1.800999 | 0.157358 | 1.820364 | 0.1193289
83.62577 | 8.6621 | 10.46587 | 8.365592 | -1.803775 | 0.156976 | 1.823864 | 0.1194433
83.63577 | 8.6679 | 10.46642 | 8.362937 | -1.798522 | 0.1565955 | 1.82733 | 0.1195595
83.64577 | 8.6723 | 10.46694 | 8.360282 | -1.794639 | 0.1562166 | 1.830763 | 0.1196776
83.65576 | 8.6672 | 10.46742 | 8.357632 | -1.800224 | 0.1558395 | 1.834156 | 0.1197972
83.66576 | 8.6677 | 10.46788 | 8.354979 | -1.800175 | 0.1554636 | 1.837514 | 0.1199185
83.67576 | 8.6681 | 10.46829 | 8.352327 | -1.80019 | 0.1550891 | 1.840833 | 0.1200414
83.68576 | 8.6729 | 10.46867 | 8.349676 | -1.795768 | 0.1547162 | 1.84411 | 0.1201659
83.69576 | 8.6727 | 10.46901 | 8.347026 | -1.796306 | 0.1543448 | 1.847343 | 0.1202917
83.70576 | 8.6729 | 10.4693 | 8.344377 | -1.796402 | 0.1539748 | 1.850532 | 0.1204189
83.71575 | 8.6761 | 10.46955 | 8.341731 | -1.793454 | 0.1536066 | 1.85367 | 0.1205473
83.72575 | 8.6784 | 10.46976 | 8.339083 | -1.791362 | 0.1532396 | 1.856762 | 0.1206769
83.73575 | 8.6822 | 10.46992 | 8.336437 | -1.787722 | 0.152874 | 1.859803 | 0.1208077
83.74575 | 8.6836 | 10.47003 | 8.333792 | -1.786432 | 0.1525098 | 1.862791 | 0.1209395
83.75575 | 8.686 | 10.47009 | 8.331147 | -1.784092 | 0.1521471 | 1.865725 | 0.1210723
83.76574 | 8.6874 | 10.4701 | 8.328506 | -1.782698 | 0.1517862 | 1.8686 | 0.1212059
83.77574 | 8.6879 | 10.47005 | 8.325864 | -1.78215 | 0.1514263 | 1.87142 | 0.1213404
83.78574 | 8.7009 | 10.46994 | 8.323222 | -1.769044 | 0.1510678 | 1.874179 | 0.1214756
83.79574 | 8.7061 | 10.46978 | 8.320581 | -1.76368 | 0.1507108 | 1.876877 | 0.1216114
83.80574 | 8.7123 | 10.46956 | 8.317942 | -1.757256 | 0.1503551 | 1.879511 | 0.1217478
83.81574 | 8.714 | 10.46927 | 8.315304 | -1.755269 | 0.1500008 | 1.882079 | 0.1218847
83.82573 | 8.7174 | 10.46892 | 8.312669 | -1.751517 | 0.1496483 | 1.884578 | 0.1220218
83.83573 | 8.726 | 10.4685 | 8.310033 | -1.7425 | 0.1492968 | 1.887011 | 0.1221594
83.84573 | 8.7317 | 10.46801 | 8.307398 | -1.736314 | 0.1489466 | 1.889373 | 0.1222971
83.85573 | 8.7331 | 10.46746 | 8.304764 | -1.73436 | 0.1485978 | 1.891663 | 0.122435
83.86573 | 8.7354 | 10.46683 | 8.302131 | -1.731433 | 0.1482504 | 1.893879 | 0.1225729
83.87572 | 8.7459 | 10.46613 | 8.299502 | -1.720234 | 0.1479046 | 1.896017 | 0.1227106
83.88572 | 8.7489 | 10.46536 | 8.296871 | -1.716459 | 0.1475599 | 1.89808 | 0.1228482
83.89572 | 8.7547 | 10.46451 | 8.294242 | -1.709808 | 0.1472164 | 1.900064 | 0.1229857
83.90572 | 8.7644 | 10.46358 | 8.291614 | -1.699179 | 0.1468743 | 1.901968 | 0.1231228
83.91572 | 8.7612 | 10.46257 | 8.288987 | -1.701369 | 0.1465335 | 1.903789 | 0.1232594
83.92572 | 8.7698 | 10.46148 | 8.286361 | -1.691679 | 0.146194 | 1.905528 | 0.1233955
83.93571 | 8.77 | 10.46031 | 8.28374 | -1.690306 | 0.1458563 | 1.907179 | 0.1235309
83.94571 | 8.7752 | 10.45905 | 8.281117 | -1.683847 | 0.1455193 | 1.908746 | 0.1236657
83.95571 | 8.7869 | 10.4577 | 8.278495 | -1.670802 | 0.1451838 | 1.910224 | 0.1237996
83.96571 | 8.792 | 10.45627 | 8.275874 | -1.66427 | 0.1448494 | 1.911614 | 0.1239327
83.97571 | 8.7943 | 10.45475 | 8.273255 | -1.660448 | 0.1445164 | 1.912912 | 0.1240647
83.9857 | 8.8021 | 10.45314 | 8.27064 | -1.651037 | 0.1441849 | 1.914117 | 0.1241955
83.9957 | 8.8129 | 10.45143 | 8.268023 | -1.638533 | 0.1438544 | 1.915231 | 0.1243251
84.0057 | 8.8201 | 10.44964 | 8.265408 | -1.629536 | 0.1435251 | 1.91625 | 0.1244535
84.0157 | 8.8245 | 10.44774 | 8.262794 | -1.623244 | 0.1431971 | 1.917173 | 0.1245805
84.0257 | 8.8367 | 10.44576 | 8.260182 | -1.609057 | 0.1428703 | 1.917999 | 0.124706
84.0357 | 8.8499 | 10.44367 | 8.257571 | -1.593772 | 0.1425448 | 1.918727 | 0.1248299
84.04569 | 8.8641 | 10.44149 | 8.254964 | -1.577392 | 0.1422208 | 1.919355 | 0.1249519
84.05569 | 8.8745 | 10.43921 | 8.252356 | -1.56471 | 0.1418977 | 1.919885 | 0.1250722
84.06569 | 8.8854 | 10.43683 | 8.249749 | -1.551428 | 0.1415759 | 1.920313 | 0.1251907
84.07569 | 8.9 | 10.43434 | 8.247144 | -1.534345 | 0.1412552 | 1.920639 | 0.1253072
84.08569 | 8.9163 | 10.43176 | 8.24454 | -1.515459 | 0.1409357 | 1.920862 | 0.1254216
84.09568 | 8.9289 | 10.42907 | 8.241941 | -1.500173 | 0.1406177 | 1.920981 | 0.1255337
84.10568 | 8.9435 | 10.42628 | 8.23934 | -1.482781 | 0.1403007 | 1.920996 | 0.1256436
84.11568 | 8.9661 | 10.42338 | 8.236741 | -1.457283 | 0.1399847 | 1.920907 | 0.1257511
84.12568 | 8.9823 | 10.42038 | 8.234143 | -1.43808 | 0.13967 | 1.920711 | 0.1258561
84.13568 | 9.0005 | 10.41727 | 8.231547 | -1.416771 | 0.1393564 | 1.920408 | 0.1259586
84.14568 | 9.0173 | 10.41405 | 8.228953 | -1.396754 | 0.1390441 | 1.919999 | 0.1260583
84.15567 | 9.0381 | 10.41073 | 8.226363 | -1.372634 | 0.1387332 | 1.919483 | 0.1261552
84.16567 | 9.0574 | 10.4073 | 8.223772 | -1.349902 | 0.1384231 | 1.918858 | 0.1262493
84.17567 | 9.0804 | 10.40376 | 8.221182 | -1.323362 | 0.1381142 | 1.918125 | 0.1263405
84.18567 | 9.1023 | 10.40011 | 8.218594 | -1.297812 | 0.1378064 | 1.917283 | 0.1264286
84.19567 | 9.1206 | 10.39635 | 8.216008 | -1.275753 | 0.1374997 | 1.916332 | 0.1265135
84.20566 | 9.1447 | 10.39249 | 8.213426 | -1.247789 | 0.1371945 | 1.915273 | 0.1265951
84.21566 | 9.172 | 10.38851 | 8.210843 | -1.21651 | 0.1368901 | 1.914103 | 0.1266735
84.22566 | 9.1944 | 10.38442 | 8.208262 | -1.190022 | 0.1365868 | 1.912824 | 0.1267485
84.23566 | 9.2211 | 10.38022 | 8.205683 | -1.159123 | 0.1362846 | 1.911436 | 0.1268199
84.24566 | 9.2451 | 10.37591 | 8.203105 | -1.130814 | 0.1359836 | 1.909937 | 0.1268878
84.25566 | 9.2712 | 10.37149 | 8.20053 | -1.100295 | 0.1356836 | 1.908329 | 0.126952
84.26565 | 9.3038 | 10.36697 | 8.197958 | -1.063169 | 0.1353851 | 1.906614 | 0.1270124
84.27565 | 9.3334 | 10.36233 | 8.195386 | -1.028929 | 0.1350873 | 1.904787 | 0.127069
84.28565 | 9.3657 | 10.35758 | 8.192816 | -0.9918791 | 0.1347906 | 1.902851 | 0.1271216
84.29565 | 9.3949 | 10.35272 | 8.190247 | -0.9578193 | 0.134495 | 1.900807 | 0.1271703
84.30565 | 9.4288 | 10.34775 | 8.18768 | -0.9189494 | 0.1342004 | 1.898654 | 0.1272148
84.31564 | 9.4662 | 10.34268 | 8.185118 | -0.8764751 | 0.1339072 | 1.896394 | 0.1272552
84.32564 | 9.5013 | 10.33749 | 8.182555 | -0.836187 | 0.1336148 | 1.894026 | 0.1272914
84.33564 | 9.5389 | 10.33219 | 8.179994 | -0.7932904 | 0.1333235 | 1.891549 | 0.1273233
84.34564 | 9.5781 | 10.32679 | 8.177435 | -0.7486857 | 0.1330332 | 1.888967 | 0.1273509
84.35564 | 9.6239 | 10.32127 | 8.174878 | -0.6973732 | 0.1327439 | 1.886277 | 0.127374
84.36564 | 9.6668 | 10.31565 | 8.172323 | -0.648854 | 0.1324557 | 1.883483 | 0.1273926
84.37563 | 9.7088 | 10.30993 | 8.169772 | -0.6011345 | 0.1321688 | 1.880587 | 0.1274067
84.38563 | 9.7555 | 10.3041 | 8.167221 | -0.5486035 | 0.1318826 | 1.877584 | 0.1274161
84.39563 | 9.8046 | 10.29817 | 8.164671 | -0.4935672 | 0.1315975 | 1.874477 | 0.1274208
84.40563 | 9.8595 | 10.29213 | 8.162124 | -0.4326269 | 0.1313134 | 1.871268 | 0.1274209
84.41563 | 9.9104 | 10.28598 | 8.159579 | -0.3755831 | 0.1310303 | 1.867958 | 0.1274161
84.42562 | 9.9642 | 10.27974 | 8.157038 | -0.315543 | 0.1307485 | 1.86455 | 0.1274065
84.43562 | 10.0252 | 10.2734 | 8.154497 | -0.2481955 | 0.1304674 | 1.861039 | 0.1273919
84.44562 | 10.0835 | 10.26695 | 8.151958 | -0.1834479 | 0.1301873 | 1.85743 | 0.1273725
84.45562 | 10.1431 | 10.2604 | 8.149422 | -0.1173005 | 0.1299083 | 1.853722 | 0.1273481
84.46562 | 10.2069 | 10.25375 | 8.146887 | -0.04685435 | 0.1296302 | 1.849919 | 0.1273186
84.47562 | 10.2689 | 10.24701 | 8.144354 | 0.02188878 | 0.1293531 | 1.84602 | 0.1272841
84.48561 | 10.3464 | 10.24018 | 8.141826 | 0.106221 | 0.1290772 | 1.842031 | 0.1272446
84.49561 | 10.412 | 10.23324 | 8.139298 | 0.1787553 | 0.1288021 | 1.837945 | 0.1271998
84.50561 | 10.4887 | 10.22622 | 8.136772 | 0.2624834 | 0.1285279 | 1.833767 | 0.1271499
84.51561 | 10.5662 | 10.2191 | 8.134248 | 0.347104 | 0.1282547 | 1.829498 | 0.1270949
84.52561 | 10.6437 | 10.21188 | 8.131727 | 0.4318158 | 0.1279824 | 1.825141 | 0.1270346
84.5356 | 10.7229 | 10.20459 | 8.12921 | 0.5183102 | 0.1277114 | 1.8207 | 0.1269691
84.5456 | 10.806 | 10.1972 | 8.126693 | 0.6088002 | 0.127441 | 1.816168 | 0.1268984
84.5556 | 10.8936 | 10.18972 | 8.124178 | 0.7038776 | 0.1271716 | 1.811551 | 0.1268223
84.5656 | 10.9811 | 10.18216 | 8.121665 | 0.7989403 | 0.1269032 | 1.80685 | 0.126741
84.5756 | 11.0804 | 10.17451 | 8.119155 | 0.9058874 | 0.1266357 | 1.802068 | 0.1266544
84.58559 | 11.1698 | 10.16679 | 8.11665 | 1.003009 | 0.1263694 | 1.797209 | 0.1265625
84.59559 | 11.2638 | 10.15898 | 8.114144 | 1.10482 | 0.1261038 | 1.792267 | 0.1264653
84.60559 | 11.3663 | 10.15109 | 8.111641 | 1.215211 | 0.125839 | 1.787246 | 0.1263628
84.61559 | 11.4655 | 10.14312 | 8.10914 | 1.32238 | 0.1255752 | 1.78215 | 0.1262549
84.62559 | 11.5686 | 10.13508 | 8.106642 | 1.433525 | 0.1253123 | 1.776979 | 0.1261418
84.63559 | 11.6796 | 10.12695 | 8.104146 | 1.552645 | 0.1250504 | 1.771735 | 0.1260234
84.64558 | 11.7873 | 10.11877 | 8.101654 | 1.66853 | 0.1247894 | 1.766426 | 0.1258998
84.65558 | 11.9027 | 10.1105 | 8.099163 | 1.792195 | 0.1245293 | 1.761042 | 0.1257708
84.66558 | 12.0168 | 10.10217 | 8.096675 | 1.91463 | 0.12427 | 1.755589 | 0.1256365
84.67558 | 12.1292 | 10.09377 | 8.094189 | 2.035434 | 0.1240116 | 1.750069 | 0.125497
84.68558 | 12.2377 | 10.0853 | 8.091705 | 2.152404 | 0.1237542 | 1.744485 | 0.1253523
84.69557 | 12.3525 | 10.07677 | 8.089226 | 2.275731 | 0.1234978 | 1.738843 | 0.1252026
84.70557 | 12.4738 | 10.06817 | 8.086748 | 2.405629 | 0.1232421 | 1.733134 | 0.1250475
84.71557 | 12.5898 | 10.05951 | 8.084272 | 2.530289 | 0.1229873 | 1.727365 | 0.1248873
84.72557 | 12.7121 | 10.05079 | 8.081798 | 2.661308 | 0.1227333 | 1.721538 | 0.124722
84.73557 | 12.8347 | 10.04201 | 8.079327 | 2.792686 | 0.1224802 | 1.715655 | 0.1245516
84.74557 | 12.9487 | 10.03318 | 8.076859 | 2.915521 | 0.1222279 | 1.709717 | 0.1243761
84.75556 | 13.0649 | 10.0243 | 8.074396 | 3.040601 | 0.1219768 | 1.703731 | 0.1241959
84.76556 | 13.1753 | 10.01536 | 8.071933 | 3.159942 | 0.1217262 | 1.697688 | 0.1240105
84.77556 | 13.2893 | 10.00636 | 8.069472 | 3.282935 | 0.1214765 | 1.691596 | 0.1238202
84.78556 | 13.4034 | 9.997323 | 8.067015 | 3.406077 | 0.1212277 | 1.685455 | 0.1236251
84.79556 | 13.5032 | 9.988233 | 8.06456 | 3.514967 | 0.1209797 | 1.679268 | 0.1234251
84.80555 | 13.6153 | 9.979106 | 8.06211 | 3.636194 | 0.1207328 | 1.673043 | 0.1232206
84.81555 | 13.7221 | 9.969926 | 8.05966 | 3.752174 | 0.1204865 | 1.666768 | 0.1230111
84.82555 | 13.8207 | 9.960704 | 8.057214 | 3.859996 | 0.120241 | 1.660452 | 0.1227971
84.83555 | 13.9292 | 9.951441 | 8.05477 | 3.977759 | 0.1199963 | 1.654097 | 0.1225784
84.84555 | 14.0095 | 9.942139 | 8.052328 | 4.067361 | 0.1197525 | 1.647703 | 0.1223552
84.85555 | 14.1049 | 9.9328 | 8.04989 | 4.1721 | 0.1195095 | 1.641273 | 0.1221275
84.86554 | 14.191 | 9.923434 | 8.047457 | 4.267566 | 0.1192675 | 1.634814 | 0.1218956
84.87554 | 14.2701 | 9.914025 | 8.045024 | 4.356075 | 0.1190261 | 1.628316 | 0.1216592
84.88554 | 14.3453 | 9.904584 | 8.042594 | 4.440716 | 0.1187856 | 1.621786 | 0.1214185
84.89554 | 14.4205 | 9.895113 | 8.040167 | 4.525387 | 0.1185458 | 1.615226 | 0.1211736
84.90554 | 14.4945 | 9.885612 | 8.037743 | 4.608888 | 0.1183068 | 1.608638 | 0.1209246
84.91553 | 14.5562 | 9.876094 | 8.035324 | 4.680106 | 0.1180689 | 1.602029 | 0.1206717
84.92553 | 14.6166 | 9.866541 | 8.032906 | 4.750059 | 0.1178315 | 1.595389 | 0.1204147
84.93553 | 14.6722 | 9.856964 | 8.03049 | 4.815236 | 0.1175949 | 1.588725 | 0.1201537
84.94553 | 14.7286 | 9.847365 | 8.028078 | 4.881235 | 0.1173591 | 1.582039 | 0.1198889
84.95553 | 14.7693 | 9.837744 | 8.025669 | 4.931556 | 0.1171241 | 1.575331 | 0.1196203
84.96553 | 14.8108 | 9.828105 | 8.023262 | 4.982695 | 0.1168898 | 1.568605 | 0.1193481
84.97552 | 14.8413 | 9.818457 | 8.020861 | 5.022843 | 0.1166566 | 1.561867 | 0.1190726
84.98552 | 14.8616 | 9.808784 | 8.018461 | 5.052816 | 0.1164239 | 1.555106 | 0.1187932
84.99552 | 14.8841 | 9.799096 | 8.016064 | 5.085004 | 0.116192 | 1.54833 | 0.1185105
85.00552 | 14.9044 | 9.789396 | 8.013669 | 5.115004 | 0.1159608 | 1.541541 | 0.1182244
85.01552 | 14.9045 | 9.779683 | 8.011278 | 5.124817 | 0.1157304 | 1.534739 | 0.1179351
85.02551 | 14.9124 | 9.76997 | 8.008893 | 5.14243 | 0.115501 | 1.527934 | 0.1176429
85.03551 | 14.9083 | 9.760239 | 8.006508 | 5.148061 | 0.1152721 | 1.521112 | 0.1173473
85.04551 | 14.8946 | 9.7505 | 8.004126 | 5.1441 | 0.1150439 | 1.514282 | 0.1170487
85.05551 | 14.8774 | 9.740756 | 8.001747 | 5.136644 | 0.1148166 | 1.507445 | 0.1167473
85.06551 | 14.8468 | 9.731006 | 7.999372 | 5.115794 | 0.1145899 | 1.500602 | 0.116443
85.07551 | 14.8187 | 9.721254 | 7.997 | 5.097446 | 0.114364 | 1.493755 | 0.1161359
85.0855 | 14.7782 | 9.71151 | 7.994633 | 5.06669 | 0.114139 | 1.486911 | 0.1158266
85.0955 | 14.736 | 9.701755 | 7.992267 | 5.034245 | 0.1139146 | 1.480059 | 0.1155144
85.1055 | 14.6865 | 9.692001 | 7.989905 | 4.994499 | 0.1136908 | 1.473206 | 0.1151997
85.1155 | 14.6351 | 9.682249 | 7.987545 | 4.952851 | 0.1134679 | 1.466353 | 0.1148827
85.1255 | 14.5815 | 9.672501 | 7.985189 | 4.908999 | 0.1132456 | 1.459502 | 0.1145634
85.13549 | 14.5151 | 9.662766 | 7.982839 | 4.852334 | 0.1130243 | 1.45266 | 0.1142423
85.14549 | 14.4446 | 9.653028 | 7.98049 | 4.791572 | 0.1128035 | 1.445816 | 0.1139187
85.15549 | 14.3751 | 9.643296 | 7.978144 | 4.731804 | 0.1125834 | 1.438976 | 0.1135931
85.16549 | 14.3007 | 9.633572 | 7.975801 | 4.667128 | 0.112364 | 1.432141 | 0.1132656
85.17549 | 14.2174 | 9.623858 | 7.973462 | 4.593542 | 0.1121453 | 1.425314 | 0.1129363
85.18549 | 14.124 | 9.614153 | 7.971126 | 4.509847 | 0.1119273 | 1.418495 | 0.1126053
85.19548 | 14.054 | 9.60447 | 7.968796 | 4.44953 | 0.1117102 | 1.411691 | 0.1122729
85.20548 | 13.9654 | 9.594789 | 7.966467 | 4.370611 | 0.1114936 | 1.40489 | 0.1119387
85.21548 | 13.8717 | 9.585122 | 7.964142 | 4.286578 | 0.1112777 | 1.398099 | 0.111603
85.22548 | 13.7768 | 9.575469 | 7.96182 | 4.201331 | 0.1110625 | 1.391321 | 0.1112659
85.23548 | 13.6785 | 9.565831 | 7.959501 | 4.112669 | 0.110848 | 1.384554 | 0.1109276
85.24547 | 13.5779 | 9.556219 | 7.957188 | 4.021681 | 0.1106344 | 1.377808 | 0.1105884
85.25547 | 13.477 | 9.546615 | 7.954877 | 3.930385 | 0.1104213 | 1.371069 | 0.1102477
85.26547 | 13.3622 | 9.537029 | 7.952569 | 3.825171 | 0.1102088 | 1.364345 | 0.109906
85.27547 | 13.2578 | 9.527462 | 7.950264 | 3.730338 | 0.109997 | 1.357637 | 0.1095634
85.28547 | 13.1526 | 9.517914 | 7.947964 | 3.634686 | 0.1097859 | 1.350945 | 0.1092199
85.29547 | 13.046 | 9.508388 | 7.945666 | 3.537612 | 0.1095754 | 1.344271 | 0.1088756
85.30546 | 12.9281 | 9.498892 | 7.943375 | 3.429208 | 0.1093659 | 1.337621 | 0.108531
85.31546 | 12.8176 | 9.48941 | 7.941085 | 3.32819 | 0.1091568 | 1.330983 | 0.1081854
85.32546 | 12.7049 | 9.479951 | 7.938799 | 3.224949 | 0.1089483 | 1.324364 | 0.1078393
85.33546 | 12.5843 | 9.470515 | 7.936516 | 3.113785 | 0.1087405 | 1.317766 | 0.1074927
85.34546 | 12.4693 | 9.461104 | 7.934237 | 3.008196 | 0.1085334 | 1.311188 | 0.1071458
85.35545 | 12.3445 | 9.451728 | 7.931964 | 2.892772 | 0.1083271 | 1.304637 | 0.106799
85.36545 | 12.234 | 9.442368 | 7.929693 | 2.791632 | 0.1081212 | 1.298102 | 0.1064516
85.37545 | 12.1135 | 9.433035 | 7.927425 | 2.680465 | 0.107916 | 1.29159 | 0.1061041
85.38545 | 12.0052 | 9.42373 | 7.925161 | 2.58147 | 0.1077115 | 1.2851 | 0.1057565
85.39545 | 11.8961 | 9.414452 | 7.922901 | 2.481648 | 0.1075076 | 1.278634 | 0.1054089
85.40545 | 11.7793 | 9.405203 | 7.920645 | 2.374097 | 0.1073043 | 1.272192 | 0.1050615
85.41544 | 11.6626 | 9.395992 | 7.918394 | 2.266608 | 0.1071019 | 1.265781 | 0.1047146
85.42544 | 11.5526 | 9.386802 | 7.916146 | 2.165798 | 0.1068999 | 1.259388 | 0.1043675
85.43544 | 11.4477 | 9.377641 | 7.913901 | 2.070059 | 0.1066985 | 1.253021 | 0.1040207
85.44544 | 11.3388 | 9.368512 | 7.91166 | 1.970288 | 0.1064978 | 1.24668 | 0.1036743
85.45544 | 11.2472 | 9.359414 | 7.909423 | 1.887786 | 0.1062977 | 1.240365 | 0.1033284
85.46543 | 11.1473 | 9.350357 | 7.907192 | 1.796943 | 0.1060984 | 1.234083 | 0.1029833
85.47543 | 11.0545 | 9.341323 | 7.904963 | 1.713177 | 0.1058995 | 1.227822 | 0.1026384
85.48543 | 10.9555 | 9.332321 | 7.902738 | 1.623179 | 0.1057012 | 1.221588 | 0.1022942
85.49543 | 10.8625 | 9.323353 | 7.900517 | 1.539147 | 0.1055036 | 1.215382 | 0.1019507
85.50543 | 10.7741 | 9.314418 | 7.8983 | 1.459682 | 0.1053066 | 1.209204 | 0.101608
85.51543 | 10.6953 | 9.305518 | 7.896086 | 1.389782 | 0.1051101 | 1.203055 | 0.101266
85.52542 | 10.606 | 9.29666 | 7.893879 | 1.30934 | 0.1049146 | 1.19694 | 0.1009253
85.53542 | 10.5287 | 9.287828 | 7.891674 | 1.240872 | 0.1047193 | 1.190849 | 0.1005852
85.54542 | 10.4506 | 9.279031 | 7.889473 | 1.171569 | 0.1045247 | 1.184787 | 0.1002461
85.55542 | 10.3696 | 9.27027 | 7.887276 | 1.09933 | 0.1043307 | 1.178754 | 0.09990809
85.56542 | 10.3 | 9.261544 | 7.885084 | 1.038456 | 0.1041373 | 1.172752 | 0.09957116
85.57541 | 10.228 | 9.252863 | 7.882897 | 0.9751371 | 0.1039446 | 1.166785 | 0.09923572
85.58541 | 10.1536 | 9.24421 | 7.880713 | 0.9093905 | 0.1037524 | 1.160843 | 0.09890117
85.59541 | 10.0836 | 9.235593 | 7.878532 | 0.8480075 | 0.1035607 | 1.154932 | 0.09856788
85.60541 | 10.0206 | 9.227012 | 7.876356 | 0.7935878 | 0.1033697 | 1.149051 | 0.09823592
85.61541 | 9.9517 | 9.218469 | 7.874184 | 0.7332306 | 0.1031792 | 1.143201 | 0.09790531
85.62541 | 9.899 | 9.209963 | 7.872016 | 0.6890366 | 0.1029893 | 1.137382 | 0.09757612
85.6354 | 9.8285 | 9.201504 | 7.869855 | 0.6269957 | 0.1028002 | 1.1316 | 0.09724873
85.6454 | 9.7675 | 9.193074 | 7.867696 | 0.5744263 | 0.1026114 | 1.125844 | 0.0969225
85.6554 | 9.712 | 9.184681 | 7.865541 | 0.5273188 | 0.1024233 | 1.120119 | 0.09659781
85.6654 | 9.6551 | 9.176326 | 7.86339 | 0.4787736 | 0.1022357 | 1.114426 | 0.09627472
85.6754 | 9.6051 | 9.16801 | 7.861244 | 0.4370898 | 0.1020486 | 1.108764 | 0.09595322
85.68539 | 9.5549 | 9.159741 | 7.859104 | 0.3951595 | 0.1018623 | 1.10314 | 0.09563375
85.69539 | 9.4971 | 9.151501 | 7.856967 | 0.3455989 | 0.1016764 | 1.097542 | 0.09531566
85.70539 | 9.4515 | 9.1433 | 7.854833 | 0.3081997 | 0.101491 | 1.091977 | 0.09499931
85.71539 | 9.4054 | 9.135139 | 7.852705 | 0.2702614 | 0.1013063 | 1.086443 | 0.09468474
85.72539 | 9.3592 | 9.127016 | 7.85058 | 0.2321844 | 0.1011221 | 1.080941 | 0.09437199
85.73539 | 9.3241 | 9.118932 | 7.84846 | 0.2051683 | 0.1009384 | 1.075472 | 0.0940611
85.74538 | 9.2777 | 9.110895 | 7.846347 | 0.1668053 | 0.1007555 | 1.07004 | 0.09375239
85.75538 | 9.2447 | 9.102889 | 7.844236 | 0.1418109 | 0.1005729 | 1.064635 | 0.0934453
85.76538 | 9.2041 | 9.094923 | 7.842129 | 0.1091772 | 0.1003909 | 1.059262 | 0.09314015
85.77538 | 9.1685 | 9.086996 | 7.840027 | 0.08150427 | 0.1002094 | 1.053922 | 0.09283698
85.78538 | 9.1276 | 9.079108 | 7.83793 | 0.04849193 | 0.1000284 | 1.048614 | 0.09253584
85.79537 | 9.1029 | 9.071268 | 7.835839 | 0.03163239 | 0.09984822 | 1.043343 | 0.092237
85.80537 | 9.0666 | 9.063459 | 7.833751 | 0.003141147 | 0.09966836 | 1.0381 | 0.09193994
85.81537 | 9.0358 | 9.05569 | 7.831667 | -0.01988957 | 0.09948903 | 1.032889 | 0.09164497
85.82537 | 9.0048 | 9.04796 | 7.829588 | -0.04315989 | 0.09931024 | 1.02771 | 0.09135212
85.83537 | 8.9765 | 9.04027 | 7.827513 | -0.06376972 | 0.09913198 | 1.022563 | 0.0910614
85.84537 | 8.9463 | 9.032619 | 7.825443 | -0.08631904 | 0.09895425 | 1.017448 | 0.09077284
85.85536 | 8.9137 | 9.025015 | 7.82338 | -0.1113154 | 0.09877722 | 1.012371 | 0.09048676
85.86536 | 8.8954 | 9.017444 | 7.82132 | -0.1220437 | 0.09860054 | 1.007321 | 0.09020259
85.87536 | 8.8643 | 9.009914 | 7.819264 | -0.1456135 | 0.09842437 | 1.002304 | 0.08992065
85.88536 | 8.8483 | 9.002421 | 7.817213 | -0.1541209 | 0.09824873 | 0.9973181 | 0.08964095
85.89536 | 8.8247 | 8.994968 | 7.815167 | -0.1702677 | 0.09807362 | 0.9923636 | 0.08936353
85.90535 | 8.7917 | 8.987561 | 7.813127 | -0.1958612 | 0.09789918 | 0.987446 | 0.08908864
85.91535 | 8.7702 | 8.980187 | 7.811091 | -0.2099868 | 0.09772509 | 0.9825552 | 0.08881579
85.92535 | 8.7548 | 8.972852 | 7.809059 | -0.2180517 | 0.09755152 | 0.9776961 | 0.08854525
85.93535 | 8.7328 | 8.965556 | 7.807032 | -0.2327558 | 0.09737845 | 0.9728686 | 0.08827705
85.94535 | 8.7201 | 8.958299 | 7.80501 | -0.2381992 | 0.09720589 | 0.9680726 | 0.08801118
85.95535 | 8.6969 | 8.951082 | 7.802992 | -0.2541818 | 0.09703383 | 0.9633081 | 0.08774768
85.96534 | 8.6781 | 8.94391 | 7.800982 | -0.2658105 | 0.09686245 | 0.9585795 | 0.08748681
85.97534 | 8.6581 | 8.936771 | 7.798974 | -0.2786711 | 0.0966914 | 0.9538774 | 0.08722806
85.98534 | 8.6394 | 8.929671 | 7.796972 | -0.2902706 | 0.09652085 | 0.9492065 | 0.08697171
85.99534 | 8.6207 | 8.922609 | 7.794974 | -0.301909 | 0.0963508 | 0.9445665 | 0.08671778
86.00534 | 8.6028 | 8.915586 | 7.792981 | -0.3127862 | 0.09618124 | 0.9399575 | 0.08646624
86.01533 | 8.5958 | 8.908609 | 7.790995 | -0.3128088 | 0.09601234 | 0.9353836 | 0.08621738
86.02533 | 8.5716 | 8.901663 | 7.789013 | -0.3300632 | 0.09584376 | 0.9308359 | 0.08597072
86.03533 | 8.5555 | 8.894756 | 7.787035 | -0.339256 | 0.09567568 | 0.9263187 | 0.0857265
86.04533 | 8.5355 | 8.887887 | 7.785062 | -0.3523872 | 0.09550808 | 0.921832 | 0.08548474
86.05533 | 8.5202 | 8.881057 | 7.783095 | -0.3608567 | 0.09534097 | 0.9173754 | 0.08524542
86.06533 | 8.5003 | 8.874264 | 7.781132 | -0.3739643 | 0.09517434 | 0.912949 | 0.08500858
86.07532 | 8.4881 | 8.867517 | 7.779177 | -0.3794166 | 0.09500836 | 0.9085569 | 0.08477444
86.08532 | 8.4709 | 8.8608 | 7.777225 | -0.3899002 | 0.0948427 | 0.9041903 | 0.08454254
86.09532 | 8.4507 | 8.854122 | 7.775278 | -0.4034217 | 0.09467751 | 0.8998534 | 0.08431312
86.10532 | 8.4343 | 8.847481 | 7.773336 | -0.413181 | 0.09451279 | 0.8955463 | 0.08408619
86.11532 | 8.4245 | 8.840878 | 7.771399 | -0.4163777 | 0.09434855 | 0.8912684 | 0.08386174
86.12531 | 8.4095 | 8.834318 | 7.769469 | -0.4248182 | 0.09418494 | 0.8870238 | 0.08364
86.13531 | 8.4028 | 8.827789 | 7.767543 | -0.4249894 | 0.09402164 | 0.8828042 | 0.08342054
86.14531 | 8.3868 | 8.821298 | 7.765622 | -0.4344979 | 0.09385881 | 0.8786135 | 0.08320358
86.15531 | 8.3676 | 8.814844 | 7.763706 | -0.4472435 | 0.09369644 | 0.8744518 | 0.08298911
86.16531 | 8.3605 | 8.808426 | 7.761796 | -0.4479259 | 0.09353454 | 0.8703185 | 0.08277714
86.17531 | 8.3488 | 8.802045 | 7.75989 | -0.4532451 | 0.0933731 | 0.8662138 | 0.08256767
86.1853 | 8.3424 | 8.795707 | 7.757993 | -0.4533072 | 0.09321229 | 0.8621415 | 0.0823609
86.1953 | 8.3336 | 8.7894 | 7.756098 | -0.4557995 | 0.09305179 | 0.8580933 | 0.08215644
86.2053 | 8.3199 | 8.783128 | 7.754209 | -0.4632282 | 0.09289173 | 0.8540731 | 0.08195446
86.2153 | 8.3128 | 8.776893 | 7.752325 | -0.4640929 | 0.0927321 | 0.8500808 | 0.08175499
86.2253 | 8.3055 | 8.770694 | 7.750447 | -0.4651938 | 0.09257295 | 0.8461162 | 0.08155801
86.23529 | 8.2922 | 8.764537 | 7.748576 | -0.4723366 | 0.09241439 | 0.8421829 | 0.08136372
86.24529 | 8.285 | 8.758409 | 7.746708 | -0.4734091 | 0.09225614 | 0.8382731 | 0.08117172
86.25529 | 8.2747 | 8.752317 | 7.744846 | -0.4776172 | 0.09209833 | 0.8343906 | 0.08098222
86.26529 | 8.2674 | 8.746261 | 7.74299 | -0.4788607 | 0.09194097 | 0.830535 | 0.0807952
86.27529 | 8.2629 | 8.74024 | 7.741139 | -0.4773396 | 0.09178405 | 0.8267064 | 0.08061067
86.28529 | 8.2553 | 8.734254 | 7.739293 | -0.4789536 | 0.09162759 | 0.8229044 | 0.08042862
86.29528 | 8.2426 | 8.728309 | 7.737455 | -0.4857086 | 0.09147175 | 0.8191326 | 0.08024934
86.30528 | 8.2409 | 8.722392 | 7.735621 | -0.4814925 | 0.09131615 | 0.8153836 | 0.08007223
86.31528 | 8.2324 | 8.716511 | 7.733792 | -0.4841109 | 0.09116097 | 0.8116606 | 0.07989759
86.32528 | 8.2315 | 8.710664 | 7.731969 | -0.479164 | 0.09100627 | 0.8079638 | 0.07972541
86.33528 | 8.225 | 8.704851 | 7.730151 | -0.4798513 | 0.09085199 | 0.8042927 | 0.0795557
86.34527 | 8.2154 | 8.699079 | 7.728341 | -0.4836786 | 0.09069828 | 0.8006509 | 0.07938858
86.35527 | 8.2142 | 8.693334 | 7.726535 | -0.4791343 | 0.09054486 | 0.797031 | 0.07922376
86.36527 | 8.2093 | 8.687624 | 7.724734 | -0.4783238 | 0.09039183 | 0.7934365 | 0.07906137
86.37527 | 8.2053 | 8.681947 | 7.722939 | -0.4766471 | 0.09023927 | 0.7898671 | 0.07890142
86.38527 | 8.2003 | 8.676304 | 7.72115 | -0.476004 | 0.09008715 | 0.7863229 | 0.07874389
86.39527 | 8.194 | 8.670694 | 7.719367 | -0.4766944 | 0.08993544 | 0.7828034 | 0.07858879
86.40526 | 8.194 | 8.665123 | 7.717591 | -0.4711234 | 0.0897843 | 0.7793119 | 0.07843624
86.41526 | 8.1927 | 8.65958 | 7.715819 | -0.4668801 | 0.08963342 | 0.7758416 | 0.07828595
86.42526 | 8.1815 | 8.65407 | 7.714053 | -0.4725698 | 0.08948297 | 0.7723956 | 0.07813806
86.43526 | 8.1788 | 8.648592 | 7.712293 | -0.4697922 | 0.08933293 | 0.7689737 | 0.07799256
86.44526 | 8.1801 | 8.643147 | 7.710539 | -0.4630472 | 0.08918331 | 0.7655758 | 0.07784944
86.45525 | 8.1769 | 8.63774 | 7.708792 | -0.4608401 | 0.08903424 | 0.762205 | 0.07770883
86.46525 | 8.1702 | 8.63236 | 7.707049 | -0.46216 | 0.08888542 | 0.7588546 | 0.07757046
86.47525 | 8.1667 | 8.627012 | 7.705313 | -0.460312 | 0.08873706 | 0.7555276 | 0.07743443
86.48525 | 8.1595 | 8.621696 | 7.703582 | -0.462196 | 0.08858908 | 0.752224 | 0.07730077
86.49525 | 8.1634 | 8.616412 | 7.701857 | -0.4530119 | 0.08844151 | 0.7489435 | 0.07716944
86.50525 | 8.1525 | 8.611159 | 7.700139 | -0.4586595 | 0.08829434 | 0.745686 | 0.07704044
86.51524 | 8.1541 | 8.605944 | 7.698428 | -0.4518439 | 0.08814774 | 0.7424547 | 0.0769139
86.52524 | 8.1463 | 8.600754 | 7.696721 | -0.4544543 | 0.08800138 | 0.7392425 | 0.07678954
86.53524 | 8.1448 | 8.595596 | 7.69502 | -0.450796 | 0.08785543 | 0.736053 | 0.07666748
86.54524 | 8.1383 | 8.590469 | 7.693325 | -0.4521689 | 0.08770988 | 0.7328858 | 0.07654772
86.55524 | 8.131 | 8.585373 | 7.691637 | -0.4543726 | 0.08756472 | 0.7297407 | 0.07643024
86.56523 | 8.1245 | 8.580312 | 7.689956 | -0.4558119 | 0.0874201 | 0.7266206 | 0.07631514
86.57523 | 8.1247 | 8.575277 | 7.68828 | -0.450577 | 0.08727574 | 0.7235193 | 0.0762022
86.58523 | 8.1211 | 8.570273 | 7.68661 | -0.4491725 | 0.08713177 | 0.7204397 | 0.07609152
86.59523 | 8.1129 | 8.565298 | 7.684945 | -0.4523984 | 0.0869882 | 0.7173817 | 0.07598308
86.60523 | 8.1103 | 8.560354 | 7.683288 | -0.4500544 | 0.08684501 | 0.714345 | 0.07587688
86.61523 | 8.1043 | 8.55544 | 7.681636 | -0.4511404 | 0.08670222 | 0.7113294 | 0.0757729
86.62522 | 8.0987 | 8.550561 | 7.679992 | -0.4518613 | 0.08655995 | 0.7083381 | 0.07567122
86.63522 | 8.0919 | 8.545707 | 7.678353 | -0.4538068 | 0.08641793 | 0.7053644 | 0.07557166
86.64522 | 8.0877 | 8.540882 | 7.67672 | -0.453182 | 0.08627629 | 0.7024115 | 0.07547429
86.65522 | 8.0794 | 8.536086 | 7.675093 | -0.4566864 | 0.08613504 | 0.6994791 | 0.0753791
86.66522 | 8.0822 | 8.53132 | 7.673473 | -0.4491204 | 0.08599417 | 0.6965673 | 0.07528609
86.67521 | 8.0772 | 8.526588 | 7.67186 | -0.4493876 | 0.08585381 | 0.6936781 | 0.07519532
86.68521 | 8.0689 | 8.52188 | 7.670253 | -0.4529795 | 0.08571369 | 0.6908066 | 0.07510662
86.69521 | 8.0726 | 8.5172 | 7.668651 | -0.4446002 | 0.08557396 | 0.6879549 | 0.07502006
86.70521 | 8.0656 | 8.51255 | 7.667056 | -0.4469496 | 0.08543461 | 0.685123 | 0.07493563
86.71521 | 8.0617 | 8.507928 | 7.665468 | -0.4462275 | 0.08529562 | 0.6823108 | 0.07485331
86.72521 | 8.0559 | 8.503334 | 7.663886 | -0.4474339 | 0.08515701 | 0.6795181 | 0.0747731
86.7352 | 8.0594 | 8.498773 | 7.662312 | -0.4393732 | 0.08501891 | 0.6767476 | 0.07469507
86.7452 | 8.0568 | 8.494236 | 7.660742 | -0.4374359 | 0.08488104 | 0.6739934 | 0.07461904
86.7552 | 8.0551 | 8.489722 | 7.65918 | -0.4346224 | 0.08474359 | 0.671254 | 0.07454509
86.7652 | 8.0631 | 8.485241 | 7.657623 | -0.4221408 | 0.08460642 | 0.6685377 | 0.0744732
86.7752 | 8.0635 | 8.480787 | 7.656074 | -0.4172871 | 0.08446966 | 0.6658403 | 0.07440336
86.78519 | 8.0592 | 8.476365 | 7.654532 | -0.4171651 | 0.08433339 | 0.6631639 | 0.07433562
86.79519 | 8.0595 | 8.471966 | 7.652996 | -0.4124663 | 0.08419735 | 0.6605034 | 0.07426986
86.80519 | 8.0571 | 8.467595 | 7.651466 | -0.4104946 | 0.08406168 | 0.6578611 | 0.0742061
86.81519 | 8.0683 | 8.463248 | 7.649942 | -0.3949483 | 0.08392638 | 0.6552351 | 0.07414436
86.82519 | 8.0692 | 8.458931 | 7.648426 | -0.389731 | 0.08379142 | 0.6526293 | 0.07408462
86.83519 | 8.0688 | 8.454641 | 7.646916 | -0.3858406 | 0.08365683 | 0.6500413 | 0.07402685
86.84518 | 8.0737 | 8.450381 | 7.645414 | -0.3766813 | 0.08352276 | 0.6474737 | 0.07397109
86.85518 | 8.0726 | 8.446144 | 7.643917 | -0.3735443 | 0.08338888 | 0.644921 | 0.07391727
86.86518 | 8.0726 | 8.441934 | 7.642427 | -0.3693337 | 0.08325536 | 0.6423858 | 0.0738654
86.87518 | 8.0773 | 8.43775 | 7.640944 | -0.3604495 | 0.08312215 | 0.639868 | 0.07381547
86.88518 | 8.0778 | 8.433592 | 7.639467 | -0.3557917 | 0.08298936 | 0.6373674 | 0.07376747
86.89517 | 8.0741 | 8.429464 | 7.637999 | -0.3553644 | 0.08285698 | 0.6348868 | 0.07372143
86.90517 | 8.0834 | 8.425358 | 7.636536 | -0.3419582 | 0.0827249 | 0.6324197 | 0.07367726
86.91517 | 8.0758 | 8.421278 | 7.63508 | -0.3454782 | 0.08259309 | 0.6299699 | 0.07363498
86.92517 | 8.0824 | 8.417224 | 7.633631 | -0.3348241 | 0.08246166 | 0.6275368 | 0.0735946
86.93517 | 8.0732 | 8.413196 | 7.632189 | -0.3399956 | 0.08233058 | 0.6251202 | 0.07355609
86.94517 | 8.0809 | 8.409193 | 7.630753 | -0.3282927 | 0.08219989 | 0.6227201 | 0.07351944
86.95516 | 8.0704 | 8.40522 | 7.629326 | -0.3348196 | 0.08206962 | 0.6203391 | 0.07348469
86.96516 | 8.073 | 8.401267 | 7.627905 | -0.3282672 | 0.08193956 | 0.6179714 | 0.07345175
86.97516 | 8.0744 | 8.39734 | 7.62649 | -0.32294 | 0.08180985 | 0.6156197 | 0.07342064
86.98516 | 8.0738 | 8.393438 | 7.625082 | -0.3196379 | 0.08168048 | 0.6132839 | 0.07339135
86.99516 | 8.0774 | 8.389561 | 7.623681 | -0.3121607 | 0.08155144 | 0.610964 | 0.07336388
87.00515 | 8.0739 | 8.385712 | 7.622289 | -0.311812 | 0.08142287 | 0.6086618 | 0.07333823
87.01515 | 8.0699 | 8.381884 | 7.620902 | -0.3119843 | 0.08129451 | 0.606373 | 0.07331436
87.02515 | 8.0643 | 8.378081 | 7.619523 | -0.3137811 | 0.08116644 | 0.6040996 | 0.07329227
87.03515 | 8.0705 | 8.374303 | 7.61815 | -0.3038025 | 0.08103878 | 0.6018416 | 0.07327195
87.04515 | 8.0729 | 8.370548 | 7.616785 | -0.2976482 | 0.08091142 | 0.5995986 | 0.0732534
87.05515 | 8.0637 | 8.366818 | 7.615426 | -0.3031182 | 0.08078438 | 0.5973707 | 0.0732366
87.06514 | 8.0736 | 8.363116 | 7.614077 | -0.289516 | 0.08065782 | 0.59516 | 0.07322156
87.07514 | 8.0768 | 8.359434 | 7.612733 | -0.2826341 | 0.08053144 | 0.5929618 | 0.07320823
87.08514 | 8.0692 | 8.355776 | 7.611396 | -0.2865761 | 0.08040537 | 0.5907784 | 0.07319663
87.09514 | 8.0663 | 8.352142 | 7.610066 | -0.285842 | 0.08027966 | 0.5886095 | 0.07318675
87.10514 | 8.0576 | 8.348531573 | 7.608744 | -0.2909316 | 0.08015426 | 0.5864551 | 0.07317857
87.11513 | 8.0646 | 8.344948 | 7.60743 | -0.2803483 | 0.08002929 | 0.5843172 | 0.0731721
87.12513 | 8.0618 | 8.341385 | 7.606122 | -0.279585 | 0.07990453 | 0.5821914 | 0.07316731
87.13513 | 8.059 | 8.337845 | 7.604821 | -0.2788451 | 0.0797801 | 0.5800797 | 0.07316419
87.14513 | 8.0653 | 8.334329 | 7.603528 | -0.2690285 | 0.07965599 | 0.577982 | 0.07316275
87.15513 | 8.0651 | 8.330835 | 7.602242 | -0.2657352 | 0.0795322 | 0.5758983 | 0.07316297
87.16513 | 8.0497 | 8.327365 | 7.600963 | -0.2776649 | 0.07940872 | 0.5738283 | 0.07316484
87.17512 | 8.0562 | 8.323921 | 7.599693 | -0.2677212 | 0.07928569 | 0.5717741 | 0.07316834
87.18512 | 8.0312 | 8.320497 | 7.598429 | -0.2892968 | 0.07916285 | 0.5697314 | 0.07317348
87.19512 | 8.0491 | 8.317095 | 7.597173 | -0.2679953 | 0.07904032 | 0.5677021 | 0.07318026
87.20512 | 8.0399 | 8.313717 | 7.595924 | -0.2738166 | 0.0789181 | 0.5656862 | 0.07318865
87.21512 | 8.0519 | 8.31036 | 7.594682 | -0.2584605 | 0.0787962 | 0.5636837 | 0.07319865
87.22511 | 8.0416 | 8.30703 | 7.593449 | -0.2654301 | 0.0786747 | 0.5616961 | 0.07321024
87.23511 | 8.0508 | 8.303719 | 7.592222 | -0.2529189 | 0.07855341 | 0.5597197 | 0.07322344
87.24511 | 8.037 | 8.30043 | 7.591003 | -0.2634302 | 0.07843244 | 0.5577563 | 0.07323821
87.25511 | 8.0431 | 8.297164 | 7.589792 | -0.2540636 | 0.07831176 | 0.5558056 | 0.07325457
87.26511 | 8.0158 | 8.293919 | 7.588588 | -0.2781193 | 0.07819141 | 0.5538678 | 0.07327249
87.27511 | 8.0558 | 8.290697 | 7.587391 | -0.2348971 | 0.07807135 | 0.5519426 | 0.07329198
87.2851 | 8.0391 | 8.2875 | 7.586204 | -0.2484 | 0.07795173 | 0.5500318 | 0.07331299
87.2951 | 8.0408 | 8.284322 | 7.585022 | -0.2435217 | 0.07783228 | 0.5481316 | 0.07333558
87.3051 | 8.0397 | 8.281165 | 7.583849 | -0.2414652 | 0.07771313 | 0.5462437 | 0.0733597
87.3151 | 8.0576 | 8.27803 | 7.582683 | -0.2204305 | 0.07759428 | 0.544368 | 0.07338536
87.3251 | 8.0322 | 8.274917 | 7.581525 | -0.2427174 | 0.07747574 | 0.5425046 | 0.07341253
87.33509 | 8.0342 | 8.271829 | 7.580375 | -0.2376289 | 0.0773576 | 0.540655 | 0.0734412
87.34509 | 8.0159 | 8.268759 | 7.579232 | -0.252859 | 0.07723966 | 0.5388155 | 0.07347141
87.35509 | 8.0405 | 8.26571 | 7.578097 | -0.2252103 | 0.07712198 | 0.5369879 | 0.07350312
87.36509 | 8.0255 | 8.262683 | 7.57697 | -0.2371831 | 0.07700463 | 0.5351721 | 0.07353632
87.37509 | 8.0299 | 8.259677 | 7.575851 | -0.2297772 | 0.07688758 | 0.533368 | 0.07357101
87.38509 | 8.0282 | 8.256692 | 7.574739 | -0.2284924 | 0.07677081 | 0.5315755 | 0.07360718
87.39508 | 8.0222 | 8.253732 | 7.573636 | -0.2315316 | 0.07665445 | 0.5297962 | 0.07364479
87.40508 | 8.0144 | 8.250789 | 7.57254 | -0.236389 | 0.07653826 | 0.5280266 | 0.0736839
87.41508 | 8.0187 | 8.247867 | 7.571452 | -0.2291673 | 0.07642237 | 0.5262684 | 0.07372448
87.42508 | 7.9945 | 8.244966 | 7.570372 | -0.2504665 | 0.07630677 | 0.5245213 | 0.0737665
87.43508 | 8.0146 | 8.242086 | 7.5693 | -0.2274864 | 0.07619145 | 0.5227854 | 0.07380998
87.44507 | 8.0112 | 8.23923 | 7.568236 | -0.2280299 | 0.07607653 | 0.5210622 | 0.07385485
87.45507 | 8.003 | 8.236391 | 7.56718 | -0.2333913 | 0.07596179 | 0.5193484 | 0.0739012
87.46507 | 8.0045 | 8.233573 | 7.566132 | -0.2290732 | 0.07584733 | 0.5176454 | 0.07394897
87.47507 | 8.0029 | 8.230776 | 7.565091 | -0.2278757 | 0.07573316 | 0.5159532 | 0.07399816
87.48507 | 7.9981 | 8.227999 | 7.564059 | -0.2298985 | 0.07561928 | 0.5142717 | 0.07404877
87.49507 | 7.9913 | 8.225242 | 7.563034 | -0.2339418 | 0.07550567 | 0.5126009 | 0.07410078
87.50506 | 7.9939 | 8.222508 | 7.562019 | -0.2286081 | 0.07539246 | 0.5109422 | 0.07415417
87.51506 | 7.9876 | 8.219792 | 7.561011 | -0.2321919 | 0.07527941 | 0.5092924 | 0.07420898
87.52506 | 7.9926 | 8.217096 | 7.560011 | -0.2244958 | 0.07516665 | 0.5076529 | 0.07426518
87.53506 | 7.9854 | 8.21442 | 7.559019 | -0.2290199 | 0.07505417 | 0.5060238 | 0.07432275
87.54506 | 7.9863 | 8.211764 | 7.558035 | -0.225464 | 0.07494196 | 0.504405 | 0.07438171
87.55505 | 7.9847 | 8.209131 | 7.557061 | -0.2244306 | 0.07483014 | 0.5027977 | 0.07444197
87.56505 | 7.9881 | 8.206515 | 7.556093 | -0.2184146 | 0.07471852 | 0.501199 | 0.07450364
87.57505 | 7.9844 | 8.203918 | 7.555134 | -0.2195184 | 0.0746071 | 0.4996103 | 0.07456667
87.58505 | 7.9742 | 8.201342 | 7.554183 | -0.2271419 | 0.074496 | 0.4980316 | 0.07463105
87.59505 | 7.9758 | 8.198785 | 7.553241 | -0.2229852 | 0.07438517 | 0.4964626 | 0.07469678
87.60505 | 7.9769 | 8.196248 | 7.552306 | -0.2193482 | 0.07427464 | 0.4949034 | 0.07476383
87.61504 | 7.988 | 8.193733 | 7.551381 | -0.2057331 | 0.07416442 | 0.4933554 | 0.07483215
87.62504 | 7.9751 | 8.191235 | 7.550463 | -0.2161352 | 0.07405441 | 0.4918155 | 0.07490185
87.63504 | 7.9793 | 8.188757 | 7.549554 | -0.2094566 | 0.07394465 | 0.4902851 | 0.07497286
87.64504 | 7.9801 | 8.186297 | 7.548653 | -0.2061975 | 0.07383517 | 0.4887642 | 0.07504514
87.65504 | 7.9919 | 8.183858 | 7.54776 | -0.1919577 | 0.07372596 | 0.4872526 | 0.07511876
87.66503 | 7.9793 | 8.18144 | 7.546877 | -0.2021396 | 0.07361715 | 0.4857519 | 0.07519361
87.67503 | 7.9764 | 8.179038 | 7.546001 | -0.2026383 | 0.07350843 | 0.4842589 | 0.07526981
87.68503 | 7.9902 | 8.176656 | 7.545134 | -0.1864562 | 0.07340002 | 0.482775 | 0.07534728
87.69503 | 7.9948 | 8.174293 | 7.544275 | -0.1794932 | 0.0732919 | 0.4813003 | 0.07542604
87.70503 | 7.995 | 8.171949 | 7.543425 | -0.1769493 | 0.07318401 | 0.4798346 | 0.07550606
87.71503 | 7.996 | 8.169624 | 7.542583 | -0.1736243 | 0.07307638 | 0.4783779 | 0.07558732
87.72502 | 8.0046 | 8.167321 | 7.54175 | -0.1627206 | 0.07296908 | 0.4769314 | 0.07566975
87.73502 | 8.0104 | 8.165033 | 7.540926 | -0.1546334 | 0.07286197 | 0.4754924 | 0.07575351
87.74502 | 8.0044 | 8.162765 | 7.540109 | -0.1583651 | 0.07275513 | 0.4740621 | 0.07583851
87.75502 | 8.016 | 8.160516 | 7.539302 | -0.1445156 | 0.07264853 | 0.4726405 | 0.07592473
87.76502 | 8.0142 | 8.158285 | 7.538503 | -0.1440848 | 0.07254221 | 0.4712275 | 0.07601218
87.77501 | 8.02 | 8.156075 | 7.537713 | -0.1360747 | 0.07243626 | 0.4698244 | 0.07610075
87.78501 | 8.0252 | 8.153881 | 7.536932 | -0.1286812 | 0.07233045 | 0.4684284 | 0.0761906
87.79501 | 8.0194 | 8.151706 | 7.536159 | -0.1323062 | 0.07222488 | 0.4670409 | 0.07628165
87.80501 | 8.0275 | 8.14955 | 7.535395 | -0.1220497 | 0.07211957 | 0.4656617 | 0.07637389
87.81501 | 8.0221 | 8.147412 | 7.534639 | -0.1253117 | 0.07201451 | 0.4642908 | 0.07646731
87.82501 | 8.0233 | 8.145292 | 7.533892 | -0.1219921 | 0.07190971 | 0.4629281 | 0.0765619
87.835 | 8.0186 | 8.143193 | 7.533155 | -0.1245928 | 0.07180523 | 0.4615749 | 0.07665752
87.845 | 8.0223 | 8.14111 | 7.532426 | -0.1188099 | 0.07170093 | 0.4602286 | 0.07675443
87.855 | 8.0167 | 8.139045 | 7.531706 | -0.1223451 | 0.07159687 | 0.4588901 | 0.07685248
87.865 | 8.0128 | 8.136999 | 7.530994 | -0.1241986 | 0.07149307 | 0.4575598 | 0.07695167
87.875 | 8.0142 | 8.13497 | 7.530291 | -0.1207702 | 0.07138952 | 0.4562372 | 0.07705198
87.88499 | 7.9981 | 8.132962 | 7.529598 | -0.1348621 | 0.07128634 | 0.454924 | 0.07715332
87.89499 | 8.0107 | 8.13097 | 7.528914 | -0.1202698 | 0.07118328 | 0.4536172 | 0.07725587
87.90499 | 7.9906 | 8.128996 | 7.528238 | -0.1383956 | 0.07108046 | 0.452318 | 0.07735952
87.91499 | 7.9865 | 8.127039 | 7.527571 | -0.1405393 | 0.07097789 | 0.4510266 | 0.07746427
87.92499 | 7.9867 | 8.125101 | 7.526913 | -0.138401 | 0.07087557 | 0.4497427 | 0.07757009
87.93498 | 7.9861 | 8.123182 | 7.526264 | -0.1370825 | 0.07077358 | 0.4484678 | 0.0776769
87.94498 | 7.978 | 8.12128 | 7.525624 | -0.1432798 | 0.07067172 | 0.447199 | 0.07778487
87.95498 | 7.9766 | 8.119395 | 7.524993 | -0.1427949 | 0.07057012 | 0.4459376 | 0.07789389
87.96498 | 7.9659 | 8.117528 | 7.524371 | -0.1516277 | 0.07046879 | 0.4446836 | 0.07800397
87.97498 | 7.9593 | 8.115678 | 7.523758 | -0.1563782 | 0.07036766 | 0.443437 | 0.07811508
87.98498 | 7.9612 | 8.113846 | 7.523155 | -0.1526464 | 0.07026679 | 0.4421976 | 0.07822722
87.99497 | 7.9499 | 8.112034 | 7.522561 | -0.1621339 | 0.07016624 | 0.4409667 | 0.07834027
88.00497 | 7.9653 | 8.110237 | 7.521975 | -0.1449371 | 0.07006585 | 0.4397416 | 0.07845443
88.01497 | 7.9511 | 8.108458 | 7.521399 | -0.1573579 | 0.06996568 | 0.4385237 | 0.0785696
88.02497 | 7.9474 | 8.106696 | 7.520832 | -0.1592961 | 0.06986575 | 0.4373128 | 0.07868576
88.03497 | 7.9534 | 8.104952 | 7.520274 | -0.1515518 | 0.06976605 | 0.436109 | 0.07880289
88.04496 | 7.9495 | 8.103226 | 7.519726 | -0.1537265 | 0.06966669 | 0.4349133 | 0.07892088
88.05496 | 7.944 | 8.101517 | 7.519186 | -0.1575168 | 0.06956747 | 0.4337232 | 0.07903995
88.06496 | 7.9446 | 8.099824 | 7.518656 | -0.1552244 | 0.06946847 | 0.43254 | 0.07915996
88.07496 | 7.955 | 8.098149 | 7.518135 | -0.1431493 | 0.06936971 | 0.4313636 | 0.07928092
88.08496 | 7.9507 | 8.096491 | 7.517623 | -0.1457914 | 0.06927118 | 0.4301939 | 0.07940281
88.09496 | 7.9472 | 8.094851 | 7.517121 | -0.1476506 | 0.06917289 | 0.4290309 | 0.07952561
88.10495 | 7.9585 | 8.093229 | 7.516629 | -0.1347285 | 0.06907491 | 0.4278756 | 0.07964921
88.11495 | 7.9496 | 8.091622 | 7.516145 | -0.1420219 | 0.06897708 | 0.4267258 | 0.07977382
88.12495 | 7.9561 | 8.090033 | 7.515671 | -0.1339328 | 0.06887946 | 0.4255828 | 0.07989932
88.13495 | 7.9569 | 8.08846 | 7.515206 | -0.1315599 | 0.06878208 | 0.4244456 | 0.08002571
88.14495 | 7.9567 | 8.086905 | 7.514751 | -0.1302047 | 0.06868493 | 0.4233156 | 0.08015296
88.15494 | 7.9513 | 8.085367 | 7.514306 | -0.1340671 | 0.06858809 | 0.4221922 | 0.08028094
88.16494 | 7.9575 | 8.083845 | 7.51387 | -0.1263453 | 0.06849139 | 0.4210745 | 0.08040989
88.17494 | 7.9613 | 8.08234 | 7.513443 | -0.1210404 | 0.06839491 | 0.4199631 | 0.08053969
88.18494 | 7.9521 | 8.080852 | 7.513025 | -0.1287522 | 0.06829865 | 0.4188578 | 0.08067031
88.19494 | 7.9459 | 8.079381 | 7.512618 | -0.1334809 | 0.06820262 | 0.4177588 | 0.08080174
88.20494 | 7.9543 | 8.077927 | 7.51222 | -0.1236266 | 0.06810681 | 0.4166662 | 0.08093398
88.21493 | 7.9502 | 8.07649 | 7.511831 | -0.1262901 | 0.06801132 | 0.4155805 | 0.08106689
88.22493 | 7.9509 | 8.075069 | 7.511452 | -0.1241687 | 0.06791595 | 0.4144996 | 0.08120071
88.23493 | 7.951 | 8.073664 | 7.511083 | -0.122664 | 0.06782081 | 0.4134248 | 0.0813353
88.24493 | 7.9484 | 8.072276 | 7.510723 | -0.1238759 | 0.06772588 | 0.4123559 | 0.08147066
88.25493 | 7.9528 | 8.070904 | 7.510373 | -0.1181043 | 0.06763117 | 0.4112929 | 0.08160677
88.26492 | 7.9454 | 8.069551 | 7.510034 | -0.1241505 | 0.06753677 | 0.4102368 | 0.08174346
88.27492 | 7.9464 | 8.068212 | 7.509703 | -0.1218119 | 0.0674425 | 0.4091854 | 0.08188107
88.28492 | 7.9516 | 8.06689 | 7.509382 | -0.1152897 | 0.06734844 | 0.4081398 | 0.08201937
88.29492 | 7.9597 | 8.065584 | 7.509071 | -0.1058839 | 0.06725461 | 0.4070999 | 0.08215838
88.30492 | 7.9599 | 8.064295 | 7.50877 | -0.1043945 | 0.06716099 | 0.4060656 | 0.08229809
88.31492 | 7.9594 | 8.063021 | 7.508478 | -0.1036214 | 0.06706758 | 0.405037 | 0.08243848
88.32491 | 7.9649 | 8.061766 | 7.508197 | -0.09686586 | 0.06697448 | 0.404015 | 0.0825794
88.33491 | 7.9694 | 8.060525 | 7.507925 | -0.09112532 | 0.0668815 | 0.4029974 | 0.08272114
88.34491 | 7.971 | 8.059301 | 7.507663 | -0.088301 | 0.06678873 | 0.4019854 | 0.08286354
88.35491 | 7.9756 | 8.058093 | 7.507411 | -0.08249293 | 0.06669618 | 0.4009789 | 0.08300658
88.36491 | 7.979 | 8.056901 | 7.507169 | -0.07790093 | 0.06660384 | 0.3999776 | 0.08315025
88.3749 | 7.9764 | 8.055726 | 7.506937 | -0.07932614 | 0.06651179 | 0.3989827 | 0.0832944
88.3849 | 7.978 | 8.054566 | 7.506715 | -0.07656633 | 0.06641986 | 0.3979921 | 0.0834393
88.3949 | 7.9856 | 8.053423 | 7.506503 | -0.0678226 | 0.06632815 | 0.3970068 | 0.08358481
88.4049 | 7.9789 | 8.052295 | 7.506301 | -0.0733949 | 0.06623664 | 0.3960268 | 0.0837309
88.4149 | 7.9831 | 8.051183 | 7.506108 | -0.06808318 | 0.06614535 | 0.3950519 | 0.08387757
88.4249 | 7.9844 | 8.050087 | 7.505926 | -0.06568738 | 0.06605426 | 0.3940821 | 0.0840248
88.43489 | 7.9787 | 8.049009 | 7.505754 | -0.07030864 | 0.06596347 | 0.3931184 | 0.08417243
88.44489 | 7.9703 | 8.047945 | 7.505592 | -0.07764468 | 0.0658728 | 0.3921588 | 0.08432076
88.45489 | 7.9732 | 8.046897 | 7.50544 | -0.07369657 | 0.06578234 | 0.3912042 | 0.08446961
88.46489 | 7.978 | 8.045864 | 7.505299 | -0.06786428 | 0.06569207 | 0.3902546 | 0.08461898
88.47489 | 7.9669 | 8.044848 | 7.505167 | -0.07794775 | 0.065602 | 0.3893099 | 0.08476886
88.48488 | 7.9687 | 8.043848 | 7.505046 | -0.07514792 | 0.06551222 | 0.388371 | 0.08491908
88.49488 | 7.9721 | 8.042863 | 7.504934 | -0.07076287 | 0.06542256 | 0.387436 | 0.08506993
88.50488 | 7.9664 | 8.041893 | 7.504833 | -0.07549348 | 0.06533311 | 0.3865058 | 0.08522124
88.51488 | 7.9596 | 8.04094 | 7.504743 | -0.08133977 | 0.06524386 | 0.3855803 | 0.08537301
88.52488 | 7.9574 | 8.040002 | 7.504662 | -0.08260169 | 0.0651548 | 0.3846597 | 0.08552522
88.53488 | 7.9557 | 8.039079 | 7.504592 | -0.08337918 | 0.06506595 | 0.3837436 | 0.08567786
88.54487 | 7.9611 | 8.038173 | 7.504532 | -0.07707317 | 0.06497741 | 0.3828331 | 0.08583077
88.55487 | 7.9598 | 8.037282 | 7.504482 | -0.07748173 | 0.06488895 | 0.3819264 | 0.08598422
88.56487 | 7.9577 | 8.036406 | 7.504443 | -0.07870577 | 0.0648007 | 0.3810241 | 0.08613806
88.57487 | 7.9532 | 8.035545 | 7.504414 | -0.08234525 | 0.06471264 | 0.3801264 | 0.08629227
88.58487 | 7.9514 | 8.0347 | 7.504395 | -0.08330021 | 0.06462479 | 0.3792331 | 0.08644687
88.59486 | 7.9546 | 8.033871 | 7.504387 | -0.07927128 | 0.06453719 | 0.3783452 | 0.0866016
88.60486 | 7.9399 | 8.033057 | 7.50439 | -0.09315696 | 0.06444972 | 0.3774608 | 0.08675687
88.61486 | 7.9557 | 8.032258 | 7.504402 | -0.0765579 | 0.06436245 | 0.3765807 | 0.0869124
88.62486 | 7.9415 | 8.031474 | 7.504426 | -0.08997419 | 0.06427538 | 0.375705 | 0.08706828
88.63486 | 7.9618 | 8.030706 | 7.504459 | -0.06890567 | 0.0641885 | 0.3748335 | 0.08722439
88.64486 | 7.943 | 8.029952 | 7.504503 | -0.08695241 | 0.06410181 | 0.3739664 | 0.08738079
88.65485 | 7.9477 | 8.029215 | 7.504558 | -0.08151506 | 0.06401541 | 0.3731042 | 0.08753728
88.66485 | 7.9478 | 8.028492 | 7.504623 | -0.08069211 | 0.06392911 | 0.3722454 | 0.08769416
88.67485 | 7.9463 | 8.027784 | 7.504699 | -0.08148424 | 0.063843 | 0.3713906 | 0.08785125
88.68485 | 7.9456 | 8.027091 | 7.504786 | -0.08149146 | 0.06375708 | 0.37054 | 0.08800853
88.69485 | 7.9463 | 8.026414 | 7.504883 | -0.08011372 | 0.06367135 | 0.3696934 | 0.088166
88.70484 | 7.9558 | 8.025752 | 7.504991 | -0.0699516 | 0.06358587 | 0.3688516 | 0.08832346
88.71484 | 7.952 | 8.025104 | 7.505109 | -0.07310381 | 0.06350052 | 0.368013 | 0.08848121
88.72484 | 7.946 | 8.024471 | 7.505238 | -0.07847095 | 0.06341537 | 0.3671783 | 0.08863909
88.73484 | 7.9538 | 8.023853 | 7.505378 | -0.07005297 | 0.0633304 | 0.3663475 | 0.08879706
88.74484 | 7.9502 | 8.02325 | 7.505529 | -0.07304983 | 0.0632456 | 0.3655206 | 0.08895511
88.75484 | 7.9583 | 8.022662 | 7.50569 | -0.06436151 | 0.063161 | 0.3646974 | 0.08911322
88.76483 | 7.9554 | 8.022089 | 7.505862 | -0.06668864 | 0.06307668 | 0.363879 | 0.08927122
88.77483 | 7.9574 | 8.02153 | 7.506045 | -0.06412976 | 0.06299246 | 0.3630633 | 0.08942937
88.78483 | 7.9546 | 8.020986 | 7.506238 | -0.06638562 | 0.06290841 | 0.3622514 | 0.08958751
88.79483 | 7.9731 | 8.020456 | 7.506443 | -0.04735613 | 0.06282455 | 0.3614432 | 0.08974562
88.80483 | 7.9599 | 8.019941 | 7.506658 | -0.06004134 | 0.06274088 | 0.3606386 | 0.08990367
88.81482 | 7.9566 | 8.019441 | 7.506884 | -0.0628414 | 0.06265747 | 0.3598383 | 0.09006147
88.82482 | 7.9633 | 8.018956 | 7.507121 | -0.05565564 | 0.06257417 | 0.3590408 | 0.09021932
88.83482 | 7.96 | 8.018484 | 7.507369 | -0.05848435 | 0.06249105 | 0.3582469 | 0.09037704
88.84482 | 7.9677 | 8.018027 | 7.507628 | -0.05032749 | 0.06240809 | 0.3574564 | 0.0905346
88.85482 | 7.9649 | 8.017585 | 7.507898 | -0.05268505 | 0.06232534 | 0.3566694 | 0.09069197
88.86482 | 7.9652 | 8.017157 | 7.508179 | -0.05195694 | 0.06224275 | 0.3558857 | 0.09084911
88.87481 | 7.9705 | 8.016744 | 7.508471 | -0.04624364 | 0.06216044 | 0.3551063 | 0.09100586
88.88481 | 7.9616 | 8.016344 | 7.508774 | -0.05474408 | 0.06207822 | 0.3543294 | 0.09116249
88.89481 | 7.9745 | 8.015959 | 7.509088 | -0.04145883 | 0.06199618 | 0.3535558 | 0.09131881
88.90481 | 7.9752 | 8.015588 | 7.509413 | -0.04038767 | 0.06191432 | 0.3527854 | 0.09147479
88.91481 | 7.9755 | 8.015231 | 7.509749 | -0.03973069 | 0.06183263 | 0.3520183 | 0.09163041
88.9248 | 7.9763 | 8.014888 | 7.510096 | -0.038588 | 0.0617512 | 0.351255 | 0.0917855
88.9348 | 7.9836 | 8.014559 | 7.510455 | -0.03095907 | 0.06166987 | 0.3504942 | 0.09194027
88.9448 | 7.9854 | 8.014244 | 7.510824 | -0.02884417 | 0.06158872 | 0.3497365 | 0.09209458
88.9548 | 7.9981 | 8.013943 | 7.511205 | -0.01584319 | 0.06150775 | 0.3489819 | 0.09224839
88.9648 | 7.9939 | 8.013656 | 7.511597 | -0.01975606 | 0.06142694 | 0.3482304 | 0.09240167
88.9748 | 8.0069 | 8.013383 | 7.512 | -0.006482811 | 0.06134631 | 0.3474818 | 0.09255436
88.98479 | 7.9944 | 8.013124 | 7.512414 | -0.01872371 | 0.06126594 | 0.3467372 | 0.09270631
88.99479 | 8.0138 | 8.012878 | 7.51284 | 0.0009220555 | 0.06118566 | 0.3459945 | 0.09285775
89.00479 | 8.0097 | 8.012646 | 7.513277 | -0.002945867 | 0.06110555 | 0.3452549 | 0.09300851
89.01479 | 8.0083 | 8.012427 | 7.513725 | -0.004127443 | 0.06102564 | 0.344518 | 0.09315854
89.02479 | 8.0151 | 8.012223 | 7.514185 | 0.002877448 | 0.06094585 | 0.3437841 | 0.09330781
89.03478 | 8.0228 | 8.012031 | 7.514655 | 0.0107687 | 0.06086634 | 0.3430535 | 0.09345612
89.04478 | 8.0153 | 8.011853 | 7.515138 | 0.00344663 | 0.06078692 | 0.3423251 | 0.09360374
89.05478 | 8.0097 | 8.011689 | 7.515631 | -0.001988894 | 0.06070767 | 0.3415995 | 0.09375047
89.06478 | 8.0279 | 8.011538 | 7.516136 | 0.01636222 | 0.0606286 | 0.3408765 | 0.09389627
89.07478 | 8.0136 | 8.0114 | 7.516653 | 0.002200025 | 0.06054969 | 0.3401563 | 0.0940411
89.08478 | 8.0157 | 8.011275 | 7.517181 | 0.004424598 | 0.06047095 | 0.3394386 | 0.09418491
89.09477 | 8.0287 | 8.011164 | 7.51772 | 0.01753581 | 0.06039248 | 0.3387244 | 0.09432746
89.10477 | 8.0186 | 8.011066 | 7.518271 | 0.007533988 | 0.06031408 | 0.338012 | 0.09446916
89.11477 | 8.0248 | 8.010981 | 7.518833 | 0.01381916 | 0.06023584 | 0.3373021 | 0.09460964
89.12477 | 8.0216 | 8.010909 | 7.519407 | 0.01069131 | 0.06015777 | 0.3365948 | 0.09474893
89.13477 | 8.0439 | 8.010849 | 7.519993 | 0.03305051 | 0.06007987 | 0.3358899 | 0.09488697
89.14476 | 8.0309 | 8.010803 | 7.520589 | 0.02009689 | 0.06000219 | 0.3351881 | 0.09502352
89.15476 | 8.0398 | 8.01077 | 7.521198 | 0.02903037 | 0.05992462 | 0.3344881 | 0.09515892
89.16476 | 8.0535 | 8.010749 | 7.521818 | 0.04275096 | 0.05984722 | 0.3337905 | 0.09529292
89.17476 | 8.0459 | 8.010741 | 7.52245 | 0.03515889 | 0.05976997 | 0.3330953 | 0.09542549
89.18476 | 8.0574 | 8.010746 | 7.523094 | 0.04665415 | 0.0596929 | 0.3324024 | 0.09555656
89.19476 | 8.0661 | 8.010763 | 7.523749 | 0.05533683 | 0.05961599 | 0.3317118 | 0.09568608
89.20475 | 8.0592 | 8.010793 | 7.524416 | 0.04840675 | 0.05953934 | 0.3310244 | 0.09581388
89.21475 | 8.0822 | 8.010836 | 7.525094 | 0.07136437 | 0.05946275 | 0.3303383 | 0.09594016
89.22475 | 8.0853 | 8.01089 | 7.525785 | 0.07440956 | 0.05938633 | 0.3296544 | 0.09606474
89.23475 | 8.0803 | 8.010958 | 7.526487 | 0.06934237 | 0.05931006 | 0.3289728 | 0.09618757
89.24475 | 8.0933 | 8.011037 | 7.527201 | 0.08226286 | 0.05923396 | 0.3282934 | 0.09630859
89.25474 | 8.0859 | 8.011129 | 7.527926 | 0.0747714 | 0.05915807 | 0.3276165 | 0.09642764
89.26474 | 8.0956 | 8.011233 | 7.528664 | 0.08436735 | 0.05908229 | 0.3269414 | 0.09654489
89.27474 | 8.1178 | 8.011349 | 7.529414 | 0.1064514 | 0.05900667 | 0.3262682 | 0.09666017
89.28474 | 8.0981 | 8.011477 | 7.530175 | 0.08662313 | 0.05893123 | 0.3255972 | 0.09677343
89.29474 | 8.1144 | 8.011617 | 7.530948 | 0.102783 | 0.05885591 | 0.3249282 | 0.09688461
89.30474 | 8.1074 | 8.011769 | 7.531733 | 0.0956309 | 0.05878077 | 0.3242612 | 0.09699366
89.31473 | 8.116 | 8.011933 | 7.53253 | 0.104067 | 0.05870589 | 0.3235968 | 0.09710042
89.32473 | 8.1229 | 8.012109 | 7.533339 | 0.1107912 | 0.05863105 | 0.3229338 | 0.09720504
89.33473 | 8.1192 | 8.012296 | 7.53416 | 0.1069036 | 0.05855637 | 0.3222726 | 0.09730736
89.34473 | 8.1213 | 8.012496 | 7.534993 | 0.1088043 | 0.05848186 | 0.3216134 | 0.09740733
89.35473 | 8.1275 | 8.012707 | 7.535838 | 0.1147933 | 0.05840751 | 0.3209561 | 0.09750489
89.36472 | 8.1239 | 8.012929 | 7.536694 | 0.110971 | 0.05833337 | 0.3203013 | 0.0975999
89.37472 | 8.1428 | 8.013163 | 7.537564 | 0.1296369 | 0.05825932 | 0.3196477 | 0.09769247
89.38472 | 8.125 | 8.013409 | 7.538445 | 0.1115913 | 0.05818543 | 0.318996 | 0.09778248
89.39472 | 8.146 | 8.013666 | 7.539338 | 0.1323343 | 0.05811169 | 0.318346 | 0.09786985
89.40472 | 8.1279 | 8.013934 | 7.540244 | 0.1139659 | 0.05803809 | 0.3176979 | 0.09795453
89.41472 | 8.1529 | 8.014214 | 7.541161 | 0.1386861 | 0.05796468 | 0.3170515 | 0.09803648
89.42471 | 8.1466 | 8.014505 | 7.54209 | 0.1320954 | 0.05789148 | 0.3164075 | 0.09811555
89.43471 | 8.1589 | 8.014807 | 7.543032 | 0.1440931 | 0.05781835 | 0.3157646 | 0.09819185
89.44471 | 8.1571 | 8.01512 | 7.543986 | 0.1419797 | 0.05774538 | 0.3151234 | 0.09826525
89.45471 | 8.1622 | 8.015445 | 7.544953 | 0.1467552 | 0.05767255 | 0.3144839 | 0.09833569
89.46471 | 8.1764 | 8.01578 | 7.545931 | 0.1606197 | 0.05759988 | 0.3138461 | 0.09840312
89.4747 | 8.1574 | 8.016127 | 7.546921 | 0.1412735 | 0.05752742 | 0.3132106 | 0.09846741
89.4847 | 8.178 | 8.016484 | 7.547924 | 0.1615159 | 0.05745505 | 0.312576 | 0.09852866
89.4947 | 8.1898 | 8.016853 | 7.54894 | 0.1729475 | 0.05738283 | 0.3119431 | 0.09858674
89.5047 | 8.1959 | 8.017232 | 7.549968 | 0.1786682 | 0.05731076 | 0.3113119 | 0.09864161
89.5147 | 8.1904 | 8.017622 | 7.551008 | 0.172778 | 0.05723884 | 0.3106822 | 0.0986932
89.5247 | 8.2012 | 8.018023 | 7.55206 | 0.1831771 | 0.05716706 | 0.3100541 | 0.09874147
89.53469 | 8.2075 | 8.018434 | 7.553124 | 0.1890658 | 0.05709551 | 0.3094282 | 0.09878632
89.54469 | 8.2133 | 8.018857 | 7.554201 | 0.1944434 | 0.05702404 | 0.3088033 | 0.09882781
89.55469 | 8.2206 | 8.01929 | 7.555291 | 0.2013104 | 0.05695271 | 0.3081798 | 0.09886583
89.56469 | 8.2246 | 8.019733 | 7.556393 | 0.2048668 | 0.05688152 | 0.3075579 | 0.09890034
89.57469 | 8.2385 | 8.020187 | 7.557508 | 0.2183125 | 0.05681048 | 0.3069376 | 0.09893131
89.58468 | 8.2477 | 8.020652 | 7.558634 | 0.2270483 | 0.05673966 | 0.3063193 | 0.09895864
89.59468 | 8.2468 | 8.021127 | 7.559774 | 0.225673 | 0.05666891 | 0.3057019 | 0.09898235
89.60468 | 8.2647 | 8.021613 | 7.560926 | 0.2430873 | 0.0565983 | 0.3050861 | 0.09900238
89.61468 | 8.2574 | 8.022109 | 7.562091 | 0.2352911 | 0.05652785 | 0.3044716 | 0.09901868
89.62468 | 8.2625 | 8.022616 | 7.563268 | 0.2398845 | 0.05645755 | 0.3038587 | 0.0990312
89.63468 | 8.2834 | 8.023133 | 7.564458 | 0.2602675 | 0.05638738 | 0.3032472 | 0.09903992
89.64467 | 8.2792 | 8.023659 | 7.565659 | 0.2555407 | 0.05631742 | 0.3026377 | 0.09904479
89.65467 | 8.2988 | 8.024197 | 7.566875 | 0.274603 | 0.05624754 | 0.3020291 | 0.09904578
89.66467 | 8.3085 | 8.024745 | 7.568102 | 0.283755 | 0.0561778 | 0.301422 | 0.09904284
89.67467 | 8.3001 | 8.025303 | 7.569343 | 0.2747967 | 0.0561082 | 0.3008162 | 0.09903595
89.68467 | 8.3179 | 8.025872 | 7.570596 | 0.2920282 | 0.05603875 | 0.3002119 | 0.09902508
89.69466 | 8.3195 | 8.02645 | 7.571861 | 0.29305 | 0.0559695 | 0.2996095 | 0.0990102
89.70466 | 8.3357 | 8.027039 | 7.573139 | 0.308661 | 0.05590032 | 0.299008 | 0.09899126
89.71466 | 8.3366 | 8.027638 | 7.574431 | 0.3089618 | 0.0558313 | 0.2984079 | 0.09896824
89.72466 | 8.3495 | 8.028248 | 7.575735 | 0.3212524 | 0.05576241 | 0.2978091 | 0.09894111
89.73466 | 8.3622 | 8.028867 | 7.577052 | 0.3333328 | 0.05569366 | 0.2972118 | 0.09890985
89.74466 | 8.3602 | 8.029497 | 7.578382 | 0.330703 | 0.05562503 | 0.2966158 | 0.09887444
89.75465 | 8.3756 | 8.030136 | 7.579723 | 0.3454636 | 0.05555664 | 0.2960218 | 0.09883489
89.76465 | 8.3861 | 8.030787 | 7.581079 | 0.3553135 | 0.05548831 | 0.2954286 | 0.09879109
89.77465 | 8.3855 | 8.031447 | 7.582447 | 0.3540532 | 0.05542011 | 0.2948367 | 0.09874309
89.78465 | 8.4092 | 8.032117 | 7.583828 | 0.3770827 | 0.05535205 | 0.2942463 | 0.09869084
89.79465 | 8.4184 | 8.032798 | 7.585222 | 0.385602 | 0.05528413 | 0.2936571 | 0.09863434
89.80464 | 8.418 | 8.033488 | 7.586628 | 0.384512 | 0.05521641 | 0.2930699 | 0.09857362
89.81464 | 8.4406 | 8.034189 | 7.588048 | 0.406411 | 0.05514877 | 0.2924835 | 0.09850857
89.82464 | 8.4551 | 8.0349 | 7.589481 | 0.4201998 | 0.05508126 | 0.2918985 | 0.09843922
89.83464 | 8.451 | 8.035622 | 7.590927 | 0.4153784 | 0.05501388 | 0.2913148 | 0.09836558
89.84464 | 8.4664 | 8.036353 | 7.592386 | 0.4300469 | 0.05494664 | 0.2907325 | 0.09828761
89.85464 | 8.4737 | 8.037095 | 7.593858 | 0.4366051 | 0.05487954 | 0.2901515 | 0.09820534
89.86463 | 8.495 | 8.037846 | 7.595342 | 0.4571539 | 0.05481263 | 0.2895725 | 0.09811883
89.87463 | 8.5026 | 8.038608 | 7.59684 | 0.4639917 | 0.0547458 | 0.2889942 | 0.09802791
89.88463 | 8.5191 | 8.039381 | 7.598352 | 0.4797192 | 0.0546791 | 0.2884173 | 0.09793266
89.89463 | 8.5432 | 8.040164 | 7.599876 | 0.5030365 | 0.05461253 | 0.2878417 | 0.09783309
89.90463 | 8.5268 | 8.040957 | 7.601414 | 0.4858434 | 0.0545461 | 0.2872675 | 0.0977292
89.91462 | 8.5603 | 8.041759 | 7.602963 | 0.5185408 | 0.05447986 | 0.2866952 | 0.09762113
89.92462 | 8.5661 | 8.042573 | 7.604527 | 0.523527 | 0.05441371 | 0.2861236 | 0.09750861
89.93462 | 8.5763 | 8.043397 | 7.606104 | 0.5329029 | 0.05434768 | 0.2855535 | 0.09739178
89.94462 | 8.6107 | 8.044232 | 7.607695 | 0.5664684 | 0.05428177 | 0.2849847 | 0.09727067
89.95462 | 8.5943 | 8.045077 | 7.609298 | 0.5492234 | 0.054216 | 0.2844172 | 0.09714526
89.96462 | 8.63 | 8.045932 | 7.610915 | 0.584068 | 0.05415034 | 0.2838511 | 0.09701559
89.97461 | 8.6128 | 8.046797 | 7.612543 | 0.5660028 | 0.05408489 | 0.283287 | 0.09688179
89.98461 | 8.6619 | 8.047674 | 7.614187 | 0.6142264 | 0.05401951 | 0.2827236 | 0.09674363
89.99461 | 8.6601 | 8.048561 | 7.615844 | 0.6115392 | 0.05395426 | 0.2821616 | 0.09660125