## Summary
Parameter | Mo2C_Pbcn_fixed | MoO2_P21c_fixed P 21/c | MoC_0.75 F m -3 m
Sample | M18-SM_Cu_powder.dat | M18-SM_Cu_powder.dat | M18-SM_Cu_powder.dat
Method | GSAS-II | GSAS-II | GSAS-II
Phase name | Mo2C_Pbcn_fixed | MoO2_P21c_fixed P 21/c | MoC_0.75 F m -3 m
COD / MP ID | manual | manual | manual
Formula | Mo8 C4 | Mo4 O8 | Mo4 C3.00
Space group
Space group # | 60 | 14 | 225
Crystal system | orthorhombic | monoclinic | cubic
a (Å) | 4.73034 | 5.60783 | 4.25421
b (Å) | 6.01253 | 4.84948 | 4.25421
c (Å) | 5.18816 | 5.51961 | 4.25421
α (°) | 90 | 90 | 90
β (°) | 90 | 120.072 | 90
γ (°) | 90 | 90 | 90
Volume (A^3) | 147.55801 | 129.90117 | 76.99376
da/a0 (%) | -0.5 | 1.209 | -0.649
db/b0 (%) | -1.052 | -0.392 | -0.649
dc/c0 (%) | -1.017 | -2.158 | -0.649
dV/V0 (%) | -2.549 | -1.26 | -1.935
Weight fraction (%) | 82.8 | 8.3 | 8.9
GSAS-II mass weight fraction (%) | 80 | 6.1 | 13.9
Weight fraction ± (%) | 1.66 | 1 | 1
Weight fraction error source | integrated_phase_area_diagonal_covariance+systematic_floor | integrated_phase_area_diagonal_covariance+systematic_floor | integrated_phase_area_diagonal_covariance+systematic_floor
Weight fraction propagated sigma (%) | 0.466 | 0.366 | 0.35
Weight fraction systematic floor (%) | 1.657 | 1 | 1
Weight fraction method | integrated_phase_pattern_area | integrated_phase_pattern_area | integrated_phase_pattern_area
Integrated phase fraction (%) | 82.8 | 8.3 | 8.9
Integrated - wt fraction (percentage points) | 2.85 | 2.15 | -5
Integrated phase fraction method | primary_quant_from_refined_phase_envelope | primary_quant_from_refined_phase_envelope | primary_quant_from_refined_phase_envelope
Crystallite size (nm) | 1000 | 1000 | 1000
Crystallite size source | gsas_hap_size | gsas_hap_size | gsas_hap_size
Scale factor | 0.59078 | 0.07184 | 0.20013
Scale factor sigma | 0.00477825 | 0.00342322 | 0.00847138
Scale factor sigma (%) | 0.809 | 4.765 | 4.233
Scale factor sigma source | gsas_covariance | gsas_covariance | gsas_covariance
Scale * phase mass value | 481.8177 | 36.7630796 | 84.01329647
Legacy mass-weighted scale value | 481.8177 | 36.7630796 | 84.01329647
U (Caglioti) | 0.01489 | 0.01489 | 0.01489
V (Caglioti) | -0.01538 | -0.01538 | -0.01538
W (Caglioti) | 0.00566 | 0.00566 | 0.00566
X (Lorentzian) | 0 | 0 | 0
Y (Lorentzian) | 1.32057 | 1.32057 | 1.32057
η at strongest | 0.999 | 0.998 | 0.999
FWHM (°) | 1.4052 | 1.3581 | 1.3928
FWHM reference 2theta (deg) | 39.5038 | 26.0163 | 36.5344
FWHM reference hkl | [1, 2, 1] | [1, 1, 1] | [1, 1, 1]
N reflections | 20 | 45 | 5
Seeded by | gsas2 | gsas2 | gsas2
Zero shift (°) | -0.05413 | -0.05413 | -0.05413
Rwp (%) | 10.84 | 10.84 | 10.84
Rp (%) | 8.23 | 8.23 | 8.23
χ² | 279.046 | 279.046 | 279.046
GoF | 16.705 | 16.705 | 16.705

## Plot Data
2theta | Y_obs | Y_calc | Background | Residual | Mo2C_Pbcn_fixed | MoO2_P21c_fixed P 21/c | MoC_0.75 F m -3 m | Mo2C_Pbcn_fixed peak 2θ | Mo2C_Pbcn_fixed [hkl] | MoO2_P21c_fixed P 21/c peak 2θ | MoO2_P21c_fixed P 21/c [hkl] | MoC_0.75 F m -3 m peak 2θ | MoC_0.75 F m -3 m [hkl]
10.00918 | 44.6447 | 39.82187 | 39.79326 | 4.822831 | 0.02317933 | 0.002672235 | 0.002759425 | 34.451 | [021] | 18.266 | [100] | 36.554 | [111]
10.01918 | 44.6241 | 39.84532 | 39.81669 | 4.778777 | 0.02319579 | 0.002675119 | 0.002761409 | 34.548 | [002] | 26.045 | [111] | 42.462 | [200]
10.02917 | 44.6337 | 39.8686 | 39.83994 | 4.765103 | 0.02321226 | 0.002678006 | 0.002763392 | 38.013 | [200] | 26.164 | [011] | 61.611 | [220]
10.03917 | 44.5942 | 39.89174 | 39.86306 | 4.702462 | 0.02322875 | 0.0026809 | 0.002765381 | 39.504 | [121] | 32.416 | [102] | 73.814 | [311]
10.04917 | 44.5843 | 39.91472 | 39.88603 | 4.669577 | 0.02324527 | 0.002683799 | 0.002767371 | 39.59 | [102] | 37.017 | [200] | 77.691 | [222]
10.05917 | 44.5628 | 39.93755 | 39.90883 | 4.625248 | 0.02326181 | 0.002686704 | 0.002769363 | 52.231 | [221] | 37.045 | [020]
10.06917 | 44.5341 | 39.96058 | 39.93149 | 4.573516 | 0.02327941 | 0.00268962 | 0.003128132 | 52.3 | [202] | 37.265 | [111]
10.07916 | 44.5512 | 39.98308 | 39.95396 | 4.56812 | 0.02329596 | 0.002692531 | 0.003130347 | 61.654 | [040] | 37.285 | [202]
10.08916 | 44.4851 | 40.00545 | 39.9763 | 4.479654 | 0.02331255 | 0.00269545 | 0.003132566 | 61.841 | [023] | 37.631 | [002]
10.09916 | 44.4981 | 40.02766 | 39.99849 | 4.470443 | 0.02332916 | 0.002698374 | 0.003134788 | 69.677 | [321] | 41.583 | [210]
10.10916 | 44.4466 | 40.04971 | 40.02053 | 4.396886 | 0.02334578 | 0.002701304 | 0.003137012 | 69.735 | [302] | 42.14 | [012]
10.11916 | 44.4576 | 40.07162 | 40.04241 | 4.385981 | 0.02336242 | 0.002704238 | 0.003139238 | 72.636 | [042] | 50.033 | [122]
10.12916 | 44.4307 | 40.09337 | 40.06414 | 4.337329 | 0.02337908 | 0.002707177 | 0.003141466 | 72.865 | [004] | 50.285 | [102]
10.13915 | 44.3978 | 40.11495 | 40.0857 | 4.282851 | 0.02339574 | 0.002710119 | 0.003143695 | 74.772 | [240] | 53.276 | [311]
10.14915 | 44.3925 | 40.1364 | 40.10713 | 4.256103 | 0.02341244 | 0.002713069 | 0.003145929 | 74.942 | [223] | 53.372 | [220]
10.15915 | 44.3896 | 40.15769 | 40.1284 | 4.231906 | 0.02342915 | 0.002716023 | 0.003148165 | 75.794 | [142] | 53.573 | [222]
10.16915 | 44.3543 | 40.17884 | 40.14952 | 4.175461 | 0.02344589 | 0.002718983 | 0.003150403 | 76.019 | [104] | 53.602 | [211]
10.17915 | 44.3439 | 40.19983 | 40.1705 | 4.144066 | 0.02346264 | 0.002721948 | 0.003152644 | 81.287 | [400] | 53.834 | [022]
10.18914 | 44.3136 | 40.22066 | 40.1913 | 4.092941 | 0.02347939 | 0.002724915 | 0.003154885 | 85.048 | [242] | 54.004 | [213]
10.19914 | 44.315 | 40.24135 | 40.21197 | 4.073646 | 0.02349617 | 0.00272789 | 0.00315713 | 85.268 | [204] | 54.198 | [113]
10.20914 | 44.2857 | 40.2619 | 40.2325 | 4.0238 | 0.02351298 | 0.00273087 | 0.003159378 |  |  | 56.871 | [300]
10.21914 | 44.2551 | 40.2823 | 40.25287 | 3.972803 | 0.0235298 | 0.002733855 | 0.003161629 |  |  | 60.345 | [131]
10.22914 | 44.2935 | 40.30255 | 40.2731 | 3.990954 | 0.02354664 | 0.002736846 | 0.003163881 |  |  | 60.679 | [313]
10.23914 | 44.2173 | 40.32265 | 40.29318 | 3.894653 | 0.0235635 | 0.002739842 | 0.003166137 |  |  | 61.219 | [013]
10.24913 | 44.2313 | 40.34258 | 40.31309 | 3.88872 | 0.02358036 | 0.00274284 | 0.003168392 |  |  | 64.079 | [122]
10.25913 | 44.1839 | 40.36239 | 40.33287 | 3.821514 | 0.02359725 | 0.002745846 | 0.003170652 |  |  | 66.658 | [402]
10.26913 | 44.1942 | 40.38205 | 40.35251 | 3.812154 | 0.02361417 | 0.002748858 | 0.003172914 |  |  | 66.91 | [131]
10.27913 | 44.1728 | 40.40156 | 40.372 | 3.771241 | 0.0236311 | 0.002751874 | 0.00317518 |  |  | 67.343 | [202]
10.28913 | 44.1422 | 40.42093 | 40.39135 | 3.721274 | 0.02364805 | 0.002754896 | 0.003177447 |  |  | 67.869 | [204]
10.29912 | 44.1309 | 40.44013 | 40.41053 | 3.690772 | 0.023665 | 0.00275792 | 0.003179715 |  |  | 70.731 | [304]
10.30912 | 44.1207 | 40.4592 | 40.42958 | 3.661496 | 0.02368198 | 0.002760953 | 0.003181987 |  |  | 71.175 | [104]
10.31912 | 44.0754 | 40.47814 | 40.44849 | 3.597264 | 0.02369899 | 0.00276399 | 0.003184262 |  |  | 73.133 | [311]
10.32912 | 44.09 | 40.49692 | 40.46725 | 3.593077 | 0.02371601 | 0.002767034 | 0.003186539 |  |  | 73.909 | [113]
10.33912 | 44.0172 | 40.51557 | 40.48587 | 3.501633 | 0.02373306 | 0.002770082 | 0.003188819 |  |  | 78.792 | [422]
10.34912 | 44.051 | 40.53407 | 40.50435 | 3.516933 | 0.02375012 | 0.002773136 | 0.003191101 |  |  | 78.796 | [331]
10.35911 | 43.99 | 40.55241 | 40.52267 | 3.437595 | 0.02376718 | 0.002776191 | 0.003193383 |  |  | 78.824 | [400]
10.36911 | 43.9797 | 40.57062 | 40.54086 | 3.40908 | 0.02378428 | 0.002779256 | 0.00319567 |  |  | 78.892 | [040]
10.37911 | 43.9554 | 40.58869 | 40.55891 | 3.366708 | 0.02380139 | 0.002782326 | 0.00319796 |  |  | 79.434 | [222]
10.38911 | 43.9338 | 40.60662 | 40.57682 | 3.327178 | 0.02381853 | 0.002785401 | 0.003200252 |  |  | 79.483 | [404]
10.39911 | 43.8991 | 40.62441 | 40.59458 | 3.27469 | 0.02383568 | 0.002788481 | 0.003202547 |  |  | 79.554 | [133]
10.4091 | 43.882 | 40.64204 | 40.61219 | 3.23996 | 0.02385283 | 0.002791564 | 0.003204842 |  |  | 79.928 | [224]
10.4191 | 43.857 | 40.65955 | 40.62968 | 3.197453 | 0.02387003 | 0.002794655 | 0.003207141 |  |  | 83.059 | [124]
10.4291 | 43.8514 | 40.67691 | 40.64702 | 3.174486 | 0.02388723 | 0.002797752 | 0.003209443 |  |  | 85.064 | [333]
10.4391 | 43.7899 | 40.69414 | 40.66422 | 3.095759 | 0.02390446 | 0.002800855 | 0.003211748 |  |  | 85.539 | [033]
10.4491 | 43.8135 | 40.71123 | 40.68129 | 3.102271 | 0.02392171 | 0.002803962 | 0.003214055 |  |  | 88.242 | [302]
10.4591 | 43.7545 | 40.72818 | 40.69821 | 3.026323 | 0.02393898 | 0.002807075 | 0.003216364
10.46909 | 43.7445 | 40.74497 | 40.71498 | 2.99953 | 0.02395624 | 0.002810191 | 0.003218674
10.47909 | 43.7077 | 40.76164 | 40.73163 | 2.946058 | 0.02397355 | 0.002813315 | 0.003220988
10.48909 | 43.7143 | 40.77818 | 40.74814 | 2.936125 | 0.02399087 | 0.002816445 | 0.003223306
10.49909 | 43.6816 | 40.79457 | 40.76452 | 2.887028 | 0.02400821 | 0.00281958 | 0.003225625
10.50909 | 43.6499 | 40.81083 | 40.78075 | 2.839069 | 0.02402557 | 0.002822721 | 0.003227948
10.51908 | 43.6377 | 40.82694 | 40.79684 | 2.810763 | 0.02404293 | 0.002825864 | 0.00323027
10.52908 | 43.6165 | 40.84292 | 40.8128 | 2.773576 | 0.02406033 | 0.002829016 | 0.003232597
10.53908 | 43.5868 | 40.85877 | 40.82863 | 2.728026 | 0.02407775 | 0.002832173 | 0.003234926
10.54908 | 43.5856 | 40.87449 | 40.84432 | 2.711111 | 0.02409518 | 0.002835336 | 0.003237259
10.55908 | 43.5727 | 40.89007 | 40.85988 | 2.682631 | 0.02411264 | 0.002838505 | 0.003239594
10.56908 | 43.5602 | 40.90551 | 40.8753 | 2.654686 | 0.02413011 | 0.002841679 | 0.003241932
10.57907 | 43.5156 | 40.92081 | 40.89057 | 2.594791 | 0.02414759 | 0.002844856 | 0.003244269
10.58907 | 43.5222 | 40.93599 | 40.90573 | 2.586214 | 0.0241651 | 0.002848041 | 0.003246612
10.59907 | 43.4812 | 40.95103 | 40.92075 | 2.53017 | 0.02418263 | 0.002851233 | 0.003248956
10.60907 | 43.4766 | 40.96594 | 40.93563 | 2.51066 | 0.02420018 | 0.00285443 | 0.003251304
10.61907 | 43.458 | 40.98072 | 40.95039 | 2.477282 | 0.02421775 | 0.002857632 | 0.003253655
10.62906 | 43.4633 | 40.99535 | 40.965 | 2.467952 | 0.02423532 | 0.002860837 | 0.003256005
10.63906 | 43.4362 | 41.00986 | 40.97949 | 2.426338 | 0.02425293 | 0.002864051 | 0.00325836
10.64906 | 43.412 | 41.02424 | 40.99384 | 2.387757 | 0.02427056 | 0.002867271 | 0.003260718
10.65906 | 43.4012 | 41.03849 | 41.00807 | 2.362706 | 0.02428821 | 0.002870496 | 0.003263079
10.66906 | 43.3969 | 41.05261 | 41.02217 | 2.344286 | 0.02430587 | 0.002873728 | 0.003265442
10.67906 | 43.3747 | 41.0666 | 41.03613 | 2.308097 | 0.02432356 | 0.002876965 | 0.003267807
10.68905 | 43.3674 | 41.08045 | 41.04996 | 2.286952 | 0.02434125 | 0.002880205 | 0.003270173
10.69905 | 43.3458 | 41.09418 | 41.06366 | 2.251622 | 0.02435897 | 0.002883453 | 0.003272544
10.70905 | 43.3173 | 41.10778 | 41.07724 | 2.209522 | 0.02437672 | 0.002886708 | 0.003274918
10.71905 | 43.3122 | 41.12125 | 41.09069 | 2.190951 | 0.02439448 | 0.002889968 | 0.003277294
10.72905 | 43.2916 | 41.13459 | 41.10401 | 2.157008 | 0.02441226 | 0.002893234 | 0.003279672
10.73904 | 43.2869 | 41.1478 | 41.11718 | 2.139102 | 0.02443418 | 0.002896503 | 0.003282051
10.74904 | 43.2683 | 41.16088 | 41.13025 | 2.107415 | 0.024452 | 0.002899781 | 0.003284435
10.75904 | 43.2494 | 41.17384 | 41.14318 | 2.075556 | 0.02446985 | 0.002903065 | 0.003286822
10.76904 | 43.2338 | 41.18668 | 41.15599 | 2.047123 | 0.02448771 | 0.002906355 | 0.003289211
10.77904 | 43.2125 | 41.19938 | 41.16868 | 2.013117 | 0.0245056 | 0.002909651 | 0.003291603
10.78904 | 43.2078 | 41.21196 | 41.18123 | 1.995838 | 0.0245235 | 0.002912952 | 0.003293997
10.79903 | 43.1917 | 41.2244 | 41.19365 | 1.967296 | 0.02454141 | 0.002916257 | 0.003296392
10.80903 | 43.1801 | 41.23673 | 41.20595 | 1.943368 | 0.02455935 | 0.00291957 | 0.003298791
10.81903 | 43.1631 | 41.24893 | 41.21813 | 1.914165 | 0.02457731 | 0.002922889 | 0.003301194
10.82903 | 43.1437 | 41.26101 | 41.23019 | 1.882687 | 0.0245953 | 0.002926215 | 0.003303599
10.83903 | 43.1404 | 41.27297 | 41.24212 | 1.867433 | 0.0246133 | 0.002929547 | 0.003306007
10.84902 | 43.1144 | 41.28479 | 41.25391 | 1.829614 | 0.02463131 | 0.002932881 | 0.003308414
10.85902 | 43.0902 | 41.29649 | 41.2656 | 1.793706 | 0.02465141 | 0.002936225 | 0.003310827
10.86902 | 43.0897 | 41.30808 | 41.27715 | 1.781623 | 0.02466948 | 0.002939574 | 0.003313243
10.87902 | 43.0797 | 41.31954 | 41.28859 | 1.760163 | 0.02468756 | 0.00294293 | 0.003315661
10.88902 | 43.0734 | 41.33087 | 41.2999 | 1.742525 | 0.02470567 | 0.002946292 | 0.003318082
10.89902 | 43.0527 | 41.34209 | 41.3111 | 1.71061 | 0.02472379 | 0.00294966 | 0.003320506
10.90901 | 43.0492 | 41.35317 | 41.32216 | 1.696027 | 0.02474192 | 0.00295303 | 0.00332293
10.91901 | 43.029 | 41.36415 | 41.3331 | 1.664855 | 0.02476008 | 0.002956411 | 0.003325359
10.92901 | 43.0215 | 41.375 | 41.34393 | 1.646504 | 0.02477827 | 0.002959797 | 0.003327791
10.93901 | 43.015 | 41.38573 | 41.35464 | 1.629273 | 0.02479647 | 0.00296319 | 0.003330225
10.94901 | 43.0008 | 41.39634 | 41.36522 | 1.604463 | 0.02481469 | 0.002966589 | 0.003332662
10.959 | 42.9808 | 41.40682 | 41.37568 | 1.573983 | 0.02483292 | 0.00296999 | 0.003335099
10.969 | 42.9735 | 41.41719 | 41.38603 | 1.556313 | 0.02485119 | 0.002973401 | 0.003337542
10.979 | 42.9619 | 41.42744 | 41.39625 | 1.534461 | 0.02486947 | 0.002976819 | 0.003339987
10.989 | 42.9413 | 41.43757 | 41.40636 | 1.503729 | 0.02488778 | 0.002980243 | 0.003342435
10.999 | 42.9387 | 41.44759 | 41.41635 | 1.491115 | 0.0249061 | 0.002983672 | 0.003344886
11.009 | 42.92 | 41.45748 | 41.42622 | 1.462519 | 0.02492445 | 0.002987109 | 0.003347339
11.01899 | 42.912 | 41.46725 | 41.43597 | 1.444751 | 0.0249428 | 0.002990548 | 0.003349793
11.02899 | 42.8938 | 41.47691 | 41.4456 | 1.41689 | 0.02496119 | 0.002993997 | 0.003352251
11.03899 | 42.8882 | 41.48645 | 41.45512 | 1.401747 | 0.0249796 | 0.002997452 | 0.003354713
11.04899 | 42.8705 | 41.49588 | 41.46452 | 1.37462 | 0.02499803 | 0.003000913 | 0.003357177
11.05899 | 42.8595 | 41.50519 | 41.47381 | 1.35431 | 0.02501647 | 0.003004381 | 0.003359644
11.06898 | 42.8242 | 41.51438 | 41.48297 | 1.309824 | 0.02503492 | 0.003007852 | 0.003362112
11.07898 | 42.8094 | 41.52345 | 41.49203 | 1.285946 | 0.02505342 | 0.003011333 | 0.003364584
11.08898 | 42.8034 | 41.53242 | 41.50096 | 1.270982 | 0.02507193 | 0.00301482 | 0.003367059
11.09898 | 42.7698 | 41.54127 | 41.50979 | 1.228534 | 0.02509046 | 0.003018313 | 0.003369537
11.10898 | 42.7509 | 41.55 | 41.5185 | 1.2009 | 0.02510901 | 0.003021814 | 0.003372018
11.11898 | 42.7577 | 41.55862 | 41.52709 | 1.19908 | 0.02512758 | 0.00302532 | 0.003374502
11.12897 | 42.7282 | 41.56712 | 41.53557 | 1.161083 | 0.02514616 | 0.003028829 | 0.003376986
11.13897 | 42.7153 | 41.57551 | 41.54393 | 1.139791 | 0.02516477 | 0.003032349 | 0.003379475
11.14897 | 42.6943 | 41.58379 | 41.55219 | 1.110512 | 0.02518341 | 0.003035875 | 0.003381966
11.15897 | 42.6808 | 41.59195 | 41.56033 | 1.088845 | 0.02520206 | 0.003039407 | 0.003384461
11.16897 | 42.652 | 41.60001 | 41.56836 | 1.051992 | 0.02522074 | 0.003042946 | 0.003386958
11.17896 | 42.633 | 41.60794 | 41.57627 | 1.025058 | 0.02523942 | 0.003046488 | 0.003389456
11.18896 | 42.6133 | 41.61577 | 41.58407 | 0.997528 | 0.02525814 | 0.00305004 | 0.003391959
11.19896 | 42.6075 | 41.62349 | 41.59177 | 0.9840095 | 0.02527688 | 0.003053599 | 0.003394465
11.20896 | 42.5824 | 41.6311 | 41.59935 | 0.9513022 | 0.02529564 | 0.003057164 | 0.003396973
11.21896 | 42.5697 | 41.63859 | 41.60682 | 0.9311056 | 0.02531442 | 0.003060737 | 0.003399485
11.22896 | 42.5543 | 41.64598 | 41.61418 | 0.9083195 | 0.02533322 | 0.003064315 | 0.003401999
11.23895 | 42.5329 | 41.65325 | 41.62142 | 0.8796499 | 0.02535273 | 0.003067897 | 0.003404514
11.24895 | 42.5231 | 41.66042 | 41.62857 | 0.8626835 | 0.02537157 | 0.003071489 | 0.003407034
11.25895 | 42.5264 | 41.66747 | 41.6356 | 0.8589264 | 0.02539044 | 0.003075088 | 0.003409556
11.26895 | 42.5221 | 41.67442 | 41.64252 | 0.8476783 | 0.02540933 | 0.003078693 | 0.003412082
11.27895 | 42.4878 | 41.68126 | 41.64934 | 0.806539 | 0.02542823 | 0.003082305 | 0.00341461
11.28894 | 42.4888 | 41.68799 | 41.65604 | 0.8008147 | 0.02544715 | 0.003085921 | 0.003417138
11.29894 | 42.4718 | 41.69461 | 41.66263 | 0.7771916 | 0.0254661 | 0.003089547 | 0.003419673
11.30894 | 42.4442 | 41.70112 | 41.66912 | 0.7430762 | 0.02548507 | 0.003093179 | 0.00342221
11.31894 | 42.4487 | 41.70753 | 41.67551 | 0.7411681 | 0.02550407 | 0.003096818 | 0.00342475
11.32894 | 42.4334 | 41.71383 | 41.68178 | 0.719567 | 0.02552308 | 0.003100464 | 0.003427292
11.33894 | 42.4238 | 41.72003 | 41.68795 | 0.7037726 | 0.02554212 | 0.003104117 | 0.003429837
11.34893 | 42.418 | 41.72611 | 41.69401 | 0.6918905 | 0.02556116 | 0.003107774 | 0.003432383
11.35893 | 42.3919 | 41.73209 | 41.69997 | 0.6598079 | 0.02558059 | 0.00311144 | 0.003434934
11.36893 | 42.3974 | 41.73797 | 41.70582 | 0.6594313 | 0.02559969 | 0.003115114 | 0.003437489
11.37893 | 42.3926 | 41.74374 | 41.71156 | 0.64886 | 0.02561881 | 0.003118795 | 0.003440046
11.38893 | 42.3756 | 41.74941 | 41.7172 | 0.6261937 | 0.02563796 | 0.003122482 | 0.003442605
11.39892 | 42.3719 | 41.75496 | 41.72273 | 0.6169376 | 0.0256571 | 0.003126173 | 0.003445165
11.40892 | 42.3504 | 41.76042 | 41.72817 | 0.5899801 | 0.02567629 | 0.003129874 | 0.003447731
11.41892 | 42.3524 | 41.76577 | 41.73349 | 0.5866266 | 0.0256955 | 0.003133583 | 0.003450299
11.42892 | 42.3291 | 41.77102 | 41.73872 | 0.5580767 | 0.02571473 | 0.003137298 | 0.00345287
11.43892 | 42.3075 | 41.77617 | 41.74384 | 0.5313302 | 0.02573399 | 0.003141021 | 0.003455445
11.44892 | 42.2961 | 41.78121 | 41.74886 | 0.5148866 | 0.02575326 | 0.00314475 | 0.003458022
11.45891 | 42.2923 | 41.78615 | 41.75377 | 0.5061505 | 0.02577254 | 0.003148484 | 0.0034606
11.46891 | 42.2769 | 41.79099 | 41.75858 | 0.4859118 | 0.02579186 | 0.003152227 | 0.003463182
11.47891 | 42.2603 | 41.79572 | 41.76329 | 0.464575 | 0.0258112 | 0.003155978 | 0.003465768
11.48891 | 42.2493 | 41.80036 | 41.7679 | 0.44894 | 0.02583056 | 0.003159736 | 0.003468357
11.49891 | 42.2306 | 41.80489 | 41.77241 | 0.4257062 | 0.02584995 | 0.003163501 | 0.003470949
11.5089 | 42.2203 | 41.80932 | 41.77681 | 0.4109778 | 0.02586934 | 0.003167269 | 0.003473541
11.5189 | 42.2107 | 41.81365 | 41.78112 | 0.3970456 | 0.02588876 | 0.003171049 | 0.003476139
11.5289 | 42.1945 | 41.81789 | 41.78532 | 0.3766138 | 0.02590822 | 0.003174835 | 0.003478739
11.5389 | 42.1767 | 41.82202 | 41.78943 | 0.354682 | 0.02592769 | 0.003178629 | 0.003481343
11.5489 | 42.1601 | 41.82605 | 41.79344 | 0.3340499 | 0.02594718 | 0.00318243 | 0.003483949
11.5589 | 42.1424 | 41.82998 | 41.79734 | 0.3124171 | 0.0259667 | 0.003186239 | 0.003486559
11.56889 | 42.1132 | 41.83381 | 41.80115 | 0.2793872 | 0.02598622 | 0.00319005 | 0.003489168
11.57889 | 42.1075 | 41.83755 | 41.80486 | 0.2699521 | 0.02600578 | 0.003193873 | 0.003491784
11.58889 | 42.0784 | 41.84118 | 41.80847 | 0.2372155 | 0.02602536 | 0.003197704 | 0.003494402
11.59889 | 42.0733 | 41.84472 | 41.81198 | 0.2285769 | 0.02604497 | 0.003201541 | 0.003497023
11.60889 | 42.0481 | 41.84816 | 41.81539 | 0.1999361 | 0.0260646 | 0.003205386 | 0.003499648
11.61888 | 42.0415 | 41.8515 | 41.81871 | 0.189996 | 0.02608423 | 0.003209234 | 0.003502272
11.62888 | 42.0299 | 41.85475 | 41.82193 | 0.1751496 | 0.0261039 | 0.003213094 | 0.003504902
11.63888 | 41.9968 | 41.8579 | 41.82505 | 0.1389001 | 0.0261236 | 0.003216961 | 0.003507535
11.64888 | 41.9891 | 41.86095 | 41.82808 | 0.128147 | 0.02614332 | 0.003220836 | 0.003510172
11.65888 | 41.9774 | 41.86391 | 41.83101 | 0.1134901 | 0.02616306 | 0.003224718 | 0.003512811
11.66887 | 41.9572 | 41.86677 | 41.83384 | 0.09043186 | 0.0261828 | 0.003228604 | 0.003515451
11.67887 | 41.9353 | 41.86953 | 41.83658 | 0.06576624 | 0.02620259 | 0.003232501 | 0.003518096
11.68887 | 41.9166 | 41.8722 | 41.83922 | 0.04439584 | 0.0262224 | 0.003236405 | 0.003520744
11.69887 | 41.8902 | 41.87478 | 41.84177 | 0.01542033 | 0.02624223 | 0.003240317 | 0.003523395
11.70887 | 41.8706 | 41.87726 | 41.84423 | -0.006660581 | 0.02626208 | 0.003244237 | 0.00352605
11.71887 | 41.8628 | 41.87965 | 41.84659 | -0.01684722 | 0.02628196 | 0.003248164 | 0.003528707
11.72886 | 41.851 | 41.88194 | 41.84885 | -0.03093767 | 0.02630184 | 0.003252095 | 0.003531365
11.73886 | 41.8146 | 41.88414 | 41.85102 | -0.0695368 | 0.02632176 | 0.003256037 | 0.003534028
11.74886 | 41.817 | 41.88624 | 41.8531 | -0.0692426 | 0.0263417 | 0.003259987 | 0.003536694
11.75886 | 41.7965 | 41.88826 | 41.85509 | -0.09175538 | 0.02636167 | 0.003263945 | 0.003539364
11.76886 | 41.789 | 41.89018 | 41.85698 | -0.1011754 | 0.02638166 | 0.00326791 | 0.003542036
11.77885 | 41.7739 | 41.892 | 41.85878 | -0.1181013 | 0.02640165 | 0.003271879 | 0.00354471
11.78885 | 41.7477 | 41.89374 | 41.86049 | -0.146037 | 0.02642169 | 0.00327586 | 0.003547388
11.79885 | 41.7185 | 41.89538 | 41.86211 | -0.1768809 | 0.02644175 | 0.003279849 | 0.00355007
11.80885 | 41.7043 | 41.89693 | 41.86363 | -0.1926333 | 0.02646183 | 0.003283845 | 0.003552755
11.81885 | 41.6824 | 41.89839 | 41.86507 | -0.2159946 | 0.02648194 | 0.003287849 | 0.003555442
11.82885 | 41.6698 | 41.89976 | 41.86641 | -0.2299649 | 0.02650207 | 0.003291862 | 0.003558133
11.83884 | 41.6563 | 41.90104 | 41.86766 | -0.2447436 | 0.0265222 | 0.003295877 | 0.003560825
11.84884 | 41.644 | 41.90223 | 41.86883 | -0.2582332 | 0.02654237 | 0.003299905 | 0.003563522
11.85884 | 41.6201 | 41.90333 | 41.8699 | -0.283233 | 0.02656257 | 0.00330394 | 0.003566222
11.86884 | 41.5996 | 41.90434 | 41.87088 | -0.3047431 | 0.02658279 | 0.003307984 | 0.003568925
11.87884 | 41.598 | 41.90526 | 41.87178 | -0.3072639 | 0.02660303 | 0.003312035 | 0.003571632
11.88883 | 41.5805 | 41.90609 | 41.87258 | -0.3255948 | 0.02662328 | 0.00331609 | 0.003574338
11.89883 | 41.5564 | 41.90684 | 41.8733 | -0.350438 | 0.02664357 | 0.003320158 | 0.003577051
11.90883 | 41.5439 | 41.90749 | 41.87392 | -0.3635927 | 0.02666389 | 0.003324233 | 0.003579766
11.91883 | 41.5281 | 41.90806 | 41.87446 | -0.3799592 | 0.02668422 | 0.003328316 | 0.003582486
11.92883 | 41.4931 | 41.90854 | 41.87492 | -0.415438 | 0.02670459 | 0.003332408 | 0.003585208
11.93883 | 41.4808 | 41.90893 | 41.87528 | -0.4281292 | 0.02672497 | 0.003336507 | 0.003587933
11.94882 | 41.4576 | 41.90923 | 41.87556 | -0.451633 | 0.02674536 | 0.003340611 | 0.003590658
11.95882 | 41.4605 | 41.90945 | 41.87575 | -0.4489502 | 0.02676579 | 0.003344726 | 0.00359339
11.96882 | 41.4482 | 41.90958 | 41.87585 | -0.4613807 | 0.02678625 | 0.003348849 | 0.003596124
11.97882 | 41.4288 | 41.90962 | 41.87587 | -0.480825 | 0.02680672 | 0.003352981 | 0.003598862
11.98882 | 41.4178 | 41.90958 | 41.8758 | -0.4917832 | 0.02682723 | 0.003357121 | 0.003601603
11.99881 | 41.4034 | 41.90946 | 41.87564 | -0.5060558 | 0.02684773 | 0.003361266 | 0.003604344
12.00881 | 41.3954 | 41.90924 | 41.8754 | -0.513843 | 0.02686828 | 0.003365422 | 0.003607091
12.01881 | 41.3792 | 41.90894 | 41.87508 | -0.529745 | 0.02688886 | 0.003369586 | 0.003609842
12.02881 | 41.3662 | 41.90856 | 41.87467 | -0.5423622 | 0.02690945 | 0.003373759 | 0.003612595
12.03881 | 41.3453 | 41.90809 | 41.87417 | -0.5627948 | 0.02693008 | 0.00337794 | 0.003615352
12.04881 | 41.3312 | 41.90754 | 41.87359 | -0.5763431 | 0.02695072 | 0.00338213 | 0.003618112
12.0588 | 41.3206 | 41.90691 | 41.87293 | -0.5863082 | 0.02697137 | 0.003386323 | 0.003620873
12.0688 | 41.3096 | 41.90619 | 41.87218 | -0.596589 | 0.02699206 | 0.003390529 | 0.003623638
12.0788 | 41.296 | 41.90539 | 41.87135 | -0.6093865 | 0.02701278 | 0.003394744 | 0.003626408
12.0888 | 41.2708 | 41.9045 | 41.87044 | -0.6337008 | 0.02703352 | 0.003398967 | 0.003629181
12.0988 | 41.2715 | 41.90353 | 41.86944 | -0.6320324 | 0.02705429 | 0.003403198 | 0.003631957
12.10879 | 41.2646 | 41.90248 | 41.86837 | -0.6378826 | 0.02707506 | 0.003407434 | 0.003634733
12.11879 | 41.2691 | 41.90135 | 41.8672 | -0.6322515 | 0.02709786 | 0.003411682 | 0.003637515
12.12879 | 41.2449 | 41.90014 | 41.86596 | -0.6552365 | 0.0271187 | 0.003415938 | 0.003640301
12.13879 | 41.2263 | 41.89884 | 41.86464 | -0.6725399 | 0.02713957 | 0.003420204 | 0.00364309
12.14879 | 41.2041 | 41.89746 | 41.86323 | -0.6933619 | 0.02716045 | 0.003424478 | 0.003645882
12.15879 | 41.1658 | 41.896 | 41.86174 | -0.7302029 | 0.02718137 | 0.00342876 | 0.003648677
12.16878 | 41.1701 | 41.89446 | 41.86018 | -0.7243647 | 0.02720228 | 0.003433047 | 0.003651473
12.17878 | 41.1514 | 41.89284 | 41.85853 | -0.7414445 | 0.02722324 | 0.003437346 | 0.003654274
12.18878 | 41.1472 | 41.89114 | 41.8568 | -0.7439441 | 0.02724422 | 0.003441654 | 0.00365708
12.19878 | 41.1251 | 41.88936 | 41.85499 | -0.7642637 | 0.02726523 | 0.003445971 | 0.003659888
12.20878 | 41.1157 | 41.8875 | 41.8531 | -0.7718038 | 0.02728627 | 0.003450297 | 0.0036627
12.21877 | 41.1036 | 41.88557 | 41.85114 | -0.7819665 | 0.02730731 | 0.003454627 | 0.003665512
12.22877 | 41.0707 | 41.88355 | 41.84909 | -0.8128484 | 0.0273286 | 0.00345897 | 0.00366833
12.23877 | 41.0446 | 41.88145 | 41.84697 | -0.8368513 | 0.02734971 | 0.003463322 | 0.003671151
12.24877 | 41.0475 | 41.87928 | 41.84476 | -0.8317767 | 0.02737183 | 0.003467682 | 0.003673976
12.25877 | 41.0357 | 41.87702 | 41.84248 | -0.8413229 | 0.02739299 | 0.003472052 | 0.003676804
12.26877 | 40.9942 | 41.87469 | 41.84012 | -0.8804912 | 0.02741417 | 0.00347643 | 0.003679635
12.27876 | 40.9871 | 41.87228 | 41.83769 | -0.8851843 | 0.02743536 | 0.003480813 | 0.003682467
12.28876 | 40.9591 | 41.8698 | 41.83517 | -0.9106976 | 0.02745659 | 0.003485209 | 0.003685305
12.29876 | 40.9524 | 41.86723 | 41.83258 | -0.9148338 | 0.02747785 | 0.003489613 | 0.003688146
12.30876 | 40.9297 | 41.86459 | 41.82991 | -0.9348932 | 0.02749913 | 0.003494027 | 0.00369099
12.31876 | 40.9098 | 41.86188 | 41.82716 | -0.952076 | 0.02752044 | 0.00349845 | 0.003693838
12.32875 | 40.909 | 41.85909 | 41.82434 | -0.9500882 | 0.02754175 | 0.003505684 | 0.003696687
12.33875 | 40.8961 | 41.85622 | 41.82145 | -0.9601189 | 0.02756311 | 0.003510127 | 0.003699541
12.34875 | 40.8828 | 41.85327 | 41.81847 | -0.9704739 | 0.02758449 | 0.003514658 | 0.003702399
12.35875 | 40.8733 | 41.85025 | 41.81542 | -0.9769536 | 0.027606 | 0.003519119 | 0.003705261
12.36875 | 40.8495 | 41.84716 | 41.8123 | -0.9976579 | 0.02762743 | 0.003523588 | 0.003708125
12.37875 | 40.8297 | 41.84399 | 41.8091 | -1.014287 | 0.02764889 | 0.003528067 | 0.003710993
12.38874 | 40.8131 | 41.84075 | 41.80583 | -1.027646 | 0.02767035 | 0.003532618 | 0.003713861
12.39874 | 40.82 | 41.83743 | 41.80248 | -1.017426 | 0.02769186 | 0.003537115 | 0.003716736
12.40874 | 40.7937 | 41.83403 | 41.79906 | -1.040333 | 0.02771339 | 0.003541622 | 0.003719614
12.41874 | 40.7901 | 41.83057 | 41.79556 | -1.040465 | 0.02773495 | 0.003546137 | 0.003722495
12.42874 | 40.7763 | 41.82703 | 41.79199 | -1.050734 | 0.02775653 | 0.003559649 | 0.003725379
12.43873 | 40.7595 | 41.82342 | 41.78835 | -1.063923 | 0.02777811 | 0.003564183 | 0.003728264
12.44873 | 40.7657 | 41.81974 | 41.78464 | -1.054036 | 0.02779975 | 0.003568731 | 0.003731156
12.45873 | 40.7457 | 41.81598 | 41.78085 | -1.070278 | 0.02782141 | 0.003574692 | 0.003734051
12.46873 | 40.7302 | 41.81215 | 41.77699 | -1.081946 | 0.02784309 | 0.00357926 | 0.00373695
12.47873 | 40.742 | 41.80824 | 41.77305 | -1.066242 | 0.0278648 | 0.003583877 | 0.003739851
12.48873 | 40.7385 | 41.80427 | 41.76905 | -1.065766 | 0.02788654 | 0.003588463 | 0.003742757
12.49872 | 40.7163 | 41.80022 | 41.76497 | -1.083925 | 0.0279112 | 0.003593055 | 0.003745662
12.50872 | 40.7052 | 41.79613 | 41.76083 | -1.090927 | 0.02793299 | 0.00361899 | 0.003748574
12.51872 | 40.6795 | 41.79194 | 41.75661 | -1.112437 | 0.0279548 | 0.00362365 | 0.003751489
12.52872 | 40.6684 | 41.78768 | 41.75232 | -1.119276 | 0.02797665 | 0.003628286 | 0.003754408
12.53872 | 40.671 | 41.78334 | 41.74796 | -1.112344 | 0.02799851 | 0.003632931 | 0.00375733
12.54871 | 40.6684 | 41.77895 | 41.74353 | -1.110547 | 0.02802038 | 0.003637582 | 0.003760253
12.55871 | 40.6573 | 41.77447 | 41.73903 | -1.117175 | 0.0280423 | 0.003642246 | 0.003763183
12.56871 | 40.6452 | 41.76994 | 41.73446 | -1.124738 | 0.02806424 | 0.003651416 | 0.003766115
12.57871 | 40.6447 | 41.76533 | 41.72982 | -1.120626 | 0.02808621 | 0.003656102 | 0.003769051
12.58871 | 40.6349 | 41.76065 | 41.72511 | -1.125746 | 0.02810821 | 0.003660799 | 0.00377199
12.59871 | 40.6246 | 41.7559 | 41.72033 | -1.131297 | 0.02813024 | 0.003665504 | 0.003774934
12.6087 | 40.5993 | 41.75108 | 41.71548 | -1.151783 | 0.02815227 | 0.003670215 | 0.003777877
12.6187 | 40.5917 | 41.7462 | 41.71057 | -1.154497 | 0.02817434 | 0.003674941 | 0.003780827
12.6287 | 40.5991 | 41.74124 | 41.70558 | -1.142143 | 0.02819776 | 0.003679676 | 0.003783781
12.6387 | 40.5793 | 41.73623 | 41.70053 | -1.156931 | 0.02821988 | 0.003695084 | 0.003786738
12.6487 | 40.564 | 41.73114 | 41.69541 | -1.167141 | 0.02824204 | 0.003699845 | 0.003789698
12.65869 | 40.5539 | 41.72599 | 41.69023 | -1.172088 | 0.0282642 | 0.003704611 | 0.003792659
12.66869 | 40.547 | 41.72076 | 41.68497 | -1.173763 | 0.0282864 | 0.003709391 | 0.003795627
12.67869 | 40.5397 | 41.71547 | 41.67965 | -1.175771 | 0.02830863 | 0.003714182 | 0.003798598
12.68869 | 40.5333 | 41.71011 | 41.67426 | -1.176813 | 0.0283309 | 0.003718983 | 0.003801573
12.69869 | 40.5086 | 41.70469 | 41.66881 | -1.196088 | 0.02835318 | 0.003723794 | 0.003804551
12.70869 | 40.5072 | 41.6992 | 41.66329 | -1.191997 | 0.02837549 | 0.003728614 | 0.003807532
12.71868 | 40.4856 | 41.69365 | 41.6577 | -1.208053 | 0.02839783 | 0.003740887 | 0.003810517
12.72868 | 40.4995 | 41.68803 | 41.65205 | -1.188531 | 0.02842019 | 0.00374573 | 0.003813505
12.73868 | 40.4916 | 41.68234 | 41.64633 | -1.190743 | 0.02844258 | 0.003750584 | 0.003816498
12.74868 | 40.4635 | 41.67659 | 41.64055 | -1.21309 | 0.028465 | 0.003755447 | 0.003819494
12.75868 | 40.4549 | 41.67077 | 41.6347 | -1.215872 | 0.02848745 | 0.003760321 | 0.003822493
12.76867 | 40.453 | 41.6649 | 41.62879 | -1.211895 | 0.0285099 | 0.0037652 | 0.003825493
12.77867 | 40.4414 | 41.65895 | 41.62282 | -1.217549 | 0.02853255 | 0.003770094 | 0.0038285
12.78867 | 40.423 | 41.65294 | 41.61678 | -1.229938 | 0.02855507 | 0.003774998 | 0.00383151
12.79867 | 40.4174 | 41.64686 | 41.61067 | -1.229463 | 0.02857763 | 0.003779913 | 0.003834523
12.80867 | 40.4169 | 41.64072 | 41.6045 | -1.223824 | 0.02860021 | 0.003784838 | 0.003837541
12.81867 | 40.4139 | 41.63452 | 41.59827 | -1.220623 | 0.02862281 | 0.003789774 | 0.003840561
12.82866 | 40.3916 | 41.62826 | 41.59198 | -1.236664 | 0.02864543 | 0.003794715 | 0.003843583
12.83866 | 40.3747 | 41.62194 | 41.58562 | -1.247236 | 0.02866809 | 0.003799672 | 0.003846612
12.84866 | 40.3674 | 41.61555 | 41.5792 | -1.248149 | 0.02869077 | 0.003807798 | 0.003849642
12.85866 | 40.3618 | 41.6091 | 41.57272 | -1.247297 | 0.02871348 | 0.003812777 | 0.003852676
12.86866 | 40.3453 | 41.60258 | 41.56617 | -1.257282 | 0.02873622 | 0.003817766 | 0.003855716
12.87865 | 40.3126 | 41.59601 | 41.55957 | -1.283412 | 0.02875898 | 0.00382276 | 0.003858756
12.88865 | 40.3284 | 41.58937 | 41.5529 | -1.260974 | 0.02878177 | 0.003827934 | 0.003861802
12.89865 | 40.3071 | 41.58267 | 41.54617 | -1.275574 | 0.0288046 | 0.003832955 | 0.003864852
12.90865 | 40.2944 | 41.57591 | 41.53938 | -1.281513 | 0.02882745 | 0.003837987 | 0.003867905
12.91865 | 40.2849 | 41.56909 | 41.53253 | -1.284192 | 0.02885033 | 0.00384303 | 0.003870962
12.92865 | 40.2674 | 41.56221 | 41.52561 | -1.294809 | 0.02887324 | 0.003848083 | 0.003874023
12.93864 | 40.2479 | 41.55527 | 41.51865 | -1.307374 | 0.02889615 | 0.003853142 | 0.003877085
12.94864 | 40.2377 | 41.54827 | 41.51161 | -1.310571 | 0.02891911 | 0.003858842 | 0.003880153
12.95864 | 40.2266 | 41.54121 | 41.50452 | -1.314609 | 0.0289421 | 0.003863928 | 0.003883225
12.96864 | 40.1955 | 41.53409 | 41.49737 | -1.338586 | 0.02896511 | 0.003869025 | 0.0038863
12.97864 | 40.1731 | 41.5269 | 41.49015 | -1.353804 | 0.02898816 | 0.003874133 | 0.003889379
12.98863 | 40.1648 | 41.51967 | 41.48289 | -1.354871 | 0.02901121 | 0.003879247 | 0.003892459
12.99863 | 40.1476 | 41.51237 | 41.47556 | -1.364774 | 0.02903432 | 0.0038881 | 0.003895547
13.00863 | 40.1254 | 41.50502 | 41.46817 | -1.379616 | 0.02905745 | 0.003893242 | 0.003898637
13.01863 | 40.1129 | 41.4976 | 41.46072 | -1.384699 | 0.02908061 | 0.003898785 | 0.003901732
13.02863 | 40.0909 | 41.49012 | 41.45321 | -1.399224 | 0.02910379 | 0.00390395 | 0.00390483
13.03863 | 40.0771 | 41.4834 | 41.44565 | -1.4063 | 0.02993683 | 0.003909122 | 0.003907928
13.04862 | 40.0593 | 41.47582 | 41.43803 | -1.416517 | 0.02996046 | 0.003914303 | 0.00391103
13.05862 | 40.0431 | 41.46868 | 41.43035 | -1.425584 | 0.03049912 | 0.003919497 | 0.003914135
13.06862 | 40.019 | 41.46098 | 41.42261 | -1.441978 | 0.03052309 | 0.003924706 | 0.003917248
13.07862 | 40.0033 | 41.45322 | 41.41482 | -1.449916 | 0.03054709 | 0.003929927 | 0.003920365
13.08862 | 39.9857 | 41.4454 | 41.40697 | -1.459697 | 0.03057113 | 0.003935158 | 0.003923485
13.09861 | 39.9682 | 41.43753 | 41.39907 | -1.46933 | 0.03059571 | 0.003940396 | 0.003926606
13.10861 | 39.9408 | 41.4296 | 41.3911 | -1.488798 | 0.0306198 | 0.003945651 | 0.003929734
13.11861 | 39.9261 | 41.42161 | 41.38308 | -1.495512 | 0.03064391 | 0.003952496 | 0.003932865
13.12861 | 39.9087 | 41.41357 | 41.37501 | -1.504868 | 0.03066844 | 0.003957774 | 0.003936
13.13861 | 39.9012 | 41.40547 | 41.36687 | -1.504269 | 0.03069309 | 0.003963063 | 0.003939139
13.14861 | 39.8879 | 41.39731 | 41.35869 | -1.509414 | 0.03071729 | 0.003968364 | 0.003942283
13.1586 | 39.8733 | 41.38911 | 41.35045 | -1.515812 | 0.0307415 | 0.003973671 | 0.003945426
13.1686 | 39.8555 | 41.38085 | 41.34215 | -1.525347 | 0.03076576 | 0.003979077 | 0.003948577
13.1786 | 39.8367 | 41.37293 | 41.3338 | -1.536232 | 0.03119499 | 0.003984411 | 0.00395173
13.1886 | 39.8274 | 41.36456 | 41.32539 | -1.537158 | 0.03121952 | 0.003989759 | 0.003954888
13.1986 | 39.8071 | 41.35639 | 41.31693 | -1.549287 | 0.03150157 | 0.003995116 | 0.003958048
13.20859 | 39.7775 | 41.34791 | 41.30843 | -1.570414 | 0.03152627 | 0.004000481 | 0.003961211
13.21859 | 39.7657 | 41.33938 | 41.29986 | -1.573678 | 0.03155101 | 0.004006176 | 0.00396438
13.22859 | 39.7644 | 41.33079 | 41.29123 | -1.566388 | 0.03157579 | 0.004011571 | 0.003967554
13.23859 | 39.7306 | 41.32215 | 41.28256 | -1.591546 | 0.0316006 | 0.004016978 | 0.003970732
13.24859 | 39.7226 | 41.31345 | 41.27383 | -1.59085 | 0.03162543 | 0.004022396 | 0.003973912
13.25859 | 39.717 | 41.3047 | 41.26505 | -1.587701 | 0.0316503 | 0.004027826 | 0.003977098
13.26858 | 39.7085 | 41.29591 | 41.25622 | -1.587408 | 0.03167517 | 0.004033263 | 0.003980284
13.27858 | 39.6843 | 41.28705 | 41.24733 | -1.602754 | 0.03170034 | 0.004038717 | 0.003983476
13.28858 | 39.6751 | 41.27815 | 41.23839 | -1.603049 | 0.03172529 | 0.004044379 | 0.003986673
13.29858 | 39.6489 | 41.26919 | 41.2294 | -1.62029 | 0.03175028 | 0.004049858 | 0.003989874
13.30858 | 39.6306 | 41.26018 | 41.22036 | -1.629581 | 0.0317753 | 0.004055348 | 0.003993078
13.31857 | 39.6147 | 41.25122 | 41.21127 | -1.636516 | 0.03180036 | 0.00414798 | 0.003996289
13.32857 | 39.6014 | 41.2421 | 41.20212 | -1.640703 | 0.03182543 | 0.004153539 | 0.003999501
13.33857 | 39.5772 | 41.23302 | 41.19293 | -1.65582 | 0.03185054 | 0.004239369 | 0.004002717
13.34857 | 39.562 | 41.22381 | 41.18368 | -1.661805 | 0.03187568 | 0.004245134 | 0.004005937
13.35857 | 39.5548 | 41.21454 | 41.17438 | -1.65974 | 0.03190084 | 0.00425077 | 0.004009161
13.36857 | 39.5315 | 41.20522 | 41.16503 | -1.673725 | 0.03192632 | 0.004256419 | 0.004012389
13.37856 | 39.5219 | 41.19587 | 41.15564 | -1.673968 | 0.03195152 | 0.004262074 | 0.004015618
13.38856 | 39.5065 | 41.18654 | 41.14619 | -1.680043 | 0.03197678 | 0.004358152 | 0.004018854
13.39856 | 39.4924 | 41.1771 | 41.13669 | -1.684698 | 0.03200226 | 0.004383657 | 0.004022093
13.40856 | 39.4731 | 41.16758 | 41.12714 | -1.694483 | 0.03202758 | 0.004389411 | 0.004025338
13.41856 | 39.449 | 41.15802 | 41.11754 | -1.709018 | 0.03205293 | 0.004395177 | 0.004028585
13.42855 | 39.4402 | 41.14841 | 41.1079 | -1.708215 | 0.03207829 | 0.004400951 | 0.004031834
13.43855 | 39.4293 | 41.13875 | 41.09821 | -1.709453 | 0.0321037 | 0.004406743 | 0.00403509
13.44855 | 39.4122 | 41.12904 | 41.08846 | -1.716842 | 0.03212914 | 0.004412548 | 0.00403835
13.45855 | 39.3915 | 41.1194 | 41.07867 | -1.727896 | 0.03215462 | 0.004532019 | 0.004041613
13.46855 | 39.392 | 41.10959 | 41.06883 | -1.717588 | 0.03218012 | 0.004537907 | 0.00404488
13.47855 | 39.3673 | 41.09977 | 41.05894 | -1.732474 | 0.03220566 | 0.004584564 | 0.004048153
13.48854 | 39.345 | 41.08988 | 41.04901 | -1.74488 | 0.0322312 | 0.004590491 | 0.004051425
13.49854 | 39.3527 | 41.07995 | 41.03902 | -1.727247 | 0.03225679 | 0.004613748 | 0.004054705
13.50854 | 39.3289 | 41.06995 | 41.02899 | -1.741049 | 0.03228242 | 0.004619716 | 0.004057989
13.51854 | 39.3094 | 41.0599 | 41.01891 | -1.750503 | 0.03230808 | 0.004625698 | 0.004061277
13.52854 | 39.319 | 41.04981 | 41.00878 | -1.730811 | 0.03233377 | 0.004631693 | 0.004064568
13.53853 | 39.3094 | 41.03974 | 40.99862 | -1.730337 | 0.03235947 | 0.004692797 | 0.004067861
13.54853 | 39.2949 | 41.02961 | 40.9884 | -1.734712 | 0.03238522 | 0.004759473 | 0.00407116
13.55853 | 39.2877 | 41.01938 | 40.97813 | -1.731683 | 0.03241302 | 0.004765566 | 0.004074465
13.56853 | 39.2748 | 41.0091 | 40.96782 | -1.734305 | 0.03243884 | 0.004771672 | 0.004077773
13.57853 | 39.2613 | 40.99878 | 40.95746 | -1.737481 | 0.03246468 | 0.004777791 | 0.004081085
13.58853 | 39.2518 | 40.98841 | 40.94705 | -1.736612 | 0.03249056 | 0.004783923 | 0.004084401
13.59852 | 39.2452 | 40.97804 | 40.93661 | -1.732842 | 0.03251644 | 0.004825103 | 0.004087717
13.60852 | 39.227 | 40.96759 | 40.92612 | -1.740595 | 0.03254235 | 0.004843793 | 0.004091038
13.61852 | 39.2257 | 40.95709 | 40.91558 | -1.731391 | 0.03256965 | 0.004849988 | 0.004094367
13.62852 | 39.2128 | 40.94654 | 40.90499 | -1.733741 | 0.03259566 | 0.004856512 | 0.0040977
13.63852 | 39.2042 | 40.93596 | 40.89436 | -1.731755 | 0.03262169 | 0.004871352 | 0.004101037
13.64851 | 39.1889 | 40.92533 | 40.8837 | -1.736429 | 0.03264984 | 0.004877586 | 0.004104374
13.65851 | 39.187 | 40.91465 | 40.87298 | -1.727646 | 0.03267594 | 0.00488384 | 0.004107719
13.66851 | 39.1906 | 40.90392 | 40.86222 | -1.713319 | 0.03270207 | 0.004890108 | 0.004111068
13.67851 | 39.1649 | 40.89315 | 40.85141 | -1.728248 | 0.03272824 | 0.00489639 | 0.004114421
13.68851 | 39.1635 | 40.88242 | 40.84056 | -1.718924 | 0.03281517 | 0.004932992 | 0.004117778
13.69851 | 39.1486 | 40.87157 | 40.82966 | -1.722966 | 0.03284142 | 0.004939317 | 0.00412114
13.7085 | 39.1395 | 40.86068 | 40.81874 | -1.721176 | 0.03286767 | 0.004945649 | 0.004124502
13.7185 | 39.1215 | 40.84973 | 40.80776 | -1.728232 | 0.03289398 | 0.004952002 | 0.004127872
13.7285 | 39.1126 | 40.83875 | 40.79674 | -1.726145 | 0.03292032 | 0.00495837 | 0.004131246
13.7385 | 39.0827 | 40.82772 | 40.78567 | -1.745016 | 0.0329467 | 0.004964752 | 0.004134624
13.7485 | 39.0787 | 40.81667 | 40.77456 | -1.737974 | 0.0329731 | 0.005000748 | 0.004138005
13.75849 | 39.0707 | 40.80578 | 40.76342 | -1.73508 | 0.0332086 | 0.005007161 | 0.004141389
13.76849 | 39.0523 | 40.79462 | 40.75223 | -1.742324 | 0.03323513 | 0.005013594 | 0.00414478
13.77849 | 39.0422 | 40.78343 | 40.741 | -1.741227 | 0.0332617 | 0.005020042 | 0.004148175
13.78849 | 39.0478 | 40.77219 | 40.72972 | -1.724388 | 0.03328829 | 0.005026504 | 0.004151575
13.79849 | 39.0252 | 40.76091 | 40.7184 | -1.735708 | 0.03331597 | 0.00503298 | 0.004154978
13.80849 | 39.008 | 40.74959 | 40.70705 | -1.741587 | 0.03334264 | 0.005039472 | 0.004158385
13.81848 | 38.993 | 40.73824 | 40.69566 | -1.745236 | 0.03337031 | 0.005045971 | 0.004161794
13.82848 | 38.9667 | 40.72683 | 40.68422 | -1.760133 | 0.03339704 | 0.005052492 | 0.00416521
13.83848 | 38.9713 | 40.71539 | 40.67274 | -1.744089 | 0.0334238 | 0.005059028 | 0.004168631
13.84848 | 38.9439 | 40.70391 | 40.66122 | -1.760005 | 0.03345059 | 0.005065578 | 0.004172056
13.85848 | 38.9167 | 40.69238 | 40.64966 | -1.775682 | 0.03347742 | 0.005072993 | 0.004175484
13.86847 | 38.9101 | 40.68083 | 40.63807 | -1.77073 | 0.03350578 | 0.005079567 | 0.004178914
13.87847 | 38.9044 | 40.66923 | 40.62643 | -1.764833 | 0.03353333 | 0.00509242 | 0.004182351
13.88847 | 38.8899 | 40.65759 | 40.61474 | -1.76769 | 0.03356025 | 0.005099032 | 0.004185792
13.89847 | 38.8778 | 40.64591 | 40.60302 | -1.768107 | 0.03358721 | 0.005105659 | 0.004189238
13.90847 | 38.8545 | 40.63418 | 40.59127 | -1.779684 | 0.0336142 | 0.005112302 | 0.004192689
13.91847 | 38.8429 | 40.62242 | 40.57947 | -1.779523 | 0.03364123 | 0.005118959 | 0.004196144
13.92846 | 38.8265 | 40.61063 | 40.56764 | -1.784135 | 0.03366826 | 0.005125625 | 0.004199599
13.93846 | 38.804 | 40.5988 | 40.55577 | -1.794796 | 0.03369535 | 0.005132313 | 0.004203063
13.94846 | 38.7894 | 40.58692 | 40.54385 | -1.797519 | 0.03372249 | 0.005139017 | 0.00420653
13.95846 | 38.7709 | 40.57503 | 40.5319 | -1.804135 | 0.03378001 | 0.005145736 | 0.004210002
13.96846 | 38.7464 | 40.56308 | 40.51991 | -1.816681 | 0.03380721 | 0.005152469 | 0.004213479
13.97845 | 38.7343 | 40.5511 | 40.50789 | -1.816802 | 0.03383442 | 0.005159213 | 0.004216956
13.98845 | 38.7278 | 40.53907 | 40.49583 | -1.811274 | 0.03386169 | 0.005165978 | 0.004220441
13.99845 | 38.7104 | 40.52701 | 40.48372 | -1.816608 | 0.03388899 | 0.005172759 | 0.004223931
14.00845 | 38.6987 | 40.51492 | 40.47158 | -1.816219 | 0.03391632 | 0.005194356 | 0.004227423
14.01845 | 38.6749 | 40.50288 | 40.4594 | -1.827983 | 0.03404823 | 0.005201172 | 0.004230922
14.02845 | 38.6663 | 40.49071 | 40.44719 | -1.824406 | 0.03407567 | 0.005208005 | 0.004234425
14.03844 | 38.6444 | 40.4785 | 40.43495 | -1.834105 | 0.03410311 | 0.005214846 | 0.004237928
14.04844 | 38.6262 | 40.46625 | 40.42266 | -1.840054 | 0.03413061 | 0.00522171 | 0.00424144
14.05844 | 38.6166 | 40.45397 | 40.41034 | -1.837368 | 0.03415814 | 0.00522859 | 0.004244956
14.06844 | 38.5945 | 40.44164 | 40.39798 | -1.847145 | 0.03418571 | 0.005235486 | 0.004248476
14.07844 | 38.5757 | 40.42929 | 40.38558 | -1.853586 | 0.03421331 | 0.005242398 | 0.004252
14.08843 | 38.5645 | 40.4169 | 40.37316 | -1.852404 | 0.03424092 | 0.005249319 | 0.004255526
14.09843 | 38.5544 | 40.40447 | 40.36069 | -1.850074 | 0.03426859 | 0.005256264 | 0.00425906
14.10843 | 38.5456 | 40.39201 | 40.34819 | -1.846409 | 0.0342963 | 0.005263224 | 0.004262598
14.11843 | 38.5203 | 40.37951 | 40.33565 | -1.859209 | 0.03432404 | 0.005270627 | 0.004266141
14.12843 | 38.5124 | 40.36697 | 40.32307 | -1.854574 | 0.03435317 | 0.005277621 | 0.004269688
14.13843 | 38.4958 | 40.3544 | 40.31047 | -1.858604 | 0.03438097 | 0.00528463 | 0.004273239
14.14842 | 38.4765 | 40.34182 | 40.29783 | -1.865316 | 0.0344088 | 0.005295304 | 0.004276792
14.15842 | 38.4646 | 40.32918 | 40.28516 | -1.864576 | 0.03443668 | 0.005302348 | 0.004280353
14.16842 | 38.4517 | 40.3165 | 40.27244 | -1.864803 | 0.03446459 | 0.00530941 | 0.004283917
14.17842 | 38.4537 | 40.30379 | 40.2597 | -1.850095 | 0.03449254 | 0.005316488 | 0.004287487
14.18842 | 38.4227 | 40.29105 | 40.24692 | -1.868353 | 0.03452052 | 0.005323583 | 0.004291061
14.19841 | 38.4133 | 40.27829 | 40.23412 | -1.864991 | 0.03454851 | 0.005330687 | 0.004294635
14.20841 | 38.4054 | 40.26548 | 40.22127 | -1.860082 | 0.03457656 | 0.005337815 | 0.004298218
14.21841 | 38.3921 | 40.25264 | 40.20839 | -1.86054 | 0.03460465 | 0.005344961 | 0.004301806
14.22841 | 38.3685 | 40.23976 | 40.19547 | -1.871265 | 0.03463277 | 0.005352124 | 0.004305398
14.23841 | 38.3674 | 40.22686 | 40.18253 | -1.859456 | 0.03466093 | 0.005359303 | 0.004308995
14.24841 | 38.3409 | 40.21392 | 40.16955 | -1.873015 | 0.03468912 | 0.0053665 | 0.004312596
14.2584 | 38.3354 | 40.20095 | 40.15655 | -1.865555 | 0.03471732 | 0.005373706 | 0.004316198
14.2684 | 38.3101 | 40.18795 | 40.1435 | -1.877848 | 0.03474558 | 0.005380937 | 0.004319808
14.2784 | 38.3086 | 40.17493 | 40.13042 | -1.866328 | 0.03477387 | 0.00540662 | 0.004323421
14.2884 | 38.2923 | 40.16186 | 40.11731 | -1.869558 | 0.0348022 | 0.005413891 | 0.00432704
14.2984 | 38.2737 | 40.14876 | 40.10417 | -1.875056 | 0.03483057 | 0.00542118 | 0.004330665
14.30839 | 38.2664 | 40.13564 | 40.09101 | -1.869236 | 0.03485895 | 0.005430306 | 0.00433429
14.31839 | 38.2527 | 40.12247 | 40.07781 | -1.869771 | 0.03488739 | 0.005437631 | 0.004337923
14.32839 | 38.244 | 40.10927 | 40.06457 | -1.865274 | 0.03491587 | 0.005444972 | 0.004341561
14.33839 | 38.2252 | 40.09605 | 40.0513 | -1.870846 | 0.03494438 | 0.005452332 | 0.004345204
14.34839 | 38.2093 | 40.08279 | 40.038 | -1.873487 | 0.03497303 | 0.00545976 | 0.004348851
14.35839 | 38.2012 | 40.0695 | 40.02468 | -1.868296 | 0.03500162 | 0.005467155 | 0.004352503
14.36838 | 38.1854 | 40.05619 | 40.01133 | -1.870789 | 0.03503021 | 0.005474561 | 0.004356156
14.37838 | 38.1557 | 40.04285 | 39.99794 | -1.887146 | 0.03505916 | 0.005490011 | 0.004359817
14.38838 | 38.1559 | 40.02946 | 39.98452 | -1.873565 | 0.03508785 | 0.005497463 | 0.004363483
14.39838 | 38.1365 | 40.01605 | 39.97106 | -1.879553 | 0.03511658 | 0.005504933 | 0.004367154
14.40838 | 38.1139 | 40.00261 | 39.95758 | -1.888711 | 0.03514534 | 0.005512421 | 0.004370829
14.41837 | 38.1022 | 39.98915 | 39.94408 | -1.886953 | 0.03517411 | 0.00551992 | 0.004374505
14.42837 | 38.0928 | 39.97565 | 39.93054 | -1.882852 | 0.03520295 | 0.005527628 | 0.004378189
14.43837 | 38.0866 | 39.96212 | 39.91697 | -1.875522 | 0.03523182 | 0.005535171 | 0.004381879
14.44837 | 38.0732 | 39.94856 | 39.90337 | -1.875362 | 0.03526073 | 0.005542732 | 0.004385573
14.45837 | 38.0604 | 39.93497 | 39.88974 | -1.874573 | 0.03528967 | 0.005550313 | 0.004389271
14.46837 | 38.0484 | 39.92136 | 39.87609 | -1.872955 | 0.03531866 | 0.005557911 | 0.004392975
14.47836 | 38.0299 | 39.90772 | 39.86241 | -1.877822 | 0.03534765 | 0.005565521 | 0.004396679
14.48836 | 38.005 | 39.89405 | 39.8487 | -1.889047 | 0.0353767 | 0.005573158 | 0.004400392
14.49836 | 37.9974 | 39.88034 | 39.83495 | -1.882943 | 0.03540579 | 0.005580813 | 0.00440411
14.50836 | 37.9988 | 39.86661 | 39.82118 | -1.867811 | 0.03543492 | 0.005588487 | 0.004407832
14.51836 | 37.98 | 39.85285 | 39.80738 | -1.872851 | 0.03546408 | 0.005596468 | 0.00441156
14.52835 | 37.963 | 39.83909 | 39.79356 | -1.876086 | 0.03549325 | 0.005613505 | 0.004415287
14.53835 | 37.9478 | 39.82527 | 39.77971 | -1.877473 | 0.03552288 | 0.00562286 | 0.004419024
14.54835 | 37.9416 | 39.81143 | 39.76582 | -1.86983 | 0.03555216 | 0.005630813 | 0.004422765
14.55835 | 37.9311 | 39.79756 | 39.75191 | -1.866459 | 0.03558147 | 0.005638989 | 0.00442651
14.56835 | 37.9082 | 39.78366 | 39.73797 | -1.875461 | 0.03561082 | 0.005646852 | 0.004430262
14.57835 | 37.9145 | 39.76974 | 39.72401 | -1.855236 | 0.03564021 | 0.005654664 | 0.004434019
14.58834 | 37.8792 | 39.7558 | 39.71003 | -1.876598 | 0.03566961 | 0.005662488 | 0.004437776
14.59834 | 37.8753 | 39.74182 | 39.69601 | -1.86652 | 0.03569907 | 0.005670702 | 0.004441542
14.60834 | 37.872 | 39.72781 | 39.68196 | -1.855814 | 0.03572862 | 0.005678573 | 0.004445312
14.61834 | 37.8572 | 39.71378 | 39.66789 | -1.856582 | 0.03575816 | 0.005686463 | 0.004449087
14.62834 | 37.8432 | 39.69973 | 39.65379 | -1.856528 | 0.03578773 | 0.005698384 | 0.004452867
14.63833 | 37.8361 | 39.68566 | 39.63968 | -1.849558 | 0.03581732 | 0.005706308 | 0.004456649
14.64833 | 37.8231 | 39.67155 | 39.62553 | -1.848448 | 0.03584697 | 0.00571426 | 0.004460439
14.65833 | 37.8114 | 39.65741 | 39.61135 | -1.846012 | 0.03587665 | 0.005722232 | 0.004464234
14.66833 | 37.7855 | 39.64345 | 39.59715 | -1.857954 | 0.03610926 | 0.005730223 | 0.004468033
14.67833 | 37.7896 | 39.62927 | 39.58292 | -1.839667 | 0.03613909 | 0.005738327 | 0.004471838
14.68833 | 37.7735 | 39.61505 | 39.56866 | -1.841555 | 0.03616895 | 0.00574636 | 0.004475647
14.69832 | 37.7438 | 39.60083 | 39.5544 | -1.857032 | 0.03619901 | 0.005754405 | 0.004479458
14.70832 | 37.7423 | 39.58657 | 39.54009 | -1.844269 | 0.03622896 | 0.005762479 | 0.004483277
14.71832 | 37.7368 | 39.57228 | 39.52577 | -1.835482 | 0.03625893 | 0.005770573 | 0.004487102
14.72832 | 37.7305 | 39.55797 | 39.51141 | -1.82747 | 0.03628895 | 0.005778689 | 0.004490932
14.73832 | 37.7005 | 39.54363 | 39.49703 | -1.843134 | 0.036319 | 0.005786825 | 0.004494766
14.74831 | 37.694 | 39.52929 | 39.48265 | -1.835288 | 0.03634906 | 0.005794974 | 0.004498601
14.75831 | 37.6935 | 39.5149 | 39.46822 | -1.821403 | 0.03637919 | 0.005803296 | 0.004502445
14.76831 | 37.6743 | 39.50049 | 39.45377 | -1.826195 | 0.03640936 | 0.005811552 | 0.004506294
14.77831 | 37.6607 | 39.48606 | 39.43929 | -1.825362 | 0.03643956 | 0.005819773 | 0.004510149
14.78831 | 37.6551 | 39.47161 | 39.42479 | -1.816507 | 0.03646981 | 0.005828907 | 0.004514008
14.79831 | 37.6264 | 39.45718 | 39.41027 | -1.830784 | 0.03650009 | 0.005894543 | 0.004517864
14.8083 | 37.6066 | 39.4427 | 39.39574 | -1.836101 | 0.03653038 | 0.005908346 | 0.004521729
14.8183 | 37.5976 | 39.42817 | 39.38117 | -1.830574 | 0.03656074 | 0.005916716 | 0.004525604
14.8283 | 37.5763 | 39.41362 | 39.36658 | -1.837325 | 0.03659114 | 0.005925071 | 0.004529483
14.8383 | 37.5875 | 39.39905 | 39.35196 | -1.811553 | 0.03662158 | 0.005933616 | 0.004533367
14.8483 | 37.5605 | 39.38447 | 39.33733 | -1.823965 | 0.03665462 | 0.005947277 | 0.004537257
14.85829 | 37.5477 | 39.36991 | 39.32268 | -1.822214 | 0.03668515 | 0.006007592 | 0.004541153
14.86829 | 37.5401 | 39.35527 | 39.308 | -1.815174 | 0.03671571 | 0.006016059 | 0.004545053
14.87829 | 37.5246 | 39.34061 | 39.29329 | -1.816011 | 0.03674631 | 0.006024548 | 0.004548957
14.88829 | 37.5149 | 39.32593 | 39.27856 | -1.811026 | 0.03677694 | 0.006033059 | 0.004552867
14.89829 | 37.4978 | 39.31122 | 39.26381 | -1.81342 | 0.03680762 | 0.006041594 | 0.004556782
14.90829 | 37.4689 | 39.29659 | 39.24904 | -1.827693 | 0.03693976 | 0.006050149 | 0.004560701
14.91828 | 37.46 | 39.28188 | 39.23426 | -1.821876 | 0.03697051 | 0.00607703 | 0.004564622
14.92828 | 37.4444 | 39.2671 | 39.21945 | -1.822704 | 0.03700133 | 0.006085638 | 0.004568552
14.93828 | 37.4288 | 39.25233 | 39.20461 | -1.823535 | 0.03703219 | 0.006118052 | 0.004572487
14.94828 | 37.425 | 39.23752 | 39.18975 | -1.812521 | 0.03706366 | 0.006126756 | 0.004576427
14.95828 | 37.4018 | 39.22269 | 39.17488 | -1.820886 | 0.0370946 | 0.006135825 | 0.004580372
14.96827 | 37.3945 | 39.20787 | 39.15999 | -1.813373 | 0.03712552 | 0.006172785 | 0.004584316
14.97827 | 37.3841 | 39.193 | 39.14507 | -1.808898 | 0.03715655 | 0.006184181 | 0.004588271
14.98827 | 37.3689 | 39.17812 | 39.13013 | -1.809222 | 0.03718757 | 0.006214476 | 0.004592228
14.99827 | 37.3677 | 39.16403 | 39.11517 | -1.796334 | 0.03771927 | 0.006238272 | 0.004910665
15.00827 | 37.3419 | 39.14912 | 39.10018 | -1.807217 | 0.03775062 | 0.006268553 | 0.00491477
15.01826 | 37.3258 | 39.1342 | 39.0852 | -1.808401 | 0.03778328 | 0.006303729 | 0.004918881
15.02826 | 37.3107 | 39.12021 | 39.07017 | -1.80951 | 0.03880188 | 0.006312622 | 0.004922998
15.03826 | 37.3036 | 39.10521 | 39.05513 | -1.801612 | 0.03883382 | 0.006321539 | 0.004927121
15.04826 | 37.2998 | 39.09019 | 39.04007 | -1.790395 | 0.03886576 | 0.00633048 | 0.004931249
15.05826 | 37.2787 | 39.07516 | 39.02498 | -1.796458 | 0.03889775 | 0.006339445 | 0.004935382
15.06826 | 37.2606 | 39.06011 | 39.00988 | -1.799507 | 0.03892976 | 0.00635457 | 0.004939519
15.07825 | 37.2593 | 39.04505 | 38.99478 | -1.785746 | 0.0389618 | 0.006363577 | 0.00494366
15.08825 | 37.2516 | 39.02997 | 38.97964 | -1.778372 | 0.03899386 | 0.006393258 | 0.004947802
15.09825 | 37.2454 | 39.01487 | 38.96448 | -1.769469 | 0.03902604 | 0.006413826 | 0.004951962
15.10825 | 37.2333 | 38.99981 | 38.9493 | -1.76651 | 0.03905829 | 0.006496614 | 0.004956129
15.11825 | 37.2112 | 38.98466 | 38.9341 | -1.773459 | 0.03909081 | 0.006505762 | 0.004960295
15.12824 | 37.196 | 38.9695 | 38.9189 | -1.773504 | 0.03912305 | 0.006514927 | 0.004964462
15.13824 | 37.1859 | 38.95431 | 38.90367 | -1.768415 | 0.03915536 | 0.006524125 | 0.004968638
15.14824 | 37.1761 | 38.93911 | 38.88841 | -1.763008 | 0.03918772 | 0.006533349 | 0.00497282
15.15824 | 37.1629 | 38.92389 | 38.87314 | -1.760992 | 0.03922011 | 0.006551753 | 0.004977006
15.16824 | 37.1448 | 38.90906 | 38.85785 | -1.764256 | 0.0395026 | 0.006561039 | 0.005138436
15.17824 | 37.1253 | 38.8938 | 38.84255 | -1.768495 | 0.03953519 | 0.006570341 | 0.005142702
15.18823 | 37.1162 | 38.87853 | 38.82724 | -1.762332 | 0.03956779 | 0.00657966 | 0.005146969
15.19823 | 37.11 | 38.86373 | 38.8119 | -1.75373 | 0.04009404 | 0.006589014 | 0.005151245
15.20823 | 37.0996 | 38.84842 | 38.79654 | -1.748816 | 0.04012697 | 0.006598394 | 0.005155528
15.21823 | 37.0938 | 38.8331 | 38.78116 | -1.739297 | 0.04015996 | 0.006618561 | 0.005159813
15.22823 | 37.0706 | 38.81775 | 38.76576 | -1.74715 | 0.04019445 | 0.006627997 | 0.005164106
15.23822 | 37.0494 | 38.80242 | 38.75037 | -1.753017 | 0.04022772 | 0.006653363 | 0.005168402
15.24822 | 37.0433 | 38.78704 | 38.73494 | -1.743739 | 0.04026157 | 0.006665166 | 0.005172706
15.25822 | 37.0323 | 38.77172 | 38.71949 | -1.739415 | 0.04029473 | 0.006676173 | 0.005250673
15.26822 | 36.9984 | 38.7563 | 38.70403 | -1.757901 | 0.04032854 | 0.006685721 | 0.005255013
15.27822 | 36.9848 | 38.74087 | 38.68855 | -1.75607 | 0.04036176 | 0.006695418 | 0.005259358
15.28822 | 36.9659 | 38.72542 | 38.67306 | -1.759522 | 0.04039503 | 0.006705019 | 0.005263707
15.29821 | 36.9532 | 38.70998 | 38.65756 | -1.756777 | 0.04042912 | 0.006717707 | 0.005268058
15.30821 | 36.9455 | 38.69451 | 38.64204 | -1.74901 | 0.04046246 | 0.006740078 | 0.005272418
15.31821 | 36.9312 | 38.67902 | 38.62649 | -1.747815 | 0.04049586 | 0.006750552 | 0.005276785
15.32821 | 36.9272 | 38.66351 | 38.61093 | -1.736312 | 0.04052928 | 0.006768892 | 0.005281155
15.33821 | 36.8803 | 38.64802 | 38.59536 | -1.767722 | 0.04056281 | 0.006815701 | 0.00528554
15.3482 | 36.877 | 38.63249 | 38.57978 | -1.755495 | 0.0405963 | 0.006825479 | 0.005289919
15.3582 | 36.8588 | 38.61694 | 38.56418 | -1.758138 | 0.04063158 | 0.006835295 | 0.005294309
15.3682 | 36.8344 | 38.60136 | 38.54856 | -1.766965 | 0.0406652 | 0.006845139 | 0.005298705
15.3782 | 36.8182 | 38.58578 | 38.53292 | -1.767576 | 0.04069885 | 0.006855012 | 0.005303106
15.3882 | 36.7966 | 38.57017 | 38.51727 | -1.773573 | 0.04073256 | 0.006864912 | 0.005307512
15.3982 | 36.783 | 38.55455 | 38.5016 | -1.771555 | 0.0407663 | 0.006874842 | 0.005311925
15.40819 | 36.7644 | 38.53894 | 38.48594 | -1.774538 | 0.04080079 | 0.006884791 | 0.005316339
15.41819 | 36.7574 | 38.52329 | 38.47024 | -1.765891 | 0.04083462 | 0.006894782 | 0.005320763
15.42819 | 36.7434 | 38.50764 | 38.45453 | -1.764238 | 0.04087768 | 0.006904798 | 0.005325193
15.43819 | 36.7138 | 38.49238 | 38.43881 | -1.778578 | 0.04132764 | 0.006915488 | 0.005329627
15.44819 | 36.6939 | 38.47669 | 38.42307 | -1.782788 | 0.04136176 | 0.006925564 | 0.005334069
15.45818 | 36.6749 | 38.46171 | 38.40733 | -1.786813 | 0.04210909 | 0.006935721 | 0.005338513
15.46818 | 36.6594 | 38.446 | 38.39156 | -1.786595 | 0.04214352 | 0.006945857 | 0.005342965
15.47818 | 36.6475 | 38.43026 | 38.37578 | -1.782763 | 0.04217799 | 0.006956022 | 0.005347424
15.48818 | 36.6308 | 38.41456 | 38.35999 | -1.783761 | 0.04221251 | 0.006972576 | 0.005388719
15.49818 | 36.6027 | 38.3988 | 38.34418 | -1.796103 | 0.04224739 | 0.006983003 | 0.005393201
15.50818 | 36.5999 | 38.38303 | 38.32836 | -1.783131 | 0.04228225 | 0.006993263 | 0.005397689
15.51817 | 36.6053 | 38.36726 | 38.31254 | -1.761962 | 0.04231687 | 0.00700375 | 0.005402178
15.52817 | 36.5888 | 38.3525 | 38.29669 | -1.763704 | 0.04339228 | 0.007014067 | 0.005406675
15.53817 | 36.5761 | 38.33672 | 38.28083 | -1.76062 | 0.04342778 | 0.007051782 | 0.005411186
15.54817 | 36.5481 | 38.32142 | 38.26496 | -1.773322 | 0.04398829 | 0.007062178 | 0.005415698
15.55817 | 36.5388 | 38.30563 | 38.24907 | -1.766833 | 0.04402361 | 0.007120493 | 0.005420211
15.56816 | 36.5254 | 38.2898 | 38.23318 | -1.764401 | 0.04405899 | 0.007132581 | 0.005424729
15.57816 | 36.5026 | 38.27394 | 38.21727 | -1.77134 | 0.04409493 | 0.007143166 | 0.005429259
15.58816 | 36.5012 | 38.25808 | 38.20135 | -1.756883 | 0.04413043 | 0.007170364 | 0.005433794
15.59816 | 36.4805 | 38.24222 | 38.18541 | -1.761715 | 0.04416597 | 0.007199756 | 0.005438335
15.60816 | 36.4781 | 38.22655 | 38.16946 | -1.748449 | 0.04421026 | 0.007227878 | 0.005648795
15.61816 | 36.4743 | 38.21064 | 38.1535 | -1.736339 | 0.0442459 | 0.007238535 | 0.005653419
15.62815 | 36.4663 | 38.19473 | 38.13754 | -1.728433 | 0.04428155 | 0.007249213 | 0.005658044
15.63815 | 36.4588 | 38.17883 | 38.12156 | -1.720028 | 0.04431732 | 0.007288135 | 0.005662685
15.64815 | 36.4571 | 38.16293 | 38.10556 | -1.705834 | 0.044402 | 0.007301358 | 0.005667327
15.65815 | 36.4281 | 38.14715 | 38.08955 | -1.719046 | 0.04460698 | 0.007312158 | 0.005671975
15.66815 | 36.4322 | 38.13139 | 38.07354 | -1.699186 | 0.044851 | 0.00732299 | 0.005676628
15.67814 | 36.4149 | 38.11692 | 38.05752 | -1.702019 | 0.04637511 | 0.007341518 | 0.005681276
15.68814 | 36.4049 | 38.1013 | 38.04148 | -1.696401 | 0.04676848 | 0.007368136 | 0.005685943
15.69814 | 36.3974 | 38.0853 | 38.02543 | -1.687901 | 0.04680531 | 0.00737908 | 0.005690615
15.70814 | 36.3808 | 38.06929 | 38.00936 | -1.688489 | 0.04684218 | 0.007390059 | 0.005695293
15.71814 | 36.3744 | 38.05327 | 37.99329 | -1.678867 | 0.0468791 | 0.007401073 | 0.005699977
15.72814 | 36.3658 | 38.03725 | 37.9772 | -1.671448 | 0.04691621 | 0.007425805 | 0.005704671
15.73813 | 36.3599 | 38.02122 | 37.96112 | -1.661321 | 0.04695319 | 0.007436883 | 0.005709362
15.74813 | 36.3643 | 38.00571 | 37.94502 | -1.641412 | 0.04751042 | 0.007471955 | 0.005714061
15.75813 | 36.3512 | 37.98991 | 37.9289 | -1.638711 | 0.04781032 | 0.007483937 | 0.00571877
15.76813 | 36.337 | 37.97385 | 37.91277 | -1.636846 | 0.04784775 | 0.00750347 | 0.005723485
15.77813 | 36.3407 | 37.95776 | 37.89663 | -1.617062 | 0.04788521 | 0.007514716 | 0.005728206
15.78812 | 36.3244 | 37.94169 | 37.8805 | -1.617285 | 0.04792269 | 0.007525988 | 0.005732929
15.79812 | 36.3114 | 37.92559 | 37.86435 | -1.614192 | 0.04796238 | 0.007545866 | 0.005737662
15.80812 | 36.3063 | 37.90948 | 37.84818 | -1.60318 | 0.04799999 | 0.007557225 | 0.005742402
15.81812 | 36.2867 | 37.89347 | 37.832 | -1.60677 | 0.04803768 | 0.007578262 | 0.005850092
15.82812 | 36.2882 | 37.87734 | 37.81582 | -1.589138 | 0.04807538 | 0.0075897 | 0.00585488
15.83812 | 36.2729 | 37.8612 | 37.79962 | -1.588297 | 0.04811314 | 0.007601175 | 0.005859673
15.84811 | 36.2582 | 37.84508 | 37.78343 | -1.586877 | 0.04815093 | 0.007626776 | 0.00586447
15.85811 | 36.2677 | 37.82894 | 37.76722 | -1.561243 | 0.04821324 | 0.007639563 | 0.005869277
15.86811 | 36.2517 | 37.8136 | 37.751 | -1.561903 | 0.04907879 | 0.007651154 | 0.005874085
15.87811 | 36.2432 | 37.79743 | 37.73477 | -1.55423 | 0.04911744 | 0.00766663 | 0.005878905
15.88811 | 36.2386 | 37.78125 | 37.71853 | -1.542653 | 0.04915613 | 0.007686162 | 0.00588373
15.8981 | 36.2391 | 37.76508 | 37.70229 | -1.525976 | 0.04919445 | 0.007697868 | 0.005888556
15.9081 | 36.2313 | 37.74887 | 37.68604 | -1.517573 | 0.04923286 | 0.007709626 | 0.005893394
15.9181 | 36.2247 | 37.73266 | 37.66977 | -1.507962 | 0.04927132 | 0.007721425 | 0.005898237
15.9281 | 36.2081 | 37.71644 | 37.6535 | -1.508344 | 0.04930983 | 0.007733264 | 0.005903088
15.9381 | 36.1999 | 37.70022 | 37.63722 | -1.500317 | 0.0493484 | 0.007745144 | 0.005907945
15.9481 | 36.1861 | 37.68398 | 37.62092 | -1.497881 | 0.04938701 | 0.007757064 | 0.005912808
15.95809 | 36.1721 | 37.66775 | 37.60464 | -1.495655 | 0.04942563 | 0.007769015 | 0.005917672
15.96809 | 36.1619 | 37.6515 | 37.58834 | -1.489604 | 0.04946433 | 0.00778102 | 0.005922548
15.97809 | 36.1561 | 37.63525 | 37.57202 | -1.479146 | 0.04950309 | 0.007793066 | 0.005927431
15.98809 | 36.1368 | 37.61898 | 37.5557 | -1.48218 | 0.04954189 | 0.007805155 | 0.005932319
15.99809 | 36.1326 | 37.60271 | 37.53937 | -1.470107 | 0.04958075 | 0.007817286 | 0.005937214
16.00808 | 36.1179 | 37.58644 | 37.52305 | -1.468542 | 0.04961962 | 0.007829449 | 0.005942111
16.01808 | 36.1151 | 37.57015 | 37.50671 | -1.455054 | 0.04965858 | 0.007841668 | 0.005947019
16.02808 | 36.0954 | 37.55386 | 37.49036 | -1.45846 | 0.04969758 | 0.00785393 | 0.005951933
16.03808 | 36.0846 | 37.53756 | 37.474 | -1.452958 | 0.04973664 | 0.007866237 | 0.005956854
16.04808 | 36.0663 | 37.52125 | 37.45763 | -1.454949 | 0.04977575 | 0.007878589 | 0.005961781
16.05808 | 36.0595 | 37.50493 | 37.44126 | -1.445433 | 0.04981491 | 0.007890985 | 0.005966715
16.06807 | 36.0391 | 37.48863 | 37.4249 | -1.449528 | 0.04985408 | 0.007903414 | 0.005971651
16.07807 | 36.0383 | 37.4723 | 37.40851 | -1.433999 | 0.04989334 | 0.007915903 | 0.005976598
16.08807 | 36.0127 | 37.45596 | 37.39212 | -1.443264 | 0.04993265 | 0.007928437 | 0.005981551
16.09807 | 36.0094 | 37.43962 | 37.37572 | -1.430222 | 0.04997201 | 0.007941018 | 0.005986511
16.10807 | 36.0029 | 37.42327 | 37.35932 | -1.420375 | 0.05001142 | 0.007953646 | 0.005991478
16.11806 | 35.9742 | 37.40694 | 37.34292 | -1.432738 | 0.05005084 | 0.007966308 | 0.005996446
16.12806 | 35.9779 | 37.39058 | 37.32651 | -1.412678 | 0.05009036 | 0.007979033 | 0.006001426
16.13806 | 35.9672 | 37.37421 | 37.31008 | -1.407012 | 0.05012992 | 0.007991804 | 0.006006412
16.14806 | 35.9509 | 37.35784 | 37.29366 | -1.406941 | 0.05016954 | 0.008004626 | 0.006011405
16.15806 | 35.9281 | 37.34146 | 37.27722 | -1.413364 | 0.0502092 | 0.008017495 | 0.006016404
16.16806 | 35.9141 | 37.32508 | 37.26078 | -1.410982 | 0.05024892 | 0.008030416 | 0.006021411
16.17805 | 35.9095 | 37.30871 | 37.24435 | -1.39921 | 0.05028865 | 0.008043374 | 0.006026418
16.18805 | 35.8946 | 37.29232 | 37.2279 | -1.397717 | 0.05032847 | 0.008056395 | 0.006031438
16.19805 | 35.8784 | 37.27592 | 37.21144 | -1.397518 | 0.05036835 | 0.008069467 | 0.006036463
16.20805 | 35.8877 | 37.25951 | 37.19498 | -1.371815 | 0.05040827 | 0.008082592 | 0.006041497
16.21805 | 35.8664 | 37.24311 | 37.17852 | -1.376706 | 0.05044825 | 0.008095769 | 0.006046536
16.22804 | 35.8541 | 37.22671 | 37.16206 | -1.372609 | 0.05048824 | 0.008108986 | 0.006051577
16.23804 | 35.8451 | 37.21029 | 37.14558 | -1.365191 | 0.05052832 | 0.008122268 | 0.00605663
16.24804 | 35.8334 | 37.19387 | 37.1291 | -1.360468 | 0.05056845 | 0.008135606 | 0.00606169
16.25804 | 35.8163 | 37.17744 | 37.11262 | -1.36114 | 0.05060864 | 0.008148997 | 0.006066756
16.26804 | 35.8118 | 37.16101 | 37.09612 | -1.349208 | 0.05064888 | 0.008162445 | 0.006071829
16.27804 | 35.7788 | 37.14457 | 37.07963 | -1.365771 | 0.05068916 | 0.008175946 | 0.006076909
16.28803 | 35.7959 | 37.12815 | 37.06315 | -1.332247 | 0.05072947 | 0.008189492 | 0.006081991
16.29803 | 35.7719 | 37.1117 | 37.04664 | -1.339802 | 0.05076987 | 0.008203109 | 0.006087084
16.30803 | 35.7585 | 37.09525 | 37.03013 | -1.336753 | 0.05081031 | 0.008216782 | 0.006092184
16.31803 | 35.7613 | 37.0788 | 37.01362 | -1.3175 | 0.05085081 | 0.008230514 | 0.006097292
16.32803 | 35.7374 | 37.06234 | 36.99711 | -1.324943 | 0.05089137 | 0.008244305 | 0.006102405
16.33802 | 35.7218 | 37.0459 | 36.9806 | -1.324099 | 0.05093193 | 0.008258142 | 0.006107521
16.34802 | 35.7062 | 37.02943 | 36.96408 | -1.323235 | 0.05097259 | 0.008272052 | 0.006112648
16.35802 | 35.698 | 37.01297 | 36.94755 | -1.314967 | 0.05101331 | 0.008286024 | 0.006117783
16.36802 | 35.6744 | 36.9965 | 36.93102 | -1.322096 | 0.05105408 | 0.008300057 | 0.006122924
16.37802 | 35.6717 | 36.98002 | 36.91448 | -1.308321 | 0.05109489 | 0.008314153 | 0.006128072
16.38802 | 35.6452 | 36.96354 | 36.89795 | -1.318343 | 0.05113577 | 0.008328312 | 0.006133227
16.39801 | 35.6497 | 36.94708 | 36.88142 | -1.297379 | 0.05117665 | 0.00834252 | 0.006138384
16.40801 | 35.6292 | 36.93059 | 36.86488 | -1.301395 | 0.05121764 | 0.008356808 | 0.006143553
16.41801 | 35.6066 | 36.91411 | 36.84833 | -1.307508 | 0.05125867 | 0.008371161 | 0.006148728
16.42801 | 35.6011 | 36.89762 | 36.83178 | -1.296518 | 0.05129976 | 0.00838558 | 0.006153912
16.43801 | 35.5963 | 36.88113 | 36.81522 | -1.284825 | 0.0513409 | 0.008400067 | 0.006159102
16.448 | 35.5714 | 36.86465 | 36.79869 | -1.293246 | 0.05138205 | 0.008414607 | 0.006164293
16.458 | 35.5485 | 36.84815 | 36.78213 | -1.299648 | 0.0514233 | 0.008429231 | 0.006169497
16.468 | 35.5385 | 36.83165 | 36.76556 | -1.293148 | 0.05146461 | 0.008443924 | 0.006174707
16.478 | 35.5159 | 36.81515 | 36.749 | -1.299245 | 0.05150597 | 0.008458688 | 0.006179925
16.488 | 35.494 | 36.79864 | 36.73243 | -1.304641 | 0.05154739 | 0.008473524 | 0.00618515
16.498 | 35.4839 | 36.78213 | 36.71587 | -1.298234 | 0.05158885 | 0.008488433 | 0.006190382
16.50799 | 35.4837 | 36.76564 | 36.69931 | -1.281941 | 0.05163033 | 0.008503401 | 0.006195615
16.51799 | 35.4631 | 36.74913 | 36.68274 | -1.28603 | 0.05167191 | 0.008518458 | 0.006200861
16.52799 | 35.4468 | 36.73262 | 36.66616 | -1.285817 | 0.05171354 | 0.00853359 | 0.006206114
16.53799 | 35.4369 | 36.7161 | 36.64959 | -1.279202 | 0.05175523 | 0.008548801 | 0.006211374
16.54799 | 35.4162 | 36.69959 | 36.63301 | -1.283386 | 0.05179698 | 0.008564089 | 0.006216641
16.55798 | 35.3969 | 36.68308 | 36.61644 | -1.286184 | 0.05183873 | 0.008579441 | 0.00622191
16.56798 | 35.3744 | 36.66656 | 36.59986 | -1.292165 | 0.05188058 | 0.008594888 | 0.006227191
16.57798 | 35.3543 | 36.65004 | 36.58328 | -1.295744 | 0.05192249 | 0.008610417 | 0.00623248
16.58798 | 35.342 | 36.63352 | 36.56669 | -1.291522 | 0.05196446 | 0.008626028 | 0.006237776
16.59798 | 35.324 | 36.617 | 36.55011 | -1.292998 | 0.05200647 | 0.008641724 | 0.006243078
16.60798 | 35.311 | 36.60047 | 36.53352 | -1.289474 | 0.05204855 | 0.008657505 | 0.006248388
16.61797 | 35.2936 | 36.58397 | 36.51695 | -1.290365 | 0.05209064 | 0.008673357 | 0.006253701
16.62797 | 35.3017 | 36.56744 | 36.50036 | -1.265739 | 0.05213283 | 0.008689313 | 0.006259025
16.63797 | 35.2786 | 36.55091 | 36.48377 | -1.272312 | 0.05217507 | 0.008705358 | 0.006264356
16.64797 | 35.2624 | 36.53438 | 36.46718 | -1.271984 | 0.05221737 | 0.008721494 | 0.006269696
16.65797 | 35.2568 | 36.51786 | 36.45058 | -1.261055 | 0.05225972 | 0.008737723 | 0.006275041
16.66796 | 35.2332 | 36.50134 | 36.43401 | -1.268143 | 0.05230209 | 0.008754029 | 0.00628039
16.67796 | 35.214 | 36.48481 | 36.41741 | -1.270813 | 0.05234456 | 0.008770446 | 0.00628575
16.68796 | 35.2085 | 36.46828 | 36.40082 | -1.259783 | 0.05238709 | 0.008786962 | 0.006291118
16.69796 | 35.1831 | 36.45175 | 36.38422 | -1.268653 | 0.05242967 | 0.008803576 | 0.006296493
16.70796 | 35.1865 | 36.43522 | 36.36763 | -1.248723 | 0.0524723 | 0.008820291 | 0.006301876
16.71796 | 35.1782 | 36.41869 | 36.35103 | -1.240493 | 0.052515 | 0.008837107 | 0.006307266
16.72795 | 35.1857 | 36.40218 | 36.33445 | -1.216479 | 0.05255771 | 0.008854011 | 0.006312657
16.73795 | 35.1538 | 36.38565 | 36.31786 | -1.231849 | 0.05260051 | 0.008871038 | 0.006318062
16.74795 | 35.1737 | 36.36912 | 36.30126 | -1.195419 | 0.05264338 | 0.008888173 | 0.006323474
16.75795 | 35.1416 | 36.35259 | 36.28467 | -1.210989 | 0.05268631 | 0.008905418 | 0.006328893
16.76795 | 35.1262 | 36.33606 | 36.26807 | -1.20986 | 0.05272928 | 0.008922776 | 0.00633432
16.77794 | 35.1014 | 36.31955 | 36.2515 | -1.218148 | 0.05277228 | 0.00894023 | 0.006339749
16.78794 | 35.105 | 36.30302 | 36.2349 | -1.198019 | 0.05281537 | 0.008957817 | 0.00634519
16.79794 | 35.1008 | 36.28649 | 36.21831 | -1.185692 | 0.05285852 | 0.008975525 | 0.006350639
16.80794 | 35.084 | 36.26996 | 36.20171 | -1.185965 | 0.05290173 | 0.008993352 | 0.006356095
16.81794 | 35.0971 | 36.25344 | 36.18512 | -1.156339 | 0.052945 | 0.009011304 | 0.006361559
16.82794 | 35.0828 | 36.23691 | 36.16853 | -1.154114 | 0.05298833 | 0.009029381 | 0.00636703
16.83793 | 35.0797 | 36.22041 | 36.15195 | -1.140706 | 0.05303167 | 0.009047569 | 0.006372504
16.84793 | 35.0786 | 36.20388 | 36.13536 | -1.125283 | 0.05307511 | 0.009065906 | 0.00637799
16.85793 | 35.0745 | 36.18736 | 36.11878 | -1.112862 | 0.05311861 | 0.009084379 | 0.006383483
16.86793 | 35.0645 | 36.17084 | 36.10219 | -1.106341 | 0.05316217 | 0.009102986 | 0.006388985
16.87793 | 35.0281 | 36.15432 | 36.0856 | -1.126222 | 0.05320578 | 0.009121735 | 0.006394493
16.88792 | 35.0408 | 36.13782 | 36.06903 | -1.097021 | 0.05324941 | 0.009140607 | 0.006400004
16.89792 | 35.0184 | 36.1213 | 36.05245 | -1.102905 | 0.05329315 | 0.009159646 | 0.006405528
16.90792 | 35.029 | 36.10479 | 36.03586 | -1.07579 | 0.05333694 | 0.009178833 | 0.00641106
16.91792 | 35.0122 | 36.08828 | 36.01928 | -1.076078 | 0.05338079 | 0.009198173 | 0.006416599
16.92792 | 35.0254 | 36.07177 | 36.0027 | -1.046367 | 0.0534247 | 0.00921767 | 0.006422146
16.93792 | 34.9974 | 36.05526 | 35.98612 | -1.057858 | 0.05346867 | 0.009237326 | 0.0064277
16.94791 | 35.0216 | 36.03877 | 35.96956 | -1.017167 | 0.05351266 | 0.009257128 | 0.006433256
16.95791 | 34.9874 | 36.02226 | 35.95299 | -1.034862 | 0.05355674 | 0.009277115 | 0.006438826
16.96791 | 34.9864 | 36.00576 | 35.93642 | -1.019359 | 0.05360089 | 0.009297276 | 0.006444403
16.97791 | 34.94 | 35.98926 | 35.91985 | -1.049259 | 0.0536451 | 0.009317612 | 0.006449988
16.98791 | 34.9501 | 35.97276 | 35.90328 | -1.022661 | 0.05368936 | 0.009338131 | 0.00645558
16.9979 | 34.9268 | 35.95628 | 35.88673 | -1.029481 | 0.05373364 | 0.009358811 | 0.006461175
17.0079 | 34.913 | 35.93979 | 35.87016 | -1.026788 | 0.05377803 | 0.009379704 | 0.006466783
17.0179 | 34.8933 | 35.9233 | 35.8536 | -1.029997 | 0.05382247 | 0.00940079 | 0.006472398
17.0279 | 34.913 | 35.90681 | 35.83704 | -0.9938094 | 0.05386698 | 0.009422077 | 0.006478021
17.0379 | 34.8864 | 35.89032 | 35.82049 | -1.003924 | 0.05391155 | 0.009443569 | 0.006483653
17.0479 | 34.8958 | 35.87384 | 35.80393 | -0.9780419 | 0.05395617 | 0.009465271 | 0.006489292
17.05789 | 34.8685 | 35.85738 | 35.7874 | -0.988879 | 0.05400081 | 0.009487169 | 0.006494932
17.06789 | 34.8522 | 35.8409 | 35.77085 | -0.9887026 | 0.05404556 | 0.009509311 | 0.006500587
17.07789 | 34.8357 | 35.82443 | 35.7543 | -0.9887294 | 0.05409036 | 0.009531681 | 0.006506249
17.08789 | 34.8182 | 35.80796 | 35.73776 | -0.9897593 | 0.05413523 | 0.009554287 | 0.006511919
17.09789 | 34.8048 | 35.79149 | 35.72122 | -0.9866926 | 0.05418016 | 0.009577135 | 0.006517596
17.10788 | 34.7666 | 35.77505 | 35.7047 | -1.008446 | 0.0542251 | 0.009600208 | 0.006523276
17.11788 | 34.7727 | 35.75859 | 35.68816 | -0.9858857 | 0.05427015 | 0.009623561 | 0.006528969
17.12788 | 34.7821 | 35.74213 | 35.67163 | -0.9600294 | 0.05431526 | 0.009647179 | 0.006534671
17.13788 | 34.7615 | 35.72568 | 35.6551 | -0.9641767 | 0.05436043 | 0.009671068 | 0.00654038
17.14788 | 34.7653 | 35.70923 | 35.63858 | -0.9439277 | 0.05440566 | 0.009695239 | 0.006546097
17.15788 | 34.7558 | 35.69278 | 35.62206 | -0.9369825 | 0.05445095 | 0.009719698 | 0.006551822
17.16787 | 34.7371 | 35.67636 | 35.60556 | -0.9392576 | 0.05449627 | 0.009744432 | 0.006557549
17.17787 | 34.7336 | 35.65992 | 35.58905 | -0.9263203 | 0.05454168 | 0.009769497 | 0.00656329
17.18787 | 34.6868 | 35.64349 | 35.57254 | -0.9566871 | 0.05458715 | 0.009794881 | 0.006569039
17.19787 | 34.6987 | 35.62706 | 35.55603 | -0.928358 | 0.05463269 | 0.009820592 | 0.006574795
17.20787 | 34.6639 | 35.61063 | 35.53953 | -0.9467331 | 0.05467829 | 0.009846643 | 0.00658056
17.21786 | 34.6542 | 35.59423 | 35.52305 | -0.940029 | 0.05472391 | 0.009873019 | 0.006586326
17.22786 | 34.6496 | 35.57781 | 35.50655 | -0.928213 | 0.05476963 | 0.009899782 | 0.006592107
17.23786 | 34.6536 | 35.5614 | 35.49006 | -0.9078014 | 0.05481542 | 0.009926922 | 0.006597895
17.24786 | 34.6579 | 35.54499 | 35.47357 | -0.8870944 | 0.05486126 | 0.00995445 | 0.006603691
17.25786 | 34.6446 | 35.52859 | 35.45709 | -0.8839921 | 0.05490717 | 0.00998238 | 0.006609496
17.26786 | 34.6186 | 35.51219 | 35.44062 | -0.8935946 | 0.05495314 | 0.01001073 | 0.006615308
17.27785 | 34.6204 | 35.49582 | 35.42416 | -0.8754183 | 0.05499913 | 0.01003948 | 0.006621123
17.28785 | 34.5887 | 35.47943 | 35.40769 | -0.8907306 | 0.05504522 | 0.0100687 | 0.006626951
17.29785 | 34.5911 | 35.46305 | 35.39123 | -0.871948 | 0.05509138 | 0.01009839 | 0.006632787
17.30785 | 34.5431 | 35.44667 | 35.37477 | -0.9035705 | 0.0551376 | 0.01012857 | 0.006638632
17.31785 | 34.5597 | 35.4303 | 35.35831 | -0.8705982 | 0.05518389 | 0.01015924 | 0.006644484
17.32784 | 34.5338 | 35.41395 | 35.34188 | -0.8801476 | 0.05523018 | 0.0101904 | 0.006650339
17.33784 | 34.5446 | 35.39759 | 35.32543 | -0.8529861 | 0.05527659 | 0.01022214 | 0.006656208
17.34784 | 34.5394 | 35.38123 | 35.30899 | -0.8418301 | 0.05532306 | 0.01025443 | 0.006662085
17.35784 | 34.5282 | 35.36488 | 35.29255 | -0.8366797 | 0.05536959 | 0.01028732 | 0.006667968
17.36784 | 34.5018 | 35.34853 | 35.27612 | -0.846735 | 0.05541619 | 0.01032081 | 0.006673862
17.37784 | 34.4975 | 35.3322 | 35.2597 | -0.8346961 | 0.05546284 | 0.01035494 | 0.006679763
17.38783 | 34.4754 | 35.31588 | 35.24329 | -0.8404794 | 0.05550952 | 0.01038969 | 0.006685666
17.39783 | 34.4531 | 35.29955 | 35.22688 | -0.8464524 | 0.0555563 | 0.01042517 | 0.006691583
17.40783 | 34.4125 | 35.28323 | 35.21047 | -0.8707315 | 0.05560315 | 0.01046136 | 0.006697508
17.41783 | 34.4257 | 35.26692 | 35.19406 | -0.8412168 | 0.05565005 | 0.01049831 | 0.006703442
17.42783 | 34.4148 | 35.25061 | 35.17767 | -0.8358084 | 0.05569702 | 0.01053605 | 0.006709382
17.43782 | 34.4159 | 35.23432 | 35.16129 | -0.8184227 | 0.05574401 | 0.01057457 | 0.006715326
17.44782 | 34.4187 | 35.21803 | 35.1449 | -0.7993272 | 0.05579111 | 0.01061398 | 0.006721284
17.45782 | 34.403 | 35.20174 | 35.12852 | -0.7987384 | 0.05583827 | 0.0106543 | 0.00672725
17.46782 | 34.3895 | 35.18546 | 35.11214 | -0.7959563 | 0.05588549 | 0.01069555 | 0.006733224
17.47782 | 34.3802 | 35.16918 | 35.09577 | -0.7889811 | 0.05593277 | 0.01073779 | 0.006739206
17.48782 | 34.3607 | 35.15291 | 35.07941 | -0.7922128 | 0.05598012 | 0.01078107 | 0.006745195
17.49781 | 34.3395 | 35.13667 | 35.06306 | -0.7971679 | 0.05602748 | 0.01082539 | 0.006751187
17.50781 | 34.3237 | 35.12041 | 35.04671 | -0.796714 | 0.05607496 | 0.01087088 | 0.006757194
17.51781 | 34.3169 | 35.10417 | 35.03036 | -0.7872674 | 0.05612249 | 0.01091758 | 0.006763208
17.52781 | 34.3029 | 35.08793 | 35.01402 | -0.7850283 | 0.05617009 | 0.01096554 | 0.00676923
17.53781 | 34.3056 | 35.0717 | 34.99769 | -0.7660967 | 0.05621775 | 0.01101482 | 0.006775261
17.5478 | 34.3236 | 35.05549 | 34.98138 | -0.7318892 | 0.05626542 | 0.01106544 | 0.006781293
17.5578 | 34.3066 | 35.03927 | 34.96506 | -0.7326733 | 0.0563132 | 0.01111758 | 0.006787339
17.5678 | 34.2902 | 35.02307 | 34.94874 | -0.7328654 | 0.05636105 | 0.01117128 | 0.006793393
17.5778 | 34.2915 | 35.00687 | 34.93243 | -0.7153658 | 0.05640896 | 0.01122661 | 0.006799456
17.5878 | 34.2663 | 34.99067 | 34.91613 | -0.7243745 | 0.05645693 | 0.01128367 | 0.006805527
17.5978 | 34.249 | 34.97449 | 34.89983 | -0.7254916 | 0.05650496 | 0.01134256 | 0.006811605
17.60779 | 34.2388 | 34.95833 | 34.88356 | -0.7195337 | 0.056553 | 0.01140332 | 0.006817685
17.61779 | 34.2287 | 34.94217 | 34.86728 | -0.7134684 | 0.05660115 | 0.0114662 | 0.00682378
17.62779 | 34.223 | 34.92601 | 34.851 | -0.7030122 | 0.05664936 | 0.01153125 | 0.006829881
17.63779 | 34.2252 | 34.90987 | 34.83473 | -0.6846653 | 0.05669764 | 0.01159862 | 0.006835991
17.64779 | 34.2355 | 34.89373 | 34.81847 | -0.6582278 | 0.05674597 | 0.01166845 | 0.006842108
17.65778 | 34.228 | 34.87762 | 34.80223 | -0.6496162 | 0.05679432 | 0.01174084 | 0.006848228
17.66778 | 34.1985 | 34.8615 | 34.78599 | -0.6629983 | 0.05684277 | 0.01181609 | 0.00685436
17.67778 | 34.1939 | 34.84539 | 34.76974 | -0.6514907 | 0.05689128 | 0.01189435 | 0.006860501
17.68778 | 34.1636 | 34.82929 | 34.75351 | -0.6656935 | 0.05693984 | 0.01197582 | 0.00686665
17.69778 | 34.1598 | 34.81321 | 34.73729 | -0.6534072 | 0.05698847 | 0.01206075 | 0.006872805
17.70778 | 34.1295 | 34.79713 | 34.72107 | -0.6676319 | 0.05703716 | 0.01214939 | 0.006878968
17.71777 | 34.1362 | 34.78108 | 34.70487 | -0.6448842 | 0.05708584 | 0.01224195 | 0.006885132
17.72777 | 34.1174 | 34.76503 | 34.68867 | -0.6476322 | 0.05713464 | 0.01233895 | 0.00689131
17.73777 | 34.1291 | 34.74899 | 34.67247 | -0.6198926 | 0.05718348 | 0.01244068 | 0.006897494
17.74777 | 34.1214 | 34.73297 | 34.65628 | -0.6115657 | 0.05723237 | 0.01254755 | 0.006903686
17.75777 | 34.1123 | 34.71695 | 34.6401 | -0.6046522 | 0.05728132 | 0.01266004 | 0.006909883
17.76776 | 34.0887 | 34.70097 | 34.62394 | -0.6122686 | 0.05733027 | 0.01277858 | 0.006916081
17.77776 | 34.0739 | 34.68498 | 34.60778 | -0.6110835 | 0.05737932 | 0.01290401 | 0.006922292
17.78776 | 34.0532 | 34.66901 | 34.59162 | -0.6158139 | 0.05742841 | 0.01303693 | 0.006928509
17.79776 | 34.037 | 34.65306 | 34.57547 | -0.6160604 | 0.05747754 | 0.01317812 | 0.006934731
17.80776 | 34.0136 | 34.63712 | 34.55933 | -0.6235242 | 0.05752671 | 0.01332849 | 0.006940959
17.81776 | 34.0234 | 34.62121 | 34.54319 | -0.5978061 | 0.05757592 | 0.01348906 | 0.006947192
17.82775 | 34.002 | 34.60532 | 34.52708 | -0.6033235 | 0.05762512 | 0.01366081 | 0.006953423
17.83775 | 34.0161 | 34.58945 | 34.51097 | -0.5733457 | 0.05767439 | 0.01384539 | 0.006959665
17.84775 | 34.003 | 34.57359 | 34.49486 | -0.5705903 | 0.0577237 | 0.01404409 | 0.006965909
17.85775 | 34 | 34.55776 | 34.47876 | -0.557759 | 0.05777301 | 0.01425856 | 0.006972157
17.86775 | 33.9821 | 34.54195 | 34.46266 | -0.5598535 | 0.05782234 | 0.01449062 | 0.006978408
17.87774 | 33.9663 | 34.52619 | 34.44659 | -0.5598918 | 0.05787164 | 0.01474202 | 0.006984654
17.88774 | 33.9652 | 34.51044 | 34.43052 | -0.5452446 | 0.05792098 | 0.01501551 | 0.006990907
17.89774 | 33.9355 | 34.49473 | 34.41445 | -0.5592302 | 0.05797032 | 0.01531326 | 0.006997161
17.90774 | 33.8951 | 34.47905 | 34.39839 | -0.5839512 | 0.05801966 | 0.01563791 | 0.007003412
17.91774 | 33.9215 | 34.46341 | 34.38234 | -0.5419105 | 0.05806897 | 0.0159923 | 0.007009663
17.92774 | 33.9139 | 34.44781 | 34.3663 | -0.5339112 | 0.05811826 | 0.01637947 | 0.007015912
17.93773 | 33.9136 | 34.43227 | 34.35028 | -0.5186721 | 0.05816746 | 0.01680216 | 0.00702215
17.94773 | 33.904 | 34.41677 | 34.33426 | -0.5127655 | 0.05821668 | 0.01726462 | 0.007028391
17.95773 | 33.9016 | 34.40131 | 34.31824 | -0.4997106 | 0.05826584 | 0.01776992 | 0.007034626
17.96773 | 33.8924 | 34.38591 | 34.30223 | -0.4935109 | 0.05831495 | 0.01832162 | 0.007040855
17.97773 | 33.8747 | 34.37057 | 34.28624 | -0.4958701 | 0.05836401 | 0.01892333 | 0.007047078
17.98772 | 33.8808 | 34.35531 | 34.27026 | -0.474507 | 0.05841294 | 0.01957795 | 0.007053288
17.99772 | 33.8482 | 34.34009 | 34.25428 | -0.4918948 | 0.05846187 | 0.02029026 | 0.007059495
18.00772 | 33.8112 | 34.32495 | 34.23831 | -0.5137519 | 0.05851072 | 0.02106294 | 0.007065695
18.01772 | 33.8084 | 34.30988 | 34.22235 | -0.5014815 | 0.05855949 | 0.02189904 | 0.007071887
18.02772 | 33.8143 | 34.29489 | 34.2064 | -0.4805864 | 0.0586082 | 0.02280122 | 0.007078071
18.03772 | 33.8254 | 34.27997 | 34.19046 | -0.4545687 | 0.05865685 | 0.02377159 | 0.007084247
18.04771 | 33.8061 | 34.26514 | 34.17454 | -0.4590447 | 0.05870538 | 0.0248105 | 0.00709041
18.05771 | 33.8068 | 34.25039 | 34.15861 | -0.4435852 | 0.05875391 | 0.0259205 | 0.007096575
18.06771 | 33.7966 | 34.2357 | 34.1427 | -0.4391046 | 0.05880241 | 0.02709992 | 0.007102736
18.07771 | 33.7834 | 34.2211 | 34.12679 | -0.4377007 | 0.05885088 | 0.0283466 | 0.007108893
18.08771 | 33.7803 | 34.20657 | 34.1109 | -0.4262696 | 0.05889936 | 0.02965649 | 0.007115053
18.0977 | 33.7676 | 34.19212 | 34.09503 | -0.4245195 | 0.05894781 | 0.03102187 | 0.007121208
18.1077 | 33.7035 | 34.17771 | 34.07915 | -0.4742122 | 0.05899636 | 0.03243625 | 0.007127377
18.1177 | 33.7277 | 34.16335 | 34.06329 | -0.43565 | 0.05904499 | 0.0338858 | 0.007133557
18.1277 | 33.7305 | 34.14902 | 34.04743 | -0.4185164 | 0.05909375 | 0.03535414 | 0.007139752
18.1377 | 33.734 | 34.13469 | 34.03158 | -0.4006911 | 0.05914267 | 0.03682067 | 0.007145969
18.1477 | 33.7139 | 34.12035 | 34.01574 | -0.4064492 | 0.05919182 | 0.03826044 | 0.007152211
18.15769 | 33.7351 | 34.10598 | 33.99993 | -0.3708759 | 0.05924117 | 0.03964292 | 0.00715848
18.16769 | 33.7142 | 34.09151 | 33.98412 | -0.3773103 | 0.0592909 | 0.0409384 | 0.007164795
18.17769 | 33.7117 | 34.07693 | 33.96831 | -0.3652319 | 0.059341 | 0.04211075 | 0.007171154
18.18769 | 33.7023 | 34.06221 | 33.95251 | -0.3599062 | 0.05939151 | 0.04312508 | 0.007177565
18.19769 | 33.6952 | 34.0473 | 33.93673 | -0.3521003 | 0.0594425 | 0.04394868 | 0.007184033
18.20768 | 33.6374 | 34.0322 | 33.92096 | -0.3948017 | 0.05949393 | 0.04455301 | 0.007190555
18.21768 | 33.6574 | 34.01686 | 33.9052 | -0.3594591 | 0.05954593 | 0.04491827 | 0.007197148
18.22768 | 33.6547 | 34.00128 | 33.88944 | -0.3465755 | 0.05959848 | 0.04503153 | 0.007203808
18.23768 | 33.6478 | 33.98545 | 33.8737 | -0.3376483 | 0.05965159 | 0.04489037 | 0.007210534
18.24768 | 33.6517 | 33.96939 | 33.85796 | -0.3176852 | 0.05970522 | 0.04450213 | 0.007217325
18.25767 | 33.6318 | 33.95312 | 33.84225 | -0.3213187 | 0.05975932 | 0.04388386 | 0.007224173
18.26767 | 33.6513 | 33.93664 | 33.82654 | -0.2853398 | 0.05981396 | 0.04305784 | 0.007231086
18.27767 | 33.6231 | 33.91999 | 33.81083 | -0.2968938 | 0.05986904 | 0.04205369 | 0.007238055
18.28767 | 33.626 | 33.90321 | 33.79514 | -0.2772131 | 0.05992454 | 0.0409037 | 0.007245074
18.29767 | 33.5961 | 33.88633 | 33.77946 | -0.290231 | 0.0599804 | 0.03964128 | 0.007252137
18.30767 | 33.5628 | 33.86938 | 33.76379 | -0.3065803 | 0.06003656 | 0.03829914 | 0.007259238
18.31766 | 33.5606 | 33.85241 | 33.74814 | -0.2918083 | 0.06009294 | 0.03690909 | 0.007266364
18.32766 | 33.585 | 33.83541 | 33.73249 | -0.2504083 | 0.06014958 | 0.03549563 | 0.007273523
18.33766 | 33.5503 | 33.81842 | 33.71685 | -0.2681207 | 0.06020639 | 0.03408348 | 0.007280704
18.34766 | 33.5459 | 33.80146 | 33.70122 | -0.2555648 | 0.06026331 | 0.03269203 | 0.0072879
18.35766 | 33.5434 | 33.78456 | 33.6856 | -0.2411562 | 0.06032033 | 0.03133679 | 0.007295106
18.36765 | 33.5346 | 33.76772 | 33.67001 | -0.2331235 | 0.06037735 | 0.03003092 | 0.007302314
18.37765 | 33.5354 | 33.75094 | 33.65442 | -0.215542 | 0.06043445 | 0.02878063 | 0.007309532
18.38765 | 33.5213 | 33.73423 | 33.63883 | -0.2129346 | 0.06049155 | 0.02759333 | 0.00731675
18.39765 | 33.5052 | 33.71761 | 33.62326 | -0.2124051 | 0.06054864 | 0.02647289 | 0.007323968
18.40765 | 33.4587 | 33.70106 | 33.6077 | -0.2423557 | 0.06060569 | 0.02542136 | 0.007331182
18.41765 | 33.4693 | 33.68459 | 33.59215 | -0.215287 | 0.06066269 | 0.02443932 | 0.007338391
18.42764 | 33.4659 | 33.66821 | 33.57662 | -0.2023149 | 0.06071959 | 0.02352713 | 0.007345587
18.43764 | 33.4719 | 33.65191 | 33.56109 | -0.180005 | 0.06077648 | 0.02268146 | 0.007352784
18.44764 | 33.4455 | 33.63567 | 33.54558 | -0.1901718 | 0.06083331 | 0.02190114 | 0.007359973
18.45764 | 33.4515 | 33.61951 | 33.53007 | -0.1680126 | 0.06089007 | 0.02118348 | 0.007367155
18.46764 | 33.454 | 33.60342 | 33.51458 | -0.1494245 | 0.06094677 | 0.02052546 | 0.00737433
18.47763 | 33.4413 | 33.58742 | 33.49911 | -0.1461201 | 0.06100335 | 0.0199243 | 0.007381492
18.48763 | 33.4341 | 33.57146 | 33.48364 | -0.137364 | 0.06105993 | 0.01937536 | 0.007388653
18.49763 | 33.4185 | 33.55557 | 33.46818 | -0.1370687 | 0.06111646 | 0.01887569 | 0.007395811
18.50763 | 33.3929 | 33.53973 | 33.45273 | -0.1468307 | 0.06117295 | 0.01842172 | 0.007402962
18.51763 | 33.3987 | 33.52395 | 33.4373 | -0.1252466 | 0.0612294 | 0.01800992 | 0.007410109
18.52763 | 33.4091 | 33.50821 | 33.42187 | -0.09911282 | 0.06128581 | 0.01763682 | 0.007417254
18.53762 | 33.3977 | 33.49254 | 33.40648 | -0.09484192 | 0.06134215 | 0.01729946 | 0.007424389
18.54762 | 33.3937 | 33.4769 | 33.39108 | -0.08319936 | 0.06139854 | 0.01699396 | 0.007431531
18.55762 | 33.3772 | 33.4613 | 33.37569 | -0.08409792 | 0.06145491 | 0.01671771 | 0.007438673
18.56762 | 33.4105 | 33.44573 | 33.36031 | -0.03523485 | 0.06151129 | 0.01646791 | 0.007445814
18.57762 | 33.3896 | 33.43021 | 33.34495 | -0.04060762 | 0.06156767 | 0.01624197 | 0.007452957
18.58761 | 33.3831 | 33.41473 | 33.32961 | -0.03162937 | 0.06162401 | 0.0160377 | 0.007460096
18.59761 | 33.3533 | 33.39927 | 33.31427 | -0.045967 | 0.06168043 | 0.01585253 | 0.007467245
18.60761 | 33.335 | 33.38383 | 33.29894 | -0.04883408 | 0.06173688 | 0.01568467 | 0.007474398
18.61761 | 33.3628 | 33.36843 | 33.28362 | -0.005628873 | 0.06179336 | 0.01553235 | 0.007481556
18.62761 | 33.353 | 33.35305 | 33.26832 | -4.981369e-05 | 0.06184988 | 0.01539395 | 0.007488719
18.63761 | 33.3467 | 33.3377 | 33.25303 | 0.009004475 | 0.06190644 | 0.01526805 | 0.007495888
18.6476 | 33.3503 | 33.32238 | 33.23776 | 0.02791991 | 0.061963 | 0.01515347 | 0.007503055
18.6576 | 33.3336 | 33.30707 | 33.22249 | 0.02652823 | 0.06201966 | 0.01504885 | 0.007510237
18.6676 | 33.3438 | 33.29178 | 33.20724 | 0.05201506 | 0.06207638 | 0.01495332 | 0.007517426
18.6776 | 33.34 | 33.27652 | 33.192 | 0.06348123 | 0.06213315 | 0.01486598 | 0.007524623
18.6876 | 33.329 | 33.26127 | 33.17676 | 0.06772748 | 0.06218999 | 0.01478606 | 0.007531827
18.69759 | 33.3028 | 33.24606 | 33.16156 | 0.05673923 | 0.06224683 | 0.01471294 | 0.007539033
18.70759 | 33.2804 | 33.23085 | 33.14636 | 0.0495475 | 0.06230378 | 0.01464588 | 0.007546253
18.71759 | 33.3094 | 33.21566 | 33.13116 | 0.09373753 | 0.06236081 | 0.01458441 | 0.007553483
18.72759 | 33.2909 | 33.20049 | 33.11598 | 0.09040976 | 0.06241791 | 0.01452807 | 0.007560721
18.73759 | 33.2868 | 33.18534 | 33.10082 | 0.1014646 | 0.06247508 | 0.01447643 | 0.007567969
18.74759 | 33.2724 | 33.1702 | 33.08566 | 0.1022023 | 0.06253231 | 0.01442914 | 0.007575226
18.75758 | 33.2815 | 33.15509 | 33.07053 | 0.126408 | 0.06258957 | 0.01438591 | 0.007582484
18.76758 | 33.2841 | 33.13999 | 33.0554 | 0.1441124 | 0.06264695 | 0.01434635 | 0.00758976
18.77758 | 33.2658 | 33.1249 | 33.04029 | 0.1409003 | 0.06270441 | 0.01431026 | 0.007597046
18.78758 | 33.2512 | 33.10983 | 33.02518 | 0.1413722 | 0.06276194 | 0.01427739 | 0.00760434
18.79758 | 33.2186 | 33.09477 | 33.01009 | 0.123828 | 0.06281956 | 0.01424753 | 0.007611645
18.80757 | 33.2056 | 33.07975 | 32.99503 | 0.125853 | 0.06287719 | 0.01422053 | 0.007618953
18.81757 | 33.1995 | 33.06472 | 32.97997 | 0.1347773 | 0.06293496 | 0.01419613 | 0.007626278
18.82757 | 33.1976 | 33.04971 | 32.96491 | 0.1478861 | 0.0629928 | 0.01417423 | 0.007633613
18.83757 | 33.1795 | 33.03472 | 32.94987 | 0.1447794 | 0.06305073 | 0.01415467 | 0.007640959
18.84757 | 33.1773 | 33.01974 | 32.93485 | 0.1575573 | 0.06310873 | 0.01413731 | 0.007648315
18.85757 | 33.1785 | 33.00478 | 32.91984 | 0.17372 | 0.06316683 | 0.01412204 | 0.007655681
18.86756 | 33.1729 | 32.98985 | 32.90485 | 0.1830525 | 0.06322494 | 0.01410875 | 0.007663051
18.87756 | 33.1431 | 32.97492 | 32.88986 | 0.1681848 | 0.0632832 | 0.01409731 | 0.007670438
18.88756 | 33.1239 | 32.96 | 32.87489 | 0.163902 | 0.06334153 | 0.01408763 | 0.007677836
18.89756 | 33.0909 | 32.9451 | 32.85993 | 0.1458042 | 0.06339995 | 0.01407963 | 0.007685244
18.90756 | 33.0995 | 32.93021 | 32.84498 | 0.1692914 | 0.06345845 | 0.01407323 | 0.007692664
18.91755 | 33.0642 | 32.91535 | 32.83007 | 0.1488488 | 0.06351698 | 0.01406833 | 0.007700087
18.92755 | 33.0561 | 32.90049 | 32.81515 | 0.1556061 | 0.06357566 | 0.01406487 | 0.007707528
18.93755 | 33.0561 | 32.88565 | 32.80024 | 0.1704486 | 0.06363442 | 0.01406278 | 0.00771498
18.94755 | 33.0415 | 32.87082 | 32.78535 | 0.1706762 | 0.06369326 | 0.014062 | 0.007722442
18.95755 | 33.0293 | 32.85601 | 32.77047 | 0.173289 | 0.06375219 | 0.01406246 | 0.007729917
18.96755 | 33.0301 | 32.84121 | 32.7556 | 0.188887 | 0.06381121 | 0.01406411 | 0.007737402
18.97754 | 33.0217 | 32.82644 | 32.74076 | 0.1952555 | 0.06387025 | 0.01406689 | 0.00774489
18.98754 | 32.983 | 32.81168 | 32.72592 | 0.1713239 | 0.06392945 | 0.01407076 | 0.007752398
18.99754 | 32.9845 | 32.79692 | 32.7111 | 0.1875776 | 0.06398872 | 0.01407567 | 0.007759917
19.00754 | 32.9461 | 32.78218 | 32.69629 | 0.1639165 | 0.06404809 | 0.01408158 | 0.007767446
19.01754 | 32.9533 | 32.76746 | 32.68149 | 0.1858407 | 0.06410754 | 0.01408844 | 0.007774987
19.02753 | 32.9343 | 32.75276 | 32.66672 | 0.1815354 | 0.06416703 | 0.01409621 | 0.007782532
19.03753 | 32.925 | 32.73807 | 32.65195 | 0.1869301 | 0.06422666 | 0.01410487 | 0.007790096
19.04753 | 32.9335 | 32.72339 | 32.63719 | 0.2101101 | 0.06428638 | 0.01411437 | 0.007797671
19.05753 | 32.9057 | 32.70872 | 32.62245 | 0.1969753 | 0.0643462 | 0.01412468 | 0.007805258
19.06753 | 32.9316 | 32.69407 | 32.60772 | 0.2375257 | 0.0644061 | 0.01413578 | 0.007812855
19.07753 | 32.899 | 32.67944 | 32.593 | 0.2195614 | 0.06446609 | 0.01414763 | 0.007820464
19.08752 | 32.8911 | 32.66483 | 32.57832 | 0.2262677 | 0.06452611 | 0.01416019 | 0.007828078
19.09752 | 32.8796 | 32.65023 | 32.56363 | 0.2293739 | 0.06458629 | 0.01417347 | 0.007835711
19.10752 | 32.8458 | 32.63563 | 32.54896 | 0.2101653 | 0.06464656 | 0.01418742 | 0.007843357
19.11752 | 32.8725 | 32.62106 | 32.5343 | 0.2514419 | 0.06470691 | 0.01420203 | 0.007851012
19.12752 | 32.8428 | 32.6065 | 32.51965 | 0.2363037 | 0.06476737 | 0.01421726 | 0.007858679
19.13751 | 32.8712 | 32.59196 | 32.50504 | 0.2792361 | 0.06482784 | 0.0142331 | 0.007866352
19.14751 | 32.8422 | 32.57743 | 32.49042 | 0.2647682 | 0.06488847 | 0.01424954 | 0.007874043
19.15751 | 32.8393 | 32.56291 | 32.47582 | 0.2763855 | 0.0649492 | 0.01426655 | 0.007881746
19.16751 | 32.862 | 32.54841 | 32.46123 | 0.313588 | 0.06501002 | 0.01428412 | 0.007889461
19.17751 | 32.8212 | 32.53392 | 32.44665 | 0.2872756 | 0.06507094 | 0.01430222 | 0.007897189
19.18751 | 32.8298 | 32.51945 | 32.43209 | 0.3103482 | 0.06513194 | 0.01432085 | 0.007904926
19.1975 | 32.79 | 32.50501 | 32.41756 | 0.2849915 | 0.06519298 | 0.01433997 | 0.00791267
19.2075 | 32.801 | 32.49057 | 32.40303 | 0.3104344 | 0.06525418 | 0.0143596 | 0.007920432
19.2175 | 32.788 | 32.47614 | 32.38851 | 0.3118623 | 0.06531547 | 0.01437971 | 0.007928207
19.2275 | 32.7829 | 32.46172 | 32.37401 | 0.3211752 | 0.06537685 | 0.0144003 | 0.007935995
19.2375 | 32.7842 | 32.44733 | 32.35952 | 0.3368732 | 0.06543834 | 0.01442133 | 0.007943793
19.24749 | 32.7672 | 32.43296 | 32.34506 | 0.3342417 | 0.06549985 | 0.01444279 | 0.007951596
19.25749 | 32.7674 | 32.41859 | 32.3306 | 0.3488097 | 0.06556152 | 0.01446471 | 0.007959419
19.26749 | 32.7738 | 32.40424 | 32.31616 | 0.3695626 | 0.06562328 | 0.01448705 | 0.007967254
19.27749 | 32.7501 | 32.3899 | 32.30173 | 0.3602004 | 0.06568514 | 0.0145098 | 0.007975102
19.28749 | 32.7342 | 32.37558 | 32.28731 | 0.3586231 | 0.0657471 | 0.01453295 | 0.007982962
19.29749 | 32.7157 | 32.36127 | 32.27291 | 0.3544308 | 0.06580916 | 0.01455651 | 0.007990834
19.30748 | 32.695 | 32.34699 | 32.25854 | 0.348009 | 0.06587125 | 0.01458042 | 0.007998709
19.31748 | 32.7174 | 32.33271 | 32.24417 | 0.3846864 | 0.0659335 | 0.01460474 | 0.008006607
19.32748 | 32.7061 | 32.31845 | 32.22981 | 0.3876486 | 0.06599584 | 0.01462942 | 0.008014516
19.33748 | 32.6934 | 32.3042 | 32.21547 | 0.3891956 | 0.06605828 | 0.01465447 | 0.008022437
19.34748 | 32.6966 | 32.28997 | 32.20114 | 0.4066273 | 0.06612083 | 0.01467988 | 0.00803037
19.35747 | 32.6841 | 32.27577 | 32.18684 | 0.4083297 | 0.0661834 | 0.01470561 | 0.008038308
19.36747 | 32.6745 | 32.26157 | 32.17254 | 0.412931 | 0.06624614 | 0.01473171 | 0.008046267
19.37747 | 32.6891 | 32.24738 | 32.15826 | 0.441717 | 0.06630898 | 0.01475815 | 0.008054239
19.38747 | 32.6473 | 32.23321 | 32.14399 | 0.4140877 | 0.06637191 | 0.01478492 | 0.008062224
19.39747 | 32.597 | 32.21906 | 32.12974 | 0.3779431 | 0.06643495 | 0.01481202 | 0.008070219
19.40747 | 32.6151 | 32.20492 | 32.1155 | 0.4101831 | 0.06649808 | 0.01483943 | 0.008078228
19.41746 | 32.6205 | 32.19081 | 32.10129 | 0.4296936 | 0.06656125 | 0.01486714 | 0.008086242
19.42746 | 32.601 | 32.1767 | 32.08708 | 0.4243029 | 0.06662459 | 0.01489519 | 0.008094275
19.43746 | 32.6091 | 32.1626 | 32.07289 | 0.4464967 | 0.06668802 | 0.01492354 | 0.008102322
19.44746 | 32.5977 | 32.14852 | 32.05871 | 0.4491751 | 0.06675156 | 0.0149522 | 0.008110382
19.45746 | 32.6014 | 32.13446 | 32.04455 | 0.466938 | 0.06681519 | 0.01498116 | 0.008118455
19.46745 | 32.6017 | 32.12043 | 32.03041 | 0.4812714 | 0.06687887 | 0.01501038 | 0.008126532
19.47745 | 32.5629 | 32.1064 | 32.01628 | 0.4565033 | 0.06694271 | 0.01503992 | 0.00813463
19.48745 | 32.5636 | 32.09238 | 32.00216 | 0.4712197 | 0.06700664 | 0.01506976 | 0.008142741
19.49745 | 32.5284 | 32.07838 | 31.98806 | 0.4500205 | 0.06707069 | 0.01509987 | 0.008150865
19.50745 | 32.5507 | 32.06439 | 31.97397 | 0.4863057 | 0.06713483 | 0.01513027 | 0.008159001
19.51745 | 32.5411 | 32.05042 | 31.9599 | 0.4906753 | 0.06719908 | 0.01516095 | 0.008167151
19.52744 | 32.5286 | 32.03648 | 31.94585 | 0.4921153 | 0.06726336 | 0.01519187 | 0.008175306
19.53744 | 32.5254 | 32.02255 | 31.93181 | 0.5028537 | 0.06732781 | 0.0152231 | 0.008183482
19.54744 | 32.5314 | 32.00862 | 31.91779 | 0.5227763 | 0.06739236 | 0.0152546 | 0.008191669
19.55744 | 32.5515 | 31.99472 | 31.90377 | 0.5567833 | 0.06745702 | 0.01528636 | 0.008199871
19.56744 | 32.5108 | 31.98083 | 31.88978 | 0.5299745 | 0.06752178 | 0.0153184 | 0.008208086
19.57743 | 32.5225 | 31.96696 | 31.87581 | 0.5555361 | 0.06758658 | 0.01535066 | 0.008216306
19.58743 | 32.4907 | 31.9531 | 31.86184 | 0.5375958 | 0.06765155 | 0.01538322 | 0.008224546
19.59743 | 32.4835 | 31.93926 | 31.84789 | 0.5442397 | 0.06771662 | 0.01541604 | 0.008232801
19.60743 | 32.4933 | 31.92543 | 31.83396 | 0.5678678 | 0.0677818 | 0.01544912 | 0.008241069
19.61743 | 32.4942 | 31.91162 | 31.82004 | 0.58258 | 0.06784709 | 0.01548245 | 0.008249348
19.62743 | 32.4794 | 31.89782 | 31.80614 | 0.5815764 | 0.06791247 | 0.01551605 | 0.008257643
19.63742 | 32.4733 | 31.88406 | 31.79226 | 0.5892431 | 0.0679779 | 0.01554986 | 0.008265941
19.64742 | 32.4763 | 31.87029 | 31.77839 | 0.6060077 | 0.0680435 | 0.01558395 | 0.008274262
19.65742 | 32.4842 | 31.85654 | 31.76453 | 0.6276564 | 0.06810921 | 0.0156183 | 0.008282596
19.66742 | 32.4408 | 31.84281 | 31.75069 | 0.5979891 | 0.06817501 | 0.0156529 | 0.008290944
19.67742 | 32.4687 | 31.82909 | 31.73687 | 0.6396058 | 0.06824094 | 0.01568774 | 0.008299303
19.68741 | 32.4226 | 31.81541 | 31.72307 | 0.6071929 | 0.06830689 | 0.0157228 | 0.00830767
19.69741 | 32.43 | 31.80172 | 31.70928 | 0.6282776 | 0.06837302 | 0.01575814 | 0.008316057
19.70741 | 32.4185 | 31.78805 | 31.6955 | 0.6304462 | 0.06843927 | 0.01579373 | 0.008324459
19.71741 | 32.4276 | 31.7744 | 31.68173 | 0.6531988 | 0.06850561 | 0.01582956 | 0.008332874
19.72741 | 32.4146 | 31.76076 | 31.66799 | 0.6538353 | 0.06857207 | 0.01586564 | 0.008341302
19.73741 | 32.4169 | 31.74714 | 31.65425 | 0.6697557 | 0.06863863 | 0.01590196 | 0.008349743
19.7474 | 32.4317 | 31.73355 | 31.64055 | 0.6981464 | 0.06870524 | 0.01593848 | 0.00835819
19.7574 | 32.4096 | 31.71997 | 31.62685 | 0.6896345 | 0.06877202 | 0.01597529 | 0.00836666
19.7674 | 32.3981 | 31.70639 | 31.61317 | 0.6917065 | 0.06883891 | 0.01601233 | 0.008375143
19.7774 | 32.3982 | 31.69284 | 31.5995 | 0.7053622 | 0.06890591 | 0.01604962 | 0.00838364
19.7874 | 32.3174 | 31.6793 | 31.58585 | 0.6381017 | 0.06897301 | 0.01608715 | 0.00839215
19.79739 | 32.3709 | 31.66579 | 31.57222 | 0.7051115 | 0.06904017 | 0.01612488 | 0.008400666
19.80739 | 32.3548 | 31.65228 | 31.5586 | 0.7025185 | 0.0691075 | 0.01616289 | 0.008409204
19.81739 | 32.3358 | 31.63879 | 31.545 | 0.6970092 | 0.06917493 | 0.01620114 | 0.008417755
19.82739 | 32.3192 | 31.62532 | 31.53141 | 0.6938836 | 0.06924248 | 0.01623963 | 0.008426322
19.83739 | 32.336 | 31.61186 | 31.51783 | 0.7241418 | 0.06931014 | 0.01627836 | 0.008434902
19.84739 | 32.3031 | 31.59842 | 31.50428 | 0.7046835 | 0.06937792 | 0.01631733 | 0.008443495
19.85738 | 32.3077 | 31.585 | 31.49075 | 0.7226955 | 0.06944573 | 0.0163565 | 0.008452094
19.86738 | 32.2815 | 31.5716 | 31.47723 | 0.7099045 | 0.06951372 | 0.01639595 | 0.008460716
19.87738 | 32.2743 | 31.5582 | 31.46372 | 0.7160971 | 0.06958183 | 0.01643564 | 0.008469352
19.88738 | 32.2422 | 31.54483 | 31.45022 | 0.6973733 | 0.06965005 | 0.01647557 | 0.008478002
19.89738 | 32.2385 | 31.53147 | 31.43675 | 0.707033 | 0.06971839 | 0.01651574 | 0.008486666
19.90737 | 32.2306 | 31.51814 | 31.4233 | 0.7124629 | 0.06978676 | 0.01655611 | 0.008495335
19.91737 | 32.2232 | 31.50481 | 31.40985 | 0.7183896 | 0.06985532 | 0.01659677 | 0.008504027
19.92737 | 32.1971 | 31.4915 | 31.39643 | 0.7055999 | 0.06992399 | 0.01663766 | 0.008512734
19.93737 | 32.1932 | 31.47821 | 31.38301 | 0.7149936 | 0.06999278 | 0.01667879 | 0.008521456
19.94737 | 32.1979 | 31.46493 | 31.36962 | 0.7329708 | 0.07006168 | 0.01672017 | 0.00853019
19.95737 | 32.1754 | 31.45167 | 31.35624 | 0.7237314 | 0.0701307 | 0.01676179 | 0.008538939
19.96736 | 32.1589 | 31.43844 | 31.34289 | 0.7204622 | 0.07019976 | 0.01680361 | 0.008547694
19.97736 | 32.1276 | 31.42521 | 31.32954 | 0.7023896 | 0.07026901 | 0.01684571 | 0.008556472
19.98736 | 32.1141 | 31.412 | 31.31621 | 0.7021004 | 0.07033836 | 0.01688806 | 0.008565264
19.99736 | 32.1428 | 31.39881 | 31.30289 | 0.7439945 | 0.07040784 | 0.01693065 | 0.008574072
20.00736 | 32.0903 | 31.38563 | 31.28959 | 0.704672 | 0.07047743 | 0.01697349 | 0.008582894
20.01735 | 32.1005 | 31.37248 | 31.27633 | 0.7280196 | 0.07054708 | 0.01701653 | 0.008591721
20.02735 | 32.1063 | 31.35934 | 31.26306 | 0.7469637 | 0.0706169 | 0.01705986 | 0.008600571
20.03735 | 32.0738 | 31.34621 | 31.24981 | 0.7275911 | 0.07068684 | 0.01710343 | 0.008609436
20.04735 | 32.0928 | 31.3331 | 31.23658 | 0.7597017 | 0.0707569 | 0.01714725 | 0.008618316
20.05735 | 32.0793 | 31.32 | 31.22336 | 0.7592956 | 0.07082708 | 0.01719132 | 0.00862721
20.06735 | 32.0527 | 31.30693 | 31.21016 | 0.7457727 | 0.07089737 | 0.01723564 | 0.00863612
20.07734 | 32.0626 | 31.29388 | 31.19699 | 0.7687199 | 0.07096772 | 0.01728017 | 0.008645035
20.08734 | 32.0436 | 31.28084 | 31.18382 | 0.7627634 | 0.07103825 | 0.01732498 | 0.008653974
20.09734 | 32.0489 | 31.26781 | 31.17067 | 0.7810901 | 0.0711089 | 0.01737005 | 0.008662926
20.10734 | 32.0364 | 31.2548 | 31.15753 | 0.7815999 | 0.07117967 | 0.01741538 | 0.008671894
20.11734 | 32.049 | 31.24181 | 31.14441 | 0.8071928 | 0.07125056 | 0.01746095 | 0.008680877
20.12733 | 32.024 | 31.22884 | 31.13133 | 0.7951559 | 0.0713215 | 0.01750674 | 0.008689866
20.13733 | 32.031 | 31.21588 | 31.11824 | 0.8151151 | 0.07139262 | 0.01755282 | 0.008698879
20.14733 | 32.0425 | 31.20294 | 31.10517 | 0.8395573 | 0.07146387 | 0.01759916 | 0.008707907
20.15733 | 32.0164 | 31.19002 | 31.09212 | 0.8263826 | 0.07153525 | 0.01764576 | 0.008716949
20.16733 | 32.0069 | 31.17711 | 31.07908 | 0.829791 | 0.07160674 | 0.01769261 | 0.008726007
20.17733 | 32.0259 | 31.16422 | 31.06606 | 0.8616824 | 0.07167835 | 0.01773973 | 0.00873508
20.18732 | 32.0222 | 31.15136 | 31.05307 | 0.8708439 | 0.07175001 | 0.01778705 | 0.008744159
20.19732 | 32.0314 | 31.1385 | 31.04009 | 0.8929013 | 0.07182187 | 0.01783469 | 0.008753262
20.20732 | 32.0471 | 31.12566 | 31.02712 | 0.9214417 | 0.07189385 | 0.01788258 | 0.00876238
20.21732 | 32.0164 | 31.11283 | 31.01417 | 0.903565 | 0.07196595 | 0.01793075 | 0.008771515
20.22732 | 32.0357 | 31.10003 | 31.00123 | 0.9356713 | 0.07203818 | 0.01797917 | 0.008780662
20.23731 | 32.0411 | 31.08725 | 30.98832 | 0.9538477 | 0.07211045 | 0.01802782 | 0.008789817
20.24731 | 32.0274 | 31.07448 | 30.97542 | 0.9529199 | 0.07218293 | 0.01807678 | 0.008798996
20.25731 | 31.9988 | 31.06173 | 30.96254 | 0.9370749 | 0.07225552 | 0.01812601 | 0.008808191
20.26731 | 32.0175 | 31.04899 | 30.94967 | 0.9685128 | 0.07232824 | 0.01817551 | 0.008817401
20.27731 | 32.0167 | 31.03627 | 30.93681 | 0.9804336 | 0.07240109 | 0.01822528 | 0.008826627
20.28731 | 32.0208 | 31.02356 | 30.92398 | 0.9972372 | 0.07247406 | 0.01827532 | 0.008835866
20.2973 | 32.0278 | 31.01089 | 30.91117 | 1.016911 | 0.07254709 | 0.01832559 | 0.008845114
20.3073 | 32.0254 | 30.99822 | 30.89837 | 1.02718 | 0.07262031 | 0.01837618 | 0.008854386
20.3173 | 32.028 | 30.98557 | 30.88558 | 1.042432 | 0.07269365 | 0.01842704 | 0.008863673
20.3273 | 32.0446 | 30.97293 | 30.87281 | 1.071667 | 0.07276713 | 0.01847819 | 0.008872976
20.3373 | 32.0211 | 30.96032 | 30.86006 | 1.060785 | 0.07284073 | 0.01852962 | 0.008882295
20.34729 | 32.0218 | 30.94773 | 30.84734 | 1.074073 | 0.07291439 | 0.01858127 | 0.008891619
20.35729 | 31.9967 | 30.93514 | 30.83462 | 1.061556 | 0.07298824 | 0.01863326 | 0.008900969
20.36729 | 31.9926 | 30.92258 | 30.82192 | 1.070022 | 0.07306223 | 0.01868553 | 0.008910334
20.37729 | 31.9992 | 30.91003 | 30.80924 | 1.08917 | 0.07313635 | 0.0187381 | 0.008919717
20.38729 | 32.0253 | 30.8975 | 30.79657 | 1.127802 | 0.07321059 | 0.01879094 | 0.008929114
20.39729 | 31.9981 | 30.88498 | 30.78392 | 1.113116 | 0.07328496 | 0.01884408 | 0.008938527
20.40728 | 32.0001 | 30.8725 | 30.7713 | 1.1276 | 0.07335939 | 0.01889745 | 0.008947946
20.41728 | 32.0027 | 30.86002 | 30.75868 | 1.142679 | 0.07343402 | 0.01895117 | 0.008957391
20.42728 | 32.0224 | 30.84756 | 30.74608 | 1.174841 | 0.07350878 | 0.01900518 | 0.008966851
20.43728 | 31.9852 | 30.83511 | 30.73349 | 1.150086 | 0.07358367 | 0.01905949 | 0.008976328
20.44728 | 31.9637 | 30.82269 | 30.72093 | 1.141013 | 0.07365869 | 0.0191141 | 0.008985822
20.45727 | 31.9561 | 30.81029 | 30.70839 | 1.14581 | 0.07373377 | 0.01916895 | 0.00899532
20.46727 | 31.9711 | 30.7979 | 30.69586 | 1.173203 | 0.07380906 | 0.01922415 | 0.009004845
20.47727 | 31.9572 | 30.78552 | 30.68334 | 1.171678 | 0.07388448 | 0.01927966 | 0.009014387
20.48727 | 31.9615 | 30.77316 | 30.67085 | 1.188335 | 0.07396003 | 0.01933547 | 0.009023945
20.49727 | 31.9413 | 30.76082 | 30.65836 | 1.180475 | 0.07403571 | 0.01939159 | 0.009033519
20.50727 | 31.949 | 30.7485 | 30.6459 | 1.200498 | 0.07411153 | 0.01944802 | 0.009043108
20.51726 | 31.9464 | 30.73621 | 30.63346 | 1.210191 | 0.0741874 | 0.0195047 | 0.009052705
20.52726 | 31.9273 | 30.72392 | 30.62103 | 1.203378 | 0.07426348 | 0.01956175 | 0.009062328
20.53726 | 31.9412 | 30.71165 | 30.60862 | 1.229548 | 0.0743397 | 0.01961911 | 0.009071966
20.54726 | 31.9002 | 30.6994 | 30.59622 | 1.200801 | 0.07441606 | 0.01967679 | 0.009081623
20.55726 | 31.9092 | 30.68716 | 30.58385 | 1.222036 | 0.07449255 | 0.01973479 | 0.009091294
20.56725 | 31.9119 | 30.67496 | 30.5715 | 1.236941 | 0.0745691 | 0.01979305 | 0.009100971
20.57725 | 31.9057 | 30.66276 | 30.55915 | 1.242941 | 0.07464586 | 0.01985169 | 0.009110677
20.58725 | 31.8926 | 30.65058 | 30.54682 | 1.242024 | 0.07472276 | 0.01991065 | 0.009120399
20.59725 | 31.8752 | 30.63841 | 30.53451 | 1.236789 | 0.07479979 | 0.01996994 | 0.009130137
20.60725 | 31.8694 | 30.62626 | 30.52222 | 1.243136 | 0.07487696 | 0.02002956 | 0.00913989
20.61725 | 31.8905 | 30.61413 | 30.50994 | 1.276366 | 0.07495427 | 0.0200895 | 0.009149661
20.62724 | 31.8562 | 30.60203 | 30.49769 | 1.254166 | 0.07503165 | 0.02014972 | 0.009159439
20.63724 | 31.8264 | 30.58994 | 30.48545 | 1.23646 | 0.07510924 | 0.02021034 | 0.009169245
20.64724 | 31.8394 | 30.57786 | 30.47323 | 1.261537 | 0.07518696 | 0.02027129 | 0.009179066
20.65724 | 31.8355 | 30.5658 | 30.46102 | 1.269696 | 0.07526483 | 0.02033258 | 0.009188906
20.66724 | 31.8334 | 30.55376 | 30.44883 | 1.279637 | 0.07534283 | 0.02039421 | 0.00919876
20.67723 | 31.8157 | 30.54175 | 30.43667 | 1.273949 | 0.0754209 | 0.02045612 | 0.009208623
20.68723 | 31.8081 | 30.52974 | 30.42451 | 1.278355 | 0.07549919 | 0.02051844 | 0.009218512
20.69723 | 31.7986 | 30.51776 | 30.41237 | 1.280844 | 0.07557762 | 0.02058111 | 0.009228418
20.70723 | 31.7991 | 30.50579 | 30.40025 | 1.293314 | 0.07565619 | 0.02064413 | 0.009238341
20.71723 | 31.8013 | 30.49383 | 30.38814 | 1.307467 | 0.0757349 | 0.0207075 | 0.009248282
20.72723 | 31.7839 | 30.4819 | 30.37605 | 1.302002 | 0.07581375 | 0.02077123 | 0.009258239
20.73722 | 31.7761 | 30.46999 | 30.364 | 1.306108 | 0.07589267 | 0.02083525 | 0.009268204
20.74722 | 31.7585 | 30.45809 | 30.35194 | 1.300408 | 0.07597181 | 0.0208997 | 0.009278196
20.75722 | 31.7598 | 30.44621 | 30.33991 | 1.31359 | 0.0760511 | 0.02096451 | 0.009288205
20.76722 | 31.7625 | 30.43435 | 30.32789 | 1.328154 | 0.07613053 | 0.02102968 | 0.009298232
20.77722 | 31.73 | 30.4225 | 30.31589 | 1.307501 | 0.07621011 | 0.02109522 | 0.009308275
20.78721 | 31.7194 | 30.41068 | 30.30391 | 1.308717 | 0.07628975 | 0.02116107 | 0.009318327
20.79721 | 31.7333 | 30.39887 | 30.29195 | 1.334428 | 0.07636962 | 0.02122736 | 0.009328406
20.80721 | 31.7031 | 30.38708 | 30.28 | 1.316021 | 0.07644963 | 0.02129402 | 0.009338501
20.81721 | 31.7016 | 30.3753 | 30.26806 | 1.326296 | 0.07652978 | 0.02136106 | 0.009348615
20.82721 | 31.7059 | 30.36355 | 30.25615 | 1.342354 | 0.07661009 | 0.02142848 | 0.009358747
20.83721 | 31.6817 | 30.35181 | 30.24425 | 1.329893 | 0.07669055 | 0.02149629 | 0.009368894
20.8472 | 31.6893 | 30.3401 | 30.23238 | 1.349203 | 0.07677107 | 0.02156441 | 0.009379051
20.8572 | 31.672 | 30.32839 | 30.22052 | 1.343607 | 0.07685182 | 0.02163298 | 0.009389235
20.8672 | 31.6667 | 30.31671 | 30.20867 | 1.349993 | 0.07693273 | 0.02170197 | 0.009399437
20.8772 | 31.6557 | 30.30504 | 30.19684 | 1.350661 | 0.07701377 | 0.02177134 | 0.009409655
20.8872 | 31.6377 | 30.29339 | 30.18503 | 1.344311 | 0.07709497 | 0.02184109 | 0.009419892
20.89719 | 31.6498 | 30.28177 | 30.17325 | 1.368032 | 0.07717624 | 0.02191119 | 0.009430137
20.90719 | 31.66 | 30.27015 | 30.16147 | 1.389847 | 0.07725775 | 0.02198176 | 0.00944041
20.91719 | 31.6242 | 30.25856 | 30.14971 | 1.365643 | 0.07733941 | 0.02205274 | 0.009450701
20.92719 | 31.6145 | 30.24698 | 30.13797 | 1.367522 | 0.07742122 | 0.02212413 | 0.009461011
20.93719 | 31.6272 | 30.23542 | 30.12625 | 1.391782 | 0.07750318 | 0.02219593 | 0.009471337
20.94719 | 31.6187 | 30.22388 | 30.11454 | 1.394825 | 0.07758529 | 0.02226815 | 0.009481682
20.95718 | 31.6036 | 30.21236 | 30.10286 | 1.391238 | 0.07766747 | 0.02234071 | 0.009492034
20.96718 | 31.5965 | 30.20086 | 30.09119 | 1.395645 | 0.0777499 | 0.02241377 | 0.009502416
20.97718 | 31.6003 | 30.18937 | 30.07953 | 1.410934 | 0.07783247 | 0.02248725 | 0.009512815
20.98718 | 31.5937 | 30.1779 | 30.0679 | 1.415804 | 0.07791521 | 0.02256116 | 0.009523232
20.99718 | 31.6102 | 30.16644 | 30.05628 | 1.443757 | 0.07799811 | 0.02263551 | 0.009533669
21.00717 | 31.592 | 30.15502 | 30.04468 | 1.43698 | 0.07808107 | 0.02271021 | 0.009544112
21.01717 | 31.5746 | 30.1436 | 30.0331 | 1.430997 | 0.07816427 | 0.02278543 | 0.009554585
21.02717 | 31.5869 | 30.1322 | 30.02153 | 1.454696 | 0.07824763 | 0.02286109 | 0.009565075
21.03717 | 31.5874 | 30.12082 | 30.00998 | 1.466577 | 0.07833115 | 0.02293719 | 0.009575586
21.04717 | 31.5841 | 30.10946 | 29.99845 | 1.47464 | 0.07841483 | 0.02301375 | 0.009586113
21.05717 | 31.5642 | 30.09812 | 29.98693 | 1.466084 | 0.07849868 | 0.02309075 | 0.00959666
21.06716 | 31.5699 | 30.0868 | 29.97544 | 1.4831 | 0.07858259 | 0.02316813 | 0.009607214
21.07716 | 31.5704 | 30.07549 | 29.96396 | 1.494908 | 0.07866675 | 0.02324605 | 0.009617797
21.08716 | 31.5647 | 30.0642 | 29.9525 | 1.500499 | 0.07875107 | 0.02332443 | 0.0096284
21.09716 | 31.5772 | 30.05293 | 29.94105 | 1.524271 | 0.07883556 | 0.02340328 | 0.009639021
21.10716 | 31.5613 | 30.04167 | 29.92962 | 1.519626 | 0.0789202 | 0.0234826 | 0.009649661
21.11715 | 31.5571 | 30.03045 | 29.91822 | 1.526651 | 0.07900493 | 0.02356231 | 0.009660309
21.12715 | 31.5559 | 30.01923 | 29.90683 | 1.536669 | 0.0790899 | 0.02364258 | 0.009670987
21.13715 | 31.5553 | 30.00803 | 29.89545 | 1.547269 | 0.07917505 | 0.02372333 | 0.009681684
21.14715 | 31.5406 | 29.99685 | 29.88409 | 1.543751 | 0.07926035 | 0.02380456 | 0.009692398
21.15715 | 31.5548 | 29.98568 | 29.87275 | 1.569115 | 0.07934581 | 0.02388628 | 0.009703133
21.16715 | 31.532 | 29.97454 | 29.86143 | 1.557461 | 0.07943145 | 0.0239685 | 0.009713886
21.17714 | 31.5374 | 29.96342 | 29.85013 | 1.573978 | 0.07951717 | 0.02405113 | 0.009724648
21.18714 | 31.552 | 29.95231 | 29.83884 | 1.599687 | 0.07960314 | 0.02413434 | 0.00973544
21.19714 | 31.5297 | 29.94122 | 29.82757 | 1.588478 | 0.07968929 | 0.02421805 | 0.009746251
21.20714 | 31.519 | 29.93015 | 29.81631 | 1.588852 | 0.07977559 | 0.02430228 | 0.00975708
21.21714 | 31.5243 | 29.91909 | 29.80508 | 1.605207 | 0.07986207 | 0.02438701 | 0.009767929
21.22713 | 31.5229 | 29.90807 | 29.79387 | 1.614833 | 0.07994864 | 0.02447218 | 0.009778788
21.23713 | 31.4968 | 29.89705 | 29.78267 | 1.599752 | 0.08003546 | 0.02455796 | 0.009789676
21.24713 | 31.4991 | 29.88605 | 29.77148 | 1.613052 | 0.08012244 | 0.02464425 | 0.009800583
21.25713 | 31.4948 | 29.87507 | 29.76031 | 1.619735 | 0.08020961 | 0.02473108 | 0.009811511
21.26713 | 31.4873 | 29.8641 | 29.74916 | 1.623199 | 0.08029695 | 0.02481844 | 0.009822457
21.27713 | 31.4895 | 29.85316 | 29.73803 | 1.636345 | 0.08038447 | 0.02490634 | 0.009833424
21.28712 | 31.4766 | 29.84224 | 29.72693 | 1.634362 | 0.08047207 | 0.0249947 | 0.009844399
21.29712 | 31.4842 | 29.83133 | 29.71583 | 1.652871 | 0.08055993 | 0.02508369 | 0.009855404
21.30712 | 31.4585 | 29.82044 | 29.70475 | 1.638063 | 0.08064797 | 0.02517322 | 0.009866429
21.31712 | 31.4521 | 29.80956 | 29.69369 | 1.642536 | 0.08073618 | 0.02526332 | 0.009877473
21.32712 | 31.4631 | 29.79871 | 29.68264 | 1.664391 | 0.08082458 | 0.02535398 | 0.009888538
21.33711 | 31.4215 | 29.78788 | 29.67163 | 1.633617 | 0.08091306 | 0.02544511 | 0.009899612
21.34711 | 31.4239 | 29.77706 | 29.66062 | 1.646835 | 0.08100182 | 0.02553688 | 0.009910716
21.35711 | 31.4241 | 29.76626 | 29.64962 | 1.657836 | 0.08109075 | 0.02562926 | 0.00992184
21.36711 | 31.4183 | 29.75548 | 29.63865 | 1.662818 | 0.08117987 | 0.0257222 | 0.009932985
21.37711 | 31.4096 | 29.74472 | 29.62769 | 1.664881 | 0.08126916 | 0.02581574 | 0.00994415
21.38711 | 31.3949 | 29.73397 | 29.61675 | 1.660927 | 0.08135864 | 0.02590984 | 0.009955334
21.3971 | 31.3822 | 29.72326 | 29.60584 | 1.658943 | 0.08144821 | 0.02600446 | 0.009966529
21.4071 | 31.3988 | 29.71255 | 29.59493 | 1.686252 | 0.08153806 | 0.02609977 | 0.009977753
21.4171 | 31.3661 | 29.70186 | 29.58404 | 1.664243 | 0.08162809 | 0.02619569 | 0.009988997
21.4271 | 31.3584 | 29.69118 | 29.57317 | 1.667215 | 0.08171832 | 0.02629221 | 0.01000026
21.4371 | 31.3606 | 29.68053 | 29.56232 | 1.680069 | 0.08180872 | 0.02638936 | 0.01001155
21.44709 | 31.3312 | 29.66991 | 29.5515 | 1.661295 | 0.08189922 | 0.02648702 | 0.01002284
21.45709 | 31.3411 | 29.65929 | 29.54068 | 1.681812 | 0.08199 | 0.0265854 | 0.01003417
21.46709 | 31.3323 | 29.64869 | 29.52988 | 1.683611 | 0.08208097 | 0.02668442 | 0.01004552
21.47709 | 31.324 | 29.63811 | 29.51909 | 1.685892 | 0.08217214 | 0.02678407 | 0.01005689
21.48709 | 31.3174 | 29.62755 | 29.50833 | 1.689855 | 0.08226349 | 0.02688437 | 0.01006828
21.49709 | 31.3055 | 29.617 | 29.49758 | 1.688499 | 0.08235504 | 0.02698531 | 0.01007968
21.50708 | 31.295 | 29.60649 | 29.48686 | 1.688514 | 0.08244669 | 0.0270868 | 0.0100911
21.51708 | 31.2967 | 29.59598 | 29.47615 | 1.700722 | 0.08253862 | 0.02718905 | 0.01010255
21.52708 | 31.2798 | 29.58549 | 29.46545 | 1.694311 | 0.08263075 | 0.02729197 | 0.01011403
21.53708 | 31.2702 | 29.57502 | 29.45477 | 1.695182 | 0.08272308 | 0.02739555 | 0.01012552
21.54708 | 31.2824 | 29.56457 | 29.44411 | 1.717835 | 0.0828156 | 0.02749982 | 0.01013703
21.55707 | 31.273 | 29.55414 | 29.43348 | 1.718858 | 0.08290823 | 0.02760466 | 0.01014855
21.56707 | 31.2634 | 29.54373 | 29.42285 | 1.719674 | 0.08300116 | 0.02771029 | 0.01016011
21.57707 | 31.2747 | 29.53333 | 29.41225 | 1.741371 | 0.08309428 | 0.02781661 | 0.01017168
21.58707 | 31.2503 | 29.52295 | 29.40165 | 1.727351 | 0.08318761 | 0.02792364 | 0.01018328
21.59707 | 31.2485 | 29.51259 | 29.39108 | 1.735911 | 0.08328113 | 0.02803137 | 0.0101949
21.60706 | 31.2605 | 29.50226 | 29.38054 | 1.758243 | 0.08337477 | 0.02813971 | 0.01020653
21.61706 | 31.2595 | 29.49193 | 29.37 | 1.767567 | 0.08346871 | 0.02824887 | 0.01021819
21.62706 | 31.2362 | 29.48163 | 29.35948 | 1.754573 | 0.08356285 | 0.02835875 | 0.01022987
21.63706 | 31.2473 | 29.47134 | 29.34897 | 1.77596 | 0.0836572 | 0.02846937 | 0.01024158
21.64706 | 31.2515 | 29.46107 | 29.33849 | 1.790428 | 0.08375176 | 0.02858073 | 0.0102533
21.65706 | 31.2552 | 29.45082 | 29.32802 | 1.804379 | 0.08384653 | 0.02869284 | 0.01026505
21.66705 | 31.2537 | 29.4406 | 29.31758 | 1.8131 | 0.0839414 | 0.02880558 | 0.01027681
21.67705 | 31.24 | 29.43039 | 29.30714 | 1.809614 | 0.0840366 | 0.02891919 | 0.0102886
21.68705 | 31.2493 | 29.42019 | 29.29673 | 1.829109 | 0.084132 | 0.02903357 | 0.01030041
21.69705 | 31.2446 | 29.41001 | 29.28633 | 1.834586 | 0.08422763 | 0.02914872 | 0.01031224
21.70705 | 31.2423 | 29.39986 | 29.27594 | 1.842444 | 0.08432347 | 0.02926465 | 0.0103241
21.71704 | 31.2374 | 29.38973 | 29.26559 | 1.847673 | 0.08441942 | 0.02938126 | 0.01033596
21.72704 | 31.2446 | 29.37961 | 29.25524 | 1.864995 | 0.08451569 | 0.02949877 | 0.01034786
21.73704 | 31.2502 | 29.3695 | 29.24491 | 1.880697 | 0.08461218 | 0.02961708 | 0.01035978
21.74704 | 31.2528 | 29.35942 | 29.2346 | 1.893382 | 0.08470889 | 0.0297362 | 0.01037173
21.75704 | 31.2578 | 29.34935 | 29.22431 | 1.908448 | 0.08480582 | 0.02985614 | 0.01038369
21.76704 | 31.2499 | 29.3393 | 29.21403 | 1.910595 | 0.08490299 | 0.02997689 | 0.01039568
21.77703 | 31.2429 | 29.32929 | 29.20378 | 1.913614 | 0.08500028 | 0.03009837 | 0.01040768
21.78703 | 31.2442 | 29.31928 | 29.19354 | 1.924925 | 0.08509789 | 0.0302208 | 0.01041971
21.79703 | 31.2566 | 29.30928 | 29.18331 | 1.947317 | 0.08519573 | 0.03034408 | 0.01043176
21.80703 | 31.2284 | 29.29931 | 29.1731 | 1.92909 | 0.08529381 | 0.03046821 | 0.01044384
21.81703 | 31.2353 | 29.28935 | 29.16291 | 1.945945 | 0.0853921 | 0.0305932 | 0.01045594
21.82702 | 31.2426 | 29.27943 | 29.15275 | 1.963172 | 0.08549055 | 0.03071895 | 0.01046805
21.83702 | 31.2461 | 29.26951 | 29.14259 | 1.97659 | 0.08558932 | 0.03084569 | 0.01048019
21.84702 | 31.2532 | 29.25961 | 29.13246 | 1.993589 | 0.08568832 | 0.03097332 | 0.01049236
21.85702 | 31.2365 | 29.24973 | 29.12234 | 1.98677 | 0.08578758 | 0.03110185 | 0.01050455
21.86702 | 31.2315 | 29.23987 | 29.11223 | 1.991633 | 0.08588706 | 0.03123128 | 0.01051676
21.87702 | 31.2463 | 29.23002 | 29.10215 | 2.016277 | 0.08598679 | 0.03136163 | 0.01052899
21.88701 | 31.2235 | 29.22021 | 29.09209 | 2.003292 | 0.08608666 | 0.03149276 | 0.01054124
21.89701 | 31.2251 | 29.2104 | 29.08204 | 2.014699 | 0.08618688 | 0.03162496 | 0.01055352
21.90701 | 31.2242 | 29.20061 | 29.072 | 2.023588 | 0.08628734 | 0.0317581 | 0.01056582
21.91701 | 31.234 | 29.19084 | 29.06198 | 2.043157 | 0.08638806 | 0.03189219 | 0.01057815
21.92701 | 31.2166 | 29.18109 | 29.05198 | 2.035509 | 0.08648902 | 0.03202723 | 0.0105905
21.937 | 31.2344 | 29.17137 | 29.04201 | 2.063032 | 0.08659013 | 0.0321631 | 0.01060286
21.947 | 31.2308 | 29.16165 | 29.03205 | 2.069146 | 0.08669161 | 0.0323001 | 0.01061525
21.957 | 31.2148 | 29.15196 | 29.0221 | 2.062841 | 0.08679334 | 0.03243806 | 0.01062767
21.967 | 31.2153 | 29.14228 | 29.01217 | 2.073018 | 0.08689533 | 0.03257703 | 0.01064011
21.977 | 31.2176 | 29.13262 | 29.00226 | 2.084977 | 0.08699757 | 0.032717 | 0.01065258
21.987 | 31.2237 | 29.12298 | 28.99236 | 2.100716 | 0.08710009 | 0.03285799 | 0.01066507
21.99699 | 31.196 | 29.11337 | 28.98249 | 2.082628 | 0.08720276 | 0.03299986 | 0.01067756
22.00699 | 31.2164 | 29.10377 | 28.97263 | 2.11263 | 0.08730581 | 0.03314291 | 0.0106901
22.01699 | 31.2234 | 29.09419 | 28.96279 | 2.129214 | 0.08740912 | 0.033287 | 0.01070266
22.02699 | 31.2111 | 29.08462 | 28.95296 | 2.12648 | 0.08751271 | 0.03343216 | 0.01071525
22.03699 | 31.2316 | 29.07507 | 28.94315 | 2.156526 | 0.08761657 | 0.03357835 | 0.01072785
22.04698 | 31.2218 | 29.06555 | 28.93337 | 2.156245 | 0.08772061 | 0.0337255 | 0.01074047
22.05698 | 31.2173 | 29.05605 | 28.92359 | 2.161254 | 0.08782503 | 0.03387387 | 0.01075312
22.06698 | 31.2227 | 29.04655 | 28.91384 | 2.176145 | 0.08792973 | 0.03402335 | 0.0107658
22.07698 | 31.2201 | 29.03708 | 28.9041 | 2.183017 | 0.08803472 | 0.03417394 | 0.0107785
22.08698 | 31.2178 | 29.02763 | 28.89437 | 2.190171 | 0.08814 | 0.03432565 | 0.01079123
22.09698 | 31.2359 | 29.01819 | 28.88467 | 2.217706 | 0.08824557 | 0.03447849 | 0.01080398
22.10697 | 31.2276 | 29.00879 | 28.87499 | 2.218813 | 0.08835132 | 0.03463233 | 0.01081674
22.11697 | 31.2204 | 28.99939 | 28.86532 | 2.22101 | 0.08845747 | 0.03478746 | 0.01082954
22.12697 | 31.2525 | 28.99001 | 28.85566 | 2.262489 | 0.08856393 | 0.03494377 | 0.01084236
22.13697 | 31.2432 | 28.98065 | 28.84602 | 2.262549 | 0.08867069 | 0.03510126 | 0.01085521
22.14697 | 31.2295 | 28.97131 | 28.8364 | 2.25819 | 0.08877775 | 0.03525993 | 0.01086808
22.15696 | 31.2467 | 28.962 | 28.82681 | 2.284704 | 0.08888502 | 0.03541966 | 0.01088097
22.16696 | 31.2446 | 28.95269 | 28.81723 | 2.291908 | 0.0889927 | 0.03558075 | 0.01089389
22.17696 | 31.2462 | 28.94341 | 28.80766 | 2.302793 | 0.08910069 | 0.03574307 | 0.01090683
22.18696 | 31.2584 | 28.93414 | 28.79811 | 2.324259 | 0.08920901 | 0.03590664 | 0.0109198
22.19696 | 31.2408 | 28.92489 | 28.78857 | 2.315907 | 0.08931765 | 0.03607145 | 0.0109328
22.20696 | 31.2552 | 28.91566 | 28.77905 | 2.339536 | 0.08942661 | 0.03623754 | 0.01094582
22.21695 | 31.2608 | 28.90646 | 28.76956 | 2.354337 | 0.0895358 | 0.03640474 | 0.01095885
22.22695 | 31.2505 | 28.89727 | 28.76008 | 2.353228 | 0.08964544 | 0.03657339 | 0.01097192
22.23695 | 31.2401 | 28.8881 | 28.75062 | 2.352001 | 0.08975539 | 0.03674336 | 0.01098501
22.24695 | 31.253 | 28.87895 | 28.74117 | 2.374055 | 0.08986569 | 0.03691464 | 0.01099813
22.25695 | 31.2391 | 28.86981 | 28.73174 | 2.36929 | 0.08997634 | 0.03708726 | 0.01101128
22.26694 | 31.2445 | 28.8607 | 28.72233 | 2.383797 | 0.09008723 | 0.03726105 | 0.01102443
22.27694 | 31.2424 | 28.85161 | 28.71293 | 2.390795 | 0.09019858 | 0.03743638 | 0.01103763
22.28694 | 31.2432 | 28.84253 | 28.70355 | 2.400673 | 0.0903103 | 0.03761309 | 0.01105085
22.29694 | 31.2285 | 28.83347 | 28.69419 | 2.395033 | 0.09042237 | 0.03779119 | 0.01106409
22.30694 | 31.2359 | 28.82443 | 28.68484 | 2.411474 | 0.09053481 | 0.03797069 | 0.01107736
22.31694 | 31.22 | 28.8154 | 28.67551 | 2.404596 | 0.09064762 | 0.03815162 | 0.01109066
22.32693 | 31.2265 | 28.80641 | 28.66621 | 2.42009 | 0.0907607 | 0.03833381 | 0.01110397
22.33693 | 31.2057 | 28.79743 | 28.65692 | 2.408274 | 0.09087427 | 0.03851762 | 0.01111732
22.34693 | 31.1913 | 28.78846 | 28.64764 | 2.40284 | 0.09098823 | 0.03870291 | 0.01113069
22.35693 | 31.1918 | 28.77951 | 28.63838 | 2.412286 | 0.09110259 | 0.03888968 | 0.01114409
22.36693 | 31.186 | 28.77059 | 28.62913 | 2.415414 | 0.09121734 | 0.03907795 | 0.01115752
22.37692 | 31.1748 | 28.76169 | 28.61992 | 2.413113 | 0.09133237 | 0.03926754 | 0.01117096
22.38692 | 31.1699 | 28.7528 | 28.61071 | 2.417103 | 0.09144794 | 0.03945886 | 0.01118443
22.39692 | 31.1569 | 28.74393 | 28.60151 | 2.412974 | 0.09156392 | 0.03965173 | 0.01119794
22.40692 | 31.1578 | 28.73507 | 28.59234 | 2.422725 | 0.09168032 | 0.03984617 | 0.01121147
22.41692 | 31.1392 | 28.72624 | 28.58318 | 2.412958 | 0.09179716 | 0.04004219 | 0.01122502
22.42692 | 31.1105 | 28.71743 | 28.57404 | 2.393072 | 0.09191442 | 0.04023981 | 0.0112386
22.43691 | 31.119 | 28.70864 | 28.56492 | 2.410358 | 0.09203202 | 0.04043886 | 0.0112522
22.44691 | 31.1001 | 28.69987 | 28.55581 | 2.400233 | 0.09215018 | 0.04063974 | 0.01126583
22.45691 | 31.1021 | 28.69111 | 28.54672 | 2.41099 | 0.09226879 | 0.04084228 | 0.01127949
22.46691 | 31.081 | 28.68237 | 28.53765 | 2.398627 | 0.09238787 | 0.04104649 | 0.01129318
22.47691 | 31.0669 | 28.67365 | 28.52859 | 2.393246 | 0.09250743 | 0.04125239 | 0.0113069
22.4869 | 31.0689 | 28.66496 | 28.51956 | 2.403936 | 0.09262734 | 0.04145977 | 0.01132062
22.4969 | 31.0647 | 28.65628 | 28.51053 | 2.408417 | 0.09274786 | 0.04166912 | 0.01133439
22.5069 | 31.0333 | 28.64762 | 28.50152 | 2.385678 | 0.09286887 | 0.04188022 | 0.01134819
22.5169 | 31.0397 | 28.63898 | 28.49253 | 2.40072 | 0.0929904 | 0.04209308 | 0.01136201
22.5269 | 31.0099 | 28.63036 | 28.48356 | 2.379542 | 0.09311244 | 0.04230775 | 0.01137586
22.5369 | 31.0077 | 28.62175 | 28.47461 | 2.385946 | 0.09323501 | 0.04252421 | 0.01138973
22.54689 | 30.9826 | 28.61318 | 28.46567 | 2.369422 | 0.09335797 | 0.04274229 | 0.01140362
22.55689 | 30.9851 | 28.60461 | 28.45675 | 2.380487 | 0.09348161 | 0.04296245 | 0.01141755
22.56689 | 30.9779 | 28.59607 | 28.44785 | 2.381833 | 0.09360581 | 0.04318448 | 0.01143151
22.57689 | 30.9637 | 28.58754 | 28.43896 | 2.376159 | 0.09373057 | 0.04340841 | 0.0114455
22.58689 | 30.977 | 28.57903 | 28.43008 | 2.397966 | 0.09385591 | 0.04363425 | 0.01145951
22.59688 | 30.9556 | 28.57055 | 28.42124 | 2.385046 | 0.09398171 | 0.04386181 | 0.01147353
22.60688 | 30.9402 | 28.56209 | 28.4124 | 2.378114 | 0.09410824 | 0.04409156 | 0.0114876
22.61688 | 30.9421 | 28.55364 | 28.40358 | 2.388463 | 0.09423538 | 0.0443233 | 0.0115017
22.62688 | 30.9407 | 28.54521 | 28.39477 | 2.395493 | 0.09436314 | 0.04455704 | 0.01151582
22.63688 | 30.9265 | 28.5368 | 28.38598 | 2.389704 | 0.09449155 | 0.04479282 | 0.01152997
22.64688 | 30.8941 | 28.52841 | 28.37721 | 2.365695 | 0.09462061 | 0.04503065 | 0.01154415
22.65687 | 30.9134 | 28.52004 | 28.36846 | 2.393358 | 0.09475021 | 0.04527033 | 0.01155834
22.66687 | 30.914 | 28.51169 | 28.35972 | 2.40231 | 0.09488062 | 0.04551235 | 0.01157257
22.67687 | 30.9107 | 28.50336 | 28.351 | 2.407342 | 0.09501173 | 0.0457565 | 0.01158684
22.68687 | 30.8979 | 28.49505 | 28.3423 | 2.402855 | 0.09514355 | 0.04600281 | 0.01160113
22.69687 | 30.8836 | 28.48675 | 28.33361 | 2.396848 | 0.09527611 | 0.0462513 | 0.01161545
22.70686 | 30.8854 | 28.47849 | 28.32495 | 2.406913 | 0.09540929 | 0.04650175 | 0.01162978
22.71686 | 30.8696 | 28.47023 | 28.31629 | 2.399367 | 0.09554336 | 0.04675468 | 0.01164416
22.72686 | 30.8875 | 28.462 | 28.30765 | 2.425502 | 0.09567822 | 0.04700987 | 0.01165856
22.73686 | 30.8689 | 28.45378 | 28.29903 | 2.415116 | 0.09581389 | 0.04726735 | 0.01167299
22.74686 | 30.865 | 28.44559 | 28.29042 | 2.419411 | 0.09595038 | 0.04752716 | 0.01168745
22.75686 | 30.8573 | 28.43741 | 28.28184 | 2.419886 | 0.09608772 | 0.0477893 | 0.01170195
22.76685 | 30.8625 | 28.42927 | 28.27327 | 2.433233 | 0.09622579 | 0.04805356 | 0.01171645
22.77685 | 30.8475 | 28.42113 | 28.26472 | 2.426368 | 0.0963649 | 0.04832048 | 0.011731
22.78685 | 30.8292 | 28.41302 | 28.25618 | 2.416183 | 0.09650491 | 0.04858983 | 0.01174557
22.79685 | 30.83 | 28.40492 | 28.24765 | 2.425079 | 0.09664589 | 0.04886165 | 0.01176018
22.80685 | 30.8297 | 28.39685 | 28.23915 | 2.432854 | 0.09678783 | 0.04913596 | 0.01177482
22.81684 | 30.8307 | 28.3888 | 28.23067 | 2.441901 | 0.09693061 | 0.04941252 | 0.01178947
22.82684 | 30.8149 | 28.38076 | 28.22219 | 2.434136 | 0.09707457 | 0.04969191 | 0.01180416
22.83684 | 30.8021 | 28.37275 | 28.21374 | 2.429351 | 0.09721959 | 0.04997388 | 0.01181888
22.84684 | 30.8012 | 28.36475 | 28.2053 | 2.436446 | 0.09736569 | 0.05025847 | 0.01183364
22.85684 | 30.8028 | 28.35678 | 28.19687 | 2.446021 | 0.09751292 | 0.05054572 | 0.01184842
22.86684 | 30.7802 | 28.34883 | 28.18847 | 2.431375 | 0.0976613 | 0.05083566 | 0.01186323
22.87683 | 30.7817 | 28.3409 | 28.18008 | 2.440801 | 0.09781072 | 0.05112802 | 0.01187805
22.88683 | 30.7686 | 28.33299 | 28.17171 | 2.435614 | 0.09796152 | 0.05142343 | 0.01189293
22.89683 | 30.762 | 28.32509 | 28.16335 | 2.436907 | 0.09811358 | 0.05172162 | 0.01190783
22.90683 | 30.761 | 28.31722 | 28.15501 | 2.443779 | 0.09826695 | 0.05202265 | 0.01192276
22.91683 | 30.7598 | 28.30937 | 28.14668 | 2.450431 | 0.09842167 | 0.05232653 | 0.01193772
22.92682 | 30.7496 | 28.30155 | 28.13838 | 2.448054 | 0.09857765 | 0.05263301 | 0.01195269
22.93682 | 30.7603 | 28.29374 | 28.13009 | 2.466565 | 0.09873522 | 0.05294273 | 0.01196772
22.94682 | 30.7448 | 28.28595 | 28.12181 | 2.458854 | 0.09889428 | 0.05325542 | 0.01198277
22.95682 | 30.7318 | 28.27818 | 28.11355 | 2.453623 | 0.09905489 | 0.05357112 | 0.01199785
22.96682 | 30.7379 | 28.27043 | 28.10531 | 2.46747 | 0.0992171 | 0.05388988 | 0.01201296
22.97682 | 30.7445 | 28.2627 | 28.09708 | 2.481797 | 0.09938097 | 0.05421172 | 0.01202811
22.98681 | 30.7233 | 28.25501 | 28.08888 | 2.468294 | 0.09954641 | 0.05453639 | 0.01204326
22.99681 | 30.7211 | 28.24732 | 28.08068 | 2.473778 | 0.09971378 | 0.05486453 | 0.01205847
23.00681 | 30.724 | 28.23966 | 28.07251 | 2.484341 | 0.09988302 | 0.0551959 | 0.0120737
23.01681 | 30.7496 | 28.23202 | 28.06434 | 2.517582 | 0.1000542 | 0.05553052 | 0.01208897
23.02681 | 30.7169 | 28.2244 | 28.0562 | 2.492502 | 0.1002273 | 0.05586845 | 0.01210426
23.0368 | 30.7122 | 28.21681 | 28.04808 | 2.495392 | 0.1004024 | 0.05620938 | 0.01211958
23.0468 | 30.7273 | 28.20923 | 28.03996 | 2.518069 | 0.1005798 | 0.05655404 | 0.01213493
23.0568 | 30.7424 | 28.20168 | 28.03187 | 2.540723 | 0.1007594 | 0.05690213 | 0.01215032
23.0668 | 30.7175 | 28.19414 | 28.02378 | 2.523355 | 0.1009414 | 0.0572537 | 0.01216575
23.0768 | 30.6979 | 28.18663 | 28.01572 | 2.511265 | 0.1011258 | 0.05760881 | 0.0121812
23.0868 | 30.7138 | 28.17915 | 28.00767 | 2.534653 | 0.1013128 | 0.05796749 | 0.01219668
23.09679 | 30.728 | 28.17169 | 27.99965 | 2.556311 | 0.1015022 | 0.05832941 | 0.01221218
23.10679 | 30.7249 | 28.16425 | 27.99163 | 2.560654 | 0.1016946 | 0.05869539 | 0.01222773
23.11679 | 30.7066 | 28.15683 | 27.98363 | 2.549774 | 0.1018899 | 0.05906509 | 0.01224331
23.12679 | 30.6955 | 28.14943 | 27.97564 | 2.546071 | 0.1020882 | 0.05943857 | 0.01225892
23.13679 | 30.7222 | 28.14205 | 27.96767 | 2.580145 | 0.1022897 | 0.05981588 | 0.01227456
23.14678 | 30.6943 | 28.13471 | 27.95973 | 2.559589 | 0.1024943 | 0.06019669 | 0.01229022
23.15678 | 30.701 | 28.12738 | 27.95179 | 2.573616 | 0.1027026 | 0.06058181 | 0.01230593
23.16678 | 30.6924 | 28.12008 | 27.94387 | 2.57232 | 0.1029145 | 0.06097092 | 0.01232167
23.17678 | 30.6869 | 28.1128 | 27.93597 | 2.574099 | 0.1031302 | 0.06136408 | 0.01233744
23.18678 | 30.686 | 28.10555 | 27.92808 | 2.580455 | 0.1033499 | 0.06176134 | 0.01235324
23.19678 | 30.6762 | 28.09831 | 27.92021 | 2.577886 | 0.1035739 | 0.0621627 | 0.01236908
23.20677 | 30.6751 | 28.09111 | 27.91236 | 2.583986 | 0.103802 | 0.06256794 | 0.01238493
23.21677 | 30.6806 | 28.08393 | 27.90452 | 2.596667 | 0.1040351 | 0.06297786 | 0.01240083
23.22677 | 30.6823 | 28.07678 | 27.89669 | 2.605524 | 0.1042731 | 0.06339211 | 0.01241677
23.23677 | 30.6496 | 28.06965 | 27.88889 | 2.579954 | 0.1045163 | 0.06381078 | 0.01243273
23.24677 | 30.6527 | 28.06254 | 27.88109 | 2.590159 | 0.104765 | 0.06423391 | 0.01244873
23.25676 | 30.6627 | 28.05547 | 27.87332 | 2.607231 | 0.1050192 | 0.06466114 | 0.01246475
23.26676 | 30.6673 | 28.04842 | 27.86556 | 2.618883 | 0.1052798 | 0.06509338 | 0.01248081
23.27676 | 30.6303 | 28.04139 | 27.85782 | 2.588908 | 0.105547 | 0.06553029 | 0.01249691
23.28676 | 30.6409 | 28.03439 | 27.85009 | 2.606505 | 0.1058212 | 0.06597194 | 0.01251304
23.29676 | 30.6361 | 28.02743 | 27.84238 | 2.608675 | 0.1061027 | 0.06641837 | 0.01252921
23.30676 | 30.6483 | 28.02048 | 27.83468 | 2.627815 | 0.1063922 | 0.06686967 | 0.01254541
23.31675 | 30.647 | 28.01358 | 27.827 | 2.63342 | 0.1066897 | 0.06732547 | 0.01256162
23.32675 | 30.6262 | 28.0067 | 27.81934 | 2.619501 | 0.1069966 | 0.06778672 | 0.01257789
23.33675 | 30.6148 | 27.99985 | 27.81169 | 2.614953 | 0.1073132 | 0.06825307 | 0.01259419
23.34675 | 30.6242 | 27.99303 | 27.80405 | 2.631172 | 0.1076401 | 0.06872458 | 0.01261052
23.35675 | 30.6305 | 27.98624 | 27.79643 | 2.64426 | 0.1079782 | 0.06920133 | 0.01262689
23.36674 | 30.6299 | 27.97949 | 27.78884 | 2.650408 | 0.108328 | 0.06968292 | 0.01264328
23.37674 | 30.6111 | 27.97277 | 27.78125 | 2.638328 | 0.1086911 | 0.07017038 | 0.01265971
23.38674 | 30.6165 | 27.96609 | 27.77368 | 2.650413 | 0.1090683 | 0.07066332 | 0.01267618
23.39674 | 30.6122 | 27.95944 | 27.76612 | 2.652762 | 0.1094607 | 0.07116184 | 0.01269268
23.40674 | 30.6211 | 27.95283 | 27.75858 | 2.668273 | 0.1098696 | 0.07166599 | 0.01270922
23.41674 | 30.6009 | 27.94626 | 27.75106 | 2.654644 | 0.1102964 | 0.07217588 | 0.01272579
23.42673 | 30.6071 | 27.93973 | 27.74356 | 2.667368 | 0.1107422 | 0.07269108 | 0.01274238
23.43673 | 30.5977 | 27.93324 | 27.73606 | 2.664456 | 0.1112097 | 0.0732127 | 0.01275902
23.44673 | 30.6045 | 27.9268 | 27.72858 | 2.6777 | 0.1117001 | 0.07374033 | 0.0127757
23.45673 | 30.5787 | 27.9204 | 27.72112 | 2.658296 | 0.1122156 | 0.07427404 | 0.01279241
23.46673 | 30.6042 | 27.91406 | 27.71367 | 2.690144 | 0.1127583 | 0.07481395 | 0.01280916
23.47672 | 30.5892 | 27.90777 | 27.70625 | 2.681433 | 0.1133302 | 0.07535961 | 0.01282592
23.48672 | 30.5963 | 27.90152 | 27.69884 | 2.694775 | 0.1139348 | 0.07591219 | 0.01284273
23.49672 | 30.5835 | 27.89534 | 27.69143 | 2.68816 | 0.1145745 | 0.07647126 | 0.01285958
23.50672 | 30.5841 | 27.88922 | 27.68405 | 2.694885 | 0.1152523 | 0.07703691 | 0.01287647
23.51672 | 30.5793 | 27.88315 | 27.67668 | 2.696146 | 0.1159714 | 0.07760926 | 0.01289339
23.52672 | 30.5612 | 27.87716 | 27.66933 | 2.68404 | 0.1167352 | 0.0781884 | 0.01291034
23.53671 | 30.5794 | 27.87124 | 27.662 | 2.708157 | 0.1175465 | 0.07877388 | 0.01292732
23.54671 | 30.5806 | 27.86539 | 27.65467 | 2.715206 | 0.1184108 | 0.07936695 | 0.01294434
23.55671 | 30.576 | 27.85962 | 27.64736 | 2.716376 | 0.1193312 | 0.07996714 | 0.0129614
23.56671 | 30.5746 | 27.85394 | 27.64007 | 2.720663 | 0.120312 | 0.0805746 | 0.0129785
23.57671 | 30.5628 | 27.84834 | 27.63279 | 2.714463 | 0.1213574 | 0.08118941 | 0.01299564
23.5867 | 30.5631 | 27.84284 | 27.62554 | 2.720265 | 0.1224709 | 0.08181111 | 0.01301279
23.5967 | 30.5768 | 27.83742 | 27.61829 | 2.739376 | 0.1236589 | 0.08244101 | 0.01302999
23.6067 | 30.5549 | 27.83211 | 27.61106 | 2.722786 | 0.1249252 | 0.08307865 | 0.01304723
23.6167 | 30.5526 | 27.82691 | 27.60385 | 2.72569 | 0.1262741 | 0.08372415 | 0.0130645
23.6267 | 30.5586 | 27.82182 | 27.59665 | 2.736783 | 0.1277102 | 0.08437764 | 0.01308181
23.6367 | 30.5628 | 27.81684 | 27.58946 | 2.745962 | 0.1292377 | 0.08503926 | 0.01309916
23.64669 | 30.5569 | 27.81198 | 27.5823 | 2.744917 | 0.130859 | 0.08570848 | 0.01311653
23.65669 | 30.5561 | 27.80725 | 27.57514 | 2.748854 | 0.1325809 | 0.08638675 | 0.01313395
23.66669 | 30.5639 | 27.80263 | 27.568 | 2.761266 | 0.1344048 | 0.08707345 | 0.0131514
23.67669 | 30.5321 | 27.79815 | 27.56088 | 2.733949 | 0.136333 | 0.08776895 | 0.0131689
23.68669 | 30.5495 | 27.7938 | 27.55377 | 2.755702 | 0.1383667 | 0.08847329 | 0.01318643
23.69668 | 30.5386 | 27.78958 | 27.54668 | 2.749022 | 0.1405036 | 0.08918585 | 0.01320397
23.70668 | 30.533 | 27.78548 | 27.53961 | 2.747519 | 0.1427461 | 0.08990831 | 0.01322158
23.71668 | 30.5411 | 27.78151 | 27.53254 | 2.759591 | 0.1450883 | 0.09064006 | 0.01323922
23.72668 | 30.5385 | 27.77765 | 27.52549 | 2.760845 | 0.1475236 | 0.09138127 | 0.0132569
23.73668 | 30.5033 | 27.77391 | 27.51846 | 2.729392 | 0.1500423 | 0.09213212 | 0.01327461
23.74668 | 30.527 | 27.77026 | 27.51144 | 2.756743 | 0.1526311 | 0.09289276 | 0.01329237
23.75667 | 30.5047 | 27.76669 | 27.50444 | 2.738014 | 0.1552695 | 0.09366261 | 0.01331014
23.76667 | 30.5095 | 27.76317 | 27.49746 | 2.746333 | 0.1579402 | 0.09444336 | 0.01332797
23.77667 | 30.4985 | 27.75968 | 27.49048 | 2.738824 | 0.160613 | 0.09523443 | 0.01334584
23.78667 | 30.5005 | 27.75618 | 27.48352 | 2.744321 | 0.163255 | 0.09603603 | 0.01336375
23.79667 | 30.4801 | 27.75264 | 27.47658 | 2.727461 | 0.1658283 | 0.09684833 | 0.01338169
23.80666 | 30.4625 | 27.74902 | 27.46966 | 2.713483 | 0.1682882 | 0.09767071 | 0.01339966
23.81666 | 30.4644 | 27.74526 | 27.46274 | 2.719138 | 0.1705945 | 0.09850499 | 0.01341769
23.82666 | 30.457 | 27.74133 | 27.45585 | 2.71567 | 0.172698 | 0.09935059 | 0.01343576
23.83666 | 30.4338 | 27.73718 | 27.44896 | 2.696623 | 0.174553 | 0.1002077 | 0.01345387
23.84666 | 30.4446 | 27.73276 | 27.44209 | 2.711841 | 0.1761172 | 0.1010765 | 0.01347203
23.85666 | 30.4163 | 27.72804 | 27.43524 | 2.688259 | 0.177354 | 0.1019573 | 0.01349022
23.86665 | 30.4175 | 27.723 | 27.42841 | 2.694502 | 0.1782339 | 0.1028493 | 0.01350844
23.87665 | 30.3976 | 27.7176 | 27.42158 | 2.679996 | 0.17874 | 0.1037546 | 0.01352672
23.88665 | 30.3838 | 27.71185 | 27.41477 | 2.671947 | 0.1788631 | 0.1046725 | 0.01354504
23.89665 | 30.3724 | 27.70575 | 27.40798 | 2.66665 | 0.1786059 | 0.1056033 | 0.01356341
23.90665 | 30.365 | 27.69931 | 27.4012 | 2.665692 | 0.1779815 | 0.1065471 | 0.01358182
23.91664 | 30.3584 | 27.69256 | 27.39444 | 2.665844 | 0.1770137 | 0.1075034 | 0.01360025
23.92664 | 30.3436 | 27.68551 | 27.38769 | 2.658088 | 0.1757311 | 0.1084742 | 0.01361875
23.93664 | 30.3207 | 27.67822 | 27.38095 | 2.642481 | 0.1741709 | 0.1094588 | 0.01363729
23.94664 | 30.2997 | 27.67072 | 27.37423 | 2.628982 | 0.1723738 | 0.1104575 | 0.01365586
23.95664 | 30.2951 | 27.66305 | 27.36752 | 2.632048 | 0.1703826 | 0.1114706 | 0.01367449
23.96664 | 30.2971 | 27.65526 | 27.36083 | 2.641836 | 0.1682405 | 0.1124984 | 0.01369315
23.97663 | 30.2741 | 27.64741 | 27.35416 | 2.626694 | 0.1659922 | 0.1135401 | 0.01371184
23.98663 | 30.2575 | 27.6395 | 27.3475 | 2.618001 | 0.1636717 | 0.114598 | 0.01373059
23.99663 | 30.2539 | 27.63159 | 27.34085 | 2.622311 | 0.1613174 | 0.1156715 | 0.01374938
24.00663 | 30.2345 | 27.62371 | 27.33422 | 2.610793 | 0.1589608 | 0.1167607 | 0.01376821
24.01663 | 30.2142 | 27.61588 | 27.3276 | 2.59832 | 0.1566288 | 0.1178662 | 0.01378708
24.02662 | 30.195 | 27.60814 | 27.321 | 2.586861 | 0.1543461 | 0.1189869 | 0.01380598
24.03662 | 30.1964 | 27.60049 | 27.31441 | 2.595913 | 0.1521261 | 0.1201256 | 0.01382493
24.04662 | 30.1878 | 27.59294 | 27.30783 | 2.594855 | 0.149985 | 0.1212813 | 0.01384393
24.05662 | 30.1689 | 27.58552 | 27.30127 | 2.583376 | 0.147933 | 0.1224545 | 0.01386297
24.06662 | 30.1685 | 27.57823 | 27.29473 | 2.590268 | 0.1459774 | 0.1236456 | 0.01388205
24.07662 | 30.1348 | 27.57107 | 27.2882 | 2.563726 | 0.1441227 | 0.1248548 | 0.01390117
24.08661 | 30.1287 | 27.56406 | 27.28168 | 2.564641 | 0.142373 | 0.1260814 | 0.01392031
24.09661 | 30.1298 | 27.55717 | 27.27518 | 2.572626 | 0.1407255 | 0.1273281 | 0.01393951
24.10661 | 30.1184 | 27.55043 | 27.26869 | 2.567975 | 0.1391811 | 0.1285941 | 0.01395876
24.11661 | 30.0865 | 27.54381 | 27.26222 | 2.542687 | 0.137738 | 0.1298799 | 0.01397804
24.12661 | 30.092 | 27.53733 | 27.25576 | 2.554667 | 0.1363933 | 0.1311858 | 0.01399737
24.1366 | 30.0761 | 27.53099 | 27.24932 | 2.54511 | 0.135145 | 0.1325109 | 0.01401672
24.1466 | 30.0851 | 27.52477 | 27.24289 | 2.560333 | 0.1339867 | 0.1338584 | 0.01403613
24.1566 | 30.0527 | 27.51867 | 27.23647 | 2.534034 | 0.1329156 | 0.1352273 | 0.01405559
24.1666 | 30.0471 | 27.51269 | 27.23006 | 2.534415 | 0.1319274 | 0.1366181 | 0.01407509
24.1766 | 30.0425 | 27.50682 | 27.22368 | 2.535681 | 0.1310175 | 0.1380313 | 0.01409463
24.1866 | 30.0377 | 27.50106 | 27.2173 | 2.536636 | 0.1301814 | 0.1394673 | 0.01411421
24.19659 | 30.0278 | 27.49542 | 27.21095 | 2.532378 | 0.1294156 | 0.1409253 | 0.01413381
24.20659 | 30.0334 | 27.48988 | 27.2046 | 2.543524 | 0.1287139 | 0.1424085 | 0.01415348
24.21659 | 30.0054 | 27.48443 | 27.19827 | 2.520969 | 0.1280729 | 0.1439162 | 0.01417319
24.22659 | 30.001 | 27.47908 | 27.19195 | 2.521919 | 0.1274885 | 0.1454487 | 0.01419295
24.23659 | 29.9967 | 27.47382 | 27.18565 | 2.522877 | 0.1269567 | 0.1470068 | 0.01421274
24.24658 | 29.9764 | 27.46866 | 27.17936 | 2.507741 | 0.126474 | 0.1485892 | 0.01423256
24.25658 | 29.9891 | 27.46358 | 27.17309 | 2.525525 | 0.126036 | 0.1502 | 0.01425245
24.26658 | 29.9733 | 27.45858 | 27.16683 | 2.514725 | 0.1256397 | 0.1518379 | 0.01427238
24.27658 | 29.9642 | 27.45366 | 27.16058 | 2.510545 | 0.1252818 | 0.1535037 | 0.01429236
24.28658 | 29.9666 | 27.44881 | 27.15434 | 2.517787 | 0.1249594 | 0.1551978 | 0.01431237
24.29658 | 29.9531 | 27.44405 | 27.14812 | 2.509052 | 0.1246696 | 0.1569215 | 0.01433244
24.30657 | 29.9464 | 27.43936 | 27.14192 | 2.50704 | 0.1244102 | 0.1586728 | 0.01435252
24.31657 | 29.934 | 27.43474 | 27.13573 | 2.49926 | 0.1241781 | 0.1604566 | 0.01437268
24.32657 | 29.9297 | 27.43019 | 27.12955 | 2.499509 | 0.1239714 | 0.1622716 | 0.01439288
24.33657 | 29.9046 | 27.42571 | 27.12339 | 2.47889 | 0.123788 | 0.1641185 | 0.01441312
24.34657 | 29.9093 | 27.4213 | 27.11724 | 2.488002 | 0.1236262 | 0.1659982 | 0.0144334
24.35656 | 29.9029 | 27.41696 | 27.11111 | 2.485942 | 0.1234842 | 0.1679095 | 0.01445372
24.36656 | 29.8894 | 27.41268 | 27.10499 | 2.47672 | 0.1233603 | 0.1698569 | 0.0144741
24.37656 | 29.8975 | 27.40847 | 27.09888 | 2.489033 | 0.1232533 | 0.1718394 | 0.01449453
24.38656 | 29.8713 | 27.40432 | 27.09278 | 2.466981 | 0.1231617 | 0.1738579 | 0.014515
24.39656 | 29.867 | 27.40024 | 27.0867 | 2.466763 | 0.1230844 | 0.1759132 | 0.01453552
24.40656 | 29.8475 | 27.39622 | 27.08064 | 2.451281 | 0.1230204 | 0.1780063 | 0.01455608
24.41655 | 29.8484 | 27.39227 | 27.07459 | 2.45613 | 0.1229687 | 0.180136 | 0.01457667
24.42655 | 29.8436 | 27.38838 | 27.06855 | 2.455218 | 0.1229284 | 0.1823073 | 0.01459733
24.43655 | 29.813 | 27.38456 | 27.06252 | 2.428441 | 0.1228986 | 0.1845192 | 0.01461803
24.44655 | 29.8223 | 27.3808 | 27.05651 | 2.441499 | 0.1228788 | 0.1867728 | 0.01463879
24.45655 | 29.8185 | 27.37711 | 27.05051 | 2.441391 | 0.1228682 | 0.189069 | 0.01465959
24.46654 | 29.7926 | 27.37349 | 27.04453 | 2.419114 | 0.1228662 | 0.1914067 | 0.01468041
24.47654 | 29.7881 | 27.36993 | 27.03856 | 2.418173 | 0.1228723 | 0.1937916 | 0.01470131
24.48654 | 29.7827 | 27.36643 | 27.0326 | 2.416266 | 0.122886 | 0.1962225 | 0.01472225
24.49654 | 29.767 | 27.36301 | 27.02666 | 2.40399 | 0.1229069 | 0.1987006 | 0.01474324
24.50654 | 29.7692 | 27.35965 | 27.02073 | 2.409546 | 0.1229344 | 0.2012271 | 0.01476427
24.51654 | 29.7519 | 27.35637 | 27.01481 | 2.395532 | 0.1229683 | 0.2038034 | 0.01478536
24.52653 | 29.74 | 27.35316 | 27.00891 | 2.386844 | 0.1230082 | 0.2064282 | 0.01480647
24.53653 | 29.7324 | 27.35001 | 27.00302 | 2.382388 | 0.1230538 | 0.2091078 | 0.01482766
24.54653 | 29.7446 | 27.34694 | 26.99715 | 2.397659 | 0.1231047 | 0.2118412 | 0.01484888
24.55653 | 29.7324 | 27.34394 | 26.99128 | 2.388457 | 0.1231608 | 0.2146299 | 0.01487016
24.56653 | 29.7157 | 27.34102 | 26.98543 | 2.374679 | 0.1232216 | 0.2174753 | 0.01489149
24.57652 | 29.6926 | 27.33818 | 26.9796 | 2.354422 | 0.1232871 | 0.2203761 | 0.01491285
24.58652 | 29.7054 | 27.33541 | 26.97378 | 2.369991 | 0.1233569 | 0.2233395 | 0.01493427
24.59652 | 29.7039 | 27.33272 | 26.96797 | 2.37118 | 0.123431 | 0.2263645 | 0.01495575
24.60652 | 29.7033 | 27.33011 | 26.96217 | 2.373189 | 0.123509 | 0.2294527 | 0.01497728
24.61652 | 29.6886 | 27.32758 | 26.95639 | 2.361016 | 0.1235909 | 0.2326059 | 0.01499885
24.62652 | 29.686 | 27.32514 | 26.95062 | 2.360859 | 0.1236764 | 0.235826 | 0.01502048
24.63651 | 29.6838 | 27.32279 | 26.94487 | 2.361014 | 0.1237653 | 0.2391114 | 0.01504213
24.64651 | 29.6778 | 27.32052 | 26.93912 | 2.357284 | 0.1238576 | 0.2424708 | 0.01506386
24.65651 | 29.6844 | 27.31834 | 26.93339 | 2.366065 | 0.1239531 | 0.2459029 | 0.01508563
24.66651 | 29.6596 | 27.31625 | 26.92768 | 2.343354 | 0.1240517 | 0.2494097 | 0.01510746
24.67651 | 29.6719 | 27.31425 | 26.92197 | 2.357651 | 0.1241532 | 0.2529936 | 0.01512934
24.6865 | 29.6595 | 27.31235 | 26.91629 | 2.34715 | 0.1242575 | 0.2566532 | 0.01515124
24.6965 | 29.6657 | 27.31055 | 26.91061 | 2.355154 | 0.1243645 | 0.2603979 | 0.01517322
24.7065 | 29.66 | 27.30884 | 26.90495 | 2.351158 | 0.1244742 | 0.2642266 | 0.01519525
24.7165 | 29.6583 | 27.30724 | 26.89929 | 2.35106 | 0.1245865 | 0.2681419 | 0.01521733
24.7265 | 29.6676 | 27.30574 | 26.89366 | 2.361857 | 0.1247011 | 0.2721464 | 0.01523946
24.7365 | 29.6469 | 27.30435 | 26.88803 | 2.342547 | 0.1248181 | 0.2762427 | 0.01526165
24.74649 | 29.6391 | 27.30307 | 26.88242 | 2.336025 | 0.1249373 | 0.2804296 | 0.01528386
24.75649 | 29.6403 | 27.30191 | 26.87682 | 2.338392 | 0.1250587 | 0.2847182 | 0.01530615
24.76649 | 29.6476 | 27.30086 | 26.87124 | 2.346743 | 0.1251823 | 0.2891076 | 0.01532849
24.77649 | 29.6379 | 27.29992 | 26.86567 | 2.337975 | 0.1253079 | 0.2936007 | 0.01535088
24.78649 | 29.6435 | 27.29911 | 26.8601 | 2.344385 | 0.1254354 | 0.298201 | 0.01537333
24.79648 | 29.6138 | 27.29843 | 26.85456 | 2.315369 | 0.1255648 | 0.3029071 | 0.01539581
24.80648 | 29.6232 | 27.29787 | 26.84903 | 2.325325 | 0.1256961 | 0.3077319 | 0.01541836
24.81648 | 29.6267 | 27.29745 | 26.84351 | 2.329249 | 0.1258293 | 0.3126744 | 0.01544096
24.82648 | 29.6204 | 27.29716 | 26.838 | 2.323236 | 0.1259642 | 0.3177386 | 0.01546362
24.83648 | 29.6199 | 27.29702 | 26.8325 | 2.322883 | 0.1261008 | 0.3229283 | 0.01548633
24.84648 | 29.606 | 27.29701 | 26.82702 | 2.308986 | 0.126239 | 0.3282478 | 0.01550909
24.85647 | 29.6036 | 27.29716 | 26.82155 | 2.306441 | 0.1263787 | 0.3336948 | 0.01553189
24.86647 | 29.6047 | 27.29746 | 26.8161 | 2.307242 | 0.1265201 | 0.339287 | 0.01555476
24.87647 | 29.6086 | 27.29791 | 26.81065 | 2.310686 | 0.126663 | 0.3450224 | 0.01557768
24.88647 | 29.5864 | 27.29853 | 26.80522 | 2.287868 | 0.1268074 | 0.350906 | 0.01560066
24.89647 | 29.5854 | 27.29932 | 26.7998 | 2.286081 | 0.1269533 | 0.3569431 | 0.0156237
24.90646 | 29.594 | 27.30028 | 26.7944 | 2.293723 | 0.1271004 | 0.3631326 | 0.01564676
24.91646 | 29.5834 | 27.30141 | 26.789 | 2.281986 | 0.127249 | 0.3694923 | 0.01566991
24.92646 | 29.5892 | 27.30274 | 26.78362 | 2.286465 | 0.1273989 | 0.3760221 | 0.01569311
24.93646 | 29.5659 | 27.30425 | 26.77825 | 2.261653 | 0.1275502 | 0.3827281 | 0.01571636
24.94646 | 29.5653 | 27.30595 | 26.7729 | 2.259346 | 0.1277028 | 0.3896164 | 0.01573967
24.95645 | 29.5818 | 27.30786 | 26.76756 | 2.273937 | 0.1278564 | 0.3966869 | 0.01576301
24.96645 | 29.5658 | 27.30998 | 26.76223 | 2.255817 | 0.1280114 | 0.4039601 | 0.01578643
24.97645 | 29.5737 | 27.31232 | 26.75691 | 2.26138 | 0.1281676 | 0.4114366 | 0.0158099
24.98645 | 29.5434 | 27.31488 | 26.7516 | 2.228518 | 0.128325 | 0.4191238 | 0.01583344
24.99645 | 29.549 | 27.31768 | 26.74631 | 2.231324 | 0.1284836 | 0.4270298 | 0.01585703
25.00645 | 29.5561 | 27.32071 | 26.74102 | 2.235389 | 0.1286433 | 0.4351628 | 0.01588067
25.01644 | 29.5535 | 27.32399 | 26.73576 | 2.229508 | 0.1288039 | 0.4435232 | 0.01590435
25.02644 | 29.5457 | 27.32753 | 26.7305 | 2.218166 | 0.1289658 | 0.4521365 | 0.01592811
25.03644 | 29.5371 | 27.33134 | 26.72526 | 2.205756 | 0.1291287 | 0.4610041 | 0.01595192
25.04644 | 29.541 | 27.33543 | 26.72003 | 2.205568 | 0.1292927 | 0.470136 | 0.01597579
25.05644 | 29.5309 | 27.33981 | 26.71481 | 2.191092 | 0.1294578 | 0.4795428 | 0.01599972
25.06643 | 29.553 | 27.34448 | 26.7096 | 2.208522 | 0.1296237 | 0.4892257 | 0.01602369
25.07643 | 29.5392 | 27.34946 | 26.70441 | 2.189736 | 0.1297907 | 0.4992155 | 0.01604773
25.08643 | 29.5286 | 27.35477 | 26.69923 | 2.173828 | 0.1299588 | 0.5095148 | 0.01607184
25.09643 | 29.5181 | 27.36042 | 26.69406 | 2.157684 | 0.1301278 | 0.5201363 | 0.016096
25.10643 | 29.5302 | 27.36641 | 26.6889 | 2.163791 | 0.1302977 | 0.5310936 | 0.01612021
25.11643 | 29.5305 | 27.37277 | 26.68375 | 2.157735 | 0.1304687 | 0.5424007 | 0.01614449
25.12642 | 29.5338 | 27.37949 | 26.67862 | 2.154308 | 0.1306403 | 0.554061 | 0.0161688
25.13642 | 29.5355 | 27.38662 | 26.6735 | 2.148881 | 0.1308131 | 0.5661128 | 0.0161932
25.14642 | 29.5409 | 27.39416 | 26.66839 | 2.146744 | 0.1309868 | 0.5785614 | 0.01621766
25.15642 | 29.5397 | 27.40212 | 26.66329 | 2.13758 | 0.1311613 | 0.5914242 | 0.01624217
25.16642 | 29.5451 | 27.41053 | 26.65821 | 2.13457 | 0.1313368 | 0.6047197 | 0.01626674
25.17641 | 29.544 | 27.4194 | 26.65314 | 2.124605 | 0.131513 | 0.6184532 | 0.01629135
25.18641 | 29.5482 | 27.42875 | 26.64808 | 2.119445 | 0.1316902 | 0.6326724 | 0.01631605
25.19641 | 29.5552 | 27.43862 | 26.64303 | 2.116579 | 0.1318682 | 0.6473854 | 0.0163408
25.20641 | 29.5717 | 27.44902 | 26.63799 | 2.122683 | 0.1320471 | 0.6626152 | 0.01636561
25.21641 | 29.5917 | 27.45997 | 26.63296 | 2.131734 | 0.1322269 | 0.6783859 | 0.01639049
25.22641 | 29.5905 | 27.47149 | 26.62795 | 2.119005 | 0.1324074 | 0.6947231 | 0.01641542
25.2364 | 29.5966 | 27.48362 | 26.62295 | 2.112982 | 0.1325887 | 0.7116374 | 0.01644039
25.2464 | 29.5932 | 27.49639 | 26.61796 | 2.096812 | 0.1327709 | 0.7291903 | 0.01646545
25.2564 | 29.6289 | 27.50982 | 26.61298 | 2.119076 | 0.1329539 | 0.7473965 | 0.01649056
25.2664 | 29.6303 | 27.52396 | 26.60802 | 2.106341 | 0.1331378 | 0.7662884 | 0.01651574
25.2764 | 29.642 | 27.53883 | 26.60306 | 2.103173 | 0.1333224 | 0.7859008 | 0.01654098
25.28639 | 29.6724 | 27.55445 | 26.59812 | 2.117951 | 0.1335077 | 0.8062503 | 0.01656626
25.29639 | 29.6726 | 27.5709 | 26.59319 | 2.101705 | 0.1336938 | 0.8274165 | 0.01659163
25.30639 | 29.6951 | 27.58819 | 26.58827 | 2.106906 | 0.1338808 | 0.8494217 | 0.01661706
25.31639 | 29.722 | 27.60639 | 26.58337 | 2.115611 | 0.1340686 | 0.8723115 | 0.01664255
25.32639 | 29.7374 | 27.62553 | 26.57847 | 2.11187 | 0.1342571 | 0.8961339 | 0.0166681
25.33639 | 29.7447 | 27.64567 | 26.57359 | 2.099032 | 0.1344464 | 0.9209414 | 0.01669371
25.34638 | 29.7796 | 27.66684 | 26.56872 | 2.112762 | 0.1346363 | 0.9467639 | 0.01671937
25.35638 | 29.7973 | 27.68914 | 26.56386 | 2.108158 | 0.1348271 | 0.9737126 | 0.01674511
25.36638 | 29.8335 | 27.71262 | 26.55901 | 2.120875 | 0.1350187 | 1.001827 | 0.01677092
25.37638 | 29.8373 | 27.73736 | 26.55417 | 2.099943 | 0.135211 | 1.031179 | 0.01679679
25.38638 | 29.8722 | 27.76341 | 26.54934 | 2.108786 | 0.1354041 | 1.061844 | 0.01682272
25.39637 | 29.9011 | 27.79084 | 26.54453 | 2.110256 | 0.1355977 | 1.093864 | 0.0168487
25.40637 | 29.9451 | 27.81981 | 26.53973 | 2.125295 | 0.1357922 | 1.127408 | 0.01687476
25.41637 | 29.9767 | 27.85036 | 26.53494 | 2.126338 | 0.1359875 | 1.162535 | 0.01690089
25.42637 | 30.0101 | 27.88262 | 26.53016 | 2.12748 | 0.1361835 | 1.199352 | 0.01692708
25.43637 | 30.03 | 27.9167 | 26.52539 | 2.113304 | 0.1363802 | 1.237974 | 0.01695334
25.44637 | 30.0657 | 27.95272 | 26.52063 | 2.112984 | 0.1365777 | 1.278527 | 0.01697966
25.45636 | 30.1218 | 27.99078 | 26.51589 | 2.13102 | 0.1367757 | 1.321109 | 0.01700603
25.46636 | 30.163 | 28.03111 | 26.51116 | 2.131886 | 0.1369746 | 1.365952 | 0.01703248
25.47636 | 30.2104 | 28.07385 | 26.50643 | 2.136555 | 0.1371742 | 1.41318 | 0.017059
25.48636 | 30.2599 | 28.11915 | 26.50172 | 2.140745 | 0.1373746 | 1.462975 | 0.01708559
25.49636 | 30.3151 | 28.16724 | 26.49702 | 2.147861 | 0.1375756 | 1.515533 | 0.01711224
25.50635 | 30.3466 | 28.21826 | 26.49233 | 2.128337 | 0.1377772 | 1.571014 | 0.01713893
25.51635 | 30.4162 | 28.27256 | 26.48765 | 2.14364 | 0.1379797 | 1.62976 | 0.01716572
25.52635 | 30.4888 | 28.33034 | 26.48299 | 2.158463 | 0.1381829 | 1.691974 | 0.01719258
25.53635 | 30.5409 | 28.39187 | 26.47833 | 2.149027 | 0.1383868 | 1.757935 | 0.0172195
25.54635 | 30.6085 | 28.45747 | 26.47369 | 2.151029 | 0.1385914 | 1.827946 | 0.01724649
25.55635 | 30.6767 | 28.52746 | 26.46905 | 2.149243 | 0.1387967 | 1.902334 | 0.01727355
25.56634 | 30.7553 | 28.60211 | 26.46443 | 2.153186 | 0.1390026 | 1.981376 | 0.01730065
25.57634 | 30.8274 | 28.68197 | 26.45982 | 2.145431 | 0.1392093 | 2.065609 | 0.01732784
25.58634 | 30.9063 | 28.76737 | 26.45522 | 2.138933 | 0.1394168 | 2.155372 | 0.0173551
25.59634 | 30.9856 | 28.85875 | 26.45063 | 2.126849 | 0.1396249 | 2.25111 | 0.01738244
25.60634 | 31.0715 | 28.9566 | 26.44606 | 2.114903 | 0.1398338 | 2.353299 | 0.01740984
25.61633 | 31.1501 | 29.06131 | 26.44149 | 2.088791 | 0.1400431 | 2.462336 | 0.01743728
25.62633 | 31.2417 | 29.17363 | 26.43694 | 2.068069 | 0.1402534 | 2.578977 | 0.01746482
25.63633 | 31.3382 | 29.29404 | 26.43239 | 2.044162 | 0.1404643 | 2.703691 | 0.01749243
25.64633 | 31.4405 | 29.42314 | 26.42786 | 2.017363 | 0.140676 | 2.837085 | 0.01752011
25.65633 | 31.5254 | 29.56156 | 26.42333 | 1.963836 | 0.1408884 | 2.979796 | 0.01754786
25.66633 | 31.6316 | 29.70999 | 26.41882 | 1.921613 | 0.1411015 | 3.132491 | 0.01757568
25.67632 | 31.7289 | 29.86894 | 26.41432 | 1.859961 | 0.141315 | 3.295699 | 0.01760355
25.68632 | 31.8418 | 30.03945 | 26.40983 | 1.802349 | 0.1415295 | 3.470459 | 0.01763151
25.69632 | 31.9377 | 30.22211 | 26.40535 | 1.71559 | 0.1417447 | 3.657356 | 0.01765955
25.70632 | 32.0451 | 30.41768 | 26.40088 | 1.627425 | 0.1419606 | 3.857147 | 0.01768765
25.71632 | 32.1589 | 30.62691 | 26.39642 | 1.531992 | 0.1421771 | 4.070594 | 0.01771583
25.72631 | 32.2674 | 30.85035 | 26.39198 | 1.417049 | 0.1423942 | 4.298235 | 0.01774405
25.73631 | 32.3792 | 31.08919 | 26.38754 | 1.290005 | 0.1426122 | 4.54127 | 0.01777237
25.74631 | 32.4924 | 31.34397 | 26.38311 | 1.148434 | 0.1428309 | 4.800221 | 0.01780077
25.75631 | 32.6113 | 31.61536 | 26.3787 | 0.9959383 | 0.1430503 | 5.075785 | 0.01782923
25.76631 | 32.734 | 31.90403 | 26.37429 | 0.8299747 | 0.1432704 | 5.368605 | 0.01785777
25.77631 | 32.8445 | 32.21052 | 26.3699 | 0.6339814 | 0.1434912 | 5.679244 | 0.01788639
25.7863 | 32.9607 | 32.53497 | 26.36552 | 0.4257271 | 0.1437126 | 6.007828 | 0.01791505
25.7963 | 33.0722 | 32.87833 | 26.36114 | 0.1938656 | 0.1439348 | 6.355313 | 0.0179438
25.8063 | 33.2014 | 33.24043 | 26.35678 | -0.0390305 | 0.1441577 | 6.72152 | 0.01797264
25.8163 | 33.2963 | 33.62116 | 26.35243 | -0.3248631 | 0.1443814 | 7.106353 | 0.01800155
25.8263 | 33.4421 | 34.02015 | 26.34808 | -0.5780503 | 0.1446057 | 7.509429 | 0.01803053
25.83629 | 33.5446 | 34.43625 | 26.34376 | -0.891648 | 0.1448306 | 7.9296 | 0.01805956
25.84629 | 33.6571 | 34.86912 | 26.33944 | -1.212024 | 0.1450564 | 8.366543 | 0.01808869
25.85629 | 33.7639 | 35.31674 | 26.33513 | -1.55284 | 0.1452829 | 8.818214 | 0.0181179
25.86629 | 33.8715 | 35.77688 | 26.33082 | -1.905382 | 0.1455101 | 9.2824 | 0.01814719
25.87629 | 33.9887 | 36.24668 | 26.32653 | -2.257983 | 0.1457381 | 9.756234 | 0.01817654
25.88629 | 34.0906 | 36.72256 | 26.32225 | -2.63196 | 0.1459667 | 10.23613 | 0.01820598
25.89628 | 34.1974 | 37.19968 | 26.31799 | -3.002285 | 0.1461959 | 10.71726 | 0.01823546
25.90628 | 34.2732 | 37.67384 | 26.31373 | -3.40064 | 0.146426 | 11.19542 | 0.01826505
25.91628 | 34.3827 | 38.13863 | 26.30948 | -3.755927 | 0.1466568 | 11.66419 | 0.01829472
25.92628 | 34.4654 | 38.5874 | 26.30524 | -4.121998 | 0.1468884 | 12.11694 | 0.01832446
25.93628 | 34.5662 | 39.01295 | 26.30101 | -4.446755 | 0.1471206 | 12.54647 | 0.01835428
25.94627 | 34.6263 | 39.40737 | 26.2968 | -4.781069 | 0.1473534 | 12.94483 | 0.01838415
25.95627 | 34.7124 | 39.76378 | 26.29259 | -5.05138 | 0.1475872 | 13.30519 | 0.01841413
25.96627 | 34.7772 | 40.07442 | 26.28839 | -5.297217 | 0.1478216 | 13.61976 | 0.01844418
25.97627 | 34.832 | 40.33252 | 26.2842 | -5.500517 | 0.1480568 | 13.88178 | 0.01847431
25.98627 | 34.8944 | 40.53229 | 26.28003 | -5.637895 | 0.1482928 | 14.08547 | 0.01850452
25.99627 | 34.9352 | 40.6692 | 26.27586 | -5.734003 | 0.1485294 | 14.22628 | 0.01853482
26.00626 | 34.9862 | 40.74028 | 26.27171 | -5.754081 | 0.1487666 | 14.30124 | 0.01856515
26.01626 | 35.0123 | 40.74424 | 26.26756 | -5.731937 | 0.1490048 | 14.30908 | 0.0185956
26.02626 | 35.035 | 40.68127 | 26.26342 | -5.646271 | 0.1492437 | 14.24998 | 0.01862613
26.03626 | 35.041 | 40.55327 | 26.25929 | -5.512266 | 0.1494834 | 14.12583 | 0.01865675
26.04626 | 35.0682 | 40.36356 | 26.25517 | -5.295364 | 0.1497237 | 13.93998 | 0.01868743
26.05625 | 35.0744 | 40.117 | 26.25107 | -5.042598 | 0.1499647 | 13.69725 | 0.01871817
26.06625 | 35.0817 | 39.81866 | 26.24697 | -4.736955 | 0.1502066 | 13.40273 | 0.01874903
26.07625 | 35.0391 | 39.47504 | 26.24288 | -4.435941 | 0.1504492 | 13.06293 | 0.01877996
26.08625 | 35.0394 | 39.09291 | 26.2388 | -4.053509 | 0.1506926 | 12.6846 | 0.01881097
26.09625 | 35.002 | 38.67922 | 26.23474 | -3.677216 | 0.1509368 | 12.2747 | 0.01884207
26.10625 | 34.974 | 38.24088 | 26.23068 | -3.26688 | 0.1511818 | 11.84015 | 0.01887325
26.11624 | 34.9126 | 37.78502 | 26.22663 | -2.872423 | 0.1514272 | 11.38806 | 0.01890448
26.12624 | 34.8875 | 37.317 | 26.22259 | -2.429502 | 0.1516737 | 10.9238 | 0.01893583
26.13624 | 34.8126 | 36.84296 | 26.21856 | -2.030357 | 0.151921 | 10.45351 | 0.01896726
26.14624 | 34.7559 | 36.36796 | 26.21454 | -1.612061 | 0.152169 | 9.98225 | 0.01899877
26.15624 | 34.6724 | 35.89641 | 26.21053 | -1.224009 | 0.1524178 | 9.514429 | 0.01903036
26.16623 | 34.5986 | 35.43247 | 26.20654 | -0.8338694 | 0.1526672 | 9.054204 | 0.01906202
26.17623 | 34.5153 | 34.97829 | 26.20255 | -0.462993 | 0.1529176 | 8.603737 | 0.01909378
26.18623 | 34.4098 | 34.53678 | 26.19856 | -0.126985 | 0.1531687 | 8.165927 | 0.01912563
26.19623 | 34.3208 | 34.10984 | 26.19459 | 0.2109562 | 0.1534207 | 7.742674 | 0.01915757
26.20623 | 34.2183 | 33.69888 | 26.19063 | 0.5194239 | 0.1536735 | 7.335384 | 0.0191896
26.21623 | 34.0969 | 33.30487 | 26.18668 | 0.7920306 | 0.153927 | 6.945044 | 0.01922171
26.22622 | 33.9918 | 32.92881 | 26.18274 | 1.062992 | 0.1541811 | 6.572636 | 0.01925387
26.23622 | 33.872 | 32.57028 | 26.1788 | 1.301719 | 0.1544363 | 6.217755 | 0.01928616
26.24622 | 33.7422 | 32.22974 | 26.17488 | 1.512461 | 0.1546923 | 5.880849 | 0.01931853
26.25622 | 33.6109 | 31.90705 | 26.17096 | 1.703847 | 0.1549491 | 5.56179 | 0.01935099
26.26622 | 33.4887 | 31.60193 | 26.16706 | 1.886769 | 0.1552067 | 5.260283 | 0.01938353
26.27621 | 33.3506 | 31.31422 | 26.16317 | 2.03638 | 0.1554648 | 4.976174 | 0.01941614
26.28621 | 33.2184 | 31.04283 | 26.15928 | 2.175566 | 0.1557241 | 4.708383 | 0.01944886
26.29621 | 33.0774 | 30.78746 | 26.1554 | 2.289937 | 0.1559842 | 4.456596 | 0.01948167
26.30621 | 32.9299 | 30.54745 | 26.15153 | 2.382454 | 0.1562451 | 4.220154 | 0.01951457
26.31621 | 32.7982 | 30.32209 | 26.14767 | 2.476109 | 0.1565068 | 3.998363 | 0.01954757
26.32621 | 32.6529 | 30.11068 | 26.14382 | 2.542223 | 0.1567694 | 3.790503 | 0.01958065
26.3362 | 32.5055 | 29.91266 | 26.13999 | 2.592839 | 0.1570325 | 3.596029 | 0.01961379
26.3462 | 32.3468 | 29.72693 | 26.13615 | 2.619874 | 0.1572967 | 3.413828 | 0.01964705
26.3562 | 32.2184 | 29.55295 | 26.13233 | 2.665453 | 0.1575618 | 3.243373 | 0.0196804
26.3662 | 32.0759 | 29.39001 | 26.12852 | 2.685887 | 0.1578277 | 3.083952 | 0.01971385
26.3762 | 31.9265 | 29.23743 | 26.12472 | 2.689068 | 0.1580945 | 2.934875 | 0.01974738
26.38619 | 31.7875 | 29.09467 | 26.12092 | 2.69283 | 0.1583619 | 2.795603 | 0.01978098
26.39619 | 31.6599 | 28.96081 | 26.11714 | 2.699095 | 0.1586304 | 2.665222 | 0.01981469
26.40619 | 31.4983 | 28.83537 | 26.11336 | 2.662933 | 0.1588997 | 2.543257 | 0.0198485
26.41619 | 31.3651 | 28.71777 | 26.10959 | 2.647328 | 0.1591699 | 2.429126 | 0.01988241
26.42619 | 31.237 | 28.60747 | 26.10583 | 2.629535 | 0.159441 | 2.322273 | 0.01991641
26.43619 | 31.0813 | 28.50393 | 26.10208 | 2.577374 | 0.159713 | 2.222178 | 0.0199505
26.44618 | 30.956 | 28.40676 | 26.09835 | 2.549244 | 0.1599856 | 2.128439 | 0.01998465
26.45618 | 30.8344 | 28.31531 | 26.09462 | 2.519093 | 0.1602593 | 2.040413 | 0.02001893
26.46618 | 30.7087 | 28.22925 | 26.09089 | 2.479454 | 0.1605339 | 1.957767 | 0.0200533
26.47618 | 30.5745 | 28.14818 | 26.08718 | 2.426324 | 0.1608094 | 1.880101 | 0.02008777
26.48618 | 30.4583 | 28.07173 | 26.08347 | 2.386573 | 0.1610858 | 1.807046 | 0.02012233
26.49617 | 30.3314 | 27.99962 | 26.07978 | 2.331777 | 0.1613628 | 1.738324 | 0.02015695
26.50617 | 30.2052 | 27.93141 | 26.07609 | 2.273792 | 0.1616409 | 1.673484 | 0.02019171
26.51617 | 30.0929 | 27.86686 | 26.07241 | 2.226039 | 0.16192 | 1.612302 | 0.02022656
26.52617 | 29.9742 | 27.80571 | 26.06874 | 2.168487 | 0.1622 | 1.55451 | 0.0202615
26.53617 | 29.8526 | 27.74772 | 26.06508 | 2.104882 | 0.1624809 | 1.499861 | 0.02029655
26.54617 | 29.7507 | 27.69265 | 26.06143 | 2.058053 | 0.1627628 | 1.448126 | 0.02033169
26.55616 | 29.6497 | 27.64035 | 26.05779 | 2.009346 | 0.1630453 | 1.399156 | 0.02036689
26.56616 | 29.5315 | 27.59052 | 26.05415 | 1.940978 | 0.1633289 | 1.352641 | 0.02040223
26.57616 | 29.4459 | 27.54304 | 26.05052 | 1.902859 | 0.1636135 | 1.308466 | 0.02043766
26.58616 | 29.3193 | 27.49775 | 26.0469 | 1.821551 | 0.1638991 | 1.266472 | 0.0204732
26.59616 | 29.2282 | 27.4545 | 26.04329 | 1.7737 | 0.1641856 | 1.226511 | 0.02050883
26.60615 | 29.129 | 27.4132 | 26.0397 | 1.7158 | 0.1644728 | 1.188486 | 0.02054453
26.61615 | 29.0395 | 27.37364 | 26.0361 | 1.665858 | 0.1647611 | 1.152197 | 0.02058036
26.62615 | 28.9458 | 27.33576 | 26.03252 | 1.610044 | 0.1650505 | 1.11757 | 0.02061628
26.63615 | 28.8567 | 27.29944 | 26.02894 | 1.557262 | 0.1653408 | 1.084501 | 0.02065232
26.64615 | 28.7726 | 27.26459 | 26.02538 | 1.508009 | 0.1656321 | 1.052894 | 0.02068846
26.65615 | 28.6881 | 27.23113 | 26.02182 | 1.456973 | 0.1659243 | 1.022662 | 0.02072469
26.66614 | 28.6159 | 27.199 | 26.01827 | 1.416903 | 0.1662173 | 0.9937496 | 0.02076099
26.67614 | 28.5305 | 27.16806 | 26.01473 | 1.362437 | 0.1665115 | 0.9660268 | 0.02079743
26.68614 | 28.4603 | 27.13829 | 26.01119 | 1.322014 | 0.1668067 | 0.9394529 | 0.02083397
26.69614 | 28.3843 | 27.1096 | 26.00767 | 1.274695 | 0.1671029 | 0.9139641 | 0.02087062
26.70614 | 28.3249 | 27.08196 | 26.00415 | 1.242942 | 0.1674001 | 0.8895007 | 0.02090737
26.71613 | 28.2374 | 27.05532 | 26.00064 | 1.182084 | 0.167698 | 0.8660303 | 0.02094418
26.72613 | 28.1788 | 27.02958 | 25.99714 | 1.149223 | 0.1679972 | 0.8434557 | 0.02098114
26.73613 | 28.1229 | 27.00472 | 25.99365 | 1.118182 | 0.1682974 | 0.8217526 | 0.0210182
26.74613 | 28.0708 | 26.9807 | 25.99017 | 1.090104 | 0.1685986 | 0.8008763 | 0.02105537
26.75613 | 28.0229 | 26.95747 | 25.98669 | 1.065432 | 0.1689009 | 0.7807856 | 0.02109264
26.76613 | 27.9568 | 26.935 | 25.98322 | 1.021804 | 0.1692042 | 0.7614412 | 0.02113002
26.77612 | 27.9087 | 26.91326 | 25.97976 | 0.995436 | 0.1695082 | 0.7428248 | 0.02116747
26.78612 | 27.845 | 26.8922 | 25.97631 | 0.9528044 | 0.1698136 | 0.7248656 | 0.02120506
26.79612 | 27.8063 | 26.87178 | 25.97287 | 0.9345198 | 0.17012 | 0.7075502 | 0.02124276
26.80612 | 27.761 | 26.85199 | 25.96943 | 0.9090125 | 0.1704275 | 0.6908483 | 0.02128056
26.81612 | 27.7206 | 26.83279 | 25.966 | 0.8878108 | 0.1707361 | 0.6747316 | 0.02131848
26.82611 | 27.685 | 26.81418 | 25.96259 | 0.8708236 | 0.1710454 | 0.6591883 | 0.02135646
26.83611 | 27.6362 | 26.79609 | 25.95917 | 0.8401125 | 0.1713561 | 0.6441627 | 0.0213946
26.84611 | 27.5863 | 26.77852 | 25.95577 | 0.807783 | 0.1716678 | 0.6296464 | 0.02143284
26.85611 | 27.5597 | 26.76144 | 25.95237 | 0.7982573 | 0.1719807 | 0.6156172 | 0.02147119
26.86611 | 27.5298 | 26.74484 | 25.94899 | 0.784957 | 0.1722947 | 0.6020536 | 0.02150965
26.87611 | 27.4771 | 26.7287 | 25.9456 | 0.748402 | 0.1726097 | 0.5889355 | 0.02154822
26.8861 | 27.4547 | 26.713 | 25.94224 | 0.7416964 | 0.1729256 | 0.576256 | 0.02158687
26.8961 | 27.4224 | 26.69771 | 25.93887 | 0.7246889 | 0.1732428 | 0.5639725 | 0.02162566
26.9061 | 27.3885 | 26.68282 | 25.93551 | 0.705681 | 0.1735612 | 0.5520802 | 0.02166457
26.9161 | 27.3635 | 26.66831 | 25.93216 | 0.695189 | 0.1738808 | 0.5405631 | 0.02170359
26.9261 | 27.3137 | 26.65417 | 25.92882 | 0.6595284 | 0.1742014 | 0.5294057 | 0.02174272
26.93609 | 27.3024 | 26.6404 | 25.92549 | 0.6620003 | 0.1745229 | 0.5186038 | 0.02178193
26.94609 | 27.2749 | 26.62695 | 25.92216 | 0.6479458 | 0.1748459 | 0.5081223 | 0.02182129
26.95609 | 27.2389 | 26.61384 | 25.91885 | 0.6250643 | 0.17517 | 0.4979589 | 0.02186076
26.96609 | 27.2295 | 26.60103 | 25.91553 | 0.6284685 | 0.1754953 | 0.4881009 | 0.02190035
26.97609 | 27.1902 | 26.58853 | 25.91223 | 0.6016703 | 0.1758217 | 0.4785364 | 0.02194005
26.98609 | 27.1663 | 26.57632 | 25.90894 | 0.5899813 | 0.1761493 | 0.469254 | 0.02197987
26.99608 | 27.1505 | 26.5644 | 25.90565 | 0.5861004 | 0.1764778 | 0.4602515 | 0.02201976
27.00608 | 27.1216 | 26.55274 | 25.90237 | 0.5688617 | 0.1768078 | 0.451501 | 0.02205981
27.01608 | 27.1043 | 26.54134 | 25.8991 | 0.5629631 | 0.177139 | 0.4430015 | 0.02209998
27.02608 | 27.0829 | 26.53019 | 25.89583 | 0.552714 | 0.1774714 | 0.4347438 | 0.02214027
27.03608 | 27.0596 | 26.51928 | 25.89257 | 0.5403234 | 0.1778051 | 0.4267188 | 0.02218067
27.04607 | 27.0413 | 26.50861 | 25.88932 | 0.5326895 | 0.1781396 | 0.4189254 | 0.02222116
27.05607 | 27.0193 | 26.49816 | 25.88608 | 0.5211414 | 0.1784757 | 0.4113403 | 0.0222618
27.06607 | 27.0089 | 26.48792 | 25.88284 | 0.5209764 | 0.1788131 | 0.4039634 | 0.02230256
27.07607 | 26.988 | 26.4779 | 25.87962 | 0.510102 | 0.1791516 | 0.3967872 | 0.02234343
27.08607 | 26.9632 | 26.46807 | 25.87639 | 0.4951252 | 0.1794915 | 0.3898047 | 0.02238444
27.09607 | 26.9512 | 26.45845 | 25.87318 | 0.4927529 | 0.1798326 | 0.3830089 | 0.02242556
27.10606 | 26.9255 | 26.44902 | 25.86998 | 0.4764816 | 0.1801747 | 0.3764008 | 0.02246676
27.11606 | 26.9227 | 26.43976 | 25.86678 | 0.482938 | 0.1805184 | 0.3699591 | 0.02250813
27.12606 | 26.8997 | 26.43068 | 25.86358 | 0.4690177 | 0.1808633 | 0.3636854 | 0.02254961
27.13606 | 26.8832 | 26.42177 | 25.8604 | 0.4614264 | 0.1812096 | 0.3575741 | 0.02259122
27.14606 | 26.8607 | 26.41303 | 25.85722 | 0.4476697 | 0.1815572 | 0.3516196 | 0.02263296
27.15605 | 26.844 | 26.40446 | 25.85405 | 0.4395439 | 0.1819058 | 0.3458228 | 0.02267477
27.16605 | 26.8303 | 26.39603 | 25.85089 | 0.4342721 | 0.1822561 | 0.3401662 | 0.02271676
27.17605 | 26.8169 | 26.38775 | 25.84773 | 0.4291501 | 0.1826077 | 0.3346513 | 0.02275886
27.18605 | 26.7914 | 26.37962 | 25.84458 | 0.4117824 | 0.1829607 | 0.3292735 | 0.02280109
27.19605 | 26.7781 | 26.37163 | 25.84144 | 0.4064735 | 0.183315 | 0.3240283 | 0.02284345
27.20605 | 26.7622 | 26.36377 | 25.8383 | 0.3984279 | 0.1836707 | 0.3189115 | 0.02288593
27.21604 | 26.7472 | 26.35606 | 25.83518 | 0.3911419 | 0.1840274 | 0.3139237 | 0.0229285
27.22604 | 26.7374 | 26.34847 | 25.83206 | 0.3889348 | 0.1843859 | 0.3090512 | 0.02297124
27.23604 | 26.6974 | 26.341 | 25.82894 | 0.3564028 | 0.1847458 | 0.3042952 | 0.0230141
27.24604 | 26.6962 | 26.33365 | 25.82583 | 0.3625494 | 0.1851071 | 0.299652 | 0.0230571
27.25604 | 26.6807 | 26.32642 | 25.82273 | 0.3542783 | 0.1854698 | 0.2951183 | 0.02310023
27.26603 | 26.66 | 26.31931 | 25.81964 | 0.3406857 | 0.1858337 | 0.2906947 | 0.02314343
27.27603 | 26.6438 | 26.31231 | 25.81656 | 0.331489 | 0.1861993 | 0.2863696 | 0.02318682
27.28603 | 26.6316 | 26.30542 | 25.81347 | 0.3261843 | 0.1865664 | 0.2821441 | 0.02323034
27.29603 | 26.6187 | 26.29863 | 25.8104 | 0.3200746 | 0.1869349 | 0.2780152 | 0.02327398
27.30603 | 26.591 | 26.29194 | 25.80733 | 0.2990628 | 0.187305 | 0.27398 | 0.02331775
27.31603 | 26.584 | 26.28535 | 25.80427 | 0.2986515 | 0.1876765 | 0.2700359 | 0.02336167
27.32602 | 26.5561 | 26.27886 | 25.80122 | 0.2772374 | 0.1880492 | 0.2661837 | 0.02340566
27.33602 | 26.5466 | 26.27246 | 25.79818 | 0.2741356 | 0.1884238 | 0.2624134 | 0.02344984
27.34602 | 26.5256 | 26.26616 | 25.79514 | 0.2594423 | 0.1887999 | 0.2587262 | 0.02349415
27.35602 | 26.5114 | 26.25994 | 25.7921 | 0.2514598 | 0.1891776 | 0.25512 | 0.02353859
27.36602 | 26.5065 | 26.25381 | 25.78908 | 0.2526905 | 0.1895568 | 0.2515922 | 0.02358316
27.37601 | 26.4719 | 26.24777 | 25.78606 | 0.2241308 | 0.1899372 | 0.2481439 | 0.02362784
27.38601 | 26.4561 | 26.24181 | 25.78305 | 0.2142946 | 0.1903196 | 0.2447664 | 0.02367269
27.39601 | 26.4505 | 26.23592 | 25.78004 | 0.2145782 | 0.1907036 | 0.2414609 | 0.02371767
27.40601 | 26.4224 | 26.23012 | 25.77704 | 0.1922834 | 0.1910892 | 0.2382254 | 0.02376281
27.41601 | 26.4124 | 26.22439 | 25.77405 | 0.1880124 | 0.1914764 | 0.235058 | 0.02380807
27.42601 | 26.3952 | 26.21873 | 25.77106 | 0.1764668 | 0.1918653 | 0.2319568 | 0.02385346
27.436 | 26.3628 | 26.21316 | 25.76808 | 0.1496432 | 0.1922555 | 0.2289229 | 0.02389897
27.446 | 26.3439 | 26.20765 | 25.7651 | 0.1362542 | 0.1926477 | 0.2259487 | 0.02394464
27.456 | 26.3299 | 26.2022 | 25.76214 | 0.127696 | 0.1930416 | 0.2230355 | 0.02399046
27.466 | 26.291 | 26.19683 | 25.75917 | 0.09417029 | 0.1934372 | 0.2201815 | 0.02403642
27.476 | 26.2851 | 26.19152 | 25.75622 | 0.09357857 | 0.1938345 | 0.2173854 | 0.02408253
27.48599 | 26.2564 | 26.18628 | 25.75327 | 0.07011733 | 0.1942332 | 0.2146481 | 0.02412872
27.49599 | 26.2576 | 26.1811 | 25.75033 | 0.07649834 | 0.194634 | 0.2119628 | 0.02417511
27.50599 | 26.2072 | 26.17598 | 25.74739 | 0.03121784 | 0.1950367 | 0.2093309 | 0.02422164
27.51599 | 26.1797 | 26.17092 | 25.74446 | 0.008777215 | 0.195441 | 0.2067509 | 0.02426831
27.52599 | 26.1795 | 26.16592 | 25.74154 | 0.01357785 | 0.1958472 | 0.2042215 | 0.02431513
27.53599 | 26.1398 | 26.16098 | 25.73862 | -0.02117902 | 0.1962553 | 0.2017414 | 0.0243621
27.54598 | 26.1114 | 26.1561 | 25.73571 | -0.04469691 | 0.1966647 | 0.1993118 | 0.02440916
27.55598 | 26.0789 | 26.15126 | 25.73281 | -0.07236491 | 0.1970765 | 0.1969265 | 0.02445642
27.56598 | 26.0745 | 26.14649 | 25.72991 | -0.07198672 | 0.1974901 | 0.1945869 | 0.02450382
27.57598 | 26.0435 | 26.14176 | 25.72701 | -0.09826123 | 0.1979056 | 0.1922919 | 0.02455137
27.58598 | 26.0057 | 26.13709 | 25.72412 | -0.1313873 | 0.198323 | 0.1900403 | 0.02459907
27.59597 | 25.9961 | 26.13247 | 25.72125 | -0.1363683 | 0.198742 | 0.1878331 | 0.02464687
27.60597 | 25.9514 | 26.12789 | 25.71837 | -0.1764943 | 0.1991633 | 0.1856651 | 0.02469487
27.61597 | 25.9402 | 26.12337 | 25.7155 | -0.1831686 | 0.1995866 | 0.1835374 | 0.02474302
27.62597 | 25.9008 | 26.11889 | 25.71264 | -0.2180903 | 0.2000119 | 0.181449 | 0.02479131
27.63597 | 25.8859 | 26.11446 | 25.70978 | -0.2285586 | 0.2004392 | 0.179399 | 0.02483976
27.64597 | 25.8527 | 26.11007 | 25.70693 | -0.2573725 | 0.2008686 | 0.1773865 | 0.02488836
27.65596 | 25.8404 | 26.10574 | 25.70409 | -0.2653355 | 0.2012996 | 0.1754126 | 0.02493707
27.66596 | 25.8192 | 26.10144 | 25.70125 | -0.2822379 | 0.2017331 | 0.1734723 | 0.02498598
27.67596 | 25.7762 | 26.09718 | 25.69841 | -0.3209832 | 0.2021688 | 0.1715669 | 0.02503504
27.68596 | 25.7542 | 26.09297 | 25.69558 | -0.3387707 | 0.2026066 | 0.1696956 | 0.02508426
27.69596 | 25.7291 | 26.0888 | 25.69276 | -0.3596995 | 0.2030465 | 0.1678575 | 0.02513363
27.70595 | 25.7269 | 26.08467 | 25.68995 | -0.3577733 | 0.2034882 | 0.1660539 | 0.02518311
27.71595 | 25.6892 | 26.08058 | 25.68714 | -0.3913826 | 0.2039325 | 0.16428 | 0.02523279
27.72595 | 25.6626 | 26.07653 | 25.68433 | -0.413931 | 0.2043791 | 0.1625371 | 0.02528264
27.73595 | 25.6601 | 26.07252 | 25.68153 | -0.4124179 | 0.204828 | 0.1608246 | 0.02533264
27.74595 | 25.6216 | 26.06854 | 25.67874 | -0.4469425 | 0.2052791 | 0.1591417 | 0.0253828
27.75595 | 25.6071 | 26.0646 | 25.67595 | -0.4575043 | 0.2057326 | 0.1574877 | 0.02543312
27.76594 | 25.5966 | 26.06071 | 25.67317 | -0.4641063 | 0.2061879 | 0.1558637 | 0.02548355
27.77594 | 25.5592 | 26.05684 | 25.67039 | -0.4976403 | 0.2066461 | 0.1542657 | 0.02553418
27.78594 | 25.5399 | 26.05301 | 25.66762 | -0.5131095 | 0.2071067 | 0.1526949 | 0.02558498
27.79594 | 25.5323 | 26.04921 | 25.66486 | -0.5169134 | 0.2075698 | 0.1511505 | 0.02563595
27.80594 | 25.5126 | 26.04545 | 25.6621 | -0.5328513 | 0.2080353 | 0.149632 | 0.02568708
27.81593 | 25.4845 | 26.04173 | 25.65934 | -0.5572264 | 0.2085028 | 0.1481403 | 0.02573831
27.82593 | 25.4726 | 26.03803 | 25.6566 | -0.5654308 | 0.2089734 | 0.146672 | 0.02578978
27.83593 | 25.4452 | 26.03437 | 25.65385 | -0.5891676 | 0.2094465 | 0.1452279 | 0.02584139
27.84593 | 25.4204 | 26.03074 | 25.65111 | -0.6103364 | 0.2099222 | 0.1438076 | 0.02589317
27.85593 | 25.4147 | 26.02714 | 25.64838 | -0.6124366 | 0.2104006 | 0.1424105 | 0.02594513
27.86593 | 25.384 | 26.02357 | 25.64565 | -0.6395678 | 0.2108817 | 0.1410362 | 0.02599725
27.87592 | 25.3873 | 26.02003 | 25.64293 | -0.632733 | 0.211365 | 0.1396854 | 0.02604949
27.88592 | 25.3586 | 26.01652 | 25.64022 | -0.6579247 | 0.2118515 | 0.1383551 | 0.02610194
27.89592 | 25.3295 | 26.01305 | 25.6375 | -0.6835461 | 0.2123408 | 0.1370462 | 0.02615457
27.90592 | 25.3223 | 26.0096 | 25.6348 | -0.6872966 | 0.2128329 | 0.1357582 | 0.02620737
27.91592 | 25.2828 | 26.00618 | 25.6321 | -0.723376 | 0.213328 | 0.1344907 | 0.02626034
27.92591 | 25.2827 | 26.00279 | 25.6294 | -0.720087 | 0.2138254 | 0.1332445 | 0.02631342
27.93591 | 25.2607 | 25.99942 | 25.62671 | -0.7387227 | 0.2143263 | 0.1320167 | 0.02636674
27.94591 | 25.2469 | 25.99609 | 25.62403 | -0.749186 | 0.2148302 | 0.1308081 | 0.02642023
27.95591 | 25.2293 | 25.99278 | 25.62135 | -0.7634765 | 0.2153371 | 0.1296184 | 0.02647389
27.96591 | 25.215 | 25.98949 | 25.61867 | -0.7744939 | 0.2158471 | 0.1284472 | 0.02652772
27.97591 | 25.1916 | 25.98624 | 25.616 | -0.7946379 | 0.2163603 | 0.1272942 | 0.02658174
27.9859 | 25.1673 | 25.98301 | 25.61334 | -0.8157113 | 0.2168762 | 0.12616 | 0.02663587
27.9959 | 25.1505 | 25.97981 | 25.61068 | -0.8293074 | 0.2173958 | 0.1250421 | 0.02669024
28.0059 | 25.1442 | 25.97663 | 25.60802 | -0.832429 | 0.2179188 | 0.1239412 | 0.02674478
28.0159 | 25.1069 | 25.97348 | 25.60537 | -0.8665759 | 0.218445 | 0.1228571 | 0.02679951
28.0259 | 25.1039 | 25.97035 | 25.60273 | -0.8664478 | 0.2189747 | 0.1217894 | 0.02685441
28.03589 | 25.0854 | 25.96725 | 25.60009 | -0.8818474 | 0.2195074 | 0.1207389 | 0.02690944
28.04589 | 25.0658 | 25.96417 | 25.59746 | -0.8983685 | 0.2200441 | 0.119703 | 0.02696471
28.05589 | 25.0567 | 25.96111 | 25.59483 | -0.9044136 | 0.2205843 | 0.1186827 | 0.02702015
28.06589 | 25.0379 | 25.95808 | 25.5922 | -0.9201826 | 0.2211282 | 0.1176775 | 0.02707578
28.07589 | 25.029 | 25.95508 | 25.58958 | -0.9260753 | 0.2216759 | 0.1166872 | 0.0271316
28.08589 | 25.0007 | 25.95209 | 25.58696 | -0.9513914 | 0.2222273 | 0.1157116 | 0.0271876
28.09588 | 24.9975 | 25.94913 | 25.58436 | -0.9516337 | 0.222782 | 0.1147512 | 0.02724373
28.10588 | 24.9701 | 25.9462 | 25.58175 | -0.9760959 | 0.2233411 | 0.113804 | 0.0273001
28.11588 | 24.9566 | 25.94328 | 25.57915 | -0.9866809 | 0.2239043 | 0.1128705 | 0.02735666
28.12588 | 24.9433 | 25.94039 | 25.57655 | -0.9970884 | 0.2244715 | 0.1119507 | 0.0274134
28.13588 | 24.9379 | 25.93752 | 25.57396 | -0.9996183 | 0.2250429 | 0.1110441 | 0.02747034
28.14587 | 24.9129 | 25.93467 | 25.57138 | -1.021773 | 0.2256179 | 0.1101515 | 0.02752741
28.15587 | 24.9073 | 25.93185 | 25.56879 | -1.024547 | 0.2261978 | 0.1092708 | 0.02758473
28.16587 | 24.8842 | 25.92904 | 25.56622 | -1.044843 | 0.226782 | 0.1084026 | 0.02764224
28.17587 | 24.8733 | 25.92626 | 25.56364 | -1.052961 | 0.2273708 | 0.1075469 | 0.02769994
28.18587 | 24.8732 | 25.9235 | 25.56107 | -1.050299 | 0.2279641 | 0.1067033 | 0.02775783
28.19586 | 24.8463 | 25.92076 | 25.55851 | -1.074462 | 0.2285615 | 0.1058724 | 0.02781586
28.20586 | 24.8376 | 25.91804 | 25.55595 | -1.080444 | 0.2291642 | 0.1050525 | 0.02787415
28.21586 | 24.8329 | 25.91535 | 25.5534 | -1.082447 | 0.2297718 | 0.104244 | 0.02793263
28.22586 | 24.8204 | 25.91267 | 25.55085 | -1.09227 | 0.2303844 | 0.1034469 | 0.02799131
28.23586 | 24.8142 | 25.91001 | 25.5483 | -1.095814 | 0.231002 | 0.1026608 | 0.02805018
28.24586 | 24.7914 | 25.90738 | 25.54576 | -1.11598 | 0.2316249 | 0.1018856 | 0.02810926
28.25585 | 24.7894 | 25.90477 | 25.54323 | -1.115368 | 0.2322523 | 0.1011221 | 0.02816847
28.26585 | 24.7708 | 25.90217 | 25.54069 | -1.131374 | 0.2328858 | 0.1003682 | 0.02822795
28.27585 | 24.767 | 25.8996 | 25.53816 | -1.132601 | 0.2335249 | 0.09962468 | 0.02828762
28.28585 | 24.7518 | 25.89705 | 25.53564 | -1.145248 | 0.2341696 | 0.09889129 | 0.0283475
28.29585 | 24.7394 | 25.89452 | 25.53312 | -1.155116 | 0.2348201 | 0.09816792 | 0.02840758
28.30584 | 24.7333 | 25.89201 | 25.53061 | -1.158706 | 0.2354759 | 0.09745506 | 0.02846781
28.31584 | 24.7246 | 25.88951 | 25.5281 | -1.164914 | 0.2361384 | 0.09675117 | 0.0285283
28.32584 | 24.7222 | 25.88704 | 25.52559 | -1.164842 | 0.2368071 | 0.09605678 | 0.028589
28.33584 | 24.7058 | 25.88459 | 25.52309 | -1.17879 | 0.2374822 | 0.09537174 | 0.02864991
28.34584 | 24.6899 | 25.88216 | 25.52059 | -1.192259 | 0.2381638 | 0.09469588 | 0.02871102
28.35584 | 24.6828 | 25.87975 | 25.51809 | -1.196947 | 0.2388522 | 0.09402906 | 0.02877235
28.36583 | 24.6735 | 25.87736 | 25.51561 | -1.203858 | 0.2395466 | 0.09337177 | 0.02883382
28.37583 | 24.6575 | 25.87499 | 25.51312 | -1.217487 | 0.2402489 | 0.09272256 | 0.02889556
28.38583 | 24.6561 | 25.87264 | 25.51064 | -1.216536 | 0.2409584 | 0.09208195 | 0.02895752
28.39583 | 24.6391 | 25.8703 | 25.50816 | -1.231205 | 0.2416753 | 0.0914498 | 0.02901969
28.40583 | 24.6248 | 25.86799 | 25.50569 | -1.243194 | 0.2423998 | 0.09082598 | 0.02908207
28.41582 | 24.6282 | 25.86571 | 25.50322 | -1.237506 | 0.2431314 | 0.09021092 | 0.02914461
28.42582 | 24.6105 | 25.86344 | 25.50075 | -1.252936 | 0.2438719 | 0.08960332 | 0.02920743
28.43582 | 24.5945 | 25.86119 | 25.49829 | -1.266686 | 0.2446205 | 0.08900365 | 0.02927047
28.44582 | 24.5934 | 25.85896 | 25.49583 | -1.265557 | 0.2453777 | 0.08841178 | 0.02933372
28.45582 | 24.5688 | 25.85675 | 25.49338 | -1.287948 | 0.2461437 | 0.08782758 | 0.02939718
28.46582 | 24.5695 | 25.85456 | 25.49093 | -1.28506 | 0.2469186 | 0.08725092 | 0.02946088
28.47581 | 24.5431 | 25.8524 | 25.48849 | -1.309295 | 0.2477021 | 0.08668226 | 0.02952472
28.48581 | 24.5517 | 25.85025 | 25.48604 | -1.298549 | 0.2484959 | 0.08612036 | 0.02958885
28.49581 | 24.5426 | 25.84812 | 25.48361 | -1.305524 | 0.2492995 | 0.08556567 | 0.02965322
28.50581 | 24.523 | 25.84602 | 25.48117 | -1.32302 | 0.2501133 | 0.08501807 | 0.02971781
28.51581 | 24.5224 | 25.84394 | 25.47874 | -1.321538 | 0.2509375 | 0.08447745 | 0.02978262
28.5258 | 24.5181 | 25.84188 | 25.47632 | -1.32378 | 0.2517718 | 0.08394422 | 0.02984759
28.5358 | 24.4873 | 25.83984 | 25.47389 | -1.352541 | 0.252618 | 0.08341724 | 0.02991285
28.5458 | 24.4781 | 25.83782 | 25.47147 | -1.359724 | 0.2534757 | 0.08289695 | 0.02997835
28.5558 | 24.4763 | 25.83583 | 25.46906 | -1.35953 | 0.2543452 | 0.0823832 | 0.03004407
28.5658 | 24.4585 | 25.83386 | 25.46665 | -1.375359 | 0.2552271 | 0.08187593 | 0.03011004
28.5758 | 24.4573 | 25.83191 | 25.46424 | -1.37461 | 0.2561217 | 0.08137502 | 0.03017621
28.58579 | 24.4525 | 25.82999 | 25.46183 | -1.377487 | 0.2570284 | 0.08088089 | 0.03024257
28.59579 | 24.4362 | 25.82808 | 25.45943 | -1.391885 | 0.2579497 | 0.08039244 | 0.03030923
28.60579 | 24.4273 | 25.82621 | 25.45704 | -1.398907 | 0.2588851 | 0.07991008 | 0.03037612
28.61579 | 24.4058 | 25.82435 | 25.45464 | -1.418554 | 0.259835 | 0.07943374 | 0.03044325
28.62579 | 24.4051 | 25.82253 | 25.45225 | -1.417425 | 0.2608001 | 0.0789633 | 0.03051062
28.63578 | 24.3822 | 25.82072 | 25.44987 | -1.438524 | 0.2617797 | 0.07849914 | 0.03057816
28.64578 | 24.3724 | 25.81895 | 25.44748 | -1.446546 | 0.2627767 | 0.07804027 | 0.030646
28.65578 | 24.36 | 25.81719 | 25.4451 | -1.457195 | 0.2637904 | 0.07758705 | 0.0307141
28.66578 | 24.3614 | 25.81547 | 25.44273 | -1.45407 | 0.2648217 | 0.07713942 | 0.03078243
28.67578 | 24.3386 | 25.81377 | 25.44035 | -1.475173 | 0.2658712 | 0.07669729 | 0.030851
28.68578 | 24.3365 | 25.8121 | 25.43798 | -1.475603 | 0.2669396 | 0.07626058 | 0.03091982
28.69577 | 24.3315 | 25.81046 | 25.43562 | -1.478964 | 0.2680266 | 0.07582962 | 0.03098882
28.70577 | 24.3172 | 25.80885 | 25.43326 | -1.491653 | 0.269135 | 0.07540351 | 0.03105814
28.71577 | 24.306 | 25.80727 | 25.4309 | -1.501272 | 0.2702649 | 0.0749826 | 0.0311277
28.72577 | 24.2929 | 25.80572 | 25.42854 | -1.512821 | 0.2714169 | 0.0745668 | 0.03119751
28.73577 | 24.2835 | 25.8042 | 25.42619 | -1.520703 | 0.2725922 | 0.07415606 | 0.03126758
28.74576 | 24.2733 | 25.80272 | 25.42384 | -1.529418 | 0.2737904 | 0.07375069 | 0.03133783
28.75576 | 24.2621 | 25.80127 | 25.42149 | -1.539166 | 0.275015 | 0.07334983 | 0.0314084
28.76576 | 24.2532 | 25.79985 | 25.41915 | -1.546648 | 0.276266 | 0.07295382 | 0.03147922
28.77576 | 24.2438 | 25.79847 | 25.41681 | -1.554666 | 0.2775446 | 0.07256258 | 0.0315503
28.78576 | 24.2312 | 25.79712 | 25.41447 | -1.565922 | 0.2788521 | 0.07217606 | 0.03162165
28.79576 | 24.2237 | 25.79582 | 25.41214 | -1.572115 | 0.2801899 | 0.07179418 | 0.03169324
28.80575 | 24.221 | 25.79455 | 25.40981 | -1.57355 | 0.281558 | 0.07141729 | 0.03176503
28.81575 | 24.2202 | 25.79332 | 25.40748 | -1.573124 | 0.2829608 | 0.07104452 | 0.03183715
28.82575 | 24.2133 | 25.79214 | 25.40516 | -1.578841 | 0.2843986 | 0.07067622 | 0.03190953
28.83575 | 24.1967 | 25.791 | 25.40284 | -1.594303 | 0.2858731 | 0.07031232 | 0.03198218
28.84575 | 24.1829 | 25.78991 | 25.40052 | -1.607011 | 0.2873864 | 0.06995276 | 0.03205509
28.85574 | 24.183 | 25.78887 | 25.3982 | -1.605868 | 0.2889389 | 0.06959791 | 0.0321282
28.86574 | 24.1728 | 25.78787 | 25.39589 | -1.615075 | 0.2905359 | 0.06924687 | 0.03220165
28.87574 | 24.1632 | 25.78693 | 25.39358 | -1.623734 | 0.2921784 | 0.06890002 | 0.03227536
28.88574 | 24.1722 | 25.78605 | 25.39127 | -1.613849 | 0.293869 | 0.06855728 | 0.03234935
28.89574 | 24.1433 | 25.78522 | 25.38897 | -1.641922 | 0.2956102 | 0.06821862 | 0.0324236
28.90574 | 24.1465 | 25.78446 | 25.38667 | -1.637956 | 0.2974053 | 0.06788399 | 0.03249814
28.91573 | 24.1417 | 25.78375 | 25.38437 | -1.642055 | 0.2992554 | 0.06755362 | 0.03257287
28.92573 | 24.1097 | 25.78312 | 25.38208 | -1.67342 | 0.3011681 | 0.06722687 | 0.03264795
28.93573 | 24.1152 | 25.78256 | 25.37979 | -1.667357 | 0.303145 | 0.06690397 | 0.03272331
28.94573 | 24.0991 | 25.78207 | 25.3775 | -1.68297 | 0.3051903 | 0.0665849 | 0.03279895
28.95573 | 24.0944 | 25.78166 | 25.37521 | -1.687261 | 0.3073084 | 0.06626959 | 0.03287487
28.96572 | 24.0985 | 25.78134 | 25.37293 | -1.682838 | 0.3095019 | 0.06595832 | 0.032951
28.97572 | 24.0821 | 25.7811 | 25.37064 | -1.699003 | 0.3117801 | 0.06565042 | 0.03302747
28.98572 | 24.0906 | 25.78096 | 25.36837 | -1.690363 | 0.3141465 | 0.06534615 | 0.03310425
28.99572 | 24.0588 | 25.78092 | 25.36609 | -1.722124 | 0.316607 | 0.06504547 | 0.03318129
29.00572 | 24.0492 | 25.78099 | 25.36382 | -1.731792 | 0.319168 | 0.06474834 | 0.03325865
29.01572 | 24.0468 | 25.78117 | 25.36155 | -1.734373 | 0.3218364 | 0.06445471 | 0.03333627
29.02571 | 24.048 | 25.78148 | 25.35928 | -1.733475 | 0.3246167 | 0.06416481 | 0.03341411
29.03571 | 24.0337 | 25.78191 | 25.35701 | -1.748207 | 0.3275222 | 0.06387806 | 0.03349232
29.04571 | 24.0251 | 25.78248 | 25.35475 | -1.757375 | 0.3305589 | 0.06359467 | 0.03357083
29.05571 | 24.0166 | 25.78319 | 25.35249 | -1.76659 | 0.3337358 | 0.06331464 | 0.03364963
29.06571 | 24.0124 | 25.78406 | 25.35023 | -1.771661 | 0.3370623 | 0.0630379 | 0.03372873
29.0757 | 24.0186 | 25.7851 | 25.34798 | -1.766497 | 0.3405454 | 0.06276467 | 0.03380804
29.0857 | 24 | 25.78631 | 25.34573 | -1.786311 | 0.3442028 | 0.06249442 | 0.03388774
29.0957 | 23.9914 | 25.78771 | 25.34348 | -1.796313 | 0.3480425 | 0.06222734 | 0.03396773
29.1057 | 23.9867 | 25.78932 | 25.34123 | -1.802615 | 0.3520769 | 0.06196341 | 0.03404803
29.1157 | 23.9854 | 25.79113 | 25.33898 | -1.805731 | 0.3563187 | 0.06170259 | 0.03412863
29.1257 | 23.9936 | 25.79317 | 25.33674 | -1.799574 | 0.3607815 | 0.06144485 | 0.03420953
29.13569 | 23.9856 | 25.79545 | 25.3345 | -1.809855 | 0.3654747 | 0.0611904 | 0.03429066
29.14569 | 23.9828 | 25.79799 | 25.33226 | -1.815193 | 0.3704223 | 0.06093871 | 0.03437219
29.15569 | 23.9814 | 25.8008 | 25.33002 | -1.819403 | 0.3756352 | 0.06068999 | 0.03445402
29.16569 | 23.9736 | 25.8039 | 25.32779 | -1.830299 | 0.3811294 | 0.06044422 | 0.03453616
29.17569 | 23.9888 | 25.8073 | 25.32556 | -1.818499 | 0.3869212 | 0.06020135 | 0.03461861
29.18568 | 23.9823 | 25.81101 | 25.32333 | -1.828714 | 0.3930212 | 0.05996159 | 0.0347013
29.19568 | 23.9763 | 25.81507 | 25.3211 | -1.838771 | 0.3994588 | 0.05972445 | 0.03478439
29.20568 | 23.9922 | 25.81948 | 25.31888 | -1.827281 | 0.4062453 | 0.05949012 | 0.0348678
29.21568 | 23.9894 | 25.82426 | 25.31665 | -1.834863 | 0.413398 | 0.05925857 | 0.03495152
29.22568 | 23.9878 | 25.82943 | 25.31443 | -1.841633 | 0.420934 | 0.05902979 | 0.03503557
29.23568 | 23.9801 | 25.83501 | 25.31221 | -1.854908 | 0.4288698 | 0.05880373 | 0.03511994
29.24567 | 23.993 | 25.841 | 25.31 | -1.847998 | 0.4372127 | 0.05858058 | 0.03520456
29.25567 | 23.9917 | 25.84743 | 25.30779 | -1.855729 | 0.4459934 | 0.05835988 | 0.03528958
29.26567 | 23.9892 | 25.85431 | 25.30557 | -1.865107 | 0.4552167 | 0.05814184 | 0.03537494
29.27567 | 23.984 | 25.86164 | 25.30336 | -1.877642 | 0.4648924 | 0.0579264 | 0.03546062
29.28567 | 23.9996 | 25.86944 | 25.30115 | -1.869842 | 0.4750275 | 0.05771355 | 0.03554664
29.29566 | 24.0024 | 25.8777 | 25.29895 | -1.875301 | 0.4856141 | 0.05750348 | 0.0356329
29.30566 | 23.9928 | 25.88643 | 25.29675 | -1.893632 | 0.4966704 | 0.05729573 | 0.03571959
29.31566 | 23.9988 | 25.89562 | 25.29454 | -1.896818 | 0.5081776 | 0.0570905 | 0.03580662
29.32566 | 24.0054 | 25.90524 | 25.29234 | -1.899843 | 0.5201188 | 0.05688775 | 0.03589398
29.33566 | 24.0093 | 25.91528 | 25.29014 | -1.905982 | 0.5324684 | 0.05668747 | 0.03598169
29.34566 | 24.0131 | 25.9257 | 25.28795 | -1.912596 | 0.5451897 | 0.05648963 | 0.03606974
29.35565 | 24.0066 | 25.93643 | 25.28575 | -1.929828 | 0.5582213 | 0.0562944 | 0.03615806
29.36565 | 24.0172 | 25.94744 | 25.28356 | -1.930236 | 0.5715266 | 0.05610137 | 0.03624681
29.37565 | 24.0063 | 25.95863 | 25.28137 | -1.952333 | 0.5850162 | 0.05591072 | 0.03633591
29.38565 | 24.0055 | 25.96993 | 25.27918 | -1.964426 | 0.5985981 | 0.05572241 | 0.03642536
29.39565 | 24.0247 | 25.98121 | 25.27699 | -1.95651 | 0.6121651 | 0.05553647 | 0.03651517
29.40564 | 24.021 | 25.99235 | 25.27481 | -1.97135 | 0.625583 | 0.05535299 | 0.03660526
29.41564 | 24.0159 | 26.00324 | 25.27262 | -1.987336 | 0.6387441 | 0.05517161 | 0.03669578
29.42564 | 24.0135 | 26.01371 | 25.27044 | -2.000214 | 0.6514922 | 0.05499249 | 0.03678667
29.43564 | 24.023 | 26.02363 | 25.26826 | -2.000633 | 0.6636783 | 0.05481563 | 0.03687793
29.44564 | 24.0218 | 26.03285 | 25.26608 | -2.011046 | 0.6751533 | 0.05464099 | 0.03696955
29.45564 | 24.0237 | 26.04121 | 25.2639 | -2.017508 | 0.6857729 | 0.05446857 | 0.03706154
29.46563 | 24.0126 | 26.04858 | 25.26173 | -2.035978 | 0.6953946 | 0.05429851 | 0.03715382
29.47563 | 24.018 | 26.05485 | 25.25956 | -2.036853 | 0.7039197 | 0.05413044 | 0.03724655
29.48563 | 24.0263 | 26.05993 | 25.25738 | -2.03363 | 0.7112415 | 0.05396453 | 0.03733966
29.49563 | 24.0178 | 26.06373 | 25.25521 | -2.045934 | 0.7172868 | 0.05380075 | 0.03743315
29.50563 | 24.0071 | 26.06622 | 25.25304 | -2.059118 | 0.7220083 | 0.05363909 | 0.03752702
29.51562 | 24.0066 | 26.06736 | 25.25088 | -2.060761 | 0.7253829 | 0.05347968 | 0.03762118
29.52562 | 24.01 | 26.06717 | 25.24871 | -2.057168 | 0.7274191 | 0.0533222 | 0.03771582
29.53562 | 23.9925 | 26.06566 | 25.24655 | -2.073162 | 0.7281394 | 0.05316678 | 0.03781084
29.54562 | 23.9799 | 26.06289 | 25.24438 | -2.08299 | 0.7275889 | 0.05301342 | 0.03790625
29.55562 | 23.9735 | 26.05891 | 25.24222 | -2.085412 | 0.7258286 | 0.05286208 | 0.03800205
29.56562 | 23.9727 | 26.0538 | 25.24006 | -2.081101 | 0.7229314 | 0.05271275 | 0.03809824
29.57561 | 23.9539 | 26.04764 | 25.2379 | -2.093744 | 0.718983 | 0.05256557 | 0.03819473
29.58561 | 23.9337 | 26.04052 | 25.23574 | -2.106817 | 0.7140623 | 0.05242023 | 0.03829171
29.59561 | 23.9295 | 26.03251 | 25.23359 | -2.103014 | 0.7082616 | 0.05227686 | 0.03838909
29.60561 | 23.9092 | 26.02372 | 25.23143 | -2.114523 | 0.7016701 | 0.05213544 | 0.03848686
29.61561 | 23.9047 | 26.01423 | 25.22928 | -2.109533 | 0.6943755 | 0.05199596 | 0.03858503
29.6256 | 23.889 | 26.00414 | 25.22713 | -2.115139 | 0.6864716 | 0.05185852 | 0.0386835
29.6356 | 23.874 | 25.9935 | 25.22497 | -2.119502 | 0.6780229 | 0.05172287 | 0.03878249
29.6456 | 23.8493 | 25.98241 | 25.22282 | -2.13311 | 0.6691156 | 0.05158911 | 0.03888187
29.6556 | 23.8446 | 25.97094 | 25.22067 | -2.126337 | 0.6598243 | 0.05145724 | 0.03898167
29.6656 | 23.81 | 25.95915 | 25.21853 | -2.149155 | 0.6502197 | 0.05132723 | 0.03908187
29.6756 | 23.8037 | 25.94713 | 25.21638 | -2.14343 | 0.6403697 | 0.05119908 | 0.03918249
29.68559 | 23.799 | 25.93494 | 25.21424 | -2.135941 | 0.6303488 | 0.05107289 | 0.03928341
29.69559 | 23.7463 | 25.92262 | 25.21209 | -2.176323 | 0.6201989 | 0.05094841 | 0.03938485
29.70559 | 23.7514 | 25.91025 | 25.20995 | -2.158849 | 0.6099887 | 0.05082574 | 0.03948672
29.71559 | 23.7366 | 25.89787 | 25.2078 | -2.161273 | 0.5997742 | 0.05070489 | 0.039589
29.72559 | 23.7006 | 25.88555 | 25.20566 | -2.184949 | 0.5896082 | 0.05058584 | 0.03969172
29.73558 | 23.6853 | 25.87334 | 25.20353 | -2.188039 | 0.5795504 | 0.05046868 | 0.03979473
29.74558 | 23.6588 | 25.86126 | 25.20139 | -2.202465 | 0.5696274 | 0.05035318 | 0.03989828
29.75558 | 23.638 | 25.84938 | 25.19925 | -2.211381 | 0.559892 | 0.05023946 | 0.04000227
29.76558 | 23.6239 | 25.83773 | 25.19711 | -2.213827 | 0.5503824 | 0.05012749 | 0.04010669
29.77558 | 23.6048 | 25.82634 | 25.19497 | -2.221536 | 0.5411331 | 0.05001726 | 0.04021154
29.78558 | 23.5832 | 25.81524 | 25.19284 | -2.232037 | 0.5321732 | 0.04990877 | 0.04031684
29.79557 | 23.5623 | 25.80447 | 25.19071 | -2.242167 | 0.5235367 | 0.04980212 | 0.04042246
29.80557 | 23.5366 | 25.79402 | 25.18857 | -2.257423 | 0.515225 | 0.04969708 | 0.04052864
29.81557 | 23.5216 | 25.78393 | 25.18644 | -2.262331 | 0.5072624 | 0.04959375 | 0.04063526
29.82557 | 23.5094 | 25.7742 | 25.18431 | -2.264801 | 0.4996593 | 0.04949213 | 0.04074233
29.83557 | 23.468 | 25.76484 | 25.18218 | -2.29684 | 0.4924216 | 0.0493922 | 0.04084985
29.84556 | 23.461 | 25.75586 | 25.18005 | -2.294858 | 0.4855584 | 0.04929405 | 0.04095772
29.85556 | 23.4484 | 25.74724 | 25.17792 | -2.298836 | 0.4790544 | 0.04919749 | 0.04106615
29.86556 | 23.4184 | 25.73898 | 25.17579 | -2.32058 | 0.4729126 | 0.04910261 | 0.04117504
29.87556 | 23.4128 | 25.73108 | 25.17366 | -2.318281 | 0.4671261 | 0.04900939 | 0.04128439
29.88556 | 23.3736 | 25.72353 | 25.17153 | -2.349932 | 0.4616862 | 0.04891783 | 0.0413942
29.89556 | 23.3622 | 25.71632 | 25.16941 | -2.354122 | 0.4565825 | 0.04882793 | 0.04150449
29.90555 | 23.3462 | 25.70945 | 25.16728 | -2.363246 | 0.4518077 | 0.04873977 | 0.04161514
29.91555 | 23.3229 | 25.70288 | 25.16516 | -2.379978 | 0.4473402 | 0.04865316 | 0.04172636
29.92555 | 23.3118 | 25.69661 | 25.16303 | -2.384811 | 0.4431716 | 0.04856818 | 0.04183807
29.93555 | 23.2856 | 25.69063 | 25.16091 | -2.405033 | 0.4392884 | 0.04848483 | 0.04195025
29.94555 | 23.2731 | 25.68493 | 25.15879 | -2.411829 | 0.4356771 | 0.0484031 | 0.04206291
29.95554 | 23.2549 | 25.67949 | 25.15667 | -2.424591 | 0.4323272 | 0.0483231 | 0.04217595
29.96554 | 23.2311 | 25.6743 | 25.15454 | -2.443196 | 0.429219 | 0.04824461 | 0.04228958
29.97554 | 23.2115 | 25.66934 | 25.15242 | -2.457835 | 0.4263427 | 0.04816775 | 0.04240371
29.98554 | 23.1903 | 25.6646 | 25.1503 | -2.474296 | 0.4236856 | 0.04809249 | 0.04251833
29.99554 | 23.1688 | 25.66007 | 25.14818 | -2.491267 | 0.4212355 | 0.04801886 | 0.04263344
30.00554 | 23.1586 | 25.65574 | 25.14606 | -2.497135 | 0.4189807 | 0.04794679 | 0.04274906
30.01553 | 23.1426 | 25.65159 | 25.14394 | -2.508994 | 0.4169115 | 0.04787641 | 0.04286506
30.02553 | 23.1144 | 25.64762 | 25.14182 | -2.533224 | 0.4150135 | 0.04780757 | 0.04298168
30.03553 | 23.1107 | 25.64382 | 25.1397 | -2.53312 | 0.4132785 | 0.04774029 | 0.04309881
30.04553 | 23.0854 | 25.64017 | 25.13758 | -2.554771 | 0.4116966 | 0.04767464 | 0.04321645
30.05553 | 23.0676 | 25.63667 | 25.13547 | -2.569069 | 0.4102589 | 0.04761054 | 0.04333461
30.06552 | 23.0424 | 25.63331 | 25.13335 | -2.590909 | 0.408958 | 0.04754813 | 0.04345315
30.07552 | 23.0435 | 25.63007 | 25.13123 | -2.586574 | 0.4077829 | 0.04748722 | 0.04357236
30.08552 | 23.0225 | 25.62696 | 25.12911 | -2.604462 | 0.4067275 | 0.0474279 | 0.04369206
30.09552 | 22.9967 | 25.62396 | 25.127 | -2.627265 | 0.4057847 | 0.04737016 | 0.04381232
30.10552 | 22.9974 | 25.62108 | 25.12488 | -2.623676 | 0.4049478 | 0.047314 | 0.04393308
30.11552 | 22.9701 | 25.61829 | 25.12276 | -2.648189 | 0.4042103 | 0.04725943 | 0.04405441
30.12551 | 22.9645 | 25.6156 | 25.12065 | -2.6511 | 0.4035672 | 0.04720649 | 0.04417614
30.13551 | 22.9462 | 25.613 | 25.11853 | -2.666799 | 0.4030116 | 0.04715508 | 0.0442985
30.14551 | 22.9183 | 25.61048 | 25.11642 | -2.692184 | 0.4025392 | 0.04710526 | 0.04442144
30.15551 | 22.9275 | 25.60805 | 25.1143 | -2.68055 | 0.4021452 | 0.04705703 | 0.0445449
30.16551 | 22.8958 | 25.60569 | 25.11219 | -2.709892 | 0.4018253 | 0.04701037 | 0.04466894
30.1755 | 22.9032 | 25.60341 | 25.11007 | -2.700208 | 0.4015754 | 0.04696535 | 0.04479338
30.1855 | 22.887 | 25.60119 | 25.10796 | -2.71419 | 0.4013913 | 0.04692187 | 0.04491851
30.1955 | 22.8671 | 25.59904 | 25.10584 | -2.731937 | 0.4012697 | 0.04687999 | 0.0450442
30.2055 | 22.8554 | 25.59695 | 25.10373 | -2.741545 | 0.4012073 | 0.0468397 | 0.04517046
30.2155 | 22.8507 | 25.59491 | 25.10161 | -2.744212 | 0.401201 | 0.04680101 | 0.04529729
30.2255 | 22.83 | 25.59293 | 25.0995 | -2.762934 | 0.4012482 | 0.04676391 | 0.04542468
30.23549 | 22.819 | 25.59101 | 25.09738 | -2.772011 | 0.4013458 | 0.04672846 | 0.04555252
30.24549 | 22.8182 | 25.58914 | 25.09527 | -2.770937 | 0.4014917 | 0.04669457 | 0.04568107
30.25549 | 22.8092 | 25.58731 | 25.09315 | -2.77811 | 0.4016836 | 0.0466623 | 0.04581019
30.26549 | 22.787 | 25.58553 | 25.09104 | -2.79853 | 0.4019193 | 0.04663165 | 0.0459399
30.27549 | 22.778 | 25.58379 | 25.08892 | -2.805793 | 0.4021969 | 0.04660261 | 0.04607021
30.28548 | 22.7841 | 25.5821 | 25.08681 | -2.798001 | 0.4025141 | 0.04657523 | 0.04620097
30.29548 | 22.765 | 25.58045 | 25.08469 | -2.815447 | 0.40287 | 0.04654945 | 0.04633244
30.30548 | 22.7484 | 25.57883 | 25.08258 | -2.830432 | 0.4032626 | 0.04652531 | 0.04646454
30.31548 | 22.7552 | 25.57725 | 25.08046 | -2.822054 | 0.4036905 | 0.04650282 | 0.04659722
30.32548 | 22.7452 | 25.57571 | 25.07835 | -2.830512 | 0.4041522 | 0.04648198 | 0.04673052
30.33548 | 22.7323 | 25.5742 | 25.07623 | -2.841905 | 0.4046465 | 0.04646279 | 0.04686442
30.34547 | 22.7257 | 25.57273 | 25.07412 | -2.847033 | 0.4051717 | 0.04644529 | 0.04699881
30.35547 | 22.7113 | 25.57129 | 25.072 | -2.859991 | 0.4057277 | 0.04642944 | 0.04713395
30.36547 | 22.7047 | 25.56988 | 25.06988 | -2.865181 | 0.4063128 | 0.04641528 | 0.04726971
30.37547 | 22.7106 | 25.5685 | 25.06777 | -2.857901 | 0.4069262 | 0.04640281 | 0.0474061
30.38547 | 22.6814 | 25.56715 | 25.06565 | -2.885751 | 0.4075669 | 0.04639204 | 0.04754312
30.39546 | 22.6917 | 25.56583 | 25.06353 | -2.87413 | 0.4082333 | 0.04638298 | 0.04768063
30.40546 | 22.675 | 25.56454 | 25.06142 | -2.889536 | 0.4089262 | 0.04637564 | 0.04781893
30.41546 | 22.669 | 25.56327 | 25.0593 | -2.894268 | 0.4096438 | 0.04637004 | 0.04795786
30.42546 | 22.664 | 25.56203 | 25.05718 | -2.898027 | 0.4103857 | 0.04636617 | 0.04809744
30.43546 | 22.6571 | 25.56081 | 25.05506 | -2.903711 | 0.411151 | 0.04636406 | 0.04823767
30.44546 | 22.6449 | 25.55962 | 25.05294 | -2.914721 | 0.4119393 | 0.04636371 | 0.04837855
30.45545 | 22.6401 | 25.55846 | 25.05082 | -2.918355 | 0.4127489 | 0.04636515 | 0.04851995
30.46545 | 22.6347 | 25.55731 | 25.0487 | -2.922612 | 0.4135812 | 0.04636837 | 0.04866216
30.47545 | 22.6288 | 25.55619 | 25.04658 | -2.927393 | 0.4144346 | 0.04637341 | 0.04880504
30.48545 | 22.6222 | 25.5551 | 25.04446 | -2.932896 | 0.4153088 | 0.04638026 | 0.04894858
30.49545 | 22.6066 | 25.55402 | 25.04234 | -2.947421 | 0.4162033 | 0.04638895 | 0.0490928
30.50544 | 22.6159 | 25.55297 | 25.04022 | -2.93707 | 0.4171166 | 0.0463995 | 0.04923756
30.51544 | 22.6036 | 25.55194 | 25.03809 | -2.948338 | 0.4180503 | 0.0464119 | 0.04938315
30.52544 | 22.5988 | 25.55093 | 25.03597 | -2.952128 | 0.419003 | 0.04642621 | 0.04952942
30.53544 | 22.5765 | 25.54994 | 25.03385 | -2.973438 | 0.4199744 | 0.04644239 | 0.0496764
30.54544 | 22.5937 | 25.54897 | 25.03172 | -2.955269 | 0.4209641 | 0.04646053 | 0.04982406
30.55544 | 22.5795 | 25.54802 | 25.02959 | -2.96852 | 0.4219719 | 0.04648059 | 0.04997243
30.56543 | 22.5547 | 25.54709 | 25.02747 | -2.992391 | 0.4229963 | 0.04650258 | 0.05012136
30.57543 | 22.5672 | 25.54618 | 25.02534 | -2.978981 | 0.4240392 | 0.04652658 | 0.05027115
30.58543 | 22.5665 | 25.54529 | 25.02322 | -2.97879 | 0.4250992 | 0.04655258 | 0.05042166
30.59543 | 22.5529 | 25.54442 | 25.02109 | -2.991519 | 0.4261761 | 0.04658059 | 0.05057289
30.60543 | 22.5417 | 25.54357 | 25.01896 | -3.001865 | 0.4272698 | 0.04661066 | 0.05072484
30.61542 | 22.5474 | 25.54273 | 25.01683 | -2.995332 | 0.4283788 | 0.04664275 | 0.05087738
30.62542 | 22.5375 | 25.54192 | 25.0147 | -3.004415 | 0.4295051 | 0.04667697 | 0.05103079
30.63542 | 22.5277 | 25.54112 | 25.01257 | -3.013417 | 0.4306475 | 0.04671331 | 0.05118495
30.64542 | 22.5216 | 25.54034 | 25.01044 | -3.018737 | 0.4318057 | 0.04675179 | 0.05133986
30.65542 | 22.5254 | 25.53957 | 25.00831 | -3.014174 | 0.4329797 | 0.04679243 | 0.05149552
30.66542 | 22.5142 | 25.53883 | 25.00617 | -3.02463 | 0.4341692 | 0.04683527 | 0.05165192
30.67541 | 22.497 | 25.5381 | 25.00404 | -3.041103 | 0.4353729 | 0.04688029 | 0.05180894
30.68541 | 22.5082 | 25.53739 | 25.00191 | -3.029194 | 0.4365931 | 0.04692762 | 0.05196688
30.69541 | 22.4906 | 25.5367 | 24.99977 | -3.046101 | 0.4378285 | 0.04697722 | 0.05212557
30.70541 | 22.4799 | 25.53603 | 24.99763 | -3.056126 | 0.4390789 | 0.04702914 | 0.05228507
30.71541 | 22.4882 | 25.53537 | 24.99549 | -3.047168 | 0.4403442 | 0.04708342 | 0.05244532
30.7254 | 22.4673 | 25.53473 | 24.99336 | -3.067428 | 0.4416231 | 0.04714002 | 0.05260622
30.7354 | 22.4709 | 25.5341 | 24.99122 | -3.063204 | 0.442918 | 0.04719909 | 0.05276806
30.7454 | 22.4708 | 25.5335 | 24.98908 | -3.062696 | 0.4442276 | 0.04726061 | 0.05293069
30.7554 | 22.4631 | 25.53291 | 24.98694 | -3.069806 | 0.4455518 | 0.04732463 | 0.05309413
30.7654 | 22.448 | 25.53233 | 24.98479 | -3.084333 | 0.4468905 | 0.04739118 | 0.05325839
30.7754 | 22.4486 | 25.53178 | 24.98265 | -3.083176 | 0.4482437 | 0.0474603 | 0.05342344
30.78539 | 22.4467 | 25.53124 | 24.98051 | -3.084537 | 0.44961 | 0.04753194 | 0.05358914
30.79539 | 22.4331 | 25.53071 | 24.97836 | -3.097614 | 0.450992 | 0.04760631 | 0.05375586
30.80539 | 22.4395 | 25.53021 | 24.97621 | -3.090708 | 0.4523883 | 0.0476834 | 0.05392337
30.81539 | 22.4296 | 25.52972 | 24.97406 | -3.100119 | 0.453799 | 0.04776322 | 0.05409177
30.82539 | 22.4169 | 25.52925 | 24.97192 | -3.112346 | 0.4552239 | 0.04784583 | 0.05426095
30.83538 | 22.4276 | 25.52879 | 24.96977 | -3.101191 | 0.4566617 | 0.0479312 | 0.05443084
30.84538 | 22.4107 | 25.52835 | 24.96762 | -3.117652 | 0.4581153 | 0.04801954 | 0.05460175
30.85538 | 22.3974 | 25.52793 | 24.96546 | -3.13053 | 0.459583 | 0.04811082 | 0.05477351
30.86538 | 22.3992 | 25.52753 | 24.96331 | -3.128325 | 0.461065 | 0.0482051 | 0.05494615
30.87538 | 22.3994 | 25.52714 | 24.96115 | -3.127737 | 0.4625612 | 0.04830243 | 0.05511965
30.88538 | 22.3816 | 25.52677 | 24.959 | -3.145166 | 0.4640718 | 0.04840288 | 0.05529403
30.89537 | 22.3899 | 25.52641 | 24.95684 | -3.136512 | 0.4655951 | 0.04850638 | 0.05546912
30.90537 | 22.3791 | 25.52608 | 24.95468 | -3.146975 | 0.4671342 | 0.04861322 | 0.05564526
30.91537 | 22.3767 | 25.52576 | 24.95252 | -3.149056 | 0.4686876 | 0.04872336 | 0.05582231
30.92537 | 22.3702 | 25.52545 | 24.95036 | -3.155253 | 0.4702554 | 0.04883686 | 0.05600025
30.93537 | 22.3653 | 25.52517 | 24.9482 | -3.159868 | 0.4718375 | 0.04895378 | 0.0561791
30.94536 | 22.3679 | 25.5249 | 24.94604 | -3.157001 | 0.4734325 | 0.04907409 | 0.05635869
30.95536 | 22.3582 | 25.52465 | 24.94387 | -3.166451 | 0.4750436 | 0.04919809 | 0.05653938
30.96536 | 22.3468 | 25.52442 | 24.9417 | -3.177619 | 0.4766691 | 0.04932574 | 0.05672099
30.97536 | 22.3428 | 25.5242 | 24.93953 | -3.181404 | 0.4783092 | 0.04945712 | 0.05690354
30.98536 | 22.3144 | 25.52401 | 24.93736 | -3.209608 | 0.479964 | 0.04959231 | 0.05708703
30.99536 | 22.3468 | 25.52383 | 24.93519 | -3.17703 | 0.4816334 | 0.0497314 | 0.05727145
31.00535 | 22.3228 | 25.52367 | 24.93302 | -3.20087 | 0.4833158 | 0.04987432 | 0.05745666
31.01535 | 22.3185 | 25.52353 | 24.93085 | -3.205028 | 0.4850147 | 0.05002145 | 0.057643
31.02535 | 22.3216 | 25.5234 | 24.92867 | -3.201805 | 0.4867285 | 0.05017276 | 0.05783031
31.03535 | 22.304 | 25.5233 | 24.9265 | -3.2193 | 0.4884572 | 0.05032832 | 0.05801859
31.04535 | 22.2992 | 25.52321 | 24.92432 | -3.224014 | 0.4902009 | 0.05048825 | 0.05820785
31.05534 | 22.3201 | 25.52315 | 24.92214 | -3.203048 | 0.491958 | 0.05065249 | 0.05839791
31.06534 | 22.2898 | 25.5231 | 24.91996 | -3.2333 | 0.493732 | 0.05082147 | 0.05858915
31.07534 | 22.3084 | 25.52307 | 24.91777 | -3.214672 | 0.4955213 | 0.05099514 | 0.0587814
31.08534 | 22.2915 | 25.52306 | 24.91559 | -3.231563 | 0.4973259 | 0.0511736 | 0.05897465
31.09534 | 22.2863 | 25.52307 | 24.9134 | -3.236774 | 0.499146 | 0.05135699 | 0.05916892
31.10534 | 22.2951 | 25.52311 | 24.91121 | -3.228005 | 0.5009816 | 0.05154544 | 0.05936421
31.11533 | 22.2805 | 25.52316 | 24.90903 | -3.242657 | 0.5028311 | 0.05173889 | 0.05956034
31.12533 | 22.285 | 25.52323 | 24.90683 | -3.238228 | 0.5046981 | 0.05193784 | 0.0597577
31.13533 | 22.2847 | 25.52332 | 24.90464 | -3.238621 | 0.506581 | 0.05214225 | 0.0599561
31.14533 | 22.2874 | 25.52343 | 24.90245 | -3.236034 | 0.5084799 | 0.05235227 | 0.06015556
31.15533 | 22.2801 | 25.52357 | 24.90025 | -3.243469 | 0.5103948 | 0.05256805 | 0.06035608
31.16532 | 22.2832 | 25.52372 | 24.89805 | -3.240525 | 0.5123241 | 0.05278952 | 0.06055746
31.17532 | 22.2743 | 25.5239 | 24.89585 | -3.249603 | 0.5142716 | 0.05301729 | 0.06076013
31.18532 | 22.2922 | 25.5241 | 24.89365 | -3.231903 | 0.5162356 | 0.0532513 | 0.06096388
31.19532 | 22.2867 | 25.52432 | 24.89145 | -3.237625 | 0.5182162 | 0.05349174 | 0.06116871
31.20532 | 22.2818 | 25.52457 | 24.88924 | -3.24277 | 0.5202135 | 0.0537388 | 0.06137465
31.21532 | 22.2858 | 25.52484 | 24.88704 | -3.239037 | 0.5222277 | 0.05399265 | 0.0615817
31.22531 | 22.2827 | 25.52513 | 24.88483 | -3.242428 | 0.5242568 | 0.05425326 | 0.06178962
31.23531 | 22.2879 | 25.52544 | 24.88262 | -3.237543 | 0.5263051 | 0.05452132 | 0.06199895
31.24531 | 22.2947 | 25.52578 | 24.8804 | -3.231081 | 0.5283707 | 0.05479681 | 0.06220933
31.25531 | 22.2921 | 25.52614 | 24.87819 | -3.234044 | 0.5304537 | 0.05507995 | 0.06242091
31.26531 | 22.2839 | 25.52653 | 24.87597 | -3.242632 | 0.5325545 | 0.05537098 | 0.0626336
31.2753 | 22.3078 | 25.52694 | 24.87376 | -3.219145 | 0.5346706 | 0.05566985 | 0.06284725
31.2853 | 22.2966 | 25.52738 | 24.87154 | -3.230783 | 0.5368069 | 0.05597738 | 0.06306228
31.2953 | 22.2943 | 25.52785 | 24.86931 | -3.233547 | 0.5389612 | 0.05629357 | 0.06327849
31.3053 | 22.303 | 25.52834 | 24.86709 | -3.225338 | 0.5411339 | 0.0566187 | 0.06349592
31.3153 | 22.2858 | 25.52886 | 24.86486 | -3.243055 | 0.5433249 | 0.05695304 | 0.06371447
31.3253 | 22.2967 | 25.5294 | 24.86263 | -3.2327 | 0.5455345 | 0.0572969 | 0.06393429
31.33529 | 22.2775 | 25.52997 | 24.86041 | -3.252472 | 0.5477607 | 0.05765019 | 0.06415504
31.34529 | 22.2987 | 25.53057 | 24.85817 | -3.231873 | 0.5500081 | 0.05801405 | 0.06437726
31.35529 | 22.2805 | 25.5312 | 24.85594 | -3.250703 | 0.5522745 | 0.05838842 | 0.0646007
31.36529 | 22.2819 | 25.53186 | 24.8537 | -3.249962 | 0.5545603 | 0.05877366 | 0.06482539
31.37529 | 22.2824 | 25.53255 | 24.85146 | -3.250151 | 0.5568656 | 0.05917015 | 0.06505132
31.38528 | 22.2887 | 25.53327 | 24.84923 | -3.24457 | 0.5591884 | 0.05957788 | 0.06527828
31.39528 | 22.2757 | 25.53402 | 24.84698 | -3.25832 | 0.5615334 | 0.05999806 | 0.06550675
31.40528 | 22.2692 | 25.5348 | 24.84474 | -3.265603 | 0.5638985 | 0.06043071 | 0.06573649
31.41528 | 22.2772 | 25.53562 | 24.84249 | -3.258417 | 0.566284 | 0.06087631 | 0.06596751
31.42528 | 22.2618 | 25.53647 | 24.84024 | -3.274665 | 0.56869 | 0.06133532 | 0.06619983
31.43528 | 22.2669 | 25.53735 | 24.83799 | -3.270447 | 0.5711168 | 0.06180824 | 0.06643346
31.44527 | 22.262 | 25.53826 | 24.83574 | -3.276262 | 0.5735621 | 0.06229509 | 0.06666817
31.45527 | 22.2562 | 25.53921 | 24.83348 | -3.283014 | 0.5760311 | 0.06279739 | 0.06690442
31.46527 | 22.2648 | 25.5402 | 24.83122 | -3.275401 | 0.5785216 | 0.06331524 | 0.06714204
31.47527 | 22.252 | 25.54123 | 24.82896 | -3.289226 | 0.5810337 | 0.06384923 | 0.06738097
31.48527 | 22.2755 | 25.54229 | 24.8267 | -3.266788 | 0.5835678 | 0.06440001 | 0.06762128
31.49526 | 22.2535 | 25.54339 | 24.82444 | -3.289888 | 0.5861215 | 0.06496767 | 0.06786271
31.50526 | 22.2657 | 25.54453 | 24.82217 | -3.278829 | 0.5887002 | 0.06555402 | 0.06810577
31.51526 | 22.2597 | 25.54571 | 24.8199 | -3.28601 | 0.5913015 | 0.06615926 | 0.06835021
31.52526 | 22.2638 | 25.54693 | 24.81763 | -3.283133 | 0.5939258 | 0.06678415 | 0.06859606
31.53526 | 22.272 | 25.5482 | 24.81535 | -3.276199 | 0.5965733 | 0.06742953 | 0.06884331
31.54525 | 22.2746 | 25.54951 | 24.81308 | -3.274907 | 0.5992415 | 0.06809558 | 0.06909175
31.55525 | 22.2799 | 25.55086 | 24.8108 | -3.270961 | 0.6019362 | 0.06878453 | 0.06934185
31.56525 | 22.2857 | 25.55226 | 24.80852 | -3.266562 | 0.6046549 | 0.06949671 | 0.06959341
31.57525 | 22.2986 | 25.55371 | 24.80623 | -3.25511 | 0.6073978 | 0.07023312 | 0.06984642
31.58525 | 22.3021 | 25.55521 | 24.80395 | -3.253108 | 0.6101655 | 0.07099484 | 0.0701009
31.59525 | 22.2971 | 25.55676 | 24.80166 | -3.259655 | 0.6129579 | 0.07178302 | 0.07035685
31.60524 | 22.3099 | 25.55835 | 24.79937 | -3.248453 | 0.6157726 | 0.07259809 | 0.07061405
31.61524 | 22.3193 | 25.56001 | 24.79707 | -3.240706 | 0.6186157 | 0.07344282 | 0.07087301
31.62524 | 22.3274 | 25.56171 | 24.79478 | -3.234314 | 0.6214847 | 0.07431796 | 0.07113347
31.63524 | 22.3364 | 25.56348 | 24.79248 | -3.22708 | 0.6243797 | 0.07522492 | 0.07139547
31.64524 | 22.3343 | 25.5653 | 24.79018 | -3.231003 | 0.627301 | 0.07616517 | 0.071659
31.65523 | 22.3547 | 25.56719 | 24.78788 | -3.212486 | 0.6302464 | 0.07713936 | 0.07192383
31.66523 | 22.3544 | 25.56913 | 24.78557 | -3.214733 | 0.6332218 | 0.0781513 | 0.07219047
31.67523 | 22.3579 | 25.57115 | 24.78326 | -3.213246 | 0.6362245 | 0.07920184 | 0.0724587
31.68523 | 22.372 | 25.57323 | 24.78095 | -3.201226 | 0.639255 | 0.08029301 | 0.07272851
31.69523 | 22.3759 | 25.57538 | 24.77863 | -3.199475 | 0.6423137 | 0.08142695 | 0.07299993
31.70523 | 22.3931 | 25.5776 | 24.77632 | -3.184498 | 0.6454009 | 0.08260594 | 0.07327296
31.71522 | 22.3849 | 25.57989 | 24.774 | -3.194993 | 0.6485139 | 0.08383123 | 0.07354734
31.72522 | 22.4067 | 25.58227 | 24.77168 | -3.175569 | 0.6516592 | 0.08510784 | 0.07382365
31.73522 | 22.403 | 25.58473 | 24.76935 | -3.181726 | 0.654834 | 0.08643741 | 0.0741016
31.74522 | 22.4135 | 25.58727 | 24.76703 | -3.173769 | 0.6580389 | 0.08782296 | 0.07438123
31.75522 | 22.4016 | 25.5899 | 24.7647 | -3.1883 | 0.6612742 | 0.08926774 | 0.07466253
31.76521 | 22.4095 | 25.59262 | 24.76236 | -3.183121 | 0.6645371 | 0.09077371 | 0.07494525
31.77521 | 22.415 | 25.59544 | 24.76003 | -3.180441 | 0.6678343 | 0.09234754 | 0.07522996
31.78521 | 22.418 | 25.59836 | 24.75769 | -3.180362 | 0.6711632 | 0.09399179 | 0.0755164
31.79521 | 22.4293 | 25.60139 | 24.75535 | -3.172089 | 0.6745242 | 0.09571076 | 0.07580457
31.80521 | 22.4272 | 25.60453 | 24.75301 | -3.177327 | 0.6779176 | 0.09750903 | 0.0760945
31.81521 | 22.4276 | 25.60778 | 24.75066 | -3.18018 | 0.6813439 | 0.09939155 | 0.07638619
31.8252 | 22.4377 | 25.61115 | 24.74831 | -3.173452 | 0.6848002 | 0.1013616 | 0.07667937
31.8352 | 22.4408 | 25.61466 | 24.74596 | -3.173856 | 0.6882937 | 0.1034287 | 0.07697464
31.8452 | 22.4452 | 25.61829 | 24.7436 | -3.173094 | 0.6918215 | 0.1055971 | 0.07727172
31.8552 | 22.4379 | 25.62207 | 24.74125 | -3.184173 | 0.695384 | 0.1078731 | 0.07757063
31.8652 | 22.4561 | 25.626 | 24.73888 | -3.169901 | 0.6989818 | 0.1102637 | 0.07787138
31.87519 | 22.4489 | 25.63008 | 24.73652 | -3.181182 | 0.7026118 | 0.1127737 | 0.07817362
31.88519 | 22.4665 | 25.63433 | 24.73416 | -3.167831 | 0.7062815 | 0.1154154 | 0.07847817
31.89519 | 22.4589 | 25.63875 | 24.73179 | -3.179854 | 0.709988 | 0.1181957 | 0.07878447
31.90519 | 22.4624 | 25.64336 | 24.72941 | -3.180962 | 0.7137318 | 0.1211235 | 0.07909281
31.91519 | 22.4579 | 25.64816 | 24.72704 | -3.190261 | 0.7175133 | 0.1242066 | 0.07940298
31.92519 | 22.4584 | 25.65316 | 24.72466 | -3.194764 | 0.7213333 | 0.1274566 | 0.07971513
31.93518 | 22.4641 | 25.65838 | 24.72228 | -3.194277 | 0.7251883 | 0.1308801 | 0.08002888
31.94518 | 22.4705 | 25.66382 | 24.7199 | -3.193322 | 0.7290865 | 0.1344947 | 0.08034488
31.95518 | 22.4726 | 25.6695 | 24.71751 | -3.196905 | 0.7330248 | 0.138309 | 0.08066297
31.96518 | 22.4822 | 25.67544 | 24.71512 | -3.193239 | 0.7370037 | 0.1423352 | 0.08098296
31.97518 | 22.478 | 25.68164 | 24.71272 | -3.203639 | 0.7410239 | 0.1465862 | 0.08130507
31.98517 | 22.4835 | 25.68811 | 24.71033 | -3.204611 | 0.7450818 | 0.1510709 | 0.08162881
31.99517 | 22.4978 | 25.69488 | 24.70793 | -3.197083 | 0.7491862 | 0.1558122 | 0.08195496
32.00517 | 22.4917 | 25.70196 | 24.70553 | -3.210264 | 0.7533336 | 0.1608202 | 0.0822832
32.01517 | 22.4991 | 25.70937 | 24.70312 | -3.21027 | 0.7575248 | 0.1661102 | 0.08261352
32.02517 | 22.4893 | 25.71712 | 24.70071 | -3.227816 | 0.7617604 | 0.1716975 | 0.08294595
32.03517 | 22.5036 | 25.72522 | 24.6983 | -3.22162 | 0.766041 | 0.1775982 | 0.08328051
32.04516 | 22.5031 | 25.73369 | 24.69589 | -3.230589 | 0.7703631 | 0.1838222 | 0.08361688
32.05516 | 22.4975 | 25.74256 | 24.69347 | -3.245058 | 0.7747359 | 0.1903982 | 0.08395576
32.06516 | 22.5095 | 25.75184 | 24.69105 | -3.242336 | 0.7791558 | 0.1973367 | 0.08429681
32.07516 | 22.5128 | 25.76154 | 24.68862 | -3.24874 | 0.7836237 | 0.2046543 | 0.08464007
32.08516 | 22.5164 | 25.77169 | 24.68619 | -3.255287 | 0.7881401 | 0.212367 | 0.08498555
32.09515 | 22.5196 | 25.78228 | 24.68377 | -3.262682 | 0.7927013 | 0.2204823 | 0.08533294
32.10515 | 22.5162 | 25.79336 | 24.68133 | -3.277162 | 0.7973173 | 0.2290307 | 0.08568291
32.11515 | 22.5225 | 25.80493 | 24.67889 | -3.282431 | 0.8019843 | 0.2380179 | 0.08603518
32.12515 | 22.5351 | 25.817 | 24.67645 | -3.281901 | 0.8067029 | 0.2474553 | 0.08638976
32.13515 | 22.5191 | 25.82958 | 24.67401 | -3.310481 | 0.8114739 | 0.2573522 | 0.08674665
32.14515 | 22.5361 | 25.84268 | 24.67156 | -3.30658 | 0.8162987 | 0.2677148 | 0.08710589
32.15514 | 22.5484 | 25.85629 | 24.66911 | -3.307887 | 0.8211729 | 0.2785347 | 0.08746715
32.16514 | 22.5443 | 25.87043 | 24.66666 | -3.326127 | 0.8261071 | 0.2898304 | 0.08783113
32.17514 | 22.5456 | 25.88508 | 24.6642 | -3.339479 | 0.8310974 | 0.3015832 | 0.08819754
32.18514 | 22.5428 | 25.90023 | 24.66174 | -3.357429 | 0.8361447 | 0.3137778 | 0.08856637
32.19514 | 22.5617 | 25.91585 | 24.65928 | -3.354154 | 0.8412499 | 0.3263904 | 0.08893766
32.20513 | 22.5537 | 25.9319 | 24.65681 | -3.378205 | 0.8464089 | 0.3393736 | 0.08931106
32.21513 | 22.5711 | 25.94837 | 24.65434 | -3.37727 | 0.8516329 | 0.3527097 | 0.08968731
32.22513 | 22.5795 | 25.96518 | 24.65187 | -3.385678 | 0.8569177 | 0.366328 | 0.0900661
32.23513 | 22.5793 | 25.98226 | 24.64939 | -3.402958 | 0.8622645 | 0.3801572 | 0.09044742
32.24513 | 22.5675 | 25.99952 | 24.64691 | -3.432024 | 0.8676743 | 0.3941111 | 0.09083133
32.25513 | 22.597 | 26.01688 | 24.64442 | -3.419877 | 0.8731481 | 0.4080878 | 0.09121783
32.26512 | 22.5935 | 26.03418 | 24.64194 | -3.440682 | 0.8786812 | 0.4219565 | 0.09160656
32.27512 | 22.5956 | 26.05134 | 24.63945 | -3.455743 | 0.8842864 | 0.435612 | 0.09199831
32.28512 | 22.6058 | 26.0682 | 24.63695 | -3.462398 | 0.8899589 | 0.448895 | 0.09239274
32.29512 | 22.6166 | 26.08459 | 24.63445 | -3.467992 | 0.8957 | 0.4616487 | 0.09278987
32.30512 | 22.6267 | 26.10036 | 24.63195 | -3.473661 | 0.9015109 | 0.4737092 | 0.09318972
32.31511 | 22.6166 | 26.11533 | 24.62945 | -3.498726 | 0.907387 | 0.4848987 | 0.09359192
32.32511 | 22.6418 | 26.12935 | 24.62694 | -3.487552 | 0.9133411 | 0.4950744 | 0.09399728
32.33511 | 22.6326 | 26.14227 | 24.62443 | -3.509669 | 0.9193687 | 0.5040679 | 0.09440546
32.34511 | 22.6485 | 26.15393 | 24.62191 | -3.505434 | 0.9254712 | 0.5117359 | 0.09481644
32.35511 | 22.6683 | 26.16423 | 24.61939 | -3.495926 | 0.9316499 | 0.5179543 | 0.0952303
32.36511 | 22.6644 | 26.17304 | 24.61687 | -3.508644 | 0.9379062 | 0.5226225 | 0.09564704
32.3751 | 22.6595 | 26.18031 | 24.61434 | -3.52081 | 0.9442349 | 0.5256654 | 0.09606627
32.3851 | 22.6768 | 26.186 | 24.61181 | -3.509199 | 0.9506506 | 0.527046 | 0.09648885
32.3951 | 22.6929 | 26.19009 | 24.60928 | -3.497189 | 0.957148 | 0.5267476 | 0.0969144
32.4051 | 22.6887 | 26.1926 | 24.60674 | -3.503901 | 0.9637289 | 0.5247879 | 0.09734295
32.4151 | 22.7005 | 26.19358 | 24.6042 | -3.493082 | 0.9703943 | 0.5212129 | 0.0977745
32.42509 | 22.7154 | 26.19311 | 24.60166 | -3.477706 | 0.9771396 | 0.5161002 | 0.09820863
32.43509 | 22.7215 | 26.19127 | 24.59911 | -3.46977 | 0.9839798 | 0.5095345 | 0.09864631
32.44509 | 22.7328 | 26.18819 | 24.59656 | -3.455387 | 0.9909094 | 0.5016338 | 0.09908712
32.45509 | 22.7371 | 26.18399 | 24.594 | -3.446889 | 0.9979305 | 0.4925268 | 0.09953106
32.46509 | 22.7455 | 26.17882 | 24.59144 | -3.433317 | 1.005045 | 0.4823539 | 0.09997816
32.47509 | 22.7676 | 26.17282 | 24.58888 | -3.405221 | 1.012254 | 0.471262 | 0.1004285
32.48508 | 22.7635 | 26.16616 | 24.58631 | -3.402662 | 1.019552 | 0.459416 | 0.1008816
32.49508 | 22.7712 | 26.15897 | 24.58374 | -3.387774 | 1.026956 | 0.4469378 | 0.1013383
32.50508 | 22.7754 | 26.15141 | 24.58117 | -3.376013 | 1.034461 | 0.4339874 | 0.1017984
32.51508 | 22.7935 | 26.14362 | 24.57859 | -3.350121 | 1.042067 | 0.4207041 | 0.1022618
32.52508 | 22.8052 | 26.13573 | 24.57601 | -3.330531 | 1.049778 | 0.4072184 | 0.1027285
32.53507 | 22.8245 | 26.12787 | 24.57342 | -3.303371 | 1.057588 | 0.3936629 | 0.1031982
32.54507 | 22.821 | 26.12014 | 24.57083 | -3.299135 | 1.065514 | 0.380118 | 0.1036717
32.55507 | 22.8388 | 26.11263 | 24.56824 | -3.273828 | 1.07355 | 0.366691 | 0.1041487
32.56507 | 22.8461 | 26.10543 | 24.56564 | -3.259331 | 1.081699 | 0.3534627 | 0.1046292
32.57507 | 22.8462 | 26.09862 | 24.56304 | -3.252416 | 1.089963 | 0.3405011 | 0.1051132
32.58507 | 22.8685 | 26.09224 | 24.56043 | -3.22374 | 1.098345 | 0.3278618 | 0.1056007
32.59506 | 22.8705 | 26.08636 | 24.55783 | -3.215856 | 1.106838 | 0.3156009 | 0.1060914
32.60506 | 22.88 | 26.08099 | 24.55521 | -3.200988 | 1.115461 | 0.3037282 | 0.1065861
32.61506 | 22.8908 | 26.07617 | 24.5526 | -3.18537 | 1.124209 | 0.2922807 | 0.1070845
32.62506 | 22.9057 | 26.07192 | 24.54997 | -3.16622 | 1.133084 | 0.2812751 | 0.1075866
32.63506 | 22.9356 | 26.06825 | 24.54735 | -3.132652 | 1.142089 | 0.270721 | 0.1080924
32.64505 | 22.9225 | 26.06517 | 24.54472 | -3.142674 | 1.151217 | 0.2606322 | 0.1086015
32.65505 | 22.9445 | 26.06268 | 24.54209 | -3.118183 | 1.160489 | 0.250988 | 0.1091149
32.66505 | 22.9514 | 26.06078 | 24.53945 | -3.10938 | 1.169901 | 0.2417938 | 0.1096321
32.67505 | 22.9643 | 26.05946 | 24.53681 | -3.09516 | 1.179453 | 0.2330415 | 0.1101533
32.68505 | 22.9963 | 26.05872 | 24.53417 | -3.062415 | 1.189149 | 0.2247206 | 0.1106783
32.69505 | 22.9962 | 26.05854 | 24.53152 | -3.062337 | 1.198993 | 0.2168189 | 0.1112073
32.70504 | 23.0137 | 26.05891 | 24.52887 | -3.045213 | 1.208975 | 0.2093296 | 0.1117398
32.71504 | 23.0207 | 26.05983 | 24.52621 | -3.039134 | 1.219123 | 0.2022233 | 0.1122769
32.72504 | 23.0292 | 26.06129 | 24.52355 | -3.032087 | 1.229427 | 0.1954919 | 0.112818
32.73504 | 23.0724 | 26.06326 | 24.52088 | -2.99086 | 1.239892 | 0.1891195 | 0.1133633
32.74504 | 23.0738 | 26.06574 | 24.51822 | -2.991941 | 1.250522 | 0.1830902 | 0.1139127
32.75503 | 23.0942 | 26.06871 | 24.51554 | -2.974511 | 1.261307 | 0.1773932 | 0.1144659
32.76503 | 23.1205 | 26.07217 | 24.51287 | -2.951668 | 1.272275 | 0.172002 | 0.1150238
32.77503 | 23.1282 | 26.0761 | 24.51019 | -2.947896 | 1.283418 | 0.1669056 | 0.115586
32.78503 | 23.1597 | 26.08048 | 24.5075 | -2.920783 | 1.294741 | 0.1620889 | 0.1161526
32.79503 | 23.1787 | 26.08532 | 24.50481 | -2.906619 | 1.306247 | 0.1575384 | 0.1167236
32.80503 | 23.1747 | 26.09059 | 24.50212 | -2.915895 | 1.317941 | 0.1532383 | 0.117299
32.81502 | 23.2164 | 26.09629 | 24.49942 | -2.879893 | 1.329815 | 0.1491791 | 0.1178783
32.82502 | 23.2164 | 26.10242 | 24.49672 | -2.886018 | 1.341897 | 0.1453397 | 0.1184628
32.83502 | 23.2611 | 26.10896 | 24.49401 | -2.847855 | 1.35418 | 0.1417113 | 0.1190518
32.84502 | 23.2666 | 26.1159 | 24.4913 | -2.849297 | 1.366669 | 0.1382819 | 0.1196455
32.85502 | 23.2789 | 26.12324 | 24.48859 | -2.844338 | 1.379368 | 0.1350398 | 0.1202438
32.86501 | 23.3144 | 26.13096 | 24.48587 | -2.816564 | 1.39227 | 0.131977 | 0.1208463
32.87501 | 23.3208 | 26.13908 | 24.48315 | -2.818284 | 1.405405 | 0.1290772 | 0.1214542
32.88501 | 23.352 | 26.14759 | 24.48042 | -2.795587 | 1.418767 | 0.1263334 | 0.1220669
32.89501 | 23.3722 | 26.15647 | 24.47769 | -2.784269 | 1.43236 | 0.1237365 | 0.1226845
32.90501 | 23.3855 | 26.16573 | 24.47495 | -2.780227 | 1.44619 | 0.1212776 | 0.1233071
32.91501 | 23.4135 | 26.17536 | 24.47221 | -2.761858 | 1.460264 | 0.1189485 | 0.1239346
32.925 | 23.4331 | 26.18535 | 24.46947 | -2.752251 | 1.474572 | 0.1167435 | 0.1245666
32.935 | 23.4583 | 26.19573 | 24.46672 | -2.737425 | 1.48915 | 0.114651 | 0.1252043
32.945 | 23.4838 | 26.20647 | 24.46397 | -2.722669 | 1.503989 | 0.1126663 | 0.1258472
32.955 | 23.486 | 26.21758 | 24.46121 | -2.731584 | 1.519096 | 0.1107831 | 0.1264953
32.965 | 23.5246 | 26.22907 | 24.45845 | -2.704471 | 1.534479 | 0.1089954 | 0.1271487
32.97499 | 23.5389 | 26.24092 | 24.45568 | -2.702018 | 1.550129 | 0.1072992 | 0.1278067
32.98499 | 23.5624 | 26.25315 | 24.45291 | -2.690752 | 1.566083 | 0.1056858 | 0.1284708
32.99499 | 23.6036 | 26.26576 | 24.45014 | -2.662164 | 1.582334 | 0.1041523 | 0.1291404
33.00499 | 23.6217 | 26.27876 | 24.44736 | -2.657057 | 1.598889 | 0.1026939 | 0.1298155
33.01499 | 23.6324 | 26.29213 | 24.44457 | -2.659735 | 1.615757 | 0.1013064 | 0.1304962
33.02499 | 23.6553 | 26.3059 | 24.44179 | -2.650601 | 1.632946 | 0.09998583 | 0.1311825
33.03498 | 23.7083 | 26.32005 | 24.439 | -2.611748 | 1.650447 | 0.09872992 | 0.1318737
33.04498 | 23.7235 | 26.33461 | 24.4362 | -2.611108 | 1.668304 | 0.09753235 | 0.1325715
33.05498 | 23.7558 | 26.34957 | 24.4334 | -2.593772 | 1.686508 | 0.09639119 | 0.1332751
33.06498 | 23.7728 | 26.36495 | 24.43059 | -2.592149 | 1.705069 | 0.09530396 | 0.1339847
33.07498 | 23.8072 | 26.38074 | 24.42778 | -2.573545 | 1.723996 | 0.09426733 | 0.1347001
33.08497 | 23.8324 | 26.39695 | 24.42497 | -2.564551 | 1.743281 | 0.09327981 | 0.1354209
33.09497 | 23.8661 | 26.41361 | 24.42215 | -2.547507 | 1.762971 | 0.09233704 | 0.1361485
33.10497 | 23.8954 | 26.43071 | 24.41933 | -2.535306 | 1.78306 | 0.09143774 | 0.1368823
33.11497 | 23.9301 | 26.44826 | 24.4165 | -2.518158 | 1.803558 | 0.09057977 | 0.1376224
33.12497 | 23.9507 | 26.46627 | 24.41367 | -2.515571 | 1.824477 | 0.08976114 | 0.1383687
33.13497 | 23.9827 | 26.48476 | 24.41083 | -2.502057 | 1.845828 | 0.08898 | 0.1391215
33.14496 | 24.0008 | 26.50371 | 24.40799 | -2.502907 | 1.867603 | 0.0882353 | 0.13988
33.15496 | 24.0254 | 26.52317 | 24.40514 | -2.497769 | 1.889857 | 0.08752396 | 0.1406458
33.16496 | 24.0607 | 26.54314 | 24.40229 | -2.482437 | 1.912583 | 0.0868452 | 0.1414182
33.17496 | 24.0853 | 26.56362 | 24.39944 | -2.478324 | 1.935794 | 0.08619756 | 0.1421973
33.18496 | 24.1098 | 26.58464 | 24.39657 | -2.474842 | 1.959504 | 0.08557972 | 0.1429832
33.19495 | 24.154 | 26.60618 | 24.39371 | -2.452183 | 1.983704 | 0.08499093 | 0.1437752
33.20495 | 24.1518 | 26.62831 | 24.39084 | -2.476506 | 2.008459 | 0.08442889 | 0.1445748
33.21495 | 24.1876 | 26.651 | 24.38797 | -2.463404 | 2.03376 | 0.08389303 | 0.1453815
33.22495 | 24.2182 | 26.67429 | 24.38509 | -2.456091 | 2.059623 | 0.08338228 | 0.1461953
33.23495 | 24.2312 | 26.69819 | 24.38221 | -2.466986 | 2.086066 | 0.08289565 | 0.1470163
33.24495 | 24.2543 | 26.7227 | 24.37932 | -2.468404 | 2.113108 | 0.0824322 | 0.1478446
33.25494 | 24.2977 | 26.74784 | 24.37643 | -2.450136 | 2.140735 | 0.08199143 | 0.1486794
33.26494 | 24.3301 | 26.77366 | 24.37353 | -2.443555 | 2.169029 | 0.08157167 | 0.1495225
33.27494 | 24.3505 | 26.80015 | 24.37063 | -2.449654 | 2.197978 | 0.08117252 | 0.1503731
33.28494 | 24.3729 | 26.82735 | 24.36772 | -2.454453 | 2.227605 | 0.08079324 | 0.1512313
33.29494 | 24.4051 | 26.85527 | 24.36481 | -2.450173 | 2.25793 | 0.08043311 | 0.1520973
33.30493 | 24.4283 | 26.88391 | 24.3619 | -2.455608 | 2.288946 | 0.08009178 | 0.1529703
33.31493 | 24.4759 | 26.91334 | 24.35898 | -2.437436 | 2.320738 | 0.07976791 | 0.153852
33.32493 | 24.5031 | 26.94355 | 24.35605 | -2.440455 | 2.353299 | 0.07946125 | 0.1547417
33.33493 | 24.5295 | 26.97459 | 24.35312 | -2.445089 | 2.386655 | 0.0791712 | 0.1556395
33.34493 | 24.582 | 27.00646 | 24.35019 | -2.424464 | 2.420834 | 0.07889723 | 0.1565456
33.35493 | 24.6006 | 27.03921 | 24.34725 | -2.438609 | 2.455862 | 0.07863878 | 0.15746
33.36492 | 24.6468 | 27.07282 | 24.34431 | -2.426015 | 2.491731 | 0.07839565 | 0.1583819
33.37492 | 24.6777 | 27.10738 | 24.34136 | -2.429683 | 2.528546 | 0.07816678 | 0.1593132
33.38492 | 24.7168 | 27.14291 | 24.3384 | -2.426109 | 2.566301 | 0.07795201 | 0.1602531
33.39492 | 24.7666 | 27.17943 | 24.33544 | -2.412826 | 2.605029 | 0.07775091 | 0.1612018
33.40492 | 24.8063 | 27.21697 | 24.33248 | -2.410667 | 2.644765 | 0.07756307 | 0.1621593
33.41491 | 24.8403 | 27.25553 | 24.32951 | -2.415231 | 2.685503 | 0.07738825 | 0.1631248
33.42491 | 24.8775 | 27.29523 | 24.32654 | -2.417729 | 2.727362 | 0.07722576 | 0.1641004
33.43491 | 24.9321 | 27.33606 | 24.32356 | -2.403963 | 2.77034 | 0.07707539 | 0.1650851
33.44491 | 24.9562 | 27.37807 | 24.32058 | -2.421873 | 2.814478 | 0.07693682 | 0.1660791
33.45491 | 25.0093 | 27.4213 | 24.31759 | -2.412003 | 2.859819 | 0.07680971 | 0.1670826
33.46491 | 25.0545 | 27.4658 | 24.3146 | -2.411297 | 2.906409 | 0.07669376 | 0.1680956
33.4749 | 25.098 | 27.51156 | 24.3116 | -2.413556 | 2.954246 | 0.07658878 | 0.1691173
33.4849 | 25.1486 | 27.55872 | 24.3086 | -2.410118 | 3.003473 | 0.07649427 | 0.1701498
33.4949 | 25.1837 | 27.60729 | 24.30559 | -2.423591 | 3.054095 | 0.07641009 | 0.1711922
33.5049 | 25.2309 | 27.65733 | 24.30258 | -2.426427 | 3.106165 | 0.07633595 | 0.1722446
33.5149 | 25.2867 | 27.70888 | 24.29956 | -2.422185 | 3.159741 | 0.07627163 | 0.1733073
33.52489 | 25.34 | 27.76197 | 24.29655 | -2.421967 | 3.214826 | 0.07621693 | 0.1743792
33.53489 | 25.3818 | 27.81674 | 24.29352 | -2.434945 | 3.271593 | 0.07617153 | 0.1754626
33.54489 | 25.4291 | 27.87323 | 24.29049 | -2.444128 | 3.330051 | 0.07613529 | 0.1765565
33.55489 | 25.5112 | 27.93149 | 24.28745 | -2.420288 | 3.390271 | 0.07610797 | 0.1776613
33.56489 | 25.5508 | 27.9916 | 24.28441 | -2.440796 | 3.452323 | 0.07608942 | 0.1787768
33.57489 | 25.6091 | 28.05363 | 24.28136 | -2.444528 | 3.516286 | 0.07607941 | 0.1799034
33.58488 | 25.6747 | 28.1176 | 24.27831 | -2.442902 | 3.582173 | 0.07607779 | 0.1810399
33.59488 | 25.7347 | 28.18372 | 24.27525 | -2.449025 | 3.650198 | 0.07608438 | 0.182189
33.60488 | 25.8082 | 28.25203 | 24.27219 | -2.443827 | 3.720387 | 0.07609904 | 0.1833495
33.61488 | 25.8702 | 28.3226 | 24.26912 | -2.452401 | 3.792833 | 0.07612159 | 0.1845216
33.62488 | 25.949 | 28.39555 | 24.26605 | -2.446547 | 3.867637 | 0.07615191 | 0.1857056
33.63487 | 26.011 | 28.4709 | 24.26298 | -2.459896 | 3.944827 | 0.07618983 | 0.1869003
33.64487 | 26.0892 | 28.5489 | 24.2599 | -2.459705 | 4.024666 | 0.07623524 | 0.1881082
33.65487 | 26.1645 | 28.62962 | 24.25681 | -2.465121 | 4.107196 | 0.076288 | 0.1893284
33.66487 | 26.2408 | 28.71317 | 24.25372 | -2.472369 | 4.192544 | 0.07634801 | 0.1905611
33.67487 | 26.3415 | 28.79968 | 24.25062 | -2.458181 | 4.280841 | 0.07641513 | 0.1918063
33.68487 | 26.4277 | 28.8893 | 24.24752 | -2.461599 | 4.372229 | 0.07648928 | 0.1930643
33.69486 | 26.5047 | 28.98208 | 24.24441 | -2.477379 | 4.466762 | 0.07657024 | 0.1943341
33.70486 | 26.5982 | 29.07836 | 24.2413 | -2.480161 | 4.564785 | 0.07665809 | 0.1956182
33.71486 | 26.7079 | 29.17823 | 24.23818 | -2.470326 | 4.666376 | 0.07675267 | 0.1969157
33.72486 | 26.8212 | 29.28185 | 24.23506 | -2.460653 | 4.771713 | 0.07685387 | 0.1982266
33.73486 | 26.9172 | 29.38943 | 24.23193 | -2.472234 | 4.88099 | 0.07696161 | 0.1995513
33.74485 | 27.0299 | 29.50106 | 24.2288 | -2.471161 | 4.994296 | 0.07707567 | 0.2008885
33.75485 | 27.1533 | 29.61717 | 24.22566 | -2.463871 | 5.112071 | 0.07719626 | 0.2022412
33.76485 | 27.2922 | 29.73789 | 24.22252 | -2.445688 | 5.234437 | 0.07732316 | 0.2036081
33.77485 | 27.4085 | 29.86346 | 24.21937 | -2.454958 | 5.361641 | 0.07745631 | 0.2049895
33.78485 | 27.5683 | 29.99415 | 24.21622 | -2.425846 | 5.493948 | 0.07759563 | 0.2063856
33.79485 | 27.6953 | 30.13023 | 24.21306 | -2.434932 | 5.631636 | 0.07774108 | 0.2077967
33.80484 | 27.8661 | 30.27187 | 24.2099 | -2.40577 | 5.774859 | 0.07789244 | 0.2092214
33.81484 | 28.0009 | 30.41967 | 24.20673 | -2.418768 | 5.924227 | 0.07804997 | 0.2106629
33.82484 | 28.1796 | 30.57383 | 24.20355 | -2.394226 | 6.079939 | 0.07821346 | 0.21212
33.83484 | 28.3789 | 30.73471 | 24.20037 | -2.355808 | 6.242358 | 0.07838285 | 0.2135929
33.84484 | 28.543 | 30.9027 | 24.19719 | -2.359703 | 6.411874 | 0.07855812 | 0.2150817
33.85483 | 28.7508 | 31.07803 | 24.194 | -2.327225 | 6.588699 | 0.07873904 | 0.2165855
33.86483 | 28.9695 | 31.2615 | 24.19081 | -2.292005 | 6.773665 | 0.07892592 | 0.2181071
33.87483 | 29.1838 | 31.45342 | 24.18761 | -2.26962 | 6.96705 | 0.07911857 | 0.2196455
33.88483 | 29.4257 | 31.65427 | 24.1844 | -2.228572 | 7.169354 | 0.07931695 | 0.2212009
33.89483 | 29.667 | 31.86459 | 24.18119 | -2.197591 | 7.381107 | 0.07952103 | 0.2227736
33.90483 | 29.9348 | 32.08494 | 24.17797 | -2.150141 | 7.602874 | 0.07973077 | 0.2243638
33.91482 | 30.2252 | 32.31569 | 24.17475 | -2.09049 | 7.83502 | 0.07994596 | 0.2259701
33.92482 | 30.4935 | 32.55791 | 24.17153 | -2.064413 | 8.078622 | 0.08016697 | 0.2275961
33.93482 | 30.828 | 32.81208 | 24.16829 | -1.984084 | 8.334156 | 0.0803936 | 0.2292403
33.94482 | 31.1523 | 33.07892 | 24.16506 | -1.926621 | 8.602335 | 0.0806258 | 0.2309032
33.95482 | 31.4946 | 33.35915 | 24.16181 | -1.864546 | 8.883883 | 0.08086359 | 0.232585
33.96481 | 31.8655 | 33.65326 | 24.15857 | -1.787757 | 9.179297 | 0.08110669 | 0.2342843
33.97481 | 32.2435 | 33.96269 | 24.15532 | -1.719194 | 9.490018 | 0.08135559 | 0.2360046
33.98481 | 32.6624 | 34.28804 | 24.15206 | -1.625643 | 9.816631 | 0.08161003 | 0.2377448
33.99481 | 33.072 | 34.63023 | 24.14879 | -1.558225 | 10.16006 | 0.08187003 | 0.239505
34.00481 | 33.5236 | 34.99021 | 24.14552 | -1.466611 | 10.52127 | 0.08213555 | 0.2412855
34.01481 | 34.0104 | 35.36901 | 24.14225 | -1.358612 | 10.90127 | 0.08240662 | 0.2430868
34.0248 | 34.4947 | 35.76729 | 24.13897 | -1.272586 | 11.30072 | 0.08268295 | 0.2449074
34.0348 | 35.0358 | 36.18691 | 24.13569 | -1.151107 | 11.72151 | 0.08296508 | 0.246751
34.0448 | 35.5667 | 36.62864 | 24.13239 | -1.061937 | 12.16437 | 0.08325276 | 0.2486163
34.0548 | 36.1341 | 37.09366 | 24.1291 | -0.9595558 | 12.63051 | 0.08354601 | 0.2505037
34.0648 | 36.7388 | 37.58317 | 24.1258 | -0.8443741 | 13.12112 | 0.08384481 | 0.2524135
34.07479 | 37.3483 | 38.09791 | 24.12249 | -0.7496121 | 13.63693 | 0.08414888 | 0.2543441
34.08479 | 38.0079 | 38.64016 | 24.11918 | -0.63226 | 14.18022 | 0.08445884 | 0.2562997
34.09479 | 38.6471 | 39.2107 | 24.11586 | -0.5636035 | 14.75179 | 0.0847744 | 0.2582788
34.10479 | 39.3341 | 39.81083 | 24.11254 | -0.4767316 | 15.35292 | 0.08509557 | 0.2602817
34.11479 | 40.0535 | 40.44183 | 24.10921 | -0.3883306 | 15.98489 | 0.08542239 | 0.262309
34.12479 | 40.7746 | 41.10496 | 24.10587 | -0.3303589 | 16.64897 | 0.08575485 | 0.2643608
34.13478 | 41.5342 | 41.80074 | 24.10254 | -0.2665431 | 17.34568 | 0.08609266 | 0.2664357
34.14478 | 42.2889 | 42.5317 | 24.09919 | -0.2427972 | 18.07753 | 0.08643651 | 0.268538
34.15478 | 43.0779 | 43.29822 | 24.09584 | -0.2203207 | 18.84493 | 0.08678607 | 0.2706662
34.16478 | 43.8856 | 44.10126 | 24.09248 | -0.2156561 | 19.64881 | 0.08714139 | 0.2728208
34.17478 | 44.7061 | 44.94157 | 24.08912 | -0.235472 | 20.48994 | 0.08750249 | 0.2750021
34.18477 | 45.5291 | 45.81886 | 24.08576 | -0.2897572 | 21.36802 | 0.08786902 | 0.2772083
34.19477 | 46.3728 | 46.73513 | 24.08239 | -0.362325 | 22.28505 | 0.08824178 | 0.2794444
34.20477 | 47.2093 | 47.68951 | 24.07901 | -0.4802133 | 23.24018 | 0.08862044 | 0.2817087
34.21477 | 48.0716 | 48.6816 | 24.07562 | -0.6100038 | 24.23297 | 0.08900499 | 0.2840015
34.22477 | 48.9327 | 49.71052 | 24.07223 | -0.7778195 | 25.26257 | 0.08939548 | 0.2863235
34.23477 | 49.777 | 50.77484 | 24.06884 | -0.9978365 | 26.32753 | 0.08979197 | 0.288675
34.24476 | 50.6338 | 51.87142 | 24.06544 | -1.237618 | 27.42473 | 0.09019409 | 0.2910539
34.25476 | 51.4656 | 52.99965 | 24.06204 | -1.534052 | 28.55355 | 0.09060268 | 0.2934661
34.26476 | 52.3186 | 54.15494 | 24.05863 | -1.836343 | 29.70939 | 0.09101739 | 0.2959095
34.27476 | 53.1176 | 55.33289 | 24.05521 | -2.215294 | 30.88786 | 0.09143827 | 0.2983845
34.28476 | 53.9315 | 56.5282 | 24.05179 | -2.596696 | 32.08365 | 0.09186537 | 0.3008918
34.29475 | 54.7092 | 57.73342 | 24.04836 | -3.024218 | 33.28933 | 0.0922983 | 0.3034293
34.30475 | 55.4755 | 58.94372 | 24.04493 | -3.468225 | 34.50006 | 0.09273796 | 0.3060028
34.31475 | 56.1958 | 60.14983 | 24.04149 | -3.95403 | 35.70655 | 0.093184 | 0.3086101
34.32475 | 56.8886 | 61.34278 | 24.03804 | -4.454179 | 36.89985 | 0.09363645 | 0.3112521
34.33475 | 57.5876 | 62.51289 | 24.03459 | -4.925287 | 38.07027 | 0.09409539 | 0.3139292
34.34475 | 58.2147 | 63.64989 | 24.03114 | -5.435189 | 39.20755 | 0.09456086 | 0.3166422
34.35474 | 58.8093 | 64.74204 | 24.02768 | -5.93274 | 40.29994 | 0.09503245 | 0.3193889
34.36474 | 59.3771 | 65.78083 | 24.02421 | -6.403733 | 41.33894 | 0.09551117 | 0.3221754
34.37474 | 59.8922 | 66.75441 | 24.02074 | -6.862208 | 42.31267 | 0.09599663 | 0.3249997
34.38474 | 60.3638 | 67.65241 | 24.01726 | -7.288609 | 43.2108 | 0.09648886 | 0.3278625
34.39474 | 60.7855 | 68.46506 | 24.01377 | -7.679555 | 44.02353 | 0.09698798 | 0.3307645
34.40473 | 61.1619 | 69.18274 | 24.01029 | -8.02084 | 44.74125 | 0.09749348 | 0.3337035
34.41473 | 61.506 | 69.79887 | 24.00679 | -8.292872 | 45.35739 | 0.09800651 | 0.336686
34.42473 | 61.7716 | 70.30588 | 24.00329 | -8.534275 | 45.86435 | 0.09852662 | 0.3397099
34.43473 | 62.0062 | 70.69819 | 23.99978 | -8.69199 | 46.25658 | 0.09905386 | 0.342776
34.44473 | 62.1615 | 70.97163 | 23.99627 | -8.810134 | 46.52989 | 0.09958835 | 0.3458851
34.45473 | 62.292 | 71.12346 | 23.99275 | -8.831459 | 46.68154 | 0.1001301 | 0.349038
34.46472 | 62.3873 | 71.15243 | 23.98923 | -8.765125 | 46.71028 | 0.1006788 | 0.3522323
34.47472 | 62.3856 | 71.05881 | 23.9857 | -8.673207 | 46.61639 | 0.1012354 | 0.3554752
34.48472 | 62.3623 | 70.84423 | 23.98217 | -8.481926 | 46.40149 | 0.1017996 | 0.3587644
34.49472 | 62.2667 | 70.51183 | 23.97863 | -8.245135 | 46.06874 | 0.1023715 | 0.3621009
34.50472 | 62.1353 | 70.06617 | 23.97508 | -7.930868 | 45.62265 | 0.1029511 | 0.3654855
34.51471 | 61.9721 | 69.51364 | 23.97153 | -7.541538 | 45.06965 | 0.1035379 | 0.3689158
34.52471 | 61.7044 | 68.86005 | 23.96797 | -7.155652 | 44.41555 | 0.1041333 | 0.3723994
34.53471 | 61.4508 | 68.11379 | 23.96441 | -6.662991 | 43.66871 | 0.1047366 | 0.375934
34.54471 | 61.103 | 67.2835 | 23.96084 | -6.180502 | 42.83779 | 0.1053481 | 0.3795207
34.55471 | 60.7335 | 66.37837 | 23.95726 | -5.644874 | 41.93198 | 0.1059679 | 0.3831604
34.56471 | 60.3325 | 65.40796 | 23.95368 | -5.075464 | 40.96083 | 0.1065959 | 0.3868541
34.5747 | 59.8829 | 64.38299 | 23.9501 | -4.50009 | 39.93506 | 0.1072317 | 0.3905994
34.5847 | 59.3839 | 63.3111 | 23.94651 | -3.927201 | 38.86231 | 0.1078768 | 0.3944046
34.5947 | 58.8779 | 62.20275 | 23.94291 | -3.324852 | 37.75305 | 0.1085305 | 0.3982671
34.6047 | 58.3102 | 61.06709 | 23.9393 | -2.756887 | 36.6164 | 0.1091929 | 0.4021883
34.6147 | 57.7448 | 59.91281 | 23.93569 | -2.168009 | 35.46108 | 0.1098642 | 0.4061692
34.62469 | 57.154 | 58.74922 | 23.93208 | -1.595218 | 34.29639 | 0.1105439 | 0.4102072
34.63469 | 56.5264 | 57.5816 | 23.92846 | -1.055197 | 33.12759 | 0.1112334 | 0.4143112
34.64469 | 55.8641 | 56.41796 | 23.92483 | -0.5538626 | 31.96272 | 0.1119321 | 0.4184789
34.65469 | 55.2266 | 55.26452 | 23.9212 | -0.03792005 | 30.80797 | 0.1126402 | 0.4227113
34.66469 | 54.5805 | 54.12674 | 23.91756 | 0.4537631 | 29.66881 | 0.1133579 | 0.42701
34.67469 | 53.8996 | 53.00938 | 23.91392 | 0.8902234 | 28.55 | 0.1140852 | 0.4313763
34.68468 | 53.1823 | 51.91758 | 23.91027 | 1.264721 | 27.45668 | 0.1148215 | 0.4358072
34.69468 | 52.5248 | 50.8525 | 23.90661 | 1.672298 | 26.39001 | 0.1155685 | 0.4403129
34.70468 | 51.8275 | 49.81798 | 23.90295 | 2.009521 | 25.35381 | 0.1163255 | 0.4448906
34.71468 | 51.1181 | 48.81614 | 23.89928 | 2.30196 | 24.35022 | 0.1170928 | 0.4495418
34.72468 | 50.4184 | 47.84855 | 23.89561 | 2.569845 | 23.38081 | 0.1178704 | 0.4542682
34.73467 | 49.7271 | 46.9172 | 23.89193 | 2.809903 | 22.44754 | 0.1186578 | 0.4590657
34.74467 | 49.072 | 46.02089 | 23.88825 | 3.05111 | 21.54924 | 0.1194566 | 0.463947
34.75467 | 48.3777 | 45.16083 | 23.88455 | 3.216875 | 20.6871 | 0.1202663 | 0.4689086
34.76467 | 47.6923 | 44.33694 | 23.88086 | 3.355359 | 19.86105 | 0.1210869 | 0.473952
34.77467 | 47.1064 | 43.5489 | 23.87715 | 3.557495 | 19.07075 | 0.1219187 | 0.479079
34.78467 | 46.436 | 42.79615 | 23.87344 | 3.639847 | 18.31566 | 0.1227619 | 0.4842917
34.79466 | 45.8113 | 42.07862 | 23.86973 | 3.732675 | 17.59569 | 0.1236158 | 0.4895862
34.80466 | 45.2437 | 41.39403 | 23.86601 | 3.849671 | 16.90856 | 0.1244821 | 0.4949758
34.81466 | 44.652 | 40.74208 | 23.86228 | 3.909925 | 16.25397 | 0.1253603 | 0.5004567
34.82466 | 44.0906 | 40.12168 | 23.85855 | 3.968922 | 15.63084 | 0.1262506 | 0.5060311
34.83466 | 43.541 | 39.53169 | 23.85481 | 4.009309 | 15.03802 | 0.1271532 | 0.5117017
34.84465 | 43.0067 | 38.97146 | 23.85107 | 4.03524 | 14.47486 | 0.1280673 | 0.5174636
34.85465 | 42.5402 | 38.43869 | 23.84732 | 4.101513 | 13.93904 | 0.1289949 | 0.5233317
34.86465 | 42.0234 | 37.93272 | 23.84357 | 4.090679 | 13.42992 | 0.1299354 | 0.5293022
34.87465 | 41.5786 | 37.45235 | 23.8398 | 4.126248 | 12.94628 | 0.130889 | 0.5353776
34.88465 | 41.1437 | 36.99639 | 23.83604 | 4.147307 | 12.48694 | 0.1318558 | 0.5415603
34.89464 | 40.74 | 36.56408 | 23.83226 | 4.175917 | 12.05114 | 0.1328351 | 0.5478468
34.90464 | 40.3429 | 36.15344 | 23.82848 | 4.189461 | 11.63687 | 0.1338292 | 0.5542518
34.91464 | 39.9486 | 35.76379 | 23.8247 | 4.184814 | 11.24348 | 0.1348372 | 0.5607719
34.92464 | 39.6517 | 35.39405 | 23.82091 | 4.257647 | 10.86988 | 0.1358594 | 0.56741
34.93464 | 39.281 | 35.04321 | 23.81711 | 4.237791 | 10.51504 | 0.136896 | 0.5741688
34.94464 | 38.9934 | 34.71026 | 23.8133 | 4.28314 | 10.17796 | 0.1379473 | 0.5810515
34.95463 | 38.692 | 34.39458 | 23.8095 | 4.297423 | 9.858012 | 0.1390124 | 0.5880539
34.96463 | 38.3871 | 34.0946 | 23.80568 | 4.292499 | 9.553631 | 0.1400938 | 0.5951931
34.97463 | 38.2065 | 33.8098 | 23.80186 | 4.3967 | 9.264283 | 0.1411906 | 0.6024654
34.98463 | 37.9224 | 33.53935 | 23.79803 | 4.383048 | 8.989142 | 0.1423032 | 0.6098741
34.99463 | 37.6908 | 33.28247 | 23.7942 | 4.408327 | 8.727419 | 0.1434317 | 0.6174226
35.00462 | 37.5443 | 33.03867 | 23.79036 | 4.505626 | 8.478628 | 0.1445754 | 0.6251069
35.01462 | 37.2914 | 32.80674 | 23.78652 | 4.484661 | 8.241539 | 0.1457367 | 0.6329457
35.02462 | 37.1905 | 32.58627 | 23.78267 | 4.604232 | 8.015752 | 0.1469149 | 0.6409353
35.03462 | 36.9792 | 32.37663 | 23.77881 | 4.602567 | 7.800636 | 0.1481103 | 0.6490795
35.04462 | 36.8513 | 32.17724 | 23.77494 | 4.674056 | 7.595594 | 0.1493232 | 0.6573824
35.05462 | 36.7492 | 31.98754 | 23.77107 | 4.761657 | 7.400067 | 0.1505538 | 0.6658479
35.06461 | 36.5764 | 31.80719 | 23.7672 | 4.769208 | 7.213716 | 0.1518013 | 0.6744722
35.07461 | 36.5098 | 31.63532 | 23.76332 | 4.874483 | 7.035652 | 0.1530685 | 0.6832761
35.08461 | 36.4165 | 31.47165 | 23.75943 | 4.944849 | 6.865608 | 0.1543545 | 0.6922561
35.09461 | 36.2973 | 31.31576 | 23.75554 | 4.981542 | 6.703143 | 0.1556596 | 0.7014167
35.10461 | 36.2362 | 31.16723 | 23.75164 | 5.06897 | 6.547844 | 0.1569842 | 0.7107628
35.1146 | 36.1497 | 31.02582 | 23.74774 | 5.123881 | 6.399465 | 0.1583274 | 0.7202901
35.1246 | 36.1261 | 30.89089 | 23.74382 | 5.235208 | 6.257353 | 0.1596921 | 0.7300224
35.1346 | 36.0696 | 30.76225 | 23.73991 | 5.307347 | 6.121313 | 0.1610774 | 0.7399558
35.1446 | 35.9776 | 30.63959 | 23.73598 | 5.338012 | 5.991026 | 0.1624838 | 0.7500957
35.1546 | 35.9771 | 30.5226 | 23.73205 | 5.454497 | 5.866191 | 0.1639115 | 0.7604481
35.1646 | 35.9457 | 30.41102 | 23.72812 | 5.534678 | 5.746526 | 0.1653612 | 0.7710187
35.17459 | 35.8986 | 30.30469 | 23.72418 | 5.593911 | 5.631877 | 0.1668315 | 0.7818031
35.18459 | 35.9049 | 30.20316 | 23.72023 | 5.701744 | 5.521772 | 0.1683261 | 0.7928288
35.19459 | 35.8627 | 30.1063 | 23.71627 | 5.756397 | 5.416092 | 0.1698439 | 0.8040919
35.20459 | 35.8874 | 30.01392 | 23.71231 | 5.873481 | 5.314621 | 0.1713852 | 0.815599
35.21459 | 35.8811 | 29.92581 | 23.70835 | 5.955292 | 5.217152 | 0.1729507 | 0.8273575
35.22458 | 35.8519 | 29.84187 | 23.70438 | 6.010031 | 5.123589 | 0.1745391 | 0.8393627
35.23458 | 35.901 | 29.76176 | 23.7004 | 6.139243 | 5.033558 | 0.1761542 | 0.8516455
35.24458 | 35.882 | 29.6854 | 23.69641 | 6.196601 | 4.946987 | 0.1777948 | 0.8642022
35.25458 | 35.9248 | 29.61264 | 23.69242 | 6.312155 | 4.863718 | 0.1794615 | 0.8770412
35.26458 | 35.9496 | 29.54335 | 23.68843 | 6.406248 | 4.7836 | 0.1811549 | 0.8901706
35.27458 | 35.934 | 29.47739 | 23.68442 | 6.456609 | 4.706492 | 0.1828754 | 0.9035994
35.28457 | 36.0016 | 29.4147 | 23.68042 | 6.586905 | 4.632332 | 0.1846219 | 0.9173228
35.29457 | 35.9974 | 29.35503 | 23.6764 | 6.642371 | 4.560851 | 0.1863985 | 0.9313773
35.30457 | 36.0483 | 29.29835 | 23.67238 | 6.749953 | 4.492002 | 0.188204 | 0.9457595
35.31457 | 36.0826 | 29.24455 | 23.66835 | 6.838053 | 4.425675 | 0.190039 | 0.9604792
35.32457 | 36.0871 | 29.19354 | 23.66432 | 6.893564 | 4.361765 | 0.1919042 | 0.9755472
35.33456 | 36.1611 | 29.14527 | 23.66028 | 7.015832 | 4.30023 | 0.1937982 | 0.9909554
35.34456 | 36.167 | 29.09957 | 23.65624 | 7.067426 | 4.240858 | 0.1957256 | 1.006753
35.35456 | 36.2155 | 29.05642 | 23.65219 | 7.159078 | 4.183618 | 0.1976852 | 1.022932
35.36456 | 36.2582 | 29.01574 | 23.64813 | 7.24246 | 4.128428 | 0.1996776 | 1.039507
35.37456 | 36.2864 | 28.97746 | 23.64406 | 7.308938 | 4.075207 | 0.2017035 | 1.056489
35.38456 | 36.3411 | 28.94153 | 23.63999 | 7.399573 | 4.023879 | 0.2037638 | 1.073891
35.39455 | 36.3768 | 28.90791 | 23.63592 | 7.468892 | 3.97442 | 0.205857 | 1.091711
35.40455 | 36.4215 | 28.87649 | 23.63184 | 7.545013 | 3.926665 | 0.2079882 | 1.109997
35.41455 | 36.4704 | 28.84725 | 23.62775 | 7.623151 | 3.880598 | 0.2101559 | 1.128747
35.42455 | 36.5041 | 28.82015 | 23.62365 | 7.683952 | 3.836157 | 0.2123612 | 1.147976
35.43455 | 36.5765 | 28.79514 | 23.61955 | 7.781357 | 3.793284 | 0.2146048 | 1.167702
35.44454 | 36.6071 | 28.77222 | 23.61545 | 7.834883 | 3.751963 | 0.2168853 | 1.18792
35.45454 | 36.6594 | 28.75129 | 23.61133 | 7.908109 | 3.71206 | 0.2192081 | 1.208689
35.46454 | 36.7148 | 28.73236 | 23.60721 | 7.982444 | 3.673564 | 0.2215719 | 1.230006
35.47454 | 36.7353 | 28.71539 | 23.60309 | 8.019914 | 3.636428 | 0.2239777 | 1.251891
35.48454 | 36.8175 | 28.70035 | 23.59896 | 8.117145 | 3.600607 | 0.2264265 | 1.274365
35.49454 | 36.8559 | 28.68724 | 23.59482 | 8.16866 | 3.566054 | 0.2289192 | 1.297449
35.50453 | 36.9055 | 28.67604 | 23.59068 | 8.229464 | 3.532765 | 0.2314542 | 1.32114
35.51453 | 36.9714 | 28.6667 | 23.58653 | 8.3047 | 3.500628 | 0.2340379 | 1.345508
35.52453 | 36.9918 | 28.65923 | 23.58237 | 8.332566 | 3.469642 | 0.2366689 | 1.370554
35.53453 | 37.0677 | 28.65363 | 23.57821 | 8.414074 | 3.439769 | 0.2393481 | 1.396302
35.54453 | 37.1126 | 28.64987 | 23.57404 | 8.462731 | 3.410975 | 0.2420769 | 1.422781
35.55452 | 37.1758 | 28.64796 | 23.56987 | 8.527836 | 3.383256 | 0.2448535 | 1.449988
35.56452 | 37.2294 | 28.6479 | 23.56568 | 8.581503 | 3.35652 | 0.2476849 | 1.478008
35.57452 | 37.2576 | 28.64968 | 23.5615 | 8.607924 | 3.330768 | 0.2505694 | 1.506842
35.58452 | 37.3381 | 28.6533 | 23.5573 | 8.684795 | 3.305971 | 0.2535085 | 1.536524
35.59452 | 37.3749 | 28.65879 | 23.5531 | 8.71611 | 3.2821 | 0.2565036 | 1.567085
35.60452 | 37.4463 | 28.66614 | 23.54889 | 8.780159 | 3.259129 | 0.2595559 | 1.598561
35.61451 | 37.4936 | 28.67536 | 23.54469 | 8.81824 | 3.237054 | 0.262664 | 1.630957
35.62451 | 37.5656 | 28.68648 | 23.54047 | 8.879119 | 3.215806 | 0.2658353 | 1.664372
35.63451 | 37.6278 | 28.69951 | 23.53624 | 8.928286 | 3.195386 | 0.2690685 | 1.698818
35.64451 | 37.6629 | 28.71448 | 23.53201 | 8.948419 | 3.175771 | 0.2723651 | 1.734335
35.65451 | 37.7401 | 28.73141 | 23.52777 | 9.008693 | 3.156939 | 0.2757268 | 1.770969
35.6645 | 37.8039 | 28.7503 | 23.52353 | 9.053598 | 3.138888 | 0.2791519 | 1.808729
35.6745 | 37.8494 | 28.77123 | 23.51928 | 9.078169 | 3.121561 | 0.2826489 | 1.847738
35.6845 | 37.9356 | 28.79421 | 23.51503 | 9.141386 | 3.104958 | 0.2862163 | 1.888013
35.6945 | 37.9671 | 28.81929 | 23.51076 | 9.14781 | 3.089062 | 0.2898559 | 1.929608
35.7045 | 38.0261 | 28.8465 | 23.50649 | 9.179598 | 3.073855 | 0.2935696 | 1.972582
35.7145 | 38.0766 | 28.8759 | 23.50222 | 9.200704 | 3.059321 | 0.2973596 | 2.016996
35.72449 | 38.1472 | 28.90749 | 23.49794 | 9.239707 | 3.045457 | 0.3012239 | 2.062869
35.73449 | 38.1835 | 28.94141 | 23.49365 | 9.24209 | 3.032221 | 0.3051726 | 2.110361
35.74449 | 38.2461 | 28.97768 | 23.48936 | 9.268423 | 3.019613 | 0.3092039 | 2.1595
35.75449 | 38.2993 | 29.01636 | 23.48506 | 9.282939 | 3.007618 | 0.3133202 | 2.210362
35.76449 | 38.3523 | 29.05753 | 23.48075 | 9.294768 | 2.996223 | 0.3175239 | 2.263031
35.77448 | 38.4216 | 29.10122 | 23.47645 | 9.320378 | 2.985425 | 0.321813 | 2.317538
35.78448 | 38.4583 | 29.1476 | 23.47213 | 9.310699 | 2.975193 | 0.3261987 | 2.374082
35.79448 | 38.5238 | 29.19672 | 23.4678 | 9.327085 | 2.965525 | 0.3306795 | 2.432709
35.80448 | 38.5895 | 29.24866 | 23.46347 | 9.34084 | 2.956409 | 0.3352581 | 2.493523
35.81448 | 38.6388 | 29.30354 | 23.45913 | 9.335261 | 2.947835 | 0.3399373 | 2.556633
35.82448 | 38.7051 | 29.36146 | 23.45479 | 9.343639 | 2.939794 | 0.3447201 | 2.622158
35.83447 | 38.7605 | 29.42248 | 23.45044 | 9.338017 | 2.932282 | 0.3496046 | 2.690154
35.84447 | 38.824 | 29.48685 | 23.44609 | 9.337149 | 2.925275 | 0.3546037 | 2.760886
35.85447 | 38.8954 | 29.55464 | 23.44172 | 9.340759 | 2.918771 | 0.3597158 | 2.83443
35.86447 | 38.9453 | 29.626 | 23.43735 | 9.3193 | 2.912764 | 0.3649445 | 2.910937
35.87447 | 39.0033 | 29.70108 | 23.43298 | 9.302219 | 2.907245 | 0.3702932 | 2.990564
35.88446 | 39.0642 | 29.77996 | 23.4286 | 9.284245 | 2.902209 | 0.3757599 | 3.073384
35.89446 | 39.1257 | 29.86298 | 23.42421 | 9.262716 | 2.897642 | 0.3813598 | 3.159769
35.90446 | 39.183 | 29.95027 | 23.41982 | 9.232735 | 2.89354 | 0.3870911 | 3.249814
35.91446 | 39.2556 | 30.042 | 23.41542 | 9.213601 | 2.889897 | 0.3929581 | 3.343724
35.92446 | 39.2998 | 30.1384 | 23.41101 | 9.161401 | 2.886706 | 0.3989649 | 3.441715
35.93446 | 39.38 | 30.23969 | 23.4066 | 9.140307 | 2.883963 | 0.4051162 | 3.544014
35.94445 | 39.4308 | 30.34601 | 23.40218 | 9.084792 | 2.881662 | 0.4114102 | 3.650751
35.95445 | 39.4912 | 30.45782 | 23.39776 | 9.033375 | 2.879795 | 0.4178642 | 3.762406
35.96445 | 39.542 | 30.57531 | 23.39333 | 8.966695 | 2.878359 | 0.4244769 | 3.879142
35.97445 | 39.615 | 30.69874 | 23.38889 | 8.916261 | 2.877349 | 0.4312538 | 4.001247
35.98445 | 39.6727 | 30.82843 | 23.38444 | 8.844268 | 2.876761 | 0.4382002 | 4.129026
35.99444 | 39.7315 | 30.96457 | 23.38 | 8.76693 | 2.876589 | 0.4453148 | 4.262668
36.00444 | 39.7964 | 31.10776 | 23.37554 | 8.688637 | 2.876832 | 0.4526173 | 4.402773
36.01444 | 39.8639 | 31.25824 | 23.37108 | 8.605659 | 2.877484 | 0.4601071 | 4.549573
36.02444 | 39.9372 | 31.41638 | 23.36661 | 8.520815 | 2.878542 | 0.4677907 | 4.703444
36.03444 | 39.9824 | 31.58259 | 23.36213 | 8.399806 | 2.880004 | 0.4756746 | 4.864783
36.04444 | 40.0782 | 31.75729 | 23.35765 | 8.320911 | 2.881867 | 0.4837659 | 5.034007
36.05443 | 40.1239 | 31.94073 | 23.35317 | 8.183172 | 2.884124 | 0.4920634 | 5.211375
36.06443 | 40.19 | 32.13373 | 23.34867 | 8.056267 | 2.886779 | 0.5005917 | 5.397691
36.07443 | 40.2685 | 32.33661 | 23.34417 | 7.93189 | 2.889828 | 0.5093504 | 5.593264
36.08443 | 40.3222 | 32.54987 | 23.33966 | 7.772334 | 2.893267 | 0.5183479 | 5.79859
36.09443 | 40.3959 | 32.77403 | 23.33515 | 7.621873 | 2.897096 | 0.5275929 | 6.014191
36.10442 | 40.4648 | 33.0094 | 23.33063 | 7.455398 | 2.901309 | 0.5370847 | 6.240376
36.11442 | 40.5166 | 33.25702 | 23.3261 | 7.259584 | 2.905912 | 0.5468524 | 6.478146
36.12442 | 40.5921 | 33.51723 | 23.32157 | 7.074871 | 2.910901 | 0.5568964 | 6.72786
36.13442 | 40.6573 | 33.79064 | 23.31703 | 6.866657 | 2.916274 | 0.5672274 | 6.990108
36.14442 | 40.7269 | 34.07787 | 23.31249 | 6.649028 | 2.922032 | 0.5778564 | 7.265497
36.15442 | 40.7886 | 34.37955 | 23.30794 | 6.409055 | 2.928173 | 0.588795 | 7.554642
36.16441 | 40.8727 | 34.69598 | 23.30338 | 6.176717 | 2.934691 | 0.6000443 | 7.857865
36.17441 | 40.9256 | 35.02844 | 23.29882 | 5.897158 | 2.941599 | 0.6116392 | 8.176387
36.18441 | 41.0075 | 35.37726 | 23.29425 | 5.630239 | 2.94889 | 0.6235822 | 8.510542
36.19441 | 41.0567 | 35.74307 | 23.28967 | 5.313628 | 2.956565 | 0.6358878 | 8.86095
36.20441 | 41.1472 | 36.12649 | 23.28509 | 5.020711 | 2.964625 | 0.6485707 | 9.228208
36.2144 | 41.21 | 36.5277 | 23.2805 | 4.6823 | 2.973062 | 0.6616338 | 9.612503
36.2244 | 41.2623 | 36.94804 | 23.2759 | 4.314262 | 2.981892 | 0.6751192 | 10.01512
36.2344 | 41.3625 | 37.38762 | 23.2713 | 3.974882 | 2.991111 | 0.6890319 | 10.43617
36.2444 | 41.4072 | 37.84686 | 23.26669 | 3.560337 | 3.000719 | 0.7033905 | 10.87606
36.2544 | 41.5029 | 38.32611 | 23.26208 | 3.176787 | 3.010717 | 0.7182144 | 11.3351
36.2644 | 41.5585 | 38.82558 | 23.25746 | 2.732916 | 3.021107 | 0.7335243 | 11.8135
36.27439 | 41.6259 | 39.34484 | 23.25283 | 2.28106 | 3.031881 | 0.7493263 | 12.3108
36.28439 | 41.71 | 39.8848 | 23.2482 | 1.825197 | 3.043062 | 0.7656743 | 12.82787
36.29439 | 41.7808 | 40.44467 | 23.24356 | 1.336125 | 3.054643 | 0.7825776 | 13.36389
36.30439 | 41.8358 | 41.02391 | 23.23891 | 0.8118886 | 3.066626 | 0.8000617 | 13.91831
36.31439 | 41.9212 | 41.62168 | 23.23426 | 0.2995247 | 3.079011 | 0.8181542 | 14.49025
36.32438 | 41.9821 | 42.2362 | 23.2296 | -0.2540998 | 3.091793 | 0.8368638 | 15.07794
36.33438 | 42.0662 | 42.86715 | 23.22494 | -0.8009504 | 3.104999 | 0.8562604 | 15.68095
36.34438 | 42.1201 | 43.51198 | 23.22027 | -1.391878 | 3.118619 | 0.876357 | 16.29673
36.35438 | 42.2146 | 44.16826 | 23.21559 | -1.953664 | 3.132659 | 0.8971879 | 16.92283
36.36438 | 42.2751 | 44.8331 | 23.2109 | -2.558002 | 3.147121 | 0.9187895 | 17.55629
36.37438 | 42.3317 | 45.50306 | 23.20621 | -3.171356 | 3.162009 | 0.9412001 | 18.19364
36.38437 | 42.416 | 46.17351 | 23.20152 | -3.757512 | 3.177314 | 0.9644373 | 18.83024
36.39437 | 42.4769 | 46.84129 | 23.19682 | -4.364391 | 3.193069 | 0.9885896 | 19.46282
36.40437 | 42.5603 | 47.50075 | 23.19211 | -4.940451 | 3.209266 | 1.01368 | 20.0857
36.41437 | 42.6133 | 48.14645 | 23.18739 | -5.53315 | 3.225908 | 1.039757 | 20.69339
36.42437 | 42.6966 | 48.77258 | 23.18267 | -6.075982 | 3.243003 | 1.066872 | 21.28004
36.43436 | 42.7727 | 49.37251 | 23.17794 | -6.599809 | 3.260538 | 1.095051 | 21.83898
36.44436 | 42.8349 | 49.94121 | 23.17321 | -7.106311 | 3.278552 | 1.124405 | 22.36505
36.45436 | 42.9111 | 50.47192 | 23.16846 | -7.560817 | 3.297037 | 1.154968 | 22.85145
36.46436 | 42.9778 | 50.95866 | 23.16372 | -7.980864 | 3.315999 | 1.186804 | 23.29215
36.47436 | 43.0584 | 51.39585 | 23.15896 | -8.337451 | 3.335443 | 1.21998 | 23.68147
36.48436 | 43.1315 | 51.77844 | 23.1542 | -8.646937 | 3.355378 | 1.254567 | 24.01429
36.49435 | 43.2048 | 52.10174 | 23.14944 | -8.896938 | 3.375789 | 1.2906 | 24.28591
36.50435 | 43.2953 | 52.36304 | 23.14466 | -9.067739 | 3.396727 | 1.328235 | 24.49341
36.51435 | 43.3682 | 52.55936 | 23.13988 | -9.191163 | 3.418179 | 1.367517 | 24.63378
36.52435 | 43.4378 | 52.68918 | 23.1351 | -9.251378 | 3.440155 | 1.408533 | 24.70539
36.53435 | 43.5293 | 52.75196 | 23.13031 | -9.222663 | 3.46266 | 1.451375 | 24.70762
36.54434 | 43.6027 | 52.74828 | 23.12551 | -9.145579 | 3.485681 | 1.496093 | 24.64099
36.55434 | 43.6753 | 52.67959 | 23.12071 | -9.004294 | 3.509276 | 1.542876 | 24.50674
36.56434 | 43.7616 | 52.54828 | 23.11589 | -8.786682 | 3.53343 | 1.591786 | 24.30717
36.57434 | 43.8457 | 52.35754 | 23.11108 | -8.511844 | 3.558155 | 1.642933 | 24.04538
36.58434 | 43.9294 | 52.1113 | 23.10625 | -8.181899 | 3.58346 | 1.69643 | 23.72516
36.59434 | 44.0063 | 51.81406 | 23.10142 | -7.807762 | 3.609357 | 1.752398 | 23.35089
36.60433 | 44.1149 | 51.47118 | 23.09659 | -7.356276 | 3.63583 | 1.810901 | 22.92786
36.61433 | 44.1664 | 51.08733 | 23.09175 | -6.920927 | 3.662945 | 1.872181 | 22.46046
36.62433 | 44.2693 | 50.66842 | 23.0869 | -6.399123 | 3.690687 | 1.936314 | 21.95453
36.63433 | 44.3588 | 50.22019 | 23.08204 | -5.861392 | 3.71907 | 2.003436 | 21.41565
36.64433 | 44.416 | 49.74838 | 23.07718 | -5.332376 | 3.748106 | 2.073685 | 20.84941
36.65432 | 44.5219 | 49.25911 | 23.07231 | -4.737213 | 3.77778 | 2.147126 | 20.26189
36.66432 | 44.5921 | 48.75693 | 23.06744 | -4.164829 | 3.808166 | 2.224053 | 19.65727
36.67432 | 44.6862 | 48.2475 | 23.06256 | -3.561303 | 3.839249 | 2.304534 | 19.04116
36.68432 | 44.7647 | 47.73572 | 23.05767 | -2.971022 | 3.871046 | 2.388713 | 18.41829
36.69432 | 44.8516 | 47.22608 | 23.05278 | -2.374479 | 3.90357 | 2.476732 | 17.793
36.70432 | 44.9322 | 46.72266 | 23.04788 | -1.790459 | 3.936841 | 2.568725 | 17.16922
36.71431 | 45.0103 | 46.22956 | 23.04297 | -1.219264 | 3.970842 | 2.664724 | 16.55103
36.72431 | 45.0925 | 45.74902 | 23.03806 | -0.6565166 | 4.005656 | 2.765046 | 15.94025
36.73431 | 45.189 | 45.28423 | 23.03314 | -0.09523021 | 4.041271 | 2.869705 | 15.34011
36.74431 | 45.2475 | 44.8375 | 23.02822 | 0.4100036 | 4.077705 | 2.978792 | 14.75278
36.75431 | 45.3397 | 44.41069 | 23.02328 | 0.9290083 | 4.114979 | 3.09238 | 14.18005
36.7643 | 45.4183 | 44.00569 | 23.01835 | 1.41261 | 4.153076 | 3.2104 | 13.62386
36.7743 | 45.4957 | 43.62282 | 23.0134 | 1.872879 | 4.192093 | 3.3331 | 13.08422
36.7843 | 45.5759 | 43.26329 | 23.00845 | 2.312611 | 4.232015 | 3.46035 | 12.56247
36.7943 | 45.6577 | 42.92758 | 23.0035 | 2.730119 | 4.272867 | 3.592089 | 12.05913
36.8043 | 45.7404 | 42.61592 | 22.99853 | 3.124482 | 4.314672 | 3.728211 | 11.5745
36.8143 | 45.8092 | 42.32827 | 22.99356 | 3.480927 | 4.357457 | 3.868554 | 11.1087
36.82429 | 45.8991 | 42.06464 | 22.98859 | 3.834458 | 4.401204 | 4.012752 | 10.66209
36.83429 | 45.9642 | 41.82406 | 22.98361 | 4.140138 | 4.446027 | 4.160802 | 10.23362
36.84429 | 46.0467 | 41.60618 | 22.97862 | 4.440524 | 4.491912 | 4.312208 | 9.823437
36.85429 | 46.1176 | 41.4102 | 22.97362 | 4.707402 | 4.53889 | 4.466543 | 9.431142
36.86429 | 46.1916 | 41.2352 | 22.96862 | 4.956398 | 4.586991 | 4.623306 | 9.056284
36.87428 | 46.2579 | 41.08027 | 22.96362 | 5.177627 | 4.636198 | 4.781764 | 8.698693
36.88428 | 46.3253 | 40.94398 | 22.9586 | 5.381324 | 4.686643 | 4.94161 | 8.357119
36.89428 | 46.4041 | 40.82522 | 22.95358 | 5.578876 | 4.738305 | 5.101992 | 8.031344
36.90428 | 46.464 | 40.72274 | 22.94856 | 5.741263 | 4.791236 | 5.262176 | 7.720769
36.91428 | 46.5448 | 40.63518 | 22.94352 | 5.909619 | 4.845466 | 5.4214 | 7.424792
36.92428 | 46.61 | 40.56121 | 22.93848 | 6.048786 | 4.901034 | 5.578893 | 7.142803
36.93427 | 46.6671 | 40.49956 | 22.93344 | 6.167538 | 4.957927 | 5.733738 | 6.874455
36.94427 | 46.7467 | 40.44883 | 22.92839 | 6.297873 | 5.016299 | 5.885515 | 6.618623
36.95427 | 46.7929 | 40.40785 | 22.92333 | 6.38505 | 5.076139 | 6.033391 | 6.374988
36.96427 | 46.875 | 40.3755 | 22.91827 | 6.499505 | 5.137495 | 6.176755 | 6.142978
36.97427 | 46.927 | 40.35073 | 22.9132 | 6.57627 | 5.200416 | 6.315087 | 5.922032
36.98426 | 46.979 | 40.33265 | 22.90812 | 6.646345 | 5.264888 | 6.447835 | 5.711809
36.99426 | 47.0422 | 40.32045 | 22.90304 | 6.72175 | 5.331094 | 6.57494 | 5.511376
37.00426 | 47.1035 | 40.31347 | 22.89795 | 6.790032 | 5.399025 | 6.696056 | 5.320438
37.01426 | 47.1343 | 40.31117 | 22.89285 | 6.823132 | 5.468741 | 6.811064 | 5.138512
37.02426 | 47.18 | 40.31312 | 22.88775 | 6.86688 | 5.540301 | 6.919937 | 4.965132
37.03426 | 47.2316 | 40.31899 | 22.88264 | 6.912612 | 5.613772 | 7.022723 | 4.799852
37.04425 | 47.2661 | 40.32853 | 22.87753 | 6.937567 | 5.689143 | 7.119438 | 4.642423
37.05425 | 47.3085 | 40.34152 | 22.87241 | 6.966981 | 5.766636 | 7.210389 | 4.492085
37.06425 | 47.3471 | 40.3578 | 22.86728 | 6.989303 | 5.846248 | 7.295634 | 4.348635
37.07425 | 47.3776 | 40.37721 | 22.86215 | 7.000387 | 5.928059 | 7.375304 | 4.211705
37.08425 | 47.414 | 40.3996 | 22.85701 | 7.014402 | 6.012148 | 7.449498 | 4.080946
37.09424 | 47.4391 | 40.42474 | 22.85186 | 7.014359 | 6.098518 | 7.518198 | 3.956162
37.10424 | 47.4707 | 40.45242 | 22.84671 | 7.018285 | 6.187424 | 7.581512 | 3.836769
37.11424 | 47.4922 | 40.4823 | 22.84155 | 7.009899 | 6.278878 | 7.639262 | 3.72261
37.12424 | 47.5132 | 40.51401 | 22.83638 | 6.999194 | 6.372972 | 7.691247 | 3.613403
37.13424 | 47.5474 | 40.5471 | 22.83121 | 7.000304 | 6.469825 | 7.737174 | 3.508884
37.14424 | 47.5611 | 40.58104 | 22.82603 | 6.980062 | 6.569539 | 7.77666 | 3.408805
37.15423 | 47.5853 | 40.61522 | 22.82085 | 6.970078 | 6.672128 | 7.809219 | 3.31302
37.16423 | 47.5888 | 40.64909 | 22.81566 | 6.939705 | 6.777915 | 7.834394 | 3.221121
37.17423 | 47.6211 | 40.68199 | 22.81047 | 6.93911 | 6.886931 | 7.851598 | 3.132994
37.18423 | 47.6274 | 40.71328 | 22.80526 | 6.914118 | 6.999311 | 7.860266 | 3.048442
37.19423 | 47.6504 | 40.74239 | 22.80005 | 6.908015 | 7.115198 | 7.859857 | 2.967277
37.20422 | 47.6669 | 40.76876 | 22.79484 | 6.898138 | 7.234626 | 7.849892 | 2.889402
37.21422 | 47.6752 | 40.79206 | 22.78962 | 6.883143 | 7.357989 | 7.82995 | 2.814499
37.22422 | 47.6951 | 40.81195 | 22.78439 | 6.883149 | 7.485341 | 7.799729 | 2.74249
37.23422 | 47.7095 | 40.8283 | 22.77916 | 6.881199 | 7.616862 | 7.759053 | 2.673231
37.24422 | 47.7396 | 40.84113 | 22.77391 | 6.898474 | 7.752743 | 7.707884 | 2.606584
37.25422 | 47.7716 | 40.85061 | 22.76867 | 6.920992 | 7.893186 | 7.646334 | 2.54242
37.26421 | 47.7933 | 40.8571 | 22.76342 | 6.936203 | 8.038259 | 7.574742 | 2.480678
37.27421 | 47.8112 | 40.86112 | 22.75816 | 6.950084 | 8.188471 | 7.493364 | 2.421122
37.28421 | 47.8454 | 40.86333 | 22.75289 | 6.982068 | 8.343924 | 7.402809 | 2.363706
37.29421 | 47.8866 | 40.86456 | 22.74762 | 7.022044 | 8.50487 | 7.303736 | 2.308331
37.30421 | 47.9317 | 40.86573 | 22.74234 | 7.065971 | 8.671578 | 7.19691 | 2.254899
37.3142 | 47.9814 | 40.86789 | 22.73706 | 7.113506 | 8.844163 | 7.083298 | 2.203372
37.3242 | 48.0435 | 40.87219 | 22.73177 | 7.171307 | 9.023263 | 6.963597 | 2.153563
37.3342 | 48.0931 | 40.87983 | 22.72647 | 7.213269 | 9.209032 | 6.838883 | 2.105444
37.3442 | 48.1817 | 40.89207 | 22.72117 | 7.289634 | 9.40181 | 6.710148 | 2.05894
37.3542 | 48.2458 | 40.91019 | 22.71586 | 7.335614 | 9.601954 | 6.578394 | 2.013979
37.3642 | 48.3447 | 40.93549 | 22.71054 | 7.40921 | 9.809847 | 6.444605 | 1.970495
37.37419 | 48.431 | 40.96923 | 22.70523 | 7.461768 | 10.02567 | 6.309867 | 1.928465
37.38419 | 48.5374 | 41.01274 | 22.6999 | 7.524661 | 10.25028 | 6.174816 | 1.887745
37.39419 | 48.6319 | 41.06721 | 22.69456 | 7.564688 | 10.48391 | 6.040415 | 1.848322
37.40419 | 48.7536 | 41.13383 | 22.68922 | 7.619775 | 10.72705 | 5.907419 | 1.810141
37.41419 | 48.88 | 41.21368 | 22.68387 | 7.666317 | 10.98018 | 5.776483 | 1.773151
37.42418 | 49.014 | 41.30773 | 22.67852 | 7.706273 | 11.24358 | 5.648289 | 1.737338
37.43418 | 49.162 | 41.4171 | 22.67316 | 7.744899 | 11.51831 | 5.523037 | 1.702586
37.44418 | 49.3255 | 41.5426 | 22.6678 | 7.782896 | 11.80473 | 5.401191 | 1.668888
37.45418 | 49.49 | 41.68504 | 22.66243 | 7.804956 | 12.10343 | 5.282982 | 1.636202
37.46418 | 49.6713 | 41.84515 | 22.65705 | 7.826145 | 12.41509 | 5.168534 | 1.604488
37.47418 | 49.8693 | 42.0236 | 22.65166 | 7.8457 | 12.74036 | 5.057867 | 1.573709
37.48417 | 50.0777 | 42.22075 | 22.64628 | 7.856954 | 13.07958 | 4.951028 | 1.543859
37.49417 | 50.3193 | 42.43762 | 22.64088 | 7.88168 | 13.43428 | 4.847619 | 1.514844
37.50417 | 50.5609 | 42.67452 | 22.63548 | 7.886379 | 13.80485 | 4.747533 | 1.486662
37.51417 | 50.8279 | 42.93195 | 22.63007 | 7.895951 | 14.19212 | 4.650481 | 1.459282
37.52417 | 51.1068 | 43.2104 | 22.62465 | 7.896402 | 14.59694 | 4.55613 | 1.432675
37.53416 | 51.4113 | 43.51006 | 22.61923 | 7.901242 | 15.01978 | 4.464203 | 1.406837
37.54416 | 51.7283 | 43.83203 | 22.61381 | 7.896268 | 15.46239 | 4.37414 | 1.381692
37.55416 | 52.0658 | 44.17659 | 22.60837 | 7.889209 | 15.92533 | 4.285652 | 1.357238
37.56416 | 52.4522 | 44.54433 | 22.60293 | 7.907871 | 16.40958 | 4.19837 | 1.333453
37.57416 | 52.8243 | 44.9359 | 22.59748 | 7.888396 | 16.91616 | 4.111952 | 1.310311
37.58416 | 53.2443 | 45.35203 | 22.59203 | 7.892274 | 17.44612 | 4.026089 | 1.287791
37.59415 | 53.6641 | 45.79305 | 22.58658 | 7.871052 | 17.99997 | 3.940603 | 1.265896
37.60415 | 54.1425 | 46.26067 | 22.58111 | 7.881831 | 18.5799 | 3.855108 | 1.244552
37.61415 | 54.6313 | 46.7554 | 22.57564 | 7.875902 | 19.18646 | 3.769524 | 1.223772
37.62415 | 55.1303 | 47.27821 | 22.57016 | 7.852094 | 19.82077 | 3.68374 | 1.203533
37.63415 | 55.6592 | 47.83012 | 22.56468 | 7.829078 | 20.48393 | 3.597695 | 1.183817
37.64414 | 56.206 | 48.41162 | 22.55919 | 7.794381 | 21.17634 | 3.511461 | 1.164629
37.65414 | 56.7976 | 49.0249 | 22.5537 | 7.7727 | 21.90039 | 3.4249 | 1.145907
37.66414 | 57.3956 | 49.67048 | 22.5482 | 7.725115 | 22.65646 | 3.338171 | 1.127659
37.67414 | 58.007 | 50.3494 | 22.54269 | 7.657599 | 23.44547 | 3.25138 | 1.109868
37.68414 | 58.6583 | 51.06263 | 22.53717 | 7.595671 | 24.26828 | 3.164662 | 1.09252
37.69414 | 59.3224 | 51.81104 | 22.53165 | 7.511357 | 25.12561 | 3.078177 | 1.075601
37.70413 | 60.0115 | 52.59455 | 22.52613 | 7.416951 | 26.01712 | 2.992183 | 1.059114
37.71413 | 60.7 | 53.41535 | 22.5206 | 7.284654 | 26.94504 | 2.906701 | 1.043012
37.72413 | 61.4334 | 54.27297 | 22.51506 | 7.160435 | 27.9086 | 2.822007 | 1.027301
37.73413 | 62.172 | 55.16746 | 22.50951 | 7.004536 | 28.90769 | 2.738294 | 1.011967
37.74413 | 62.9043 | 56.09854 | 22.50396 | 6.805762 | 29.94183 | 2.65575 | 0.996999
37.75412 | 63.67 | 57.06453 | 22.49841 | 6.605473 | 31.00909 | 2.574634 | 0.9824004
37.76412 | 64.4191 | 58.06613 | 22.49284 | 6.352969 | 32.1102 | 2.494953 | 0.9681317
37.77412 | 65.185 | 59.10069 | 22.48727 | 6.084312 | 33.24228 | 2.416937 | 0.9541968
37.78412 | 65.9587 | 60.16582 | 22.4817 | 5.792878 | 34.40282 | 2.340718 | 0.940586
37.79412 | 66.7268 | 61.25846 | 22.47612 | 5.46834 | 35.58864 | 2.266411 | 0.9272895
37.80412 | 67.5053 | 62.37476 | 22.47053 | 5.130544 | 36.79582 | 2.194108 | 0.9142982
37.81411 | 68.2673 | 63.50891 | 22.46494 | 4.758387 | 38.0184 | 2.123956 | 0.9016151
37.82411 | 69.0261 | 64.65759 | 22.45934 | 4.368513 | 39.25318 | 2.055858 | 0.8892072
37.83411 | 69.7739 | 65.81321 | 22.45373 | 3.960694 | 40.49247 | 1.989926 | 0.8770788
37.84411 | 70.5143 | 66.96838 | 22.44812 | 3.545918 | 41.72886 | 1.926179 | 0.8652216
37.85411 | 71.2328 | 68.11485 | 22.4425 | 3.117952 | 42.9541 | 1.864619 | 0.8536281
37.8641 | 71.9183 | 69.24239 | 22.43688 | 2.675907 | 44.15792 | 1.805292 | 0.8423018
37.8741 | 72.5977 | 70.34343 | 22.43125 | 2.254273 | 45.3329 | 1.748061 | 0.8312133
37.8841 | 73.2533 | 71.40644 | 22.42561 | 1.846865 | 46.46751 | 1.692951 | 0.8203669
37.8941 | 73.8705 | 72.42065 | 22.41997 | 1.449847 | 47.55101 | 1.639922 | 0.8097561
37.9041 | 74.4474 | 73.37516 | 22.41432 | 1.072241 | 48.57254 | 1.588926 | 0.7993742
37.9141 | 74.9973 | 74.25913 | 22.40866 | 0.7381701 | 49.52134 | 1.539909 | 0.7892151
37.92409 | 75.4852 | 75.06143 | 22.40301 | 0.4237697 | 50.38628 | 1.492859 | 0.7792823
37.93409 | 75.97 | 75.77389 | 22.39734 | 0.1961077 | 51.15938 | 1.447624 | 0.7695505
37.94409 | 76.36 | 76.38694 | 22.39167 | -0.02693887 | 51.83106 | 1.404187 | 0.7600242
37.95409 | 76.738 | 76.89301 | 22.38599 | -0.1550073 | 52.39384 | 1.362485 | 0.7506977
37.96409 | 77.0425 | 77.28598 | 22.3803 | -0.2434774 | 52.84166 | 1.322452 | 0.7415657
37.97408 | 77.3021 | 77.5611 | 22.37461 | -0.258999 | 53.16979 | 1.284062 | 0.7326319
37.98408 | 77.5128 | 77.71606 | 22.36892 | -0.2032599 | 53.37609 | 1.247175 | 0.7238739
37.99408 | 77.6548 | 77.74939 | 22.36321 | -0.09459317 | 53.45912 | 1.211766 | 0.7152957
38.00408 | 77.7603 | 77.66168 | 22.3575 | 0.09861978 | 53.41951 | 1.177773 | 0.7068926
38.01408 | 77.7806 | 77.45512 | 22.35179 | 0.3254798 | 53.25954 | 1.145137 | 0.6986604
38.02408 | 77.7677 | 77.13345 | 22.34607 | 0.6342543 | 52.98299 | 1.113797 | 0.6905946
38.03407 | 77.6709 | 76.70239 | 22.34034 | 0.9685123 | 52.59562 | 1.083728 | 0.6826987
38.04407 | 77.5695 | 76.16711 | 22.33461 | 1.402388 | 52.10274 | 1.054813 | 0.6749531
38.05407 | 77.3492 | 75.53547 | 22.32887 | 1.813735 | 51.51221 | 1.02703 | 0.6673619
38.06407 | 77.1122 | 74.81565 | 22.32312 | 2.296549 | 50.83228 | 1.000327 | 0.6599212
38.07407 | 76.7895 | 74.01651 | 22.31737 | 2.772985 | 50.07186 | 0.974657 | 0.6526273
38.08406 | 76.4394 | 73.14825 | 22.31162 | 3.291146 | 49.24116 | 0.9499951 | 0.6454835
38.09406 | 76.0406 | 72.21876 | 22.30585 | 3.821837 | 48.34819 | 0.9262481 | 0.6384724
38.10406 | 75.5415 | 71.23856 | 22.30008 | 4.302941 | 47.40348 | 0.9033976 | 0.6315978
38.11406 | 75.0521 | 70.21727 | 22.29431 | 4.834831 | 46.4167 | 0.8814024 | 0.6248563
38.12406 | 74.4831 | 69.1643 | 22.28853 | 5.318798 | 45.39731 | 0.8602232 | 0.6182449
38.13405 | 73.8709 | 68.08974 | 22.28274 | 5.781162 | 44.35538 | 0.8398431 | 0.6117666
38.14405 | 73.2475 | 67.00003 | 22.27695 | 6.247468 | 43.29749 | 0.8201841 | 0.6054061
38.15405 | 72.5522 | 65.90418 | 22.27115 | 6.648024 | 42.23263 | 0.8012336 | 0.5991666
38.16405 | 71.8698 | 64.80946 | 22.26534 | 7.060335 | 41.16812 | 0.7829592 | 0.5930454
38.17405 | 71.0845 | 63.72249 | 22.25953 | 7.362012 | 40.11059 | 0.76533 | 0.5870399
38.18405 | 70.3535 | 62.6491 | 22.25371 | 7.704399 | 39.06592 | 0.7483168 | 0.5811482
38.19404 | 69.5444 | 61.59541 | 22.24789 | 7.948988 | 38.04024 | 0.7319075 | 0.5753717
38.20404 | 68.7264 | 60.56376 | 22.24206 | 8.162644 | 37.03595 | 0.7160432 | 0.5696973
38.21404 | 67.8434 | 59.55886 | 22.23623 | 8.284539 | 36.05779 | 0.7007153 | 0.5641285
38.22404 | 67.0092 | 58.58375 | 22.23039 | 8.42545 | 35.1088 | 0.6858998 | 0.5586628
38.23404 | 66.1201 | 57.64086 | 22.22454 | 8.479239 | 34.19145 | 0.6715741 | 0.5532981
38.24403 | 65.2394 | 56.73303 | 22.21869 | 8.506367 | 33.30857 | 0.6577301 | 0.5480376
38.25403 | 64.3635 | 55.85969 | 22.21283 | 8.50381 | 32.45967 | 0.6443201 | 0.542868
38.26403 | 63.4755 | 55.0228 | 22.20697 | 8.452703 | 31.6467 | 0.6313385 | 0.5377929
38.27403 | 62.556 | 54.22293 | 22.20109 | 8.333072 | 30.87026 | 0.6187671 | 0.5328102
38.28403 | 61.6874 | 53.46035 | 22.19522 | 8.227048 | 30.13063 | 0.6065883 | 0.5279179
38.29403 | 60.8088 | 52.73505 | 22.18933 | 8.073747 | 29.42782 | 0.5947856 | 0.5231142
38.30402 | 59.9509 | 52.04743 | 22.18345 | 7.903465 | 28.76223 | 0.5833542 | 0.5184017
38.31402 | 59.0722 | 51.39577 | 22.17755 | 7.676433 | 28.13219 | 0.572257 | 0.5137694
38.32402 | 58.2033 | 50.78015 | 22.17165 | 7.423152 | 27.53778 | 0.561491 | 0.5092203
38.33402 | 57.3633 | 50.19989 | 22.16575 | 7.163411 | 26.97835 | 0.551043 | 0.5047525
38.34402 | 56.549 | 49.65422 | 22.15983 | 6.894784 | 26.45312 | 0.5409001 | 0.5003644
38.35401 | 55.7329 | 49.14276 | 22.15392 | 6.590136 | 25.96172 | 0.5310605 | 0.4960585
38.36401 | 54.9528 | 48.66365 | 22.148 | 6.289154 | 25.50233 | 0.5214918 | 0.491825
38.37401 | 54.176 | 48.21646 | 22.14207 | 5.959544 | 25.07453 | 0.5121937 | 0.4876663
38.38401 | 53.4649 | 47.80026 | 22.13613 | 5.664636 | 24.6774 | 0.5031559 | 0.483581
38.39401 | 52.7043 | 47.41414 | 22.13019 | 5.290161 | 24.31002 | 0.4943682 | 0.4795679
38.40401 | 52.0115 | 47.05715 | 22.12424 | 4.954352 | 23.97146 | 0.4858214 | 0.4756253
38.414 | 51.3261 | 46.72869 | 22.11829 | 4.597408 | 23.66113 | 0.4775146 | 0.4717556
38.424 | 50.7356 | 46.42724 | 22.11233 | 4.308363 | 23.37753 | 0.4694229 | 0.4679501
38.434 | 50.0535 | 46.15226 | 22.10637 | 3.901238 | 23.12014 | 0.4615464 | 0.464211
38.444 | 49.496 | 45.90294 | 22.10039 | 3.593063 | 22.88813 | 0.4538774 | 0.4605371
38.454 | 48.9109 | 45.67847 | 22.09442 | 3.232433 | 22.68071 | 0.4464084 | 0.4569273
38.46399 | 48.381 | 45.47829 | 22.08844 | 2.902714 | 22.49732 | 0.4391395 | 0.4533837
38.47399 | 47.878 | 45.30129 | 22.08245 | 2.576714 | 22.33689 | 0.4320498 | 0.4498983
38.48399 | 47.3447 | 45.147 | 22.07646 | 2.197696 | 22.19894 | 0.4251399 | 0.4464733
38.49399 | 46.9389 | 45.01481 | 22.07045 | 1.924093 | 22.08284 | 0.4184036 | 0.4431077
38.50399 | 46.4592 | 44.90411 | 22.06445 | 1.555089 | 21.98803 | 0.4118353 | 0.4398004
38.51399 | 46.0718 | 44.81437 | 22.05844 | 1.257426 | 21.91396 | 0.4054292 | 0.4365503
38.52398 | 45.6992 | 44.74515 | 22.05242 | 0.9540454 | 21.86019 | 0.399186 | 0.4333594
38.53398 | 45.3208 | 44.69586 | 22.0464 | 0.624936 | 21.82616 | 0.3930883 | 0.4302205
38.54398 | 45.0524 | 44.66617 | 22.04037 | 0.3862278 | 21.81153 | 0.3871373 | 0.4271358
38.55398 | 44.7419 | 44.65571 | 22.03433 | 0.08618593 | 21.81595 | 0.3813284 | 0.4241042
38.56398 | 44.4386 | 44.66417 | 22.02829 | -0.2255695 | 21.83909 | 0.3756569 | 0.421125
38.57397 | 44.2242 | 44.69126 | 22.02225 | -0.4670573 | 21.88068 | 0.3701242 | 0.4181999
38.58397 | 43.997 | 44.73673 | 22.0162 | -0.7397341 | 21.9405 | 0.3647148 | 0.4153224
38.59397 | 43.816 | 44.80043 | 22.01014 | -0.9844254 | 22.01836 | 0.3594301 | 0.4124945
38.60397 | 43.6256 | 44.88219 | 22.00408 | -1.256591 | 22.11413 | 0.3542667 | 0.4097153
38.61397 | 43.4884 | 44.98193 | 21.99801 | -1.493526 | 22.22772 | 0.3492207 | 0.4069841
38.62397 | 43.4092 | 45.09958 | 21.99193 | -1.690375 | 22.35906 | 0.3442885 | 0.4043
38.63396 | 43.2969 | 45.23497 | 21.98585 | -1.938066 | 22.50798 | 0.3394717 | 0.4016647
38.64396 | 43.2526 | 45.38843 | 21.97977 | -2.135828 | 22.67483 | 0.334757 | 0.3990724
38.65396 | 43.1983 | 45.55989 | 21.97367 | -2.361593 | 22.85955 | 0.3301463 | 0.3965249
38.66396 | 43.1644 | 45.74948 | 21.96758 | -2.585085 | 23.06225 | 0.3256366 | 0.3940215
38.67396 | 43.2116 | 45.95736 | 21.96147 | -2.745763 | 23.28311 | 0.3212248 | 0.3915615
38.68395 | 43.2114 | 46.18351 | 21.95537 | -2.972113 | 23.52209 | 0.3169124 | 0.3891465
38.69395 | 43.2743 | 46.42863 | 21.94925 | -3.154329 | 23.77992 | 0.3126881 | 0.386771
38.70395 | 43.3588 | 46.6928 | 21.94313 | -3.334003 | 24.05668 | 0.3085537 | 0.3844369
38.71395 | 43.438 | 46.97639 | 21.937 | -3.538391 | 24.35274 | 0.3045066 | 0.3821436
38.72395 | 43.6219 | 47.27979 | 21.93087 | -3.657893 | 24.66849 | 0.3005443 | 0.3798902
38.73395 | 43.7399 | 47.60346 | 21.92473 | -3.863558 | 25.00439 | 0.2966645 | 0.3776763
38.74394 | 43.9086 | 47.94752 | 21.91859 | -4.038917 | 25.36055 | 0.2928687 | 0.3755034
38.75394 | 44.1674 | 48.31326 | 21.91244 | -4.145859 | 25.7383 | 0.2891471 | 0.3733665
38.76394 | 44.3291 | 48.70094 | 21.90629 | -4.371843 | 26.13789 | 0.2855014 | 0.3712674
38.77394 | 44.6812 | 49.11124 | 21.90012 | -4.430039 | 26.55998 | 0.2819295 | 0.3692054
38.78394 | 44.906 | 49.54488 | 21.89396 | -4.63888 | 27.00531 | 0.2784295 | 0.3671802
38.79393 | 45.2671 | 50.00221 | 21.88779 | -4.735106 | 27.47422 | 0.2750029 | 0.3651932
38.80393 | 45.6148 | 50.48495 | 21.88161 | -4.870149 | 27.96846 | 0.271641 | 0.3632393
38.81393 | 45.9975 | 50.99361 | 21.87543 | -4.996107 | 28.48851 | 0.2683454 | 0.3613205
38.82393 | 46.4557 | 51.52917 | 21.86924 | -5.073469 | 29.03538 | 0.2651145 | 0.3594362
38.83393 | 46.9205 | 52.0927 | 21.86304 | -5.172196 | 29.61012 | 0.2619465 | 0.357586
38.84393 | 47.4421 | 52.68534 | 21.85684 | -5.243239 | 30.21389 | 0.2588398 | 0.3557694
38.85392 | 48.0037 | 53.30759 | 21.85064 | -5.303894 | 30.84717 | 0.2557959 | 0.3539876
38.86392 | 48.5962 | 53.96215 | 21.84443 | -5.365952 | 31.51268 | 0.2528072 | 0.3522367
38.87392 | 49.2624 | 54.64971 | 21.83821 | -5.387312 | 32.21111 | 0.2498753 | 0.3505181
38.88392 | 49.9789 | 55.37175 | 21.83199 | -5.392849 | 32.94393 | 0.2469988 | 0.3488314
38.89392 | 50.7741 | 56.12982 | 21.82576 | -5.355718 | 33.71271 | 0.2441763 | 0.347176
38.90391 | 51.597 | 56.92478 | 21.81953 | -5.327776 | 34.51828 | 0.2414092 | 0.3455531
38.91391 | 52.5003 | 57.75993 | 21.81329 | -5.259632 | 35.36399 | 0.2386908 | 0.3439593
38.92391 | 53.4339 | 58.63637 | 21.80704 | -5.202472 | 36.25091 | 0.2360225 | 0.3423958
38.93391 | 54.4826 | 59.55606 | 21.80079 | -5.073457 | 37.181 | 0.2334032 | 0.340862
38.94391 | 55.6079 | 60.52105 | 21.79454 | -4.913153 | 38.15633 | 0.2308316 | 0.3393578
38.95391 | 56.7575 | 61.53353 | 21.78827 | -4.776031 | 39.17907 | 0.2283066 | 0.3378826
38.9639 | 58.014 | 62.59471 | 21.78201 | -4.580713 | 40.25043 | 0.2258298 | 0.3364377
38.9739 | 59.3795 | 63.70907 | 21.77574 | -4.329574 | 41.37492 | 0.2233947 | 0.3350197
38.9839 | 60.7527 | 64.87812 | 21.76946 | -4.125423 | 42.55403 | 0.2210031 | 0.3336298
38.9939 | 62.3158 | 66.10449 | 21.76317 | -3.788694 | 43.7904 | 0.2186539 | 0.3322677
39.0039 | 63.9678 | 67.39095 | 21.75688 | -3.423148 | 45.08679 | 0.2163462 | 0.330933
39.01389 | 65.6225 | 68.73903 | 21.75059 | -3.116526 | 46.44472 | 0.2140811 | 0.3296268
39.02389 | 67.4891 | 70.15435 | 21.74429 | -2.665251 | 47.86986 | 0.2118533 | 0.3283462
39.03389 | 69.3245 | 71.63876 | 21.73799 | -2.314256 | 49.36401 | 0.2096642 | 0.3270921
39.04389 | 71.4474 | 73.19548 | 21.73167 | -1.748083 | 50.93043 | 0.207513 | 0.3258642
39.05389 | 73.4921 | 74.82787 | 21.72536 | -1.335774 | 52.57246 | 0.2053987 | 0.3246624
39.06389 | 75.8162 | 76.53938 | 21.71903 | -0.7231824 | 54.29354 | 0.2033205 | 0.3234864
39.07388 | 78.171 | 78.33176 | 21.71271 | -0.1607642 | 56.09544 | 0.2012796 | 0.3223369
39.08388 | 80.5912 | 80.21215 | 21.70638 | 0.3790483 | 57.98529 | 0.1992713 | 0.3212115
39.09388 | 83.2345 | 82.18255 | 21.70004 | 1.051951 | 59.96511 | 0.1972969 | 0.320111
39.10388 | 85.8618 | 84.2467 | 21.69369 | 1.615103 | 62.03862 | 0.1953555 | 0.3190353
39.11388 | 88.7264 | 86.40839 | 21.68734 | 2.318013 | 64.20962 | 0.1934465 | 0.3179841
39.12387 | 91.6125 | 88.66914 | 21.68099 | 2.943357 | 66.47962 | 0.1915709 | 0.3169581
39.13387 | 94.652 | 91.03713 | 21.67463 | 3.614873 | 68.85682 | 0.1897246 | 0.3159551
39.14387 | 97.7947 | 93.51385 | 21.66826 | 4.280854 | 71.3427 | 0.1879087 | 0.3149761
39.15387 | 101.0759 | 96.10284 | 21.66189 | 4.97306 | 73.94081 | 0.1861224 | 0.3140205
39.16387 | 104.4504 | 98.80746 | 21.65551 | 5.642936 | 76.6545 | 0.1843653 | 0.3130885
39.17387 | 107.8552 | 101.6308 | 21.64913 | 6.2244 | 79.48686 | 0.1826366 | 0.3121796
39.18386 | 111.3035 | 104.5727 | 21.64275 | 6.730841 | 82.43768 | 0.1809376 | 0.3112946
39.19386 | 115.0039 | 107.6411 | 21.63635 | 7.362805 | 85.51505 | 0.1792642 | 0.3104316
39.20386 | 118.6295 | 110.835 | 21.62995 | 7.794479 | 88.71786 | 0.1776176 | 0.3095913
39.21386 | 122.4432 | 114.1555 | 21.62355 | 8.287693 | 92.04719 | 0.1759972 | 0.3087734
39.22386 | 126.1674 | 117.6028 | 21.61714 | 8.564608 | 95.50327 | 0.1744026 | 0.3079779
39.23385 | 130.1711 | 121.1724 | 21.61073 | 8.998713 | 99.08162 | 0.1728347 | 0.3072051
39.24385 | 134.0677 | 124.8697 | 21.60431 | 9.197982 | 102.7877 | 0.1712901 | 0.3064537
39.25385 | 137.9254 | 128.6879 | 21.59788 | 9.237511 | 106.6145 | 0.1697695 | 0.3057242
39.26385 | 141.9014 | 132.6221 | 21.59145 | 9.279293 | 110.5574 | 0.1682728 | 0.3050163
39.27385 | 145.7079 | 136.6658 | 21.58501 | 9.042136 | 114.6096 | 0.1667993 | 0.3043301
39.28385 | 149.5876 | 140.8103 | 21.57857 | 8.777275 | 118.7627 | 0.1653487 | 0.3036652
39.29384 | 153.5123 | 145.0406 | 21.57213 | 8.471726 | 123.0015 | 0.163922 | 0.3030225
39.30384 | 157.351 | 149.3523 | 21.56567 | 7.998714 | 127.3217 | 0.1625158 | 0.3024001
39.31384 | 161.1382 | 153.7255 | 21.55922 | 7.412727 | 131.7033 | 0.1611311 | 0.3017987
39.32384 | 164.7334 | 158.1421 | 21.55275 | 6.591261 | 136.1284 | 0.1597676 | 0.3012183
39.33384 | 168.4358 | 162.5806 | 21.54628 | 5.855186 | 140.5752 | 0.1584249 | 0.3006587
39.34383 | 171.7501 | 167.0137 | 21.53982 | 4.736384 | 145.0167 | 0.1571038 | 0.3001204
39.35383 | 175.1725 | 171.4237 | 21.53334 | 3.748823 | 149.4349 | 0.1558015 | 0.2996021
39.36383 | 178.328 | 175.7776 | 21.52685 | 2.550449 | 153.7971 | 0.1545187 | 0.2991043
39.37383 | 181.3371 | 180.0447 | 21.52036 | 1.292392 | 158.0725 | 0.1532553 | 0.298627
39.38383 | 184.453 | 184.1927 | 21.51386 | 0.2602944 | 162.2287 | 0.1520108 | 0.29817
39.39383 | 186.9063 | 188.188 | 21.50736 | -1.281671 | 166.2321 | 0.1507849 | 0.2977332
39.40382 | 189.6436 | 191.9927 | 21.50086 | -2.349051 | 170.0449 | 0.1495784 | 0.2973172
39.41382 | 191.8647 | 195.58 | 21.49435 | -3.715343 | 173.6404 | 0.1483887 | 0.2969207
39.42382 | 193.9198 | 198.9129 | 21.48784 | -4.993077 | 176.9813 | 0.1472166 | 0.2965443
39.43382 | 195.9161 | 201.9591 | 21.48131 | -6.042972 | 180.0355 | 0.1460618 | 0.2961878
39.44382 | 197.343 | 204.6887 | 21.47479 | -7.34571 | 182.7731 | 0.144924 | 0.2958513
39.45381 | 198.8636 | 207.0725 | 21.46826 | -8.2089 | 185.1649 | 0.1438041 | 0.2955348
39.46381 | 199.9454 | 209.0912 | 21.46172 | -9.14582 | 187.1916 | 0.1426995 | 0.2952379
39.47381 | 200.8003 | 210.7222 | 21.45518 | -9.92194 | 188.8305 | 0.141611 | 0.2949608
39.48381 | 201.5292 | 211.9496 | 21.44863 | -10.4204 | 190.0657 | 0.1405385 | 0.2947034
39.49381 | 201.7625 | 212.7618 | 21.44208 | -10.99931 | 190.8858 | 0.1394816 | 0.2944657
39.50381 | 201.9564 | 213.1519 | 21.43552 | -11.19547 | 191.2837 | 0.13844 | 0.2942476
39.5138 | 201.7166 | 213.1177 | 21.42897 | -11.40113 | 191.2573 | 0.1374146 | 0.2940493
39.5238 | 201.3147 | 212.6616 | 21.4224 | -11.34689 | 190.8089 | 0.136403 | 0.2938705
39.5338 | 200.7095 | 211.79 | 21.41582 | -11.08052 | 189.9451 | 0.135406 | 0.2937112
39.5438 | 199.6905 | 210.5141 | 21.40924 | -10.82358 | 188.6768 | 0.1344235 | 0.2935715
39.5538 | 198.5325 | 208.8488 | 21.40266 | -10.31629 | 187.0192 | 0.1334551 | 0.2934513
39.56379 | 197.1094 | 206.815 | 21.39608 | -9.705576 | 184.993 | 0.1325015 | 0.2933508
39.57379 | 195.3655 | 204.4306 | 21.38948 | -9.065069 | 182.6163 | 0.1315608 | 0.2932697
39.58379 | 193.562 | 201.722 | 21.38288 | -8.160022 | 179.9153 | 0.1306336 | 0.2932082
39.59379 | 191.3359 | 198.7163 | 21.37628 | -7.380371 | 176.9171 | 0.1297196 | 0.2931662
39.60379 | 189.1319 | 195.4419 | 21.36967 | -6.310044 | 173.6503 | 0.1288188 | 0.2931438
39.61379 | 186.5754 | 191.9288 | 21.36305 | -5.353448 | 170.1447 | 0.1279309 | 0.2931409
39.62378 | 183.8943 | 188.2112 | 21.35644 | -4.316902 | 166.4345 | 0.1270566 | 0.2931577
39.63378 | 181.0756 | 184.3123 | 21.34981 | -3.236686 | 162.5431 | 0.1261939 | 0.293194
39.64378 | 177.9671 | 180.2659 | 21.34318 | -2.298849 | 158.5042 | 0.1253435 | 0.2932501
39.65378 | 174.8701 | 176.1017 | 21.33655 | -1.231645 | 154.3474 | 0.1245054 | 0.2933258
39.66378 | 171.4706 | 171.8481 | 21.32991 | -0.3775304 | 150.1011 | 0.1236792 | 0.2934212
39.67377 | 168.1824 | 167.5364 | 21.32327 | 0.646012 | 145.7967 | 0.1228656 | 0.2935363
39.68377 | 164.4826 | 163.1835 | 21.31662 | 1.299083 | 141.4512 | 0.1220629 | 0.2936712
39.69377 | 160.9803 | 158.8172 | 21.30996 | 2.163053 | 137.0922 | 0.1212716 | 0.2938261
39.70377 | 157.2842 | 154.4592 | 21.3033 | 2.824977 | 132.7414 | 0.1204917 | 0.2940008
39.71377 | 153.5452 | 150.129 | 21.29664 | 3.416211 | 128.4184 | 0.119723 | 0.2941956
39.72377 | 149.6928 | 145.844 | 21.28997 | 3.848751 | 124.1407 | 0.1189653 | 0.2944103
39.73376 | 145.859 | 141.6238 | 21.2833 | 4.23515 | 119.9277 | 0.1182193 | 0.294645
39.74376 | 141.889 | 137.4735 | 21.27662 | 4.415504 | 115.7845 | 0.1174832 | 0.2949
39.75376 | 138.1269 | 133.4085 | 21.26993 | 4.718397 | 111.7266 | 0.1167578 | 0.2951753
39.76376 | 134.2603 | 129.4384 | 21.26324 | 4.821947 | 107.7636 | 0.1160428 | 0.2954709
39.77376 | 130.4314 | 125.5708 | 21.25654 | 4.860608 | 103.9031 | 0.1153381 | 0.295787
39.78375 | 126.6116 | 121.8157 | 21.24985 | 4.79588 | 100.1551 | 0.1146444 | 0.2961233
39.79375 | 122.8895 | 118.17 | 21.24314 | 4.719528 | 96.51639 | 0.11396 | 0.2964805
39.80375 | 118.9701 | 114.6407 | 21.23643 | 4.329363 | 92.99416 | 0.1132856 | 0.2968584
39.81375 | 115.5285 | 111.2301 | 21.22972 | 4.298412 | 89.59049 | 0.1126211 | 0.2972571
39.82375 | 111.8178 | 107.939 | 21.223 | 3.878773 | 86.30639 | 0.1119662 | 0.2976768
39.83375 | 108.2926 | 104.7676 | 21.21627 | 3.524962 | 83.14193 | 0.1113211 | 0.2981176
39.84374 | 104.8722 | 101.7181 | 21.20955 | 3.154058 | 80.09933 | 0.110686 | 0.2985791
39.85374 | 101.3253 | 98.78323 | 21.20281 | 2.542073 | 77.17129 | 0.1100597 | 0.2990621
39.86374 | 98.3309 | 95.964 | 21.19607 | 2.366899 | 74.35892 | 0.1094428 | 0.2995667
39.87374 | 94.9429 | 93.25809 | 21.18933 | 1.684812 | 71.65983 | 0.108835 | 0.300093
39.88374 | 91.8772 | 90.66276 | 21.18258 | 1.214437 | 69.07131 | 0.1082364 | 0.300641
39.89373 | 88.9808 | 88.17764 | 21.17583 | 0.8031629 | 66.59295 | 0.1076474 | 0.3012103
39.90373 | 85.9745 | 85.79408 | 21.16907 | 0.1804217 | 64.21614 | 0.1070667 | 0.3018022
39.91373 | 83.2425 | 83.51144 | 21.1623 | -0.2689429 | 61.94023 | 0.1064949 | 0.3024164
39.92373 | 80.5254 | 81.32622 | 21.15553 | -0.8008214 | 59.7617 | 0.1059318 | 0.3030528
39.93373 | 77.9529 | 79.23485 | 21.14876 | -1.281953 | 57.677 | 0.1053774 | 0.3037118
39.94373 | 75.545 | 77.23374 | 21.14198 | -1.688739 | 55.68253 | 0.1048317 | 0.3043933
39.95372 | 73.0561 | 75.32112 | 21.1352 | -2.265019 | 53.77652 | 0.104295 | 0.3050973
39.96372 | 70.9571 | 73.4897 | 21.12841 | -2.5326 | 51.95169 | 0.1037662 | 0.3058249
39.97372 | 68.719 | 71.73789 | 21.12162 | -3.018885 | 50.20644 | 0.1032459 | 0.3065759
39.98372 | 66.6182 | 70.06223 | 21.11482 | -3.444029 | 48.53732 | 0.1027338 | 0.3073502
39.99372 | 64.6586 | 68.45938 | 21.10802 | -3.800777 | 46.94098 | 0.1022301 | 0.3081484
40.00371 | 62.7398 | 66.92764 | 21.10122 | -4.187843 | 45.41572 | 0.101735 | 0.3089696
40.01371 | 61.0201 | 65.46062 | 21.0944 | -4.440515 | 43.95515 | 0.1012476 | 0.3098157
40.02371 | 59.3712 | 64.05688 | 21.08759 | -4.685683 | 42.55784 | 0.1007683 | 0.3106862
40.03371 | 57.6914 | 62.71349 | 21.08076 | -5.022091 | 41.22085 | 0.100297 | 0.3115813
40.04371 | 56.2236 | 61.42758 | 21.07394 | -5.203982 | 39.94131 | 0.09983372 | 0.3125013
40.05371 | 54.6557 | 60.19643 | 21.0671 | -5.54073 | 38.7165 | 0.0993784 | 0.3134463
40.0637 | 53.4327 | 59.01853 | 21.06027 | -5.58583 | 37.54491 | 0.09893144 | 0.3144158
40.0737 | 52.0166 | 57.88907 | 21.05343 | -5.872467 | 36.42173 | 0.09849189 | 0.3154117
40.0837 | 50.8249 | 56.80681 | 21.04658 | -5.981914 | 35.34574 | 0.09806019 | 0.3164336
40.0937 | 49.7054 | 55.76948 | 21.03973 | -6.064075 | 34.31462 | 0.09763628 | 0.3174817
40.1037 | 48.5517 | 54.77486 | 21.03288 | -6.22316 | 33.32621 | 0.09722015 | 0.3185563
40.11369 | 47.6427 | 53.82179 | 21.02602 | -6.179092 | 32.3793 | 0.09681221 | 0.3196565
40.12369 | 46.5959 | 52.90642 | 21.01916 | -6.310521 | 31.47007 | 0.09641153 | 0.3207849
40.13369 | 45.7641 | 52.02781 | 21.01229 | -6.263708 | 30.59756 | 0.09601854 | 0.3219407
40.14369 | 44.8693 | 51.18416 | 21.00541 | -6.314857 | 29.75999 | 0.09563324 | 0.3231242
40.15369 | 44.055 | 50.37375 | 20.99853 | -6.318754 | 28.95563 | 0.09525559 | 0.3243357
40.16369 | 43.3406 | 49.59499 | 20.99165 | -6.254386 | 28.18288 | 0.0948856 | 0.3255756
40.17368 | 42.5807 | 48.84703 | 20.98477 | -6.266331 | 27.4409 | 0.09452359 | 0.326843
40.18368 | 42.028 | 48.12697 | 20.97787 | -6.098965 | 26.72678 | 0.09416887 | 0.3281407
40.19368 | 41.3144 | 47.43416 | 20.97098 | -6.119756 | 26.03989 | 0.09382177 | 0.3294679
40.20368 | 40.7599 | 46.76729 | 20.96407 | -6.007392 | 25.37891 | 0.09348231 | 0.330825
40.21368 | 40.2289 | 46.12513 | 20.95717 | -5.896233 | 24.7426 | 0.09315048 | 0.3322122
40.22367 | 39.6659 | 45.5071 | 20.95026 | -5.841202 | 24.13039 | 0.09282662 | 0.3336287
40.23367 | 39.236 | 44.91087 | 20.94334 | -5.674875 | 23.53994 | 0.09251009 | 0.3350776
40.24367 | 38.7416 | 44.33602 | 20.93642 | -5.594418 | 22.97084 | 0.09220123 | 0.336558
40.25367 | 38.3052 | 43.78154 | 20.9295 | -5.476338 | 22.42207 | 0.09190006 | 0.3380702
40.26367 | 37.9292 | 43.24649 | 20.92257 | -5.317291 | 21.8927 | 0.0916066 | 0.3396148
40.27367 | 37.4995 | 42.72999 | 20.91563 | -5.230487 | 21.38184 | 0.09132089 | 0.3411922
40.28366 | 37.1692 | 42.23166 | 20.9087 | -5.06246 | 20.88912 | 0.09104323 | 0.3428013
40.29366 | 36.8252 | 41.74974 | 20.90175 | -4.924541 | 20.41277 | 0.09077308 | 0.3444456
40.30366 | 36.4742 | 41.28397 | 20.89481 | -4.809772 | 19.95253 | 0.09051078 | 0.3461242
40.31366 | 36.1917 | 40.83364 | 20.88785 | -4.641936 | 19.50769 | 0.09025635 | 0.3478375
40.32366 | 35.8676 | 40.39806 | 20.88089 | -4.530457 | 19.07757 | 0.09000987 | 0.3495861
40.33365 | 35.6339 | 39.97703 | 20.87394 | -4.343125 | 18.66195 | 0.08977161 | 0.3513687
40.34365 | 35.3539 | 39.56904 | 20.86697 | -4.215143 | 18.25934 | 0.08954115 | 0.3531894
40.35365 | 35.1396 | 39.17402 | 20.86 | -4.03442 | 17.86965 | 0.08931879 | 0.3550469
40.36365 | 34.9102 | 38.79139 | 20.85302 | -3.881192 | 17.49232 | 0.0891046 | 0.3569419
40.37365 | 34.6388 | 38.42064 | 20.84604 | -3.781842 | 17.12682 | 0.08889866 | 0.3588749
40.38365 | 34.4526 | 38.06128 | 20.83906 | -3.608682 | 16.77268 | 0.08870104 | 0.3608467
40.39364 | 34.235 | 37.7132 | 20.83208 | -3.4782 | 16.42976 | 0.08851204 | 0.3628552
40.40364 | 34.1129 | 37.37524 | 20.82508 | -3.26234 | 16.09692 | 0.08833132 | 0.3649061
40.41364 | 33.8761 | 37.04735 | 20.81808 | -3.171245 | 15.7741 | 0.08815919 | 0.3669975
40.42364 | 33.7311 | 36.72912 | 20.81108 | -2.998022 | 15.46091 | 0.08799576 | 0.3691301
40.43364 | 33.5663 | 36.42019 | 20.80407 | -2.853893 | 15.15697 | 0.08784112 | 0.3713047
40.44363 | 33.3754 | 36.12051 | 20.79707 | -2.745113 | 14.86223 | 0.08769552 | 0.3735197
40.45363 | 33.2543 | 35.8291 | 20.79005 | -2.574799 | 14.57571 | 0.08755883 | 0.3757802
40.46363 | 33.1054 | 35.54595 | 20.78303 | -2.440553 | 14.2974 | 0.0874313 | 0.3780847
40.47363 | 32.9843 | 35.27077 | 20.77601 | -2.286466 | 14.02701 | 0.08731309 | 0.3804341
40.48363 | 32.857 | 35.00324 | 20.76898 | -2.146242 | 13.76423 | 0.08720431 | 0.3828291
40.49363 | 32.7254 | 34.7431 | 20.76195 | -2.017701 | 13.50878 | 0.08710514 | 0.3852706
40.50362 | 32.5917 | 34.49032 | 20.75492 | -1.898619 | 13.26063 | 0.08701581 | 0.3877569
40.51362 | 32.4934 | 34.24415 | 20.74787 | -1.750748 | 13.01905 | 0.08693634 | 0.3902937
40.52362 | 32.3544 | 34.00459 | 20.74083 | -1.650191 | 12.78402 | 0.08686696 | 0.3928794
40.53362 | 32.286 | 33.77142 | 20.73377 | -1.485417 | 12.55532 | 0.0868079 | 0.3955151
40.54362 | 32.1628 | 33.54441 | 20.72672 | -1.381605 | 12.33273 | 0.08675934 | 0.3982014
40.55361 | 32.0842 | 33.32357 | 20.71967 | -1.239374 | 12.11625 | 0.08672154 | 0.4009369
40.56361 | 31.9618 | 33.10825 | 20.7126 | -1.14645 | 11.90523 | 0.08669463 | 0.4037276
40.57361 | 31.8744 | 32.89847 | 20.70553 | -1.024075 | 11.69969 | 0.0866789 | 0.406572
40.58361 | 31.7805 | 32.69407 | 20.69846 | -0.9135656 | 11.49946 | 0.08667458 | 0.4094711
40.59361 | 31.6827 | 32.49484 | 20.69138 | -0.8121425 | 11.30435 | 0.08668197 | 0.4124259
40.60361 | 31.6315 | 32.30064 | 20.6843 | -0.6691357 | 11.11419 | 0.08670131 | 0.4154375
40.6136 | 31.5377 | 32.11146 | 20.67722 | -0.5737645 | 10.929 | 0.08673287 | 0.4185038
40.6236 | 31.4658 | 31.9268 | 20.67013 | -0.4610026 | 10.74826 | 0.08677702 | 0.4216324
40.6336 | 31.3732 | 31.74669 | 20.66304 | -0.3734873 | 10.57199 | 0.08683403 | 0.4248212
40.6436 | 31.3031 | 31.57097 | 20.65594 | -0.2678742 | 10.40006 | 0.08690426 | 0.4280713
40.6536 | 31.2436 | 31.39953 | 20.64884 | -0.155926 | 10.23231 | 0.08698807 | 0.4313841
40.66359 | 31.1737 | 31.23237 | 20.64174 | -0.05867177 | 10.06879 | 0.08708571 | 0.4347575
40.67359 | 31.1245 | 31.06906 | 20.63463 | 0.05544271 | 9.909032 | 0.08719781 | 0.4381993
40.68359 | 31.0559 | 30.90963 | 20.62751 | 0.1462746 | 9.75308 | 0.08732468 | 0.4417077
40.69359 | 30.9867 | 30.75396 | 20.62039 | 0.2327402 | 9.600816 | 0.08746676 | 0.445284
40.70359 | 30.9372 | 30.60195 | 20.61327 | 0.3352517 | 9.452125 | 0.08762451 | 0.4489296
40.71359 | 30.8791 | 30.45348 | 20.60614 | 0.4256177 | 9.306897 | 0.08779844 | 0.4526459
40.72358 | 30.8141 | 30.3086 | 20.59902 | 0.5055022 | 9.165162 | 0.08798885 | 0.4564308
40.73358 | 30.7743 | 30.16691 | 20.59188 | 0.6073868 | 9.026543 | 0.08819668 | 0.4602932
40.74358 | 30.7008 | 30.02847 | 20.58474 | 0.6723261 | 8.891081 | 0.08842231 | 0.4642309
40.75358 | 30.6723 | 29.89319 | 20.57759 | 0.7791112 | 8.758682 | 0.08866635 | 0.4682457
40.76358 | 30.6237 | 29.76097 | 20.57045 | 0.8627313 | 8.629254 | 0.08892946 | 0.4723391
40.77357 | 30.5768 | 29.63185 | 20.5633 | 0.9449465 | 8.502832 | 0.08921202 | 0.4765088
40.78357 | 30.5277 | 29.50551 | 20.55614 | 1.022191 | 8.379086 | 0.0895153 | 0.4807647
40.79357 | 30.498 | 29.38198 | 20.54898 | 1.116015 | 8.258058 | 0.08983978 | 0.4851047
40.80357 | 30.4509 | 29.2612 | 20.54182 | 1.189697 | 8.13967 | 0.09018627 | 0.4895304
40.81357 | 30.3933 | 29.14309 | 20.53465 | 1.250208 | 8.023845 | 0.0905556 | 0.494044
40.82357 | 30.3847 | 29.02758 | 20.52747 | 1.357118 | 7.910512 | 0.09094866 | 0.4986474
40.83356 | 30.3247 | 28.91471 | 20.5203 | 1.409986 | 7.799706 | 0.09136597 | 0.503338
40.84356 | 30.3074 | 28.8042 | 20.51312 | 1.503198 | 7.691144 | 0.09180934 | 0.5081271
40.85356 | 30.254 | 28.6961 | 20.50594 | 1.557904 | 7.584868 | 0.09227941 | 0.5130124
40.86356 | 30.2215 | 28.59034 | 20.49875 | 1.631164 | 7.480816 | 0.09277728 | 0.5179959
40.87356 | 30.2192 | 28.48686 | 20.49155 | 1.732337 | 7.378926 | 0.09330412 | 0.5230802
40.88355 | 30.1684 | 28.38573 | 20.48436 | 1.782674 | 7.279241 | 0.09386057 | 0.5282624
40.89355 | 30.1438 | 28.28666 | 20.47716 | 1.857138 | 7.181498 | 0.09444905 | 0.5335551
40.90355 | 30.1117 | 28.18973 | 20.46995 | 1.921975 | 7.085744 | 0.09507038 | 0.5389559
40.91355 | 30.0607 | 28.09486 | 20.46274 | 1.965838 | 6.991924 | 0.09572599 | 0.5444674
40.92355 | 30.0456 | 28.00203 | 20.45553 | 2.043565 | 6.899994 | 0.0964174 | 0.5500921
40.93355 | 30.0169 | 27.91119 | 20.44831 | 2.105707 | 6.8099 | 0.09714619 | 0.555833
40.94354 | 29.9861 | 27.82238 | 20.4411 | 2.163719 | 6.721682 | 0.09791329 | 0.561687
40.95354 | 29.9575 | 27.73538 | 20.43387 | 2.222122 | 6.635114 | 0.09872194 | 0.5676686
40.96354 | 29.9264 | 27.65024 | 20.42664 | 2.276165 | 6.550243 | 0.09957312 | 0.5737754
40.97354 | 29.9068 | 27.56691 | 20.41941 | 2.33989 | 6.467022 | 0.1004691 | 0.5800101
40.98354 | 29.8702 | 27.48537 | 20.41217 | 2.384831 | 6.385408 | 0.1014117 | 0.5863762
40.99353 | 29.8576 | 27.40565 | 20.40494 | 2.451948 | 6.305441 | 0.1024022 | 0.5928706
41.00353 | 29.8371 | 27.32757 | 20.39769 | 2.509531 | 6.226922 | 0.1034447 | 0.5995094
41.01353 | 29.8058 | 27.25117 | 20.39044 | 2.554632 | 6.149894 | 0.1045407 | 0.60629
41.02353 | 29.8104 | 27.17642 | 20.38319 | 2.633984 | 6.074318 | 0.1056926 | 0.613216
41.03353 | 29.7741 | 27.10328 | 20.37593 | 2.670815 | 6.000157 | 0.106903 | 0.6202913
41.04353 | 29.7638 | 27.03174 | 20.36867 | 2.732055 | 5.927379 | 0.1081746 | 0.6275198
41.05352 | 29.7644 | 26.96184 | 20.36141 | 2.802562 | 5.856016 | 0.1095089 | 0.6348983
41.06352 | 29.7519 | 26.8934 | 20.35415 | 2.8585 | 5.785897 | 0.1109115 | 0.6424453
41.07352 | 29.734 | 26.82648 | 20.34687 | 2.907523 | 5.717061 | 0.1123842 | 0.6501583
41.08352 | 29.7036 | 26.76104 | 20.3396 | 2.942555 | 5.649477 | 0.1139301 | 0.6580415
41.09352 | 29.7084 | 26.69708 | 20.33232 | 3.011318 | 5.583113 | 0.1155525 | 0.6660998
41.10351 | 29.7059 | 26.63463 | 20.32504 | 3.071273 | 5.518005 | 0.1172532 | 0.6743298
41.11351 | 29.6765 | 26.57354 | 20.31775 | 3.102961 | 5.453996 | 0.1190391 | 0.6827525
41.12351 | 29.7017 | 26.51386 | 20.31046 | 3.187839 | 5.391124 | 0.1209122 | 0.6913652
41.13351 | 29.6543 | 26.45558 | 20.30316 | 3.198724 | 5.329362 | 0.1228762 | 0.7001732
41.14351 | 29.6566 | 26.39867 | 20.29587 | 3.257935 | 5.268682 | 0.1249351 | 0.7091822
41.15351 | 29.6457 | 26.34312 | 20.28856 | 3.302585 | 5.209063 | 0.1270927 | 0.7183976
41.1635 | 29.6428 | 26.28896 | 20.28126 | 3.353836 | 5.150534 | 0.1293507 | 0.7278164
41.1735 | 29.6416 | 26.23609 | 20.27395 | 3.405509 | 5.092958 | 0.1317178 | 0.7374629
41.1835 | 29.6231 | 26.18454 | 20.26664 | 3.438562 | 5.036369 | 0.1341959 | 0.7473345
41.1935 | 29.6176 | 26.13429 | 20.25932 | 3.483307 | 4.980746 | 0.1367891 | 0.7574377
41.2035 | 29.6046 | 26.08535 | 20.252 | 3.519254 | 4.926066 | 0.1395013 | 0.7677796
41.21349 | 29.5953 | 26.03773 | 20.24468 | 3.557568 | 4.872361 | 0.1423339 | 0.7783566
41.22349 | 29.6186 | 25.99135 | 20.23735 | 3.627251 | 4.819505 | 0.145296 | 0.7891969
41.23349 | 29.6008 | 25.94623 | 20.23002 | 3.654565 | 4.76753 | 0.1483888 | 0.8002978
41.24349 | 29.6082 | 25.90238 | 20.22268 | 3.705817 | 4.716418 | 0.1516157 | 0.8116674
41.25349 | 29.5928 | 25.85978 | 20.21534 | 3.733016 | 4.666148 | 0.1549797 | 0.823314
41.26349 | 29.59 | 25.81843 | 20.208 | 3.771568 | 4.616704 | 0.1584836 | 0.8352459
41.27348 | 29.613 | 25.77835 | 20.20066 | 3.834646 | 4.568115 | 0.1621257 | 0.8474559
41.28348 | 29.6036 | 25.73947 | 20.19331 | 3.864126 | 4.520267 | 0.1659147 | 0.8599853
41.29348 | 29.6362 | 25.70182 | 20.18595 | 3.93438 | 4.473192 | 0.1698479 | 0.8728283
41.30348 | 29.6088 | 25.66539 | 20.17859 | 3.943414 | 4.426874 | 0.1739249 | 0.8859942
41.31348 | 29.6225 | 25.63017 | 20.17123 | 3.992335 | 4.381295 | 0.1781443 | 0.8994941
41.32347 | 29.6197 | 25.59619 | 20.16387 | 4.023512 | 4.336491 | 0.1824993 | 0.9133245
41.33347 | 29.6159 | 25.56337 | 20.1565 | 4.052531 | 4.292346 | 0.1869942 | 0.9275242
41.34347 | 29.6489 | 25.53174 | 20.14913 | 4.117163 | 4.248896 | 0.1916189 | 0.9420911
41.35347 | 29.6471 | 25.50129 | 20.14176 | 4.145815 | 4.206126 | 0.1963658 | 0.9570379
41.36347 | 29.6464 | 25.472 | 20.13438 | 4.1744 | 4.164023 | 0.2012249 | 0.972377
41.37347 | 29.6573 | 25.44387 | 20.12699 | 4.21343 | 4.122572 | 0.2061842 | 0.9881218
41.38346 | 29.6621 | 25.41691 | 20.11961 | 4.245194 | 4.0818 | 0.2112239 | 1.00427
41.39346 | 29.6672 | 25.39104 | 20.11222 | 4.276159 | 4.041615 | 0.2163369 | 1.020868
41.40346 | 29.6878 | 25.36628 | 20.10483 | 4.321517 | 4.002042 | 0.2214982 | 1.037915
41.41346 | 29.6853 | 25.34261 | 20.09743 | 4.342687 | 3.963072 | 0.226685 | 1.055426
41.42346 | 29.6983 | 25.32001 | 20.09003 | 4.37829 | 3.92469 | 0.2318718 | 1.073419
41.43345 | 29.6818 | 25.29848 | 20.08263 | 4.383321 | 3.88693 | 0.2370253 | 1.091891
41.44345 | 29.7122 | 25.27794 | 20.07522 | 4.434261 | 3.849692 | 0.2421251 | 1.110898
41.45345 | 29.6949 | 25.25839 | 20.06781 | 4.436507 | 3.813009 | 0.2471334 | 1.130439
41.46345 | 29.7052 | 25.23982 | 20.0604 | 4.465383 | 3.776869 | 0.2520156 | 1.150535
41.47345 | 29.7275 | 25.22218 | 20.05298 | 4.505315 | 3.741264 | 0.2567361 | 1.171206
41.48344 | 29.7203 | 25.20548 | 20.04556 | 4.514816 | 3.706215 | 0.2612544 | 1.192449
41.49344 | 29.7252 | 25.18966 | 20.03814 | 4.535537 | 3.671646 | 0.2655433 | 1.214335
41.50344 | 29.7107 | 25.17472 | 20.03071 | 4.535984 | 3.63758 | 0.2695631 | 1.236863
41.51344 | 29.7166 | 25.16062 | 20.02328 | 4.555976 | 3.604007 | 0.2732804 | 1.260058
41.52344 | 29.7133 | 25.14737 | 20.01584 | 4.565928 | 3.570919 | 0.276664 | 1.283946
41.53344 | 29.7378 | 25.13495 | 20.0084 | 4.602849 | 3.538306 | 0.279686 | 1.308555
41.54343 | 29.7368 | 25.12337 | 20.00097 | 4.613433 | 3.506191 | 0.28232 | 1.333887
41.55343 | 29.7168 | 25.1126 | 19.99352 | 4.604201 | 3.474502 | 0.2845511 | 1.360022
41.56343 | 29.7177 | 25.10267 | 19.98607 | 4.615035 | 3.443262 | 0.2863615 | 1.386968
41.57343 | 29.7207 | 25.09358 | 19.97862 | 4.627118 | 3.412463 | 0.2877407 | 1.414756
41.58343 | 29.7073 | 25.08537 | 19.97117 | 4.621931 | 3.382097 | 0.2886834 | 1.443422
41.59342 | 29.7169 | 25.07806 | 19.96371 | 4.638838 | 3.352185 | 0.289189 | 1.472974
41.60342 | 29.7155 | 25.07168 | 19.95625 | 4.643818 | 3.322661 | 0.2892629 | 1.503506
41.61342 | 29.705 | 25.06628 | 19.94879 | 4.638722 | 3.293547 | 0.2889132 | 1.535031
41.62342 | 29.7032 | 25.0619 | 19.94132 | 4.641301 | 3.264835 | 0.2881531 | 1.567593
41.63342 | 29.7082 | 25.0586 | 19.93385 | 4.649602 | 3.236519 | 0.2869995 | 1.601234
41.64342 | 29.7122 | 25.05644 | 19.92637 | 4.655763 | 3.208592 | 0.2854727 | 1.636003
41.65341 | 29.7275 | 25.05548 | 19.9189 | 4.672017 | 3.181073 | 0.2835978 | 1.671913
41.66341 | 29.7106 | 25.0558 | 19.91142 | 4.654798 | 3.153901 | 0.2813968 | 1.709088
41.67341 | 29.701 | 25.05747 | 19.90393 | 4.643526 | 3.127099 | 0.2788987 | 1.747546
41.68341 | 29.6954 | 25.06058 | 19.89644 | 4.63482 | 3.100658 | 0.2761327 | 1.787346
41.69341 | 29.7102 | 25.0652 | 19.88895 | 4.644997 | 3.074574 | 0.2731286 | 1.828549
41.7034 | 29.7138 | 25.07143 | 19.88146 | 4.642374 | 3.048865 | 0.2699202 | 1.871177
41.7134 | 29.735 | 25.07935 | 19.87397 | 4.655646 | 3.023476 | 0.2665319 | 1.915381
41.7234 | 29.7034 | 25.08908 | 19.86646 | 4.614324 | 2.998424 | 0.2629969 | 1.961191
41.7334 | 29.7036 | 25.10069 | 19.85896 | 4.602908 | 2.973706 | 0.259345 | 2.008682
41.7434 | 29.7068 | 25.1143 | 19.85145 | 4.592497 | 2.949315 | 0.2556049 | 2.057932
41.7534 | 29.7079 | 25.13002 | 19.84394 | 4.577884 | 2.925246 | 0.2518039 | 2.109026
41.76339 | 29.7028 | 25.14792 | 19.83643 | 4.554878 | 2.90152 | 0.2479717 | 2.161996
41.77339 | 29.7003 | 25.16816 | 19.82892 | 4.532138 | 2.87808 | 0.244125 | 2.21704
41.78339 | 29.6974 | 25.19084 | 19.8214 | 4.506564 | 2.854948 | 0.2402901 | 2.274202
41.79339 | 29.702 | 25.21606 | 19.81387 | 4.485938 | 2.832117 | 0.2364875 | 2.333584
41.80339 | 29.6855 | 25.24396 | 19.80635 | 4.44154 | 2.809585 | 0.2327357 | 2.395293
41.81338 | 29.7128 | 25.27462 | 19.79882 | 4.438177 | 2.787366 | 0.2290551 | 2.459377
41.82338 | 29.6799 | 25.30824 | 19.79129 | 4.371661 | 2.765415 | 0.2254531 | 2.526078
41.83338 | 29.6984 | 25.34491 | 19.78376 | 4.353491 | 2.743748 | 0.2219459 | 2.595459
41.84338 | 29.6897 | 25.38477 | 19.77622 | 4.304929 | 2.722361 | 0.2185446 | 2.667648
41.85338 | 29.6834 | 25.42796 | 19.76868 | 4.255435 | 2.70125 | 0.215258 | 2.742781
41.86338 | 29.6993 | 25.47464 | 19.76113 | 4.224665 | 2.680411 | 0.2120935 | 2.821
41.87337 | 29.6747 | 25.52488 | 19.75359 | 4.149818 | 2.659861 | 0.2090602 | 2.902371
41.88337 | 29.7033 | 25.57896 | 19.74604 | 4.124344 | 2.639554 | 0.2061541 | 2.987209
41.89337 | 29.68 | 25.63697 | 19.73849 | 4.04303 | 2.619508 | 0.2033813 | 3.075596
41.90337 | 29.6833 | 25.69909 | 19.73093 | 3.984209 | 2.599719 | 0.2007423 | 3.167702
41.91337 | 29.6855 | 25.76549 | 19.72337 | 3.92001 | 2.580183 | 0.1982359 | 3.263703
41.92336 | 29.677 | 25.83627 | 19.71581 | 3.840729 | 2.560916 | 0.1958618 | 3.36368
41.93336 | 29.6781 | 25.91176 | 19.70825 | 3.766345 | 2.541877 | 0.1936112 | 3.46802
41.94336 | 29.6845 | 25.99206 | 19.70068 | 3.692436 | 2.523082 | 0.1914808 | 3.576823
41.95336 | 29.67 | 26.07739 | 19.69311 | 3.59261 | 2.504527 | 0.1894637 | 3.690293
41.96336 | 29.6626 | 26.16793 | 19.68553 | 3.494667 | 2.48621 | 0.1875514 | 3.808641
41.97336 | 29.6522 | 26.2639 | 19.67795 | 3.388302 | 2.468128 | 0.1857343 | 3.932082
41.98335 | 29.6688 | 26.36539 | 19.67038 | 3.303408 | 2.450295 | 0.1840034 | 4.060714
41.99335 | 29.6485 | 26.47283 | 19.6628 | 3.175672 | 2.432674 | 0.1823436 | 4.195014
42.00335 | 29.6392 | 26.58633 | 19.65521 | 3.052872 | 2.415279 | 0.1807439 | 4.335095
42.01335 | 29.6161 | 26.70611 | 19.64762 | 2.909987 | 2.398108 | 0.1791914 | 4.481193
42.02335 | 29.601 | 26.83241 | 19.64003 | 2.768591 | 2.381158 | 0.1776723 | 4.63355
42.03334 | 29.602 | 26.96531 | 19.63244 | 2.636691 | 2.364443 | 0.1761747 | 4.79225
42.04334 | 29.5948 | 27.1053 | 19.62484 | 2.489501 | 2.347929 | 0.1746819 | 4.957845
42.05334 | 29.5725 | 27.25248 | 19.61724 | 2.320022 | 2.331628 | 0.1731826 | 5.130425
42.06334 | 29.5622 | 27.40707 | 19.60964 | 2.155131 | 2.31554 | 0.1716642 | 5.310226
42.07334 | 29.5326 | 27.56929 | 19.60203 | 1.963314 | 2.299661 | 0.1701155 | 5.497477
42.08334 | 29.5391 | 27.73934 | 19.59442 | 1.799763 | 2.283989 | 0.1685261 | 5.692399
42.09333 | 29.5135 | 27.91724 | 19.58682 | 1.596261 | 2.268538 | 0.166889 | 5.894994
42.10333 | 29.4928 | 28.10352 | 19.5792 | 1.389285 | 2.253274 | 0.1651934 | 6.105844
42.11333 | 29.5014 | 28.29815 | 19.57159 | 1.203249 | 2.238211 | 0.1634352 | 6.324919
42.12333 | 29.4596 | 28.50127 | 19.56397 | 0.958329 | 2.223346 | 0.1616103 | 6.552349
42.13333 | 29.4939 | 28.71297 | 19.55634 | 0.7809326 | 2.208677 | 0.1597163 | 6.788232
42.14332 | 29.4742 | 28.93307 | 19.54872 | 0.5411339 | 2.194215 | 0.1577541 | 7.032372
42.15332 | 29.4447 | 29.16199 | 19.5411 | 0.2827079 | 2.17993 | 0.1557206 | 7.285246
42.16332 | 29.4509 | 29.39947 | 19.53346 | 0.0514318 | 2.165833 | 0.1536197 | 7.546551
42.17332 | 29.4219 | 29.64535 | 19.52583 | -0.2234531 | 2.151922 | 0.1514546 | 7.816147
42.18332 | 29.4366 | 29.89942 | 19.51819 | -0.4628199 | 2.138192 | 0.1492296 | 8.093805
42.19332 | 29.4155 | 30.16135 | 19.51055 | -0.7458483 | 2.124641 | 0.1469502 | 8.379203
42.20331 | 29.3954 | 30.43044 | 19.50292 | -1.035037 | 2.111278 | 0.1446248 | 8.671615
42.21331 | 29.3902 | 30.70666 | 19.49527 | -1.316456 | 2.098072 | 0.1422557 | 8.971053
42.22331 | 29.388 | 30.98905 | 19.48763 | -1.60105 | 2.085033 | 0.1398525 | 9.276537
42.23331 | 29.3929 | 31.27678 | 19.47998 | -1.883879 | 2.072156 | 0.1374229 | 9.587223
42.24331 | 29.3772 | 31.56884 | 19.47232 | -2.191635 | 2.059436 | 0.1349748 | 9.9021
42.2533 | 29.3381 | 31.86376 | 19.46468 | -2.525657 | 2.046879 | 0.1325186 | 10.21968
42.2633 | 29.3441 | 32.16077 | 19.45702 | -2.816668 | 2.034454 | 0.1300572 | 10.53924
42.2733 | 29.3322 | 32.45805 | 19.44936 | -3.125851 | 2.022168 | 0.1276009 | 10.85892
42.2833 | 29.3414 | 32.7539 | 19.44169 | -3.412497 | 2.010013 | 0.125157 | 11.17703
42.2933 | 29.3138 | 33.04643 | 19.43403 | -3.732626 | 1.997982 | 0.1227323 | 11.49168
42.3033 | 29.2984 | 33.3336 | 19.42636 | -4.035198 | 1.986067 | 0.1203333 | 11.80084
42.31329 | 29.2949 | 33.61298 | 19.4187 | -4.318076 | 1.974271 | 0.1179683 | 12.10204
42.32329 | 29.3002 | 33.88282 | 19.41102 | -4.582616 | 1.962564 | 0.1156376 | 12.39359
42.33329 | 29.291 | 34.14049 | 19.40335 | -4.849489 | 1.950947 | 0.1133485 | 12.67285
42.34329 | 29.272 | 34.3836 | 19.39567 | -5.111598 | 1.939414 | 0.1111049 | 12.93741
42.35329 | 29.2704 | 34.60976 | 19.38799 | -5.339363 | 1.927955 | 0.1089102 | 13.18491
42.36328 | 29.258 | 34.81647 | 19.38031 | -5.558469 | 1.916573 | 0.1067693 | 13.41281
42.37328 | 29.2454 | 35.00192 | 19.37263 | -5.756521 | 1.90524 | 0.1046801 | 13.61937
42.38328 | 29.2479 | 35.16386 | 19.36494 | -5.915959 | 1.893958 | 0.1026465 | 13.80232
42.39328 | 29.2226 | 35.30045 | 19.35725 | -6.077854 | 1.882722 | 0.1006696 | 13.95982
42.40328 | 29.215 | 35.41013 | 19.34955 | -6.195129 | 1.871526 | 0.09875013 | 14.0903
42.41328 | 29.1971 | 35.4916 | 19.34186 | -6.294496 | 1.860366 | 0.09688846 | 14.19249
42.42327 | 29.1656 | 35.54387 | 19.33417 | -6.378266 | 1.849248 | 0.09508662 | 14.26536
42.43327 | 29.1733 | 35.56638 | 19.32647 | -6.393078 | 1.838148 | 0.09334005 | 14.30842
42.44327 | 29.1494 | 35.55877 | 19.31876 | -6.409375 | 1.827076 | 0.09165029 | 14.32129
42.45327 | 29.1407 | 35.52109 | 19.31106 | -6.38039 | 1.81603 | 0.0900165 | 14.30399
42.46327 | 29.1059 | 35.45369 | 19.30335 | -6.347787 | 1.805011 | 0.08843766 | 14.25689
42.47326 | 29.1013 | 35.35735 | 19.29565 | -6.256047 | 1.79403 | 0.08691409 | 14.18076
42.48326 | 29.0726 | 35.23283 | 19.28793 | -6.160232 | 1.783068 | 0.08544151 | 14.07639
42.49326 | 29.0708 | 35.08143 | 19.28022 | -6.010633 | 1.772135 | 0.08402004 | 13.94506
42.50326 | 29.0509 | 34.90459 | 19.2725 | -5.853689 | 1.761238 | 0.08264823 | 13.7882
42.51326 | 29.0253 | 34.70393 | 19.26478 | -5.678633 | 1.75038 | 0.08132458 | 13.60745
42.52326 | 28.9888 | 34.48125 | 19.25706 | -5.492454 | 1.739563 | 0.08004755 | 13.40458
42.53325 | 28.9958 | 34.23873 | 19.24934 | -5.242927 | 1.728804 | 0.07881678 | 13.18176
42.54325 | 28.9762 | 33.97789 | 19.24162 | -5.001688 | 1.718084 | 0.07762827 | 12.94056
42.55325 | 28.9627 | 33.70105 | 19.23389 | -4.738347 | 1.707419 | 0.07648173 | 12.68326
42.56325 | 28.9382 | 33.41032 | 19.22616 | -4.472115 | 1.696814 | 0.0753756 | 12.41197
42.57325 | 28.8898 | 33.10781 | 19.21842 | -4.21801 | 1.686274 | 0.07430839 | 12.12881
42.58324 | 28.9021 | 32.79592 | 19.21069 | -3.893825 | 1.675813 | 0.07327957 | 11.83614
42.59324 | 28.8772 | 32.47608 | 19.20296 | -3.598877 | 1.665415 | 0.07228571 | 11.53542
42.60324 | 28.8683 | 32.15052 | 19.19521 | -3.282221 | 1.655095 | 0.0713264 | 11.22888
42.61324 | 28.8206 | 31.82111 | 19.18747 | -3.00051 | 1.644857 | 0.07040027 | 10.91838
42.62324 | 28.8053 | 31.48958 | 19.17973 | -2.684282 | 1.634703 | 0.06950599 | 10.60565
42.63324 | 28.802 | 31.15754 | 19.17198 | -2.355542 | 1.624638 | 0.06864227 | 10.29228
42.64323 | 28.803 | 30.82683 | 19.16424 | -2.023834 | 1.614675 | 0.06780865 | 9.980112
42.65323 | 28.7536 | 30.49803 | 19.15649 | -1.744426 | 1.604794 | 0.06700233 | 9.669743
42.66323 | 28.725 | 30.17267 | 19.14873 | -1.447667 | 1.595008 | 0.06622295 | 9.362702
42.67323 | 28.712 | 29.85179 | 19.14098 | -1.139787 | 1.585319 | 0.06546941 | 9.06002
42.68323 | 28.6997 | 29.53627 | 19.13322 | -0.8365722 | 1.575729 | 0.06474064 | 8.762583
42.69322 | 28.6783 | 29.22717 | 19.12547 | -0.5488731 | 1.566246 | 0.0640363 | 8.471423
42.70322 | 28.6537 | 28.9245 | 19.11771 | -0.2708036 | 1.556854 | 0.063354 | 8.18659
42.71322 | 28.6066 | 28.62907 | 19.10994 | -0.02247424 | 1.547562 | 0.06269353 | 7.908877
42.72322 | 28.6024 | 28.34128 | 19.10218 | 0.2611209 | 1.53837 | 0.06205396 | 7.63868
42.73322 | 28.5824 | 28.06141 | 19.09441 | 0.5209867 | 1.529277 | 0.06143446 | 7.376295
42.74322 | 28.5377 | 27.78968 | 19.08664 | 0.7480171 | 1.520284 | 0.06083415 | 7.121929
42.75321 | 28.5246 | 27.52647 | 19.07887 | 0.9981298 | 1.511397 | 0.06025287 | 6.875949
42.76321 | 28.4884 | 27.27132 | 19.0711 | 1.217077 | 1.5026 | 0.05968865 | 6.637938
42.77321 | 28.4558 | 27.0245 | 19.06332 | 1.431298 | 1.493899 | 0.05914141 | 6.408141
42.78321 | 28.4421 | 26.78596 | 19.05554 | 1.656138 | 1.485295 | 0.05861042 | 6.186515
42.79321 | 28.4288 | 26.55561 | 19.04776 | 1.873192 | 1.476784 | 0.05809504 | 5.972969
42.8032 | 28.3897 | 26.33353 | 19.03999 | 2.05617 | 1.468375 | 0.05759513 | 5.767575
42.8132 | 28.3612 | 26.11914 | 19.0322 | 2.242061 | 1.46005 | 0.05710909 | 5.56978
42.8232 | 28.3488 | 25.91248 | 19.02441 | 2.436324 | 1.451816 | 0.05663688 | 5.37961
42.8332 | 28.315 | 25.71334 | 19.01662 | 2.601655 | 1.443671 | 0.05617794 | 5.196872
42.8432 | 28.2987 | 25.52153 | 19.00883 | 2.777167 | 1.435613 | 0.05573173 | 5.021354
42.8532 | 28.2714 | 25.33682 | 19.00104 | 2.93458 | 1.427642 | 0.05529779 | 4.852839
42.86319 | 28.2337 | 25.15915 | 18.99325 | 3.074551 | 1.419764 | 0.05487604 | 4.691254
42.87319 | 28.2227 | 24.98794 | 18.98546 | 3.234763 | 1.411962 | 0.05446521 | 4.536052
42.88319 | 28.178 | 24.82313 | 18.97766 | 3.354872 | 1.404242 | 0.05406528 | 4.387161
42.89319 | 28.1648 | 24.66448 | 18.96986 | 3.500315 | 1.396604 | 0.05367584 | 4.244346
42.90319 | 28.1494 | 24.51178 | 18.96206 | 3.637625 | 1.389044 | 0.05329652 | 4.107378
42.91318 | 28.0863 | 24.36491 | 18.95426 | 3.721392 | 1.381571 | 0.05292729 | 3.97615
42.92318 | 28.0866 | 24.22337 | 18.94645 | 3.863232 | 1.374167 | 0.05256707 | 3.850181
42.93318 | 28.0461 | 24.08708 | 18.93865 | 3.959021 | 1.366838 | 0.0522159 | 3.72938
42.94318 | 28.0326 | 23.95582 | 18.93084 | 4.076776 | 1.359584 | 0.05187345 | 3.613531
42.95318 | 28.0021 | 23.82939 | 18.92302 | 4.172709 | 1.352402 | 0.05153941 | 3.502425
42.96318 | 27.9446 | 23.70757 | 18.91521 | 4.237026 | 1.345293 | 0.0512135 | 3.395856
42.97317 | 27.9403 | 23.59029 | 18.9074 | 4.350012 | 1.338262 | 0.05089574 | 3.293727
42.98317 | 27.8996 | 23.47711 | 18.89959 | 4.422491 | 1.331293 | 0.05058523 | 3.195645
42.99317 | 27.8911 | 23.36797 | 18.89177 | 4.52313 | 1.324392 | 0.05028203 | 3.101529
43.00317 | 27.8382 | 23.26269 | 18.88395 | 4.575508 | 1.317558 | 0.04998592 | 3.011201
43.01317 | 27.8106 | 23.1611 | 18.87612 | 4.649497 | 1.310791 | 0.04969663 | 2.924492
43.02316 | 27.7949 | 23.06313 | 18.86831 | 4.731766 | 1.304096 | 0.04941426 | 2.841317
43.03316 | 27.7487 | 22.96843 | 18.86048 | 4.780266 | 1.297457 | 0.04913799 | 2.761357
43.04316 | 27.708 | 22.87695 | 18.85265 | 4.831052 | 1.290882 | 0.04886791 | 2.684545
43.05316 | 27.7033 | 22.78853 | 18.84482 | 4.914767 | 1.28437 | 0.04860383 | 2.610736
43.06316 | 27.6649 | 22.70305 | 18.83699 | 4.96185 | 1.277918 | 0.04834557 | 2.539794
43.07316 | 27.6287 | 22.62037 | 18.82916 | 5.008334 | 1.271527 | 0.04809294 | 2.471586
43.08315 | 27.5952 | 22.54043 | 18.82133 | 5.054769 | 1.265202 | 0.04784601 | 2.40605
43.09315 | 27.5809 | 22.46297 | 18.8135 | 5.117931 | 1.258928 | 0.04760414 | 2.34294
43.10315 | 27.5575 | 22.38794 | 18.80566 | 5.169557 | 1.252713 | 0.0473674 | 2.282204
43.11315 | 27.4997 | 22.31524 | 18.79782 | 5.184455 | 1.246554 | 0.04713564 | 2.223736
43.12315 | 27.485 | 22.24477 | 18.78998 | 5.240231 | 1.240452 | 0.04690873 | 2.167431
43.13314 | 27.4578 | 22.17648 | 18.78214 | 5.281317 | 1.23441 | 0.04668674 | 2.113244
43.14314 | 27.4486 | 22.11016 | 18.7743 | 5.338442 | 1.228418 | 0.04646908 | 2.060973
43.15314 | 27.4117 | 22.04577 | 18.76645 | 5.36593 | 1.222479 | 0.04625587 | 2.010584
43.16314 | 27.3774 | 21.98324 | 18.7586 | 5.394164 | 1.216593 | 0.04604696 | 1.961993
43.17314 | 27.3404 | 21.92247 | 18.75075 | 5.417926 | 1.210759 | 0.04584225 | 1.915118
43.18314 | 27.3389 | 21.86341 | 18.7429 | 5.475494 | 1.204978 | 0.04564161 | 1.869883
43.19313 | 27.3184 | 21.80601 | 18.73506 | 5.512387 | 1.199253 | 0.04544513 | 1.826257
43.20313 | 27.2802 | 21.75012 | 18.7272 | 5.530085 | 1.193573 | 0.04525231 | 1.784086
43.21313 | 27.2343 | 21.6957 | 18.71935 | 5.5386 | 1.187942 | 0.04506324 | 1.743347
43.22313 | 27.229 | 21.64271 | 18.71149 | 5.586293 | 1.182361 | 0.04487784 | 1.703977
43.23313 | 27.2024 | 21.59108 | 18.70363 | 5.611325 | 1.176828 | 0.04469599 | 1.665918
43.24312 | 27.1807 | 21.5408 | 18.69578 | 5.639904 | 1.171349 | 0.0445178 | 1.62915
43.25312 | 27.1322 | 21.49172 | 18.68792 | 5.640483 | 1.165911 | 0.04434279 | 1.593544
43.26312 | 27.1222 | 21.44384 | 18.68006 | 5.678363 | 1.160521 | 0.04417109 | 1.55909
43.27312 | 27.0876 | 21.39711 | 18.67219 | 5.690494 | 1.155176 | 0.0440026 | 1.525737
43.28312 | 27.0639 | 21.35148 | 18.66432 | 5.712421 | 1.149878 | 0.04383723 | 1.49344
43.29312 | 27.0272 | 21.30691 | 18.65646 | 5.720289 | 1.144625 | 0.04367493 | 1.462155
43.30311 | 27.0086 | 21.2634 | 18.6486 | 5.745197 | 1.139421 | 0.04351575 | 1.43187
43.31311 | 26.9685 | 21.22083 | 18.64072 | 5.747672 | 1.134257 | 0.04335933 | 1.402487
43.32311 | 26.9587 | 21.17919 | 18.63285 | 5.779506 | 1.129136 | 0.04320574 | 1.373999
43.33311 | 26.9111 | 21.13846 | 18.62498 | 5.772638 | 1.124059 | 0.04305494 | 1.346368
43.34311 | 26.8979 | 21.0986 | 18.6171 | 5.799301 | 1.119025 | 0.04290683 | 1.319563
43.3531 | 26.8633 | 21.05961 | 18.60924 | 5.80369 | 1.114038 | 0.0427615 | 1.293575
43.3631 | 26.8391 | 21.02139 | 18.60136 | 5.817712 | 1.109088 | 0.04261861 | 1.268323
43.3731 | 26.8028 | 20.98394 | 18.59348 | 5.818859 | 1.104179 | 0.04247825 | 1.243804
43.3831 | 26.7797 | 20.94724 | 18.5856 | 5.832459 | 1.099312 | 0.04234035 | 1.21999
43.3931 | 26.7564 | 20.91126 | 18.57772 | 5.845139 | 1.094485 | 0.04220486 | 1.196853
43.4031 | 26.6973 | 20.87598 | 18.56984 | 5.821324 | 1.089699 | 0.04207172 | 1.17437
43.41309 | 26.7033 | 20.84139 | 18.56196 | 5.861907 | 1.084957 | 0.04194103 | 1.152537
43.42309 | 26.6642 | 20.80742 | 18.55407 | 5.856777 | 1.08025 | 0.04181246 | 1.131288
43.43309 | 26.6242 | 20.77408 | 18.54619 | 5.850124 | 1.075582 | 0.04168608 | 1.110622
43.44309 | 26.5893 | 20.74133 | 18.5383 | 5.847967 | 1.070953 | 0.04156187 | 1.09052
43.45309 | 26.5864 | 20.70917 | 18.53041 | 5.877229 | 1.066362 | 0.04143977 | 1.07096
43.46308 | 26.5311 | 20.6776 | 18.52253 | 5.853498 | 1.061814 | 0.04131986 | 1.051943
43.47308 | 26.5163 | 20.64655 | 18.51463 | 5.869754 | 1.057299 | 0.04120185 | 1.033411
43.48308 | 26.4773 | 20.61602 | 18.50674 | 5.861284 | 1.052821 | 0.04108582 | 1.015368
43.49308 | 26.4541 | 20.58599 | 18.49885 | 5.868105 | 1.048381 | 0.04097174 | 0.9977956
43.50308 | 26.4412 | 20.55647 | 18.49095 | 5.884734 | 1.043977 | 0.04085956 | 0.9806781
43.51308 | 26.398 | 20.52741 | 18.48305 | 5.870587 | 1.03961 | 0.04074925 | 0.9640002
43.52307 | 26.3735 | 20.49886 | 18.47516 | 5.874645 | 1.035283 | 0.04064088 | 0.9477674
43.53307 | 26.3333 | 20.47071 | 18.46726 | 5.862589 | 1.030988 | 0.04053418 | 0.9319244
43.54307 | 26.3243 | 20.443 | 18.45936 | 5.8813 | 1.026728 | 0.04042925 | 0.9164785
43.55307 | 26.2982 | 20.41571 | 18.45146 | 5.882491 | 1.022504 | 0.04032603 | 0.9014168
43.56307 | 26.2433 | 20.38882 | 18.44356 | 5.854478 | 1.018315 | 0.0402245 | 0.8867225
43.57306 | 26.2416 | 20.36236 | 18.43566 | 5.879236 | 1.014165 | 0.04012473 | 0.8724102
43.58306 | 26.1946 | 20.33626 | 18.42776 | 5.858342 | 1.010044 | 0.04002649 | 0.8584276
43.59306 | 26.1963 | 20.31052 | 18.41985 | 5.885776 | 1.005959 | 0.03992984 | 0.8447822
43.60306 | 26.126 | 20.28515 | 18.41195 | 5.840849 | 1.001907 | 0.03983476 | 0.8314633
43.61306 | 26.1111 | 20.26013 | 18.40404 | 5.850971 | 0.9978893 | 0.03974122 | 0.8184608
43.62306 | 26.0883 | 20.23545 | 18.39613 | 5.852853 | 0.9939047 | 0.03964919 | 0.8057647
43.63305 | 26.0617 | 20.21112 | 18.38823 | 5.850579 | 0.9899582 | 0.03955873 | 0.7933777
43.64305 | 26.0095 | 20.18709 | 18.38032 | 5.822408 | 0.9860413 | 0.03946963 | 0.7812665
43.65305 | 25.9877 | 20.16337 | 18.3724 | 5.824325 | 0.9821559 | 0.03938197 | 0.7694344
43.66305 | 25.9743 | 20.13996 | 18.36449 | 5.834338 | 0.9783041 | 0.03929571 | 0.7578732
43.67305 | 25.927 | 20.11685 | 18.35657 | 5.810155 | 0.9744849 | 0.03921084 | 0.7465747
43.68304 | 25.894 | 20.09404 | 18.34867 | 5.799962 | 0.9707019 | 0.0391274 | 0.7355419
43.69304 | 25.8654 | 20.07149 | 18.34075 | 5.793911 | 0.9669482 | 0.03904521 | 0.7247455
43.70304 | 25.8356 | 20.04921 | 18.33283 | 5.786388 | 0.9632252 | 0.03896434 | 0.7141893
43.71304 | 25.7939 | 20.0272 | 18.32491 | 5.766699 | 0.9595357 | 0.03888476 | 0.7038662
43.72304 | 25.7736 | 20.00545 | 18.317 | 5.768152 | 0.9558766 | 0.03880645 | 0.6937695
43.73304 | 25.7217 | 19.98395 | 18.30907 | 5.737752 | 0.9522508 | 0.03872937 | 0.6838928
43.74303 | 25.7154 | 19.96271 | 18.30116 | 5.752686 | 0.9486594 | 0.03865362 | 0.6742391
43.75303 | 25.6544 | 19.9417 | 18.29324 | 5.712702 | 0.945096 | 0.03857898 | 0.6647834
43.76303 | 25.6355 | 19.92092 | 18.28532 | 5.714585 | 0.9415641 | 0.03850554 | 0.6555294
43.77303 | 25.5903 | 19.90036 | 18.27739 | 5.689939 | 0.9380637 | 0.03843327 | 0.6464716
43.78303 | 25.5653 | 19.88003 | 18.26947 | 5.685272 | 0.9345945 | 0.03836215 | 0.6376043
43.79302 | 25.5152 | 19.85993 | 18.26155 | 5.655266 | 0.93116 | 0.03829223 | 0.6289325
43.80302 | 25.4776 | 19.84003 | 18.25362 | 5.63757 | 0.9277533 | 0.03822336 | 0.6204308
43.81302 | 25.4553 | 19.82033 | 18.2457 | 5.634967 | 0.9243779 | 0.03815558 | 0.6121044
43.82302 | 25.4131 | 19.80084 | 18.23777 | 5.612262 | 0.9210337 | 0.03808889 | 0.6039487
43.83302 | 25.371 | 19.78154 | 18.22984 | 5.589459 | 0.9177206 | 0.03802327 | 0.5959591
43.84302 | 25.3386 | 19.76244 | 18.22191 | 5.576164 | 0.9144389 | 0.0379587 | 0.5881311
43.85301 | 25.3005 | 19.74354 | 18.21398 | 5.556961 | 0.9111915 | 0.03789523 | 0.5804678
43.86301 | 25.2444 | 19.72481 | 18.20605 | 5.519592 | 0.9079722 | 0.03783271 | 0.5729501
43.87301 | 25.223 | 19.70626 | 18.19812 | 5.516742 | 0.9047843 | 0.0377712 | 0.5655816
43.88301 | 25.1885 | 19.68788 | 18.19019 | 5.500616 | 0.9016278 | 0.03771068 | 0.5583582
43.89301 | 25.1448 | 19.66968 | 18.18225 | 5.475116 | 0.8985029 | 0.03765114 | 0.5512763
43.903 | 25.0777 | 19.65167 | 18.17433 | 5.426029 | 0.8954125 | 0.03759262 | 0.544339
43.913 | 25.0758 | 19.63381 | 18.16639 | 5.441994 | 0.892351 | 0.037535 | 0.5375292
43.923 | 25.0137 | 19.6161 | 18.15846 | 5.397595 | 0.8893214 | 0.03747831 | 0.5308502
43.933 | 24.9863 | 19.59856 | 18.15052 | 5.387737 | 0.8863239 | 0.03742254 | 0.5242988
43.943 | 24.9201 | 19.58118 | 18.14258 | 5.338921 | 0.8833588 | 0.03736769 | 0.5178717
43.953 | 24.8998 | 19.56395 | 18.13464 | 5.335852 | 0.8804261 | 0.03731374 | 0.511566
43.96299 | 24.8619 | 19.54689 | 18.12671 | 5.315015 | 0.877529 | 0.03726073 | 0.5053844
43.97299 | 24.8066 | 19.52995 | 18.11877 | 5.276646 | 0.8746622 | 0.03720854 | 0.4993121
43.98299 | 24.7675 | 19.51317 | 18.11083 | 5.254331 | 0.8718286 | 0.03715722 | 0.4933522
43.99299 | 24.7513 | 19.49653 | 18.10289 | 5.254772 | 0.8690287 | 0.03710676 | 0.487502
44.00299 | 24.6935 | 19.48003 | 18.09495 | 5.213472 | 0.8662628 | 0.03705714 | 0.4817589
44.01298 | 24.6415 | 19.46368 | 18.08701 | 5.177817 | 0.8635338 | 0.0370084 | 0.4761258
44.02298 | 24.5984 | 19.44746 | 18.07907 | 5.150942 | 0.8608372 | 0.03696043 | 0.4705891
44.03298 | 24.5873 | 19.43137 | 18.07113 | 5.155931 | 0.8581752 | 0.03691328 | 0.4651519
44.04298 | 24.5321 | 19.41541 | 18.06318 | 5.116687 | 0.8555494 | 0.03686693 | 0.4598119
44.05298 | 24.487 | 19.39959 | 18.05524 | 5.087413 | 0.8529591 | 0.03682138 | 0.4545668
44.06298 | 24.4534 | 19.38389 | 18.04729 | 5.069508 | 0.850406 | 0.0367766 | 0.4494143
44.07297 | 24.4274 | 19.36834 | 18.03936 | 5.059061 | 0.8478923 | 0.03673265 | 0.4443571
44.08297 | 24.3838 | 19.3529 | 18.03141 | 5.030903 | 0.8454138 | 0.03668942 | 0.4393834
44.09297 | 24.3178 | 19.33758 | 18.02346 | 4.980219 | 0.8429737 | 0.03664694 | 0.434496
44.10297 | 24.3051 | 19.32239 | 18.01552 | 4.982712 | 0.8405727 | 0.03660522 | 0.4296931
44.11297 | 24.2626 | 19.30732 | 18.00757 | 4.955283 | 0.8382114 | 0.03656423 | 0.4249725
44.12296 | 24.2001 | 19.29238 | 17.99963 | 4.907718 | 0.8358927 | 0.03652402 | 0.420337
44.13296 | 24.1789 | 19.27755 | 17.99168 | 4.901347 | 0.8336131 | 0.03648449 | 0.4157757
44.14296 | 24.1363 | 19.26284 | 17.98373 | 4.873457 | 0.8313752 | 0.03644568 | 0.4112913
44.15296 | 24.0994 | 19.24825 | 17.97578 | 4.851149 | 0.8291804 | 0.03640757 | 0.4068823
44.16296 | 24.0619 | 19.23378 | 17.96783 | 4.828123 | 0.8270291 | 0.03637016 | 0.4025468
44.17296 | 23.9946 | 19.21942 | 17.95988 | 4.775181 | 0.8249225 | 0.03633345 | 0.3982832
44.18295 | 24.001 | 19.20519 | 17.95194 | 4.795808 | 0.8228633 | 0.03629745 | 0.3940941
44.19295 | 23.922 | 19.19107 | 17.94399 | 4.730934 | 0.8208485 | 0.0362621 | 0.3899697
44.20295 | 23.8901 | 19.17706 | 17.93603 | 4.713045 | 0.8188812 | 0.03622742 | 0.3859127
44.21295 | 23.864 | 19.16316 | 17.92808 | 4.700841 | 0.8169623 | 0.03619341 | 0.3819216
44.22295 | 23.8132 | 19.14938 | 17.92013 | 4.663823 | 0.8150928 | 0.03616005 | 0.3779948
44.23294 | 23.7859 | 19.13572 | 17.91218 | 4.650178 | 0.8132757 | 0.03612738 | 0.374135
44.24294 | 23.7343 | 19.12217 | 17.90423 | 4.612133 | 0.8115083 | 0.03609532 | 0.370333
44.25294 | 23.6999 | 19.10873 | 17.89628 | 4.591174 | 0.8097934 | 0.0360639 | 0.3665915
44.26294 | 23.6604 | 19.0954 | 17.88832 | 4.565003 | 0.8081321 | 0.03603312 | 0.3629092
44.27294 | 23.6144 | 19.08218 | 17.88037 | 4.532218 | 0.8065256 | 0.03600296 | 0.3592847
44.28294 | 23.5812 | 19.06908 | 17.87241 | 4.512121 | 0.8049746 | 0.03597342 | 0.355717
44.29293 | 23.5173 | 19.0561 | 17.86447 | 4.461198 | 0.8034817 | 0.03594452 | 0.3522082
44.30293 | 23.5252 | 19.04322 | 17.85651 | 4.481977 | 0.8020446 | 0.03591621 | 0.3487504
44.31293 | 23.4642 | 19.03046 | 17.84856 | 4.433743 | 0.8006659 | 0.0358885 | 0.3453458
44.32293 | 23.4321 | 19.0178 | 17.8406 | 4.414298 | 0.799346 | 0.03586139 | 0.3419933
44.33293 | 23.3854 | 19.00526 | 17.83264 | 4.380143 | 0.7980856 | 0.03583487 | 0.3386921
44.34292 | 23.3492 | 18.99284 | 17.8247 | 4.356364 | 0.7968861 | 0.03580897 | 0.335444
44.35292 | 23.3155 | 18.98051 | 17.81674 | 4.334989 | 0.7957454 | 0.03578363 | 0.3322418
44.36292 | 23.269 | 18.96829 | 17.80878 | 4.300705 | 0.7946646 | 0.03575886 | 0.3290876
44.37292 | 23.2347 | 18.95619 | 17.80083 | 4.278515 | 0.7936433 | 0.03573466 | 0.3259806
44.38292 | 23.2128 | 18.94418 | 17.79287 | 4.268619 | 0.7926809 | 0.03571104 | 0.3229198
44.39292 | 23.1703 | 18.93228 | 17.78491 | 4.238019 | 0.7917763 | 0.03568798 | 0.3199042
44.40291 | 23.116 | 18.92049 | 17.77696 | 4.195507 | 0.7909288 | 0.03566551 | 0.316936
44.41291 | 23.0956 | 18.90879 | 17.76901 | 4.186808 | 0.7901348 | 0.03564356 | 0.3140083
44.42291 | 23.0572 | 18.89719 | 17.76105 | 4.160014 | 0.7893926 | 0.03562217 | 0.3111233
44.43291 | 22.9994 | 18.88567 | 17.75309 | 4.11373 | 0.788699 | 0.03560132 | 0.3082801
44.44291 | 22.9682 | 18.87424 | 17.74513 | 4.093959 | 0.7880503 | 0.03558101 | 0.305478
44.4529 | 22.9348 | 18.8629 | 17.73718 | 4.071896 | 0.7874424 | 0.03556127 | 0.3027188
44.4629 | 22.8904 | 18.85163 | 17.72922 | 4.038769 | 0.7868691 | 0.03554203 | 0.2999963
44.4729 | 22.8352 | 18.84043 | 17.72127 | 3.994774 | 0.7863247 | 0.03552333 | 0.2973126
44.4829 | 22.821 | 18.82928 | 17.71331 | 3.991719 | 0.7858025 | 0.03550516 | 0.2946669
44.4929 | 22.7716 | 18.81819 | 17.70535 | 3.953411 | 0.7852945 | 0.0354875 | 0.2920584
44.5029 | 22.7225 | 18.80714 | 17.69739 | 3.91536 | 0.7847924 | 0.03547037 | 0.2894866
44.51289 | 22.6843 | 18.79613 | 17.68944 | 3.888166 | 0.7842873 | 0.03545377 | 0.2869531
44.52289 | 22.6447 | 18.78514 | 17.68148 | 3.859561 | 0.7837681 | 0.03543766 | 0.2844523
44.53289 | 22.601 | 18.77416 | 17.67352 | 3.826845 | 0.7832246 | 0.03542207 | 0.2819861
44.54289 | 22.5491 | 18.76317 | 17.66556 | 3.785929 | 0.7826458 | 0.03540697 | 0.2795538
44.55289 | 22.5172 | 18.75217 | 17.65761 | 3.765027 | 0.7820198 | 0.03539238 | 0.2771549
44.56288 | 22.4931 | 18.74116 | 17.64965 | 3.75194 | 0.7813358 | 0.03537831 | 0.274791
44.57288 | 22.4299 | 18.7301 | 17.6417 | 3.699801 | 0.7805808 | 0.03536471 | 0.2724568
44.58288 | 22.4061 | 18.71899 | 17.63374 | 3.687112 | 0.7797438 | 0.03535161 | 0.2701542
44.59288 | 22.3635 | 18.70781 | 17.62578 | 3.655685 | 0.7788137 | 0.03533899 | 0.2678826
44.60288 | 22.3109 | 18.69657 | 17.61782 | 3.61433 | 0.7777804 | 0.03532687 | 0.2656413
44.61288 | 22.2831 | 18.68524 | 17.60986 | 3.597858 | 0.7766343 | 0.03531522 | 0.26343
44.62287 | 22.2296 | 18.67383 | 17.60191 | 3.555765 | 0.775368 | 0.03530407 | 0.2612501
44.63287 | 22.1982 | 18.66232 | 17.59395 | 3.535882 | 0.7739727 | 0.03529339 | 0.2590969
44.64287 | 22.1493 | 18.6507 | 17.586 | 3.498605 | 0.7724434 | 0.03528318 | 0.2569719
44.65287 | 22.1409 | 18.63896 | 17.57804 | 3.501937 | 0.7707761 | 0.03527345 | 0.2548749
44.66287 | 22.0679 | 18.62712 | 17.57008 | 3.440782 | 0.7689681 | 0.03526418 | 0.2528051
44.67286 | 22.0349 | 18.61517 | 17.56213 | 3.419728 | 0.7670203 | 0.03525539 | 0.2507648
44.68286 | 22.0212 | 18.6031 | 17.55417 | 3.418101 | 0.7649294 | 0.03524706 | 0.2487482
44.69286 | 21.9617 | 18.59091 | 17.54622 | 3.370788 | 0.7626992 | 0.03523918 | 0.246757
44.70286 | 21.9205 | 18.57862 | 17.53826 | 3.341883 | 0.7603332 | 0.03523177 | 0.2447919
44.71286 | 21.8817 | 18.56622 | 17.5303 | 3.315484 | 0.7578359 | 0.03522482 | 0.2428519
44.72286 | 21.8614 | 18.55371 | 17.52235 | 3.307686 | 0.7552132 | 0.03521832 | 0.2409364
44.73285 | 21.8049 | 18.54113 | 17.5144 | 3.263767 | 0.7524748 | 0.03521229 | 0.2390476
44.74285 | 21.7731 | 18.52845 | 17.50644 | 3.244649 | 0.749623 | 0.03520669 | 0.2371801
44.75285 | 21.7441 | 18.51569 | 17.49849 | 3.228408 | 0.7466691 | 0.03520155 | 0.2353361
44.76285 | 21.7052 | 18.50286 | 17.49053 | 3.202336 | 0.7436222 | 0.03519685 | 0.2335151
44.77285 | 21.6388 | 18.48998 | 17.48257 | 3.148824 | 0.740492 | 0.03519259 | 0.2317167
44.78284 | 21.6422 | 18.47705 | 17.47463 | 3.16515 | 0.7372915 | 0.03518879 | 0.2299422
44.79284 | 21.566 | 18.46407 | 17.46667 | 3.10193 | 0.7340247 | 0.03518542 | 0.2281879
44.80284 | 21.5509 | 18.45106 | 17.45872 | 3.09984 | 0.7307048 | 0.03518249 | 0.2264551
44.81284 | 21.4988 | 18.43803 | 17.45076 | 3.060771 | 0.727342 | 0.03517999 | 0.2247435
44.82284 | 21.4807 | 18.42499 | 17.44281 | 3.055714 | 0.7239461 | 0.03517793 | 0.2230528
44.83283 | 21.4126 | 18.41195 | 17.43486 | 3.000645 | 0.7205306 | 0.03517631 | 0.2213841
44.84283 | 21.4111 | 18.39892 | 17.42691 | 3.012183 | 0.7170974 | 0.03517512 | 0.2197339
44.85283 | 21.3485 | 18.38589 | 17.41896 | 2.962606 | 0.7136587 | 0.03517435 | 0.2181036
44.86283 | 21.3095 | 18.37289 | 17.411 | 2.936606 | 0.7102228 | 0.03517401 | 0.2164928
44.87283 | 21.2768 | 18.35993 | 17.40305 | 2.916875 | 0.7067973 | 0.0351741 | 0.2149011
44.88283 | 21.2607 | 18.34699 | 17.3951 | 2.913707 | 0.703389 | 0.03517462 | 0.2133284
44.89282 | 21.1874 | 18.33412 | 17.38716 | 2.853284 | 0.7000075 | 0.03517555 | 0.2117758
44.90282 | 21.1725 | 18.32127 | 17.37921 | 2.851225 | 0.6966517 | 0.03517691 | 0.2102399
44.91282 | 21.141 | 18.30849 | 17.37126 | 2.832514 | 0.6933298 | 0.03517869 | 0.208722
44.92282 | 21.0973 | 18.29575 | 17.36331 | 2.801546 | 0.690046 | 0.03518089 | 0.2072219
44.93282 | 21.0336 | 18.28308 | 17.35536 | 2.750517 | 0.6868043 | 0.03518351 | 0.2057392
44.94281 | 21.0248 | 18.27049 | 17.34741 | 2.754314 | 0.6836102 | 0.03518654 | 0.2042754
44.95281 | 21.0068 | 18.25794 | 17.33947 | 2.748858 | 0.68046 | 0.03518999 | 0.2028268
44.96281 | 20.9124 | 18.24546 | 17.33152 | 2.666935 | 0.677359 | 0.03519385 | 0.2013948
44.97281 | 20.895 | 18.23306 | 17.32357 | 2.661945 | 0.6743086 | 0.03519812 | 0.1999793
44.98281 | 20.8865 | 18.22071 | 17.31562 | 2.665785 | 0.6713099 | 0.03520281 | 0.1985799
44.99281 | 20.7967 | 18.20844 | 17.30768 | 2.588257 | 0.6683635 | 0.03520791 | 0.1971963
45.0028 | 20.7958 | 18.19625 | 17.29974 | 2.599547 | 0.6654727 | 0.03521341 | 0.1958298
45.0128 | 20.7419 | 18.18412 | 17.29179 | 2.55778 | 0.6626317 | 0.03521932 | 0.1944773
45.0228 | 20.7175 | 18.17206 | 17.28385 | 2.545445 | 0.6598433 | 0.03522564 | 0.19314
45.0328 | 20.6497 | 18.16006 | 17.2759 | 2.489641 | 0.657107 | 0.03523237 | 0.1918177
45.0428 | 20.6337 | 18.14813 | 17.26796 | 2.485571 | 0.6544224 | 0.0352395 | 0.1905101
45.05279 | 20.5957 | 18.13628 | 17.26002 | 2.459421 | 0.6517915 | 0.03524703 | 0.1892183
45.06279 | 20.5613 | 18.12448 | 17.25208 | 2.436819 | 0.6492077 | 0.03525497 | 0.1879395
45.07279 | 20.5013 | 18.11275 | 17.24414 | 2.388552 | 0.6466729 | 0.03526331 | 0.1866748
45.08279 | 20.4637 | 18.10108 | 17.2362 | 2.362623 | 0.6441863 | 0.03527206 | 0.185424
45.09279 | 20.4428 | 18.08947 | 17.22825 | 2.353331 | 0.6417466 | 0.0352812 | 0.1841868
45.10279 | 20.4046 | 18.07792 | 17.22031 | 2.32668 | 0.6393527 | 0.03529075 | 0.1829631
45.11278 | 20.3312 | 18.06644 | 17.21238 | 2.264758 | 0.6370058 | 0.03530068 | 0.1817539
45.12278 | 20.3231 | 18.05501 | 17.20444 | 2.268089 | 0.6347001 | 0.03531102 | 0.1805566
45.13278 | 20.296 | 18.04364 | 17.1965 | 2.252365 | 0.6324367 | 0.03532177 | 0.1793722
45.14278 | 20.2202 | 18.03231 | 17.18857 | 2.187885 | 0.6302144 | 0.0353329 | 0.1782005
45.15278 | 20.2082 | 18.02105 | 17.18063 | 2.187152 | 0.6280321 | 0.03534444 | 0.1770413
45.16277 | 20.1843 | 18.00984 | 17.1727 | 2.174456 | 0.6258907 | 0.03535636 | 0.1758955
45.17277 | 20.1177 | 17.99868 | 17.16477 | 2.11902 | 0.6237849 | 0.03536868 | 0.1747609
45.18277 | 20.0824 | 17.98757 | 17.15683 | 2.094834 | 0.6217156 | 0.03538141 | 0.1736382
45.19277 | 20.0567 | 17.9765 | 17.1489 | 2.080199 | 0.6196817 | 0.03539452 | 0.1725273
45.20277 | 20.0439 | 17.96548 | 17.14096 | 2.078418 | 0.6176823 | 0.03540804 | 0.1714281
45.21277 | 19.9625 | 17.95451 | 17.13303 | 2.00799 | 0.6157162 | 0.03542194 | 0.1703404
45.22276 | 19.9683 | 17.94359 | 17.12511 | 2.024707 | 0.6137843 | 0.03543622 | 0.1692651
45.23276 | 19.9322 | 17.93271 | 17.11718 | 1.999491 | 0.6118819 | 0.03545092 | 0.1681999
45.24276 | 19.8713 | 17.92187 | 17.10925 | 1.949432 | 0.61001 | 0.035466 | 0.1671458
45.25276 | 19.858 | 17.91107 | 17.10132 | 1.946932 | 0.6081676 | 0.03548148 | 0.1661025
45.26276 | 19.8274 | 17.90031 | 17.09339 | 1.927091 | 0.606354 | 0.03549735 | 0.1650699
45.27275 | 19.7965 | 17.8896 | 17.08547 | 1.906899 | 0.6045698 | 0.03551359 | 0.1640489
45.28275 | 19.7413 | 17.87892 | 17.07754 | 1.86238 | 0.6028112 | 0.03553024 | 0.1630373
45.29275 | 19.7322 | 17.86828 | 17.06962 | 1.863922 | 0.6010787 | 0.03554729 | 0.162036
45.30275 | 19.7014 | 17.85767 | 17.06169 | 1.843728 | 0.5993717 | 0.03556472 | 0.1610449
45.31275 | 19.6621 | 17.8471 | 17.05377 | 1.814998 | 0.5976895 | 0.03558254 | 0.1600637
45.32275 | 19.6379 | 17.83657 | 17.04584 | 1.801332 | 0.5960315 | 0.03560077 | 0.1590925
45.33274 | 19.5911 | 17.82608 | 17.03793 | 1.765022 | 0.5943986 | 0.03561935 | 0.1581319
45.34274 | 19.5891 | 17.81561 | 17.03001 | 1.773488 | 0.592787 | 0.03563835 | 0.1571799
45.35274 | 19.5439 | 17.80518 | 17.02209 | 1.738721 | 0.5911978 | 0.03565774 | 0.1562375
45.36274 | 19.5005 | 17.79478 | 17.01417 | 1.705721 | 0.5896304 | 0.03567753 | 0.1553044
45.37274 | 19.4944 | 17.78441 | 17.00625 | 1.70999 | 0.5880842 | 0.03569769 | 0.1543805
45.38273 | 19.455 | 17.77408 | 16.99834 | 1.680917 | 0.5865603 | 0.03571824 | 0.1534666
45.39273 | 19.4068 | 17.76378 | 16.99042 | 1.643024 | 0.5850551 | 0.03573919 | 0.1525608
45.40273 | 19.4003 | 17.7535 | 16.98251 | 1.6468 | 0.5835697 | 0.03576053 | 0.1516639
45.41273 | 19.3831 | 17.74325 | 16.97459 | 1.639847 | 0.5821038 | 0.03578226 | 0.1507758
45.42273 | 19.3165 | 17.73303 | 16.96668 | 1.583466 | 0.5806569 | 0.03580439 | 0.1498962
45.43273 | 19.3034 | 17.72284 | 16.95876 | 1.580555 | 0.5792287 | 0.03582691 | 0.1490252
45.44272 | 19.2931 | 17.71269 | 16.95086 | 1.580406 | 0.57782 | 0.0358498 | 0.1481635
45.45272 | 19.2096 | 17.70256 | 16.94295 | 1.50704 | 0.576428 | 0.0358731 | 0.1473092
45.46272 | 19.2161 | 17.69245 | 16.93504 | 1.523647 | 0.5750535 | 0.03589679 | 0.1464631
45.47272 | 19.1884 | 17.68237 | 16.92713 | 1.506026 | 0.5736965 | 0.03592088 | 0.1456251
45.48272 | 19.1438 | 17.67232 | 16.91922 | 1.471479 | 0.5723565 | 0.03594535 | 0.1447951
45.49271 | 19.0981 | 17.6623 | 16.91133 | 1.435796 | 0.5710346 | 0.0359702 | 0.1439737
45.50271 | 19.0854 | 17.6523 | 16.90342 | 1.433097 | 0.569728 | 0.03599546 | 0.1431594
45.51271 | 19.051 | 17.64233 | 16.89552 | 1.408673 | 0.5684377 | 0.03602112 | 0.1423527
45.52271 | 19.0108 | 17.63238 | 16.88761 | 1.378423 | 0.5671636 | 0.03604717 | 0.1415537
45.53271 | 18.9671 | 17.62245 | 16.87971 | 1.344648 | 0.5659055 | 0.03607361 | 0.1407621
45.54271 | 18.9533 | 17.61255 | 16.87181 | 1.340748 | 0.5646632 | 0.03610046 | 0.1399779
45.5527 | 18.9145 | 17.60269 | 16.86392 | 1.311814 | 0.5634378 | 0.03612767 | 0.1392018
45.5627 | 18.8703 | 17.59283 | 16.85602 | 1.277466 | 0.5622267 | 0.0361553 | 0.1384321
45.5727 | 18.8494 | 17.58301 | 16.84812 | 1.266394 | 0.561031 | 0.03618333 | 0.1376696
45.5827 | 18.8412 | 17.5732 | 16.84023 | 1.267997 | 0.5598506 | 0.03621175 | 0.1369141
45.5927 | 18.7547 | 17.56342 | 16.83233 | 1.191277 | 0.5586855 | 0.03624057 | 0.1361656
45.60269 | 18.7432 | 17.55368 | 16.82445 | 1.189523 | 0.5575366 | 0.03626977 | 0.1354246
45.61269 | 18.7334 | 17.54394 | 16.81655 | 1.189456 | 0.5564016 | 0.03629939 | 0.1346897
45.62269 | 18.6636 | 17.53423 | 16.80866 | 1.129366 | 0.5552816 | 0.03632941 | 0.1339615
45.63269 | 18.6229 | 17.52455 | 16.80077 | 1.098352 | 0.5541766 | 0.03635982 | 0.13324
45.64269 | 18.644 | 17.51489 | 16.79288 | 1.129115 | 0.5530866 | 0.03639064 | 0.1325249
45.65269 | 18.5785 | 17.50525 | 16.785 | 1.073255 | 0.5520116 | 0.03642186 | 0.1318163
45.66268 | 18.5308 | 17.49564 | 16.77712 | 1.035162 | 0.5509524 | 0.03645345 | 0.1311148
45.67268 | 18.5405 | 17.48604 | 16.76923 | 1.054456 | 0.5499072 | 0.03648548 | 0.1304189
45.68268 | 18.4838 | 17.47647 | 16.76135 | 1.007327 | 0.548877 | 0.03651791 | 0.1297292
45.69268 | 18.4242 | 17.46692 | 16.75347 | 0.9572754 | 0.5478617 | 0.03655075 | 0.1290457
45.70268 | 18.4392 | 17.4574 | 16.74559 | 0.9818009 | 0.5468614 | 0.03658398 | 0.1283682
45.71267 | 18.3884 | 17.44791 | 16.73771 | 0.9404941 | 0.5458771 | 0.0366176 | 0.1276974
45.72267 | 18.353 | 17.43843 | 16.72984 | 0.9145739 | 0.544907 | 0.03665165 | 0.1270319
45.73267 | 18.3382 | 17.42897 | 16.72196 | 0.9092311 | 0.543952 | 0.03668611 | 0.1263722
45.74267 | 18.3127 | 17.41953 | 16.71408 | 0.8931654 | 0.5430122 | 0.03672098 | 0.1257184
45.75267 | 18.2673 | 17.41012 | 16.70621 | 0.857177 | 0.5420877 | 0.03675626 | 0.1250702
45.76267 | 18.233 | 17.40073 | 16.69834 | 0.8322658 | 0.5411785 | 0.03679195 | 0.1244277
45.77266 | 18.2194 | 17.39138 | 16.69047 | 0.8280225 | 0.5402855 | 0.03682802 | 0.1237915
45.78266 | 18.1925 | 17.38203 | 16.6826 | 0.8104658 | 0.5394071 | 0.03686453 | 0.1231601
45.79266 | 18.1161 | 17.37271 | 16.67473 | 0.7433862 | 0.5385441 | 0.03690146 | 0.1225342
45.80266 | 18.1404 | 17.36342 | 16.66687 | 0.776984 | 0.5376966 | 0.03693881 | 0.1219137
45.81266 | 18.1112 | 17.35414 | 16.659 | 0.757059 | 0.5368646 | 0.03697657 | 0.1212986
45.82265 | 18.0408 | 17.3449 | 16.65114 | 0.6959019 | 0.536049 | 0.03701471 | 0.1206895
45.83265 | 18.057 | 17.33567 | 16.64328 | 0.7213319 | 0.5352479 | 0.0370533 | 0.1200848
45.84265 | 18.0221 | 17.32646 | 16.63542 | 0.6956391 | 0.5344624 | 0.03709232 | 0.1194853
45.85265 | 17.9603 | 17.31728 | 16.62756 | 0.6430243 | 0.533692 | 0.03713176 | 0.1188909
45.86265 | 17.9522 | 17.30811 | 16.6197 | 0.644087 | 0.5329371 | 0.03717162 | 0.1183015
45.87265 | 17.9575 | 17.29897 | 16.61185 | 0.6585279 | 0.532197 | 0.03721191 | 0.1177172
45.88264 | 17.87 | 17.28986 | 16.604 | 0.5801381 | 0.5314724 | 0.03725257 | 0.1171382
45.89264 | 17.884 | 17.28076 | 16.59614 | 0.603236 | 0.5307617 | 0.03729371 | 0.1165637
45.90264 | 17.8693 | 17.27169 | 16.58829 | 0.597613 | 0.530065 | 0.03733527 | 0.1159939
45.91264 | 17.8072 | 17.26263 | 16.58044 | 0.5445696 | 0.5293821 | 0.03737727 | 0.1154289
45.92264 | 17.7944 | 17.25359 | 16.57259 | 0.5408062 | 0.5287123 | 0.03741969 | 0.1148686
45.93263 | 17.7734 | 17.24459 | 16.56475 | 0.5288148 | 0.5280556 | 0.0374625 | 0.1143135
45.94263 | 17.746 | 17.23559 | 16.55691 | 0.5104136 | 0.5274104 | 0.03750579 | 0.1137624
45.95263 | 17.7025 | 17.2266 | 16.54906 | 0.4758952 | 0.5267759 | 0.03754951 | 0.1132159
45.96263 | 17.6931 | 17.21764 | 16.54122 | 0.4754601 | 0.5261514 | 0.03759367 | 0.1126739
45.97263 | 17.658 | 17.20869 | 16.53338 | 0.4493096 | 0.5255358 | 0.03763827 | 0.1121364
45.98263 | 17.6491 | 17.19976 | 16.52554 | 0.4493449 | 0.524928 | 0.03768331 | 0.1116033
45.99262 | 17.5993 | 17.19084 | 16.51771 | 0.4084584 | 0.5243272 | 0.03772873 | 0.111075
46.00262 | 17.5879 | 17.18193 | 16.50987 | 0.4059693 | 0.5237309 | 0.03777466 | 0.1105505
46.01262 | 17.5589 | 17.17303 | 16.50204 | 0.3858709 | 0.523138 | 0.03782052 | 0.1100303
46.02262 | 17.5293 | 17.16414 | 16.49421 | 0.3651638 | 0.522547 | 0.03786733 | 0.1095144
46.03262 | 17.5144 | 17.15525 | 16.48638 | 0.3591503 | 0.5219562 | 0.03791459 | 0.1090025
46.04261 | 17.4797 | 17.14638 | 16.47855 | 0.3333231 | 0.5213643 | 0.03796225 | 0.1084954
46.05261 | 17.4422 | 17.1375 | 16.47073 | 0.3047022 | 0.5207685 | 0.03801016 | 0.1079918
46.06261 | 17.4414 | 17.12862 | 16.4629 | 0.31278 | 0.5201675 | 0.03805878 | 0.1074922
46.07261 | 17.401 | 17.11974 | 16.45508 | 0.2812586 | 0.5195596 | 0.03810785 | 0.1069967
46.08261 | 17.3833 | 17.11086 | 16.44725 | 0.2724398 | 0.5189429 | 0.03815738 | 0.106505
46.09261 | 17.3597 | 17.10197 | 16.43943 | 0.2577252 | 0.5183159 | 0.03820737 | 0.1060173
46.1026 | 17.3424 | 17.09309 | 16.43162 | 0.2493074 | 0.5176777 | 0.03825776 | 0.1055339
46.1126 | 17.2808 | 17.08419 | 16.42381 | 0.1966057 | 0.5170256 | 0.03830867 | 0.1050539
46.1226 | 17.2913 | 17.07529 | 16.41599 | 0.2160124 | 0.5163591 | 0.03836005 | 0.1045777
46.1326 | 17.2574 | 17.06637 | 16.40818 | 0.1910286 | 0.5156771 | 0.03841189 | 0.1041052
46.1426 | 17.213 | 17.05745 | 16.40037 | 0.155555 | 0.5149788 | 0.0384642 | 0.1036364
46.15259 | 17.2015 | 17.04852 | 16.39256 | 0.1529833 | 0.5142645 | 0.03851693 | 0.1031717
46.16259 | 17.1952 | 17.03957 | 16.38476 | 0.1556318 | 0.5135322 | 0.03857019 | 0.1027102
46.17259 | 17.1433 | 17.03061 | 16.37695 | 0.1126917 | 0.5127827 | 0.03862392 | 0.1022524
46.18259 | 17.1282 | 17.02164 | 16.36914 | 0.1065629 | 0.512016 | 0.03867813 | 0.101798
46.19259 | 17.1182 | 17.01265 | 16.36134 | 0.1055452 | 0.5112323 | 0.03873282 | 0.1013472
46.20259 | 17.0675 | 17.00366 | 16.35354 | 0.06383795 | 0.5104323 | 0.03878799 | 0.1008999
46.21258 | 17.0479 | 16.99467 | 16.34575 | 0.05323153 | 0.5096175 | 0.0388436 | 0.1004564
46.22258 | 17.0323 | 16.98566 | 16.33795 | 0.04664315 | 0.508787 | 0.03889974 | 0.1000159
46.23258 | 16.9933 | 16.97664 | 16.33016 | 0.01666279 | 0.5079427 | 0.03895637 | 0.09957884
46.24258 | 16.9921 | 16.96761 | 16.32237 | 0.02448925 | 0.5070859 | 0.0390135 | 0.09914508
46.25258 | 16.9712 | 16.95858 | 16.31458 | 0.01262133 | 0.5062177 | 0.03907112 | 0.09871463
46.26257 | 16.8969 | 16.94955 | 16.30679 | -0.05265143 | 0.5053405 | 0.03912918 | 0.09828787
46.27257 | 16.9361 | 16.94051 | 16.29901 | -0.004412251 | 0.5044537 | 0.03918779 | 0.09786394
46.28257 | 16.8817 | 16.93147 | 16.29122 | -0.04977149 | 0.5035598 | 0.03924691 | 0.09744321
46.29257 | 16.8338 | 16.92243 | 16.28344 | -0.08863102 | 0.5026604 | 0.03930653 | 0.09702565
46.30257 | 16.8457 | 16.91339 | 16.27566 | -0.06769183 | 0.5017568 | 0.03936666 | 0.09661125
46.31257 | 16.8123 | 16.90436 | 16.26788 | -0.09205591 | 0.5008507 | 0.0394273 | 0.09619996
46.32256 | 16.7641 | 16.89533 | 16.26011 | -0.1312334 | 0.4999444 | 0.03948839 | 0.09579215
46.33256 | 16.7999 | 16.88631 | 16.25233 | -0.08640787 | 0.4990375 | 0.03955006 | 0.09538698
46.34256 | 16.7232 | 16.87729 | 16.24456 | -0.1540897 | 0.4981325 | 0.03961225 | 0.09498484
46.35256 | 16.7032 | 16.86828 | 16.23679 | -0.1650801 | 0.4972304 | 0.03967495 | 0.09458569
46.36256 | 16.6927 | 16.85928 | 16.22902 | -0.1665803 | 0.4963327 | 0.03973818 | 0.0941895
46.37255 | 16.6713 | 16.8503 | 16.22126 | -0.1790006 | 0.4954414 | 0.03980188 | 0.09379663
46.38255 | 16.6481 | 16.84132 | 16.2135 | -0.193224 | 0.4945558 | 0.03986616 | 0.09340627
46.39255 | 16.6271 | 16.83236 | 16.20573 | -0.2052604 | 0.4936777 | 0.03993098 | 0.09301879
46.40255 | 16.6249 | 16.82341 | 16.19797 | -0.1985106 | 0.492808 | 0.03999634 | 0.09263416
46.41255 | 16.5791 | 16.81448 | 16.19021 | -0.2353756 | 0.4919476 | 0.04006223 | 0.09225235
46.42255 | 16.562 | 16.80556 | 16.18246 | -0.2435558 | 0.4910969 | 0.04012867 | 0.09187332
46.43254 | 16.5549 | 16.79666 | 16.17471 | -0.2417608 | 0.4902576 | 0.04019558 | 0.09149744
46.44254 | 16.4984 | 16.78777 | 16.16696 | -0.2893733 | 0.4894284 | 0.04026311 | 0.09112392
46.45254 | 16.5127 | 16.7789 | 16.15921 | -0.2662026 | 0.4886105 | 0.04033119 | 0.09075312
46.46254 | 16.4898 | 16.77005 | 16.15146 | -0.280249 | 0.4878044 | 0.04039983 | 0.09038499
46.47254 | 16.4373 | 16.76121 | 16.14371 | -0.3239128 | 0.4870102 | 0.04046903 | 0.09001953
46.48253 | 16.4489 | 16.7524 | 16.13598 | -0.3035029 | 0.486229 | 0.04053871 | 0.08965705
46.49253 | 16.411 | 16.7436 | 16.12824 | -0.3326019 | 0.4854593 | 0.04060903 | 0.08929682
46.50253 | 16.3926 | 16.73482 | 16.1205 | -0.3422186 | 0.484702 | 0.04067993 | 0.08893919
46.51253 | 16.3848 | 16.72605 | 16.11276 | -0.3412531 | 0.4839571 | 0.04075139 | 0.08858412
46.52253 | 16.3314 | 16.71731 | 16.10503 | -0.3859053 | 0.4832247 | 0.04082342 | 0.08823158
46.53253 | 16.3397 | 16.70858 | 16.09729 | -0.3688753 | 0.4825046 | 0.04089604 | 0.08788154
46.54252 | 16.3083 | 16.69987 | 16.08957 | -0.3915716 | 0.4817976 | 0.04096917 | 0.08753434
46.55252 | 16.2842 | 16.69118 | 16.08184 | -0.4069767 | 0.4811021 | 0.04104296 | 0.08718927
46.56252 | 16.2666 | 16.6825 | 16.07412 | -0.4158993 | 0.4804187 | 0.04111733 | 0.08684663
46.57252 | 16.2232 | 16.67384 | 16.06639 | -0.4506391 | 0.4797473 | 0.04119231 | 0.08650642
46.58252 | 16.2368 | 16.6652 | 16.05867 | -0.4283961 | 0.4790878 | 0.04126788 | 0.08616859
46.59251 | 16.1898 | 16.65658 | 16.05096 | -0.4667786 | 0.4784405 | 0.04134398 | 0.08583346
46.60251 | 16.1629 | 16.64797 | 16.04324 | -0.4850693 | 0.4778042 | 0.04142076 | 0.08550037
46.61251 | 16.1653 | 16.63938 | 16.03553 | -0.4740765 | 0.4771791 | 0.04149816 | 0.0851696
46.62251 | 16.1009 | 16.6308 | 16.02782 | -0.5299003 | 0.4765653 | 0.04157616 | 0.08484115
46.63251 | 16.0919 | 16.62224 | 16.02011 | -0.5303402 | 0.4759624 | 0.04165479 | 0.08451498
46.64251 | 16.0933 | 16.6137 | 16.0124 | -0.5203961 | 0.4753703 | 0.04173404 | 0.08419107
46.6525 | 16.0178 | 16.60518 | 16.0047 | -0.5873764 | 0.4747894 | 0.04181384 | 0.08386973
46.6625 | 16.0279 | 16.59666 | 15.997 | -0.5687638 | 0.4742183 | 0.04189435 | 0.0835503
46.6725 | 15.9898 | 16.58817 | 15.9893 | -0.5983668 | 0.4736575 | 0.0419755 | 0.08323307
46.6825 | 15.9758 | 16.57968 | 15.9816 | -0.603885 | 0.4731068 | 0.04205728 | 0.08291802
46.6925 | 15.9587 | 16.57122 | 15.97391 | -0.6125184 | 0.472566 | 0.04213972 | 0.08260514
46.70249 | 15.9145 | 16.56278 | 15.96622 | -0.6482751 | 0.4720355 | 0.04222272 | 0.0822947
46.71249 | 15.8925 | 16.55434 | 15.95853 | -0.6618381 | 0.4715139 | 0.04230646 | 0.08198609
46.72249 | 15.8798 | 16.54592 | 15.95084 | -0.6661159 | 0.4710019 | 0.04239085 | 0.08167959
46.73249 | 15.8565 | 16.53751 | 15.94316 | -0.681008 | 0.470499 | 0.04247592 | 0.08137518
46.74249 | 15.8292 | 16.52911 | 15.93547 | -0.6999145 | 0.4700053 | 0.04256165 | 0.08107283
46.75249 | 15.8207 | 16.52074 | 15.92779 | -0.7000351 | 0.4695206 | 0.04264805 | 0.08077253
46.76248 | 15.7799 | 16.51238 | 15.92012 | -0.732478 | 0.4690451 | 0.04273505 | 0.08047457
46.77248 | 15.7762 | 16.50403 | 15.91245 | -0.7278266 | 0.4685779 | 0.04282282 | 0.08017831
46.78248 | 15.7452 | 16.49569 | 15.90477 | -0.7504888 | 0.4681192 | 0.04291128 | 0.07988406
46.79248 | 15.7134 | 16.48736 | 15.8971 | -0.7739647 | 0.467669 | 0.04300043 | 0.07959178
46.80248 | 15.6923 | 16.47905 | 15.88944 | -0.786754 | 0.4672271 | 0.04309029 | 0.07930147
46.81247 | 15.7005 | 16.47077 | 15.88178 | -0.770265 | 0.4667938 | 0.04318076 | 0.07901338
46.82247 | 15.6329 | 16.46248 | 15.87411 | -0.829581 | 0.4663682 | 0.04327203 | 0.07872694
46.83247 | 15.6661 | 16.45421 | 15.86645 | -0.7881102 | 0.4659505 | 0.04336401 | 0.07844241
46.84247 | 15.6227 | 16.44595 | 15.8588 | -0.8232524 | 0.4655408 | 0.04345672 | 0.07815978
46.85247 | 15.6041 | 16.43771 | 15.85114 | -0.8336076 | 0.4651388 | 0.04355016 | 0.07787901
46.86247 | 15.5846 | 16.42948 | 15.84349 | -0.8448756 | 0.4647445 | 0.04364433 | 0.07760011
46.87246 | 15.5504 | 16.42126 | 15.83584 | -0.8708646 | 0.4643582 | 0.04373915 | 0.07732332
46.88246 | 15.5533 | 16.41306 | 15.8282 | -0.8597581 | 0.4639791 | 0.0438348 | 0.0770481
46.89246 | 15.5193 | 16.40486 | 15.82055 | -0.8855642 | 0.4636073 | 0.04393121 | 0.07677468
46.90246 | 15.5182 | 16.39668 | 15.81291 | -0.8784829 | 0.463243 | 0.04402837 | 0.07650306
46.91246 | 15.5003 | 16.38851 | 15.80527 | -0.888214 | 0.4628859 | 0.0441263 | 0.07623323
46.92245 | 15.4637 | 16.38037 | 15.79764 | -0.9166657 | 0.4625364 | 0.04422489 | 0.07596542
46.93245 | 15.4794 | 16.37222 | 15.79 | -0.8928216 | 0.4621937 | 0.04432436 | 0.0756991
46.94245 | 15.437 | 16.36409 | 15.78237 | -0.9270898 | 0.4618582 | 0.04442462 | 0.07543452
46.95245 | 15.4258 | 16.35597 | 15.77474 | -0.9301701 | 0.4615296 | 0.04452567 | 0.07517166
46.96245 | 15.4141 | 16.34786 | 15.76712 | -0.9337627 | 0.4612081 | 0.04462751 | 0.07491051
46.97245 | 15.3852 | 16.33977 | 15.75949 | -0.9545674 | 0.4608934 | 0.04473016 | 0.07465105
46.98244 | 15.4162 | 16.33169 | 15.75188 | -0.9154922 | 0.460586 | 0.04483351 | 0.07439352
46.99244 | 15.3306 | 16.32362 | 15.74426 | -0.9930209 | 0.460285 | 0.04493778 | 0.0741374
47.00244 | 15.3589 | 16.31556 | 15.73664 | -0.9566617 | 0.459991 | 0.04504288 | 0.07388293
47.01244 | 15.3471 | 16.30751 | 15.72903 | -0.9604144 | 0.4597035 | 0.0451488 | 0.0736301
47.02244 | 15.3137 | 16.29948 | 15.72142 | -0.9857791 | 0.4594229 | 0.04525557 | 0.07337889
47.03243 | 15.3177 | 16.29146 | 15.71382 | -0.9737636 | 0.4591492 | 0.04536307 | 0.07312953
47.04243 | 15.2838 | 16.28345 | 15.70622 | -0.999652 | 0.4588818 | 0.04547154 | 0.0728816
47.05243 | 15.2973 | 16.27545 | 15.69862 | -0.9781522 | 0.4586211 | 0.04558086 | 0.07263517
47.06243 | 15.2662 | 16.26746 | 15.69102 | -1.001264 | 0.458367 | 0.04569105 | 0.07239032
47.07243 | 15.2598 | 16.25949 | 15.68342 | -0.999688 | 0.4581194 | 0.04580212 | 0.07214703
47.08243 | 15.2499 | 16.25152 | 15.67583 | -1.001624 | 0.4578783 | 0.04591407 | 0.07190527
47.09242 | 15.2383 | 16.24358 | 15.66824 | -1.005279 | 0.4576439 | 0.04602681 | 0.07166529
47.10242 | 15.2241 | 16.23564 | 15.66065 | -1.011538 | 0.4574159 | 0.04614055 | 0.07142658
47.11242 | 15.1964 | 16.22771 | 15.65307 | -1.031309 | 0.4571942 | 0.04625521 | 0.07118939
47.12242 | 15.2032 | 16.21979 | 15.64549 | -1.016591 | 0.4569791 | 0.04637078 | 0.07095368
47.13242 | 15.1662 | 16.21189 | 15.63791 | -1.045685 | 0.4567702 | 0.04648728 | 0.07071946
47.14241 | 15.1752 | 16.204 | 15.63034 | -1.028799 | 0.4565682 | 0.0466046 | 0.07048695
47.15241 | 15.1638 | 16.19612 | 15.62277 | -1.032316 | 0.4563722 | 0.04672297 | 0.07025564
47.16241 | 15.1302 | 16.18825 | 15.61519 | -1.058045 | 0.4561826 | 0.0468423 | 0.07002578
47.17241 | 15.157 | 16.18039 | 15.60763 | -1.023386 | 0.4559994 | 0.04696258 | 0.06979738
47.18241 | 15.0922 | 16.17254 | 15.60006 | -1.080339 | 0.4558225 | 0.04708385 | 0.06957038
47.19241 | 15.1066 | 16.1647 | 15.5925 | -1.058103 | 0.4556521 | 0.04720608 | 0.06934479
47.2024 | 15.0881 | 16.15689 | 15.58495 | -1.068786 | 0.4554882 | 0.04732919 | 0.06912084
47.2124 | 15.0719 | 16.14907 | 15.57739 | -1.077174 | 0.4553303 | 0.04745342 | 0.06889805
47.2224 | 15.0713 | 16.14127 | 15.56984 | -1.069973 | 0.4551788 | 0.04757865 | 0.06867662
47.2324 | 15.0386 | 16.13348 | 15.56229 | -1.094884 | 0.4550337 | 0.04770491 | 0.06845657
47.2424 | 15.0308 | 16.12571 | 15.55474 | -1.094906 | 0.4548949 | 0.04783219 | 0.06823788
47.25239 | 15.0279 | 16.11795 | 15.5472 | -1.090048 | 0.4547626 | 0.04796038 | 0.06802074
47.26239 | 14.9896 | 16.11019 | 15.53966 | -1.120594 | 0.4546365 | 0.04808976 | 0.06780476
47.27239 | 14.9889 | 16.10245 | 15.53212 | -1.113552 | 0.4545167 | 0.04822019 | 0.06759003
47.28239 | 14.971 | 16.09472 | 15.52459 | -1.123721 | 0.4544033 | 0.0483517 | 0.0673767
47.29239 | 14.9493 | 16.087 | 15.51706 | -1.137702 | 0.4542962 | 0.04848429 | 0.06716458
47.30239 | 14.9409 | 16.07929 | 15.50953 | -1.138395 | 0.4541954 | 0.04861798 | 0.06695384
47.31238 | 14.926 | 16.07161 | 15.50201 | -1.145607 | 0.4541011 | 0.04875263 | 0.06674454
47.32238 | 14.8939 | 16.06392 | 15.49449 | -1.170024 | 0.4540131 | 0.04888852 | 0.06653631
47.33238 | 14.9125 | 16.05625 | 15.48697 | -1.143752 | 0.4539314 | 0.04902556 | 0.06632935
47.34238 | 14.8512 | 16.04859 | 15.47945 | -1.197392 | 0.4538561 | 0.04916372 | 0.06612364
47.35238 | 14.8611 | 16.04094 | 15.47193 | -1.179844 | 0.4537872 | 0.04930305 | 0.06591917
47.36237 | 14.8425 | 16.03332 | 15.46443 | -1.190815 | 0.4537247 | 0.04944339 | 0.06571613
47.37237 | 14.8129 | 16.02569 | 15.45692 | -1.212791 | 0.4536686 | 0.04958505 | 0.06551412
47.38237 | 14.8396 | 16.01808 | 15.44942 | -1.178479 | 0.4536189 | 0.0497279 | 0.06531333
47.39237 | 14.7625 | 16.01048 | 15.44192 | -1.247978 | 0.4535757 | 0.04987196 | 0.06511375
47.40237 | 14.7942 | 16.00289 | 15.43442 | -1.20869 | 0.4535389 | 0.05001723 | 0.06491535
47.41237 | 14.755 | 15.99531 | 15.42692 | -1.240313 | 0.4535086 | 0.05016372 | 0.06471814
47.42236 | 14.7355 | 15.98776 | 15.41944 | -1.252257 | 0.4534847 | 0.05031132 | 0.06452231
47.43236 | 14.7334 | 15.9802 | 15.41195 | -1.246804 | 0.4534674 | 0.05046031 | 0.06432745
47.44236 | 14.7104 | 15.97266 | 15.40446 | -1.262264 | 0.4534566 | 0.05061058 | 0.06413375
47.45236 | 14.6993 | 15.96514 | 15.39698 | -1.265836 | 0.4534523 | 0.05076213 | 0.06394121
47.46236 | 14.6868 | 15.95762 | 15.3895 | -1.27082 | 0.4534546 | 0.05091498 | 0.06374981
47.47235 | 14.6618 | 15.95012 | 15.38203 | -1.288324 | 0.4534634 | 0.05106899 | 0.06355972
47.48235 | 14.6445 | 15.94263 | 15.37456 | -1.298133 | 0.4534789 | 0.05122448 | 0.06337058
47.49235 | 14.6398 | 15.93515 | 15.36709 | -1.295354 | 0.4535009 | 0.05138131 | 0.06318255
47.50235 | 14.6072 | 15.92769 | 15.35962 | -1.320487 | 0.4535297 | 0.0515395 | 0.06299563
47.51235 | 14.6351 | 15.92023 | 15.35216 | -1.285133 | 0.4535651 | 0.05169907 | 0.06280981
47.52235 | 14.5663 | 15.91279 | 15.3447 | -1.346491 | 0.4536072 | 0.05186003 | 0.06262509
47.53234 | 14.5865 | 15.90537 | 15.33725 | -1.318869 | 0.453656 | 0.05202224 | 0.06244163
47.54234 | 14.5504 | 15.89795 | 15.3298 | -1.347552 | 0.4537115 | 0.05218603 | 0.06225907
47.55234 | 14.5509 | 15.89055 | 15.32235 | -1.339648 | 0.453774 | 0.05235127 | 0.06207757
47.56234 | 14.5593 | 15.88316 | 15.3149 | -1.323856 | 0.4538431 | 0.05251796 | 0.06189714
47.57234 | 14.4974 | 15.87578 | 15.30745 | -1.378377 | 0.4539192 | 0.05268612 | 0.06171776
47.58233 | 14.5215 | 15.86842 | 15.30002 | -1.346918 | 0.4540021 | 0.05285562 | 0.0615396
47.59233 | 14.4897 | 15.86106 | 15.29258 | -1.371365 | 0.4540918 | 0.05302679 | 0.0613623
47.60233 | 14.4967 | 15.85372 | 15.28515 | -1.357024 | 0.4541887 | 0.05319949 | 0.06118602
47.61233 | 14.4648 | 15.8464 | 15.27772 | -1.381596 | 0.4542925 | 0.05337374 | 0.06101078
47.62233 | 14.4463 | 15.83908 | 15.27029 | -1.392781 | 0.4544033 | 0.05354957 | 0.06083655
47.63233 | 14.4402 | 15.83178 | 15.26287 | -1.391579 | 0.4545211 | 0.05372697 | 0.06066332
47.64232 | 14.4507 | 15.8245 | 15.25545 | -1.373798 | 0.4546459 | 0.05390581 | 0.06049127
47.65232 | 14.4051 | 15.81722 | 15.24804 | -1.412122 | 0.454778 | 0.05408646 | 0.06032003
47.66232 | 14.4306 | 15.80996 | 15.24062 | -1.37936 | 0.4549173 | 0.05426875 | 0.06014979
47.67232 | 14.3964 | 15.80271 | 15.23321 | -1.406311 | 0.4550638 | 0.05445272 | 0.05998052
47.68232 | 14.3849 | 15.79547 | 15.22581 | -1.410575 | 0.4552176 | 0.05463838 | 0.05981222
47.69231 | 14.3877 | 15.78826 | 15.21841 | -1.400559 | 0.4553785 | 0.05482557 | 0.05964506
47.70231 | 14.3312 | 15.78105 | 15.21101 | -1.44985 | 0.4555468 | 0.05501467 | 0.05947868
47.71231 | 14.3756 | 15.77385 | 15.20361 | -1.398255 | 0.4557228 | 0.05520553 | 0.05931325
47.72231 | 14.3185 | 15.76667 | 15.19622 | -1.448173 | 0.455906 | 0.05539818 | 0.05914878
47.73231 | 14.3353 | 15.7595 | 15.18883 | -1.424205 | 0.456097 | 0.05559263 | 0.05898524
47.74231 | 14.3228 | 15.75235 | 15.18144 | -1.42955 | 0.4562952 | 0.05578891 | 0.05882263
47.7523 | 14.2992 | 15.74522 | 15.17407 | -1.446017 | 0.456501 | 0.05598685 | 0.0586611
47.7623 | 14.2962 | 15.73809 | 15.16669 | -1.44189 | 0.4567147 | 0.05618686 | 0.05850033
47.7723 | 14.2701 | 15.73098 | 15.15931 | -1.460878 | 0.4569361 | 0.05638878 | 0.05834047
47.7823 | 14.2694 | 15.72388 | 15.15194 | -1.454479 | 0.4571653 | 0.05659262 | 0.05818153
47.7923 | 14.2675 | 15.7168 | 15.14457 | -1.449295 | 0.4574024 | 0.05679842 | 0.05802347
47.80229 | 14.2504 | 15.70973 | 15.13721 | -1.459332 | 0.4576471 | 0.057006 | 0.05786646
47.81229 | 14.2369 | 15.70268 | 15.12985 | -1.465777 | 0.4579001 | 0.05721579 | 0.05771019
47.82229 | 14.228 | 15.69564 | 15.12249 | -1.467636 | 0.4581611 | 0.05742763 | 0.05755479
47.83229 | 14.2012 | 15.68861 | 15.11514 | -1.487409 | 0.4584302 | 0.05764153 | 0.05740027
47.84229 | 14.2216 | 15.6816 | 15.10779 | -1.459997 | 0.4587075 | 0.05785753 | 0.05724662
47.85229 | 14.1842 | 15.6746 | 15.10044 | -1.490401 | 0.4589931 | 0.05807566 | 0.05709383
47.86228 | 14.2204 | 15.66763 | 15.0931 | -1.447225 | 0.4592867 | 0.05829573 | 0.05694204
47.87228 | 14.1525 | 15.66066 | 15.08576 | -1.508159 | 0.459589 | 0.05851821 | 0.05679095
47.88228 | 14.1954 | 15.65371 | 15.07842 | -1.458307 | 0.4598998 | 0.0587429 | 0.05664071
47.89228 | 14.1438 | 15.64677 | 15.07109 | -1.50297 | 0.4602192 | 0.05896985 | 0.0564913
47.90228 | 14.1721 | 15.63985 | 15.06376 | -1.467749 | 0.4605473 | 0.05919908 | 0.05634273
47.91227 | 14.1489 | 15.63295 | 15.05644 | -1.48405 | 0.4608837 | 0.05943041 | 0.05619513
47.92227 | 14.1246 | 15.62606 | 15.04912 | -1.50146 | 0.4612294 | 0.05966431 | 0.05604821
47.93227 | 14.1494 | 15.61919 | 15.0418 | -1.469786 | 0.4615839 | 0.05990061 | 0.0559021
47.94227 | 14.1129 | 15.61233 | 15.03448 | -1.499427 | 0.4619476 | 0.06013933 | 0.05575681
47.95227 | 14.1203 | 15.60549 | 15.02717 | -1.485185 | 0.4623203 | 0.06038052 | 0.05561231
47.96227 | 14.113 | 15.59866 | 15.01986 | -1.485659 | 0.4627023 | 0.06062419 | 0.05546862
47.97226 | 14.0832 | 15.59186 | 15.01257 | -1.508656 | 0.4630932 | 0.06087018 | 0.05532586
47.98226 | 14.0885 | 15.58506 | 15.00527 | -1.496563 | 0.463494 | 0.06111898 | 0.05518375
47.99226 | 14.0861 | 15.57829 | 14.99797 | -1.492186 | 0.4639043 | 0.0613704 | 0.05504242
48.00226 | 14.0631 | 15.57153 | 14.99068 | -1.508426 | 0.4643243 | 0.06162447 | 0.05490187
48.01226 | 14.0735 | 15.56478 | 14.98339 | -1.491283 | 0.4647542 | 0.06188125 | 0.05476209
48.02225 | 14.0265 | 15.55806 | 14.97611 | -1.531564 | 0.4651934 | 0.06214051 | 0.05462323
48.03225 | 14.0556 | 15.55136 | 14.96882 | -1.495756 | 0.4656433 | 0.06240282 | 0.05448502
48.04225 | 14.0022 | 15.54466 | 14.96155 | -1.542465 | 0.4661033 | 0.06266796 | 0.05434748
48.05225 | 14.0397 | 15.53799 | 14.95427 | -1.498292 | 0.4665737 | 0.06293598 | 0.05421079
48.06225 | 13.9887 | 15.53134 | 14.947 | -1.542637 | 0.4670544 | 0.06320692 | 0.05407476
48.07224 | 14.006 | 15.52471 | 14.93974 | -1.518706 | 0.4675454 | 0.06348056 | 0.05393968
48.08224 | 13.9932 | 15.51809 | 14.93248 | -1.524887 | 0.4680476 | 0.0637575 | 0.05380518
48.09224 | 13.9739 | 15.51149 | 14.92522 | -1.537587 | 0.4685608 | 0.0640375 | 0.0536714
48.10224 | 13.9617 | 15.50491 | 14.91796 | -1.543205 | 0.4690852 | 0.06432064 | 0.05353836
48.11224 | 13.9479 | 15.49834 | 14.91071 | -1.550443 | 0.4696207 | 0.06460694 | 0.05340603
48.12224 | 13.9286 | 15.4918 | 14.90346 | -1.563199 | 0.4701677 | 0.06489649 | 0.05327443
48.13223 | 13.9497 | 15.48528 | 14.89622 | -1.535582 | 0.4707259 | 0.06518899 | 0.05314366
48.14223 | 13.9128 | 15.47878 | 14.88898 | -1.565978 | 0.4712964 | 0.06548515 | 0.05301349
48.15223 | 13.931 | 15.47229 | 14.88175 | -1.541294 | 0.4718789 | 0.06578472 | 0.05288401
48.16223 | 13.8863 | 15.46583 | 14.87451 | -1.57953 | 0.4724738 | 0.06608774 | 0.05275523
48.17223 | 13.8973 | 15.45939 | 14.86728 | -1.562086 | 0.4730811 | 0.06639428 | 0.05262715
48.18222 | 13.8827 | 15.45297 | 14.86007 | -1.57027 | 0.4737005 | 0.0667041 | 0.05249988
48.19222 | 13.879 | 15.44657 | 14.85284 | -1.567569 | 0.4743333 | 0.06701786 | 0.05237319
48.20222 | 13.8648 | 15.44019 | 14.84563 | -1.575388 | 0.4749792 | 0.06733534 | 0.05224716
48.21222 | 13.8557 | 15.43383 | 14.83841 | -1.57813 | 0.4756385 | 0.06765659 | 0.05212182
48.22222 | 13.8606 | 15.42749 | 14.8312 | -1.566893 | 0.4763116 | 0.06798169 | 0.05199715
48.23222 | 13.8376 | 15.42118 | 14.824 | -1.58358 | 0.4769986 | 0.06831071 | 0.05187316
48.24221 | 13.8325 | 15.41489 | 14.8168 | -1.582395 | 0.4776989 | 0.06864339 | 0.05174995
48.25221 | 13.8228 | 15.40863 | 14.8096 | -1.585827 | 0.4784146 | 0.06898046 | 0.05162727
48.26221 | 13.8137 | 15.40238 | 14.80241 | -1.588682 | 0.4791449 | 0.06932166 | 0.05150526
48.27221 | 13.821 | 15.39616 | 14.79522 | -1.575161 | 0.4798903 | 0.06966709 | 0.0513839
48.28221 | 13.7952 | 15.38996 | 14.78803 | -1.594765 | 0.4806509 | 0.0700168 | 0.05126319
48.2922 | 13.8058 | 15.3838 | 14.78086 | -1.577999 | 0.4814268 | 0.07037055 | 0.05114325
48.3022 | 13.7736 | 15.37765 | 14.77368 | -1.604052 | 0.4822193 | 0.07072911 | 0.05102383
48.3122 | 13.7934 | 15.37153 | 14.76651 | -1.578131 | 0.4830282 | 0.07109221 | 0.05090504
48.3222 | 13.7613 | 15.36544 | 14.75934 | -1.604136 | 0.4838539 | 0.07145996 | 0.05078688
48.3322 | 13.7821 | 15.35937 | 14.75217 | -1.577267 | 0.4846968 | 0.07183242 | 0.05066935
48.3422 | 13.7684 | 15.35333 | 14.74501 | -1.584926 | 0.4855571 | 0.07220972 | 0.05055245
48.35219 | 13.7477 | 15.34732 | 14.73786 | -1.599618 | 0.4864345 | 0.07259151 | 0.05043628
48.36219 | 13.7758 | 15.34133 | 14.7307 | -1.565531 | 0.4873311 | 0.07297874 | 0.05032061
48.37219 | 13.7192 | 15.33537 | 14.72355 | -1.616174 | 0.4882464 | 0.07337108 | 0.05020556
48.38219 | 13.7619 | 15.32944 | 14.7164 | -1.567545 | 0.4891809 | 0.07376865 | 0.05009112
48.39219 | 13.7267 | 15.32355 | 14.70926 | -1.596846 | 0.490135 | 0.07417154 | 0.04997728
48.40218 | 13.7351 | 15.31768 | 14.70213 | -1.582583 | 0.4911083 | 0.07457946 | 0.04986415
48.41218 | 13.7427 | 15.31184 | 14.695 | -1.569145 | 0.4921031 | 0.07499335 | 0.04975152
48.42218 | 13.7167 | 15.30604 | 14.68787 | -1.589338 | 0.4931189 | 0.0754129 | 0.04963948
48.43218 | 13.733 | 15.30026 | 14.68074 | -1.567263 | 0.4941562 | 0.07583828 | 0.04952803
48.44218 | 13.7025 | 15.29452 | 14.67362 | -1.592021 | 0.4952155 | 0.07626954 | 0.04941717
48.45218 | 13.7256 | 15.28881 | 14.6665 | -1.563212 | 0.4962975 | 0.07670685 | 0.04930689
48.46217 | 13.6884 | 15.28314 | 14.65939 | -1.594743 | 0.4974013 | 0.07714987 | 0.0491973
48.47217 | 13.7197 | 15.2775 | 14.65228 | -1.557802 | 0.4985299 | 0.07759963 | 0.04908818
48.48217 | 13.6829 | 15.2719 | 14.64518 | -1.588997 | 0.4996825 | 0.07805586 | 0.04897964
48.49217 | 13.7046 | 15.26633 | 14.63808 | -1.561727 | 0.5008597 | 0.07851867 | 0.04887166
48.50217 | 13.6744 | 15.26079 | 14.63098 | -1.586395 | 0.5020621 | 0.07898823 | 0.04876425
48.51216 | 13.6981 | 15.2553 | 14.62389 | -1.557205 | 0.503289 | 0.0794642 | 0.04865751
48.52216 | 13.6737 | 15.24985 | 14.61681 | -1.576147 | 0.5045432 | 0.07994769 | 0.04855123
48.53216 | 13.6654 | 15.24443 | 14.60972 | -1.579028 | 0.5058241 | 0.08043838 | 0.0484455
48.54216 | 13.6723 | 15.23905 | 14.60264 | -1.566749 | 0.5071322 | 0.08093644 | 0.04834033
48.55216 | 13.6601 | 15.23371 | 14.59556 | -1.573609 | 0.5084678 | 0.08144206 | 0.0482357
48.56216 | 13.6574 | 15.22841 | 14.58849 | -1.57101 | 0.5098316 | 0.08195539 | 0.04813162
48.57215 | 13.6477 | 15.22316 | 14.58143 | -1.575457 | 0.5112223 | 0.0824761 | 0.04802819
48.58215 | 13.6374 | 15.21794 | 14.57437 | -1.58054 | 0.5126432 | 0.08300543 | 0.0479252
48.59215 | 13.648 | 15.21277 | 14.56731 | -1.564765 | 0.514093 | 0.08354305 | 0.04782275
48.60215 | 13.6165 | 15.20763 | 14.56025 | -1.591133 | 0.5155721 | 0.08408916 | 0.04772083
48.61215 | 13.64 | 15.20254 | 14.5532 | -1.562544 | 0.5170806 | 0.084644 | 0.04761944
48.62214 | 13.5935 | 15.1975 | 14.54616 | -1.604003 | 0.518617 | 0.08520715 | 0.04751868
48.63214 | 13.6432 | 15.1925 | 14.53912 | -1.5493 | 0.5201843 | 0.08578001 | 0.04741834
48.64214 | 13.565 | 15.18754 | 14.53208 | -1.62254 | 0.5217807 | 0.08636223 | 0.04731852
48.65214 | 13.6164 | 15.18262 | 14.52504 | -1.566224 | 0.5234061 | 0.08695406 | 0.04721923
48.66214 | 13.5618 | 15.17775 | 14.51801 | -1.61595 | 0.5250598 | 0.08755574 | 0.04712046
48.67214 | 13.5952 | 15.17292 | 14.51099 | -1.57772 | 0.5267413 | 0.08816753 | 0.04702219
48.68213 | 13.5628 | 15.16814 | 14.50397 | -1.605336 | 0.5284481 | 0.08878907 | 0.04692453
48.69213 | 13.5672 | 15.16339 | 14.49696 | -1.596189 | 0.5301824 | 0.08942185 | 0.04682728
48.70213 | 13.5448 | 15.15868 | 14.48994 | -1.613882 | 0.5319413 | 0.09006556 | 0.04673054
48.71213 | 13.5509 | 15.15401 | 14.48294 | -1.603114 | 0.5337235 | 0.09072048 | 0.0466343
48.72213 | 13.5377 | 15.14938 | 14.47593 | -1.611684 | 0.5355271 | 0.09138691 | 0.04653855
48.73212 | 13.5275 | 15.1448 | 14.46894 | -1.617295 | 0.5373482 | 0.09206451 | 0.04644341
48.74212 | 13.5418 | 15.14024 | 14.46194 | -1.598436 | 0.5391885 | 0.09275491 | 0.04634865
48.75212 | 13.4957 | 15.13571 | 14.45495 | -1.640008 | 0.5410434 | 0.0934578 | 0.04625439
48.76212 | 13.5352 | 15.13121 | 14.44797 | -1.59601 | 0.5429103 | 0.09417354 | 0.04616061
48.77212 | 13.4725 | 15.12674 | 14.44098 | -1.654239 | 0.5447861 | 0.09490247 | 0.04606732
48.78212 | 13.5123 | 15.12229 | 14.434 | -1.609992 | 0.5466675 | 0.09564497 | 0.04597451
48.79211 | 13.4637 | 15.11787 | 14.42704 | -1.65417 | 0.5485493 | 0.09640066 | 0.04588227
48.80211 | 13.4992 | 15.11346 | 14.42007 | -1.614262 | 0.5504314 | 0.09717151 | 0.04579042
48.81211 | 13.449 | 15.10907 | 14.4131 | -1.660068 | 0.5523083 | 0.09795708 | 0.04569904
48.82211 | 13.4876 | 15.10469 | 14.40614 | -1.617086 | 0.554176 | 0.09875792 | 0.04560813
48.83211 | 13.4389 | 15.10031 | 14.39919 | -1.66141 | 0.5560307 | 0.09957437 | 0.0455177
48.8421 | 13.4695 | 15.09594 | 14.39224 | -1.626443 | 0.5578665 | 0.1004062 | 0.04542781
48.8521 | 13.4409 | 15.09157 | 14.3853 | -1.650673 | 0.5596836 | 0.1012554 | 0.0453383
48.8621 | 13.4376 | 15.0872 | 14.37835 | -1.6496 | 0.5614762 | 0.1021217 | 0.04524926
48.8721 | 13.4462 | 15.08282 | 14.37141 | -1.636622 | 0.5632412 | 0.1030057 | 0.04516067
48.8821 | 13.4201 | 15.07844 | 14.36448 | -1.658336 | 0.5649752 | 0.1039079 | 0.04507254
48.8921 | 13.4591 | 15.07404 | 14.35755 | -1.61494 | 0.5666754 | 0.1048288 | 0.04498486
48.90209 | 13.3941 | 15.06964 | 14.35063 | -1.675536 | 0.568338 | 0.1057681 | 0.04489772
48.91209 | 13.4591 | 15.06521 | 14.34371 | -1.606115 | 0.5699638 | 0.1067283 | 0.04481094
48.92209 | 13.3943 | 15.06078 | 14.3368 | -1.66648 | 0.5715503 | 0.107709 | 0.04472461
48.93209 | 13.4525 | 15.05633 | 14.32988 | -1.60383 | 0.5730963 | 0.108711 | 0.04463872
48.94209 | 13.3837 | 15.05187 | 14.32298 | -1.668167 | 0.5746012 | 0.1097349 | 0.04455327
48.95208 | 13.4292 | 15.04739 | 14.31608 | -1.618194 | 0.5760637 | 0.1107803 | 0.04446835
48.96208 | 13.4043 | 15.0429 | 14.30918 | -1.638604 | 0.577487 | 0.1118502 | 0.04438378
48.97208 | 13.4152 | 15.0384 | 14.30229 | -1.623204 | 0.5788707 | 0.1129441 | 0.04429964
48.98208 | 13.4057 | 15.0339 | 14.2954 | -1.628196 | 0.5802162 | 0.114063 | 0.04421594
48.99208 | 13.4185 | 15.02938 | 14.28852 | -1.610882 | 0.5815252 | 0.1152075 | 0.04413267
49.00208 | 13.413 | 15.02486 | 14.28164 | -1.611865 | 0.5828001 | 0.1163787 | 0.04404982
49.01207 | 13.4105 | 15.02035 | 14.27477 | -1.609854 | 0.5840421 | 0.1175762 | 0.04396748
49.02207 | 13.4155 | 15.01584 | 14.2679 | -1.600342 | 0.5852565 | 0.1188032 | 0.04388548
49.03207 | 13.3931 | 15.01134 | 14.26103 | -1.618239 | 0.5864451 | 0.1200595 | 0.0438039
49.04207 | 13.4399 | 15.00685 | 14.25417 | -1.566949 | 0.5876112 | 0.1213462 | 0.04372274
49.05207 | 13.385 | 15.00238 | 14.24731 | -1.617376 | 0.5887582 | 0.1226643 | 0.043642
49.06206 | 13.4208 | 14.99793 | 14.24047 | -1.57713 | 0.5898887 | 0.1240134 | 0.04356175
49.07206 | 13.4074 | 14.99351 | 14.23362 | -1.586106 | 0.5910085 | 0.1253975 | 0.04348183
49.08206 | 13.4108 | 14.98911 | 14.22677 | -1.578314 | 0.5921202 | 0.1268162 | 0.04340233
49.09206 | 13.4174 | 14.98476 | 14.21994 | -1.567358 | 0.5932275 | 0.1282708 | 0.04332323
49.10206 | 13.4077 | 14.98044 | 14.2131 | -1.572743 | 0.5943339 | 0.1297624 | 0.04324454
49.11206 | 13.4042 | 14.97617 | 14.20627 | -1.571975 | 0.5954432 | 0.1312925 | 0.04316625
49.12205 | 13.4098 | 14.97196 | 14.19945 | -1.562161 | 0.5965577 | 0.1328607 | 0.04308844
49.13205 | 13.4176 | 14.9678 | 14.19263 | -1.5502 | 0.5976829 | 0.1344715 | 0.04301095
49.14205 | 13.4004 | 14.9637 | 14.18582 | -1.563298 | 0.5988209 | 0.1361247 | 0.04293386
49.15205 | 13.3875 | 14.95966 | 14.17901 | -1.572162 | 0.5999746 | 0.1378219 | 0.04285716
49.16205 | 13.4196 | 14.95569 | 14.1722 | -1.536094 | 0.6011469 | 0.1395644 | 0.04278086
49.17204 | 13.3851 | 14.9518 | 14.16541 | -1.566703 | 0.6023391 | 0.1413521 | 0.04270502
49.18204 | 13.4234 | 14.94799 | 14.15861 | -1.524585 | 0.6035559 | 0.14319 | 0.0426295
49.19204 | 13.3765 | 14.94425 | 14.15182 | -1.567749 | 0.6047983 | 0.145078 | 0.04255437
49.20204 | 13.4271 | 14.9406 | 14.14503 | -1.513496 | 0.6060681 | 0.1470179 | 0.04247962
49.21204 | 13.3663 | 14.93703 | 14.13825 | -1.570731 | 0.607367 | 0.1490112 | 0.04240525
49.22204 | 13.4111 | 14.93356 | 14.13147 | -1.522457 | 0.6086965 | 0.1510596 | 0.04233127
49.23203 | 13.3829 | 14.93018 | 14.1247 | -1.54728 | 0.6100565 | 0.1531626 | 0.04225774
49.24203 | 13.395 | 14.9269 | 14.11793 | -1.531896 | 0.6114509 | 0.1553267 | 0.04218451
49.25203 | 13.3895 | 14.92371 | 14.11117 | -1.534213 | 0.6128793 | 0.1575515 | 0.04211166
49.26203 | 13.3893 | 14.92063 | 14.10441 | -1.531331 | 0.6143424 | 0.1598385 | 0.04203918
49.27203 | 13.3907 | 14.91765 | 14.09766 | -1.526954 | 0.615841 | 0.1621895 | 0.04196708
49.28202 | 13.3723 | 14.91479 | 14.09091 | -1.542487 | 0.6173739 | 0.1646039 | 0.04189542
49.29202 | 13.3741 | 14.91203 | 14.08417 | -1.537927 | 0.6189452 | 0.1670885 | 0.04182407
49.30202 | 13.3894 | 14.90938 | 14.07743 | -1.519978 | 0.6205536 | 0.1696428 | 0.04175305
49.31202 | 13.3607 | 14.90684 | 14.07069 | -1.546144 | 0.6221994 | 0.1722682 | 0.04168244
49.32202 | 13.4073 | 14.90443 | 14.06396 | -1.497125 | 0.6238832 | 0.1749666 | 0.04161215
49.33202 | 13.3532 | 14.90212 | 14.05724 | -1.548924 | 0.6256053 | 0.1777396 | 0.04154226
49.34201 | 13.3987 | 14.89995 | 14.05052 | -1.501246 | 0.6273641 | 0.1805859 | 0.04147278
49.35201 | 13.3483 | 14.89789 | 14.04381 | -1.549586 | 0.6291637 | 0.1835123 | 0.04140359
49.36201 | 13.3783 | 14.89595 | 14.0371 | -1.51765 | 0.6310024 | 0.1865177 | 0.04133475
49.37201 | 13.3551 | 14.89414 | 14.03039 | -1.539039 | 0.632881 | 0.189603 | 0.04126625
49.38201 | 13.3765 | 14.89245 | 14.02369 | -1.515954 | 0.6347995 | 0.1927693 | 0.04119814
49.392 | 13.3715 | 14.8909 | 14.017 | -1.519398 | 0.6367565 | 0.1960142 | 0.04113043
49.402 | 13.3585 | 14.88947 | 14.01031 | -1.530969 | 0.6387562 | 0.1993447 | 0.041063
49.412 | 13.3726 | 14.88817 | 14.00362 | -1.515569 | 0.6407973 | 0.2027581 | 0.04099592
49.422 | 13.3561 | 14.887 | 13.99694 | -1.530899 | 0.6428801 | 0.2062544 | 0.04092918
49.432 | 13.3458 | 14.88596 | 13.99026 | -1.54016 | 0.645005 | 0.2098337 | 0.04086279
49.442 | 13.3754 | 14.88505 | 13.98359 | -1.509651 | 0.6471727 | 0.2134956 | 0.04079675
49.45199 | 13.3347 | 14.88427 | 13.97692 | -1.549573 | 0.6493814 | 0.2172358 | 0.0407311
49.46199 | 13.3841 | 14.88362 | 13.97026 | -1.499524 | 0.6516361 | 0.2210607 | 0.04066573
49.47199 | 13.3218 | 14.88311 | 13.9636 | -1.561305 | 0.6539353 | 0.2249657 | 0.0406007
49.48199 | 13.3687 | 14.88272 | 13.95695 | -1.514015 | 0.6562792 | 0.2289494 | 0.04053601
49.49199 | 13.3273 | 14.88245 | 13.9503 | -1.555153 | 0.6586688 | 0.2330102 | 0.04047165
49.50198 | 13.3626 | 14.88232 | 13.94367 | -1.519718 | 0.6611023 | 0.2371418 | 0.04040769
49.51198 | 13.3469 | 14.88231 | 13.93703 | -1.535408 | 0.6635847 | 0.2413515 | 0.04034399
49.52198 | 13.3411 | 14.88242 | 13.93039 | -1.541323 | 0.6661147 | 0.2456329 | 0.04028063
49.53198 | 13.3408 | 14.88266 | 13.92377 | -1.54186 | 0.6686928 | 0.249984 | 0.04021759
49.54198 | 13.3324 | 14.88302 | 13.91714 | -1.55062 | 0.6713196 | 0.254403 | 0.04015488
49.55198 | 13.3232 | 14.8835 | 13.91052 | -1.5603 | 0.6739958 | 0.2588881 | 0.04009251
49.56197 | 13.3557 | 14.8841 | 13.90392 | -1.5284 | 0.6767196 | 0.2634334 | 0.04003051
49.57197 | 13.3083 | 14.88482 | 13.89731 | -1.57652 | 0.6794967 | 0.2680464 | 0.03996878
49.58197 | 13.3796 | 14.88566 | 13.8907 | -1.506059 | 0.6823253 | 0.272722 | 0.03990737
49.59197 | 13.2818 | 14.88662 | 13.88411 | -1.604818 | 0.6852062 | 0.2774597 | 0.03984627
49.60197 | 13.335 | 14.8877 | 13.87751 | -1.552697 | 0.68814 | 0.2822596 | 0.03978551
49.61196 | 13.3268 | 14.8889 | 13.87093 | -1.562097 | 0.6911245 | 0.2871174 | 0.03972511
49.62196 | 13.3078 | 14.89022 | 13.86435 | -1.582422 | 0.6941664 | 0.2920438 | 0.03966497
49.63196 | 13.3348 | 14.89167 | 13.85777 | -1.556872 | 0.6972633 | 0.2970358 | 0.03960515
49.64196 | 13.2983 | 14.89325 | 13.85119 | -1.594952 | 0.7004162 | 0.3020956 | 0.03954564
49.65196 | 13.3082 | 14.89496 | 13.84463 | -1.586764 | 0.7036259 | 0.3072262 | 0.03948644
49.66196 | 13.3176 | 14.89681 | 13.83806 | -1.579213 | 0.706893 | 0.3124307 | 0.03942755
49.67195 | 13.2897 | 14.8988 | 13.83151 | -1.609101 | 0.7102153 | 0.3177074 | 0.03936904
49.68195 | 13.328 | 14.90094 | 13.82496 | -1.572938 | 0.7135999 | 0.3230714 | 0.03931076
49.69195 | 13.2854 | 14.90323 | 13.81841 | -1.617827 | 0.7170446 | 0.3285218 | 0.0392528
49.70195 | 13.2762 | 14.90567 | 13.81186 | -1.629473 | 0.7205502 | 0.334063 | 0.03919515
49.71195 | 13.3164 | 14.90828 | 13.80533 | -1.591881 | 0.7241177 | 0.3396998 | 0.03913781
49.72194 | 13.2575 | 14.91106 | 13.7988 | -1.653555 | 0.7277443 | 0.345431 | 0.03908081
49.73194 | 13.3208 | 14.91401 | 13.79227 | -1.593205 | 0.7314382 | 0.3512724 | 0.03902407
49.74194 | 13.2525 | 14.91713 | 13.78575 | -1.664634 | 0.7351967 | 0.3572226 | 0.03896763
49.75194 | 13.2752 | 14.92045 | 13.77923 | -1.645247 | 0.7390209 | 0.3632852 | 0.03891149
49.76194 | 13.2699 | 14.92395 | 13.77272 | -1.654047 | 0.7429117 | 0.3694634 | 0.03885565
49.77194 | 13.2616 | 14.92764 | 13.76621 | -1.666038 | 0.7468703 | 0.3757597 | 0.03880011
49.78193 | 13.2499 | 14.93152 | 13.75971 | -1.681619 | 0.7508936 | 0.382169 | 0.03874491
49.79193 | 13.2718 | 14.9356 | 13.75321 | -1.6638 | 0.7549905 | 0.3887054 | 0.03868996
49.80193 | 13.218 | 14.93988 | 13.74672 | -1.721877 | 0.7591583 | 0.395362 | 0.0386353
49.81193 | 13.2572 | 14.94435 | 13.74023 | -1.687151 | 0.763398 | 0.4021375 | 0.03858093
49.82193 | 13.2136 | 14.94902 | 13.73375 | -1.735418 | 0.7677107 | 0.409029 | 0.03852686
49.83192 | 13.2354 | 14.95387 | 13.72728 | -1.718473 | 0.7720927 | 0.4160259 | 0.03847313
49.84192 | 13.238 | 14.95892 | 13.72081 | -1.72092 | 0.7765544 | 0.4231366 | 0.03841964
49.85192 | 13.1967 | 14.96415 | 13.71434 | -1.767449 | 0.7810922 | 0.4303479 | 0.03836644
49.86192 | 13.2335 | 14.96955 | 13.70788 | -1.736053 | 0.7857074 | 0.4376519 | 0.03831353
49.87192 | 13.178 | 14.97512 | 13.70142 | -1.797125 | 0.7904003 | 0.4450395 | 0.03826089
49.88192 | 13.2028 | 14.98085 | 13.69497 | -1.778054 | 0.7951722 | 0.4525006 | 0.03820855
49.89191 | 13.2007 | 14.98672 | 13.68853 | -1.786024 | 0.8000184 | 0.4600165 | 0.03815655
49.90191 | 13.1806 | 14.99274 | 13.68209 | -1.812136 | 0.8049505 | 0.4675896 | 0.03810477
49.91191 | 13.18 | 14.99887 | 13.67566 | -1.818872 | 0.8099639 | 0.4751996 | 0.03805328
49.92191 | 13.1806 | 15.00512 | 13.66922 | -1.824519 | 0.8150591 | 0.4828328 | 0.03800207
49.93191 | 13.1433 | 15.01146 | 13.6628 | -1.868162 | 0.8202367 | 0.4904751 | 0.03795114
49.9419 | 13.1761 | 15.01788 | 13.65639 | -1.841782 | 0.8254918 | 0.4981045 | 0.03790054
49.9519 | 13.1362 | 15.02438 | 13.64997 | -1.888177 | 0.8308347 | 0.5057211 | 0.03785017
49.9619 | 13.1472 | 15.03092 | 13.64356 | -1.883724 | 0.8362604 | 0.5133028 | 0.03780007
49.9719 | 13.1443 | 15.03751 | 13.63716 | -1.89321 | 0.8417687 | 0.5208347 | 0.03775025
49.9819 | 13.1247 | 15.04412 | 13.63076 | -1.919418 | 0.847359 | 0.5283017 | 0.03770071
49.9919 | 13.1395 | 15.05073 | 13.62436 | -1.911234 | 0.853031 | 0.5356893 | 0.03765144
50.00189 | 13.102 | 15.05734 | 13.61798 | -1.955336 | 0.858778 | 0.5429753 | 0.03760249
50.01189 | 13.1366 | 15.06392 | 13.6116 | -1.927319 | 0.8646099 | 0.550159 | 0.03755376
50.02189 | 13.0874 | 15.07046 | 13.60522 | -1.983061 | 0.8705198 | 0.557218 | 0.03750531
50.03189 | 13.1086 | 15.07694 | 13.59884 | -1.968345 | 0.876506 | 0.5641367 | 0.03745712
50.04189 | 13.0857 | 15.08335 | 13.59248 | -1.997652 | 0.8825665 | 0.5708987 | 0.0374092
50.05188 | 13.0842 | 15.08966 | 13.58612 | -2.005455 | 0.8886918 | 0.5774808 | 0.0373616
50.06188 | 13.0776 | 15.09585 | 13.57976 | -2.01825 | 0.8948937 | 0.5838781 | 0.03731422
50.07188 | 13.0788 | 15.10191 | 13.57341 | -2.023106 | 0.9011621 | 0.5900651 | 0.03726709
50.08188 | 13.065 | 15.1078 | 13.56706 | -2.042801 | 0.9074941 | 0.596022 | 0.03722023
50.09188 | 13.0577 | 15.11351 | 13.56072 | -2.055811 | 0.9138864 | 0.6017275 | 0.03717364
50.10188 | 13.0623 | 15.11901 | 13.55439 | -2.05671 | 0.9203356 | 0.6071594 | 0.03712731
50.11187 | 13.0335 | 15.12427 | 13.54806 | -2.090765 | 0.9268319 | 0.6122893 | 0.03708128
50.12187 | 13.0605 | 15.12926 | 13.54174 | -2.06876 | 0.9333843 | 0.6171032 | 0.03703546
50.13187 | 13.0128 | 15.13396 | 13.53542 | -2.121161 | 0.9399831 | 0.6215706 | 0.0369899
50.14187 | 13.0519 | 15.13834 | 13.5291 | -2.086438 | 0.9466247 | 0.6256661 | 0.0369446
50.15187 | 13.0133 | 15.14236 | 13.52279 | -2.129063 | 0.953306 | 0.6293639 | 0.03689955
50.16186 | 13.012 | 15.146 | 13.5165 | -2.134003 | 0.9600174 | 0.6326359 | 0.03685481
50.17186 | 13.0209 | 15.14924 | 13.5102 | -2.12834 | 0.9667692 | 0.6354637 | 0.03681027
50.18186 | 12.9934 | 15.15204 | 13.5039 | -2.158642 | 0.9735526 | 0.6378206 | 0.03676597
50.19186 | 13.0241 | 15.15439 | 13.49761 | -2.130287 | 0.9803659 | 0.6396846 | 0.03672194
50.20186 | 12.9828 | 15.15625 | 13.49133 | -2.173455 | 0.9872077 | 0.6410364 | 0.03667815
50.21186 | 13.0008 | 15.15763 | 13.48505 | -2.156825 | 0.9940772 | 0.6418587 | 0.03663461
50.22185 | 12.9769 | 15.15849 | 13.47879 | -2.181586 | 1.000967 | 0.6421375 | 0.03659136
50.23185 | 12.9723 | 15.15883 | 13.47252 | -2.186526 | 1.007892 | 0.6418627 | 0.03654832
50.24185 | 12.9869 | 15.15864 | 13.46626 | -2.17174 | 1.014847 | 0.6410264 | 0.03650551
50.25185 | 12.962 | 15.15793 | 13.46001 | -2.195926 | 1.021832 | 0.6396253 | 0.03646296
50.26185 | 12.9625 | 15.15669 | 13.45376 | -2.194186 | 1.02885 | 0.6376599 | 0.03642065
50.27184 | 12.9573 | 15.15493 | 13.44752 | -2.197629 | 1.035897 | 0.6351372 | 0.03637863
50.28184 | 12.9659 | 15.15267 | 13.44128 | -2.186765 | 1.042991 | 0.6320604 | 0.0363368
50.29184 | 12.9316 | 15.14991 | 13.43504 | -2.21831 | 1.050128 | 0.6284438 | 0.03629522
50.30184 | 12.9623 | 15.14668 | 13.42881 | -2.184385 | 1.057314 | 0.6243026 | 0.03625387
50.31184 | 12.941 | 15.14301 | 13.42259 | -2.202012 | 1.064552 | 0.6196556 | 0.03621277
50.32184 | 12.9346 | 15.13892 | 13.41637 | -2.20432 | 1.07185 | 0.6145246 | 0.03617192
50.33183 | 12.95 | 15.13444 | 13.41017 | -2.184442 | 1.079204 | 0.6089396 | 0.03613133
50.34183 | 12.9176 | 15.1296 | 13.40396 | -2.212004 | 1.086636 | 0.6029166 | 0.03609094
50.35183 | 12.9499 | 15.12444 | 13.39776 | -2.174544 | 1.094145 | 0.5964897 | 0.03605078
50.36183 | 12.9101 | 15.119 | 13.39156 | -2.208901 | 1.101737 | 0.5896899 | 0.03601085
50.37183 | 12.9299 | 15.11331 | 13.38537 | -2.183411 | 1.109419 | 0.5825493 | 0.03597117
50.38182 | 12.9318 | 15.10742 | 13.37919 | -2.175624 | 1.117191 | 0.5751086 | 0.03593177
50.39182 | 12.9063 | 15.10137 | 13.37301 | -2.195068 | 1.125074 | 0.5673873 | 0.03589255
50.40182 | 12.9427 | 15.09519 | 13.36684 | -2.15249 | 1.133069 | 0.5594273 | 0.03585356
50.41182 | 12.9047 | 15.08893 | 13.36067 | -2.184231 | 1.141182 | 0.5512632 | 0.03581481
50.42182 | 12.9359 | 15.08263 | 13.35451 | -2.146735 | 1.149421 | 0.5429297 | 0.03577629
50.43182 | 12.8969 | 15.07634 | 13.34835 | -2.179441 | 1.157792 | 0.5344608 | 0.03573798
50.44181 | 12.9135 | 15.0701 | 13.3422 | -2.156599 | 1.166294 | 0.525901 | 0.03569997
50.45181 | 12.9184 | 15.06393 | 13.33606 | -2.145531 | 1.174951 | 0.5172606 | 0.03566213
50.46181 | 12.9051 | 15.05788 | 13.32992 | -2.152783 | 1.18376 | 0.5085817 | 0.03562453
50.47181 | 12.9345 | 15.05199 | 13.32378 | -2.117491 | 1.19273 | 0.4998938 | 0.03558715
50.48181 | 12.9028 | 15.04629 | 13.31765 | -2.143491 | 1.201865 | 0.4912251 | 0.03555
50.4918 | 12.9156 | 15.04082 | 13.31153 | -2.125219 | 1.211163 | 0.4826099 | 0.03551311
50.5018 | 12.9164 | 15.03559 | 13.30541 | -2.119194 | 1.220649 | 0.4740556 | 0.0354764
50.5118 | 12.9155 | 15.03065 | 13.2993 | -2.115152 | 1.230319 | 0.4655929 | 0.03543993
50.5218 | 12.9246 | 15.02602 | 13.29319 | -2.101417 | 1.24018 | 0.4572419 | 0.03540367
50.5318 | 12.9094 | 15.02171 | 13.28709 | -2.112314 | 1.250236 | 0.4490206 | 0.03536765
50.5418 | 12.9304 | 15.01776 | 13.28099 | -2.087363 | 1.260494 | 0.440945 | 0.03533183
50.55179 | 12.9095 | 15.01419 | 13.27491 | -2.104689 | 1.270948 | 0.4330367 | 0.03529629
50.56179 | 12.925 | 15.011 | 13.26882 | -2.086 | 1.281625 | 0.4252923 | 0.03526092
50.57179 | 12.9236 | 15.00822 | 13.26274 | -2.084616 | 1.292519 | 0.4177298 | 0.03522576
50.58179 | 12.91 | 15.00585 | 13.25667 | -2.095851 | 1.303635 | 0.4103576 | 0.03519084
50.59179 | 12.9295 | 15.00392 | 13.2506 | -2.074416 | 1.314979 | 0.4031825 | 0.03515614
50.60178 | 12.9188 | 15.00242 | 13.24454 | -2.083624 | 1.326544 | 0.3962164 | 0.03512169
50.61178 | 12.9166 | 15.00138 | 13.23848 | -2.08478 | 1.338359 | 0.3894497 | 0.03508741
50.62178 | 12.929 | 15.00079 | 13.23243 | -2.071794 | 1.350417 | 0.382892 | 0.03505336
50.63178 | 12.9304 | 15.00067 | 13.22638 | -2.070272 | 1.362723 | 0.3765444 | 0.03501952
50.64178 | 12.9425 | 15.00102 | 13.22034 | -2.05852 | 1.375283 | 0.3704075 | 0.0349859
50.65178 | 12.9245 | 15.00184 | 13.21431 | -2.077343 | 1.388101 | 0.3644806 | 0.03495249
50.66177 | 12.9394 | 15.00314 | 13.20828 | -2.063744 | 1.401171 | 0.3587687 | 0.03491934
50.67177 | 12.9388 | 15.00493 | 13.20226 | -2.066128 | 1.414523 | 0.3532581 | 0.03488636
50.68177 | 12.9378 | 15.0072 | 13.19624 | -2.069398 | 1.42815 | 0.347952 | 0.03485359
50.69177 | 12.951 | 15.00996 | 13.19023 | -2.058956 | 1.442058 | 0.3428475 | 0.03482104
50.70177 | 12.933 | 15.0132 | 13.18422 | -2.080204 | 1.456252 | 0.3379412 | 0.0347887
50.71176 | 12.9529 | 15.01694 | 13.17823 | -2.064043 | 1.470725 | 0.3332337 | 0.0347566
50.72176 | 12.9391 | 15.02118 | 13.17223 | -2.082079 | 1.485511 | 0.3287119 | 0.03472469
50.73176 | 12.9624 | 15.02591 | 13.16624 | -2.063513 | 1.500603 | 0.324376 | 0.03469298
50.74176 | 12.9685 | 15.03115 | 13.16026 | -2.062646 | 1.516006 | 0.3202218 | 0.03466148
50.75176 | 12.943 | 15.03688 | 13.15428 | -2.09388 | 1.531728 | 0.3162445 | 0.03463019
50.76176 | 12.9677 | 15.04312 | 13.1483 | -2.075419 | 1.547776 | 0.3124396 | 0.03459911
50.77175 | 12.9618 | 15.04986 | 13.14234 | -2.088058 | 1.56414 | 0.3088067 | 0.03456827
50.78175 | 12.968 | 15.05711 | 13.13638 | -2.089111 | 1.58086 | 0.3053322 | 0.03453761
50.79175 | 12.9878 | 15.06488 | 13.13042 | -2.077077 | 1.597929 | 0.3020161 | 0.03450715
50.80175 | 12.9587 | 15.07316 | 13.12447 | -2.114458 | 1.615353 | 0.2988536 | 0.0344769
50.81175 | 12.9859 | 15.08196 | 13.11853 | -2.096059 | 1.633142 | 0.2958401 | 0.03444686
50.82174 | 12.9941 | 15.09127 | 13.1126 | -2.097173 | 1.651286 | 0.2929739 | 0.03441705
50.83174 | 12.9846 | 15.10112 | 13.10666 | -2.116524 | 1.669828 | 0.2902449 | 0.03438742
50.84174 | 13.0083 | 15.11151 | 13.10074 | -2.103207 | 1.688762 | 0.2876515 | 0.03435799
50.85174 | 12.9872 | 15.12243 | 13.09481 | -2.135227 | 1.708096 | 0.2851897 | 0.03432876
50.86174 | 13.0104 | 15.13389 | 13.0889 | -2.123491 | 1.727839 | 0.2828552 | 0.03429974
50.87174 | 13.0278 | 15.1459 | 13.08299 | -2.118105 | 1.748003 | 0.2806439 | 0.03427092
50.88173 | 13.0078 | 15.15846 | 13.07709 | -2.150661 | 1.768577 | 0.2785542 | 0.03424233
50.89173 | 13.0311 | 15.17159 | 13.07119 | -2.140493 | 1.789612 | 0.2765779 | 0.03421391
50.90173 | 13.0342 | 15.1853 | 13.0653 | -2.151095 | 1.8111 | 0.2747135 | 0.0341857
50.91173 | 13.0365 | 15.19958 | 13.05941 | -2.163076 | 1.833052 | 0.2729576 | 0.03415769
50.92173 | 13.0618 | 15.21444 | 13.05353 | -2.152644 | 1.855481 | 0.2713068 | 0.03412988
50.93172 | 13.0445 | 15.22989 | 13.04766 | -2.185392 | 1.878374 | 0.2697591 | 0.03410229
50.94172 | 13.0761 | 15.24596 | 13.04179 | -2.169862 | 1.901793 | 0.2683085 | 0.03407487
50.95172 | 13.0774 | 15.26265 | 13.03592 | -2.18525 | 1.925727 | 0.2669535 | 0.03404766
50.96172 | 13.0888 | 15.27996 | 13.03006 | -2.191165 | 1.95019 | 0.2656911 | 0.03402064
50.97172 | 13.0977 | 15.29792 | 13.02421 | -2.200219 | 1.975197 | 0.2645185 | 0.03399382
50.98172 | 13.1127 | 15.31653 | 13.01836 | -2.203825 | 2.000762 | 0.263433 | 0.0339672
50.99171 | 13.1228 | 15.33578 | 13.01253 | -2.212976 | 2.026875 | 0.2624331 | 0.0339408
51.00171 | 13.1408 | 15.35572 | 13.00669 | -2.214924 | 2.053604 | 0.2615143 | 0.03391458
51.01171 | 13.1398 | 15.37636 | 13.00086 | -2.236565 | 2.080939 | 0.2606752 | 0.03388854
51.02171 | 13.1589 | 15.39771 | 12.99504 | -2.238812 | 2.108898 | 0.2599137 | 0.03386271
51.03171 | 13.1633 | 15.41978 | 12.98922 | -2.256483 | 2.137499 | 0.2592275 | 0.03383707
51.0417 | 13.1914 | 15.44257 | 12.98341 | -2.251171 | 2.166732 | 0.2586151 | 0.03381165
51.0517 | 13.1958 | 15.46614 | 12.97761 | -2.270338 | 2.196672 | 0.2580735 | 0.0337864
51.0617 | 13.2181 | 15.49048 | 12.97181 | -2.27238 | 2.227312 | 0.2576014 | 0.03376134
51.0717 | 13.2214 | 15.51562 | 12.96601 | -2.294216 | 2.258673 | 0.257197 | 0.03373647
51.0817 | 13.2432 | 15.54157 | 12.96022 | -2.298367 | 2.290775 | 0.2568585 | 0.0337118
51.0917 | 13.2549 | 15.56835 | 12.95444 | -2.313452 | 2.323642 | 0.2565845 | 0.03368733
51.10169 | 13.2699 | 15.59597 | 12.94867 | -2.326066 | 2.357263 | 0.2563735 | 0.03366306
51.11169 | 13.2854 | 15.62449 | 12.94289 | -2.339086 | 2.391729 | 0.2562238 | 0.03363897
51.12169 | 13.3101 | 15.65391 | 12.93713 | -2.343809 | 2.427031 | 0.2561341 | 0.03361507
51.13169 | 13.3147 | 15.68426 | 12.93137 | -2.369559 | 2.463196 | 0.2561032 | 0.03359135
51.14169 | 13.3438 | 15.71556 | 12.92561 | -2.371764 | 2.500252 | 0.2561298 | 0.03356783
51.15168 | 13.3593 | 15.74782 | 12.91987 | -2.388517 | 2.538188 | 0.2562125 | 0.03354452
51.16168 | 13.3793 | 15.78111 | 12.91413 | -2.40181 | 2.577109 | 0.2563507 | 0.03352138
51.17168 | 13.397 | 15.81544 | 12.90839 | -2.418442 | 2.617008 | 0.2565433 | 0.03349843
51.18168 | 13.4076 | 15.85084 | 12.90266 | -2.443243 | 2.657916 | 0.256789 | 0.03347567
51.19168 | 13.4427 | 15.88734 | 12.89694 | -2.444645 | 2.699867 | 0.2570872 | 0.0334531
51.20168 | 13.4555 | 15.92498 | 12.89122 | -2.469481 | 2.742895 | 0.2574368 | 0.03343071
51.21167 | 13.4862 | 15.96374 | 12.88551 | -2.477538 | 2.786982 | 0.2578367 | 0.03340853
51.22167 | 13.5085 | 16.00375 | 12.8798 | -2.495249 | 2.832272 | 0.2582869 | 0.03338652
51.23167 | 13.5238 | 16.045 | 12.8741 | -2.521204 | 2.87875 | 0.2587865 | 0.0333647
51.24167 | 13.5624 | 16.08754 | 12.86841 | -2.525142 | 2.926457 | 0.2593346 | 0.03334307
51.25167 | 13.5714 | 16.13141 | 12.86272 | -2.560005 | 2.975435 | 0.2599308 | 0.03332162
51.26166 | 13.6114 | 16.17659 | 12.85704 | -2.565191 | 3.025677 | 0.2605737 | 0.03330037
51.27166 | 13.6357 | 16.22323 | 12.85136 | -2.587534 | 3.077328 | 0.2612643 | 0.0332793
51.28166 | 13.6693 | 16.27134 | 12.84569 | -2.602037 | 3.130387 | 0.2620013 | 0.03325841
51.29166 | 13.7041 | 16.32095 | 12.84002 | -2.616848 | 3.184902 | 0.2627844 | 0.0332377
51.30166 | 13.7267 | 16.37212 | 12.83436 | -2.645419 | 3.240925 | 0.2636131 | 0.03321718
51.31166 | 13.7619 | 16.4249 | 12.82871 | -2.663003 | 3.298509 | 0.2644872 | 0.03319684
51.32165 | 13.8034 | 16.4793 | 12.82307 | -2.675902 | 3.357652 | 0.2654054 | 0.03317671
51.33165 | 13.8349 | 16.53548 | 12.81743 | -2.700579 | 3.418528 | 0.2663693 | 0.03315674
51.34165 | 13.8685 | 16.59344 | 12.81179 | -2.724942 | 3.481139 | 0.2673776 | 0.03313695
51.35165 | 13.923 | 16.65325 | 12.80616 | -2.730255 | 3.545548 | 0.2684303 | 0.03311735
51.36165 | 13.9503 | 16.71498 | 12.80053 | -2.764682 | 3.611823 | 0.2695272 | 0.03309793
51.37164 | 14.0085 | 16.77863 | 12.79492 | -2.770129 | 3.679962 | 0.270667 | 0.03307871
51.38164 | 14.054 | 16.84439 | 12.78931 | -2.790392 | 3.750171 | 0.2718519 | 0.03305966
51.39164 | 14.0937 | 16.91228 | 12.7837 | -2.818582 | 3.822459 | 0.2730806 | 0.03304079
51.40164 | 14.1564 | 16.98238 | 12.7781 | -2.825978 | 3.896901 | 0.2743532 | 0.0330221
51.41164 | 14.2038 | 17.05476 | 12.77251 | -2.85096 | 3.97358 | 0.2756696 | 0.03300359
51.42163 | 14.2551 | 17.12944 | 12.76692 | -2.874337 | 4.052499 | 0.2770286 | 0.03298528
51.43163 | 14.3381 | 17.20664 | 12.76134 | -2.868543 | 4.133902 | 0.2784329 | 0.03296713
51.44163 | 14.3789 | 17.2864 | 12.75576 | -2.907496 | 4.217801 | 0.2798811 | 0.03294917
51.45163 | 14.4569 | 17.36879 | 12.75019 | -2.911891 | 4.304293 | 0.2813736 | 0.03293138
51.46163 | 14.5328 | 17.45393 | 12.74463 | -2.921127 | 4.393474 | 0.2829103 | 0.03291377
51.47163 | 14.5988 | 17.54191 | 12.73907 | -2.943106 | 4.485448 | 0.2844916 | 0.03289635
51.48162 | 14.6849 | 17.63274 | 12.73352 | -2.947843 | 4.580226 | 0.2861158 | 0.03287912
51.49162 | 14.7641 | 17.72673 | 12.72798 | -2.962628 | 4.678104 | 0.2877866 | 0.03286205
51.50162 | 14.8434 | 17.82389 | 12.72243 | -2.980487 | 4.779105 | 0.2895026 | 0.03284516
51.51162 | 14.9367 | 17.92434 | 12.7169 | -2.987641 | 4.883349 | 0.2912641 | 0.03282845
51.52162 | 15.0415 | 18.02821 | 12.71137 | -2.986714 | 4.990959 | 0.2930714 | 0.03281192
51.53161 | 15.1301 | 18.13551 | 12.70585 | -3.005413 | 5.101941 | 0.294923 | 0.03279559
51.54161 | 15.2413 | 18.24661 | 12.70034 | -3.005309 | 5.21667 | 0.2968229 | 0.03277941
51.55161 | 15.3501 | 18.36153 | 12.69483 | -3.011425 | 5.335166 | 0.2987697 | 0.03276341
51.56161 | 15.4651 | 18.4804 | 12.68932 | -3.015304 | 5.457572 | 0.3007638 | 0.03274759
51.57161 | 15.5971 | 18.60339 | 12.68382 | -3.006295 | 5.584035 | 0.3028058 | 0.03273195
51.58161 | 15.72 | 18.73065 | 12.67833 | -3.010652 | 5.71471 | 0.304896 | 0.03271649
51.5916 | 15.8571 | 18.8622 | 12.67285 | -3.005103 | 5.849621 | 0.3070328 | 0.03270121
51.6016 | 16.0019 | 18.99847 | 12.66737 | -2.99657 | 5.989195 | 0.3092212 | 0.0326861
51.6116 | 16.1478 | 19.1395 | 12.66189 | -2.991696 | 6.133473 | 0.3114594 | 0.03267116
51.6216 | 16.3117 | 19.28546 | 12.65642 | -2.973757 | 6.282628 | 0.3137481 | 0.03265641
51.6316 | 16.4757 | 19.43653 | 12.65096 | -2.960833 | 6.436842 | 0.316088 | 0.03264183
51.64159 | 16.6391 | 19.59275 | 12.64551 | -2.953655 | 6.59614 | 0.3184771 | 0.03262744
51.65159 | 16.8426 | 19.75462 | 12.64006 | -2.912018 | 6.761024 | 0.3209212 | 0.0326132
51.66159 | 17.0158 | 19.92217 | 12.63461 | -2.906369 | 6.931536 | 0.3234185 | 0.03259915
51.67159 | 17.2206 | 20.09561 | 12.62918 | -2.875007 | 7.107875 | 0.3259698 | 0.03258526
51.68159 | 17.4358 | 20.27514 | 12.62374 | -2.839337 | 7.290246 | 0.3285758 | 0.03257156
51.69159 | 17.6539 | 20.46097 | 12.61832 | -2.807068 | 7.478855 | 0.3312374 | 0.03255803
51.70158 | 17.8871 | 20.65312 | 12.6129 | -2.766021 | 7.673722 | 0.3339526 | 0.03254469
51.71158 | 18.1398 | 20.85219 | 12.60749 | -2.712388 | 7.87544 | 0.3367278 | 0.03253151
51.72158 | 18.3864 | 21.0582 | 12.60208 | -2.6718 | 8.08404 | 0.3395613 | 0.0325185
51.73158 | 18.6646 | 21.27138 | 12.59668 | -2.606778 | 8.299741 | 0.3424538 | 0.03250567
51.74158 | 18.9415 | 21.49194 | 12.59128 | -2.55044 | 8.522759 | 0.3454066 | 0.03249301
51.75157 | 19.2389 | 21.71987 | 12.5859 | -2.480971 | 8.753076 | 0.3484175 | 0.03248053
51.76157 | 19.5415 | 21.95585 | 12.58051 | -2.414351 | 8.991375 | 0.3514936 | 0.03246822
51.77157 | 19.8544 | 22.19986 | 12.57514 | -2.345465 | 9.23764 | 0.354633 | 0.03245608
51.78157 | 20.2007 | 22.45212 | 12.56976 | -2.251423 | 9.492078 | 0.3578369 | 0.03244412
51.79157 | 20.5462 | 22.71283 | 12.5644 | -2.166627 | 9.75489 | 0.3611064 | 0.03243232
51.80157 | 20.8986 | 22.98217 | 12.55904 | -2.083567 | 10.02626 | 0.3644428 | 0.0324207
51.81156 | 21.2802 | 23.26005 | 12.55369 | -1.97985 | 10.30611 | 0.3678439 | 0.03240927
51.82156 | 21.6494 | 23.54718 | 12.54834 | -1.897783 | 10.59512 | 0.3713174 | 0.03239799
51.83156 | 22.0615 | 23.84345 | 12.543 | -1.781947 | 10.8932 | 0.3748622 | 0.0323869
51.84156 | 22.4661 | 24.14897 | 12.53767 | -1.682867 | 11.20044 | 0.3784791 | 0.03237597
51.85156 | 22.8948 | 24.46384 | 12.53234 | -1.569044 | 11.51697 | 0.3821696 | 0.03236521
51.86155 | 23.3392 | 24.78783 | 12.52702 | -1.448627 | 11.84252 | 0.3859316 | 0.03235464
51.87155 | 23.7753 | 25.12158 | 12.5217 | -1.346283 | 12.17776 | 0.3897739 | 0.03234422
51.88155 | 24.2554 | 25.46479 | 12.51639 | -1.209394 | 12.52237 | 0.3936946 | 0.03233398
51.89155 | 24.7345 | 25.81741 | 12.51109 | -1.082909 | 12.8763 | 0.3976951 | 0.03232392
51.90155 | 25.2068 | 26.17933 | 12.50579 | -0.9725266 | 13.23945 | 0.4017773 | 0.03231403
51.91155 | 25.7083 | 26.55038 | 12.5005 | -0.8420815 | 13.61164 | 0.405943 | 0.03230429
51.92154 | 26.2158 | 26.92997 | 12.49522 | -0.7141719 | 13.99227 | 0.4101897 | 0.03229476
51.93154 | 26.7323 | 27.31854 | 12.48994 | -0.5862422 | 14.38179 | 0.4145276 | 0.03228537
51.94154 | 27.2486 | 27.71534 | 12.48466 | -0.4667426 | 14.77945 | 0.4189546 | 0.03227616
51.95154 | 27.7733 | 28.11991 | 12.4794 | -0.3466095 | 15.18477 | 0.4234727 | 0.03226712
51.96154 | 28.3115 | 28.53168 | 12.47413 | -0.2201824 | 15.59721 | 0.4280841 | 0.03225825
51.97153 | 28.8494 | 28.94959 | 12.46888 | -0.1001881 | 16.01567 | 0.4327861 | 0.03224956
51.98153 | 29.3976 | 29.37368 | 12.46363 | 0.02392099 | 16.44021 | 0.4375903 | 0.03224103
51.99153 | 29.9368 | 29.80267 | 12.45839 | 0.1341327 | 16.86955 | 0.4424943 | 0.03223268
52.00153 | 30.4691 | 30.23556 | 12.45315 | 0.2335431 | 17.30268 | 0.4475006 | 0.03222449
52.01153 | 31.0267 | 30.67123 | 12.44792 | 0.355467 | 17.73848 | 0.4526116 | 0.03221648
52.02153 | 31.5711 | 31.10846 | 12.4427 | 0.4626446 | 18.17572 | 0.4578299 | 0.03220863
52.03152 | 32.0914 | 31.54544 | 12.43748 | 0.5459625 | 18.6126 | 0.4631529 | 0.03220097
52.04152 | 32.6367 | 31.98156 | 12.43227 | 0.6551423 | 19.0485 | 0.4685936 | 0.03219347
52.05152 | 33.1746 | 32.4148 | 12.42707 | 0.7598014 | 19.4814 | 0.4741499 | 0.03218614
52.06152 | 33.6744 | 32.84345 | 12.42187 | 0.8309456 | 19.90959 | 0.4798244 | 0.03217897
52.07152 | 34.183 | 33.26574 | 12.41667 | 0.917261 | 20.33127 | 0.4856204 | 0.03217198
52.08151 | 34.6728 | 33.67937 | 12.41149 | 0.9934309 | 20.74418 | 0.491535 | 0.03216517
52.09151 | 35.1508 | 34.08316 | 12.40631 | 1.067635 | 21.14712 | 0.4975832 | 0.03215852
52.10151 | 35.6173 | 34.47486 | 12.40113 | 1.142437 | 21.53782 | 0.5037625 | 0.03215203
52.11151 | 36.0611 | 34.85226 | 12.39596 | 1.208843 | 21.91407 | 0.5100763 | 0.03214572
52.12151 | 36.4936 | 35.21346 | 12.3908 | 1.280137 | 22.27399 | 0.5165284 | 0.03213958
52.13151 | 36.9028 | 35.55647 | 12.38564 | 1.346329 | 22.61557 | 0.5231223 | 0.03213361
52.1415 | 37.2848 | 35.87888 | 12.3805 | 1.405919 | 22.9364 | 0.5298553 | 0.03212782
52.1515 | 37.6598 | 36.17958 | 12.37535 | 1.480225 | 23.23535 | 0.5367446 | 0.03212219
52.1615 | 37.9881 | 36.45639 | 12.37022 | 1.53171 | 23.51027 | 0.5437878 | 0.03211673
52.1715 | 38.3158 | 36.70766 | 12.36508 | 1.608144 | 23.75947 | 0.5509891 | 0.03211144
52.1815 | 38.6129 | 36.93185 | 12.35996 | 1.681052 | 23.98143 | 0.558353 | 0.03210632
52.19149 | 38.8429 | 37.12744 | 12.35484 | 1.715464 | 24.17462 | 0.5658762 | 0.03210137
52.20149 | 39.0926 | 37.29362 | 12.34973 | 1.798978 | 24.33822 | 0.5735792 | 0.03209659
52.21149 | 39.2923 | 37.42923 | 12.34462 | 1.863068 | 24.47106 | 0.5814591 | 0.03209198
52.22149 | 39.4323 | 37.5335 | 12.33952 | 1.898804 | 24.57237 | 0.5895212 | 0.03208754
52.23149 | 39.5927 | 37.60587 | 12.33443 | 1.986833 | 24.64159 | 0.5977707 | 0.03208327
52.24149 | 39.6805 | 37.64602 | 12.32934 | 2.034478 | 24.67839 | 0.6062132 | 0.03207917
52.25148 | 39.7463 | 37.65386 | 12.32426 | 2.092435 | 24.68268 | 0.6148458 | 0.03207524
52.26148 | 39.8097 | 37.62953 | 12.31918 | 2.180174 | 24.65458 | 0.6236915 | 0.03207148
52.27148 | 39.7895 | 37.57332 | 12.31411 | 2.216181 | 24.59439 | 0.6327481 | 0.03206789
52.28148 | 39.7764 | 37.48578 | 12.30905 | 2.290621 | 24.50264 | 0.6420219 | 0.03206448
52.29148 | 39.7209 | 37.36764 | 12.30399 | 2.353258 | 24.38007 | 0.6515193 | 0.03206123
52.30147 | 39.6177 | 37.22006 | 12.29895 | 2.397639 | 24.22782 | 0.661237 | 0.03205815
52.31147 | 39.5159 | 37.04367 | 12.2939 | 2.472226 | 24.04651 | 0.6712036 | 0.03205524
52.32147 | 39.3498 | 36.83992 | 12.28886 | 2.509875 | 23.83759 | 0.6814157 | 0.0320525
52.33147 | 39.1697 | 36.61018 | 12.28383 | 2.559518 | 23.60242 | 0.6918811 | 0.03204994
52.34147 | 38.9609 | 36.35593 | 12.2788 | 2.604966 | 23.34247 | 0.7026079 | 0.03204754
52.35147 | 38.7178 | 36.07877 | 12.27378 | 2.639026 | 23.05934 | 0.7136046 | 0.03204532
52.36146 | 38.4439 | 35.78067 | 12.26878 | 2.663234 | 22.75498 | 0.7248686 | 0.03204326
52.37146 | 38.1286 | 35.46277 | 12.26377 | 2.665833 | 22.43053 | 0.736431 | 0.03204137
52.38146 | 37.8148 | 35.12713 | 12.25877 | 2.68767 | 22.08803 | 0.7482904 | 0.03203966
52.39146 | 37.4535 | 34.77557 | 12.25377 | 2.677933 | 21.7293 | 0.7604565 | 0.03203811
52.40146 | 37.0879 | 34.40989 | 12.24878 | 2.678007 | 21.35613 | 0.7729395 | 0.03203674
52.41145 | 36.6907 | 34.0323 | 12.2438 | 2.6584 | 20.97072 | 0.7857373 | 0.03203554
52.42145 | 36.2687 | 33.64384 | 12.23883 | 2.624862 | 20.57409 | 0.7988859 | 0.03203451
52.43145 | 35.835 | 33.24663 | 12.23386 | 2.588368 | 20.16836 | 0.8123845 | 0.03203365
52.44145 | 35.403 | 32.84239 | 12.22889 | 2.560606 | 19.75522 | 0.8262446 | 0.03203296
52.45145 | 34.9024 | 32.43277 | 12.22394 | 2.469625 | 19.33633 | 0.8404788 | 0.03203245
52.46145 | 34.4353 | 32.01936 | 12.21898 | 2.415937 | 18.91325 | 0.8550999 | 0.0320321
52.47144 | 33.9679 | 31.60407 | 12.21404 | 2.363833 | 18.48788 | 0.8701063 | 0.03203193
52.48144 | 33.4426 | 31.1875 | 12.20911 | 2.2551 | 18.06082 | 0.8855411 | 0.03203192
52.49144 | 32.9213 | 30.7714 | 12.20417 | 2.1499 | 17.63379 | 0.9014044 | 0.03203209
52.50144 | 32.4369 | 30.357 | 12.19925 | 2.079898 | 17.20801 | 0.9177109 | 0.03203244
52.51144 | 31.8891 | 29.94545 | 12.19433 | 1.943652 | 16.78461 | 0.9344764 | 0.03203295
52.52143 | 31.3806 | 29.53817 | 12.18942 | 1.842426 | 16.36502 | 0.9516997 | 0.03203364
52.53143 | 30.8222 | 29.13533 | 12.18451 | 1.686869 | 15.94936 | 0.9694312 | 0.03203449
52.54143 | 30.2864 | 28.73817 | 12.17961 | 1.548235 | 15.53885 | 0.9876718 | 0.03203552
52.55143 | 29.7729 | 28.34743 | 12.17471 | 1.42547 | 15.13424 | 1.00644 | 0.03203673
52.56143 | 29.2572 | 27.96379 | 12.16983 | 1.293411 | 14.73617 | 1.025753 | 0.0320381
52.57143 | 28.7223 | 27.58781 | 12.16494 | 1.134485 | 14.3452 | 1.045632 | 0.03203965
52.58142 | 28.2227 | 27.22036 | 12.16007 | 1.002342 | 13.96217 | 1.066075 | 0.03204137
52.59142 | 27.6804 | 26.86111 | 12.1552 | 0.8192859 | 13.58672 | 1.087145 | 0.03204327
52.60142 | 27.1867 | 26.51079 | 12.15034 | 0.6759114 | 13.21956 | 1.108843 | 0.03204534
52.61142 | 26.6882 | 26.16966 | 12.14548 | 0.5185403 | 12.86094 | 1.131191 | 0.03204758
52.62142 | 26.1946 | 25.83794 | 12.14063 | 0.3566587 | 12.51105 | 1.154212 | 0.03205
52.63141 | 25.7524 | 25.51615 | 12.13579 | 0.2362534 | 12.1704 | 1.177908 | 0.0320526
52.64141 | 25.2702 | 25.20363 | 12.13095 | 0.06657122 | 11.83827 | 1.202349 | 0.03205535
52.65141 | 24.7856 | 24.9009 | 12.12612 | -0.1152995 | 11.51518 | 1.227537 | 0.03205829
52.66141 | 24.3741 | 24.60798 | 12.12129 | -0.2338783 | 11.20112 | 1.253501 | 0.03206141
52.67141 | 23.9209 | 24.32474 | 12.11647 | -0.4038419 | 10.89594 | 1.280267 | 0.0320647
52.68141 | 23.5083 | 24.05126 | 12.11166 | -0.5429643 | 10.59967 | 1.307863 | 0.03206816
52.6914 | 23.1056 | 23.78773 | 12.10686 | -0.6821297 | 10.31251 | 1.33629 | 0.0320718
52.7014 | 22.684 | 23.53346 | 12.10206 | -0.8494603 | 10.03369 | 1.365634 | 0.03207561
52.7114 | 22.3494 | 23.28865 | 12.09726 | -0.9392481 | 9.763407 | 1.395898 | 0.0320796
52.7214 | 21.9714 | 23.05317 | 12.09248 | -1.081767 | 9.501494 | 1.427113 | 0.03208376
52.7314 | 21.615 | 22.82688 | 12.08769 | -1.211882 | 9.247786 | 1.459313 | 0.03208811
52.74139 | 21.2873 | 22.60985 | 12.08292 | -1.322549 | 9.002337 | 1.492496 | 0.03209262
52.75139 | 20.9565 | 22.40149 | 12.07815 | -1.444994 | 8.764478 | 1.526764 | 0.03209731
52.76139 | 20.6678 | 22.20187 | 12.07339 | -1.534066 | 8.534255 | 1.562117 | 0.03210218
52.77139 | 20.362 | 22.0108 | 12.06864 | -1.648803 | 8.311468 | 1.598593 | 0.03210723
52.78139 | 20.0711 | 21.82813 | 12.06388 | -1.757031 | 8.095911 | 1.636223 | 0.03211245
52.79139 | 19.8224 | 21.65368 | 12.05914 | -1.831282 | 7.887377 | 1.675046 | 0.03211786
52.80138 | 19.5509 | 21.48744 | 12.05441 | -1.936544 | 7.685853 | 1.715059 | 0.03212343
52.81138 | 19.2962 | 21.32892 | 12.04968 | -2.03272 | 7.490737 | 1.756377 | 0.03212918
52.82138 | 19.094 | 21.17811 | 12.04495 | -2.084107 | 7.302024 | 1.798996 | 0.03213513
52.83138 | 18.8515 | 21.03484 | 12.04023 | -2.183337 | 7.119508 | 1.842954 | 0.03214124
52.84138 | 18.6512 | 20.89895 | 12.03552 | -2.247745 | 6.94299 | 1.888287 | 0.03214753
52.85137 | 18.4533 | 20.77039 | 12.03082 | -2.317089 | 6.772434 | 1.934981 | 0.032154
52.86137 | 18.2571 | 20.64878 | 12.02612 | -2.391675 | 6.607329 | 1.983166 | 0.03216065
52.87137 | 18.1052 | 20.53404 | 12.02143 | -2.428844 | 6.447621 | 2.032828 | 0.03216747
52.88137 | 17.9255 | 20.42604 | 12.01674 | -2.500539 | 6.293126 | 2.083998 | 0.03217447
52.89137 | 17.784 | 20.32465 | 12.01206 | -2.540654 | 6.143706 | 2.136707 | 0.03218167
52.90137 | 17.6467 | 20.22968 | 12.00738 | -2.582982 | 5.999127 | 2.190982 | 0.03218903
52.91136 | 17.4992 | 20.14111 | 12.00272 | -2.641913 | 5.859407 | 2.246789 | 0.03219656
52.92136 | 17.3952 | 20.05859 | 11.99806 | -2.66339 | 5.724062 | 2.304263 | 0.0322043
52.93136 | 17.2686 | 19.98207 | 11.9934 | -2.713467 | 5.593087 | 2.363364 | 0.0322122
52.94136 | 17.1515 | 19.9114 | 11.98876 | -2.759901 | 5.466321 | 2.424105 | 0.03222027
52.95136 | 17.0746 | 19.84645 | 11.98411 | -2.771847 | 5.343614 | 2.486492 | 0.03222854
52.96135 | 16.9601 | 19.78711 | 11.97948 | -2.827006 | 5.224932 | 2.550457 | 0.03223697
52.97135 | 16.8745 | 19.73313 | 11.97485 | -2.858631 | 5.109901 | 2.616134 | 0.0322456
52.98135 | 16.7981 | 19.68442 | 11.97023 | -2.886324 | 4.998502 | 2.683441 | 0.03225441
52.99135 | 16.7228 | 19.64083 | 11.96561 | -2.918033 | 4.890602 | 2.752358 | 0.03226339
53.00135 | 16.6666 | 19.6022 | 11.961 | -2.935599 | 4.786072 | 2.822855 | 0.03227256
53.01135 | 16.5995 | 19.56836 | 11.95639 | -2.968859 | 4.684791 | 2.894893 | 0.0322819
53.02134 | 16.5382 | 19.53917 | 11.9518 | -3.000973 | 4.586732 | 2.968349 | 0.03229142
53.03134 | 16.4971 | 19.51441 | 11.94721 | -3.017307 | 4.491591 | 3.043307 | 0.03230113
53.04134 | 16.4483 | 19.49391 | 11.94262 | -3.045611 | 4.399354 | 3.119624 | 0.03231102
53.05134 | 16.4097 | 19.47749 | 11.93804 | -3.067794 | 4.309915 | 3.197216 | 0.03232109
53.06134 | 16.3793 | 19.46496 | 11.93347 | -3.085658 | 4.223171 | 3.275986 | 0.03233134
53.07133 | 16.3489 | 19.4561 | 11.92891 | -3.107202 | 4.139107 | 3.355746 | 0.03234176
53.08133 | 16.3385 | 19.45069 | 11.92435 | -3.112193 | 4.057462 | 3.436531 | 0.03235237
53.09133 | 16.2918 | 19.44852 | 11.91979 | -3.156715 | 3.97823 | 3.518129 | 0.03236316
53.10133 | 16.2874 | 19.44934 | 11.91525 | -3.161936 | 3.901324 | 3.600392 | 0.03237413
53.11133 | 16.2676 | 19.45291 | 11.9107 | -3.185312 | 3.826659 | 3.683164 | 0.03238528
53.12133 | 16.2571 | 19.45899 | 11.90617 | -3.201894 | 3.754154 | 3.766274 | 0.03239661
53.13132 | 16.2417 | 19.46732 | 11.90165 | -3.225616 | 3.683802 | 3.849461 | 0.03240812
53.14132 | 16.2339 | 19.47763 | 11.89712 | -3.243732 | 3.615389 | 3.932701 | 0.03241981
53.15132 | 16.2282 | 19.48967 | 11.89261 | -3.26147 | 3.548914 | 4.015717 | 0.03243169
53.16132 | 16.2364 | 19.50316 | 11.8881 | -3.266758 | 3.484307 | 4.098309 | 0.03244374
53.17132 | 16.2187 | 19.51783 | 11.88359 | -3.299127 | 3.421505 | 4.180272 | 0.03245598
53.18131 | 16.2281 | 19.53339 | 11.8791 | -3.305294 | 3.360502 | 4.261321 | 0.03246838
53.19131 | 16.2359 | 19.54962 | 11.87461 | -3.313721 | 3.301118 | 4.341411 | 0.03248098
53.20131 | 16.2338 | 19.56623 | 11.87013 | -3.332432 | 3.243354 | 4.420257 | 0.03249376
53.21131 | 16.2487 | 19.58297 | 11.86565 | -3.334272 | 3.187157 | 4.497659 | 0.03250673
53.22131 | 16.2505 | 19.59959 | 11.86118 | -3.349094 | 3.132472 | 4.573425 | 0.03251987
53.23131 | 16.2597 | 19.61586 | 11.85671 | -3.356161 | 3.079246 | 4.64737 | 0.0325332
53.2413 | 16.2762 | 19.63154 | 11.85226 | -3.355341 | 3.027487 | 4.719249 | 0.0325467
53.2513 | 16.288 | 19.64644 | 11.84781 | -3.358438 | 2.977033 | 4.789038 | 0.03256039
53.2613 | 16.295 | 19.66035 | 11.84336 | -3.365346 | 2.927897 | 4.856515 | 0.03257427
53.2713 | 16.3189 | 19.67308 | 11.83892 | -3.354184 | 2.880034 | 4.921541 | 0.03258833
53.2813 | 16.3215 | 19.68448 | 11.83449 | -3.362984 | 2.833402 | 4.983992 | 0.03260258
53.29129 | 16.3363 | 19.69439 | 11.83006 | -3.358087 | 2.788006 | 5.0437 | 0.032617
53.30129 | 16.3571 | 19.70268 | 11.82564 | -3.345578 | 2.743716 | 5.100688 | 0.03263162
53.31129 | 16.3691 | 19.70923 | 11.82123 | -3.34013 | 2.70054 | 5.154814 | 0.03264643
53.32129 | 16.3858 | 19.71394 | 11.81682 | -3.32814 | 2.658443 | 5.206014 | 0.03266142
53.33129 | 16.3918 | 19.71672 | 11.81242 | -3.32492 | 2.617391 | 5.254233 | 0.0326766
53.34129 | 16.4193 | 19.7175 | 11.80802 | -3.298198 | 2.577348 | 5.299433 | 0.03269197
53.35128 | 16.4233 | 19.71621 | 11.80364 | -3.292908 | 2.538323 | 5.341537 | 0.03270752
53.36128 | 16.4367 | 19.71282 | 11.79926 | -3.276118 | 2.500207 | 5.380629 | 0.03272327
53.37128 | 16.4677 | 19.70728 | 11.79488 | -3.239583 | 2.46301 | 5.416652 | 0.0327392
53.38128 | 16.4682 | 19.69958 | 11.79051 | -3.231377 | 2.426703 | 5.449607 | 0.03275533
53.39128 | 16.4764 | 19.68968 | 11.78615 | -3.213284 | 2.39126 | 5.479504 | 0.03277165
53.40127 | 16.5052 | 19.67761 | 11.7818 | -3.172407 | 2.356686 | 5.506337 | 0.03278815
53.41127 | 16.5111 | 19.66332 | 11.77744 | -3.152219 | 2.322889 | 5.53018 | 0.03280486
53.42127 | 16.5177 | 19.64684 | 11.7731 | -3.129138 | 2.289879 | 5.551036 | 0.03282176
53.43127 | 16.5319 | 19.62817 | 11.76876 | -3.096271 | 2.257632 | 5.568938 | 0.03283885
53.44127 | 16.5443 | 19.60734 | 11.76443 | -3.063036 | 2.226127 | 5.583923 | 0.03285614
53.45127 | 16.5525 | 19.58435 | 11.76011 | -3.031854 | 2.19534 | 5.596035 | 0.03287363
53.46126 | 16.5506 | 19.55929 | 11.75579 | -3.008689 | 2.16528 | 5.605327 | 0.03289129
53.47126 | 16.5616 | 19.5321 | 11.75148 | -2.970496 | 2.135868 | 5.61184 | 0.03290917
53.48126 | 16.5792 | 19.50285 | 11.74717 | -2.923654 | 2.107119 | 5.615636 | 0.03292724
53.49126 | 16.5656 | 19.4716 | 11.74287 | -2.905995 | 2.079004 | 5.616774 | 0.03294552
53.50126 | 16.5701 | 19.43837 | 11.73858 | -2.868273 | 2.05151 | 5.61532 | 0.03296399
53.51125 | 16.5787 | 19.40328 | 11.7343 | -2.824575 | 2.024646 | 5.61135 | 0.03298264
53.52125 | 16.5668 | 19.36629 | 11.73002 | -2.799493 | 1.998343 | 5.604934 | 0.03300151
53.53125 | 16.577 | 19.32752 | 11.72574 | -2.750524 | 1.972609 | 5.596154 | 0.03302059
53.54125 | 16.5676 | 19.28704 | 11.72147 | -2.719438 | 1.94743 | 5.585096 | 0.03303986
53.55125 | 16.5633 | 19.24491 | 11.71721 | -2.681609 | 1.92279 | 5.571849 | 0.03305934
53.56125 | 16.5579 | 19.20122 | 11.71296 | -2.643316 | 1.898675 | 5.556507 | 0.03307902
53.57124 | 16.5483 | 19.15608 | 11.70871 | -2.607783 | 1.875094 | 5.53918 | 0.03309888
53.58124 | 16.5467 | 19.10951 | 11.70447 | -2.562807 | 1.851985 | 5.519935 | 0.03311896
53.59124 | 16.5314 | 19.06161 | 11.70023 | -2.530215 | 1.82936 | 5.498884 | 0.03313925
53.60124 | 16.5142 | 19.01249 | 11.696 | -2.498291 | 1.807206 | 5.476123 | 0.03315975
53.61124 | 16.5069 | 18.96222 | 11.69178 | -2.455318 | 1.78551 | 5.451749 | 0.03318045
53.62123 | 16.4916 | 18.91093 | 11.68757 | -2.419329 | 1.764281 | 5.425882 | 0.03320134
53.63123 | 16.4727 | 18.8586 | 11.68335 | -2.385902 | 1.743465 | 5.39856 | 0.03322245
53.64123 | 16.459 | 18.80536 | 11.67915 | -2.346363 | 1.723073 | 5.369896 | 0.03324378
53.65123 | 16.4388 | 18.75128 | 11.67495 | -2.312482 | 1.703094 | 5.339971 | 0.03326531
53.66123 | 16.4053 | 18.69643 | 11.67076 | -2.291128 | 1.683516 | 5.308865 | 0.03328705
53.67123 | 16.3911 | 18.64086 | 11.66657 | -2.249764 | 1.664331 | 5.27665 | 0.033309
53.68122 | 16.3687 | 18.5847 | 11.6624 | -2.216004 | 1.645545 | 5.243428 | 0.03333114
53.69122 | 16.342 | 18.52789 | 11.65823 | -2.185893 | 1.627114 | 5.209198 | 0.03335352
53.70122 | 16.3123 | 18.47054 | 11.65406 | -2.158236 | 1.609046 | 5.174053 | 0.0333761
53.71122 | 16.2897 | 18.41268 | 11.6499 | -2.122983 | 1.591333 | 5.13805 | 0.0333989
53.72122 | 16.2473 | 18.35438 | 11.64575 | -2.107076 | 1.573965 | 5.101241 | 0.03342191
53.73121 | 16.2265 | 18.29571 | 11.6416 | -2.069211 | 1.556952 | 5.06371 | 0.03344512
53.74121 | 16.1957 | 18.23662 | 11.63746 | -2.040923 | 1.540251 | 5.025441 | 0.03346856
53.75121 | 16.1556 | 18.1772 | 11.63333 | -2.021602 | 1.523871 | 4.986511 | 0.03349222
53.76121 | 16.1126 | 18.11749 | 11.6292 | -2.004887 | 1.507805 | 4.946966 | 0.0335161
53.77121 | 16.0879 | 18.05751 | 11.62508 | -1.969615 | 1.492046 | 4.906851 | 0.03354019
53.78121 | 16.0477 | 17.99732 | 11.62096 | -1.949622 | 1.476586 | 4.866209 | 0.03356451
53.7912 | 15.9996 | 17.937 | 11.61686 | -1.937404 | 1.461433 | 4.825125 | 0.03358902
53.8012 | 15.9606 | 17.87648 | 11.61275 | -1.915879 | 1.44655 | 4.783561 | 0.03361377
53.8112 | 15.9188 | 17.81584 | 11.60866 | -1.897044 | 1.431947 | 4.7416 | 0.03363874
53.8212 | 15.8664 | 17.75513 | 11.60457 | -1.888735 | 1.417616 | 4.699287 | 0.03366394
53.8312 | 15.8362 | 17.69439 | 11.60048 | -1.858187 | 1.403552 | 4.656661 | 0.03368936
53.84119 | 15.775 | 17.6337 | 11.59641 | -1.858696 | 1.389764 | 4.613807 | 0.03371497
53.85119 | 15.7242 | 17.57298 | 11.59234 | -1.84878 | 1.376215 | 4.570684 | 0.03374083
53.86119 | 15.6938 | 17.51233 | 11.58827 | -1.818531 | 1.362916 | 4.527373 | 0.03376693
53.87119 | 15.6308 | 17.45178 | 11.58422 | -1.820982 | 1.349861 | 4.483911 | 0.03379324
53.88119 | 15.5818 | 17.39137 | 11.58016 | -1.809565 | 1.337044 | 4.440337 | 0.03381978
53.89119 | 15.5367 | 17.33111 | 11.57612 | -1.794409 | 1.324461 | 4.396683 | 0.03384655
53.90118 | 15.477 | 17.2711 | 11.57208 | -1.794102 | 1.312118 | 4.353027 | 0.03387351
53.91118 | 15.432 | 17.21125 | 11.56805 | -1.77925 | 1.299987 | 4.309312 | 0.03390074
53.92118 | 15.3626 | 17.15163 | 11.56402 | -1.789028 | 1.288075 | 4.265601 | 0.03392819
53.93118 | 15.3235 | 17.09226 | 11.56 | -1.768762 | 1.276378 | 4.221925 | 0.03395587
53.94118 | 15.2635 | 17.03317 | 11.55599 | -1.769667 | 1.264891 | 4.178303 | 0.03398378
53.95117 | 15.2047 | 16.97441 | 11.55199 | -1.769708 | 1.25362 | 4.13479 | 0.03401189
53.96117 | 15.1597 | 16.91588 | 11.54798 | -1.75618 | 1.242541 | 4.091314 | 0.03404027
53.97117 | 15.0946 | 16.85764 | 11.54399 | -1.763044 | 1.231659 | 4.047927 | 0.03406887
53.98117 | 15.0329 | 16.7997 | 11.54 | -1.766799 | 1.220971 | 4.004629 | 0.0340977
53.99117 | 14.9878 | 16.74204 | 11.53602 | -1.754239 | 1.210473 | 3.961421 | 0.03412677
54.00117 | 14.9384 | 16.68466 | 11.53204 | -1.746256 | 1.200162 | 3.918295 | 0.03415608
54.01116 | 14.8742 | 16.62759 | 11.52808 | -1.753393 | 1.190044 | 3.875287 | 0.03418559
54.02116 | 14.8155 | 16.57071 | 11.52411 | -1.755211 | 1.180095 | 3.832287 | 0.03421537
54.03116 | 14.762 | 16.51405 | 11.52016 | -1.752046 | 1.170323 | 3.789322 | 0.03424538
54.04116 | 14.7072 | 16.45757 | 11.51621 | -1.750371 | 1.160723 | 3.746366 | 0.03427562
54.05116 | 14.6562 | 16.40125 | 11.51226 | -1.745053 | 1.151294 | 3.703392 | 0.0343061
54.06115 | 14.5906 | 16.34511 | 11.50833 | -1.754513 | 1.14204 | 3.660408 | 0.0343368
54.07115 | 14.5391 | 16.289 | 11.5044 | -1.749903 | 1.132941 | 3.617298 | 0.03436776
54.08115 | 14.4821 | 16.23294 | 11.50047 | -1.75084 | 1.124003 | 3.574068 | 0.03439896
54.09115 | 14.4288 | 16.17688 | 11.49655 | -1.748085 | 1.115223 | 3.53068 | 0.0344304
54.10115 | 14.3654 | 16.1208 | 11.49264 | -1.755399 | 1.106599 | 3.4871 | 0.03446208
54.11115 | 14.3151 | 16.06464 | 11.48873 | -1.749545 | 1.098127 | 3.443292 | 0.03449401
54.12114 | 14.2599 | 16.00845 | 11.48484 | -1.748551 | 1.089814 | 3.399275 | 0.03452615
54.13114 | 14.1974 | 15.95206 | 11.48094 | -1.754659 | 1.08164 | 3.354918 | 0.03455856
54.14114 | 14.1442 | 15.8955 | 11.47705 | -1.751305 | 1.073612 | 3.310246 | 0.03459121
54.15114 | 14.0982 | 15.83877 | 11.47317 | -1.740566 | 1.065727 | 3.26524 | 0.03462411
54.16114 | 14.0349 | 15.78182 | 11.4693 | -1.746925 | 1.057983 | 3.219885 | 0.03465726
54.17113 | 13.9955 | 15.72473 | 11.46543 | -1.729227 | 1.050385 | 3.174217 | 0.0346906
54.18113 | 13.929 | 15.66735 | 11.46157 | -1.738354 | 1.042915 | 3.128142 | 0.03472426
54.19113 | 13.8746 | 15.60977 | 11.45772 | -1.735165 | 1.03558 | 3.08171 | 0.03475813
54.20113 | 13.8296 | 15.55197 | 11.45387 | -1.722366 | 1.028377 | 3.03493 | 0.03479229
54.21113 | 13.7828 | 15.49397 | 11.45002 | -1.71117 | 1.021303 | 2.987816 | 0.03482666
54.22113 | 13.7345 | 15.4358 | 11.44619 | -1.701299 | 1.014358 | 2.940392 | 0.03486132
54.23112 | 13.6758 | 15.37753 | 11.44236 | -1.701732 | 1.007545 | 2.892731 | 0.03489618
54.24112 | 13.6302 | 15.31909 | 11.43854 | -1.688888 | 1.000849 | 2.844772 | 0.03493131
54.25112 | 13.5844 | 15.26056 | 11.43472 | -1.676158 | 0.9942744 | 2.796598 | 0.03496672
54.26112 | 13.5384 | 15.20198 | 11.43091 | -1.66358 | 0.9878197 | 2.748251 | 0.03500238
54.27112 | 13.4809 | 15.1434 | 11.4271 | -1.662498 | 0.9814824 | 2.699777 | 0.03503829
54.28111 | 13.4453 | 15.08492 | 11.42331 | -1.639617 | 0.9752666 | 2.65127 | 0.03507443
54.29111 | 13.4007 | 15.02647 | 11.41951 | -1.625768 | 0.969158 | 2.602686 | 0.03511086
54.30111 | 13.3432 | 14.96816 | 11.41573 | -1.624961 | 0.9631605 | 2.554127 | 0.03514755
54.31111 | 13.312 | 14.91005 | 11.41195 | -1.598049 | 0.9572717 | 2.505646 | 0.0351845
54.32111 | 13.2732 | 14.85218 | 11.40817 | -1.578984 | 0.9514894 | 2.4573 | 0.03522171
54.33111 | 13.2287 | 14.79462 | 11.40441 | -1.565922 | 0.9458113 | 2.409146 | 0.03525919
54.3411 | 13.1934 | 14.73747 | 11.40065 | -1.544074 | 0.9402401 | 2.361289 | 0.03529689
54.3511 | 13.1471 | 14.68068 | 11.39689 | -1.533577 | 0.9347624 | 2.313686 | 0.0353349
54.3611 | 13.119 | 14.62434 | 11.39314 | -1.505341 | 0.929381 | 2.266443 | 0.03537316
54.3711 | 13.0806 | 14.56852 | 11.3894 | -1.48792 | 0.924093 | 2.219613 | 0.0354117
54.3811 | 13.0362 | 14.51326 | 11.38567 | -1.47706 | 0.9188954 | 2.173248 | 0.03545051
54.39109 | 13.0148 | 14.45866 | 11.38194 | -1.443863 | 0.9137909 | 2.127443 | 0.03548954
54.40109 | 12.9624 | 14.40466 | 11.37822 | -1.442264 | 0.9087648 | 2.082154 | 0.03552888
54.41109 | 12.9353 | 14.35136 | 11.3745 | -1.416059 | 0.9038195 | 2.037472 | 0.0355685
54.42109 | 12.9136 | 14.29878 | 11.37079 | -1.385184 | 0.8989514 | 1.993437 | 0.03560839
54.43109 | 12.8577 | 14.24697 | 11.36708 | -1.389274 | 0.8941564 | 1.950085 | 0.03564855
54.44109 | 12.8407 | 14.19596 | 11.36338 | -1.355258 | 0.8894319 | 1.907452 | 0.03568898
54.45108 | 12.8036 | 14.14581 | 11.3597 | -1.342212 | 0.8847784 | 1.865608 | 0.03572965
54.46108 | 12.7756 | 14.09646 | 11.35601 | -1.32086 | 0.8801818 | 1.824497 | 0.03577064
54.47108 | 12.7455 | 14.04797 | 11.35233 | -1.302468 | 0.8756431 | 1.784182 | 0.0358119
54.48108 | 12.7049 | 14.00035 | 11.34866 | -1.295453 | 0.8711583 | 1.744683 | 0.03585345
54.49108 | 12.6939 | 13.95362 | 11.34499 | -1.259724 | 0.8667232 | 1.706015 | 0.03589528
54.50107 | 12.6558 | 13.90784 | 11.34133 | -1.252035 | 0.8623379 | 1.668226 | 0.03593734
54.51107 | 12.6261 | 13.8629 | 11.33768 | -1.236798 | 0.85799 | 1.63125 | 0.03597973
54.52107 | 12.5977 | 13.81886 | 11.33403 | -1.221161 | 0.8536795 | 1.595128 | 0.0360224
54.53107 | 12.5738 | 13.77572 | 11.33039 | -1.201921 | 0.8494026 | 1.559864 | 0.03606536
54.54107 | 12.547 | 13.73347 | 11.32675 | -1.186473 | 0.8451556 | 1.525456 | 0.03610861
54.55107 | 12.5294 | 13.69211 | 11.32312 | -1.162713 | 0.840935 | 1.491902 | 0.03615214
54.56106 | 12.4903 | 13.65167 | 11.3195 | -1.161368 | 0.8367413 | 1.459227 | 0.03619592
54.57106 | 12.4601 | 13.61205 | 11.31589 | -1.151951 | 0.8325635 | 1.42736 | 0.03624003
54.58106 | 12.4508 | 13.57329 | 11.31228 | -1.122487 | 0.8284028 | 1.396324 | 0.03628444
54.59106 | 12.419 | 13.53536 | 11.30867 | -1.116365 | 0.8242567 | 1.366107 | 0.03632913
54.60106 | 12.3908 | 13.49827 | 11.30507 | -1.107468 | 0.8201229 | 1.336697 | 0.03637412
54.61105 | 12.3743 | 13.46202 | 11.30149 | -1.087719 | 0.8160045 | 1.30811 | 0.03641936
54.62105 | 12.3383 | 13.42653 | 11.2979 | -1.088228 | 0.8118902 | 1.280273 | 0.03646494
54.63105 | 12.3228 | 13.39181 | 11.29432 | -1.069013 | 0.8077837 | 1.253198 | 0.03651082
54.64105 | 12.3039 | 13.35786 | 11.29075 | -1.05396 | 0.8036842 | 1.226871 | 0.036557
54.65105 | 12.2841 | 13.32465 | 11.28718 | -1.040549 | 0.799591 | 1.201275 | 0.03660348
54.66105 | 12.2588 | 13.29216 | 11.28362 | -1.033365 | 0.795504 | 1.176391 | 0.03665026
54.67104 | 12.2441 | 13.26042 | 11.28007 | -1.01632 | 0.7914273 | 1.152226 | 0.0366973
54.68104 | 12.2241 | 13.22933 | 11.27652 | -1.005234 | 0.7873532 | 1.128715 | 0.03674469
54.69104 | 12.2015 | 13.19892 | 11.27298 | -0.9974214 | 0.7832864 | 1.105864 | 0.03679239
54.70104 | 12.1842 | 13.16917 | 11.26944 | -0.9849659 | 0.7792276 | 1.083655 | 0.03684039
54.71104 | 12.1679 | 13.14005 | 11.26591 | -0.9721506 | 0.7751781 | 1.062071 | 0.0368887
54.72103 | 12.1506 | 13.11159 | 11.26239 | -0.9609867 | 0.7711428 | 1.041114 | 0.03693727
54.73103 | 12.1276 | 13.0837 | 11.25888 | -0.9561017 | 0.7671154 | 1.020724 | 0.03698621
54.74103 | 12.123 | 13.05641 | 11.25536 | -0.9334085 | 0.7631014 | 1.000907 | 0.03703546
54.75103 | 12.092 | 13.02969 | 11.25186 | -0.9376918 | 0.7591025 | 0.9816441 | 0.03708502
54.76103 | 12.082 | 13.00354 | 11.24836 | -0.9215364 | 0.7551203 | 0.9629195 | 0.03713489
54.77102 | 12.0597 | 12.97795 | 11.24487 | -0.9182528 | 0.7511607 | 0.9447342 | 0.03718504
54.78102 | 12.0532 | 12.95288 | 11.24139 | -0.8996767 | 0.7472178 | 0.9270365 | 0.03723556
54.79102 | 12.0416 | 12.92832 | 11.23791 | -0.8867195 | 0.7432974 | 0.9098288 | 0.03728639
54.80102 | 12.0191 | 12.90427 | 11.23443 | -0.885168 | 0.7394015 | 0.8930957 | 0.03733755
54.81102 | 12.0095 | 12.88071 | 11.23097 | -0.8712092 | 0.7355318 | 0.8768224 | 0.03738904
54.82102 | 11.9897 | 12.85763 | 11.2275 | -0.8679303 | 0.7316905 | 0.8609944 | 0.03744084
54.83101 | 11.9843 | 12.83504 | 11.22405 | -0.850741 | 0.7278829 | 0.8456122 | 0.03749292
54.84101 | 11.9733 | 12.81289 | 11.2206 | -0.8395851 | 0.7241035 | 0.8306321 | 0.03754538
54.85101 | 11.9698 | 12.79117 | 11.21716 | -0.8213733 | 0.7203576 | 0.8160561 | 0.03759817
54.86101 | 11.9435 | 12.76989 | 11.21372 | -0.8263942 | 0.7166468 | 0.8018711 | 0.0376513
54.87101 | 11.9427 | 12.74904 | 11.21029 | -0.8063369 | 0.7129727 | 0.7880648 | 0.03770476
54.881 | 11.9136 | 12.72861 | 11.20687 | -0.8150125 | 0.7093404 | 0.7746396 | 0.0377585
54.891 | 11.9198 | 12.70857 | 11.20346 | -0.7887662 | 0.7057435 | 0.761554 | 0.03781262
54.901 | 11.904 | 12.68891 | 11.20004 | -0.7849101 | 0.7021869 | 0.7488117 | 0.03786709
54.911 | 11.9 | 12.66963 | 11.19664 | -0.7696342 | 0.6986717 | 0.7364018 | 0.03792189
54.921 | 11.8852 | 12.65073 | 11.19324 | -0.7655283 | 0.6951983 | 0.7243135 | 0.03797705
54.931 | 11.8718 | 12.63218 | 11.18985 | -0.7603838 | 0.6917683 | 0.7125367 | 0.03803253
54.94099 | 11.8639 | 12.61401 | 11.18646 | -0.7501099 | 0.6883856 | 0.7010735 | 0.03808831
54.95099 | 11.8599 | 12.59616 | 11.18308 | -0.7362591 | 0.6850432 | 0.6898897 | 0.03814449
54.96099 | 11.8601 | 12.57864 | 11.17971 | -0.7185418 | 0.6817453 | 0.6789885 | 0.03820102
54.97099 | 11.8394 | 12.56145 | 11.17634 | -0.7220495 | 0.6784921 | 0.668361 | 0.0382579
54.98099 | 11.8369 | 12.54457 | 11.17298 | -0.7076736 | 0.6752838 | 0.6579986 | 0.03831513
54.99098 | 11.8277 | 12.52802 | 11.16962 | -0.7003221 | 0.6721236 | 0.6479026 | 0.03837267
55.00098 | 11.8271 | 12.51175 | 11.16627 | -0.6846542 | 0.6690051 | 0.6380454 | 0.03843061
55.01098 | 11.8166 | 12.49578 | 11.16293 | -0.6791786 | 0.6659315 | 0.628429 | 0.03848891
55.02098 | 11.8142 | 12.48009 | 11.15959 | -0.6658877 | 0.6629025 | 0.6190461 | 0.03854756
55.03098 | 11.8045 | 12.46467 | 11.15626 | -0.6601738 | 0.6599179 | 0.6098895 | 0.03860658
55.04098 | 11.7988 | 12.44953 | 11.15293 | -0.6507298 | 0.6569774 | 0.600952 | 0.03866597
55.05097 | 11.7937 | 12.43466 | 11.14962 | -0.6409631 | 0.6540834 | 0.5922357 | 0.03872565
55.06097 | 11.7825 | 12.42004 | 11.14631 | -0.6375375 | 0.65123 | 0.5837166 | 0.03878577
55.07097 | 11.7737 | 12.40566 | 11.143 | -0.6319612 | 0.6484194 | 0.5753974 | 0.03884625
55.08097 | 11.7752 | 12.39153 | 11.1397 | -0.6163274 | 0.6456512 | 0.5672719 | 0.0389071
55.09097 | 11.7551 | 12.37763 | 11.1364 | -0.6225301 | 0.6429249 | 0.5593344 | 0.03896832
55.10096 | 11.7628 | 12.36398 | 11.13312 | -0.6011764 | 0.6402426 | 0.5515869 | 0.03902987
55.11096 | 11.7501 | 12.35053 | 11.12983 | -0.6004333 | 0.6375984 | 0.5440086 | 0.03909184
55.12096 | 11.7519 | 12.33731 | 11.12656 | -0.5854087 | 0.6349944 | 0.536602 | 0.03915419
55.13096 | 11.7318 | 12.3243 | 11.12329 | -0.5924969 | 0.6324301 | 0.529362 | 0.03921693
55.14096 | 11.7342 | 12.31149 | 11.12002 | -0.5772925 | 0.6299049 | 0.522284 | 0.03928004
55.15096 | 11.7272 | 12.29889 | 11.11677 | -0.5716902 | 0.627418 | 0.5153631 | 0.03934354
55.16095 | 11.7253 | 12.2865 | 11.11352 | -0.5611972 | 0.6249716 | 0.5086014 | 0.03940734
55.17095 | 11.7187 | 12.27428 | 11.11027 | -0.5555838 | 0.6225598 | 0.5019814 | 0.03947164
55.18095 | 11.7128 | 12.26226 | 11.10703 | -0.5494576 | 0.6201846 | 0.4955054 | 0.03953628
55.19095 | 11.7012 | 12.25041 | 11.1038 | -0.5492139 | 0.6178454 | 0.4891694 | 0.03960136
55.20095 | 11.7044 | 12.23875 | 11.10057 | -0.5343483 | 0.6155418 | 0.4829696 | 0.03966679
55.21094 | 11.699 | 12.22727 | 11.09735 | -0.5282681 | 0.6132751 | 0.4769085 | 0.03973257
55.22094 | 11.6841 | 12.21595 | 11.09414 | -0.5318454 | 0.6110405 | 0.4709696 | 0.03979884
55.23094 | 11.682 | 12.20479 | 11.09093 | -0.5227881 | 0.6088396 | 0.4651558 | 0.03986547
55.24094 | 11.6782 | 12.19379 | 11.08772 | -0.5155922 | 0.6066717 | 0.4594638 | 0.03993254
55.25094 | 11.6714 | 12.18295 | 11.08453 | -0.5115537 | 0.6045365 | 0.4538903 | 0.03999997
55.26094 | 11.6659 | 12.17227 | 11.08134 | -0.5063689 | 0.6024332 | 0.448432 | 0.04006786
55.27093 | 11.6669 | 12.16174 | 11.07815 | -0.4948449 | 0.6003633 | 0.4430913 | 0.04013604
55.28093 | 11.6548 | 12.15136 | 11.07498 | -0.496557 | 0.5983224 | 0.4378545 | 0.04020473
55.29093 | 11.6665 | 12.14111 | 11.0718 | -0.4746123 | 0.5963119 | 0.4327241 | 0.04027383
55.30093 | 11.6447 | 12.13101 | 11.06864 | -0.4863077 | 0.5943312 | 0.4276974 | 0.04034335
55.31093 | 11.6563 | 12.12104 | 11.06548 | -0.46474 | 0.5923799 | 0.4227716 | 0.04041328
55.32092 | 11.6455 | 12.11122 | 11.06232 | -0.4657156 | 0.5904594 | 0.4179489 | 0.04048357
55.33092 | 11.6408 | 12.10151 | 11.05918 | -0.4607123 | 0.5885655 | 0.4132173 | 0.04055435
55.34092 | 11.6436 | 12.09194 | 11.05603 | -0.4483369 | 0.5866995 | 0.4085792 | 0.04062556
55.35092 | 11.6363 | 12.08249 | 11.0529 | -0.4461866 | 0.584861 | 0.4040322 | 0.0406972
55.36092 | 11.6306 | 12.07316 | 11.04977 | -0.4425588 | 0.5830496 | 0.3995741 | 0.04076926
55.37092 | 11.6308 | 12.06395 | 11.04664 | -0.4331507 | 0.5812647 | 0.3952027 | 0.04084177
55.38091 | 11.6255 | 12.05487 | 11.04353 | -0.4293687 | 0.5795078 | 0.39092 | 0.04091463
55.39091 | 11.6133 | 12.04589 | 11.04041 | -0.4325926 | 0.5777749 | 0.3867156 | 0.040988
55.40091 | 11.6161 | 12.03703 | 11.03731 | -0.4209288 | 0.5760675 | 0.3825917 | 0.04106182
55.41091 | 11.6067 | 12.02828 | 11.03421 | -0.4215751 | 0.5743849 | 0.3785465 | 0.04113608
55.42091 | 11.6098 | 12.01963 | 11.03111 | -0.4098293 | 0.572727 | 0.3745781 | 0.04121078
55.4309 | 11.6039 | 12.0111 | 11.02803 | -0.4071975 | 0.5710949 | 0.3706883 | 0.04128586
55.4409 | 11.5975 | 12.00266 | 11.02495 | -0.4051607 | 0.5694851 | 0.366868 | 0.04136146
55.4509 | 11.5995 | 11.99433 | 11.02187 | -0.3948255 | 0.5678987 | 0.3631191 | 0.04143752
55.4609 | 11.5914 | 11.98609 | 11.0188 | -0.3946898 | 0.5663355 | 0.3594402 | 0.04151403
55.4709 | 11.5875 | 11.97795 | 11.01574 | -0.3904517 | 0.5647952 | 0.3558296 | 0.04159101
55.4809 | 11.5893 | 11.96991 | 11.01268 | -0.3806093 | 0.5632773 | 0.3522857 | 0.04166844
55.49089 | 11.5823 | 11.96197 | 11.00963 | -0.3796689 | 0.5617831 | 0.3488107 | 0.04174626
55.50089 | 11.5761 | 11.95411 | 11.00658 | -0.3780126 | 0.5603093 | 0.3453959 | 0.04182463
55.51089 | 11.5821 | 11.94635 | 11.00354 | -0.3642466 | 0.5588568 | 0.3420436 | 0.04190346
55.52089 | 11.5578 | 11.93867 | 11.00051 | -0.3808695 | 0.5574258 | 0.3387524 | 0.04198277
55.53089 | 11.5702 | 11.93108 | 10.99748 | -0.3608796 | 0.5560155 | 0.335521 | 0.04206255
55.54088 | 11.5638 | 11.92358 | 10.99446 | -0.3597826 | 0.5546274 | 0.3323511 | 0.04214272
55.55088 | 11.5452 | 11.91616 | 10.99145 | -0.3709625 | 0.5532583 | 0.3292354 | 0.04222347
55.56088 | 11.5497 | 11.90882 | 10.98844 | -0.3591249 | 0.5519092 | 0.3261758 | 0.04230469
55.57088 | 11.5399 | 11.90157 | 10.98543 | -0.3616686 | 0.5505801 | 0.3231711 | 0.0423864
55.58088 | 11.5463 | 11.89439 | 10.98243 | -0.3480922 | 0.5492705 | 0.3202202 | 0.0424686
55.59088 | 11.5409 | 11.88729 | 10.97944 | -0.3463943 | 0.5479803 | 0.3173221 | 0.0425513
55.60087 | 11.5266 | 11.88028 | 10.97646 | -0.3536804 | 0.5467104 | 0.3144783 | 0.0426344
55.61087 | 11.532 | 11.87334 | 10.97348 | -0.3413356 | 0.5454581 | 0.3116823 | 0.04271809
55.62087 | 11.5256 | 11.86647 | 10.9705 | -0.3408655 | 0.5442245 | 0.308936 | 0.04280227
55.63087 | 11.5191 | 11.85967 | 10.96753 | -0.3405689 | 0.5430093 | 0.3062384 | 0.04288696
55.64087 | 11.5195 | 11.85294 | 10.96457 | -0.3334447 | 0.5418122 | 0.3035885 | 0.04297216
55.65086 | 11.5076 | 11.8463 | 10.96162 | -0.3386984 | 0.5406343 | 0.300988 | 0.04305779
55.66086 | 11.5018 | 11.83972 | 10.95867 | -0.3379155 | 0.5394729 | 0.2984309 | 0.04314401
55.67086 | 11.5048 | 11.8332 | 10.95572 | -0.3284017 | 0.5383291 | 0.2959188 | 0.04323075
55.68086 | 11.497 | 11.82676 | 10.95278 | -0.3297561 | 0.5372026 | 0.293451 | 0.04331801
55.69086 | 11.488 | 11.82038 | 10.94985 | -0.3323775 | 0.5360934 | 0.2910266 | 0.04340579
55.70086 | 11.4864 | 11.81406 | 10.94692 | -0.327665 | 0.535001 | 0.288645 | 0.0434941
55.71085 | 11.4706 | 11.80782 | 10.94401 | -0.3372239 | 0.5339265 | 0.2863077 | 0.04358285
55.72085 | 11.471 | 11.80164 | 10.94109 | -0.3306407 | 0.5328674 | 0.2840091 | 0.04367222
55.73085 | 11.4773 | 11.79552 | 10.93818 | -0.3182209 | 0.5318248 | 0.2817511 | 0.04376213
55.74085 | 11.4536 | 11.78946 | 10.93528 | -0.3358636 | 0.5307984 | 0.2795329 | 0.04385258
55.75085 | 11.4745 | 11.78347 | 10.93238 | -0.308968 | 0.5297881 | 0.277354 | 0.04394356
55.76084 | 11.4543 | 11.77754 | 10.92949 | -0.3232394 | 0.5287946 | 0.2752158 | 0.04403501
55.77084 | 11.4476 | 11.77166 | 10.92661 | -0.3240647 | 0.5278159 | 0.2731133 | 0.0441271
55.78084 | 11.4648 | 11.76585 | 10.92373 | -0.3010494 | 0.5268527 | 0.2710481 | 0.04421974
55.79084 | 11.4421 | 11.76009 | 10.92086 | -0.3179928 | 0.5259049 | 0.2690197 | 0.04431293
55.80084 | 11.45 | 11.75439 | 10.91799 | -0.304394 | 0.5249724 | 0.2670274 | 0.04440668
55.81084 | 11.4489 | 11.74875 | 10.91513 | -0.2998525 | 0.524055 | 0.2650709 | 0.044501
55.82083 | 11.4368 | 11.74317 | 10.91227 | -0.3063733 | 0.5231537 | 0.2631514 | 0.0445958
55.83083 | 11.454 | 11.73764 | 10.90942 | -0.2836442 | 0.522266 | 0.2612646 | 0.04469125
55.84083 | 11.4349 | 11.73217 | 10.90658 | -0.2972705 | 0.5213931 | 0.2594121 | 0.04478729
55.85083 | 11.4386 | 11.72675 | 10.90374 | -0.2881514 | 0.5205346 | 0.2575933 | 0.0448839
55.86083 | 11.442 | 11.72139 | 10.90091 | -0.2793865 | 0.5196906 | 0.2558077 | 0.04498109
55.87082 | 11.4379 | 11.71608 | 10.89808 | -0.2781804 | 0.5188616 | 0.2540567 | 0.04507877
55.88082 | 11.431 | 11.71082 | 10.89526 | -0.279822 | 0.518046 | 0.2523364 | 0.04517714
55.89082 | 11.4448 | 11.70562 | 10.89245 | -0.2608162 | 0.5172444 | 0.2506483 | 0.04527609
55.90082 | 11.4346 | 11.70046 | 10.88964 | -0.2658625 | 0.5164567 | 0.2489918 | 0.04537565
55.91082 | 11.4519 | 11.69536 | 10.88684 | -0.2434602 | 0.5156827 | 0.2473666 | 0.04547581
55.92082 | 11.4459 | 11.69031 | 10.88404 | -0.2444092 | 0.5149224 | 0.2457725 | 0.04557657
55.93081 | 11.445 | 11.68531 | 10.88125 | -0.2403137 | 0.5141764 | 0.2442106 | 0.04567784
55.94081 | 11.4636 | 11.68036 | 10.87846 | -0.2167635 | 0.5134431 | 0.2426775 | 0.04577983
55.95081 | 11.4521 | 11.67546 | 10.87568 | -0.2233631 | 0.512723 | 0.2411745 | 0.04588243
55.96081 | 11.453 | 11.67061 | 10.87291 | -0.2176123 | 0.5120162 | 0.2397014 | 0.04598565
55.97081 | 11.4694 | 11.66581 | 10.87014 | -0.1964106 | 0.5113225 | 0.2382579 | 0.0460895
55.9808 | 11.4613 | 11.66106 | 10.86738 | -0.1997624 | 0.5106425 | 0.236845 | 0.04619387
55.9908 | 11.4681 | 11.65636 | 10.86462 | -0.1882579 | 0.5099747 | 0.23546 | 0.04629898
56.0008 | 11.4691 | 11.6517 | 10.86187 | -0.1826015 | 0.5093196 | 0.2341038 | 0.04640473
56.0108 | 11.4685 | 11.64709 | 10.85913 | -0.1785931 | 0.5086773 | 0.2327764 | 0.04651112
56.0208 | 11.4702 | 11.64253 | 10.85639 | -0.1723323 | 0.5080476 | 0.2314775 | 0.04661815
56.0308 | 11.4778 | 11.63802 | 10.85366 | -0.1602188 | 0.5074304 | 0.2302071 | 0.04672584
56.04079 | 11.464 | 11.63356 | 10.85093 | -0.1695571 | 0.5068262 | 0.2289663 | 0.04683407
56.05079 | 11.4908 | 11.62914 | 10.84821 | -0.1383377 | 0.5062338 | 0.2277522 | 0.04694307
56.06079 | 11.4749 | 11.62476 | 10.84549 | -0.149865 | 0.5056536 | 0.2265663 | 0.04705273
56.07079 | 11.4798 | 11.62044 | 10.84278 | -0.1406388 | 0.5050855 | 0.2254082 | 0.04716306
56.08079 | 11.4925 | 11.61616 | 10.84008 | -0.1236591 | 0.5045295 | 0.2242781 | 0.04727407
56.09078 | 11.488 | 11.61193 | 10.83738 | -0.1239301 | 0.5039862 | 0.223177 | 0.04738564
56.10078 | 11.488 | 11.60774 | 10.83469 | -0.1197427 | 0.503454 | 0.2221025 | 0.047498
56.11078 | 11.4975 | 11.6036 | 10.832 | -0.1061014 | 0.5029337 | 0.2210557 | 0.04761105
56.12078 | 11.486 | 11.59951 | 10.82932 | -0.1135061 | 0.5024253 | 0.2200368 | 0.04772479
56.13078 | 11.497 | 11.59546 | 10.82664 | -0.09845665 | 0.5019285 | 0.2190455 | 0.04783923
56.14078 | 11.4937 | 11.59145 | 10.82397 | -0.09775314 | 0.5014433 | 0.2180821 | 0.04795436
56.15077 | 11.4898 | 11.5875 | 10.82131 | -0.09769953 | 0.5009702 | 0.2171476 | 0.04807009
56.16077 | 11.497 | 11.58359 | 10.81865 | -0.08658761 | 0.500508 | 0.2162399 | 0.04818665
56.17077 | 11.5037 | 11.57972 | 10.816 | -0.07602034 | 0.500056 | 0.2153603 | 0.0483039
56.18077 | 11.4885 | 11.5759 | 10.81335 | -0.08740008 | 0.4996165 | 0.2145087 | 0.04842191
56.19077 | 11.4944 | 11.57213 | 10.81071 | -0.07772578 | 0.4991884 | 0.2136853 | 0.0485406
56.20076 | 11.4842 | 11.5684 | 10.80808 | -0.08420103 | 0.4987717 | 0.2128909 | 0.04865993
56.21076 | 11.4926 | 11.56472 | 10.80545 | -0.07211862 | 0.4983659 | 0.2121242 | 0.04878011
56.22076 | 11.4954 | 11.56108 | 10.80282 | -0.06568233 | 0.4979711 | 0.2113861 | 0.04890103
56.23076 | 11.5023 | 11.55749 | 10.80021 | -0.05519168 | 0.4975867 | 0.2106768 | 0.0490227
56.24076 | 11.4882 | 11.55395 | 10.79759 | -0.06574801 | 0.4972139 | 0.2099964 | 0.04914512
56.25076 | 11.4989 | 11.55045 | 10.79499 | -0.05155083 | 0.496852 | 0.2093452 | 0.0492683
56.26075 | 11.4874 | 11.547 | 10.79239 | -0.05960373 | 0.4965013 | 0.2087239 | 0.04939212
56.27075 | 11.4983 | 11.5436 | 10.78979 | -0.04529993 | 0.496161 | 0.2081316 | 0.04951683
56.28075 | 11.4847 | 11.54024 | 10.7872 | -0.05554314 | 0.4958315 | 0.2075691 | 0.0496423
56.29075 | 11.4917 | 11.53693 | 10.78462 | -0.04523352 | 0.4955126 | 0.2070366 | 0.04976856
56.30075 | 11.4986 | 11.53367 | 10.78204 | -0.03507135 | 0.4952044 | 0.2065344 | 0.0498956
56.31074 | 11.4805 | 11.53046 | 10.77947 | -0.04995987 | 0.4949071 | 0.2060632 | 0.05002331
56.32074 | 11.4932 | 11.52729 | 10.7769 | -0.03409298 | 0.49462 | 0.2056223 | 0.05015194
56.33074 | 11.4911 | 11.52417 | 10.77434 | -0.03307411 | 0.4943434 | 0.2052124 | 0.05028137
56.34074 | 11.4822 | 11.5211 | 10.77178 | -0.03890345 | 0.4940772 | 0.204834 | 0.0504116
56.35074 | 11.4746 | 11.51808 | 10.76923 | -0.04348123 | 0.4938214 | 0.204487 | 0.05054265
56.36074 | 11.4869 | 11.51511 | 10.76669 | -0.02820759 | 0.493576 | 0.204172 | 0.05067452
56.37073 | 11.4819 | 11.51219 | 10.76415 | -0.03028584 | 0.4933411 | 0.2038892 | 0.05080708
56.38073 | 11.4824 | 11.50931 | 10.76161 | -0.02691016 | 0.4931163 | 0.2036385 | 0.0509406
56.39073 | 11.4798 | 11.50648 | 10.75909 | -0.02668369 | 0.4929018 | 0.2034203 | 0.05107496
56.40073 | 11.4793 | 11.50371 | 10.75656 | -0.02440661 | 0.4926974 | 0.2032349 | 0.05121017
56.41073 | 11.4825 | 11.50098 | 10.75405 | -0.01847901 | 0.4925031 | 0.2030823 | 0.05134622
56.42072 | 11.4783 | 11.4983 | 10.75154 | -0.02000334 | 0.4923192 | 0.2029625 | 0.05148299
56.43072 | 11.4841 | 11.49567 | 10.74903 | -0.01157489 | 0.4921452 | 0.2028759 | 0.05162076
56.44072 | 11.4871 | 11.4931 | 10.74653 | -0.005996087 | 0.4919812 | 0.2028225 | 0.0517594
56.45072 | 11.4798 | 11.49057 | 10.74404 | -0.01076678 | 0.4918272 | 0.2028021 | 0.05189886
56.46072 | 11.4788 | 11.48809 | 10.74155 | -0.009287078 | 0.4916832 | 0.2028148 | 0.0520393
56.47072 | 11.4766 | 11.48566 | 10.73907 | -0.00905648 | 0.4915492 | 0.2028603 | 0.05218053
56.48071 | 11.4822 | 11.48328 | 10.73659 | -0.001077146 | 0.491425 | 0.2029382 | 0.05232256
56.49071 | 11.475 | 11.48094 | 10.73412 | -0.005944137 | 0.4913108 | 0.2030485 | 0.05246563
56.50071 | 11.4766 | 11.47866 | 10.73165 | -0.00205924 | 0.4912064 | 0.2031905 | 0.05260961
56.51071 | 11.4842 | 11.47642 | 10.72919 | 0.007778173 | 0.4911118 | 0.2033638 | 0.05275451
56.52071 | 11.4712 | 11.47423 | 10.72674 | -0.003031192 | 0.4910271 | 0.2035675 | 0.05290032
56.5307 | 11.4803 | 11.47209 | 10.72429 | 0.008211449 | 0.4909522 | 0.2038005 | 0.05304692
56.5407 | 11.4849 | 11.46999 | 10.72184 | 0.01491142 | 0.490887 | 0.2040624 | 0.05319459
56.5507 | 11.4808 | 11.46793 | 10.71941 | 0.01286785 | 0.4908314 | 0.2043517 | 0.05334321
56.5607 | 11.4883 | 11.46592 | 10.71697 | 0.0223821 | 0.4907856 | 0.2046669 | 0.05349277
56.5707 | 11.4802 | 11.46394 | 10.71454 | 0.01625578 | 0.4907494 | 0.2050066 | 0.05364329
56.5807 | 11.4891 | 11.46201 | 10.71212 | 0.0270907 | 0.4907229 | 0.2053688 | 0.05379477
56.59069 | 11.4968 | 11.46011 | 10.70971 | 0.03668702 | 0.4907061 | 0.2057513 | 0.05394707
56.60069 | 11.4822 | 11.45825 | 10.7073 | 0.02395087 | 0.4906988 | 0.2061524 | 0.0541005
56.61069 | 11.4909 | 11.45642 | 10.70489 | 0.0344828 | 0.4907011 | 0.2065694 | 0.0542549
56.62069 | 11.4975 | 11.45461 | 10.70249 | 0.04288558 | 0.490713 | 0.2069994 | 0.05441029
56.63069 | 11.4926 | 11.45284 | 10.7001 | 0.03976224 | 0.4907344 | 0.2074396 | 0.05456668
56.64068 | 11.499 | 11.45109 | 10.69771 | 0.04791422 | 0.4907653 | 0.2078862 | 0.05472393
56.65068 | 11.4939 | 11.44935 | 10.69533 | 0.04454858 | 0.4908057 | 0.2083366 | 0.05488233
56.66068 | 11.5008 | 11.44763 | 10.69295 | 0.05316724 | 0.4908556 | 0.2087868 | 0.05504176
56.67068 | 11.5034 | 11.44593 | 10.69058 | 0.05747408 | 0.490915 | 0.2092328 | 0.05520221
56.68068 | 11.4972 | 11.44423 | 10.68821 | 0.05297321 | 0.4909838 | 0.2096706 | 0.0553637
56.69068 | 11.5008 | 11.44253 | 10.68585 | 0.05826885 | 0.4910621 | 0.2100958 | 0.05552622
56.70067 | 11.5124 | 11.44084 | 10.68349 | 0.07156371 | 0.4911497 | 0.2105039 | 0.05568963
56.71067 | 11.5101 | 11.43913 | 10.68114 | 0.07096574 | 0.4912467 | 0.210891 | 0.05585426
56.72067 | 11.5116 | 11.43742 | 10.6788 | 0.07417775 | 0.4913531 | 0.2112522 | 0.05601995
56.73067 | 11.5199 | 11.4357 | 10.67646 | 0.08420412 | 0.4914689 | 0.2115831 | 0.05618671
56.74067 | 11.5131 | 11.43395 | 10.67412 | 0.07914957 | 0.491594 | 0.2118792 | 0.05635455
56.75066 | 11.5237 | 11.43218 | 10.6718 | 0.09151644 | 0.4917284 | 0.2121358 | 0.05652332
56.76066 | 11.5167 | 11.43039 | 10.66947 | 0.08631268 | 0.4918723 | 0.2123493 | 0.05669334
56.77066 | 11.5185 | 11.42856 | 10.66715 | 0.08994062 | 0.4920254 | 0.2125153 | 0.05686446
56.78066 | 11.5239 | 11.4267 | 10.66484 | 0.097204 | 0.4921879 | 0.2126299 | 0.05703669
56.79066 | 11.5255 | 11.42479 | 10.66253 | 0.1007063 | 0.4923597 | 0.2126898 | 0.05721005
56.80066 | 11.5328 | 11.42285 | 10.66023 | 0.1099508 | 0.4925407 | 0.2126917 | 0.05738452
56.81065 | 11.5196 | 11.42086 | 10.65794 | 0.09873802 | 0.4927311 | 0.2126329 | 0.05755997
56.82065 | 11.5214 | 11.41883 | 10.65565 | 0.1025749 | 0.4929305 | 0.2125109 | 0.05773673
56.83065 | 11.533 | 11.41674 | 10.65336 | 0.1162607 | 0.4931396 | 0.2123239 | 0.05791465
56.84065 | 11.5303 | 11.4146 | 10.65108 | 0.1156974 | 0.4933578 | 0.2120702 | 0.05809372
56.85065 | 11.5269 | 11.41241 | 10.64881 | 0.1144858 | 0.4935854 | 0.2117489 | 0.05827397
56.86064 | 11.5345 | 11.41018 | 10.64654 | 0.1243243 | 0.4938221 | 0.2113598 | 0.05845523
56.87064 | 11.5318 | 11.40788 | 10.64427 | 0.1239177 | 0.4940681 | 0.2109019 | 0.05863785
56.88064 | 11.5342 | 11.40554 | 10.64202 | 0.1286631 | 0.4943237 | 0.2103759 | 0.05882167
56.89064 | 11.5434 | 11.40314 | 10.63976 | 0.1402602 | 0.4945883 | 0.2097827 | 0.0590067
56.90064 | 11.5413 | 11.40069 | 10.63751 | 0.1406073 | 0.4948626 | 0.2091232 | 0.05919295
56.91064 | 11.5373 | 11.3982 | 10.63527 | 0.1391033 | 0.4951459 | 0.2083992 | 0.05938043
56.92063 | 11.5465 | 11.39566 | 10.63304 | 0.1508435 | 0.4954385 | 0.2076132 | 0.05956897
56.93063 | 11.5354 | 11.39307 | 10.6308 | 0.1423307 | 0.4957406 | 0.2067659 | 0.05975895
56.94063 | 11.5522 | 11.39044 | 10.62858 | 0.1617599 | 0.496052 | 0.2058608 | 0.05995019
56.95063 | 11.5552 | 11.38777 | 10.62636 | 0.1674283 | 0.4963729 | 0.2049004 | 0.06014269
56.96063 | 11.5484 | 11.38507 | 10.62414 | 0.1633328 | 0.4967032 | 0.203888 | 0.06033649
56.97062 | 11.5504 | 11.38233 | 10.62193 | 0.1680675 | 0.4970425 | 0.2028277 | 0.06053139
56.98062 | 11.5576 | 11.37957 | 10.61973 | 0.1780342 | 0.4973916 | 0.2017211 | 0.06072779
56.99062 | 11.5501 | 11.37677 | 10.61753 | 0.1733267 | 0.4977501 | 0.2005725 | 0.06092551
57.00062 | 11.5677 | 11.37396 | 10.61533 | 0.1937413 | 0.4981181 | 0.1993858 | 0.06112455
57.01062 | 11.5686 | 11.37113 | 10.61314 | 0.1974742 | 0.4984956 | 0.1981646 | 0.06132494
57.02062 | 11.5655 | 11.36828 | 10.61096 | 0.1972216 | 0.4988826 | 0.1969129 | 0.06152668
57.03061 | 11.5775 | 11.36542 | 10.60878 | 0.2120767 | 0.4992787 | 0.1956356 | 0.06172959
57.04061 | 11.5762 | 11.36256 | 10.60661 | 0.2136414 | 0.4996848 | 0.1943342 | 0.06193406
57.05061 | 11.5718 | 11.35969 | 10.60444 | 0.212109 | 0.5001004 | 0.1930136 | 0.06213994
57.06061 | 11.5934 | 11.35682 | 10.60227 | 0.2365757 | 0.5005257 | 0.1916776 | 0.06234721
57.07061 | 11.5826 | 11.35396 | 10.60012 | 0.228638 | 0.5009605 | 0.1903298 | 0.06255591
57.0806 | 11.5941 | 11.35111 | 10.59797 | 0.2429893 | 0.5014046 | 0.1889751 | 0.06276581
57.0906 | 11.6007 | 11.34827 | 10.59582 | 0.2524319 | 0.5018588 | 0.1876142 | 0.06297737
57.1006 | 11.5886 | 11.34544 | 10.59368 | 0.2431597 | 0.5023227 | 0.1862518 | 0.06319038
57.1106 | 11.6087 | 11.34263 | 10.59154 | 0.2660695 | 0.5027964 | 0.1848909 | 0.06340486
57.1206 | 11.5993 | 11.33984 | 10.58941 | 0.2594585 | 0.5032798 | 0.1835344 | 0.06362081
57.1306 | 11.6075 | 11.33708 | 10.58728 | 0.2704238 | 0.503773 | 0.1821851 | 0.06383825
57.14059 | 11.6088 | 11.33434 | 10.58516 | 0.27446 | 0.5042756 | 0.1808468 | 0.06405699
57.15059 | 11.6137 | 11.33163 | 10.58304 | 0.2820705 | 0.5047884 | 0.1795192 | 0.06427746
57.16059 | 11.6141 | 11.32895 | 10.58093 | 0.28515 | 0.5053112 | 0.1782058 | 0.06449947
57.17059 | 11.6267 | 11.3263 | 10.57883 | 0.3003969 | 0.5058439 | 0.1769086 | 0.06472301
57.18059 | 11.6213 | 11.32369 | 10.57673 | 0.297609 | 0.5063866 | 0.1756292 | 0.06494813
57.19058 | 11.631 | 11.32112 | 10.57463 | 0.3098825 | 0.5069386 | 0.1743706 | 0.06517459
57.20058 | 11.6353 | 11.31858 | 10.57254 | 0.316721 | 0.5075012 | 0.1731315 | 0.06540283
57.21058 | 11.6288 | 11.31608 | 10.57046 | 0.3127204 | 0.508074 | 0.1719145 | 0.06563274
57.22058 | 11.6403 | 11.31362 | 10.56838 | 0.3266801 | 0.5086567 | 0.1707205 | 0.0658642
57.23058 | 11.6443 | 11.3112 | 10.5663 | 0.3330987 | 0.5092497 | 0.1695505 | 0.06609736
57.24058 | 11.6369 | 11.30882 | 10.56423 | 0.3280758 | 0.5098527 | 0.1684052 | 0.0663321
57.25057 | 11.6481 | 11.30649 | 10.56217 | 0.3416082 | 0.5104655 | 0.1672862 | 0.0665683
57.26057 | 11.6538 | 11.3042 | 10.56011 | 0.3496002 | 0.511089 | 0.1661918 | 0.06680645
57.27057 | 11.6462 | 11.30195 | 10.55806 | 0.3442491 | 0.5117229 | 0.1651235 | 0.06704621
57.28057 | 11.6593 | 11.29975 | 10.55601 | 0.3595544 | 0.512367 | 0.1640816 | 0.06728775
57.29057 | 11.6551 | 11.29758 | 10.55397 | 0.3575162 | 0.5130215 | 0.163066 | 0.06753094
57.30056 | 11.6512 | 11.29547 | 10.55193 | 0.355732 | 0.5136858 | 0.162078 | 0.06777566
57.31056 | 11.6654 | 11.29339 | 10.54989 | 0.3720062 | 0.5143612 | 0.1611154 | 0.06802238
57.32056 | 11.6612 | 11.29136 | 10.54787 | 0.3698366 | 0.515047 | 0.1601793 | 0.06827086
57.33056 | 11.6658 | 11.28938 | 10.54584 | 0.3764234 | 0.5157434 | 0.1592694 | 0.06852113
57.34056 | 11.6769 | 11.28743 | 10.54382 | 0.3894666 | 0.5164504 | 0.1583855 | 0.0687732
57.35056 | 11.6705 | 11.28553 | 10.54181 | 0.3849666 | 0.517168 | 0.1575274 | 0.06902709
57.36055 | 11.6739 | 11.28368 | 10.5398 | 0.3902216 | 0.5178955 | 0.1566956 | 0.06928256
57.37055 | 11.6863 | 11.28186 | 10.5378 | 0.4044358 | 0.5186344 | 0.1558881 | 0.06954013
57.38055 | 11.6731 | 11.28009 | 10.5358 | 0.3930072 | 0.5193843 | 0.1551055 | 0.06979957
57.39055 | 11.689 | 11.27836 | 10.53381 | 0.4106367 | 0.5201448 | 0.1543473 | 0.07006088
57.40055 | 11.6857 | 11.27668 | 10.53182 | 0.409024 | 0.5209164 | 0.1536131 | 0.0703241
57.41054 | 11.6893 | 11.27503 | 10.52984 | 0.4142685 | 0.5216979 | 0.1529032 | 0.07058899
57.42054 | 11.6944 | 11.27343 | 10.52786 | 0.4209733 | 0.5224913 | 0.1522159 | 0.07085607
57.43054 | 11.6995 | 11.27186 | 10.52589 | 0.4276374 | 0.5232957 | 0.1515513 | 0.0711251
57.44054 | 11.6928 | 11.27034 | 10.52392 | 0.422461 | 0.5241112 | 0.150909 | 0.07139611
57.45054 | 11.7032 | 11.26886 | 10.52196 | 0.4343445 | 0.5249379 | 0.1502887 | 0.07166911
57.46054 | 11.7072 | 11.26741 | 10.52 | 0.4397883 | 0.5257758 | 0.1496898 | 0.07194411
57.47053 | 11.71 | 11.26601 | 10.51805 | 0.4439913 | 0.5266241 | 0.1491125 | 0.07222088
57.48053 | 11.715 | 11.26464 | 10.5161 | 0.4503572 | 0.5274843 | 0.1485553 | 0.07249995
57.49053 | 11.7208 | 11.26332 | 10.51416 | 0.4574838 | 0.5283564 | 0.1480182 | 0.07278111
57.50053 | 11.7205 | 11.26203 | 10.51222 | 0.4584727 | 0.5292394 | 0.1475008 | 0.07306434
57.51053 | 11.7346 | 11.26078 | 10.51029 | 0.4738232 | 0.5301345 | 0.1470028 | 0.07334968
57.52052 | 11.7278 | 11.25956 | 10.50836 | 0.4682354 | 0.5310398 | 0.1465242 | 0.07363677
57.53052 | 11.7399 | 11.25839 | 10.50644 | 0.4815113 | 0.5319578 | 0.1460636 | 0.07392638
57.54052 | 11.7425 | 11.25725 | 10.50452 | 0.4852498 | 0.5328879 | 0.1456212 | 0.07421816
57.55052 | 11.7429 | 11.25615 | 10.50261 | 0.4867523 | 0.5338292 | 0.1451965 | 0.07451212
57.56052 | 11.7619 | 11.25508 | 10.5007 | 0.5068178 | 0.5347828 | 0.1447892 | 0.07480829
57.57052 | 11.7546 | 11.25405 | 10.4988 | 0.5005477 | 0.5357478 | 0.1443989 | 0.07510669
57.58051 | 11.7623 | 11.25306 | 10.4969 | 0.5092405 | 0.5367242 | 0.1440257 | 0.07540705
57.59051 | 11.7643 | 11.2521 | 10.49501 | 0.5121988 | 0.5377136 | 0.1436684 | 0.07570996
57.60051 | 11.7724 | 11.25118 | 10.49312 | 0.5212216 | 0.5387152 | 0.1433271 | 0.07601518
57.61051 | 11.7711 | 11.25029 | 10.49124 | 0.5208094 | 0.5397289 | 0.1430014 | 0.07632272
57.62051 | 11.783 | 11.24944 | 10.48936 | 0.5335622 | 0.540755 | 0.1426912 | 0.07663258
57.6305 | 11.7872 | 11.24862 | 10.48749 | 0.5385794 | 0.5417925 | 0.1423963 | 0.07694451
57.6405 | 11.7902 | 11.24784 | 10.48562 | 0.542363 | 0.5428434 | 0.1421158 | 0.07725912
57.6505 | 11.8044 | 11.24709 | 10.48375 | 0.5573122 | 0.5439068 | 0.1418499 | 0.07757614
57.6605 | 11.8021 | 11.24637 | 10.4819 | 0.5557273 | 0.5449829 | 0.1415983 | 0.0778956
57.6705 | 11.8104 | 11.24569 | 10.48004 | 0.5647082 | 0.5460718 | 0.1413606 | 0.0782175
57.6805 | 11.814 | 11.24504 | 10.47819 | 0.5689553 | 0.5471734 | 0.1411367 | 0.07854189
57.69049 | 11.8186 | 11.24443 | 10.47635 | 0.5741679 | 0.5482869 | 0.1409266 | 0.07886846
57.70049 | 11.8277 | 11.24385 | 10.47451 | 0.5838475 | 0.5494144 | 0.1407295 | 0.07919788
57.71049 | 11.8296 | 11.24331 | 10.47268 | 0.5862936 | 0.550555 | 0.1405454 | 0.07952985
57.72049 | 11.8389 | 11.24279 | 10.47085 | 0.5961062 | 0.5517087 | 0.1403742 | 0.07986441
57.73049 | 11.8407 | 11.24231 | 10.46902 | 0.5983855 | 0.5528758 | 0.1402158 | 0.08020156
57.74048 | 11.8383 | 11.24187 | 10.4672 | 0.5964309 | 0.5540551 | 0.1400699 | 0.08054101
57.75048 | 11.8422 | 11.24146 | 10.46539 | 0.6007436 | 0.5552489 | 0.1399362 | 0.08088346
57.76048 | 11.857 | 11.24108 | 10.46358 | 0.615923 | 0.5564564 | 0.1398146 | 0.08122859
57.77048 | 11.8544 | 11.24073 | 10.46177 | 0.6136693 | 0.5576775 | 0.139705 | 0.08157644
57.78048 | 11.8633 | 11.24042 | 10.45997 | 0.6228825 | 0.5589124 | 0.1396072 | 0.08192701
57.79048 | 11.8717 | 11.24014 | 10.45817 | 0.6315626 | 0.5601611 | 0.1395211 | 0.08228036
57.80047 | 11.8791 | 11.23989 | 10.45639 | 0.6392093 | 0.5614227 | 0.1394466 | 0.08263615
57.81047 | 11.8779 | 11.23968 | 10.4546 | 0.6382232 | 0.5626995 | 0.1393834 | 0.08299511
57.82047 | 11.89 | 11.2395 | 10.45282 | 0.6505039 | 0.5639906 | 0.1393315 | 0.08335692
57.83047 | 11.8889 | 11.23935 | 10.45104 | 0.6495515 | 0.565296 | 0.1392908 | 0.08372162
57.84047 | 11.8941 | 11.23923 | 10.44927 | 0.6548659 | 0.5666158 | 0.1392611 | 0.08408923
57.85046 | 11.9038 | 11.23915 | 10.4475 | 0.6646472 | 0.5679487 | 0.1392424 | 0.08445942
57.86046 | 11.9124 | 11.2391 | 10.44574 | 0.673295 | 0.5692979 | 0.1392345 | 0.08483295
57.87046 | 11.906 | 11.23909 | 10.44398 | 0.6669098 | 0.5706617 | 0.1392374 | 0.08520946
57.88046 | 11.9189 | 11.23911 | 10.44223 | 0.6797909 | 0.5720406 | 0.139251 | 0.08558902
57.89046 | 11.9207 | 11.23916 | 10.44048 | 0.6815389 | 0.5734344 | 0.1392752 | 0.08597165
57.90046 | 11.9229 | 11.23925 | 10.43874 | 0.6836529 | 0.5748436 | 0.1393099 | 0.08635737
57.91045 | 11.9271 | 11.23937 | 10.437 | 0.6877338 | 0.5762664 | 0.1393551 | 0.08674584
57.92045 | 11.9368 | 11.23952 | 10.43526 | 0.6972808 | 0.5777062 | 0.1394107 | 0.08713785
57.93045 | 11.9403 | 11.23971 | 10.43353 | 0.7005938 | 0.5791616 | 0.1394767 | 0.08753307
57.94045 | 11.9459 | 11.23993 | 10.43181 | 0.7059729 | 0.5806327 | 0.139553 | 0.08793151
57.95045 | 11.9466 | 11.24018 | 10.43009 | 0.7064178 | 0.5821198 | 0.1396396 | 0.08833321
57.96044 | 11.957 | 11.24047 | 10.42838 | 0.7165288 | 0.5836213 | 0.1397364 | 0.08873781
57.97044 | 11.9715 | 11.24079 | 10.42666 | 0.7307052 | 0.5851405 | 0.1398434 | 0.08914615
57.98044 | 11.9684 | 11.24115 | 10.42496 | 0.7272471 | 0.586676 | 0.1399606 | 0.08955786
57.99044 | 11.9808 | 11.24155 | 10.42326 | 0.7392543 | 0.5882279 | 0.1400881 | 0.08997298
58.00044 | 11.9832 | 11.24197 | 10.42156 | 0.7412266 | 0.5897964 | 0.1402256 | 0.09039154
58.01044 | 11.9831 | 11.24244 | 10.41987 | 0.7406639 | 0.5913818 | 0.1403732 | 0.09081357
58.02043 | 11.996 | 11.24293 | 10.41818 | 0.7530664 | 0.5929825 | 0.1405309 | 0.09123871
58.03043 | 11.9995 | 11.24347 | 10.4165 | 0.7560332 | 0.5946018 | 0.1406988 | 0.09166782
58.04043 | 12.0065 | 11.24404 | 10.41482 | 0.7624643 | 0.5962384 | 0.1408769 | 0.09210053
58.05043 | 12.0109 | 11.24464 | 10.41315 | 0.7662595 | 0.5978924 | 0.1410651 | 0.09253687
58.06043 | 12.0168 | 11.24528 | 10.41148 | 0.7715187 | 0.5995641 | 0.1412634 | 0.09297688
58.07042 | 12.0175 | 11.24596 | 10.40981 | 0.7715424 | 0.6012518 | 0.1414717 | 0.09342018
58.08042 | 12.0304 | 11.24667 | 10.40815 | 0.7837289 | 0.6029592 | 0.1416904 | 0.09386766
58.09042 | 12.0356 | 11.24742 | 10.4065 | 0.7881787 | 0.6046847 | 0.1419193 | 0.09431893
58.10042 | 12.0387 | 11.24821 | 10.40485 | 0.7904915 | 0.6064285 | 0.1421584 | 0.09477405
58.11042 | 12.0499 | 11.24903 | 10.4032 | 0.8008671 | 0.6081909 | 0.1424078 | 0.09523305
58.12041 | 12.0516 | 11.24989 | 10.40156 | 0.8017062 | 0.6099702 | 0.1426671 | 0.09569551
58.13041 | 12.0584 | 11.25079 | 10.39992 | 0.8076065 | 0.6117701 | 0.1429371 | 0.0961624
58.14041 | 12.0757 | 11.25173 | 10.39829 | 0.8239688 | 0.613589 | 0.1432176 | 0.0966333
58.15041 | 12.0716 | 11.25271 | 10.39666 | 0.8188928 | 0.6154273 | 0.1435085 | 0.09710826
58.16041 | 12.0792 | 11.25372 | 10.39504 | 0.8254782 | 0.6172851 | 0.1438099 | 0.09758732
58.17041 | 12.0867 | 11.25478 | 10.39342 | 0.8319246 | 0.6191626 | 0.1441218 | 0.09807053
58.1804 | 12.0882 | 11.25587 | 10.39181 | 0.8323328 | 0.6210581 | 0.1444441 | 0.09855745
58.1904 | 12.1015 | 11.257 | 10.3902 | 0.8445004 | 0.6229756 | 0.1447773 | 0.09904911
58.2004 | 12.1101 | 11.25817 | 10.38859 | 0.8519281 | 0.6249134 | 0.1451213 | 0.09954505
58.2104 | 12.1004 | 11.25938 | 10.38699 | 0.8410156 | 0.6268719 | 0.1454762 | 0.1000453
58.2204 | 12.1216 | 11.26064 | 10.38539 | 0.8609625 | 0.6288511 | 0.1458419 | 0.10055
58.23039 | 12.1263 | 11.26193 | 10.3838 | 0.8643697 | 0.6308493 | 0.1462183 | 0.1010586
58.24039 | 12.1284 | 11.26327 | 10.38222 | 0.8651344 | 0.6328708 | 0.1466061 | 0.1015722
58.25039 | 12.1489 | 11.26464 | 10.38063 | 0.8842574 | 0.6349137 | 0.1470051 | 0.1020904
58.26039 | 12.1442 | 11.26606 | 10.37905 | 0.8781384 | 0.6369784 | 0.1474154 | 0.1026131
58.27039 | 12.1482 | 11.26752 | 10.37748 | 0.8806769 | 0.639065 | 0.1478371 | 0.1031405
58.28039 | 12.1677 | 11.26903 | 10.37591 | 0.8986726 | 0.6411738 | 0.1482702 | 0.1036726
58.29038 | 12.1723 | 11.27057 | 10.37435 | 0.9017266 | 0.643303 | 0.1487144 | 0.104209
58.30038 | 12.1804 | 11.27216 | 10.37279 | 0.9082354 | 0.6454569 | 0.1491708 | 0.1047507
58.31038 | 12.1922 | 11.2738 | 10.37123 | 0.9184003 | 0.6476338 | 0.149639 | 0.1052972
58.32038 | 12.192 | 11.27548 | 10.36968 | 0.9165206 | 0.6498339 | 0.1501191 | 0.1058487
58.33038 | 12.2022 | 11.2772 | 10.36813 | 0.924996 | 0.6520575 | 0.1506113 | 0.1064051
58.34037 | 12.216 | 11.27897 | 10.36659 | 0.9370278 | 0.6543025 | 0.1511152 | 0.1069661
58.35037 | 12.2157 | 11.28079 | 10.36505 | 0.9349121 | 0.6565738 | 0.1516319 | 0.1075327
58.36037 | 12.2271 | 11.28265 | 10.36352 | 0.9444502 | 0.6588692 | 0.152161 | 0.1081045
58.37037 | 12.2417 | 11.28456 | 10.36198 | 0.9571415 | 0.6611892 | 0.1527028 | 0.1086815
58.38037 | 12.2361 | 11.28651 | 10.36046 | 0.9495857 | 0.6635338 | 0.1532573 | 0.1092639
58.39037 | 12.2578 | 11.28852 | 10.35894 | 0.9692822 | 0.6659035 | 0.1538248 | 0.1098515
58.40036 | 12.2675 | 11.29057 | 10.35742 | 0.9769327 | 0.6682961 | 0.1544047 | 0.110444
58.41036 | 12.2693 | 11.29267 | 10.35591 | 0.9766326 | 0.6707165 | 0.1549985 | 0.1110426
58.42036 | 12.2849 | 11.29482 | 10.3544 | 0.9900834 | 0.6731627 | 0.1556056 | 0.1116467
58.43036 | 12.2928 | 11.29702 | 10.3529 | 0.9957848 | 0.6756348 | 0.1562263 | 0.1122565
58.44036 | 12.2953 | 11.29926 | 10.3514 | 0.996036 | 0.6781333 | 0.1568608 | 0.1128719
58.45035 | 12.3132 | 11.30156 | 10.3499 | 1.011639 | 0.6806558 | 0.1575086 | 0.1134924
58.46035 | 12.3261 | 11.30391 | 10.34841 | 1.022189 | 0.6832073 | 0.1581712 | 0.1141195
58.47035 | 12.3277 | 11.30631 | 10.34693 | 1.021387 | 0.685786 | 0.1588481 | 0.1147524
58.48035 | 12.3489 | 11.30877 | 10.34544 | 1.040133 | 0.6883917 | 0.1595396 | 0.1153913
58.49035 | 12.3559 | 11.31127 | 10.34397 | 1.044627 | 0.6910248 | 0.1602458 | 0.1160362
58.50035 | 12.3612 | 11.31383 | 10.34249 | 1.047368 | 0.6936855 | 0.160967 | 0.1166873
58.51034 | 12.3707 | 11.31644 | 10.34102 | 1.054258 | 0.6963713 | 0.1617027 | 0.117344
58.52034 | 12.3815 | 11.31911 | 10.33956 | 1.062392 | 0.6990876 | 0.1624545 | 0.1180075
58.53034 | 12.3912 | 11.32183 | 10.3381 | 1.069371 | 0.701832 | 0.163222 | 0.1186774
58.54034 | 12.4068 | 11.3246 | 10.33664 | 1.082196 | 0.7046046 | 0.1640053 | 0.1193538
58.55034 | 12.4129 | 11.32744 | 10.33519 | 1.085465 | 0.7074055 | 0.1648049 | 0.1200367
58.56033 | 12.4302 | 11.33032 | 10.33374 | 1.099881 | 0.7102321 | 0.16562 | 0.1207255
58.57033 | 12.4447 | 11.33326 | 10.3323 | 1.111439 | 0.71309 | 0.1664525 | 0.1214216
58.58033 | 12.4477 | 11.33626 | 10.33086 | 1.11144 | 0.7159765 | 0.167302 | 0.1221246
58.59033 | 12.4627 | 11.33932 | 10.32942 | 1.123384 | 0.7188917 | 0.1681687 | 0.1228344
58.60033 | 12.4761 | 11.34243 | 10.32799 | 1.13367 | 0.7218356 | 0.169053 | 0.1235511
58.61033 | 12.4843 | 11.3456 | 10.32656 | 1.138699 | 0.7248082 | 0.169955 | 0.1242749
58.62032 | 12.4971 | 11.34883 | 10.32514 | 1.148273 | 0.7278063 | 0.1708742 | 0.1250051
58.63032 | 12.5098 | 11.35211 | 10.32372 | 1.157686 | 0.7308363 | 0.1718127 | 0.1257432
58.64032 | 12.5107 | 11.35546 | 10.32231 | 1.155239 | 0.733895 | 0.1727699 | 0.1264886
58.65032 | 12.5371 | 11.35887 | 10.3209 | 1.178233 | 0.7369824 | 0.1737461 | 0.1272415
58.66032 | 12.5431 | 11.36233 | 10.31949 | 1.180767 | 0.7400985 | 0.1747418 | 0.1280019
58.67031 | 12.5443 | 11.36586 | 10.31809 | 1.178445 | 0.74324 | 0.1757562 | 0.1287691
58.68031 | 12.5669 | 11.36944 | 10.31669 | 1.197459 | 0.7464131 | 0.1767917 | 0.1295447
58.69031 | 12.5754 | 11.37309 | 10.3153 | 1.202312 | 0.7496147 | 0.1778476 | 0.1303282
58.70031 | 12.5826 | 11.3768 | 10.31391 | 1.205804 | 0.7528447 | 0.1789244 | 0.1311196
58.71031 | 12.6052 | 11.38057 | 10.31252 | 1.224633 | 0.7561032 | 0.1800224 | 0.131919
58.72031 | 12.6159 | 11.3844 | 10.31114 | 1.231501 | 0.7593899 | 0.181142 | 0.1327265
58.7303 | 12.6255 | 11.38829 | 10.30976 | 1.237211 | 0.7627011 | 0.1822826 | 0.1335415
58.7403 | 12.6397 | 11.39225 | 10.30839 | 1.247453 | 0.7660446 | 0.1834467 | 0.1343653
58.7503 | 12.6551 | 11.39627 | 10.30702 | 1.258831 | 0.7694166 | 0.1846336 | 0.1351978
58.7603 | 12.6572 | 11.40036 | 10.30566 | 1.256844 | 0.772817 | 0.1858439 | 0.1360389
58.7703 | 12.683 | 11.40451 | 10.30429 | 1.278492 | 0.7762461 | 0.187078 | 0.1368887
58.78029 | 12.6932 | 11.40872 | 10.30294 | 1.284479 | 0.7797007 | 0.1883351 | 0.1377465
58.79029 | 12.6961 | 11.41301 | 10.30159 | 1.283094 | 0.7831877 | 0.1896181 | 0.138614
58.80029 | 12.7213 | 11.41736 | 10.30024 | 1.303942 | 0.7867039 | 0.1909264 | 0.1394906
58.81029 | 12.7246 | 11.42178 | 10.29889 | 1.302821 | 0.7902497 | 0.1922605 | 0.1403764
58.82029 | 12.7393 | 11.42627 | 10.29755 | 1.313031 | 0.7938255 | 0.1936208 | 0.1412714
58.83029 | 12.7558 | 11.43083 | 10.29621 | 1.324971 | 0.7974316 | 0.195008 | 0.1421759
58.84028 | 12.7678 | 11.43546 | 10.29488 | 1.332343 | 0.8010648 | 0.1964211 | 0.143089
58.85028 | 12.7833 | 11.44016 | 10.29355 | 1.343137 | 0.8047329 | 0.1978635 | 0.1440127
58.86028 | 12.7979 | 11.44494 | 10.29223 | 1.352958 | 0.8084329 | 0.1993345 | 0.1449463
58.87028 | 12.805 | 11.4498 | 10.29091 | 1.355203 | 0.8121653 | 0.2008347 | 0.1458898
58.88028 | 12.8238 | 11.45473 | 10.28959 | 1.369071 | 0.8159308 | 0.2023646 | 0.1468434
58.89027 | 12.8388 | 11.45973 | 10.28828 | 1.379065 | 0.8197263 | 0.2039234 | 0.1478064
58.90027 | 12.8453 | 11.46483 | 10.28697 | 1.380475 | 0.8235599 | 0.2055148 | 0.1487806
58.91027 | 12.8597 | 11.47 | 10.28566 | 1.389703 | 0.8274289 | 0.2071379 | 0.1497654
58.92027 | 12.8705 | 11.47525 | 10.28436 | 1.395248 | 0.8313338 | 0.2087935 | 0.1507609
58.93027 | 12.884 | 11.48059 | 10.28307 | 1.403408 | 0.8352757 | 0.2104823 | 0.1517673
58.94027 | 12.8998 | 11.48602 | 10.28177 | 1.413782 | 0.8392554 | 0.2122051 | 0.1527846
58.95026 | 12.9103 | 11.49153 | 10.28049 | 1.418772 | 0.8432698 | 0.2139608 | 0.1538121
58.96026 | 12.9223 | 11.49713 | 10.2792 | 1.425167 | 0.8473277 | 0.2157537 | 0.1548519
58.97026 | 12.9339 | 11.50283 | 10.27792 | 1.431069 | 0.8514261 | 0.217583 | 0.1559032
58.98026 | 12.9497 | 11.50862 | 10.27664 | 1.441078 | 0.8555659 | 0.2194493 | 0.1569662
58.99026 | 12.96 | 11.51451 | 10.27537 | 1.44549 | 0.8597483 | 0.2213537 | 0.158041
59.00025 | 12.9754 | 11.52049 | 10.2741 | 1.45491 | 0.86397 | 0.2232952 | 0.1591267
59.01025 | 12.986 | 11.52658 | 10.27283 | 1.459423 | 0.8682404 | 0.2252783 | 0.1602257
59.02025 | 13.0018 | 11.53277 | 10.27157 | 1.469034 | 0.8725562 | 0.2273022 | 0.161337
59.03025 | 13.0144 | 11.53906 | 10.27031 | 1.47534 | 0.8769187 | 0.2293679 | 0.1624609
59.04025 | 13.0318 | 11.54546 | 10.26906 | 1.48634 | 0.8813287 | 0.2314763 | 0.1635975
59.05025 | 13.0362 | 11.55197 | 10.26781 | 1.48423 | 0.8857873 | 0.2336283 | 0.164747
59.06024 | 13.0574 | 11.55858 | 10.26656 | 1.498815 | 0.8902912 | 0.2358233 | 0.1659085
59.07024 | 13.0697 | 11.56532 | 10.26532 | 1.50438 | 0.8948503 | 0.2380664 | 0.1670844
59.08024 | 13.0818 | 11.57217 | 10.26408 | 1.509628 | 0.8994612 | 0.2403567 | 0.1682739
59.09024 | 13.1015 | 11.57914 | 10.26284 | 1.522358 | 0.904125 | 0.2426953 | 0.169477
59.10024 | 13.1093 | 11.58623 | 10.26161 | 1.523067 | 0.9088425 | 0.2450834 | 0.1706941
59.11023 | 13.1221 | 11.59344 | 10.26039 | 1.528659 | 0.91361 | 0.24752 | 0.1719241
59.12023 | 13.135 | 11.60078 | 10.25916 | 1.534218 | 0.9184384 | 0.250011 | 0.1731697
59.13023 | 13.1539 | 11.60825 | 10.25794 | 1.545648 | 0.923324 | 0.2525555 | 0.1744299
59.14023 | 13.1652 | 11.61585 | 10.25673 | 1.549346 | 0.9282675 | 0.2551548 | 0.1757048
59.15023 | 13.1828 | 11.62359 | 10.25551 | 1.55921 | 0.9332702 | 0.2578104 | 0.1769948
59.16023 | 13.198 | 11.63146 | 10.25431 | 1.566538 | 0.938333 | 0.2605237 | 0.1783
59.17022 | 13.2038 | 11.63947 | 10.2531 | 1.564333 | 0.9434517 | 0.2632936 | 0.1796195
59.18022 | 13.2201 | 11.64762 | 10.2519 | 1.572479 | 0.9486377 | 0.266127 | 0.180956
59.19022 | 13.2448 | 11.65592 | 10.2507 | 1.588879 | 0.9538869 | 0.2690229 | 0.1823085
59.20022 | 13.2576 | 11.66437 | 10.24951 | 1.59323 | 0.9592003 | 0.271983 | 0.1836772
59.21022 | 13.2731 | 11.67297 | 10.24832 | 1.600131 | 0.9645789 | 0.275009 | 0.1850625
59.22021 | 13.2875 | 11.68172 | 10.24713 | 1.605785 | 0.9700185 | 0.2780997 | 0.1864631
59.23021 | 13.2998 | 11.69063 | 10.24595 | 1.609173 | 0.9755305 | 0.281263 | 0.1878821
59.24021 | 13.3193 | 11.6997 | 10.24477 | 1.619601 | 0.981111 | 0.2844977 | 0.1893185
59.25021 | 13.3339 | 11.70894 | 10.2436 | 1.624964 | 0.9867608 | 0.287806 | 0.1907725
59.26021 | 13.3448 | 11.71834 | 10.24243 | 1.62646 | 0.9924811 | 0.2911899 | 0.1922443
59.27021 | 13.3651 | 11.72792 | 10.24126 | 1.637184 | 0.9982728 | 0.2946514 | 0.1937343
59.2802 | 13.38 | 11.73765 | 10.24009 | 1.642345 | 1.004131 | 0.2981884 | 0.1952413
59.2902 | 13.3961 | 11.74758 | 10.23893 | 1.648517 | 1.010069 | 0.3018118 | 0.1967685
59.3002 | 13.4102 | 11.75769 | 10.23778 | 1.652507 | 1.016082 | 0.3055199 | 0.1983148
59.3102 | 13.4318 | 11.76799 | 10.23662 | 1.663812 | 1.02217 | 0.3093148 | 0.1998805
59.3202 | 13.4459 | 11.77847 | 10.23547 | 1.667426 | 1.028336 | 0.3131994 | 0.2014658
59.33019 | 13.4667 | 11.78914 | 10.23433 | 1.677557 | 1.034573 | 0.3171717 | 0.2030697
59.34019 | 13.4888 | 11.80002 | 10.23319 | 1.68878 | 1.040896 | 0.3212429 | 0.2046955
59.35019 | 13.4959 | 11.8111 | 10.23205 | 1.684801 | 1.0473 | 0.3254117 | 0.206342
59.36019 | 13.5206 | 11.82239 | 10.23091 | 1.698214 | 1.053785 | 0.3296808 | 0.2080095
59.37019 | 13.5412 | 11.83388 | 10.22978 | 1.707316 | 1.060353 | 0.3340534 | 0.2096985
59.38019 | 13.5528 | 11.8456 | 10.22865 | 1.707202 | 1.067005 | 0.3385325 | 0.2114092
59.39018 | 13.572 | 11.85752 | 10.22753 | 1.714479 | 1.073736 | 0.3431168 | 0.2131405
59.40018 | 13.5928 | 11.86968 | 10.22641 | 1.723119 | 1.080561 | 0.3478184 | 0.2148959
59.41018 | 13.612 | 11.88207 | 10.22529 | 1.729928 | 1.087473 | 0.3526364 | 0.2166742
59.42018 | 13.6251 | 11.8947 | 10.22417 | 1.7304 | 1.094475 | 0.3575743 | 0.2184759
59.43018 | 13.6464 | 11.90757 | 10.22306 | 1.738831 | 1.101568 | 0.3626358 | 0.2203013
59.44017 | 13.6638 | 11.92067 | 10.22196 | 1.743128 | 1.108746 | 0.3678195 | 0.2221489
59.45017 | 13.6782 | 11.93404 | 10.22085 | 1.744159 | 1.116025 | 0.3731394 | 0.224023
59.46017 | 13.701 | 11.94767 | 10.21975 | 1.753331 | 1.123399 | 0.3785945 | 0.225922
59.47017 | 13.7206 | 11.96156 | 10.21866 | 1.759038 | 1.130869 | 0.384189 | 0.2278464
59.48017 | 13.7427 | 11.97573 | 10.21756 | 1.766974 | 1.138438 | 0.3899272 | 0.2297967
59.49017 | 13.756 | 11.99017 | 10.21648 | 1.765832 | 1.146106 | 0.3958135 | 0.2317733
59.50016 | 13.7842 | 12.00488 | 10.21539 | 1.779321 | 1.153868 | 0.4018466 | 0.2337745
59.51016 | 13.8057 | 12.0199 | 10.21431 | 1.785804 | 1.161741 | 0.4080429 | 0.2358052
59.52016 | 13.8194 | 12.03521 | 10.21323 | 1.784188 | 1.169719 | 0.4144016 | 0.2378637
59.53016 | 13.8442 | 12.05083 | 10.21215 | 1.793366 | 1.177803 | 0.4209277 | 0.2399507
59.54016 | 13.8661 | 12.06677 | 10.21108 | 1.799333 | 1.185995 | 0.4276264 | 0.2420662
59.55015 | 13.8856 | 12.083 | 10.21001 | 1.802595 | 1.194288 | 0.4344957 | 0.2442086
59.56015 | 13.9085 | 12.09959 | 10.20895 | 1.808912 | 1.202702 | 0.4415557 | 0.2463832
59.57015 | 13.9291 | 12.11651 | 10.20788 | 1.812592 | 1.211229 | 0.4488055 | 0.2485882
59.58015 | 13.9443 | 12.13377 | 10.20683 | 1.810528 | 1.219872 | 0.4562498 | 0.2508241
59.59015 | 13.977 | 12.15139 | 10.20577 | 1.825609 | 1.228633 | 0.4638953 | 0.2530916
59.60015 | 14.0005 | 12.16937 | 10.20472 | 1.831129 | 1.237513 | 0.4717483 | 0.2553912
59.61014 | 14.0076 | 12.18771 | 10.20367 | 1.819895 | 1.246506 | 0.4798066 | 0.2577211
59.62014 | 14.043 | 12.20644 | 10.20263 | 1.836562 | 1.255631 | 0.4880936 | 0.2600867
59.63014 | 14.0675 | 12.22556 | 10.20158 | 1.841939 | 1.264882 | 0.496608 | 0.2624862
59.64014 | 14.0855 | 12.24508 | 10.20055 | 1.840415 | 1.274261 | 0.5053565 | 0.2649203
59.65014 | 14.1166 | 12.26502 | 10.19951 | 1.851582 | 1.283771 | 0.5143465 | 0.2673897
59.66013 | 14.1413 | 12.28535 | 10.19848 | 1.855947 | 1.293404 | 0.5235761 | 0.2698925
59.67013 | 14.1626 | 12.30614 | 10.19745 | 1.856462 | 1.303181 | 0.5330708 | 0.2724343
59.68013 | 14.1901 | 12.32736 | 10.19643 | 1.862735 | 1.313095 | 0.5428295 | 0.2750135
59.69013 | 14.2146 | 12.34905 | 10.19541 | 1.865555 | 1.323149 | 0.5528601 | 0.2776307
59.70013 | 14.2419 | 12.37119 | 10.19439 | 1.87071 | 1.333346 | 0.5631704 | 0.2802867
59.71013 | 14.2637 | 12.39381 | 10.19337 | 1.86989 | 1.343687 | 0.5737689 | 0.2829822
59.72012 | 14.2883 | 12.41689 | 10.19236 | 1.871406 | 1.354165 | 0.584653 | 0.2857153
59.73012 | 14.318 | 12.4405 | 10.19135 | 1.8775 | 1.364804 | 0.5958525 | 0.2884921
59.74012 | 14.3444 | 12.46462 | 10.19035 | 1.879781 | 1.375597 | 0.6073656 | 0.2913109
59.75012 | 14.3651 | 12.48926 | 10.18934 | 1.875838 | 1.386545 | 0.6192008 | 0.2941724
59.76012 | 14.3918 | 12.51444 | 10.18835 | 1.877358 | 1.397652 | 0.6313672 | 0.2970775
59.77011 | 14.4241 | 12.54015 | 10.18735 | 1.883954 | 1.40891 | 0.643861 | 0.3000242
59.78011 | 14.453 | 12.56644 | 10.18636 | 1.886563 | 1.420344 | 0.6567157 | 0.3030191
59.79011 | 14.4778 | 12.5933 | 10.18537 | 1.884497 | 1.431945 | 0.6699282 | 0.3060604
59.80011 | 14.5049 | 12.62076 | 10.18438 | 1.884143 | 1.443718 | 0.6835074 | 0.3091488
59.81011 | 14.5423 | 12.64881 | 10.1834 | 1.893487 | 1.455666 | 0.6974621 | 0.3122854
59.82011 | 14.5593 | 12.67748 | 10.18242 | 1.881816 | 1.467791 | 0.7118011 | 0.3154712
59.8301 | 14.5941 | 12.70675 | 10.18144 | 1.887351 | 1.480083 | 0.7265185 | 0.3187029
59.8401 | 14.6269 | 12.73669 | 10.18047 | 1.890213 | 1.492574 | 0.7416514 | 0.3219901
59.8501 | 14.648 | 12.76728 | 10.1795 | 1.880722 | 1.505253 | 0.7571938 | 0.3253297
59.8601 | 14.6815 | 12.79854 | 10.17853 | 1.882964 | 1.518125 | 0.7731535 | 0.3287226
59.8701 | 14.7091 | 12.83046 | 10.17757 | 1.878635 | 1.531192 | 0.7895313 | 0.33217
59.88009 | 14.7367 | 12.86306 | 10.17661 | 1.873642 | 1.544447 | 0.8063307 | 0.3356697
59.89009 | 14.7665 | 12.89639 | 10.17565 | 1.870115 | 1.557918 | 0.8235844 | 0.3392296
59.90009 | 14.8027 | 12.93043 | 10.1747 | 1.872275 | 1.571596 | 0.8412819 | 0.3428476
59.91009 | 14.8332 | 12.96519 | 10.17375 | 1.868012 | 1.585487 | 0.8594281 | 0.346525
59.92009 | 14.8617 | 13.00068 | 10.1728 | 1.861016 | 1.599595 | 0.8780272 | 0.3502629
59.93009 | 14.894 | 13.03692 | 10.17185 | 1.857078 | 1.613922 | 0.8970821 | 0.3540628
59.94008 | 14.9183 | 13.07387 | 10.17091 | 1.844431 | 1.628461 | 0.9165721 | 0.3579221
59.95008 | 14.9585 | 13.11161 | 10.16997 | 1.846889 | 1.643244 | 0.9365429 | 0.3618498
59.96008 | 14.9858 | 13.15012 | 10.16904 | 1.835685 | 1.658262 | 0.9569714 | 0.3658436
59.97008 | 15.0088 | 13.18938 | 10.16811 | 1.819415 | 1.673519 | 0.9778553 | 0.369905
59.98008 | 15.0521 | 13.22942 | 10.16718 | 1.822678 | 1.68902 | 0.9991906 | 0.3740353
59.99007 | 15.0804 | 13.27019 | 10.16625 | 1.810212 | 1.704756 | 1.02095 | 0.3782322
60.00007 | 15.1021 | 13.31176 | 10.16533 | 1.790338 | 1.720762 | 1.043168 | 0.3825052
60.01007 | 15.146 | 13.3541 | 10.16441 | 1.791901 | 1.737028 | 1.065814 | 0.3868521
60.02007 | 15.1694 | 13.3972 | 10.16349 | 1.772203 | 1.75356 | 1.088874 | 0.3912744
60.03007 | 15.1962 | 13.44105 | 10.16257 | 1.755155 | 1.770363 | 1.112335 | 0.3957739
60.04007 | 15.2369 | 13.48539 | 10.16166 | 1.751508 | 1.787443 | 1.135934 | 0.4003524
60.05006 | 15.2623 | 13.53067 | 10.16075 | 1.731633 | 1.80479 | 1.160116 | 0.4050071
60.06006 | 15.2878 | 13.5767 | 10.15985 | 1.711101 | 1.822443 | 1.184659 | 0.409749
60.07006 | 15.3219 | 13.62343 | 10.15895 | 1.698473 | 1.840391 | 1.209514 | 0.4145754
60.08006 | 15.3548 | 13.67083 | 10.15805 | 1.683971 | 1.858642 | 1.234652 | 0.4194885
60.09006 | 15.3828 | 13.71888 | 10.15715 | 1.663919 | 1.877201 | 1.26004 | 0.4244902
60.10005 | 15.4154 | 13.76751 | 10.15626 | 1.64789 | 1.896057 | 1.285618 | 0.4295775
60.11005 | 15.4468 | 13.81666 | 10.15537 | 1.630143 | 1.915254 | 1.311275 | 0.4347626
60.12005 | 15.4752 | 13.86649 | 10.15448 | 1.608711 | 1.93478 | 1.337188 | 0.440043
60.13005 | 15.5094 | 13.91685 | 10.15359 | 1.592553 | 1.954643 | 1.363191 | 0.4454206
60.14005 | 15.5404 | 13.96769 | 10.15271 | 1.572705 | 1.974851 | 1.389236 | 0.450898
60.15005 | 15.5694 | 14.01899 | 10.15183 | 1.550408 | 1.99541 | 1.415273 | 0.4564776
60.16004 | 15.6016 | 14.07064 | 10.15096 | 1.530957 | 2.016307 | 1.441223 | 0.4621563
60.17004 | 15.6268 | 14.12272 | 10.15008 | 1.504085 | 2.037596 | 1.46709 | 0.4679477
60.18004 | 15.6582 | 14.17511 | 10.14921 | 1.483092 | 2.059259 | 1.492788 | 0.4738491
60.19004 | 15.6977 | 14.22778 | 10.14834 | 1.469922 | 2.081307 | 1.518264 | 0.4798631
60.20004 | 15.729 | 14.28068 | 10.14748 | 1.448321 | 2.103749 | 1.543459 | 0.4859926
60.21003 | 15.7536 | 14.33371 | 10.14662 | 1.419886 | 2.126568 | 1.568293 | 0.4922343
60.22003 | 15.7942 | 14.38694 | 10.14576 | 1.407255 | 2.149823 | 1.59276 | 0.4986034
60.23003 | 15.8249 | 14.44028 | 10.1449 | 1.384623 | 2.173499 | 1.616779 | 0.5050971
60.24003 | 15.8522 | 14.49367 | 10.14405 | 1.35853 | 2.197606 | 1.640297 | 0.5117183
60.25003 | 15.8889 | 14.54708 | 10.1432 | 1.341816 | 2.222153 | 1.663263 | 0.5184705
60.26003 | 15.9237 | 14.60048 | 10.14235 | 1.323223 | 2.24715 | 1.68562 | 0.5253569
60.27002 | 15.9546 | 14.65378 | 10.14151 | 1.30082 | 2.272583 | 1.707317 | 0.5323743
60.28002 | 15.9895 | 14.70706 | 10.14066 | 1.28244 | 2.298511 | 1.728346 | 0.5395399
60.29002 | 16.0335 | 14.76024 | 10.13982 | 1.273258 | 2.324922 | 1.748646 | 0.5468506
60.30002 | 16.0548 | 14.8133 | 10.13899 | 1.241496 | 2.351826 | 1.768182 | 0.5543102
60.31002 | 16.0972 | 14.86623 | 10.13815 | 1.230968 | 2.379234 | 1.786922 | 0.5619229
60.32001 | 16.121 | 14.91896 | 10.13732 | 1.202043 | 2.40713 | 1.80482 | 0.5696848
60.33001 | 16.1588 | 14.97158 | 10.13649 | 1.187216 | 2.435582 | 1.821893 | 0.5776155
60.34001 | 16.1888 | 15.02405 | 10.13567 | 1.164746 | 2.464573 | 1.838101 | 0.5857118
60.35001 | 16.2312 | 15.07637 | 10.13484 | 1.154832 | 2.494117 | 1.853429 | 0.5939782
60.36001 | 16.2598 | 15.12853 | 10.13402 | 1.131268 | 2.524225 | 1.867864 | 0.6024193
60.37001 | 16.3018 | 15.18056 | 10.13321 | 1.121245 | 2.554912 | 1.881397 | 0.6110399
60.38 | 16.3366 | 15.2324 | 10.13239 | 1.104201 | 2.586159 | 1.894012 | 0.6198363
60.39 | 16.364 | 15.28418 | 10.13158 | 1.079819 | 2.618041 | 1.905729 | 0.6288309
60.4 | 16.3977 | 15.33587 | 10.13077 | 1.061832 | 2.650542 | 1.916535 | 0.6380203
60.41 | 16.4317 | 15.38748 | 10.12996 | 1.04422 | 2.683677 | 1.92643 | 0.6474102
60.42 | 16.4689 | 15.43904 | 10.12916 | 1.029858 | 2.717459 | 1.935418 | 0.657006
60.42999 | 16.4989 | 15.49053 | 10.12836 | 1.008371 | 2.751871 | 1.943496 | 0.6668041
60.43999 | 16.535 | 15.54206 | 10.12756 | 0.9929368 | 2.786994 | 1.950681 | 0.6768294
60.44999 | 16.5685 | 15.59363 | 10.12676 | 0.974875 | 2.822812 | 1.956971 | 0.6870789
60.45999 | 16.6067 | 15.64524 | 10.12597 | 0.9614579 | 2.859341 | 1.962373 | 0.697559
60.46999 | 16.6284 | 15.69694 | 10.12518 | 0.9314564 | 2.896598 | 1.966892 | 0.7082763
60.47999 | 16.6607 | 15.74876 | 10.12439 | 0.9119402 | 2.934601 | 1.970533 | 0.7192377
60.48998 | 16.7019 | 15.80067 | 10.1236 | 0.9012294 | 2.973328 | 1.973299 | 0.7304394
60.49998 | 16.7364 | 15.85281 | 10.12282 | 0.8835907 | 3.012876 | 1.975202 | 0.7419107
60.50998 | 16.7606 | 15.90516 | 10.12204 | 0.8554429 | 3.053225 | 1.976244 | 0.753648
60.51998 | 16.808 | 15.95775 | 10.12126 | 0.8502529 | 3.094396 | 1.97643 | 0.7656596
60.52998 | 16.8344 | 16.01061 | 10.12049 | 0.8237856 | 3.13641 | 1.975765 | 0.7779535
60.53997 | 16.8626 | 16.06374 | 10.11971 | 0.7988591 | 3.179246 | 1.974256 | 0.7905258
60.54997 | 16.9065 | 16.11727 | 10.11894 | 0.7892316 | 3.22301 | 1.971907 | 0.8034096
60.55997 | 16.9368 | 16.17118 | 10.11817 | 0.7656163 | 3.267685 | 1.968723 | 0.8166019
60.56997 | 16.9719 | 16.22553 | 10.11741 | 0.7463734 | 3.313294 | 1.964712 | 0.8301121
60.57997 | 17.0087 | 16.28034 | 10.11665 | 0.7283597 | 3.359864 | 1.959882 | 0.8439497
60.58997 | 17.0467 | 16.33567 | 10.11588 | 0.7110297 | 3.40742 | 1.95424 | 0.8581248
60.59996 | 17.0711 | 16.39151 | 10.11513 | 0.6795901 | 3.455944 | 1.947806 | 0.8726333
60.60996 | 17.1099 | 16.44802 | 10.11437 | 0.6618805 | 3.505557 | 1.940576 | 0.8875143
60.61996 | 17.1451 | 16.5052 | 10.11362 | 0.6399002 | 3.556245 | 1.932572 | 0.9027649
60.62996 | 17.1703 | 16.56311 | 10.11287 | 0.6071911 | 3.608037 | 1.923807 | 0.9183963
60.63996 | 17.2197 | 16.62181 | 10.11212 | 0.5978913 | 3.660967 | 1.914301 | 0.9344204
60.64995 | 17.2579 | 16.68131 | 10.11137 | 0.5765928 | 3.715017 | 1.904083 | 0.9508332
60.65995 | 17.2812 | 16.74179 | 10.11063 | 0.5394103 | 3.770325 | 1.893154 | 0.9676794
60.66995 | 17.3354 | 16.80327 | 10.10989 | 0.5321268 | 3.826878 | 1.881548 | 0.9849561
60.67995 | 17.3642 | 16.86584 | 10.10915 | 0.4983638 | 3.884714 | 1.869293 | 1.002677
60.68995 | 17.4032 | 16.92956 | 10.10842 | 0.4736402 | 3.943873 | 1.856415 | 1.020855
60.69995 | 17.4465 | 16.99453 | 10.10768 | 0.451969 | 4.004396 | 1.842946 | 1.039507
60.70994 | 17.4969 | 17.06077 | 10.10695 | 0.4361306 | 4.066263 | 1.828932 | 1.058623
60.71994 | 17.5191 | 17.12851 | 10.10622 | 0.3905913 | 4.129644 | 1.814378 | 1.078263
60.72994 | 17.568 | 17.19778 | 10.1055 | 0.3702227 | 4.194525 | 1.799335 | 1.098422
60.73994 | 17.6172 | 17.26868 | 10.10477 | 0.3485236 | 4.260951 | 1.783838 | 1.119115
60.74994 | 17.6502 | 17.34131 | 10.10405 | 0.3088889 | 4.328974 | 1.767927 | 1.14036
60.75993 | 17.7102 | 17.41572 | 10.10333 | 0.2944822 | 4.398576 | 1.751658 | 1.162152
60.76993 | 17.7509 | 17.49215 | 10.10261 | 0.2587525 | 4.469946 | 1.735036 | 1.184551
60.77993 | 17.7924 | 17.57065 | 10.1019 | 0.2217537 | 4.543073 | 1.718117 | 1.207557
60.78993 | 17.8496 | 17.65133 | 10.10119 | 0.1982704 | 4.618012 | 1.700944 | 1.231186
60.79993 | 17.9092 | 17.73432 | 10.10048 | 0.1748831 | 4.694823 | 1.683557 | 1.25546
60.80993 | 17.9539 | 17.81973 | 10.09977 | 0.1341703 | 4.773567 | 1.665997 | 1.280397
60.81992 | 18.0251 | 17.9076 | 10.09906 | 0.1174951 | 4.854226 | 1.648321 | 1.305995
60.82992 | 18.0758 | 17.99824 | 10.09836 | 0.07756047 | 4.937022 | 1.630534 | 1.332323
60.83992 | 18.1308 | 18.09168 | 10.09766 | 0.03912375 | 5.021945 | 1.612692 | 1.35938
60.84992 | 18.2028 | 18.18804 | 10.09696 | 0.01475591 | 5.109062 | 1.594834 | 1.387187
60.85992 | 18.2706 | 18.28747 | 10.09626 | -0.01687387 | 5.198446 | 1.576995 | 1.415769
60.86991 | 18.3369 | 18.38998 | 10.09557 | -0.05307883 | 5.290061 | 1.559228 | 1.445119
60.87991 | 18.4193 | 18.49592 | 10.09488 | -0.07662267 | 5.384194 | 1.54153 | 1.47532
60.88991 | 18.4939 | 18.60532 | 10.09419 | -0.1114239 | 5.480817 | 1.52395 | 1.506368
60.89991 | 18.5627 | 18.71832 | 10.0935 | -0.1556162 | 5.58001 | 1.506516 | 1.538289
60.90991 | 18.6605 | 18.83503 | 10.09282 | -0.1745337 | 5.681854 | 1.489255 | 1.571109
60.91991 | 18.7428 | 18.95561 | 10.09213 | -0.2128093 | 5.786434 | 1.472189 | 1.604853
60.9299 | 18.8425 | 19.08005 | 10.09145 | -0.2375532 | 5.893729 | 1.455355 | 1.639516
60.9399 | 18.9432 | 19.20874 | 10.09077 | -0.2655427 | 6.004037 | 1.438739 | 1.675193
60.9499 | 19.0418 | 19.34169 | 10.0901 | -0.2998903 | 6.117346 | 1.42237 | 1.711878
60.9599 | 19.1461 | 19.47903 | 10.08942 | -0.3329289 | 6.233747 | 1.406261 | 1.749599
60.9699 | 19.2729 | 19.62089 | 10.08875 | -0.3479917 | 6.353338 | 1.390419 | 1.788386
60.97989 | 19.3828 | 19.76724 | 10.08808 | -0.3844375 | 6.476066 | 1.374864 | 1.828228
60.98989 | 19.5119 | 19.91852 | 10.08741 | -0.4066193 | 6.602324 | 1.359568 | 1.869216
60.99989 | 19.6426 | 20.07473 | 10.08675 | -0.4321306 | 6.732068 | 1.344544 | 1.911373
61.00989 | 19.7736 | 20.23599 | 10.08608 | -0.4623878 | 6.865404 | 1.32979 | 1.954712
61.01989 | 19.9269 | 20.40242 | 10.08542 | -0.475518 | 7.002437 | 1.315297 | 1.999264
61.02989 | 20.0825 | 20.57415 | 10.08476 | -0.4916495 | 7.143276 | 1.301056 | 2.045057
61.03988 | 20.2403 | 20.75113 | 10.0841 | -0.510834 | 7.287888 | 1.287069 | 2.092073
61.04988 | 20.4049 | 20.93384 | 10.08345 | -0.5289437 | 7.436667 | 1.273294 | 2.140434
61.05988 | 20.576 | 21.12223 | 10.0828 | -0.5462335 | 7.589588 | 1.25973 | 2.190121
61.06988 | 20.7742 | 21.31643 | 10.08214 | -0.5422272 | 7.746765 | 1.246358 | 2.24116
61.07988 | 20.9624 | 21.51655 | 10.08149 | -0.5541493 | 7.908315 | 1.233161 | 2.29358
61.08987 | 21.1783 | 21.72252 | 10.08085 | -0.5442156 | 8.07419 | 1.220129 | 2.347349
61.09987 | 21.3783 | 21.93485 | 10.0802 | -0.5565526 | 8.244834 | 1.207219 | 2.402597
61.10987 | 21.6052 | 22.15348 | 10.07956 | -0.5482798 | 8.420207 | 1.194422 | 2.459292
61.11987 | 21.8472 | 22.37851 | 10.07892 | -0.5313126 | 8.600424 | 1.181718 | 2.517452
61.12987 | 22.0932 | 22.61007 | 10.07828 | -0.516868 | 8.785607 | 1.169086 | 2.577096
61.13987 | 22.347 | 22.84825 | 10.07764 | -0.501255 | 8.975872 | 1.156506 | 2.638235
61.14986 | 22.6155 | 23.09294 | 10.07701 | -0.4774383 | 9.171143 | 1.143972 | 2.700817
61.15986 | 22.8897 | 23.3447 | 10.07637 | -0.4550009 | 9.371916 | 1.13144 | 2.764971
61.16986 | 23.1989 | 23.6034 | 10.07574 | -0.4045028 | 9.578115 | 1.118908 | 2.830638
61.17986 | 23.5102 | 23.86914 | 10.07511 | -0.3589352 | 9.789849 | 1.106359 | 2.897814
61.18986 | 23.8212 | 24.14198 | 10.07449 | -0.3207815 | 10.00722 | 1.09378 | 2.966492
61.19985 | 24.1585 | 24.42174 | 10.07386 | -0.2632374 | 10.23012 | 1.081172 | 3.036586
61.20985 | 24.5151 | 24.70901 | 10.07324 | -0.1939119 | 10.45906 | 1.0685 | 3.108212
61.21985 | 24.8778 | 25.00359 | 10.07262 | -0.1257887 | 10.69393 | 1.055769 | 3.181275
61.22985 | 25.2664 | 25.3055 | 10.072 | -0.03910085 | 10.9348 | 1.042971 | 3.255736
61.23985 | 25.6599 | 25.61477 | 10.07138 | 0.04512903 | 11.18174 | 1.030102 | 3.331551
61.24985 | 26.0473 | 25.9314 | 10.07076 | 0.1158994 | 11.43481 | 1.017161 | 3.408664
61.25984 | 26.491 | 26.25505 | 10.07015 | 0.2359503 | 11.69381 | 1.004157 | 3.486932
61.26984 | 26.9311 | 26.58631 | 10.06954 | 0.3447872 | 11.95927 | 0.9910681 | 3.566435
61.27984 | 27.3724 | 26.92481 | 10.06893 | 0.447589 | 12.23097 | 0.9779078 | 3.647006
61.28984 | 27.8382 | 27.27045 | 10.06832 | 0.5677514 | 12.5089 | 0.9646801 | 3.728548
61.29984 | 28.3298 | 27.6231 | 10.06771 | 0.7066956 | 12.79306 | 0.9513903 | 3.810946
61.30983 | 28.8177 | 27.98227 | 10.06711 | 0.8354309 | 13.08311 | 0.9380599 | 3.893994
61.31983 | 29.3318 | 28.34845 | 10.0665 | 0.9833486 | 13.37957 | 0.9246667 | 3.977714
61.32983 | 29.8607 | 28.72108 | 10.0659 | 1.139621 | 13.68207 | 0.9112344 | 4.061873
61.33983 | 30.3789 | 29.09988 | 10.0653 | 1.279018 | 13.99051 | 0.8977725 | 4.1463
61.34983 | 30.9332 | 29.48455 | 10.06471 | 1.448646 | 14.30474 | 0.8842917 | 4.230813
61.35982 | 31.5022 | 29.87434 | 10.06411 | 1.627865 | 14.62427 | 0.8708161 | 4.315134
61.36982 | 32.0776 | 30.26964 | 10.06352 | 1.807965 | 14.94957 | 0.8573313 | 4.399216
61.37982 | 32.6436 | 30.66961 | 10.06292 | 1.973988 | 15.28007 | 0.8438624 | 4.482752
61.38982 | 33.248 | 31.07377 | 10.06233 | 2.174226 | 15.61551 | 0.8304221 | 4.565504
61.39982 | 33.8327 | 31.48158 | 10.06175 | 2.351122 | 15.95559 | 0.8170231 | 4.647224
61.40982 | 34.435 | 31.89244 | 10.06116 | 2.542557 | 16.29996 | 0.8036781 | 4.727652
61.41981 | 35.0474 | 32.30533 | 10.06057 | 2.742073 | 16.6479 | 0.7904128 | 4.806443
61.42981 | 35.6702 | 32.72036 | 10.05999 | 2.949845 | 16.99967 | 0.7772141 | 4.883477
61.43981 | 36.2668 | 33.1364 | 10.05941 | 3.130401 | 17.35449 | 0.7641073 | 4.958394
61.44981 | 36.8972 | 33.55269 | 10.05883 | 3.344513 | 17.71184 | 0.7511045 | 5.030911
61.45981 | 37.5192 | 33.9684 | 10.05825 | 3.550795 | 18.0712 | 0.7382173 | 5.100742
61.4698 | 38.1217 | 34.3823 | 10.05767 | 3.739395 | 18.43162 | 0.7254694 | 5.167544
61.4798 | 38.7422 | 34.79431 | 10.0571 | 3.947894 | 18.7932 | 0.7128464 | 5.231166
61.4898 | 39.368 | 35.20309 | 10.05653 | 4.164911 | 19.15492 | 0.7003708 | 5.291274
61.4998 | 39.9444 | 35.60772 | 10.05595 | 4.336684 | 19.5161 | 0.688052 | 5.347606
61.5098 | 40.5616 | 36.00722 | 10.05538 | 4.554383 | 19.87602 | 0.6758986 | 5.399916
61.5198 | 41.1782 | 36.40061 | 10.05481 | 4.777587 | 20.23391 | 0.6639183 | 5.447972
61.52979 | 41.7079 | 36.78654 | 10.05425 | 4.921359 | 20.58864 | 0.6521303 | 5.49152
61.53979 | 42.2863 | 37.16475 | 10.05368 | 5.12155 | 20.9401 | 0.6405168 | 5.530451
61.54979 | 42.8593 | 37.53386 | 10.05312 | 5.325442 | 21.28709 | 0.6290955 | 5.564551
61.55979 | 43.3544 | 37.89287 | 10.05256 | 5.461532 | 21.62877 | 0.6178712 | 5.593668
61.56979 | 43.8853 | 38.24078 | 10.052 | 5.644518 | 21.96425 | 0.6068479 | 5.617682
61.57978 | 44.4257 | 38.5763 | 10.05144 | 5.8494 | 22.29234 | 0.5960419 | 5.636481
61.58978 | 44.8444 | 38.89911 | 10.05088 | 5.945292 | 22.61277 | 0.5854297 | 5.650029
61.59978 | 45.3177 | 39.20793 | 10.05033 | 6.109775 | 22.92431 | 0.5750266 | 5.658264
61.60978 | 45.7649 | 39.50183 | 10.04977 | 6.263067 | 23.22606 | 0.5648337 | 5.661167
61.61978 | 46.145 | 39.77993 | 10.04922 | 6.365067 | 23.51711 | 0.5548519 | 5.658749
61.62978 | 46.5213 | 40.04136 | 10.04867 | 6.479936 | 23.79657 | 0.5450814 | 5.651044
61.63977 | 46.9219 | 40.28506 | 10.04812 | 6.636837 | 24.06328 | 0.5355311 | 5.638128
61.64977 | 47.1979 | 40.51072 | 10.04757 | 6.687181 | 24.31691 | 0.5261816 | 5.620059
61.65977 | 47.5078 | 40.71733 | 10.04702 | 6.790468 | 24.55631 | 0.517041 | 5.596952
61.66977 | 47.7804 | 40.9042 | 10.04648 | 6.876201 | 24.78068 | 0.5081078 | 5.568933
61.67977 | 47.9934 | 41.07067 | 10.04594 | 6.922733 | 24.9892 | 0.4993799 | 5.536147
61.68976 | 48.1871 | 41.216 | 10.04539 | 6.971098 | 25.18095 | 0.4908634 | 5.498797
61.69976 | 48.3758 | 41.33995 | 10.04485 | 7.035853 | 25.35557 | 0.482539 | 5.456989
61.70976 | 48.4744 | 41.44187 | 10.04432 | 7.032529 | 25.51219 | 0.4744124 | 5.410949
61.71976 | 48.5819 | 41.52136 | 10.04378 | 7.060541 | 25.65022 | 0.4664806 | 5.360885
61.72976 | 48.6814 | 41.57807 | 10.04324 | 7.103328 | 25.76908 | 0.4587404 | 5.307014
61.73976 | 48.677 | 41.61174 | 10.04271 | 7.065257 | 25.86829 | 0.4511884 | 5.249561
61.74975 | 48.6639 | 41.62219 | 10.04217 | 7.041713 | 25.94736 | 0.4438283 | 5.188822
61.75975 | 48.646 | 41.60932 | 10.04164 | 7.036678 | 26.00612 | 0.436642 | 5.124917
61.76975 | 48.5548 | 41.5731 | 10.04111 | 6.981696 | 26.04421 | 0.4296334 | 5.058149
61.77975 | 48.4273 | 41.5136 | 10.04058 | 6.913697 | 26.06146 | 0.4227985 | 4.988766
61.78975 | 48.3235 | 41.43097 | 10.04005 | 6.892532 | 26.05777 | 0.4161337 | 4.917014
61.79974 | 48.1228 | 41.32557 | 10.03953 | 6.797235 | 26.03318 | 0.4096415 | 4.843216
61.80974 | 47.8987 | 41.19751 | 10.039 | 6.701194 | 25.98773 | 0.4033054 | 4.767472
61.81974 | 47.6722 | 41.0473 | 10.03848 | 6.624905 | 25.92159 | 0.3971279 | 4.690097
61.82974 | 47.3836 | 40.87543 | 10.03796 | 6.508174 | 25.83504 | 0.3911054 | 4.611328
61.83974 | 47.0759 | 40.68247 | 10.03744 | 6.393432 | 25.7284 | 0.3852341 | 4.5314
61.84974 | 46.7644 | 40.46906 | 10.03692 | 6.29534 | 25.6021 | 0.3795101 | 4.450535
61.85973 | 46.3686 | 40.23616 | 10.0364 | 6.13244 | 25.45678 | 0.3739355 | 4.369044
61.86973 | 46.0204 | 39.98406 | 10.03588 | 6.036343 | 25.29273 | 0.3684954 | 4.286953
61.87973 | 45.6176 | 39.71381 | 10.03537 | 5.903795 | 25.1107 | 0.3631917 | 4.20455
61.88973 | 45.1232 | 39.42627 | 10.03485 | 5.696931 | 24.91137 | 0.3580211 | 4.122025
61.89973 | 44.6772 | 39.12237 | 10.03434 | 5.554833 | 24.69549 | 0.35298 | 4.039555
61.90972 | 44.2385 | 38.80336 | 10.03383 | 5.435141 | 24.46408 | 0.3480698 | 3.957385
61.91972 | 43.6857 | 38.4696 | 10.03332 | 5.216101 | 24.2175 | 0.3432776 | 3.875511
61.92972 | 43.1702 | 38.12239 | 10.03281 | 5.047813 | 23.95682 | 0.338605 | 3.794155
61.93972 | 42.695 | 37.76273 | 10.0323 | 4.932266 | 23.68294 | 0.3340487 | 3.713449
61.94972 | 42.0725 | 37.39167 | 10.03179 | 4.680832 | 23.39676 | 0.3296057 | 3.633513
61.95972 | 41.5156 | 37.01021 | 10.03129 | 4.50539 | 23.0992 | 0.325273 | 3.554456
61.96971 | 40.974 | 36.61977 | 10.03078 | 4.354226 | 22.79149 | 0.3210516 | 3.47645
61.97971 | 40.3839 | 36.22062 | 10.03028 | 4.163277 | 22.47398 | 0.3169305 | 3.399431
61.98971 | 39.7508 | 35.81414 | 10.02978 | 3.936655 | 22.14791 | 0.3129109 | 3.323551
61.99971 | 39.2095 | 35.40133 | 10.02927 | 3.808166 | 21.81419 | 0.3089903 | 3.248877
62.00971 | 38.5937 | 34.98317 | 10.02877 | 3.610526 | 21.47377 | 0.3051657 | 3.175467
62.0197 | 37.9688 | 34.56108 | 10.02828 | 3.407724 | 21.12792 | 0.3014385 | 3.10344
62.0297 | 37.3969 | 34.13507 | 10.02778 | 3.261829 | 20.7768 | 0.2977986 | 3.032694
62.0397 | 36.7889 | 33.70651 | 10.02728 | 3.082387 | 20.42165 | 0.2942474 | 2.963335
62.0497 | 36.1519 | 33.27628 | 10.02679 | 2.875623 | 20.06332 | 0.2907824 | 2.895388
62.0597 | 35.5725 | 32.8452 | 10.02629 | 2.727301 | 19.70263 | 0.2874015 | 2.828872
62.0697 | 34.9862 | 32.41408 | 10.0258 | 2.572119 | 19.34038 | 0.2841023 | 2.7638
62.07969 | 34.3901 | 31.98411 | 10.02531 | 2.405994 | 18.97767 | 0.2808859 | 2.700242
62.08969 | 33.7858 | 31.55516 | 10.02482 | 2.230642 | 18.61452 | 0.2777437 | 2.638077
62.09969 | 33.2183 | 31.12834 | 10.02433 | 2.089964 | 18.25196 | 0.274677 | 2.577365
62.10969 | 32.6572 | 30.70428 | 10.02384 | 1.952923 | 17.89065 | 0.2716839 | 2.518101
62.11969 | 32.0675 | 30.28357 | 10.02335 | 1.78393 | 17.53118 | 0.2687622 | 2.460275
62.12968 | 31.5641 | 29.86727 | 10.02287 | 1.696829 | 17.17454 | 0.2659131 | 2.403946
62.13968 | 31.0105 | 29.45486 | 10.02238 | 1.555636 | 16.8204 | 0.2631291 | 2.348956
62.14968 | 30.467 | 29.04732 | 10.0219 | 1.419678 | 16.46965 | 0.2604113 | 2.295359
62.15968 | 29.9799 | 28.64506 | 10.02141 | 1.334842 | 16.12275 | 0.257758 | 2.243137
62.16968 | 29.4864 | 28.24845 | 10.02093 | 1.237955 | 15.78008 | 0.2551676 | 2.192266
62.17968 | 28.9637 | 27.85781 | 10.02045 | 1.105888 | 15.442 | 0.2526385 | 2.142724
62.18967 | 28.5203 | 27.47382 | 10.01997 | 1.046479 | 15.10914 | 0.2501719 | 2.094534
62.19967 | 28.0565 | 27.09597 | 10.01949 | 0.9605265 | 14.78114 | 0.2477609 | 2.047575
62.20967 | 27.5686 | 26.72486 | 10.01901 | 0.8437399 | 14.45857 | 0.2454067 | 2.001869
62.21967 | 27.166 | 26.36066 | 10.01854 | 0.8053389 | 14.14163 | 0.2431081 | 1.957389
62.22967 | 26.747 | 26.00352 | 10.01806 | 0.7434779 | 13.83049 | 0.2408637 | 1.914108
62.23966 | 26.3268 | 25.65389 | 10.01759 | 0.6729055 | 13.5256 | 0.2386742 | 1.872038
62.24966 | 25.9194 | 25.31118 | 10.01711 | 0.608217 | 13.22647 | 0.2365343 | 1.831068
62.25966 | 25.5636 | 24.97579 | 10.01664 | 0.5878095 | 12.93349 | 0.2344448 | 1.791214
62.26966 | 25.1852 | 24.64775 | 10.01617 | 0.5374493 | 12.64674 | 0.2324045 | 1.752445
62.27966 | 24.8299 | 24.32708 | 10.01569 | 0.502823 | 12.36624 | 0.2304124 | 1.714735
62.28966 | 24.5135 | 24.01376 | 10.01522 | 0.4997422 | 12.09201 | 0.2284674 | 1.678055
62.29965 | 24.1765 | 23.70806 | 10.01475 | 0.4684387 | 11.82432 | 0.2265702 | 1.642413
62.30965 | 23.848 | 23.40934 | 10.01429 | 0.4386571 | 11.56263 | 0.2247161 | 1.607711
62.31965 | 23.5888 | 23.11785 | 10.01382 | 0.470952 | 11.30717 | 0.222906 | 1.573957
62.32965 | 23.2687 | 22.8335 | 10.01335 | 0.4351979 | 11.05789 | 0.221139 | 1.541126
62.33965 | 22.9823 | 22.55622 | 10.01288 | 0.4260824 | 10.81473 | 0.2194142 | 1.509191
62.34964 | 22.7419 | 22.28616 | 10.01242 | 0.4557396 | 10.57785 | 0.2177322 | 1.478156
62.35964 | 22.4883 | 22.0227 | 10.01196 | 0.4656015 | 10.34672 | 0.216089 | 1.447936
62.36964 | 22.231 | 21.76599 | 10.01149 | 0.4650137 | 10.12147 | 0.2144854 | 1.418536
62.37964 | 22.0164 | 21.5159 | 10.01103 | 0.500496 | 9.90202 | 0.2129206 | 1.389934
62.38964 | 21.7804 | 21.27233 | 10.01057 | 0.5080729 | 9.688261 | 0.2113939 | 1.362105
62.39964 | 21.5671 | 21.03513 | 10.01011 | 0.5319732 | 9.48009 | 0.2099045 | 1.335026
62.40963 | 21.3919 | 20.80439 | 10.00965 | 0.5875066 | 9.277593 | 0.2084532 | 1.308701
62.41963 | 21.1826 | 20.57954 | 10.00919 | 0.6030613 | 9.08026 | 0.2070363 | 1.283056
62.42963 | 21.0062 | 20.36066 | 10.00873 | 0.6455436 | 8.888178 | 0.2056546 | 1.258097
62.43963 | 20.8462 | 20.14761 | 10.00827 | 0.6985935 | 8.701228 | 0.2043075 | 1.233802
62.44963 | 20.6646 | 19.94025 | 10.00781 | 0.7243514 | 8.519291 | 0.2029945 | 1.210151
62.45962 | 20.5149 | 19.73867 | 10.00736 | 0.7762317 | 8.342449 | 0.2017161 | 1.187147
62.46962 | 20.3763 | 19.54227 | 10.0069 | 0.8340274 | 8.170176 | 0.2004694 | 1.164727
62.47962 | 20.2198 | 19.35112 | 10.00645 | 0.8686751 | 8.00253 | 0.199255 | 1.142894
62.48962 | 20.09 | 19.16517 | 10.00599 | 0.9248296 | 7.839476 | 0.1980724 | 1.121631
62.49962 | 19.9658 | 18.98419 | 10.00554 | 0.9816096 | 7.680811 | 0.1969212 | 1.10092
62.50962 | 19.8241 | 18.80808 | 10.00508 | 1.016024 | 7.526445 | 0.1958008 | 1.080745
62.51961 | 19.7238 | 18.63686 | 10.00463 | 1.086937 | 7.37641 | 0.1947118 | 1.061108
62.52961 | 19.6019 | 18.47008 | 10.00418 | 1.131817 | 7.230295 | 0.1936517 | 1.041956
62.53961 | 19.4983 | 18.30778 | 10.00373 | 1.19052 | 7.088138 | 0.1926212 | 1.023291
62.54961 | 19.4063 | 18.14983 | 10.00328 | 1.256473 | 6.949827 | 0.1916198 | 1.0051
62.55961 | 19.2842 | 17.9961 | 10.00283 | 1.2881 | 6.815254 | 0.1906472 | 0.9873674
62.5696 | 19.2145 | 17.84662 | 10.00238 | 1.367878 | 6.684439 | 0.1897038 | 0.9700968
62.5796 | 19.1348 | 17.70098 | 10.00193 | 1.433815 | 6.557022 | 0.1887877 | 0.9532406
62.5896 | 19.0234 | 17.55922 | 10.00149 | 1.46418 | 6.433031 | 0.1878993 | 0.936803
62.5996 | 18.9534 | 17.42121 | 10.00104 | 1.532186 | 6.312365 | 0.1870383 | 0.9207714
62.6096 | 18.8872 | 17.28686 | 10.00059 | 1.60034 | 6.194928 | 0.1862044 | 0.9051334
62.6196 | 18.795 | 17.15605 | 10.00015 | 1.638953 | 6.080624 | 0.1853974 | 0.8898773
62.62959 | 18.722 | 17.0288 | 9.999703 | 1.693204 | 5.969468 | 0.1846178 | 0.875006
62.63959 | 18.6593 | 16.90476 | 9.999259 | 1.754542 | 5.861156 | 0.1838638 | 0.8604796
62.64959 | 18.5931 | 16.78396 | 9.998815 | 1.809142 | 5.755705 | 0.183136 | 0.8463016
62.65959 | 18.5284 | 16.6663 | 9.998372 | 1.862098 | 5.653034 | 0.1824341 | 0.832462
62.66959 | 18.4489 | 16.5517 | 9.997929 | 1.897203 | 5.553059 | 0.1817579 | 0.8189508
62.67958 | 18.4021 | 16.44016 | 9.997487 | 1.961941 | 5.455793 | 0.1811081 | 0.805771
62.68958 | 18.3346 | 16.33138 | 9.997046 | 2.003216 | 5.360968 | 0.1804829 | 0.7928874
62.69958 | 18.282 | 16.2254 | 9.996604 | 2.056604 | 5.268604 | 0.179883 | 0.7803041
62.70958 | 18.2322 | 16.12211 | 9.996164 | 2.110087 | 5.178629 | 0.1793082 | 0.7680122
62.71958 | 18.1629 | 16.02145 | 9.995724 | 2.141446 | 5.090969 | 0.1787584 | 0.7560034
62.72958 | 18.1227 | 15.92334 | 9.995284 | 2.199356 | 5.005557 | 0.1782335 | 0.7442693
62.73957 | 18.0796 | 15.8278 | 9.994845 | 2.251802 | 4.922406 | 0.177734 | 0.7328133
62.74957 | 18.0127 | 15.73456 | 9.994407 | 2.278143 | 4.841286 | 0.1772588 | 0.7216052
62.75957 | 17.9773 | 15.64365 | 9.993969 | 2.333655 | 4.76222 | 0.1768082 | 0.7106489
62.76957 | 17.929 | 15.55499 | 9.993531 | 2.374006 | 4.685144 | 0.1763823 | 0.6999374
62.77957 | 17.8842 | 15.46854 | 9.993094 | 2.415662 | 4.61 | 0.1759811 | 0.6894635
62.78956 | 17.8446 | 15.38429 | 9.992657 | 2.460305 | 4.536802 | 0.1756049 | 0.6792306
62.79956 | 17.792 | 15.30204 | 9.992221 | 2.489964 | 4.46535 | 0.1752529 | 0.6692122
62.80956 | 17.7651 | 15.22179 | 9.991785 | 2.543314 | 4.395664 | 0.1749256 | 0.6594121
62.81956 | 17.7124 | 15.14349 | 9.99135 | 2.568912 | 4.327691 | 0.1746229 | 0.6498243
62.82956 | 17.6785 | 15.06708 | 9.990915 | 2.611415 | 4.261382 | 0.1743451 | 0.6404429
62.83956 | 17.6486 | 14.99252 | 9.99048 | 2.656078 | 4.196688 | 0.174092 | 0.6312621
62.84955 | 17.5971 | 14.91982 | 9.990046 | 2.677283 | 4.133622 | 0.173864 | 0.6222854
62.85955 | 17.5774 | 14.84878 | 9.989612 | 2.728622 | 4.072016 | 0.1736608 | 0.6134896
62.86955 | 17.5361 | 14.77943 | 9.989179 | 2.756673 | 4.011887 | 0.1734826 | 0.6048786
62.87955 | 17.5052 | 14.71172 | 9.988746 | 2.793483 | 3.953194 | 0.1733297 | 0.5964474
62.88955 | 17.4767 | 14.6456 | 9.988313 | 2.831098 | 3.895895 | 0.1732021 | 0.5881913
62.89954 | 17.4333 | 14.5811 | 9.987881 | 2.852201 | 3.840004 | 0.1731001 | 0.5801132
62.90954 | 17.4221 | 14.51804 | 9.987449 | 2.904061 | 3.785374 | 0.1730237 | 0.572193
62.91954 | 17.3675 | 14.45645 | 9.987017 | 2.911055 | 3.732021 | 0.1729731 | 0.5644343
62.92954 | 17.3564 | 14.39628 | 9.986586 | 2.960123 | 3.67991 | 0.1729486 | 0.5568328
62.93954 | 17.3312 | 14.3375 | 9.986155 | 2.993705 | 3.629006 | 0.1729504 | 0.5493844
62.94954 | 17.2803 | 14.28006 | 9.985724 | 3.000238 | 3.579274 | 0.1729787 | 0.5420851
62.95953 | 17.2768 | 14.224 | 9.985294 | 3.052802 | 3.530732 | 0.1730337 | 0.5349381
62.96953 | 17.2304 | 14.16915 | 9.984863 | 3.061248 | 3.483248 | 0.1731157 | 0.5279256
62.97953 | 17.2011 | 14.11555 | 9.984433 | 3.08555 | 3.43684 | 0.1732251 | 0.521051
62.98953 | 17.1862 | 14.06316 | 9.984004 | 3.123043 | 3.39148 | 0.173362 | 0.514311
62.99953 | 17.1634 | 14.01194 | 9.983574 | 3.151458 | 3.347139 | 0.1735268 | 0.507702
63.00952 | 17.1408 | 13.96192 | 9.983146 | 3.178877 | 3.303829 | 0.1737196 | 0.5012284
63.01952 | 17.0947 | 13.91297 | 9.982717 | 3.18173 | 3.26144 | 0.1739412 | 0.4948716
63.02952 | 17.0957 | 13.8651 | 9.982288 | 3.230596 | 3.219988 | 0.1741917 | 0.4886364
63.03952 | 17.0498 | 13.8183 | 9.981859 | 3.231502 | 3.179447 | 0.1744714 | 0.4825197
63.04952 | 17.0392 | 13.77252 | 9.981431 | 3.266677 | 3.139792 | 0.1747808 | 0.4765186
63.05952 | 17.0126 | 13.72775 | 9.981003 | 3.284847 | 3.100999 | 0.1751202 | 0.4706303
63.06951 | 16.9904 | 13.684 | 9.980576 | 3.306396 | 3.063081 | 0.1754897 | 0.4648577
63.07951 | 16.9728 | 13.64117 | 9.980148 | 3.331633 | 3.025942 | 0.1758903 | 0.4591867
63.08951 | 16.934 | 13.59926 | 9.97972 | 3.334741 | 2.989596 | 0.1763223 | 0.4536206
63.09951 | 16.9312 | 13.55826 | 9.979293 | 3.372942 | 2.954022 | 0.1767859 | 0.4481568
63.10951 | 16.8883 | 13.51814 | 9.978866 | 3.37016 | 2.919199 | 0.1772817 | 0.4427929
63.1195 | 16.8737 | 13.47892 | 9.978439 | 3.39478 | 2.88514 | 0.1778096 | 0.4375316
63.1295 | 16.8477 | 13.4405 | 9.978012 | 3.407198 | 2.851758 | 0.1783711 | 0.4323604
63.1395 | 16.8319 | 13.4029 | 9.977586 | 3.428999 | 2.819067 | 0.1789661 | 0.4272821
63.1495 | 16.8028 | 13.3661 | 9.977159 | 3.436703 | 2.787048 | 0.1795951 | 0.4222947
63.1595 | 16.7909 | 13.33007 | 9.976732 | 3.460829 | 2.755684 | 0.1802586 | 0.4173961
63.1695 | 16.7759 | 13.2948 | 9.976306 | 3.481096 | 2.724956 | 0.1809571 | 0.4125842
63.17949 | 16.7277 | 13.26031 | 9.97588 | 3.467389 | 2.694879 | 0.1816903 | 0.4078616
63.18949 | 16.7325 | 13.2265 | 9.975454 | 3.505998 | 2.665371 | 0.1824601 | 0.4032172
63.19949 | 16.7008 | 13.1934 | 9.975028 | 3.507404 | 2.636448 | 0.1832663 | 0.3986536
63.20949 | 16.671 | 13.16097 | 9.974601 | 3.510026 | 2.608094 | 0.1841094 | 0.3941692
63.21949 | 16.6568 | 13.12922 | 9.974175 | 3.527578 | 2.580294 | 0.1849898 | 0.3897621
63.22948 | 16.6467 | 13.09815 | 9.97375 | 3.548549 | 2.553059 | 0.185907 | 0.3854348
63.23948 | 16.6095 | 13.06768 | 9.973324 | 3.541815 | 2.52632 | 0.1868634 | 0.3811772
63.24948 | 16.5946 | 13.03784 | 9.972898 | 3.556762 | 2.50009 | 0.1878583 | 0.3769919
63.25948 | 16.5715 | 13.0086 | 9.972472 | 3.562903 | 2.474355 | 0.1888923 | 0.3728773
63.26948 | 16.5473 | 12.97995 | 9.972046 | 3.567355 | 2.449102 | 0.1899657 | 0.3688318
63.27948 | 16.5343 | 12.95187 | 9.97162 | 3.58243 | 2.424316 | 0.1910789 | 0.3648541
63.28947 | 16.494 | 12.92439 | 9.971195 | 3.569613 | 2.400015 | 0.1922311 | 0.3609463
63.29947 | 16.494 | 12.89742 | 9.970769 | 3.596579 | 2.376128 | 0.1934248 | 0.3570994
63.30947 | 16.4539 | 12.87099 | 9.970343 | 3.58291 | 2.352671 | 0.1946593 | 0.3533171
63.31947 | 16.4442 | 12.84508 | 9.969917 | 3.599119 | 2.329633 | 0.1959347 | 0.3495957
63.32947 | 16.4158 | 12.81968 | 9.969491 | 3.596119 | 2.307004 | 0.1972514 | 0.345935
63.33946 | 16.3942 | 12.7948 | 9.969065 | 3.599396 | 2.284794 | 0.1986082 | 0.3423372
63.34946 | 16.3734 | 12.77039 | 9.968639 | 3.603011 | 2.262948 | 0.2000079 | 0.3387941
63.35946 | 16.3621 | 12.74645 | 9.968213 | 3.61565 | 2.241479 | 0.2014494 | 0.335308
63.36946 | 16.3201 | 12.72297 | 9.967787 | 3.597125 | 2.220378 | 0.2029326 | 0.3318777
63.37946 | 16.3047 | 12.69995 | 9.96736 | 3.604746 | 2.199634 | 0.2044578 | 0.328502
63.38946 | 16.284 | 12.67738 | 9.966934 | 3.606622 | 2.179239 | 0.206025 | 0.3251798
63.39945 | 16.261 | 12.65526 | 9.966508 | 3.605743 | 2.159203 | 0.2076326 | 0.3219132
63.40945 | 16.2259 | 12.63354 | 9.966081 | 3.59236 | 2.13948 | 0.2092838 | 0.3186948
63.41945 | 16.2098 | 12.61224 | 9.965654 | 3.597561 | 2.120081 | 0.210977 | 0.3155266
63.42945 | 16.1939 | 12.59135 | 9.965227 | 3.602555 | 2.100998 | 0.2127121 | 0.3124078
63.43945 | 16.1621 | 12.57085 | 9.9648 | 3.591249 | 2.082224 | 0.2144892 | 0.3093372
63.44944 | 16.1425 | 12.55077 | 9.964374 | 3.591733 | 2.06377 | 0.2163063 | 0.3063169
63.45944 | 16.1215 | 12.53105 | 9.963946 | 3.590453 | 2.045593 | 0.2181671 | 0.3033401
63.46944 | 16.0927 | 12.5117 | 9.963519 | 3.580997 | 2.027706 | 0.2200697 | 0.3004086
63.47944 | 16.078 | 12.49273 | 9.963091 | 3.585272 | 2.010101 | 0.222014 | 0.2975218
63.48944 | 16.0558 | 12.47412 | 9.962663 | 3.581684 | 1.992774 | 0.2240001 | 0.2946787
63.49944 | 16.0193 | 12.45586 | 9.962235 | 3.56344 | 1.975719 | 0.2260279 | 0.2918784
63.50943 | 16.0033 | 12.43797 | 9.961807 | 3.565329 | 1.958946 | 0.2280954 | 0.2891227
63.51943 | 15.9798 | 12.42041 | 9.961379 | 3.559391 | 1.942418 | 0.2302067 | 0.2864056
63.52943 | 15.954 | 12.40319 | 9.96095 | 3.550815 | 1.926147 | 0.2323598 | 0.2837288
63.53943 | 15.9263 | 12.3863 | 9.960521 | 3.540005 | 1.910127 | 0.2345549 | 0.2810917
63.54943 | 15.9027 | 12.36973 | 9.960092 | 3.532967 | 1.894355 | 0.2367921 | 0.2784934
63.55942 | 15.8863 | 12.35351 | 9.959663 | 3.53279 | 1.878842 | 0.2390691 | 0.2759357
63.56942 | 15.8492 | 12.33759 | 9.959233 | 3.51161 | 1.863553 | 0.2413905 | 0.2734129
63.57942 | 15.834 | 12.32198 | 9.958804 | 3.512016 | 1.848499 | 0.2437543 | 0.2709268
63.58942 | 15.8095 | 12.30669 | 9.958373 | 3.502812 | 1.833678 | 0.2461606 | 0.2684767
63.59942 | 15.7847 | 12.2917 | 9.957943 | 3.493002 | 1.819084 | 0.2486095 | 0.2660619
63.60942 | 15.755 | 12.27701 | 9.957512 | 3.477989 | 1.804716 | 0.2511009 | 0.2636818
63.61941 | 15.734 | 12.26263 | 9.957082 | 3.471365 | 1.790583 | 0.2536325 | 0.2613379
63.62941 | 15.7128 | 12.24854 | 9.95665 | 3.464259 | 1.776657 | 0.256209 | 0.2590252
63.63941 | 15.6825 | 12.23474 | 9.956218 | 3.447765 | 1.762944 | 0.2588279 | 0.2567453
63.64941 | 15.6652 | 12.22121 | 9.955786 | 3.443986 | 1.749441 | 0.2614889 | 0.2544975
63.65941 | 15.6392 | 12.20798 | 9.955354 | 3.431223 | 1.73615 | 0.2641914 | 0.2522813
63.6694 | 15.5982 | 12.19503 | 9.954922 | 3.403167 | 1.723081 | 0.2669323 | 0.2500983
63.6794 | 15.5963 | 12.18235 | 9.954489 | 3.413951 | 1.710201 | 0.269716 | 0.2479435
63.6894 | 15.5562 | 12.16994 | 9.954055 | 3.386265 | 1.697522 | 0.2725389 | 0.2458187
63.6994 | 15.5377 | 12.15779 | 9.953622 | 3.379913 | 1.685042 | 0.2753997 | 0.2437233
63.7094 | 15.5109 | 12.1459 | 9.953188 | 3.365 | 1.672759 | 0.278297 | 0.2416567
63.7194 | 15.4897 | 12.13427 | 9.952753 | 3.355431 | 1.660668 | 0.2812288 | 0.2396184
63.72939 | 15.4624 | 12.1229 | 9.952319 | 3.3395 | 1.648781 | 0.28419 | 0.23761
63.73939 | 15.4356 | 12.11177 | 9.951883 | 3.323835 | 1.637071 | 0.287184 | 0.2356269
63.74939 | 15.4236 | 12.10087 | 9.951448 | 3.32273 | 1.625547 | 0.2902048 | 0.2336706
63.75939 | 15.3939 | 12.09021 | 9.951011 | 3.303691 | 1.614207 | 0.2932492 | 0.2317408
63.76939 | 15.3633 | 12.07977 | 9.950575 | 3.283526 | 1.603049 | 0.2963134 | 0.2298369
63.77938 | 15.3546 | 12.06957 | 9.950138 | 3.285032 | 1.59208 | 0.2993889 | 0.2279603
63.78938 | 15.3175 | 12.05957 | 9.949701 | 3.257934 | 1.581278 | 0.3024794 | 0.226107
63.79938 | 15.3034 | 12.04977 | 9.949263 | 3.253632 | 1.570651 | 0.3055755 | 0.2242782
63.80938 | 15.2673 | 12.04017 | 9.948825 | 3.227134 | 1.560196 | 0.3086716 | 0.2224736
63.81938 | 15.2597 | 12.03075 | 9.948386 | 3.228949 | 1.549911 | 0.3117615 | 0.2206929
63.82938 | 15.2224 | 12.02151 | 9.947946 | 3.200885 | 1.539795 | 0.3148385 | 0.2189355
63.83937 | 15.2015 | 12.01246 | 9.947507 | 3.189044 | 1.529853 | 0.3178926 | 0.2172027
63.84937 | 15.1813 | 12.00355 | 9.947067 | 3.177754 | 1.520066 | 0.320922 | 0.2154909
63.85937 | 15.1629 | 11.99478 | 9.946626 | 3.168117 | 1.51044 | 0.3239158 | 0.2138013
63.86937 | 15.1318 | 11.98616 | 9.946185 | 3.145642 | 1.500974 | 0.3268656 | 0.2121336
63.87937 | 15.113 | 11.97766 | 9.945743 | 3.135343 | 1.491665 | 0.3297625 | 0.2104873
63.88936 | 15.0933 | 11.96928 | 9.945301 | 3.124022 | 1.482519 | 0.3325944 | 0.2088638
63.89936 | 15.0609 | 11.96099 | 9.944858 | 3.099906 | 1.473518 | 0.3353585 | 0.2072594
63.90936 | 15.048 | 11.9528 | 9.944414 | 3.0952 | 1.464668 | 0.338042 | 0.2056755
63.91936 | 15.0152 | 11.94468 | 9.94397 | 3.070515 | 1.455967 | 0.3406352 | 0.2041117
63.92936 | 15.0014 | 11.93664 | 9.943526 | 3.064765 | 1.447413 | 0.3431287 | 0.2025676
63.93936 | 14.971 | 11.92864 | 9.943081 | 3.042359 | 1.439004 | 0.345513 | 0.2010431
63.94935 | 14.9501 | 11.9207 | 9.942635 | 3.029403 | 1.430746 | 0.3477765 | 0.1995391
63.95935 | 14.9312 | 11.91278 | 9.942189 | 3.018423 | 1.422621 | 0.3499145 | 0.1980525
63.96935 | 14.902 | 11.90488 | 9.941742 | 2.997122 | 1.414635 | 0.3519159 | 0.1965845
63.97935 | 14.8855 | 11.89699 | 9.941294 | 2.988512 | 1.406787 | 0.3537725 | 0.1951347
63.98935 | 14.8557 | 11.8891 | 9.940846 | 2.966601 | 1.399074 | 0.3554764 | 0.1937028
63.99934 | 14.843 | 11.88121 | 9.940398 | 2.961792 | 1.391502 | 0.3570188 | 0.19229
64.00934 | 14.8171 | 11.87329 | 9.939948 | 2.943809 | 1.384054 | 0.358396 | 0.1908932
64.01934 | 14.7986 | 11.86535 | 9.939498 | 2.933251 | 1.376736 | 0.3596008 | 0.1895135
64.02934 | 14.7683 | 11.85737 | 9.939048 | 2.910928 | 1.369546 | 0.3606277 | 0.1881506
64.03934 | 14.7587 | 11.84936 | 9.938596 | 2.909343 | 1.362483 | 0.3614726 | 0.1868044
64.04934 | 14.7325 | 11.8413 | 9.938144 | 2.891204 | 1.355545 | 0.362132 | 0.1854744
64.05933 | 14.715 | 11.83319 | 9.937692 | 2.881807 | 1.348737 | 0.3626027 | 0.1841618
64.06933 | 14.6876 | 11.82503 | 9.937238 | 2.862571 | 1.342043 | 0.362884 | 0.1828638
64.07933 | 14.6755 | 11.81681 | 9.936784 | 2.858691 | 1.335469 | 0.3629745 | 0.1815813
64.08933 | 14.6496 | 11.80853 | 9.936329 | 2.84107 | 1.329013 | 0.362874 | 0.1803142
64.09933 | 14.6331 | 11.80019 | 9.935874 | 2.832907 | 1.322673 | 0.3625835 | 0.1790621
64.10932 | 14.6049 | 11.7918 | 9.935418 | 2.813095 | 1.316455 | 0.3621052 | 0.1778262
64.11932 | 14.5946 | 11.78335 | 9.934961 | 2.81125 | 1.310344 | 0.3614405 | 0.1766037
64.12932 | 14.5692 | 11.77484 | 9.934503 | 2.794363 | 1.304345 | 0.3605931 | 0.1753956
64.13932 | 14.554 | 11.76627 | 9.934045 | 2.78773 | 1.298456 | 0.3595668 | 0.174202
64.14932 | 14.5333 | 11.75765 | 9.933586 | 2.77565 | 1.292676 | 0.3583662 | 0.1730221
64.15932 | 14.5146 | 11.74898 | 9.933126 | 2.765619 | 1.287003 | 0.3569966 | 0.1718561
64.16931 | 14.4961 | 11.74028 | 9.932665 | 2.755824 | 1.281441 | 0.3554652 | 0.1707047
64.17931 | 14.4708 | 11.73152 | 9.932204 | 2.739277 | 1.275978 | 0.3537754 | 0.1695656
64.18931 | 14.4631 | 11.72273 | 9.931742 | 2.740366 | 1.270617 | 0.3519355 | 0.1684396
64.19931 | 14.4378 | 11.71392 | 9.931279 | 2.723884 | 1.265358 | 0.3499525 | 0.1673267
64.20931 | 14.4131 | 11.70507 | 9.930815 | 2.708026 | 1.260199 | 0.3478341 | 0.1662266
64.2193 | 14.3993 | 11.69622 | 9.93035 | 2.703076 | 1.255143 | 0.3455904 | 0.1651401
64.2293 | 14.3855 | 11.68735 | 9.929885 | 2.698146 | 1.250179 | 0.3432252 | 0.164065
64.2393 | 14.3532 | 11.67848 | 9.929419 | 2.67472 | 1.24531 | 0.3407491 | 0.1630021
64.2493 | 14.3433 | 11.66961 | 9.928951 | 2.673691 | 1.240536 | 0.3381704 | 0.1619513
64.2593 | 14.3173 | 11.66075 | 9.928483 | 2.656552 | 1.235854 | 0.335498 | 0.1609125
64.2693 | 14.2981 | 11.6519 | 9.928014 | 2.646196 | 1.231264 | 0.3327405 | 0.1598853
64.27929 | 14.2764 | 11.64309 | 9.927545 | 2.633307 | 1.226767 | 0.3299095 | 0.1588707
64.28929 | 14.2601 | 11.6343 | 9.927074 | 2.625796 | 1.222355 | 0.3270083 | 0.1578664
64.29929 | 14.2417 | 11.62555 | 9.926603 | 2.616146 | 1.21803 | 0.3240481 | 0.1568734
64.30929 | 14.2152 | 11.61685 | 9.926131 | 2.59835 | 1.21379 | 0.3210376 | 0.1558915
64.31929 | 14.199 | 11.6082 | 9.925657 | 2.590802 | 1.209636 | 0.3179851 | 0.1549205
64.32928 | 14.1761 | 11.59961 | 9.925184 | 2.576486 | 1.205568 | 0.3149018 | 0.1539611
64.33928 | 14.1551 | 11.59109 | 9.924709 | 2.564012 | 1.201578 | 0.3117896 | 0.1530115
64.34928 | 14.1339 | 11.58263 | 9.924232 | 2.551266 | 1.19767 | 0.3086593 | 0.1520723
64.35928 | 14.1131 | 11.57426 | 9.923756 | 2.538842 | 1.193841 | 0.3055181 | 0.1511434
64.36928 | 14.0917 | 11.56597 | 9.923278 | 2.525734 | 1.190091 | 0.3023732 | 0.1502247
64.37928 | 14.0742 | 11.55776 | 9.922799 | 2.516436 | 1.186418 | 0.2992313 | 0.149316
64.38927 | 14.0464 | 11.54967 | 9.92232 | 2.496734 | 1.182827 | 0.2961018 | 0.1484183
64.39927 | 14.0226 | 11.54166 | 9.921839 | 2.480941 | 1.179306 | 0.2929846 | 0.1475293
64.40927 | 13.9979 | 11.53376 | 9.921357 | 2.464143 | 1.175861 | 0.2898884 | 0.1466498
64.41927 | 13.9907 | 11.52596 | 9.920874 | 2.464737 | 1.17249 | 0.2868185 | 0.1457799
64.42927 | 13.958 | 11.51828 | 9.920391 | 2.439718 | 1.169192 | 0.2837796 | 0.1449193
64.43926 | 13.9425 | 11.51073 | 9.919907 | 2.431775 | 1.165971 | 0.2807792 | 0.1440688
64.44926 | 13.9158 | 11.50328 | 9.919421 | 2.412519 | 1.162818 | 0.2778156 | 0.1432266
64.45926 | 13.9067 | 11.49596 | 9.918934 | 2.41074 | 1.159737 | 0.2748955 | 0.1423933
64.46926 | 13.8688 | 11.48877 | 9.918447 | 2.380034 | 1.156728 | 0.2720222 | 0.1415689
64.47926 | 13.8575 | 11.4817 | 9.917958 | 2.3758 | 1.15379 | 0.2691987 | 0.1407533
64.48926 | 13.8286 | 11.47477 | 9.917468 | 2.353835 | 1.150923 | 0.2664279 | 0.1399463
64.49925 | 13.8177 | 11.46797 | 9.916978 | 2.349729 | 1.148129 | 0.2637146 | 0.1391486
64.50925 | 13.7873 | 11.4613 | 9.916486 | 2.325996 | 1.145404 | 0.2610558 | 0.1383585
64.51925 | 13.7739 | 11.45477 | 9.915993 | 2.319125 | 1.142749 | 0.2584559 | 0.1375767
64.52925 | 13.7517 | 11.44838 | 9.915499 | 2.303316 | 1.140165 | 0.2559165 | 0.1368031
64.53925 | 13.7238 | 11.44213 | 9.915004 | 2.281667 | 1.137652 | 0.2534388 | 0.1360376
64.54924 | 13.7106 | 11.43603 | 9.914509 | 2.274572 | 1.135212 | 0.2510263 | 0.1352808
64.55924 | 13.6836 | 11.43006 | 9.914012 | 2.25354 | 1.132842 | 0.248675 | 0.1345312
64.56924 | 13.6775 | 11.42423 | 9.913513 | 2.253266 | 1.130543 | 0.2463882 | 0.1337893
64.57924 | 13.6413 | 11.41855 | 9.913014 | 2.222749 | 1.128316 | 0.2441661 | 0.133055
64.58924 | 13.6356 | 11.41301 | 9.912514 | 2.222587 | 1.126162 | 0.2420091 | 0.1323284
64.59924 | 13.6102 | 11.40762 | 9.912012 | 2.202581 | 1.124081 | 0.2399173 | 0.1316092
64.60923 | 13.5928 | 11.40238 | 9.91151 | 2.190425 | 1.122074 | 0.2378928 | 0.1308981
64.61923 | 13.5783 | 11.39727 | 9.911006 | 2.181029 | 1.12014 | 0.2359314 | 0.1301936
64.62923 | 13.5536 | 11.39231 | 9.910501 | 2.161288 | 1.11828 | 0.2340349 | 0.1294963
64.63923 | 13.5444 | 11.3875 | 9.909995 | 2.156901 | 1.116496 | 0.2322029 | 0.128806
64.64923 | 13.5223 | 11.38283 | 9.909487 | 2.139469 | 1.114786 | 0.2304351 | 0.1281228
64.65922 | 13.5093 | 11.37831 | 9.908979 | 2.130987 | 1.113154 | 0.2287326 | 0.1274472
64.66922 | 13.4887 | 11.37394 | 9.90847 | 2.114764 | 1.111597 | 0.2270914 | 0.1267778
64.67922 | 13.4795 | 11.3697 | 9.907959 | 2.109796 | 1.110117 | 0.2255127 | 0.1261151
64.68922 | 13.4503 | 11.36562 | 9.907447 | 2.084683 | 1.108715 | 0.2239957 | 0.1254591
64.69922 | 13.4393 | 11.36167 | 9.906933 | 2.077626 | 1.107391 | 0.2225398 | 0.1248097
64.70921 | 13.4257 | 11.35788 | 9.90642 | 2.067821 | 1.106146 | 0.2211453 | 0.1241674
64.71921 | 13.4043 | 11.35422 | 9.905904 | 2.050077 | 1.104979 | 0.219809 | 0.1235309
64.72921 | 13.3949 | 11.35071 | 9.905387 | 2.044189 | 1.103891 | 0.2185315 | 0.1229008
64.73921 | 13.3777 | 11.34734 | 9.904869 | 2.03036 | 1.102883 | 0.2173117 | 0.122277
64.74921 | 13.3663 | 11.34411 | 9.904349 | 2.022188 | 1.101954 | 0.216149 | 0.1216593
64.75921 | 13.3446 | 11.34102 | 9.903829 | 2.003577 | 1.101104 | 0.2150424 | 0.1210478
64.7692 | 13.331 | 11.33808 | 9.903308 | 1.992922 | 1.100335 | 0.213992 | 0.1204429
64.7792 | 13.3178 | 11.33527 | 9.902784 | 1.982533 | 1.099644 | 0.212995 | 0.1198434
64.7892 | 13.2999 | 11.33259 | 9.90226 | 1.967305 | 1.099033 | 0.2120516 | 0.1192498
64.7992 | 13.2877 | 11.33006 | 9.901734 | 1.957642 | 1.0985 | 0.211161 | 0.118662
64.8092 | 13.2701 | 11.32766 | 9.901207 | 1.942444 | 1.098046 | 0.2103222 | 0.11808
64.81919 | 13.2578 | 11.32539 | 9.90068 | 1.932412 | 1.097669 | 0.2095353 | 0.1175043
64.82919 | 13.2339 | 11.32325 | 9.90015 | 1.91065 | 1.097368 | 0.2087978 | 0.1169336
64.83919 | 13.2264 | 11.32124 | 9.899619 | 1.905159 | 1.097143 | 0.2081098 | 0.1163685
64.84919 | 13.2079 | 11.31936 | 9.899087 | 1.888542 | 1.096992 | 0.2074705 | 0.1158089
64.85919 | 13.1922 | 11.3176 | 9.898554 | 1.874599 | 1.096913 | 0.2068791 | 0.1152547
64.86919 | 13.1847 | 11.31596 | 9.898019 | 1.868736 | 1.096905 | 0.206335 | 0.1147059
64.87918 | 13.1621 | 11.31445 | 9.897483 | 1.847651 | 1.096965 | 0.2058378 | 0.1141629
64.88918 | 13.1503 | 11.31305 | 9.896946 | 1.837252 | 1.097092 | 0.2053858 | 0.1136247
64.89918 | 13.1372 | 11.31176 | 9.896407 | 1.82544 | 1.097282 | 0.204979 | 0.1130916
64.90918 | 13.126 | 11.31058 | 9.895867 | 1.815419 | 1.097534 | 0.2046167 | 0.1125637
64.91918 | 13.1082 | 11.30951 | 9.895325 | 1.798693 | 1.097843 | 0.2042983 | 0.1120408
64.92917 | 13.0895 | 11.30854 | 9.894783 | 1.780965 | 1.098206 | 0.2040234 | 0.1115235
64.93917 | 13.0802 | 11.30766 | 9.894238 | 1.772541 | 1.09862 | 0.2037909 | 0.1110106
64.94917 | 13.0657 | 11.30688 | 9.893692 | 1.758825 | 1.09908 | 0.2036008 | 0.1105026
64.95917 | 13.0431 | 11.30618 | 9.893145 | 1.736921 | 1.099582 | 0.203452 | 0.1099994
64.96917 | 13.0341 | 11.30556 | 9.892597 | 1.728537 | 1.100121 | 0.2033444 | 0.1095011
64.97917 | 13.017 | 11.30502 | 9.892047 | 1.711976 | 1.100693 | 0.2032775 | 0.1090074
64.98916 | 12.9984 | 11.30456 | 9.891496 | 1.693843 | 1.101291 | 0.2032509 | 0.108519
64.99916 | 12.9869 | 11.30415 | 9.890943 | 1.682748 | 1.101911 | 0.203264 | 0.1080346
65.00916 | 12.9746 | 11.30381 | 9.890389 | 1.670793 | 1.102546 | 0.2033166 | 0.1075549
65.01916 | 12.9583 | 11.30351 | 9.889833 | 1.654788 | 1.103191 | 0.2034082 | 0.1070797
65.02916 | 12.9386 | 11.30326 | 9.889276 | 1.635337 | 1.10384 | 0.2035386 | 0.1066089
65.03915 | 12.9262 | 11.30305 | 9.888718 | 1.623147 | 1.104484 | 0.2037074 | 0.1061431
65.04915 | 12.9098 | 11.30287 | 9.888158 | 1.606927 | 1.10512 | 0.2039143 | 0.1056812
65.05915 | 12.8892 | 11.30272 | 9.887596 | 1.586482 | 1.105739 | 0.2041591 | 0.1052236
65.06915 | 12.8774 | 11.30258 | 9.887033 | 1.57482 | 1.106335 | 0.2044416 | 0.1047703
65.07915 | 12.8642 | 11.30245 | 9.886469 | 1.561747 | 1.106901 | 0.2047615 | 0.1043212
65.08915 | 12.8432 | 11.30233 | 9.885903 | 1.540871 | 1.107431 | 0.2051187 | 0.1038763
65.09914 | 12.8219 | 11.3022 | 9.885336 | 1.519698 | 1.107918 | 0.2055127 | 0.103436
65.10914 | 12.8052 | 11.30207 | 9.884767 | 1.503134 | 1.108356 | 0.205944 | 0.1029994
65.11914 | 12.7937 | 11.30191 | 9.884196 | 1.491787 | 1.108738 | 0.2064121 | 0.1025669
65.12914 | 12.77 | 11.30174 | 9.883624 | 1.468261 | 1.10906 | 0.2069171 | 0.1021383
65.13914 | 12.7548 | 11.30154 | 9.88305 | 1.453263 | 1.109314 | 0.2074589 | 0.1017137
65.14913 | 12.7419 | 11.3013 | 9.882476 | 1.440598 | 1.109496 | 0.2080368 | 0.1012935
65.15913 | 12.7227 | 11.30103 | 9.881899 | 1.42167 | 1.109602 | 0.2086519 | 0.1008768
65.16913 | 12.6994 | 11.30072 | 9.881321 | 1.398684 | 1.109628 | 0.2093038 | 0.1004639
65.17913 | 12.6876 | 11.30036 | 9.880741 | 1.387244 | 1.109568 | 0.2099925 | 0.1000548
65.18913 | 12.6721 | 11.29995 | 9.88016 | 1.372153 | 1.10942 | 0.2107181 | 0.09964946
65.19913 | 12.6461 | 11.29949 | 9.879577 | 1.346613 | 1.109182 | 0.2114806 | 0.09924787
65.20912 | 12.629 | 11.29897 | 9.878993 | 1.330027 | 1.108851 | 0.2122794 | 0.09885036
65.21912 | 12.6155 | 11.2984 | 9.878406 | 1.317096 | 1.108425 | 0.2131161 | 0.09845612
65.22912 | 12.5997 | 11.29778 | 9.877819 | 1.301922 | 1.107904 | 0.2139903 | 0.09806549
65.23912 | 12.576 | 11.2971 | 9.877229 | 1.278904 | 1.107286 | 0.2149021 | 0.09767845
65.24912 | 12.5615 | 11.29636 | 9.876638 | 1.265142 | 1.106573 | 0.2158517 | 0.09729494
65.25911 | 12.545 | 11.29556 | 9.876046 | 1.249435 | 1.105765 | 0.2168383 | 0.09691531
65.26911 | 12.5254 | 11.29472 | 9.875452 | 1.230683 | 1.104862 | 0.2178642 | 0.09653878
65.27911 | 12.508 | 11.29382 | 9.874856 | 1.214183 | 1.103867 | 0.2189288 | 0.09616569
65.28911 | 12.4984 | 11.29287 | 9.874259 | 1.205532 | 1.102781 | 0.2200324 | 0.095796
65.29911 | 12.4776 | 11.29187 | 9.873659 | 1.185728 | 1.101608 | 0.2211752 | 0.09542968
65.30911 | 12.4605 | 11.29083 | 9.873059 | 1.169667 | 1.100349 | 0.2223577 | 0.09506669
65.3191 | 12.4428 | 11.28975 | 9.872457 | 1.153045 | 1.099011 | 0.2235791 | 0.09470742
65.3291 | 12.4321 | 11.28864 | 9.871853 | 1.14346 | 1.097594 | 0.2248422 | 0.09435099
65.3391 | 12.4137 | 11.28749 | 9.871247 | 1.126206 | 1.096103 | 0.2261463 | 0.0939978
65.3491 | 12.3962 | 11.28632 | 9.870639 | 1.109878 | 1.094543 | 0.2274919 | 0.09364782
65.3591 | 12.3842 | 11.28513 | 9.87003 | 1.099071 | 1.092918 | 0.2288794 | 0.09330101
65.36909 | 12.3722 | 11.28392 | 9.86942 | 1.088279 | 1.091236 | 0.2303081 | 0.09295767
65.37909 | 12.3527 | 11.2827 | 9.868807 | 1.069998 | 1.089496 | 0.2317812 | 0.0926171
65.38909 | 12.3355 | 11.28148 | 9.868193 | 1.054022 | 1.087708 | 0.233298 | 0.09227963
65.39909 | 12.3207 | 11.28026 | 9.867577 | 1.040444 | 1.085874 | 0.2348592 | 0.09194518
65.40909 | 12.3121 | 11.27904 | 9.866959 | 1.033059 | 1.084002 | 0.2364654 | 0.09161377
65.41909 | 12.2944 | 11.27784 | 9.866339 | 1.016561 | 1.082097 | 0.2381173 | 0.09128535
65.42908 | 12.2854 | 11.27666 | 9.865719 | 1.008741 | 1.080166 | 0.2398139 | 0.0909602
65.43908 | 12.2734 | 11.2755 | 9.865096 | 0.9978973 | 1.07821 | 0.2415594 | 0.09063767
65.44908 | 12.2529 | 11.27438 | 9.864471 | 0.9785208 | 1.076237 | 0.2433528 | 0.09031805
65.45908 | 12.246 | 11.27329 | 9.863844 | 0.972706 | 1.074253 | 0.2451951 | 0.09000131
65.46908 | 12.2282 | 11.27225 | 9.863216 | 0.9559467 | 1.072263 | 0.247087 | 0.08968742
65.47907 | 12.2174 | 11.27126 | 9.862587 | 0.9461355 | 1.070274 | 0.2490275 | 0.08937665
65.48907 | 12.2033 | 11.27033 | 9.861955 | 0.9329689 | 1.068286 | 0.2510215 | 0.08906839
65.49907 | 12.1936 | 11.26946 | 9.861321 | 0.9241398 | 1.066308 | 0.2530679 | 0.08876289
65.50907 | 12.1802 | 11.26866 | 9.860686 | 0.9115424 | 1.064344 | 0.2551678 | 0.08846014
65.51907 | 12.1631 | 11.26793 | 9.860048 | 0.8951712 | 1.062398 | 0.2573223 | 0.08816011
65.52907 | 12.153 | 11.26728 | 9.859409 | 0.8857206 | 1.060475 | 0.2595323 | 0.08786277
65.53906 | 12.1403 | 11.26671 | 9.858769 | 0.8735852 | 1.05858 | 0.2617968 | 0.08756839
65.54906 | 12.1288 | 11.26624 | 9.858126 | 0.8625605 | 1.056715 | 0.2641215 | 0.08727638
65.55906 | 12.1126 | 11.26586 | 9.857482 | 0.8467415 | 1.054884 | 0.2665053 | 0.08698697
65.56906 | 12.1095 | 11.26558 | 9.856836 | 0.8439233 | 1.053092 | 0.2689495 | 0.08670017
65.57906 | 12.0949 | 11.2654 | 9.856187 | 0.8295013 | 1.05134 | 0.2714554 | 0.08641594
65.58905 | 12.0835 | 11.26533 | 9.855538 | 0.8181713 | 1.049634 | 0.2740218 | 0.08613465
65.59905 | 12.0664 | 11.26537 | 9.854886 | 0.80103 | 1.047974 | 0.2766547 | 0.0858554
65.60905 | 12.0604 | 11.26553 | 9.854232 | 0.7948712 | 1.046363 | 0.2793544 | 0.08557886
65.61905 | 12.0468 | 11.26581 | 9.853576 | 0.7809937 | 1.044804 | 0.2821209 | 0.0853046
65.62905 | 12.0338 | 11.26621 | 9.852919 | 0.7675929 | 1.043299 | 0.2849563 | 0.085033
65.63905 | 12.0234 | 11.26673 | 9.852259 | 0.7566654 | 1.041849 | 0.2878623 | 0.08476364
65.64904 | 12.0158 | 11.26739 | 9.851599 | 0.748409 | 1.040458 | 0.2908371 | 0.08449716
65.65904 | 11.9958 | 11.26818 | 9.850936 | 0.7276186 | 1.039124 | 0.2938891 | 0.08423272
65.66904 | 11.9866 | 11.26911 | 9.85027 | 0.7174921 | 1.03785 | 0.2970168 | 0.08397065
65.67904 | 11.9767 | 11.27017 | 9.849603 | 0.7065267 | 1.036637 | 0.300222 | 0.08371093
65.68904 | 11.9652 | 11.27138 | 9.848934 | 0.6938198 | 1.035486 | 0.3035065 | 0.08345355
65.69903 | 11.9541 | 11.27273 | 9.848264 | 0.6813699 | 1.034398 | 0.3068689 | 0.08319873
65.70903 | 11.9427 | 11.27423 | 9.847591 | 0.6684719 | 1.033373 | 0.3103179 | 0.08294595
65.71903 | 11.9323 | 11.27588 | 9.846916 | 0.6564246 | 1.032411 | 0.3138523 | 0.08269546
65.72903 | 11.922 | 11.27767 | 9.84624 | 0.6443255 | 1.031513 | 0.3174742 | 0.08244722
65.73903 | 11.9045 | 11.27963 | 9.845561 | 0.6248722 | 1.03068 | 0.3211859 | 0.0822012
65.74903 | 11.9041 | 11.28174 | 9.84488 | 0.6223623 | 1.02991 | 0.3249895 | 0.08195741
65.75902 | 11.8884 | 11.284 | 9.844199 | 0.6043961 | 1.029206 | 0.3288835 | 0.08171605
65.76902 | 11.8761 | 11.28643 | 9.843514 | 0.5896663 | 1.028565 | 0.3328781 | 0.08147663
65.77902 | 11.8676 | 11.28903 | 9.842827 | 0.5785728 | 1.027989 | 0.3369718 | 0.08123939
65.78902 | 11.8613 | 11.29179 | 9.842139 | 0.5695136 | 1.027476 | 0.3411674 | 0.08100427
65.79902 | 11.8489 | 11.29471 | 9.841448 | 0.5541861 | 1.027027 | 0.3454673 | 0.08077128
65.80901 | 11.837 | 11.29781 | 9.840757 | 0.5391913 | 1.026642 | 0.3498698 | 0.08054063
65.81901 | 11.831 | 11.30108 | 9.840062 | 0.5299204 | 1.026319 | 0.3543866 | 0.08031184
65.82901 | 11.8268 | 11.30453 | 9.839365 | 0.522274 | 1.026059 | 0.3590162 | 0.08008512
65.83901 | 11.8129 | 11.30815 | 9.838667 | 0.5047496 | 1.025861 | 0.3637616 | 0.07986046
65.84901 | 11.805 | 11.31196 | 9.837966 | 0.4930447 | 1.025725 | 0.3686257 | 0.07963784
65.85901 | 11.7989 | 11.31594 | 9.837264 | 0.4829567 | 1.025651 | 0.3736116 | 0.07941724
65.869 | 11.7978 | 11.32011 | 9.83656 | 0.4776881 | 1.025636 | 0.3787168 | 0.07919886
65.879 | 11.7876 | 11.32447 | 9.835853 | 0.463126 | 1.025683 | 0.383956 | 0.07898226
65.889 | 11.7779 | 11.32903 | 9.835144 | 0.4488724 | 1.025789 | 0.389327 | 0.07876764
65.899 | 11.7849 | 11.33378 | 9.834434 | 0.4511246 | 1.025954 | 0.3948331 | 0.07855497
65.909 | 11.77 | 11.33872 | 9.833721 | 0.4312795 | 1.026178 | 0.400478 | 0.07834425
65.91899 | 11.7619 | 11.34386 | 9.833006 | 0.4180392 | 1.026459 | 0.4062594 | 0.07813565
65.92899 | 11.7674 | 11.34921 | 9.832289 | 0.4181905 | 1.026799 | 0.4121924 | 0.07792876
65.93899 | 11.756 | 11.35476 | 9.83157 | 0.4012351 | 1.027195 | 0.4182753 | 0.07772379
65.94899 | 11.7574 | 11.36053 | 9.830849 | 0.3968697 | 1.027649 | 0.4245119 | 0.07752068
65.95899 | 11.7471 | 11.36651 | 9.830126 | 0.3805908 | 1.028158 | 0.4309061 | 0.07731944
65.96899 | 11.7505 | 11.3727 | 9.829401 | 0.3777952 | 1.028722 | 0.437462 | 0.07712006
65.97898 | 11.745 | 11.37911 | 9.828674 | 0.3658852 | 1.029341 | 0.444177 | 0.07692271
65.98898 | 11.7331 | 11.38576 | 9.827944 | 0.3473448 | 1.030015 | 0.4510685 | 0.07672699
65.99898 | 11.742 | 11.39262 | 9.827213 | 0.3493766 | 1.030744 | 0.4581343 | 0.07653308
66.00898 | 11.7382 | 11.39972 | 9.826479 | 0.3384765 | 1.031525 | 0.4653785 | 0.07634098
66.01898 | 11.7333 | 11.40706 | 9.825743 | 0.3262408 | 1.03236 | 0.4728057 | 0.07615065
66.02897 | 11.7283 | 11.41463 | 9.825005 | 0.3136729 | 1.033247 | 0.4804126 | 0.07596228
66.03897 | 11.734 | 11.42245 | 9.824265 | 0.3115541 | 1.034187 | 0.4882187 | 0.07577549
66.04897 | 11.7304 | 11.43051 | 9.823523 | 0.2998875 | 1.035178 | 0.4962211 | 0.07559043
66.05897 | 11.722 | 11.43883 | 9.822778 | 0.2831689 | 1.036221 | 0.5044245 | 0.07540712
66.06897 | 11.725 | 11.44741 | 9.822031 | 0.2775944 | 1.037315 | 0.5128332 | 0.07522551
66.07897 | 11.7176 | 11.45624 | 9.821283 | 0.2613595 | 1.03846 | 0.5214518 | 0.07504561
66.08896 | 11.7191 | 11.46533 | 9.820532 | 0.2537696 | 1.039654 | 0.5302763 | 0.07486759
66.09896 | 11.7121 | 11.4747 | 9.819779 | 0.2374019 | 1.0409 | 0.5393284 | 0.07469106
66.10896 | 11.7155 | 11.48434 | 9.819024 | 0.2311614 | 1.042195 | 0.5486041 | 0.0745162
66.11896 | 11.7159 | 11.49426 | 9.818266 | 0.2216439 | 1.043539 | 0.5581078 | 0.07434301
66.12896 | 11.7082 | 11.50445 | 9.817506 | 0.2037456 | 1.044933 | 0.5678439 | 0.07417146
66.13895 | 11.7063 | 11.51493 | 9.816745 | 0.1913723 | 1.046374 | 0.5778069 | 0.0740017
66.14895 | 11.7076 | 11.5257 | 9.815981 | 0.1819002 | 1.047865 | 0.5880203 | 0.0738334
66.15895 | 11.7024 | 11.53676 | 9.815214 | 0.1656353 | 1.049405 | 0.5984786 | 0.0736667
66.16895 | 11.6955 | 11.54813 | 9.814446 | 0.1473741 | 1.050993 | 0.6091857 | 0.07350161
66.17895 | 11.7005 | 11.55979 | 9.813675 | 0.140713 | 1.052629 | 0.6201451 | 0.0733381
66.18895 | 11.6962 | 11.57175 | 9.812902 | 0.1244491 | 1.054313 | 0.6313604 | 0.07317617
66.19894 | 11.6947 | 11.58401 | 9.812127 | 0.1106912 | 1.056043 | 0.6428232 | 0.07301596
66.20894 | 11.6895 | 11.59659 | 9.811349 | 0.0929129 | 1.057822 | 0.6545589 | 0.07285714
66.21894 | 11.686 | 11.60948 | 9.81057 | 0.07652364 | 1.059648 | 0.6665589 | 0.07269986
66.22894 | 11.6886 | 11.62268 | 9.809787 | 0.06592137 | 1.061522 | 0.6788252 | 0.07254412
66.23894 | 11.6843 | 11.6362 | 9.809003 | 0.04810459 | 1.063443 | 0.6913596 | 0.07238989
66.24893 | 11.6806 | 11.65001 | 9.808217 | 0.03058568 | 1.065409 | 0.7041508 | 0.07223732
66.25893 | 11.6867 | 11.66416 | 9.807428 | 0.02253723 | 1.067424 | 0.7172243 | 0.07208612
66.26893 | 11.6854 | 11.67863 | 9.806637 | 0.006772559 | 1.069486 | 0.7305679 | 0.07193638
66.27893 | 11.6804 | 11.69341 | 9.805844 | -0.01300791 | 1.071595 | 0.7441811 | 0.07178814
66.28893 | 11.6814 | 11.7085 | 9.805048 | -0.02710288 | 1.073751 | 0.7580627 | 0.07164137
66.29893 | 11.6836 | 11.72391 | 9.80425 | -0.0403105 | 1.075954 | 0.772211 | 0.07149605
66.30892 | 11.6815 | 11.73961 | 9.80345 | -0.05811256 | 1.078201 | 0.7866088 | 0.07135232
66.31892 | 11.6796 | 11.75564 | 9.802647 | -0.07603619 | 1.080498 | 0.8012811 | 0.07120986
66.32892 | 11.6825 | 11.77196 | 9.801842 | -0.08946196 | 1.082841 | 0.8162094 | 0.07106886
66.33892 | 11.6848 | 11.78858 | 9.801035 | -0.1037845 | 1.085232 | 0.8313884 | 0.07092927
66.34892 | 11.6838 | 11.8055 | 9.800225 | -0.1216977 | 1.087669 | 0.8468119 | 0.0707911
66.35891 | 11.6861 | 11.82268 | 9.799414 | -0.1365774 | 1.090152 | 0.8624572 | 0.07065449
66.36891 | 11.6897 | 11.84015 | 9.7986 | -0.1504488 | 1.092683 | 0.8783466 | 0.07051906
66.37891 | 11.6918 | 11.85789 | 9.797783 | -0.1660861 | 1.095262 | 0.8944556 | 0.07038506
66.38891 | 11.6989 | 11.87588 | 9.796964 | -0.1769789 | 1.097889 | 0.9107736 | 0.07025246
66.39891 | 11.6946 | 11.89412 | 9.796143 | -0.1995157 | 1.100563 | 0.9272892 | 0.07012116
66.40891 | 11.7045 | 11.91258 | 9.795319 | -0.2080838 | 1.103284 | 0.9439893 | 0.06999128
66.4189 | 11.7095 | 11.93125 | 9.794494 | -0.2217512 | 1.106051 | 0.9608438 | 0.06986283
66.4289 | 11.7079 | 11.95014 | 9.793665 | -0.2422396 | 1.108868 | 0.9778706 | 0.0697356
66.4389 | 11.7174 | 11.96921 | 9.792834 | -0.251808 | 1.111727 | 0.995037 | 0.06960969
66.4489 | 11.7214 | 11.98845 | 9.792001 | -0.2670531 | 1.114641 | 1.012326 | 0.06948511
66.4589 | 11.723 | 12.00785 | 9.791166 | -0.2848498 | 1.117603 | 1.02972 | 0.06936183
66.46889 | 11.728 | 12.02736 | 9.790328 | -0.2993603 | 1.120611 | 1.047181 | 0.06923998
66.47889 | 11.7358 | 12.047 | 9.789488 | -0.3112025 | 1.123671 | 1.064725 | 0.0691193
66.48889 | 11.7346 | 12.06674 | 9.788645 | -0.3321366 | 1.12678 | 1.082312 | 0.0689999
66.49889 | 11.7442 | 12.08654 | 9.7878 | -0.3423412 | 1.129938 | 1.099921 | 0.06888179
66.50889 | 11.7468 | 12.10639 | 9.786952 | -0.3595935 | 1.133147 | 1.11753 | 0.06876495
66.51889 | 11.7554 | 12.12627 | 9.786102 | -0.3708675 | 1.136402 | 1.135114 | 0.06864937
66.52888 | 11.7569 | 12.14613 | 9.785251 | -0.3892265 | 1.139707 | 1.152633 | 0.06853516
66.53888 | 11.7625 | 12.16598 | 9.784396 | -0.403482 | 1.143066 | 1.170098 | 0.06842209
66.54888 | 11.7707 | 12.18579 | 9.783538 | -0.4150903 | 1.146477 | 1.187465 | 0.06831025
66.55888 | 11.7753 | 12.20553 | 9.782678 | -0.4302261 | 1.149938 | 1.20471 | 0.06819966
66.56888 | 11.7768 | 12.22516 | 9.781816 | -0.448365 | 1.153451 | 1.221807 | 0.06809029
66.57887 | 11.7791 | 12.24466 | 9.780952 | -0.4655618 | 1.157013 | 1.238714 | 0.06798225
66.58887 | 11.7906 | 12.26403 | 9.780085 | -0.4734299 | 1.16063 | 1.255439 | 0.06787532
66.59887 | 11.7904 | 12.28322 | 9.779216 | -0.4928244 | 1.1643 | 1.271939 | 0.0677696
66.60887 | 11.7906 | 12.30222 | 9.778344 | -0.5116198 | 1.168024 | 1.288187 | 0.06766508
66.61887 | 11.7989 | 12.32099 | 9.777469 | -0.5220909 | 1.171801 | 1.304159 | 0.06756176
66.62887 | 11.8016 | 12.33951 | 9.776592 | -0.537912 | 1.175632 | 1.319828 | 0.06745964
66.63886 | 11.8056 | 12.35774 | 9.775713 | -0.5521406 | 1.179515 | 1.335154 | 0.06735885
66.64886 | 11.8065 | 12.37569 | 9.774831 | -0.5691865 | 1.183455 | 1.350141 | 0.06725904
66.65886 | 11.8088 | 12.39331 | 9.773947 | -0.584508 | 1.187451 | 1.364749 | 0.06716051
66.66886 | 11.8103 | 12.41058 | 9.77306 | -0.6002795 | 1.191504 | 1.378953 | 0.06706305
66.67886 | 11.8147 | 12.42748 | 9.77217 | -0.6127774 | 1.195612 | 1.392728 | 0.06696686
66.68885 | 11.8123 | 12.44396 | 9.771279 | -0.6316608 | 1.199774 | 1.406035 | 0.06687186
66.69885 | 11.8185 | 12.46004 | 9.770385 | -0.64154 | 1.203998 | 1.41888 | 0.06677794
66.70885 | 11.8143 | 12.47568 | 9.769487 | -0.6613756 | 1.20828 | 1.431223 | 0.06668517
66.71885 | 11.817 | 12.49084 | 9.768588 | -0.673844 | 1.21262 | 1.443042 | 0.06659354
66.72885 | 11.8115 | 12.50552 | 9.767686 | -0.6940219 | 1.217018 | 1.454315 | 0.06650306
66.73885 | 11.8179 | 12.51969 | 9.766781 | -0.7017921 | 1.221478 | 1.46502 | 0.06641372
66.74884 | 11.8109 | 12.53332 | 9.765875 | -0.7224192 | 1.225994 | 1.475125 | 0.0663256
66.75884 | 11.8063 | 12.54641 | 9.764965 | -0.7401143 | 1.230576 | 1.484635 | 0.06623853
66.76884 | 11.8028 | 12.55894 | 9.764053 | -0.7561445 | 1.235219 | 1.49352 | 0.06615258
66.77884 | 11.8052 | 12.57089 | 9.763138 | -0.7656935 | 1.239926 | 1.501762 | 0.06606776
66.78884 | 11.795 | 12.58225 | 9.762221 | -0.7872471 | 1.244695 | 1.509347 | 0.06598406
66.79883 | 11.7939 | 12.59298 | 9.761302 | -0.7990843 | 1.249524 | 1.516257 | 0.06590155
66.80883 | 11.7864 | 12.60311 | 9.760379 | -0.8167102 | 1.254422 | 1.52249 | 0.06582008
66.81883 | 11.7809 | 12.61261 | 9.759454 | -0.831709 | 1.259385 | 1.52803 | 0.06573971
66.82883 | 11.7755 | 12.62147 | 9.758526 | -0.8459731 | 1.264416 | 1.532871 | 0.06566045
66.83883 | 11.765 | 12.6297 | 9.757596 | -0.8646981 | 1.269513 | 1.537007 | 0.06558227
66.84883 | 11.7594 | 12.63728 | 9.756663 | -0.8778814 | 1.274678 | 1.540435 | 0.06550522
66.85882 | 11.752 | 12.64422 | 9.755728 | -0.8922165 | 1.279906 | 1.543153 | 0.06542931
66.86882 | 11.7447 | 12.65052 | 9.75479 | -0.9058203 | 1.285209 | 1.545167 | 0.06535442
66.87882 | 11.7312 | 12.65619 | 9.75385 | -0.92499 | 1.290582 | 1.546477 | 0.06528062
66.88882 | 11.7277 | 12.66123 | 9.752907 | -0.9335326 | 1.296027 | 1.547091 | 0.0652079
66.89882 | 11.7146 | 12.66566 | 9.751961 | -0.9510581 | 1.301544 | 1.547017 | 0.06513626
66.90881 | 11.7082 | 12.66947 | 9.751013 | -0.9612746 | 1.307128 | 1.546268 | 0.06506577
66.91881 | 11.6952 | 12.6727 | 9.750062 | -0.9775032 | 1.312792 | 1.544853 | 0.06499627
66.92881 | 11.6874 | 12.67536 | 9.749108 | -0.9879556 | 1.31853 | 1.54279 | 0.06492784
66.93881 | 11.6808 | 12.67745 | 9.748152 | -0.9966494 | 1.324344 | 1.540093 | 0.06486047
66.94881 | 11.6699 | 12.679 | 9.747193 | -1.009104 | 1.330235 | 1.536782 | 0.06479416
66.95881 | 11.6546 | 12.68004 | 9.746231 | -1.02544 | 1.336204 | 1.532876 | 0.0647289
66.9688 | 11.6496 | 12.68058 | 9.745268 | -1.030983 | 1.342245 | 1.528406 | 0.06466476
66.9788 | 11.6371 | 12.68065 | 9.744301 | -1.043551 | 1.348373 | 1.523376 | 0.0646016
66.9888 | 11.6248 | 12.68027 | 9.743331 | -1.05547 | 1.354581 | 1.517819 | 0.06453949
66.9988 | 11.6094 | 12.67947 | 9.742359 | -1.070066 | 1.360871 | 1.511757 | 0.06447842241
67.0088 | 11.6022 | 12.67826 | 9.741384 | -1.076064 | 1.367244 | 1.505217 | 0.06441839
67.01879 | 11.5935 | 12.67669 | 9.740407 | -1.083192 | 1.373695 | 1.49823 | 0.06435944
67.02879 | 11.5765 | 12.67477 | 9.739427 | -1.098274 | 1.380237 | 1.490809 | 0.06430146
67.03879 | 11.5655 | 12.67254 | 9.738444 | -1.107039 | 1.386866 | 1.482984 | 0.06424452
67.04879 | 11.5549 | 12.67001 | 9.737458 | -1.115112 | 1.393583 | 1.474783 | 0.06418858
67.05879 | 11.5428 | 12.66722 | 9.73647 | -1.124422 | 1.400388 | 1.46623 | 0.06413367
67.06879 | 11.5279 | 12.66419 | 9.735479 | -1.136294 | 1.407284 | 1.457351 | 0.06407978
67.07878 | 11.5195 | 12.66096 | 9.734486 | -1.141456 | 1.414262 | 1.44818 | 0.06402694
67.08878 | 11.5109 | 12.65753 | 9.73349 | -1.14663 | 1.421341 | 1.438724 | 0.06397506
67.09878 | 11.4974 | 12.65394 | 9.732491 | -1.156545 | 1.428515 | 1.429015 | 0.06392418
67.10878 | 11.4831 | 12.65022 | 9.731489 | -1.167123 | 1.435783 | 1.419077 | 0.0638743
67.11878 | 11.4746 | 12.64639 | 9.730484 | -1.171791 | 1.44315 | 1.408931 | 0.06382542
67.12877 | 11.4638 | 12.64247 | 9.729478 | -1.178669 | 1.450604 | 1.39861 | 0.06377758
67.13877 | 11.4541 | 12.63848 | 9.728468 | -1.184379 | 1.458166 | 1.388114 | 0.06373067
67.14877 | 11.4386 | 12.63444 | 9.727455 | -1.195841 | 1.465828 | 1.377473 | 0.06368475
67.15877 | 11.4334 | 12.63038 | 9.72644 | -1.196978 | 1.473593 | 1.366705 | 0.06363982
67.16877 | 11.4179 | 12.62631 | 9.725422 | -1.208408 | 1.481462 | 1.355829 | 0.06359587
67.17877 | 11.41 | 12.62225 | 9.724401 | -1.212249 | 1.489435 | 1.344861 | 0.06355289
67.18876 | 11.3968 | 12.61822 | 9.723378 | -1.221423 | 1.497507 | 1.333827 | 0.06351092
67.19876 | 11.3925 | 12.61424 | 9.722352 | -1.221738 | 1.505694 | 1.322722 | 0.06346988
67.20876 | 11.3835 | 12.61031 | 9.721323 | -1.226813 | 1.513991 | 1.311569 | 0.06342981
67.21876 | 11.3727 | 12.60646 | 9.720291 | -1.233762 | 1.5224 | 1.300381 | 0.0633907
67.22876 | 11.3619 | 12.6027 | 9.719256 | -1.2408 | 1.53092 | 1.289171 | 0.06335255
67.23875 | 11.3585 | 12.59904 | 9.71822 | -1.240542 | 1.539546 | 1.27796 | 0.06331537
67.24875 | 11.3503 | 12.59549 | 9.717179 | -1.245193 | 1.548297 | 1.266738 | 0.06327916
67.25875 | 11.3334 | 12.59207 | 9.716137 | -1.258669 | 1.557164 | 1.255524 | 0.06324385
67.26875 | 11.3335 | 12.58878 | 9.715091 | -1.255279 | 1.566151 | 1.244328 | 0.06320954
67.27875 | 11.3209 | 12.58563 | 9.714042 | -1.264734 | 1.575258 | 1.233158 | 0.06317613
67.28875 | 11.3165 | 12.58264 | 9.712991 | -1.266144 | 1.584487 | 1.222023 | 0.06314371
67.29874 | 11.3017 | 12.57982 | 9.711938 | -1.278119 | 1.593829 | 1.21094 | 0.06311223
67.30874 | 11.2928 | 12.57716 | 9.710881 | -1.284365 | 1.603307 | 1.199896 | 0.06308164
67.31874 | 11.2879 | 12.57469 | 9.709821 | -1.286791 | 1.612911 | 1.188907 | 0.06305204
67.32874 | 11.2796 | 12.57241 | 9.708759 | -1.292806 | 1.622644 | 1.17798 | 0.06302332
67.33874 | 11.2686 | 12.57032 | 9.707693 | -1.301718 | 1.632507 | 1.167122 | 0.06299559
67.34873 | 11.2646 | 12.56844 | 9.706626 | -1.303835 | 1.642492 | 1.156349 | 0.06296876
67.35873 | 11.2574 | 12.56676 | 9.705555 | -1.309362 | 1.652619 | 1.145645 | 0.06294286
67.36873 | 11.2491 | 12.56531 | 9.704482 | -1.316208 | 1.662881 | 1.135028 | 0.06291789
67.37873 | 11.2386 | 12.56408 | 9.703405 | -1.325479 | 1.673279 | 1.124501 | 0.06289384
67.38873 | 11.2322 | 12.56308 | 9.702326 | -1.330883 | 1.683815 | 1.114072 | 0.06287071
67.39873 | 11.2254 | 12.56233 | 9.701243 | -1.336925 | 1.69449 | 1.103744 | 0.06284851
67.40872 | 11.2159 | 12.56181 | 9.700159 | -1.345913 | 1.705294 | 1.093532 | 0.06282725
67.41872 | 11.2048 | 12.56155 | 9.699072 | -1.356752 | 1.716251 | 1.083422 | 0.06280689
67.42872 | 11.2025 | 12.56155 | 9.697981 | -1.359047 | 1.727351 | 1.073428 | 0.06278744
67.43872 | 11.19 | 12.56181 | 9.696887 | -1.371805 | 1.738595 | 1.063554 | 0.06276892
67.44872 | 11.1797 | 12.56233 | 9.695791 | -1.382631 | 1.749984 | 1.053804 | 0.06275131
67.45871 | 11.1747 | 12.56313 | 9.694693 | -1.388429 | 1.761509 | 1.044193 | 0.06273462
67.46871 | 11.1733 | 12.5642 | 9.693591 | -1.390905 | 1.773192 | 1.034703 | 0.06271884
67.47871 | 11.1631 | 12.56556 | 9.692486 | -1.402463 | 1.785025 | 1.025348 | 0.06270396
67.48871 | 11.1623 | 12.56721 | 9.691378 | -1.404906 | 1.797006 | 1.016132 | 0.06268999
67.49871 | 11.1493 | 12.56914 | 9.690267 | -1.419838 | 1.809138 | 1.007055 | 0.06267694
67.50871 | 11.1464 | 12.57136 | 9.689153 | -1.424961 | 1.821421 | 0.9981212 | 0.06266479
67.5187 | 11.1385 | 12.57388 | 9.688038 | -1.435376 | 1.833844 | 0.9893398 | 0.06265356
67.5287 | 11.1373 | 12.57669 | 9.686919 | -1.439389 | 1.846432 | 0.9806948 | 0.06264323
67.5387 | 11.1288 | 12.5798 | 9.685797 | -1.450999 | 1.859173 | 0.9721955 | 0.0626338
67.5487 | 11.1279 | 12.58321 | 9.684671 | -1.455306 | 1.872067 | 0.9638421 | 0.06262528
67.5587 | 11.1224 | 12.58691 | 9.683543 | -1.46451 | 1.885115 | 0.9556337 | 0.06261767
67.56869 | 11.1184 | 12.59091 | 9.682414 | -1.472507 | 1.898305 | 0.9475771 | 0.06261096
67.57869 | 11.1168 | 12.5952 | 9.68128 | -1.478402 | 1.911662 | 0.9396547 | 0.06260515
67.58869 | 11.1111 | 12.59979 | 9.680143 | -1.48869 | 1.925175 | 0.9318718 | 0.06260024
67.59869 | 11.1105 | 12.60467 | 9.679004 | -1.494168 | 1.938843 | 0.9242254 | 0.06259624
67.60869 | 11.1087 | 12.60983 | 9.677861 | -1.501132 | 1.952667 | 0.9167114 | 0.06259314
67.61869 | 11.1035 | 12.61528 | 9.676716 | -1.511779 | 1.966647 | 0.9093254 | 0.06259094
67.62868 | 11.1036 | 12.621 | 9.675569 | -1.517397 | 1.980769 | 0.9020689 | 0.06258966
67.63868 | 11.1026 | 12.62699 | 9.674418 | -1.524392 | 1.995063 | 0.894922 | 0.06258925
67.64868 | 11.1006 | 12.63325 | 9.673263 | -1.532652 | 2.009514 | 0.8878852 | 0.06258976
67.65868 | 11.1029 | 12.63977 | 9.672106 | -1.536871 | 2.024122 | 0.8809512 | 0.06259115
67.66868 | 11.1035 | 12.64654 | 9.670946 | -1.543042 | 2.03889 | 0.8741125 | 0.06259347
67.67867 | 11.0965 | 12.65355 | 9.669785 | -1.557051 | 2.053802 | 0.867367 | 0.06259667
67.68867 | 11.0953 | 12.6608 | 9.668619 | -1.565502 | 2.068889 | 0.8606929 | 0.06260077
67.69867 | 11.0993 | 12.66828 | 9.66745 | -1.568982 | 2.084139 | 0.8540878 | 0.06260578
67.70867 | 11.0957 | 12.67598 | 9.666278 | -1.580283 | 2.099551 | 0.8475422 | 0.06261168
67.71867 | 11.0954 | 12.6839 | 9.665104 | -1.588496 | 2.115127 | 0.8410464 | 0.06261849
67.72867 | 11.0913 | 12.69201 | 9.663926 | -1.600714 | 2.130871 | 0.8345907 | 0.0626262
67.73866 | 11.0893 | 12.70032 | 9.662747 | -1.61102 | 2.146767 | 0.8281715 | 0.06263479
67.74866 | 11.0936 | 12.70882 | 9.661563 | -1.615223 | 2.162849 | 0.8217665 | 0.06264429
67.75866 | 11.0888 | 12.71751 | 9.660377 | -1.628709 | 2.179105 | 0.8153723 | 0.0626547
67.76866 | 11.0893 | 12.72637 | 9.659187 | -1.637071 | 2.195538 | 0.8089795 | 0.06266601
67.77866 | 11.0844 | 12.7354 | 9.657995 | -1.651003 | 2.212151 | 0.802579 | 0.06267822
67.78865 | 11.0854 | 12.74459 | 9.656801 | -1.659191 | 2.22893 | 0.7961683 | 0.06269132
67.79865 | 11.0794 | 12.75395 | 9.655603 | -1.674548 | 2.245913 | 0.7897268 | 0.06270533
67.80865 | 11.0801 | 12.76346 | 9.654401 | -1.683362 | 2.263087 | 0.7832531 | 0.06272025
67.81865 | 11.0782 | 12.77313 | 9.653197 | -1.694932 | 2.280458 | 0.7767399 | 0.06273607
67.82865 | 11.0735 | 12.78295 | 9.65199 | -1.709454 | 2.29803 | 0.7701812 | 0.06275279
67.83865 | 11.0693 | 12.79293 | 9.65078 | -1.723629 | 2.315808 | 0.7635711 | 0.06277042
67.84864 | 11.066 | 12.80305 | 9.649568 | -1.737049 | 2.33378 | 0.7569121 | 0.06278893
67.85864 | 11.0646 | 12.81333 | 9.648352 | -1.748733 | 2.351987 | 0.7501853 | 0.06280837
67.86864 | 11.058 | 12.82377 | 9.647133 | -1.765774 | 2.370418 | 0.7433946 | 0.06282871
67.87864 | 11.055 | 12.83438 | 9.64591 | -1.779378 | 2.38908 | 0.7365376 | 0.06284997
67.88864 | 11.0529 | 12.84515 | 9.644685 | -1.792248 | 2.407978 | 0.7296122 | 0.06287212
67.89863 | 11.0514 | 12.85608 | 9.643458 | -1.80468 | 2.427101 | 0.7226253 | 0.0628952
67.90863 | 11.0464 | 12.8672 | 9.642227 | -1.820802 | 2.446495 | 0.7155612 | 0.06291915
67.91863 | 11.0392 | 12.87851 | 9.640993 | -1.839313 | 2.466147 | 0.708428 | 0.06294404
67.92863 | 11.0367 | 12.89002 | 9.639756 | -1.853319 | 2.486067 | 0.7012268 | 0.06296984
67.93863 | 11.033 | 12.90173 | 9.638516 | -1.868733 | 2.506261 | 0.6939594 | 0.06299656
67.94863 | 11.0303 | 12.91366 | 9.637273 | -1.883364 | 2.526739 | 0.6866283 | 0.06302421
67.95862 | 11.0268 | 12.92581 | 9.636028 | -1.899012 | 2.547488 | 0.6792437 | 0.06305273
67.96862 | 11.0222 | 12.93821 | 9.634779 | -1.916014 | 2.568558 | 0.671795 | 0.0630822
67.97862 | 11.0159 | 12.95087 | 9.633527 | -1.93497 | 2.589937 | 0.6642933 | 0.06311258
67.98862 | 11.0122 | 12.96379 | 9.632271 | -1.951595 | 2.611636 | 0.6567434 | 0.06314388
67.99862 | 11.0081 | 12.977 | 9.631013 | -1.968903 | 2.633663 | 0.64915 | 0.0631761
68.00861 | 11.0042 | 12.99049 | 9.629753 | -1.986293 | 2.656004 | 0.6415267 | 0.06320921
68.01861 | 11.0075 | 13.00431 | 9.628489 | -1.996813 | 2.678717 | 0.6338633 | 0.06324328
68.02861 | 11.0034 | 13.01846 | 9.627222 | -2.015062 | 2.701789 | 0.6261735 | 0.06327827
68.03861 | 11.0017 | 13.03296 | 9.625951 | -2.031257 | 2.725228 | 0.6184639 | 0.06331419
68.04861 | 10.9942 | 13.04782 | 9.624678 | -2.053616 | 2.749046 | 0.6107408 | 0.06335103
68.0586 | 10.9934 | 13.06304 | 9.623403 | -2.069639 | 2.77323 | 0.6030184 | 0.06338878
68.0686 | 10.9943 | 13.07868 | 9.622123 | -2.084376 | 2.797837 | 0.5952883 | 0.06342749
68.0786 | 10.9927 | 13.09473 | 9.620841 | -2.102028 | 2.822855 | 0.5875648 | 0.06346713
68.0886 | 10.9895 | 13.11121 | 9.619555 | -2.121714 | 2.848296 | 0.5798549 | 0.06350772
68.0986 | 10.9877 | 13.12815 | 9.618266 | -2.140451 | 2.87417 | 0.5721653 | 0.06354924
68.1086 | 10.9885 | 13.14556 | 9.616975 | -2.157058 | 2.900489 | 0.5645027 | 0.0635917
68.11859 | 10.9848 | 13.16344 | 9.615681 | -2.178637 | 2.927238 | 0.5568819 | 0.06363505
68.12859 | 10.9852 | 13.18184 | 9.614384 | -2.196638 | 2.954482 | 0.5492933 | 0.06367938
68.13859 | 10.9877 | 13.20076 | 9.613083 | -2.213064 | 2.982206 | 0.5417508 | 0.06372468
68.14859 | 10.9886 | 13.22023 | 9.611779 | -2.231634 | 3.010422 | 0.5342619 | 0.06377091
68.15859 | 10.9891 | 13.24027 | 9.610472 | -2.251165 | 3.039144 | 0.5268312 | 0.06381811
68.16858 | 10.9894 | 13.26085 | 9.609163 | -2.271455 | 3.068353 | 0.519472 | 0.06386618
68.17858 | 10.9949 | 13.28206 | 9.60785 | -2.287164 | 3.098124 | 0.5121753 | 0.06391528
68.18858 | 10.9977 | 13.30389 | 9.606534 | -2.306188 | 3.128436 | 0.5049534 | 0.06396533
68.19858 | 10.9989 | 13.32635 | 9.605215 | -2.327447 | 3.159305 | 0.497811 | 0.06401634
68.20858 | 10.9963 | 13.34946 | 9.603892 | -2.353157 | 3.190744 | 0.4907527 | 0.06406832
68.21858 | 11.0073 | 13.37323 | 9.602567 | -2.365929 | 3.222759 | 0.4837825 | 0.06412125
68.22857 | 11.0105 | 13.39767 | 9.60124 | -2.387173 | 3.255346 | 0.4769122 | 0.0641751
68.23857 | 11.0127 | 13.42285 | 9.599908 | -2.410146 | 3.288578 | 0.4701293 | 0.06422997
68.24857 | 11.0149 | 13.44874 | 9.598574 | -2.433841 | 3.322437 | 0.4634448 | 0.06428582
68.25857 | 11.0241 | 13.47538 | 9.597236 | -2.451278 | 3.356938 | 0.4568616 | 0.06434264
68.26857 | 11.0303 | 13.50277 | 9.595895 | -2.472473 | 3.392095 | 0.4503821 | 0.06440044
68.27856 | 11.0379 | 13.53092 | 9.594553 | -2.493016 | 3.42789 | 0.4440146 | 0.06445915
68.28856 | 11.0464 | 13.55988 | 9.593206 | -2.51348 | 3.464407 | 0.4377485 | 0.06451892
68.29856 | 11.0527 | 13.58966 | 9.591856 | -2.536957 | 3.50163 | 0.4315914 | 0.06457967
68.30856 | 11.0647 | 13.62026 | 9.590502 | -2.555562 | 3.539574 | 0.4255447 | 0.0646414
68.31856 | 11.0707 | 13.65172 | 9.589146 | -2.581016 | 3.578257 | 0.4196093 | 0.06470413
68.32856 | 11.0757 | 13.68404 | 9.587787 | -2.608336 | 3.617695 | 0.4137858 | 0.06476785
68.33855 | 11.0923 | 13.71721 | 9.586426 | -2.624907 | 3.657869 | 0.4080803 | 0.0648325
68.34855 | 11.0993 | 13.75131 | 9.58506 | -2.652014 | 3.698873 | 0.4024818 | 0.06489822
68.35855 | 11.1153 | 13.78634 | 9.583691 | -2.671043 | 3.740691 | 0.3969958 | 0.06496495
68.36855 | 11.117 | 13.82231 | 9.58232 | -2.705313 | 3.783339 | 0.3916223 | 0.06503269
68.37855 | 11.1323 | 13.85925 | 9.580945 | -2.726945 | 3.826838 | 0.3863607 | 0.06510144
68.38854 | 11.1461 | 13.89712 | 9.579568 | -2.751017 | 3.871162 | 0.3812156 | 0.06517113
68.39854 | 11.1562 | 13.93603 | 9.578187 | -2.779831 | 3.916426 | 0.3761762 | 0.0652419
68.40854 | 11.1677 | 13.97597 | 9.576803 | -2.808268 | 3.962605 | 0.3712467 | 0.0653137
68.41854 | 11.1885 | 14.01695 | 9.575415 | -2.828449 | 4.009721 | 0.3664262 | 0.06538653
68.42854 | 11.2003 | 14.059 | 9.574025 | -2.858697 | 4.057798 | 0.3617135 | 0.06546038
68.43854 | 11.2183 | 14.10213 | 9.572631 | -2.883833 | 4.106859 | 0.3571075 | 0.06553526
68.44853 | 11.2258 | 14.14634 | 9.571236 | -2.920537 | 4.156879 | 0.3526113 | 0.06561111
68.45853 | 11.2445 | 14.19172 | 9.569836 | -2.94722 | 4.207981 | 0.3482148 | 0.06568807
68.46853 | 11.2656 | 14.23826 | 9.568433 | -2.972663 | 4.260143 | 0.343921 | 0.06576607
68.47853 | 11.2769 | 14.28599 | 9.567027 | -3.009092 | 4.313391 | 0.3397284 | 0.06584513
68.48853 | 11.2944 | 14.33493 | 9.565618 | -3.040531 | 4.367752 | 0.3356356 | 0.06592523
68.49852 | 11.3109 | 14.38506 | 9.564207 | -3.074159 | 4.423201 | 0.3316449 | 0.06600632
68.50852 | 11.3297 | 14.4365 | 9.562791 | -3.1068 | 4.479873 | 0.327747 | 0.06608853
68.51852 | 11.3477 | 14.48923 | 9.561373 | -3.141534 | 4.537746 | 0.3239441 | 0.06617181
68.52852 | 11.3646 | 14.54329 | 9.559951 | -3.178692 | 4.59685 | 0.3202347 | 0.06625616
68.53852 | 11.386 | 14.5987 | 9.558526 | -3.212702 | 4.657217 | 0.3166172 | 0.06634159
68.54852 | 11.4091 | 14.6555 | 9.557098 | -3.246396 | 4.71888 | 0.31309 | 0.06642809
68.55851 | 11.4311 | 14.71365 | 9.555668 | -3.282547 | 4.781809 | 0.3096548 | 0.06651559
68.56851 | 11.4518 | 14.7733 | 9.554234 | -3.321503 | 4.846162 | 0.3063032 | 0.0666042
68.57851 | 11.4741 | 14.83444 | 9.552796 | -3.360341 | 4.911914 | 0.3030372 | 0.06669401
68.58851 | 11.4987 | 14.8971 | 9.551356 | -3.398398 | 4.979102 | 0.299855 | 0.06678481
68.59851 | 11.5254 | 14.96131 | 9.549912 | -3.435905 | 5.047761 | 0.2967552 | 0.06687681
68.6085 | 11.5488 | 15.02704 | 9.548466 | -3.47824 | 5.117864 | 0.2937391 | 0.06696972
68.6185 | 11.5763 | 15.09447 | 9.547016 | -3.518166 | 5.189586 | 0.2907992 | 0.0670639
68.6285 | 11.6046 | 15.16356 | 9.545563 | -3.55896 | 5.2629 | 0.2879372 | 0.06715917
68.6385 | 11.6345 | 15.23436 | 9.544107 | -3.599862 | 5.337848 | 0.2851516 | 0.06725558
68.6485 | 11.6621 | 15.30692 | 9.542647 | -3.644815 | 5.414474 | 0.2824409 | 0.06735309
68.6585 | 11.6947 | 15.38126 | 9.541185 | -3.686562 | 5.492822 | 0.2798037 | 0.06745175
68.66849 | 11.7268 | 15.45737 | 9.53972 | -3.730571 | 5.572859 | 0.2772411 | 0.06755144
68.67849 | 11.7656 | 15.53544 | 9.538251 | -3.769837 | 5.654787 | 0.2747467 | 0.06765235
68.68849 | 11.8019 | 15.61543 | 9.536779 | -3.813534 | 5.738578 | 0.2723218 | 0.06775443
68.69849 | 11.8367 | 15.69741 | 9.535304 | -3.860709 | 5.824282 | 0.2699651 | 0.06785764
68.70849 | 11.8737 | 15.78141 | 9.533825 | -3.907713 | 5.91195 | 0.2676755 | 0.06796202
68.71848 | 11.921 | 15.86741 | 9.532345 | -3.946412 | 6.001545 | 0.2654537 | 0.06806745
68.72848 | 11.9627 | 15.95563 | 9.530861 | -3.992926 | 6.093297 | 0.2632943 | 0.06817415
68.73848 | 12.0062 | 16.04603 | 9.529373 | -4.039827 | 6.187174 | 0.2611984 | 0.06828203
68.74848 | 12.0522 | 16.13867 | 9.527882 | -4.086469 | 6.283232 | 0.2591649 | 0.06839109
68.75848 | 12.105 | 16.23361 | 9.526387 | -4.128611 | 6.381529 | 0.2571927 | 0.06850132
68.76848 | 12.1569 | 16.33091 | 9.52489 | -4.174009 | 6.482126 | 0.2552809 | 0.06861275
68.77847 | 12.2025 | 16.43053 | 9.523391 | -4.228026 | 6.58498 | 0.2534301 | 0.06872526
68.78847 | 12.2637 | 16.53272 | 9.521887 | -4.26902 | 6.690358 | 0.2516359 | 0.06883909
68.79847 | 12.3206 | 16.63745 | 9.52038 | -4.316855 | 6.798222 | 0.2498991 | 0.06895413
68.80847 | 12.3827 | 16.7448 | 9.51887 | -4.362097 | 6.908638 | 0.2482189 | 0.06907037
68.81847 | 12.4412 | 16.85481 | 9.517357 | -4.413613 | 7.021674 | 0.2465944 | 0.06918784
68.82846 | 12.5073 | 16.96746 | 9.515842 | -4.460157 | 7.137283 | 0.2450263 | 0.06930642
68.83846 | 12.5799 | 17.08302 | 9.514322 | -4.503121 | 7.255762 | 0.2435109 | 0.06942635
68.84846 | 12.6526 | 17.20147 | 9.512799 | -4.548865 | 7.37707 | 0.2420488 | 0.06954752
68.85846 | 12.7225 | 17.32286 | 9.511273 | -4.600365 | 7.501282 | 0.2406395 | 0.06966994
68.86846 | 12.8028 | 17.44729 | 9.509744 | -4.644491 | 7.628471 | 0.2392822 | 0.06979361
68.87846 | 12.8819 | 17.57482 | 9.508212 | -4.692919 | 7.758712 | 0.2379763 | 0.06991854
68.88845 | 12.9704 | 17.7054 | 9.506678 | -4.734999 | 7.891954 | 0.2367223 | 0.07004464
68.89845 | 13.0557 | 17.83936 | 9.505139 | -4.783662 | 8.028533 | 0.2355174 | 0.07017209
68.90845 | 13.1471 | 17.97666 | 9.503597 | -4.829562 | 8.168402 | 0.2343621 | 0.07030085
68.91845 | 13.2465 | 18.11738 | 9.502052 | -4.87088 | 8.311641 | 0.233256 | 0.07043089
68.92845 | 13.3474 | 18.2616 | 9.500504 | -4.914198 | 8.458333 | 0.2321987 | 0.07056224
68.93844 | 13.455 | 18.40925 | 9.498954 | -4.954253 | 8.608414 | 0.2311905 | 0.07069477
68.94844 | 13.5669 | 18.56072 | 9.497399 | -4.993816 | 8.762259 | 0.2302292 | 0.0708287
68.95844 | 13.681 | 18.71593 | 9.495842 | -5.034931 | 8.91981 | 0.2293153 | 0.07096399
68.96844 | 13.8079 | 18.87498 | 9.494281 | -5.067083 | 9.081153 | 0.2284485 | 0.07110059
68.97844 | 13.9345 | 19.03796 | 9.492717 | -5.103456 | 9.246373 | 0.2276285 | 0.07123852
68.98844 | 14.0679 | 19.20494 | 9.491149 | -5.137039 | 9.415557 | 0.226855 | 0.0713778
68.99843 | 14.2106 | 19.37585 | 9.48958 | -5.165249 | 9.588622 | 0.2261285 | 0.07151829
69.00843 | 14.3563 | 19.5511 | 9.488007 | -5.194804 | 9.76599 | 0.225447 | 0.07166027
69.01843 | 14.5141 | 19.73063 | 9.48643 | -5.216526 | 9.947581 | 0.2248113 | 0.07180362
69.02843 | 14.6743 | 19.9145 | 9.48485 | -5.2402 | 10.13348 | 0.2242212 | 0.07194834
69.03843 | 14.847 | 20.10281 | 9.483266 | -5.255812 | 10.32378 | 0.2236764 | 0.07209444
69.04842 | 15.0278 | 20.29545 | 9.481681 | -5.267651 | 10.51835 | 0.2231773 | 0.07224179
69.05842 | 15.2147 | 20.49288 | 9.480092 | -5.278177 | 10.71767 | 0.2227229 | 0.07239068
69.06842 | 15.4109 | 20.69498 | 9.478499 | -5.284082 | 10.92163 | 0.2223134 | 0.07254099
69.07842 | 15.6089 | 20.90184 | 9.476903 | -5.292943 | 11.1303 | 0.221949 | 0.07269271
69.08842 | 15.8247 | 21.11353 | 9.475304 | -5.288832 | 11.34375 | 0.2216294 | 0.07284585
69.09842 | 16.0499 | 21.33012 | 9.473701 | -5.28022 | 11.56206 | 0.2213547 | 0.07300043
69.10841 | 16.2847 | 21.55145 | 9.472097 | -5.266751 | 11.78507 | 0.2211252 | 0.0731563
69.11841 | 16.5212 | 21.77802 | 9.470489 | -5.256817 | 12.01327 | 0.2209401 | 0.07331378
69.12841 | 16.7735 | 22.00966 | 9.468877 | -5.236161 | 12.24651 | 0.2208 | 0.07347272
69.13841 | 17.0404 | 22.24643 | 9.467262 | -5.20603 | 12.48483 | 0.2207048 | 0.07363313
69.14841 | 17.3163 | 22.48836 | 9.465643 | -5.172061 | 12.72827 | 0.2206545 | 0.07379502
69.1584 | 17.6003 | 22.73522 | 9.464023 | -5.13492 | 12.97659 | 0.2206494 | 0.07395822
69.1684 | 17.901 | 22.98756 | 9.462399 | -5.086561 | 13.23035 | 0.2206892 | 0.07412313
69.1784 | 18.212 | 23.24513 | 9.460771 | -5.033132 | 13.4893 | 0.2207743 | 0.07428949
69.1884 | 18.5371 | 23.50794 | 9.45914 | -4.970836 | 13.75343 | 0.2209047 | 0.07445743
69.1984 | 18.8717 | 23.77596 | 9.457505 | -4.904258 | 14.02274 | 0.2210805 | 0.07462685
69.2084 | 19.2156 | 24.04917 | 9.455868 | -4.833574 | 14.29721 | 0.2213018 | 0.07479786
69.21839 | 19.5748 | 24.32727 | 9.454229 | -4.752468 | 14.5765 | 0.2215684 | 0.0749702
69.22839 | 19.9468 | 24.61073 | 9.452585 | -4.663928 | 14.86112 | 0.221881 | 0.07514429
69.23839 | 20.3343 | 24.89921 | 9.450938 | -4.564907 | 15.15071 | 0.2222393 | 0.07531996
69.24839 | 20.7312 | 25.19261 | 9.449288 | -4.461414 | 15.44519 | 0.2226436 | 0.07549722
69.25839 | 21.1388 | 25.49083 | 9.447634 | -4.35203 | 15.74443 | 0.2230937 | 0.07567607
69.26838 | 21.5646 | 25.79342 | 9.445979 | -4.228821 | 16.048 | 0.2235895 | 0.07585634
69.27838 | 21.9996 | 26.10082 | 9.444319 | -4.101218 | 16.35633 | 0.2241317 | 0.07603841
69.28838 | 22.4585 | 26.41254 | 9.442656 | -3.954039 | 16.66894 | 0.2247199 | 0.0762221
69.29838 | 22.9258 | 26.72837 | 9.44099 | -3.802573 | 16.98562 | 0.2253541 | 0.07640743
69.30838 | 23.4027 | 27.04808 | 9.439321 | -3.645376 | 17.30613 | 0.2260344 | 0.07659442
69.31838 | 23.8881 | 27.37138 | 9.437648 | -3.483277 | 17.63019 | 0.2267605 | 0.07678307
69.32837 | 24.391 | 27.69764 | 9.435974 | -3.306641 | 17.95716 | 0.2275317 | 0.0769732
69.33837 | 24.905 | 28.0272 | 9.434295 | -3.122195 | 18.28739 | 0.2283492 | 0.07716521
69.34837 | 25.4156 | 28.35934 | 9.432613 | -2.943743 | 18.62016 | 0.229212 | 0.07735893
69.35837 | 25.9548 | 28.69368 | 9.430928 | -2.738878 | 18.95508 | 0.2301198 | 0.07755433
69.36837 | 26.4981 | 29.02977 | 9.429239 | -2.53167 | 19.29171 | 0.2310722 | 0.07775147
69.37836 | 27.0523 | 29.36673 | 9.427549 | -2.314429 | 19.62916 | 0.2320679 | 0.07795015
69.38836 | 27.5927 | 29.70487 | 9.425854 | -2.112171 | 19.96776 | 0.2331082 | 0.07815077
69.39836 | 28.1603 | 30.04324 | 9.424156 | -1.882936 | 20.30653 | 0.2341915 | 0.07835314
69.40836 | 28.7379 | 30.38125 | 9.422455 | -1.643352 | 20.64492 | 0.2353173 | 0.07855731
69.41836 | 29.3163 | 30.7183 | 9.42075 | -1.401999 | 20.9823 | 0.2364845 | 0.07876325
69.42836 | 29.8997 | 31.05373 | 9.419043 | -1.154033 | 21.31803 | 0.2376923 | 0.078971
69.43835 | 30.4725 | 31.38655 | 9.417334 | -0.9140483 | 21.6511 | 0.2389384 | 0.07918035
69.44835 | 31.0568 | 31.71669 | 9.415619 | -0.659885 | 21.98145 | 0.2402239 | 0.07939174
69.45835 | 31.6411 | 32.04309 | 9.413902 | -0.4019852 | 22.30803 | 0.2415465 | 0.07960497
69.46835 | 32.2045 | 32.36498 | 9.412182 | -0.1604848 | 22.63008 | 0.2429045 | 0.07982005
69.47835 | 32.7776 | 32.6816 | 9.410458 | 0.09599954 | 22.94681 | 0.2442964 | 0.080037
69.48834 | 33.3602 | 32.99184 | 9.408733 | 0.3683647 | 23.25713 | 0.2457191 | 0.08025563
69.49834 | 33.9233 | 33.29548 | 9.407003 | 0.6278218 | 23.56083 | 0.2471732 | 0.08047637
69.50834 | 34.4704 | 33.59141 | 9.40527 | 0.8789914 | 23.85678 | 0.2486555 | 0.08069902
69.51834 | 35.0094 | 33.87879 | 9.403534 | 1.130605 | 24.14417 | 0.2501635 | 0.08092359
69.52834 | 35.5471 | 34.15682 | 9.401794 | 1.390284 | 24.42218 | 0.2516948 | 0.08115011
69.53834 | 36.0629 | 34.42465 | 9.400052 | 1.638246 | 24.68998 | 0.2532469 | 0.0813786
69.54833 | 36.5743 | 34.68122 | 9.398308 | 1.893079 | 24.94649 | 0.2548153 | 0.08160882
69.55833 | 37.0572 | 34.92631 | 9.396558 | 2.130888 | 25.19151 | 0.2564003 | 0.08184126
69.56833 | 37.5243 | 35.15887 | 9.394806 | 2.365428 | 25.42399 | 0.2579971 | 0.08207572
69.57833 | 37.9839 | 35.37816 | 9.393051 | 2.605736 | 25.6432 | 0.2596025 | 0.08231219
69.58833 | 38.3941 | 35.5835 | 9.391292 | 2.810604 | 25.84844 | 0.2612131 | 0.0825507
69.59832 | 38.7957 | 35.77403 | 9.389532 | 3.021672 | 26.03888 | 0.2628237 | 0.08279094
69.60832 | 39.1809 | 35.94953 | 9.387767 | 3.231374 | 26.21429 | 0.2644339 | 0.08303357
69.61832 | 39.5434 | 36.10923 | 9.385999 | 3.434168 | 26.37392 | 0.2660382 | 0.08327828
69.62832 | 39.8622 | 36.25264 | 9.384228 | 3.609562 | 26.51725 | 0.2676329 | 0.08352511
69.63832 | 40.1716 | 36.37929 | 9.382454 | 3.792307 | 26.64385 | 0.2692139 | 0.08377405
69.64832 | 40.4375 | 36.48881 | 9.380676 | 3.948692 | 26.75333 | 0.2707773 | 0.08402514
69.65831 | 40.681 | 36.58077 | 9.378897 | 4.100228 | 26.84528 | 0.2723175 | 0.08427814
69.66831 | 40.8798 | 36.6551 | 9.377113 | 4.224698 | 26.91962 | 0.2738337 | 0.08453355
69.67831 | 41.0553 | 36.7115 | 9.375326 | 4.3438 | 26.97606 | 0.2753204 | 0.08479116
69.68831 | 41.2041 | 36.74983 | 9.373536 | 4.454268 | 27.01447 | 0.2767736 | 0.08505099
69.69831 | 41.3184 | 36.77003 | 9.371742 | 4.548365 | 27.03479 | 0.2781895 | 0.08531303
69.7083 | 41.3671 | 36.77211 | 9.369947 | 4.594991 | 27.03702 | 0.279563 | 0.08557707
69.7183 | 41.4073 | 36.75612 | 9.368148 | 4.651176 | 27.02124 | 0.2808935 | 0.08584364
69.7283 | 41.4221 | 36.72219 | 9.366345 | 4.699912 | 26.98755 | 0.2821761 | 0.08611249
69.7383 | 41.3949 | 36.67049 | 9.364538 | 4.72441 | 26.93616 | 0.2834077 | 0.08638364
69.7483 | 41.315 | 36.60127 | 9.362729 | 4.713728 | 26.8673 | 0.2845853 | 0.08665713
69.7583 | 41.2313 | 36.51483 | 9.360917 | 4.716469 | 26.78128 | 0.2857063 | 0.08693296
69.76829 | 41.0983 | 36.41163 | 9.359103 | 4.686675 | 26.67854 | 0.2867672 | 0.08721088
69.77829 | 40.9574 | 36.29186 | 9.357284 | 4.665545 | 26.55931 | 0.2877681 | 0.08749146
69.78829 | 40.7184 | 36.15606 | 9.355462 | 4.562342 | 26.42411 | 0.288706 | 0.08777445
69.79829 | 40.5086 | 36.00472 | 9.353637 | 4.503879 | 26.27344 | 0.2895795 | 0.08805987
69.80829 | 40.2249 | 35.83837 | 9.351809 | 4.386529 | 26.10783 | 0.2903874 | 0.08834773
69.81828 | 39.9514 | 35.65776 | 9.349979 | 4.293642 | 25.92801 | 0.2911282 | 0.08863779
69.82828 | 39.5987 | 35.46312 | 9.348145 | 4.135581 | 25.73424 | 0.2918028 | 0.08893061
69.83828 | 39.2544 | 35.25525 | 9.346307 | 3.999147 | 25.52731 | 0.2924104 | 0.08922596
69.84828 | 38.8706 | 35.0348 | 9.344466 | 3.835795 | 25.30786 | 0.2929512 | 0.08952383
69.85828 | 38.4804 | 34.80244 | 9.342622 | 3.677957 | 25.07657 | 0.2934257 | 0.08982427
69.86828 | 38.0296 | 34.55886 | 9.340775 | 3.470742 | 24.83412 | 0.2938348 | 0.0901273
69.87827 | 37.587 | 34.30501 | 9.338927 | 3.281994 | 24.58147 | 0.2941793 | 0.09043264
69.88827 | 37.1135 | 34.0411 | 9.337074 | 3.072402 | 24.31882 | 0.2944612 | 0.09074088
69.89827 | 36.6294 | 33.7681 | 9.335217 | 2.861301 | 24.04715 | 0.2946821 | 0.09105179
69.90827 | 36.1053 | 33.48673 | 9.333357 | 2.618569 | 23.76716 | 0.294844 | 0.09136539
69.91827 | 35.5777 | 33.19772 | 9.331495 | 2.37998 | 23.47959 | 0.294949 | 0.09168167
69.92826 | 35.0465 | 32.90208 | 9.32963 | 2.144421 | 23.18545 | 0.2949997 | 0.09200037
69.93826 | 34.4783 | 32.59994 | 9.327761 | 1.878357 | 22.88486 | 0.294999 | 0.09232214
69.94826 | 33.898 | 32.29231 | 9.325889 | 1.605695 | 22.57882 | 0.2949498 | 0.09264667
69.95826 | 33.3346 | 31.97986 | 9.324014 | 1.354739 | 22.26802 | 0.294855 | 0.09297401
69.96826 | 32.7533 | 31.66329 | 9.322135 | 1.090009 | 21.95313 | 0.2947181 | 0.09330418
69.97826 | 32.165 | 31.34326 | 9.320254 | 0.8217413 | 21.63483 | 0.2945424 | 0.09363721
69.98825 | 31.5736 | 31.02073 | 9.318371 | 0.5528745 | 21.31405 | 0.2943318 | 0.09397277
69.99825 | 30.9648 | 30.69569 | 9.316483 | 0.2691134 | 20.9908 | 0.2940897 | 0.0943116
70.00825 | 30.3844 | 30.36906 | 9.314592 | 0.01534336 | 20.66599 | 0.2938199 | 0.09465335
70.01825 | 29.7891 | 30.04141 | 9.312698 | -0.2523143 | 20.34019 | 0.2935264 | 0.09499806
70.02825 | 29.2077 | 29.71331 | 9.310801 | -0.505609 | 20.01395 | 0.2932132 | 0.09534576
70.03824 | 28.5905 | 29.38559 | 9.308902 | -0.7950862 | 19.6881 | 0.2928845 | 0.09569615
70.04824 | 28.0337 | 29.0581 | 9.306999 | -1.024405 | 19.36251 | 0.2925437 | 0.09604991
70.05824 | 27.441 | 28.73165 | 9.305092 | -1.290651 | 19.03796 | 0.2921952 | 0.09640676
70.06824 | 26.8631 | 28.40667 | 9.303183 | -1.543567 | 18.71487 | 0.291843 | 0.09676671
70.07824 | 26.2931 | 28.08357 | 9.30127 | -1.790466 | 18.39368 | 0.2914911 | 0.09712981
70.08824 | 25.7339 | 27.76273 | 9.299354 | -2.028827 | 18.07473 | 0.2911434 | 0.09749607
70.09823 | 25.2238 | 27.44482 | 9.297437 | -2.221019 | 17.75871 | 0.2908043 | 0.09786517
70.10823 | 24.6825 | 27.12954 | 9.295515 | -2.447045 | 17.44532 | 0.2904768 | 0.09823785
70.11823 | 24.1688 | 26.81751 | 9.29359 | -2.648714 | 17.13515 | 0.2901651 | 0.0986138
70.12823 | 23.6336 | 26.509 | 9.291661 | -2.8754 | 16.82847 | 0.2898729 | 0.09899305
70.13823 | 23.1731 | 26.20425 | 9.28973 | -3.031148 | 16.52554 | 0.2896037 | 0.09937561
70.14822 | 22.6757 | 25.90377 | 9.287797 | -3.228071 | 16.22685 | 0.2893608 | 0.09976117
70.15822 | 22.2111 | 25.60718 | 9.28586 | -3.396076 | 15.93202 | 0.2891477 | 0.1001505
70.16822 | 21.7496 | 25.31493 | 9.283919 | -3.565335 | 15.6415 | 0.2889676 | 0.1005432
70.17822 | 21.29 | 25.02719 | 9.281975 | -3.737195 | 15.35546 | 0.2888233 | 0.1009394
70.18822 | 20.8901 | 24.74409 | 9.280028 | -3.853987 | 15.074 | 0.2887178 | 0.1013391
70.19822 | 20.4566 | 24.46572 | 9.278078 | -4.009123 | 14.79725 | 0.2886538 | 0.1017424
70.20821 | 20.0632 | 24.19246 | 9.276127 | -4.129258 | 14.52555 | 0.2886337 | 0.1021488
70.21821 | 19.671 | 23.92383 | 9.274171 | -4.252832 | 14.25844 | 0.2886598 | 0.1025591
70.22821 | 19.3145 | 23.66017 | 9.272212 | -4.345672 | 13.99625 | 0.2887344 | 0.1029732
70.23821 | 18.9719 | 23.40152 | 9.27025 | -4.429622 | 13.73902 | 0.2888593 | 0.1033909
70.24821 | 18.621 | 23.14791 | 9.268285 | -4.526909 | 13.48678 | 0.2890365 | 0.1038123
70.2582 | 18.301 | 22.89959 | 9.266318 | -4.598589 | 13.23977 | 0.2892671 | 0.1042371
70.2682 | 17.9681 | 22.65608 | 9.264347 | -4.687981 | 12.99752 | 0.289553 | 0.104666
70.2782 | 17.6952 | 22.41762 | 9.262372 | -4.722422 | 12.76026 | 0.2898952 | 0.1050988
70.2882 | 17.4013 | 22.18419 | 9.260394 | -4.782895 | 12.52797 | 0.2902946 | 0.1055354
70.2982 | 17.1191 | 21.95577 | 9.258414 | -4.836674 | 12.30063 | 0.2907521 | 0.105976
70.3082 | 16.8549 | 21.73232 | 9.25643 | -4.877425 | 12.07821 | 0.2912682 | 0.1064205
70.31819 | 16.6016 | 21.51404 | 9.254445 | -4.912436 | 11.86088 | 0.2918426 | 0.1068686
70.32819 | 16.3653 | 21.30039 | 9.252455 | -4.935091 | 11.64814 | 0.2924766 | 0.1073211
70.33819 | 16.151 | 21.09157 | 9.250463 | -4.940574 | 11.44016 | 0.2931697 | 0.1077777
70.34819 | 15.9227 | 20.88752 | 9.248467 | -4.964823 | 11.2369 | 0.2939216 | 0.1082384
70.35819 | 15.7266 | 20.68818 | 9.246468 | -4.961576 | 11.03827 | 0.2947317 | 0.1087033
70.36818 | 15.5388 | 20.49365 | 9.244468 | -4.954852 | 10.84441 | 0.2955985 | 0.1091719
70.37818 | 15.3548 | 20.3035 | 9.242463 | -4.948699 | 10.65487 | 0.2965229 | 0.1096452
70.38818 | 15.1849 | 20.11783 | 9.240455 | -4.932934 | 10.46975 | 0.2975028 | 0.1101229
70.39818 | 15.0141 | 19.93658 | 9.238443 | -4.922482 | 10.289 | 0.298537 | 0.1106049
70.40818 | 14.854 | 19.75966 | 9.236429 | -4.905664 | 10.11252 | 0.2996239 | 0.1110913
70.41818 | 14.7205 | 19.587 | 9.234412 | -4.866496 | 9.94024 | 0.3007618 | 0.1115821
70.42817 | 14.5657 | 19.41866 | 9.232394 | -4.852961 | 9.772243 | 0.3019476 | 0.1120768
70.43817 | 14.4357 | 19.25425 | 9.230371 | -4.818546 | 9.608117 | 0.3031815 | 0.1125767
70.44817 | 14.3096 | 19.09383 | 9.228344 | -4.784233 | 9.447948 | 0.3044599 | 0.1130811
70.45817 | 14.1829 | 18.93734 | 9.226315 | -4.75444 | 9.291654 | 0.3057805 | 0.1135901
70.46817 | 14.0781 | 18.78468 | 9.224283 | -4.70658 | 9.139153 | 0.3071405 | 0.1141038
70.47816 | 13.9705 | 18.63595 | 9.22225 | -4.66545 | 8.990543 | 0.3085357 | 0.1146218
70.48816 | 13.8684 | 18.4907 | 9.220211 | -4.622299 | 8.845377 | 0.3099659 | 0.115145
70.49816 | 13.7717 | 18.34903 | 9.21817 | -4.577328 | 8.703759 | 0.3114265 | 0.1156731
70.50816 | 13.6814 | 18.21083 | 9.216126 | -4.529429 | 8.565583 | 0.3129143 | 0.1162061
70.51816 | 13.5948 | 18.0761 | 9.214078 | -4.481295 | 8.430847 | 0.3144258 | 0.116744
70.52816 | 13.5193 | 17.94467 | 9.212028 | -4.425368 | 8.299395 | 0.3159578 | 0.1172869
70.53815 | 13.431 | 17.81661 | 9.209977 | -4.385615 | 8.171299 | 0.3175046 | 0.1178344
70.54815 | 13.3585 | 17.69161 | 9.20792 | -4.333107 | 8.046233 | 0.3190665 | 0.1183875
70.55815 | 13.2943 | 17.56969 | 9.205861 | -4.275391 | 7.924246 | 0.320638 | 0.1189458
70.56815 | 13.2203 | 17.45079 | 9.203799 | -4.230489 | 7.805266 | 0.3222154 | 0.1195093
70.57815 | 13.1536 | 17.33483 | 9.201733 | -4.181225 | 7.689218 | 0.3237952 | 0.1200782
70.58814 | 13.0949 | 17.22183 | 9.199667 | -4.126935 | 7.576143 | 0.3253722 | 0.1206518
70.59814 | 13.0352 | 17.11152 | 9.197596 | -4.076321 | 7.465748 | 0.3269459 | 0.1212314
70.60814 | 12.9837 | 17.00393 | 9.195522 | -4.020226 | 7.358076 | 0.3285115 | 0.1218164
70.61814 | 12.9322 | 16.89898 | 9.193445 | -3.966777 | 7.253059 | 0.3300656 | 0.1224071
70.62814 | 12.8819 | 16.79661 | 9.191364 | -3.914706 | 7.150633 | 0.331605 | 0.1230033
70.63814 | 12.8279 | 16.69675 | 9.189281 | -3.868846 | 7.050732 | 0.3331266 | 0.1236052
70.64813 | 12.7891 | 16.59942 | 9.187197 | -3.810324 | 6.953389 | 0.3346261 | 0.1242122
70.65813 | 12.7521 | 16.50439 | 9.185108 | -3.752288 | 6.85835 | 0.3361037 | 0.1248256
70.66813 | 12.7026 | 16.41167 | 9.183016 | -3.709069 | 6.765652 | 0.3375554 | 0.1254449
70.67813 | 12.6686 | 16.32121 | 9.180921 | -3.652608 | 6.675238 | 0.3389789 | 0.1260702
70.68813 | 12.6281 | 16.23294 | 9.178824 | -3.604845 | 6.587048 | 0.3403719 | 0.1267015
70.69812 | 12.59 | 16.14692 | 9.176725 | -3.556919 | 6.501124 | 0.3417314 | 0.1273382
70.70812 | 12.5598 | 16.06288 | 9.174621 | -3.503078 | 6.417217 | 0.3430582 | 0.1279817
70.71812 | 12.5296 | 15.98087 | 9.172514 | -3.451268 | 6.335373 | 0.3443493 | 0.1286314
70.72812 | 12.4962 | 15.90084 | 9.170405 | -3.404636 | 6.25554 | 0.3456036 | 0.1292874
70.73812 | 12.4657 | 15.82273 | 9.168292 | -3.357031 | 6.177668 | 0.3468199 | 0.1299498
70.74812 | 12.4442 | 15.7465 | 9.166177 | -3.3023 | 6.101707 | 0.3479971 | 0.1306187
70.75811 | 12.4199 | 15.67217 | 9.164061 | -3.25227 | 6.027683 | 0.3491334 | 0.1312934
70.76811 | 12.3907 | 15.59955 | 9.161939 | -3.208848 | 5.955403 | 0.3502303 | 0.1319755
70.77811 | 12.3659 | 15.52866 | 9.159815 | -3.162762 | 5.884896 | 0.3512861 | 0.1326642
70.78811 | 12.3509 | 15.45947 | 9.157688 | -3.108567 | 5.81612 | 0.3523003 | 0.1333597
70.79811 | 12.3371 | 15.39192 | 9.155558 | -3.054822 | 5.74903 | 0.3532726 | 0.134062
70.8081 | 12.314 | 15.32605 | 9.153427 | -3.012048 | 5.683649 | 0.3542017 | 0.1347706
70.8181 | 12.2944 | 15.26167 | 9.151291 | -2.967275 | 5.619808 | 0.3550893 | 0.1354867
70.8281 | 12.2764 | 15.19883 | 9.149152 | -2.922431 | 5.557534 | 0.3559342 | 0.1362101
70.8381 | 12.2673 | 15.13748 | 9.147011 | -2.870176 | 5.496789 | 0.356736 | 0.1369407
70.8481 | 12.2486 | 15.07757 | 9.144866 | -2.828975 | 5.437535 | 0.3574946 | 0.1376787
70.8581 | 12.236 | 15.01909 | 9.142719 | -2.78309 | 5.379738 | 0.3582097 | 0.138424
70.86809 | 12.2279 | 14.96204 | 9.140571 | -2.734143 | 5.323416 | 0.3588803 | 0.1391761
70.87809 | 12.2109 | 14.90629 | 9.138417 | -2.695388 | 5.268427 | 0.3595073 | 0.1399364
70.88809 | 12.2013 | 14.85185 | 9.136261 | -2.650548 | 5.214793 | 0.3600896 | 0.1407045
70.89809 | 12.1931 | 14.79869 | 9.134102 | -2.605591 | 5.162482 | 0.3606266 | 0.1414803
70.90809 | 12.1825 | 14.74679 | 9.131941 | -2.564286 | 5.111464 | 0.3611176 | 0.142264
70.91808 | 12.1762 | 14.69615 | 9.129778 | -2.519951 | 5.061757 | 0.3615616 | 0.1430548
70.92808 | 12.1659 | 14.64666 | 9.127611 | -2.480758 | 5.013234 | 0.3619584 | 0.1438545
70.93808 | 12.159 | 14.59833 | 9.12544 | -2.439328 | 4.965919 | 0.3623066 | 0.1446624
70.94808 | 12.1525 | 14.55113 | 9.123267 | -2.398632 | 4.919782 | 0.3626051 | 0.1454786
70.95808 | 12.1453 | 14.50504 | 9.121091 | -2.359744 | 4.874797 | 0.3628528 | 0.1463031
70.96808 | 12.1391 | 14.46004 | 9.118912 | -2.320936 | 4.83094 | 0.3630485 | 0.1471362
70.97807 | 12.1313 | 14.41612 | 9.116732 | -2.284825 | 4.788225 | 0.3631905 | 0.147977
70.98807 | 12.1279 | 14.3732 | 9.114548 | -2.245301 | 4.746548 | 0.3632777 | 0.1488274
70.99807 | 12.1277 | 14.33128 | 9.11236 | -2.203581 | 4.705926 | 0.3633085 | 0.1496865
71.00807 | 12.1221 | 14.29034 | 9.11017 | -2.168242 | 4.666336 | 0.3632813 | 0.1505547
71.01807 | 12.1174 | 14.25036 | 9.107977 | -2.13296 | 4.627757 | 0.3631945 | 0.1514319
71.02806 | 12.1121 | 14.21135 | 9.105783 | -2.099249 | 4.590202 | 0.3630464 | 0.1523174
71.03806 | 12.1136 | 14.17322 | 9.103585 | -2.059615 | 4.553582 | 0.3628357 | 0.1532132
71.04806 | 12.1133 | 14.13597 | 9.101383 | -2.022672 | 4.51791 | 0.3625607 | 0.1541183
71.05806 | 12.112 | 14.0996 | 9.099179 | -1.987602 | 4.48317 | 0.3622199 | 0.155033
71.06806 | 12.1108 | 14.06408 | 9.096972 | -1.953282 | 4.449341 | 0.361812 | 0.1559574
71.07806 | 12.1071 | 14.0294 | 9.094762 | -1.922296 | 4.416407 | 0.3613356 | 0.1568916
71.08805 | 12.1136 | 13.99556 | 9.092551 | -1.881955 | 4.384379 | 0.3607903 | 0.1578349
71.09805 | 12.1159 | 13.96248 | 9.090336 | -1.846579 | 4.353181 | 0.3601737 | 0.1587892
71.10805 | 12.115 | 13.93018 | 9.088118 | -1.815182 | 4.322826 | 0.3594855 | 0.1597536
71.11805 | 12.1147 | 13.89865 | 9.085897 | -1.783949 | 4.293299 | 0.3587252 | 0.1607285
71.12805 | 12.118 | 13.86786 | 9.083673 | -1.749864 | 4.264586 | 0.3578922 | 0.1617139
71.13804 | 12.1235 | 13.83784 | 9.081448 | -1.714341 | 4.236697 | 0.3569872 | 0.1627089
71.14804 | 12.1295 | 13.80851 | 9.079219 | -1.679008 | 4.209565 | 0.3560085 | 0.1637158
71.15804 | 12.1292 | 13.77988 | 9.076987 | -1.650681 | 4.183204 | 0.3549571 | 0.1647335
71.16804 | 12.1298 | 13.75195 | 9.074752 | -1.622148 | 4.1576 | 0.3538334 | 0.1657624
71.17804 | 12.137 | 13.7247 | 9.072514 | -1.587696 | 4.132741 | 0.3526382 | 0.1668026
71.18804 | 12.1425 | 13.69811 | 9.070274 | -1.555614 | 4.108614 | 0.3513723 | 0.1678541
71.19803 | 12.1504 | 13.67222 | 9.068033 | -1.521818 | 4.08523 | 0.3500384 | 0.1689162
71.20803 | 12.148 | 13.64695 | 9.065787 | -1.498946 | 4.062532 | 0.3486352 | 0.1699911
71.21803 | 12.1522 | 13.62231 | 9.063539 | -1.470115 | 4.040533 | 0.3471655 | 0.1710779
71.22803 | 12.1602 | 13.59832 | 9.061287 | -1.438116 | 4.019221 | 0.3456313 | 0.1721768
71.23803 | 12.1667 | 13.57494 | 9.059033 | -1.408241 | 3.998585 | 0.3440347 | 0.1732879
71.24802 | 12.1671 | 13.55221 | 9.056779 | -1.385105 | 3.978637 | 0.3423796 | 0.1744104
71.25802 | 12.1727 | 13.53006 | 9.054519 | -1.357357 | 3.959326 | 0.3406652 | 0.1755465
71.26802 | 12.1767 | 13.50851 | 9.052257 | -1.331813 | 3.940665 | 0.3388957 | 0.1766955
71.27802 | 12.185 | 13.48757 | 9.049992 | -1.302566 | 3.922643 | 0.3370741 | 0.1778574
71.28802 | 12.1916 | 13.46721 | 9.047724 | -1.275613 | 3.905253 | 0.3352032 | 0.1790325
71.29801 | 12.1967 | 13.44747 | 9.045456 | -1.250766 | 3.888502 | 0.3332884 | 0.1802197
71.30801 | 12.1999 | 13.42828 | 9.043183 | -1.228384 | 3.87235 | 0.3313285 | 0.1814217
71.31801 | 12.2047 | 13.40968 | 9.040908 | -1.204981 | 3.856807 | 0.3293291 | 0.1826375
71.32801 | 12.2174 | 13.39165 | 9.038629 | -1.174255 | 3.841865 | 0.3272937 | 0.1838671
71.33801 | 12.2185 | 13.3742 | 9.036348 | -1.155702 | 3.827517 | 0.3252257 | 0.185111
71.34801 | 12.2294 | 13.35732 | 9.034065 | -1.127919 | 3.813757 | 0.3231288 | 0.1863692
71.358 | 12.2349 | 13.34102 | 9.031781 | -1.106121 | 3.800591 | 0.3210088 | 0.1876408
71.368 | 12.2375 | 13.32527 | 9.029492 | -1.087772 | 3.787987 | 0.3188651 | 0.1889283
71.378 | 12.251 | 13.31009 | 9.0272 | -1.059089 | 3.775954 | 0.3167037 | 0.190231
71.388 | 12.2583 | 13.29547 | 9.024906 | -1.037169 | 3.764486 | 0.3145282 | 0.1915488
71.398 | 12.2667 | 13.28141 | 9.022609 | -1.014711 | 3.753578 | 0.3123424 | 0.1928822
71.40799 | 12.2759 | 13.26793 | 9.020311 | -0.9920299 | 3.743237 | 0.3101521 | 0.1942299
71.41799 | 12.2868 | 13.25499 | 9.018009 | -0.9681941 | 3.733433 | 0.3079568 | 0.1955949
71.42799 | 12.295 | 13.24262 | 9.015704 | -0.9476196 | 3.724177 | 0.3057623 | 0.1969761
71.43799 | 12.3072 | 13.23081 | 9.013397 | -0.9236059 | 3.715463 | 0.3035722 | 0.1983738
71.44799 | 12.319 | 13.21955 | 9.011086 | -0.9005538 | 3.707289 | 0.30139 | 0.1997882
71.45799 | 12.3319 | 13.20886 | 9.008774 | -0.8769628 | 3.69965 | 0.2992192 | 0.2012195
71.46798 | 12.3389 | 13.19874 | 9.006461 | -0.8598436 | 3.692551 | 0.2970652 | 0.2026664
71.47798 | 12.3515 | 13.18918 | 9.004143 | -0.8376778 | 3.685976 | 0.2949271 | 0.2041324
71.48798 | 12.3673 | 13.18018 | 9.001822 | -0.8128764 | 3.679928 | 0.2928101 | 0.2056162
71.49798 | 12.3801 | 13.17174 | 8.999499 | -0.7916405 | 3.674406 | 0.2907173 | 0.2071181
71.50798 | 12.3931 | 13.16387 | 8.997173 | -0.7707713 | 3.669408 | 0.2886517 | 0.2086383
71.51797 | 12.4063 | 13.15658 | 8.994847 | -0.7502778 | 3.664937 | 0.2866179 | 0.2101756
71.52797 | 12.4241 | 13.14985 | 8.992516 | -0.725747 | 3.660983 | 0.2846146 | 0.2117332
71.53797 | 12.4408 | 13.14369 | 8.990183 | -0.7028882 | 3.657549 | 0.2826463 | 0.2133102
71.54797 | 12.4565 | 13.1381 | 8.987847 | -0.681604 | 3.654635 | 0.2807154 | 0.2149066
71.55797 | 12.4712 | 13.1331 | 8.985508 | -0.6618958 | 3.652241 | 0.2788242 | 0.2165229
71.56797 | 12.4807 | 13.12867 | 8.983167 | -0.647967 | 3.650366 | 0.2769746 | 0.2181593
71.57796 | 12.5062 | 13.12482 | 8.980825 | -0.618623 | 3.649012 | 0.2751705 | 0.2198146
71.58796 | 12.5167 | 13.12156 | 8.978479 | -0.6048604 | 3.648179 | 0.27341 | 0.2214923
71.59796 | 12.5367 | 13.11888 | 8.97613 | -0.5821839 | 3.647866 | 0.2716966 | 0.2231912
71.60796 | 12.5537 | 13.1168 | 8.973779 | -0.5630979 | 3.648075 | 0.2700319 | 0.2249116
71.61796 | 12.5665 | 13.11531 | 8.971425 | -0.5488056 | 3.648809 | 0.2684172 | 0.2266538
71.62795 | 12.589 | 13.11442 | 8.969071 | -0.5254151 | 3.650072 | 0.2668559 | 0.2284165
71.63795 | 12.6091 | 13.11412 | 8.966712 | -0.5050206 | 3.65186 | 0.265345 | 0.2302036
71.64795 | 12.6268 | 13.11443 | 8.964351 | -0.4876312 | 3.654179 | 0.2638877 | 0.2320135
71.65795 | 12.6445 | 13.11535 | 8.961987 | -0.470851 | 3.657032 | 0.2624848 | 0.2338469
71.66795 | 12.6616 | 13.11688 | 8.95962 | -0.4552843 | 3.660423 | 0.2611372 | 0.235704
71.67795 | 12.6837 | 13.11903 | 8.957251 | -0.4353328 | 3.66435 | 0.2598458 | 0.2375852
71.68794 | 12.7042 | 13.12181 | 8.954882 | -0.4176074 | 3.668824 | 0.2586122 | 0.2394891
71.69794 | 12.7244 | 13.12521 | 8.952508 | -0.4008094 | 3.673847 | 0.2574346 | 0.2414198
71.70794 | 12.7439 | 13.12925 | 8.950132 | -0.3853451 | 3.679422 | 0.2563149 | 0.2433758
71.71794 | 12.7616 | 13.13392 | 8.947753 | -0.3723195 | 3.685555 | 0.2552534 | 0.2453577
71.72794 | 12.7806 | 13.13924 | 8.945372 | -0.358639 | 3.692251 | 0.2542504 | 0.2473659
71.73793 | 12.8039 | 13.1452 | 8.942991 | -0.3413032 | 3.699507 | 0.2533072 | 0.2493988
71.74793 | 12.8256 | 13.15183 | 8.940604 | -0.32623 | 3.707343 | 0.2524223 | 0.2514609
71.75793 | 12.8472 | 13.15912 | 8.938216 | -0.3119205 | 3.715758 | 0.2515966 | 0.2535505
71.76793 | 12.8706 | 13.16708 | 8.935824 | -0.2964818 | 3.724758 | 0.2508305 | 0.2556684
71.77793 | 12.8924 | 13.17572 | 8.933431 | -0.2833217 | 3.734352 | 0.250124 | 0.2578148
71.78793 | 12.9183 | 13.18504 | 8.931035 | -0.2667362 | 3.744543 | 0.2494677 | 0.2599904
71.79792 | 12.9417 | 13.19504 | 8.928639 | -0.253343 | 3.755329 | 0.2488814 | 0.2621935
71.80792 | 12.9671 | 13.20576 | 8.926238 | -0.23866 | 3.766739 | 0.2483543 | 0.2644289
71.81792 | 12.9926 | 13.21719 | 8.923835 | -0.2245855 | 3.778769 | 0.2478872 | 0.266695
71.82792 | 13.0183 | 13.22933 | 8.921429 | -0.211028 | 3.791427 | 0.24748 | 0.2689923
71.83792 | 13.0447 | 13.2422 | 8.919021 | -0.1974958 | 3.80472 | 0.2471329 | 0.2713215
71.84791 | 13.0727 | 13.25579 | 8.916613 | -0.1830863 | 3.818647 | 0.2468458 | 0.2736807
71.85791 | 13.1006 | 13.27013 | 8.9142 | -0.169531 | 3.833237 | 0.2466186 | 0.2760753
71.86791 | 13.1313 | 13.28522 | 8.911785 | -0.1539236 | 3.848488 | 0.2464468 | 0.2785033
71.87791 | 13.1611 | 13.30108 | 8.909367 | -0.1399826 | 3.86441 | 0.2463397 | 0.2809657
71.88791 | 13.194 | 13.31771 | 8.906947 | -0.1237129 | 3.88101 | 0.2462927 | 0.2834628
71.89791 | 13.228 | 13.33512 | 8.904525 | -0.1071241 | 3.898298 | 0.2463059 | 0.2859954
71.9079 | 13.2616 | 13.35331 | 8.902103 | -0.09170674 | 3.916265 | 0.2463786 | 0.2885607
71.9179 | 13.2965 | 13.37231 | 8.899676 | -0.07580853 | 3.934955 | 0.2465122 | 0.2911661
71.9279 | 13.3291 | 13.39212 | 8.897246 | -0.06302129 | 3.95436 | 0.246706 | 0.2938091
71.9379 | 13.3676 | 13.41275 | 8.894815 | -0.04515469 | 3.97449 | 0.2469603 | 0.2964902
71.9479 | 13.4057 | 13.43422 | 8.892381 | -0.02851906 | 3.995353 | 0.2472752 | 0.2992102
71.95789 | 13.4451 | 13.4565 | 8.889947 | -0.01140103 | 4.016937 | 0.2476504 | 0.3019672
71.96789 | 13.4845 | 13.47966 | 8.887508 | 0.004843112 | 4.039295 | 0.2480869 | 0.3047672
71.97789 | 13.5246 | 13.50367 | 8.885067 | 0.02092644 | 4.062414 | 0.2485843 | 0.3076084
71.98789 | 13.5678 | 13.52856 | 8.882624 | 0.03923859 | 4.086303 | 0.2491431 | 0.3104915
71.99789 | 13.6128 | 13.55433 | 8.880178 | 0.05846989 | 4.110971 | 0.2497633 | 0.3134174
72.00789 | 13.6565 | 13.58099 | 8.87773 | 0.07551102 | 4.136427 | 0.2504454 | 0.3163869
72.01788 | 13.7035 | 13.60852 | 8.875282 | 0.09498055 | 4.162651 | 0.2511887 | 0.3193979
72.02788 | 13.7479 | 13.63699 | 8.87283 | 0.1109144 | 4.189704 | 0.2519951 | 0.322457
72.03788 | 13.801 | 13.66637 | 8.870375 | 0.1346313 | 4.217567 | 0.2528643 | 0.3255624
72.04788 | 13.848 | 13.69668 | 8.867918 | 0.151323 | 4.246247 | 0.2537966 | 0.3287149
72.05788 | 13.9018 | 13.72792 | 8.865459 | 0.1738821 | 4.275751 | 0.2547924 | 0.3319153
72.06787 | 13.9528 | 13.76007 | 8.863 | 0.1927332 | 4.306054 | 0.2558511 | 0.3351616
72.07787 | 14.0085 | 13.79319 | 8.860536 | 0.2153072 | 4.337221 | 0.2569753 | 0.338461
72.08787 | 14.0701 | 13.82727 | 8.85807 | 0.2428296 | 4.369225 | 0.2581643 | 0.3418113
72.09787 | 14.1215 | 13.8623 | 8.855602 | 0.259196 | 4.40207 | 0.2594187 | 0.3452137
72.10787 | 14.1832 | 13.8983 | 8.853131 | 0.2849025 | 4.435758 | 0.2607392 | 0.348669
72.11787 | 14.2436 | 13.93525 | 8.850658 | 0.3083466 | 4.47029 | 0.2621262 | 0.3521785
72.12786 | 14.305 | 13.97314 | 8.848186 | 0.3318649 | 4.505631 | 0.2635789 | 0.3557397
72.13786 | 14.3744 | 14.01202 | 8.845709 | 0.3623821 | 4.541848 | 0.2651008 | 0.3593607
72.14786 | 14.4359 | 14.05186 | 8.843229 | 0.3840369 | 4.578903 | 0.2666912 | 0.3630393
72.15786 | 14.5062 | 14.09267 | 8.840748 | 0.4135317 | 4.616793 | 0.2683508 | 0.3667765
72.16786 | 14.5755 | 14.13443 | 8.838264 | 0.441072 | 4.65551 | 0.2700802 | 0.3705736
72.17785 | 14.6461 | 14.17708 | 8.835781 | 0.4690173 | 4.694995 | 0.2718785 | 0.3744281
72.18785 | 14.7206 | 14.22073 | 8.833293 | 0.4998701 | 4.735338 | 0.2737498 | 0.3783489
72.19785 | 14.7976 | 14.26531 | 8.830803 | 0.5322933 | 4.776477 | 0.2756933 | 0.3823333
72.20785 | 14.8791 | 14.3108 | 8.82831 | 0.5683004 | 4.818397 | 0.2777097 | 0.3863829
72.21785 | 14.9603 | 14.35719 | 8.825816 | 0.6031061 | 4.861079 | 0.2798 | 0.390499
72.22785 | 15.0374 | 14.40447 | 8.823319 | 0.6329287 | 4.904504 | 0.2819648 | 0.3946831
72.23784 | 15.1203 | 14.45256 | 8.820823 | 0.6677404 | 4.948602 | 0.2842029 | 0.3989323
72.24784 | 15.206 | 14.50154 | 8.818322 | 0.7044621 | 4.99344 | 0.2865196 | 0.4032566
72.25784 | 15.2922 | 14.55133 | 8.815819 | 0.7408707 | 5.038944 | 0.2889134 | 0.4076533
72.26784 | 15.3783 | 14.6019 | 8.813313 | 0.7763966 | 5.085081 | 0.2913854 | 0.4121239
72.27784 | 15.465 | 14.65323 | 8.810806 | 0.8117718 | 5.131816 | 0.2939364 | 0.4166702
72.28783 | 15.5536 | 14.70522 | 8.808299 | 0.8483848 | 5.179062 | 0.2965648 | 0.421289
72.29783 | 15.6507 | 14.75793 | 8.805788 | 0.8927723 | 5.226872 | 0.2992765 | 0.4259914
72.30783 | 15.741 | 14.81127 | 8.803274 | 0.9297279 | 5.275154 | 0.3020699 | 0.4307745
72.31783 | 15.8306 | 14.8652 | 8.800758 | 0.9653985 | 5.323857 | 0.304946 | 0.4356401
72.32783 | 15.9221 | 14.91967 | 8.798241 | 1.002434 | 5.372929 | 0.3079056 | 0.44059
72.33783 | 16.0179 | 14.97461 | 8.795721 | 1.043289 | 5.422314 | 0.3109497 | 0.4456262
72.34782 | 16.1068 | 15.02993 | 8.793202 | 1.076875 | 5.471903 | 0.3140758 | 0.4507455
72.35782 | 16.2016 | 15.08566 | 8.790678 | 1.115943 | 5.521729 | 0.3172911 | 0.4559598
72.36782 | 16.2885 | 15.14169 | 8.788152 | 1.146812 | 5.571677 | 0.3205934 | 0.4612664
72.37782 | 16.38 | 15.19795 | 8.785624 | 1.182049 | 5.621676 | 0.3239834 | 0.4666673
72.38782 | 16.4676 | 15.25437 | 8.783094 | 1.213225 | 5.671654 | 0.3274619 | 0.4721647
72.39781 | 16.5571 | 15.31083 | 8.780564 | 1.246269 | 5.721486 | 0.331026 | 0.4777552
72.40781 | 16.6472 | 15.36735 | 8.77803 | 1.279845 | 5.771189 | 0.3346835 | 0.4834521
72.41781 | 16.7319 | 15.42381 | 8.775494 | 1.308087 | 5.820635 | 0.3384317 | 0.4892523
72.42781 | 16.8149 | 15.48013 | 8.772956 | 1.334775 | 5.86974 | 0.342271 | 0.4951582
72.43781 | 16.901 | 15.53621 | 8.770416 | 1.36479 | 5.91842 | 0.3462019 | 0.5011721
72.44781 | 16.9777 | 15.59198 | 8.767874 | 1.385717 | 5.966587 | 0.3502251 | 0.5072968
72.4578 | 17.0625 | 15.64731 | 8.765332 | 1.415193 | 6.01411 | 0.3543368 | 0.5135286
72.4678 | 17.1373 | 15.70221 | 8.762786 | 1.435093 | 6.060993 | 0.3585455 | 0.5198824
72.4778 | 17.2031 | 15.75654 | 8.760238 | 1.446556 | 6.107104 | 0.3628474 | 0.5263549
72.4878 | 17.2745 | 15.81023 | 8.757688 | 1.464266 | 6.152354 | 0.3672427 | 0.5329488
72.4978 | 17.3406 | 15.86319 | 8.755136 | 1.477405 | 6.19666 | 0.3717316 | 0.5396672
72.50779 | 17.4087 | 15.91529 | 8.752585 | 1.493405 | 6.239894 | 0.3763096 | 0.5465061
72.51779 | 17.4647 | 15.96656 | 8.750029 | 1.498143 | 6.28206 | 0.3809856 | 0.5534821
72.52779 | 17.5225 | 16.01685 | 8.747472 | 1.505646 | 6.323036 | 0.385755 | 0.5605917
72.53779 | 17.5821 | 16.06611 | 8.744912 | 1.515987 | 6.362745 | 0.3906176 | 0.567838
72.54779 | 17.6308 | 16.11426 | 8.742351 | 1.516539 | 6.401113 | 0.3955729 | 0.5752244
72.55779 | 17.6816 | 16.16124 | 8.739787 | 1.520364 | 6.438074 | 0.4006205 | 0.5827541
72.56778 | 17.7257 | 16.20693 | 8.737224 | 1.518771 | 6.473526 | 0.4057549 | 0.5904235
72.57778 | 17.7667 | 16.25137 | 8.734657 | 1.515327 | 6.50748 | 0.4109851 | 0.5982506
72.58778 | 17.8033 | 16.29447 | 8.732088 | 1.508829 | 6.539845 | 0.4163055 | 0.6062319
72.59778 | 17.8387 | 16.33617 | 8.729517 | 1.502526 | 6.57057 | 0.421715 | 0.6143713
72.60778 | 17.8706 | 16.37644 | 8.726945 | 1.494159 | 6.599612 | 0.4272125 | 0.6226726
72.61777 | 17.8897 | 16.41519 | 8.724372 | 1.474505 | 6.6269 | 0.4327909 | 0.6311312
72.62777 | 17.919 | 16.45249 | 8.721796 | 1.466514 | 6.652462 | 0.4384601 | 0.6397681
72.63777 | 17.9373 | 16.48825 | 8.719218 | 1.449052 | 6.676238 | 0.4442128 | 0.648579
72.64777 | 17.9557 | 16.52246 | 8.716637 | 1.433241 | 6.698206 | 0.4500472 | 0.6575683
72.65777 | 17.9675 | 16.55511 | 8.714055 | 1.412393 | 6.71835 | 0.4559611 | 0.6667406
72.66777 | 17.971 | 16.58618 | 8.711472 | 1.384818 | 6.736658 | 0.4619522 | 0.6761002
72.67776 | 17.9773 | 16.61565 | 8.708889 | 1.361647 | 6.753111 | 0.4680121 | 0.6856413
72.68776 | 17.981 | 16.64358 | 8.706301 | 1.337418 | 6.767742 | 0.4741498 | 0.6953896
72.69776 | 17.9805 | 16.66995 | 8.703712 | 1.310554 | 6.780538 | 0.4803563 | 0.7053395
72.70776 | 17.9788 | 16.69476 | 8.701121 | 1.284042 | 6.791512 | 0.4866283 | 0.7154963
72.71776 | 17.9636 | 16.71803 | 8.698528 | 1.245565 | 6.80068 | 0.492962 | 0.7258649
72.72775 | 17.954 | 16.73978 | 8.695936 | 1.214219 | 6.808057 | 0.4993473 | 0.7364402
72.73775 | 17.9401 | 16.76007 | 8.69334 | 1.180034 | 6.813686 | 0.5057923 | 0.7472484
72.74775 | 17.9239 | 16.7789 | 8.690742 | 1.145 | 6.817588 | 0.5122859 | 0.7582849
72.75775 | 17.9009 | 16.79632 | 8.688142 | 1.10458 | 6.819799 | 0.5188232 | 0.7695551
72.76775 | 17.8782 | 16.81237 | 8.685541 | 1.065834 | 6.820362 | 0.5253986 | 0.7810651
72.77775 | 17.8489 | 16.82708 | 8.682937 | 1.021815 | 6.81932 | 0.5320061 | 0.7928209
72.78774 | 17.8194 | 16.84051 | 8.680335 | 0.9788884 | 6.816727 | 0.538633 | 0.8048165
72.79774 | 17.7876 | 16.85272 | 8.677728 | 0.9348756 | 6.812629 | 0.5452854 | 0.8170819
72.80774 | 17.7539 | 16.86376 | 8.67512 | 0.8901355 | 6.807083 | 0.5519496 | 0.8296118
72.81774 | 17.7156 | 16.87369 | 8.67251 | 0.8419081 | 6.800151 | 0.558618 | 0.8424127
72.82774 | 17.6735 | 16.88257 | 8.669898 | 0.7909322 | 6.791896 | 0.5652823 | 0.8554918
72.83773 | 17.6375 | 16.89045 | 8.667287 | 0.7470518 | 6.782391 | 0.5719275 | 0.8688422
72.84773 | 17.5969 | 16.89742 | 8.664672 | 0.6994838 | 6.771689 | 0.5785576 | 0.8824974
72.85773 | 17.5546 | 16.90353 | 8.662055 | 0.6510686 | 6.759868 | 0.5851567 | 0.8964514
72.86773 | 17.5134 | 16.90886 | 8.659437 | 0.6045354 | 6.747001 | 0.5917148 | 0.9107119
72.87773 | 17.4675 | 16.91349 | 8.656817 | 0.5540131 | 6.733162 | 0.5982218 | 0.9252861
72.88773 | 17.4222 | 16.91747 | 8.654195 | 0.5047285 | 6.718427 | 0.6046671 | 0.9401819
72.89772 | 17.3784 | 16.92089 | 8.651575 | 0.4575106 | 6.702889 | 0.6110337 | 0.955392
72.90772 | 17.3294 | 16.92382 | 8.64895 | 0.4055777 | 6.686596 | 0.6173229 | 0.970954
72.91772 | 17.2841 | 16.92634 | 8.646323 | 0.3577587 | 6.66964 | 0.6235171 | 0.9868614
72.92772 | 17.241 | 16.92852 | 8.643695 | 0.3124779 | 6.6521 | 0.6296049 | 1.003123
72.93772 | 17.1916 | 16.93044 | 8.641065 | 0.26116 | 6.634054 | 0.6355747 | 1.019746
72.94771 | 17.1435 | 16.93217 | 8.638436 | 0.2113305 | 6.6156 | 0.6414093 | 1.036723
72.95771 | 17.1061 | 16.93379 | 8.635804 | 0.172314 | 6.596777 | 0.6471086 | 1.054096
72.96771 | 17.0617 | 16.93536 | 8.633169 | 0.1263354 | 6.577682 | 0.6526555 | 1.071858
72.97771 | 17.0156 | 16.93698 | 8.630533 | 0.07862226 | 6.55839 | 0.6580387 | 1.090016
72.98771 | 16.9767 | 16.9387 | 8.627896 | 0.03800188 | 6.538974 | 0.6632474 | 1.108581
72.99771 | 16.9346 | 16.9406 | 8.625256 | -0.005997484 | 6.519508 | 0.6682709 | 1.127562
73.0077 | 16.895 | 16.94274 | 8.622618 | -0.04774292 | 6.500082 | 0.6730947 | 1.146948
73.0177 | 16.8544 | 16.94521 | 8.619976 | -0.09080949 | 6.480727 | 0.6777185 | 1.166788
73.0277 | 16.8135 | 16.94806 | 8.617333 | -0.1345634 | 6.461532 | 0.6821285 | 1.187071
73.0377 | 16.7819 | 16.95137 | 8.614687 | -0.1694706 | 6.44256 | 0.6863165 | 1.207807
73.0477 | 16.745 | 16.9552 | 8.612041 | -0.2101973 | 6.423875 | 0.6902747 | 1.229007
73.05769 | 16.7051 | 16.9596 | 8.609395 | -0.2544965 | 6.405553 | 0.6939915 | 1.250657
73.06769 | 16.6739 | 16.96465 | 8.606745 | -0.2907525 | 6.387625 | 0.697471 | 1.272811
73.07769 | 16.6395 | 16.97042 | 8.604094 | -0.3309167 | 6.370163 | 0.7007028 | 1.295456
73.08769 | 16.6085 | 16.97694 | 8.601442 | -0.3684398 | 6.353221 | 0.7036826 | 1.318595
73.09769 | 16.582 | 16.9843 | 8.598788 | -0.4022987 | 6.336851 | 0.7064072 | 1.342253
73.10769 | 16.5518 | 16.99254 | 8.596132 | -0.4407425 | 6.321104 | 0.7088743 | 1.366432
73.11768 | 16.5286 | 17.00172 | 8.593478 | -0.4731165 | 6.306042 | 0.7110805 | 1.391116
73.12768 | 16.4974 | 17.01189 | 8.59082 | -0.5144945 | 6.291683 | 0.7130298 | 1.416363
73.13768 | 16.4747 | 17.02312 | 8.58816 | -0.5484204 | 6.278083 | 0.7147204 | 1.442158
73.14768 | 16.4483 | 17.03545 | 8.585499 | -0.5871464 | 6.265284 | 0.7161538 | 1.468509
73.15768 | 16.4348 | 17.04892 | 8.582836 | -0.6141227 | 6.253327 | 0.7173324 | 1.495427
73.16767 | 16.4135 | 17.06358 | 8.580175 | -0.6500838 | 6.24226 | 0.718259 | 1.52289
73.17767 | 16.3885 | 17.0795 | 8.577509 | -0.6910042 | 6.232094 | 0.7189395 | 1.550961
73.18767 | 16.37 | 17.09672 | 8.574843 | -0.726716 | 6.222875 | 0.7193779 | 1.579621
73.19767 | 16.3585 | 17.11526 | 8.572175 | -0.7567643 | 6.214634 | 0.7195801 | 1.608876
73.20767 | 16.3433 | 17.13519 | 8.569505 | -0.7918914 | 6.207401 | 0.7195528 | 1.638732
73.21767 | 16.336 | 17.15654 | 8.566834 | -0.8205371 | 6.201204 | 0.7193031 | 1.669195
73.22766 | 16.3214 | 17.17931 | 8.564165 | -0.8579143 | 6.19607 | 0.7188397 | 1.70024
73.23766 | 16.3129 | 17.20361 | 8.561492 | -0.8907124 | 6.19202 | 0.7181702 | 1.73193
73.24766 | 16.3035 | 17.22944 | 8.558817 | -0.925941 | 6.189081 | 0.7173039 | 1.764239
73.25766 | 16.3011 | 17.25683 | 8.556141 | -0.9557341 | 6.187273 | 0.7162507 | 1.797169
73.26766 | 16.2911 | 17.28582 | 8.553463 | -0.9947222 | 6.186617 | 0.7150204 | 1.830721
73.27765 | 16.2901 | 17.31641 | 8.550787 | -1.026311 | 6.187138 | 0.713625 | 1.864861
73.28765 | 16.2833 | 17.34867 | 8.548107 | -1.065374 | 6.188841 | 0.7120725 | 1.899653
73.29765 | 16.2797 | 17.38261 | 8.545426 | -1.102914 | 6.19175 | 0.7103751 | 1.935062
73.30765 | 16.2811 | 17.41825 | 8.542744 | -1.137153 | 6.195881 | 0.7085442 | 1.971083
73.31765 | 16.2851 | 17.45561 | 8.54006 | -1.17051 | 6.201249 | 0.7065912 | 2.00771
73.32765 | 16.2791 | 17.49471 | 8.537375 | -1.215605 | 6.207868 | 0.7045276 | 2.044935
73.33764 | 16.2885 | 17.53551 | 8.534692 | -1.24701 | 6.215742 | 0.7023672 | 2.082709
73.34764 | 16.2892 | 17.57812 | 8.532004 | -1.288918 | 6.224901 | 0.7001173 | 2.121096
73.35764 | 16.2942 | 17.6225 | 8.529316 | -1.328297 | 6.235349 | 0.6977915 | 2.160042
73.36764 | 16.3016 | 17.66866 | 8.526626 | -1.367055 | 6.247097 | 0.6954013 | 2.199531
73.37764 | 16.3061 | 17.7166 | 8.523935 | -1.410496 | 6.260159 | 0.6929579 | 2.239544
73.38763 | 16.3063 | 17.76627 | 8.521245 | -1.459968 | 6.27453 | 0.6904747 | 2.280018
73.39763 | 16.3193 | 17.81776 | 8.518552 | -1.498464 | 6.290247 | 0.6879577 | 2.321007
73.40763 | 16.3279 | 17.87103 | 8.515857 | -1.54313 | 6.307309 | 0.6854197 | 2.362444
73.41763 | 16.3353 | 17.92606 | 8.513162 | -1.590755 | 6.325726 | 0.6828708 | 2.404297
73.42763 | 16.3443 | 17.98282 | 8.510465 | -1.638524 | 6.345507 | 0.6803206 | 2.446532
73.43763 | 16.3593 | 18.04132 | 8.507767 | -1.682019 | 6.366664 | 0.6777782 | 2.48911
73.44762 | 16.3622 | 18.10146 | 8.50507 | -1.739256 | 6.389184 | 0.6752548 | 2.531947
73.45762 | 16.3858 | 18.16333 | 8.50237 | -1.777528 | 6.413122 | 0.6727536 | 2.575083
73.46762 | 16.3966 | 18.22685 | 8.499669 | -1.830246 | 6.438467 | 0.6702845 | 2.618426
73.47762 | 16.4095 | 18.29197 | 8.496966 | -1.882475 | 6.465229 | 0.6678544 | 2.661925
73.48762 | 16.4224 | 18.35867 | 8.494263 | -1.936275 | 6.493421 | 0.6654696 | 2.705521
73.49761 | 16.4353 | 18.42684 | 8.491561 | -1.991537 | 6.523024 | 0.6631379 | 2.749114
73.50761 | 16.4514 | 18.49655 | 8.488855 | -2.045146 | 6.554108 | 0.6608594 | 2.792723
73.51761 | 16.4682 | 18.56769 | 8.486148 | -2.099486 | 6.586657 | 0.6586406 | 2.83624
73.52761 | 16.4884 | 18.6402 | 8.48344 | -2.151803 | 6.620684 | 0.656485 | 2.879593
73.53761 | 16.5031 | 18.71404 | 8.480731 | -2.210936 | 6.656202 | 0.6543951 | 2.922707
73.54761 | 16.5275 | 18.78912 | 8.478022 | -2.261624 | 6.693226 | 0.6523728 | 2.965504
73.5576 | 16.5446 | 18.86532 | 8.475313 | -2.320724 | 6.731727 | 0.6504211 | 3.007863
73.5676 | 16.5662 | 18.94272 | 8.472601 | -2.376523 | 6.771803 | 0.6485364 | 3.049782
73.5776 | 16.5933 | 19.02117 | 8.469888 | -2.427871 | 6.813429 | 0.6467202 | 3.091133
73.5876 | 16.6151 | 19.1006 | 8.467174 | -2.485497 | 6.856623 | 0.6449713 | 3.131829
73.5976 | 16.6397 | 19.18093 | 8.46446 | -2.541225 | 6.9014 | 0.643288 | 3.171778
73.60759 | 16.6571 | 19.262 | 8.461746 | -2.6049 | 6.947733 | 0.6416689 | 3.210852
73.61759 | 16.6835 | 19.3439 | 8.45903 | -2.660401 | 6.995731 | 0.6401077 | 3.249033
73.62759 | 16.714 | 19.42647 | 8.456312 | -2.712474 | 7.045369 | 0.6386018 | 3.286191
73.63759 | 16.7374 | 19.50964 | 8.453593 | -2.77224 | 7.096668 | 0.6371468 | 3.322233
73.64759 | 16.7743 | 19.59332 | 8.450873 | -2.819024 | 7.149648 | 0.6357373 | 3.357066
73.65759 | 16.7972 | 19.67745 | 8.448153 | -2.880251 | 7.204332 | 0.6343674 | 3.390599
73.66758 | 16.8305 | 19.76186 | 8.445434 | -2.931364 | 7.260686 | 0.6330322 | 3.422712
73.67758 | 16.8581 | 19.84666 | 8.442711 | -2.98856 | 7.318846 | 0.6317222 | 3.453381
73.68758 | 16.8906 | 19.93169 | 8.439988 | -3.041089 | 7.37878 | 0.6304315 | 3.482489
73.69758 | 16.9237 | 20.01689 | 8.437264 | -3.093188 | 7.440515 | 0.6291523 | 3.509957
73.70758 | 16.9591 | 20.1022 | 8.434539 | -3.1431 | 7.504078 | 0.6278768 | 3.535706
73.71757 | 16.9874 | 20.18749 | 8.431816 | -3.200088 | 7.569432 | 0.6265972 | 3.559643
73.72757 | 17.0182 | 20.27287 | 8.429089 | -3.254672 | 7.636733 | 0.6253044 | 3.581746
73.73757 | 17.0532 | 20.35823 | 8.426361 | -3.30503 | 7.705948 | 0.6239902 | 3.601931
73.74757 | 17.0896 | 20.44353 | 8.423633 | -3.353928 | 7.777109 | 0.622646 | 3.62014
73.75757 | 17.1307 | 20.52874 | 8.420903 | -3.398037 | 7.850246 | 0.6212633 | 3.636324
73.76757 | 17.166 | 20.61384 | 8.418173 | -3.447841 | 7.925395 | 0.6198333 | 3.650439
73.77756 | 17.2023 | 20.69874 | 8.415445 | -3.496437 | 8.002511 | 0.6183494 | 3.662432
73.78756 | 17.2464 | 20.7836 | 8.412714 | -3.537204 | 8.081782 | 0.6168003 | 3.672308
73.79756 | 17.2833 | 20.86836 | 8.409981 | -3.585056 | 8.163168 | 0.6151796 | 3.680027
73.80756 | 17.3244 | 20.95301 | 8.407248 | -3.628606 | 8.246709 | 0.6134796 | 3.68557
73.81756 | 17.3715 | 21.03758 | 8.404514 | -3.666079 | 8.332442 | 0.611693 | 3.68893
73.82755 | 17.4171 | 21.12202 | 8.401782 | -3.704922 | 8.420321 | 0.6098148 | 3.690104
73.83755 | 17.4587 | 21.20654 | 8.399046 | -3.747839 | 8.510559 | 0.607835 | 3.689099
73.84755 | 17.5121 | 21.2911 | 8.39631 | -3.778997 | 8.603114 | 0.6057494 | 3.685924
73.85755 | 17.5633 | 21.37575 | 8.393573 | -3.81245 | 8.698028 | 0.6035527 | 3.680596
73.86755 | 17.615 | 21.46056 | 8.390835 | -3.845562 | 8.795347 | 0.6012401 | 3.673139
73.87755 | 17.6736 | 21.54561 | 8.388097 | -3.872006 | 8.895117 | 0.5988074 | 3.663584
73.88754 | 17.7278 | 21.63088 | 8.385361 | -3.903077 | 8.997284 | 0.5962535 | 3.651978
73.89754 | 17.7905 | 21.71663 | 8.382621 | -3.926128 | 9.102097 | 0.5935703 | 3.63834
73.90754 | 17.8531 | 21.80287 | 8.379881 | -3.949769 | 9.209505 | 0.5907581 | 3.622725
73.91754 | 17.922 | 21.8897 | 8.37714 | -3.9677 | 9.319561 | 0.5878151 | 3.605184
73.92754 | 17.9921 | 21.97723 | 8.374398 | -3.985128 | 9.432317 | 0.58474 | 3.585773
73.93753 | 18.0631 | 22.06548 | 8.371658 | -4.002376 | 9.547711 | 0.5815351 | 3.564572
73.94753 | 18.1466 | 22.15474 | 8.368915 | -4.008136 | 9.666023 | 0.5781952 | 3.541602
73.95753 | 18.2211 | 22.24504 | 8.366172 | -4.023943 | 9.787197 | 0.5747236 | 3.51695
73.96753 | 18.3053 | 22.33653 | 8.363428 | -4.031226 | 9.911292 | 0.5711215 | 3.490685
73.97753 | 18.3923 | 22.42932 | 8.360683 | -4.037016 | 10.03836 | 0.5673905 | 3.462878
73.98753 | 18.4829 | 22.52355 | 8.357937 | -4.040647 | 10.16847 | 0.563533 | 3.433604
73.99752 | 18.5722 | 22.61927 | 8.355194 | -4.047066 | 10.30155 | 0.5595558 | 3.40297
74.00752 | 18.6724 | 22.7168 | 8.352448 | -4.0444 | 10.43791 | 0.5554541 | 3.370993
74.01752 | 18.7819 | 22.8162 | 8.349701 | -4.034301 | 10.57748 | 0.5512356 | 3.337782
74.02752 | 18.8813 | 22.91762 | 8.346953 | -4.036317 | 10.72034 | 0.5469042 | 3.303417
74.03752 | 18.993 | 23.0212 | 8.344205 | -4.028196 | 10.86655 | 0.5424644 | 3.267979
74.04751 | 19.1092 | 23.12698 | 8.341459 | -4.017783 | 11.01601 | 0.5379254 | 3.231584
74.05751 | 19.2299 | 23.23534 | 8.33871 | -4.005437 | 11.1691 | 0.5332833 | 3.194244
74.06751 | 19.3595 | 23.34631 | 8.33596 | -3.986807 | 11.32573 | 0.5285479 | 3.156072
74.07751 | 19.4872 | 23.46004 | 8.33321 | -3.972844 | 11.48596 | 0.5237249 | 3.11715
74.08751 | 19.618 | 23.5767 | 8.33046 | -3.9587 | 11.64986 | 0.5188199 | 3.077557
74.09751 | 19.7591 | 23.69643 | 8.327709 | -3.937326 | 11.81751 | 0.5138389 | 3.037371
74.1075 | 19.903 | 23.81924 | 8.32496 | -3.916244 | 11.98878 | 0.5087932 | 2.996708
74.1175 | 20.0559 | 23.94555 | 8.322208 | -3.88965 | 12.1641 | 0.503679 | 2.955565
74.1275 | 20.2186 | 24.07537 | 8.319455 | -3.856768 | 12.34335 | 0.4985075 | 2.914053
74.1375 | 20.3864 | 24.20884 | 8.316703 | -3.822438 | 12.52661 | 0.4932852 | 2.872242
74.1475 | 20.5574 | 24.3461 | 8.313949 | -3.788704 | 12.71393 | 0.4880185 | 2.830203
74.15749 | 20.737 | 24.48716 | 8.311199 | -3.750159 | 12.9052 | 0.4827196 | 2.788042
74.16749 | 20.9205 | 24.63241 | 8.308445 | -3.711913 | 13.10084 | 0.4773835 | 2.74574
74.17749 | 21.1228 | 24.78186 | 8.30569 | -3.659058 | 13.30075 | 0.472022 | 2.7034
74.18749 | 21.3271 | 24.93562 | 8.302935 | -3.608516 | 13.50496 | 0.4666419 | 2.661079
74.19749 | 21.5458 | 25.09381 | 8.30018 | -3.548009 | 13.71355 | 0.4612501 | 2.618831
74.20749 | 21.7733 | 25.25655 | 8.297425 | -3.483246 | 13.92656 | 0.4558505 | 2.57671
74.21748 | 22.0037 | 25.42374 | 8.294672 | -3.42004 | 14.14379 | 0.4504564 | 2.534818
74.22748 | 22.2426 | 25.59588 | 8.291916 | -3.353279 | 14.36581 | 0.4450617 | 2.493093
74.23748 | 22.5039 | 25.77286 | 8.289159 | -3.268965 | 14.5924 | 0.4396778 | 2.451631
74.24748 | 22.7797 | 25.95478 | 8.286402 | -3.175084 | 14.8236 | 0.43431 | 2.410474
74.25748 | 23.0563 | 26.14172 | 8.283645 | -3.085417 | 15.05945 | 0.4289635 | 2.369657
74.26747 | 23.3526 | 26.33354 | 8.280891 | -2.980942 | 15.29975 | 0.4236484 | 2.329255
74.27747 | 23.6562 | 26.5307 | 8.278133 | -2.874499 | 15.54499 | 0.418359 | 2.28922
74.28747 | 23.9707 | 26.73305 | 8.275375 | -2.762352 | 15.79495 | 0.4131051 | 2.249618
74.29747 | 24.2978 | 26.94065 | 8.272617 | -2.642847 | 16.04966 | 0.4078907 | 2.210478
74.30747 | 24.6462 | 27.15351 | 8.269859 | -2.507315 | 16.30912 | 0.40272 | 2.17182
74.31747 | 24.9946 | 27.37168 | 8.2671 | -2.377081 | 16.57332 | 0.3975965 | 2.133667
74.32746 | 25.3671 | 27.59493 | 8.264344 | -2.227828 | 16.84198 | 0.3925287 | 2.096073
74.33746 | 25.754 | 27.8237 | 8.261585 | -2.069702 | 17.11563 | 0.3875097 | 2.05898
74.34746 | 26.1562 | 28.05777 | 8.258826 | -1.901566 | 17.39395 | 0.3825476 | 2.02244
74.35746 | 26.5534 | 28.2971 | 8.256067 | -1.743695 | 17.67692 | 0.377645 | 1.986464
74.36746 | 26.9924 | 28.54165 | 8.253307 | -1.549251 | 17.96448 | 0.3728042 | 1.951062
74.37745 | 27.4299 | 28.7911 | 8.25055 | -1.361195 | 18.25624 | 0.3680322 | 1.916275
74.38745 | 27.8797 | 29.04592 | 8.247791 | -1.166217 | 18.55276 | 0.3633214 | 1.882043
74.39745 | 28.3462 | 29.30576 | 8.245031 | -0.959556 | 18.85364 | 0.3586784 | 1.848404
74.40745 | 28.8284 | 29.57051 | 8.242271 | -0.742109 | 19.15877 | 0.3541047 | 1.815362
74.41745 | 29.3241 | 29.84006 | 8.239511 | -0.5159579 | 19.46803 | 0.3496015 | 1.782918
74.42745 | 29.8189 | 30.11427 | 8.23675 | -0.2953675 | 19.78127 | 0.3451699 | 1.751074
74.43744 | 30.3367 | 30.39271 | 8.233993 | -0.05600981 | 20.09804 | 0.340815 | 1.719859
74.44744 | 30.8621 | 30.67576 | 8.231232 | 0.1863436 | 20.41878 | 0.336529 | 1.68921
74.45744 | 31.4045 | 30.96294 | 8.228472 | 0.4415551 | 20.743 | 0.3323168 | 1.659156
74.46744 | 31.9526 | 31.25407 | 8.225711 | 0.6985344 | 21.07048 | 0.3281788 | 1.629694
74.47744 | 32.5325 | 31.54889 | 8.222951 | 0.9836128 | 21.401 | 0.3241152 | 1.600819
74.48743 | 33.1156 | 31.84687 | 8.220193 | 1.268732 | 21.73399 | 0.3201301 | 1.572554
74.49743 | 33.6771 | 32.14832 | 8.217432 | 1.528783 | 22.06983 | 0.3162154 | 1.544837
74.50743 | 34.2615 | 32.45265 | 8.214671 | 1.808846 | 22.40792 | 0.3123751 | 1.517691
74.51743 | 34.8504 | 32.75957 | 8.211911 | 2.090834 | 22.74794 | 0.3086088 | 1.491109
74.52743 | 35.4557 | 33.06872 | 8.20915 | 2.38698 | 23.08957 | 0.3049163 | 1.465084
74.53743 | 36.0604 | 33.37977 | 8.206389 | 2.680634 | 23.43247 | 0.3012971 | 1.439609
74.54742 | 36.6787 | 33.69199 | 8.203632 | 2.98671 | 23.77591 | 0.2977541 | 1.414699
74.55742 | 37.3034 | 34.00567 | 8.200871 | 3.297726 | 24.12023 | 0.2942797 | 1.390298
74.56742 | 37.8925 | 34.32007 | 8.198111 | 3.572433 | 24.46466 | 0.2908767 | 1.366421
74.57742 | 38.4921 | 34.63474 | 8.19535 | 3.857357 | 24.80879 | 0.2875445 | 1.343062
74.58742 | 39.1005 | 34.94925 | 8.19259 | 4.151246 | 25.15217 | 0.2842822 | 1.320209
74.59741 | 39.72 | 35.26283 | 8.189832 | 4.457167 | 25.49403 | 0.2810921 | 1.297877
74.60741 | 40.3171 | 35.57561 | 8.187072 | 4.74149 | 25.83456 | 0.277967 | 1.276013
74.61741 | 40.9173 | 35.88679 | 8.184312 | 5.030509 | 26.17294 | 0.2749091 | 1.254629
74.62741 | 41.4937 | 36.19587 | 8.181552 | 5.297835 | 26.50868 | 0.2719176 | 1.233716
74.63741 | 42.0414 | 36.50232 | 8.178793 | 5.539076 | 26.84127 | 0.2689914 | 1.213266
74.6474 | 42.6077 | 36.80534 | 8.176036 | 5.802357 | 27.16989 | 0.2661323 | 1.193288
74.6574 | 43.1578 | 37.10499 | 8.173276 | 6.052815 | 27.49464 | 0.2633336 | 1.173733
74.6674 | 43.6948 | 37.40042 | 8.170517 | 6.294384 | 27.81469 | 0.2605972 | 1.154614
74.6774 | 44.2174 | 37.6911 | 8.167758 | 6.526303 | 28.1295 | 0.257922 | 1.13592
74.6874 | 44.7279 | 37.97649 | 8.164999 | 6.751411 | 28.43854 | 0.2553069 | 1.117643
74.6974 | 45.212 | 38.25605 | 8.16224 | 6.955954 | 28.74128 | 0.2527509 | 1.099773
74.70739 | 45.65 | 38.52896 | 8.159485 | 7.121041 | 29.0369 | 0.2502553 | 1.08232
74.71739 | 46.0939 | 38.79526 | 8.156727 | 7.298636 | 29.32548 | 0.2478142 | 1.065239
74.72739 | 46.5037 | 39.05416 | 8.153969 | 7.449543 | 29.60622 | 0.2454289 | 1.048539
74.73739 | 46.8914 | 39.30513 | 8.151211 | 7.586275 | 29.8786 | 0.2430985 | 1.032212
74.74739 | 47.2597 | 39.54768 | 8.148454 | 7.712024 | 30.14215 | 0.2408218 | 1.016251
74.75738 | 47.5873 | 39.7811 | 8.145699 | 7.806196 | 30.39615 | 0.2385999 | 1.00066
74.76738 | 47.9047 | 40.00541 | 8.142942 | 7.899291 | 30.64064 | 0.2364276 | 0.985402
74.77738 | 48.1583 | 40.21992 | 8.140186 | 7.938381 | 30.87494 | 0.2343058 | 0.9704845
74.78738 | 48.4221 | 40.42422 | 8.13743 | 7.997881 | 31.09866 | 0.2322337 | 0.9558991
74.79738 | 48.6455 | 40.61792 | 8.134674 | 8.027579 | 31.3114 | 0.2302101 | 0.9416386
74.80738 | 48.8491 | 40.80066 | 8.131918 | 8.048436 | 31.51282 | 0.2282342 | 0.9276951
74.81737 | 48.9798 | 40.97196 | 8.129166 | 8.007841 | 31.70241 | 0.2263068 | 0.9140746
74.82737 | 49.1179 | 41.13184 | 8.126411 | 7.986058 | 31.88026 | 0.2244231 | 0.900743
74.83737 | 49.1979 | 41.27987 | 8.123657 | 7.918026 | 32.04593 | 0.2225842 | 0.8877067
74.84737 | 49.2417 | 41.41584 | 8.120902 | 7.825861 | 32.19919 | 0.2207891 | 0.874959
74.85737 | 49.2634 | 41.53953 | 8.118149 | 7.723865 | 32.33986 | 0.2190368 | 0.8624927
74.86736 | 49.2694 | 41.65072 | 8.115398 | 7.61868 | 32.46768 | 0.2173286 | 0.8503132
74.87736 | 49.206 | 41.74949 | 8.112645 | 7.456509 | 32.5828 | 0.2156594 | 0.8383902
74.88736 | 49.1252 | 41.83567 | 8.109893 | 7.289531 | 32.68502 | 0.2140304 | 0.8267292
74.89736 | 49.0222 | 41.90922 | 8.107141 | 7.112982 | 32.77431 | 0.2124408 | 0.815324
74.90736 | 48.8969 | 41.97016 | 8.10439 | 6.926743 | 32.85071 | 0.2108898 | 0.8041687
74.91736 | 48.7213 | 42.01853 | 8.101639 | 6.702772 | 32.91426 | 0.2093765 | 0.7932573
74.92735 | 48.5388 | 42.0544 | 8.098891 | 6.484401 | 32.96501 | 0.2079016 | 0.7825943
74.93735 | 48.309 | 42.07798 | 8.096141 | 6.231022 | 33.00322 | 0.2064614 | 0.7721555
74.94735 | 48.0351 | 42.08938 | 8.093391 | 5.945716 | 33.02899 | 0.2050566 | 0.7619413
74.95735 | 47.7514 | 42.08883 | 8.090642 | 5.662569 | 33.04255 | 0.2036865 | 0.7519487
74.96735 | 47.4423 | 42.07656 | 8.087894 | 5.365739 | 33.04414 | 0.2023503 | 0.7421725
74.97734 | 47.1172 | 42.05288 | 8.085149 | 5.064318 | 33.03407 | 0.2010486 | 0.7326168
74.98734 | 46.7745 | 42.01807 | 8.082401 | 4.756435 | 33.01263 | 0.1997782 | 0.7232578
74.99734 | 46.4066 | 41.97247 | 8.079655 | 4.434135 | 32.98017 | 0.1985395 | 0.7141003
75.00734 | 46.0094 | 41.91646 | 8.076908 | 4.092937 | 32.93708 | 0.1973321 | 0.7051394
75.01734 | 45.6013 | 41.85045 | 8.074163 | 3.750848 | 32.88376 | 0.1961553 | 0.6963707
75.02734 | 45.2001 | 41.77486 | 8.071418 | 3.425241 | 32.82064 | 0.1950084 | 0.6877895
75.03733 | 44.7648 | 41.69022 | 8.068676 | 3.074576 | 32.74826 | 0.1938918 | 0.6793997
75.04733 | 44.3248 | 41.59685 | 8.065932 | 2.727952 | 32.66693 | 0.1928028 | 0.6711807
75.05733 | 43.8815 | 41.49529 | 8.063189 | 2.386207 | 32.57723 | 0.191742 | 0.6631364
75.06733 | 43.397 | 41.38607 | 8.060447 | 2.010933 | 32.47965 | 0.1907087 | 0.6552629
75.07733 | 42.9451 | 41.26968 | 8.057705 | 1.675415 | 32.37472 | 0.1897025 | 0.6475562
75.08732 | 42.4674 | 41.1468 | 8.054967 | 1.320601 | 32.26309 | 0.1887238 | 0.6400198
75.09732 | 42.0049 | 41.01771 | 8.052226 | 0.9871937 | 32.14507 | 0.1877699 | 0.6326354
75.10732 | 41.5405 | 40.88307 | 8.049487 | 0.6574302 | 32.02134 | 0.1868414 | 0.6254067
75.11732 | 41.0813 | 40.74344 | 8.046748 | 0.3378615 | 31.89242 | 0.1859378 | 0.6183302
75.12732 | 40.6196 | 40.59937 | 8.044009 | 0.02023481 | 31.75889 | 0.1850587 | 0.6114024
75.13732 | 40.1512 | 40.4514 | 8.041272 | -0.3002011 | 31.62131 | 0.1842036 | 0.60462
75.14731 | 39.7104 | 40.30024 | 8.038538 | -0.5898398 | 31.48034 | 0.1833727 | 0.5979863
75.15731 | 39.2669 | 40.14616 | 8.035802 | -0.8792571 | 31.33631 | 0.1825641 | 0.5914849
75.16731 | 38.8274 | 39.98983 | 8.033067 | -1.162434 | 31.18987 | 0.1817781 | 0.5851196
75.17731 | 38.4108 | 39.8318 | 8.030332 | -1.421004 | 31.04157 | 0.1810143 | 0.5788871
75.18731 | 38.0069 | 39.6726 | 8.027599 | -1.665701 | 30.89195 | 0.1802723 | 0.5727848
75.1973 | 37.5989 | 39.5129 | 8.024868 | -1.914 | 30.74166 | 0.1795524 | 0.5668154
75.2073 | 37.2178 | 39.35289 | 8.022136 | -2.135092 | 30.59094 | 0.1788528 | 0.5609646
75.2173 | 36.854 | 39.19323 | 8.019405 | -2.339229 | 30.44041 | 0.1781738 | 0.5552356
75.2273 | 36.5207 | 39.03438 | 8.016675 | -2.513684 | 30.29057 | 0.177515 | 0.5496259
75.2373 | 36.1901 | 38.87683 | 8.013946 | -2.686729 | 30.14187 | 0.1768761 | 0.5441327
75.2473 | 35.8884 | 38.721 | 8.011217 | -2.8326 | 29.99477 | 0.1762568 | 0.5387539
75.25729 | 35.591 | 38.56743 | 8.008492 | -2.976431 | 29.84979 | 0.1756572 | 0.5334919
75.26729 | 35.3228 | 38.41631 | 8.005765 | -3.09351 | 29.70713 | 0.1750759 | 0.5283343
75.27729 | 35.0723 | 38.26813 | 8.003039 | -3.195832 | 29.5673 | 0.1745132 | 0.5232839
75.28729 | 34.8483 | 38.12325 | 8.000315 | -3.274955 | 29.43063 | 0.1739687 | 0.5183387
75.29729 | 34.6412 | 37.98202 | 7.997591 | -3.340819 | 29.29749 | 0.1734422 | 0.5134963
75.30728 | 34.4737 | 37.84494 | 7.99487 | -3.371237 | 29.16837 | 0.1729339 | 0.5087594
75.31728 | 34.3132 | 37.71189 | 7.992148 | -3.398691 | 29.04318 | 0.1724423 | 0.5041167
75.32728 | 34.1846 | 37.58328 | 7.989427 | -3.398678 | 28.92231 | 0.1719679 | 0.4995709
75.33728 | 34.0697 | 37.45948 | 7.986707 | -3.389779 | 28.80614 | 0.1715102 | 0.4951201
75.34728 | 33.986 | 37.34069 | 7.983988 | -3.354692 | 28.69487 | 0.1710691 | 0.4907624
75.35728 | 33.9221 | 37.22691 | 7.98127 | -3.30481 | 28.5885 | 0.1706444 | 0.4864962
75.36727 | 33.8759 | 37.11865 | 7.978555 | -3.242747 | 28.48753 | 0.1702361 | 0.4823235
75.37727 | 33.8602 | 37.01563 | 7.975839 | -3.155429 | 28.39171 | 0.1698432 | 0.4782347
75.38727 | 33.8574 | 36.91813 | 7.973124 | -3.06073 | 28.30131 | 0.1694659 | 0.4742335
75.39727 | 33.8764 | 36.82622 | 7.970411 | -2.94982 | 28.21639 | 0.169104 | 0.4703157
75.40727 | 33.9212 | 36.73994 | 7.967698 | -2.818742 | 28.13701 | 0.1687572 | 0.466481
75.41726 | 33.9917 | 36.65939 | 7.964989 | -2.667693 | 28.06325 | 0.1684257 | 0.4627315
75.42726 | 34.0719 | 36.5844 | 7.962278 | -2.512505 | 27.99496 | 0.1681087 | 0.4590586
75.43726 | 34.1749 | 36.51502 | 7.959569 | -2.340119 | 27.93218 | 0.1678061 | 0.4554644
75.44726 | 34.298 | 36.45117 | 7.95686 | -2.153172 | 27.87485 | 0.1675179 | 0.4519475
75.45726 | 34.435 | 36.39277 | 7.954153 | -1.957772 | 27.82287 | 0.1672439 | 0.4485068
75.46726 | 34.5802 | 36.3397 | 7.951447 | -1.759502 | 27.77613 | 0.1669839 | 0.4451408
75.47725 | 34.7473 | 36.29184 | 7.948745 | -1.544543 | 27.73451 | 0.1667379 | 0.4418514
75.48725 | 34.9218 | 36.24897 | 7.946041 | -1.327175 | 27.6978 | 0.1665053 | 0.4386311
75.49725 | 35.1163 | 36.21093 | 7.943338 | -1.094634 | 27.66583 | 0.1662862 | 0.4354819
75.50725 | 35.3109 | 36.17751 | 7.940637 | -0.8666074 | 27.63839 | 0.1660804 | 0.4324026
75.51725 | 35.5302 | 36.14845 | 7.937937 | -0.6182533 | 27.61524 | 0.1658878 | 0.4293921
75.52724 | 35.7455 | 36.12356 | 7.935241 | -0.3780568 | 27.59616 | 0.1657084 | 0.4264522
75.53724 | 35.9679 | 36.10245 | 7.932543 | -0.1345501 | 27.58079 | 0.1655417 | 0.4235761
75.54724 | 36.1897 | 36.08488 | 7.929847 | 0.1048191 | 27.56888 | 0.1653878 | 0.4207658
75.55724 | 36.4237 | 36.07053 | 7.927151 | 0.3531664 | 27.56012 | 0.1652465 | 0.4180201
75.56724 | 36.6582 | 36.05907 | 7.924458 | 0.5991271 | 27.55416 | 0.1651177 | 0.4153382
75.57724 | 36.9001 | 36.05015 | 7.921765 | 0.8499463 | 27.55067 | 0.1650012 | 0.4127192
75.58723 | 37.136 | 36.04342 | 7.919076 | 1.092584 | 27.54928 | 0.1648971 | 0.4101644
75.59723 | 37.368 | 36.03789 | 7.916386 | 1.330114 | 27.54903 | 0.1648051 | 0.4076684
75.60723 | 37.5949 | 36.03437 | 7.913698 | 1.560535 | 27.55071 | 0.164725 | 0.4052325
75.61723 | 37.8401 | 36.03187 | 7.911011 | 1.808227 | 27.55335 | 0.164657 | 0.4028562
75.62723 | 38.0495 | 36.03001 | 7.908325 | 2.019491 | 27.55655 | 0.1646007 | 0.4005385
75.63722 | 38.2822 | 36.02837 | 7.905643 | 2.253826 | 27.55989 | 0.1645561 | 0.398281
75.64722 | 38.478 | 36.02656 | 7.90296 | 2.451444 | 27.56299 | 0.1645232 | 0.3960784
75.65722 | 38.6745 | 36.02415 | 7.900278 | 2.65035 | 27.56544 | 0.1645018 | 0.3939323
75.66722 | 38.8543 | 36.02075 | 7.897598 | 2.833551 | 27.56682 | 0.1644919 | 0.3918421
75.67722 | 39.0367 | 36.01595 | 7.894919 | 3.020752 | 27.56673 | 0.1644934 | 0.389807
75.68722 | 39.2002 | 36.00905 | 7.892241 | 3.191146 | 27.56448 | 0.1645061 | 0.3878265
75.69721 | 39.3582 | 36.0003 | 7.889568 | 3.357899 | 27.5603 | 0.1645301 | 0.3859018
75.70721 | 39.4945 | 35.98893 | 7.886893 | 3.505568 | 27.55344 | 0.1645652 | 0.3840286
75.71721 | 39.619 | 35.97461 | 7.88422 | 3.644387 | 27.54357 | 0.1646114 | 0.3822083
75.72721 | 39.7191 | 35.95697 | 7.881548 | 3.762125 | 27.53032 | 0.1646686 | 0.3804401
75.73721 | 39.8124 | 35.93566 | 7.878878 | 3.876736 | 27.51333 | 0.1647368 | 0.3787239
75.7472 | 39.889 | 35.91037 | 7.876212 | 3.978632 | 27.49228 | 0.1648159 | 0.3770605
75.7572 | 39.9291 | 35.88071 | 7.873545 | 4.048387 | 27.46682 | 0.1649058 | 0.3754463
75.7672 | 39.9662 | 35.84641 | 7.87088 | 4.119786 | 27.43665 | 0.1650065 | 0.3738825
75.7772 | 39.9816 | 35.8068 | 7.868216 | 4.174802 | 27.4011 | 0.1651181 | 0.3723686
75.7872 | 39.9904 | 35.76235 | 7.865553 | 4.228047 | 27.36066 | 0.1652403 | 0.3709044
75.7972 | 39.9448 | 35.71244 | 7.862892 | 4.232362 | 27.31468 | 0.1653731 | 0.3694893
75.80719 | 39.8941 | 35.65688 | 7.860236 | 4.237223 | 27.263 | 0.1655165 | 0.3681243
75.81719 | 39.8307 | 35.59534 | 7.857578 | 4.235359 | 27.20529 | 0.1656706 | 0.3668064
75.82719 | 39.7463 | 35.52769 | 7.854922 | 4.218614 | 27.14139 | 0.1658352 | 0.3655368
75.83719 | 39.6447 | 35.45373 | 7.852268 | 4.190966 | 27.07114 | 0.1660104 | 0.3643149
75.84719 | 39.5274 | 35.37333 | 7.849615 | 4.15407 | 26.99438 | 0.166196 | 0.3631407
75.85718 | 39.3937 | 35.28643 | 7.846966 | 4.10727 | 26.91106 | 0.166392 | 0.3620149
75.86718 | 39.2133 | 35.19255 | 7.844317 | 4.020752 | 26.8207 | 0.1665986 | 0.3609349
75.87718 | 39.0122 | 35.09206 | 7.841669 | 3.920141 | 26.72367 | 0.1668156 | 0.3599019
75.88718 | 38.8103 | 34.9847 | 7.839023 | 3.825601 | 26.61972 | 0.167043 | 0.3589154
75.89718 | 38.582 | 34.87042 | 7.836379 | 3.711575 | 26.50879 | 0.1672809 | 0.3579754
75.90718 | 38.3388 | 34.7492 | 7.833736 | 3.589604 | 26.39085 | 0.1675292 | 0.3570818
75.91717 | 38.0855 | 34.62114 | 7.831098 | 3.464359 | 26.26602 | 0.1677875 | 0.356235
75.92717 | 37.8194 | 34.48602 | 7.828458 | 3.33338 | 26.13407 | 0.1680565 | 0.3554333
75.93717 | 37.5239 | 34.34399 | 7.825821 | 3.179912 | 25.99515 | 0.1683359 | 0.3546776
75.94717 | 37.2081 | 34.1951 | 7.823185 | 3.012998 | 25.84932 | 0.1686257 | 0.3539677
75.95717 | 36.8915 | 34.03943 | 7.820551 | 2.852067 | 25.69665 | 0.1689259 | 0.3533034
75.96716 | 36.5787 | 33.87724 | 7.817922 | 2.701462 | 25.53739 | 0.1692361 | 0.3526855
75.97716 | 36.216 | 33.70831 | 7.815292 | 2.507689 | 25.37135 | 0.1695571 | 0.3521125
75.98716 | 35.8522 | 33.53294 | 7.812663 | 2.319258 | 25.19881 | 0.1698885 | 0.3515851
75.99716 | 35.4923 | 33.35128 | 7.810037 | 2.141024 | 25.01991 | 0.1702303 | 0.3511033
76.00716 | 35.1124 | 33.16348 | 7.807412 | 1.948921 | 24.83482 | 0.1705825 | 0.3506672
76.01716 | 34.7183 | 32.96974 | 7.804789 | 1.748563 | 24.64373 | 0.1709452 | 0.3502767
76.02715 | 34.3181 | 32.77044 | 7.802171 | 1.547662 | 24.44702 | 0.1713179 | 0.3499322
76.03715 | 33.9153 | 32.56541 | 7.799551 | 1.349893 | 24.24452 | 0.1717016 | 0.3496332
76.04715 | 33.5071 | 32.35505 | 7.796934 | 1.152045 | 24.03664 | 0.1720957 | 0.34938
76.05715 | 33.1063 | 32.13962 | 7.794319 | 0.9666822 | 23.82363 | 0.1725004 | 0.3491728
76.06715 | 32.684 | 31.91934 | 7.791706 | 0.7646606 | 23.60571 | 0.1729157 | 0.3490117
76.07714 | 32.2658 | 31.69469 | 7.789097 | 0.5711123 | 23.38335 | 0.1733412 | 0.3488974
76.08714 | 31.8349 | 31.4655 | 7.786487 | 0.3693999 | 23.15641 | 0.1737778 | 0.348829
76.09714 | 31.4048 | 31.23225 | 7.78388 | 0.1725468 | 22.92534 | 0.174225 | 0.3488072
76.10714 | 30.9792 | 30.99522 | 7.781274 | -0.01601931 | 22.69043 | 0.1746829 | 0.3488323
76.11714 | 30.5602 | 30.75468 | 7.778671 | -0.1944786 | 22.45195 | 0.1751517 | 0.3489045
76.12714 | 30.1317 | 30.51091 | 7.776069 | -0.3792085 | 22.21018 | 0.1756312 | 0.349024
76.13713 | 29.7004 | 30.26443 | 7.773472 | -0.5640324 | 21.96565 | 0.1761211 | 0.3491909
76.14713 | 29.2952 | 30.01505 | 7.770875 | -0.7198519 | 21.71815 | 0.1766225 | 0.3494058
76.15713 | 28.8742 | 29.76329 | 7.768279 | -0.8890886 | 21.46821 | 0.1771347 | 0.3496689
76.16713 | 28.4616 | 29.50942 | 7.765686 | -1.047822 | 21.2161 | 0.177658 | 0.3499806
76.17713 | 28.0492 | 29.25373 | 7.763094 | -1.20453 | 20.9621 | 0.1781924 | 0.3503412
76.18712 | 27.6412 | 28.99674 | 7.760508 | -1.355542 | 20.70675 | 0.1787374 | 0.3507506
76.19712 | 27.2396 | 28.73823 | 7.757921 | -1.498626 | 20.4498 | 0.1792941 | 0.35121
76.20712 | 26.844 | 28.4787 | 7.755336 | -1.634698 | 20.19178 | 0.179862 | 0.3517196
76.21712 | 26.4678 | 28.21842 | 7.752753 | -1.750621 | 19.93295 | 0.1804413 | 0.3522796
76.22712 | 26.088 | 27.95765 | 7.750172 | -1.86965 | 19.67356 | 0.1810321 | 0.3528907
76.23712 | 25.7159 | 27.69663 | 7.747593 | -1.980735 | 19.41385 | 0.1816342 | 0.3535533
76.24711 | 25.3562 | 27.43587 | 7.74502 | -2.079671 | 19.15434 | 0.1822474 | 0.3542664
76.25711 | 24.9927 | 27.17509 | 7.742445 | -2.182385 | 18.89473 | 0.1828728 | 0.3550334
76.26711 | 24.6471 | 26.91476 | 7.739873 | -2.267661 | 18.63552 | 0.1835099 | 0.3558536
76.27711 | 24.3004 | 26.65511 | 7.737303 | -2.354714 | 18.37692 | 0.1841588 | 0.3567275
76.28711 | 23.9689 | 26.39636 | 7.734736 | -2.427459 | 18.11915 | 0.1848196 | 0.3576557
76.2971 | 23.6457 | 26.13898 | 7.732173 | -2.493276 | 17.86267 | 0.1854917 | 0.3586378
76.3071 | 23.3222 | 25.8826 | 7.72961 | -2.560396 | 17.60713 | 0.1861765 | 0.3596766
76.3171 | 23.0216 | 25.62769 | 7.727049 | -2.606088 | 17.35299 | 0.1868735 | 0.3607716
76.3271 | 22.7182 | 25.37443 | 7.72449 | -2.656225 | 17.10043 | 0.1875827 | 0.3619237
76.3371 | 22.438 | 25.12297 | 7.721934 | -2.684974 | 16.8496 | 0.1883043 | 0.3631336
76.3471 | 22.1548 | 24.87349 | 7.71938 | -2.718692 | 16.60067 | 0.1890384 | 0.364402
76.35709 | 21.8794 | 24.62637 | 7.716831 | -2.746966 | 16.35402 | 0.1897844 | 0.3657285
76.36709 | 21.6171 | 24.38125 | 7.714281 | -2.764153 | 16.10931 | 0.1905437 | 0.3671164
76.37709 | 21.3648 | 24.13852 | 7.711734 | -2.773722 | 15.86691 | 0.1913159 | 0.3685655
76.38709 | 21.1151 | 23.89829 | 7.70919 | -2.783195 | 15.62693 | 0.192101 | 0.3700765
76.39709 | 20.8809 | 23.66068 | 7.706647 | -2.779782 | 15.38949 | 0.1928991 | 0.3716503
76.40708 | 20.6464 | 23.42604 | 7.70411 | -2.779644 | 15.15494 | 0.1937095 | 0.3732864
76.41708 | 20.4205 | 23.19395 | 7.701572 | -2.773453 | 14.92286 | 0.1945341 | 0.3749889
76.42708 | 20.2064 | 22.96475 | 7.699037 | -2.758354 | 14.69359 | 0.1953721 | 0.3767572
76.43708 | 20.0076 | 22.73852 | 7.696504 | -2.730925 | 14.4672 | 0.1962236 | 0.3785925
76.44708 | 19.8144 | 22.51533 | 7.693974 | -2.700934 | 14.24378 | 0.1970888 | 0.3804957
76.45708 | 19.6168 | 22.29524 | 7.691446 | -2.678441 | 14.02336 | 0.1979678 | 0.382468
76.46707 | 19.4257 | 22.07851 | 7.688923 | -2.652808 | 13.80622 | 0.1988599 | 0.384509
76.47707 | 19.2539 | 21.86476 | 7.6864 | -2.610858 | 13.59197 | 0.1997671 | 0.386623
76.48707 | 19.0818 | 21.65424 | 7.683879 | -2.57244 | 13.38086 | 0.2006884 | 0.3888097
76.49707 | 18.9172 | 21.44699 | 7.681361 | -2.529787 | 13.17293 | 0.2016242 | 0.3910703
76.50707 | 18.7594 | 21.24302 | 7.678846 | -2.483624 | 12.9682 | 0.2025746 | 0.3934063
76.51706 | 18.607 | 21.04257 | 7.676336 | -2.435572 | 12.76688 | 0.2035388 | 0.3958164
76.52706 | 18.4657 | 20.84524 | 7.673825 | -2.379537 | 12.56859 | 0.2045188 | 0.3983068
76.53706 | 18.3136 | 20.65123 | 7.671317 | -2.337633 | 12.37353 | 0.2055139 | 0.4008766
76.54706 | 18.1846 | 20.46056 | 7.668812 | -2.275962 | 12.1817 | 0.2065242 | 0.4035273
76.55706 | 18.055 | 20.27322 | 7.666309 | -2.218221 | 11.9931 | 0.20755 | 0.4062603
76.56706 | 17.9278 | 20.0892 | 7.663809 | -2.161405 | 11.80773 | 0.2085914 | 0.4090771
76.57705 | 17.8022 | 19.90868 | 7.661314 | -2.106477 | 11.62574 | 0.2096475 | 0.4119766
76.58705 | 17.6873 | 19.73127 | 7.658819 | -2.04397 | 11.44676 | 0.2107206 | 0.4149659
76.59705 | 17.5787 | 19.55714 | 7.656327 | -1.978444 | 11.27096 | 0.2118099 | 0.418044
76.60705 | 17.47 | 19.38628 | 7.653837 | -1.916278 | 11.09831 | 0.2129156 | 0.4212125
76.61705 | 17.3592 | 19.21865 | 7.65135 | -1.859447 | 10.92879 | 0.2140379 | 0.4244732
76.62704 | 17.2589 | 19.0544 | 7.648868 | -1.7955 | 10.76253 | 0.2151759 | 0.4278245
76.63704 | 17.1597 | 18.89315 | 7.646387 | -1.733454 | 10.59916 | 0.2163319 | 0.4312749
76.64704 | 17.0668 | 18.73505 | 7.643908 | -1.668255 | 10.43882 | 0.2175052 | 0.4348229
76.65704 | 16.9788 | 18.58007 | 7.641431 | -1.60127 | 10.28147 | 0.2186959 | 0.4384706
76.66704 | 16.8936 | 18.42816 | 7.638958 | -1.534563 | 10.12708 | 0.2199043 | 0.4422199
76.67704 | 16.811 | 18.2793 | 7.636487 | -1.468298 | 9.975608 | 0.2211306 | 0.4460727
76.68703 | 16.7328 | 18.13358 | 7.634021 | -1.400779 | 9.827157 | 0.2223738 | 0.4500272
76.69703 | 16.6525 | 17.99068 | 7.631556 | -1.338179 | 9.681393 | 0.2236366 | 0.4540933
76.70703 | 16.5772 | 17.8507 | 7.629094 | -1.273502 | 9.538421 | 0.2249181 | 0.4582693
76.71703 | 16.5059 | 17.71361 | 7.626634 | -1.207708 | 9.398198 | 0.2262184 | 0.4625574
76.72703 | 16.4389 | 17.57935 | 7.624177 | -1.140452 | 9.260678 | 0.2275379 | 0.4669597
76.73702 | 16.3723 | 17.44802 | 7.621725 | -1.075723 | 9.125949 | 0.2288755 | 0.4714735
76.74702 | 16.3076 | 17.31932 | 7.619274 | -1.01172 | 8.9937 | 0.2302341 | 0.4761112
76.75702 | 16.2434 | 17.19333 | 7.616826 | -0.9499287 | 8.86402 | 0.2316126 | 0.4808701
76.76702 | 16.1908 | 17.07001 | 7.61438 | -0.879207 | 8.736863 | 0.2330114 | 0.4857527
76.77702 | 16.1357 | 16.94931 | 7.611937 | -0.8136114 | 8.612182 | 0.2344308 | 0.4907613
76.78702 | 16.0807 | 16.8312 | 7.609497 | -0.7504979 | 8.489931 | 0.235871 | 0.4958986
76.79701 | 16.0258 | 16.71574 | 7.607063 | -0.6899368 | 8.370181 | 0.2373308 | 0.5011616
76.80701 | 15.971 | 16.60266 | 7.604629 | -0.6316577 | 8.252652 | 0.2388136 | 0.5065635
76.81701 | 15.919 | 16.49203 | 7.602198 | -0.573033 | 8.137416 | 0.2403181 | 0.5121014
76.82701 | 15.8687 | 16.38382 | 7.59977 | -0.5151203 | 8.024428 | 0.2418448 | 0.5177781
76.83701 | 15.8221 | 16.27798 | 7.597344 | -0.4558782 | 7.913644 | 0.2433938 | 0.5235964
76.847 | 15.7802 | 16.17457 | 7.594925 | -0.3943678 | 7.805126 | 0.2449641 | 0.5295528
76.857 | 15.7287 | 16.07334 | 7.592505 | -0.3446399 | 7.698614 | 0.2465591 | 0.5356617
76.867 | 15.6771 | 15.97436 | 7.590089 | -0.2972592 | 7.594173 | 0.2481775 | 0.5419202
76.877 | 15.6383 | 15.87759 | 7.587676 | -0.2392871 | 7.491761 | 0.2498198 | 0.5483308
76.887 | 15.5933 | 15.78298 | 7.585265 | -0.1896832 | 7.391335 | 0.2514862 | 0.5548964
76.897 | 15.5497 | 15.69051 | 7.582858 | -0.1408094 | 7.292854 | 0.2531773 | 0.5616196
76.90699 | 15.5048 | 15.60021 | 7.580456 | -0.09541442 | 7.19637 | 0.2548917 | 0.5684963
76.91699 | 15.4578 | 15.51189 | 7.578055 | -0.05408502 | 7.101654 | 0.2566331 | 0.5755428
76.92699 | 15.4218 | 15.42557 | 7.575657 | -0.003773484 | 7.008761 | 0.2584002 | 0.582755
76.93699 | 15.382 | 15.34124 | 7.573262 | 0.04075634 | 6.917652 | 0.2601936 | 0.5901358
76.94699 | 15.3382 | 15.25886 | 7.57087 | 0.07933981 | 6.828289 | 0.2620136 | 0.5976875
76.95698 | 15.3032 | 15.17847 | 7.568484 | 0.1247337 | 6.740718 | 0.2638589 | 0.6054053
76.96698 | 15.2655 | 15.09987 | 7.566098 | 0.1656295 | 6.654732 | 0.2657335 | 0.6133068
76.97698 | 15.2245 | 15.02312 | 7.563715 | 0.2013815 | 6.57038 | 0.267636 | 0.621387
76.98698 | 15.1939 | 14.94818 | 7.561336 | 0.2457219 | 6.487627 | 0.2695669 | 0.6296484
76.99698 | 15.1616 | 14.87502 | 7.55896 | 0.2865833 | 6.406437 | 0.2715267 | 0.6380932
77.00698 | 15.1267 | 14.8036 | 7.556587 | 0.323097 | 6.326777 | 0.273516 | 0.6467236
77.01697 | 15.0936 | 14.73397 | 7.554219 | 0.3596266 | 6.248688 | 0.2755328 | 0.6555331
77.02697 | 15.0563 | 14.66596 | 7.551852 | 0.3903394 | 6.171985 | 0.2775822 | 0.664541
77.03697 | 15.0283 | 14.5996 | 7.549489 | 0.428696 | 6.096712 | 0.2796627 | 0.6737405
77.04697 | 14.9961 | 14.53487 | 7.547129 | 0.4612257 | 6.022838 | 0.2817745 | 0.6831333
77.05697 | 14.9653 | 14.47174 | 7.544772 | 0.4935572 | 5.950332 | 0.2839184 | 0.6927208
77.06696 | 14.9372 | 14.41024 | 7.54242 | 0.5269599 | 5.879233 | 0.2860924 | 0.7024948
77.07696 | 14.9079 | 14.35022 | 7.54007 | 0.5576816 | 5.809372 | 0.2883019 | 0.7124753
77.08696 | 14.8822 | 14.29171 | 7.537722 | 0.590489 | 5.74079 | 0.2905452 | 0.7226538
77.09696 | 14.8539 | 14.23469 | 7.535378 | 0.6192093 | 5.673459 | 0.2928229 | 0.7330307
77.10696 | 14.8233 | 14.17913 | 7.533038 | 0.6441697 | 5.607351 | 0.2951352 | 0.7436065
77.11696 | 14.7958 | 14.125 | 7.530701 | 0.6707962 | 5.542439 | 0.2974832 | 0.7543807
77.12695 | 14.764 | 14.07234 | 7.528369 | 0.6916647 | 5.478759 | 0.299865 | 0.7653423
77.13695 | 14.7385 | 14.021 | 7.526038 | 0.7175037 | 5.41616 | 0.302286 | 0.7765119
77.14695 | 14.713 | 13.97101 | 7.523711 | 0.7419874 | 5.354679 | 0.3047446 | 0.7878775
77.15695 | 14.6828 | 13.92236 | 7.521387 | 0.760441 | 5.294293 | 0.3072414 | 0.7994375
77.16695 | 14.6575 | 13.87501 | 7.519067 | 0.7824909 | 5.234976 | 0.3097772 | 0.8111897
77.17694 | 14.6294 | 13.82898 | 7.516752 | 0.8004174 | 5.176761 | 0.3123499 | 0.8231197
77.18694 | 14.6046 | 13.78416 | 7.514438 | 0.8204368 | 5.119512 | 0.3149657 | 0.8352474
77.19694 | 14.5775 | 13.74057 | 7.512128 | 0.8369286 | 5.063264 | 0.3176225 | 0.8475576
77.20694 | 14.5492 | 13.69818 | 7.509821 | 0.8510189 | 5.007993 | 0.3203213 | 0.8600455
77.21694 | 14.5231 | 13.65697 | 7.507517 | 0.8661333 | 4.95368 | 0.3230629 | 0.8727061
77.22694 | 14.4977 | 13.6169 | 7.505218 | 0.880798 | 4.900303 | 0.3258479 | 0.8855337
77.23693 | 14.472 | 13.578 | 7.502923 | 0.8939972 | 4.847896 | 0.3286745 | 0.8985089
77.24693 | 14.4498 | 13.54016 | 7.50063 | 0.9096427 | 4.796328 | 0.3315491 | 0.9116494
77.25693 | 14.4272 | 13.50338 | 7.498341 | 0.9238178 | 4.745637 | 0.3344698 | 0.9249348
77.26693 | 14.4 | 13.46765 | 7.496055 | 0.9323504 | 4.695802 | 0.3374374 | 0.9383556
77.27693 | 14.3745 | 13.43293 | 7.493773 | 0.9415673 | 4.646805 | 0.340453 | 0.9519025
77.28692 | 14.3544 | 13.39923 | 7.491496 | 0.9551651 | 4.598674 | 0.3435143 | 0.9655507
77.29692 | 14.3308 | 13.36646 | 7.489221 | 0.9643376 | 4.551298 | 0.3466285 | 0.9793153
77.30692 | 14.3084 | 13.33462 | 7.486949 | 0.9737806 | 4.504707 | 0.3497934 | 0.9931704
77.31692 | 14.2904 | 13.30368 | 7.484681 | 0.9867241 | 4.458883 | 0.3530101 | 1.007102
77.32692 | 14.2652 | 13.2736 | 7.482416 | 0.9915978 | 4.413811 | 0.3562796 | 1.021096
77.33692 | 14.2462 | 13.24437 | 7.480155 | 1.001833 | 4.369473 | 0.3596031 | 1.035136
77.34691 | 14.226 | 13.21597 | 7.4779 | 1.010033 | 4.325898 | 0.3629781 | 1.049191
77.35691 | 14.2073 | 13.18831 | 7.475646 | 1.018987 | 4.282983 | 0.3664125 | 1.063272
77.36691 | 14.1897 | 13.1614 | 7.473396 | 1.028297 | 4.240757 | 0.3699041 | 1.077345
77.37691 | 14.1658 | 13.1352 | 7.47115 | 1.030598 | 4.199206 | 0.3734541 | 1.091392
77.38691 | 14.1513 | 13.10968 | 7.468907 | 1.041623 | 4.158315 | 0.3770636 | 1.105391
77.3969 | 14.1327 | 13.08482 | 7.46667 | 1.047884 | 4.118113 | 0.3807303 | 1.119302
77.4069 | 14.1149 | 13.06054 | 7.464435 | 1.054362 | 4.078501 | 0.3844626 | 1.13314
77.4169 | 14.0948 | 13.03683 | 7.462203 | 1.057969 | 4.039508 | 0.3882583 | 1.146862
77.4269 | 14.0744 | 13.01366 | 7.459975 | 1.06074 | 4.001122 | 0.3921185 | 1.160444
77.4369 | 14.0547 | 12.99099 | 7.457751 | 1.063712 | 3.96333 | 0.3960447 | 1.173862
77.4469 | 14.0401 | 12.96878 | 7.455531 | 1.071321 | 3.926119 | 0.4000383 | 1.18709
77.45689 | 14.0243 | 12.94702 | 7.453316 | 1.077283 | 3.889515 | 0.4040966 | 1.200089
77.46689 | 14.0016 | 12.92562 | 7.451103 | 1.075976 | 3.853433 | 0.4082291 | 1.212859
77.47689 | 13.9864 | 12.90458 | 7.448894 | 1.081816 | 3.817898 | 0.4124333 | 1.225359
77.48689 | 13.9666 | 12.88386 | 7.446689 | 1.082739 | 3.782899 | 0.4167107 | 1.237562
77.49689 | 13.9534 | 12.86342 | 7.444487 | 1.089982 | 3.748426 | 0.4210628 | 1.249442
77.50688 | 13.9352 | 12.84324 | 7.442292 | 1.09196 | 3.7145 | 0.4254869 | 1.260961
77.51688 | 13.918 | 12.82325 | 7.440098 | 1.094749 | 3.681046 | 0.4299933 | 1.272113
77.52688 | 13.8997 | 12.80344 | 7.437908 | 1.096264 | 3.648087 | 0.4345793 | 1.282862
77.53688 | 13.8834 | 12.78376 | 7.435722 | 1.099638 | 3.615613 | 0.4392466 | 1.293181
77.54688 | 13.8672 | 12.7642 | 7.43354 | 1.103004 | 3.583615 | 0.4439971 | 1.303044
77.55688 | 13.8516 | 12.74471 | 7.431361 | 1.106895 | 3.552083 | 0.4488325 | 1.312428
77.56687 | 13.8356 | 12.72528 | 7.429189 | 1.110317 | 3.521045 | 0.4537496 | 1.3213
77.57687 | 13.8188 | 12.70585 | 7.427019 | 1.112947 | 3.49042 | 0.4587602 | 1.329655
77.58687 | 13.8018 | 12.68641 | 7.424852 | 1.11539 | 3.460235 | 0.4638612 | 1.337462
77.59687 | 13.79 | 12.66693 | 7.422689 | 1.123073 | 3.430482 | 0.4690548 | 1.344701
77.60687 | 13.7698 | 12.64738 | 7.420531 | 1.122419 | 3.401154 | 0.4743429 | 1.351354
77.61686 | 13.7561 | 12.62777 | 7.418378 | 1.128329 | 3.372273 | 0.4797222 | 1.357397
77.62686 | 13.7449 | 12.60803 | 7.416228 | 1.136869 | 3.34377 | 0.4852053 | 1.362828
77.63686 | 13.7255 | 12.58817 | 7.414081 | 1.137335 | 3.31567 | 0.4907893 | 1.367626
77.64686 | 13.7079 | 12.56816 | 7.411938 | 1.139745 | 3.287963 | 0.4964763 | 1.371778
77.65686 | 13.6961 | 12.54799 | 7.409799 | 1.148113 | 3.260644 | 0.5022686 | 1.375275
77.66686 | 13.6783 | 12.52765 | 7.407665 | 1.150653 | 3.233706 | 0.5081685 | 1.378108
77.67685 | 13.6648 | 12.50714 | 7.405536 | 1.157656 | 3.207167 | 0.5141724 | 1.380268
77.68685 | 13.6503 | 12.48643 | 7.40341 | 1.163871 | 3.180969 | 0.5202944 | 1.381756
77.69685 | 13.6356 | 12.46552 | 7.401287 | 1.170083 | 3.155132 | 0.5265313 | 1.382566
77.70685 | 13.6207 | 12.4444 | 7.399169 | 1.176298 | 3.12965 | 0.5328855 | 1.382697
77.71685 | 13.6092 | 12.42308 | 7.397055 | 1.186119 | 3.104516 | 0.5393597 | 1.382151
77.72684 | 13.5961 | 12.40158 | 7.394947 | 1.194521 | 3.079752 | 0.5459498 | 1.38093
77.73684 | 13.5791 | 12.37985 | 7.39284 | 1.199251 | 3.055298 | 0.5526716 | 1.379038
77.74684 | 13.564 | 12.35792 | 7.390739 | 1.206082 | 3.031176 | 0.5595214 | 1.376482
77.75684 | 13.5534 | 12.33579 | 7.388641 | 1.217609 | 3.007379 | 0.566502 | 1.373269
77.76684 | 13.5392 | 12.31348 | 7.386547 | 1.225724 | 2.983904 | 0.5736164 | 1.369409
77.77684 | 13.5278 | 12.29098 | 7.384458 | 1.236819 | 2.960743 | 0.5808672 | 1.364913
77.78683 | 13.5167 | 12.26834 | 7.382375 | 1.248361 | 2.937916 | 0.5882504 | 1.359798
77.79683 | 13.5025 | 12.24552 | 7.380294 | 1.256984 | 2.915371 | 0.5957833 | 1.354069
77.80683 | 13.4916 | 12.22255 | 7.378217 | 1.269051 | 2.893126 | 0.6034619 | 1.347744
77.81683 | 13.4804 | 12.19945 | 7.376144 | 1.280949 | 2.871176 | 0.6112894 | 1.340841
77.82683 | 13.4679 | 12.17624 | 7.374076 | 1.291662 | 2.849518 | 0.619269 | 1.333376
77.83682 | 13.4537 | 12.15295 | 7.372014 | 1.300748 | 2.828167 | 0.6273959 | 1.325375
77.84682 | 13.4427 | 12.12956 | 7.369954 | 1.313137 | 2.807077 | 0.6356893 | 1.316843
77.85682 | 13.4225 | 12.10611 | 7.367898 | 1.316386 | 2.786264 | 0.6441449 | 1.307806
77.86682 | 13.4099 | 12.08262 | 7.365847 | 1.327276 | 2.765724 | 0.6527661 | 1.298286
77.87682 | 13.4041 | 12.05911 | 7.3638 | 1.344986 | 2.745454 | 0.6615564 | 1.288304
77.88682 | 13.3912 | 12.03561 | 7.361757 | 1.355594 | 2.725448 | 0.6705192 | 1.277882
77.89681 | 13.3787 | 12.01214 | 7.359721 | 1.366555 | 2.705723 | 0.6796493 | 1.267052
77.90681 | 13.3688 | 11.98871 | 7.357687 | 1.380094 | 2.686235 | 0.6889682 | 1.255817
77.91681 | 13.3585 | 11.96534 | 7.355657 | 1.393163 | 2.666999 | 0.6984707 | 1.24421
77.92681 | 13.3448 | 11.94206 | 7.353632 | 1.40274 | 2.648014 | 0.7081607 | 1.232254
77.93681 | 13.3315 | 11.9189 | 7.351611 | 1.4126 | 2.629274 | 0.718042 | 1.219973
77.9468 | 13.3204 | 11.8959 | 7.349597 | 1.424499 | 2.610794 | 0.7281079 | 1.207403
77.9568 | 13.3081 | 11.87304 | 7.347584 | 1.435056 | 2.592534 | 0.7383831 | 1.194543
77.9668 | 13.2917 | 11.85037 | 7.345577 | 1.441326 | 2.574508 | 0.7488612 | 1.181428
77.9768 | 13.2852 | 11.82792 | 7.343573 | 1.457285 | 2.556714 | 0.7595462 | 1.168081
77.9868 | 13.2755 | 11.80569 | 7.341575 | 1.469809 | 2.539148 | 0.7704422 | 1.154526
77.99679 | 13.2648 | 11.78375 | 7.339582 | 1.481053 | 2.521824 | 0.7815421 | 1.140799
78.00679 | 13.2576 | 11.76206 | 7.337592 | 1.495537 | 2.504704 | 0.7928718 | 1.126895
78.01679 | 13.2487 | 11.74068 | 7.335607 | 1.508017 | 2.487802 | 0.8044246 | 1.112849
78.02679 | 13.236 | 11.71963 | 7.333626 | 1.51637 | 2.471116 | 0.8162045 | 1.098683
78.03679 | 13.2307 | 11.69892 | 7.331649 | 1.531776 | 2.454641 | 0.8282155 | 1.084418
78.04679 | 13.2259 | 11.67859 | 7.329677 | 1.547312 | 2.438376 | 0.8404618 | 1.070073
78.05678 | 13.2146 | 11.65866 | 7.327712 | 1.555938 | 2.422333 | 0.852935 | 1.055683
78.06678 | 13.2058 | 11.63913 | 7.325749 | 1.566674 | 2.406476 | 0.8656634 | 1.041237
78.07678 | 13.1946 | 11.62002 | 7.323791 | 1.574581 | 2.39082 | 0.878639 | 1.026769
78.08678 | 13.1878 | 11.60136 | 7.321837 | 1.58644 | 2.375362 | 0.8918656 | 1.012296
78.09678 | 13.1788 | 11.58317 | 7.319888 | 1.595633 | 2.360099 | 0.9053471 | 0.9978335
78.10677 | 13.1734 | 11.56547 | 7.317945 | 1.607927 | 2.345042 | 0.9190737 | 0.9834122
78.11677 | 13.1698 | 11.54826 | 7.316005 | 1.621541 | 2.33016 | 0.9330758 | 0.9690188
78.12677 | 13.161 | 11.53156 | 7.314069 | 1.629441 | 2.315464 | 0.9473438 | 0.9546815
78.13677 | 13.1522 | 11.51539 | 7.312139 | 1.636814 | 2.300953 | 0.961881 | 0.9404137
78.14677 | 13.1476 | 11.49975 | 7.310212 | 1.647845 | 2.286624 | 0.9766907 | 0.9262278
78.15677 | 13.1412 | 11.48468 | 7.308291 | 1.656524 | 2.272474 | 0.991776 | 0.9121356
78.16676 | 13.1304 | 11.47017 | 7.306376 | 1.660226 | 2.258514 | 1.007122 | 0.8981618
78.17676 | 13.1228 | 11.45623 | 7.304464 | 1.666565 | 2.244715 | 1.022767 | 0.8842889
78.18676 | 13.1168 | 11.44288 | 7.302556 | 1.67392 | 2.231089 | 1.038695 | 0.8705401
78.19676 | 13.1127 | 11.43012 | 7.300653 | 1.682581 | 2.217632 | 1.05491 | 0.856924
78.20676 | 13.1082 | 11.41796 | 7.298755 | 1.690242 | 2.204342 | 1.071412 | 0.8434483
78.21675 | 13.1046 | 11.40641 | 7.296864 | 1.698187 | 2.191231 | 1.088185 | 0.8301331
78.22675 | 13.104 | 11.39547 | 7.294975 | 1.708528 | 2.178271 | 1.105267 | 0.8169591
78.23675 | 13.1001 | 11.38515 | 7.293091 | 1.714952 | 2.165471 | 1.122641 | 0.8039447
78.24675 | 13.09 | 11.37544 | 7.291212 | 1.714556 | 2.15283 | 1.140306 | 0.7910953
78.25675 | 13.0882 | 11.36636 | 7.289338 | 1.721836 | 2.140347 | 1.158264 | 0.7784152
78.26675 | 13.0863 | 11.35791 | 7.287468 | 1.728392 | 2.128018 | 1.176514 | 0.7659087
78.27674 | 13.0809 | 11.35008 | 7.285605 | 1.730816 | 2.115854 | 1.195034 | 0.7535907
78.28674 | 13.0755 | 11.34288 | 7.283745 | 1.732622 | 2.103829 | 1.213864 | 0.7414404
78.29674 | 13.0737 | 11.3363 | 7.28189 | 1.737405 | 2.091953 | 1.23298 | 0.729472
78.30674 | 13.0669 | 11.33033 | 7.28004 | 1.736567 | 2.080225 | 1.252381 | 0.7176876
78.31674 | 13.0642 | 11.32499 | 7.278194 | 1.739213 | 2.068642 | 1.272063 | 0.7060885
78.32673 | 13.0614 | 11.32026 | 7.276355 | 1.741141 | 2.057214 | 1.292002 | 0.6946871
78.33673 | 13.0617 | 11.31613 | 7.274519 | 1.74557 | 2.045916 | 1.312233 | 0.6834615
78.34673 | 13.0589 | 11.3126 | 7.272689 | 1.746299 | 2.034759 | 1.33273 | 0.6724235
78.35673 | 13.0544 | 11.30966 | 7.270862 | 1.744738 | 2.02374 | 1.353487 | 0.6615729
78.36673 | 13.0513 | 11.3073 | 7.269041 | 1.743995 | 2.012857 | 1.374497 | 0.6509095
78.37673 | 13.0473 | 11.30552 | 7.267225 | 1.741781 | 2.00211 | 1.395751 | 0.6404328
78.38672 | 13.0418 | 11.30429 | 7.265416 | 1.737507 | 1.991506 | 1.417219 | 0.630152
78.39672 | 13.0396 | 11.30361 | 7.263609 | 1.735988 | 1.981024 | 1.438933 | 0.6200456
78.40672 | 13.0379 | 11.30346 | 7.261808 | 1.734436 | 1.970673 | 1.460861 | 0.6101229
78.41672 | 13.0327 | 11.30383 | 7.260011 | 1.728867 | 1.96045 | 1.48299 | 0.6003821
78.42672 | 13.0294 | 11.3047 | 7.25822 | 1.724697 | 1.950355 | 1.505307 | 0.5908217
78.43671 | 13.0283 | 11.30606 | 7.256435 | 1.722245 | 1.940395 | 1.527776 | 0.581449
78.44671 | 13.0296 | 11.30787 | 7.254653 | 1.721727 | 1.930551 | 1.550425 | 0.5722437
78.45671 | 13.0235 | 11.31013 | 7.252877 | 1.713366 | 1.920829 | 1.573216 | 0.563213
78.46671 | 13.0239 | 11.31282 | 7.251105 | 1.711081 | 1.911229 | 1.59613 | 0.5543547
78.47671 | 13.0225 | 11.31591 | 7.249339 | 1.706595 | 1.901749 | 1.61915 | 0.5456666
78.48671 | 13.0205 | 11.31937 | 7.247577 | 1.701132 | 1.892389 | 1.642255 | 0.5371462
78.4967 | 13.0188 | 11.32318 | 7.245823 | 1.695621 | 1.883155 | 1.665401 | 0.5287992
78.5067 | 13.0074 | 11.32732 | 7.244072 | 1.68008 | 1.874029 | 1.688612 | 0.5206069
78.5167 | 13.0062 | 11.33176 | 7.242325 | 1.674439 | 1.865019 | 1.711842 | 0.5125749
78.5267 | 13.0026 | 11.33647 | 7.240584 | 1.666126 | 1.856122 | 1.735067 | 0.5047006
78.5367 | 13.003 | 11.34143 | 7.238848 | 1.661568 | 1.847338 | 1.758262 | 0.4969834
78.54669 | 13.0013 | 11.3466 | 7.237119 | 1.654704 | 1.838675 | 1.781379 | 0.489424
78.55669 | 12.9981 | 11.35195 | 7.235393 | 1.646152 | 1.830113 | 1.804436 | 0.4820068
78.56669 | 12.9963 | 11.35745 | 7.233672 | 1.638847 | 1.821661 | 1.827383 | 0.4747368
78.57669 | 12.9916 | 11.36308 | 7.231957 | 1.628521 | 1.813318 | 1.850193 | 0.4676111
78.58669 | 12.9851 | 11.36879 | 7.230246 | 1.616307 | 1.805082 | 1.872838 | 0.4606272
78.59669 | 12.9808 | 11.37456 | 7.228541 | 1.606236 | 1.796952 | 1.895289 | 0.4537824
78.60668 | 12.9743 | 11.38035 | 7.226842 | 1.593947 | 1.788936 | 1.917494 | 0.4470804
78.61668 | 12.9669 | 11.38614 | 7.225148 | 1.580761 | 1.781016 | 1.93947 | 0.4405055
78.62668 | 12.963 | 11.39188 | 7.223458 | 1.571117 | 1.773199 | 1.961165 | 0.4340616
78.63668 | 12.9581 | 11.39755 | 7.221773 | 1.560546 | 1.765484 | 1.98255 | 0.4277462
78.64668 | 12.9532 | 11.40312 | 7.220094 | 1.550081 | 1.757872 | 2.003597 | 0.4215567
78.65667 | 12.9502 | 11.40854 | 7.218422 | 1.541657 | 1.750368 | 2.024257 | 0.4154962
78.66667 | 12.9432 | 11.4138 | 7.216753 | 1.529397 | 1.742955 | 2.044545 | 0.4095506
78.67667 | 12.9354 | 11.41887 | 7.215089 | 1.516534 | 1.735641 | 2.064412 | 0.4037231
78.68667 | 12.9291 | 11.4237 | 7.213431 | 1.505399 | 1.728425 | 2.083834 | 0.3980114
78.69667 | 12.9248 | 11.42828 | 7.211778 | 1.496518 | 1.721307 | 2.102784 | 0.392413
78.70667 | 12.9203 | 11.43258 | 7.21013 | 1.487719 | 1.714284 | 2.121241 | 0.3869254
78.71666 | 12.9155 | 11.43657 | 7.20849 | 1.478932 | 1.707364 | 2.139162 | 0.3815516
78.72666 | 12.9103 | 11.44023 | 7.206852 | 1.470072 | 1.700533 | 2.156565 | 0.3762785
78.73666 | 12.9033 | 11.44354 | 7.205221 | 1.459765 | 1.693795 | 2.17341 | 0.3711094
78.74666 | 12.8961 | 11.44647 | 7.203594 | 1.449633 | 1.68715 | 2.189681 | 0.3660418
78.75666 | 12.8888 | 11.44901 | 7.201973 | 1.439794 | 1.680599 | 2.205361 | 0.3610737
78.76665 | 12.8852 | 11.45113 | 7.200359 | 1.434067 | 1.674146 | 2.220421 | 0.3562074
78.77665 | 12.8813 | 11.45284 | 7.198749 | 1.428465 | 1.667777 | 2.234878 | 0.3514314
78.78665 | 12.8739 | 11.4541 | 7.197144 | 1.419803 | 1.661499 | 2.248707 | 0.3467483
78.79665 | 12.8714 | 11.45491 | 7.195544 | 1.416491 | 1.655311 | 2.261898 | 0.3421561
78.80665 | 12.8684 | 11.45526 | 7.19395 | 1.41314 | 1.649213 | 2.274445 | 0.3376529
78.81665 | 12.8693 | 11.45514 | 7.192361 | 1.414158 | 1.643203 | 2.286342 | 0.3332364
78.82664 | 12.8619 | 11.45455 | 7.190779 | 1.407348 | 1.637288 | 2.297576 | 0.3289092
78.83664 | 12.856 | 11.45348 | 7.189201 | 1.402518 | 1.631454 | 2.308166 | 0.3246607
78.84664 | 12.8543 | 11.45193 | 7.187628 | 1.402366 | 1.625708 | 2.318104 | 0.3204935
78.85664 | 12.8517 | 11.44991 | 7.186061 | 1.401794 | 1.620048 | 2.327391 | 0.3164056
78.86664 | 12.8477 | 11.4474 | 7.1845 | 1.4003 | 1.614474 | 2.336031 | 0.3123953
78.87663 | 12.8444 | 11.44442 | 7.182945 | 1.399978 | 1.608991 | 2.344021 | 0.3084648
78.88663 | 12.8447 | 11.44097 | 7.181395 | 1.403728 | 1.603588 | 2.351386 | 0.3046044
78.89663 | 12.8374 | 11.43706 | 7.179849 | 1.400339 | 1.598269 | 2.358125 | 0.3008165
78.90663 | 12.8356 | 11.43269 | 7.17831 | 1.402906 | 1.593035 | 2.36425 | 0.2970996
78.91663 | 12.8322 | 11.42788 | 7.176776 | 1.404316 | 1.587884 | 2.369772 | 0.2934519
78.92663 | 12.8291 | 11.42264 | 7.175247 | 1.406461 | 1.582816 | 2.374704 | 0.2898719
78.93662 | 12.8233 | 11.41698 | 7.173725 | 1.406321 | 1.577837 | 2.379055 | 0.2863614
78.94662 | 12.8185 | 11.41091 | 7.172208 | 1.407595 | 1.572935 | 2.38285 | 0.2829123
78.95662 | 12.8131 | 11.40444 | 7.170696 | 1.408663 | 1.568115 | 2.386101 | 0.2795264
78.96662 | 12.8088 | 11.39759 | 7.169189 | 1.411209 | 1.563376 | 2.388823 | 0.2762023
78.97662 | 12.8013 | 11.39038 | 7.167688 | 1.410919 | 1.558719 | 2.391035 | 0.2729387
78.98661 | 12.794 | 11.38283 | 7.166195 | 1.411167 | 1.554147 | 2.392754 | 0.2697373
78.99661 | 12.7865 | 11.37495 | 7.164705 | 1.411551 | 1.549651 | 2.394002 | 0.2665912
79.00661 | 12.7767 | 11.36675 | 7.163221 | 1.409946 | 1.545236 | 2.394796 | 0.2635008
79.01661 | 12.7687 | 11.35826 | 7.161743 | 1.410435 | 1.5409 | 2.395156 | 0.2604658
79.02661 | 12.7619 | 11.3495 | 7.16027 | 1.412399 | 1.536645 | 2.395101 | 0.2574847
79.03661 | 12.7531 | 11.34048 | 7.158803 | 1.412621 | 1.532468 | 2.394653 | 0.2545564
79.0466 | 12.7404 | 11.33123 | 7.157343 | 1.409172 | 1.528375 | 2.393829 | 0.2516825
79.0566 | 12.7329 | 11.32175 | 7.155887 | 1.411151 | 1.524356 | 2.39265 | 0.2488563
79.0666 | 12.7247 | 11.31207 | 7.154437 | 1.412633 | 1.520415 | 2.391136 | 0.2460796
79.0766 | 12.7147 | 11.3022 | 7.152992 | 1.412499 | 1.516553 | 2.389304 | 0.243351
79.0866 | 12.7041 | 11.29217 | 7.151553 | 1.411933 | 1.512769 | 2.387175 | 0.2406697
79.09659 | 12.6949 | 11.28199 | 7.150122 | 1.412907 | 1.509066 | 2.384768 | 0.2380372
79.10659 | 12.6822 | 11.27167 | 7.148694 | 1.410526 | 1.505437 | 2.382095 | 0.2354472
79.11659 | 12.6707 | 11.26124 | 7.147272 | 1.409465 | 1.501886 | 2.379175 | 0.2329015
79.12659 | 12.6586 | 11.25069 | 7.145857 | 1.407908 | 1.498411 | 2.376025 | 0.2303989
79.13659 | 12.6455 | 11.24006 | 7.144446 | 1.405442 | 1.495014 | 2.372659 | 0.2279387
79.14659 | 12.6382 | 11.22935 | 7.143041865 | 1.408855 | 1.491693 | 2.36909 | 0.2255199
79.15658 | 12.6264 | 11.21858 | 7.141645 | 1.407823 | 1.488452 | 2.365337 | 0.2231438
79.16658 | 12.616 | 11.20774 | 7.140252 | 1.408258 | 1.485284 | 2.361402 | 0.220805
79.17658 | 12.6057 | 11.19686 | 7.138864 | 1.408839 | 1.482192 | 2.357299 | 0.218505
79.18658 | 12.5914 | 11.18594 | 7.137483 | 1.405458 | 1.479177 | 2.353039 | 0.2162429
79.19658 | 12.5816 | 11.17499 | 7.136108 | 1.406607 | 1.476237 | 2.34863 | 0.214018
79.20657 | 12.5747 | 11.16403 | 7.134739 | 1.41067 | 1.473376 | 2.344083 | 0.2118315
79.21657 | 12.5632 | 11.15304 | 7.133375 | 1.410163 | 1.470588 | 2.339395 | 0.2096784
79.22657 | 12.5534 | 11.14203 | 7.132017 | 1.411371 | 1.467876 | 2.334576 | 0.2075602
79.23657 | 12.5455 | 11.13101 | 7.130665 | 1.414491 | 1.465239 | 2.329629 | 0.205476
79.24657 | 12.536 | 11.11998 | 7.129318 | 1.416022 | 1.462679 | 2.324556 | 0.2034252
79.25657 | 12.5239 | 11.10894 | 7.127978 | 1.414963 | 1.460193 | 2.319359 | 0.2014071
79.26656 | 12.5173 | 11.0979 | 7.126645 | 1.419404 | 1.457786 | 2.314043 | 0.1994228
79.27656 | 12.5103 | 11.08683 | 7.125316 | 1.423467 | 1.455452 | 2.308598 | 0.197468
79.28656 | 12.5001 | 11.07576 | 7.123993 | 1.424344 | 1.453193 | 2.303026 | 0.1955438
79.29656 | 12.4939 | 11.06466 | 7.122676 | 1.429238 | 1.451011 | 2.297326 | 0.1936497
79.30656 | 12.4821 | 11.05355 | 7.121365 | 1.428552 | 1.448904 | 2.291495 | 0.191785
79.31655 | 12.4746 | 11.04242 | 7.120061 | 1.432178 | 1.446875 | 2.285535 | 0.1899509
79.32655 | 12.4696 | 11.03125 | 7.118761 | 1.438347 | 1.44492 | 2.279428 | 0.1881433
79.33655 | 12.4592 | 11.02005 | 7.117468 | 1.439151 | 1.443041 | 2.273176 | 0.1863633
79.34655 | 12.4496 | 11.0088 | 7.116181 | 1.440796 | 1.441239 | 2.266774 | 0.1846104
79.35655 | 12.4391 | 10.99751 | 7.114899 | 1.441587 | 1.439513 | 2.260216 | 0.1828842
79.36655 | 12.4319 | 10.98617 | 7.113624 | 1.445732 | 1.437864 | 2.253496 | 0.1811839
79.37654 | 12.4238 | 10.97478 | 7.112355 | 1.449023 | 1.436294 | 2.246616 | 0.1795107
79.38654 | 12.411 | 10.96331 | 7.111092 | 1.447693 | 1.4348 | 2.239554 | 0.1778609
79.39654 | 12.4008 | 10.95177 | 7.109834 | 1.449034 | 1.433384 | 2.232312 | 0.1762357
79.40654 | 12.3903 | 10.94015 | 7.108583 | 1.450153 | 1.432045 | 2.224884 | 0.1746344
79.41654 | 12.3796 | 10.92844 | 7.107337 | 1.451156 | 1.430786 | 2.217264 | 0.1730567
79.42653 | 12.3731 | 10.91666 | 7.106099 | 1.456436 | 1.429606 | 2.209455 | 0.1715036
79.43653 | 12.3569 | 10.90478 | 7.104865 | 1.452123 | 1.428505 | 2.201435 | 0.1699716
79.44653 | 12.3452 | 10.89279 | 7.103638 | 1.452409 | 1.427484 | 2.193207 | 0.1684618
79.45653 | 12.3306 | 10.8807 | 7.102416 | 1.449899 | 1.426544 | 2.184767 | 0.1669737
79.46653 | 12.3163 | 10.8685 | 7.101201 | 1.447796 | 1.425684 | 2.176111 | 0.165507
79.47653 | 12.3082 | 10.8562 | 7.099992 | 1.452004 | 1.424907 | 2.167236 | 0.1640613
79.48652 | 12.2916 | 10.84379 | 7.09879 | 1.447814 | 1.424212 | 2.158147 | 0.1626375
79.49652 | 12.2798 | 10.83125 | 7.097592 | 1.44855 | 1.4236 | 2.148825 | 0.1612324
79.50652 | 12.2661 | 10.8186 | 7.096401 | 1.447504 | 1.423071 | 2.139277 | 0.1598472
79.51652 | 12.2525 | 10.80583 | 7.095216 | 1.446675 | 1.422627 | 2.129501 | 0.1584813
79.52652 | 12.2432 | 10.79294 | 7.094037 | 1.450263 | 1.422269 | 2.119496 | 0.1571344
79.53651 | 12.2245 | 10.77994 | 7.092866 | 1.444556 | 1.421996 | 2.109274 | 0.1558075
79.54651 | 12.2128 | 10.76682 | 7.091699 | 1.445978 | 1.421811 | 2.098814 | 0.1544976
79.55651 | 12.1976 | 10.75359 | 7.090539 | 1.444015 | 1.421713 | 2.088128 | 0.1532058
79.56651 | 12.1796 | 10.74024 | 7.089384 | 1.439363 | 1.421705 | 2.077216 | 0.1519316
79.57651 | 12.1717 | 10.72626 | 7.088236 | 1.445438 | 1.421786 | 2.066082 | 0.1501582
79.58651 | 12.1561 | 10.7127 | 7.087094 | 1.443401 | 1.421958 | 2.054729 | 0.1489185
79.5965 | 12.1434 | 10.69905 | 7.085959 | 1.444354 | 1.422221 | 2.04317 | 0.1476968
79.6065 | 12.1303 | 10.68528 | 7.084829 | 1.445016 | 1.422578 | 2.031386 | 0.1464903
79.6165 | 12.115 | 10.67143 | 7.083706 | 1.443572 | 1.423029 | 2.019394 | 0.1452999
79.6265 | 12.1019 | 10.65749 | 7.082588 | 1.444414 | 1.423575 | 2.007198 | 0.1441253
79.6365 | 12.0908 | 10.64346 | 7.081477 | 1.447338 | 1.424217 | 1.994801 | 0.1429662
79.64649 | 12.076 | 10.62938 | 7.080373 | 1.446623 | 1.424957 | 1.982223 | 0.1418235
79.65649 | 12.0642 | 10.61521 | 7.079274 | 1.448991 | 1.425796 | 1.969444 | 0.1406947
79.66649 | 12.0473 | 10.60072 | 7.078182 | 1.446579 | 1.426736 | 1.956481 | 0.1393223
79.67649 | 12.0312 | 10.58644 | 7.077096 | 1.444764 | 1.427777 | 1.943341 | 0.1382228
79.68649 | 12.0172 | 10.5721 | 7.076015 | 1.445096 | 1.428921 | 1.93003 | 0.1371375
79.69649 | 12.0025 | 10.55773 | 7.074942 | 1.444768 | 1.430169 | 1.916555 | 0.1360664
79.70648 | 11.9889 | 10.54334 | 7.073875 | 1.445557 | 1.431523 | 1.902935 | 0.1350098
79.71648 | 11.9728 | 10.52892 | 7.072814 | 1.443885 | 1.432985 | 1.889151 | 0.1339656
79.72648 | 11.9588 | 10.51447 | 7.071759 | 1.444328 | 1.434555 | 1.875223 | 0.1329347
79.73648 | 11.9433 | 10.50002 | 7.07071 | 1.443279 | 1.436237 | 1.861157 | 0.1319168
79.74648 | 11.9271 | 10.48557 | 7.069667 | 1.441529 | 1.438031 | 1.846961 | 0.1309117
79.75647 | 11.9082 | 10.47114 | 7.068632 | 1.437056 | 1.439936 | 1.832656 | 0.1299202
79.76647 | 11.8946 | 10.45672 | 7.067602 | 1.437878 | 1.441959 | 1.818221 | 0.12894
79.77647 | 11.8771 | 10.44233 | 7.066579 | 1.434772 | 1.4441 | 1.803677 | 0.127972
79.78647 | 11.859 | 10.42797 | 7.065561 | 1.431031 | 1.44636 | 1.789032 | 0.127016
79.79647 | 11.8476 | 10.41365 | 7.064551 | 1.433945 | 1.448741 | 1.774292 | 0.1260717
79.80647 | 11.8321 | 10.39939 | 7.063546 | 1.432705 | 1.451244 | 1.759466 | 0.1251389
79.81646 | 11.8174 | 10.38521 | 7.062549 | 1.432191 | 1.453868 | 1.744574 | 0.1242185
79.82646 | 11.8002 | 10.37108 | 7.061557 | 1.429116 | 1.456624 | 1.729595 | 0.1233083
79.83646 | 11.7783 | 10.35704 | 7.060571 | 1.421261 | 1.459508 | 1.714551 | 0.1224091
79.84646 | 11.7647 | 10.34308 | 7.059592 | 1.421615 | 1.462524 | 1.699449 | 0.1215207
79.85646 | 11.7484 | 10.32923 | 7.058619 | 1.419171 | 1.465672 | 1.684295 | 0.1206429
79.86645 | 11.7341 | 10.3155 | 7.057654 | 1.418604 | 1.468953 | 1.669113 | 0.1197765
79.87645 | 11.7196 | 10.30187 | 7.056693 | 1.417734 | 1.472374 | 1.653878 | 0.1189195
79.88645 | 11.7055 | 10.28836 | 7.05574 | 1.417139 | 1.475936 | 1.638613 | 0.1180726
79.89645 | 11.6901 | 10.27499 | 7.054792 | 1.415108 | 1.479639 | 1.623324 | 0.1172357
79.90645 | 11.6754 | 10.26177 | 7.053852 | 1.413633 | 1.483488 | 1.608019 | 0.1164086
79.91645 | 11.6634 | 10.24869 | 7.052917 | 1.414705 | 1.487483 | 1.592703 | 0.1155911
79.92644 | 11.645 | 10.2358 | 7.05199 | 1.409203 | 1.491625 | 1.577398 | 0.114784
79.93644 | 11.6237 | 10.22306 | 7.051068 | 1.400644 | 1.495922 | 1.562081 | 0.1139854
79.94644 | 11.6105 | 10.2105 | 7.050153 | 1.400005 | 1.500374 | 1.546772 | 0.1131959
79.95644 | 11.5991 | 10.19812 | 7.049244 | 1.400979 | 1.504984 | 1.531477 | 0.1124156
79.96644 | 11.5855 | 10.18594 | 7.048342 | 1.399556 | 1.509754 | 1.516203 | 0.1116441
79.97643 | 11.573 | 10.17398 | 7.047447 | 1.399017 | 1.514683 | 1.500971 | 0.1108822
79.98643 | 11.5605 | 10.16222 | 7.046558 | 1.398278 | 1.519782 | 1.485754 | 0.1101281
79.99643 | 11.5475 | 10.15068 | 7.045675 | 1.396818 | 1.525051 | 1.470575 | 0.1093825
80.00643 | 11.5344 | 10.13937 | 7.044798 | 1.395029 | 1.530491 | 1.455436 | 0.1086454
80.01643 | 11.5212 | 10.1283 | 7.043928 | 1.392903 | 1.536107 | 1.440345 | 0.1079164
80.02643 | 11.5107 | 10.11747 | 7.043065 | 1.393232 | 1.541901 | 1.425306 | 0.1071956
80.03642 | 11.483 | 10.1069 | 7.042209 | 1.376098 | 1.547871 | 1.410339 | 0.1064835
80.04642 | 11.4717 | 10.09659 | 7.041358 | 1.375115 | 1.554032 | 1.395417 | 0.1057785
80.05642 | 11.46 | 10.08654 | 7.040514 | 1.373464 | 1.560381 | 1.38056 | 0.1050813
80.06642 | 11.4496 | 10.07676 | 7.039677 | 1.372839 | 1.566921 | 1.365772 | 0.1043918
80.07642 | 11.4383 | 10.06727 | 7.038846 | 1.371031 | 1.573658 | 1.351056 | 0.1037097
80.08641 | 11.4279 | 10.05807 | 7.038022 | 1.369825 | 1.580586 | 1.336431 | 0.1030358
80.09641 | 11.4119 | 10.04917 | 7.037204 | 1.362733 | 1.587724 | 1.321871 | 0.1023684
80.10641 | 11.4008 | 10.04056 | 7.036393 | 1.360236 | 1.595068 | 1.307394 | 0.1017082
80.11641 | 11.3888 | 10.03227 | 7.035588 | 1.35653 | 1.602623 | 1.293004 | 0.1010551
80.12641 | 11.3775 | 10.02429 | 7.03479 | 1.353206 | 1.610392 | 1.278703 | 0.100409
80.13641 | 11.353 | 10.01664 | 7.033998 | 1.336358 | 1.61838 | 1.264494 | 0.09976982
80.1464 | 11.3412 | 10.00933 | 7.033214 | 1.331872 | 1.626582 | 1.250393 | 0.0991381
80.1564 | 11.3297 | 10.00234 | 7.032435 | 1.327357 | 1.635019 | 1.236376 | 0.09851233
80.1664 | 11.3253 | 9.995702 | 7.031663 | 1.329598 | 1.643687 | 1.222458 | 0.09789315
80.1764 | 11.3118 | 9.989411 | 7.030898 | 1.322389 | 1.652591 | 1.208641 | 0.09728045
80.1864 | 11.3001 | 9.983477 | 7.030139 | 1.316623 | 1.661735 | 1.194929 | 0.09667415
80.19639 | 11.2871 | 9.977913 | 7.029388 | 1.309187 | 1.671114 | 1.181337 | 0.09607473
80.20639 | 11.2746 | 9.972713 | 7.028642 | 1.301887 | 1.680752 | 1.167838 | 0.09548093
80.21639 | 11.2639 | 9.967888 | 7.027903 | 1.296012 | 1.690643 | 1.154449 | 0.09489325
80.22639 | 11.2539 | 9.963447 | 7.027171 | 1.290453 | 1.700794 | 1.141171 | 0.09431161
80.23639 | 11.2374 | 9.959395 | 7.026445 | 1.278005 | 1.711208 | 1.128006 | 0.09373592
80.24639 | 11.2268 | 9.95574 | 7.025726 | 1.27106 | 1.721891 | 1.114956 | 0.09316609
80.25638 | 11.2211 | 9.952489 | 7.025014 | 1.268611 | 1.732838 | 1.102035 | 0.09260261
80.26638 | 11.2143 | 9.949645 | 7.024308 | 1.264655 | 1.744074 | 1.089218 | 0.09204426
80.27638 | 11.2042 | 9.947216 | 7.023609 | 1.256984 | 1.755595 | 1.07652 | 0.09149154
80.28638 | 11.1959 | 9.945209 | 7.022916 | 1.250691 | 1.767406 | 1.063942 | 0.09094437
80.29638 | 11.1878 | 9.943631 | 7.02223 | 1.244169 | 1.779513 | 1.051485 | 0.09040267
80.30637 | 11.1809 | 9.942489 | 7.021552 | 1.238411 | 1.791908 | 1.039162 | 0.08986688
80.31637 | 11.174 | 9.941787 | 7.020879 | 1.232213 | 1.804622 | 1.026951 | 0.08933589
80.32637 | 11.1629 | 9.941534 | 7.020213 | 1.221366 | 1.817648 | 1.014863 | 0.08881014
80.33637 | 11.154 | 9.941737 | 7.019554 | 1.212263 | 1.830992 | 1.002901 | 0.08828956
80.34637 | 11.1469 | 9.942401 | 7.018901 | 1.204499 | 1.844661 | 0.9910648 | 0.08777409
80.35637 | 11.1433 | 9.943533 | 7.018255 | 1.199767 | 1.858659 | 0.9793553 | 0.08726366
80.36636 | 11.138 | 9.94514 | 7.017617 | 1.19286 | 1.872979 | 0.967785 | 0.08675868
80.37636 | 11.1348 | 9.947229 | 7.016984 | 1.187571 | 1.887656 | 0.956331 | 0.08625812
80.38636 | 11.1289 | 9.949806 | 7.016358 | 1.179094 | 1.90268 | 0.9450057 | 0.08576238
80.39636 | 11.1244 | 9.952879 | 7.015739 | 1.171521 | 1.918059 | 0.9338097 | 0.08527141
80.40636 | 11.1222 | 9.956453 | 7.015127 | 1.165747 | 1.933798 | 0.9227435 | 0.08478515
80.41635 | 11.1202 | 9.960531 | 7.014522 | 1.159669 | 1.949888 | 0.9118181 | 0.084304
80.42635 | 11.1163 | 9.965128 | 7.013923 | 1.151172 | 1.966366 | 0.9010122 | 0.08382697
80.43635 | 11.1156 | 9.970246 | 7.01333 | 1.145354 | 1.983224 | 0.890337 | 0.08335446
80.44635 | 11.1139 | 9.975891 | 7.012745 | 1.138009 | 2.000467 | 0.8797929 | 0.08288641
80.45635 | 11.1166 | 9.982028 | 7.012166 | 1.134572 | 2.018102 | 0.8693377 | 0.08242276
80.46635 | 11.1182 | 9.988748 | 7.011594 | 1.129452 | 2.036135 | 0.859056 | 0.08196346
80.47634 | 11.1177 | 9.996009 | 7.011029 | 1.121691 | 2.054554 | 0.8489166 | 0.0815089
80.48634 | 11.1218 | 10.00383 | 7.01047 | 1.117972 | 2.073401 | 0.8388976 | 0.08105813
80.49634 | 11.1237 | 10.01221 | 7.009919 | 1.111495 | 2.092665 | 0.82901 | 0.08061153
80.50634 | 11.13 | 10.02111 | 7.009373 | 1.108889 | 2.112351 | 0.8192174 | 0.08016906
80.51634 | 11.1351 | 10.03062 | 7.008835 | 1.104477 | 2.132465 | 0.8095923 | 0.07973066
80.52633 | 11.1436 | 10.0407 | 7.008304 | 1.102898 | 2.152993 | 0.8001074 | 0.07929673
80.53633 | 11.1485 | 10.05137 | 7.007779 | 1.097129 | 2.173981 | 0.7907442 | 0.07886631
80.54633 | 11.1535 | 10.06263 | 7.007261 | 1.090874 | 2.195414 | 0.7815114 | 0.07843984
80.55633 | 11.1624 | 10.07445 | 7.00675 | 1.087948 | 2.217297 | 0.772388 | 0.07801722
80.56633 | 11.1744 | 10.08689 | 7.006245 | 1.087506 | 2.239635 | 0.7634157 | 0.07759844
80.57633 | 11.1781 | 10.09994 | 7.005748 | 1.078163 | 2.262433 | 0.7545732 | 0.07718341
80.58632 | 11.188 | 10.11357 | 7.005257 | 1.074428 | 2.285673 | 0.7458686 | 0.07677253
80.59632 | 11.2033 | 10.12783 | 7.004773 | 1.075473 | 2.309405 | 0.7372841 | 0.07636492
80.60632 | 11.2176 | 10.14267 | 7.004296 | 1.074925 | 2.333608 | 0.72881 | 0.07596092
80.61632 | 11.2282 | 10.15816 | 7.003825 | 1.070045 | 2.358287 | 0.7204821 | 0.07556055
80.62632 | 11.2421 | 10.17425 | 7.003362 | 1.067848 | 2.383445 | 0.7122816 | 0.07516368
80.63631 | 11.2552 | 10.19095 | 7.002905 | 1.064249 | 2.40906 | 0.7042161 | 0.07477074
80.64631 | 11.2695 | 10.20829 | 7.002455 | 1.061214 | 2.435181 | 0.6962689 | 0.07438085
80.65631 | 11.2868 | 10.22624 | 7.002012 | 1.060559 | 2.461788 | 0.6884477 | 0.07399437
80.66631 | 11.3058 | 10.24482 | 7.001575 | 1.060983 | 2.488879 | 0.6807517 | 0.07361128
80.67631 | 11.3225 | 10.26401 | 7.001145 | 1.058488 | 2.516455 | 0.6731803 | 0.07323152
80.68631 | 11.3448 | 10.28383 | 7.000723 | 1.060974 | 2.544516 | 0.6657328 | 0.07285505
80.6963 | 11.3708 | 10.30423 | 7.000307 | 1.066568 | 2.573027 | 0.6584156 | 0.07248219
80.7063 | 11.3919 | 10.32527 | 6.999898 | 1.066626 | 2.602051 | 0.6512137 | 0.07211219
80.7163 | 11.4146 | 10.34692 | 6.999495 | 1.067675 | 2.631551 | 0.6441336 | 0.07174536
80.7263 | 11.4411 | 10.36918 | 6.9991 | 1.071921 | 2.661523 | 0.6371745 | 0.07138166
80.7363 | 11.469 | 10.39203 | 6.998711 | 1.076965 | 2.691967 | 0.6303356 | 0.07102108
80.74629 | 11.5018 | 10.41545 | 6.99833 | 1.086351 | 2.722833 | 0.6236224 | 0.07066389
80.75629 | 11.5338 | 10.43947 | 6.997955 | 1.09433 | 2.754185 | 0.6170211 | 0.07030939
80.76629 | 11.5702 | 10.46406 | 6.997587 | 1.106137 | 2.785981 | 0.6105374 | 0.06995788
80.77629 | 11.6072 | 10.48922 | 6.997225 | 1.117984 | 2.818211 | 0.6041704 | 0.06960933
80.78629 | 11.6452 | 10.51491 | 6.996871 | 1.130285 | 2.850861 | 0.5979191 | 0.06926369
80.79629 | 11.6851 | 10.54115 | 6.996523 | 1.143954 | 2.88392 | 0.5917826 | 0.06892095
80.80628 | 11.728 | 10.56787 | 6.996183 | 1.160132 | 2.917338 | 0.5857659 | 0.06858146
80.81628 | 11.7767 | 10.59511 | 6.995849 | 1.181585 | 2.951165 | 0.5798559 | 0.0682444
80.82628 | 11.822 | 10.62284 | 6.995522 | 1.19916 | 2.985351 | 0.5740576 | 0.06791011
80.83628 | 11.8713 | 10.65102 | 6.995202 | 1.220276 | 3.019874 | 0.5683702 | 0.06757858
80.84628 | 11.9245 | 10.67964 | 6.994888 | 1.244857 | 3.054712 | 0.5627924 | 0.06724978
80.85627 | 11.9809 | 10.70864 | 6.994582 | 1.272258 | 3.089807 | 0.5573284 | 0.06692398
80.86627 | 12.0365 | 10.73805 | 6.994283 | 1.298447 | 3.125203 | 0.5519666 | 0.06660053
80.87627 | 12.0918 | 10.76782 | 6.99399 | 1.323983 | 3.160836 | 0.5467112 | 0.06627971
80.88627 | 12.149 | 10.7979 | 6.993704 | 1.351097 | 3.196676 | 0.5415612 | 0.06596149
80.89627 | 12.2201 | 10.82828 | 6.993425 | 1.391822 | 3.232691 | 0.5365153 | 0.06564585
80.90627 | 12.286 | 10.85891 | 6.993153 | 1.427094 | 3.268848 | 0.5315724 | 0.06533275
80.91626 | 12.3475 | 10.88972 | 6.992889 | 1.45778 | 3.305072 | 0.5267366 | 0.06502246
80.92626 | 12.4155 | 10.92066 | 6.99263 | 1.494835 | 3.341398 | 0.5219223 | 0.06471436
80.93626 | 12.4877 | 10.95182 | 6.992379 | 1.535883 | 3.377748 | 0.5172817 | 0.06440871
80.94626 | 12.5647 | 10.98306 | 6.992134 | 1.581642 | 3.414079 | 0.5127397 | 0.0641055
80.95626 | 12.6366 | 11.01434 | 6.991897 | 1.622258 | 3.450346 | 0.5082949 | 0.0638047
80.96625 | 12.7096 | 11.04554 | 6.991666 | 1.664057 | 3.486454 | 0.5039166 | 0.06350658
80.97625 | 12.7868 | 11.07677 | 6.991443 | 1.710035 | 3.522449 | 0.4996631 | 0.06321048
80.98625 | 12.8625 | 11.10788 | 6.991226 | 1.754621 | 3.558233 | 0.4955034 | 0.06291673
80.99625 | 12.9438 | 11.13883 | 6.991016 | 1.80497 | 3.593753 | 0.4914366 | 0.06262527
81.00625 | 13.0237 | 11.16956 | 6.990813 | 1.854137 | 3.628953 | 0.4874615 | 0.06233609
81.01625 | 13.1036 | 11.20002 | 6.990616 | 1.903581 | 3.663777 | 0.4835769 | 0.06204916
81.02624 | 13.183 | 11.23007 | 6.990427 | 1.952926 | 3.698133 | 0.4797485 | 0.06176473
81.03624 | 13.2608 | 11.2598 | 6.990245 | 2.000998 | 3.732033 | 0.4760416 | 0.06148224
81.04624 | 13.3448 | 11.28907 | 6.990069 | 2.055727 | 3.76538 | 0.4724219 | 0.06120191
81.05624 | 13.4233 | 11.31783 | 6.989901 | 2.105473 | 3.798114 | 0.4688885 | 0.06092374
81.06624 | 13.5038 | 11.34598 | 6.989739 | 2.157816 | 3.830174 | 0.4654231 | 0.0606477
81.07623 | 13.58 | 11.37349 | 6.989584 | 2.206511 | 3.861468 | 0.462062 | 0.06037403
81.08623 | 13.6563 | 11.40032 | 6.989437 | 2.255984 | 3.891996 | 0.4587807 | 0.06010219
81.09623 | 13.736 | 11.42637 | 6.989296 | 2.309625 | 3.921666 | 0.4555813 | 0.0598324
81.10623 | 13.8107 | 11.4516 | 6.989161 | 2.359095 | 3.950416 | 0.4524629 | 0.05956465
81.11623 | 13.8854 | 11.47594 | 6.989034 | 2.409457 | 3.978185 | 0.4494244 | 0.05929892
81.12623 | 13.9566 | 11.49933 | 6.988914 | 2.45727 | 4.004916 | 0.446465 | 0.0590352
81.13622 | 14.0291 | 11.52169 | 6.988801 | 2.507413 | 4.030526 | 0.4435864 | 0.0587737
81.14622 | 14.0992 | 11.543 | 6.988694 | 2.556202 | 4.055008 | 0.4407819 | 0.0585139
81.15622 | 14.16 | 11.56319 | 6.988595 | 2.596812 | 4.078283 | 0.4380536 | 0.05825604
81.16622 | 14.2183 | 11.5822 | 6.988502 | 2.636099 | 4.100299 | 0.4354004 | 0.05800009
81.17622 | 14.2771 | 11.59999 | 6.988417 | 2.67711 | 4.121006 | 0.4328215 | 0.05774605
81.18621 | 14.3351 | 11.61649 | 6.988338 | 2.718611 | 4.140339 | 0.4303185 | 0.05749412
81.19621 | 14.3848 | 11.63169 | 6.988266 | 2.753114 | 4.158291 | 0.4278854 | 0.0572438
81.20621 | 14.4307 | 11.64552 | 6.988201 | 2.785176 | 4.174803 | 0.4255239 | 0.05699533
81.21621 | 14.4795 | 11.65796 | 6.988143 | 2.821537 | 4.189838 | 0.4232333 | 0.05674866
81.22621 | 14.5186 | 11.66897 | 6.988092 | 2.849631 | 4.203361 | 0.4210126 | 0.0565038
81.2362 | 14.5555 | 11.6785 | 6.988048 | 2.876998 | 4.21533 | 0.4188631 | 0.05626095
81.2462 | 14.5836 | 11.68655 | 6.988011 | 2.897045 | 4.225745 | 0.4167797 | 0.05601964
81.2562 | 14.6084 | 11.69309 | 6.98798 | 2.915308 | 4.234568 | 0.4147637 | 0.05578007
81.2662 | 14.627 | 11.6981 | 6.987957 | 2.928904 | 4.241782 | 0.4128145 | 0.05554222
81.2762 | 14.6425 | 11.70155 | 6.98794 | 2.940949 | 4.247374 | 0.4109311 | 0.05530609
81.2862 | 14.6561 | 11.70345 | 6.987931 | 2.952654 | 4.251331 | 0.4091128 | 0.05507164
81.29619 | 14.6601 | 11.70377 | 6.987928 | 2.956326 | 4.253646 | 0.4073604 | 0.0548391
81.30619 | 14.6639 | 11.70253 | 6.987932 | 2.961368 | 4.254321 | 0.40567 | 0.05460799
81.31619 | 14.6593 | 11.69972 | 6.987943 | 2.95958 | 4.253356 | 0.4040414 | 0.05437852
81.32619 | 14.6473 | 11.69534 | 6.987962 | 2.951957 | 4.250755 | 0.4024759 | 0.05415068
81.33619 | 14.6313 | 11.68941 | 6.987986 | 2.94189 | 4.246527 | 0.4009716 | 0.05392445
81.34618 | 14.6103 | 11.68194 | 6.988018 | 2.928359 | 4.240694 | 0.3995294 | 0.05370006
81.35618 | 14.5835 | 11.67294 | 6.988057 | 2.910563 | 4.233258 | 0.3981455 | 0.053477
81.36618 | 14.5519 | 11.66242 | 6.988103 | 2.889475 | 4.224245 | 0.3968209 | 0.0532555
81.37618 | 14.5231 | 11.65042 | 6.988155 | 2.872675 | 4.213679 | 0.3955545 | 0.05303555
81.38618 | 14.4826 | 11.63696 | 6.988215 | 2.845636 | 4.201586 | 0.3943458 | 0.05281713
81.39618 | 14.4397 | 11.62207 | 6.988281 | 2.817629 | 4.187996 | 0.393194 | 0.05260022
81.40617 | 14.3922 | 11.60579 | 6.988354 | 2.786407 | 4.172955 | 0.3920989 | 0.05238503
81.41617 | 14.3361 | 11.58813 | 6.988435 | 2.747966 | 4.15647 | 0.3910587 | 0.05217111
81.42617 | 14.2791 | 11.56914 | 6.988522 | 2.709955 | 4.138591 | 0.3900733 | 0.05195867
81.43617 | 14.2229 | 11.54886 | 6.988616 | 2.674036 | 4.119359 | 0.3891419 | 0.05174769
81.44617 | 14.1571 | 11.52733 | 6.988716 | 2.629766 | 4.098815 | 0.3882638 | 0.05153814
81.45616 | 14.0889 | 11.50462 | 6.988824 | 2.584281 | 4.077025 | 0.3874392 | 0.05133024
81.46616 | 14.0201 | 11.48072 | 6.988939 | 2.53938 | 4.053992 | 0.3866655 | 0.05112355
81.47616 | 13.9459 | 11.4557 | 6.98906 | 2.490196 | 4.029783 | 0.3859428 | 0.05091825
81.48616 | 13.8668 | 11.42962 | 6.989189 | 2.43718 | 4.004447 | 0.3852706 | 0.05071436
81.49616 | 13.7922 | 11.40252 | 6.989324 | 2.389683 | 3.978033 | 0.3846479 | 0.05051183
81.50616 | 13.7174 | 11.37444 | 6.989466 | 2.342956 | 3.950593 | 0.3840741 | 0.05031066
81.51615 | 13.6327 | 11.34548 | 6.989615 | 2.287218 | 3.922207 | 0.383549 | 0.05011105
81.52615 | 13.5479 | 11.31563 | 6.989771 | 2.232275 | 3.892871 | 0.3830707 | 0.04991258
81.53615 | 13.4641 | 11.28495 | 6.989934 | 2.179147 | 3.862665 | 0.382639 | 0.04971543
81.54615 | 13.3701 | 11.25352 | 6.990104 | 2.11658 | 3.831643 | 0.3822531 | 0.04951959
81.55615 | 13.283 | 11.22138 | 6.990281 | 2.061622 | 3.79986 | 0.3819123 | 0.04932506
81.56614 | 13.1933 | 11.18861 | 6.990464 | 2.004688 | 3.7674 | 0.3816163 | 0.049132
81.57614 | 13.101 | 11.15521 | 6.990654 | 1.945789 | 3.734253 | 0.3813634 | 0.04894003
81.58614 | 13.0101 | 11.12126 | 6.990852 | 1.88884 | 3.700506 | 0.3811534 | 0.04874932
81.59614 | 12.9204 | 11.08681 | 6.991056 | 1.83359 | 3.666209 | 0.3809855 | 0.04855987
81.60614 | 12.8248 | 11.05191 | 6.991267 | 1.772886 | 3.631417 | 0.3808589 | 0.04837165
81.61614 | 12.7294 | 11.01662 | 6.991484 | 1.712778 | 3.59618 | 0.3807729 | 0.04818467
81.62613 | 12.6291 | 10.98099 | 6.991709 | 1.648111 | 3.560586 | 0.3806949 | 0.04799909
81.63613 | 12.5358 | 10.94506 | 6.99194 | 1.590744 | 3.524613 | 0.3806879 | 0.04781453
81.64613 | 12.4412 | 10.90888 | 6.992179 | 1.532325 | 3.488346 | 0.3807192 | 0.04763116
81.65613 | 12.3461 | 10.87249 | 6.992424 | 1.473605 | 3.451833 | 0.3807883 | 0.04744898
81.66613 | 12.2537 | 10.83596 | 6.992676 | 1.417742 | 3.41512 | 0.3808944 | 0.04726798
81.67612 | 12.16 | 10.79935 | 6.992935 | 1.360652 | 3.378288 | 0.3810367 | 0.04708832
81.68612 | 12.0678 | 10.76263 | 6.993201 | 1.305165 | 3.34131 | 0.3812147 | 0.04690963
81.69612 | 11.9803 | 10.7259 | 6.993473 | 1.254405 | 3.304262 | 0.3814278 | 0.04673208
81.70612 | 11.8882 | 10.68917 | 6.993753 | 1.19903 | 3.267187 | 0.3816753 | 0.04655567
81.71612 | 11.7937 | 10.6525 | 6.994039 | 1.141202 | 3.230123 | 0.3819566 | 0.04638038
81.72612 | 11.7091 | 10.6159 | 6.994332 | 1.0932 | 3.193106 | 0.3822553 | 0.0462062
81.73611 | 11.6257 | 10.57948 | 6.994632 | 1.046223 | 3.15621 | 0.3826022 | 0.0460333
81.74611 | 11.538 | 10.54318 | 6.994938 | 0.9948228 | 3.119396 | 0.3829819 | 0.04586131
81.75611 | 11.4539 | 10.50707 | 6.995252 | 0.9468334 | 3.082731 | 0.3833932 | 0.04569041
81.76611 | 11.375 | 10.47118 | 6.995572 | 0.9038242 | 3.046247 | 0.383836 | 0.04552058
81.77611 | 11.2928 | 10.43553 | 6.995899 | 0.8572672 | 3.009972 | 0.3843097 | 0.04535182
81.7861 | 11.2156 | 10.4002 | 6.996233 | 0.8154012 | 2.973968 | 0.3848135 | 0.04518427
81.7961 | 11.1433 | 10.36513 | 6.996574 | 0.7781706 | 2.93819 | 0.3853482 | 0.0450176
81.8061 | 11.0743 | 10.33038 | 6.996921 | 0.7439174 | 2.902696 | 0.385913 | 0.04485198
81.8161 | 10.9985 | 10.29598 | 6.997275 | 0.7025202 | 2.867509 | 0.3865077 | 0.04468737
81.8261 | 10.9303 | 10.26194 | 6.997637 | 0.6683586 | 2.832649 | 0.3871322 | 0.04452379
81.8361 | 10.8584 | 10.22829 | 6.998004 | 0.6301148 | 2.798133 | 0.3877864 | 0.04436121
81.84609 | 10.7939 | 10.19507 | 6.998379 | 0.5988322 | 2.76402 | 0.3884695 | 0.0441998
81.85609 | 10.7348 | 10.16222 | 6.99876 | 0.5725802 | 2.730238 | 0.3891829 | 0.04403922
81.86609 | 10.6758 | 10.12981 | 6.999148 | 0.5459924 | 2.696854 | 0.389926 | 0.04387961
81.87609 | 10.6155 | 10.09784 | 6.999543 | 0.5176562 | 2.663881 | 0.3906988 | 0.04372099
81.88609 | 10.5604 | 10.06633 | 6.999945 | 0.4940728 | 2.631317 | 0.3915016 | 0.04356332
81.89608 | 10.5047 | 10.0353 | 7.000353 | 0.4693953 | 2.599211 | 0.3923337 | 0.04340678
81.90608 | 10.4492 | 10.00472 | 7.000768 | 0.4444757 | 2.567508 | 0.3931971 | 0.04325103
81.91608 | 10.3936 | 9.974625 | 7.00119 | 0.4189753 | 2.536247 | 0.394091 | 0.04309621
81.92608 | 10.3445 | 9.945007 | 7.001619 | 0.399493 | 2.50543 | 0.3950162 | 0.04294235
81.93608 | 10.3007 | 9.915889 | 7.002054 | 0.3848106 | 2.475073 | 0.3959728 | 0.0427894
81.94608 | 10.2543 | 9.88727 | 7.002496 | 0.3670298 | 2.445175 | 0.3969613 | 0.04263736
81.95607 | 10.2076 | 9.859181 | 7.002945 | 0.348419 | 2.415769 | 0.3979812 | 0.04248639
81.96607 | 10.1632 | 9.83157 | 7.0034 | 0.3316301 | 2.386799 | 0.3990349 | 0.04233616
81.97607 | 10.1246 | 9.804468 | 7.003862 | 0.3201324 | 2.358296 | 0.4001222 | 0.04218683
81.98607 | 10.0832 | 9.777875 | 7.004331 | 0.3053246 | 2.330262 | 0.4012435 | 0.04203839
81.99607 | 10.0427 | 9.751794 | 7.004807 | 0.2909055 | 2.302697 | 0.4023995 | 0.04189083
82.00606 | 10.0088 | 9.72625 | 7.005289 | 0.2825503 | 2.275627 | 0.4035895 | 0.04174429
82.01606 | 9.9734 | 9.701191 | 7.005778 | 0.2722089 | 2.248998 | 0.4048166 | 0.04159846
82.02606 | 9.9374 | 9.676643 | 7.006274 | 0.2607568 | 2.222836 | 0.4060803 | 0.04145349
82.03606 | 9.9037 | 9.652605 | 7.006776 | 0.2510954 | 2.197138 | 0.4073812 | 0.04130938
82.04606 | 9.8689 | 9.629074 | 7.007285 | 0.2398263 | 2.171902 | 0.4087201 | 0.04116611
82.05606 | 9.8406 | 9.606048 | 7.007801 | 0.2345522 | 2.147126 | 0.4100975 | 0.04102367
82.06605 | 9.8066 | 9.583546 | 7.008323 | 0.2230536 | 2.122829 | 0.4115129 | 0.0408822
82.07605 | 9.777 | 9.561522 | 7.008852 | 0.2154776 | 2.09896 | 0.4129695 | 0.04074142
82.08605 | 9.7477 | 9.539995 | 7.009387 | 0.2077047 | 2.07554 | 0.4144668 | 0.04060145
82.09605 | 9.7265 | 9.518961 | 7.009929 | 0.2075393 | 2.052564 | 0.4160052 | 0.0404623
82.10605 | 9.6979 | 9.498415 | 7.010478 | 0.1994852 | 2.030027 | 0.4175855 | 0.04032394
82.11604 | 9.6705 | 9.478373 | 7.011033 | 0.1921272 | 2.007946 | 0.4192066 | 0.04018652
82.12604 | 9.6472 | 9.458791 | 7.011595 | 0.1884086 | 1.986274 | 0.4208722 | 0.04004975
82.13604 | 9.6209 | 9.439686 | 7.012164 | 0.1812144 | 1.965027 | 0.4225812 | 0.03991377
82.14604 | 9.5972 | 9.42105 | 7.012739 | 0.1761499 | 1.944198 | 0.4243341 | 0.03977856
82.15604 | 9.5767 | 9.402881 | 7.013321 | 0.1738194 | 1.923784 | 0.4261314 | 0.03964412
82.16604 | 9.5535 | 9.385171 | 7.01391 | 0.1683289 | 1.903778 | 0.4279733 | 0.03951045
82.17603 | 9.5331 | 9.367933 | 7.014504 | 0.1651668 | 1.884193 | 0.4298582 | 0.03937766
82.18603 | 9.5168 | 9.351128 | 7.015105894 | 0.1656725 | 1.864986 | 0.4317901 | 0.0392455
82.19603 | 9.4977 | 9.334766 | 7.015714 | 0.1629345 | 1.84617 | 0.4337674 | 0.03911408
82.20603 | 9.4764 | 9.318842 | 7.016329 | 0.1575585 | 1.827739 | 0.4357901 | 0.03898341
82.21603 | 9.4587 | 9.303349 | 7.01695 | 0.1553506 | 1.809688 | 0.4378581 | 0.03885347
82.22602 | 9.4464 | 9.288298 | 7.017577 | 0.1581019 | 1.792027 | 0.4399696 | 0.03872439
82.23602 | 9.4278 | 9.273651 | 7.018212 | 0.1541486 | 1.774716 | 0.4421281 | 0.03859589
82.24602 | 9.4135 | 9.259418 | 7.018852 | 0.1540818 | 1.757766 | 0.4443315 | 0.03846812
82.25602 | 9.4004 | 9.245593 | 7.0195 | 0.1548074 | 1.741172 | 0.4465794 | 0.03834105
82.26602 | 9.3833 | 9.232168 | 7.020154 | 0.1511321 | 1.724928 | 0.4488715 | 0.03821471
82.27602 | 9.3702 | 9.219138 | 7.020814 | 0.1510623 | 1.709028 | 0.4512071 | 0.03808904
82.28601 | 9.3595 | 9.206508 | 7.02148 | 0.1529923 | 1.69348 | 0.4535833 | 0.0379642
82.29601 | 9.3474 | 9.194247 | 7.022154 | 0.1531533 | 1.678249 | 0.4560038 | 0.03783992
82.30601 | 9.3361 | 9.182361 | 7.022833 | 0.1537393 | 1.663345 | 0.4584657 | 0.03771633
82.31601 | 9.327 | 9.170843 | 7.02352 | 0.1561571 | 1.648762 | 0.4609679 | 0.03759342
82.32601 | 9.3149 | 9.159687 | 7.024212 | 0.1552133 | 1.634494 | 0.4635094 | 0.03747118
82.336 | 9.3024 | 9.148896 | 7.024911 | 0.1535041 | 1.620549 | 0.4660864 | 0.03734972
82.346 | 9.2907 | 9.138442 | 7.025616 | 0.152258 | 1.606894 | 0.4687026 | 0.03722882
82.356 | 9.2765 | 9.127315 | 7.026328 | 0.1491852 | 1.592523 | 0.4713544 | 0.03710857
82.366 | 9.2672 | 9.117537 | 7.027047 | 0.1496628 | 1.579461 | 0.47404 | 0.03698897
82.376 | 9.256 | 9.108087 | 7.027772 | 0.1479128 | 1.566687 | 0.476758 | 0.03687002
82.386 | 9.2435 | 9.098958 | 7.028503 | 0.1445419 | 1.554197 | 0.4795068 | 0.0367517
82.39599 | 9.2291 | 9.090151 | 7.02924 | 0.138949 | 1.541995 | 0.4822817 | 0.03663413
82.40599 | 9.2206 | 9.081643 | 7.029984 | 0.1389575 | 1.530055 | 0.4850865 | 0.03651709
82.41599 | 9.2091 | 9.073434 | 7.030734 | 0.1356659 | 1.518383 | 0.4879164 | 0.03640068
82.42599 | 9.1985 | 9.065519 | 7.031491 | 0.132981 | 1.506974 | 0.4907695 | 0.03628488
82.43599 | 9.1866 | 9.05789 | 7.032254 | 0.1287098 | 1.495823 | 0.4936436 | 0.0361697
82.44598 | 9.1762 | 9.050554 | 7.033023 | 0.1256462 | 1.484942 | 0.4965342 | 0.03605527
82.45598 | 9.1669 | 9.04297 | 7.033799 | 0.1239299 | 1.473786 | 0.499444 | 0.03594131
82.46598 | 9.1528 | 9.03616 | 7.034581 | 0.1166396 | 1.463383 | 0.5023684 | 0.03582796
82.47598 | 9.1417 | 9.02961 | 7.035369 | 0.1120901 | 1.453221 | 0.5053049 | 0.03571521
82.48598 | 9.1356 | 9.023312 | 7.036164 | 0.1122875 | 1.443294 | 0.5082512 | 0.0356031
82.49598 | 9.1235 | 9.017261 | 7.036965 | 0.1062388 | 1.4336 | 0.5112051 | 0.03549149
82.50597 | 9.1136 | 9.011455 | 7.037771 | 0.1021449 | 1.424142 | 0.514161 | 0.03538061
82.51597 | 9.1077 | 9.005877 | 7.038585 | 0.1018233 | 1.4149 | 0.5171224 | 0.03527021
82.52597 | 9.0987 | 9.000525 | 7.039404 | 0.09817495 | 1.405876 | 0.5200839 | 0.03516039
82.53597 | 9.0912 | 8.995394 | 7.04023 | 0.09580611 | 1.397069 | 0.5230429 | 0.03505114
82.54597 | 9.0831 | 8.990477 | 7.041063 | 0.09262306 | 1.388475 | 0.525997 | 0.03494246
82.55596 | 9.0784 | 8.985773 | 7.0419 | 0.09262747 | 1.380097 | 0.5289406 | 0.03483449
82.56596 | 9.0687 | 8.981265 | 7.042745 | 0.08743484 | 1.371916 | 0.5318773 | 0.03472694
82.57596 | 9.0645 | 8.976954 | 7.043596 | 0.08754602 | 1.363937 | 0.5348014 | 0.03461993
82.58596 | 9.0577 | 8.972832 | 7.044453 | 0.08486774 | 1.356156 | 0.5377103 | 0.03451348
82.59596 | 9.0562 | 8.968895 | 7.045316 | 0.08730538 | 1.34857 | 0.5406014 | 0.03440758
82.60596 | 9.0527 | 8.965135 | 7.046186 | 0.08756496 | 1.341175 | 0.5434721 | 0.03430222
82.61595 | 9.0486 | 8.961551 | 7.04706 | 0.08704883 | 1.333976 | 0.546317 | 0.03419751
82.62595 | 9.042 | 8.95813 | 7.047942 | 0.08386972 | 1.326956 | 0.549139 | 0.03409323
82.63595 | 9.039 | 8.95487 | 7.04883 | 0.08412985 | 1.320118 | 0.5519326 | 0.03398948
82.64595 | 9.0341 | 8.951766 | 7.049724 | 0.08233448 | 1.31346 | 0.5546952 | 0.03388626
82.65595 | 9.0278 | 8.94881 | 7.050624 | 0.07898961 | 1.306979 | 0.5574239 | 0.03378356
82.66594 | 9.0247 | 8.946007 | 7.051529 | 0.07869328 | 1.300683 | 0.5601134 | 0.0336815
82.67594 | 9.0221 | 8.943335 | 7.052441 | 0.0787655 | 1.294547 | 0.5627662 | 0.03357985
82.68594 | 9.0166 | 8.940795 | 7.05336 | 0.07580464 | 1.28858 | 0.5653768 | 0.03347868
82.69594 | 9.0093 | 8.938384 | 7.054284 | 0.07091582 | 1.28278 | 0.5679422 | 0.03337805
82.70594 | 9.0027 | 8.936096 | 7.055214 | 0.0666045 | 1.277144 | 0.5704594 | 0.03327794
82.71594 | 8.994 | 8.933924 | 7.056151 | 0.06007598 | 1.271669 | 0.5729257 | 0.03317831
82.72593 | 8.9893 | 8.931866 | 7.057092 | 0.0574338 | 1.266359 | 0.5753355 | 0.03307926
82.73593 | 8.9806 | 8.929913 | 7.058041 | 0.05068729 | 1.261201 | 0.5776905 | 0.03298063
82.74593 | 8.975 | 8.928061 | 7.058995 | 0.04693935 | 1.256198 | 0.579985 | 0.03288249
82.75593 | 8.9655 | 8.926304 | 7.059956 | 0.03919577 | 1.251347 | 0.582216 | 0.03278484
82.76593 | 8.9571 | 8.924639 | 7.060922 | 0.03246111 | 1.246649 | 0.5843803 | 0.03268768
82.77592 | 8.9438 | 8.92306 | 7.061894 | 0.02073961 | 1.242103 | 0.5864727 | 0.03259111
82.78592 | 8.9311 | 8.921561 | 7.062872 | 0.009539442 | 1.2377 | 0.5884936 | 0.03249489
82.79592 | 8.9249 | 8.920136 | 7.063856 | 0.004764078 | 1.233442 | 0.5904379 | 0.03239918
82.80592 | 8.9143 | 8.918781 | 7.064847 | -0.004481323 | 1.229329 | 0.5923022 | 0.03230392
82.81592 | 8.9068 | 8.917492 | 7.065843 | -0.01069173 | 1.225357 | 0.5940831 | 0.03220913
82.82592 | 8.8959 | 8.916262 | 7.066845 | -0.02036222 | 1.221525 | 0.5957774 | 0.0321148
82.83591 | 8.8868 | 8.915089 | 7.067851 | -0.02828894 | 1.217837 | 0.59738 | 0.03202103
82.84591 | 8.8751 | 8.913965 | 7.068865 | -0.0388649 | 1.214281 | 0.5988908 | 0.03192764
82.85591 | 8.8612 | 8.912887 | 7.069885 | -0.05168651 | 1.210862 | 0.6003051 | 0.03183472
82.86591 | 8.8579 | 8.911849 | 7.07091 | -0.05394918 | 1.207577 | 0.6016195 | 0.03174223
82.87591 | 8.8506 | 8.910848 | 7.071941 | -0.06024849 | 1.204426 | 0.602831 | 0.03165017
82.8859 | 8.8468 | 8.909881 | 7.072977 | -0.06308091 | 1.20141 | 0.6039354 | 0.0315587
82.8959 | 8.8422 | 8.908941 | 7.07402 | -0.06674062 | 1.198521 | 0.604932 | 0.03146755
82.9059 | 8.8333 | 8.908025 | 7.075068 | -0.0747245 | 1.195762 | 0.6058169 | 0.03137685
82.9159 | 8.8253 | 8.907129 | 7.076123 | -0.08182876 | 1.193132 | 0.6065873 | 0.03128659
82.9259 | 8.82 | 8.90625 | 7.077183 | -0.08624984 | 1.190629 | 0.6072408 | 0.03119676
82.9359 | 8.816 | 8.905385 | 7.078249 | -0.08938453 | 1.188253 | 0.6077751 | 0.03110737
82.94589 | 8.8138 | 8.90453 | 7.079319 | -0.09073041 | 1.186005 | 0.6081877 | 0.03101849
82.95589 | 8.8082 | 8.903683 | 7.080396 | -0.09548308 | 1.18388 | 0.6084773 | 0.03092995
82.96589 | 8.8028 | 8.902841 | 7.081479 | -0.1000407 | 1.181878 | 0.6086419 | 0.03084184
82.97589 | 8.8033 | 8.902001 | 7.082568 | -0.09870116 | 1.179999 | 0.6086799 | 0.03075414
82.98589 | 8.7989 | 8.901162 | 7.083662 | -0.1022622 | 1.178243 | 0.60859 | 0.03066688
82.99588 | 8.7923 | 8.900321 | 7.084761 | -0.1080208 | 1.176609 | 0.6083714 | 0.03058011
83.00588 | 8.7871 | 8.899479 | 7.085866 | -0.1123788 | 1.175095 | 0.6080236 | 0.03049367
83.01588 | 8.7851 | 8.898635 | 7.086977 | -0.1135353 | 1.173705 | 0.6075455 | 0.03040764
83.02588 | 8.7788 | 8.897785 | 7.088094 | -0.1189853 | 1.172432 | 0.6069372 | 0.03032202
83.03588 | 8.7746 | 8.896931 | 7.089216 | -0.1223307 | 1.171279 | 0.6061986 | 0.0302368
83.04588 | 8.77 | 8.896069 | 7.090344 | -0.1260688 | 1.170243 | 0.60533 | 0.03015198
83.05587 | 8.7662 | 8.895206 | 7.091476 | -0.1290058 | 1.169328 | 0.6043336 | 0.03006765
83.06587 | 8.7594 | 8.894337 | 7.092615 | -0.1349374 | 1.168531 | 0.6032077 | 0.02998363
83.07587 | 8.7523 | 8.893465 | 7.093759 | -0.1411654 | 1.167852 | 0.6019542 | 0.02990001
83.08587 | 8.7479 | 8.892591 | 7.094909 | -0.1446913 | 1.16729 | 0.600575 | 0.02981678
83.09587 | 8.7438 | 8.891716 | 7.096064 | -0.1479165 | 1.166846 | 0.5990718 | 0.02973394
83.10586 | 8.7393 | 8.890843 | 7.097224 | -0.1515433 | 1.16652 | 0.5974479 | 0.02965157
83.11586 | 8.7323 | 8.889972 | 7.09839 | -0.1576722 | 1.16631 | 0.5957024 | 0.0295695
83.12586 | 8.7255 | 8.889106 | 7.099562 | -0.1636061 | 1.166217 | 0.5938392 | 0.02948781
83.13586 | 8.716 | 8.888248 | 7.100739 | -0.1722475 | 1.166241 | 0.5918608 | 0.0294065
83.14586 | 8.7096 | 8.887399 | 7.101921 | -0.1777994 | 1.166382 | 0.5897701 | 0.02932557
83.15586 | 8.7076 | 8.886565 | 7.103109 | -0.1789645 | 1.16664 | 0.5875701 | 0.02924502
83.16585 | 8.6956 | 8.885749 | 7.104301 | -0.1901487 | 1.167015 | 0.585268 | 0.02916491
83.17585 | 8.6903 | 8.884951 | 7.1055 | -0.1946506 | 1.167506 | 0.5828594 | 0.0290851
83.18585 | 8.687 | 8.884176 | 7.106703 | -0.1971762 | 1.168115 | 0.5803517 | 0.02900565
83.19585 | 8.6853 | 8.883429 | 7.107912 | -0.1981293 | 1.168842 | 0.5777485 | 0.02892657
83.20585 | 8.6759 | 8.882714 | 7.109127 | -0.2068142 | 1.169686 | 0.5750539 | 0.02884785
83.21584 | 8.6728 | 8.882035 | 7.110345 | -0.2092354 | 1.170646 | 0.5722743 | 0.02876957
83.22584 | 8.6666 | 8.881396 | 7.11157 | -0.2147961 | 1.171726 | 0.5694086 | 0.02869157
83.23584 | 8.6651 | 8.880801 | 7.1128 | -0.2157015 | 1.172924 | 0.5664636 | 0.02861392
83.24584 | 8.6674 | 8.880256 | 7.114036 | -0.2128563 | 1.17424 | 0.5634437 | 0.02853663
83.25584 | 8.6616 | 8.879765 | 7.115276 | -0.2181652 | 1.175676 | 0.5603532 | 0.02845968
83.26584 | 8.6604 | 8.879333 | 7.116522 | -0.2189332 | 1.177232 | 0.5571966 | 0.02838309
83.27583 | 8.66 | 8.878965 | 7.117772 | -0.2189655 | 1.178905 | 0.5539816 | 0.02830692
83.28583 | 8.6652 | 8.878666 | 7.119028 | -0.2134664 | 1.180701 | 0.5507065 | 0.02823101
83.29583 | 8.665 | 8.878442 | 7.120289 | -0.2134417 | 1.182619 | 0.547379 | 0.02815545
83.30583 | 8.6668 | 8.878296 | 7.121555 | -0.2114963 | 1.184657 | 0.5440039 | 0.02808023
83.31583 | 8.6692 | 8.878236 | 7.122826 | -0.2090358 | 1.186819 | 0.5405856 | 0.02800535
83.32582 | 8.6695 | 8.878265 | 7.124101 | -0.2087653 | 1.189101 | 0.5371325 | 0.02793087
83.33582 | 8.6761 | 8.87839 | 7.125383 | -0.2022902 | 1.191509 | 0.5336422 | 0.02785665
83.34582 | 8.6744 | 8.878616 | 7.126669 | -0.2042159 | 1.194041 | 0.5301229 | 0.02778277
83.35582 | 8.6772 | 8.878948 | 7.12796 | -0.2017479 | 1.196699 | 0.5265792 | 0.02770921
83.36582 | 8.6846 | 8.879392 | 7.129257 | -0.1947917 | 1.199483 | 0.5230156 | 0.02763598
83.37582 | 8.6864 | 8.879952 | 7.130558 | -0.1935525 | 1.202395 | 0.5194368 | 0.02756308
83.38581 | 8.6865 | 8.880635 | 7.131863 | -0.1941348 | 1.205431 | 0.5158507 | 0.02749056
83.39581 | 8.6909 | 8.881446 | 7.133174 | -0.190546 | 1.208599 | 0.5122547 | 0.0274183
83.40581 | 8.6881 | 8.88239 | 7.13449 | -0.1942904 | 1.211897 | 0.5086568 | 0.02734636
83.41581 | 8.6882 | 8.883474 | 7.135811 | -0.1952737 | 1.215327 | 0.505061 | 0.02727473
83.42581 | 8.687 | 8.884701 | 7.137137 | -0.1977006 | 1.218889 | 0.5014718 | 0.02720342
83.4358 | 8.6837 | 8.886075 | 7.138466 | -0.202375 | 1.22258 | 0.4978965 | 0.02713248
83.4458 | 8.6867 | 8.887605 | 7.139802 | -0.2009053 | 1.22641 | 0.4943323 | 0.02706179
83.4558 | 8.6832 | 8.889295 | 7.141142 | -0.206095 | 1.230375 | 0.4907865 | 0.02699141
83.4658 | 8.6818 | 8.891149 | 7.142487 | -0.2093494 | 1.234478 | 0.4872628 | 0.02692133
83.4758 | 8.6769 | 8.893173 | 7.143837 | -0.2162733 | 1.23872 | 0.4837649 | 0.02685156
83.4858 | 8.6725 | 8.895372 | 7.145191 | -0.2228717 | 1.243102 | 0.4802962 | 0.02678209
83.49579 | 8.6703 | 8.897747 | 7.146549 | -0.2274474 | 1.247621 | 0.476864 | 0.02671299
83.50579 | 8.67 | 8.900309 | 7.147913 | -0.2303091 | 1.252288 | 0.4734639 | 0.02664412
83.51579 | 8.6665 | 8.90306 | 7.149281 | -0.2365599 | 1.2571 | 0.4701029 | 0.02657554
83.52579 | 8.6662 | 8.906004 | 7.150655 | -0.239804 | 1.262058 | 0.4667839 | 0.02650727
83.53579 | 8.6662 | 8.909146 | 7.152032 | -0.2429464 | 1.267165 | 0.4635097 | 0.02643928
83.54578 | 8.6693 | 8.912488 | 7.153414 | -0.2431878 | 1.272416 | 0.4602862 | 0.02637165
83.55578 | 8.6659 | 8.91604 | 7.1548 | -0.2501397 | 1.277825 | 0.4571097 | 0.02630425
83.56578 | 8.6615 | 8.919803 | 7.156192 | -0.2583031 | 1.283388 | 0.4539858 | 0.02623713
83.57578 | 8.6601 | 8.923782 | 7.157588 | -0.2636822 | 1.289107 | 0.4509167 | 0.0261703
83.58578 | 8.6622 | 8.927981 | 7.158989 | -0.2657814 | 1.294984 | 0.4479047 | 0.02610375
83.59578 | 8.6665 | 8.932405 | 7.160394 | -0.2659048 | 1.301022 | 0.4449518 | 0.02603749
83.60577 | 8.6671 | 8.937052 | 7.161802 | -0.2699518 | 1.307216 | 0.4420627 | 0.02597157
83.61577 | 8.6643 | 8.941936 | 7.163216 | -0.2776358 | 1.313581 | 0.4392335 | 0.02590586
83.62577 | 8.6621 | 8.947056 | 7.164634 | -0.2849564 | 1.320113 | 0.4364688 | 0.02584044
83.63577 | 8.6679 | 8.952418 | 7.166057 | -0.2845175 | 1.326815 | 0.4337702 | 0.02577529
83.64577 | 8.6723 | 8.958023 | 7.167484 | -0.2857232 | 1.33369 | 0.4311391 | 0.02571041
83.65576 | 8.6672 | 8.963873 | 7.168914 | -0.2966727 | 1.340732 | 0.4285804 | 0.02564586
83.66576 | 8.6677 | 8.969979 | 7.17035 | -0.302279 | 1.347959 | 0.4260881 | 0.02558153
83.67576 | 8.6681 | 8.976342 | 7.17179 | -0.3082418 | 1.355367 | 0.423667 | 0.02551746
83.68576 | 8.6729 | 8.982965 | 7.173234 | -0.310065 | 1.362959 | 0.4213181 | 0.02545367
83.69576 | 8.6727 | 8.989852 | 7.174683 | -0.3171524 | 1.370737 | 0.4190425 | 0.02539013
83.70576 | 8.6729 | 8.997008 | 7.176136 | -0.3241079 | 1.378704 | 0.4168411 | 0.02532686
83.71575 | 8.6761 | 9.004428 | 7.177592 | -0.3283282 | 1.386856 | 0.4147165 | 0.02526392
83.72575 | 8.6784 | 9.012132 | 7.179053 | -0.3337315 | 1.395212 | 0.4126655 | 0.02520118
83.73575 | 8.6822 | 9.020115 | 7.180518 | -0.337915 | 1.403767 | 0.4106908 | 0.02513869
83.74575 | 8.6836 | 9.028382 | 7.181988 | -0.3447822 | 1.412525 | 0.408793 | 0.02507647
83.75575 | 8.686 | 9.036938 | 7.183461 | -0.3509377 | 1.421489 | 0.4069726 | 0.02501449
83.76574 | 8.6874 | 9.045776 | 7.184938 | -0.3583763 | 1.430654 | 0.4052318 | 0.02495284
83.77574 | 8.6879 | 9.05492 | 7.186419 | -0.3670196 | 1.440041 | 0.4035676 | 0.02489138
83.78574 | 8.7009 | 9.064363 | 7.187905 | -0.3634633 | 1.449646 | 0.4019822 | 0.02483017
83.79574 | 8.7061 | 9.074111 | 7.189395 | -0.3680114 | 1.459471 | 0.4004758 | 0.02476921
83.80574 | 8.7123 | 9.084168 | 7.190889 | -0.3718683 | 1.469522 | 0.3990489 | 0.0247085
83.81574 | 8.714 | 9.094538 | 7.192386 | -0.3805383 | 1.479802 | 0.3977016 | 0.02464803
83.82573 | 8.7174 | 9.105215 | 7.193886 | -0.3878151 | 1.490305 | 0.3964354 | 0.02458788
83.83573 | 8.726 | 9.116224 | 7.195392 | -0.3902241 | 1.501056 | 0.395248 | 0.02452791
83.84573 | 8.7317 | 9.127559 | 7.196901 | -0.3958593 | 1.512049 | 0.394141 | 0.02446818
83.85573 | 8.7331 | 9.139226 | 7.198415 | -0.4061256 | 1.523288 | 0.3931145 | 0.02440869
83.86573 | 8.7354 | 9.151227 | 7.199932 | -0.4158272 | 1.534777 | 0.3921687 | 0.02434945
83.87572 | 8.7459 | 9.163557 | 7.201451 | -0.4176571 | 1.546511 | 0.3913044 | 0.0242905
83.88572 | 8.7489 | 9.176244 | 7.202976 | -0.427344 | 1.558516 | 0.3905202 | 0.02423173
83.89572 | 8.7547 | 9.189281 | 7.204504 | -0.434581 | 1.570787 | 0.3898171 | 0.0241732
83.90572 | 8.7644 | 9.202673 | 7.206036 | -0.4382729 | 1.583327 | 0.3891951 | 0.0241149
83.91572 | 8.7612 | 9.216425 | 7.207572 | -0.4552251 | 1.596142 | 0.3886544 | 0.02405684
83.92572 | 8.7698 | 9.230542 | 7.209111 | -0.4607425 | 1.609237 | 0.3881951 | 0.02399901
83.93571 | 8.77 | 9.245016 | 7.210653 | -0.4750161 | 1.622604 | 0.3878177 | 0.02394146
83.94571 | 8.7752 | 9.25988 | 7.2122 | -0.4846796 | 1.636274 | 0.3875214 | 0.0238841
83.95571 | 8.7869 | 9.275124 | 7.21375 | -0.4882243 | 1.650241 | 0.3873069 | 0.02382695
83.96571 | 8.792 | 9.290756 | 7.215304 | -0.498756 | 1.664508 | 0.3871743 | 0.02377004
83.97571 | 8.7943 | 9.30678 | 7.216861 | -0.5124802 | 1.679082 | 0.3871236 | 0.02371336
83.9857 | 8.8021 | 9.323186 | 7.21842 | -0.5210862 | 1.693954 | 0.3871549 | 0.02365695
83.9957 | 8.8129 | 9.340012 | 7.219984 | -0.5271122 | 1.709159 | 0.3872686 | 0.02360071
84.0057 | 8.8201 | 9.357248 | 7.221552 | -0.5371483 | 1.724687 | 0.3874646 | 0.02354469
84.0157 | 8.8245 | 9.3749 | 7.223123 | -0.5504 | 1.740545 | 0.3877431 | 0.02348889
84.0257 | 8.8367 | 9.392974 | 7.224698 | -0.5562741 | 1.756739 | 0.3881045 | 0.02343332
84.0357 | 8.8499 | 9.411476 | 7.226276 | -0.5615762 | 1.773274 | 0.3885487 | 0.02337796
84.04569 | 8.8641 | 9.43039 | 7.227855 | -0.5662903 | 1.790137 | 0.3890752 | 0.02332287
84.05569 | 8.8745 | 9.449767 | 7.22944 | -0.575267 | 1.807374 | 0.3896857 | 0.02326796
84.06569 | 8.8854 | 9.469591 | 7.231027 | -0.5841911 | 1.824971 | 0.3903798 | 0.02321324
84.07569 | 8.9 | 9.489869 | 7.232618 | -0.5898689 | 1.842934 | 0.3911576 | 0.02315876
84.08569 | 8.9163 | 9.510607 | 7.234212 | -0.5943068 | 1.86127 | 0.3920194 | 0.02310446
84.09568 | 8.9289 | 9.53179 | 7.235808 | -0.6028905 | 1.879967 | 0.3929645 | 0.02305044
84.10568 | 8.9435 | 9.553468 | 7.237409 | -0.6099683 | 1.899068 | 0.393995 | 0.02299658
84.11568 | 8.9661 | 9.575626 | 7.239012 | -0.6095261 | 1.918561 | 0.3951103 | 0.02294293
84.12568 | 8.9823 | 9.598271 | 7.240619 | -0.615971 | 1.938452 | 0.3963106 | 0.02288949
84.13568 | 9.0005 | 9.621409 | 7.242229 | -0.6209095 | 1.958748 | 0.3975963 | 0.02283625
84.14568 | 9.0173 | 9.645048 | 7.243842 | -0.6277485 | 1.979456 | 0.3989677 | 0.02278322
84.15567 | 9.0381 | 9.669171 | 7.245456 | -0.6310712 | 2.000561 | 0.4004236 | 0.02273046
84.16567 | 9.0574 | 9.693831 | 7.247074 | -0.6364313 | 2.022112 | 0.4019671 | 0.02267783
84.17567 | 9.0804 | 9.719012 | 7.248696 | -0.6386122 | 2.044093 | 0.4035973 | 0.02262541
84.18567 | 9.1023 | 9.744721 | 7.250321 | -0.6424208 | 2.066513 | 0.4053144 | 0.02257319
84.19567 | 9.1206 | 9.770964 | 7.251948 | -0.6503643 | 2.089376 | 0.4071187 | 0.02252117
84.20566 | 9.1447 | 9.797722 | 7.253577 | -0.6530222 | 2.112667 | 0.4090088 | 0.0224694
84.21566 | 9.172 | 9.825054 | 7.25521 | -0.6530539 | 2.136438 | 0.4109886 | 0.02241777
84.22566 | 9.1944 | 9.85294 | 7.256846 | -0.6585402 | 2.160672 | 0.4130566 | 0.02236635
84.23566 | 9.2211 | 9.881387 | 7.258484 | -0.6602872 | 2.185375 | 0.4152132 | 0.02231511
84.24566 | 9.2451 | 9.910402 | 7.260126 | -0.6653015 | 2.210553 | 0.4174588 | 0.02226409
84.25566 | 9.2712 | 9.939989 | 7.26177 | -0.6687892 | 2.236213 | 0.4197935 | 0.02221324
84.26565 | 9.3038 | 9.970127 | 7.263415 | -0.6663265 | 2.262334 | 0.4222153 | 0.02216265
84.27565 | 9.3334 | 10.00088 | 7.265064 | -0.6674785 | 2.288973 | 0.4247292 | 0.02211219
84.28565 | 9.3657 | 10.03222 | 7.266716 | -0.6665215 | 2.316111 | 0.4273332 | 0.02206193
84.29565 | 9.3949 | 10.06416 | 7.26837 | -0.6692603 | 2.343751 | 0.4300274 | 0.02201185
84.30565 | 9.4288 | 10.0967 | 7.270027 | -0.6679008 | 2.3719 | 0.4328122 | 0.02196196
84.31564 | 9.4662 | 10.12982 | 7.271685 | -0.6636152 | 2.400533 | 0.4356847 | 0.02191231
84.32564 | 9.5013 | 10.16357 | 7.273347 | -0.6622719 | 2.429711 | 0.4386509 | 0.0218628
84.33564 | 9.5389 | 10.19794 | 7.275011 | -0.6590437 | 2.459411 | 0.4417081 | 0.02181347
84.34564 | 9.5781 | 10.23293 | 7.276678 | -0.6548344 | 2.489636 | 0.4448564 | 0.02176433
84.35564 | 9.6239 | 10.26855 | 7.278347 | -0.6446467 | 2.520389 | 0.4480958 | 0.02171537
84.36564 | 9.6668 | 10.30478 | 7.280018 | -0.6379835 | 2.551673 | 0.4514263 | 0.02166659
84.37563 | 9.7088 | 10.34161 | 7.28169 | -0.6328071 | 2.583455 | 0.4548444 | 0.02161805
84.38563 | 9.7555 | 10.3791 | 7.283366 | -0.6235989 | 2.615806 | 0.4583568 | 0.02156963
84.39563 | 9.8046 | 10.41722 | 7.285044 | -0.6126205 | 2.648695 | 0.4619601 | 0.0215214
84.40563 | 9.8595 | 10.45597 | 7.286724 | -0.5964722 | 2.682121 | 0.4656538 | 0.02147335
84.41563 | 9.9104 | 10.49535 | 7.288407 | -0.5849538 | 2.716084 | 0.4694378 | 0.02142547
84.42562 | 9.9642 | 10.53532 | 7.29009 | -0.5711245 | 2.750549 | 0.4733078 | 0.02137782
84.43562 | 10.0252 | 10.57596 | 7.291776 | -0.5507612 | 2.785584 | 0.4772709 | 0.02133029
84.44562 | 10.0835 | 10.61722 | 7.293465 | -0.5337217 | 2.821151 | 0.4813228 | 0.02128294
84.45562 | 10.1431 | 10.6591 | 7.295156 | -0.5160027 | 2.857248 | 0.4854629 | 0.02123577
84.46562 | 10.2069 | 10.7016 | 7.296849 | -0.4946993 | 2.893872 | 0.4896903 | 0.02118877
84.47562 | 10.2689 | 10.74471 | 7.298543 | -0.4758056 | 2.931016 | 0.4940043 | 0.02114194
84.48561 | 10.3464 | 10.78837 | 7.300238 | -0.4419719 | 2.968639 | 0.4983994 | 0.02109534
84.49561 | 10.412 | 10.83268 | 7.301936 | -0.4206753 | 3.006807 | 0.5028833 | 0.02104885
84.50561 | 10.4887 | 10.87756 | 7.303637 | -0.3888639 | 3.045474 | 0.5074503 | 0.02100253
84.51561 | 10.5662 | 10.92303 | 7.305339 | -0.3568271 | 3.084633 | 0.5120991 | 0.02095639
84.52561 | 10.6437 | 10.96905 | 7.307043 | -0.325353 | 3.124272 | 0.5168283 | 0.02091041
84.5356 | 10.7229 | 11.01558 | 7.308746 | -0.2926818 | 3.16434 | 0.5216313 | 0.02086464
84.5456 | 10.806 | 11.06269 | 7.310454 | -0.2566899 | 3.204902 | 0.5265157 | 0.020819
84.5556 | 10.8936 | 11.11031 | 7.312162 | -0.2167145 | 3.245904 | 0.5314749 | 0.02077352
84.5656 | 10.9811 | 11.15844 | 7.313873 | -0.1773379 | 3.28733 | 0.5365067 | 0.0207282
84.5756 | 11.0804 | 11.20704 | 7.315585 | -0.1266396 | 3.329163 | 0.5416088 | 0.02068305
84.58559 | 11.1698 | 11.25605 | 7.317297 | -0.0862492 | 3.371341 | 0.5467735 | 0.02063812
84.59559 | 11.2638 | 11.30554 | 7.319012 | -0.04173935 | 3.413926 | 0.5520082 | 0.02059328
84.60559 | 11.3663 | 11.35544 | 7.320729 | 0.01086377 | 3.456854 | 0.5573049 | 0.02054863
84.61559 | 11.4655 | 11.40571 | 7.322447 | 0.05978816 | 3.500101 | 0.5626605 | 0.02050412
84.62559 | 11.5686 | 11.45634 | 7.324166 | 0.1122633 | 3.543639 | 0.5680716 | 0.02045978
84.63559 | 11.6796 | 11.50728 | 7.325887 | 0.172321 | 3.587442 | 0.5735347 | 0.02041559
84.64558 | 11.7873 | 11.55845 | 7.327607 | 0.228846 | 3.631435 | 0.5790406 | 0.0203716
84.65558 | 11.9027 | 11.60993 | 7.329331 | 0.2927733 | 3.675672 | 0.5845959 | 0.02032773
84.66558 | 12.0168 | 11.66161 | 7.331055 | 0.3551918 | 3.720078 | 0.5901912 | 0.02028402
84.67558 | 12.1292 | 11.71346 | 7.332781 | 0.4157419 | 3.764615 | 0.5958219 | 0.02024046
84.68558 | 12.2377 | 11.76543 | 7.334508 | 0.4722659 | 3.809246 | 0.6014833 | 0.02019706
84.69557 | 12.3525 | 11.81744 | 7.336234 | 0.5350594 | 3.853887 | 0.6071649 | 0.02015387
84.70557 | 12.4738 | 11.86953 | 7.337964 | 0.6042682 | 3.898585 | 0.6128727 | 0.02011076
84.71557 | 12.5898 | 11.92161 | 7.339694 | 0.6681911 | 3.943251 | 0.6185958 | 0.02006784
84.72557 | 12.7121 | 11.97362 | 7.341425 | 0.7384801 | 3.987841 | 0.6243284 | 0.02002503
84.73557 | 12.8347 | 12.02551 | 7.343157 | 0.8091875 | 4.032308 | 0.6300649 | 0.01998241
84.74557 | 12.9487 | 12.07723 | 7.34489 | 0.8714684 | 4.076602 | 0.6357992 | 0.0199399
84.75556 | 13.0649 | 12.12867 | 7.346623 | 0.9362305 | 4.12063 | 0.6415195 | 0.0198976
84.76556 | 13.1753 | 12.17987 | 7.348358 | 0.9954304 | 4.164426 | 0.6472304 | 0.0198554
84.77556 | 13.2893 | 12.23072 | 7.350093 | 1.05858 | 4.207894 | 0.65292 | 0.01981336
84.78556 | 13.4034 | 12.28116 | 7.35183 | 1.122239 | 4.250978 | 0.6585814 | 0.01977146
84.79556 | 13.5032 | 12.33113 | 7.353567 | 1.172072 | 4.293623 | 0.6642078 | 0.01972972
84.80555 | 13.6153 | 12.38051 | 7.355303 | 1.234791 | 4.335731 | 0.6697869 | 0.01968817
84.81555 | 13.7221 | 12.42934 | 7.357042 | 1.292763 | 4.377327 | 0.6753222 | 0.01964671
84.82555 | 13.8207 | 12.4775 | 7.358781 | 1.343203 | 4.41831 | 0.6808012 | 0.0196054
84.83555 | 13.9292 | 12.52492 | 7.360521 | 1.404277 | 4.458621 | 0.6862165 | 0.01956423
84.84555 | 14.0095 | 12.57155 | 7.362261 | 1.437954 | 4.498201 | 0.6915611 | 0.0195232
84.85555 | 14.1049 | 12.6173 | 7.364002 | 1.487598 | 4.536991 | 0.6968274 | 0.01948231
84.86554 | 14.191 | 12.66208 | 7.365741 | 1.52892 | 4.574894 | 0.7020033 | 0.01944161
84.87554 | 14.2701 | 12.7059 | 7.367482 | 1.564199 | 4.611926 | 0.7070917 | 0.01940099
84.88554 | 14.3453 | 12.74865 | 7.369224 | 1.596645 | 4.64799 | 0.7120802 | 0.01936054
84.89554 | 14.4205 | 12.79028 | 7.370967 | 1.630224 | 4.683028 | 0.7169616 | 0.01932021
84.90554 | 14.4945 | 12.8307 | 7.372709 | 1.663799 | 4.716983 | 0.7217293 | 0.01928004
84.91553 | 14.5562 | 12.86983 | 7.37445 | 1.68637 | 4.749768 | 0.7263717 | 0.01924004
84.92553 | 14.6166 | 12.90768 | 7.376193 | 1.708922 | 4.781393 | 0.7308915 | 0.01920013
84.93553 | 14.6722 | 12.94415 | 7.377936 | 1.728054 | 4.811772 | 0.7352775 | 0.01916035
84.94553 | 14.7286 | 12.97918 | 7.379679 | 1.749423 | 4.840854 | 0.7395235 | 0.01912071
84.95553 | 14.7693 | 13.01272 | 7.381422 | 1.756584 | 4.868589 | 0.7436235 | 0.01908121
84.96553 | 14.8108 | 13.04471 | 7.383166 | 1.76609 | 4.89493 | 0.7475721 | 0.01904185
84.97552 | 14.8413 | 13.07508 | 7.384907 | 1.766221 | 4.91981 | 0.7513601 | 0.01900265
84.98552 | 14.8616 | 13.10384 | 7.38665 | 1.757763 | 4.943234 | 0.7549896 | 0.01896355
84.99552 | 14.8841 | 13.13091 | 7.388393 | 1.753192 | 4.965138 | 0.758452 | 0.01892458
85.00552 | 14.9044 | 13.15625 | 7.390136 | 1.748151 | 4.985483 | 0.7617437 | 0.01888575
85.01552 | 14.9045 | 13.17982 | 7.391879 | 1.724675 | 5.004239 | 0.7648605 | 0.01884704
85.02551 | 14.9124 | 13.20158 | 7.39362 | 1.710822 | 5.021356 | 0.7677945 | 0.01880852
85.03551 | 14.9083 | 13.22152 | 7.395362 | 1.68678 | 5.036838 | 0.7705497 | 0.01877008
85.04551 | 14.8946 | 13.2396 | 7.397103 | 1.654998 | 5.050647 | 0.7731196 | 0.01873176
85.05551 | 14.8774 | 13.2558 | 7.398845 | 1.621603 | 5.062757 | 0.7755015 | 0.01869358
85.06551 | 14.8468 | 13.27009 | 7.400586 | 1.576714 | 5.073152 | 0.7776932 | 0.01865553
85.07551 | 14.8187 | 13.28245 | 7.402326 | 1.536249 | 5.081814 | 0.7796929 | 0.0186176
85.0855 | 14.7782 | 13.29287 | 7.404065 | 1.48533 | 5.088728 | 0.7814974231 | 0.01857983
85.0955 | 14.736 | 13.30135 | 7.405804 | 1.434648 | 5.093897 | 0.783109 | 0.01854215
85.1055 | 14.6865 | 13.30788 | 7.407543 | 1.37862 | 5.097308 | 0.784525 | 0.0185046
85.1155 | 14.6351 | 13.31245 | 7.409281 | 1.322648 | 5.098959 | 0.7857451 | 0.01846718
85.1255 | 14.5815 | 13.31507 | 7.411018 | 1.266433 | 5.09885 | 0.7867688 | 0.01842989
85.13549 | 14.5151 | 13.31573 | 7.412753 | 1.199369 | 5.096989 | 0.7875956 | 0.01839276
85.14549 | 14.4446 | 13.31445 | 7.414489 | 1.130148 | 5.093379 | 0.7882277 | 0.01835571
85.15549 | 14.3751 | 13.31124 | 7.416224 | 1.063862 | 5.088031 | 0.7886647 | 0.01831878
85.16549 | 14.3007 | 13.30611 | 7.417959 | 0.9945948 | 5.080957 | 0.7889075 | 0.01828198
85.17549 | 14.2174 | 13.29907 | 7.419692 | 0.9183304 | 5.072175 | 0.7889575 | 0.01824529
85.18549 | 14.124 | 13.29015 | 7.421424 | 0.833848 | 5.061703 | 0.788816 | 0.01820873
85.19548 | 14.054 | 13.27939 | 7.423154 | 0.7746138 | 5.049575 | 0.7884849 | 0.01817233
85.20548 | 13.9654 | 13.26678 | 7.424884 | 0.6986221 | 5.035793 | 0.7879657 | 0.01813601
85.21548 | 13.8717 | 13.25237 | 7.426613 | 0.6193339 | 5.020393 | 0.7872604 | 0.0180998
85.22548 | 13.7768 | 13.2333 | 7.428341 | 0.5434998 | 5.000525 | 0.7863711 | 0.01806371
85.23548 | 13.6785 | 13.21538 | 7.430067 | 0.4631225 | 4.981982 | 0.7853004 | 0.01802776
85.24547 | 13.5779 | 13.19577 | 7.431791 | 0.3821279 | 4.961937 | 0.7840519 | 0.01799195
85.25547 | 13.477 | 13.17448 | 7.433515 | 0.302516 | 4.940387 | 0.7826259 | 0.01795622
85.26547 | 13.3622 | 13.15157 | 7.435238 | 0.2106275 | 4.917388 | 0.781026 | 0.01792061
85.27547 | 13.2578 | 13.12708 | 7.436959 | 0.1307197 | 4.892981 | 0.7792554 | 0.01788511
85.28547 | 13.1526 | 13.10105 | 7.438679 | 0.0515484 | 4.867206 | 0.7773168 | 0.01784973
85.29547 | 13.046 | 13.07353 | 7.440397 | -0.02753213 | 4.840107 | 0.7752134 | 0.01781447
85.30546 | 12.9281 | 13.04462 | 7.442112 | -0.116524 | 4.811782 | 0.7729504 | 0.01777936
85.31546 | 12.8176 | 13.01427 | 7.443827 | -0.1966703 | 4.782172 | 0.7705267 | 0.01774432
85.32546 | 12.7049 | 12.98113 | 7.445541 | -0.2762326 | 4.749935 | 0.7679477 | 0.0177094
85.33546 | 12.5843 | 12.94814 | 7.447252 | -0.3638434 | 4.718 | 0.7652167 | 0.01767459
85.34546 | 12.4693 | 12.91391 | 7.448962 | -0.4446146 | 4.684975 | 0.7623371 | 0.0176399
85.35545 | 12.3445 | 12.87854 | 7.450669 | -0.5340385 | 4.650945 | 0.7593196 | 0.01760535
85.36545 | 12.234 | 12.84199 | 7.452375 | -0.6079918 | 4.615892 | 0.7561535 | 0.01757088
85.37545 | 12.1135 | 12.80437 | 7.454079 | -0.6908654 | 4.5799 | 0.7528491 | 0.01753652
85.38545 | 12.0052 | 12.76572 | 7.455782 | -0.7605151 | 4.543021 | 0.7494102 | 0.01750227
85.39545 | 11.8961 | 12.72478 | 7.457482 | -0.8286826 | 4.503992 | 0.7458403 | 0.01746813
85.40545 | 11.7793 | 12.68425 | 7.459181 | -0.9049489 | 4.465491 | 0.7421431 | 0.0174341
85.41544 | 11.6626 | 12.6429 | 7.460875 | -0.9802966 | 4.426295 | 0.7383262 | 0.01740021
85.42544 | 11.5526 | 12.6007 | 7.462569 | -1.048098 | 4.386377 | 0.7343855 | 0.0173664
85.43544 | 11.4477 | 12.55775 | 7.464261 | -1.110049 | 4.345827 | 0.7303288 | 0.0173327
85.44544 | 11.3388 | 12.5141 | 7.465951 | -1.175303 | 4.304693 | 0.7261597 | 0.0172991
85.45544 | 11.2472 | 12.46981 | 7.467638 | -1.222612 | 4.263027 | 0.7218818 | 0.01726562
85.46543 | 11.1473 | 12.42497 | 7.469321 | -1.277675 | 4.220918 | 0.7175036 | 0.01723227
85.47543 | 11.0545 | 12.37955 | 7.471004 | -1.325054 | 4.178331 | 0.71302 | 0.017199
85.48543 | 10.9555 | 12.33364 | 7.472683 | -1.378145 | 4.135356 | 0.7084391 | 0.01716583
85.49543 | 10.8625 | 12.28664 | 7.474361 | -1.42414 | 4.091381 | 0.7037649 | 0.01713277
85.50543 | 10.7741 | 12.2399 | 7.476036 | -1.465803 | 4.047766 | 0.6990012 | 0.01709981
85.51543 | 10.6953 | 12.19282 | 7.477708 | -1.497524 | 4.003897 | 0.6941518 | 0.01706696
85.52542 | 10.606 | 12.1455 | 7.479376 | -1.539496 | 3.959861 | 0.6892254 | 0.01703424
85.53542 | 10.5287 | 12.09787 | 7.481042 | -1.569174 | 3.915614 | 0.6842162 | 0.0170016
85.54542 | 10.4506 | 12.05005 | 7.482706 | -1.599446 | 3.871238 | 0.6791328 | 0.01696906
85.55542 | 10.3696 | 12.00206 | 7.484367 | -1.632456 | 3.826773 | 0.6739791 | 0.01693662
85.56542 | 10.3 | 11.95395 | 7.486026 | -1.653946 | 3.782258 | 0.6687588 | 0.01690429
85.57541 | 10.228 | 11.9058 | 7.487679 | -1.677803 | 3.737771 | 0.6634811 | 0.01687209
85.58541 | 10.1536 | 11.85757 | 7.489331 | -1.703972 | 3.693261 | 0.6581391 | 0.01683995
85.59541 | 10.0836 | 11.80934 | 7.49098 | -1.725736 | 3.648806 | 0.652742 | 0.01680792
85.60541 | 10.0206 | 11.76113 | 7.492626 | -1.740533 | 3.604438 | 0.6472934 | 0.016776
85.61541 | 9.9517 | 11.713 | 7.494269 | -1.761297 | 3.560187 | 0.641797 | 0.01674417
85.62541 | 9.899 | 11.66496 | 7.495909 | -1.765961 | 3.516084 | 0.6362564 | 0.01671244
85.6354 | 9.8285 | 11.6171 | 7.497543 | -1.788603 | 3.472198 | 0.6306809 | 0.01668084
85.6454 | 9.7675 | 11.56936 | 7.499176 | -1.801859 | 3.428471 | 0.625063 | 0.01664931
85.6554 | 9.712 | 11.52181 | 7.500805 | -1.809807 | 3.384971 | 0.6194119 | 0.01661788
85.6654 | 9.6551 | 11.47447 | 7.502431 | -1.819371 | 3.341722 | 0.6137308 | 0.01658655
85.6754 | 9.6051 | 11.42738 | 7.504054 | -1.822279 | 3.298746 | 0.6080236 | 0.01655531
85.68539 | 9.5549 | 11.3806 | 7.505671 | -1.825705 | 3.25611 | 0.602299 | 0.0165242
85.69539 | 9.4971 | 11.33407 | 7.507286 | -1.836972 | 3.213743 | 0.5965494 | 0.01649317
85.70539 | 9.4515 | 11.28785 | 7.508898 | -1.836353 | 3.171709 | 0.5907835 | 0.01646222
85.71539 | 9.4054 | 11.24197 | 7.510506 | -1.836567 | 3.130025 | 0.5850048 | 0.01643137
85.72539 | 9.3592 | 11.19643 | 7.51211 | -1.837234 | 3.088707 | 0.5792164 | 0.01640062
85.73539 | 9.3241 | 11.15127 | 7.51371 | -1.827172 | 3.04777 | 0.5734217 | 0.01636997
85.74538 | 9.2777 | 11.10654 | 7.515304 | -1.82884 | 3.007267 | 0.5676293 | 0.01633944
85.75538 | 9.2447 | 11.06217 | 7.516897 | -1.817468 | 2.967131 | 0.561831 | 0.01630897
85.76538 | 9.2041 | 11.01821 | 7.518485 | -1.814112 | 2.927413 | 0.5560355 | 0.0162786
85.77538 | 9.1685 | 10.97469 | 7.520069 | -1.806187 | 2.888124 | 0.5502458 | 0.01624832
85.78538 | 9.1276 | 10.9316 | 7.521649 | -1.804005 | 2.849273 | 0.5444648 | 0.01621814
85.79537 | 9.1029 | 10.88902 | 7.523223 | -1.786117 | 2.810905 | 0.5387009 | 0.01618807
85.80537 | 9.0666 | 10.84685 | 7.524794 | -1.780252 | 2.772954 | 0.5329457 | 0.01615807
85.81537 | 9.0358 | 10.80516 | 7.526361 | -1.769359 | 2.735462 | 0.5272075 | 0.01612817
85.82537 | 9.0048 | 10.76395 | 7.527924 | -1.759148 | 2.698436 | 0.5214891 | 0.01609835
85.83537 | 8.9765 | 10.72323 | 7.529482 | -1.746725 | 2.661881 | 0.515793 | 0.01606863
85.84537 | 8.9463 | 10.683 | 7.531036 | -1.736697 | 2.6258 | 0.5101218 | 0.016039
85.85536 | 8.9137 | 10.64331 | 7.532584 | -1.729608 | 2.590231 | 0.5044834 | 0.01600948
85.86536 | 8.8954 | 10.60409 | 7.534128 | -1.708685 | 2.555108 | 0.4988691 | 0.01598003
85.87536 | 8.8643 | 10.56537 | 7.535668 | -1.701072 | 2.520466 | 0.4932869 | 0.01595067
85.88536 | 8.8483 | 10.52717 | 7.537203 | -1.678872 | 2.486308 | 0.4877389 | 0.0159214
85.89536 | 8.8247 | 10.48949 | 7.538733 | -1.664787 | 2.452634 | 0.4822274 | 0.01589221
85.90535 | 8.7917 | 10.45236 | 7.540257 | -1.660656 | 2.419476 | 0.4767596 | 0.01586315
85.91535 | 8.7702 | 10.41571 | 7.541777 | -1.645507 | 2.386768 | 0.4713271 | 0.01583414
85.92535 | 8.7548 | 10.37958 | 7.543293 | -1.624779 | 2.354544 | 0.465937 | 0.01580522
85.93535 | 8.7328 | 10.34397 | 7.544803 | -1.611171 | 2.3228 | 0.4605912 | 0.01577639
85.94535 | 8.7201 | 10.30888 | 7.546308 | -1.588783 | 2.291535 | 0.4552915 | 0.01574765
85.95535 | 8.6969 | 10.27431 | 7.547808 | -1.577415 | 2.260748 | 0.4500394 | 0.015719
85.96534 | 8.6781 | 10.2403 | 7.549302 | -1.562198 | 2.230464 | 0.4448419 | 0.01569045
85.97534 | 8.6581 | 10.20677 | 7.550791 | -1.548665 | 2.200622 | 0.4396899 | 0.01566197
85.98534 | 8.6394 | 10.17375 | 7.552275 | -1.534347 | 2.171248 | 0.4345902 | 0.01563357
85.99534 | 8.6207 | 10.14124 | 7.553754 | -1.520541 | 2.142338 | 0.4295441 | 0.01560526
86.00534 | 8.6028 | 10.10925 | 7.555227 | -1.506446 | 2.113889 | 0.4245527 | 0.01557703
86.01533 | 8.5958 | 10.07779 | 7.556693 | -1.481987 | 2.085923 | 0.419622 | 0.01554891
86.02533 | 8.5716 | 10.0468 | 7.558155 | -1.475202 | 2.058382 | 0.4147436 | 0.01552086
86.03533 | 8.5555 | 10.01632 | 7.559611 | -1.460816 | 2.031289 | 0.4099231 | 0.01549288
86.04533 | 8.5355 | 9.986327 | 7.561062 | -1.450827 | 2.004639 | 0.4051615 | 0.01546499
86.05533 | 8.5202 | 9.956829 | 7.562507 | -1.436629 | 1.978426 | 0.4004595 | 0.01543718
86.06533 | 8.5003 | 9.92782 | 7.563945 | -1.42752 | 1.952647 | 0.395818 | 0.01540945
86.07532 | 8.4881 | 9.89932 | 7.565377 | -1.41122 | 1.92732 | 0.3912419 | 0.01538184
86.08532 | 8.4709 | 9.871271 | 7.566804 | -1.400371 | 1.90239 | 0.3867231 | 0.01535428
86.09532 | 8.4507 | 9.843696 | 7.568224 | -1.392996 | 1.877878 | 0.3822663 | 0.0153268
86.10532 | 8.4343 | 9.816588 | 7.569639 | -1.382288 | 1.853778 | 0.3778721 | 0.0152994
86.11532 | 8.4245 | 9.789944 | 7.571047 | -1.365444 | 1.830084 | 0.3735407 | 0.01527208
86.12531 | 8.4095 | 9.763782 | 7.572448 | -1.354282 | 1.806813 | 0.3692765 | 0.01524487
86.13531 | 8.4028 | 9.738047 | 7.573844 | -1.335247 | 1.783914 | 0.3650716 | 0.01521772
86.14531 | 8.3868 | 9.712758 | 7.575233 | -1.325958 | 1.761404 | 0.3609301 | 0.01519064
86.15531 | 8.3676 | 9.68791 | 7.576616 | -1.32031 | 1.739278 | 0.3568522 | 0.01516364
86.16531 | 8.3605 | 9.663497 | 7.577992 | -1.302997 | 1.71753 | 0.3528379 | 0.01513673
86.17531 | 8.3488 | 9.639513 | 7.579362 | -1.290713 | 1.696154 | 0.3488872 | 0.01510989
86.1853 | 8.3424 | 9.615975 | 7.580724 | -1.273575 | 1.675164 | 0.3450037 | 0.01508315
86.1953 | 8.3336 | 9.592831 | 7.58208 | -1.259231 | 1.654515 | 0.3411797 | 0.01505647
86.2053 | 8.3199 | 9.570099 | 7.583429 | -1.250199 | 1.63422 | 0.3374189 | 0.01502987
86.2153 | 8.3128 | 9.547771 | 7.584772 | -1.234971 | 1.614275 | 0.333721 | 0.01500334
86.2253 | 8.3055 | 9.525843 | 7.586108 | -1.220343 | 1.594673 | 0.3300857 | 0.01497689
86.23529 | 8.2922 | 9.50433 | 7.587435 | -1.21213 | 1.575428 | 0.3265162 | 0.01495055
86.24529 | 8.285 | 9.483182 | 7.588756 | -1.198182 | 1.556496 | 0.3230051 | 0.01492425
86.25529 | 8.2747 | 9.462415 | 7.590071 | -1.187715 | 1.53789 | 0.3195557 | 0.01489803
86.26529 | 8.2674 | 9.442023 | 7.591378 | -1.174623 | 1.519606 | 0.3161674 | 0.01487189
86.27529 | 8.2629 | 9.422 | 7.592678 | -1.1591 | 1.501637 | 0.3128399 | 0.01484582
86.28529 | 8.2553 | 9.40234 | 7.59397 | -1.14704 | 1.483978 | 0.3095726 | 0.01481983
86.29528 | 8.2426 | 9.383062 | 7.595254 | -1.140462 | 1.466645 | 0.3063691 | 0.01479394
86.30528 | 8.2409 | 9.36411 | 7.596532 | -1.12321 | 1.44959 | 0.3032209 | 0.0147681
86.31528 | 8.2324 | 9.345504 | 7.597802 | -1.113104 | 1.432828 | 0.3001313 | 0.01474233
86.32528 | 8.2315 | 9.327237 | 7.599064 | -1.095737 | 1.416356 | 0.2970999 | 0.01471664
86.33528 | 8.225 | 9.309303 | 7.600319 | -1.084303 | 1.400167 | 0.2941262 | 0.01469101
86.34527 | 8.2154 | 9.291714 | 7.601564 | -1.076314 | 1.384272 | 0.2912123 | 0.01466549
86.35527 | 8.2142 | 9.274429 | 7.602803 | -1.060229 | 1.368634 | 0.2883519 | 0.01464002
86.36527 | 8.2093 | 9.257462 | 7.604034 | -1.048162 | 1.353265 | 0.2855474 | 0.01461462
86.37527 | 8.2053 | 9.240805 | 7.605257 | -1.035505 | 1.33816 | 0.2827982 | 0.01458929
86.38527 | 8.2003 | 9.224453 | 7.606472 | -1.024153 | 1.323313 | 0.2801035 | 0.01456403
86.39527 | 8.194 | 9.208401 | 7.607679 | -1.014401 | 1.30872 | 0.2774629 | 0.01453885
86.40526 | 8.194 | 9.192659 | 7.608877 | -0.9986587 | 1.29439 | 0.2748781 | 0.01451377
86.41526 | 8.1927 | 9.17719 | 7.610067 | -0.98449 | 1.280291 | 0.2723436 | 0.01448873
86.42526 | 8.1815 | 9.162005 | 7.611249 | -0.9805051 | 1.266431 | 0.2698612 | 0.01446376
86.43526 | 8.1788 | 9.147099 | 7.612423 | -0.9682986 | 1.252807 | 0.2674303 | 0.01443886
86.44526 | 8.1801 | 9.132466 | 7.613588 | -0.9523657 | 1.239414 | 0.2650502 | 0.01441403
86.45525 | 8.1769 | 9.118115 | 7.614743 | -0.9412149 | 1.22626 | 0.2627227 | 0.01438929
86.46525 | 8.1702 | 9.104013 | 7.615891 | -0.9338135 | 1.213315 | 0.2604425 | 0.01436461
86.47525 | 8.1667 | 9.09017 | 7.61703 | -0.9234705 | 1.200589 | 0.2582113 | 0.01433999
86.48525 | 8.1595 | 9.076581 | 7.61816 | -0.9170812 | 1.188077 | 0.2560286 | 0.01431544
86.49525 | 8.1634 | 9.063241 | 7.619282 | -0.8998407 | 1.175774 | 0.2538936 | 0.01429096
86.50525 | 8.1525 | 9.050144 | 7.620394 | -0.8976445 | 1.163678 | 0.2518059 | 0.01426655
86.51524 | 8.1541 | 9.0373 | 7.621497 | -0.8832002 | 1.151794 | 0.2497668 | 0.01424223
86.52524 | 8.1463 | 9.024678 | 7.622591 | -0.8783782 | 1.140097 | 0.2477716 | 0.01421796
86.53524 | 8.1448 | 9.012287 | 7.623676 | -0.867487 | 1.128595 | 0.245822 | 0.01419375
86.54524 | 8.1383 | 9.000122 | 7.624752 | -0.8618218 | 1.117283 | 0.2439172 | 0.01416961
86.55524 | 8.131 | 8.988178 | 7.625819 | -0.8571785 | 1.106157 | 0.2420567 | 0.01414554
86.56523 | 8.1245 | 8.976464 | 7.626875 | -0.851964 | 1.095225 | 0.2402418 | 0.01412156
86.57523 | 8.1247 | 8.964952 | 7.627923 | -0.8402515 | 1.084463 | 0.2384683 | 0.01409763
86.58523 | 8.1211 | 8.953648 | 7.628961 | -0.8325483 | 1.073876 | 0.2367375 | 0.01407375
86.59523 | 8.1129 | 8.94255 | 7.62999 | -0.8296505 | 1.063462 | 0.2350489 | 0.01404995
86.60523 | 8.1103 | 8.931654 | 7.631009 | -0.8213539 | 1.053217 | 0.2334019 | 0.01402621
86.61523 | 8.1043 | 8.920955 | 7.632018 | -0.8166548 | 1.043138 | 0.2317962 | 0.01400254
86.62522 | 8.0987 | 8.910461 | 7.633016 | -0.811761 | 1.033233 | 0.2302326 | 0.01397896
86.63522 | 8.0919 | 8.900145 | 7.634006 | -0.8082452 | 1.023477 | 0.2287077 | 0.01395542
86.64522 | 8.0877 | 8.890015 | 7.634985 | -0.8023155 | 1.013876 | 0.2272225 | 0.01393194
86.65522 | 8.0794 | 8.880067 | 7.635954 | -0.800667 | 1.004428 | 0.2257766 | 0.01390853
86.66522 | 8.0822 | 8.870299 | 7.636913 | -0.788099 | 0.9951312 | 0.2243695 | 0.01388519
86.67521 | 8.0772 | 8.860717 | 7.637861 | -0.783517 | 0.985992 | 0.2230021 | 0.01386193
86.68521 | 8.0689 | 8.851296 | 7.638799 | -0.7823964 | 0.9769869 | 0.2216713 | 0.01383871
86.69521 | 8.0726 | 8.842045 | 7.639728 | -0.7694445 | 0.9681233 | 0.2203781 | 0.01381555
86.70521 | 8.0656 | 8.832958 | 7.640645 | -0.767358 | 0.9593983 | 0.2191221 | 0.01379246
86.71521 | 8.0617 | 8.824034 | 7.641552 | -0.7623336 | 0.9508092 | 0.2179027 | 0.01376944
86.72521 | 8.0559 | 8.815268 | 7.642449 | -0.7593682 | 0.9423534 | 0.2167198 | 0.01374647
86.7352 | 8.0594 | 8.806667 | 7.643333 | -0.747267 | 0.9340361 | 0.215574 | 0.0137236
86.7452 | 8.0568 | 8.79821 | 7.644208 | -0.7414101 | 0.9258384 | 0.2144626 | 0.01370075
86.7552 | 8.0551 | 8.789903 | 7.645072 | -0.7348028 | 0.9177661 | 0.2133866 | 0.01367798
86.7652 | 8.0631 | 8.781742 | 7.645925 | -0.7186424 | 0.9098164 | 0.2123454 | 0.01365526
86.7752 | 8.0635 | 8.773726 | 7.646767 | -0.7102258 | 0.901987 | 0.2113389 | 0.01363261
86.78519 | 8.0592 | 8.765858 | 7.647597 | -0.7066577 | 0.8942828 | 0.2103676 | 0.01361004
86.79519 | 8.0595 | 8.75812 | 7.648417 | -0.6986202 | 0.8866864 | 0.2094294 | 0.01358751
86.80519 | 8.0571 | 8.750518 | 7.649225 | -0.6934179 | 0.8792029 | 0.2085248 | 0.01356504
86.81519 | 8.0683 | 8.743049 | 7.650022 | -0.6747486 | 0.8718301 | 0.2076535 | 0.01354264
86.82519 | 8.0692 | 8.735709 | 7.650808 | -0.6665092 | 0.8645657 | 0.2068154 | 0.01352029
86.83519 | 8.0688 | 8.728497 | 7.651582 | -0.6596972 | 0.8574073 | 0.2060101 | 0.013498
86.84518 | 8.0737 | 8.721417 | 7.652343 | -0.6477171 | 0.8503598 | 0.2052381 | 0.0134758
86.85518 | 8.0726 | 8.714452 | 7.653094 | -0.6418523 | 0.843407 | 0.2044976 | 0.01345364
86.86518 | 8.0726 | 8.707607 | 7.653833 | -0.6350074 | 0.8365537 | 0.2037891 | 0.01343153
86.87518 | 8.0773 | 8.70088 | 7.65456 | -0.62358 | 0.829798 | 0.2031124 | 0.01340948
86.88518 | 8.0778 | 8.694268 | 7.655275 | -0.6164676 | 0.8231377 | 0.2024673 | 0.01338749
86.89517 | 8.0741 | 8.687774 | 7.655977 | -0.6136743 | 0.8165772 | 0.201854 | 0.01336558
86.90517 | 8.0834 | 8.681385 | 7.656668 | -0.5979851 | 0.8101017 | 0.2012712 | 0.01334371
86.91517 | 8.0758 | 8.675104 | 7.657347 | -0.599304 | 0.8037157 | 0.2007193 | 0.0133219
86.92517 | 8.0824 | 8.668929 | 7.658014 | -0.5865291 | 0.7974173 | 0.2001981 | 0.01330015
86.93517 | 8.0732 | 8.662858 | 7.658668 | -0.589658 | 0.7912046 | 0.1997073 | 0.01327845
86.94517 | 8.0809 | 8.656889 | 7.659309 | -0.5759887 | 0.7850759 | 0.1992467 | 0.01325681
86.95516 | 8.0704 | 8.651025 | 7.659938 | -0.5806248 | 0.7790352 | 0.1988167 | 0.01323526
86.96516 | 8.073 | 8.645253 | 7.660554 | -0.5722527 | 0.7730689 | 0.1984159 | 0.01321374
86.97516 | 8.0744 | 8.639576 | 7.661158 | -0.5651763 | 0.7671812 | 0.1980449 | 0.01319227
86.98516 | 8.0738 | 8.633994 | 7.661749 | -0.5601936 | 0.7613705 | 0.1977033 | 0.01317087
86.99516 | 8.0774 | 8.628503 | 7.662327 | -0.5511027 | 0.7556352 | 0.197391 | 0.01314951
87.00515 | 8.0739 | 8.623107 | 7.662891 | -0.5492068 | 0.7499791 | 0.197108 | 0.01312824
87.01515 | 8.0699 | 8.617794 | 7.663443 | -0.5478938 | 0.7443897 | 0.1968537 | 0.013107
87.02515 | 8.0643 | 8.612567 | 7.663982 | -0.5482672 | 0.738871 | 0.1966281 | 0.01308582
87.03515 | 8.0705 | 8.607425 | 7.664508 | -0.5369252 | 0.7334215 | 0.1964311 | 0.01306469
87.04515 | 8.0729 | 8.602366 | 7.66502 | -0.5294661 | 0.7280398 | 0.1962624 | 0.01304362
87.05515 | 8.0637 | 8.597388 | 7.665519 | -0.5336882 | 0.7227244 | 0.196122 | 0.0130226
87.06514 | 8.0736 | 8.592495 | 7.666004 | -0.5188946 | 0.7174791 | 0.1960097 | 0.01300167
87.07514 | 8.0768 | 8.587674 | 7.666476 | -0.5108742 | 0.7122923 | 0.1959251 | 0.01298077
87.08514 | 8.0692 | 8.58293 | 7.666934 | -0.5137301 | 0.7071679 | 0.1958682 | 0.01295992
87.09514 | 8.0663 | 8.578261 | 7.667378 | -0.5119611 | 0.7021046 | 0.1958388 | 0.01293912
87.10514 | 8.0576 | 8.573665 | 7.667809 | -0.5160653 | 0.6971012 | 0.1958367 | 0.01291838
87.11513 | 8.0646 | 8.569146 | 7.668225 | -0.5045459 | 0.6921612 | 0.1958617 | 0.01289771
87.12513 | 8.0618 | 8.564693 | 7.668628 | -0.5028925 | 0.687274 | 0.1959137 | 0.01287708
87.13513 | 8.059 | 8.560308 | 7.669016 | -0.5013084 | 0.6824433 | 0.1959924 | 0.01285651
87.14513 | 8.0653 | 8.555992 | 7.66939 | -0.490692 | 0.6776678 | 0.1960977 | 0.01283597
87.15513 | 8.0651 | 8.551742 | 7.66975 | -0.4866421 | 0.6729468 | 0.1962294 | 0.0128155
87.16513 | 8.0497 | 8.547557 | 7.670096 | -0.4978573 | 0.668279 | 0.1963872 | 0.01279508
87.17512 | 8.0562 | 8.54344 | 7.670427 | -0.4872402 | 0.6636682 | 0.1965706 | 0.01277475
87.18512 | 8.0312 | 8.539382 | 7.670743 | -0.5081819 | 0.6591042 | 0.1967802 | 0.01275443
87.19512 | 8.0491 | 8.535385 | 7.671045 | -0.486285 | 0.6545906 | 0.1970153 | 0.01273417
87.20512 | 8.0399 | 8.531448 | 7.671332 | -0.4915483 | 0.6501266 | 0.1972758 | 0.01271396
87.21512 | 8.0519 | 8.527571 | 7.671604 | -0.4756707 | 0.6457112 | 0.1975614 | 0.01269382
87.22511 | 8.0416 | 8.523755 | 7.671861 | -0.4821546 | 0.641348 | 0.1978715 | 0.01267373
87.23511 | 8.0508 | 8.519992 | 7.672104 | -0.4691916 | 0.6370278 | 0.1982066 | 0.01265367
87.24511 | 8.037 | 8.516284 | 7.672331 | -0.4792842 | 0.6327538 | 0.1985661 | 0.01263367
87.25511 | 8.0431 | 8.512632 | 7.672543 | -0.4695315 | 0.6285254 | 0.1989498 | 0.01261373
87.26511 | 8.0158 | 8.509032 | 7.672739 | -0.4932323 | 0.624342 | 0.1993574 | 0.01259383
87.27511 | 8.0558 | 8.505486 | 7.67292 | -0.4496855 | 0.6202026 | 0.1997886 | 0.01257399
87.2851 | 8.0391 | 8.501994 | 7.673086 | -0.4628938 | 0.616111 | 0.2002428 | 0.01255422
87.2951 | 8.0408 | 8.498549 | 7.673236 | -0.4577488 | 0.612058 | 0.2007204 | 0.01253447
87.3051 | 8.0397 | 8.495153 | 7.67337 | -0.4554531 | 0.6080472 | 0.2012208 | 0.01251478
87.3151 | 8.0576 | 8.491806 | 7.673489 | -0.4342058 | 0.6040781 | 0.2017436 | 0.01249514
87.3251 | 8.0322 | 8.488506 | 7.673592 | -0.4563058 | 0.60015 | 0.2022886 | 0.01247555
87.33509 | 8.0342 | 8.485255 | 7.673678 | -0.4510553 | 0.5962662 | 0.2028549 | 0.01245602
87.34509 | 8.0159 | 8.482047 | 7.673749 | -0.4661471 | 0.5924185 | 0.2034431 | 0.01243653
87.35509 | 8.0405 | 8.478883 | 7.673803 | -0.4383833 | 0.5886102 | 0.2040525 | 0.01241709
87.36509 | 8.0255 | 8.475763 | 7.673842 | -0.4502629 | 0.5848408 | 0.2046827 | 0.01239769
87.37509 | 8.0299 | 8.472685 | 7.673864 | -0.442785 | 0.5811099 | 0.2053332 | 0.01237835
87.38509 | 8.0282 | 8.469649 | 7.673869 | -0.4414486 | 0.5774168 | 0.2060038 | 0.01235906
87.39508 | 8.0222 | 8.466656 | 7.673858 | -0.4444557 | 0.5737647 | 0.2066932 | 0.01233984
87.40508 | 8.0144 | 8.463699 | 7.67383 | -0.4492993 | 0.5701461 | 0.2074024 | 0.01232065
87.41508 | 8.0187 | 8.460782 | 7.673786 | -0.4420816 | 0.566564 | 0.2081304 | 0.0123015
87.42508 | 7.9945 | 8.457901 | 7.673724 | -0.4634014 | 0.5630181 | 0.2088766 | 0.01228241
87.43508 | 8.0146 | 8.455058 | 7.673646 | -0.4404579 | 0.559508 | 0.2096406 | 0.01226336
87.44507 | 8.0112 | 8.452253 | 7.673551 | -0.4410528 | 0.5560365 | 0.2104211 | 0.01224438
87.45507 | 8.003 | 8.44948 | 7.673438 | -0.4464795 | 0.5525965 | 0.2112192 | 0.01222542
87.46507 | 8.0045 | 8.44674 | 7.673309 | -0.4422399 | 0.5491912 | 0.2120336 | 0.01220652
87.47507 | 8.0029 | 8.444033 | 7.673162 | -0.4411329 | 0.54582 | 0.2128636 | 0.01218767
87.48507 | 7.9981 | 8.441357 | 7.672997 | -0.4432575 | 0.5424827 | 0.2137088 | 0.01216887
87.49507 | 7.9913 | 8.438713 | 7.672815 | -0.4474127 | 0.5391789 | 0.2145686 | 0.01215011
87.50506 | 7.9939 | 8.4361 | 7.672616 | -0.4421999 | 0.5359113 | 0.2154415 | 0.01213142
87.51506 | 7.9876 | 8.433513 | 7.672398 | -0.445913 | 0.5326734 | 0.2163286 | 0.01211276
87.52506 | 7.9926 | 8.430953 | 7.672163 | -0.4383534 | 0.5294679 | 0.2172283 | 0.01209415
87.53506 | 7.9854 | 8.42842 | 7.67191 | -0.4430202 | 0.5262946 | 0.2181401 | 0.01207558
87.54506 | 7.9863 | 8.425912 | 7.671639 | -0.439612 | 0.5231531 | 0.2190631 | 0.01205706
87.55505 | 7.9847 | 8.423431 | 7.67135 | -0.4387314 | 0.5200472 | 0.2199959 | 0.01203861
87.56505 | 7.9881 | 8.42097 | 7.671042 | -0.4328701 | 0.5169683 | 0.2209395 | 0.01202018
87.57505 | 7.9844 | 8.41853 | 7.670716 | -0.4341305 | 0.5139203 | 0.2218921 | 0.01200181
87.58505 | 7.9742 | 8.416111 | 7.670372 | -0.4419114 | 0.5109029 | 0.2228531 | 0.01198348
87.59505 | 7.9758 | 8.413712 | 7.670009 | -0.4379116 | 0.5079158 | 0.2238216 | 0.0119652
87.60505 | 7.9769 | 8.41133 | 7.669627 | -0.4344299 | 0.5049586 | 0.2247969 | 0.01194696
87.61504 | 7.988 | 8.408968 | 7.669228 | -0.4209677 | 0.502034 | 0.2257773 | 0.01192879
87.62504 | 7.9751 | 8.406618 | 7.668808 | -0.4315184 | 0.4991359 | 0.2267634 | 0.01191065
87.63504 | 7.9793 | 8.404282 | 7.66837 | -0.4249824 | 0.4962659 | 0.2277536 | 0.01189256
87.64504 | 7.9801 | 8.401961 | 7.667913 | -0.4218615 | 0.4934268 | 0.228747 | 0.01187451
87.65504 | 7.9919 | 8.399651 | 7.667437 | -0.4077512 | 0.4906151 | 0.2297427 | 0.0118565
87.66503 | 7.9793 | 8.397353 | 7.666942 | -0.4180532 | 0.4878345 | 0.2307385 | 0.01183856
87.67503 | 7.9764 | 8.395062 | 7.666427 | -0.4186623 | 0.485079 | 0.2317359 | 0.01182065
87.68503 | 7.9902 | 8.392779 | 7.665892 | -0.402579 | 0.4823513 | 0.2327326 | 0.01180279
87.69503 | 7.9948 | 8.390502 | 7.665338 | -0.3957019 | 0.4796509 | 0.2337277 | 0.01178497
87.70503 | 7.995 | 8.38823 | 7.664765 | -0.3932296 | 0.4769777 | 0.2347202 | 0.0117672
87.71503 | 7.996 | 8.385961 | 7.664171 | -0.3899607 | 0.4743313 | 0.2357089 | 0.01174947
87.72502 | 8.0046 | 8.383696 | 7.663558 | -0.3790958 | 0.471714 | 0.2366918 | 0.0117318
87.73502 | 8.0104 | 8.381429 | 7.662925 | -0.3710294 | 0.4691205 | 0.23767 | 0.01171417
87.74502 | 8.0044 | 8.379162 | 7.662271 | -0.374762 | 0.466553 | 0.2386413 | 0.01169658
87.75502 | 8.016 | 8.376892 | 7.661597 | -0.3608922 | 0.4640113 | 0.2396046 | 0.01167903
87.76502 | 8.0142 | 8.374619 | 7.660903 | -0.3604185 | 0.461495 | 0.2405587 | 0.01166153
87.77501 | 8.02 | 8.372342 | 7.660189 | -0.3523416 | 0.4590063 | 0.2415017 | 0.01164409
87.78501 | 8.0252 | 8.370056 | 7.659454 | -0.3448555 | 0.4565402 | 0.2424343 | 0.01162668
87.79501 | 8.0194 | 8.367761 | 7.658699 | -0.3483609 | 0.4540987 | 0.2433543 | 0.01160931
87.80501 | 8.0275 | 8.365456 | 7.657922 | -0.3379563 | 0.4516816 | 0.2442606 | 0.01159199
87.81501 | 8.0221 | 8.36314 | 7.657125 | -0.3410402 | 0.4492887 | 0.245152 | 0.01157471
87.82501 | 8.0233 | 8.360811 | 7.656306 | -0.337511 | 0.4469197 | 0.2460274 | 0.01155747
87.835 | 8.0186 | 8.358469 | 7.655468 | -0.3398694 | 0.4445766 | 0.2468848 | 0.0115403
87.845 | 8.0223 | 8.356109 | 7.654607 | -0.3338093 | 0.4422545 | 0.2477245 | 0.01152315
87.855 | 8.0167 | 8.353731 | 7.653725 | -0.3370313 | 0.4399555 | 0.2485446 | 0.01150605
87.865 | 8.0128 | 8.351334 | 7.652822 | -0.338534 | 0.4376793 | 0.2493438 | 0.01148899
87.875 | 8.0142 | 8.348916 | 7.651897 | -0.3347156 | 0.4354257 | 0.250121 | 0.01147197
87.88499 | 7.9981 | 8.346477 | 7.650951 | -0.3483772 | 0.4331966 | 0.2508741 | 0.01145501
87.89499 | 8.0107 | 8.344012 | 7.649983 | -0.3333121 | 0.4309874 | 0.2516035 | 0.01143808
87.90499 | 7.9906 | 8.341521 | 7.648993 | -0.3509213 | 0.4288001 | 0.2523071 | 0.01142119
87.91499 | 7.9865 | 8.339003 | 7.647981 | -0.3525031 | 0.4266343 | 0.2529837 | 0.01140434
87.92499 | 7.9867 | 8.336456 | 7.646947 | -0.349756 | 0.4244898 | 0.2536321 | 0.01138754
87.93498 | 7.9861 | 8.333881 | 7.645891 | -0.3477811 | 0.4223686 | 0.2542504 | 0.01137079
87.94498 | 7.978 | 8.331271 | 7.644813 | -0.3532713 | 0.420266 | 0.2548387 | 0.01135407
87.95498 | 7.9766 | 8.328628 | 7.643711 | -0.3520278 | 0.418184 | 0.255395 | 0.01133739
87.96498 | 7.9659 | 8.325949 | 7.642588 | -0.3600491 | 0.4161223 | 0.2559182 | 0.01132076
87.97498 | 7.9593 | 8.323233 | 7.641441 | -0.3639335 | 0.4140808 | 0.256407 | 0.01130416
87.98498 | 7.9612 | 8.320479 | 7.640272 | -0.3592794 | 0.412059 | 0.2568604 | 0.0112876
87.99497 | 7.9499 | 8.317688 | 7.639082 | -0.3677884 | 0.4100591 | 0.2572766 | 0.0112711
88.00497 | 7.9653 | 8.314853 | 7.637867 | -0.3495532 | 0.4080764 | 0.2576554 | 0.01125463
88.01497 | 7.9511 | 8.311975 | 7.636629 | -0.3608751 | 0.406113 | 0.2579952 | 0.0112382
88.02497 | 7.9474 | 8.309053 | 7.635367 | -0.3616526 | 0.4041686 | 0.2582948 | 0.0112218
88.03497 | 7.9534 | 8.306084 | 7.634083 | -0.3526844 | 0.4022428 | 0.2585533 | 0.01120545
88.04496 | 7.9495 | 8.303072 | 7.632776 | -0.3535719 | 0.4003374 | 0.2587693 | 0.01118915
88.05496 | 7.944 | 8.300008 | 7.631444 | -0.3560081 | 0.3984485 | 0.2589423 | 0.01117287
88.06496 | 7.9446 | 8.296894 | 7.630089 | -0.3522945 | 0.3965776 | 0.2590711 | 0.01115664
88.07496 | 7.955 | 8.29373 | 7.62871 | -0.3387298 | 0.3947246 | 0.2591548 | 0.01114044
88.08496 | 7.9507 | 8.290513 | 7.627307 | -0.3398129 | 0.3928892 | 0.2591924 | 0.01112428
88.09496 | 7.9472 | 8.287243 | 7.62588 | -0.3400426 | 0.3910713 | 0.2591833 | 0.01110816
88.10495 | 7.9585 | 8.283921 | 7.62443 | -0.3254212 | 0.3892723 | 0.2591266 | 0.01109209
88.11495 | 7.9496 | 8.280541 | 7.622955 | -0.330941 | 0.3874886 | 0.2590216 | 0.01107605
88.12495 | 7.9561 | 8.277104 | 7.621455 | -0.3210044 | 0.3857217 | 0.2588678 | 0.01106004
88.13495 | 7.9569 | 8.27361 | 7.61993 | -0.3167104 | 0.3839714 | 0.2586645 | 0.01104407
88.14495 | 7.9567 | 8.270058 | 7.618381 | -0.3133583 | 0.3822376 | 0.2584112 | 0.01102814
88.15494 | 7.9513 | 8.266451 | 7.616809 | -0.315151 | 0.3805215 | 0.2581079 | 0.01101226
88.16494 | 7.9575 | 8.262781 | 7.615211 | -0.3052806 | 0.3788199 | 0.2577536 | 0.01099641
88.17494 | 7.9613 | 8.25905 | 7.613587 | -0.2977501 | 0.377134 | 0.2573484 | 0.01098058
88.18494 | 7.9521 | 8.255259 | 7.611938 | -0.3031591 | 0.3754638 | 0.2568921 | 0.0109648
88.19494 | 7.9459 | 8.251407 | 7.610265 | -0.3055072 | 0.373809 | 0.2563846 | 0.01094905
88.20494 | 7.9543 | 8.247494 | 7.608565 | -0.2931939 | 0.3721694 | 0.2558259 | 0.01093334
88.21493 | 7.9502 | 8.243523 | 7.606842 | -0.2933232 | 0.3705465 | 0.2552167 | 0.01091768
88.22493 | 7.9509 | 8.239487 | 7.605092 | -0.2885869 | 0.3689369 | 0.2545559 | 0.01090204
88.23493 | 7.951 | 8.235389 | 7.603316 | -0.2843889 | 0.3673419 | 0.2538445 | 0.01088644
88.24493 | 7.9484 | 8.231229 | 7.601514 | -0.2828292 | 0.3657614 | 0.2530826 | 0.01087087
88.25493 | 7.9528 | 8.227008 | 7.599686 | -0.2742079 | 0.3641953 | 0.2522708 | 0.01085533
88.26492 | 7.9454 | 8.222729 | 7.597834 | -0.2773295 | 0.3626447 | 0.2514104 | 0.01083985
88.27492 | 7.9464 | 8.218386 | 7.595954 | -0.2719858 | 0.3611067 | 0.2505003 | 0.01082439
88.28492 | 7.9516 | 8.213981 | 7.594048 | -0.2623813 | 0.3595823 | 0.2495419 | 0.01080896
88.29492 | 7.9597 | 8.209516 | 7.592115 | -0.2498165 | 0.3580716 | 0.248536 | 0.01079356
88.30492 | 7.9599 | 8.204992 | 7.590156 | -0.2450918 | 0.3565743 | 0.2474834 | 0.0107782
88.31492 | 7.9594 | 8.200408 | 7.58817 | -0.2410079 | 0.3550902 | 0.2463849 | 0.01076288
88.32491 | 7.9649 | 8.19577 | 7.586159 | -0.2308699 | 0.3536207 | 0.2452426 | 0.0107476
88.33491 | 7.9694 | 8.191069 | 7.584119 | -0.2216694 | 0.3521626 | 0.2440552 | 0.01073234
88.34491 | 7.971 | 8.186312 | 7.582052 | -0.2153116 | 0.3507172 | 0.2428249 | 0.01071712
88.35491 | 7.9756 | 8.181497 | 7.579958 | -0.2058974 | 0.3492843 | 0.2415528 | 0.01070193
88.36491 | 7.979 | 8.176628 | 7.577837 | -0.1976275 | 0.3478637 | 0.24024 | 0.01068677
88.3749 | 7.9764 | 8.171708 | 7.57569 | -0.1953079 | 0.3464568 | 0.2388891 | 0.01067167
88.3849 | 7.978 | 8.16673 | 7.573514 | -0.1887297 | 0.3450605 | 0.2374987 | 0.01065658
88.3949 | 7.9856 | 8.161699 | 7.57131 | -0.1760988 | 0.343676 | 0.2360713 | 0.01064152
88.4049 | 7.9789 | 8.156616 | 7.569078 | -0.1777162 | 0.3423032 | 0.2346083 | 0.0106265
88.4149 | 7.9831 | 8.151483 | 7.566818 | -0.1683828 | 0.340942 | 0.233111 | 0.01061151
88.4249 | 7.9844 | 8.1463 | 7.56453 | -0.1618998 | 0.339592 | 0.2315808 | 0.01059655
88.43489 | 7.9787 | 8.141074 | 7.562217 | -0.1623744 | 0.3382546 | 0.2300215 | 0.01058164
88.44489 | 7.9703 | 8.135796 | 7.559872 | -0.1654956 | 0.3369268 | 0.2284298 | 0.01056675
88.45489 | 7.9732 | 8.130471 | 7.557499 | -0.1572706 | 0.3356098 | 0.2268095 | 0.01055189
88.46489 | 7.978 | 8.125101 | 7.555098 | -0.1471006 | 0.3343035 | 0.2251621 | 0.01053706
88.47489 | 7.9669 | 8.119687 | 7.552668 | -0.1527867 | 0.3330077 | 0.223489 | 0.01052227
88.48488 | 7.9687 | 8.114235 | 7.550211 | -0.1455355 | 0.3317233 | 0.2217934 | 0.01050752
88.49488 | 7.9721 | 8.108738 | 7.547723 | -0.1366375 | 0.3304479 | 0.2200735 | 0.01049279
88.50488 | 7.9664 | 8.103199 | 7.545206 | -0.1367992 | 0.3291824 | 0.2183324 | 0.0104781
88.51488 | 7.9596 | 8.097622 | 7.54266 | -0.1380218 | 0.3279267 | 0.2165717 | 0.01046343
88.52488 | 7.9574 | 8.092007 | 7.540084 | -0.1346065 | 0.3266807 | 0.2147928 | 0.0104488
88.53488 | 7.9557 | 8.086355 | 7.537479 | -0.1306546 | 0.3254441 | 0.2129971 | 0.0104342
88.54487 | 7.9611 | 8.080673 | 7.534847 | -0.1195731 | 0.3242184 | 0.2111882 | 0.01041964
88.55487 | 7.9598 | 8.074951 | 7.532182 | -0.1151514 | 0.3230002 | 0.2093637 | 0.0104051
88.56487 | 7.9577 | 8.069196 | 7.529488 | -0.1114964 | 0.321791 | 0.2075269 | 0.0103906
88.57487 | 7.9532 | 8.06341 | 7.526763 | -0.1102095 | 0.3205906 | 0.2056793 | 0.01037613
88.58487 | 7.9514 | 8.057591 | 7.524009 | -0.1061914 | 0.3193985 | 0.2038224 | 0.01036168
88.59486 | 7.9546 | 8.05175 | 7.521227 | -0.09714958 | 0.3182162 | 0.2019593 | 0.01034728
88.60486 | 7.9399 | 8.045873 | 7.518411 | -0.1059733 | 0.3170412 | 0.2000878 | 0.0103329
88.61486 | 7.9557 | 8.039969 | 7.515566 | -0.08426948 | 0.3158742 | 0.1982112 | 0.01031855
88.62486 | 7.9415 | 8.034039 | 7.512689 | -0.09253908 | 0.3147153 | 0.1963306 | 0.01030424
88.63486 | 7.9618 | 8.028083 | 7.509782 | -0.06628307 | 0.3135641 | 0.1944474 | 0.01028995
88.64486 | 7.943 | 8.022102 | 7.506843 | -0.07910249 | 0.3124206 | 0.1925629 | 0.0102757
88.65485 | 7.9477 | 8.016105 | 7.503877 | -0.06840455 | 0.3112861 | 0.1906802 | 0.01026149
88.66485 | 7.9478 | 8.010078 | 7.500876 | -0.06227766 | 0.3101575 | 0.1887968 | 0.0102473
88.67485 | 7.9463 | 8.004029 | 7.497844 | -0.05772893 | 0.309036 | 0.1869157 | 0.01023314
88.68485 | 7.9456 | 7.997959 | 7.49478 | -0.05235918 | 0.3079217 | 0.185038 | 0.010219
88.69485 | 7.9463 | 7.991869 | 7.491685 | -0.04556932 | 0.3068142 | 0.1831649 | 0.01020491
88.70484 | 7.9558 | 7.985766 | 7.488561 | -0.02996606 | 0.3057146 | 0.1812991 | 0.01019085
88.71484 | 7.952 | 7.979638 | 7.485403 | -0.02763812 | 0.3046205 | 0.1794381 | 0.01017681
88.72484 | 7.946 | 7.973492 | 7.482212 | -0.02749225 | 0.303533 | 0.1775847 | 0.0101628
88.73484 | 7.9538 | 7.967329 | 7.478989 | -0.01352906 | 0.3024519 | 0.1757397 | 0.01014882
88.74484 | 7.9502 | 7.961149 | 7.475733 | -0.01094923 | 0.301377 | 0.1739042 | 0.01013488
88.75484 | 7.9583 | 7.954953 | 7.472445 | 0.003346768 | 0.3003082 | 0.1720788 | 0.01012096
88.76483 | 7.9554 | 7.948748 | 7.469128 | 0.00665206 | 0.2992465 | 0.1702662 | 0.01010709
88.77483 | 7.9574 | 7.942521 | 7.465775 | 0.0148786 | 0.2981896 | 0.1684635 | 0.01009324
88.78483 | 7.9546 | 7.93628 | 7.462389 | 0.01831975 | 0.2971386 | 0.1666734 | 0.01007941
88.79483 | 7.9731 | 7.930025 | 7.45897 | 0.04307506 | 0.2960932 | 0.1648964 | 0.01006562
88.80483 | 7.9599 | 7.923756 | 7.455517 | 0.03614417 | 0.2950534 | 0.1631331 | 0.01005186
88.81482 | 7.9566 | 7.91748 | 7.452035 | 0.03912049 | 0.29402 | 0.1613859 | 0.01003813
88.82482 | 7.9633 | 7.911184 | 7.448516 | 0.05211613 | 0.2929911 | 0.1596519 | 0.01002443
88.83482 | 7.96 | 7.904875 | 7.444964 | 0.0551246 | 0.2919675 | 0.1579334 | 0.01001076
88.84482 | 7.9677 | 7.898554 | 7.441377 | 0.06914566 | 0.2909491 | 0.1562306 | 0.009997114
88.85482 | 7.9649 | 7.892221 | 7.437757 | 0.07267911 | 0.2899359 | 0.1545442 | 0.009983499
88.86482 | 7.9652 | 7.885875 | 7.434103 | 0.0793248 | 0.2889277 | 0.1528745 | 0.009969914
88.87481 | 7.9705 | 7.879524 | 7.430418 | 0.09097619 | 0.2879255 | 0.1512234 | 0.009956376
88.88481 | 7.9616 | 7.873154 | 7.426696 | 0.0884459 | 0.2869273 | 0.1495881 | 0.009942852
88.89481 | 7.9745 | 7.866773 | 7.422939 | 0.1077275 | 0.285934 | 0.1479704 | 0.009929356
88.90481 | 7.9752 | 7.860379 | 7.419147 | 0.1148209 | 0.2849455 | 0.1463706 | 0.009915893
88.91481 | 7.9755 | 7.853974 | 7.415321 | 0.1215261 | 0.2839617 | 0.1447889 | 0.009902457
88.9248 | 7.9763 | 7.847563 | 7.411463 | 0.1287368 | 0.2829837 | 0.1432271 | 0.009889061
88.9348 | 7.9836 | 7.841134 | 7.407567 | 0.1424656 | 0.2820094 | 0.1416822 | 0.009875687
88.9448 | 7.9854 | 7.834694 | 7.403636 | 0.1507064 | 0.2810396 | 0.1401559 | 0.00986234
88.9548 | 7.9981 | 7.828241 | 7.399669 | 0.1698591 | 0.2800745 | 0.1386483 | 0.009849022
88.9648 | 7.9939 | 7.821776 | 7.395667 | 0.1721238 | 0.279114 | 0.1371595 | 0.009835731
88.9748 | 8.0069 | 7.815299 | 7.391629 | 0.1916008 | 0.278158 | 0.1356895 | 0.009822473
88.98479 | 7.9944 | 7.808817 | 7.38756 | 0.1855835 | 0.2772076 | 0.1342399 | 0.009809257
88.99479 | 8.0138 | 7.802315 | 7.38345 | 0.2114852 | 0.2762606 | 0.1328077 | 0.009796055
89.00479 | 8.0097 | 7.7958 | 7.379305 | 0.2138996 | 0.2753181 | 0.1313944 | 0.009782882
89.01479 | 8.0083 | 7.789273 | 7.375123 | 0.2190269 | 0.27438 | 0.13 | 0.009769738
89.02479 | 8.0151 | 7.782733 | 7.370905 | 0.2323672 | 0.2734463 | 0.1286244 | 0.009756624
89.03478 | 8.0228 | 7.776186 | 7.366655 | 0.2466143 | 0.272518 | 0.1272688 | 0.009743549
89.04478 | 8.0153 | 7.769619 | 7.362364 | 0.2456813 | 0.2715932 | 0.1259307 | 0.009730491
89.05478 | 8.0097 | 7.763038 | 7.358037 | 0.2466622 | 0.2706727 | 0.1246111 | 0.009717461
89.06478 | 8.0279 | 7.756443 | 7.353672 | 0.271457 | 0.2697567 | 0.12331 | 0.009704461
89.07478 | 8.0136 | 7.749834 | 7.34927 | 0.2637662 | 0.268845 | 0.1220273 | 0.009691489
89.08478 | 8.0157 | 7.74321 | 7.344831 | 0.2724899 | 0.2679377 | 0.1207628 | 0.009678545
89.09477 | 8.0287 | 7.736578 | 7.340359 | 0.2921218 | 0.2670357 | 0.1195176 | 0.009665642
89.10477 | 8.0186 | 7.729924 | 7.335845 | 0.2886756 | 0.2661372 | 0.1182892 | 0.009652756
89.11477 | 8.0248 | 7.723255 | 7.331294 | 0.3015448 | 0.265243 | 0.1170786 | 0.009639897
89.12477 | 8.0216 | 7.71657 | 7.326704 | 0.3050298 | 0.2643533 | 0.1158856 | 0.009627066
89.13477 | 8.0439 | 7.709869 | 7.322077 | 0.3340309 | 0.2634679 | 0.1147101 | 0.00961426
89.14476 | 8.0309 | 7.703158 | 7.317416 | 0.3277418 | 0.2625877 | 0.113553 | 0.009601496
89.15476 | 8.0398 | 7.696424 | 7.312712 | 0.3433761 | 0.2617111 | 0.1124118 | 0.009588748
89.16476 | 8.0535 | 7.689673 | 7.30797 | 0.3638275 | 0.2608389 | 0.1112875 | 0.009576027
89.17476 | 8.0459 | 7.682904 | 7.303189 | 0.3629964 | 0.2599711 | 0.11018 | 0.009563335
89.18476 | 8.0574 | 7.676117 | 7.29837 | 0.381283 | 0.2591077 | 0.1090889 | 0.009550669
89.19476 | 8.0661 | 7.669312 | 7.293511 | 0.3967879 | 0.2582487 | 0.1080142 | 0.009538031
89.20475 | 8.0592 | 7.662496 | 7.288619 | 0.3967044 | 0.2573951 | 0.1069565 | 0.009525436
89.21475 | 8.0822 | 7.655653 | 7.283682 | 0.4265466 | 0.2565449 | 0.1059137 | 0.009512853
89.22475 | 8.0853 | 7.648792 | 7.278706 | 0.436508 | 0.2556992 | 0.1048866 | 0.009500297
89.23475 | 8.0803 | 7.641911 | 7.27369 | 0.4383891 | 0.254858 | 0.103875 | 0.009487771
89.24475 | 8.0933 | 7.63501 | 7.268635 | 0.45829 | 0.2540212 | 0.1028786 | 0.00947527
89.25474 | 8.0859 | 7.628095 | 7.263545 | 0.4578045 | 0.2531896 | 0.1018981 | 0.009462801
89.26474 | 8.0956 | 7.621152 | 7.25841 | 0.4744476 | 0.2523617 | 0.1009305 | 0.009450353
89.27474 | 8.1178 | 7.614189 | 7.253235 | 0.5036106 | 0.2515383 | 0.09997845 | 0.009437933
89.28474 | 8.0981 | 7.607205 | 7.248019 | 0.4908951 | 0.2507193 | 0.09904083 | 0.009425538
89.29474 | 8.1144 | 7.600195 | 7.242763 | 0.5142047 | 0.2499048 | 0.0981141 | 0.009413171
89.30474 | 8.1074 | 7.593167 | 7.237467 | 0.5142332 | 0.2490947 | 0.09720457 | 0.009400829
89.31473 | 8.116 | 7.586123 | 7.232135 | 0.5298772 | 0.24829 | 0.09630964 | 0.009388533
89.32473 | 8.1229 | 7.579049 | 7.226756 | 0.5438511 | 0.2474889 | 0.09542733 | 0.009376244
89.33473 | 8.1192 | 7.571952 | 7.221337 | 0.5472484 | 0.2466923 | 0.09455831 | 0.009363982
89.34473 | 8.1213 | 7.564831 | 7.215876 | 0.5564693 | 0.2459001 | 0.09370238 | 0.009351747
89.35473 | 8.1275 | 7.557686 | 7.210374 | 0.5698143 | 0.2451124 | 0.09285931 | 0.009339534
89.36472 | 8.1239 | 7.550523 | 7.204836 | 0.5733771 | 0.24433 | 0.09202917 | 0.00932736
89.37472 | 8.1428 | 7.543329 | 7.199251 | 0.5994713 | 0.2435512 | 0.09121121 | 0.009315203
89.38472 | 8.125 | 7.536109 | 7.193624 | 0.5888907 | 0.2427769 | 0.09040549 | 0.009303073
89.39472 | 8.146 | 7.528864 | 7.187955 | 0.6171356 | 0.242007 | 0.08961181 | 0.009290969
89.40472 | 8.1279 | 7.521592 | 7.182243 | 0.6063081 | 0.2412415 | 0.08882834 | 0.009278887
89.41472 | 8.1529 | 7.514294 | 7.176489 | 0.6386056 | 0.2404806 | 0.08805776 | 0.009266833
89.42471 | 8.1466 | 7.506978 | 7.170699 | 0.639622 | 0.2397247 | 0.08729975 | 0.009254825
89.43471 | 8.1589 | 7.499627 | 7.16486 | 0.6592727 | 0.2389726 | 0.08655224 | 0.009242819
89.44471 | 8.1571 | 7.492249 | 7.158978 | 0.6648509 | 0.2382248 | 0.08581578 | 0.009230841
89.45471 | 8.1622 | 7.484843 | 7.153053 | 0.6773569 | 0.2374813 | 0.08509018 | 0.00921889
89.46471 | 8.1764 | 7.477409 | 7.147085 | 0.698991 | 0.2367423 | 0.08437526 | 0.009206967
89.4747 | 8.1574 | 7.469954 | 7.141079 | 0.687446 | 0.2360083 | 0.08367158 | 0.00919507
89.4847 | 8.178 | 7.462463 | 7.135024 | 0.7155374 | 0.2352779 | 0.08297746 | 0.009183194
89.4947 | 8.1898 | 7.454942 | 7.128925 | 0.734858 | 0.2345518 | 0.08229346 | 0.009171343
89.5047 | 8.1959 | 7.447392 | 7.122783 | 0.7485082 | 0.2338301 | 0.08161942 | 0.009159521
89.5147 | 8.1904 | 7.439812 | 7.116596 | 0.7505884 | 0.2331126 | 0.0809551 | 0.00914772
89.5247 | 8.2012 | 7.432201 | 7.110365 | 0.7689991 | 0.2323994 | 0.08030025 | 0.00913594
89.53469 | 8.2075 | 7.424568 | 7.104097 | 0.7829324 | 0.2316911 | 0.07965572 | 0.009124204
89.54469 | 8.2133 | 7.416895 | 7.097777 | 0.7964045 | 0.2309863 | 0.07901976 | 0.009112478
89.55469 | 8.2206 | 7.409192 | 7.091413 | 0.811408 | 0.2302857 | 0.07839289 | 0.009100779
89.56469 | 8.2246 | 7.401457 | 7.085003 | 0.8231432 | 0.2295893 | 0.077775 | 0.009089102
89.57469 | 8.2385 | 7.393689 | 7.078549 | 0.8448106 | 0.228897 | 0.07716571 | 0.009077449
89.58468 | 8.2477 | 7.385897 | 7.072056 | 0.8618025 | 0.2282095 | 0.07656579 | 0.009065826
89.59468 | 8.2468 | 7.378065 | 7.065512 | 0.868735 | 0.2275254 | 0.07597376 | 0.009054225
89.60468 | 8.2647 | 7.370199 | 7.058921 | 0.8945005 | 0.2268454 | 0.07539007 | 0.009042645
89.61468 | 8.2574 | 7.3623 | 7.052285 | 0.8950996 | 0.2261694 | 0.07481454 | 0.009031089
89.62468 | 8.2625 | 7.354368 | 7.045604 | 0.9081323 | 0.2254975 | 0.07424706 | 0.009019555
89.63468 | 8.2834 | 7.346401 | 7.038876 | 0.9369993 | 0.2248295 | 0.07368747 | 0.009008051
89.64467 | 8.2792 | 7.338407 | 7.032108 | 0.9407927 | 0.2241662 | 0.07313616 | 0.008996582
89.65467 | 8.2988 | 7.330371 | 7.025288 | 0.9684289 | 0.2235061 | 0.07259191 | 0.008985123
89.66467 | 8.3085 | 7.3223 | 7.018421 | 0.9862002 | 0.2228499 | 0.07205514 | 0.008973688
89.67467 | 8.3001 | 7.314193 | 7.011507 | 0.9859072 | 0.2221976 | 0.07152564 | 0.008962276
89.68467 | 8.3179 | 7.30605 | 7.004547 | 1.01185 | 0.2215492 | 0.07100343 | 0.008950888
89.69466 | 8.3195 | 7.297879 | 6.997546 | 1.021621 | 0.2209052 | 0.0704888 | 0.008939535
89.70466 | 8.3357 | 7.289664 | 6.990491 | 1.046036 | 0.2202643 | 0.06998062 | 0.008928191
89.71466 | 8.3366 | 7.281412 | 6.983389 | 1.055188 | 0.2196273 | 0.06947928 | 0.008916874
89.72466 | 8.3495 | 7.273123 | 6.976239 | 1.076377 | 0.2189939 | 0.06898465 | 0.00890558
89.73466 | 8.3622 | 7.264796 | 6.969041 | 1.097404 | 0.2183642 | 0.06849629 | 0.00889431
89.74466 | 8.3602 | 7.256432 | 6.961796 | 1.103768 | 0.2177383 | 0.06801474 | 0.008883063
89.75465 | 8.3756 | 7.248037 | 6.954509 | 1.127563 | 0.2171166 | 0.06754001 | 0.008871853
89.76465 | 8.3861 | 7.239597 | 6.947167 | 1.146503 | 0.2164979 | 0.06707106 | 0.008860653
89.77465 | 8.3855 | 7.231117 | 6.939777 | 1.154383 | 0.2158827 | 0.06660827 | 0.008849475
89.78465 | 8.4092 | 7.222598 | 6.932337 | 1.186602 | 0.2152712 | 0.0661515 | 0.008838321
89.79465 | 8.4184 | 7.21404 | 6.924849 | 1.20436 | 0.2146631 | 0.06570066 | 0.008827189
89.80464 | 8.418 | 7.205451 | 6.91732 | 1.212549 | 0.2140592 | 0.06525608 | 0.008816088
89.81464 | 8.4406 | 7.196814 | 6.909734 | 1.243786 | 0.2134583 | 0.06481678 | 0.008805002
89.82464 | 8.4551 | 7.188136 | 6.902098 | 1.266964 | 0.2128605 | 0.06438311 | 0.008793939
89.83464 | 8.451 | 7.179418 | 6.894413 | 1.271582 | 0.2122664 | 0.06395496 | 0.008782899
89.84464 | 8.4664 | 7.170658 | 6.886679 | 1.295742 | 0.2116754 | 0.06353208 | 0.008771884
89.85464 | 8.4737 | 7.161858 | 6.878894 | 1.311842 | 0.2110881 | 0.06311469 | 0.008760889
89.86463 | 8.495 | 7.153025 | 6.871067 | 1.341975 | 0.2105043 | 0.062703 | 0.008749927
89.87463 | 8.5026 | 7.144141 | 6.863182 | 1.358459 | 0.2099236 | 0.06229598 | 0.008738977
89.88463 | 8.5191 | 7.135215 | 6.855247 | 1.383885 | 0.2093458 | 0.06189407 | 0.008728048
89.89463 | 8.5432 | 7.126247 | 6.847261 | 1.416953 | 0.2087717 | 0.06149709 | 0.008717143
89.90463 | 8.5268 | 7.117236 | 6.839224 | 1.409564 | 0.2082004 | 0.06110503 | 0.00870626
89.91462 | 8.5603 | 7.108192 | 6.831145 | 1.452108 | 0.2076331 | 0.06071824 | 0.00869541
89.92462 | 8.5661 | 7.099095 | 6.823006 | 1.467005 | 0.2070683 | 0.06033571 | 0.00868457
89.93462 | 8.5763 | 7.089954 | 6.814816 | 1.486346 | 0.2065066 | 0.05995781 | 0.008673753
89.94462 | 8.6107 | 7.08077 | 6.806574 | 1.52993 | 0.2059481 | 0.05958449 | 0.008662958
89.95462 | 8.5943 | 7.071541 | 6.798281 | 1.522759 | 0.2053926 | 0.05921565 | 0.008652182
89.96462 | 8.63 | 7.062268 | 6.789935 | 1.567732 | 0.2048401 | 0.05885123 | 0.00864143
89.97461 | 8.6128 | 7.05296 | 6.781546 | 1.55984 | 0.2042913 | 0.05849152 | 0.008630714
89.98461 | 8.6619 | 7.043597 | 6.773097 | 1.618303 | 0.2037448 | 0.0581357 | 0.008620007
89.99461 | 8.6601 | 7.03419 | 6.764595 | 1.62591 | 0.2032014 | 0.05778408 | 0.008609321