## Summary
Parameter | Mo2C_Pbcn_fixed | MoO2_P21c_fixed P 21/c | MoC_0.66 F m -3 m
Sample | M18-SM_Cu_powder.dat | M18-SM_Cu_powder.dat | M18-SM_Cu_powder.dat
Method | GSAS-II | GSAS-II | GSAS-II
Phase name | Mo2C_Pbcn_fixed | MoO2_P21c_fixed P 21/c | MoC_0.66 F m -3 m
COD / MP ID | manual | manual | manual
Formula | Mo8 C4 | Mo4 O8 | Mo4 C2.64
Space group
Space group # | 60 | 14 | 225
Crystal system | orthorhombic | monoclinic | cubic
a (Å) | 4.72973 | 5.53442 | 4.24346
b (Å) | 6.01311 | 4.83384 | 4.24346
c (Å) | 5.18919 | 5.63543 | 4.24346
α (°) | 90 | 90 | 90
β (°) | 90 | 120.297 | 90
γ (°) | 90 | 90 | 90
Volume (A^3) | 147.5824 | 130.17148 | 76.41184
da/a0 (%) | -0.513 | -0.116 | -0.224
db/b0 (%) | -1.043 | -0.713 | -0.224
dc/c0 (%) | -0.998 | -0.105 | -0.224
dV/V0 (%) | -2.533 | -1.055 | -0.671
Weight fraction (%) | 81.2 | 9.4 | 9.4
GSAS-II mass weight fraction (%) | 81.5 | 5.8 | 12.7
Weight fraction ± (%) | 1.62 | 1 | 1
Weight fraction error source | integrated_phase_area_diagonal_covariance+systematic_floor | integrated_phase_area_diagonal_covariance+systematic_floor | integrated_phase_area_diagonal_covariance+systematic_floor
Weight fraction propagated sigma (%) | 0.481 | 0.39 | 0.358
Weight fraction systematic floor (%) | 1.624 | 1 | 1
Weight fraction method | integrated_phase_pattern_area | integrated_phase_pattern_area | integrated_phase_pattern_area
Integrated phase fraction (%) | 81.2 | 9.4 | 9.4
Integrated - wt fraction (percentage points) | -0.31 | 3.57 | -3.26
Integrated phase fraction method | primary_quant_from_refined_phase_envelope | primary_quant_from_refined_phase_envelope | primary_quant_from_refined_phase_envelope
Crystallite size (nm) | 1000 | 1000 | 1000
Crystallite size source | gsas_hap_size | gsas_hap_size | gsas_hap_size
Scale factor | 0.5873 | 0.06693 | 0.17906
Scale factor sigma | 0.00464615 | 0.00302436 | 0.0073391
Scale factor sigma (%) | 0.791 | 4.518 | 4.099
Scale factor sigma source | gsas_covariance | gsas_covariance | gsas_covariance
Scale * phase mass value | 478.9819 | 34.25339335 | 74.39444602
Legacy mass-weighted scale value | 478.9819 | 34.25339335 | 74.39444602
U (Caglioti) | 0.01489 | 0.01489 | 0.01489
V (Caglioti) | -0.01538 | -0.01538 | -0.01538
W (Caglioti) | 0.00566 | 0.00566 | 0.00566
X (Lorentzian) | 0 | 0 | 0
Y (Lorentzian) | 1.32458 | 1.32458 | 1.32458
η at strongest | 0.999 | 0.998 | 0.999
FWHM (°) | 1.4094 | 1.3622 | 1.3974
FWHM reference 2theta (deg) | 39.5038 | 25.9863 | 36.6243
FWHM reference hkl | [1, 2, 1] | [0, 1, 1] | [1, 1, 1]
N reflections | 20 | 46 | 5
Seeded by | gsas2 | gsas2 | gsas2
Zero shift (°) | -0.05248 | -0.05248 | -0.05248
Rwp (%) | 10.64 | 10.64 | 10.64
Rp (%) | 8 | 8 | 8
χ² | 268.83 | 268.83 | 268.83
GoF | 16.396 | 16.396 | 16.396

## Plot Data
2theta | Y_obs | Y_calc | Background | Residual | Mo2C_Pbcn_fixed | MoO2_P21c_fixed P 21/c | MoC_0.66 F m -3 m | Mo2C_Pbcn_fixed peak 2θ | Mo2C_Pbcn_fixed [hkl] | MoO2_P21c_fixed P 21/c peak 2θ | MoO2_P21c_fixed P 21/c [hkl] | MoC_0.66 F m -3 m peak 2θ | MoC_0.66 F m -3 m [hkl]
10.00918 | 44.6447 | 39.96099 | 39.93222 | 4.683709 | 0.02319764 | 0.002789719 | 0.002782852 | 34.447 | [021] | 18.553 | [100] | 36.65 | [111]
10.01918 | 44.6241 | 39.9826 | 39.95381 | 4.641501 | 0.02321412 | 0.002792723 | 0.002784847 | 34.54 | [002] | 25.961 | [011] | 42.574 | [200]
10.02917 | 44.6337 | 40.00404 | 39.97523 | 4.629661 | 0.0232306 | 0.00279573 | 0.002786842 | 38.018 | [200] | 26.023 | [111] | 61.784 | [220]
10.03917 | 44.5942 | 40.02571 | 39.99652 | 4.568493 | 0.02324712 | 0.002798745 | 0.003141596 | 39.501 | [121] | 31.73 | [102] | 74.032 | [311]
10.04917 | 44.5843 | 40.04688 | 40.01767 | 4.537424 | 0.02326365 | 0.002801765 | 0.003143814 | 39.585 | [102] | 36.916 | [002] | 77.925 | [222]
10.05917 | 44.5628 | 40.0679 | 40.03867 | 4.494901 | 0.0232802 | 0.002804791 | 0.003146034 | 52.232 | [221] | 37.097 | [202]
10.06917 | 44.5341 | 40.08878 | 40.05952 | 4.445323 | 0.02329676 | 0.002807822 | 0.003148257 | 52.299 | [202] | 37.169 | [020]
10.07916 | 44.5512 | 40.10949 | 40.08022 | 4.44171 | 0.02331333 | 0.002810855 | 0.00315048 | 61.648 | [040] | 37.285 | [111]
10.08916 | 44.4851 | 40.13008 | 40.10078 | 4.355022 | 0.02332993 | 0.002813897 | 0.003152708 | 61.829 | [023] | 37.615 | [200]
10.09916 | 44.4981 | 40.15052 | 40.1212 | 4.347577 | 0.02334656 | 0.002816944 | 0.003154938 | 69.682 | [321] | 41.52 | [012]
10.10916 | 44.4466 | 40.17082 | 40.14148 | 4.275776 | 0.02336319 | 0.002819997 | 0.00315717 | 69.738 | [302] | 42.154 | [210]
10.11916 | 44.4576 | 40.19098 | 40.16162 | 4.266619 | 0.02337985 | 0.002823055 | 0.003159405 | 72.625 | [042] | 49.655 | [122]
10.12916 | 44.4307 | 40.211 | 40.18161 | 4.219704 | 0.02339652 | 0.002826118 | 0.003161642 | 72.848 | [004] | 49.868 | [102]
10.13915 | 44.3978 | 40.23085 | 40.20144 | 4.166952 | 0.0234132 | 0.002829184 | 0.00316388 | 74.769 | [240] | 53.085 | [113]
10.14915 | 44.3925 | 40.25058 | 40.22115 | 4.141923 | 0.02342991 | 0.002832258 | 0.003166122 | 74.935 | [223] | 53.187 | [213]
10.15915 | 44.3896 | 40.27017 | 40.24072 | 4.119435 | 0.02344664 | 0.002835338 | 0.003168366 | 75.784 | [142] | 53.39 | [022]
10.16915 | 44.3543 | 40.28961 | 40.26014 | 4.064688 | 0.02346338 | 0.002838423 | 0.003170613 | 76.004 | [104] | 53.525 | [222]
10.17915 | 44.3439 | 40.30892 | 40.27942 | 4.034982 | 0.02348015 | 0.002841514 | 0.003172862 | 81.3 | [400] | 53.915 | [220]
10.18914 | 44.3136 | 40.32806 | 40.29855 | 3.985537 | 0.02349691 | 0.002844607 | 0.003175112 | 85.042 | [242] | 53.968 | [211]
10.19914 | 44.315 | 40.34709 | 40.31755 | 3.967912 | 0.02351371 | 0.002847709 | 0.003177366 | 85.255 | [204] | 54.136 | [311]
10.20914 | 44.2857 | 40.36597 | 40.33641 | 3.919727 | 0.02353053 | 0.002850816 | 0.003179622 |  |  | 57.84 | [300]
10.21914 | 44.2551 | 40.38472 | 40.35513 | 3.870382 | 0.02354737 | 0.002853929 | 0.003181881 |  |  | 60.124 | [013]
10.22914 | 44.2935 | 40.40332 | 40.37372 | 3.890176 | 0.02356423 | 0.002857048 | 0.003184143 |  |  | 60.406 | [313]
10.23914 | 44.2173 | 40.42179 | 40.39216 | 3.795508 | 0.0235811 | 0.002860172 | 0.003186406 |  |  | 60.506 | [131]
10.24913 | 44.2313 | 40.4401 | 40.41045 | 3.791198 | 0.02359797 | 0.002863298 | 0.00318867 |  |  | 63.806 | [122]
10.25913 | 44.1839 | 40.45829 | 40.42862 | 3.725606 | 0.02361488 | 0.002866434 | 0.003190939 |  |  | 66.289 | [204]
10.26913 | 44.1942 | 40.47635 | 40.44665 | 3.717853 | 0.02363181 | 0.002869575 | 0.00319321 |  |  | 67.086 | [131]
10.27913 | 44.1728 | 40.49426 | 40.46455 | 3.678536 | 0.02364876 | 0.002872721 | 0.003195484 |  |  | 67.315 | [202]
10.28913 | 44.1422 | 40.51204 | 40.4823 | 3.630157 | 0.02366572 | 0.002875874 | 0.00319776 |  |  | 67.668 | [402]
10.29912 | 44.1309 | 40.52967 | 40.49991 | 3.601231 | 0.02368269 | 0.002879029 | 0.003200036 |  |  | 69.387 | [104]
10.30912 | 44.1207 | 40.54718 | 40.51739 | 3.573524 | 0.02369969 | 0.002882192 | 0.003202317 |  |  | 69.619 | [304]
10.31912 | 44.0754 | 40.56455 | 40.53474 | 3.510853 | 0.02371671 | 0.002885362 | 0.0032046 |  |  | 73.042 | [113]
10.32912 | 44.09 | 40.58178 | 40.55195 | 3.508216 | 0.02373375 | 0.002888537 | 0.003206886 |  |  | 73.925 | [311]
10.33912 | 44.0172 | 40.59888 | 40.56903 | 3.418315 | 0.0237508 | 0.002891718 | 0.003209174 |  |  | 78.522 | [224]
10.34912 | 44.051 | 40.61585 | 40.58598 | 3.435149 | 0.02376788 | 0.002894904 | 0.003211465 |  |  | 78.794 | [133]
10.35911 | 43.99 | 40.63267 | 40.60277 | 3.357333 | 0.02378496 | 0.002898094 | 0.003213756 |  |  | 79.02 | [404]
10.36911 | 43.9797 | 40.64937 | 40.61945 | 3.330335 | 0.02380207 | 0.002901292 | 0.003216052 |  |  | 79.483 | [222]
10.37911 | 43.9554 | 40.66593 | 40.63599 | 3.289469 | 0.0238192 | 0.002904496 | 0.00321835 |  |  | 79.655 | [331]
10.38911 | 43.9338 | 40.68236 | 40.6524 | 3.251437 | 0.02383635 | 0.002907706 | 0.003220651 |  |  | 79.815 | [422]
10.39911 | 43.8991 | 40.69866 | 40.66867 | 3.200438 | 0.02385352 | 0.002910921 | 0.003222953 |  |  | 80.299 | [400]
10.4091 | 43.882 | 40.71481 | 40.6848 | 3.167187 | 0.02387069 | 0.002914139 | 0.003225257 |  |  | 81.436 | [124]
10.4191 | 43.857 | 40.73085 | 40.70082 | 3.126152 | 0.02388789 | 0.002917367 | 0.003227565 |  |  | 84.731 | [033]
10.4291 | 43.8514 | 40.74675 | 40.7167 | 3.104648 | 0.02390512 | 0.0029206 | 0.003229876 |  |  | 84.976 | [333]
10.4391 | 43.7899 | 40.76252 | 40.73245 | 3.027376 | 0.02392236 | 0.002923839 | 0.003232189 |  |  | 88.692 | [302]
10.4491 | 43.8135 | 40.77817 | 40.74806 | 3.035335 | 0.02393962 | 0.002927085 | 0.003234505 |  |  | 89.815 | [215]
10.4591 | 43.7545 | 40.79368 | 40.76355 | 2.960824 | 0.0239569 | 0.002930335 | 0.003236823 |  |  | 89.95 | [315]
10.46909 | 43.7445 | 40.80904 | 40.77889 | 2.935458 | 0.02397418 | 0.002933589 | 0.003239141
10.47909 | 43.7077 | 40.82429 | 40.79412 | 2.883407 | 0.0239915 | 0.002936852 | 0.003241465
10.48909 | 43.7143 | 40.83941 | 40.80922 | 2.874885 | 0.02400884 | 0.002940121 | 0.00324379
10.49909 | 43.6816 | 40.85441 | 40.82419 | 2.827193 | 0.0240262 | 0.002943395 | 0.003246118
10.50909 | 43.6499 | 40.86927 | 40.83903 | 2.780629 | 0.02404357 | 0.002946676 | 0.003248449
10.51908 | 43.6377 | 40.88399 | 40.85373 | 2.753708 | 0.02406095 | 0.00294996 | 0.00325078
10.52908 | 43.6165 | 40.8986 | 40.86832 | 2.7179 | 0.02407836 | 0.002953253 | 0.003253116
10.53908 | 43.5868 | 40.91308 | 40.88277 | 2.67372 | 0.02409579 | 0.002956552 | 0.003255455
10.54908 | 43.5856 | 40.92743 | 40.8971 | 2.658167 | 0.02411324 | 0.002959857 | 0.003257796
10.55908 | 43.5727 | 40.94166 | 40.91131 | 2.63104 | 0.02413072 | 0.002963168 | 0.003260139
10.56908 | 43.5602 | 40.95576 | 40.92538 | 2.604441 | 0.0241482 | 0.002966486 | 0.003262485
10.57907 | 43.5156 | 40.96972 | 40.93932 | 2.545881 | 0.02416569 | 0.002969806 | 0.003264831
10.58907 | 43.5222 | 40.98357 | 40.95314 | 2.538633 | 0.02418322 | 0.002973135 | 0.003267183
10.59907 | 43.4812 | 40.99729 | 40.96684 | 2.483911 | 0.02420077 | 0.002976471 | 0.003269536
10.60907 | 43.4766 | 41.01089 | 40.98042 | 2.465714 | 0.02421834 | 0.002979813 | 0.003271892
10.61907 | 43.458 | 41.02436 | 40.99387 | 2.433641 | 0.02423592 | 0.002983161 | 0.003274252
10.62906 | 43.4633 | 41.03769 | 41.00718 | 2.425606 | 0.02425351 | 0.002986512 | 0.00327661
10.63906 | 43.4362 | 41.05092 | 41.02038 | 2.385282 | 0.02427113 | 0.002989872 | 0.003278974
10.64906 | 43.412 | 41.06402 | 41.03346 | 2.347981 | 0.02428877 | 0.002993239 | 0.003281341
10.65906 | 43.4012 | 41.077 | 41.04641 | 2.324199 | 0.02431054 | 0.002996612 | 0.00328371
10.66906 | 43.3969 | 41.08986 | 41.05924 | 2.307045 | 0.02432823 | 0.002999991 | 0.003286082
10.67906 | 43.3747 | 41.10259 | 41.07195 | 2.272113 | 0.02434593 | 0.003003377 | 0.003288456
10.68905 | 43.3674 | 41.11518 | 41.08452 | 2.252216 | 0.02436364 | 0.003006765 | 0.003290831
10.69905 | 43.3458 | 41.12767 | 41.09699 | 2.218128 | 0.02438138 | 0.003010164 | 0.00329321
10.70905 | 43.3173 | 41.14004 | 41.10933 | 2.177261 | 0.02439914 | 0.003013568 | 0.003295593
10.71905 | 43.3122 | 41.15228 | 41.12155 | 2.159916 | 0.02441692 | 0.003016979 | 0.003297977
10.72905 | 43.2916 | 41.16441 | 41.13365 | 2.127192 | 0.02443472 | 0.003020396 | 0.003300365
10.73904 | 43.2869 | 41.1764 | 41.14562 | 2.1105 | 0.02445253 | 0.003023817 | 0.003302752
10.74904 | 43.2683 | 41.18828 | 41.15748 | 2.080016 | 0.02447037 | 0.003027247 | 0.003305145
10.75904 | 43.2494 | 41.20005 | 41.16922 | 2.049352 | 0.02448823 | 0.003030683 | 0.00330754
10.76904 | 43.2338 | 41.21169 | 41.18084 | 2.022107 | 0.02450611 | 0.003034126 | 0.003309938
10.77904 | 43.2125 | 41.22322 | 41.19234 | 1.98928 | 0.02452606 | 0.003037576 | 0.003312339
10.78904 | 43.2078 | 41.23463 | 41.20373 | 1.973173 | 0.02454398 | 0.003041032 | 0.003314742
10.79903 | 43.1917 | 41.2459 | 41.21498 | 1.945796 | 0.0245619 | 0.003044491 | 0.003317145
10.80903 | 43.1801 | 41.25707 | 41.22613 | 1.923025 | 0.02457986 | 0.00304796 | 0.003319554
10.81903 | 43.1631 | 41.26813 | 41.23716 | 1.894972 | 0.02459784 | 0.003051436 | 0.003321964
10.82903 | 43.1437 | 41.27906 | 41.24807 | 1.864637 | 0.02461584 | 0.003054917 | 0.003324378
10.83903 | 43.1404 | 41.28988 | 41.25886 | 1.850518 | 0.02463386 | 0.003058406 | 0.003326795
10.84902 | 43.1144 | 41.30057 | 41.26953 | 1.813827 | 0.02465189 | 0.003061898 | 0.003329211
10.85902 | 43.0902 | 41.31116 | 41.28009 | 1.779042 | 0.02466995 | 0.0030654 | 0.003331633
10.86902 | 43.0897 | 41.32163 | 41.29054 | 1.768072 | 0.02468803 | 0.003068908 | 0.003334057
10.87902 | 43.0797 | 41.33198 | 41.30087 | 1.747718 | 0.02470612 | 0.003072423 | 0.003336484
10.88902 | 43.0734 | 41.34222 | 41.31108 | 1.73118 | 0.02472424 | 0.003075945 | 0.003338914
10.89902 | 43.0527 | 41.35234 | 41.32118 | 1.700356 | 0.02474238 | 0.003079474 | 0.003341346
10.90901 | 43.0492 | 41.36234 | 41.33116 | 1.686857 | 0.02476053 | 0.003083005 | 0.003343779
10.91901 | 43.029 | 41.37224 | 41.34103 | 1.656762 | 0.02477871 | 0.003086547 | 0.003346216
10.92901 | 43.0215 | 41.38202 | 41.35078 | 1.639481 | 0.02479691 | 0.003090096 | 0.003348657
10.93901 | 43.015 | 41.39169 | 41.36043 | 1.623314 | 0.02481513 | 0.003093652 | 0.0033511
10.94901 | 43.0008 | 41.40124 | 41.36996 | 1.59956 | 0.02483337 | 0.003097214 | 0.003353546
10.959 | 42.9808 | 41.41067 | 41.37936 | 1.570129 | 0.02485161 | 0.00310078 | 0.003355992
10.969 | 42.9735 | 41.42 | 41.38867 | 1.5535 | 0.02486989 | 0.003104356 | 0.003358443
10.979 | 42.9619 | 41.42922 | 41.39786 | 1.532684 | 0.02488819 | 0.003107938 | 0.003360897
10.989 | 42.9413 | 41.43832 | 41.40694 | 1.50298 | 0.02490651 | 0.003111528 | 0.003363354
10.999 | 42.9387 | 41.44731 | 41.41591 | 1.491387 | 0.02492486 | 0.003115124 | 0.003365813
11.009 | 42.92 | 41.45619 | 41.42476 | 1.463806 | 0.02494322 | 0.003118728 | 0.003368275
11.01899 | 42.912 | 41.46496 | 41.4335 | 1.447044 | 0.02496159 | 0.003122335 | 0.003370738
11.02899 | 42.8938 | 41.47362 | 41.44214 | 1.420184 | 0.02497999 | 0.003125952 | 0.003373205
11.03899 | 42.8882 | 41.48217 | 41.45066 | 1.406034 | 0.02499841 | 0.003129576 | 0.003375676
11.04899 | 42.8705 | 41.49061 | 41.45908 | 1.379895 | 0.02501686 | 0.003133207 | 0.003378148
11.05899 | 42.8595 | 41.49894 | 41.46738 | 1.360565 | 0.02503532 | 0.003136845 | 0.003380624
11.06898 | 42.8242 | 41.50715 | 41.47557 | 1.317052 | 0.02505379 | 0.003140487 | 0.0033831
11.07898 | 42.8094 | 41.51526 | 41.48366 | 1.29414 | 0.0250723 | 0.003144139 | 0.003385581
11.08898 | 42.8034 | 41.52326 | 41.49164 | 1.280137 | 0.02509082 | 0.003147799 | 0.003388066
11.09898 | 42.7698 | 41.53116 | 41.49951 | 1.238642 | 0.02510937 | 0.003151465 | 0.003390553
11.10898 | 42.7509 | 41.53895 | 41.50727 | 1.211955 | 0.02512794 | 0.003155138 | 0.003393042
11.11898 | 42.7577 | 41.54662 | 41.51492 | 1.211076 | 0.02514653 | 0.003158819 | 0.003395534
11.12897 | 42.7282 | 41.55419 | 41.52246 | 1.174011 | 0.02516512 | 0.003162503 | 0.003398027
11.13897 | 42.7153 | 41.56165 | 41.5299 | 1.153646 | 0.02518375 | 0.003166198 | 0.003400525
11.14897 | 42.6943 | 41.56901 | 41.53724 | 1.125287 | 0.0252031 | 0.0031699 | 0.003403025
11.15897 | 42.6808 | 41.57627 | 41.54446 | 1.104535 | 0.02522177 | 0.00317361 | 0.003405529
11.16897 | 42.652 | 41.58341 | 41.55159 | 1.068589 | 0.02524046 | 0.003177326 | 0.003408035
11.17896 | 42.633 | 41.59044 | 41.55859 | 1.042555 | 0.02525916 | 0.003181046 | 0.003410541
11.18896 | 42.6133 | 41.59738 | 41.5655 | 1.01592 | 0.02527789 | 0.003184777 | 0.003413053
11.19896 | 42.6075 | 41.60421 | 41.57231 | 1.00329 | 0.02529665 | 0.003188516 | 0.003415568
11.20896 | 42.5824 | 41.61093 | 41.57901 | 0.9714652 | 0.02531543 | 0.003192261 | 0.003418085
11.21896 | 42.5697 | 41.61756 | 41.5856 | 0.9521445 | 0.02533423 | 0.003196014 | 0.003420605
11.22896 | 42.5543 | 41.62407 | 41.5921 | 0.9302278 | 0.02535305 | 0.003199775 | 0.003423128
11.23895 | 42.5329 | 41.63048 | 41.59848 | 0.9024213 | 0.02537187 | 0.003203539 | 0.003425651
11.24895 | 42.5231 | 41.63679 | 41.60476 | 0.8863118 | 0.02539073 | 0.003207314 | 0.00342818
11.25895 | 42.5264 | 41.64299 | 41.61094 | 0.8834054 | 0.02540961 | 0.003211097 | 0.003430712
11.26895 | 42.5221 | 41.6491 | 41.61702 | 0.8730019 | 0.02542852 | 0.003214886 | 0.003433246
11.27895 | 42.4878 | 41.6551 | 41.623 | 0.8327005 | 0.02544779 | 0.003218684 | 0.003435783
11.28894 | 42.4888 | 41.66099 | 41.62886 | 0.8278075 | 0.02546672 | 0.003222485 | 0.003438321
11.29894 | 42.4718 | 41.66679 | 41.63464 | 0.8050105 | 0.02548569 | 0.003226297 | 0.003440863
11.30894 | 42.4442 | 41.67248 | 41.64031 | 0.7717151 | 0.02550468 | 0.003230117 | 0.003443409
11.31894 | 42.4487 | 41.67808 | 41.64588 | 0.7706209 | 0.02552369 | 0.003233945 | 0.003445957
11.32894 | 42.4334 | 41.68357 | 41.65134 | 0.7498276 | 0.02554272 | 0.00323778 | 0.003448509
11.33894 | 42.4238 | 41.68896 | 41.65671 | 0.734835 | 0.02556177 | 0.003241623 | 0.003451063
11.34893 | 42.418 | 41.69425 | 41.66197 | 0.723748 | 0.02558083 | 0.003245469 | 0.003453618
11.35893 | 42.3919 | 41.69944 | 41.66714 | 0.6924556 | 0.02559993 | 0.003249327 | 0.003456178
11.36893 | 42.3974 | 41.70454 | 41.67221 | 0.6928629 | 0.02561905 | 0.003253193 | 0.003458741
11.37893 | 42.3926 | 41.70953 | 41.67717 | 0.6830696 | 0.02563819 | 0.003257066 | 0.003461306
11.38893 | 42.3756 | 41.71442 | 41.68204 | 0.6611754 | 0.02565735 | 0.003260947 | 0.003463875
11.39892 | 42.3719 | 41.71922 | 41.68681 | 0.6526847 | 0.02567651 | 0.003264832 | 0.003466444
11.40892 | 42.3504 | 41.72391 | 41.69148 | 0.6264876 | 0.02569572 | 0.003268729 | 0.003469018
11.41892 | 42.3524 | 41.72851 | 41.69605 | 0.6238886 | 0.02571494 | 0.003272633 | 0.003471595
11.42892 | 42.3291 | 41.73301 | 41.70053 | 0.5960875 | 0.02573419 | 0.003276545 | 0.003474176
11.43892 | 42.3075 | 41.73742 | 41.70491 | 0.5700839 | 0.02575346 | 0.003280465 | 0.003476759
11.44892 | 42.2961 | 41.74172 | 41.70919 | 0.5543776 | 0.02577275 | 0.003284393 | 0.003479345
11.45891 | 42.2923 | 41.74593 | 41.71337 | 0.5463723 | 0.02579205 | 0.003288325 | 0.003481931
11.46891 | 42.2769 | 41.75004 | 41.71745 | 0.5268594 | 0.02581138 | 0.003292268 | 0.003484523
11.47891 | 42.2603 | 41.75406 | 41.72144 | 0.5062428 | 0.02583074 | 0.00329622 | 0.003487118
11.48891 | 42.2493 | 41.75798 | 41.72534 | 0.4913222 | 0.02585012 | 0.003300179 | 0.003489715
11.49891 | 42.2306 | 41.7618 | 41.72914 | 0.4687973 | 0.02586952 | 0.003304147 | 0.003492316
11.5089 | 42.2203 | 41.76553 | 41.73284 | 0.4547715 | 0.02588893 | 0.003308118 | 0.003494917
11.5189 | 42.2107 | 41.76916 | 41.73645 | 0.441537 | 0.02590837 | 0.003312101 | 0.003497523
11.5289 | 42.1945 | 41.7727 | 41.73996 | 0.4217973 | 0.02592784 | 0.003316093 | 0.003500132
11.5389 | 42.1767 | 41.77615 | 41.74338 | 0.400552 | 0.02594733 | 0.003320092 | 0.003502745
11.5489 | 42.1601 | 41.7795 | 41.7467 | 0.380601 | 0.02596684 | 0.0033241 | 0.00350536
11.5589 | 42.1424 | 41.78276 | 41.74993 | 0.3596439 | 0.02598638 | 0.003328116 | 0.003507978
11.56889 | 42.1132 | 41.78592 | 41.75307 | 0.3272835 | 0.02600591 | 0.003332136 | 0.003510597
11.57889 | 42.1075 | 41.78899 | 41.75611 | 0.3185131 | 0.02602549 | 0.003336168 | 0.003513221
11.58889 | 42.0784 | 41.79196 | 41.75906 | 0.2864358 | 0.02604509 | 0.003340208 | 0.003515849
11.59889 | 42.0733 | 41.79485 | 41.76192 | 0.2784511 | 0.02606472 | 0.003344256 | 0.003518479
11.60889 | 42.0481 | 41.79764 | 41.76469 | 0.2504588 | 0.02608436 | 0.003348313 | 0.003521112
11.61888 | 42.0415 | 41.80034 | 41.76736 | 0.2411613 | 0.02610401 | 0.003352374 | 0.003523745
11.62888 | 42.0299 | 41.80295 | 41.76994 | 0.2269529 | 0.0261237 | 0.003356447 | 0.003526384
11.63888 | 41.9968 | 41.80546 | 41.77243 | 0.191336 | 0.02614341 | 0.003360529 | 0.003529027
11.64888 | 41.9891 | 41.80789 | 41.77483 | 0.1812102 | 0.02616315 | 0.003364619 | 0.003531672
11.65888 | 41.9774 | 41.81022 | 41.77714 | 0.1671754 | 0.0261829 | 0.003368717 | 0.003534319
11.66887 | 41.9572 | 41.81247 | 41.77935 | 0.1447334 | 0.02620266 | 0.003372819 | 0.003536968
11.67887 | 41.9353 | 41.81462 | 41.78148 | 0.1206795 | 0.02622247 | 0.003376934 | 0.003539622
11.68887 | 41.9166 | 41.81668 | 41.78352 | 0.0999156 | 0.02624229 | 0.003381058 | 0.003542279
11.69887 | 41.8902 | 41.81866 | 41.78547 | 0.07154144 | 0.02626214 | 0.00338519 | 0.003544939
11.70887 | 41.8706 | 41.82054 | 41.78732 | 0.05005673 | 0.02628201 | 0.003389331 | 0.003547603
11.71887 | 41.8628 | 41.82234 | 41.78909 | 0.04046119 | 0.0263019 | 0.00339348 | 0.003550268
11.72886 | 41.851 | 41.82404 | 41.79077 | 0.02695617 | 0.0263218 | 0.003397633 | 0.003552935
11.73886 | 41.8146 | 41.82566 | 41.79236 | -0.01106201 | 0.02634174 | 0.003401799 | 0.003555608
11.74886 | 41.817 | 41.82719 | 41.79387 | -0.0101919 | 0.0263617 | 0.003405974 | 0.003558283
11.75886 | 41.7965 | 41.82863 | 41.79528 | -0.03213379 | 0.02638169 | 0.003410158 | 0.003560961
11.76886 | 41.789 | 41.82999 | 41.79661 | -0.04098797 | 0.02640169 | 0.00341435 | 0.003563643
11.77885 | 41.7739 | 41.83125 | 41.79785 | -0.0573535 | 0.02642171 | 0.003418546 | 0.003566325
11.78885 | 41.7477 | 41.83243 | 41.799 | -0.0847332 | 0.02644176 | 0.003422756 | 0.003569012
11.79885 | 41.7185 | 41.83353 | 41.80007 | -0.115026 | 0.02646183 | 0.003426974 | 0.003571703
11.80885 | 41.7043 | 41.83453 | 41.80104 | -0.1302323 | 0.02648194 | 0.003431201 | 0.003574396
11.81885 | 41.6824 | 41.83545 | 41.80194 | -0.1530523 | 0.02650206 | 0.003435437 | 0.003577093
11.82885 | 41.6698 | 41.83629 | 41.80274 | -0.1664864 | 0.0265222 | 0.003439682 | 0.003579793
11.83884 | 41.6563 | 41.83703 | 41.80347 | -0.180734 | 0.02654235 | 0.003443931 | 0.003582493
11.84884 | 41.644 | 41.8377 | 41.8041 | -0.1936969 | 0.02656254 | 0.003448193 | 0.003585199
11.85884 | 41.6201 | 41.8383 | 41.80465 | -0.2181956 | 0.02658276 | 0.003473326 | 0.003587908
11.86884 | 41.5996 | 41.83879 | 41.80512 | -0.2391886 | 0.026603 | 0.003477612 | 0.00359062
11.87884 | 41.598 | 41.8392 | 41.8055 | -0.241197 | 0.02662326 | 0.003481906 | 0.003593336
11.88883 | 41.5805 | 41.83952 | 41.8058 | -0.2590208 | 0.02664352 | 0.003486205 | 0.003596052
11.89883 | 41.5564 | 41.83976 | 41.80601 | -0.283361 | 0.02666383 | 0.003490518 | 0.003598773
11.90883 | 41.5439 | 41.83992 | 41.80614 | -0.2960174 | 0.02668417 | 0.00349484 | 0.003601497
11.91883 | 41.5281 | 41.84002 | 41.80618 | -0.3119156 | 0.02670452 | 0.003524407 | 0.003604225
11.92883 | 41.4931 | 41.84001 | 41.80614 | -0.3469055 | 0.0267249 | 0.003528754 | 0.003606956
11.93883 | 41.4808 | 41.83991 | 41.80602 | -0.3591124 | 0.0267453 | 0.003533109 | 0.00360969
11.94882 | 41.4576 | 41.83974 | 41.80582 | -0.3821369 | 0.02676571 | 0.003537469 | 0.003612425
11.95882 | 41.4605 | 41.83948 | 41.80554 | -0.378979 | 0.02678615 | 0.003541844 | 0.003615165
11.96882 | 41.4482 | 41.83914 | 41.80517 | -0.390939 | 0.02680663 | 0.003546227 | 0.003617909
11.97882 | 41.4288 | 41.83872 | 41.80472 | -0.4099173 | 0.02682712 | 0.003550619 | 0.003620655
11.98882 | 41.4178 | 41.83821 | 41.80419 | -0.420414 | 0.02684765 | 0.003555021 | 0.003623405
11.99881 | 41.4034 | 41.83763 | 41.80358 | -0.4342301 | 0.02686817 | 0.003559427 | 0.003626155
12.00881 | 41.3954 | 41.83696 | 41.80288 | -0.4415647 | 0.02688874 | 0.003563847 | 0.003628911
12.01881 | 41.3792 | 41.83622 | 41.80211 | -0.4570187 | 0.02690933 | 0.003568277 | 0.00363167
12.02881 | 41.3662 | 41.83539 | 41.80126 | -0.4691942 | 0.02693193 | 0.003572716 | 0.003634433
12.03881 | 41.3453 | 41.83449 | 41.80032 | -0.4891876 | 0.02695257 | 0.003577165 | 0.003637199
12.04881 | 41.3312 | 41.8335 | 41.79931 | -0.5023012 | 0.02697323 | 0.003581623 | 0.003639967
12.0588 | 41.3206 | 41.83244 | 41.79821 | -0.5118363 | 0.0269939 | 0.003586086 | 0.003642737
12.0688 | 41.3096 | 41.83129 | 41.79704 | -0.521691 | 0.02701462 | 0.003590564 | 0.003645512
12.0788 | 41.296 | 41.83007 | 41.79579 | -0.5340667 | 0.02703535 | 0.00359505 | 0.00364829
12.0888 | 41.2708 | 41.82876 | 41.79446 | -0.5579637 | 0.02705611 | 0.003599547 | 0.003651072
12.0988 | 41.2715 | 41.82738 | 41.79305 | -0.5558821 | 0.02707689 | 0.003604053 | 0.003653857
12.10879 | 41.2646 | 41.82592 | 41.79156 | -0.5613238 | 0.02709768 | 0.003608564 | 0.003656642
12.11879 | 41.2691 | 41.82439 | 41.79 | -0.5552862 | 0.02711851 | 0.003613089 | 0.003659433
12.12879 | 41.2449 | 41.82277 | 41.78835 | -0.5778708 | 0.02713937 | 0.003617624 | 0.003662228
12.13879 | 41.2263 | 41.82108 | 41.78663 | -0.5947783 | 0.02716051 | 0.003622169 | 0.003665025
12.14879 | 41.2041 | 41.81931 | 41.78483 | -0.6152083 | 0.02718142 | 0.003626724 | 0.003667826
12.15879 | 41.1658 | 41.81746 | 41.78296 | -0.6516625 | 0.02720334 | 0.003631288 | 0.00367063
12.16878 | 41.1701 | 41.81554 | 41.78101 | -0.645441 | 0.02722427 | 0.003635858 | 0.003673435
12.17878 | 41.1514 | 41.81354 | 41.77898 | -0.6621413 | 0.02724525 | 0.003640442 | 0.003676246
12.18878 | 41.1472 | 41.81147 | 41.77688 | -0.6642661 | 0.02726626 | 0.003645623 | 0.00367906
12.19878 | 41.1251 | 41.80931 | 41.7747 | -0.6842145 | 0.02728729 | 0.003650227 | 0.003681877
12.20878 | 41.1157 | 41.80709 | 41.77244 | -0.6913873 | 0.02730834 | 0.003654842 | 0.003684698
12.21877 | 41.1036 | 41.80479 | 41.77011 | -0.7011872 | 0.02732939 | 0.003659462 | 0.003687519
12.22877 | 41.0707 | 41.80242 | 41.7677 | -0.7317214 | 0.0273505 | 0.003675731 | 0.003690346
12.23877 | 41.0446 | 41.79997 | 41.76522 | -0.7553692 | 0.02737162 | 0.003680382 | 0.003693176
12.24877 | 41.0475 | 41.79744 | 41.76267 | -0.7499426 | 0.02739277 | 0.003685043 | 0.00369601
12.25877 | 41.0357 | 41.79484 | 41.76004 | -0.7591416 | 0.02741395 | 0.003689714 | 0.003698847
12.26877 | 40.9942 | 41.79217 | 41.75734 | -0.7979669 | 0.02743528 | 0.003694395 | 0.003701687
12.27876 | 40.9871 | 41.78942 | 41.75456 | -0.802321 | 0.02745648 | 0.003699082 | 0.003704527
12.28876 | 40.9591 | 41.78662 | 41.75171 | -0.8275155 | 0.02747773 | 0.003720293 | 0.003707375
12.29876 | 40.9524 | 41.78372 | 41.74879 | -0.8313207 | 0.02749931 | 0.003725014 | 0.003710225
12.30876 | 40.9297 | 41.78075 | 41.74579 | -0.8510525 | 0.0275206 | 0.003729745 | 0.003713078
12.31876 | 40.9098 | 41.77771 | 41.74272 | -0.8679119 | 0.02754193 | 0.003734612 | 0.003715935
12.32875 | 40.909 | 41.7746 | 41.73958 | -0.8656018 | 0.02756326 | 0.00373936 | 0.003718792
12.33875 | 40.8961 | 41.77142 | 41.73637 | -0.8753165 | 0.02758463 | 0.003744122 | 0.003721655
12.34875 | 40.8828 | 41.76816 | 41.73308 | -0.8853603 | 0.02760603 | 0.003749918 | 0.003724523
12.35875 | 40.8733 | 41.76485 | 41.72972 | -0.8915487 | 0.02762746 | 0.003771989 | 0.003727393
12.36875 | 40.8495 | 41.76145 | 41.72629 | -0.9119488 | 0.02764891 | 0.003777154 | 0.003730266
12.37875 | 40.8297 | 41.75798 | 41.72279 | -0.9282774 | 0.02767039 | 0.003781966 | 0.003733142
12.38874 | 40.8131 | 41.75444 | 41.71922 | -0.9413387 | 0.02769186 | 0.003786783 | 0.00373602
12.39874 | 40.82 | 41.75083 | 41.71558 | -0.9308285 | 0.027716 | 0.003791616 | 0.003738904
12.40874 | 40.7937 | 41.74715 | 41.71187 | -0.9534454 | 0.02773756 | 0.00379646 | 0.00374179
12.41874 | 40.7901 | 41.7434 | 41.70809 | -0.9533003 | 0.02775914 | 0.003809568 | 0.003744681
12.42874 | 40.7763 | 41.73958 | 41.70423 | -0.9632771 | 0.02778075 | 0.003814438 | 0.003747575
12.43873 | 40.7595 | 41.73569 | 41.70032 | -0.9761883 | 0.02780235 | 0.003819313 | 0.003750469
12.44873 | 40.7657 | 41.73173 | 41.69632 | -0.9660263 | 0.02782401 | 0.003824268 | 0.003753369
12.45873 | 40.7457 | 41.7277 | 41.69226 | -0.9819951 | 0.02784569 | 0.00382917 | 0.003756273
12.46873 | 40.7302 | 41.7236 | 41.68813 | -0.9933954 | 0.02786739 | 0.003834377 | 0.00375918
12.47873 | 40.742 | 41.71943 | 41.68394 | -0.9774273 | 0.02788912 | 0.003839813 | 0.003762091
12.48873 | 40.7385 | 41.71519 | 41.67967 | -0.9766903 | 0.02791088 | 0.003844748 | 0.003765006
12.49872 | 40.7163 | 41.71089 | 41.67534 | -0.9945896 | 0.02793264 | 0.00384969 | 0.00376792
12.50872 | 40.7052 | 41.70652 | 41.67094 | -1.001317 | 0.02795445 | 0.00385483 | 0.003770841
12.51872 | 40.6795 | 41.70208 | 41.66647 | -1.022576 | 0.02797628 | 0.003859799 | 0.003773765
12.52872 | 40.6684 | 41.69757 | 41.66193 | -1.029169 | 0.02799814 | 0.003864779 | 0.003776693
12.53872 | 40.671 | 41.69299 | 41.65732 | -1.021995 | 0.02802133 | 0.00386977 | 0.003779624
12.54871 | 40.6684 | 41.68836 | 41.65266 | -1.019958 | 0.02804322 | 0.003874768 | 0.003782556
12.55871 | 40.6573 | 41.68365 | 41.64792 | -1.026351 | 0.02806516 | 0.003881362 | 0.003785495
12.56871 | 40.6452 | 41.67888 | 41.64311 | -1.033676 | 0.02808712 | 0.003886388 | 0.003788436
12.57871 | 40.6447 | 41.67404 | 41.63824 | -1.029336 | 0.02810926 | 0.003891426 | 0.003791381
12.58871 | 40.6349 | 41.66913 | 41.63331 | -1.034229 | 0.02813128 | 0.003896668 | 0.00379433
12.59871 | 40.6246 | 41.66416 | 41.6283 | -1.039557 | 0.02815332 | 0.003901728 | 0.003797282
12.6087 | 40.5993 | 41.65912 | 41.62324 | -1.059824 | 0.02817537 | 0.003906795 | 0.003800234
12.6187 | 40.5917 | 41.65402 | 41.61811 | -1.062321 | 0.02819746 | 0.003911878 | 0.003803193
12.6287 | 40.5991 | 41.64885 | 41.61291 | -1.049754 | 0.02821958 | 0.003916973 | 0.003806155
12.6387 | 40.5793 | 41.64363 | 41.60765 | -1.064327 | 0.02824173 | 0.003927814 | 0.003809122
12.6487 | 40.564 | 41.63833 | 41.60232 | -1.07433 | 0.0282639 | 0.003932934 | 0.003812091
12.65869 | 40.5539 | 41.63297 | 41.59694 | -1.079075 | 0.02828608 | 0.00393806 | 0.003815061
12.66869 | 40.547 | 41.62755 | 41.59148 | -1.08055 | 0.0283083 | 0.003943203 | 0.003818038
12.67869 | 40.5397 | 41.62207 | 41.58596 | -1.082366 | 0.02833056 | 0.00395269 | 0.003821018
12.68869 | 40.5333 | 41.61651 | 41.58038 | -1.083214 | 0.02835284 | 0.003957858 | 0.003824001
12.69869 | 40.5086 | 41.6109 | 41.57473 | -1.102298 | 0.02837515 | 0.003963038 | 0.003826988
12.70869 | 40.5072 | 41.60522 | 41.56902 | -1.09802 | 0.02839748 | 0.003968229 | 0.003829979
12.71868 | 40.4856 | 41.59949 | 41.56326 | -1.113885 | 0.02841981 | 0.003973428 | 0.00383297
12.72868 | 40.4995 | 41.59368 | 41.55742 | -1.094182 | 0.0284422 | 0.003978644 | 0.003835968
12.73868 | 40.4916 | 41.58782 | 41.55153 | -1.096216 | 0.02846461 | 0.003983872 | 0.003838969
12.74868 | 40.4635 | 41.58189 | 41.54557 | -1.118389 | 0.02848705 | 0.003989112 | 0.003841974
12.75868 | 40.4549 | 41.5759 | 41.53955 | -1.120999 | 0.02850951 | 0.003994364 | 0.003844982
12.76867 | 40.453 | 41.56985 | 41.53347 | -1.116854 | 0.02853198 | 0.003999623 | 0.003847991
12.77867 | 40.4414 | 41.56374 | 41.52733 | -1.122342 | 0.0285545 | 0.0040049 | 0.003851007
12.78867 | 40.423 | 41.55757 | 41.52113 | -1.134569 | 0.02857705 | 0.004010189 | 0.003854026
12.79867 | 40.4174 | 41.55133 | 41.51486 | -1.133935 | 0.02859962 | 0.00401549 | 0.003857049
12.80867 | 40.4169 | 41.54504 | 41.50854 | -1.12814 | 0.02862222 | 0.004020803 | 0.003860075
12.81867 | 40.4139 | 41.53868 | 41.50215 | -1.124785 | 0.02864484 | 0.00402613 | 0.003863104
12.82866 | 40.3916 | 41.53228 | 41.49571 | -1.140676 | 0.02866748 | 0.004031463 | 0.003866135
12.83866 | 40.3747 | 41.5258 | 41.4892 | -1.151102 | 0.02869016 | 0.004037604 | 0.003869172
12.84866 | 40.3674 | 41.51927 | 41.48264 | -1.151867 | 0.02871286 | 0.004042968 | 0.003872213
12.85866 | 40.3618 | 41.51267 | 41.47601 | -1.150873 | 0.0287356 | 0.004048345 | 0.003875257
12.86866 | 40.3453 | 41.50602 | 41.46933 | -1.160719 | 0.02875836 | 0.004053831 | 0.003878305
12.87865 | 40.3126 | 41.49931 | 41.46259 | -1.186714 | 0.02878113 | 0.004059227 | 0.003881354
12.88865 | 40.3284 | 41.49254 | 41.45579 | -1.164143 | 0.02880395 | 0.004064642 | 0.003884409
12.89865 | 40.3071 | 41.48571 | 41.44893 | -1.178613 | 0.02882679 | 0.004070069 | 0.003887468
12.90865 | 40.2944 | 41.47883 | 41.44201 | -1.184425 | 0.02884966 | 0.00407551 | 0.00389053
12.91865 | 40.2849 | 41.47188 | 41.43503 | -1.18698 | 0.02887311 | 0.004080963 | 0.003893596
12.92865 | 40.2674 | 41.46488 | 41.428 | -1.197476 | 0.02889604 | 0.004086429 | 0.003896666
12.93864 | 40.2479 | 41.45782 | 41.42091 | -1.209922 | 0.02891936 | 0.004091903 | 0.003899737
12.94864 | 40.2377 | 41.45151 | 41.41376 | -1.213807 | 0.02974325 | 0.004099561 | 0.003902814
12.95864 | 40.2266 | 41.44484 | 41.40655 | -1.218241 | 0.03027615 | 0.004105067 | 0.003905895
12.96864 | 40.1955 | 41.43761 | 41.39929 | -1.242108 | 0.03029985 | 0.004110586 | 0.00390898
12.97864 | 40.1731 | 41.43032 | 41.39197 | -1.25722 | 0.03032359 | 0.004116119 | 0.003912068
12.98863 | 40.1648 | 41.42298 | 41.3846 | -1.258182 | 0.03034732 | 0.004121659 | 0.003915157
12.99863 | 40.1476 | 41.41558 | 41.37716 | -1.26798 | 0.03037111 | 0.004127218 | 0.003918252
13.00863 | 40.1254 | 41.40812 | 41.36967 | -1.282723 | 0.03039494 | 0.004132791 | 0.003921351
13.01863 | 40.1129 | 41.40061 | 41.36213 | -1.28771 | 0.03041878 | 0.004138376 | 0.003924454
13.02863 | 40.0909 | 41.39304 | 41.35453 | -1.302141 | 0.03044266 | 0.004143976 | 0.003927561
13.03863 | 40.0771 | 41.38542 | 41.34687 | -1.308317 | 0.03046695 | 0.004149589 | 0.003930672
13.04862 | 40.0593 | 41.37775 | 41.33917 | -1.318445 | 0.03049086 | 0.004155209 | 0.003933783
13.05862 | 40.0431 | 41.37001 | 41.3314 | -1.326911 | 0.03051482 | 0.00416085 | 0.003936901
13.06862 | 40.019 | 41.36222 | 41.32358 | -1.343222 | 0.03053881 | 0.004166503 | 0.003940023
13.07862 | 40.0033 | 41.35438 | 41.3157 | -1.351079 | 0.03056283 | 0.004172171 | 0.003943148
13.08862 | 39.9857 | 41.34688 | 41.30777 | -1.361182 | 0.03098734 | 0.004177852 | 0.003946277
13.09861 | 39.9682 | 41.33919 | 41.29979 | -1.370993 | 0.03126635 | 0.004183541 | 0.003949407
13.10861 | 39.9408 | 41.33119 | 41.29176 | -1.390388 | 0.03129079 | 0.00418925 | 0.003952544
13.11861 | 39.9261 | 41.32313 | 41.28366 | -1.39703 | 0.03131526 | 0.004194973 | 0.003955684
13.12861 | 39.9087 | 41.31502 | 41.27552 | -1.406318 | 0.03133976 | 0.00420071 | 0.003958829
13.13861 | 39.9012 | 41.30685 | 41.26732 | -1.405653 | 0.03136428 | 0.004206462 | 0.003961977
13.14861 | 39.8879 | 41.29863 | 41.25907 | -1.410735 | 0.03138884 | 0.004212226 | 0.003965129
13.1586 | 39.8733 | 41.29037 | 41.25077 | -1.417072 | 0.0314134 | 0.004218001 | 0.003968282
13.1686 | 39.8555 | 41.28212 | 41.24242 | -1.426615 | 0.03143801 | 0.004289912 | 0.003971441
13.1786 | 39.8367 | 41.27374 | 41.23401 | -1.43704 | 0.03146285 | 0.004295754 | 0.003974604
13.1886 | 39.8274 | 41.26533 | 41.22555 | -1.43793 | 0.0314878 | 0.004318407 | 0.003977772
13.1986 | 39.8071 | 41.25685 | 41.21703 | -1.449751 | 0.03151251 | 0.004324285 | 0.003980943
13.20859 | 39.7775 | 41.24833 | 41.20848 | -1.470829 | 0.0315374 | 0.004330172 | 0.003984114
13.21859 | 39.7657 | 41.23975 | 41.19986 | -1.474046 | 0.03156217 | 0.00433608 | 0.003987293
13.22859 | 39.7644 | 41.23111 | 41.19119 | -1.466713 | 0.03158696 | 0.004342002 | 0.003990475
13.23859 | 39.7306 | 41.22243 | 41.18248 | -1.491829 | 0.03161178 | 0.004347939 | 0.003993662
13.24859 | 39.7226 | 41.21377 | 41.17371 | -1.491167 | 0.03163663 | 0.004426859 | 0.003996852
13.25859 | 39.717 | 41.20498 | 41.16489 | -1.487981 | 0.03166151 | 0.004432862 | 0.004000046
13.26858 | 39.7085 | 41.19615 | 41.15603 | -1.487654 | 0.0316864 | 0.004438873 | 0.004003241
13.27858 | 39.6843 | 41.18735 | 41.14711 | -1.503054 | 0.03171134 | 0.004531526 | 0.004006443
13.28858 | 39.6751 | 41.17842 | 41.13813 | -1.503319 | 0.03173631 | 0.004537769 | 0.004009648
13.29858 | 39.6489 | 41.16943 | 41.12911 | -1.520533 | 0.03176131 | 0.004543875 | 0.004012858
13.30858 | 39.6306 | 41.16043 | 41.12005 | -1.529831 | 0.03178634 | 0.004583052 | 0.004016071
13.31857 | 39.6147 | 41.15136 | 41.11094 | -1.536656 | 0.03181138 | 0.004589199 | 0.004019285
13.32857 | 39.6014 | 41.14222 | 41.10177 | -1.540822 | 0.03183647 | 0.004595367 | 0.004022507
13.33857 | 39.5772 | 41.13305 | 41.09255 | -1.555848 | 0.03186159 | 0.004609953 | 0.004025732
13.34857 | 39.562 | 41.12382 | 41.08329 | -1.561817 | 0.03188674 | 0.004616157 | 0.004028961
13.35857 | 39.5548 | 41.11454 | 41.07397 | -1.559738 | 0.03191193 | 0.004622591 | 0.004032195
13.36857 | 39.5315 | 41.10521 | 41.06461 | -1.573713 | 0.03193915 | 0.004628826 | 0.004035431
13.37856 | 39.5219 | 41.09593 | 41.05521 | -1.574031 | 0.03196437 | 0.004719392 | 0.004038669
13.38856 | 39.5065 | 41.08656 | 41.04575 | -1.580063 | 0.03198964 | 0.004781537 | 0.004041914
13.39856 | 39.4924 | 41.07709 | 41.03624 | -1.584692 | 0.03201495 | 0.004787888 | 0.004045162
13.40856 | 39.4731 | 41.06757 | 41.02669 | -1.594474 | 0.03204028 | 0.004794255 | 0.004048416
13.41856 | 39.449 | 41.05805 | 41.01709 | -1.609052 | 0.03206565 | 0.00484394 | 0.004051672
13.42855 | 39.4402 | 41.04854 | 41.00745 | -1.608336 | 0.03209102 | 0.004937427 | 0.004054929
13.43855 | 39.4293 | 41.03888 | 40.99776 | -1.609578 | 0.03211777 | 0.004943907 | 0.004058194
13.44855 | 39.4122 | 41.02917 | 40.98802 | -1.616972 | 0.03214323 | 0.004950402 | 0.004061463
13.45855 | 39.3915 | 41.01942 | 40.97823 | -1.62792 | 0.03216871 | 0.004956914 | 0.004064736
13.46855 | 39.392 | 41.00962 | 40.9684 | -1.617621 | 0.03219423 | 0.004963442 | 0.004068012
13.47855 | 39.3673 | 40.99978 | 40.95852 | -1.632477 | 0.03221979 | 0.004969987 | 0.004071293
13.48854 | 39.345 | 40.9899 | 40.9486 | -1.644897 | 0.03224534 | 0.004976542 | 0.004074574
13.49854 | 39.3527 | 40.97996 | 40.93863 | -1.627261 | 0.03227095 | 0.004983227 | 0.004077863
13.50854 | 39.3289 | 40.97004 | 40.92861 | -1.641141 | 0.0323572 | 0.004989822 | 0.004081156
13.51854 | 39.3094 | 40.96006 | 40.91855 | -1.650656 | 0.03238289 | 0.005038192 | 0.004084453
13.52854 | 39.319 | 40.94999 | 40.90844 | -1.630995 | 0.03240862 | 0.005054518 | 0.004087753
13.53853 | 39.3094 | 40.93989 | 40.8983 | -1.630489 | 0.03243434 | 0.005061182 | 0.004091055
13.54853 | 39.2949 | 40.92973 | 40.88811 | -1.634831 | 0.03246222 | 0.005067869 | 0.004094364
13.55853 | 39.2877 | 40.91953 | 40.87787 | -1.631826 | 0.03248804 | 0.005074573 | 0.004097677
13.56853 | 39.2748 | 40.90932 | 40.86758 | -1.634521 | 0.03251389 | 0.005124782 | 0.004100993
13.57853 | 39.2613 | 40.89924 | 40.85725 | -1.637936 | 0.03274839 | 0.005131542 | 0.004104315
13.58853 | 39.2518 | 40.88894 | 40.84688 | -1.637137 | 0.03277436 | 0.00517583 | 0.00410764
13.59852 | 39.2452 | 40.87857 | 40.83647 | -1.633367 | 0.03280034 | 0.005182628 | 0.004110966
13.60852 | 39.227 | 40.86814 | 40.82601 | -1.641144 | 0.03282637 | 0.00518945 | 0.004114299
13.61852 | 39.2257 | 40.85768 | 40.81551 | -1.631977 | 0.03285243 | 0.00519629 | 0.004117637
13.62852 | 39.2128 | 40.84717 | 40.80497 | -1.634369 | 0.03287954 | 0.005203147 | 0.004120978
13.63852 | 39.2042 | 40.83662 | 40.79438 | -1.632416 | 0.03290566 | 0.005210023 | 0.004124324
13.64851 | 39.1889 | 40.82603 | 40.78376 | -1.637132 | 0.0329318 | 0.005217302 | 0.00412767
13.65851 | 39.187 | 40.81541 | 40.77308 | -1.628412 | 0.03295799 | 0.00524117 | 0.004131024
13.66851 | 39.1906 | 40.80473 | 40.76237 | -1.614132 | 0.03298421 | 0.005248104 | 0.004134382
13.67851 | 39.1649 | 40.79401 | 40.75161 | -1.629111 | 0.03301047 | 0.005255056 | 0.004137744
13.68851 | 39.1635 | 40.78325 | 40.74081 | -1.619749 | 0.03303828 | 0.005262025 | 0.00414111
13.69851 | 39.1486 | 40.77245 | 40.72997 | -1.623845 | 0.03306631 | 0.005269012 | 0.004144481
13.7085 | 39.1395 | 40.76161 | 40.71909 | -1.62211 | 0.03309264 | 0.005276012 | 0.004147852
13.7185 | 39.1215 | 40.75072 | 40.70817 | -1.629222 | 0.03311902 | 0.005283036 | 0.004151231
13.7285 | 39.1126 | 40.73979 | 40.6972 | -1.627194 | 0.03314544 | 0.005290079 | 0.004154614
13.7385 | 39.0827 | 40.72882 | 40.6862 | -1.646124 | 0.03317189 | 0.00529714 | 0.004158001
13.7485 | 39.0787 | 40.71781 | 40.67515 | -1.639114 | 0.03319838 | 0.00530422 | 0.004161393
13.75849 | 39.0707 | 40.70677 | 40.66407 | -1.636074 | 0.03322487 | 0.005311311 | 0.004164785
13.76849 | 39.0523 | 40.69568 | 40.65295 | -1.643384 | 0.03325143 | 0.005318428 | 0.004168184
13.77849 | 39.0422 | 40.68458 | 40.64178 | -1.642383 | 0.0333083 | 0.005325564 | 0.004171588
13.78849 | 39.0478 | 40.67341 | 40.63057 | -1.625612 | 0.03333492 | 0.005332719 | 0.004174996
13.79849 | 39.0252 | 40.6622 | 40.61932 | -1.637002 | 0.03336157 | 0.005339893 | 0.004178409
13.80849 | 39.008 | 40.65095 | 40.60803 | -1.642952 | 0.03338826 | 0.005347086 | 0.004181825
13.81848 | 38.993 | 40.63967 | 40.59672 | -1.646674 | 0.03341495 | 0.005354291 | 0.004185243
13.82848 | 38.9667 | 40.62835 | 40.58535 | -1.661645 | 0.0334417 | 0.005361522 | 0.004188668
13.83848 | 38.9713 | 40.61708 | 40.57395 | -1.645782 | 0.0335728 | 0.005368773 | 0.004192097
13.84848 | 38.9439 | 40.60569 | 40.5625 | -1.661795 | 0.03359964 | 0.005394799 | 0.00419553
13.85848 | 38.9167 | 40.59425 | 40.55102 | -1.67755 | 0.03362652 | 0.005402094 | 0.004198968
13.86847 | 38.9101 | 40.58278 | 40.53951 | -1.672678 | 0.03365341 | 0.005409401 | 0.004202407
13.87847 | 38.9044 | 40.57126 | 40.52795 | -1.666857 | 0.03368036 | 0.005416736 | 0.004205854
13.88847 | 38.8899 | 40.5597 | 40.51636 | -1.669798 | 0.03370733 | 0.00542409 | 0.004209305
13.89847 | 38.8778 | 40.5481 | 40.50472 | -1.670301 | 0.03373435 | 0.005431465 | 0.004212759
13.90847 | 38.8545 | 40.53647 | 40.49305 | -1.681966 | 0.03376139 | 0.005438859 | 0.004216218
13.91847 | 38.8429 | 40.5248 | 40.48134 | -1.681902 | 0.03378847 | 0.005454753 | 0.004219681
13.92846 | 38.8265 | 40.5131 | 40.4696 | -1.686604 | 0.03381555 | 0.005462182 | 0.004223147
13.93846 | 38.804 | 40.50136 | 40.45782 | -1.697358 | 0.03384346 | 0.005469639 | 0.004226619
13.94846 | 38.7894 | 40.48958 | 40.446 | -1.700175 | 0.03387122 | 0.005477117 | 0.004230095
13.95846 | 38.7709 | 40.47776 | 40.43414 | -1.706855 | 0.03389843 | 0.005484616 | 0.004233577
13.96846 | 38.7464 | 40.4659 | 40.42224 | -1.719498 | 0.03392568 | 0.005492134 | 0.004237062
13.97845 | 38.7343 | 40.45402 | 40.41032 | -1.719717 | 0.03395293 | 0.005499667 | 0.004240548
13.98845 | 38.7278 | 40.44209 | 40.39836 | -1.714288 | 0.03398024 | 0.005507227 | 0.004244041
13.99845 | 38.7104 | 40.43012 | 40.38635 | -1.719723 | 0.03400759 | 0.005514809 | 0.00424754
14.00845 | 38.6987 | 40.41812 | 40.37431 | -1.719421 | 0.03403497 | 0.005522411 | 0.004251043
14.01845 | 38.6749 | 40.40608 | 40.36224 | -1.731185 | 0.03406238 | 0.005530035 | 0.00425455
14.02845 | 38.6663 | 40.39401 | 40.35013 | -1.727712 | 0.03408983 | 0.00553768 | 0.004258061
14.03844 | 38.6444 | 40.38192 | 40.33799 | -1.737517 | 0.03411729 | 0.005545338 | 0.004261573
14.04844 | 38.6262 | 40.36977 | 40.32581 | -1.743574 | 0.0341448 | 0.005553026 | 0.004265093
14.05844 | 38.6166 | 40.3576 | 40.3136 | -1.740997 | 0.03417235 | 0.00556076 | 0.004268618
14.06844 | 38.5945 | 40.34538 | 40.30134 | -1.750885 | 0.03419994 | 0.005568491 | 0.004272147
14.07844 | 38.5757 | 40.33314 | 40.28906 | -1.757438 | 0.03422756 | 0.005576243 | 0.004275681
14.08843 | 38.5645 | 40.32087 | 40.27675 | -1.756369 | 0.03425518 | 0.00558401 | 0.004279215
14.09843 | 38.5544 | 40.30855 | 40.2644 | -1.754153 | 0.03428287 | 0.005591807 | 0.004282758
14.10843 | 38.5456 | 40.2962 | 40.25201 | -1.750604 | 0.03431059 | 0.005600011 | 0.004286304
14.11843 | 38.5203 | 40.28382 | 40.23958 | -1.763521 | 0.03433834 | 0.005607852 | 0.004289856
14.12843 | 38.5124 | 40.2714 | 40.22713 | -1.759004 | 0.03436613 | 0.005615716 | 0.004293411
14.13843 | 38.4958 | 40.25895 | 40.21464 | -1.763153 | 0.03439396 | 0.005623602 | 0.004296972
14.14842 | 38.4765 | 40.24648 | 40.20213 | -1.769982 | 0.03442179 | 0.00563164 | 0.004300533
14.15842 | 38.4646 | 40.23396 | 40.18957 | -1.769365 | 0.03444968 | 0.00563957 | 0.004304102
14.16842 | 38.4517 | 40.22141 | 40.17698 | -1.769715 | 0.03447761 | 0.005647525 | 0.004307676
14.17842 | 38.4537 | 40.20883 | 40.16436 | -1.755132 | 0.03450568 | 0.005655502 | 0.004311254
14.18842 | 38.4227 | 40.19622 | 40.1517 | -1.773516 | 0.03453368 | 0.005663503 | 0.004314836
14.19841 | 38.4133 | 40.18358 | 40.13903 | -1.770281 | 0.03456168 | 0.005671517 | 0.00431842
14.20841 | 38.4054 | 40.1709 | 40.12631 | -1.765501 | 0.03459005 | 0.005679564 | 0.004322012
14.21841 | 38.3921 | 40.15819 | 40.11356 | -1.766089 | 0.03461815 | 0.005687635 | 0.004325608
14.22841 | 38.3685 | 40.14544 | 40.10077 | -1.776944 | 0.03464629 | 0.005695729 | 0.004329208
14.23841 | 38.3674 | 40.13267 | 40.08796 | -1.765274 | 0.03467446 | 0.005709133 | 0.004332814
14.24841 | 38.3409 | 40.11987 | 40.07511 | -1.778966 | 0.03470267 | 0.005717276 | 0.004336424
14.2584 | 38.3354 | 40.10704 | 40.06224 | -1.77164 | 0.03473088 | 0.005725840718 | 0.004340035
14.2684 | 38.3101 | 40.09417 | 40.04933 | -1.784069 | 0.03475916 | 0.005734032 | 0.004343654
14.2784 | 38.3086 | 40.08127 | 40.03639 | -1.772668 | 0.03478748 | 0.005742248 | 0.004347277
14.2884 | 38.2923 | 40.06834 | 40.02342 | -1.776035 | 0.03481582 | 0.005750489 | 0.004350906
14.2984 | 38.2737 | 40.05537 | 40.01041 | -1.781673 | 0.03484421 | 0.005759419 | 0.004354539
14.30839 | 38.2664 | 40.04239 | 39.99739 | -1.775992 | 0.03487261 | 0.005767712 | 0.004358172
14.31839 | 38.2527 | 40.02937 | 39.98433 | -1.776669 | 0.03490106 | 0.005777622 | 0.004361814
14.32839 | 38.244 | 40.01631 | 39.97123 | -1.772315 | 0.03492955 | 0.005785962 | 0.004365461
14.33839 | 38.2252 | 40.00323 | 39.95811 | -1.77803 | 0.03495808 | 0.005794326 | 0.004369112
14.34839 | 38.2093 | 39.99012 | 39.94495 | -1.780816 | 0.03498664 | 0.005802959 | 0.004372768
14.35839 | 38.2012 | 39.97697 | 39.93177 | -1.775772 | 0.03501524 | 0.005811567 | 0.004376429
14.36838 | 38.1854 | 39.96381 | 39.91857 | -1.778411 | 0.03504385 | 0.005819999 | 0.00438009
14.37838 | 38.1557 | 39.95061 | 39.90532 | -1.794908 | 0.03507252 | 0.005828466 | 0.004383759
14.38838 | 38.1559 | 39.93738 | 39.89205 | -1.781475 | 0.03510123 | 0.005836958 | 0.004387434
14.39838 | 38.1365 | 39.92412 | 39.87875 | -1.787616 | 0.03512997 | 0.005848189 | 0.004391113
14.40838 | 38.1139 | 39.91083 | 39.86542 | -1.796925 | 0.03515875 | 0.005856734 | 0.004394797
14.41837 | 38.1022 | 39.89753 | 39.85207 | -1.795331 | 0.03518753 | 0.005876967 | 0.004398482
14.42837 | 38.0928 | 39.88418 | 39.83868 | -1.791383 | 0.03521688 | 0.005885568 | 0.004402175
14.43837 | 38.0866 | 39.87081 | 39.82526 | -1.784207 | 0.03524576 | 0.005894196 | 0.004405873
14.44837 | 38.0732 | 39.8574 | 39.81182 | -1.784202 | 0.03527469 | 0.005902919 | 0.004409576
14.45837 | 38.0604 | 39.84397 | 39.79834 | -1.78357 | 0.03530365 | 0.0059116 | 0.004413283
14.46837 | 38.0484 | 39.83053 | 39.78484 | -1.782131 | 0.03533265 | 0.005942609 | 0.004416995
14.47836 | 38.0299 | 39.81706 | 39.77132 | -1.787156 | 0.03536165 | 0.005951342 | 0.004420708
14.48836 | 38.005 | 39.80354 | 39.75776 | -1.79854 | 0.03539073 | 0.005960112 | 0.00442443
14.49836 | 37.9974 | 39.7902 | 39.74418 | -1.792798 | 0.03562208 | 0.005968909 | 0.004428156
14.50836 | 37.9988 | 39.77663 | 39.73057 | -1.777828 | 0.03565129 | 0.005977936 | 0.004431887
14.51836 | 37.98 | 39.76303 | 39.71693 | -1.783029 | 0.03568053 | 0.005986788 | 0.004435623
14.52835 | 37.963 | 39.74942 | 39.70327 | -1.786418 | 0.03570978 | 0.005995659 | 0.00443936
14.53835 | 37.9478 | 39.73577 | 39.68958 | -1.787966 | 0.03573909 | 0.006004567 | 0.004443105
14.54835 | 37.9416 | 39.72209 | 39.67586 | -1.780488 | 0.03576845 | 0.006013837 | 0.004446856
14.55835 | 37.9311 | 39.70838 | 39.66211 | -1.777283 | 0.03579784 | 0.006022802 | 0.00445061
14.56835 | 37.9082 | 39.69465 | 39.64834 | -1.786452 | 0.03582727 | 0.006032593 | 0.004454371
14.57835 | 37.9145 | 39.68089 | 39.63454 | -1.766394 | 0.03585673 | 0.006041616 | 0.004458135
14.58834 | 37.8792 | 39.66712 | 39.62073 | -1.787925 | 0.03588642 | 0.006050658 | 0.0044619
14.59834 | 37.8753 | 39.65332 | 39.60687 | -1.778015 | 0.03591596 | 0.00605986 | 0.004465675
14.60834 | 37.872 | 39.63948 | 39.593 | -1.76748 | 0.03594554 | 0.006068971 | 0.004469454
14.61834 | 37.8572 | 39.62562 | 39.57909 | -1.768419 | 0.03597515 | 0.00607811 | 0.004473238
14.62834 | 37.8432 | 39.61173 | 39.56516 | -1.768533 | 0.0360048 | 0.00608728 | 0.004477027
14.63833 | 37.8361 | 39.59784 | 39.55122 | -1.761735 | 0.03603453 | 0.00609647 | 0.004480817
14.64833 | 37.8231 | 39.58393 | 39.53724 | -1.760828 | 0.03606426 | 0.006134726 | 0.004484615
14.65833 | 37.8114 | 39.56997 | 39.52324 | -1.758566 | 0.03609402 | 0.006143998 | 0.004488419
14.66833 | 37.7855 | 39.55599 | 39.50921 | -1.770485 | 0.03612383 | 0.006159137 | 0.004492228
14.67833 | 37.7896 | 39.54197 | 39.49516 | -1.752374 | 0.03615366 | 0.006168472 | 0.004496041
14.68833 | 37.7735 | 39.52796 | 39.48108 | -1.754456 | 0.03618354 | 0.006194943 | 0.004499859
14.69832 | 37.7438 | 39.51397 | 39.46699 | -1.770174 | 0.03621343 | 0.006268084 | 0.004503678
14.70832 | 37.7423 | 39.49997 | 39.45286 | -1.757673 | 0.03624338 | 0.006360423 | 0.004507506
14.71832 | 37.7368 | 39.48586 | 39.43871 | -1.749065 | 0.03627338 | 0.006369951 | 0.004511339
14.72832 | 37.7305 | 39.47173 | 39.42453 | -1.741234 | 0.03630341 | 0.006381002 | 0.004515177
14.73832 | 37.7005 | 39.45768 | 39.41034 | -1.757182 | 0.03643707 | 0.006390593 | 0.00451902
14.74831 | 37.694 | 39.44352 | 39.39613 | -1.749517 | 0.03646718 | 0.006400207 | 0.004522864
14.75831 | 37.6935 | 39.42931 | 39.38188 | -1.735815 | 0.03649736 | 0.006409863 | 0.004526717
14.76831 | 37.6743 | 39.41509 | 39.36761 | -1.740789 | 0.03652757 | 0.006419552 | 0.004530575
14.77831 | 37.6607 | 39.40088 | 39.35332 | -1.740184 | 0.03655783 | 0.006473638 | 0.004534437
14.78831 | 37.6551 | 39.38661 | 39.339 | -1.731513 | 0.03658812 | 0.006483406 | 0.004538305
14.79831 | 37.6264 | 39.37236 | 39.32466 | -1.745961 | 0.03661845 | 0.006536249 | 0.004542178
14.8083 | 37.6066 | 39.35806 | 39.31032 | -1.751458 | 0.03664879 | 0.006546086 | 0.004546052
14.8183 | 37.5976 | 39.34373 | 39.29593 | -1.746133 | 0.0366792 | 0.006570628 | 0.004549934
14.8283 | 37.5763 | 39.32941 | 39.28153 | -1.753106 | 0.03671021 | 0.006615553 | 0.004553823
14.8383 | 37.5875 | 39.31502 | 39.2671 | -1.727523 | 0.03674117 | 0.006626487 | 0.004557715
14.8483 | 37.5605 | 39.30062 | 39.25265 | -1.740116 | 0.0367717 | 0.006636489 | 0.004561613
14.85829 | 37.5477 | 39.28623 | 39.23819 | -1.738534 | 0.03680223 | 0.006678381 | 0.004565512
14.86829 | 37.5401 | 39.27179 | 39.22369 | -1.731686 | 0.03683284 | 0.006690272 | 0.004569421
14.87829 | 37.5246 | 39.25787 | 39.20918 | -1.733267 | 0.0373605 | 0.0067569 | 0.004573333
14.88829 | 37.5149 | 39.24337 | 39.19464 | -1.728475 | 0.0373914 | 0.006767822 | 0.004577252
14.89829 | 37.4978 | 39.22921 | 39.18008 | -1.731411 | 0.03742234 | 0.006778036 | 0.004932289
14.90829 | 37.4689 | 39.21568 | 39.1655 | -1.746778 | 0.03843619 | 0.006807224 | 0.004936367
14.91828 | 37.46 | 39.20114 | 39.15091 | -1.741136 | 0.03846759 | 0.006817504 | 0.004940447
14.92828 | 37.4444 | 39.18658 | 39.13629 | -1.742176 | 0.03849907 | 0.00684445 | 0.004944535
14.93828 | 37.4288 | 39.17201 | 39.12164 | -1.743209 | 0.03853058 | 0.006886522 | 0.00494863
14.94828 | 37.425 | 39.15739 | 39.10698 | -1.732391 | 0.03856214 | 0.006896937 | 0.004952729
14.95828 | 37.4018 | 39.14275 | 39.09229 | -1.740952 | 0.03859373 | 0.006907391 | 0.004956833
14.96827 | 37.3945 | 39.12812 | 39.0776 | -1.733616 | 0.03862534 | 0.006926163 | 0.00496094
14.97827 | 37.3841 | 39.11346 | 39.06288 | -1.729364 | 0.03865701 | 0.006964441 | 0.004965054
14.98827 | 37.3689 | 39.09876 | 39.04813 | -1.729865 | 0.03868873 | 0.00697509 | 0.004969175
14.99827 | 37.3677 | 39.08405 | 39.03337 | -1.716345 | 0.03872077 | 0.006985705 | 0.0049733
15.00827 | 37.3419 | 39.06933 | 39.01858 | -1.727428 | 0.03875256 | 0.007018536 | 0.004977431
15.01826 | 37.3258 | 39.05458 | 39.00379 | -1.728784 | 0.03878437 | 0.007029225 | 0.004981563
15.02826 | 37.3107 | 39.03981 | 38.98896 | -1.729106 | 0.03881625 | 0.007039963 | 0.004985704
15.03826 | 37.3036 | 39.02503 | 38.97412 | -1.72143 | 0.03884817 | 0.007072264 | 0.004989852
15.04826 | 37.2998 | 39.01046 | 38.95926 | -1.710662 | 0.03912863 | 0.007083087 | 0.004994004
15.05826 | 37.2787 | 38.99563 | 38.94437 | -1.716931 | 0.03916078 | 0.007098716 | 0.004998162
15.06826 | 37.2606 | 38.98106 | 38.92947 | -1.720458 | 0.03919316 | 0.007122358 | 0.005270755
15.07825 | 37.2593 | 38.96669 | 38.91457 | -1.70739 | 0.03971613 | 0.007133782 | 0.005275024
15.08825 | 37.2516 | 38.9518 | 38.89963 | -1.700199 | 0.03974858 | 0.007144772 | 0.005279302
15.09825 | 37.2454 | 38.93689 | 38.88467 | -1.691488 | 0.03978106 | 0.007155804 | 0.005283585
15.10825 | 37.2333 | 38.92197 | 38.86969 | -1.688673 | 0.03981568 | 0.007178275 | 0.005287874
15.11825 | 37.2112 | 38.90703 | 38.8547 | -1.695827 | 0.03984825 | 0.007189899 | 0.005292169
15.12824 | 37.196 | 38.89208 | 38.8397 | -1.696078 | 0.03988162 | 0.007201048 | 0.005296465
15.13824 | 37.1859 | 38.87711 | 38.82467 | -1.691205 | 0.03991509 | 0.00722172 | 0.00530077
15.14824 | 37.1761 | 38.8621 | 38.80962 | -1.686005 | 0.03994778 | 0.007232968 | 0.005305081
15.15824 | 37.1629 | 38.84711 | 38.79455 | -1.68421 | 0.03998051 | 0.007267638 | 0.005309398
15.16824 | 37.1448 | 38.83207 | 38.77947 | -1.687274 | 0.04001329 | 0.007278982 | 0.00531372
15.17824 | 37.1253 | 38.81704 | 38.76437 | -1.691737 | 0.0400461 | 0.007306654 | 0.005318047
15.18823 | 37.1162 | 38.80198 | 38.74926 | -1.685781 | 0.04007893 | 0.00731808 | 0.005322376
15.19823 | 37.11 | 38.7869 | 38.73413 | -1.676895 | 0.0401128 | 0.007330036 | 0.005326714
15.20823 | 37.0996 | 38.77181 | 38.71897 | -1.672208 | 0.04014574 | 0.007359596 | 0.005331058
15.21823 | 37.0938 | 38.75669 | 38.7038 | -1.662887 | 0.04017873 | 0.007371174 | 0.005335408
15.22823 | 37.0706 | 38.74155 | 38.68861 | -1.670949 | 0.04021249 | 0.007382797 | 0.005339763
15.23822 | 37.0494 | 38.72641 | 38.67343 | -1.67701 | 0.04024553 | 0.007394455 | 0.00534412
15.24822 | 37.0433 | 38.71124 | 38.65821 | -1.667938 | 0.04027865 | 0.00740617 | 0.005348486
15.25822 | 37.0323 | 38.69605 | 38.64297 | -1.663751 | 0.0403118 | 0.007417932 | 0.005352858
15.26822 | 36.9984 | 38.68085 | 38.62772 | -1.682447 | 0.040345 | 0.007429741 | 0.005357236
15.27822 | 36.9848 | 38.66563 | 38.61245 | -1.680828 | 0.04037898 | 0.007441686 | 0.005361619
15.28822 | 36.9659 | 38.65081 | 38.59716 | -1.684907 | 0.04082738 | 0.007453843 | 0.005366008
15.29821 | 36.9532 | 38.63563 | 38.58187 | -1.682427 | 0.04086997 | 0.007465783 | 0.005416835
15.30821 | 36.9455 | 38.62107 | 38.56656 | -1.675571 | 0.04161483 | 0.007477785 | 0.00542125
15.31821 | 36.9312 | 38.60579 | 38.55122 | -1.674589 | 0.04164862 | 0.007489835 | 0.00542567
15.32821 | 36.9272 | 38.59049 | 38.53588 | -1.663291 | 0.04168246 | 0.007501934 | 0.005430096
15.33821 | 36.8803 | 38.57519 | 38.52051 | -1.694888 | 0.04171665 | 0.007523754 | 0.005434528
15.3482 | 36.877 | 38.55987 | 38.50515 | -1.682875 | 0.04175053 | 0.007535945 | 0.005438961
15.3582 | 36.8588 | 38.54453 | 38.48976 | -1.685732 | 0.04178476 | 0.007548414 | 0.005443404
15.3682 | 36.8344 | 38.52917 | 38.47435 | -1.694775 | 0.04181917 | 0.007560956 | 0.005447853
15.3782 | 36.8182 | 38.51484 | 38.45892 | -1.69664 | 0.04289126 | 0.007573314 | 0.005452307
15.3882 | 36.7966 | 38.49999 | 38.44348 | -1.703395 | 0.04344963 | 0.007603837 | 0.005456768
15.3982 | 36.783 | 38.48459 | 38.42803 | -1.701593 | 0.04348429 | 0.007616305 | 0.005461234
15.40819 | 36.7644 | 38.46919 | 38.41258 | -1.704793 | 0.04351934 | 0.007628815 | 0.005465702
15.41819 | 36.7574 | 38.45376 | 38.3971 | -1.696365 | 0.04355457 | 0.007642511 | 0.005470179
15.42819 | 36.7434 | 38.43832 | 38.3816 | -1.694921 | 0.04358937 | 0.00765514 | 0.005474663
15.43819 | 36.7138 | 38.42319 | 38.36609 | -1.709389 | 0.04362421 | 0.007721096 | 0.005752031
15.44819 | 36.6939 | 38.40777 | 38.35057 | -1.713866 | 0.0436591 | 0.007783379 | 0.00575662
15.45818 | 36.6749 | 38.3923 | 38.33504 | -1.717396 | 0.04369399 | 0.007796199 | 0.005761209
15.46818 | 36.6594 | 38.37683 | 38.31949 | -1.717427 | 0.04372897 | 0.007839232 | 0.005765809
15.47818 | 36.6475 | 38.36132 | 38.30393 | -1.713823 | 0.0437726 | 0.007852189 | 0.005770415
15.48818 | 36.6308 | 38.34582 | 38.28835 | -1.71502 | 0.04380766 | 0.007888592 | 0.005775026
15.49818 | 36.6027 | 38.33033 | 38.27276 | -1.72763 | 0.04389163 | 0.007901671 | 0.005779644
15.50818 | 36.5999 | 38.31515 | 38.25715 | -1.715254 | 0.04430316 | 0.007914898 | 0.005784267
15.51817 | 36.6053 | 38.2996 | 38.24155 | -1.694305 | 0.04433848 | 0.007928141 | 0.005788893
15.52817 | 36.5888 | 38.2844 | 38.22592 | -1.695597 | 0.0447303 | 0.007955415 | 0.005793527
15.53817 | 36.5761 | 38.2703 | 38.21027 | -1.694203 | 0.04624718 | 0.007983944 | 0.005798169
15.54817 | 36.5481 | 38.2547 | 38.19462 | -1.7066 | 0.04628332 | 0.00799733 | 0.005802815
15.55817 | 36.5388 | 38.23909 | 38.17895 | -1.700285 | 0.04631952 | 0.008010776 | 0.005807468
15.56816 | 36.5254 | 38.22348 | 38.16328 | -1.698082 | 0.04635572 | 0.008033322 | 0.005812123
15.57816 | 36.5026 | 38.20784 | 38.14759 | -1.705243 | 0.04639214 | 0.008046896 | 0.005816789
15.58816 | 36.5012 | 38.19219 | 38.13188 | -1.690991 | 0.04642848 | 0.008060533 | 0.005821459
15.59816 | 36.4805 | 38.17705 | 38.11616 | -1.696546 | 0.04698392 | 0.008074232 | 0.005826136
15.60816 | 36.4781 | 38.16163 | 38.10043 | -1.683533 | 0.04728251 | 0.008088555 | 0.005830819
15.61816 | 36.4743 | 38.14595 | 38.08469 | -1.671646 | 0.04731924 | 0.008102384 | 0.005835507
15.62815 | 36.4663 | 38.13029 | 38.06895 | -1.663987 | 0.04735599 | 0.0081411 | 0.005840197
15.63815 | 36.4588 | 38.11459 | 38.05318 | -1.655785 | 0.04739281 | 0.008163264 | 0.005844899
15.64815 | 36.4571 | 38.09887 | 38.03741 | -1.641765 | 0.04742969 | 0.008179104 | 0.005849606
15.65815 | 36.4281 | 38.0833 | 38.02162 | -1.6552 | 0.04746661 | 0.00822398 | 0.005990787
15.66815 | 36.4322 | 38.06756 | 38.00582 | -1.635358 | 0.04750569 | 0.008238166 | 0.005995552
15.67814 | 36.4149 | 38.05182 | 37.99002 | -1.636918 | 0.04754267 | 0.008252405 | 0.006000319
15.68814 | 36.4049 | 38.03605 | 37.9742 | -1.631153 | 0.04757974 | 0.008267594 | 0.006005097
15.69814 | 36.3974 | 38.02029 | 37.95837 | -1.622888 | 0.04761685 | 0.008293682 | 0.006009882
15.70814 | 36.3808 | 38.00453 | 37.94252 | -1.623725 | 0.04767843 | 0.00830815 | 0.006014672
15.71814 | 36.3744 | 37.98881 | 37.92667 | -1.614412 | 0.04780006 | 0.008322764 | 0.006019468
15.72814 | 36.3658 | 37.97352 | 37.9108 | -1.607722 | 0.04834508 | 0.00834803 | 0.006024271
15.73813 | 36.3599 | 37.95795 | 37.89494 | -1.598052 | 0.04861576 | 0.008363087 | 0.006029075
15.74813 | 36.3643 | 37.94213 | 37.87906 | -1.577827 | 0.04865342 | 0.008381427 | 0.00603389
15.75813 | 36.3512 | 37.92629 | 37.86316 | -1.575089 | 0.04869113 | 0.008396265 | 0.006038711
15.76813 | 36.337 | 37.91044 | 37.84726 | -1.57344 | 0.04872888 | 0.008411179 | 0.006043539
15.77813 | 36.3407 | 37.89458 | 37.83134 | -1.553882 | 0.04876669 | 0.008426168 | 0.006048372
15.78812 | 36.3244 | 37.87873 | 37.81543 | -1.554329 | 0.0488045 | 0.00844122 | 0.006053207
15.79812 | 36.3114 | 37.86285 | 37.79949 | -1.551451 | 0.0488424 | 0.008456364 | 0.006058053
15.80812 | 36.3063 | 37.84696 | 37.78355 | -1.540664 | 0.04888035 | 0.008471588 | 0.006062905
15.81812 | 36.2867 | 37.83107 | 37.76759 | -1.544367 | 0.04891834 | 0.00848689 | 0.006067764
15.82812 | 36.2882 | 37.81516 | 37.75163 | -1.526961 | 0.04895639 | 0.008502273 | 0.006072628
15.83812 | 36.2729 | 37.79925 | 37.73566 | -1.526346 | 0.04899448 | 0.008517737 | 0.0060775
15.84811 | 36.2582 | 37.78334 | 37.71969 | -1.525138 | 0.04903258 | 0.008533269 | 0.006082372
15.85811 | 36.2677 | 37.7674 | 37.7037 | -1.499705 | 0.04907078 | 0.008548898 | 0.006087256
15.86811 | 36.2517 | 37.75146 | 37.6877 | -1.499763 | 0.04910902 | 0.008564612 | 0.006092146
15.87811 | 36.2432 | 37.73551 | 37.67169 | -1.492312 | 0.0491473 | 0.008580411 | 0.006097042
15.88811 | 36.2386 | 37.71955 | 37.65567 | -1.480953 | 0.04918564 | 0.008596296 | 0.006101945
15.8981 | 36.2391 | 37.7036 | 37.63966 | -1.464501 | 0.04922399 | 0.008612252 | 0.006106849
15.9081 | 36.2313 | 37.68762 | 37.62362 | -1.456325 | 0.04926242 | 0.008628312 | 0.006111764
15.9181 | 36.2247 | 37.67164 | 37.60758 | -1.446941 | 0.04930091 | 0.008644461 | 0.006116686
15.9281 | 36.2081 | 37.65565 | 37.59153 | -1.447548 | 0.04933944 | 0.008660701 | 0.006121614
15.9381 | 36.1999 | 37.63965 | 37.57547 | -1.439748 | 0.04937802 | 0.008677032 | 0.006126548
15.9481 | 36.1861 | 37.62364 | 37.5594 | -1.437539 | 0.04941666 | 0.008693454 | 0.006131489
15.95809 | 36.1721 | 37.60764 | 37.54334 | -1.435539 | 0.0494553 | 0.008709954 | 0.006136431
15.96809 | 36.1619 | 37.59162 | 37.52725 | -1.429715 | 0.04949403 | 0.008726565 | 0.006141385
15.97809 | 36.1561 | 37.57558 | 37.51116 | -1.419484 | 0.04953281 | 0.008743272 | 0.006146345
15.98809 | 36.1368 | 37.55954 | 37.49506 | -1.422745 | 0.04957164 | 0.008760076 | 0.006151312
15.99809 | 36.1326 | 37.5435 | 37.47895 | -1.410899 | 0.04961052 | 0.008776977 | 0.006156285
16.00808 | 36.1179 | 37.52746 | 37.46286 | -1.409561 | 0.04964942 | 0.008793961 | 0.00616126
16.01808 | 36.1151 | 37.5114 | 37.44673 | -1.3963 | 0.0496884 | 0.008811063 | 0.006166246
16.02808 | 36.0954 | 37.49533 | 37.43061 | -1.399933 | 0.04972743 | 0.008828266 | 0.006171238
16.03808 | 36.0846 | 37.47926 | 37.41447 | -1.394658 | 0.04976651 | 0.008845573 | 0.006176237
16.04808 | 36.0663 | 37.46318 | 37.39833 | -1.396877 | 0.04980564 | 0.008862983 | 0.006181243
16.05808 | 36.0595 | 37.44709 | 37.38218 | -1.387588 | 0.04984482 | 0.008880501 | 0.006186254
16.06807 | 36.0391 | 37.43101 | 37.36604 | -1.39191 | 0.04988402 | 0.008898107 | 0.006191269
16.07807 | 36.0383 | 37.41491 | 37.34987 | -1.376608 | 0.0499233 | 0.008915839 | 0.006196294
16.08807 | 36.0127 | 37.3988 | 37.3337 | -1.386101 | 0.04996263 | 0.008933683 | 0.006201326
16.09807 | 36.0094 | 37.38269 | 37.31753 | -1.373287 | 0.05000202 | 0.008951636 | 0.006206363
16.10807 | 36.0029 | 37.36657 | 37.30134 | -1.363667 | 0.05004146 | 0.008969702 | 0.006211409
16.11806 | 35.9742 | 37.35046 | 37.28517 | -1.376257 | 0.0500809 | 0.008987864 | 0.006216455
16.12806 | 35.9779 | 37.33432 | 37.26898 | -1.356425 | 0.05012044 | 0.009006162 | 0.006221514
16.13806 | 35.9672 | 37.31819 | 37.25278 | -1.350987 | 0.05016003 | 0.009024576 | 0.006226578
16.14806 | 35.9509 | 37.30204 | 37.23657 | -1.351143 | 0.05019967 | 0.009043109 | 0.00623165
16.15806 | 35.9281 | 37.28589 | 37.22036 | -1.357794 | 0.05023936 | 0.009061762 | 0.006236728
16.16806 | 35.9141 | 37.26974 | 37.20414 | -1.355639 | 0.0502791 | 0.009080538 | 0.006241812
16.17805 | 35.9095 | 37.25359 | 37.18793 | -1.344095 | 0.05031886 | 0.009099419 | 0.006246899
16.18805 | 35.8946 | 37.23743 | 37.1717 | -1.342829 | 0.05035871 | 0.009118445 | 0.006251997
16.19805 | 35.8784 | 37.22126 | 37.15546 | -1.342858 | 0.0503986 | 0.009137599 | 0.006257102
16.20805 | 35.8877 | 37.20508 | 37.13922 | -1.317382 | 0.05043855 | 0.009156882 | 0.006262213
16.21805 | 35.8664 | 37.1889 | 37.12298 | -1.322501 | 0.05047856 | 0.009176296 | 0.006267331
16.22804 | 35.8541 | 37.17273 | 37.10674 | -1.318631 | 0.05051857 | 0.009195823 | 0.006272451
16.23804 | 35.8451 | 37.15654 | 37.09049 | -1.311441 | 0.05055868 | 0.009215504 | 0.006277582
16.24804 | 35.8334 | 37.14035 | 37.07423 | -1.306945 | 0.05059883 | 0.009235322 | 0.006282721
16.25804 | 35.8163 | 37.12415 | 37.05796 | -1.307845 | 0.05063905 | 0.009255279 | 0.006287867
16.26804 | 35.8118 | 37.10794 | 37.04169 | -1.296141 | 0.05067931 | 0.009275377 | 0.006293019
16.27804 | 35.7788 | 37.09173 | 37.02542 | -1.312932 | 0.05071962 | 0.009295619 | 0.006298177
16.28803 | 35.7959 | 37.07553 | 37.00916 | -1.279635 | 0.05075995 | 0.009315984 | 0.006303338
16.29803 | 35.7719 | 37.05932 | 36.99287 | -1.287417 | 0.05080037 | 0.009336517 | 0.00630851
16.30803 | 35.7585 | 37.0431 | 36.97658 | -1.284596 | 0.05084084 | 0.009357199 | 0.00631369
16.31803 | 35.7613 | 37.02687 | 36.96029 | -1.26557 | 0.05088137 | 0.009378033 | 0.006318876
16.32803 | 35.7374 | 37.01064 | 36.944 | -1.273241 | 0.05092195 | 0.009399021 | 0.006324068
16.33802 | 35.7218 | 36.99442 | 36.92771 | -1.272624 | 0.05096255 | 0.009420145 | 0.006329263
16.34802 | 35.7062 | 36.97819 | 36.91141 | -1.271987 | 0.05100323 | 0.009441448 | 0.00633447
16.35802 | 35.698 | 36.96195 | 36.8951 | -1.263947 | 0.05104397 | 0.009462912 | 0.006339683
16.36802 | 35.6744 | 36.9457 | 36.87879 | -1.271303 | 0.05108476 | 0.00948454 | 0.006344904
16.37802 | 35.6717 | 36.92946 | 36.86247 | -1.257756 | 0.05112561 | 0.009506333 | 0.006350131
16.38802 | 35.6452 | 36.91321 | 36.84616 | -1.268005 | 0.05116651 | 0.009528296 | 0.006355366
16.39801 | 35.6497 | 36.89697 | 36.82985 | -1.247268 | 0.05120742 | 0.009550409 | 0.006360602
16.40801 | 35.6292 | 36.88071 | 36.81352 | -1.251511 | 0.05124843 | 0.009572718 | 0.00636585
16.41801 | 35.6066 | 36.86445 | 36.7972 | -1.257851 | 0.05128949 | 0.009595203 | 0.006371106
16.42801 | 35.6011 | 36.84819 | 36.78086 | -1.247088 | 0.0513306 | 0.009617869 | 0.006376368
16.43801 | 35.5963 | 36.83192 | 36.76453 | -1.235623 | 0.05137177 | 0.009640718 | 0.006381638
16.448 | 35.5714 | 36.81567 | 36.74821 | -1.244271 | 0.05141296 | 0.00966373 | 0.006386908
16.458 | 35.5485 | 36.7994 | 36.73187 | -1.2509 | 0.05145423 | 0.009686953 | 0.006392192
16.468 | 35.5385 | 36.78313 | 36.71552 | -1.244627 | 0.05149556 | 0.009710369 | 0.006397482
16.478 | 35.5159 | 36.76685 | 36.69918 | -1.250951 | 0.05153695 | 0.009733979 | 0.006402779
16.488 | 35.494 | 36.75057 | 36.68283 | -1.256573 | 0.05157839 | 0.009757789 | 0.006408084
16.498 | 35.4839 | 36.73429 | 36.66648 | -1.250393 | 0.05161989 | 0.009781801 | 0.006413395
16.50799 | 35.4837 | 36.71803 | 36.65014 | -1.234327 | 0.0516614 | 0.009805994 | 0.006418709
16.51799 | 35.4631 | 36.70174 | 36.63379 | -1.238642 | 0.051703 | 0.00983042 | 0.006424035
16.52799 | 35.4468 | 36.68546 | 36.61743 | -1.238656 | 0.05174466 | 0.00985506 | 0.006429367
16.53799 | 35.4369 | 36.66917 | 36.60107 | -1.232268 | 0.05178638 | 0.009879915 | 0.006434707
16.54799 | 35.4162 | 36.65288 | 36.58471 | -1.236678 | 0.05182814 | 0.009904991 | 0.006440054
16.55798 | 35.3969 | 36.6366 | 36.56836 | -1.239703 | 0.05186993 | 0.009930266 | 0.006445404
16.56798 | 35.3744 | 36.62031 | 36.55199 | -1.24591 | 0.05191181 | 0.009955794 | 0.006450765
16.57798 | 35.3543 | 36.60402 | 36.53562 | -1.249716 | 0.05195375 | 0.009981553 | 0.006456134
16.58798 | 35.342 | 36.58772 | 36.51926 | -1.24572 | 0.05199574 | 0.01000755 | 0.00646151
16.59798 | 35.324 | 36.57142 | 36.50288 | -1.247423 | 0.05203779 | 0.01003379 | 0.006466893
16.60798 | 35.311 | 36.55513 | 36.48651 | -1.244125 | 0.05207989 | 0.01006027 | 0.006472283
16.61797 | 35.2936 | 36.53884 | 36.47016 | -1.245242 | 0.05212201 | 0.01008698 | 0.006477676
16.62797 | 35.3017 | 36.52254 | 36.45378 | -1.220842 | 0.05216423 | 0.01011396 | 0.00648308
16.63797 | 35.2786 | 36.50624 | 36.43741 | -1.227641 | 0.0522065 | 0.01014121 | 0.006488492
16.64797 | 35.2624 | 36.48994 | 36.42103 | -1.22754 | 0.05224883 | 0.01016872 | 0.006493911
16.65797 | 35.2568 | 36.47364 | 36.40465 | -1.216837 | 0.05229121 | 0.0101965 | 0.006499338
16.66796 | 35.2332 | 36.45735 | 36.38829 | -1.224151 | 0.05233361 | 0.01022452 | 0.006504767
16.67796 | 35.214 | 36.44105 | 36.37191 | -1.227047 | 0.05237611 | 0.01025285 | 0.006510208
16.68796 | 35.2085 | 36.42474 | 36.35553 | -1.216243 | 0.05241866 | 0.01028147 | 0.006515656
16.69796 | 35.1831 | 36.40844 | 36.33915 | -1.225339 | 0.05246127 | 0.01031038 | 0.006521113
16.70796 | 35.1865 | 36.39213 | 36.32276 | -1.205635 | 0.05250394 | 0.01033958 | 0.006526575
16.71796 | 35.1782 | 36.37583 | 36.30638 | -1.19763 | 0.05254667 | 0.01036909 | 0.006532046
16.72795 | 35.1857 | 36.35954 | 36.29002 | -1.173842 | 0.0525894 | 0.01039887 | 0.006537519
16.73795 | 35.1538 | 36.34324 | 36.27363 | -1.189438 | 0.05263224 | 0.01042899 | 0.006543005
16.74795 | 35.1737 | 36.32693 | 36.25725 | -1.153234 | 0.05267514 | 0.01045944 | 0.006548497
16.75795 | 35.1416 | 36.31063 | 36.24087 | -1.16903 | 0.0527181 | 0.01049022 | 0.006553997
16.76795 | 35.1262 | 36.29433 | 36.22448 | -1.168126 | 0.05276111 | 0.01052133 | 0.006559505
16.77794 | 35.1014 | 36.27804 | 36.20812 | -1.176639 | 0.05280413 | 0.01055275 | 0.006565014
16.78794 | 35.105 | 36.26174 | 36.19173 | -1.156736 | 0.05284726 | 0.01058454 | 0.006570538
16.79794 | 35.1008 | 36.24543 | 36.17535 | -1.144634 | 0.05289044 | 0.01061669 | 0.006576067
16.80794 | 35.084 | 36.22913 | 36.15897 | -1.145133 | 0.05293369 | 0.01064921 | 0.006581605
16.81794 | 35.0971 | 36.21283 | 36.14259 | -1.115733 | 0.05297699 | 0.01068209 | 0.00658715
16.82794 | 35.0828 | 36.19653 | 36.1262 | -1.113733 | 0.05302035 | 0.01071536 | 0.006592703
16.83793 | 35.0797 | 36.18025 | 36.10984 | -1.100551 | 0.05306372 | 0.01074897 | 0.006598258
16.84793 | 35.0786 | 36.16395 | 36.09346 | -1.085354 | 0.05310719 | 0.01078302 | 0.006603825
16.85793 | 35.0745 | 36.14766 | 36.07708 | -1.073157 | 0.05315073 | 0.01081747 | 0.0066094
16.86793 | 35.0645 | 36.13136 | 36.0607 | -1.066862 | 0.05319432 | 0.01085233 | 0.006614984
16.87793 | 35.0281 | 36.11507 | 36.04432 | -1.086969 | 0.05323798 | 0.01088761 | 0.006620575
16.88792 | 35.0408 | 36.09879 | 36.02796 | -1.057993 | 0.05328164 | 0.01092329 | 0.006626167
16.89792 | 35.0184 | 36.0825 | 36.01159 | -1.064102 | 0.05332541 | 0.01095944 | 0.006631773
16.90792 | 35.029 | 36.06621 | 35.99521 | -1.037214 | 0.05336924 | 0.01099604 | 0.006637386
16.91792 | 35.0122 | 36.04993 | 35.97884 | -1.037726 | 0.05341313 | 0.01103311 | 0.006643007
16.92792 | 35.0254 | 36.03364 | 35.96246 | -1.008241 | 0.05345708 | 0.01107065 | 0.006648636
16.93792 | 34.9974 | 36.01736 | 35.94609 | -1.019958 | 0.05350108 | 0.01110867 | 0.006654273
16.94791 | 35.0216 | 36.00109 | 35.92974 | -0.9794927 | 0.0535451 | 0.01114714 | 0.006659911
16.95791 | 34.9874 | 35.98481 | 35.91337 | -0.9974134 | 0.05358923 | 0.01118616 | 0.006665563
16.96791 | 34.9864 | 35.96854 | 35.89701 | -0.9821364 | 0.05363342 | 0.0112257 | 0.006671222
16.97791 | 34.94 | 35.95226 | 35.88064 | -1.012262 | 0.05367766 | 0.01126576 | 0.00667689
16.98791 | 34.9501 | 35.93599 | 35.86428 | -0.9858894 | 0.05372197 | 0.01130638 | 0.006682565
16.9979 | 34.9268 | 35.91974 | 35.84793 | -0.9929358 | 0.05376629 | 0.0113475 | 0.006688242
17.0079 | 34.913 | 35.90347 | 35.83157 | -0.9904686 | 0.05381071 | 0.01138924 | 0.006693932
17.0179 | 34.8933 | 35.8872 | 35.81522 | -0.993904 | 0.0538552 | 0.01143156 | 0.006699631
17.0279 | 34.913 | 35.87094 | 35.79886 | -0.9579422 | 0.05389974 | 0.01147447 | 0.006705337
17.0379 | 34.8864 | 35.85468 | 35.78251 | -0.9682832 | 0.05394435 | 0.01151801 | 0.006711052
17.0479 | 34.8958 | 35.83843 | 35.76616 | -0.9426273 | 0.05398902 | 0.01156217 | 0.006716774
17.05789 | 34.8685 | 35.82219 | 35.74983 | -0.9536906 | 0.0540337 | 0.01160693 | 0.006722498
17.06789 | 34.8522 | 35.80594 | 35.73348 | -0.9537408 | 0.05407849 | 0.0116524 | 0.006728235
17.07789 | 34.8357 | 35.78969 | 35.71714 | -0.9539943 | 0.05412334 | 0.01169854 | 0.00673398
17.08789 | 34.8182 | 35.77345 | 35.7008 | -0.9552511 | 0.05416825 | 0.01174539 | 0.006739734
17.09789 | 34.8048 | 35.75721 | 35.68446 | -0.9524114 | 0.05421323 | 0.01179294 | 0.006745495
17.10788 | 34.7666 | 35.74099 | 35.66814 | -0.9743914 | 0.05425822 | 0.01184119 | 0.00675126
17.11788 | 34.7727 | 35.72476 | 35.65181 | -0.9520588 | 0.05430331 | 0.01189023 | 0.006757036
17.12788 | 34.7821 | 35.70853 | 35.63548 | -0.9264299 | 0.05434847 | 0.01194005 | 0.006762822
17.13788 | 34.7615 | 35.6923 | 35.61915 | -0.9308049 | 0.05439369 | 0.01199067 | 0.006768615
17.14788 | 34.7653 | 35.67608 | 35.60283 | -0.9107838 | 0.05443897 | 0.0120421 | 0.006774416
17.15788 | 34.7558 | 35.65987 | 35.58651 | -0.9040667 | 0.05448431 | 0.01209437 | 0.006780225
17.16787 | 34.7371 | 35.64367 | 35.57021 | -0.9065699 | 0.05452967 | 0.01214745 | 0.006786037
17.17787 | 34.7336 | 35.62746 | 35.55389 | -0.8938612 | 0.05457514 | 0.01220147 | 0.006791862
17.18787 | 34.6868 | 35.61126 | 35.53758 | -0.9244567 | 0.05462067 | 0.0122564 | 0.006797696
17.19787 | 34.6987 | 35.59506 | 35.52127 | -0.8963567 | 0.05466626 | 0.01231227 | 0.006803537
17.20787 | 34.6639 | 35.57886 | 35.50497 | -0.9149612 | 0.05471191 | 0.01236911 | 0.006809387
17.21786 | 34.6542 | 35.56269 | 35.48869 | -0.9084866 | 0.05475758 | 0.01242688 | 0.006815239
17.22786 | 34.6496 | 35.5465 | 35.47239 | -0.8969004 | 0.05480337 | 0.01248573 | 0.006821104
17.23786 | 34.6536 | 35.53032 | 35.4561 | -0.8767191 | 0.05484921 | 0.01254563 | 0.006826978
17.24786 | 34.6579 | 35.51414 | 35.43981 | -0.8562428 | 0.05489512 | 0.01260662 | 0.00683286
17.25786 | 34.6446 | 35.49797 | 35.42352 | -0.8533715 | 0.05494108 | 0.01266872 | 0.00683875
17.26786 | 34.6186 | 35.48181 | 35.40724 | -0.8632053 | 0.05498712 | 0.01273198 | 0.006844649
17.27785 | 34.6204 | 35.46566 | 35.39098 | -0.8452606 | 0.05503317 | 0.01279635 | 0.00685055
17.28785 | 34.5887 | 35.44951 | 35.37471 | -0.860805 | 0.05507933 | 0.01286201 | 0.006856465
17.29785 | 34.5911 | 35.43335 | 35.35844 | -0.842255 | 0.05512555 | 0.01292894 | 0.006862387
17.30785 | 34.5431 | 35.41721 | 35.34217 | -0.8741105 | 0.05517184 | 0.01299716 | 0.006868319
17.31785 | 34.5597 | 35.40107 | 35.32591 | -0.8413717 | 0.05521819 | 0.01306672 | 0.006874258
17.32784 | 34.5338 | 35.38495 | 35.30967 | -0.8511549 | 0.05526456 | 0.01313759 | 0.006880201
17.33784 | 34.5446 | 35.36883 | 35.29342 | -0.8242279 | 0.05531104 | 0.01320996 | 0.006886156
17.34784 | 34.5394 | 35.35271 | 35.27717 | -0.813307 | 0.05535758 | 0.01328381 | 0.006892121
17.35784 | 34.5282 | 35.33659 | 35.26093 | -0.8083922 | 0.05540419 | 0.01335918 | 0.006898094
17.36784 | 34.5018 | 35.32048 | 35.24469 | -0.8186837 | 0.05545086 | 0.01343613 | 0.006904075
17.37784 | 34.4975 | 35.30438 | 35.22846 | -0.8068816 | 0.0554976 | 0.0135147 | 0.006910065
17.38783 | 34.4754 | 35.2883 | 35.21225 | -0.8129022 | 0.05554435 | 0.01359487 | 0.006916056
17.39783 | 34.4531 | 35.27221 | 35.19602 | -0.8191133 | 0.05559122 | 0.01367686 | 0.006922063
17.40783 | 34.4125 | 35.25613 | 35.1798 | -0.8436313 | 0.05563815 | 0.01376064 | 0.006928077
17.41783 | 34.4257 | 35.24006 | 35.16359 | -0.8143561 | 0.05568515 | 0.01384629 | 0.006934101
17.42783 | 34.4148 | 35.22399 | 35.14738 | -0.8091881 | 0.05573222 | 0.01393386 | 0.006940133
17.43782 | 34.4159 | 35.20794 | 35.13119 | -0.7920433 | 0.0557793 | 0.01402334 | 0.006946166
17.44782 | 34.4187 | 35.19189 | 35.115 | -0.7731897 | 0.05582649 | 0.01411496 | 0.006952215
17.45782 | 34.403 | 35.17584 | 35.0988 | -0.7728437 | 0.05587375 | 0.01420873 | 0.006958272
17.46782 | 34.3895 | 35.15981 | 35.08262 | -0.7703053 | 0.05592107 | 0.01430471 | 0.006964337
17.47782 | 34.3802 | 35.14377 | 35.06643 | -0.7635747 | 0.05596847 | 0.01440299 | 0.006970412
17.48782 | 34.3607 | 35.12775 | 35.05026 | -0.767052 | 0.05601593 | 0.01450366 | 0.006976494
17.49781 | 34.3395 | 35.11175 | 35.0341 | -0.7722534 | 0.0560634 | 0.01460669 | 0.006982578
17.50781 | 34.3237 | 35.09575 | 35.01793 | -0.772047 | 0.05611099 | 0.01471239 | 0.006988678
17.51781 | 34.3169 | 35.07975 | 35.00177 | -0.7628491 | 0.05615865 | 0.01482075 | 0.006994786
17.52781 | 34.3029 | 35.06376 | 34.98562 | -0.7608597 | 0.05620637 | 0.01493188 | 0.007000904
17.53781 | 34.3056 | 35.04778 | 34.96947 | -0.7421791 | 0.05625416 | 0.01504588 | 0.007007029
17.5478 | 34.3236 | 35.03182 | 34.95335 | -0.7082235 | 0.05630197 | 0.01516275 | 0.007013157
17.5578 | 34.3066 | 35.01586 | 34.93721 | -0.7092609 | 0.05634989 | 0.01528284 | 0.007019299
17.5678 | 34.2902 | 34.99991 | 34.92108 | -0.7097077 | 0.05639789 | 0.01540616 | 0.007025451
17.5778 | 34.2915 | 34.98396 | 34.90495 | -0.692464 | 0.05644595 | 0.01553284 | 0.007031611
17.5878 | 34.2663 | 34.96803 | 34.88884 | -0.70173 | 0.05649407 | 0.01566301 | 0.00703778
17.5978 | 34.249 | 34.95211 | 34.87272 | -0.7031059 | 0.05654227 | 0.01579684 | 0.007043958
17.60779 | 34.2388 | 34.93621 | 34.85663 | -0.6974079 | 0.05659048 | 0.01593431 | 0.007050138
17.61779 | 34.2287 | 34.9203 | 34.84053 | -0.6916043 | 0.05663881 | 0.01607587 | 0.007056332
17.62779 | 34.223 | 34.90441 | 34.82444 | -0.6814114 | 0.0566872 | 0.01622158 | 0.007062537
17.63779 | 34.2252 | 34.88853 | 34.80835 | -0.6633292 | 0.05673567 | 0.01637158 | 0.007068749
17.64779 | 34.2355 | 34.87266 | 34.79227 | -0.6371582 | 0.05678421 | 0.01652607 | 0.007074971
17.65778 | 34.228 | 34.85681 | 34.77622 | -0.6288144 | 0.05683276 | 0.01668508 | 0.007081195
17.66778 | 34.1985 | 34.84097 | 34.76015 | -0.6424663 | 0.05688143 | 0.01684915 | 0.007087434
17.67778 | 34.1939 | 34.82513 | 34.74409 | -0.6312302 | 0.05693017 | 0.01701835 | 0.007093683
17.68778 | 34.1636 | 34.80931 | 34.72803 | -0.6457063 | 0.05697897 | 0.0171929 | 0.007099939
17.69778 | 34.1598 | 34.79349 | 34.71199 | -0.6336949 | 0.05702785 | 0.01737305 | 0.007106205
17.70778 | 34.1295 | 34.7777 | 34.69595 | -0.6481964 | 0.0570768 | 0.01755907 | 0.007112479
17.71777 | 34.1362 | 34.76193 | 34.67993 | -0.6257268 | 0.05712577 | 0.01775104 | 0.007118758
17.72777 | 34.1174 | 34.74615 | 34.66391 | -0.628755 | 0.05717485 | 0.01794962 | 0.00712505
17.73777 | 34.1291 | 34.7304 | 34.64789 | -0.601297 | 0.057224 | 0.01815495 | 0.007131351
17.74777 | 34.1214 | 34.71465 | 34.63188 | -0.5932534 | 0.05727322 | 0.01836736 | 0.007137662
17.75777 | 34.1123 | 34.69892 | 34.61587 | -0.5866245 | 0.05732252 | 0.01858719 | 0.007143981
17.76776 | 34.0887 | 34.68323 | 34.59989 | -0.5945265 | 0.05737183 | 0.0188146 | 0.007150304
17.77776 | 34.0739 | 34.66753 | 34.5839 | -0.5936284 | 0.05742127 | 0.01905042 | 0.007156642
17.78776 | 34.0532 | 34.65185 | 34.56792 | -0.5986463 | 0.05747077 | 0.01929485 | 0.007162988
17.79776 | 34.037 | 34.63618 | 34.55194 | -0.5991809 | 0.05752034 | 0.01954835 | 0.007169344
17.80776 | 34.0136 | 34.62053 | 34.53598 | -0.6069326 | 0.05756999 | 0.01981139 | 0.007175708
17.81776 | 34.0234 | 34.6049 | 34.52002 | -0.581502 | 0.05761971 | 0.02008448 | 0.007182082
17.82775 | 34.002 | 34.58931 | 34.50408 | -0.5873053 | 0.05766944 | 0.02036789 | 0.00718846
17.83775 | 34.0161 | 34.57371 | 34.48814 | -0.557612 | 0.0577193 | 0.02066275 | 0.007194852
17.84775 | 34.003 | 34.55814 | 34.4722 | -0.5551383 | 0.05776922 | 0.02096941 | 0.007201253
17.85775 | 34 | 34.54258 | 34.45627 | -0.5425849 | 0.05781923 | 0.02128853 | 0.007207664
17.86775 | 33.9821 | 34.52705 | 34.44035 | -0.5449527 | 0.05786929 | 0.02162084 | 0.007214083
17.87774 | 33.9663 | 34.51156 | 34.42445 | -0.545258 | 0.05791939 | 0.02196675 | 0.007220507
17.88774 | 33.9652 | 34.49607 | 34.40855 | -0.5308706 | 0.0579696 | 0.02232777 | 0.007226945
17.89774 | 33.9355 | 34.48061 | 34.39265 | -0.545107 | 0.05801989 | 0.02270447 | 0.007233392
17.90774 | 33.8951 | 34.46517 | 34.37676 | -0.5700682 | 0.05807024 | 0.02309778 | 0.007239849
17.91774 | 33.9215 | 34.44976 | 34.36088 | -0.5282553 | 0.05812067 | 0.0235088 | 0.007246315
17.92774 | 33.9139 | 34.43437 | 34.34501 | -0.5204696 | 0.05817117 | 0.02393864 | 0.007252791
17.93773 | 33.9136 | 34.41903 | 34.32916 | -0.5054277 | 0.0582217 | 0.02438808 | 0.007259268
17.94773 | 33.904 | 34.4037 | 34.3133 | -0.4997001 | 0.05827234 | 0.02485937 | 0.007265763
17.95773 | 33.9016 | 34.3884 | 34.29746 | -0.486804 | 0.05832306 | 0.02535354 | 0.007272267
17.96773 | 33.8924 | 34.37314 | 34.28162 | -0.4807409 | 0.05837386 | 0.02587225 | 0.007278779
17.97773 | 33.8747 | 34.35791 | 34.26579 | -0.4832128 | 0.05842472 | 0.02641728 | 0.007285301
17.98772 | 33.8808 | 34.34274 | 34.24998 | -0.4619368 | 0.0584756 | 0.02699008 | 0.007291826
17.99772 | 33.8482 | 34.32758 | 34.23417 | -0.4793848 | 0.05852662 | 0.02759398 | 0.007298368
18.00772 | 33.8112 | 34.31247 | 34.21836 | -0.5012747 | 0.0585777 | 0.02823094 | 0.007304918
18.01772 | 33.8084 | 34.29741 | 34.20257 | -0.4890092 | 0.05862886 | 0.02890374 | 0.007311478
18.02772 | 33.8143 | 34.28239 | 34.18678 | -0.4680916 | 0.05868009 | 0.02961553 | 0.007318048
18.03772 | 33.8254 | 34.26743 | 34.171 | -0.4420254 | 0.05873139 | 0.03036986 | 0.007324628
18.04771 | 33.8061 | 34.25253 | 34.15525 | -0.4464297 | 0.05878273 | 0.03116992 | 0.007331209
18.05771 | 33.8068 | 34.23768 | 34.13949 | -0.4308791 | 0.05883418 | 0.03202182 | 0.007337807
18.06771 | 33.7966 | 34.22289 | 34.12373 | -0.4262938 | 0.05888571 | 0.03292994 | 0.007344415
18.07771 | 33.7834 | 34.20818 | 34.10799 | -0.4247797 | 0.05893731 | 0.03390012 | 0.007351033
18.08771 | 33.7803 | 34.19354 | 34.09226 | -0.4132435 | 0.05898899 | 0.03493895 | 0.00735766
18.0977 | 33.7676 | 34.17901 | 34.07655 | -0.4114072 | 0.05904069 | 0.03605281 | 0.00736429
18.1077 | 33.7035 | 34.16455 | 34.06083 | -0.4610502 | 0.05909252 | 0.03725232 | 0.007370936
18.1177 | 33.7277 | 34.1502 | 34.04513 | -0.4224967 | 0.05914442 | 0.03854597 | 0.007377592
18.1277 | 33.7305 | 34.13596 | 34.02943 | -0.4054574 | 0.05919639 | 0.03994448 | 0.007384258
18.1377 | 33.734 | 34.12184 | 34.01375 | -0.3878445 | 0.05924845 | 0.04145983 | 0.007390933
18.1477 | 33.7139 | 34.10787 | 33.99807 | -0.3939713 | 0.05930058 | 0.04310542 | 0.007397618
18.15769 | 33.7351 | 34.09407 | 33.98242 | -0.3589665 | 0.05935273 | 0.0448942 | 0.007404307
18.16769 | 33.7142 | 34.08042 | 33.96676 | -0.3662188 | 0.05940501 | 0.04684611 | 0.007411011
18.17769 | 33.7117 | 34.06696 | 33.95111 | -0.3552601 | 0.05945736 | 0.04897736 | 0.007417725
18.18769 | 33.7023 | 34.05371 | 33.93547 | -0.3514101 | 0.0595098 | 0.05130749 | 0.00742445
18.19769 | 33.6952 | 34.04069 | 33.91984 | -0.3454898 | 0.05956231 | 0.0538576 | 0.007431184
18.20768 | 33.6374 | 34.02793 | 33.90423 | -0.3905344 | 0.05961484 | 0.05664725 | 0.007437922
18.21768 | 33.6574 | 34.01544 | 33.88862 | -0.3580429 | 0.0596675 | 0.05970647 | 0.007444675
18.22768 | 33.6547 | 34.00325 | 33.87302 | -0.3485534 | 0.05972023 | 0.06305781 | 0.007451439
18.23768 | 33.6478 | 33.99139 | 33.85743 | -0.3435926 | 0.05977305 | 0.06672782 | 0.007458212
18.24768 | 33.6517 | 33.97989 | 33.84185 | -0.3281879 | 0.05982594 | 0.07074388 | 0.007464996
18.25767 | 33.6318 | 33.96878 | 33.8263 | -0.3369783 | 0.05987886 | 0.07512944 | 0.007471782
18.26767 | 33.6513 | 33.95807 | 33.81074 | -0.3067695 | 0.05993191 | 0.07992117 | 0.007478586
18.27767 | 33.6231 | 33.9478 | 33.79519 | -0.3247007 | 0.05998504 | 0.08514276 | 0.007485399
18.28767 | 33.626 | 33.938 | 33.77965 | -0.3119989 | 0.06003824 | 0.09082117 | 0.007492223
18.29767 | 33.5961 | 33.92869 | 33.76412 | -0.3325898 | 0.06009152 | 0.09698187 | 0.007499057
18.30767 | 33.5628 | 33.9199 | 33.7486 | -0.3570963 | 0.06014488 | 0.103648 | 0.0075059
18.31766 | 33.5606 | 33.91165 | 33.7331 | -0.3510468 | 0.06019826 | 0.1108321 | 0.007512747
18.32766 | 33.585 | 33.90394 | 33.7176 | -0.3189397 | 0.06025178 | 0.1185638 | 0.007519611
18.33766 | 33.5503 | 33.89679 | 33.70212 | -0.3464937 | 0.06030537 | 0.126846 | 0.007526484
18.34766 | 33.5459 | 33.89021 | 33.68664 | -0.3443108 | 0.06035904 | 0.1356808 | 0.007533369
18.35766 | 33.5434 | 33.88418 | 33.67117 | -0.3407836 | 0.0604128 | 0.1450608 | 0.007540263
18.36765 | 33.5346 | 33.8787 | 33.65573 | -0.344098 | 0.06046657 | 0.1549563 | 0.00754716
18.37765 | 33.5354 | 33.87371 | 33.64028 | -0.3383073 | 0.06052048 | 0.1653514 | 0.007554075
18.38765 | 33.5213 | 33.86916 | 33.62485 | -0.3478636 | 0.06057447 | 0.1761829 | 0.007560999
18.39765 | 33.5052 | 33.86499 | 33.60942 | -0.35979 | 0.06062854 | 0.1873737 | 0.007567935
18.40765 | 33.4587 | 33.86108 | 33.59401 | -0.4023827 | 0.06068269 | 0.1988199 | 0.00757488
18.41765 | 33.4693 | 33.85731 | 33.5786 | -0.388007 | 0.06073692 | 0.2103869 | 0.007581835
18.42764 | 33.4659 | 33.8535 | 33.56322 | -0.3875986 | 0.06079117 | 0.221895 | 0.007588794
18.43764 | 33.4719 | 33.84945 | 33.54784 | -0.3775483 | 0.06084556 | 0.2331655 | 0.00759577
18.44764 | 33.4455 | 33.84493 | 33.53247 | -0.3994257 | 0.06090003 | 0.2439528 | 0.007602757
18.45764 | 33.4515 | 33.83967 | 33.51711 | -0.3881718 | 0.06095458 | 0.2539977 | 0.007609754
18.46764 | 33.454 | 33.83341 | 33.50176 | -0.379413 | 0.06100922 | 0.2630265 | 0.007616761
18.47763 | 33.4413 | 33.82588 | 33.48644 | -0.3845848 | 0.06106387 | 0.2707596 | 0.007623772
18.48763 | 33.4341 | 33.81682 | 33.47111 | -0.3827205 | 0.06111867 | 0.2769607 | 0.0076308
18.49763 | 33.4185 | 33.80601 | 33.45579 | -0.387513 | 0.06117354 | 0.2814073 | 0.007637838
18.50763 | 33.3929 | 33.79331 | 33.44049 | -0.4004056 | 0.0612285 | 0.2839428 | 0.007644888
18.51763 | 33.3987 | 33.77861 | 33.4252 | -0.3799115 | 0.06128354 | 0.2844803 | 0.007651948
18.52763 | 33.4091 | 33.76192 | 33.40991 | -0.35282 | 0.06133866 | 0.2830089 | 0.007659018
18.53762 | 33.3977 | 33.74332 | 33.39466 | -0.3456154 | 0.06139381 | 0.2795978 | 0.007666091
18.54762 | 33.3937 | 33.72289 | 33.3794 | -0.3291938 | 0.06144909 | 0.2743736 | 0.007673182
18.55762 | 33.3772 | 33.70086 | 33.36415 | -0.3236623 | 0.06150446 | 0.2675279 | 0.007680284
18.56762 | 33.4105 | 33.67745 | 33.34891 | -0.266951 | 0.0615599 | 0.2592909 | 0.007687397
18.57762 | 33.3896 | 33.65291 | 33.33369 | -0.2633139 | 0.06161543 | 0.2499165 | 0.00769452
18.58761 | 33.3831 | 33.62754 | 33.31849 | -0.2444387 | 0.06167099 | 0.2396772 | 0.007701646
18.59761 | 33.3533 | 33.60153 | 33.30329 | -0.2482306 | 0.06172669 | 0.2288084 | 0.00770879
18.60761 | 33.335 | 33.57515 | 33.2881 | -0.2401524 | 0.06178247 | 0.2175578 | 0.007715945
18.61761 | 33.3628 | 33.54862 | 33.27292 | -0.1858168 | 0.06183834 | 0.2061382 | 0.007723111
18.62761 | 33.353 | 33.52211 | 33.25775 | -0.1691068 | 0.06189429 | 0.1947323 | 0.007730288
18.63761 | 33.3467 | 33.49577 | 33.24259 | -0.149074 | 0.06195032 | 0.1834917 | 0.007737475
18.6476 | 33.3503 | 33.46977 | 33.22747 | -0.1194653 | 0.06200637 | 0.1725483 | 0.007744665
18.6576 | 33.3336 | 33.44412 | 33.21233 | -0.1105225 | 0.06206258 | 0.1619739 | 0.007751875
18.6676 | 33.3438 | 33.41894 | 33.19721 | -0.07514032 | 0.06211886 | 0.1518482 | 0.007759094
18.6776 | 33.34 | 33.39427 | 33.18211 | -0.05426675 | 0.06217523 | 0.142219 | 0.007766325
18.6876 | 33.329 | 33.37013 | 33.16701 | -0.04113222 | 0.06223168 | 0.1331169 | 0.007773566
18.69759 | 33.3028 | 33.34658 | 33.15194 | -0.04377604 | 0.06228817 | 0.1245659 | 0.007780811
18.70759 | 33.2804 | 33.32356 | 33.13687 | -0.04315624 | 0.06234479 | 0.1165543 | 0.007788075
18.71759 | 33.3094 | 33.30109 | 33.12181 | 0.008307702 | 0.06240149 | 0.1090863 | 0.007795348
18.72759 | 33.2909 | 33.27917 | 33.10676 | 0.01172705 | 0.06245829 | 0.1021507 | 0.007802633
18.73759 | 33.2868 | 33.25778 | 33.09173 | 0.02901846 | 0.06251517 | 0.09573071 | 0.007809929
18.74759 | 33.2724 | 33.2369 | 33.0767 | 0.03550269 | 0.06257214 | 0.08980564 | 0.007817237
18.75758 | 33.2815 | 33.21652 | 33.06171 | 0.06498274 | 0.06262913 | 0.08435746 | 0.007824548
18.76758 | 33.2841 | 33.19657 | 33.04671 | 0.08752622 | 0.06268627 | 0.07934841 | 0.007831877
18.77758 | 33.2658 | 33.17706 | 33.03172 | 0.08873903 | 0.06274349 | 0.07475761 | 0.007839217
18.78758 | 33.2512 | 33.15795 | 33.01675 | 0.09324884 | 0.0628008 | 0.07055733 | 0.007846569
18.79758 | 33.2186 | 33.13922 | 33.00178 | 0.07938357 | 0.0628582 | 0.06671964 | 0.00785393
18.80757 | 33.2056 | 33.12085 | 32.98685 | 0.08475259 | 0.06291563 | 0.06322022 | 0.007861297
18.81757 | 33.1995 | 33.10278 | 32.97191 | 0.09671943 | 0.0629732 | 0.06002529 | 0.007868682
18.82757 | 33.1976 | 33.08501 | 32.95699 | 0.1125915 | 0.06303086 | 0.05711246 | 0.007876078
18.83757 | 33.1795 | 33.06751 | 32.94208 | 0.1119937 | 0.0630886 | 0.05445692 | 0.007883485
18.84757 | 33.1773 | 33.05025 | 32.92718 | 0.1270493 | 0.06314644 | 0.0520352 | 0.007890904
18.85757 | 33.1785 | 33.03322 | 32.91229 | 0.1452804 | 0.06320436 | 0.04982534 | 0.007898333
18.86756 | 33.1729 | 33.01641 | 32.89743 | 0.1564905 | 0.06326231 | 0.04780877 | 0.007905768
18.87756 | 33.1431 | 32.99977 | 32.88257 | 0.1433322 | 0.06332041 | 0.04596274 | 0.00791322
18.88756 | 33.1239 | 32.98329 | 32.86772 | 0.1406057 | 0.0633786 | 0.044272 | 0.007920683
18.89756 | 33.0909 | 32.96697 | 32.85289 | 0.1239267 | 0.06343687 | 0.04272083 | 0.007928158
18.90756 | 33.0995 | 32.95079 | 32.83806 | 0.1487094 | 0.06349523 | 0.04129497 | 0.007935645
18.91755 | 33.0642 | 32.93475 | 32.82327 | 0.1294508 | 0.06355362 | 0.03998286 | 0.007943135
18.92755 | 33.0561 | 32.91881 | 32.80847 | 0.1372942 | 0.06361217 | 0.03877042 | 0.007950644
18.93755 | 33.0561 | 32.90297 | 32.79369 | 0.1531337 | 0.0636708 | 0.03764874 | 0.007958166
18.94755 | 33.0415 | 32.88722 | 32.77892 | 0.1542786 | 0.06372953 | 0.03660869 | 0.007965697
18.95755 | 33.0293 | 32.87156 | 32.76416 | 0.1577368 | 0.06378834 | 0.03564218 | 0.007973241
18.96755 | 33.0301 | 32.85598 | 32.74941 | 0.1741155 | 0.06384723 | 0.03474205 | 0.007980796
18.97754 | 33.0217 | 32.84049 | 32.7347 | 0.1812055 | 0.06390617 | 0.03390277 | 0.007988356
18.98754 | 32.983 | 32.82506 | 32.71998 | 0.1579433 | 0.06396525 | 0.03311711 | 0.007995935
18.99754 | 32.9845 | 32.80968 | 32.70527 | 0.1748183 | 0.06402442 | 0.032381 | 0.008003525
19.00754 | 32.9461 | 32.79437 | 32.69058 | 0.1517348 | 0.06408369 | 0.03169009 | 0.008011126
19.01754 | 32.9533 | 32.7791 | 32.6759 | 0.1741967 | 0.06414305 | 0.03104054 | 0.00801874
19.02753 | 32.9343 | 32.76391 | 32.66125 | 0.1703919 | 0.06420243 | 0.03042958 | 0.008026356
19.03753 | 32.925 | 32.74875 | 32.6466 | 0.1762542 | 0.06426197 | 0.02985286 | 0.008033993
19.04753 | 32.9335 | 32.73363 | 32.63196 | 0.1998707 | 0.0643216 | 0.02930837 | 0.008041642
19.05753 | 32.9057 | 32.71856 | 32.61733 | 0.187144 | 0.06438132 | 0.02879372 | 0.008049302
19.06753 | 32.9316 | 32.70352 | 32.60272 | 0.228076 | 0.06444113 | 0.02830675 | 0.008056974
19.07753 | 32.899 | 32.68853 | 32.58812 | 0.2104688 | 0.06450104 | 0.02784553 | 0.008064657
19.08752 | 32.8911 | 32.67359 | 32.57355 | 0.2175091 | 0.06456098 | 0.02740873 | 0.008072345
19.09752 | 32.8796 | 32.65867 | 32.55898 | 0.2209282 | 0.06462107 | 0.02699391 | 0.008080053
19.10752 | 32.8458 | 32.64379 | 32.54442 | 0.2020128 | 0.06468125 | 0.02660007 | 0.008087773
19.11752 | 32.8725 | 32.62894 | 32.52987 | 0.243564 | 0.06474153 | 0.02622589 | 0.008095504
19.12752 | 32.8428 | 32.61412 | 32.51534 | 0.2286831 | 0.0648019 | 0.02587019 | 0.008103247
19.13751 | 32.8712 | 32.59934 | 32.50084 | 0.2718562 | 0.0648623 | 0.02553217 | 0.008110994
19.14751 | 32.8422 | 32.58459 | 32.48633 | 0.2576141 | 0.06492286 | 0.02521015 | 0.008118761
19.15751 | 32.8393 | 32.56986 | 32.47184 | 0.2694427 | 0.06498351 | 0.02490354 | 0.00812654
19.16751 | 32.862 | 32.55516 | 32.45737 | 0.306843 | 0.06504425 | 0.02461147 | 0.008134331
19.17751 | 32.8212 | 32.54048 | 32.4429 | 0.2807156 | 0.06510509 | 0.02433313 | 0.008142134
19.18751 | 32.8298 | 32.52584 | 32.42845 | 0.3039613 | 0.06516603 | 0.02406777 | 0.008149951
19.1975 | 32.79 | 32.51123 | 32.41403 | 0.2787662 | 0.06522699 | 0.02381494 | 0.00815777
19.2075 | 32.801 | 32.49664 | 32.39961 | 0.3043602 | 0.06528812 | 0.02357349 | 0.008165609
19.2175 | 32.788 | 32.48207 | 32.38521 | 0.305929 | 0.06534934 | 0.02334307 | 0.008173461
19.2275 | 32.7829 | 32.46753 | 32.37081 | 0.3153734 | 0.06541065 | 0.02312311 | 0.008181325
19.2375 | 32.7842 | 32.45301 | 32.35643 | 0.3311938 | 0.06547206 | 0.02291308 | 0.008189201
19.24749 | 32.7672 | 32.43852 | 32.34208 | 0.3286762 | 0.06553351 | 0.02271268 | 0.008197082
19.25749 | 32.7674 | 32.42405 | 32.32773 | 0.34335 | 0.06559511 | 0.02252104 | 0.008204982
19.26749 | 32.7738 | 32.4096 | 32.31339 | 0.364201 | 0.06565681 | 0.02233793 | 0.008212894
19.27749 | 32.7501 | 32.39517 | 32.29907 | 0.3549298 | 0.06571861 | 0.02216294 | 0.00822082
19.28749 | 32.7342 | 32.38076 | 32.28476 | 0.3534366 | 0.0657805 | 0.02199568 | 0.008228757
19.29749 | 32.7157 | 32.36638 | 32.27046 | 0.3493218 | 0.06584249 | 0.02183578 | 0.008236708
19.30748 | 32.695 | 32.35203 | 32.2562 | 0.3429713 | 0.06590452 | 0.02168307 | 0.008244662
19.31748 | 32.7174 | 32.33769 | 32.24193 | 0.3797142 | 0.0659667 | 0.0215369 | 0.008252637
19.32748 | 32.7061 | 32.32336 | 32.22768 | 0.3827363 | 0.06602898 | 0.02139714 | 0.008260624
19.33748 | 32.6934 | 32.30906 | 32.21344 | 0.384338 | 0.06609136 | 0.02126348 | 0.008268624
19.34748 | 32.6966 | 32.29478 | 32.19921 | 0.4018193 | 0.06615384 | 0.02113567 | 0.008276635
19.35747 | 32.6841 | 32.28053 | 32.18502 | 0.4035664 | 0.06621635 | 0.02101358 | 0.008284653
19.36747 | 32.6745 | 32.26629 | 32.17082 | 0.408208 | 0.06627903 | 0.02089669 | 0.008292691
19.37747 | 32.6891 | 32.25207 | 32.15664 | 0.43703 | 0.0663418 | 0.02078493 | 0.00830074
19.38747 | 32.6473 | 32.23787 | 32.14248 | 0.4094325 | 0.06640466 | 0.02067807 | 0.008308802
19.39747 | 32.597 | 32.22368 | 32.12832 | 0.3733157 | 0.06646764 | 0.02057591 | 0.008316878
19.40747 | 32.6151 | 32.20952 | 32.11419 | 0.4055799 | 0.06653072 | 0.02047825 | 0.008324965
19.41746 | 32.6205 | 32.19539 | 32.10008 | 0.425111 | 0.06659382 | 0.020385 | 0.008333058
19.42746 | 32.601 | 32.18126 | 32.08597 | 0.4197375 | 0.06665709 | 0.02029581 | 0.008341172
19.43746 | 32.6091 | 32.16715 | 32.07187 | 0.4419453 | 0.06672046 | 0.02021061 | 0.008349297
19.44746 | 32.5977 | 32.15307 | 32.05779 | 0.4446346 | 0.06678393 | 0.02012922 | 0.008357436
19.45746 | 32.6014 | 32.13899 | 32.04373 | 0.4624055 | 0.06684751 | 0.02005152 | 0.008365588
19.46745 | 32.6017 | 32.12496 | 32.02969 | 0.4767441 | 0.06691111 | 0.01997742 | 0.008373744
19.47745 | 32.5629 | 32.11092 | 32.01566 | 0.4519786 | 0.06697489 | 0.01990665 | 0.008381921
19.48745 | 32.5636 | 32.09691 | 32.00164 | 0.4666949 | 0.06703877 | 0.01983916 | 0.008390112
19.49745 | 32.5284 | 32.08291 | 31.98763 | 0.4454933 | 0.06710274 | 0.01977483 | 0.008398315
19.50745 | 32.5507 | 32.06893 | 31.97364 | 0.4817738 | 0.06716682 | 0.01971353 | 0.008406531
19.51745 | 32.5411 | 32.05496 | 31.95966 | 0.4861364 | 0.067231 | 0.01965516 | 0.00841476
19.52744 | 32.5286 | 32.04103 | 31.94571 | 0.4875674 | 0.06729522 | 0.01959966 | 0.008422994
19.53744 | 32.5254 | 32.02711 | 31.93177 | 0.4982947 | 0.06735961 | 0.01954684 | 0.008431249
19.54744 | 32.5314 | 32.0132 | 31.91784 | 0.5182044 | 0.0674241 | 0.01949664 | 0.008439517
19.55744 | 32.5515 | 31.9993 | 31.90392 | 0.5521965 | 0.06748869 | 0.01944898 | 0.008447799
19.56744 | 32.5108 | 31.98543 | 31.89002 | 0.5253712 | 0.06755339 | 0.01940378 | 0.008456093
19.57743 | 32.5225 | 31.97159 | 31.87614 | 0.5509146 | 0.06761812 | 0.01936098 | 0.008464392
19.58743 | 32.4907 | 31.95775 | 31.86227 | 0.5329545 | 0.06768302 | 0.01932044 | 0.008472713
19.59743 | 32.4835 | 31.94392 | 31.84841 | 0.5395771 | 0.06774803 | 0.01928211 | 0.008481048
19.60743 | 32.4933 | 31.93012 | 31.83457 | 0.5631824 | 0.06781314 | 0.01924592 | 0.008489395
19.61743 | 32.4942 | 31.91633 | 31.82074 | 0.5778705 | 0.06787836 | 0.0192118 | 0.008497755
19.62743 | 32.4794 | 31.90256 | 31.80693 | 0.5768414 | 0.06794368 | 0.0191797 | 0.008506129
19.63742 | 32.4733 | 31.88882 | 31.79315 | 0.5844815 | 0.06800904 | 0.01914957 | 0.008514506
19.64742 | 32.4763 | 31.87508 | 31.77936 | 0.6012181 | 0.06807456 | 0.0191213 | 0.008522907
19.65742 | 32.4842 | 31.86136 | 31.7656 | 0.6228377 | 0.0681402 | 0.01909485 | 0.008531321
19.66742 | 32.4408 | 31.84766 | 31.75184 | 0.5931403 | 0.06820594 | 0.01907018 | 0.008539749
19.67742 | 32.4687 | 31.83397 | 31.73811 | 0.6347258 | 0.06827179 | 0.01904723 | 0.008548189
19.68741 | 32.4226 | 31.82032 | 31.7244 | 0.6022807 | 0.06833768 | 0.01902596 | 0.008556635
19.69741 | 32.43 | 31.80667 | 31.71069 | 0.6233323 | 0.06840374 | 0.0190063 | 0.008565103
19.70741 | 32.4185 | 31.79303 | 31.697 | 0.625467 | 0.06846991 | 0.01898821 | 0.008573584
19.71741 | 32.4276 | 31.77942 | 31.68333 | 0.6481847 | 0.06853618 | 0.01897166 | 0.008582078
19.72741 | 32.4146 | 31.76581 | 31.66966 | 0.6487855 | 0.06860256 | 0.01895659 | 0.008590587
19.73741 | 32.4169 | 31.75223 | 31.65602 | 0.6646694 | 0.06866905 | 0.01894297 | 0.008599109
19.7474 | 32.4317 | 31.73868 | 31.6424 | 0.693023 | 0.06873558 | 0.01893076 | 0.008607636
19.7574 | 32.4096 | 31.72513 | 31.62879 | 0.6844732 | 0.06880229 | 0.01891992 | 0.008616185
19.7674 | 32.3981 | 31.71159 | 31.61519 | 0.6865066 | 0.0688691 | 0.01891041 | 0.008624748
19.7774 | 32.3982 | 31.69808 | 31.60161 | 0.7001231 | 0.06893603 | 0.01890219 | 0.008633325
19.7874 | 32.3174 | 31.68458 | 31.58804 | 0.6328228 | 0.06900306 | 0.01889525 | 0.008641916
19.79739 | 32.3709 | 31.67111 | 31.5745 | 0.6997923 | 0.06907013 | 0.01888954 | 0.008650512
19.80739 | 32.3548 | 31.65764 | 31.56096 | 0.6971584 | 0.06913738 | 0.01888503 | 0.008659129
19.81739 | 32.3358 | 31.64419 | 31.54744 | 0.6916077 | 0.06920474 | 0.01888169 | 0.008667762
19.82739 | 32.3192 | 31.63076 | 31.53393 | 0.6884403 | 0.06927221 | 0.0188795 | 0.008676408
19.83739 | 32.336 | 31.61734 | 31.52044 | 0.718656 | 0.06933979 | 0.01887842 | 0.008685067
19.84739 | 32.3031 | 31.60394 | 31.50697 | 0.699155 | 0.06940748 | 0.01887843 | 0.008693741
19.85738 | 32.3077 | 31.59058 | 31.49352 | 0.7171238 | 0.06947522 | 0.01887951 | 0.008702421
19.86738 | 32.2815 | 31.57721 | 31.48007 | 0.7042893 | 0.06954313 | 0.01888163 | 0.008711122
19.87738 | 32.2743 | 31.56386 | 31.46665 | 0.710438 | 0.06961115 | 0.01888477 | 0.008719838
19.88738 | 32.2422 | 31.55053 | 31.45323 | 0.6916699 | 0.06967928 | 0.01888891 | 0.008728569
19.89738 | 32.2385 | 31.53721 | 31.43984 | 0.701285 | 0.06974754 | 0.01889402 | 0.008737312
19.90737 | 32.2306 | 31.52393 | 31.42647 | 0.7066701 | 0.06981583 | 0.01890007 | 0.008746062
19.91737 | 32.2232 | 31.51065 | 31.4131 | 0.7125517 | 0.0698843 | 0.01890706 | 0.008754834
19.92737 | 32.1971 | 31.49738 | 31.39975 | 0.6997166 | 0.06995288 | 0.01891497 | 0.008763622
19.93737 | 32.1932 | 31.48414 | 31.38642 | 0.7090647 | 0.07002158 | 0.01892377 | 0.008772422
19.94737 | 32.1979 | 31.4709 | 31.3731 | 0.726996 | 0.07009039 | 0.01893344 | 0.008781237
19.95737 | 32.1754 | 31.45769 | 31.3598 | 0.7177105 | 0.07015931 | 0.01894398 | 0.008790066
19.96736 | 32.1589 | 31.4445 | 31.34652 | 0.7143951 | 0.07022828 | 0.01895535 | 0.008798902
19.97736 | 32.1276 | 31.43132 | 31.33325 | 0.6962761 | 0.07029744 | 0.01896755 | 0.008807761
19.98736 | 32.1141 | 31.41816 | 31.32 | 0.6959403 | 0.0703667 | 0.01898057 | 0.008816633
19.99736 | 32.1428 | 31.40501 | 31.30676 | 0.7377877 | 0.07043608 | 0.01899438 | 0.00882552
20.00736 | 32.0903 | 31.39188 | 31.29353 | 0.6984183 | 0.07050558 | 0.01900897 | 0.008834421
20.01735 | 32.1005 | 31.37878 | 31.28034 | 0.721719 | 0.07057512 | 0.01902432 | 0.008843329
20.02735 | 32.1063 | 31.36568 | 31.26715 | 0.740616 | 0.07064485 | 0.01904043 | 0.008852259
20.03735 | 32.0738 | 31.3526 | 31.25397 | 0.7211962 | 0.07071469 | 0.01905729 | 0.008861204
20.04735 | 32.0928 | 31.33954 | 31.24081 | 0.7532596 | 0.07078466 | 0.01907487 | 0.008870164
20.05735 | 32.0793 | 31.32649 | 31.22767 | 0.7528061 | 0.07085473 | 0.01909318 | 0.008879137
20.06735 | 32.0527 | 31.31346 | 31.21454 | 0.7392359 | 0.07092492 | 0.01911219 | 0.008888127
20.07734 | 32.0626 | 31.30046 | 31.20144 | 0.7621357 | 0.07099516 | 0.01913187 | 0.008897122
20.08734 | 32.0436 | 31.28747 | 31.18834 | 0.7561318 | 0.07106559 | 0.01915226 | 0.008906141
20.09734 | 32.0489 | 31.27449 | 31.17526 | 0.774411 | 0.07113614 | 0.01917332 | 0.008915174
20.10734 | 32.0364 | 31.26153 | 31.1622 | 0.7748733 | 0.0712068 | 0.01919504 | 0.008924222
20.11734 | 32.049 | 31.24858 | 31.14915 | 0.8004188 | 0.07127758 | 0.01921742 | 0.008933285
20.12733 | 32.024 | 31.23567 | 31.13613 | 0.7883344 | 0.07134841 | 0.01924042 | 0.008942353
20.13733 | 32.031 | 31.22275 | 31.12312 | 0.8082461 | 0.07141943 | 0.01926408 | 0.008951447
20.14733 | 32.0425 | 31.20986 | 31.11012 | 0.8326409 | 0.07149057 | 0.01928837 | 0.008960554
20.15733 | 32.0164 | 31.19698 | 31.09714 | 0.8194188 | 0.07156182 | 0.01931328 | 0.008969677
20.16733 | 32.0069 | 31.18412 | 31.08417 | 0.8227798 | 0.0716332 | 0.01933879 | 0.008978814
20.17733 | 32.0259 | 31.17128 | 31.07122 | 0.8546239 | 0.0717047 | 0.01936491 | 0.008987966
20.18732 | 32.0222 | 31.15846 | 31.0583 | 0.8637382 | 0.07177624 | 0.01939161 | 0.008997124
20.19732 | 32.0314 | 31.14565 | 31.04538 | 0.8857484 | 0.07184798 | 0.01941891 | 0.009006308
20.20732 | 32.0471 | 31.13286 | 31.03248 | 0.9142416 | 0.07191983 | 0.0194468 | 0.009015506
20.21732 | 32.0164 | 31.12008 | 31.01959 | 0.8963179 | 0.07199182 | 0.01947526 | 0.009024719
20.22732 | 32.0357 | 31.10732 | 31.00672 | 0.9283772 | 0.07206393 | 0.01950429 | 0.009033947
20.23731 | 32.0411 | 31.09459 | 30.99388 | 0.9465068 | 0.07213608 | 0.01953386 | 0.009043181
20.24731 | 32.0274 | 31.08187 | 30.98104 | 0.9455322 | 0.07220842 | 0.01956401 | 0.00905244
20.25731 | 31.9988 | 31.06916 | 30.96822 | 0.9296405 | 0.07228089 | 0.01959471 | 0.009061714
20.26731 | 32.0175 | 31.05647 | 30.95542 | 0.9610318 | 0.07235349 | 0.01962596 | 0.009071004
20.27731 | 32.0167 | 31.04379 | 30.94263 | 0.9729062 | 0.0724262 | 0.01965775 | 0.009080309
20.28731 | 32.0208 | 31.03114 | 30.92986 | 0.9896634 | 0.07249904 | 0.01969008 | 0.009089629
20.2973 | 32.0278 | 31.01851 | 30.91712 | 1.009291 | 0.07257193 | 0.0197229 | 0.009098955
20.3073 | 32.0254 | 31.00589 | 30.90438 | 1.019514 | 0.07264502 | 0.01975629 | 0.009108306
20.3173 | 32.028 | 30.99328 | 30.89165 | 1.03472 | 0.07271823 | 0.01979019 | 0.009117674
20.3273 | 32.0446 | 30.98069 | 30.87895 | 1.063909 | 0.07279157 | 0.01982462 | 0.009127056
20.3373 | 32.0211 | 30.96812 | 30.86626 | 1.052981 | 0.07286503 | 0.01985955 | 0.009136454
20.34729 | 32.0218 | 30.95558 | 30.8536 | 1.066224 | 0.07293855 | 0.01989497 | 0.009145858
20.35729 | 31.9967 | 30.94304 | 30.84094 | 1.053662 | 0.07301226 | 0.01993092 | 0.009155287
20.36729 | 31.9926 | 30.93052 | 30.8283 | 1.062082 | 0.0730861 | 0.01996737 | 0.009164732
20.37729 | 31.9992 | 30.91801 | 30.81568 | 1.081186 | 0.07316007 | 0.02000433 | 0.009174193
20.38729 | 32.0253 | 30.90553 | 30.80307 | 1.119772 | 0.07323416 | 0.02004177 | 0.009183669
20.39729 | 31.9981 | 30.89306 | 30.79048 | 1.105041 | 0.07330839 | 0.02007972 | 0.009193163
20.40728 | 32.0001 | 30.88062 | 30.77792 | 1.119481 | 0.07338266 | 0.02011811 | 0.009202661
20.41728 | 32.0027 | 30.86818 | 30.76536 | 1.134516 | 0.07345714 | 0.02015703 | 0.009212184
20.42728 | 32.0224 | 30.85577 | 30.75282 | 1.166634 | 0.07353174 | 0.02019643 | 0.009221724
20.43728 | 31.9852 | 30.84337 | 30.74029 | 1.141834 | 0.07360648 | 0.02023631 | 0.00923128
20.44728 | 31.9637 | 30.83098 | 30.72778 | 1.132718 | 0.07368134 | 0.02027667 | 0.009240852
20.45727 | 31.9561 | 30.81863 | 30.7153 | 1.137471 | 0.07375626 | 0.02031747 | 0.009250431
20.46727 | 31.9711 | 30.80628 | 30.70283 | 1.16482 | 0.07383139 | 0.02035879 | 0.009260035
20.47727 | 31.9572 | 30.79395 | 30.69037 | 1.163252 | 0.07390664 | 0.02040057 | 0.009269655
20.48727 | 31.9615 | 30.78163 | 30.67793 | 1.179867 | 0.07398202 | 0.02044283 | 0.009279292
20.49727 | 31.9413 | 30.76934 | 30.6655 | 1.171964 | 0.07405754 | 0.02048555 | 0.009288944
20.50727 | 31.949 | 30.75706 | 30.6531 | 1.191944 | 0.07413318 | 0.02052874 | 0.009298612
20.51726 | 31.9464 | 30.74481 | 30.64072 | 1.201594 | 0.07420889 | 0.02057236 | 0.009308288
20.52726 | 31.9273 | 30.73256 | 30.62834 | 1.194739 | 0.0742848 | 0.02061648 | 0.00931799
20.53726 | 31.9412 | 30.72033 | 30.61598 | 1.220868 | 0.07436084 | 0.02066106 | 0.009327707
20.54726 | 31.9002 | 30.70812 | 30.60364 | 1.192078 | 0.07443701 | 0.0207061 | 0.009337442
20.55726 | 31.9092 | 30.69593 | 30.59132 | 1.213272 | 0.07451332 | 0.02075161 | 0.009347192
20.56725 | 31.9119 | 30.68376 | 30.57902 | 1.228136 | 0.07458969 | 0.02079752 | 0.009356949
20.57725 | 31.9057 | 30.67161 | 30.56673 | 1.234095 | 0.07466626 | 0.02084394 | 0.009366732
20.58725 | 31.8926 | 30.65946 | 30.55445 | 1.233136 | 0.07474297 | 0.02089082 | 0.009376532
20.59725 | 31.8752 | 30.64734 | 30.5422 | 1.22786 | 0.07481982 | 0.02093815 | 0.009386348
20.60725 | 31.8694 | 30.63523 | 30.52995 | 1.234167 | 0.0748968 | 0.02098594 | 0.009396182
20.61725 | 31.8905 | 30.62314 | 30.51773 | 1.267356 | 0.07497391 | 0.02103419 | 0.009406032
20.62724 | 31.8562 | 30.61108 | 30.50553 | 1.245116 | 0.07505109 | 0.02108284 | 0.009415888
20.63724 | 31.8264 | 30.59903 | 30.49334 | 1.227371 | 0.07512848 | 0.02113199 | 0.009425771
20.64724 | 31.8394 | 30.58699 | 30.48117 | 1.252408 | 0.075206 | 0.02118159 | 0.009435671
20.65724 | 31.8355 | 30.57497 | 30.46901 | 1.260527 | 0.07528366 | 0.02123165 | 0.009445588
20.66724 | 31.8334 | 30.56297 | 30.45687 | 1.27043 | 0.07536146 | 0.02128216 | 0.009455522
20.67723 | 31.8157 | 30.551 | 30.44476 | 1.264702 | 0.07543932 | 0.02133307 | 0.009465462
20.68723 | 31.8081 | 30.53903 | 30.43265 | 1.26907 | 0.07551739 | 0.02138449 | 0.009475429
20.69723 | 31.7986 | 30.52708 | 30.42056 | 1.27152 | 0.07559561 | 0.02143636 | 0.009485414
20.70723 | 31.7991 | 30.51515 | 30.40849 | 1.283952 | 0.07567396 | 0.02148868 | 0.009495415
20.71723 | 31.8013 | 30.50323 | 30.39643 | 1.298067 | 0.07575245 | 0.02154146 | 0.009505433
20.72723 | 31.7839 | 30.49134 | 30.38439 | 1.292565 | 0.07583108 | 0.02159469 | 0.009515469
20.73722 | 31.7761 | 30.47947 | 30.37238 | 1.296633 | 0.07590978 | 0.0216483 | 0.009525512
20.74722 | 31.7585 | 30.4676 | 30.36038 | 1.290895 | 0.07598869 | 0.02170245 | 0.009535582
20.75722 | 31.7598 | 30.45576 | 30.34839 | 1.30404 | 0.07606774 | 0.02175703 | 0.009545669
20.76722 | 31.7625 | 30.44393 | 30.33642 | 1.318568 | 0.07614694 | 0.02181209 | 0.009555773
20.77722 | 31.73 | 30.43212 | 30.32446 | 1.297878 | 0.07622628 | 0.02186758 | 0.009565894
20.78721 | 31.7194 | 30.42034 | 30.31254 | 1.299058 | 0.07630568 | 0.02192348 | 0.009576024
20.79721 | 31.7333 | 30.40857 | 30.30062 | 1.324733 | 0.0763853 | 0.02197989 | 0.009586178
20.80721 | 31.7031 | 30.39681 | 30.28871 | 1.30629 | 0.07646507 | 0.02203676 | 0.009596352
20.81721 | 31.7016 | 30.38507 | 30.27682 | 1.31653 | 0.07654498 | 0.02209409 | 0.009606544
20.82721 | 31.7059 | 30.37335 | 30.26495 | 1.332552 | 0.07662503 | 0.02215188 | 0.009616752
20.83721 | 31.6817 | 30.36164 | 30.2531 | 1.320056 | 0.07670523 | 0.02221014 | 0.009626977
20.8472 | 31.6893 | 30.34997 | 30.24128 | 1.339332 | 0.0767855 | 0.02226879 | 0.009637212
20.8572 | 31.672 | 30.3383 | 30.22946 | 1.333701 | 0.07686598 | 0.02232796 | 0.009647472
20.8672 | 31.6667 | 30.32665 | 30.21766 | 1.340053 | 0.07694662 | 0.0223876 | 0.009657751
20.8772 | 31.6557 | 30.31501 | 30.20587 | 1.340687 | 0.0770274 | 0.02244771 | 0.009668048
20.8872 | 31.6377 | 30.3034 | 30.1941 | 1.334303 | 0.07710833 | 0.02250828 | 0.009678363
20.89719 | 31.6498 | 30.29181 | 30.18236 | 1.35799 | 0.07718932 | 0.02256926 | 0.009688684
20.90719 | 31.66 | 30.28023 | 30.17063 | 1.379771 | 0.07727055 | 0.02263076 | 0.009699033
20.91719 | 31.6242 | 30.26867 | 30.15891 | 1.355534 | 0.07735192 | 0.02269274 | 0.009709402
20.92719 | 31.6145 | 30.25712 | 30.14721 | 1.35738 | 0.07743345 | 0.0227552 | 0.009719787
20.93719 | 31.6272 | 30.24559 | 30.13553 | 1.381608 | 0.07751511 | 0.02281812 | 0.009730191
20.94719 | 31.6187 | 30.23408 | 30.12386 | 1.384619 | 0.07759693 | 0.02288152 | 0.009740613
20.95718 | 31.6036 | 30.2226 | 30.11223 | 1.381 | 0.07767883 | 0.02294534 | 0.009751042
20.96718 | 31.5965 | 30.21113 | 30.10059 | 1.385375 | 0.07776095 | 0.0230097 | 0.0097615
20.97718 | 31.6003 | 30.19967 | 30.08898 | 1.400632 | 0.07784322 | 0.02307453 | 0.009771975
20.98718 | 31.5937 | 30.18823 | 30.07738 | 1.405471 | 0.07792564 | 0.02313985 | 0.009782469
20.99718 | 31.6102 | 30.17681 | 30.0658 | 1.433393 | 0.07800822 | 0.02320566 | 0.009792983
21.00717 | 31.592 | 30.16541 | 30.05425 | 1.426586 | 0.07809086 | 0.02327189 | 0.009803503
21.01717 | 31.5746 | 30.15403 | 30.0427 | 1.420572 | 0.07817375 | 0.02333867 | 0.009814051
21.02717 | 31.5869 | 30.14266 | 30.03117 | 1.444241 | 0.07825678 | 0.02340594 | 0.009824619
21.03717 | 31.5874 | 30.13131 | 30.01966 | 1.456091 | 0.07833997 | 0.02347371 | 0.009835204
21.04717 | 31.5841 | 30.11998 | 30.00816 | 1.464124 | 0.07842332 | 0.02354197 | 0.009845809
21.05717 | 31.5642 | 30.10866 | 29.99669 | 1.455539 | 0.07850682 | 0.02361073 | 0.009856431
21.06716 | 31.5699 | 30.09737 | 29.98524 | 1.472526 | 0.07859039 | 0.02367992 | 0.00986706
21.07716 | 31.5704 | 30.08609 | 29.97379 | 1.484305 | 0.0786742 | 0.02374968 | 0.00987772
21.08716 | 31.5647 | 30.07483 | 29.96237 | 1.489867 | 0.07875817 | 0.02381995 | 0.0098884
21.09716 | 31.5772 | 30.06359 | 29.95096 | 1.513611 | 0.0788423 | 0.02389072 | 0.009899096
21.10716 | 31.5613 | 30.05236 | 29.93956 | 1.508937 | 0.07892659 | 0.023962 | 0.009909812
21.11715 | 31.5571 | 30.04117 | 29.9282 | 1.515934 | 0.07901095 | 0.02403373 | 0.009920536
21.12715 | 31.5559 | 30.02998 | 29.91684 | 1.525925 | 0.07909555 | 0.02410604 | 0.009931289
21.13715 | 31.5553 | 30.0188 | 29.9055 | 1.536497 | 0.07918031 | 0.02417887 | 0.00994206
21.14715 | 31.5406 | 30.00765 | 29.89418 | 1.532952 | 0.07926523 | 0.02425222 | 0.009952851
21.15715 | 31.5548 | 29.99651 | 29.88287 | 1.558289 | 0.07935032 | 0.0243261 | 0.009963662
21.16715 | 31.532 | 29.98539 | 29.87158 | 1.546608 | 0.07943556 | 0.0244005 | 0.009974491
21.17714 | 31.5374 | 29.9743 | 29.86032 | 1.563098 | 0.07952088 | 0.02447535 | 0.009985326
21.18714 | 31.552 | 29.96322 | 29.84907 | 1.588781 | 0.07960645 | 0.02455081 | 0.009996194
21.19714 | 31.5297 | 29.95215 | 29.83783 | 1.577547 | 0.07969218 | 0.02462681 | 0.01000708
21.20714 | 31.519 | 29.94111 | 29.82661 | 1.577894 | 0.07977808 | 0.02470334 | 0.01001798
21.21714 | 31.5243 | 29.93008 | 29.8154 | 1.594224 | 0.07986414 | 0.02478042 | 0.01002891
21.22713 | 31.5229 | 29.91908 | 29.80423 | 1.603825 | 0.07995027 | 0.02485796 | 0.01003984
21.23713 | 31.4968 | 29.90808 | 29.79306 | 1.588719 | 0.08003667 | 0.02493614 | 0.01005081
21.24713 | 31.4991 | 29.89711 | 29.78191 | 1.601995 | 0.08012322 | 0.02501485 | 0.01006179
21.25713 | 31.4948 | 29.88615 | 29.77077 | 1.608652 | 0.08020995 | 0.02509413 | 0.01007279
21.26713 | 31.4873 | 29.87521 | 29.75965 | 1.612092 | 0.08029685 | 0.02517397 | 0.01008381
21.27713 | 31.4895 | 29.86429 | 29.74855 | 1.625215 | 0.0803839 | 0.02525437 | 0.01009485
21.28712 | 31.4766 | 29.85339 | 29.73748 | 1.623208 | 0.08047104 | 0.02533526 | 0.0101059
21.29712 | 31.4842 | 29.84251 | 29.72641 | 1.641694 | 0.08055843 | 0.02541679 | 0.01011698
21.30712 | 31.4585 | 29.83164 | 29.71536 | 1.626862 | 0.080646 | 0.0254989 | 0.01012808
21.31712 | 31.4521 | 29.82079 | 29.70433 | 1.631312 | 0.08073374 | 0.02558158 | 0.0101392
21.32712 | 31.4631 | 29.80996 | 29.69332 | 1.653145 | 0.08082165 | 0.02566485 | 0.01015034
21.33711 | 31.4215 | 29.79915 | 29.68233 | 1.622348 | 0.08090964 | 0.02574861 | 0.01016148
21.34711 | 31.4239 | 29.78836 | 29.67135 | 1.635544 | 0.08099789 | 0.02583305 | 0.01017266
21.35711 | 31.4241 | 29.77758 | 29.66039 | 1.646523 | 0.08108632 | 0.02591808 | 0.01018386
21.36711 | 31.4183 | 29.76682 | 29.64944 | 1.651483 | 0.08117492 | 0.02600371 | 0.01019508
21.37711 | 31.4096 | 29.75607 | 29.63851 | 1.653525 | 0.0812637 | 0.02608994 | 0.01020632
21.38711 | 31.3949 | 29.74535 | 29.6276 | 1.649549 | 0.08135266 | 0.02617677 | 0.01021758
21.3971 | 31.3822 | 29.73465 | 29.61672 | 1.647545 | 0.08144169 | 0.02626412 | 0.01022884
21.4071 | 31.3988 | 29.72397 | 29.60584 | 1.674833 | 0.08153099 | 0.02635218 | 0.01024014
21.4171 | 31.3661 | 29.7133 | 29.59498 | 1.652803 | 0.08162047 | 0.02644085 | 0.01025146
21.4271 | 31.3584 | 29.70264 | 29.58414 | 1.655756 | 0.08171013 | 0.02653014 | 0.0102628
21.4371 | 31.3606 | 29.69201 | 29.57332 | 1.66859 | 0.08179997 | 0.02662007 | 0.01027416
21.44709 | 31.3312 | 29.6814 | 29.56252 | 1.649795 | 0.08188989 | 0.02671053 | 0.01028553
21.45709 | 31.3411 | 29.67081 | 29.55173 | 1.670293 | 0.0819801 | 0.02680172 | 0.01029693
21.46709 | 31.3323 | 29.66023 | 29.54095 | 1.672073 | 0.08207048 | 0.02689355 | 0.01030835
21.47709 | 31.324 | 29.64967 | 29.5302 | 1.674335 | 0.08216105 | 0.02698602 | 0.01031979
21.48709 | 31.3174 | 29.63912 | 29.51946 | 1.678279 | 0.08225179 | 0.02707914 | 0.01033125
21.49709 | 31.3055 | 29.6286 | 29.50874 | 1.676904 | 0.08234272 | 0.02717292 | 0.01034273
21.50708 | 31.295 | 29.6181 | 29.49804 | 1.676901 | 0.08243374 | 0.02726727 | 0.01035422
21.51708 | 31.2967 | 29.60761 | 29.48736 | 1.689091 | 0.08252504 | 0.02736237 | 0.01036575
21.52708 | 31.2798 | 29.59714 | 29.47669 | 1.682662 | 0.08261652 | 0.02745815 | 0.01037729
21.53708 | 31.2702 | 29.58668 | 29.46603 | 1.683516 | 0.08270821 | 0.02755459 | 0.01038885
21.54708 | 31.2824 | 29.57625 | 29.4554 | 1.706151 | 0.08280007 | 0.02765172 | 0.01040044
21.55707 | 31.273 | 29.56584 | 29.44479 | 1.707157 | 0.08289203 | 0.02774944 | 0.01041204
21.56707 | 31.2634 | 29.55544 | 29.43419 | 1.707956 | 0.08298427 | 0.02784795 | 0.01042366
21.57707 | 31.2747 | 29.54506 | 29.4236 | 1.729637 | 0.08307669 | 0.02794715 | 0.01043531
21.58707 | 31.2503 | 29.5347 | 29.41304 | 1.7156 | 0.08316932 | 0.02804706 | 0.01044698
21.59707 | 31.2485 | 29.52436 | 29.40249 | 1.724144 | 0.08326213 | 0.02814767 | 0.01045867
21.60706 | 31.2605 | 29.51404 | 29.39197 | 1.746461 | 0.08335505 | 0.0282489 | 0.01047037
21.61706 | 31.2595 | 29.50373 | 29.38145 | 1.755769 | 0.08344825 | 0.02835094 | 0.01048211
21.62706 | 31.2362 | 29.49344 | 29.37095 | 1.742759 | 0.08354165 | 0.02845371 | 0.01049386
21.63706 | 31.2473 | 29.48317 | 29.36047 | 1.764131 | 0.08363524 | 0.02855721 | 0.01050563
21.64706 | 31.2515 | 29.47292 | 29.35001 | 1.778585 | 0.08372903 | 0.02866145 | 0.01051743
21.65706 | 31.2552 | 29.46268 | 29.33956 | 1.79252 | 0.08382302 | 0.02876643 | 0.01052925
21.66705 | 31.2537 | 29.45247 | 29.32914 | 1.801227 | 0.08391711 | 0.02887205 | 0.01054108
21.67705 | 31.24 | 29.44227 | 29.31873 | 1.797727 | 0.08401151 | 0.02897854 | 0.01055294
21.68705 | 31.2493 | 29.43209 | 29.30834 | 1.817208 | 0.0841061 | 0.02908579 | 0.01056482
21.69705 | 31.2446 | 29.42193 | 29.29796 | 1.82267 | 0.08420088 | 0.0291938 | 0.01057673
21.70705 | 31.2423 | 29.41178 | 29.2876 | 1.830515 | 0.08429588 | 0.02930259 | 0.01058865
21.71704 | 31.2374 | 29.40167 | 29.27727 | 1.835731 | 0.08439098 | 0.02941205 | 0.01060059
21.72704 | 31.2446 | 29.39156 | 29.26694 | 1.85304 | 0.08448639 | 0.02952241 | 0.01061256
21.73704 | 31.2502 | 29.38147 | 29.25663 | 1.86873 | 0.084582 | 0.02963356 | 0.01062455
21.74704 | 31.2528 | 29.3714 | 29.24634 | 1.881401 | 0.08467782 | 0.02974551 | 0.01063656
21.75704 | 31.2578 | 29.36135 | 29.23606 | 1.896455 | 0.08477385 | 0.02985828 | 0.0106486
21.76704 | 31.2499 | 29.35131 | 29.22581 | 1.89859 | 0.08487009 | 0.02997185 | 0.01066066
21.77703 | 31.2429 | 29.3413 | 29.21558 | 1.901597 | 0.08496644 | 0.03008613 | 0.01067272
21.78703 | 31.2442 | 29.3313 | 29.20535 | 1.912896 | 0.0850631 | 0.03020137 | 0.01068483
21.79703 | 31.2566 | 29.32132 | 29.19515 | 1.935276 | 0.08515998 | 0.03031742 | 0.01069695
21.80703 | 31.2284 | 29.31136 | 29.18496 | 1.917039 | 0.08525707 | 0.03043434 | 0.0107091
21.81703 | 31.2353 | 29.30142 | 29.17479 | 1.933883 | 0.08535438 | 0.03055209 | 0.01072126
21.82702 | 31.2426 | 29.2915 | 29.16465 | 1.951099 | 0.0854518 | 0.03067059 | 0.01073344
21.83702 | 31.2461 | 29.28159 | 29.15451 | 1.964506 | 0.08554954 | 0.03079006 | 0.01074566
21.84702 | 31.2532 | 29.2717 | 29.14439 | 1.981495 | 0.0856475 | 0.03091044 | 0.01075789
21.85702 | 31.2365 | 29.26183 | 29.13429 | 1.974666 | 0.08574569 | 0.03103167 | 0.01077015
21.86702 | 31.2315 | 29.25198 | 29.1242 | 1.979519 | 0.0858441 | 0.03115382 | 0.01078243
21.87702 | 31.2463 | 29.24215 | 29.11413 | 2.004153 | 0.08594273 | 0.03127683 | 0.01079473
21.88701 | 31.2235 | 29.23234 | 29.10409 | 1.991159 | 0.08604149 | 0.03140065 | 0.01080705
21.89701 | 31.2251 | 29.22254 | 29.09406 | 2.002557 | 0.08614057 | 0.0315255 | 0.0108194
21.90701 | 31.2242 | 29.21276 | 29.08404 | 2.011436 | 0.08623988 | 0.03165128 | 0.01083177
21.91701 | 31.234 | 29.203 | 29.07404 | 2.030997 | 0.08633943 | 0.03177799 | 0.01084416
21.92701 | 31.2166 | 29.19326 | 29.06406 | 2.02334 | 0.0864392 | 0.03190563 | 0.01085658
21.937 | 31.2344 | 29.18355 | 29.0541 | 2.050855 | 0.0865391 | 0.03203411 | 0.01086901
21.947 | 31.2308 | 29.17384 | 29.04415 | 2.056961 | 0.08663935 | 0.03216366 | 0.01088147
21.957 | 31.2148 | 29.16415 | 29.03422 | 2.050648 | 0.08673983 | 0.03229418 | 0.01089396
21.967 | 31.2153 | 29.15448 | 29.02431 | 2.060818 | 0.08684054 | 0.03242568 | 0.01090647
21.977 | 31.2176 | 29.14483 | 29.01441 | 2.072769 | 0.08694149 | 0.03255817 | 0.010919
21.987 | 31.2237 | 29.1352 | 29.00453 | 2.088501 | 0.0870427 | 0.03269164 | 0.01093156
21.99699 | 31.196 | 29.12559 | 28.99468 | 2.070406 | 0.08714403 | 0.03282599 | 0.01094413
22.00699 | 31.2164 | 29.116 | 28.98483 | 2.100402 | 0.08724572 | 0.03296149 | 0.01095673
22.01699 | 31.2234 | 29.10642 | 28.97501 | 2.116979 | 0.08734765 | 0.03309801 | 0.01096936
22.02699 | 31.2111 | 29.09686 | 28.96519 | 2.114238 | 0.08744983 | 0.03323555 | 0.01098201
22.03699 | 31.2316 | 29.08732 | 28.9554 | 2.144279 | 0.08755226 | 0.03337415 | 0.01099468
22.04698 | 31.2218 | 29.07781 | 28.94563 | 2.143991 | 0.08765484 | 0.03351366 | 0.01100737
22.05698 | 31.2173 | 29.0683 | 28.93587 | 2.148995 | 0.08775777 | 0.03365437 | 0.01102009
22.06698 | 31.2227 | 29.05882 | 28.92613 | 2.163881 | 0.08786097 | 0.03379615 | 0.01103283
22.07698 | 31.2201 | 29.04935 | 28.9164 | 2.170748 | 0.08796442 | 0.03393902 | 0.0110456
22.08698 | 31.2178 | 29.0399 | 28.90669 | 2.177896 | 0.08806813 | 0.03408298 | 0.01105839
22.09698 | 31.2359 | 29.03047 | 28.897 | 2.205426 | 0.08817211 | 0.03422805 | 0.01107121
22.10697 | 31.2276 | 29.02107 | 28.88734 | 2.206528 | 0.08827624 | 0.03437409 | 0.01108403
22.11697 | 31.2204 | 29.01168 | 28.87768 | 2.208722 | 0.08838075 | 0.0345214 | 0.0110969
22.12697 | 31.2525 | 29.0023 | 28.86804 | 2.250196 | 0.08848553 | 0.03466986 | 0.01110979
22.13697 | 31.2432 | 28.99295 | 28.85841 | 2.250252 | 0.08859057 | 0.03481945 | 0.0111227
22.14697 | 31.2295 | 28.98361 | 28.84881 | 2.24589 | 0.0886959 | 0.03497021 | 0.01113564
22.15696 | 31.2467 | 28.9743 | 28.83923 | 2.2724 | 0.08880138 | 0.035122 | 0.01114859
22.16696 | 31.2446 | 28.965 | 28.82966 | 2.279601 | 0.08890726 | 0.03527512 | 0.01116157
22.17696 | 31.2462 | 28.95572 | 28.8201 | 2.290483 | 0.08901343 | 0.03542943 | 0.01117459
22.18696 | 31.2584 | 28.94645 | 28.81056 | 2.311947 | 0.08911986 | 0.03558496 | 0.01118762
22.19696 | 31.2408 | 28.93721 | 28.80104 | 2.303592 | 0.08922659 | 0.0357417 | 0.01120068
22.20696 | 31.2552 | 28.92798 | 28.79153 | 2.327219 | 0.08933362 | 0.03589967 | 0.01121377
22.21695 | 31.2608 | 28.91878 | 28.78206 | 2.342018 | 0.08944082 | 0.03605875 | 0.01122686
22.22695 | 31.2505 | 28.90959 | 28.77259 | 2.340907 | 0.08954843 | 0.03621923 | 0.01123999
22.23695 | 31.2401 | 28.90042 | 28.76313 | 2.339678 | 0.08965634 | 0.03638099 | 0.01125315
22.24695 | 31.253 | 28.89127 | 28.75369 | 2.361731 | 0.08976454 | 0.03654403 | 0.01126634
22.25695 | 31.2391 | 28.88214 | 28.74427 | 2.356964 | 0.08987306 | 0.03670837 | 0.01127955
22.26694 | 31.2445 | 28.87303 | 28.73488 | 2.371471 | 0.08998177 | 0.03687386 | 0.01129277
22.27694 | 31.2424 | 28.86393 | 28.7255 | 2.378467 | 0.0900909 | 0.03704084 | 0.01130603
22.28694 | 31.2432 | 28.85485 | 28.71613 | 2.388345 | 0.09020035 | 0.03720915 | 0.01131931
22.29694 | 31.2285 | 28.8458 | 28.70677 | 2.382705 | 0.09031011 | 0.03737882 | 0.01133262
22.30694 | 31.2359 | 28.83675 | 28.69744 | 2.399145 | 0.09042019 | 0.03754986 | 0.01134595
22.31694 | 31.22 | 28.82773 | 28.68812 | 2.392268 | 0.09053061 | 0.03772228 | 0.01135931
22.32693 | 31.2265 | 28.81874 | 28.67883 | 2.407762 | 0.09064124 | 0.03789591 | 0.01137268
22.33693 | 31.2057 | 28.80975 | 28.66954 | 2.395947 | 0.09075231 | 0.03807114 | 0.01138609
22.34693 | 31.1913 | 28.80079 | 28.66028 | 2.390513 | 0.09086373 | 0.0382478 | 0.01139953
22.35693 | 31.1918 | 28.79184 | 28.65103 | 2.399961 | 0.09097548 | 0.0384259 | 0.01141299
22.36693 | 31.186 | 28.78291 | 28.64179 | 2.403089 | 0.09108757 | 0.03860545 | 0.01142648
22.37692 | 31.1748 | 28.77401 | 28.63258 | 2.400791 | 0.09119991 | 0.03878628 | 0.01143998
22.38692 | 31.1699 | 28.76512 | 28.62338 | 2.404782 | 0.0913127 | 0.03896879 | 0.01145352
22.39692 | 31.1569 | 28.75625 | 28.6142 | 2.400655 | 0.09142586 | 0.03915282 | 0.01146708
22.40692 | 31.1578 | 28.74739 | 28.60503 | 2.410408 | 0.09153938 | 0.03933836 | 0.01148068
22.41692 | 31.1392 | 28.73856 | 28.59588 | 2.400644 | 0.09165328 | 0.03952545 | 0.01149429
22.42692 | 31.1105 | 28.72974 | 28.58675 | 2.38076 | 0.09176754 | 0.03971408 | 0.01150794
22.43691 | 31.119 | 28.72095 | 28.57764 | 2.398049 | 0.09188205 | 0.03990411 | 0.01152159
22.44691 | 31.1001 | 28.71217 | 28.56854 | 2.387927 | 0.09199709 | 0.04009591 | 0.01153529
22.45691 | 31.1021 | 28.70341 | 28.55946 | 2.398687 | 0.09211249 | 0.04028932 | 0.01154901
22.46691 | 31.081 | 28.69467 | 28.5504 | 2.386328 | 0.09222831 | 0.04048435 | 0.01156276
22.47691 | 31.0669 | 28.68595 | 28.54135 | 2.380951 | 0.09234451 | 0.04068103 | 0.01157653
22.4869 | 31.0689 | 28.67725 | 28.53232 | 2.391645 | 0.09246101 | 0.04087918 | 0.01159032
22.4969 | 31.0647 | 28.66857 | 28.52331 | 2.39613 | 0.09257803 | 0.0410792 | 0.01160415
22.5069 | 31.0333 | 28.6599 | 28.51431 | 2.373395 | 0.09269548 | 0.04128091 | 0.01161801
22.5169 | 31.0397 | 28.65126 | 28.50533 | 2.388442 | 0.09281336 | 0.04148435 | 0.01163189
22.5269 | 31.0099 | 28.64263 | 28.49636 | 2.36727 | 0.09293166 | 0.04168952 | 0.0116458
22.5369 | 31.0077 | 28.63402 | 28.48741 | 2.373679 | 0.09305041 | 0.04189646 | 0.01165973
22.54689 | 30.9826 | 28.62544 | 28.47849 | 2.35716 | 0.09316947 | 0.04210496 | 0.01167368
22.55689 | 30.9851 | 28.61687 | 28.46958 | 2.368231 | 0.09328912 | 0.04231547 | 0.01168767
22.56689 | 30.9779 | 28.60832 | 28.46068 | 2.369583 | 0.09340923 | 0.04252779 | 0.01170169
22.57689 | 30.9637 | 28.59978 | 28.4518 | 2.363916 | 0.0935298 | 0.04274195 | 0.01171573
22.58689 | 30.977 | 28.59127 | 28.44293 | 2.385729 | 0.09365086 | 0.04295798 | 0.0117298
22.59688 | 30.9556 | 28.58278 | 28.43409 | 2.372816 | 0.09377229 | 0.04317567 | 0.01174389
22.60688 | 30.9402 | 28.57431 | 28.42526 | 2.365891 | 0.09389432 | 0.04339548 | 0.01175801
22.61688 | 30.9421 | 28.56585 | 28.41645 | 2.376248 | 0.09401686 | 0.04361721 | 0.01177217
22.62688 | 30.9407 | 28.55741 | 28.40765 | 2.383285 | 0.09413993 | 0.0438409 | 0.01178635
22.63688 | 30.9265 | 28.549 | 28.39887 | 2.377504 | 0.09426352 | 0.04406656 | 0.01180055
22.64688 | 30.8941 | 28.5406 | 28.3901 | 2.353503 | 0.09438764 | 0.04429421 | 0.01181479
22.65687 | 30.9134 | 28.53223 | 28.38136 | 2.381174 | 0.09451219 | 0.04452365 | 0.01182904
22.66687 | 30.914 | 28.52387 | 28.37263 | 2.390135 | 0.0946374 | 0.04475536 | 0.01184333
22.67687 | 30.9107 | 28.51552 | 28.36391 | 2.395176 | 0.09476319 | 0.04498914 | 0.01185765
22.68687 | 30.8979 | 28.5072 | 28.35521 | 2.390698 | 0.09488957 | 0.045225 | 0.011872
22.69687 | 30.8836 | 28.4989 | 28.34653 | 2.384701 | 0.09501653 | 0.04546299 | 0.01188638
22.70686 | 30.8854 | 28.49062 | 28.33788 | 2.394777 | 0.09514399 | 0.04570288 | 0.01190077
22.71686 | 30.8696 | 28.48236 | 28.32923 | 2.387241 | 0.09527218 | 0.04594516 | 0.0119152
22.72686 | 30.8875 | 28.47411 | 28.32059 | 2.413386 | 0.09540101 | 0.04618964 | 0.01192966
22.73686 | 30.8689 | 28.46589 | 28.31198 | 2.403011 | 0.09553048 | 0.04643635 | 0.01194415
22.74686 | 30.865 | 28.45768 | 28.30338 | 2.407317 | 0.09566061 | 0.0466853 | 0.01195867
22.75686 | 30.8573 | 28.4495 | 28.2948 | 2.407803 | 0.09579143 | 0.04693652 | 0.01197321
22.76685 | 30.8625 | 28.44134 | 28.28624 | 2.421162 | 0.09592281 | 0.0471898 | 0.01198777
22.77685 | 30.8475 | 28.43319 | 28.27769 | 2.41431 | 0.09605504 | 0.04744565 | 0.01200238
22.78685 | 30.8292 | 28.42506 | 28.26915 | 2.404137 | 0.09618799 | 0.04770386 | 0.01201701
22.79685 | 30.83 | 28.41695 | 28.26064 | 2.413046 | 0.09632169 | 0.04796446 | 0.01203167
22.80685 | 30.8297 | 28.40887 | 28.25214 | 2.420834 | 0.09645616 | 0.04822748 | 0.01204636
22.81684 | 30.8307 | 28.40081 | 28.24366 | 2.429895 | 0.09659128 | 0.04849268 | 0.01206106
22.82684 | 30.8149 | 28.39276 | 28.23519 | 2.422144 | 0.09672735 | 0.04876063 | 0.01207581
22.83684 | 30.8021 | 28.38473 | 28.22674 | 2.417373 | 0.09686425 | 0.04903108 | 0.01209059
22.84684 | 30.8012 | 28.37672 | 28.21831 | 2.424483 | 0.09700201 | 0.04930407 | 0.01210539
22.85684 | 30.8028 | 28.36873 | 28.20989 | 2.434072 | 0.09714063 | 0.04957963 | 0.01212023
22.86684 | 30.7802 | 28.36076 | 28.20148 | 2.419442 | 0.09728017 | 0.0498578 | 0.0121351
22.87683 | 30.7817 | 28.35282 | 28.19311 | 2.428884 | 0.09742049 | 0.05013833 | 0.01214998
22.88683 | 30.7686 | 28.34489 | 28.18474 | 2.423714 | 0.09756192 | 0.05042181 | 0.0121649
22.89683 | 30.762 | 28.33698 | 28.17638 | 2.425023 | 0.09770432 | 0.05070798 | 0.01217985
22.90683 | 30.761 | 28.32909 | 28.16805 | 2.431913 | 0.09784775 | 0.05099691 | 0.01219484
22.91683 | 30.7598 | 28.32122 | 28.15973 | 2.438582 | 0.09799222 | 0.05128861 | 0.01220985
22.92682 | 30.7496 | 28.31338 | 28.15143 | 2.436224 | 0.09813763 | 0.0515828 | 0.01222488
22.93682 | 30.7603 | 28.30555 | 28.14314 | 2.454753 | 0.09828429 | 0.05188016 | 0.01223995
22.94682 | 30.7448 | 28.29774 | 28.13487 | 2.447061 | 0.09843212 | 0.05218039 | 0.01225506
22.95682 | 30.7318 | 28.28995 | 28.12662 | 2.44185 | 0.09858113 | 0.05248356 | 0.01227019
22.96682 | 30.7379 | 28.28218 | 28.11838 | 2.455717 | 0.09873136 | 0.05278968 | 0.01228535
22.97682 | 30.7445 | 28.27444 | 28.11015 | 2.470064 | 0.09888288 | 0.0530988 | 0.01230055
22.98681 | 30.7233 | 28.26672 | 28.10195 | 2.456583 | 0.09903556 | 0.05341061 | 0.01231576
22.99681 | 30.7211 | 28.25901 | 28.09376 | 2.462089 | 0.09918975 | 0.05372584 | 0.01233101
23.00681 | 30.724 | 28.25133 | 28.08559 | 2.472674 | 0.09934536 | 0.0540442 | 0.0123463
23.01681 | 30.7496 | 28.24366 | 28.07743 | 2.505938 | 0.09950243 | 0.05436572 | 0.01236161
23.02681 | 30.7169 | 28.23602 | 28.06929 | 2.480882 | 0.09966102 | 0.05469043 | 0.01237696
23.0368 | 30.7122 | 28.2284 | 28.06117 | 2.483796 | 0.09982103 | 0.05501808 | 0.01239232
23.0468 | 30.7273 | 28.2208 | 28.05306 | 2.506498 | 0.09998283 | 0.05534933 | 0.01240773
23.0568 | 30.7424 | 28.21322 | 28.04497 | 2.529178 | 0.1001463 | 0.05568392 | 0.01242317
23.0668 | 30.7175 | 28.20566 | 28.03689 | 2.511836 | 0.1003116 | 0.05602189 | 0.01243864
23.0768 | 30.6979 | 28.19813 | 28.02883 | 2.499774 | 0.1004787 | 0.05636328 | 0.01245414
23.0868 | 30.7138 | 28.19061 | 28.02079 | 2.523189 | 0.1006477 | 0.05670814 | 0.01246968
23.09679 | 30.728 | 28.18312 | 28.01276 | 2.544876 | 0.1008186 | 0.05705618 | 0.01248523
23.10679 | 30.7249 | 28.17565 | 28.00475 | 2.549248 | 0.1009917 | 0.05740813 | 0.01250082
23.11679 | 30.7066 | 28.1682 | 27.99675 | 2.538399 | 0.101167 | 0.0577637 | 0.01251645
23.12679 | 30.6955 | 28.16077 | 27.98877 | 2.534728 | 0.1013445 | 0.05812292 | 0.01253211
23.13679 | 30.7222 | 28.15337 | 27.98081 | 2.568834 | 0.1015244 | 0.05848588 | 0.0125478
23.14678 | 30.6943 | 28.14599 | 27.97287 | 2.548311 | 0.1017066 | 0.05885224 | 0.01256351
23.15678 | 30.701 | 28.13863 | 27.96493 | 2.562372 | 0.1018915 | 0.05922277 | 0.01257926
23.16678 | 30.6924 | 28.13129 | 27.95702 | 2.561111 | 0.1020792 | 0.05959719 | 0.01259505
23.17678 | 30.6869 | 28.12397 | 27.94912 | 2.562928 | 0.1022697 | 0.05997552 | 0.01261086
23.18678 | 30.686 | 28.11668 | 27.94123 | 2.569321 | 0.1024632 | 0.06035786 | 0.01262672
23.19678 | 30.6762 | 28.10941 | 27.93336 | 2.566791 | 0.1026598 | 0.06074423 | 0.0126426
23.20677 | 30.6751 | 28.10217 | 27.92552 | 2.572931 | 0.1028595 | 0.06113432 | 0.0126585
23.21677 | 30.6806 | 28.09495 | 27.91768 | 2.585654 | 0.1030628 | 0.06152894 | 0.01267445
23.22677 | 30.6823 | 28.08775 | 27.90986 | 2.594553 | 0.1032698 | 0.06192778 | 0.01269043
23.23677 | 30.6496 | 28.08057 | 27.90205 | 2.569029 | 0.1034806 | 0.0623309 | 0.01270644
23.24677 | 30.6527 | 28.07342 | 27.89426 | 2.57928 | 0.1036955 | 0.06273836 | 0.01272248
23.25676 | 30.6627 | 28.0663 | 27.8865 | 2.596399 | 0.1039144 | 0.06314982 | 0.01273854
23.26676 | 30.6673 | 28.0592 | 27.87874 | 2.608101 | 0.1041381 | 0.06356615 | 0.01275466
23.27676 | 30.6303 | 28.05212 | 27.871 | 2.578177 | 0.1043666 | 0.06398701 | 0.0127708
23.28676 | 30.6409 | 28.04507 | 27.86327 | 2.595828 | 0.1046001 | 0.06441246 | 0.01278698
23.29676 | 30.6361 | 28.03805 | 27.85556 | 2.598053 | 0.1048391 | 0.06484259 | 0.01280319
23.30676 | 30.6483 | 28.03105 | 27.84787 | 2.617252 | 0.1050839 | 0.06527744 | 0.01281943
23.31675 | 30.647 | 28.02408 | 27.8402 | 2.622917 | 0.1053346 | 0.06571667 | 0.01283569
23.32675 | 30.6262 | 28.01714 | 27.83253 | 2.609061 | 0.1055921 | 0.06616122 | 0.012852
23.33675 | 30.6148 | 28.01022 | 27.82489 | 2.604578 | 0.1058567 | 0.06661069 | 0.01286835
23.34675 | 30.6242 | 28.00333 | 27.81725 | 2.620867 | 0.1061288 | 0.06706521 | 0.01288473
23.35675 | 30.6305 | 27.99647 | 27.80964 | 2.634026 | 0.106409 | 0.06752481 | 0.01290114
23.36674 | 30.6299 | 27.98965 | 27.80205 | 2.640249 | 0.1066977 | 0.06798914 | 0.01291756
23.37674 | 30.6111 | 27.98285 | 27.79446 | 2.628249 | 0.1069961 | 0.06845917 | 0.01293404
23.38674 | 30.6165 | 27.97608 | 27.78689 | 2.640417 | 0.1073047 | 0.06893454 | 0.01295055
23.39674 | 30.6122 | 27.96935 | 27.77934 | 2.642853 | 0.1076244 | 0.06941532 | 0.0129671
23.40674 | 30.6211 | 27.96264 | 27.7718 | 2.658456 | 0.1079559 | 0.06990161 | 0.01298368
23.41674 | 30.6009 | 27.95597 | 27.76428 | 2.644925 | 0.1083004 | 0.07039348 | 0.0130003
23.42673 | 30.6071 | 27.94935 | 27.75678 | 2.657752 | 0.1086586 | 0.07089052 | 0.01301693
23.43673 | 30.5977 | 27.94275 | 27.74929 | 2.654949 | 0.1090324 | 0.07139381 | 0.01303362
23.44673 | 30.6045 | 27.93619 | 27.74182 | 2.668308 | 0.1094228 | 0.07190294 | 0.01305033
23.45673 | 30.5787 | 27.92967 | 27.73436 | 2.649027 | 0.1098313 | 0.07241802 | 0.01306709
23.46673 | 30.6042 | 27.9232 | 27.72691 | 2.681005 | 0.1102594 | 0.07293913 | 0.01308388
23.47672 | 30.5892 | 27.91677 | 27.71949 | 2.672433 | 0.1107085 | 0.0734658 | 0.01310068
23.48672 | 30.5963 | 27.91038 | 27.71208 | 2.685923 | 0.1111811 | 0.07399926 | 0.01311754
23.49672 | 30.5835 | 27.90403 | 27.70468 | 2.679466 | 0.1116791 | 0.07453902 | 0.01313443
23.50672 | 30.5841 | 27.89774 | 27.6973 | 2.686359 | 0.1122044 | 0.07508523 | 0.01315136
23.51672 | 30.5793 | 27.8915 | 27.68993 | 2.687801 | 0.1127594 | 0.07563795 | 0.01316833
23.52672 | 30.5612 | 27.88531 | 27.68258 | 2.675889 | 0.1133466 | 0.07619731 | 0.01318533
23.53671 | 30.5794 | 27.87919 | 27.67525 | 2.700213 | 0.1139679 | 0.07676277 | 0.01320234
23.54671 | 30.5806 | 27.87312 | 27.66793 | 2.707484 | 0.1146273 | 0.07733571 | 0.01321942
23.55671 | 30.576 | 27.86711 | 27.66063 | 2.708892 | 0.1153272 | 0.0779156 | 0.01323652
23.56671 | 30.5746 | 27.86117 | 27.65334 | 2.713434 | 0.1160704 | 0.07850257 | 0.01325366
23.57671 | 30.5628 | 27.85529 | 27.64607 | 2.707506 | 0.1168602 | 0.07909673 | 0.01327084
23.5867 | 30.5631 | 27.8495 | 27.63881 | 2.713601 | 0.1176989 | 0.07969761 | 0.01328804
23.5967 | 30.5768 | 27.84377 | 27.63157 | 2.733026 | 0.1185913 | 0.0803065 | 0.01330529
23.6067 | 30.5549 | 27.83813 | 27.62434 | 2.716771 | 0.1195402 | 0.08092294 | 0.01332258
23.6167 | 30.5526 | 27.83257 | 27.61713 | 2.720034 | 0.1205486 | 0.08154706 | 0.0133399
23.6267 | 30.5586 | 27.82709 | 27.60993 | 2.731511 | 0.12162 | 0.08217899 | 0.01335726
23.6367 | 30.5628 | 27.8217 | 27.60275 | 2.741098 | 0.1227574 | 0.08281885 | 0.01337465
23.64669 | 30.5569 | 27.81641 | 27.59559 | 2.740488 | 0.1239626 | 0.08346615 | 0.01339207
23.65669 | 30.5561 | 27.81121 | 27.58844 | 2.744888 | 0.1252406 | 0.08412229 | 0.01340954
23.66669 | 30.5639 | 27.80611 | 27.5813 | 2.75779 | 0.1265926 | 0.08478678 | 0.01342704
23.67669 | 30.5321 | 27.80111 | 27.57418 | 2.730993 | 0.1280204 | 0.08545976 | 0.01344459
23.68669 | 30.5495 | 27.79621 | 27.56708 | 2.753295 | 0.1295251 | 0.08614138 | 0.01346217
23.69668 | 30.5386 | 27.79141 | 27.55999 | 2.747191 | 0.1311052 | 0.08683111 | 0.01347977
23.70668 | 30.533 | 27.78671 | 27.55292 | 2.746292 | 0.1327628 | 0.08753044 | 0.01349742
23.71668 | 30.5411 | 27.7821 | 27.54586 | 2.758995 | 0.134494 | 0.08823888 | 0.01351511
23.72668 | 30.5385 | 27.7776 | 27.53881 | 2.760905 | 0.1362945 | 0.08895656 | 0.01353284
23.73668 | 30.5033 | 27.77317 | 27.53178 | 2.730127 | 0.1381579 | 0.08968366 | 0.01355061
23.74668 | 30.527 | 27.76883 | 27.52477 | 2.75817 | 0.140075 | 0.09042035 | 0.01356842
23.75667 | 30.5047 | 27.76456 | 27.51777 | 2.740143 | 0.1420319 | 0.09116605 | 0.01358624
23.76667 | 30.5095 | 27.76033 | 27.51079 | 2.749169 | 0.1440169 | 0.09192241 | 0.01360412
23.77667 | 30.4985 | 27.75614 | 27.50382 | 2.742363 | 0.1460088 | 0.09268888 | 0.01362204
23.78667 | 30.5005 | 27.75195 | 27.49686 | 2.748547 | 0.1479847 | 0.09346562 | 0.01364
23.79667 | 30.4801 | 27.74775 | 27.48992 | 2.732349 | 0.1499179 | 0.09425284 | 0.01365799
23.80666 | 30.4625 | 27.74351 | 27.483 | 2.718993 | 0.1517765 | 0.09504994 | 0.01367601
23.81666 | 30.4644 | 27.73918 | 27.47609 | 2.725221 | 0.1535318 | 0.09585866 | 0.01369408
23.82666 | 30.457 | 27.73474 | 27.4692 | 2.722262 | 0.1551481 | 0.09667844 | 0.01371219
23.83666 | 30.4338 | 27.73015 | 27.46232 | 2.703649 | 0.1565918 | 0.09750947 | 0.01373034
23.84666 | 30.4446 | 27.72539 | 27.45545 | 2.719214 | 0.1578312 | 0.09835197 | 0.01374853
23.85666 | 30.4163 | 27.72041 | 27.4486 | 2.695885 | 0.1588384 | 0.09920615 | 0.01376676
23.86665 | 30.4175 | 27.71522 | 27.44177 | 2.702279 | 0.1595903 | 0.1000714 | 0.01378501
23.87665 | 30.3976 | 27.70978 | 27.43495 | 2.68782 | 0.1600726 | 0.1009495 | 0.01380331
23.88665 | 30.3838 | 27.70409 | 27.42815 | 2.679713 | 0.1602765 | 0.1018401 | 0.01382166
23.89665 | 30.3724 | 27.69814 | 27.42136 | 2.674258 | 0.1602017 | 0.1027432 | 0.01384004
23.90665 | 30.365 | 27.69195 | 27.41458 | 2.673045 | 0.1598558 | 0.1036591 | 0.01385847
23.91664 | 30.3584 | 27.68555 | 27.40783 | 2.672855 | 0.1592544 | 0.1045872 | 0.01387691
23.92664 | 30.3436 | 27.67892 | 27.40108 | 2.664678 | 0.1584168 | 0.1055294 | 0.01389542
23.93664 | 30.3207 | 27.67212 | 27.39435 | 2.648583 | 0.1573692 | 0.1064853 | 0.01391396
23.94664 | 30.2997 | 27.66516 | 27.38763 | 2.634541 | 0.1561405 | 0.107455 | 0.01393254
23.95664 | 30.2951 | 27.65808 | 27.38093 | 2.63702 | 0.1547614 | 0.1084387 | 0.01395117
23.96664 | 30.2971 | 27.65091 | 27.37424 | 2.646189 | 0.1532636 | 0.1094369 | 0.01396983
23.97663 | 30.2741 | 27.64369 | 27.36757 | 2.630408 | 0.15168 | 0.1104487 | 0.01398852
23.98663 | 30.2575 | 27.63644 | 27.36092 | 2.621064 | 0.1500359 | 0.1114764 | 0.01400726
23.99663 | 30.2539 | 27.62918 | 27.35427 | 2.624722 | 0.1483601 | 0.1125194 | 0.01402605
24.00663 | 30.2345 | 27.62194 | 27.34764 | 2.612557 | 0.1466764 | 0.1135779 | 0.01404487
24.01663 | 30.2142 | 27.61475 | 27.34103 | 2.599449 | 0.1450055 | 0.1146523 | 0.01406374
24.02662 | 30.195 | 27.60763 | 27.33444 | 2.587374 | 0.1433662 | 0.1157418 | 0.01408263
24.03662 | 30.1964 | 27.60057 | 27.32785 | 2.59583 | 0.1417691 | 0.1168489 | 0.01410158
24.04662 | 30.1878 | 27.5936 | 27.32128 | 2.5942 | 0.140227 | 0.1179728 | 0.01412057
24.05662 | 30.1689 | 27.58672 | 27.31472 | 2.582175 | 0.138748 | 0.1191138 | 0.0141396
24.06662 | 30.1685 | 27.57995 | 27.30818 | 2.588549 | 0.1373381 | 0.1202724 | 0.01415868
24.07662 | 30.1348 | 27.57328 | 27.30165 | 2.561518 | 0.136001 | 0.121449 | 0.01417779
24.08661 | 30.1287 | 27.56673 | 27.29515 | 2.561972 | 0.1347401 | 0.1226425 | 0.01419693
24.09661 | 30.1298 | 27.56028 | 27.28865 | 2.569524 | 0.1335538 | 0.1238559 | 0.01421613
24.10661 | 30.1184 | 27.55393 | 27.28217 | 2.564467 | 0.1324431 | 0.1250883 | 0.01423537
24.11661 | 30.0865 | 27.5477 | 27.2757 | 2.538802 | 0.1314067 | 0.1263402 | 0.01425465
24.12661 | 30.092 | 27.54157 | 27.26924 | 2.55043 | 0.130443 | 0.127612 | 0.01427398
24.1366 | 30.0761 | 27.53555 | 27.26281 | 2.540547 | 0.1295503 | 0.1289025 | 0.01429333
24.1466 | 30.0851 | 27.52963 | 27.25638 | 2.555467 | 0.1287243 | 0.1302152 | 0.01431274
24.1566 | 30.0527 | 27.52381 | 27.24997 | 2.528887 | 0.1279629 | 0.1315491 | 0.01433219
24.1666 | 30.0471 | 27.51809 | 27.24357 | 2.52901 | 0.1272629 | 0.1329045 | 0.01435169
24.1766 | 30.0425 | 27.51246 | 27.23719 | 2.530037 | 0.1266213 | 0.1342821 | 0.01437123
24.1866 | 30.0377 | 27.50693 | 27.23082 | 2.530773 | 0.1260346 | 0.1356822 | 0.01439081
24.19659 | 30.0278 | 27.50149 | 27.22447 | 2.526315 | 0.1255002 | 0.137104 | 0.01441041
24.20659 | 30.0334 | 27.49612 | 27.21813 | 2.537276 | 0.1250137 | 0.1385507 | 0.01443008
24.21659 | 30.0054 | 27.49085 | 27.2118 | 2.514552 | 0.1245726 | 0.1400216 | 0.01444979
24.22659 | 30.001 | 27.48565 | 27.20549 | 2.515348 | 0.1241737 | 0.141517 | 0.01446955
24.23659 | 29.9967 | 27.48053 | 27.19919 | 2.516165 | 0.1238143 | 0.1430377 | 0.01448935
24.24658 | 29.9764 | 27.4755 | 27.19292 | 2.5009 | 0.1234917 | 0.1445826 | 0.01450917
24.25658 | 29.9891 | 27.47053 | 27.18665 | 2.518567 | 0.1232026 | 0.1461553 | 0.01452906
24.26658 | 29.9733 | 27.46564 | 27.18039 | 2.50766 | 0.1229448 | 0.1477549 | 0.01454899
24.27658 | 29.9642 | 27.46082 | 27.17415 | 2.503383 | 0.1227159 | 0.1493822 | 0.01456896
24.28658 | 29.9666 | 27.45606 | 27.16792 | 2.510537 | 0.1225137 | 0.1510376 | 0.01458898
24.29658 | 29.9531 | 27.45138 | 27.16171 | 2.501724 | 0.1223361 | 0.1527219 | 0.01460905
24.30657 | 29.9464 | 27.44676 | 27.15552 | 2.499639 | 0.1221813 | 0.154434 | 0.01462913
24.31657 | 29.934 | 27.44221 | 27.14933 | 2.491794 | 0.1220472 | 0.156178 | 0.01464929
24.32657 | 29.9297 | 27.43771 | 27.14316 | 2.491985 | 0.1219323 | 0.1579529 | 0.01466949
24.33657 | 29.9046 | 27.43329 | 27.137 | 2.471313 | 0.121835 | 0.1597596 | 0.01468973
24.34657 | 29.9093 | 27.42892 | 27.13086 | 2.480378 | 0.1217539 | 0.1615986 | 0.01471002
24.35656 | 29.9029 | 27.42462 | 27.12474 | 2.478276 | 0.1216878 | 0.163469 | 0.01473033
24.36656 | 29.8894 | 27.42038 | 27.11862 | 2.469017 | 0.1216355 | 0.1653753 | 0.01475071
24.37656 | 29.8975 | 27.4162 | 27.11252 | 2.481297 | 0.1215958 | 0.1673164 | 0.01477113
24.38656 | 29.8713 | 27.41209 | 27.10643 | 2.459215 | 0.1215679 | 0.1692932 | 0.0147916
24.39656 | 29.867 | 27.40803 | 27.10036 | 2.458972 | 0.1215509 | 0.1713065 | 0.01481212
24.40656 | 29.8475 | 27.40403 | 27.0943 | 2.443467 | 0.1215439 | 0.1733574 | 0.01483268
24.41655 | 29.8484 | 27.4001 | 27.08826 | 2.448297 | 0.1215462 | 0.1754446 | 0.01485327
24.42655 | 29.8436 | 27.39623 | 27.08223 | 2.447368 | 0.1215572 | 0.1775732 | 0.01487393
24.43655 | 29.813 | 27.39242 | 27.07621 | 2.420578 | 0.1215762 | 0.1797422 | 0.01489463
24.44655 | 29.8223 | 27.38868 | 27.0702 | 2.433625 | 0.1216027 | 0.1819526 | 0.01491538
24.45655 | 29.8185 | 27.38499 | 27.06421 | 2.433509 | 0.1216362 | 0.1842055 | 0.01493617
24.46654 | 29.7926 | 27.38138 | 27.05824 | 2.411225 | 0.1216763 | 0.1864996 | 0.01495699
24.47654 | 29.7881 | 27.37782 | 27.05228 | 2.41028 | 0.1217225 | 0.1888407 | 0.01497788
24.48654 | 29.7827 | 27.37433 | 27.04633 | 2.40837 | 0.1217746 | 0.1912277 | 0.01499882
24.49654 | 29.767 | 27.37091 | 27.04039 | 2.396093 | 0.121832 | 0.1936616 | 0.0150198
24.50654 | 29.7692 | 27.36755 | 27.03447 | 2.40165 | 0.1218946 | 0.1961439 | 0.01504083
24.51654 | 29.7519 | 27.36426 | 27.02856 | 2.387638 | 0.1219621 | 0.1986758 | 0.01506191
24.52653 | 29.74 | 27.36105 | 27.02267 | 2.378954 | 0.122034 | 0.201256 | 0.01508302
24.53653 | 29.7324 | 27.3579 | 27.01679 | 2.374503 | 0.1221103 | 0.203891 | 0.01510419
24.54653 | 29.7446 | 27.35482 | 27.01092 | 2.389781 | 0.1221908 | 0.2065797 | 0.01512541
24.55653 | 29.7324 | 27.35181 | 27.00507 | 2.380586 | 0.1222751 | 0.2093235 | 0.01514668
24.56653 | 29.7157 | 27.34888 | 26.99923 | 2.366817 | 0.1223632 | 0.212124 | 0.01516801
24.57652 | 29.6926 | 27.34603 | 26.99341 | 2.346569 | 0.1224547 | 0.2149799 | 0.01518935
24.58652 | 29.7054 | 27.34325 | 26.98759 | 2.362148 | 0.1225497 | 0.2178985 | 0.01521077
24.59652 | 29.7039 | 27.34055 | 26.98179 | 2.363349 | 0.1226479 | 0.2208786 | 0.01523224
24.60652 | 29.7033 | 27.33793 | 26.97601 | 2.36537 | 0.1227492 | 0.223922 | 0.01525375
24.61652 | 29.6886 | 27.33539 | 26.97023 | 2.353209 | 0.1228534 | 0.2270304 | 0.01527531
24.62652 | 29.686 | 27.33293 | 26.96447 | 2.353065 | 0.1229604 | 0.2302058 | 0.01529693
24.63651 | 29.6838 | 27.33057 | 26.95873 | 2.353235 | 0.12307 | 0.2334466 | 0.01531857
24.64651 | 29.6778 | 27.32828 | 26.953 | 2.349519 | 0.1231823 | 0.2367616 | 0.01534028
24.65651 | 29.6844 | 27.32609 | 26.94728 | 2.358315 | 0.1232971 | 0.2401495 | 0.01536204
24.66651 | 29.6596 | 27.32398 | 26.94157 | 2.335619 | 0.1234143 | 0.2436126 | 0.01538385
24.67651 | 29.6719 | 27.32197 | 26.93588 | 2.349931 | 0.1235338 | 0.2471529 | 0.01540571
24.6865 | 29.6595 | 27.32005 | 26.9302 | 2.339447 | 0.1236553 | 0.2507687 | 0.0154276
24.6965 | 29.6657 | 27.31823 | 26.92453 | 2.347466 | 0.1237791 | 0.2544705 | 0.01544957
24.7065 | 29.66 | 27.31651 | 26.91888 | 2.343486 | 0.123905 | 0.2582569 | 0.01547158
24.7165 | 29.6583 | 27.3149 | 26.91324 | 2.343403 | 0.1240329 | 0.2621303 | 0.01549365
24.7265 | 29.6676 | 27.31338 | 26.90761 | 2.354215 | 0.1241626 | 0.2660935 | 0.01551576
24.7365 | 29.6469 | 27.31198 | 26.902 | 2.33492 | 0.1242943 | 0.2701491 | 0.01553792
24.74649 | 29.6391 | 27.31069 | 26.8964 | 2.328413 | 0.1244275 | 0.2742961 | 0.01556012
24.75649 | 29.6403 | 27.30951 | 26.89082 | 2.330794 | 0.1245627 | 0.2785456 | 0.01558239
24.76649 | 29.6476 | 27.30844 | 26.88524 | 2.339159 | 0.1246995 | 0.2828964 | 0.01560471
24.77649 | 29.6379 | 27.3075 | 26.87968 | 2.330404 | 0.1248379 | 0.2873522 | 0.01562708
24.78649 | 29.6435 | 27.30667 | 26.87413 | 2.336827 | 0.124978 | 0.291916 | 0.01564951
24.79648 | 29.6138 | 27.30598 | 26.8686 | 2.307822 | 0.1251194 | 0.2965869 | 0.01567196
24.80648 | 29.6232 | 27.30541 | 26.86308 | 2.317789 | 0.1252624 | 0.3013775 | 0.01569449
24.81648 | 29.6267 | 27.30498 | 26.85757 | 2.321721 | 0.1254069 | 0.3062873 | 0.01571707
24.82648 | 29.6204 | 27.30468 | 26.85207 | 2.315717 | 0.1255528 | 0.3113201 | 0.0157397
24.83648 | 29.6199 | 27.30453 | 26.84659 | 2.315371 | 0.1257001 | 0.3164801 | 0.01576239
24.84648 | 29.606 | 27.30452 | 26.84112 | 2.301479 | 0.1258487 | 0.3217715 | 0.01578513
24.85647 | 29.6036 | 27.30466 | 26.83566 | 2.298937 | 0.1259985 | 0.3271934 | 0.0158079
24.86647 | 29.6047 | 27.30496 | 26.83022 | 2.29974 | 0.1261496 | 0.3327613 | 0.01583074
24.87647 | 29.6086 | 27.30542 | 26.82479 | 2.303184 | 0.1263021 | 0.3384745 | 0.01585364
24.88647 | 29.5864 | 27.30604 | 26.81937 | 2.280363 | 0.1264557 | 0.3443383 | 0.01587659
24.89647 | 29.5854 | 27.30683 | 26.81396 | 2.278572 | 0.1266105 | 0.3503578 | 0.0158996
24.90646 | 29.594 | 27.30779 | 26.80857 | 2.286206 | 0.1267663 | 0.3565326 | 0.01592264
24.91646 | 29.5834 | 27.30894 | 26.80319 | 2.274459 | 0.1269234 | 0.3628804 | 0.01594575
24.92646 | 29.5892 | 27.31027 | 26.79782 | 2.278925 | 0.1270816 | 0.3694014 | 0.01596892
24.93646 | 29.5659 | 27.3118 | 26.79247 | 2.254098 | 0.1272409 | 0.3761018 | 0.01599214
24.94646 | 29.5653 | 27.31353 | 26.78712 | 2.251771 | 0.1274013 | 0.3829882 | 0.01601542
24.95645 | 29.5818 | 27.31546 | 26.7818 | 2.266339 | 0.1275625 | 0.3900604 | 0.01603873
24.96645 | 29.5658 | 27.31761 | 26.77648 | 2.248191 | 0.127725 | 0.3973395 | 0.01606212
24.97645 | 29.5737 | 27.31998 | 26.77118 | 2.253722 | 0.1278884 | 0.4048263 | 0.01608556
24.98645 | 29.5434 | 27.32258 | 26.76589 | 2.220824 | 0.1280528 | 0.4125285 | 0.01610906
24.99645 | 29.549 | 27.32541 | 26.76061 | 2.223589 | 0.1282182 | 0.4204546 | 0.01613261
25.00645 | 29.5561 | 27.32849 | 26.75534 | 2.227607 | 0.1283846 | 0.4286131 | 0.01615622
25.01644 | 29.5535 | 27.33183 | 26.75009 | 2.221674 | 0.1285517 | 0.4370049 | 0.01617986
25.02644 | 29.5457 | 27.33543 | 26.74485 | 2.210273 | 0.1287199 | 0.4456556 | 0.01620358
25.03644 | 29.5371 | 27.3393 | 26.73962 | 2.197798 | 0.1288891 | 0.4545674 | 0.01622736
25.04644 | 29.541 | 27.34346 | 26.7344 | 2.197538 | 0.1290591 | 0.4637507 | 0.01625119
25.05644 | 29.5309 | 27.34792 | 26.7292 | 2.182981 | 0.12923 | 0.4732165 | 0.01627509
25.06643 | 29.553 | 27.35268 | 26.72401 | 2.200322 | 0.1294016 | 0.4829668 | 0.01629901
25.07643 | 29.5392 | 27.35776 | 26.71883 | 2.181439 | 0.1295743 | 0.4930326 | 0.01632302
25.08643 | 29.5286 | 27.36318 | 26.71366 | 2.165424 | 0.1297478 | 0.5034174 | 0.01634708
25.09643 | 29.5181 | 27.36894 | 26.70851 | 2.149163 | 0.1299222 | 0.5141346 | 0.0163712
25.10643 | 29.5302 | 27.37506 | 26.70337 | 2.155143 | 0.1300974 | 0.5251985 | 0.01639537
25.11643 | 29.5305 | 27.38155 | 26.69824 | 2.148947 | 0.1302734 | 0.5366238 | 0.01641961
25.12642 | 29.5338 | 27.38843 | 26.69312 | 2.145368 | 0.13045 | 0.5484148 | 0.01644387
25.13642 | 29.5355 | 27.39572 | 26.68802 | 2.139776 | 0.1306277 | 0.5606107 | 0.01646822
25.14642 | 29.5409 | 27.40344 | 26.68292 | 2.137459 | 0.1308061 | 0.5732179 | 0.01649263
25.15642 | 29.5397 | 27.4116 | 26.67784 | 2.128099 | 0.1309853 | 0.5862548 | 0.0165171
25.16642 | 29.5451 | 27.42022 | 26.67277 | 2.124878 | 0.1311653 | 0.5997407 | 0.01654163
25.17641 | 29.544 | 27.42932 | 26.66772 | 2.114682 | 0.1313459 | 0.6136826 | 0.01656619
25.18641 | 29.5482 | 27.43893 | 26.66268 | 2.109274 | 0.1315274 | 0.6281294 | 0.01659083
25.19641 | 29.5552 | 27.44906 | 26.65765 | 2.106138 | 0.1317097 | 0.6430907 | 0.01661554
25.20641 | 29.5717 | 27.45975 | 26.65263 | 2.11195 | 0.1318928 | 0.658591 | 0.0166403
25.21641 | 29.5917 | 27.47102 | 26.64762 | 2.120684 | 0.1320766 | 0.6746563 | 0.01666512
25.22641 | 29.5905 | 27.48289 | 26.64262 | 2.107613 | 0.1322611 | 0.6913139 | 0.01669001
25.2364 | 29.5966 | 27.49538 | 26.63764 | 2.101221 | 0.1324463 | 0.7085747 | 0.01671492
25.2464 | 29.5932 | 27.50855 | 26.63267 | 2.084651 | 0.1326323 | 0.726506 | 0.01673993
25.2564 | 29.6289 | 27.52242 | 26.62771 | 2.106482 | 0.132819 | 0.7451233 | 0.01676499
25.2664 | 29.6303 | 27.53702 | 26.62276 | 2.093279 | 0.1330065 | 0.7644617 | 0.01679011
25.2764 | 29.642 | 27.5524 | 26.61783 | 2.089604 | 0.1331947 | 0.7845589 | 0.0168153
25.28639 | 29.6724 | 27.56856 | 26.61291 | 2.103837 | 0.1333834 | 0.805431 | 0.01684052
25.29639 | 29.6726 | 27.5856 | 26.608 | 2.086996 | 0.1335731 | 0.827169 | 0.01686583
25.30639 | 29.6951 | 27.60355 | 26.6031 | 2.091554 | 0.1337634 | 0.8497956 | 0.0168912
25.31639 | 29.722 | 27.62244 | 26.59821 | 2.099561 | 0.1339545 | 0.8733607 | 0.01691663
25.32639 | 29.7374 | 27.64234 | 26.59333 | 2.095063 | 0.1341462 | 0.8979177 | 0.01694212
25.33639 | 29.7447 | 27.6633 | 26.58847 | 2.081403 | 0.1343387 | 0.9235247 | 0.01696768
25.34638 | 29.7796 | 27.68536 | 26.58362 | 2.09424 | 0.1345316 | 0.9502169 | 0.01699327
25.35638 | 29.7973 | 27.70864 | 26.57878 | 2.088664 | 0.1347254 | 0.9781141 | 0.01701895
25.36638 | 29.8335 | 27.73318 | 26.57395 | 2.100323 | 0.13492 | 1.007264 | 0.01704469
25.37638 | 29.8373 | 27.75906 | 26.56913 | 2.078239 | 0.1351152 | 1.037745 | 0.0170705
25.38638 | 29.8722 | 27.78638 | 26.56432 | 2.085823 | 0.1353111 | 1.069645 | 0.01709637
25.39637 | 29.9011 | 27.81519 | 26.55954 | 2.085913 | 0.1355075 | 1.103022 | 0.01712227
25.40637 | 29.9451 | 27.84565 | 26.55475 | 2.09945 | 0.1357048 | 1.138045 | 0.01714827
25.41637 | 29.9767 | 27.87785 | 26.54998 | 2.098849 | 0.1359027 | 1.174792 | 0.01717433
25.42637 | 30.0101 | 27.91191 | 26.54522 | 2.09819 | 0.1361014 | 1.213386 | 0.01720046
25.43637 | 30.03 | 27.94796 | 26.54047 | 2.08204 | 0.1363007 | 1.253958 | 0.01722664
25.44637 | 30.0657 | 27.98615 | 26.53574 | 2.079553 | 0.1365007 | 1.296655 | 0.0172529
25.45636 | 30.1218 | 28.02659 | 26.53102 | 2.095212 | 0.1367011 | 1.341588 | 0.01727919
25.46636 | 30.163 | 28.06953 | 26.52631 | 2.093465 | 0.1369025 | 1.389021 | 0.01730557
25.47636 | 30.2104 | 28.11514 | 26.5216 | 2.095262 | 0.1371045 | 1.439097 | 0.01733202
25.48636 | 30.2599 | 28.16361 | 26.51691 | 2.096294 | 0.1373072 | 1.492026 | 0.01735854
25.49636 | 30.3151 | 28.21516 | 26.51224 | 2.099938 | 0.1375106 | 1.548031 | 0.01738511
25.50635 | 30.3466 | 28.27 | 26.50757 | 2.076602 | 0.1377144 | 1.607299 | 0.01741173
25.51635 | 30.4162 | 28.32849 | 26.50292 | 2.087712 | 0.1379191 | 1.670213 | 0.01743844
25.52635 | 30.4888 | 28.39087 | 26.49827 | 2.09793 | 0.1381244 | 1.737007 | 0.01746522
25.53635 | 30.5409 | 28.45746 | 26.49364 | 2.083441 | 0.1383305 | 1.807997 | 0.01749206
25.54635 | 30.6085 | 28.5286 | 26.48902 | 2.079903 | 0.1385372 | 1.883522 | 0.01751897
25.55635 | 30.6767 | 28.60465 | 26.48441 | 2.072049 | 0.1387446 | 1.963953 | 0.01754595
25.56634 | 30.7553 | 28.68594 | 26.47981 | 2.069364 | 0.1389524 | 2.049597 | 0.01757297
25.57634 | 30.8274 | 28.77304 | 26.47523 | 2.054363 | 0.1391611 | 2.141049 | 0.01760008
25.58634 | 30.9063 | 28.86633 | 26.47065 | 2.03997 | 0.1393705 | 2.238683 | 0.01762726
25.59634 | 30.9856 | 28.9663 | 26.46608 | 2.019295 | 0.1395806 | 2.342985 | 0.01765451
25.60634 | 31.0715 | 29.07348 | 26.46153 | 1.998023 | 0.1397913 | 2.454473 | 0.01768182
25.61633 | 31.1501 | 29.18828 | 26.45699 | 1.961822 | 0.1400025 | 2.573575 | 0.01770918
25.62633 | 31.2417 | 29.31151 | 26.45246 | 1.930189 | 0.1402145 | 2.7011 | 0.01773663
25.63633 | 31.3382 | 29.44368 | 26.44794 | 1.894524 | 0.1404273 | 2.837545 | 0.01776415
25.64633 | 31.4405 | 29.58541 | 26.44343 | 1.855093 | 0.1406407 | 2.983545 | 0.01779174
25.65633 | 31.5254 | 29.73737 | 26.43893 | 1.788034 | 0.1408547 | 3.139761 | 0.01781941
25.66633 | 31.6316 | 29.90024 | 26.43444 | 1.731362 | 0.1410695 | 3.306878 | 0.01784714
25.67632 | 31.7289 | 30.07455 | 26.42997 | 1.654351 | 0.1412847 | 3.485418 | 0.01787491
25.68632 | 31.8418 | 30.26136 | 26.42551 | 1.580442 | 0.1415008 | 3.676448 | 0.01790278
25.69632 | 31.9377 | 30.46122 | 26.42105 | 1.476475 | 0.1417175 | 3.880525 | 0.01793072
25.70632 | 32.0451 | 30.67488 | 26.41661 | 1.370223 | 0.141935 | 4.098375 | 0.01795872
25.71632 | 32.1589 | 30.90303 | 26.41218 | 1.25587 | 0.1421531 | 4.330714 | 0.0179868
25.72631 | 32.2674 | 31.14613 | 26.40776 | 1.121267 | 0.1423717 | 4.577988 | 0.01801493
25.73631 | 32.3792 | 31.40532 | 26.40335 | 0.9738802 | 0.1425911 | 4.841338 | 0.01804315
25.74631 | 32.4924 | 31.68096 | 26.39895 | 0.8114374 | 0.1428113 | 5.121132 | 0.01807145
25.75631 | 32.6113 | 31.97359 | 26.39456 | 0.6377144 | 0.1430321 | 5.417895 | 0.01809982
25.76631 | 32.734 | 32.28361 | 26.39018 | 0.450394 | 0.1432536 | 5.732044 | 0.01812825
25.77631 | 32.8445 | 32.6113 | 26.38581 | 0.2331982 | 0.1434758 | 6.063856 | 0.01815677
25.7863 | 32.9607 | 32.9564 | 26.38146 | 0.004304341 | 0.1436985 | 6.413051 | 0.01818532
25.7963 | 33.0722 | 33.31947 | 26.37711 | -0.2472744 | 0.143922 | 6.780224 | 0.01821398
25.8063 | 33.2014 | 33.69976 | 26.37278 | -0.4983648 | 0.1441463 | 7.164596 | 0.01824271
25.8163 | 33.2963 | 34.09649 | 26.36845 | -0.8001926 | 0.1443712 | 7.565395 | 0.01827151
25.8263 | 33.4421 | 34.50846 | 26.36414 | -1.066365 | 0.1445968 | 7.981426 | 0.01830039
25.83629 | 33.5446 | 34.9335 | 26.35984 | -1.388896 | 0.1448229 | 8.410502 | 0.01832931
25.84629 | 33.6571 | 35.3703 | 26.35555 | -1.713199 | 0.1450499 | 8.851341 | 0.01835833
25.85629 | 33.7639 | 35.81548 | 26.35127 | -2.051581 | 0.1452776 | 9.300549 | 0.01838743
25.86629 | 33.8715 | 36.26543 | 26.347 | -2.393929 | 0.145506 | 9.75451 | 0.01841661
25.87629 | 33.9887 | 36.71577 | 26.34274 | -2.727072 | 0.1457351 | 10.20886 | 0.01844586
25.88629 | 34.0906 | 37.16139 | 26.33848 | -3.070793 | 0.1459649 | 10.65847 | 0.01847518
25.89628 | 34.1974 | 37.59603 | 26.33425 | -3.398625 | 0.1461952 | 11.09708 | 0.01850455
25.90628 | 34.2732 | 38.01404 | 26.33002 | -3.740842 | 0.1464263 | 11.51906 | 0.01853402
25.91628 | 34.3827 | 38.40805 | 26.3258 | -4.025345 | 0.1466583 | 11.91702 | 0.01856358
25.92628 | 34.4654 | 38.7708 | 26.32159 | -4.305397 | 0.1468909 | 12.28372 | 0.0185932
25.93628 | 34.5662 | 39.09507 | 26.31739 | -4.528869 | 0.1471242 | 12.61193 | 0.01862291
25.94627 | 34.6263 | 39.3737 | 26.31321 | -4.747398 | 0.147358 | 12.89448 | 0.01865266
25.95627 | 34.7124 | 39.60099 | 26.30903 | -4.888591 | 0.1475927 | 13.12568 | 0.01868251
25.96627 | 34.7772 | 39.77139 | 26.30487 | -4.994191 | 0.1478282 | 13.29998 | 0.01871245
25.97627 | 34.832 | 39.8809 | 26.30071 | -5.048905 | 0.1480643 | 13.41339 | 0.01874246
25.98627 | 34.8944 | 39.92701 | 26.29656 | -5.032613 | 0.1483012 | 13.46338 | 0.01877255
25.99627 | 34.9352 | 39.90878 | 26.29243 | -4.973584 | 0.1485389 | 13.44902 | 0.01880272
26.00626 | 34.9862 | 39.82699 | 26.28831 | -4.840795 | 0.148777 | 13.37108 | 0.01883294
26.01626 | 35.0123 | 39.68367 | 26.28419 | -4.671375 | 0.149016 | 13.23161 | 0.01886326
26.02626 | 35.035 | 39.48242 | 26.28008 | -4.447424 | 0.1492558 | 13.03419 | 0.01889367
26.03626 | 35.041 | 39.22796 | 26.27599 | -4.186961 | 0.1494963 | 12.78355 | 0.01892415
26.04626 | 35.0682 | 38.92592 | 26.2719 | -3.857715 | 0.1497376 | 12.48532 | 0.01895471
26.05625 | 35.0744 | 38.58293 | 26.26783 | -3.508528 | 0.1499793 | 12.14613 | 0.01898533
26.06625 | 35.0817 | 38.205 | 26.26377 | -3.123301 | 0.1502221 | 11.772 | 0.01901605
26.07625 | 35.0391 | 37.79926 | 26.25971 | -2.760161 | 0.1504656 | 11.37004 | 0.01904685
26.08625 | 35.0394 | 37.37243 | 26.25567 | -2.333031 | 0.1507098 | 10.94698 | 0.01907774
26.09625 | 35.002 | 36.93093 | 26.25163 | -1.928931 | 0.1509547 | 10.50924 | 0.0191087
26.10625 | 34.974 | 36.48072 | 26.24761 | -1.506722 | 0.1512004 | 10.06277 | 0.01913975
26.11624 | 34.9126 | 36.02763 | 26.2436 | -1.115031 | 0.1514466 | 9.613417 | 0.01917085
26.12624 | 34.8875 | 35.57549 | 26.23959 | -0.6879947 | 0.1516939 | 9.165008 | 0.01920206
26.13624 | 34.8126 | 35.1288 | 26.2356 | -0.3161983 | 0.1519418 | 8.722027 | 0.01923335
26.14624 | 34.7559 | 34.6909 | 26.23161 | 0.06500055 | 0.1521906 | 8.287833 | 0.01926473
26.15624 | 34.6724 | 34.2645 | 26.22764 | 0.4078966 | 0.1524401 | 7.865132 | 0.01929619
26.16623 | 34.5986 | 33.85211 | 26.22367 | 0.7464871 | 0.1526901 | 7.456421 | 0.01932769
26.17623 | 34.5153 | 33.45449 | 26.21972 | 1.060808 | 0.1529411 | 7.062473 | 0.01935932
26.18623 | 34.4098 | 33.07315 | 26.21577 | 1.336648 | 0.1531929 | 6.684797 | 0.01939103
26.19623 | 34.3208 | 32.7088 | 26.21184 | 1.611998 | 0.1534455 | 6.324098 | 0.01942282
26.20623 | 34.2183 | 32.36182 | 26.20791 | 1.856484 | 0.1536988 | 5.980753 | 0.0194547
26.21623 | 34.0969 | 32.0323 | 26.20399 | 2.064602 | 0.153953 | 5.654866 | 0.01948666
26.22622 | 33.9918 | 31.72043 | 26.20009 | 2.271369 | 0.1542076 | 5.346615 | 0.01951867
26.23622 | 33.872 | 31.42532 | 26.19619 | 2.446681 | 0.1544633 | 5.055113 | 0.0195508
26.24622 | 33.7422 | 31.14686 | 26.1923 | 2.595344 | 0.1547198 | 4.780249 | 0.01958302
26.25622 | 33.6109 | 30.88452 | 26.18843 | 2.726378 | 0.1549771 | 4.521503 | 0.01961532
26.26622 | 33.4887 | 30.63772 | 26.18456 | 2.850978 | 0.1552352 | 4.278282 | 0.01964771
26.27621 | 33.3506 | 30.40603 | 26.1807 | 2.94457 | 0.1554938 | 4.050154 | 0.01968015
26.28621 | 33.2184 | 30.18831 | 26.17685 | 3.030087 | 0.1557535 | 3.835993 | 0.01971272
26.29621 | 33.0774 | 29.9841 | 26.17301 | 3.093299 | 0.156014 | 3.635327 | 0.01974536
26.30621 | 32.9299 | 29.79268 | 26.16918 | 3.137217 | 0.1562753 | 3.447447 | 0.0197781
26.31621 | 32.7982 | 29.61335 | 26.16536 | 3.184848 | 0.1565374 | 3.271641 | 0.01981093
26.32621 | 32.6529 | 29.4454 | 26.16155 | 3.207497 | 0.1568003 | 3.107208 | 0.01984384
26.3362 | 32.5055 | 29.28831 | 26.15775 | 3.217186 | 0.1570638 | 2.953621 | 0.01987681
26.3462 | 32.3468 | 29.14108 | 26.15396 | 3.205723 | 0.1573284 | 2.809878 | 0.0199099
26.3562 | 32.2184 | 29.00322 | 26.15018 | 3.215181 | 0.1575938 | 2.675505 | 0.01994308
26.3662 | 32.0759 | 28.87412 | 26.1464 | 3.201782 | 0.15786 | 2.549878 | 0.01997635
26.3762 | 31.9265 | 28.75318 | 26.14264 | 3.17332 | 0.1581271 | 2.432405 | 0.02000971
26.38619 | 31.7875 | 28.63996 | 26.13889 | 3.147539 | 0.1583947 | 2.322636 | 0.02004312
26.39619 | 31.6599 | 28.53367 | 26.13514 | 3.126227 | 0.1586635 | 2.219792 | 0.02007666
26.40619 | 31.4983 | 28.43394 | 26.1314 | 3.064359 | 0.1589331 | 2.123493 | 0.02011029
26.41619 | 31.3651 | 28.34029 | 26.12768 | 3.024812 | 0.1592035 | 2.033263 | 0.02014401
26.42619 | 31.237 | 28.25227 | 26.12396 | 2.984732 | 0.1594748 | 1.948657 | 0.02017782
26.43619 | 31.0813 | 28.16947 | 26.12025 | 2.911835 | 0.1597469 | 1.869257 | 0.02021172
26.44618 | 30.956 | 28.09157 | 26.11655 | 2.864434 | 0.1600197 | 1.794748 | 0.02024569
26.45618 | 30.8344 | 28.01806 | 26.11286 | 2.816342 | 0.1602936 | 1.724622 | 0.02027978
26.46618 | 30.7087 | 27.94869 | 26.10918 | 2.760014 | 0.1605683 | 1.658623 | 0.02031396
26.47618 | 30.5745 | 27.88314 | 26.10551 | 2.691359 | 0.1608439 | 1.596441 | 0.02034824
26.48618 | 30.4583 | 27.82114 | 26.10184 | 2.63716 | 0.1611204 | 1.537793 | 0.02038261
26.49617 | 30.3314 | 27.76248 | 26.09819 | 2.568924 | 0.1613976 | 1.482469 | 0.02041703
26.50617 | 30.2052 | 27.70679 | 26.09455 | 2.498405 | 0.1616758 | 1.43012 | 0.02045159
26.51617 | 30.0929 | 27.65393 | 26.09091 | 2.438966 | 0.161955 | 1.380582 | 0.02048624
26.52617 | 29.9742 | 27.60369 | 26.08728 | 2.370509 | 0.162235 | 1.333652 | 0.02052098
26.53617 | 29.8526 | 27.55588 | 26.08366 | 2.29672 | 0.162516 | 1.289144 | 0.02055582
26.54617 | 29.7507 | 27.51033 | 26.08005 | 2.240368 | 0.1627978 | 1.246888 | 0.02059077
26.55616 | 29.6497 | 27.46693 | 26.07646 | 2.182768 | 0.1630803 | 1.206768 | 0.02062576
26.56616 | 29.5315 | 27.42545 | 26.07287 | 2.106048 | 0.163364 | 1.168562 | 0.02066089
26.57616 | 29.4459 | 27.38581 | 26.06928 | 2.060093 | 0.1636486 | 1.132181 | 0.02069611
26.58616 | 29.3193 | 27.34788 | 26.06571 | 1.971423 | 0.1639341 | 1.097504 | 0.02073144
26.59616 | 29.2282 | 27.31155 | 26.06214 | 1.916649 | 0.1642206 | 1.064422 | 0.02076686
26.60615 | 29.129 | 27.27676 | 26.05859 | 1.852237 | 0.1645076 | 1.032865 | 0.02080234
26.61615 | 29.0395 | 27.24335 | 26.05504 | 1.796147 | 0.164796 | 1.002679 | 0.02083796
26.62615 | 28.9458 | 27.21127 | 26.0515 | 1.73453 | 0.1650852 | 0.973811 | 0.02087368
26.63615 | 28.8567 | 27.18044 | 26.04797 | 1.676264 | 0.1653754 | 0.9461821 | 0.02090949
26.64615 | 28.7726 | 27.15078 | 26.04445 | 1.62182 | 0.1656666 | 0.9197205 | 0.0209454
26.65615 | 28.6881 | 27.12223 | 26.04093 | 1.565867 | 0.1659586 | 0.8943597 | 0.02098142
26.66614 | 28.6159 | 27.09476 | 26.03743 | 1.521138 | 0.1662514 | 0.8700614 | 0.0210175
26.67614 | 28.5305 | 27.06826 | 26.03394 | 1.462244 | 0.1665455 | 0.8467211 | 0.02105371
26.68614 | 28.4603 | 27.04269 | 26.03045 | 1.417612 | 0.1668404 | 0.82431 | 0.02109003
26.69614 | 28.3843 | 27.01801 | 26.02697 | 1.366289 | 0.1671364 | 0.8027791 | 0.02112645
26.70614 | 28.3249 | 26.99418 | 26.0235 | 1.330724 | 0.1674334 | 0.7820821 | 0.02116296
26.71613 | 28.2374 | 26.97117 | 26.02004 | 1.266235 | 0.167731 | 0.762196 | 0.02119955
26.72613 | 28.1788 | 26.94889 | 26.01658 | 1.229907 | 0.16803 | 0.7430415 | 0.02123627
26.73613 | 28.1229 | 26.92734 | 26.01314 | 1.195556 | 0.1683299 | 0.7246013 | 0.0212731
26.74613 | 28.0708 | 26.90648 | 26.0097 | 1.164316 | 0.1686308 | 0.7068405 | 0.02131003
26.75613 | 28.0229 | 26.88628 | 26.00627 | 1.13662 | 0.1689328 | 0.6897262 | 0.02134706
26.76613 | 27.9568 | 26.8667 | 26.00285 | 1.090099 | 0.1692357 | 0.6732278 | 0.0213842
26.77612 | 27.9087 | 26.84774 | 25.99944 | 1.060963 | 0.1695394 | 0.6573313 | 0.0214214
26.78612 | 27.845 | 26.82932 | 25.99604 | 1.015677 | 0.1698444 | 0.6419788 | 0.02145875
26.79612 | 27.8063 | 26.81145 | 25.99265 | 0.9948476 | 0.1701504 | 0.6271602 | 0.0214962
26.80612 | 27.761 | 26.7941 | 25.98926 | 0.9668989 | 0.1704575 | 0.6128515 | 0.02153376
26.81612 | 27.7206 | 26.77725 | 25.98588 | 0.9433539 | 0.1707656 | 0.5990297 | 0.02157142
26.82611 | 27.685 | 26.76088 | 25.98251 | 0.9241182 | 0.1710744 | 0.5856862 | 0.02160916
26.83611 | 27.6362 | 26.74496 | 25.97915 | 0.8912444 | 0.1713846 | 0.5727744 | 0.02164703
26.84611 | 27.5863 | 26.72946 | 25.9758 | 0.8568356 | 0.1716959 | 0.5602885 | 0.02168502
26.85611 | 27.5597 | 26.71439 | 25.97245 | 0.8453098 | 0.1720082 | 0.5482101 | 0.02172311
26.86611 | 27.5298 | 26.69972 | 25.96911 | 0.8300845 | 0.1723217 | 0.536522 | 0.02176131
26.87611 | 27.4771 | 26.68542 | 25.96578 | 0.7916761 | 0.1726361 | 0.5252077 | 0.02179962
26.8861 | 27.4547 | 26.67151 | 25.96246 | 0.7831867 | 0.1729514 | 0.5142623 | 0.02183799
26.8961 | 27.4224 | 26.65794 | 25.95915 | 0.7644574 | 0.1732681 | 0.5036504 | 0.02187652
26.9061 | 27.3885 | 26.64471 | 25.95584 | 0.7437902 | 0.1735859 | 0.4933672 | 0.02191517
26.9161 | 27.3635 | 26.6318 | 25.95254 | 0.7316976 | 0.1739047 | 0.4834003 | 0.02195391
26.9261 | 27.3137 | 26.61921 | 25.94925 | 0.6944931 | 0.1742247 | 0.4737361 | 0.02199277
26.93609 | 27.3024 | 26.60693 | 25.94597 | 0.6954728 | 0.1745455 | 0.4643755 | 0.0220317
26.94609 | 27.2749 | 26.59492 | 25.9427 | 0.6799791 | 0.1748677 | 0.4552823 | 0.02207078
26.95609 | 27.2389 | 26.58319 | 25.93943 | 0.6557056 | 0.1751911 | 0.4464596 | 0.02210997
26.96609 | 27.2295 | 26.57174 | 25.93618 | 0.6577642 | 0.1755156 | 0.4378958 | 0.02214928
26.97609 | 27.1902 | 26.56054 | 25.93292 | 0.6296635 | 0.1758413 | 0.4295821 | 0.02218871
26.98609 | 27.1663 | 26.54958 | 25.92968 | 0.6167167 | 0.176168 | 0.4215056 | 0.02222823
26.99608 | 27.1505 | 26.53888 | 25.92645 | 0.6116174 | 0.1764957 | 0.4136695 | 0.02226784
27.00608 | 27.1216 | 26.5284 | 25.92322 | 0.593199 | 0.1768248 | 0.4060465 | 0.0223076
27.01608 | 27.1043 | 26.51814 | 25.92 | 0.5861578 | 0.1771551 | 0.3986372 | 0.02234748
27.02608 | 27.0829 | 26.5081 | 25.91679 | 0.5748015 | 0.1774866 | 0.391434 | 0.02238747
27.03608 | 27.0596 | 26.49826 | 25.91359 | 0.5613377 | 0.1778193 | 0.3844293 | 0.02242757
27.04607 | 27.0413 | 26.48864 | 25.91039 | 0.5526643 | 0.1781529 | 0.3776225 | 0.02246776
27.05607 | 27.0193 | 26.47919 | 25.9072 | 0.5401068 | 0.178488 | 0.3709935 | 0.0225081
27.06607 | 27.0089 | 26.46994 | 25.90402 | 0.5389624 | 0.1788243 | 0.3645426 | 0.02254856
27.07607 | 26.988 | 26.46086 | 25.90085 | 0.5271372 | 0.1791618 | 0.3582636 | 0.02258913
27.08607 | 26.9632 | 26.45196 | 25.89768 | 0.5112373 | 0.1795006 | 0.3521503 | 0.02262983
27.09607 | 26.9512 | 26.44323 | 25.89452 | 0.5079684 | 0.1798406 | 0.3461972 | 0.02267064
27.10606 | 26.9255 | 26.43467 | 25.89137 | 0.4908276 | 0.1801815 | 0.3404044 | 0.02271152
27.11606 | 26.9227 | 26.42626 | 25.88823 | 0.496437 | 0.180524 | 0.3347552 | 0.02275258
27.12606 | 26.8997 | 26.41801 | 25.88509 | 0.4816933 | 0.1808678 | 0.3292504 | 0.02279374
27.13606 | 26.8832 | 26.4099 | 25.88197 | 0.473301 | 0.1812129 | 0.3238852 | 0.02283503
27.14606 | 26.8607 | 26.40193 | 25.87884 | 0.4587651 | 0.1815592 | 0.318655 | 0.02287644
27.15605 | 26.844 | 26.39412 | 25.87573 | 0.4498822 | 0.1819065 | 0.3135602 | 0.02291794
27.16605 | 26.8303 | 26.38643 | 25.87263 | 0.443872 | 0.1822554 | 0.3085866 | 0.02295959
27.17605 | 26.8169 | 26.37887 | 25.86953 | 0.4380309 | 0.1826057 | 0.3037353 | 0.02300137
27.18605 | 26.7914 | 26.37144 | 25.86643 | 0.4199627 | 0.1829572 | 0.2990022 | 0.02304327
27.19605 | 26.7781 | 26.36413 | 25.86335 | 0.4139713 | 0.1833101 | 0.2943836 | 0.02308529
27.20605 | 26.7622 | 26.35694 | 25.86027 | 0.4052603 | 0.1836644 | 0.2898759 | 0.02312744
27.21604 | 26.7472 | 26.34987 | 25.8572 | 0.3973262 | 0.1840196 | 0.2854799 | 0.02316966
27.22604 | 26.7374 | 26.34291 | 25.85414 | 0.3944864 | 0.1843765 | 0.2811836 | 0.02321206
27.23604 | 26.6974 | 26.33606 | 25.85109 | 0.3613371 | 0.1847349 | 0.2769882 | 0.02325458
27.24604 | 26.6962 | 26.32932 | 25.84804 | 0.3668814 | 0.1850946 | 0.2728906 | 0.02329723
27.25604 | 26.6807 | 26.32268 | 25.84499 | 0.3580222 | 0.1854556 | 0.2688877 | 0.02334001
27.26603 | 26.66 | 26.31614 | 25.84196 | 0.343856 | 0.1858178 | 0.2649806 | 0.02338287
27.27603 | 26.6438 | 26.3097 | 25.83894 | 0.3340986 | 0.1861817 | 0.2611588 | 0.02342589
27.28603 | 26.6316 | 26.30335 | 25.83591 | 0.328246 | 0.186547 | 0.2574235 | 0.02346905
27.29603 | 26.6187 | 26.2971 | 25.8329 | 0.3216008 | 0.1869137 | 0.2537722 | 0.02351234
27.30603 | 26.591 | 26.29093 | 25.82989 | 0.3000656 | 0.1872819 | 0.2502024 | 0.02355575
27.31603 | 26.584 | 26.28486 | 25.82689 | 0.2991427 | 0.1876516 | 0.2467118 | 0.0235993
27.32602 | 26.5561 | 26.27887 | 25.82391 | 0.2772285 | 0.1880223 | 0.2433012 | 0.02364293
27.33602 | 26.5466 | 26.27296 | 25.82092 | 0.2736371 | 0.1883949 | 0.239962 | 0.02368673
27.34602 | 26.5256 | 26.26714 | 25.81794 | 0.2584647 | 0.188769 | 0.2366952 | 0.02373067
27.35602 | 26.5114 | 26.26139 | 25.81497 | 0.2500133 | 0.1891446 | 0.2334989 | 0.02377474
27.36602 | 26.5065 | 26.25572 | 25.812 | 0.250785 | 0.1895217 | 0.2303711 | 0.02381894
27.37601 | 26.4719 | 26.25012 | 25.80905 | 0.2217761 | 0.1898999 | 0.2273128 | 0.02386322
27.38601 | 26.4561 | 26.2446 | 25.8061 | 0.2114996 | 0.1902801 | 0.2243162 | 0.02390769
27.39601 | 26.4505 | 26.23915 | 25.80315 | 0.2113516 | 0.1906618 | 0.2213825 | 0.02395229
27.40601 | 26.4224 | 26.23377 | 25.80021 | 0.1886341 | 0.1910451 | 0.2185101 | 0.02399703
27.41601 | 26.4124 | 26.22845 | 25.79728 | 0.1839485 | 0.19143 | 0.2156972 | 0.0240419
27.42601 | 26.3952 | 26.2232 | 25.79436 | 0.1719966 | 0.1918165 | 0.2129422 | 0.0240869
27.436 | 26.3628 | 26.21803 | 25.79144 | 0.1447748 | 0.1922042 | 0.2102462 | 0.024132
27.446 | 26.3439 | 26.21291 | 25.78853 | 0.1309949 | 0.1925939 | 0.2076024 | 0.02417728
27.456 | 26.3299 | 26.20785 | 25.78563 | 0.1220531 | 0.1929852 | 0.205012 | 0.02422269
27.466 | 26.291 | 26.20285 | 25.78273 | 0.08815095 | 0.1933782 | 0.2024737 | 0.02426825
27.476 | 26.2851 | 26.19791 | 25.77984 | 0.08718978 | 0.1937728 | 0.199986 | 0.02431394
27.48599 | 26.2564 | 26.19303 | 25.77696 | 0.06336583 | 0.1941688 | 0.1975503 | 0.02435972
27.49599 | 26.2576 | 26.18821 | 25.77408 | 0.06939057 | 0.1945668 | 0.19516 | 0.02440569
27.50599 | 26.2072 | 26.18344 | 25.77121 | 0.02376011 | 0.1949665 | 0.1928165 | 0.02445181
27.51599 | 26.1797 | 26.17872 | 25.76834 | 0.0009756623 | 0.195368 | 0.1905187 | 0.02449806
27.52599 | 26.1795 | 26.17406 | 25.76548 | 0.005438413 | 0.1957712 | 0.1882653 | 0.02454445
27.53599 | 26.1398 | 26.16945 | 25.76263 | -0.02965056 | 0.1961762 | 0.1860553 | 0.02459099
27.54598 | 26.1114 | 26.16489 | 25.75978 | -0.05349495 | 0.1965825 | 0.1838901 | 0.02463762
27.55598 | 26.0789 | 26.16038 | 25.75694 | -0.081484 | 0.1969911 | 0.1817636 | 0.02468443
27.56598 | 26.0745 | 26.15592 | 25.75411 | -0.08142157 | 0.1974014 | 0.1796773 | 0.02473141
27.57598 | 26.0435 | 26.15151 | 25.75128 | -0.1080064 | 0.1978136 | 0.1776299 | 0.02477852
27.58598 | 26.0057 | 26.14714 | 25.74846 | -0.141438 | 0.1982276 | 0.1756212 | 0.02482577
27.59597 | 25.9961 | 26.14282 | 25.74565 | -0.1467198 | 0.1986431 | 0.1736519 | 0.02487312
27.60597 | 25.9514 | 26.13854 | 25.74284 | -0.1871418 | 0.1990609 | 0.1717169 | 0.02492067
27.61597 | 25.9402 | 26.13431 | 25.74004 | -0.1941076 | 0.1994805 | 0.1698174 | 0.02496836
27.62597 | 25.9008 | 26.13012 | 25.73725 | -0.2293164 | 0.1999021 | 0.1679526 | 0.0250162
27.63597 | 25.8859 | 26.12597 | 25.73446 | -0.2400673 | 0.2003257 | 0.1661218 | 0.02506419
27.64597 | 25.8527 | 26.12186 | 25.73167 | -0.2691596 | 0.2007512 | 0.164324 | 0.02511233
27.65596 | 25.8404 | 26.1178 | 25.7289 | -0.2773965 | 0.2011782 | 0.1625603 | 0.02516057
27.66596 | 25.8192 | 26.11377 | 25.72613 | -0.2945692 | 0.2016077 | 0.1608264 | 0.02520901
27.67596 | 25.7762 | 26.10978 | 25.72336 | -0.333581 | 0.2020393 | 0.1591234 | 0.0252576
27.68596 | 25.7542 | 26.10583 | 25.7206 | -0.3516311 | 0.2024728 | 0.1574505 | 0.02530633
27.69596 | 25.7291 | 26.10192 | 25.71785 | -0.372819 | 0.2029085 | 0.1558071 | 0.02535522
27.70595 | 25.7269 | 26.09805 | 25.7151 | -0.3711477 | 0.2033458 | 0.1541939 | 0.02540422
27.71595 | 25.6892 | 26.09421 | 25.71236 | -0.4050089 | 0.2037856 | 0.1526074 | 0.02545342
27.72595 | 25.6626 | 26.09041 | 25.70963 | -0.4278058 | 0.2042276 | 0.1510483 | 0.02550277
27.73595 | 25.6601 | 26.08664 | 25.7069 | -0.4265379 | 0.2046718 | 0.1495161 | 0.02555227
27.74595 | 25.6216 | 26.0829 | 25.70417 | -0.4613045 | 0.2051181 | 0.1480101 | 0.02560193
27.75595 | 25.6071 | 26.07921 | 25.70146 | -0.472105 | 0.2055667 | 0.1465299 | 0.02565175
27.76594 | 25.5966 | 26.07554 | 25.69875 | -0.4789426 | 0.206017 | 0.1450762 | 0.02570167
27.77594 | 25.5592 | 26.07191 | 25.69604 | -0.5127093 | 0.2064701 | 0.1436457 | 0.02575181
27.78594 | 25.5399 | 26.06831 | 25.69334 | -0.5284083 | 0.2069255 | 0.1422393 | 0.0258021
27.79594 | 25.5323 | 26.06474 | 25.69065 | -0.5324392 | 0.2073832 | 0.1408563 | 0.02585254
27.80594 | 25.5126 | 26.0612 | 25.68796 | -0.5486013 | 0.2078433 | 0.1394964 | 0.02590315
27.81593 | 25.4845 | 26.0577 | 25.68528 | -0.5731977 | 0.2083052 | 0.1381603 | 0.02595387
27.82593 | 25.4726 | 26.05422 | 25.6826 | -0.5816209 | 0.2087701 | 0.136845 | 0.0260048
27.83593 | 25.4452 | 26.05077 | 25.67993 | -0.6055741 | 0.2092374 | 0.1355513 | 0.02605589
27.84593 | 25.4204 | 26.04736 | 25.67726 | -0.6269566 | 0.2097072 | 0.1342786 | 0.02610714
27.85593 | 25.4147 | 26.04397 | 25.6746 | -0.6292681 | 0.2101795 | 0.1330267 | 0.02615855
27.86593 | 25.384 | 26.04061 | 25.67195 | -0.6566082 | 0.2106543 | 0.1317951 | 0.02621013
27.87592 | 25.3873 | 26.03728 | 25.6693 | -0.6499797 | 0.2111312 | 0.1305844 | 0.02626182
27.88592 | 25.3586 | 26.03398 | 25.66666 | -0.6753757 | 0.2116112 | 0.129392 | 0.02631373
27.89592 | 25.3295 | 26.0307 | 25.66402 | -0.7011991 | 0.2120939 | 0.1282187 | 0.02636581
27.90592 | 25.3223 | 26.02745 | 25.66139 | -0.7051494 | 0.2125793 | 0.127064 | 0.02641805
27.91592 | 25.2828 | 26.02423 | 25.65876 | -0.7414264 | 0.2130673 | 0.1259275 | 0.02647045
27.92591 | 25.2827 | 26.02103 | 25.65614 | -0.7383329 | 0.2135576 | 0.1248101 | 0.02652298
27.93591 | 25.2607 | 26.01786 | 25.65353 | -0.7571621 | 0.2140513 | 0.1237091 | 0.02657572
27.94591 | 25.2469 | 26.01472 | 25.65092 | -0.7678169 | 0.2145477 | 0.1226253 | 0.02662864
27.95591 | 25.2293 | 26.0116 | 25.64831 | -0.782297 | 0.2150471 | 0.1215583 | 0.02668172
27.96591 | 25.215 | 26.0085 | 25.64571 | -0.793502 | 0.2155493 | 0.1205079 | 0.02673498
27.97591 | 25.1916 | 26.00543 | 25.64312 | -0.8138317 | 0.2160545 | 0.1194737 | 0.0267884
27.9859 | 25.1673 | 26.00239 | 25.64053 | -0.8350888 | 0.2165623 | 0.1184563 | 0.02684195
27.9959 | 25.1505 | 25.99937 | 25.63794 | -0.848867 | 0.2170736 | 0.1174535 | 0.02689572
28.0059 | 25.1442 | 25.99637 | 25.63537 | -0.8521689 | 0.217588 | 0.116466 | 0.02694967
28.0159 | 25.1069 | 25.99339 | 25.63279 | -0.8864944 | 0.2181055 | 0.1154934 | 0.02700379
28.0259 | 25.1039 | 25.99044 | 25.63022 | -0.8865431 | 0.2186263 | 0.1145356 | 0.02705809
28.03589 | 25.0854 | 25.98752 | 25.62766 | -0.9021179 | 0.2191498 | 0.1135931 | 0.02711251
28.04589 | 25.0658 | 25.98461 | 25.6251 | -0.9188124 | 0.2196771 | 0.1126638 | 0.02716715
28.05589 | 25.0567 | 25.98173 | 25.62255 | -0.9250295 | 0.2202078 | 0.1117483 | 0.02722198
28.06589 | 25.0379 | 25.97887 | 25.62 | -0.9409689 | 0.2207419 | 0.1108465 | 0.027277
28.07589 | 25.029 | 25.97603 | 25.61746 | -0.9470304 | 0.2212795 | 0.109958 | 0.02733218
28.08589 | 25.0007 | 25.97321 | 25.61492 | -0.9725138 | 0.2218207 | 0.1090826 | 0.02738754
28.09588 | 24.9975 | 25.97042 | 25.61239 | -0.9729218 | 0.2223648 | 0.1082211 | 0.02744305
28.10588 | 24.9701 | 25.96765 | 25.60987 | -0.9975483 | 0.2229132 | 0.1073712 | 0.02749877
28.11588 | 24.9566 | 25.9649 | 25.60734 | -1.008296 | 0.2234654 | 0.1065337 | 0.02755468
28.12588 | 24.9433 | 25.96217 | 25.60482 | -1.018865 | 0.2240213 | 0.1057084 | 0.02761078
28.13588 | 24.9379 | 25.95945 | 25.60231 | -1.021555 | 0.2245811 | 0.1048951 | 0.02766707
28.14587 | 24.9129 | 25.95677 | 25.59981 | -1.043868 | 0.2251442 | 0.1040942 | 0.02772347
28.15587 | 24.9073 | 25.9541 | 25.5973 | -1.046799 | 0.2257119 | 0.1033041 | 0.02778012
28.16587 | 24.8842 | 25.95145 | 25.59481 | -1.067251 | 0.2262837 | 0.1025253 | 0.02783696
28.17587 | 24.8733 | 25.94882 | 25.59231 | -1.075523 | 0.2268597 | 0.1017577 | 0.027894
28.18587 | 24.8732 | 25.94622 | 25.58982 | -1.073015 | 0.22744 | 0.101001 | 0.02795121
28.19586 | 24.8463 | 25.94363 | 25.58734 | -1.09733 | 0.2280239 | 0.1002557 | 0.02800856
28.20586 | 24.8376 | 25.94106 | 25.58486 | -1.103462 | 0.2286129 | 0.09952021 | 0.02806616
28.21586 | 24.8329 | 25.93851 | 25.58239 | -1.105614 | 0.2292064 | 0.0987951 | 0.02812394
28.22586 | 24.8204 | 25.93599 | 25.57992 | -1.115586 | 0.2298045 | 0.09808018 | 0.02818192
28.23586 | 24.8142 | 25.93348 | 25.57745 | -1.119277 | 0.2304072 | 0.09737527 | 0.0282401
28.24586 | 24.7914 | 25.93099 | 25.57499 | -1.139588 | 0.2310148 | 0.0966802 | 0.02829847
28.25585 | 24.7894 | 25.92852 | 25.57254 | -1.13912 | 0.2316267 | 0.09599546 | 0.02835697
28.26585 | 24.7708 | 25.92607 | 25.57009 | -1.15527 | 0.2322441 | 0.09531955 | 0.02841573
28.27585 | 24.767 | 25.92364 | 25.56764 | -1.156638 | 0.2328667 | 0.09465297 | 0.02847468
28.28585 | 24.7518 | 25.92123 | 25.5652 | -1.169426 | 0.2334945 | 0.09399559 | 0.02853384
28.29585 | 24.7394 | 25.91883 | 25.56276 | -1.179433 | 0.2341277 | 0.09334724 | 0.02859319
28.30584 | 24.7333 | 25.91646 | 25.56033 | -1.183161 | 0.2347657 | 0.09270839 | 0.02865268
28.31584 | 24.7246 | 25.91411 | 25.55791 | -1.189506 | 0.2354099 | 0.09207764 | 0.02871243
28.32584 | 24.7222 | 25.91177 | 25.55548 | -1.18957 | 0.2360599 | 0.09145549 | 0.02877238
28.33584 | 24.7058 | 25.90945 | 25.55306 | -1.203653 | 0.2367157 | 0.09084179 | 0.02883253
28.34584 | 24.6899 | 25.90716 | 25.55065 | -1.217255 | 0.2373775 | 0.0902364 | 0.02889289
28.35584 | 24.6828 | 25.90488 | 25.54824 | -1.222076 | 0.2380454 | 0.08963918 | 0.02895345
28.36583 | 24.6735 | 25.90262 | 25.54583 | -1.229118 | 0.238719 | 0.08905058 | 0.02901416
28.37583 | 24.6575 | 25.90038 | 25.54343 | -1.242876 | 0.2393997 | 0.08846933 | 0.02907513
28.38583 | 24.6561 | 25.89815 | 25.54103 | -1.242054 | 0.2400871 | 0.08789585 | 0.02913631
28.39583 | 24.6391 | 25.89595 | 25.53864 | -1.256851 | 0.2407813 | 0.08733004 | 0.0291977
28.40583 | 24.6248 | 25.89377 | 25.53625 | -1.268966 | 0.2414824 | 0.08677178 | 0.02925929
28.41582 | 24.6282 | 25.8916 | 25.53387 | -1.263403 | 0.24219 | 0.08622148 | 0.02932104
28.42582 | 24.6105 | 25.88946 | 25.53149 | -1.278957 | 0.2429056 | 0.08567793 | 0.02938306
28.43582 | 24.5945 | 25.88733 | 25.52911 | -1.29283 | 0.2436288 | 0.08514159 | 0.02944529
28.44582 | 24.5934 | 25.88522 | 25.52674 | -1.291822 | 0.2443598 | 0.08461232 | 0.02950773
28.45582 | 24.5688 | 25.88313 | 25.52437 | -1.314333 | 0.2450987 | 0.08409004 | 0.02957038
28.46582 | 24.5695 | 25.88106 | 25.52201 | -1.311564 | 0.2458459 | 0.08357461 | 0.02963325
28.47581 | 24.5431 | 25.87902 | 25.51965 | -1.335916 | 0.2466007 | 0.08306643 | 0.02969628
28.48581 | 24.5517 | 25.87699 | 25.5173 | -1.325286 | 0.247365 | 0.08256442 | 0.02975958
28.49581 | 24.5426 | 25.87498 | 25.51495 | -1.332376 | 0.2481383 | 0.08206896 | 0.0298231
28.50581 | 24.523 | 25.87299 | 25.5126 | -1.349986 | 0.2489207 | 0.08157996 | 0.02988684
28.51581 | 24.5224 | 25.87102 | 25.51025 | -1.348616 | 0.2497127 | 0.08109733 | 0.0299508
28.5258 | 24.5181 | 25.86907 | 25.50792 | -1.350968 | 0.2505136 | 0.08062141 | 0.03001492
28.5358 | 24.4873 | 25.86714 | 25.50558 | -1.379838 | 0.2513254 | 0.0801512 | 0.03007932
28.5458 | 24.4781 | 25.86523 | 25.50325 | -1.387129 | 0.2521477 | 0.07968708 | 0.03014394
28.5558 | 24.4763 | 25.86334 | 25.50092 | -1.387041 | 0.2529807 | 0.07922895 | 0.0302088
28.5658 | 24.4585 | 25.86147 | 25.4986 | -1.402975 | 0.2538249 | 0.07877672 | 0.03027387
28.5758 | 24.4573 | 25.85963 | 25.49628 | -1.402329 | 0.2546805 | 0.07833031 | 0.03033917
28.58579 | 24.4525 | 25.85781 | 25.49397 | -1.405307 | 0.2555471 | 0.07789007 | 0.03040464
28.59579 | 24.4362 | 25.85601 | 25.49165 | -1.419806 | 0.2564269 | 0.07745504 | 0.0304704
28.60579 | 24.4273 | 25.85423 | 25.48934 | -1.426926 | 0.2573193 | 0.07702558 | 0.03053638
28.61579 | 24.4058 | 25.85247 | 25.48704 | -1.446669 | 0.2582249 | 0.07660162 | 0.0306026
28.62579 | 24.4051 | 25.85074 | 25.48474 | -1.445635 | 0.2591441 | 0.07618308 | 0.03066905
28.63578 | 24.3822 | 25.84903 | 25.48244 | -1.466827 | 0.2600764 | 0.07577027 | 0.03073567
28.64578 | 24.3724 | 25.84734 | 25.48015 | -1.47494 | 0.2610243 | 0.07536231 | 0.03080258
28.65578 | 24.36 | 25.84568 | 25.47786 | -1.485677 | 0.2619874 | 0.07495956 | 0.03086974
28.66578 | 24.3614 | 25.84404 | 25.47557 | -1.48264 | 0.2629661 | 0.07456191 | 0.03093713
28.67578 | 24.3386 | 25.84243 | 25.47329 | -1.503827 | 0.2639612 | 0.07416931 | 0.03100475
28.68578 | 24.3365 | 25.84084 | 25.47101 | -1.504341 | 0.2649733 | 0.0737817 | 0.03107261
28.69577 | 24.3315 | 25.83928 | 25.46874 | -1.507782 | 0.266002 | 0.0733994 | 0.03114065
28.70577 | 24.3172 | 25.83775 | 25.46647 | -1.520548 | 0.26705 | 0.07302154 | 0.031209
28.71577 | 24.306 | 25.83624 | 25.4642 | -1.530243 | 0.2681171 | 0.07264844 | 0.03127758
28.72577 | 24.2929 | 25.83477 | 25.46193 | -1.541865 | 0.2692041 | 0.07228008 | 0.03134642
28.73577 | 24.2835 | 25.83332 | 25.45967 | -1.549817 | 0.2703119 | 0.07191635 | 0.03141549
28.74576 | 24.2733 | 25.8319 | 25.45742 | -1.5586 | 0.2714401 | 0.07155763 | 0.03148474
28.75576 | 24.2621 | 25.83051 | 25.45516 | -1.568413 | 0.272592 | 0.07120303 | 0.03155431
28.76576 | 24.2532 | 25.82916 | 25.45291 | -1.575957 | 0.2737674 | 0.07085289 | 0.03162412
28.77576 | 24.2438 | 25.82783 | 25.45066 | -1.584033 | 0.2749675 | 0.07050718 | 0.03169419
28.78576 | 24.2312 | 25.82654 | 25.44842 | -1.595344 | 0.2761933 | 0.07016581 | 0.0317645
28.79576 | 24.2237 | 25.82529 | 25.44618 | -1.601589 | 0.2774461 | 0.06982875 | 0.03183508
28.80575 | 24.221 | 25.82407 | 25.44394 | -1.603072 | 0.2787259 | 0.06949625 | 0.03190582
28.81575 | 24.2202 | 25.82289 | 25.44171 | -1.602691 | 0.2800366 | 0.06916763 | 0.03197689
28.82575 | 24.2133 | 25.82175 | 25.43948 | -1.608448 | 0.2813784 | 0.06884313 | 0.03204824
28.83575 | 24.1967 | 25.82065 | 25.43725 | -1.623946 | 0.2827529 | 0.06852272 | 0.03211981
28.84575 | 24.1829 | 25.81959 | 25.43503 | -1.636686 | 0.2841619 | 0.06820635 | 0.03219167
28.85574 | 24.183 | 25.81857 | 25.43281 | -1.63557 | 0.2856056 | 0.06789427 | 0.03226369
28.86574 | 24.1728 | 25.8176 | 25.43059 | -1.644799 | 0.2870888 | 0.06758582 | 0.03233606
28.87574 | 24.1632 | 25.81668 | 25.42837 | -1.653476 | 0.2886124 | 0.06728126 | 0.03240868
28.88574 | 24.1722 | 25.8158 | 25.42616 | -1.643602 | 0.2901785 | 0.06698054 | 0.03248157
28.89574 | 24.1433 | 25.81498 | 25.42395 | -1.671681 | 0.2917896 | 0.06668361 | 0.03255473
28.90574 | 24.1465 | 25.81421 | 25.42175 | -1.667714 | 0.2934484 | 0.06639044 | 0.03262815
28.91573 | 24.1417 | 25.81351 | 25.41955 | -1.671805 | 0.2951557 | 0.06610125 | 0.03270177
28.92573 | 24.1097 | 25.81286 | 25.41735 | -1.703156 | 0.2969184 | 0.06581544 | 0.03277572
28.93573 | 24.1152 | 25.81227 | 25.41515 | -1.697071 | 0.2987379 | 0.06553326 | 0.03284995
28.94573 | 24.0991 | 25.81175 | 25.41296 | -1.712653 | 0.3006178 | 0.06525464 | 0.03292444
28.95573 | 24.0944 | 25.81131 | 25.41077 | -1.716906 | 0.3025618 | 0.06497956 | 0.03299922
28.96572 | 24.0985 | 25.81093 | 25.40858 | -1.712435 | 0.3045723 | 0.06470825 | 0.03307419
28.97572 | 24.0821 | 25.81064 | 25.4064 | -1.728542 | 0.3066576 | 0.06444012 | 0.03314951
28.98572 | 24.0906 | 25.81043 | 25.40421 | -1.719834 | 0.3088205 | 0.06417541 | 0.03322511
28.99572 | 24.0588 | 25.81032 | 25.40203 | -1.751515 | 0.3110663 | 0.06391408 | 0.03330098
29.00572 | 24.0492 | 25.81029 | 25.39986 | -1.761091 | 0.3134005 | 0.06365609 | 0.03337714
29.01572 | 24.0468 | 25.81037 | 25.39768 | -1.763568 | 0.3158291 | 0.06340141 | 0.03345357
29.02571 | 24.048 | 25.81055 | 25.39552 | -1.762552 | 0.318356 | 0.06315023 | 0.03353021
29.03571 | 24.0337 | 25.81085 | 25.39335 | -1.77715 | 0.3209931 | 0.06290205 | 0.03360722
29.04571 | 24.0251 | 25.81127 | 25.39118 | -1.78617 | 0.3237453 | 0.06265707 | 0.0336845
29.05571 | 24.0166 | 25.81182 | 25.38902 | -1.795218 | 0.3266205 | 0.06241525 | 0.03376208
29.06571 | 24.0124 | 25.8125 | 25.38686 | -1.800104 | 0.329627 | 0.06217656 | 0.03383994
29.0757 | 24.0186 | 25.81334 | 25.38471 | -1.794736 | 0.3327704 | 0.0619412 | 0.03391801
29.0857 | 24 | 25.81432 | 25.38255 | -1.814324 | 0.3360669 | 0.06170868 | 0.03399646
29.0957 | 23.9914 | 25.81548 | 25.3804 | -1.824077 | 0.3395232 | 0.06147919 | 0.0340752
29.1057 | 23.9867 | 25.81681 | 25.37825 | -1.830108 | 0.3431501 | 0.06125271 | 0.03415423
29.1157 | 23.9854 | 25.81833 | 25.3761 | -1.832926 | 0.3469586 | 0.0610292 | 0.03423355
29.1257 | 23.9936 | 25.82004 | 25.37396 | -1.826443 | 0.3509606 | 0.06080864 | 0.03431318
29.13569 | 23.9856 | 25.82197 | 25.37182 | -1.83637 | 0.3551642 | 0.06059124 | 0.03439302
29.14569 | 23.9828 | 25.82412 | 25.36968 | -1.841323 | 0.3595906 | 0.06037647 | 0.03447324
29.15569 | 23.9814 | 25.82651 | 25.36755 | -1.845113 | 0.3642491 | 0.06016458 | 0.03455377
29.16569 | 23.9736 | 25.82916 | 25.36541 | -1.855556 | 0.3691538 | 0.05995552 | 0.03463459
29.17569 | 23.9888 | 25.83206 | 25.36328 | -1.843264 | 0.3743188 | 0.05974926 | 0.03471573
29.18568 | 23.9823 | 25.83525 | 25.36115 | -1.85295 | 0.3797536 | 0.05954603 | 0.03479708
29.19568 | 23.9763 | 25.83873 | 25.35903 | -1.862435 | 0.3854837 | 0.05934531 | 0.03487883
29.20568 | 23.9922 | 25.84253 | 25.3569 | -1.85033 | 0.3915192 | 0.05914728 | 0.03496088
29.21568 | 23.9894 | 25.84665 | 25.35478 | -1.857251 | 0.3978752 | 0.05895199 | 0.03504325
29.22568 | 23.9878 | 25.85111 | 25.35266 | -1.863314 | 0.4045667 | 0.05875939 | 0.03512594
29.23568 | 23.9801 | 25.85593 | 25.35054 | -1.875831 | 0.4116083 | 0.05856945 | 0.03520892
29.24567 | 23.993 | 25.86111 | 25.34843 | -1.868113 | 0.4190065 | 0.05838236 | 0.03529216
29.25567 | 23.9917 | 25.86668 | 25.34632 | -1.874981 | 0.4267885 | 0.05819767 | 0.03537579
29.26567 | 23.9892 | 25.87264 | 25.34421 | -1.883442 | 0.4349583 | 0.05801557 | 0.03545974
29.27567 | 23.984 | 25.87901 | 25.3421 | -1.895006 | 0.4435254 | 0.05783603 | 0.03554401
29.28567 | 23.9996 | 25.88578 | 25.33999 | -1.886178 | 0.4524959 | 0.05765906 | 0.0356286
29.29566 | 24.0024 | 25.89295 | 25.33789 | -1.890554 | 0.4618634 | 0.05748478 | 0.03571344
29.30566 | 23.9928 | 25.90055 | 25.33579 | -1.907747 | 0.4716448 | 0.05731283 | 0.03579868
29.31566 | 23.9988 | 25.90854 | 25.33369 | -1.909743 | 0.481824 | 0.05714339 | 0.03588426
29.32566 | 24.0054 | 25.91693 | 25.33159 | -1.911528 | 0.4923876 | 0.0569764 | 0.03597015
29.33566 | 24.0093 | 25.92568 | 25.3295 | -1.916381 | 0.5033141 | 0.05681188 | 0.0360564
29.34566 | 24.0131 | 25.93477 | 25.32741 | -1.921671 | 0.514573 | 0.05664979 | 0.03614296
29.35565 | 24.0066 | 25.94415 | 25.32532 | -1.937548 | 0.5261119 | 0.05649027 | 0.03622978
29.36565 | 24.0172 | 25.95378 | 25.32323 | -1.936578 | 0.537901 | 0.056333 | 0.03631702
29.37565 | 24.0063 | 25.96359 | 25.32114 | -1.957287 | 0.5498643 | 0.05617811 | 0.0364046
29.38565 | 24.0055 | 25.9735 | 25.31905 | -1.967997 | 0.5619237 | 0.0560256 | 0.03649252
29.39565 | 24.0247 | 25.98342 | 25.31697 | -1.958716 | 0.5739883 | 0.05587544 | 0.03658078
29.40564 | 24.021 | 25.99323 | 25.31489 | -1.972232 | 0.5859433 | 0.05572775 | 0.0366693
29.41564 | 24.0159 | 26.00285 | 25.31281 | -1.986951 | 0.5976979 | 0.05558225 | 0.03675825
29.42564 | 24.0135 | 26.01214 | 25.31074 | -1.99864 | 0.6091182 | 0.05543905 | 0.03684755
29.43564 | 24.023 | 26.02097 | 25.30866 | -1.997972 | 0.6200768 | 0.05529815 | 0.0369372
29.44564 | 24.0218 | 26.02922 | 25.30659 | -2.007418 | 0.6304457 | 0.05515953 | 0.03702721
29.45564 | 24.0237 | 26.03675 | 25.30451 | -2.013055 | 0.6401004 | 0.05502318 | 0.03711756
29.46563 | 24.0126 | 26.04346 | 25.30245 | -2.03086 | 0.6489167 | 0.05488922 | 0.03720818
29.47563 | 24.018 | 26.04924 | 25.30038 | -2.031244 | 0.6568105 | 0.05475737 | 0.03729925
29.48563 | 24.0263 | 26.05402 | 25.29831 | -2.027715 | 0.6636867 | 0.05462776 | 0.03739068
29.49563 | 24.0178 | 26.05771 | 25.29625 | -2.039908 | 0.66948 | 0.05450036 | 0.03748247
29.50563 | 24.0071 | 26.06028 | 25.29418 | -2.053178 | 0.6741459 | 0.05437518 | 0.03757462
29.51562 | 24.0066 | 26.0617 | 25.29212 | -2.055101 | 0.6776588 | 0.05425232 | 0.03766705
29.52562 | 24.01 | 26.06198 | 25.29006 | -2.051979 | 0.6800248 | 0.05413153 | 0.03775993
29.53562 | 23.9925 | 26.06113 | 25.288 | -2.068626 | 0.6812562 | 0.05401292 | 0.03785318
29.54562 | 23.9799 | 26.05918 | 25.28595 | -2.079277 | 0.6813859 | 0.05389648 | 0.03794681
29.55562 | 23.9735 | 26.05618 | 25.28389 | -2.082675 | 0.6804602 | 0.05378221 | 0.03804081
29.56562 | 23.9727 | 26.05218 | 25.28184 | -2.079479 | 0.6785352 | 0.05367009 | 0.03813519
29.57561 | 23.9539 | 26.04726 | 25.27979 | -2.093356 | 0.6756773 | 0.05356023 | 0.03822984
29.58561 | 23.9337 | 26.04146 | 25.27774 | -2.107765 | 0.671949 | 0.05345241 | 0.03832497
29.59561 | 23.9295 | 26.03488 | 25.27569 | -2.105379 | 0.6674225 | 0.05334671 | 0.03842049
29.60561 | 23.9092 | 26.02757 | 25.27364 | -2.11837 | 0.6621691 | 0.05324315 | 0.03851638
29.61561 | 23.9047 | 26.01961 | 25.2716 | -2.114909 | 0.656259 | 0.05314171 | 0.03861267
29.6256 | 23.889 | 26.01107 | 25.26955 | -2.122072 | 0.6497675 | 0.05304248 | 0.03870924
29.6356 | 23.874 | 26.00201 | 25.26751 | -2.128011 | 0.6427494 | 0.05294527 | 0.0388063
29.6456 | 23.8493 | 25.9925 | 25.26547 | -2.143198 | 0.6352761 | 0.05285017 | 0.03890375
29.6556 | 23.8446 | 25.9826 | 25.26343 | -2.137997 | 0.6274107 | 0.05275717 | 0.0390016
29.6656 | 23.81 | 25.97237 | 25.26139 | -2.16237 | 0.6192153 | 0.05266627 | 0.03909984
29.6756 | 23.8037 | 25.96188 | 25.25935 | -2.158177 | 0.6107499 | 0.05257747 | 0.03919848
29.68559 | 23.799 | 25.95119 | 25.25732 | -2.152187 | 0.6020827 | 0.05249085 | 0.03929743
29.69559 | 23.7463 | 25.94034 | 25.25528 | -2.194036 | 0.5932511 | 0.05240623 | 0.03939687
29.70559 | 23.7514 | 25.92939 | 25.25325 | -2.177988 | 0.5843199 | 0.05232372 | 0.03949673
29.71559 | 23.7366 | 25.9184 | 25.25121 | -2.181797 | 0.5753424 | 0.05224328 | 0.03959698
29.72559 | 23.7006 | 25.90742 | 25.24918 | -2.206816 | 0.5663696 | 0.05216495 | 0.03969766
29.73558 | 23.6853 | 25.8965 | 25.24716 | -2.211201 | 0.5574588 | 0.05208877 | 0.03979863
29.74558 | 23.6588 | 25.88568 | 25.24513 | -2.226879 | 0.5486383 | 0.05201461 | 0.03990013
29.75558 | 23.638 | 25.875 | 25.2431 | -2.237002 | 0.539959 | 0.05194254 | 0.04000205
29.76558 | 23.6239 | 25.86451 | 25.24107 | -2.240608 | 0.5314597 | 0.05187256 | 0.04010438
29.77558 | 23.6048 | 25.85423 | 25.23905 | -2.249432 | 0.5231748 | 0.05180467 | 0.04020713
29.78558 | 23.5832 | 25.8442 | 25.23702 | -2.261005 | 0.5151346 | 0.05173889 | 0.04031031
29.79557 | 23.5623 | 25.83446 | 25.235 | -2.27216 | 0.5073718 | 0.05167527 | 0.04041381
29.80557 | 23.5366 | 25.825 | 25.23298 | -2.288401 | 0.4998921 | 0.05161369 | 0.04051785
29.81557 | 23.5216 | 25.81585 | 25.23096 | -2.294251 | 0.4927192 | 0.05155421 | 0.04062232
29.82557 | 23.5094 | 25.80702 | 25.22894 | -2.297624 | 0.4858648 | 0.05149685 | 0.04072722
29.83557 | 23.468 | 25.79853 | 25.22692 | -2.330526 | 0.4793363 | 0.05144162 | 0.04083255
29.84556 | 23.461 | 25.79037 | 25.2249 | -2.329369 | 0.4731431 | 0.05138855 | 0.04093823
29.85556 | 23.4484 | 25.78254 | 25.22288 | -2.334137 | 0.4672735 | 0.05133757 | 0.04104444
29.86556 | 23.4184 | 25.77504 | 25.22086 | -2.356635 | 0.4617309 | 0.05128872 | 0.0411511
29.87556 | 23.4128 | 25.76786 | 25.21885 | -2.355059 | 0.4565101 | 0.05124202 | 0.04125821
29.88556 | 23.3736 | 25.761 | 25.21683 | -2.387401 | 0.4516041 | 0.05119747 | 0.04136576
29.89556 | 23.3622 | 25.75445 | 25.21482 | -2.392253 | 0.447004 | 0.05115508 | 0.04147377
29.90555 | 23.3462 | 25.74821 | 25.21281 | -2.40201 | 0.4427039 | 0.05111492 | 0.04158211
29.91555 | 23.3229 | 25.74225 | 25.2108 | -2.419349 | 0.4386844 | 0.05107689 | 0.04169105
29.92555 | 23.3118 | 25.73656 | 25.20878 | -2.424764 | 0.4349382 | 0.05104106 | 0.04180041
29.93555 | 23.2856 | 25.73115 | 25.20677 | -2.445545 | 0.4314536 | 0.05100743 | 0.04191026
29.94555 | 23.2731 | 25.72598 | 25.20476 | -2.452878 | 0.4282183 | 0.05097603 | 0.04202055
29.95554 | 23.2549 | 25.72106 | 25.20276 | -2.466157 | 0.425223 | 0.05094689 | 0.04213122
29.96554 | 23.2311 | 25.71636 | 25.20075 | -2.48526 | 0.4224499 | 0.05091996 | 0.04224246
29.97554 | 23.2115 | 25.71188 | 25.19874 | -2.500379 | 0.4198901 | 0.0508953 | 0.04235418
29.98554 | 23.1903 | 25.7076 | 25.19673 | -2.517303 | 0.4175322 | 0.05087291 | 0.04246637
29.99554 | 23.1688 | 25.70352 | 25.19473 | -2.534722 | 0.4153652 | 0.05085282 | 0.04257904
30.00554 | 23.1586 | 25.69962 | 25.19272 | -2.541024 | 0.413378 | 0.05083505 | 0.04269219
30.01553 | 23.1426 | 25.6959 | 25.19072 | -2.553303 | 0.4115626 | 0.05081961 | 0.04280571
30.02553 | 23.1144 | 25.69234 | 25.18871 | -2.577942 | 0.4099049 | 0.05080652 | 0.04291984
30.03553 | 23.1107 | 25.68893 | 25.18671 | -2.578234 | 0.408398 | 0.05079579 | 0.04303444
30.04553 | 23.0854 | 25.68567 | 25.1847 | -2.600272 | 0.4070327 | 0.05078746 | 0.04314955
30.05553 | 23.0676 | 25.68255 | 25.1827 | -2.614946 | 0.4058008 | 0.05078154 | 0.04326515
30.06552 | 23.0424 | 25.67955 | 25.1807 | -2.637152 | 0.4046953 | 0.05077806 | 0.04338113
30.07552 | 23.0435 | 25.67668 | 25.1787 | -2.633177 | 0.4037066 | 0.05077704 | 0.04349774
30.08552 | 23.0225 | 25.67392 | 25.17669 | -2.651415 | 0.4028287 | 0.05077851 | 0.04361484
30.09552 | 22.9967 | 25.67126 | 25.17469 | -2.674562 | 0.4020553 | 0.05078249 | 0.04373246
30.10552 | 22.9974 | 25.66871 | 25.17269 | -2.67131 | 0.4013799 | 0.05078902 | 0.04385057
30.11552 | 22.9701 | 25.66625 | 25.17069 | -2.696154 | 0.400797 | 0.05079811 | 0.04396922
30.12551 | 22.9645 | 25.66389 | 25.16869 | -2.69939 | 0.4003013 | 0.05080979 | 0.04408825
30.13551 | 22.9462 | 25.66161 | 25.16669 | -2.71541 | 0.3998871 | 0.05082412 | 0.04420793
30.14551 | 22.9183 | 25.65941 | 25.16469 | -2.741111 | 0.3995501 | 0.0508411 | 0.04432812
30.15551 | 22.9275 | 25.65729 | 25.16269 | -2.729787 | 0.399286 | 0.05086079 | 0.04444885
30.16551 | 22.8958 | 25.65524 | 25.16069 | -2.759436 | 0.3990905 | 0.05088321 | 0.0445701
30.1755 | 22.9032 | 25.65326 | 25.1587 | -2.750056 | 0.3989601 | 0.05090838 | 0.04469176
30.1855 | 22.887 | 25.65134 | 25.1567 | -2.764338 | 0.3988909 | 0.05093638 | 0.04481408
30.1955 | 22.8671 | 25.64948 | 25.1547 | -2.782382 | 0.3988799 | 0.05096722 | 0.04493694
30.2055 | 22.8554 | 25.64769 | 25.1527 | -2.792285 | 0.398924 | 0.05100096 | 0.04506035
30.2155 | 22.8507 | 25.64594 | 25.1507 | -2.795244 | 0.3990202 | 0.05103763 | 0.04518429
30.2255 | 22.83 | 25.64426 | 25.1487 | -2.814256 | 0.3991661 | 0.05107728 | 0.04530878
30.23549 | 22.819 | 25.64262 | 25.14671 | -2.823621 | 0.3993591 | 0.05111991 | 0.04543371
30.24549 | 22.8182 | 25.64103 | 25.14471 | -2.822832 | 0.399597 | 0.05116565 | 0.04555931
30.25549 | 22.8092 | 25.63949 | 25.14271 | -2.83029 | 0.3998778 | 0.05121452 | 0.04568547
30.26549 | 22.787 | 25.63799 | 25.14071 | -2.850993 | 0.4001993 | 0.05126656 | 0.0458122
30.27549 | 22.778 | 25.63654 | 25.13872 | -2.858539 | 0.40056 | 0.05132183 | 0.04593949
30.28548 | 22.7841 | 25.63513 | 25.13672 | -2.851027 | 0.4009575 | 0.05138034 | 0.04606722
30.29548 | 22.765 | 25.63375 | 25.13472 | -2.868753 | 0.4013911 | 0.05144223 | 0.04619565
30.30548 | 22.7484 | 25.63242 | 25.13273 | -2.884018 | 0.4018592 | 0.05150755 | 0.04632466
30.31548 | 22.7552 | 25.63112 | 25.13073 | -2.87592 | 0.4023601 | 0.05157631 | 0.04645424
30.32548 | 22.7452 | 25.62986 | 25.12873 | -2.884657 | 0.4028926 | 0.05164863 | 0.04658441
30.33548 | 22.7323 | 25.62863 | 25.12673 | -2.896329 | 0.4034557 | 0.05172454 | 0.04671517
30.34547 | 22.7257 | 25.62744 | 25.12474 | -2.901736 | 0.4040476 | 0.05180407 | 0.04684637
30.35547 | 22.7113 | 25.62627 | 25.12274 | -2.914974 | 0.4046684 | 0.05188739 | 0.04697833
30.36547 | 22.7047 | 25.62514 | 25.12074 | -2.920444 | 0.4053166 | 0.05197456 | 0.04711085
30.37547 | 22.7106 | 25.62404 | 25.11874 | -2.913445 | 0.4059914 | 0.05206561 | 0.04724398
30.38547 | 22.6814 | 25.62298 | 25.11675 | -2.941576 | 0.4066917 | 0.05216068 | 0.04737773
30.39546 | 22.6917 | 25.62194 | 25.11475 | -2.930237 | 0.4074162 | 0.05225967 | 0.04751195
30.40546 | 22.675 | 25.62093 | 25.11275 | -2.945926 | 0.4081655 | 0.05236296 | 0.04764692
30.41546 | 22.669 | 25.61994 | 25.11075 | -2.950943 | 0.4089383 | 0.05247049 | 0.04778251
30.42546 | 22.664 | 25.61899 | 25.10875 | -2.954987 | 0.4097338 | 0.05258242 | 0.04791871
30.43546 | 22.6571 | 25.61806 | 25.10675 | -2.960958 | 0.4105516 | 0.05269876 | 0.04805554
30.44546 | 22.6449 | 25.61716 | 25.10475 | -2.972256 | 0.411391 | 0.05281967 | 0.048193
30.45545 | 22.6401 | 25.61628 | 25.10275 | -2.976181 | 0.4122506 | 0.05294509 | 0.04833094
30.46545 | 22.6347 | 25.61543 | 25.10075 | -2.980731 | 0.4131315 | 0.05307545 | 0.04846968
30.47545 | 22.6288 | 25.61461 | 25.09875 | -2.985806 | 0.4140327 | 0.0532107 | 0.04860905
30.48545 | 22.6222 | 25.61381 | 25.09675 | -2.991605 | 0.4149534 | 0.05335097 | 0.04874904
30.49545 | 22.6066 | 25.61303 | 25.09475 | -3.00643 | 0.4158934 | 0.0534964 | 0.04888972
30.50544 | 22.6159 | 25.61228 | 25.09275 | -2.996379 | 0.4168512 | 0.05364696 | 0.04903088
30.51544 | 22.6036 | 25.61155 | 25.09075 | -3.007952 | 0.4178285 | 0.05380308 | 0.04917285
30.52544 | 22.5988 | 25.61085 | 25.08874 | -3.012049 | 0.418824 | 0.05396477 | 0.04931547
30.53544 | 22.5765 | 25.61017 | 25.08674 | -3.03367 | 0.4198373 | 0.05413219 | 0.04945877
30.54544 | 22.5937 | 25.60951 | 25.08474 | -3.015814 | 0.4208681 | 0.05430547 | 0.04960273
30.55544 | 22.5795 | 25.60888 | 25.08273 | -3.029381 | 0.421916 | 0.05448479 | 0.04974737
30.56543 | 22.5547 | 25.60827 | 25.08073 | -3.053573 | 0.4229798 | 0.05467012 | 0.04989254
30.57543 | 22.5672 | 25.60769 | 25.07872 | -3.040487 | 0.4240614 | 0.05486203 | 0.05003855
30.58543 | 22.5665 | 25.60712 | 25.07672 | -3.040624 | 0.4251594 | 0.05506051 | 0.05018523
30.59543 | 22.5529 | 25.60658 | 25.07471 | -3.053684 | 0.4262737 | 0.05526575 | 0.05033261
30.60543 | 22.5417 | 25.60607 | 25.0727 | -3.064367 | 0.427404 | 0.05547796 | 0.05048068
30.61542 | 22.5474 | 25.60557 | 25.0707 | -3.058174 | 0.4285491 | 0.05569713 | 0.05062931
30.62542 | 22.5375 | 25.6051 | 25.06869 | -3.067604 | 0.4297109 | 0.0559239 | 0.05077878
30.63542 | 22.5277 | 25.60466 | 25.06668 | -3.076956 | 0.4308882 | 0.05615831 | 0.05092897
30.64542 | 22.5216 | 25.60423 | 25.06467 | -3.082632 | 0.4320808 | 0.05640057 | 0.05107987
30.65542 | 22.5254 | 25.60383 | 25.06266 | -3.078431 | 0.4332886 | 0.05665096 | 0.05123149
30.66542 | 22.5142 | 25.60345 | 25.06065 | -3.089254 | 0.4345114 | 0.05690972 | 0.05138383
30.67541 | 22.497 | 25.6031 | 25.05864 | -3.1061 | 0.435748 | 0.05717687 | 0.05153675
30.68541 | 22.5082 | 25.60277 | 25.05663 | -3.09457 | 0.4370006 | 0.05745322 | 0.05169056
30.69541 | 22.4906 | 25.60246 | 25.05461 | -3.111864 | 0.4382679 | 0.0577388 | 0.05184509
30.70541 | 22.4799 | 25.60218 | 25.0526 | -3.122281 | 0.4395498 | 0.05803394 | 0.05200038
30.71541 | 22.4882 | 25.60192 | 25.05058 | -3.113724 | 0.4408462 | 0.05833897 | 0.05215641
30.7254 | 22.4673 | 25.60169 | 25.04857 | -3.13439 | 0.4421558 | 0.0586539 | 0.05231304
30.7354 | 22.4709 | 25.60148 | 25.04655 | -3.130582 | 0.443481 | 0.05897973 | 0.05247058
30.7454 | 22.4708 | 25.6013 | 25.04453 | -3.130499 | 0.4448206 | 0.05931652 | 0.05262888
30.7554 | 22.4631 | 25.60114 | 25.04251 | -3.138041 | 0.4461742 | 0.05966467 | 0.05278795
30.7654 | 22.448 | 25.60101 | 25.04049 | -3.153009 | 0.4475423 | 0.06002461 | 0.05294779
30.7754 | 22.4486 | 25.6009 | 25.03847 | -3.152303 | 0.4489245 | 0.06039676 | 0.05310841
30.78539 | 22.4467 | 25.60082 | 25.03645 | -3.154124 | 0.4503193 | 0.06078121 | 0.05326966
30.79539 | 22.4331 | 25.60077 | 25.03443 | -3.167672 | 0.4517297 | 0.06117918 | 0.05343184
30.80539 | 22.4395 | 25.60075 | 25.03241 | -3.161247 | 0.4531543 | 0.06159083 | 0.05359483
30.81539 | 22.4296 | 25.60075 | 25.03038 | -3.17115 | 0.4545927 | 0.06201667 | 0.05375861
30.82539 | 22.4169 | 25.60078 | 25.02836 | -3.183882 | 0.4560452 | 0.06245728 | 0.0539232
30.83538 | 22.4276 | 25.60084 | 25.02633 | -3.173243 | 0.4575104 | 0.06291279 | 0.05408843
30.84538 | 22.4107 | 25.60093 | 25.0243 | -3.190234 | 0.458991 | 0.06338472 | 0.05425464
30.85538 | 22.3974 | 25.60106 | 25.02227 | -3.203655 | 0.4604856 | 0.06387328 | 0.05442167
30.86538 | 22.3992 | 25.60121 | 25.02024 | -3.202008 | 0.4619943 | 0.06437918 | 0.05458952
30.87538 | 22.3994 | 25.60139 | 25.01821 | -3.201992 | 0.4635171 | 0.06490315 | 0.05475821
30.88538 | 22.3816 | 25.60161 | 25.01618 | -3.220009 | 0.4650539 | 0.06544597 | 0.05492774
30.89537 | 22.3899 | 25.60186 | 25.01415 | -3.211959 | 0.4666033 | 0.06600789 | 0.05509794
30.90537 | 22.3791 | 25.60214 | 25.01211 | -3.223043 | 0.4681684 | 0.06659089 | 0.05526915
30.91537 | 22.3767 | 25.60246 | 25.01008 | -3.225763 | 0.4697476 | 0.06719535 | 0.05544123
30.92537 | 22.3702 | 25.60282 | 25.00804 | -3.232619 | 0.4713411 | 0.06782225 | 0.05561415
30.93537 | 22.3653 | 25.60321 | 25.006 | -3.237912 | 0.4729487 | 0.06847263 | 0.05578795
30.94536 | 22.3679 | 25.60364 | 25.00397 | -3.235744 | 0.4745691 | 0.06914692 | 0.05596246
30.95536 | 22.3582 | 25.60412 | 25.00192 | -3.245915 | 0.4762054 | 0.06984763 | 0.056138
30.96536 | 22.3468 | 25.60463 | 24.99988 | -3.257828 | 0.4778561 | 0.07057534 | 0.05631443
30.97536 | 22.3428 | 25.60518 | 24.99784 | -3.262382 | 0.4795213 | 0.07133141 | 0.05649175
30.98536 | 22.3144 | 25.60578 | 24.99579 | -3.291381 | 0.4812009 | 0.07211725 | 0.05666997
30.99536 | 22.3468 | 25.60643 | 24.99375 | -3.259625 | 0.4828951 | 0.0729344 | 0.05684909
31.00535 | 22.3228 | 25.60712 | 24.9917 | -3.284316 | 0.4846023 | 0.07378347 | 0.05702894
31.01535 | 22.3185 | 25.60786 | 24.98965 | -3.289356 | 0.4863259 | 0.07466818 | 0.05720988
31.02535 | 22.3216 | 25.60865 | 24.9876 | -3.287047 | 0.4880643 | 0.07558941 | 0.05739175
31.03535 | 22.304 | 25.60949 | 24.98555 | -3.30549 | 0.4898175 | 0.07654921 | 0.05757455
31.04535 | 22.2992 | 25.61039 | 24.9835 | -3.311189 | 0.4915858 | 0.07754966 | 0.05775827
31.05534 | 22.3201 | 25.61134 | 24.98144 | -3.291245 | 0.4933673 | 0.07859208 | 0.05794276
31.06534 | 22.2898 | 25.61236 | 24.97939 | -3.322561 | 0.4951657 | 0.07968095 | 0.05812835
31.07534 | 22.3084 | 25.61344 | 24.97733 | -3.30504 | 0.4969793 | 0.08081792 | 0.05831494
31.08534 | 22.2915 | 25.61459 | 24.97527 | -3.323085 | 0.4988082 | 0.08200586 | 0.05850245
31.09534 | 22.2863 | 25.6158 | 24.97321 | -3.329499 | 0.5006526 | 0.08324783 | 0.05869098
31.10534 | 22.2951 | 25.61709 | 24.97115 | -3.321985 | 0.5025125 | 0.08454711 | 0.05888042
31.11533 | 22.2805 | 25.61845 | 24.96908 | -3.337946 | 0.5043861 | 0.08590589 | 0.05907068
31.12533 | 22.285 | 25.61989 | 24.96702 | -3.334887 | 0.5062774 | 0.08733061 | 0.05926213
31.13533 | 22.2847 | 25.62141 | 24.96495 | -3.336713 | 0.5081846 | 0.08882407 | 0.05945457
31.14533 | 22.2874 | 25.62303 | 24.96288 | -3.335627 | 0.5101077 | 0.0903906 | 0.05964801
31.15533 | 22.2801 | 25.62473 | 24.96081 | -3.344634 | 0.512047 | 0.09203495 | 0.05984246
31.16532 | 22.2832 | 25.62654 | 24.95874 | -3.343338 | 0.5140005 | 0.09376026 | 0.06003773
31.17532 | 22.2743 | 25.62845 | 24.95667 | -3.354148 | 0.5159724 | 0.09557552 | 0.06023422
31.18532 | 22.2922 | 25.63047 | 24.95459 | -3.338267 | 0.5179607 | 0.09748473 | 0.06043175
31.19532 | 22.2867 | 25.6326 | 24.95251 | -3.345902 | 0.5199656 | 0.09949402 | 0.0606303
31.20532 | 22.2818 | 25.63486 | 24.95043 | -3.35306 | 0.5219873 | 0.10161 | 0.06082992
31.21532 | 22.2858 | 25.63725 | 24.94835 | -3.351448 | 0.5240259 | 0.1038396 | 0.06103057
31.22531 | 22.2827 | 25.63977 | 24.94627 | -3.357071 | 0.5260793 | 0.1061879 | 0.0612321
31.23531 | 22.2879 | 25.64244 | 24.94419 | -3.354541 | 0.5281522 | 0.1086674 | 0.06143488
31.24531 | 22.2947 | 25.64527 | 24.9421 | -3.350566 | 0.5302424 | 0.1112842 | 0.06163875
31.25531 | 22.2921 | 25.64825 | 24.94001 | -3.356153 | 0.5323501 | 0.1140472 | 0.06184371
31.26531 | 22.2839 | 25.65141 | 24.93792 | -3.367513 | 0.5344755 | 0.1169657 | 0.06204976
31.2753 | 22.3078 | 25.65475 | 24.93583 | -3.346952 | 0.5366166 | 0.1200465 | 0.0622567
31.2853 | 22.2966 | 25.65829 | 24.93374 | -3.361687 | 0.5387777 | 0.123306 | 0.06246496
31.2953 | 22.2943 | 25.66203 | 24.93164 | -3.367726 | 0.5409571 | 0.1267522 | 0.06267434
31.3053 | 22.303 | 25.66598 | 24.92954 | -3.362981 | 0.5431547 | 0.1303963 | 0.06288483
31.3153 | 22.2858 | 25.67016 | 24.92744 | -3.384363 | 0.545371 | 0.1342502 | 0.06309647
31.3253 | 22.2967 | 25.67458 | 24.92534 | -3.377885 | 0.5476058 | 0.1383263 | 0.06330924
31.33529 | 22.2775 | 25.67926 | 24.92324 | -3.401755 | 0.5498574 | 0.142633 | 0.06352296
31.34529 | 22.2987 | 25.6842 | 24.92114 | -3.385496 | 0.5521302 | 0.1471919 | 0.06373804
31.35529 | 22.2805 | 25.68942 | 24.91903 | -3.408918 | 0.5544222 | 0.1520124 | 0.06395429
31.36529 | 22.2819 | 25.69493 | 24.91692 | -3.413033 | 0.5567338 | 0.1571081 | 0.06417172
31.37529 | 22.2824 | 25.70076 | 24.91481 | -3.418356 | 0.5590649 | 0.1624932 | 0.06439033
31.38528 | 22.2887 | 25.7069 | 24.9127 | -3.418195 | 0.5614136 | 0.1681759 | 0.06460992
31.39528 | 22.2757 | 25.71338 | 24.91058 | -3.437677 | 0.5637847 | 0.1741811 | 0.06483092
31.40528 | 22.2692 | 25.72021 | 24.90846 | -3.451008 | 0.5661761 | 0.1805173 | 0.06505314
31.41528 | 22.2772 | 25.7274 | 24.90634 | -3.450204 | 0.5685879 | 0.1871975 | 0.06527658
31.42528 | 22.2618 | 25.73498 | 24.90422 | -3.473175 | 0.5710203 | 0.1942341 | 0.06550125
31.43528 | 22.2669 | 25.74293 | 24.9021 | -3.476035 | 0.5734739 | 0.2016383 | 0.06572716
31.44527 | 22.262 | 25.75128 | 24.89997 | -3.489283 | 0.575946 | 0.2094121 | 0.0659541
31.45527 | 22.2562 | 25.76004 | 24.89784 | -3.503845 | 0.578442 | 0.2175782 | 0.0661825
31.46527 | 22.2648 | 25.76922 | 24.89571 | -3.504417 | 0.5809597 | 0.2261343 | 0.06641218
31.47527 | 22.252 | 25.7788 | 24.89358 | -3.526802 | 0.5834992 | 0.235082 | 0.06664315
31.48527 | 22.2755 | 25.7888 | 24.89144 | -3.513297 | 0.5860607 | 0.2444187 | 0.06687539
31.49526 | 22.2535 | 25.79918 | 24.88931 | -3.545685 | 0.5886421 | 0.2541269 | 0.0671087
31.50526 | 22.2657 | 25.80997 | 24.88717 | -3.544271 | 0.5912486 | 0.2642118 | 0.06734351
31.51526 | 22.2597 | 25.82113 | 24.88503 | -3.561426 | 0.5938781 | 0.2746428 | 0.06757971
31.52526 | 22.2638 | 25.83262 | 24.88288 | -3.568819 | 0.5965306 | 0.2853902 | 0.06781717
31.53526 | 22.272 | 25.84441 | 24.88073 | -3.572411 | 0.5992066 | 0.2964142 | 0.06805603
31.54525 | 22.2746 | 25.85644 | 24.87859 | -3.58184 | 0.6019036 | 0.3076532 | 0.06829593
31.55525 | 22.2799 | 25.86867 | 24.87644 | -3.588766 | 0.6046272 | 0.3190664 | 0.06853745
31.56525 | 22.2857 | 25.881 | 24.87428 | -3.595304 | 0.607375 | 0.3305671 | 0.06878036
31.57525 | 22.2986 | 25.89336 | 24.87213 | -3.594763 | 0.6101474 | 0.3420662 | 0.06902463
31.58525 | 22.3021 | 25.90564 | 24.86997 | -3.603542 | 0.6129446 | 0.353461 | 0.0692703
31.59525 | 22.2971 | 25.91773 | 24.86781 | -3.620626 | 0.6157669 | 0.3646365 | 0.06951736
31.60524 | 22.3099 | 25.92948 | 24.86564 | -3.619575 | 0.6186119 | 0.3754542 | 0.0697656
31.61524 | 22.3193 | 25.94078 | 24.86348 | -3.621482 | 0.6214853 | 0.3858038 | 0.07001548
31.62524 | 22.3274 | 25.95149 | 24.86131 | -3.624093 | 0.6243848 | 0.3955322 | 0.07026683
31.63524 | 22.3364 | 25.96147 | 24.85914 | -3.625066 | 0.6273108 | 0.4044976 | 0.07051958
31.64524 | 22.3343 | 25.97056 | 24.85696 | -3.636263 | 0.6302633 | 0.4125613 | 0.07077383
31.65523 | 22.3547 | 25.97865 | 24.85479 | -3.623947 | 0.6332397 | 0.4195868 | 0.07102927
31.66523 | 22.3544 | 25.98562 | 24.85261 | -3.631216 | 0.6362467 | 0.4254712 | 0.07128643
31.67523 | 22.3579 | 25.99137 | 24.85043 | -3.633466 | 0.6392815 | 0.430108 | 0.07154512
31.68523 | 22.372 | 25.99582 | 24.84825 | -3.623817 | 0.6423443 | 0.4334201 | 0.07180526
31.69523 | 22.3759 | 25.99892 | 24.84606 | -3.623019 | 0.6454355 | 0.4353552 | 0.07206696
31.70523 | 22.3931 | 26.00064 | 24.84387 | -3.607544 | 0.6485556 | 0.4358866 | 0.07233015
31.71522 | 22.3849 | 26.00099 | 24.84168 | -3.616094 | 0.6517017 | 0.4350154 | 0.07259463
31.72522 | 22.4067 | 26 | 24.83949 | -3.593297 | 0.6548804 | 0.4327667 | 0.07286093
31.73522 | 22.403 | 25.9977 | 24.83729 | -3.594699 | 0.6580891 | 0.4291895 | 0.07312879
31.74522 | 22.4135 | 25.99417 | 24.83509 | -3.580673 | 0.6613282 | 0.4243543 | 0.07339823
31.75522 | 22.4016 | 25.98951 | 24.83289 | -3.587907 | 0.664598 | 0.4183501 | 0.07366924
31.76521 | 22.4095 | 25.98381 | 24.83069 | -3.574312 | 0.6678956 | 0.4112882 | 0.0739416
31.77521 | 22.415 | 25.97719 | 24.82848 | -3.562193 | 0.671228 | 0.4032699 | 0.07421583
31.78521 | 22.418 | 25.96978 | 24.82627 | -3.551778 | 0.6745925 | 0.3944245 | 0.0744917
31.79521 | 22.4293 | 25.96169 | 24.82406 | -3.532394 | 0.6779893 | 0.3848793 | 0.0747692
31.80521 | 22.4272 | 25.95307 | 24.82184 | -3.52587 | 0.681419 | 0.3747629 | 0.07504836
31.81521 | 22.4276 | 25.94403 | 24.81962 | -3.516434 | 0.684882 | 0.3642012 | 0.07532918
31.8252 | 22.4377 | 25.93471 | 24.8174 | -3.497015 | 0.6883753 | 0.3533263 | 0.0756114
31.8352 | 22.4408 | 25.92521 | 24.81518 | -3.48441 | 0.6919063 | 0.3422311 | 0.0758956
31.8452 | 22.4452 | 25.91563 | 24.81295 | -3.470435 | 0.695472 | 0.3310312 | 0.07618151
31.8552 | 22.4379 | 25.90608 | 24.81072 | -3.468183 | 0.6990728 | 0.3198213 | 0.07646914
31.8652 | 22.4561 | 25.89664 | 24.80849 | -3.44054 | 0.7027093 | 0.3086851 | 0.07675849
31.87519 | 22.4489 | 25.88739 | 24.80625 | -3.438487 | 0.7063782 | 0.2977055 | 0.07704933
31.88519 | 22.4665 | 25.87837 | 24.80402 | -3.411867 | 0.7100875 | 0.2869222 | 0.0773422
31.89519 | 22.4589 | 25.86964 | 24.80177 | -3.41074 | 0.7138341 | 0.2763962 | 0.07763686
31.90519 | 22.4624 | 25.86125 | 24.79953 | -3.398848 | 0.7176185 | 0.2661676 | 0.07793331
31.91519 | 22.4579 | 25.85322 | 24.79728 | -3.395321 | 0.7214408 | 0.2562676 | 0.07823156
31.92519 | 22.4584 | 25.84558 | 24.79503 | -3.387184 | 0.7253022 | 0.2467191 | 0.07853166
31.93518 | 22.4641 | 25.83836 | 24.79278 | -3.374258 | 0.7291992 | 0.2375463 | 0.07883329
31.94518 | 22.4705 | 25.83154 | 24.79052 | -3.361041 | 0.7331398 | 0.2287412 | 0.07913706
31.95518 | 22.4726 | 25.82514 | 24.78826 | -3.352545 | 0.737121 | 0.2203171 | 0.07944271
31.96518 | 22.4822 | 25.81917 | 24.786 | -3.336969 | 0.7411434 | 0.2122741 | 0.07975025
31.97518 | 22.478 | 25.81361 | 24.78374 | -3.335612 | 0.7452076 | 0.2046088 | 0.08005969
31.98517 | 22.4835 | 25.80847 | 24.78147 | -3.324972 | 0.7493101 | 0.1973217 | 0.08037074
31.99517 | 22.4978 | 25.80373 | 24.7792 | -3.305931 | 0.7534596 | 0.1903901 | 0.08068403
32.00517 | 22.4917 | 25.79939 | 24.77692 | -3.307686 | 0.7576527 | 0.183811 | 0.08099928
32.01517 | 22.4991 | 25.79542 | 24.77465 | -3.296325 | 0.7618901 | 0.1775729 | 0.08131649
32.02517 | 22.4893 | 25.79184 | 24.77236 | -3.302536 | 0.7661726 | 0.1716633 | 0.08163567
32.03517 | 22.5036 | 25.78861 | 24.77008 | -3.285007 | 0.7705006 | 0.1660691 | 0.08195687
32.04516 | 22.5031 | 25.78573 | 24.76779 | -3.282627 | 0.7748707 | 0.1607819 | 0.08227975
32.05516 | 22.4975 | 25.78318 | 24.7655 | -3.285679 | 0.7792922 | 0.1557777 | 0.08260501
32.06516 | 22.5095 | 25.78095 | 24.76321 | -3.271453 | 0.7837615 | 0.1510481 | 0.08293232
32.07516 | 22.5128 | 25.77903 | 24.76091 | -3.266235 | 0.7882793 | 0.1465797 | 0.08326168
32.08516 | 22.5164 | 25.77741 | 24.75861 | -3.261013 | 0.7928464 | 0.1423592 | 0.08359314
32.09515 | 22.5196 | 25.77608 | 24.75631 | -3.256476 | 0.7974591 | 0.1383774 | 0.08392638
32.10515 | 22.5162 | 25.77501 | 24.75401 | -3.258809 | 0.8021271 | 0.1346137 | 0.08426207
32.11515 | 22.5225 | 25.7742 | 24.7517 | -3.251704 | 0.8068468 | 0.1310601 | 0.0845999
32.12515 | 22.5351 | 25.77365 | 24.74938 | -3.238547 | 0.811619 | 0.1277048 | 0.0849399
32.13515 | 22.5191 | 25.77333 | 24.74707 | -3.25423 | 0.8164445 | 0.1245365 | 0.08528209
32.14515 | 22.5361 | 25.77324 | 24.74475 | -3.237143 | 0.8213242 | 0.1215443 | 0.08562645
32.15514 | 22.5484 | 25.77337 | 24.74243 | -3.224975 | 0.826254 | 0.118721 | 0.08597266
32.16514 | 22.5443 | 25.77372 | 24.7401 | -3.229418 | 0.8312447 | 0.1160505 | 0.08632155
32.17514 | 22.5456 | 25.77426 | 24.73777 | -3.228663 | 0.8362922 | 0.1135267 | 0.08667259
32.18514 | 22.5428 | 25.775 | 24.73544 | -3.232202 | 0.8413975 | 0.1111408 | 0.08702602
32.19514 | 22.5617 | 25.77593 | 24.7331 | -3.214229 | 0.8465615 | 0.1088844 | 0.08738163
32.20513 | 22.5537 | 25.77704 | 24.73076 | -3.223335 | 0.8517802 | 0.1067518 | 0.08773928
32.21513 | 22.5711 | 25.77832 | 24.72842 | -3.207216 | 0.8570646 | 0.1047311 | 0.0880996
32.22513 | 22.5795 | 25.77977 | 24.72607 | -3.200265 | 0.8624108 | 0.1028178 | 0.0884623
32.23513 | 22.5793 | 25.78138 | 24.72372 | -3.202077 | 0.8678197 | 0.1010052 | 0.08882736
32.24513 | 22.5675 | 25.78315 | 24.72137 | -3.215645 | 0.8732925 | 0.09928706 | 0.08919484
32.25513 | 22.597 | 25.78507 | 24.71901 | -3.188067 | 0.8788302 | 0.09765776 | 0.08956474
32.26512 | 22.5935 | 25.78713 | 24.71666 | -3.193634 | 0.8844281 | 0.09611336 | 0.08993672
32.27512 | 22.5956 | 25.78935 | 24.71429 | -3.193748 | 0.8900989 | 0.09464579 | 0.09031153
32.28512 | 22.6058 | 25.7917 | 24.71192 | -3.185903 | 0.8958381 | 0.09325206 | 0.09068884
32.29512 | 22.6166 | 25.7942 | 24.70955 | -3.177596 | 0.9016466 | 0.09192748 | 0.09106866
32.30512 | 22.6267 | 25.79682 | 24.70718 | -3.170124 | 0.9075259 | 0.09066814 | 0.09145101
32.31511 | 22.6166 | 25.79958 | 24.7048 | -3.182981 | 0.9134708 | 0.08947134 | 0.09183552
32.32511 | 22.6418 | 25.80247 | 24.70242 | -3.160671 | 0.9194951 | 0.08833121 | 0.09222301
32.33511 | 22.6326 | 25.80549 | 24.70004 | -3.172889 | 0.9255941 | 0.08724567 | 0.09261312
32.34511 | 22.6485 | 25.80863 | 24.69765 | -3.160133 | 0.9317687 | 0.08621161 | 0.09300585
32.35511 | 22.6683 | 25.8119 | 24.69525 | -3.143603 | 0.9380206 | 0.0852262 | 0.09340123
32.36511 | 22.6644 | 25.8153 | 24.69286 | -3.150896 | 0.944351 | 0.08428674 | 0.0937993
32.3751 | 22.6595 | 25.81881 | 24.69046 | -3.159308 | 0.9507552 | 0.08339162 | 0.09419967
32.3851 | 22.6768 | 25.82244 | 24.68806 | -3.145644 | 0.9572467 | 0.0825368 | 0.09460317
32.3951 | 22.6929 | 25.8262 | 24.68565 | -3.133302 | 0.9638214 | 0.08172099 | 0.09500942
32.4051 | 22.6887 | 25.83008 | 24.68324 | -3.141381 | 0.9704806 | 0.08094219 | 0.09541845
32.4151 | 22.7005 | 25.83408 | 24.68083 | -3.13358 | 0.9772257 | 0.08019853 | 0.09583029
32.42509 | 22.7154 | 25.83819 | 24.67841 | -3.122795 | 0.9840518 | 0.07948894 | 0.09624455
32.43509 | 22.7215 | 25.84243 | 24.67599 | -3.120934 | 0.9909737 | 0.07881039 | 0.09666207
32.44509 | 22.7328 | 25.84679 | 24.67356 | -3.113993 | 0.9979865 | 0.07816206 | 0.09708248
32.45509 | 22.7371 | 25.85127 | 24.67113 | -3.114173 | 1.005092 | 0.07754254 | 0.09750581
32.46509 | 22.7455 | 25.85587 | 24.6687 | -3.110373 | 1.012292 | 0.07695045 | 0.09793207
32.47509 | 22.7676 | 25.8606 | 24.66626 | -3.092996 | 1.019588 | 0.07638457 | 0.0983613
32.48508 | 22.7635 | 25.86544 | 24.66382 | -3.101936 | 1.026974 | 0.07584422 | 0.0987931
32.49508 | 22.7712 | 25.8704 | 24.66138 | -3.099203 | 1.034468 | 0.07532723 | 0.09922835
32.50508 | 22.7754 | 25.87549 | 24.65893 | -3.100094 | 1.042064 | 0.07483312 | 0.09966664
32.51508 | 22.7935 | 25.88071 | 24.65648 | -3.087211 | 1.049763 | 0.07436089 | 0.100108
32.52508 | 22.8052 | 25.88605 | 24.65402 | -3.080853 | 1.057568 | 0.07390963 | 0.1005525
32.53507 | 22.8245 | 25.89152 | 24.65156 | -3.067017 | 1.065474 | 0.07347887 | 0.1009997
32.54507 | 22.821 | 25.89712 | 24.6491 | -3.076115 | 1.073497 | 0.07306695 | 0.1014505
32.55507 | 22.8388 | 25.90284 | 24.64663 | -3.064043 | 1.081632 | 0.07267354 | 0.1019045
32.56507 | 22.8461 | 25.9087 | 24.64416 | -3.062603 | 1.089882 | 0.07229788 | 0.1023618
32.57507 | 22.8462 | 25.9147 | 24.64169 | -3.068496 | 1.098248 | 0.0719393 | 0.1028223
32.58507 | 22.8685 | 25.92082 | 24.63921 | -3.052324 | 1.106734 | 0.07159714 | 0.1032861
32.59506 | 22.8705 | 25.92708 | 24.63673 | -3.056582 | 1.115333 | 0.07127108 | 0.1037528
32.60506 | 22.88 | 25.93349 | 24.63424 | -3.053485 | 1.124064 | 0.07095989 | 0.1042233
32.61506 | 22.8908 | 25.94003 | 24.63175 | -3.049229 | 1.132922 | 0.07066336 | 0.1046971
32.62506 | 22.9057 | 25.94672 | 24.62925 | -3.041015 | 1.141909 | 0.07038094 | 0.1051745
32.63506 | 22.9356 | 25.95355 | 24.62675 | -3.017947 | 1.151028 | 0.07011213 | 0.1056552
32.64505 | 22.9225 | 25.96052 | 24.62425 | -3.038018 | 1.160272 | 0.06985669 | 0.106139
32.65505 | 22.9445 | 25.96765 | 24.62174 | -3.023147 | 1.169663 | 0.06961367 | 0.1066268
32.66505 | 22.9514 | 25.97493 | 24.61923 | -3.023527 | 1.179195 | 0.06938291 | 0.1071181
32.67505 | 22.9643 | 25.98236 | 24.61672 | -3.018063 | 1.18887 | 0.06916397 | 0.1076131
32.68505 | 22.9963 | 25.98996 | 24.6142 | -2.993655 | 1.198691 | 0.06895648 | 0.1081117
32.69505 | 22.9962 | 25.99771 | 24.61167 | -3.001508 | 1.208662 | 0.06876004 | 0.108614
32.70504 | 23.0137 | 26.00562 | 24.60915 | -2.991917 | 1.218776 | 0.06857455 | 0.1091194
32.71504 | 23.0207 | 26.0137 | 24.60661 | -2.992999 | 1.229056 | 0.0683992 | 0.1096292
32.72504 | 23.0292 | 26.02195 | 24.60408 | -2.99275 | 1.239495 | 0.06823388 | 0.1101427
32.73504 | 23.0724 | 26.03037 | 24.60154 | -2.957975 | 1.250098 | 0.06807832 | 0.11066
32.74504 | 23.0738 | 26.03897 | 24.59899 | -2.965175 | 1.260867 | 0.06793219 | 0.1111812
32.75503 | 23.0942 | 26.04775 | 24.59645 | -2.953545 | 1.271796 | 0.06779536 | 0.1117058
32.76503 | 23.1205 | 26.05671 | 24.5939 | -2.936208 | 1.28291 | 0.0676673 | 0.1122348
32.77503 | 23.1282 | 26.06586 | 24.59134 | -2.937656 | 1.294202 | 0.06754786 | 0.1127678
32.78503 | 23.1597 | 26.0752 | 24.58878 | -2.915496 | 1.305677 | 0.06743684 | 0.1133049
32.79503 | 23.1787 | 26.08473 | 24.58621 | -2.906029 | 1.317337 | 0.06733396 | 0.113846
32.80503 | 23.1747 | 26.09446 | 24.58364 | -2.919761 | 1.329189 | 0.06723904 | 0.1143912
32.81502 | 23.2164 | 26.10439 | 24.58107 | -2.887987 | 1.341224 | 0.0671519 | 0.1149399
32.82502 | 23.2164 | 26.11453 | 24.57849 | -2.898129 | 1.35347 | 0.06707221 | 0.1154935
32.83502 | 23.2611 | 26.12488 | 24.57591 | -2.863782 | 1.365921 | 0.06699986 | 0.1160512
32.84502 | 23.2666 | 26.13545 | 24.57332 | -2.868853 | 1.378581 | 0.06693462 | 0.1166133
32.85502 | 23.2789 | 26.14624 | 24.57073 | -2.867342 | 1.391453 | 0.06687637 | 0.1171797
32.86501 | 23.3144 | 26.15725 | 24.56814 | -2.842849 | 1.404534 | 0.06682495 | 0.1177498
32.87501 | 23.3208 | 26.1685 | 24.56554 | -2.847697 | 1.417851 | 0.06678011 | 0.118325
32.88501 | 23.352 | 26.17998 | 24.56294 | -2.827982 | 1.431399 | 0.06674173 | 0.1189046
32.89501 | 23.3722 | 26.19171 | 24.56033 | -2.819509 | 1.445182 | 0.06670967 | 0.1194887
32.90501 | 23.3855 | 26.20368 | 24.55772 | -2.818183 | 1.459206 | 0.06668379 | 0.1200774
32.91501 | 23.4135 | 26.21591 | 24.5551 | -2.802411 | 1.473478 | 0.06666396 | 0.1206706
32.925 | 23.4331 | 26.22839 | 24.55248 | -2.795287 | 1.487989 | 0.06665004 | 0.121268
32.935 | 23.4583 | 26.24114 | 24.54985 | -2.78284 | 1.502773 | 0.0666419 | 0.1218706
32.945 | 23.4838 | 26.25417 | 24.54722 | -2.770365 | 1.517824 | 0.06663942 | 0.122478
32.955 | 23.486 | 26.26747 | 24.54459 | -2.781469 | 1.533147 | 0.06664249 | 0.1230901
32.965 | 23.5246 | 26.28106 | 24.54195 | -2.756459 | 1.548751 | 0.066651 | 0.1237072
32.97499 | 23.5389 | 26.29493 | 24.53931 | -2.756028 | 1.564626 | 0.06666482 | 0.1243285
32.98499 | 23.5624 | 26.30911 | 24.53666 | -2.746711 | 1.58081 | 0.0666839 | 0.1249554
32.99499 | 23.6036 | 26.3236 | 24.53401 | -2.720002 | 1.597297 | 0.0667081 | 0.1255872
33.00499 | 23.6217 | 26.33841 | 24.53135 | -2.716707 | 1.614093 | 0.06673736 | 0.1262242
33.01499 | 23.6324 | 26.35354 | 24.52869 | -2.721137 | 1.631208 | 0.06677157 | 0.1268663
33.02499 | 23.6553 | 26.369 | 24.52602 | -2.713699 | 1.64865 | 0.06681065 | 0.1275136
33.03498 | 23.7083 | 26.38479 | 24.52336 | -2.676487 | 1.666409 | 0.06685447 | 0.1281654
33.04498 | 23.7235 | 26.40094 | 24.52068 | -2.677439 | 1.68453 | 0.06690306 | 0.1288232
33.05498 | 23.7558 | 26.41745 | 24.518 | -2.66165 | 1.703005 | 0.06695627 | 0.1294863
33.06498 | 23.7728 | 26.43433 | 24.51532 | -2.661531 | 1.721843 | 0.06701406 | 0.1301549
33.07498 | 23.8072 | 26.45159 | 24.51263 | -2.644389 | 1.741054 | 0.06707635 | 0.1308289
33.08497 | 23.8324 | 26.46922 | 24.50994 | -2.636819 | 1.760629 | 0.06714301 | 0.1315077
33.09497 | 23.8661 | 26.48727 | 24.50724 | -2.621166 | 1.780618 | 0.0672141 | 0.1321929
33.10497 | 23.8954 | 26.50572 | 24.50454 | -2.610324 | 1.801011 | 0.06728951 | 0.1328837
33.11497 | 23.9301 | 26.5246 | 24.50183 | -2.594503 | 1.821822 | 0.06736918 | 0.1335802
33.12497 | 23.9507 | 26.54392 | 24.49912 | -2.593216 | 1.84306 | 0.06745306 | 0.1342824
33.13497 | 23.9827 | 26.56368 | 24.4964 | -2.580976 | 1.86474 | 0.06754109 | 0.1349906
33.14496 | 24.0008 | 26.58387 | 24.49369 | -2.583074 | 1.886851 | 0.06763312 | 0.1357039
33.15496 | 24.0254 | 26.60456 | 24.49096 | -2.579164 | 1.90945 | 0.06772931 | 0.1364239
33.16496 | 24.0607 | 26.62574 | 24.48823 | -2.565039 | 1.932529 | 0.06782951 | 0.13715
33.17496 | 24.0853 | 26.64741 | 24.4855 | -2.562114 | 1.956103 | 0.06793369 | 0.1378822
33.18496 | 24.1098 | 26.6696 | 24.48276 | -2.559803 | 1.980186 | 0.0680418 | 0.1386206
33.19495 | 24.154 | 26.6923 | 24.48001 | -2.5383 | 2.004768 | 0.06815369 | 0.1393645
33.20495 | 24.1518 | 26.71556 | 24.47726 | -2.563764 | 2.029914 | 0.06826955 | 0.1401154
33.21495 | 24.1876 | 26.73939 | 24.47451 | -2.55179 | 2.055617 | 0.06838924 | 0.1408728
33.22495 | 24.2182 | 26.7638 | 24.47175 | -2.545595 | 2.081894 | 0.06851272 | 0.1416366
33.23495 | 24.2312 | 26.7888 | 24.46899 | -2.557597 | 2.108761 | 0.06863996 | 0.142407
33.24495 | 24.2543 | 26.81441 | 24.46622 | -2.560114 | 2.136238 | 0.06877094 | 0.143184
33.25494 | 24.2977 | 26.84064 | 24.46345 | -2.542939 | 2.164316 | 0.06890548 | 0.143967
33.26494 | 24.3301 | 26.86754 | 24.46067 | -2.537444 | 2.193069 | 0.06904384 | 0.1447574
33.27494 | 24.3505 | 26.89512 | 24.45789 | -2.544623 | 2.222491 | 0.06918587 | 0.1455548
33.28494 | 24.3729 | 26.9234 | 24.4551 | -2.550498 | 2.252604 | 0.06933152 | 0.1463591
33.29494 | 24.4051 | 26.95239 | 24.45231 | -2.547291 | 2.283429 | 0.06948079 | 0.1471704
33.30493 | 24.4283 | 26.9821 | 24.44952 | -2.553797 | 2.314958 | 0.06963352 | 0.1479881
33.31493 | 24.4759 | 27.0126 | 24.44672 | -2.536697 | 2.347279 | 0.06978997 | 0.1488137
33.32493 | 24.5031 | 27.04389 | 24.44391 | -2.540788 | 2.380383 | 0.06994996 | 0.1496466
33.33493 | 24.5295 | 27.076 | 24.4411 | -2.546497 | 2.4143 | 0.07011352 | 0.1504869
33.34493 | 24.582 | 27.10895 | 24.43828 | -2.52695 | 2.449054 | 0.0702806 | 0.1513346
33.35493 | 24.6006 | 27.14278 | 24.43546 | -2.542175 | 2.484675 | 0.0704512 | 0.1521899
33.36492 | 24.6468 | 27.17747 | 24.43264 | -2.530668 | 2.521155 | 0.07062513 | 0.1530518
33.37492 | 24.6777 | 27.21313 | 24.4298 | -2.535429 | 2.558599 | 0.07080273 | 0.1539225
33.38492 | 24.7168 | 27.24976 | 24.42697 | -2.532956 | 2.597003 | 0.07098383 | 0.1548009
33.39492 | 24.7666 | 27.28738 | 24.42413 | -2.520782 | 2.636399 | 0.07116841 | 0.1556873
33.40492 | 24.8063 | 27.32604 | 24.42128 | -2.519743 | 2.676824 | 0.07135647 | 0.1565817
33.41491 | 24.8403 | 27.36574 | 24.41843 | -2.525436 | 2.718272 | 0.07154779 | 0.1574833
33.42491 | 24.8775 | 27.40658 | 24.41558 | -2.529077 | 2.760863 | 0.07174278 | 0.1583941
33.43491 | 24.9321 | 27.44857 | 24.41272 | -2.516468 | 2.804597 | 0.07194123 | 0.1593131
33.44491 | 24.9562 | 27.49175 | 24.40985 | -2.53555 | 2.849516 | 0.07214315 | 0.1602405
33.45491 | 25.0093 | 27.53617 | 24.40698 | -2.526868 | 2.895663 | 0.07234852 | 0.1611765
33.46491 | 25.0545 | 27.58187 | 24.4041 | -2.527367 | 2.943084 | 0.07255735 | 0.1621211
33.4749 | 25.098 | 27.62884 | 24.40123 | -2.530843 | 2.991774 | 0.07276942 | 0.1630734
33.4849 | 25.1486 | 27.67725 | 24.39834 | -2.52865 | 3.041889 | 0.07298516 | 0.1640355
33.4949 | 25.1837 | 27.72709 | 24.39545 | -2.543389 | 3.093429 | 0.07320438 | 0.1650067
33.5049 | 25.2309 | 27.77842 | 24.39255 | -2.547515 | 3.146448 | 0.07342706 | 0.1659869
33.5149 | 25.2867 | 27.83129 | 24.38965 | -2.544587 | 3.201006 | 0.07365323 | 0.1669762
33.52489 | 25.34 | 27.88571 | 24.38675 | -2.545709 | 3.257103 | 0.07388263 | 0.1679739
33.53489 | 25.3818 | 27.94186 | 24.38384 | -2.560056 | 3.31492 | 0.07411575 | 0.168982
33.54489 | 25.4291 | 27.99974 | 24.38092 | -2.57064 | 3.374467 | 0.07435236 | 0.1699996
33.55489 | 25.5112 | 28.05943 | 24.378 | -2.548233 | 3.435814 | 0.07459248 | 0.1710269
33.56489 | 25.5508 | 28.12101 | 24.37507 | -2.570212 | 3.499039 | 0.0748361 | 0.172064
33.57489 | 25.6091 | 28.18455 | 24.37214 | -2.575448 | 3.564212 | 0.07508325 | 0.1731109
33.58488 | 25.6747 | 28.25006 | 24.36921 | -2.575358 | 3.63135 | 0.07533368 | 0.1741669
33.59488 | 25.7347 | 28.31777 | 24.36627 | -2.583065 | 3.700678 | 0.07558789 | 0.1752341
33.60488 | 25.8082 | 28.38769 | 24.36332 | -2.579494 | 3.772219 | 0.07584567 | 0.1763115
33.61488 | 25.8702 | 28.45994 | 24.36037 | -2.589742 | 3.846069 | 0.07610701 | 0.1773994
33.62488 | 25.949 | 28.53461 | 24.35741 | -2.585611 | 3.922332 | 0.07637194 | 0.1784979
33.63487 | 26.011 | 28.61173 | 24.35445 | -2.600732 | 4.001037 | 0.0766402 | 0.179606
33.64487 | 26.0892 | 28.69157 | 24.35148 | -2.602372 | 4.082453 | 0.07691234 | 0.1807261
33.65487 | 26.1645 | 28.77418 | 24.34851 | -2.609677 | 4.166624 | 0.0771881 | 0.1818571
33.66487 | 26.2408 | 28.85968 | 24.34553 | -2.618876 | 4.25368 | 0.07746752 | 0.1829993
33.67487 | 26.3415 | 28.9482 | 24.34255 | -2.606705 | 4.343756 | 0.07775061 | 0.1841528
33.68487 | 26.4277 | 29.03991 | 24.33956 | -2.61221 | 4.436998 | 0.07803739 | 0.1853177
33.69486 | 26.5047 | 29.13485 | 24.33657 | -2.630149 | 4.533463 | 0.07832758 | 0.186493
33.70486 | 26.5982 | 29.23337 | 24.33357 | -2.635172 | 4.633503 | 0.07862179 | 0.1876813
33.71486 | 26.7079 | 29.33556 | 24.33056 | -2.627662 | 4.737199 | 0.07891975 | 0.1888815
33.72486 | 26.8212 | 29.4416 | 24.32755 | -2.620403 | 4.844736 | 0.07922148 | 0.1900937
33.73486 | 26.9172 | 29.55169 | 24.32454 | -2.634493 | 4.956311 | 0.079527 | 0.1913182
33.74485 | 27.0299 | 29.66593 | 24.32152 | -2.636025 | 5.072016 | 0.07983604 | 0.1925539
33.75485 | 27.1533 | 29.78475 | 24.31849 | -2.631452 | 5.192306 | 0.08014923 | 0.1938033
33.76485 | 27.2922 | 29.9083 | 24.31546 | -2.616099 | 5.317305 | 0.08046629 | 0.1950655
33.77485 | 27.4085 | 30.03682 | 24.31243 | -2.628321 | 5.447267 | 0.08078725 | 0.1963406
33.78485 | 27.5683 | 30.17059 | 24.30938 | -2.60229 | 5.582465 | 0.08111212 | 0.1976288
33.79485 | 27.6953 | 30.30989 | 24.30634 | -2.614593 | 5.723185 | 0.08144095 | 0.1989303
33.80484 | 27.8661 | 30.4549 | 24.30329 | -2.588797 | 5.869592 | 0.08177344 | 0.2002438
33.81484 | 28.0009 | 30.60621 | 24.30023 | -2.605313 | 6.022301 | 0.08211027 | 0.2015724
33.82484 | 28.1796 | 30.76405 | 24.29717 | -2.584453 | 6.181521 | 0.08245113 | 0.2029149
33.83484 | 28.3789 | 30.92879 | 24.2941 | -2.549892 | 6.347627 | 0.08279608 | 0.2042714
33.84484 | 28.543 | 31.10083 | 24.29102 | -2.557828 | 6.521017 | 0.08314513 | 0.2056421
33.85483 | 28.7508 | 31.28041 | 24.28795 | -2.529609 | 6.701937 | 0.08349797 | 0.207026
33.86483 | 28.9695 | 31.46834 | 24.28486 | -2.498836 | 6.891192 | 0.08385534 | 0.2084258
33.87483 | 29.1838 | 31.66492 | 24.28177 | -2.48112 | 7.08909 | 0.0842169 | 0.2098405
33.88483 | 29.4257 | 31.87067 | 24.27868 | -2.444974 | 7.296144 | 0.08458272 | 0.2112703
33.89483 | 29.667 | 32.08614 | 24.27558 | -2.419141 | 7.512897 | 0.08495281 | 0.2127153
33.90483 | 29.9348 | 32.3119 | 24.27247 | -2.377103 | 7.739931 | 0.08532723 | 0.2141759
33.91482 | 30.2252 | 32.54833 | 24.26936 | -2.323135 | 7.977619 | 0.0857056 | 0.2156507
33.92482 | 30.4935 | 32.79655 | 24.26624 | -2.303049 | 8.227075 | 0.08608877 | 0.2171429
33.93482 | 30.828 | 33.05701 | 24.26312 | -2.229009 | 8.488761 | 0.08647637 | 0.2186514
33.94482 | 31.1523 | 33.33044 | 24.25999 | -2.178142 | 8.763406 | 0.08686845 | 0.2201764
33.95482 | 31.4946 | 33.61762 | 24.25686 | -2.123017 | 9.051777 | 0.08726505 | 0.221718
33.96481 | 31.8655 | 33.91903 | 24.25372 | -2.05353 | 9.354369 | 0.08766579 | 0.2232748
33.97481 | 32.2435 | 34.23615 | 24.25058 | -1.992648 | 9.67265 | 0.08807156 | 0.2248505
33.98481 | 32.6624 | 34.56957 | 24.24743 | -1.90717 | 10.00722 | 0.08848198 | 0.2264436
33.99481 | 33.072 | 34.92024 | 24.24427 | -1.848237 | 10.35902 | 0.0888971 | 0.2280543
34.00481 | 33.5236 | 35.28913 | 24.24111 | -1.765532 | 10.72902 | 0.08931699 | 0.2296831
34.01481 | 34.0104 | 35.67729 | 24.23794 | -1.666888 | 11.11828 | 0.08974165 | 0.23133
34.0248 | 34.4947 | 36.08531 | 24.23477 | -1.590611 | 11.52738 | 0.0901707 | 0.2329938
34.0348 | 35.0358 | 36.51522 | 24.23159 | -1.479423 | 11.95835 | 0.09060508 | 0.2346781
34.0448 | 35.5667 | 36.96774 | 24.22841 | -1.401037 | 12.4119 | 0.09104441 | 0.2363814
34.0548 | 36.1341 | 37.44404 | 24.22522 | -1.309944 | 12.88923 | 0.09148874 | 0.238104
34.0648 | 36.7388 | 37.94537 | 24.22202 | -1.206574 | 13.39157 | 0.09193811 | 0.2398463
34.07479 | 37.3483 | 38.47245 | 24.21883 | -1.124152 | 13.91963 | 0.09239214 | 0.2416069
34.08479 | 38.0079 | 39.02758 | 24.21562 | -1.019681 | 14.47572 | 0.09285177 | 0.2433894
34.09479 | 38.6471 | 39.61155 | 24.21241 | -0.9644516 | 15.06063 | 0.09331661 | 0.2451925
34.10479 | 39.3341 | 40.22565 | 24.20919 | -0.8915506 | 15.67566 | 0.09378671 | 0.2470165
34.11479 | 40.0535 | 40.87116 | 24.20597 | -0.8176603 | 16.32207 | 0.09426215 | 0.2488617
34.12479 | 40.7746 | 41.54933 | 24.20274 | -0.7747318 | 17.00112 | 0.09474299 | 0.2507285
34.13478 | 41.5342 | 42.26062 | 24.19951 | -0.7264158 | 17.71326 | 0.09522878 | 0.2526153
34.14478 | 42.2889 | 43.00761 | 24.19627 | -0.7187088 | 18.46109 | 0.09572056 | 0.2545262
34.15478 | 43.0779 | 43.79062 | 24.19302 | -0.7127207 | 19.24492 | 0.09621792 | 0.2564598
34.16478 | 43.8856 | 44.61054 | 24.18977 | -0.7249421 | 20.06563 | 0.09672093 | 0.2584163
34.17478 | 44.7061 | 45.46808 | 24.18651 | -0.7619825 | 20.92394 | 0.09722962 | 0.2603961
34.18477 | 45.5291 | 46.36283 | 24.18325 | -0.8337274 | 21.81943 | 0.09774359 | 0.2623976
34.19477 | 46.3728 | 47.29673 | 24.17999 | -0.9239293 | 22.75406 | 0.09826391 | 0.2644252
34.20477 | 47.2093 | 48.26879 | 24.17671 | -1.059487 | 23.72681 | 0.09879014 | 0.2664773
34.21477 | 48.0716 | 49.27844 | 24.17343 | -1.206839 | 24.73713 | 0.09932234 | 0.2685542
34.22477 | 48.9327 | 50.32464 | 24.17014 | -1.391938 | 25.78398 | 0.0998606 | 0.2706565
34.23477 | 49.777 | 51.40576 | 24.16685 | -1.628763 | 26.86572 | 0.100405 | 0.2727844
34.24476 | 50.6338 | 52.51844 | 24.16356 | -1.884639 | 27.97899 | 0.100955 | 0.2749363
34.25476 | 51.4656 | 53.66184 | 24.16026 | -2.196241 | 29.12296 | 0.1015119 | 0.2771169
34.26476 | 52.3186 | 54.83107 | 24.15695 | -2.512475 | 30.29273 | 0.1020751 | 0.2793245
34.27476 | 53.1176 | 56.02145 | 24.15363 | -2.903846 | 31.48361 | 0.1026448 | 0.2815595
34.28476 | 53.9315 | 57.22734 | 24.15031 | -3.295838 | 32.68998 | 0.103221 | 0.2838225
34.29475 | 54.7092 | 58.44095 | 24.14699 | -3.73175 | 33.90405 | 0.1038031 | 0.2861115
34.30475 | 55.4755 | 59.6572 | 24.14366 | -4.181695 | 35.12071 | 0.1043926 | 0.2884316
34.31475 | 56.1958 | 60.86643 | 24.14032 | -4.670632 | 36.33034 | 0.1049888 | 0.2907811
34.32475 | 56.8886 | 62.05941 | 24.13698 | -5.170809 | 37.52368 | 0.1055919 | 0.2931604
34.33475 | 57.5876 | 63.22617 | 24.13363 | -5.63857 | 38.69077 | 0.1062019 | 0.29557
34.34475 | 58.2147 | 64.35623 | 24.13027 | -6.141528 | 39.82113 | 0.106819 | 0.2980106
34.35474 | 58.8093 | 65.43774 | 24.12691 | -6.628441 | 40.9029 | 0.1074426 | 0.3004801
34.36474 | 59.3771 | 66.46192 | 24.12355 | -7.084823 | 41.92732 | 0.108074 | 0.302984
34.37474 | 59.8922 | 67.41695 | 24.12018 | -7.524752 | 42.88254 | 0.1087128 | 0.3055203
34.38474 | 60.3638 | 68.29247 | 24.1168 | -7.928674 | 43.75823 | 0.1093589 | 0.3080898
34.39474 | 60.7855 | 69.07881 | 24.11341 | -8.293308 | 44.54469 | 0.1100126 | 0.3106929
34.40473 | 61.1619 | 69.7665 | 24.11003 | -8.604603 | 45.23248 | 0.1106733 | 0.3133276
34.41473 | 61.506 | 70.34914 | 24.10663 | -8.843142 | 45.81517 | 0.1113423 | 0.3159998
34.42473 | 61.7716 | 70.81945 | 24.10323 | -9.047852 | 46.2855 | 0.1120192 | 0.3187074
34.43473 | 62.0062 | 71.17223 | 24.09982 | -9.166032 | 46.63826 | 0.112704 | 0.3214512
34.44473 | 62.1615 | 71.40368 | 24.09641 | -9.242184 | 46.86965 | 0.1133968 | 0.3242317
34.45473 | 62.292 | 71.51153 | 24.09299 | -9.219528 | 46.97739 | 0.1140978 | 0.3270496
34.46472 | 62.3873 | 71.49508 | 24.08956 | -9.107777 | 46.9608 | 0.1148064 | 0.3299024
34.47472 | 62.3856 | 71.35508 | 24.08613 | -8.969477 | 46.82062 | 0.1155241 | 0.3327972
34.48472 | 62.3623 | 71.09378 | 24.08269 | -8.731479 | 46.5591 | 0.1162502 | 0.3357314
34.49472 | 62.2667 | 70.71493 | 24.07925 | -8.448228 | 46.17999 | 0.116985 | 0.3387059
34.50472 | 62.1353 | 70.22365 | 24.0758 | -8.088352 | 45.6884 | 0.1177286 | 0.3417214
34.51471 | 61.9721 | 69.62698 | 24.07235 | -7.65488 | 45.09137 | 0.1184803 | 0.3447755
34.52471 | 61.7044 | 68.93113 | 24.06889 | -7.22673 | 44.39512 | 0.1192417 | 0.3478752
34.53471 | 61.4508 | 68.14501 | 24.06542 | -6.694207 | 43.60856 | 0.1200123 | 0.3510181
34.54471 | 61.103 | 67.27763 | 24.06195 | -6.174633 | 42.74069 | 0.1207922 | 0.3542052
34.55471 | 60.7335 | 66.33852 | 24.05847 | -5.605019 | 41.80103 | 0.1215815 | 0.3574372
34.56471 | 60.3325 | 65.33744 | 24.05498 | -5.004938 | 40.79936 | 0.1223803 | 0.3607149
34.5747 | 59.8829 | 64.28542 | 24.0515 | -4.402518 | 39.7467 | 0.123188 | 0.3640358
34.5847 | 59.3839 | 63.18988 | 24.048 | -3.805977 | 38.65046 | 0.1240063 | 0.3674078
34.5947 | 58.8779 | 62.06143 | 24.0445 | -3.183535 | 37.52128 | 0.1248346 | 0.3708282
34.6047 | 58.3102 | 60.90918 | 24.04099 | -2.598985 | 36.36823 | 0.1256731 | 0.374298
34.6147 | 57.7448 | 59.74172 | 24.03747 | -1.996916 | 35.19991 | 0.1265218 | 0.3778182
34.62469 | 57.154 | 58.56819 | 24.03395 | -1.414193 | 34.02547 | 0.1273801 | 0.3813862
34.63469 | 56.5264 | 57.39367 | 24.03043 | -0.8672711 | 32.84999 | 0.1282499 | 0.3850099
34.64469 | 55.8641 | 56.22596 | 24.02689 | -0.3618605 | 31.68125 | 0.1291304 | 0.3886872
34.65469 | 55.2266 | 55.071 | 24.02335 | 0.1556041 | 30.5252 | 0.1300219 | 0.3924188
34.66469 | 54.5805 | 53.93399 | 24.01981 | 0.6465113 | 29.38705 | 0.1309244 | 0.396206
34.67469 | 53.8996 | 52.81942 | 24.01626 | 1.080183 | 28.27127 | 0.1318383 | 0.4000498
34.68468 | 53.1823 | 51.73218 | 24.0127 | 1.450124 | 27.18276 | 0.1327627 | 0.4039475
34.69468 | 52.5248 | 50.67307 | 24.00914 | 1.85173 | 26.12232 | 0.1336996 | 0.4079079
34.70468 | 51.8275 | 49.64572 | 24.00557 | 2.181778 | 25.09358 | 0.1346483 | 0.4119285
34.71468 | 51.1181 | 48.65201 | 24.00199 | 2.466091 | 24.0984 | 0.135609 | 0.4160104
34.72468 | 50.4184 | 47.69328 | 23.99841 | 2.725122 | 23.13813 | 0.136582 | 0.4201549
34.73467 | 49.7271 | 46.77129 | 23.99483 | 2.955806 | 22.21454 | 0.1375663 | 0.4243592
34.74467 | 49.072 | 45.88472 | 23.99123 | 3.18728 | 21.32629 | 0.1385642 | 0.4286327
34.75467 | 48.3777 | 45.03458 | 23.98763 | 3.343115 | 20.47441 | 0.1395749 | 0.4329728
34.76467 | 47.6923 | 44.22069 | 23.98402 | 3.471606 | 19.65869 | 0.1405986 | 0.437381
34.77467 | 47.1064 | 43.4426 | 23.98041 | 3.663796 | 18.8787 | 0.1416355 | 0.4418585
34.78467 | 46.436 | 42.69966 | 23.97679 | 3.73634 | 18.13377 | 0.1426858 | 0.4464069
34.79466 | 45.8113 | 41.99172 | 23.97317 | 3.819581 | 17.42377 | 0.1437488 | 0.451023
34.80466 | 45.2437 | 41.31645 | 23.96954 | 3.927254 | 16.74636 | 0.1448266 | 0.4557176
34.81466 | 44.652 | 40.6735 | 23.9659 | 3.9785 | 16.10119 | 0.1459186 | 0.4604877
34.82466 | 44.0906 | 40.06176 | 23.96226 | 4.02884 | 15.48714 | 0.1470249 | 0.4653348
34.83466 | 43.541 | 39.48005 | 23.95861 | 4.060946 | 14.90304 | 0.1481459 | 0.4702608
34.84465 | 43.0067 | 38.92771 | 23.95496 | 4.078992 | 14.34821 | 0.1492805 | 0.4752624
34.85465 | 42.5402 | 38.40243 | 23.9513 | 4.137774 | 13.82035 | 0.1504313 | 0.4803511
34.86465 | 42.0234 | 37.90355 | 23.94763 | 4.119852 | 13.3188 | 0.1515975 | 0.4855239
34.87465 | 41.5786 | 37.42987 | 23.94396 | 4.148731 | 12.84235 | 0.1527793 | 0.4907826
34.88465 | 41.1437 | 36.9802 | 23.94028 | 4.163503 | 12.38982 | 0.153977 | 0.4961292
34.89464 | 40.74 | 36.5538 | 23.93659 | 4.186198 | 11.96046 | 0.1551896 | 0.5015602
34.90464 | 40.3429 | 36.14867 | 23.9329 | 4.194225 | 11.55227 | 0.1564198 | 0.5070884
34.91464 | 39.9486 | 35.76417 | 23.9292 | 4.184433 | 11.16459 | 0.1576668 | 0.5127104
34.92464 | 39.6517 | 35.39922 | 23.9255 | 4.252478 | 10.79637 | 0.1589308 | 0.5184287
34.93464 | 39.281 | 35.05282 | 23.92178 | 4.22818 | 10.44658 | 0.1602122 | 0.5242451
34.94464 | 38.9934 | 34.72398 | 23.91807 | 4.269416 | 10.11424 | 0.1615112 | 0.530162
34.95463 | 38.692 | 34.41207 | 23.91435 | 4.279926 | 9.798725 | 0.1628268 | 0.5361759
34.96463 | 38.3871 | 34.11559 | 23.91062 | 4.271512 | 9.498509 | 0.164162 | 0.5423009
34.97463 | 38.2065 | 33.83399 | 23.90688 | 4.372512 | 9.213059 | 0.1655157 | 0.5485335
34.98463 | 37.9224 | 33.56646 | 23.90314 | 4.355937 | 8.941561 | 0.1668885 | 0.5548764
34.99463 | 37.6908 | 33.31225 | 23.89939 | 4.378554 | 8.683246 | 0.1682804 | 0.5613322
35.00462 | 37.5443 | 33.07084 | 23.89564 | 4.473464 | 8.437613 | 0.1696907 | 0.5678959
35.01462 | 37.2914 | 32.84108 | 23.89188 | 4.450325 | 8.203492 | 0.1711223 | 0.5745854
35.02462 | 37.1905 | 32.62255 | 23.88811 | 4.567949 | 7.980473 | 0.1725743 | 0.5813961
35.03462 | 36.9792 | 32.41465 | 23.88433 | 4.564551 | 7.767938 | 0.174047 | 0.5883307
35.04462 | 36.8513 | 32.21679 | 23.88055 | 4.634512 | 7.565302 | 0.1755409 | 0.5953926
35.05462 | 36.7492 | 32.02842 | 23.87677 | 4.720777 | 7.372016 | 0.1770563 | 0.6025847
35.06461 | 36.5764 | 31.84922 | 23.87298 | 4.727182 | 7.187745 | 0.1785921 | 0.609903
35.07461 | 36.5098 | 31.67831 | 23.86918 | 4.83149 | 7.011615 | 0.1801517 | 0.6173651
35.08461 | 36.4165 | 31.51545 | 23.86537 | 4.901045 | 6.84338 | 0.1817341 | 0.6249674
35.09461 | 36.2973 | 31.36021 | 23.86156 | 4.937086 | 6.6826 | 0.1833398 | 0.6327134
35.10461 | 36.2362 | 31.21219 | 23.85774 | 5.024013 | 6.528869 | 0.1849692 | 0.6406068
35.1146 | 36.1497 | 31.07114 | 23.85392 | 5.078559 | 6.381956 | 0.1866209 | 0.6486427
35.1246 | 36.1261 | 30.93643 | 23.85009 | 5.189667 | 6.241201 | 0.188299 | 0.6568418
35.1346 | 36.0696 | 30.80788 | 23.84625 | 5.261718 | 6.106425 | 0.1900021 | 0.6651999
35.1446 | 35.9776 | 30.68518 | 23.84241 | 5.292423 | 5.977315 | 0.1917308 | 0.673721
35.1546 | 35.9771 | 30.56804 | 23.83856 | 5.40906 | 5.853584 | 0.1934856 | 0.6824093
35.1646 | 35.9457 | 30.45618 | 23.8347 | 5.48952 | 5.734939 | 0.1952669 | 0.6912693
35.17459 | 35.8986 | 30.34945 | 23.83085 | 5.549146 | 5.621238 | 0.1970736 | 0.7002966
35.18459 | 35.9049 | 30.24742 | 23.82698 | 5.657482 | 5.512017 | 0.1989098 | 0.7095135
35.19459 | 35.8627 | 30.14995 | 23.8231 | 5.712747 | 5.407161 | 0.2007742 | 0.7189161
35.20459 | 35.8874 | 30.05685 | 23.81922 | 5.830546 | 5.306457 | 0.2026674 | 0.7285093
35.21459 | 35.8811 | 29.96792 | 23.81533 | 5.913176 | 5.209703 | 0.2045899 | 0.7382985
35.22458 | 35.8519 | 29.88306 | 23.81144 | 5.968837 | 5.116801 | 0.2065406 | 0.7482789
35.23458 | 35.901 | 29.80193 | 23.80754 | 6.099068 | 5.027391 | 0.2085238 | 0.7584757
35.24458 | 35.882 | 29.72446 | 23.80363 | 6.157542 | 4.9414 | 0.2105382 | 0.7688849
35.25458 | 35.9248 | 29.65049 | 23.79972 | 6.27431 | 4.858672 | 0.2125845 | 0.7795122
35.26458 | 35.9496 | 29.57989 | 23.7958 | 6.369713 | 4.779058 | 0.2146634 | 0.7903642
35.27458 | 35.934 | 29.51252 | 23.79187 | 6.421483 | 4.70242 | 0.2167757 | 0.8014468
35.28457 | 36.0016 | 29.44832 | 23.78795 | 6.553275 | 4.628704 | 0.2189197 | 0.8127554
35.29457 | 35.9974 | 29.38706 | 23.78401 | 6.610343 | 4.557631 | 0.2211005 | 0.8243191
35.30457 | 36.0483 | 29.32868 | 23.78006 | 6.719625 | 4.489164 | 0.2233168 | 0.8361337
35.31457 | 36.0826 | 29.27308 | 23.77611 | 6.809522 | 4.423193 | 0.2255693 | 0.8482067
35.32457 | 36.0871 | 29.22017 | 23.77215 | 6.866931 | 4.359614 | 0.2278587 | 0.8605455
35.33456 | 36.1611 | 29.16991 | 23.76819 | 6.991192 | 4.298389 | 0.2301837 | 0.8731454
35.34456 | 36.167 | 29.12211 | 23.76422 | 7.044888 | 4.239304 | 0.2325496 | 0.8860392
35.35456 | 36.2155 | 29.07675 | 23.76024 | 7.138748 | 4.182333 | 0.2349549 | 0.899223
35.36456 | 36.2582 | 29.03376 | 23.75626 | 7.224443 | 4.127394 | 0.2374006 | 0.9127056
35.37456 | 36.2864 | 28.99306 | 23.75227 | 7.293345 | 4.074405 | 0.2398876 | 0.9264959
35.38456 | 36.3411 | 28.95458 | 23.74827 | 7.386516 | 4.023295 | 0.2424168 | 0.9406033
35.39455 | 36.3768 | 28.91832 | 23.74427 | 7.458484 | 3.974037 | 0.2449865 | 0.9550232
35.40455 | 36.4215 | 28.88413 | 23.74026 | 7.537374 | 3.926469 | 0.2476029 | 0.9697939
35.41455 | 36.4704 | 28.852 | 23.73624 | 7.618404 | 3.880576 | 0.2502644 | 0.984912
35.42455 | 36.5041 | 28.82188 | 23.73222 | 7.682223 | 3.836296 | 0.2529721 | 1.000388
35.43455 | 36.5765 | 28.79373 | 23.72819 | 7.782775 | 3.793573 | 0.255727 | 1.016234
35.44454 | 36.6071 | 28.76752 | 23.72416 | 7.839577 | 3.752391 | 0.2585274 | 1.032444
35.45454 | 36.6594 | 28.74318 | 23.72012 | 7.916224 | 3.712615 | 0.2613801 | 1.049064
35.46454 | 36.7148 | 28.72068 | 23.71607 | 7.994122 | 3.674237 | 0.2642834 | 1.06609
35.47454 | 36.7353 | 28.7 | 23.71201 | 8.035305 | 3.637209 | 0.2672385 | 1.083534
35.48454 | 36.8175 | 28.6811 | 23.70795 | 8.136404 | 3.601486 | 0.2702468 | 1.101412
35.49454 | 36.8559 | 28.66395 | 23.70388 | 8.191946 | 3.567025 | 0.2733093 | 1.119737
35.50453 | 36.9055 | 28.64856 | 23.69981 | 8.256942 | 3.533816 | 0.2764244 | 1.138505
35.51453 | 36.9714 | 28.63485 | 23.69573 | 8.336547 | 3.501754 | 0.2795996 | 1.157768
35.52453 | 36.9918 | 28.62284 | 23.69164 | 8.368962 | 3.470836 | 0.2828332 | 1.177525
35.53453 | 37.0677 | 28.61249 | 23.68755 | 8.455207 | 3.441024 | 0.2861265 | 1.197793
35.54453 | 37.1126 | 28.6038 | 23.68345 | 8.508798 | 3.412284 | 0.2894813 | 1.218588
35.55452 | 37.1758 | 28.59676 | 23.67935 | 8.57904 | 3.384611 | 0.2928955 | 1.239907
35.56452 | 37.2294 | 28.59134 | 23.67523 | 8.63806 | 3.357919 | 0.2963774 | 1.261813
35.57452 | 37.2576 | 28.58754 | 23.67111 | 8.670057 | 3.332204 | 0.2999253 | 1.284303
35.58452 | 37.3381 | 28.58536 | 23.66698 | 8.752742 | 3.307439 | 0.303541 | 1.307394
35.59452 | 37.3749 | 28.58479 | 23.66285 | 8.790111 | 3.283595 | 0.3072261 | 1.331116
35.60452 | 37.4463 | 28.58583 | 23.65871 | 8.860467 | 3.260647 | 0.3109825 | 1.355493
35.61451 | 37.4936 | 28.58848 | 23.65457 | 8.905125 | 3.238589 | 0.3148082 | 1.380509
35.62451 | 37.5656 | 28.59274 | 23.65042 | 8.972864 | 3.217356 | 0.3187125 | 1.406251
35.63451 | 37.6278 | 28.59861 | 23.64626 | 9.029187 | 3.196946 | 0.3226938 | 1.432717
35.64451 | 37.6629 | 28.60611 | 23.64209 | 9.056786 | 3.177336 | 0.3267541 | 1.459934
35.65451 | 37.7401 | 28.61525 | 23.63792 | 9.124852 | 3.158506 | 0.3308955 | 1.48793
35.6645 | 37.8039 | 28.62602 | 23.63374 | 9.177884 | 3.140453 | 0.3351156 | 1.516705
35.6745 | 37.8494 | 28.63845 | 23.62956 | 9.21095 | 3.123121 | 0.3394256 | 1.546347
35.6845 | 37.9356 | 28.65256 | 23.62536 | 9.28304 | 3.106511 | 0.3438235 | 1.576862
35.6945 | 37.9671 | 28.66836 | 23.62116 | 9.298737 | 3.090603 | 0.3483116 | 1.608283
35.7045 | 38.0261 | 28.68588 | 23.61696 | 9.340221 | 3.075382 | 0.3528924 | 1.640646
35.7145 | 38.0766 | 28.70513 | 23.61275 | 9.371466 | 3.060831 | 0.3575685 | 1.673988
35.72449 | 38.1472 | 28.72613 | 23.60853 | 9.421068 | 3.046949 | 0.3623375 | 1.708313
35.73449 | 38.1835 | 28.74894 | 23.60431 | 9.434557 | 3.03369 | 0.3672121 | 1.743733
35.74449 | 38.2461 | 28.77358 | 23.60008 | 9.472521 | 3.021055 | 0.3721904 | 1.780258
35.75449 | 38.2993 | 28.80008 | 23.59584 | 9.499222 | 3.009032 | 0.377275 | 1.817934
35.76449 | 38.3523 | 28.82848 | 23.59159 | 9.523823 | 2.997608 | 0.3824693 | 1.856808
35.77448 | 38.4216 | 28.85879 | 23.58734 | 9.562812 | 2.986781 | 0.3877705 | 1.896892
35.78448 | 38.4583 | 28.89111 | 23.58309 | 9.567187 | 2.976514 | 0.3931933 | 1.938319
35.79448 | 38.5238 | 28.92547 | 23.57882 | 9.598327 | 2.966809 | 0.3987354 | 1.981106
35.80448 | 38.5895 | 28.96192 | 23.57455 | 9.62758 | 2.957655 | 0.4044005 | 2.025315
35.81448 | 38.6388 | 29.00051 | 23.57027 | 9.638287 | 2.949041 | 0.4101922 | 2.071008
35.82448 | 38.7051 | 29.04131 | 23.56599 | 9.663791 | 2.940955 | 0.4161143 | 2.118252
35.83447 | 38.7605 | 29.08434 | 23.5617 | 9.676164 | 2.9334 | 0.4221647 | 2.167071
35.84447 | 38.824 | 29.12974 | 23.5574 | 9.694257 | 2.926346 | 0.4283595 | 2.217635
35.85447 | 38.8954 | 29.17757 | 23.5531 | 9.717833 | 2.919795 | 0.4346969 | 2.269976
35.86447 | 38.9453 | 29.22789 | 23.54879 | 9.717413 | 2.913737 | 0.4411815 | 2.324181
35.87447 | 39.0033 | 29.28079 | 23.54447 | 9.72251 | 2.908166 | 0.4478178 | 2.380337
35.88446 | 39.0642 | 29.33631 | 23.54015 | 9.727887 | 2.903077 | 0.4546038 | 2.438483
35.89446 | 39.1257 | 29.39466 | 23.53582 | 9.731037 | 2.898454 | 0.4615579 | 2.498832
35.90446 | 39.183 | 29.45589 | 23.53148 | 9.727107 | 2.894295 | 0.4686786 | 2.561437
35.91446 | 39.2556 | 29.52011 | 23.52714 | 9.735486 | 2.890594 | 0.4759713 | 2.626412
35.92446 | 39.2998 | 29.58745 | 23.52279 | 9.712351 | 2.887343 | 0.4834416 | 2.693878
35.93446 | 39.38 | 29.65802 | 23.51843 | 9.721976 | 2.884538 | 0.4910954 | 2.763962
35.94445 | 39.4308 | 29.7319 | 23.51407 | 9.698896 | 2.882175 | 0.4989309 | 2.83673
35.95445 | 39.4912 | 29.80938 | 23.5097 | 9.681821 | 2.880243 | 0.5069697 | 2.912469
35.96445 | 39.542 | 29.89053 | 23.50532 | 9.651465 | 2.87874 | 0.515211 | 2.991263
35.97445 | 39.615 | 29.97554 | 23.50094 | 9.639463 | 2.877662 | 0.5236616 | 3.073277
35.98445 | 39.6727 | 30.06456 | 23.49655 | 9.608137 | 2.877004 | 0.5323287 | 3.158684
35.99444 | 39.7315 | 30.15771 | 23.49215 | 9.573791 | 2.876763 | 0.5412109 | 3.247583
36.00444 | 39.7964 | 30.25536 | 23.48775 | 9.541043 | 2.876932 | 0.5503335 | 3.340342
36.01444 | 39.8639 | 30.35763 | 23.48334 | 9.506269 | 2.87751 | 0.5596962 | 3.437087
36.02444 | 39.9372 | 30.46476 | 23.47892 | 9.472443 | 2.878492 | 0.5693075 | 3.538037
36.03444 | 39.9824 | 30.57698 | 23.4745 | 9.405422 | 2.879877 | 0.5791763 | 3.643428
36.04444 | 40.0782 | 30.69455 | 23.47007 | 9.383652 | 2.88166 | 0.589312 | 3.75351
36.05443 | 40.1239 | 30.81761 | 23.46563 | 9.306285 | 2.883836 | 0.5997136 | 3.868432
36.06443 | 40.19 | 30.94671 | 23.46119 | 9.243293 | 2.886409 | 0.6104126 | 3.988696
36.07443 | 40.2685 | 31.08201 | 23.45674 | 9.186489 | 2.889373 | 0.6214094 | 4.114489
36.08443 | 40.3222 | 31.22385 | 23.45228 | 9.098353 | 2.892727 | 0.6327152 | 4.246123
36.09443 | 40.3959 | 31.37256 | 23.44782 | 9.023344 | 2.896469 | 0.6443419 | 4.383928
36.10442 | 40.4648 | 31.52834 | 23.44335 | 8.93646 | 2.900592 | 0.65629 | 4.528106
36.11442 | 40.5166 | 31.69188 | 23.43887 | 8.82472 | 2.905105 | 0.668596 | 4.679305
36.12442 | 40.5921 | 31.86343 | 23.43439 | 8.728674 | 2.910002 | 0.6812622 | 4.837772
36.13442 | 40.6573 | 32.0434 | 23.4299 | 8.613905 | 2.915281 | 0.6943029 | 5.003912
36.14442 | 40.7269 | 32.23223 | 23.4254 | 8.494672 | 2.920943 | 0.7077332 | 5.17815
36.15442 | 40.7886 | 32.43038 | 23.4209 | 8.358217 | 2.926986 | 0.7215693 | 5.36093
36.16441 | 40.8727 | 32.6381 | 23.41639 | 8.234602 | 2.933405 | 0.7358138 | 5.552488
36.17441 | 40.9256 | 32.85635 | 23.41187 | 8.069246 | 2.940211 | 0.7505122 | 5.753756
36.18441 | 41.0075 | 33.08544 | 23.40735 | 7.92206 | 2.9474 | 0.7656696 | 5.965021
36.19441 | 41.0567 | 33.3259 | 23.40282 | 7.730796 | 2.954969 | 0.7813056 | 6.18681
36.20441 | 41.1472 | 33.57831 | 23.39828 | 7.568888 | 2.962922 | 0.7974409 | 6.419667
36.2144 | 41.21 | 33.84298 | 23.39374 | 7.367019 | 2.971249 | 0.8140796 | 6.66391
36.2244 | 41.2623 | 34.12104 | 23.38919 | 7.141261 | 2.979969 | 0.8312801 | 6.920599
36.2344 | 41.3625 | 34.41285 | 23.38463 | 6.949648 | 2.989075 | 0.8490495 | 7.190094
36.2444 | 41.4072 | 34.71905 | 23.38007 | 6.688146 | 2.998567 | 0.8674136 | 7.473005
36.2544 | 41.5029 | 35.04029 | 23.3755 | 6.462606 | 3.008448 | 0.8863994 | 7.769949
36.2644 | 41.5585 | 35.37723 | 23.37092 | 6.18127 | 3.018719 | 0.9060361 | 8.081555
36.27439 | 41.6259 | 35.73014 | 23.36634 | 5.895757 | 3.029372 | 0.9263333 | 8.408098
36.28439 | 41.71 | 36.10042 | 23.36175 | 5.609581 | 3.040429 | 0.9473634 | 8.750877
36.29439 | 41.7808 | 36.48835 | 23.35715 | 5.292453 | 3.051882 | 0.9691408 | 9.110172
36.30439 | 41.8358 | 36.89455 | 23.35255 | 4.941247 | 3.063736 | 0.9917 | 9.48657
36.31439 | 41.9212 | 37.31964 | 23.34794 | 4.601561 | 3.075991 | 1.015082 | 9.88063
36.32438 | 41.9821 | 37.76371 | 23.34332 | 4.218389 | 3.088637 | 1.039299 | 10.29245
36.33438 | 42.0662 | 38.22814 | 23.3387 | 3.838062 | 3.101706 | 1.064444 | 10.72329
36.34438 | 42.1201 | 38.71292 | 23.33407 | 3.407182 | 3.115187 | 1.090537 | 11.17313
36.35438 | 42.2146 | 39.21838 | 23.32943 | 2.996224 | 3.129085 | 1.117625 | 11.64224
36.36438 | 42.2751 | 39.74471 | 23.32478 | 2.530391 | 3.143399 | 1.145758 | 12.13077
36.37438 | 42.3317 | 40.29198 | 23.32013 | 2.039725 | 3.158139 | 1.174989 | 12.63871
36.38437 | 42.416 | 40.85948 | 23.31548 | 1.556515 | 3.173293 | 1.205343 | 13.16537
36.39437 | 42.4769 | 41.448 | 23.31081 | 1.0289 | 3.188893 | 1.236937 | 13.71136
36.40437 | 42.5603 | 42.05637 | 23.30614 | 0.5039279 | 3.204932 | 1.269806 | 14.27549
36.41437 | 42.6133 | 42.68371 | 23.30146 | -0.07040996 | 3.221413 | 1.304013 | 14.85682
36.42437 | 42.6966 | 43.32877 | 23.29678 | -0.6321686 | 3.238343 | 1.339627 | 15.45402
36.43436 | 42.7727 | 43.98927 | 23.29209 | -1.216575 | 3.255709 | 1.376682 | 16.06479
36.44436 | 42.8349 | 44.66447 | 23.28739 | -1.829566 | 3.273552 | 1.415328 | 16.68819
36.45436 | 42.9111 | 45.35119 | 23.28269 | -2.440088 | 3.291861 | 1.455608 | 17.32103
36.46436 | 42.9778 | 46.04642 | 23.27797 | -3.068622 | 3.310643 | 1.497605 | 17.9602
36.47436 | 43.0584 | 46.74663 | 23.27326 | -3.688232 | 3.329903 | 1.541407 | 18.60207
36.48436 | 43.1315 | 47.44775 | 23.26853 | -4.316254 | 3.34965 | 1.587105 | 19.24247
36.49435 | 43.2048 | 48.14453 | 23.2638 | -4.939728 | 3.36987 | 1.634747 | 19.87611
36.50435 | 43.2953 | 48.83326 | 23.25906 | -5.537962 | 3.390612 | 1.684526 | 20.49906
36.51435 | 43.3682 | 49.50778 | 23.25432 | -6.139582 | 3.411862 | 1.7365 | 21.1051
36.52435 | 43.4378 | 50.16227 | 23.24957 | -6.724474 | 3.43363 | 1.790776 | 21.6883
36.53435 | 43.5293 | 50.79069 | 23.24481 | -7.261392 | 3.455925 | 1.847466 | 22.24249
36.54434 | 43.6027 | 51.38634 | 23.24005 | -7.783637 | 3.47873 | 1.906625 | 22.76094
36.55434 | 43.6753 | 51.94433 | 23.23527 | -8.269031 | 3.502104 | 1.968489 | 23.23846
36.56434 | 43.7616 | 52.45826 | 23.23049 | -8.696661 | 3.526032 | 2.033119 | 23.66862
36.57434 | 43.8457 | 52.92274 | 23.22571 | -9.077037 | 3.550524 | 2.100642 | 24.04586
36.58434 | 43.9294 | 53.33296 | 23.22092 | -9.403555 | 3.575591 | 2.171185 | 24.36526
36.59434 | 44.0063 | 53.68485 | 23.21612 | -9.67855 | 3.601244 | 2.244867 | 24.62262
36.60433 | 44.1149 | 53.97496 | 23.21131 | -9.860061 | 3.627469 | 2.321739 | 24.81444
36.61433 | 44.1664 | 54.20161 | 23.2065 | -10.03521 | 3.654327 | 2.40208 | 24.9387
36.62433 | 44.2693 | 54.36323 | 23.20168 | -10.09393 | 3.681806 | 2.485935 | 24.99381
36.63433 | 44.3588 | 54.45959 | 23.19686 | -10.10079 | 3.709919 | 2.57342 | 24.9794
36.64433 | 44.416 | 54.49146 | 23.19202 | -10.07546 | 3.738679 | 2.664642 | 24.89611
36.65432 | 44.5219 | 54.46059 | 23.18719 | -9.93869 | 3.76807 | 2.759608 | 24.74573
36.66432 | 44.5921 | 54.36949 | 23.18234 | -9.777391 | 3.798164 | 2.858589 | 24.5304
36.67432 | 44.6862 | 54.2215 | 23.17749 | -9.535301 | 3.828947 | 2.961567 | 24.2535
36.68432 | 44.7647 | 54.02061 | 23.17263 | -9.255911 | 3.860436 | 3.068596 | 23.91895
36.69432 | 44.8516 | 53.77136 | 23.16776 | -8.919756 | 3.892644 | 3.179708 | 23.53124
36.70432 | 44.9322 | 53.4787 | 23.16289 | -8.546497 | 3.92559 | 3.294911 | 23.09531
36.71431 | 45.0103 | 53.14834 | 23.15801 | -8.138043 | 3.959256 | 3.414065 | 22.61701
36.72431 | 45.0925 | 52.78487 | 23.15312 | -7.692374 | 3.993726 | 3.537351 | 22.10067
36.73431 | 45.189 | 52.39421 | 23.14823 | -7.205209 | 4.028987 | 3.664567 | 21.55242
36.74431 | 45.2475 | 51.98182 | 23.14333 | -6.734316 | 4.065057 | 3.795593 | 20.97784
36.75431 | 45.3397 | 51.55302 | 23.13842 | -6.213324 | 4.101956 | 3.930267 | 20.38238
36.7643 | 45.4183 | 51.11335 | 23.13351 | -5.695052 | 4.139667 | 4.068261 | 19.77191
36.7743 | 45.4957 | 50.66672 | 23.12859 | -5.171017 | 4.178286 | 4.209612 | 19.15023
36.7843 | 45.5759 | 50.21796 | 23.12366 | -4.642058 | 4.217797 | 4.353928 | 18.52257
36.7943 | 45.6577 | 49.77107 | 23.11873 | -4.113375 | 4.258226 | 4.500922 | 17.8932
36.8043 | 45.7404 | 49.32962 | 23.11379 | -3.589223 | 4.299595 | 4.650287 | 17.26595
36.8143 | 45.8092 | 48.89672 | 23.10884 | -3.087515 | 4.341929 | 4.801706 | 16.64424
36.82429 | 45.8991 | 48.47541 | 23.10389 | -2.576305 | 4.385209 | 4.954695 | 16.03161
36.83429 | 45.9642 | 48.06714 | 23.09893 | -2.102942 | 4.429551 | 5.109262 | 15.4294
36.84429 | 46.0467 | 47.67422 | 23.09396 | -1.627518 | 4.474939 | 5.264946 | 14.84037
36.85429 | 46.1176 | 47.29794 | 23.08899 | -1.180342 | 4.521403 | 5.421465 | 14.26609
36.86429 | 46.1916 | 46.93962 | 23.08401 | -0.748016 | 4.568972 | 5.578565 | 13.70807
36.87428 | 46.2579 | 46.60039 | 23.07902 | -0.3424943 | 4.61763 | 5.735855 | 13.16789
36.88428 | 46.3253 | 46.28011 | 23.07403 | 0.04519244 | 4.667505 | 5.893463 | 12.64511
36.89428 | 46.4041 | 45.9795 | 23.06903 | 0.4246048 | 4.718585 | 6.051051 | 12.14083
36.90428 | 46.464 | 45.69871 | 23.06402 | 0.7652908 | 4.770904 | 6.208461 | 11.65532
36.91428 | 46.5448 | 45.43772 | 23.059 | 1.107076 | 4.8245 | 6.365545 | 11.18868
36.92428 | 46.61 | 45.19636 | 23.05398 | 1.413643 | 4.879412 | 6.52215 | 10.74081
36.93427 | 46.6671 | 44.97448 | 23.04896 | 1.692622 | 4.935616 | 6.677961 | 10.31194
36.94427 | 46.7467 | 44.77123 | 23.04392 | 1.975473 | 4.99328 | 6.833105 | 9.900919
36.95427 | 46.7929 | 44.58625 | 23.03888 | 2.206651 | 5.052385 | 6.987206 | 9.507776
36.96427 | 46.875 | 44.41887 | 23.03383 | 2.456132 | 5.112978 | 7.140009 | 9.132048
36.97427 | 46.927 | 44.26831 | 23.02878 | 2.658688 | 5.175105 | 7.291206 | 8.773223
36.98426 | 46.979 | 44.13385 | 23.02372 | 2.845152 | 5.238755 | 7.440297 | 8.431075
36.99426 | 47.0422 | 44.01428 | 23.01865 | 3.02792 | 5.304103 | 7.587167 | 8.104358
37.00426 | 47.1035 | 43.90875 | 23.01358 | 3.194754 | 5.371142 | 7.73121 | 7.792818
37.01426 | 47.1343 | 43.81619 | 23.00849 | 3.318106 | 5.43993 | 7.871917 | 7.495852
37.02426 | 47.18 | 43.73553 | 23.0034 | 3.444472 | 5.510525 | 8.008744 | 7.212854
37.03426 | 47.2316 | 43.66562 | 22.99831 | 3.565976 | 5.58299 | 8.141105 | 6.943219
37.04425 | 47.2661 | 43.6054 | 22.99321 | 3.660702 | 5.657317 | 8.268273 | 6.686596
37.05425 | 47.3085 | 43.55359 | 22.9881 | 3.754907 | 5.733719 | 8.38987 | 6.441902
37.06425 | 47.3471 | 43.50914 | 22.98299 | 3.837964 | 5.812196 | 8.505136 | 6.208817
37.07425 | 47.3776 | 43.47092 | 22.97786 | 3.906685 | 5.892824 | 8.613439 | 5.986789
37.08425 | 47.414 | 43.43785 | 22.97273 | 3.976153 | 5.97568 | 8.714156 | 5.775276
37.09424 | 47.4391 | 43.40891 | 22.9676 | 4.030189 | 6.060762 | 8.806594 | 5.573951
37.10424 | 47.4707 | 43.38306 | 22.96246 | 4.087643 | 6.148327 | 8.890351 | 5.381919
37.11424 | 47.4922 | 43.35937 | 22.95731 | 4.132832 | 6.238381 | 8.964779 | 5.198897
37.12424 | 47.5132 | 43.33695 | 22.95215 | 4.176245 | 6.33102 | 9.029354 | 5.024426
37.13424 | 47.5474 | 43.31499 | 22.94699 | 4.232406 | 6.426346 | 9.083595 | 4.858061
37.14424 | 47.5611 | 43.29273 | 22.94182 | 4.268368 | 6.524466 | 9.127063 | 4.69938
37.15423 | 47.5853 | 43.26951 | 22.93665 | 4.315791 | 6.62539 | 9.159343 | 4.548125
37.16423 | 47.5888 | 43.24467 | 22.93147 | 4.344127 | 6.729436 | 9.180154 | 4.403615
37.17423 | 47.6211 | 43.21773 | 22.92628 | 4.403368 | 6.836629 | 9.189187 | 4.265637
37.18423 | 47.6274 | 43.18827 | 22.92108 | 4.439135 | 6.947103 | 9.186237 | 4.133845
37.19423 | 47.6504 | 43.15596 | 22.91588 | 4.494444 | 7.060993 | 9.171176 | 4.007908
37.20422 | 47.6669 | 43.12065 | 22.91067 | 4.546252 | 7.178331 | 9.144012 | 3.887631
37.21422 | 47.6752 | 43.08218 | 22.90546 | 4.59302 | 7.299503 | 9.104737 | 3.772483
37.22422 | 47.6951 | 43.04065 | 22.90023 | 4.654449 | 7.424559 | 9.053553 | 3.662306
37.23422 | 47.7095 | 42.99626 | 22.895 | 4.713243 | 7.553672 | 8.990747 | 3.556834
37.24422 | 47.7396 | 42.94934 | 22.88977 | 4.790262 | 7.687026 | 8.916727 | 3.455819
37.25422 | 47.7716 | 42.90038 | 22.88452 | 4.871224 | 7.824813 | 8.832014 | 3.359026
37.26421 | 47.7933 | 42.85005 | 22.87928 | 4.943249 | 7.9671 | 8.737339 | 3.266334
37.27421 | 47.8112 | 42.79898 | 22.87402 | 5.012217 | 8.114379 | 8.633255 | 3.177327
37.28421 | 47.8454 | 42.74808 | 22.86876 | 5.097317 | 8.266749 | 8.520674 | 3.091902
37.29421 | 47.8866 | 42.69833 | 22.86349 | 5.188266 | 8.424449 | 8.4005 | 3.009897
37.30421 | 47.9317 | 42.65078 | 22.85821 | 5.28092 | 8.587742 | 8.273692 | 2.931136
37.3142 | 47.9814 | 42.60655 | 22.85293 | 5.37485 | 8.75673 | 8.141383 | 2.855505
37.3242 | 48.0435 | 42.56673 | 22.84764 | 5.476771 | 8.932037 | 8.004338 | 2.782712
37.3342 | 48.0931 | 42.53255 | 22.84235 | 5.560547 | 9.113807 | 7.863714 | 2.712686
37.3442 | 48.1817 | 42.50523 | 22.83704 | 5.676471 | 9.302365 | 7.72053 | 2.645292
37.3542 | 48.2458 | 42.48596 | 22.83173 | 5.759836 | 9.498058 | 7.575776 | 2.580399
37.3642 | 48.3447 | 42.47595 | 22.82641 | 5.868748 | 9.70125 | 7.430402 | 2.517885
37.37419 | 48.431 | 42.47634 | 22.8211 | 5.954655 | 9.912107 | 7.285447 | 2.457695
37.38419 | 48.5374 | 42.48827 | 22.81577 | 6.049135 | 10.13147 | 7.141427 | 2.399602
37.39419 | 48.6319 | 42.51278 | 22.81043 | 6.119117 | 10.35956 | 6.999226 | 2.343566
37.40419 | 48.7536 | 42.55089 | 22.80509 | 6.202706 | 10.59684 | 6.859482 | 2.28949
37.41419 | 48.88 | 42.60352 | 22.79973 | 6.276476 | 10.84378 | 6.722727 | 2.237285
37.42418 | 49.014 | 42.67146 | 22.79438 | 6.342542 | 11.10064 | 6.589521 | 2.186918
37.43418 | 49.162 | 42.75555 | 22.78902 | 6.406445 | 11.36845 | 6.459882 | 2.138201
37.44418 | 49.3255 | 42.85644 | 22.78365 | 6.469055 | 11.64755 | 6.334136 | 2.091113
37.45418 | 49.49 | 42.97472 | 22.77827 | 6.515283 | 11.93851 | 6.212349 | 2.045583
37.46418 | 49.6713 | 43.11089 | 22.77289 | 6.560414 | 12.24198 | 6.094475 | 2.001544
37.47418 | 49.8693 | 43.26539 | 22.7675 | 6.603909 | 12.5586 | 5.98036 | 1.958931
37.48417 | 50.0777 | 43.43839 | 22.76211 | 6.639306 | 12.88869 | 5.869879 | 1.917723
37.49417 | 50.3193 | 43.63065 | 22.7567 | 6.688645 | 13.23371 | 5.762457 | 1.877783
37.50417 | 50.5609 | 43.84228 | 22.75129 | 6.718617 | 13.59407 | 5.657826 | 1.839098
37.51417 | 50.8279 | 44.07357 | 22.74588 | 6.754326 | 13.97054 | 5.555541 | 1.801616
37.52417 | 51.1068 | 44.32484 | 22.74045 | 6.781964 | 14.36397 | 5.45513 | 1.765288
37.53416 | 51.4113 | 44.59612 | 22.73503 | 6.815178 | 14.77479 | 5.356203 | 1.730103
37.54416 | 51.7283 | 44.88834 | 22.72959 | 6.839959 | 15.20471 | 5.258095 | 1.695946
37.55416 | 52.0658 | 45.20167 | 22.72415 | 6.864128 | 15.65426 | 5.16045 | 1.662812
37.56416 | 52.4522 | 45.53663 | 22.7187 | 6.915574 | 16.12441 | 5.062855 | 1.630661
37.57416 | 52.8243 | 45.8938 | 22.71324 | 6.930502 | 16.61615 | 4.964951 | 1.599455
37.58416 | 53.2443 | 46.27387 | 22.70778 | 6.970427 | 17.1305 | 4.866439 | 1.569158
37.59415 | 53.6641 | 46.67723 | 22.70231 | 6.986871 | 17.66797 | 4.767185 | 1.539764
37.60415 | 54.1425 | 47.10553 | 22.69683 | 7.036973 | 18.23067 | 4.666836 | 1.511183
37.61415 | 54.6313 | 47.55934 | 22.69135 | 7.071956 | 18.81918 | 4.565396 | 1.483413
37.62415 | 55.1303 | 48.03973 | 22.68586 | 7.090574 | 19.4346 | 4.462842 | 1.456425
37.63415 | 55.6592 | 48.54778 | 22.68037 | 7.111423 | 20.07801 | 4.359216 | 1.430189
37.64414 | 56.206 | 49.08411 | 22.67487 | 7.121886 | 20.74983 | 4.254717 | 1.404704
37.65414 | 56.7976 | 49.65098 | 22.66936 | 7.146621 | 21.45244 | 4.149291 | 1.379894
37.66414 | 57.3956 | 50.24906 | 22.66384 | 7.146542 | 22.18623 | 4.04323 | 1.355759
37.67414 | 58.007 | 50.87953 | 22.65832 | 7.127473 | 22.95217 | 3.936763 | 1.332276
37.68414 | 58.6583 | 51.54352 | 22.65279 | 7.114779 | 23.75117 | 3.830145 | 1.309421
37.69414 | 59.3224 | 52.24209 | 22.64725 | 7.080307 | 24.58402 | 3.72365 | 1.287174
37.70413 | 60.0115 | 52.97543 | 22.64172 | 7.036066 | 25.45052 | 3.617667 | 1.265535
37.71413 | 60.7 | 53.74577 | 22.63617 | 6.954231 | 26.35288 | 3.512279 | 1.244441
37.72413 | 61.4334 | 54.55295 | 22.63061 | 6.880447 | 27.29057 | 3.407875 | 1.223895
37.73413 | 62.172 | 55.3973 | 22.62505 | 6.774703 | 28.26364 | 3.304733 | 1.203878
37.74413 | 62.9043 | 56.27879 | 22.61948 | 6.625509 | 29.27183 | 3.203113 | 1.184373
37.75412 | 63.67 | 57.19613 | 22.61391 | 6.473873 | 30.31348 | 3.103355 | 1.165381
37.76412 | 64.4191 | 58.15027 | 22.60833 | 6.268834 | 31.38961 | 3.005476 | 1.14685
37.77412 | 65.185 | 59.13898 | 22.60274 | 6.046015 | 32.4977 | 2.909768 | 1.128783
37.78412 | 65.9587 | 60.16034 | 22.59714 | 5.798355 | 33.63565 | 2.816392 | 1.111164
37.79412 | 66.7268 | 61.21175 | 22.59154 | 5.515053 | 34.80074 | 2.725485 | 1.09398
37.80412 | 67.5053 | 62.28987 | 22.58593 | 5.215428 | 35.98958 | 2.637151 | 1.077216
37.81411 | 68.2673 | 63.38952 | 22.58032 | 4.877778 | 37.19677 | 2.551553 | 1.060875
37.82411 | 69.0261 | 64.50788 | 22.5747 | 4.518219 | 38.41969 | 2.468577 | 1.044914
37.83411 | 69.7739 | 65.63803 | 22.56907 | 4.135868 | 39.65129 | 2.38834 | 1.029335
37.84411 | 70.5143 | 66.77322 | 22.56344 | 3.741078 | 40.88481 | 2.310852 | 1.014127
37.85411 | 71.2328 | 67.90578 | 22.55779 | 3.327018 | 42.11261 | 2.236104 | 0.9992785
37.8641 | 71.9183 | 69.02611 | 22.55215 | 2.89219 | 43.32502 | 2.164142 | 0.984795
37.8741 | 72.5977 | 70.1271 | 22.5465 | 2.470601 | 44.51518 | 2.094787 | 0.9706335
37.8841 | 73.2533 | 71.19768 | 22.54084 | 2.055616 | 45.67199 | 2.028062 | 0.9568003
37.8941 | 73.8705 | 72.22739 | 22.53517 | 1.643106 | 46.78503 | 1.963907 | 0.9432857
37.9041 | 74.4474 | 73.20546 | 22.52949 | 1.241941 | 47.84363 | 1.902257 | 0.9300782
37.9141 | 74.9973 | 74.12106 | 22.52381 | 0.8762435 | 48.83703 | 1.84304 | 0.9171731
37.92409 | 75.4852 | 74.96268 | 22.51813 | 0.522523 | 49.75374 | 1.786236 | 0.9045736
37.93409 | 75.97 | 75.72204 | 22.51244 | 0.2479559 | 50.58571 | 1.731653 | 0.8922427
37.94409 | 76.36 | 76.38883 | 22.50674 | -0.02883133 | 51.32264 | 1.679268 | 0.880187
37.95409 | 76.738 | 76.95472 | 22.50103 | -0.2167163 | 51.95629 | 1.629 | 0.8683987
37.96409 | 77.0425 | 77.41266 | 22.49532 | -0.3701569 | 52.4797 | 1.580767 | 0.8568701
37.97408 | 77.3021 | 77.75679 | 22.4896 | -0.4546925 | 52.88705 | 1.534534 | 0.8456049
37.98408 | 77.5128 | 77.98382 | 22.48388 | -0.4710234 | 53.17525 | 1.490126 | 0.8345741
37.99408 | 77.6548 | 78.09107 | 22.47814 | -0.4362724 | 53.34163 | 1.447515 | 0.823782
38.00408 | 77.7603 | 78.07795 | 22.4724 | -0.3176512 | 53.3857 | 1.406622 | 0.8132222
38.01408 | 77.7806 | 77.94554 | 22.46666 | -0.164943 | 53.30862 | 1.367372 | 0.8028883
38.02408 | 77.7677 | 77.69652 | 22.46091 | 0.07118463 | 53.11314 | 1.329695 | 0.7927743
38.03407 | 77.6709 | 77.33541 | 22.45515 | 0.3354923 | 52.80382 | 1.293555 | 0.7828846
38.04407 | 77.5695 | 76.86695 | 22.44939 | 0.7025486 | 52.38556 | 1.258811 | 0.7731925
38.05407 | 77.3492 | 76.29803 | 22.44362 | 1.051174 | 51.86527 | 1.225435 | 0.763703
38.06407 | 77.1122 | 75.63619 | 22.43784 | 1.476007 | 51.25058 | 1.193366 | 0.754411
38.07407 | 76.7895 | 74.88978 | 22.43205 | 1.899717 | 50.54988 | 1.162543 | 0.7453112
38.08406 | 76.4394 | 74.06875 | 22.42627 | 2.370646 | 49.77314 | 1.132938 | 0.7364073
38.09406 | 76.0406 | 73.18044 | 22.42047 | 2.860164 | 48.92785 | 1.104436 | 0.7276771
38.10406 | 75.5415 | 72.23534 | 22.41467 | 3.306163 | 48.02453 | 1.077015 | 0.7191245
38.11406 | 75.0521 | 71.24306 | 22.40885 | 3.809044 | 47.07283 | 1.050626 | 0.7107453
38.12406 | 74.4831 | 70.21308 | 22.40304 | 4.27002 | 46.08229 | 1.025219 | 0.7025349
38.13405 | 73.8709 | 69.15567 | 22.39722 | 4.715227 | 45.06318 | 1.000775 | 0.694497
38.14405 | 73.2475 | 68.07755 | 22.39139 | 5.169946 | 44.02235 | 0.9771983 | 0.6866117
38.15405 | 72.5522 | 66.98806 | 22.38555 | 5.564143 | 42.96915 | 0.9544747 | 0.6788829
38.16405 | 71.8698 | 65.89487 | 22.37971 | 5.974931 | 41.91129 | 0.9325643 | 0.6713069
38.17405 | 71.0845 | 64.80501 | 22.37386 | 6.279493 | 40.85584 | 0.9114298 | 0.6638798
38.18405 | 70.3535 | 63.72478 | 22.368 | 6.628719 | 39.80914 | 0.8910358 | 0.6565982
38.19404 | 69.5444 | 62.6608 | 22.36215 | 6.883604 | 38.77781 | 0.8713683 | 0.6494653
38.20404 | 68.7264 | 61.61582 | 22.35628 | 7.110584 | 37.76472 | 0.8523548 | 0.6424638
38.21404 | 67.8434 | 60.59503 | 22.3504 | 7.248373 | 36.77504 | 0.8339856 | 0.6355975
38.22404 | 67.0092 | 59.60189 | 22.34452 | 7.407309 | 35.81227 | 0.8162317 | 0.6288632
38.23404 | 66.1201 | 58.63923 | 22.33863 | 7.48087 | 34.87927 | 0.7990657 | 0.6222578
38.24403 | 65.2394 | 57.71019 | 22.33275 | 7.529212 | 33.97918 | 0.7824779 | 0.6157843
38.25403 | 64.3635 | 56.81467 | 22.32685 | 7.548834 | 33.11198 | 0.7664109 | 0.6094276
38.26403 | 63.4755 | 55.95484 | 22.32094 | 7.520656 | 32.27986 | 0.7508579 | 0.603191
38.27403 | 62.556 | 55.13156 | 22.31502 | 7.424437 | 31.48367 | 0.7357969 | 0.5970717
38.28403 | 61.6874 | 54.34531 | 22.3091 | 7.342091 | 30.72393 | 0.7212068 | 0.591067
38.29403 | 60.8088 | 53.59627 | 22.30318 | 7.212534 | 30.00085 | 0.7070677 | 0.5851746
38.30402 | 59.9509 | 52.88501 | 22.29725 | 7.065886 | 29.31499 | 0.693374 | 0.5793972
38.31402 | 59.0722 | 52.20992 | 22.29131 | 6.862276 | 28.66481 | 0.6800807 | 0.5737214
38.32402 | 58.2033 | 51.57123 | 22.28537 | 6.632071 | 28.05053 | 0.6671847 | 0.5681502
38.33402 | 57.3633 | 50.96833 | 22.27941 | 6.394968 | 27.47157 | 0.6546696 | 0.5626816
38.34402 | 56.549 | 50.40053 | 22.27346 | 6.148471 | 26.92724 | 0.6425204 | 0.5573131
38.35401 | 55.7329 | 49.86753 | 22.2675 | 5.865369 | 26.41725 | 0.6307337 | 0.5520477
38.36401 | 54.9528 | 49.36746 | 22.26153 | 5.585338 | 25.93979 | 0.6192726 | 0.5468732
38.37401 | 54.176 | 48.89996 | 22.25555 | 5.276035 | 25.49449 | 0.6081358 | 0.5417924
38.38401 | 53.4649 | 48.46413 | 22.24957 | 5.000768 | 25.08045 | 0.5973107 | 0.5368035
38.39401 | 52.7043 | 48.05904 | 22.24358 | 4.645259 | 24.69678 | 0.5867854 | 0.5319044
38.40401 | 52.0115 | 47.68377 | 22.23758 | 4.327726 | 24.34255 | 0.5765487 | 0.5270934
38.414 | 51.3261 | 47.33775 | 22.23158 | 3.988354 | 24.01719 | 0.5665994 | 0.5223739
38.424 | 50.7356 | 47.01939 | 22.22557 | 3.716214 | 23.71917 | 0.5569079 | 0.5177334
38.434 | 50.0535 | 46.72818 | 22.21956 | 3.325321 | 23.44797 | 0.5474742 | 0.5131754
38.444 | 49.496 | 46.46329 | 22.21354 | 3.032711 | 23.20276 | 0.538289 | 0.5086984
38.454 | 48.9109 | 46.22391 | 22.20751 | 2.686993 | 22.98275 | 0.5293435 | 0.5043007
38.46399 | 48.381 | 46.00946 | 22.20148 | 2.371535 | 22.78736 | 0.5206378 | 0.4999849
38.47399 | 47.878 | 45.81881 | 22.19544 | 2.059189 | 22.61548 | 0.5121463 | 0.4957409
38.48399 | 47.3447 | 45.65148 | 22.18939 | 1.693223 | 22.46664 | 0.5038704 | 0.4915715
38.49399 | 46.9389 | 45.50682 | 22.18334 | 1.432085 | 22.3402 | 0.4958024 | 0.4874753
38.50399 | 46.4592 | 45.38422 | 22.17728 | 1.074978 | 22.23556 | 0.4879355 | 0.4834508
38.51399 | 46.0718 | 45.28313 | 22.17121 | 0.7886687 | 22.15216 | 0.4802628 | 0.4794964
38.52398 | 45.6992 | 45.20314 | 22.16515 | 0.4960649 | 22.08959 | 0.4727855 | 0.4756152
38.53398 | 45.3208 | 45.14353 | 22.15907 | 0.1772713 | 22.04718 | 0.4654818 | 0.4717973
38.54398 | 45.0524 | 45.10401 | 22.15298 | -0.05161188 | 22.02463 | 0.458354 | 0.4680457
38.55398 | 44.7419 | 45.0842 | 22.14689 | -0.3423011 | 22.02155 | 0.4513963 | 0.464359
38.56398 | 44.4386 | 45.08376 | 22.1408 | -0.6451572 | 22.03762 | 0.4446031 | 0.4607359
38.57397 | 44.2242 | 45.10236 | 22.1347 | -0.8781603 | 22.07251 | 0.4379762 | 0.4571794
38.58397 | 43.997 | 45.13979 | 22.12859 | -1.142794 | 22.12603 | 0.4314965 | 0.4536805
38.59397 | 43.816 | 45.19585 | 22.12247 | -1.379846 | 22.19796 | 0.4251664 | 0.4502419
38.60397 | 43.6256 | 45.27036 | 22.11635 | -1.644757 | 22.28816 | 0.4189812 | 0.4468625
38.61397 | 43.4884 | 45.36321 | 22.11022 | -1.874808 | 22.39651 | 0.4129364 | 0.4435411
38.62397 | 43.4092 | 45.47433 | 22.10409 | -2.06513 | 22.52294 | 0.4070279 | 0.4402768
38.63396 | 43.2969 | 45.60358 | 22.09795 | -2.306685 | 22.6673 | 0.401257 | 0.4370716
38.64396 | 43.2526 | 45.75119 | 22.09181 | -2.498588 | 22.82986 | 0.3956086 | 0.4339182
38.65396 | 43.1983 | 45.91711 | 22.08565 | -2.718814 | 23.01056 | 0.3900845 | 0.4308189
38.66396 | 43.1644 | 46.10147 | 22.07949 | -2.93707 | 23.20952 | 0.3846812 | 0.4277726
38.67396 | 43.2116 | 46.30441 | 22.07333 | -3.092806 | 23.42691 | 0.379395 | 0.4247784
38.68395 | 43.2114 | 46.5259 | 22.06716 | -3.314501 | 23.66267 | 0.3742276 | 0.4218383
38.69395 | 43.2743 | 46.76663 | 22.06098 | -3.492331 | 23.91754 | 0.3691656 | 0.4189457
38.70395 | 43.3588 | 47.02669 | 22.0548 | -3.667886 | 24.19157 | 0.3642112 | 0.4161026
38.71395 | 43.438 | 47.30641 | 22.04861 | -3.868408 | 24.48513 | 0.3593609 | 0.4133081
38.72395 | 43.6219 | 47.60619 | 22.04241 | -3.984291 | 24.79861 | 0.354612 | 0.4105614
38.73395 | 43.7399 | 47.92648 | 22.03621 | -4.186582 | 25.13245 | 0.3499616 | 0.4078618
38.74394 | 43.9086 | 48.26744 | 22.03001 | -4.358835 | 25.48681 | 0.3454115 | 0.405211
38.75394 | 44.1674 | 48.63027 | 22.02379 | -4.462866 | 25.86292 | 0.3409501 | 0.4026031
38.76394 | 44.3291 | 49.01527 | 22.01757 | -4.686165 | 26.26108 | 0.3365794 | 0.4000398
38.77394 | 44.6812 | 49.42309 | 22.01134 | -4.741894 | 26.68193 | 0.3322969 | 0.3975207
38.78394 | 44.906 | 49.85448 | 22.00511 | -4.948482 | 27.12623 | 0.3281002 | 0.3950448
38.79393 | 45.2671 | 50.30974 | 21.99887 | -5.042636 | 27.59426 | 0.3239912 | 0.3926138
38.80393 | 45.6148 | 50.79065 | 21.99263 | -5.175847 | 28.08784 | 0.3199593 | 0.3902225
38.81393 | 45.9975 | 51.29768 | 21.98638 | -5.300177 | 28.60742 | 0.3160066 | 0.3878724
38.82393 | 46.4557 | 51.83182 | 21.98012 | -5.376118 | 29.15401 | 0.312131 | 0.385563
38.83393 | 46.9205 | 52.39413 | 21.97385 | -5.473628 | 29.72865 | 0.3083306 | 0.3832935
38.84393 | 47.4421 | 52.98575 | 21.96758 | -5.543646 | 30.3325 | 0.3046033 | 0.3810636
38.85392 | 48.0037 | 53.60713 | 21.96131 | -5.603431 | 30.96599 | 0.3009509 | 0.3788744
38.86392 | 48.5962 | 54.26105 | 21.95503 | -5.664853 | 31.63194 | 0.2973643 | 0.3767214
38.87392 | 49.2624 | 54.94817 | 21.94874 | -5.685773 | 32.33098 | 0.2938455 | 0.374606
38.88392 | 49.9789 | 55.67 | 21.94245 | -5.691096 | 33.06463 | 0.2903927 | 0.3725278
38.89392 | 50.7741 | 56.428 | 21.93615 | -5.653902 | 33.83437 | 0.2870043 | 0.3704862
38.90391 | 51.597 | 57.22305 | 21.92985 | -5.626046 | 34.64104 | 0.283682 | 0.3684825
38.91391 | 52.5003 | 58.05851 | 21.92353 | -5.558214 | 35.48805 | 0.2804175 | 0.3665123
38.92391 | 53.4339 | 58.93545 | 21.91721 | -5.501548 | 36.37645 | 0.2772129 | 0.3645772
38.93391 | 54.4826 | 59.85581 | 21.91089 | -5.37321 | 37.30818 | 0.2740665 | 0.3626766
38.94391 | 55.6079 | 60.82165 | 21.90456 | -5.213753 | 38.28531 | 0.270977 | 0.36081
38.95391 | 56.7575 | 61.83515 | 21.89822 | -5.077653 | 39.31001 | 0.267943 | 0.3589771
38.9639 | 58.014 | 62.89751 | 21.89188 | -4.883508 | 40.38348 | 0.2649661 | 0.357179
38.9739 | 59.3795 | 64.01322 | 21.88553 | -4.633718 | 41.51024 | 0.2620391 | 0.3554118
38.9839 | 60.7527 | 65.18377 | 21.87918 | -4.431069 | 42.69175 | 0.2591638 | 0.3536769
38.9939 | 62.3158 | 66.4118 | 21.87282 | -4.095996 | 43.93067 | 0.256339 | 0.3519737
39.0039 | 63.9678 | 67.70004 | 21.86645 | -3.732242 | 45.22973 | 0.2535635 | 0.350302
39.01389 | 65.6225 | 69.05003 | 21.86008 | -3.427527 | 46.59044 | 0.2508387 | 0.3486632
39.02389 | 67.4891 | 70.46738 | 21.8537 | -2.97828 | 48.01847 | 0.2481583 | 0.3470531
39.03389 | 69.3245 | 71.95392 | 21.84732 | -2.629418 | 49.51561 | 0.2455238 | 0.3454731
39.04389 | 71.4474 | 73.51285 | 21.84092 | -2.06545 | 51.08507 | 0.2429343 | 0.3439227
39.05389 | 73.4921 | 75.14752 | 21.83453 | -1.655419 | 52.7302 | 0.2403887 | 0.3424021
39.06389 | 75.8162 | 76.86134 | 21.82812 | -1.045138 | 54.45442 | 0.237886 | 0.3409107
39.07388 | 78.171 | 78.65605 | 21.82172 | -0.4850532 | 56.25946 | 0.2354276 | 0.3394497
39.08388 | 80.5912 | 80.53876 | 21.8153 | 0.05243933 | 58.15243 | 0.2330079 | 0.3380154
39.09388 | 83.2345 | 82.51142 | 21.80888 | 0.723079 | 60.1353 | 0.2306283 | 0.3366093
39.10388 | 85.8618 | 84.57775 | 21.80246 | 1.284051 | 62.21177 | 0.228288 | 0.3352308
39.11388 | 88.7264 | 86.74149 | 21.79602 | 1.984915 | 64.3856 | 0.225986 | 0.3338799
39.12387 | 91.6125 | 89.00411 | 21.78959 | 2.608387 | 66.65824 | 0.2237238 | 0.3325575
39.13387 | 94.652 | 91.37372 | 21.78314 | 3.278276 | 69.03782 | 0.2214961 | 0.3312606
39.14387 | 97.7947 | 93.85178 | 21.77669 | 3.942919 | 71.52579 | 0.2193043 | 0.3299902
39.15387 | 101.0759 | 96.44174 | 21.77024 | 4.634163 | 74.12561 | 0.2171478 | 0.3287462
39.16387 | 104.4504 | 99.14686 | 21.76377 | 5.303538 | 76.84054 | 0.2150257 | 0.3275281
39.17387 | 107.8552 | 101.9702 | 21.7573 | 5.885043 | 79.67358 | 0.2129373 | 0.3263359
39.18386 | 111.3035 | 104.9113 | 21.75084 | 6.392186 | 82.62442 | 0.2108841 | 0.3251703
39.19386 | 115.0039 | 107.9783 | 21.74435 | 7.025622 | 85.70103 | 0.2088611 | 0.3240287
39.20386 | 118.6295 | 111.1698 | 21.73787 | 7.459663 | 88.90219 | 0.2068697 | 0.3229121
39.21386 | 122.4432 | 114.4869 | 21.73138 | 7.956282 | 92.22881 | 0.2049093 | 0.3218202
39.22386 | 126.1674 | 117.9296 | 21.72488 | 8.23782 | 95.68097 | 0.2029793 | 0.3207529
39.23385 | 130.1711 | 121.4934 | 21.71838 | 8.677736 | 99.25419 | 0.2010811 | 0.3197107
39.24385 | 134.0677 | 125.1831 | 21.71187 | 8.884562 | 102.9534 | 0.19921 | 0.3186917
39.25385 | 137.9254 | 128.992 | 21.70535 | 8.933424 | 106.7716 | 0.1973675 | 0.3176964
39.26385 | 141.9014 | 132.9149 | 21.69883 | 8.986527 | 110.7038 | 0.195553 | 0.3167249
39.27385 | 145.7079 | 136.945 | 21.6923 | 8.762916 | 114.7431 | 0.1937659 | 0.3157767
39.28385 | 149.5876 | 141.0735 | 21.68577 | 8.514064 | 118.8809 | 0.1920058 | 0.3148517
39.29384 | 153.5123 | 145.2854 | 21.67924 | 8.226913 | 123.1019 | 0.1902736 | 0.3139507
39.30384 | 157.351 | 149.5754 | 21.67269 | 7.77557 | 127.4011 | 0.1885657 | 0.3130717
39.31384 | 161.1382 | 153.9238 | 21.66614 | 7.214418 | 131.7585 | 0.1868831 | 0.3122153
39.32384 | 164.7334 | 158.3119 | 21.65958 | 6.421458 | 136.1558 | 0.1852253 | 0.3113814
39.33384 | 168.4358 | 162.7188 | 21.65302 | 5.717019 | 140.5716 | 0.1835919 | 0.3105699
39.34383 | 171.7501 | 167.1162 | 21.64646 | 4.633853 | 144.978 | 0.1819841 | 0.3097811
39.35383 | 175.1725 | 171.4866 | 21.63989 | 3.685892 | 149.3573 | 0.180398 | 0.3090137
39.36383 | 178.328 | 175.7969 | 21.63331 | 2.53109 | 153.6765 | 0.178835 | 0.3082682
39.37383 | 181.3371 | 180.0164 | 21.62672 | 1.32071 | 157.9048 | 0.1772946 | 0.3075445
39.38383 | 184.453 | 184.1128 | 21.62013 | 0.3402493 | 162.01 | 0.1757763 | 0.3068423
39.39383 | 186.9063 | 188.0524 | 21.61353 | -1.14614 | 165.9585 | 0.1742797 | 0.3061615
39.40382 | 189.6436 | 191.7977 | 21.60693 | -2.154052 | 169.7124 | 0.172806 | 0.3055025
39.41382 | 191.8647 | 195.3223 | 21.60033 | -3.457601 | 173.2458 | 0.1713517 | 0.3048641
39.42382 | 193.9198 | 198.5892 | 21.59371 | -4.669429 | 176.5214 | 0.1699179 | 0.3042468
39.43382 | 195.9161 | 201.5668 | 21.58709 | -5.650686 | 179.5075 | 0.1685044 | 0.3036504
39.44382 | 197.343 | 204.2255 | 21.58046 | -6.882516 | 182.1749 | 0.1671106 | 0.3030749
39.45381 | 198.8636 | 206.5365 | 21.57384 | -7.672856 | 184.4944 | 0.1657377 | 0.3025206
39.46381 | 199.9454 | 208.4813 | 21.5672 | -8.535925 | 186.4478 | 0.1643825 | 0.3019864
39.47381 | 200.8003 | 210.0379 | 21.56056 | -9.237583 | 188.0128 | 0.1630461 | 0.3014727
39.48381 | 201.5292 | 211.1909 | 21.55391 | -9.661707 | 189.1743 | 0.161728 | 0.3009795
39.49381 | 201.7625 | 211.9295 | 21.54725 | -10.16702 | 189.9213 | 0.1604281 | 0.3005066
39.50381 | 201.9564 | 212.2475 | 21.54059 | -10.29107 | 190.2477 | 0.159146 | 0.3000539
39.5138 | 201.7166 | 212.1434 | 21.53393 | -10.42678 | 190.1519 | 0.1578826 | 0.2996218
39.5238 | 201.3147 | 211.6202 | 21.52726 | -10.30554 | 189.6371 | 0.1566351 | 0.2992094
39.5338 | 200.7095 | 210.6853 | 21.52059 | -9.97579 | 188.7105 | 0.1554045 | 0.2988171
39.5438 | 199.6905 | 209.3502 | 21.5139 | -9.659696 | 187.3837 | 0.1541905 | 0.2984447
39.5538 | 198.5325 | 207.6306 | 21.50721 | -9.098085 | 185.6723 | 0.1529927 | 0.2980922
39.56379 | 197.1094 | 205.5478 | 21.50053 | -8.43845 | 183.5978 | 0.1518121 | 0.29776
39.57379 | 195.3655 | 203.1203 | 21.49383 | -7.754762 | 181.1783 | 0.1506461 | 0.2974472
39.58379 | 193.562 | 200.3747 | 21.48712 | -6.812669 | 178.4409 | 0.1494956 | 0.2971541
39.59379 | 191.3359 | 197.3382 | 21.48041 | -6.002325 | 175.4126 | 0.1483602 | 0.2968807
39.60379 | 189.1319 | 194.0397 | 21.47369 | -4.907806 | 172.1221 | 0.1472399 | 0.2966269
39.61379 | 186.5754 | 190.5089 | 21.46697 | -3.933544 | 168.5994 | 0.1461342 | 0.2963929
39.62378 | 183.8943 | 186.7801 | 21.46025 | -2.885795 | 164.8786 | 0.1450441 | 0.2961786
39.63378 | 181.0756 | 182.8763 | 21.45352 | -1.800703 | 160.9828 | 0.1439672 | 0.2959837
39.64378 | 177.9671 | 178.8312 | 21.44678 | -0.8640973 | 156.9457 | 0.1429042 | 0.2958083
39.65378 | 174.8701 | 174.674 | 21.44003 | 0.1960824 | 152.7965 | 0.141855 | 0.2956525
39.66378 | 171.4706 | 170.4329 | 21.43328 | 1.037723 | 148.5633 | 0.1408194 | 0.2955162
39.67377 | 168.1824 | 166.1387 | 21.42653 | 2.043694 | 144.277 | 0.1397981 | 0.2953996
39.68377 | 164.4826 | 161.808 | 21.41977 | 2.674571 | 139.9542 | 0.1387889 | 0.2953024
39.69377 | 160.9803 | 157.4682 | 21.413 | 3.512142 | 135.6221 | 0.1377926 | 0.2952246
39.70377 | 157.2842 | 153.1403 | 21.40623 | 4.14395 | 131.302 | 0.1368091 | 0.2951664
39.71377 | 153.5452 | 148.8434 | 21.39945 | 4.701823 | 127.013 | 0.135838 | 0.2951277
39.72377 | 149.6928 | 144.5945 | 21.39267 | 5.098262 | 122.7719 | 0.1348792 | 0.2951086
39.73376 | 145.859 | 140.4127 | 21.38589 | 5.446312 | 118.5978 | 0.1339336 | 0.2951089
39.74376 | 141.889 | 136.3025 | 21.37909 | 5.586472 | 114.4953 | 0.1329988 | 0.2951289
39.75376 | 138.1269 | 132.2791 | 21.37229 | 5.847793 | 110.4796 | 0.1320758 | 0.2951684
39.76376 | 134.2603 | 128.3515 | 21.36549 | 5.908814 | 106.5596 | 0.1311644 | 0.2952277
39.77376 | 130.4314 | 124.527 | 21.35867 | 5.904382 | 102.7428 | 0.1302644 | 0.2953066
39.78375 | 126.6116 | 120.815 | 21.35186 | 5.796575 | 99.03838 | 0.1293764 | 0.2954051
39.79375 | 122.8895 | 117.2125 | 21.34504 | 5.67697 | 95.44347 | 0.1284987 | 0.2955235
39.80375 | 118.9701 | 113.7262 | 21.33821 | 5.243908 | 91.96468 | 0.1276318 | 0.2956616
39.81375 | 115.5285 | 110.3578 | 21.33138 | 5.170659 | 88.60386 | 0.1267756 | 0.2958197
39.82375 | 111.8178 | 107.1083 | 21.32454 | 4.709524 | 85.3618 | 0.12593 | 0.2959976
39.83375 | 108.2926 | 103.9774 | 21.3177 | 4.315177 | 82.23843 | 0.1250948 | 0.2961955
39.84374 | 104.8722 | 100.9673 | 21.31086 | 3.904867 | 79.23579 | 0.1242707 | 0.2964133
39.85374 | 101.3253 | 98.07064 | 21.304 | 3.254661 | 76.34653 | 0.1234559 | 0.2966514
39.86374 | 98.3309 | 95.28835 | 21.29714 | 3.042546 | 73.57165 | 0.122651 | 0.2969097
39.87374 | 94.9429 | 92.61805 | 21.29028 | 2.324855 | 70.90872 | 0.121856 | 0.2971882
39.88374 | 91.8772 | 90.05694 | 21.2834 | 1.82026 | 68.35498 | 0.1210706 | 0.2974871
39.89373 | 88.9808 | 87.60434 | 21.27654 | 1.376464 | 65.9097 | 0.1202956 | 0.2978062
39.90373 | 85.9745 | 85.25219 | 21.26965 | 0.7223055 | 63.56487 | 0.1195292 | 0.2981461
39.91373 | 83.2425 | 82.99958 | 21.26277 | 0.2429236 | 61.31953 | 0.1187721 | 0.2985066
39.92373 | 80.5254 | 80.84299 | 21.25587 | -0.3175869 | 59.1702 | 0.1180241 | 0.2988879
39.93373 | 77.9529 | 78.7789 | 21.24898 | -0.8259976 | 57.11335 | 0.1172851 | 0.2992901
39.94373 | 75.545 | 76.80373 | 21.24207 | -1.258729 | 55.14539 | 0.1165551 | 0.2997132
39.95372 | 73.0561 | 74.91587 | 21.23517 | -1.859767 | 53.26471 | 0.1158346 | 0.3001568
39.96372 | 70.9571 | 73.10786 | 21.22826 | -2.150758 | 51.46386 | 0.115122 | 0.3006224
39.97372 | 68.719 | 71.37825 | 21.22134 | -2.659253 | 49.74139 | 0.114418 | 0.3011092
39.98372 | 66.6182 | 69.72365 | 21.21441 | -3.105451 | 48.0939 | 0.1137224 | 0.3016175
39.99372 | 64.6586 | 68.14074 | 21.20748 | -3.482139 | 46.51807 | 0.1130351 | 0.3021474
40.00371 | 62.7398 | 66.62794 | 21.20055 | -3.888144 | 45.01233 | 0.1123568 | 0.3026984
40.01371 | 61.0201 | 65.17878 | 21.19361 | -4.158679 | 43.57021 | 0.1116859 | 0.303272
40.02371 | 59.3712 | 63.79194 | 21.18667 | -4.420744 | 42.19039 | 0.1110229 | 0.3038677
40.03371 | 57.6914 | 62.46452 | 21.17972 | -4.773121 | 40.86995 | 0.110368 | 0.3044856
40.04371 | 56.2236 | 61.19372 | 21.17276 | -4.970116 | 39.60611 | 0.1097208 | 0.305126
40.05371 | 54.6557 | 59.97683 | 21.1658 | -5.32113 | 38.39616 | 0.1090813 | 0.3057889
40.0637 | 53.4327 | 58.81244 | 21.15884 | -5.379744 | 37.23868 | 0.1084501 | 0.306474
40.0737 | 52.0166 | 57.69571 | 21.15187 | -5.679112 | 36.12884 | 0.1078258 | 0.3071827
40.0837 | 50.8249 | 56.62548 | 21.14489 | -5.800585 | 35.06547 | 0.107209 | 0.3079145
40.0937 | 49.7054 | 55.5995 | 21.13791 | -5.8941 | 34.04632 | 0.1065995 | 0.3086697
40.1037 | 48.5517 | 54.61561 | 21.13092 | -6.063906 | 33.06924 | 0.1059972 | 0.3094485
40.11369 | 47.6427 | 53.67265 | 21.12393 | -6.029953 | 32.13307 | 0.1054028 | 0.3102503
40.12369 | 46.5959 | 52.76684 | 21.11693 | -6.17094 | 31.23401 | 0.1048148 | 0.3110768
40.13369 | 45.7641 | 51.89726 | 21.10993 | -6.133155 | 30.37116 | 0.1042339 | 0.3119276
40.14369 | 44.8693 | 51.06213 | 21.10292 | -6.192826 | 29.54274 | 0.1036599 | 0.3128028
40.15369 | 44.055 | 50.25977 | 21.09591 | -6.204774 | 28.74707 | 0.1030928 | 0.3137027
40.16369 | 43.3406 | 49.4886 | 21.08889 | -6.148003 | 27.98255 | 0.1025325 | 0.3146276
40.17368 | 42.5807 | 48.74782 | 21.08187 | -6.167119 | 27.24839 | 0.1019794 | 0.3155768
40.18368 | 42.028 | 48.03453 | 21.07484 | -6.006532 | 26.54171 | 0.1014325 | 0.3165523
40.19368 | 41.3144 | 47.34812 | 21.06781 | -6.033723 | 25.86187 | 0.1008921 | 0.3175536
40.20368 | 40.7599 | 46.6873 | 21.06077 | -5.927404 | 25.2076 | 0.1003582 | 0.3185808
40.21368 | 40.2289 | 46.05086 | 21.05372 | -5.821957 | 24.57767 | 0.09983082 | 0.3196343
40.22367 | 39.6659 | 45.43821 | 21.04668 | -5.772313 | 23.97151 | 0.09931033 | 0.3207134
40.23367 | 39.236 | 44.84708 | 21.03963 | -5.611082 | 23.38684 | 0.09879563 | 0.3218204
40.24367 | 38.7416 | 44.27704 | 21.03256 | -5.535441 | 22.82323 | 0.09828719 | 0.3229546
40.25367 | 38.3052 | 43.72711 | 21.0255 | -5.421907 | 22.27971 | 0.09778498 | 0.3241163
40.26367 | 37.9292 | 43.19635 | 21.01843 | -5.267153 | 21.75533 | 0.0972889 | 0.3253059
40.27367 | 37.4995 | 42.6839 | 21.01135 | -5.184404 | 21.24923 | 0.09679893 | 0.3265235
40.28366 | 37.1692 | 42.18941 | 21.00428 | -5.020206 | 20.76104 | 0.09631549 | 0.3277686
40.29366 | 36.8252 | 41.7111 | 20.9972 | -4.885902 | 20.28903 | 0.09583755 | 0.3290437
40.30366 | 36.4742 | 41.24875 | 20.9901 | -4.774548 | 19.83293 | 0.09536555 | 0.330348
40.31366 | 36.1917 | 40.80163 | 20.98301 | -4.609934 | 19.39204 | 0.09489946 | 0.331682
40.32366 | 35.8676 | 40.36909 | 20.97591 | -4.501494 | 18.9657 | 0.0944392 | 0.3330459
40.33365 | 35.6339 | 39.95091 | 20.96881 | -4.317006 | 18.55367 | 0.09398524 | 0.3344389
40.34365 | 35.3539 | 39.54565 | 20.9617 | -4.191748 | 18.15455 | 0.09353655 | 0.3358641
40.35365 | 35.1396 | 39.15317 | 20.95458 | -4.013574 | 17.76818 | 0.09309358 | 0.3373204
40.36365 | 34.9102 | 38.77294 | 20.94746 | -3.862744 | 17.39402 | 0.09265631 | 0.3388083
40.37365 | 34.6388 | 38.40445 | 20.94034 | -3.765652 | 17.03156 | 0.0922247 | 0.3403283
40.38365 | 34.4526 | 38.04722 | 20.93321 | -3.594616 | 16.68033 | 0.09179869 | 0.3418809
40.39364 | 34.235 | 37.70111 | 20.92608 | -3.466109 | 16.34019 | 0.0913787 | 0.3434647
40.40364 | 34.1129 | 37.36502 | 20.91894 | -3.25212 | 16.01004 | 0.09096382 | 0.3450836
40.41364 | 33.8761 | 37.03888 | 20.91179 | -3.16278 | 15.6898 | 0.09055446 | 0.3467365
40.42364 | 33.7311 | 36.7223 | 20.90464 | -2.9912 | 15.37909 | 0.09015059 | 0.3484238
40.43364 | 33.5663 | 36.4149 | 20.89748 | -2.848602 | 15.07752 | 0.08975219 | 0.350146
40.44363 | 33.3754 | 36.11662 | 20.89033 | -2.741224 | 14.78503 | 0.08935962 | 0.351902
40.45363 | 33.2543 | 35.82654 | 20.88317 | -2.572243 | 14.50071 | 0.08897208 | 0.3536957
40.46363 | 33.1054 | 35.54464 | 20.876 | -2.439235 | 14.22452 | 0.08858994 | 0.3555259
40.47363 | 32.9843 | 35.27059 | 20.86882 | -2.286293 | 13.95617 | 0.08821319 | 0.3573933
40.48363 | 32.857 | 35.00413 | 20.86164 | -2.147126 | 13.69535 | 0.0878418 | 0.3592983
40.49363 | 32.7254 | 34.74496 | 20.85446 | -2.019556 | 13.44178 | 0.08747576 | 0.3612416
40.50362 | 32.5917 | 34.49306 | 20.84727 | -1.901363 | 13.19545 | 0.08711542 | 0.3632215
40.51362 | 32.4934 | 34.2477 | 20.84008 | -1.754301 | 12.95562 | 0.08676006 | 0.3652432
40.52362 | 32.3544 | 34.00888 | 20.83288 | -1.654478 | 12.72228 | 0.08641003 | 0.3673055
40.53362 | 32.286 | 33.77636 | 20.82567 | -1.490361 | 12.49521 | 0.08606532 | 0.3694078
40.54362 | 32.1628 | 33.54993 | 20.81847 | -1.387135 | 12.27419 | 0.08572594 | 0.3715521
40.55361 | 32.0842 | 33.32961 | 20.81126 | -1.245412 | 12.05922 | 0.08539219 | 0.3737363
40.56361 | 31.9618 | 33.11473 | 20.80404 | -1.152933 | 11.84966 | 0.08506344 | 0.3759656
40.57361 | 31.8744 | 32.90534 | 20.79682 | -1.03094 | 11.64555 | 0.08474002 | 0.3782385
40.58361 | 31.7805 | 32.70124 | 20.78959 | -0.9207447 | 11.44668 | 0.08442194 | 0.3805559
40.59361 | 31.6827 | 32.50227 | 20.78235 | -0.8195734 | 11.25289 | 0.0841092 | 0.3829183
40.60361 | 31.6315 | 32.30826 | 20.77512 | -0.6767558 | 11.06401 | 0.08380182 | 0.3853267
40.6136 | 31.5377 | 32.11924 | 20.76788 | -0.5815399 | 10.88008 | 0.08350012 | 0.3877795
40.6236 | 31.4658 | 31.93465 | 20.76063 | -0.4688459 | 10.70053 | 0.08320351 | 0.3902823
40.6336 | 31.3732 | 31.75454 | 20.75338 | -0.3813381 | 10.52541 | 0.08291232 | 0.3928335
40.6436 | 31.3031 | 31.57878 | 20.74612 | -0.2756773 | 10.35459 | 0.08262658 | 0.395434
40.6536 | 31.2436 | 31.40722 | 20.73886 | -0.1636228 | 10.18793 | 0.08234631 | 0.3980848
40.66359 | 31.1737 | 31.23991 | 20.7316 | -0.06621287 | 10.02545 | 0.08207182 | 0.4007841
40.67359 | 31.1245 | 31.07638 | 20.72433 | 0.0481204 | 9.866708 | 0.08180259 | 0.403538
40.68359 | 31.0559 | 30.91668 | 20.71705 | 0.1392234 | 9.711738 | 0.08153895 | 0.4063451
40.69359 | 30.9867 | 30.76068 | 20.70977 | 0.2260166 | 9.560422 | 0.08128093 | 0.4092061
40.70359 | 30.9372 | 30.60829 | 20.70249 | 0.3289086 | 9.412652 | 0.08102859 | 0.4121224
40.71359 | 30.8791 | 30.45939 | 20.6952 | 0.4197098 | 9.268315 | 0.08078197 | 0.4150947
40.72358 | 30.8141 | 30.31402 | 20.68791 | 0.5000824 | 9.127444 | 0.08054138 | 0.4181215
40.73358 | 30.7743 | 30.17179 | 20.68061 | 0.6025102 | 8.989662 | 0.08030639 | 0.4212094
40.74358 | 30.7008 | 30.03276 | 20.67331 | 0.6680449 | 8.855013 | 0.08007732 | 0.4243569
40.75358 | 30.6723 | 29.89682 | 20.666 | 0.7754798 | 8.723402 | 0.07985422 | 0.4275651
40.76358 | 30.6237 | 29.7639 | 20.65869 | 0.8598027 | 8.59474 | 0.07963719 | 0.4308351
40.77357 | 30.5768 | 29.63403 | 20.65137 | 0.9427732 | 8.469061 | 0.07942653 | 0.4341651
40.78357 | 30.5277 | 29.50687 | 20.64405 | 1.020829 | 8.346035 | 0.07922187 | 0.4375626
40.79357 | 30.498 | 29.38248 | 20.63672 | 1.11552 | 8.225706 | 0.07902353 | 0.4410259
40.80357 | 30.4509 | 29.26078 | 20.62939 | 1.190122 | 8.107997 | 0.07883164 | 0.4445563
40.81357 | 30.3933 | 29.14169 | 20.62206 | 1.251608 | 7.992834 | 0.07864629 | 0.4481552
40.82357 | 30.3847 | 29.02515 | 20.61472 | 1.359551 | 7.880141 | 0.07846759 | 0.4518239
40.83356 | 30.3247 | 28.91119 | 20.60738 | 1.413509 | 7.769958 | 0.07829586 | 0.4555604
40.84356 | 30.3074 | 28.79953 | 20.60003 | 1.507868 | 7.662 | 0.07813084 | 0.4593734
40.85356 | 30.254 | 28.69022 | 20.59267 | 1.56378 | 7.556313 | 0.07797288 | 0.4632607
40.86356 | 30.2215 | 28.58319 | 20.58531 | 1.638307 | 7.452834 | 0.07782212 | 0.4672242
40.87356 | 30.2192 | 28.47839 | 20.57795 | 1.740806 | 7.3515 | 0.07767871 | 0.4712653
40.88355 | 30.1684 | 28.37586 | 20.57059 | 1.792537 | 7.25235 | 0.07754298 | 0.4753814
40.89355 | 30.1438 | 28.27535 | 20.56322 | 1.868453 | 7.155133 | 0.07741481 | 0.4795829
40.90355 | 30.1117 | 28.17689 | 20.55584 | 1.934807 | 7.059893 | 0.07729454 | 0.4838673
40.91355 | 30.0607 | 28.08045 | 20.54846 | 1.980249 | 6.966575 | 0.07718237 | 0.4882364
40.92355 | 30.0456 | 27.98597 | 20.54107 | 2.059628 | 6.875131 | 0.07707851 | 0.4926922
40.93355 | 30.0169 | 27.89341 | 20.53368 | 2.123491 | 6.785509 | 0.0769832 | 0.4972366
40.94354 | 29.9861 | 27.8028 | 20.52629 | 2.183298 | 6.697746 | 0.07689676 | 0.5018671
40.95354 | 29.9575 | 27.71393 | 20.51889 | 2.243568 | 6.611625 | 0.07681926 | 0.5065947
40.96354 | 29.9264 | 27.62686 | 20.51149 | 2.299538 | 6.527205 | 0.07675104 | 0.5114171
40.97354 | 29.9068 | 27.54152 | 20.50408 | 2.365284 | 6.444407 | 0.07669244 | 0.5163366
40.98354 | 29.8702 | 27.45787 | 20.49667 | 2.412326 | 6.363207 | 0.07664376 | 0.5213553
40.99353 | 29.8576 | 27.37598 | 20.48926 | 2.481625 | 6.283642 | 0.0766053 | 0.5264708
41.00353 | 29.8371 | 27.29562 | 20.48184 | 2.541476 | 6.205516 | 0.07657736 | 0.5316951
41.01353 | 29.8058 | 27.21687 | 20.47441 | 2.588935 | 6.128869 | 0.07656033 | 0.537026
41.02353 | 29.8104 | 27.13967 | 20.46698 | 2.670734 | 6.053666 | 0.07655458 | 0.542466
41.03353 | 29.7741 | 27.06399 | 20.45954 | 2.710108 | 5.979869 | 0.07656052 | 0.5480177
41.04353 | 29.7638 | 26.98981 | 20.4521 | 2.773988 | 5.907445 | 0.07657856 | 0.5536839
41.05352 | 29.7644 | 26.91717 | 20.44467 | 2.847233 | 5.836427 | 0.07660912 | 0.5594616
41.06352 | 29.7519 | 26.84588 | 20.43722 | 2.906016 | 5.766645 | 0.07665268 | 0.565365
41.07352 | 29.734 | 26.77601 | 20.42977 | 2.957992 | 5.698138 | 0.07670977 | 0.5713916
41.08352 | 29.7036 | 26.70751 | 20.42231 | 2.996089 | 5.630873 | 0.07678087 | 0.5775445
41.09352 | 29.7084 | 26.64037 | 20.41485 | 3.068033 | 5.564823 | 0.07686652 | 0.5838268
41.10351 | 29.7059 | 26.57461 | 20.40739 | 3.131285 | 5.500019 | 0.07696719 | 0.5902354
41.11351 | 29.6765 | 26.5101 | 20.39992 | 3.166398 | 5.436308 | 0.07708367 | 0.5967864
41.12351 | 29.7017 | 26.44687 | 20.39245 | 3.254831 | 5.373726 | 0.0772165 | 0.603477
41.13351 | 29.6543 | 26.3849 | 20.38497 | 3.269404 | 5.312247 | 0.07736634 | 0.6103108
41.14351 | 29.6566 | 26.32416 | 20.37749 | 3.33244 | 5.251845 | 0.07753387 | 0.6172915
41.15351 | 29.6457 | 26.26464 | 20.37 | 3.381059 | 5.192494 | 0.07771979 | 0.6244231
41.1635 | 29.6428 | 26.20638 | 20.36252 | 3.436424 | 5.134229 | 0.07792467 | 0.6317024
41.1735 | 29.6416 | 26.14923 | 20.35502 | 3.492367 | 5.07691 | 0.07814965 | 0.6391477
41.1835 | 29.6231 | 26.09325 | 20.34753 | 3.529849 | 5.020573 | 0.07839537 | 0.6467562
41.1935 | 29.6176 | 26.03841 | 20.34002 | 3.579187 | 4.965195 | 0.07866266 | 0.6545324
41.2035 | 29.6046 | 25.9847 | 20.33251 | 3.619897 | 4.910756 | 0.07895241 | 0.6624807
41.21349 | 29.5953 | 25.93216 | 20.32501 | 3.663143 | 4.857283 | 0.0792652 | 0.6705981
41.22349 | 29.6186 | 25.88066 | 20.31749 | 3.737943 | 4.804656 | 0.07960251 | 0.6789051
41.23349 | 29.6008 | 25.83024 | 20.30997 | 3.770559 | 4.752904 | 0.07996507 | 0.687399
41.24349 | 29.6082 | 25.7809 | 20.30245 | 3.827302 | 4.70201 | 0.08035382 | 0.6960849
41.25349 | 29.5928 | 25.73261 | 20.29492 | 3.860187 | 4.651954 | 0.08076977 | 0.7049685
41.26349 | 29.59 | 25.68538 | 20.28739 | 3.904625 | 4.602718 | 0.08121393 | 0.7140553
41.27348 | 29.613 | 25.63922 | 20.27986 | 3.973781 | 4.554331 | 0.08168688 | 0.7233418
41.28348 | 29.6036 | 25.59404 | 20.27232 | 4.009557 | 4.506682 | 0.08219053 | 0.7328524
41.29348 | 29.6362 | 25.54988 | 20.26477 | 4.086316 | 4.459801 | 0.08272549 | 0.7425841
41.30348 | 29.6088 | 25.50673 | 20.25722 | 4.102068 | 4.413672 | 0.0832928 | 0.7525437
41.31348 | 29.6225 | 25.46458 | 20.24967 | 4.157919 | 4.368279 | 0.08389349 | 0.7627377
41.32347 | 29.6197 | 25.42346 | 20.24212 | 4.196239 | 4.32365 | 0.08452792 | 0.7731628
41.33347 | 29.6159 | 25.38329 | 20.23456 | 4.232614 | 4.279682 | 0.08519829 | 0.7838466
41.34347 | 29.6489 | 25.34409 | 20.22699 | 4.30481 | 4.236405 | 0.08590494 | 0.7947864
41.35347 | 29.6471 | 25.30587 | 20.21942 | 4.341232 | 4.193804 | 0.08664874 | 0.8059903
41.36347 | 29.6464 | 25.26861 | 20.21185 | 4.377787 | 4.151866 | 0.0874305 | 0.817466
41.37347 | 29.6573 | 25.23232 | 20.20427 | 4.424977 | 4.110576 | 0.08825094 | 0.8292221
41.38346 | 29.6621 | 25.19702 | 20.1967 | 4.465078 | 4.069962 | 0.08910961 | 0.841251
41.39346 | 29.6672 | 25.16265 | 20.18911 | 4.504553 | 4.02993 | 0.09000908 | 0.8535938
41.40346 | 29.6878 | 25.12923 | 20.18152 | 4.558575 | 3.990508 | 0.0909487 | 0.8662442
41.41346 | 29.6853 | 25.09676 | 20.17393 | 4.588544 | 3.951685 | 0.09192864 | 0.8792118
41.42346 | 29.6983 | 25.06524 | 20.16633 | 4.633065 | 3.913446 | 0.09294892 | 0.8925069
41.43345 | 29.6818 | 25.03469 | 20.15874 | 4.647107 | 3.875819 | 0.09400823 | 0.9061265
41.44345 | 29.7122 | 25.00507 | 20.15113 | 4.707132 | 3.838718 | 0.09510818 | 0.9201083
41.45345 | 29.6949 | 24.97639 | 20.14352 | 4.71851 | 3.802169 | 0.09624698 | 0.9344505
41.46345 | 29.7052 | 24.94866 | 20.13591 | 4.75654 | 3.76616 | 0.09742354 | 0.9491651
41.47345 | 29.7275 | 24.92188 | 20.12829 | 4.805623 | 3.730682 | 0.09863644 | 0.9642646
41.48344 | 29.7203 | 24.89607 | 20.12068 | 4.82423 | 3.695761 | 0.0998826 | 0.9797465
41.49344 | 29.7252 | 24.87119 | 20.11305 | 4.854015 | 3.661313 | 0.1011622 | 0.9956544
41.50344 | 29.7107 | 24.84725 | 20.10543 | 4.863448 | 3.627366 | 0.1024714 | 1.011988
41.51344 | 29.7166 | 24.82427 | 20.09779 | 4.892329 | 3.59391 | 0.103807 | 1.028761
41.52344 | 29.7133 | 24.80225 | 20.09016 | 4.911053 | 3.560936 | 0.1051654 | 1.04599
41.53344 | 29.7378 | 24.78118 | 20.08252 | 4.956618 | 3.528434 | 0.1065423 | 1.06369
41.54343 | 29.7368 | 24.7611 | 20.07488 | 4.975702 | 3.496427 | 0.1079319 | 1.08186
41.55343 | 29.7168 | 24.74196 | 20.06723 | 4.97484 | 3.464844 | 0.1093317 | 1.100554
41.56343 | 29.7177 | 24.72379 | 20.05958 | 4.993909 | 3.433707 | 0.1107349 | 1.11977
41.57343 | 29.7207 | 24.7066 | 20.05192 | 5.014102 | 3.403009 | 0.1121356 | 1.13953
41.58343 | 29.7073 | 24.69039 | 20.04426 | 5.016915 | 3.372742 | 0.1135274 | 1.159853
41.59342 | 29.7169 | 24.67517 | 20.03661 | 5.041726 | 3.342926 | 0.1149027 | 1.180739
41.60342 | 29.7155 | 24.66094 | 20.02894 | 5.054557 | 3.313495 | 0.1162572 | 1.20225
41.61342 | 29.705 | 24.64771 | 20.02127 | 5.057286 | 3.284473 | 0.1175827 | 1.22439
41.62342 | 29.7032 | 24.6355 | 20.01359 | 5.067701 | 3.25585 | 0.1188723 | 1.247183
41.63342 | 29.7082 | 24.62431 | 20.00592 | 5.083892 | 3.227621 | 0.120119 | 1.270653
41.64342 | 29.7122 | 24.61415 | 19.99823 | 5.098046 | 3.199778 | 0.1213156 | 1.294827
41.65341 | 29.7275 | 24.60506 | 19.99055 | 5.122441 | 3.172341 | 0.1224543 | 1.319709
41.66341 | 29.7106 | 24.59702 | 19.98286 | 5.113579 | 3.14525 | 0.1235303 | 1.345376
41.67341 | 29.701 | 24.59007 | 19.97517 | 5.110934 | 3.118525 | 0.1245357 | 1.371834
41.68341 | 29.6954 | 24.58421 | 19.96747 | 5.111186 | 3.09216 | 0.1254639 | 1.399116
41.69341 | 29.7102 | 24.57949 | 19.95977 | 5.130715 | 3.066149 | 0.1263082 | 1.427255
41.7034 | 29.7138 | 24.57591 | 19.95208 | 5.137893 | 3.04051 | 0.1270615 | 1.456259
41.7134 | 29.735 | 24.5735 | 19.94437 | 5.161504 | 3.015189 | 0.1277193 | 1.48622
41.7234 | 29.7034 | 24.57228 | 19.93666 | 5.131115 | 2.990203 | 0.1282748 | 1.51715
41.7334 | 29.7036 | 24.5723 | 19.92894 | 5.131297 | 2.965549 | 0.1287225 | 1.549091
41.7434 | 29.7068 | 24.57358 | 19.92122 | 5.133217 | 2.941219 | 0.1290572 | 1.582086
41.7534 | 29.7079 | 24.57616 | 19.9135 | 5.131737 | 2.91721 | 0.1292746 | 1.61618
41.76339 | 29.7028 | 24.58007 | 19.90578 | 5.122729 | 2.893538 | 0.1293706 | 1.651382
41.77339 | 29.7003 | 24.58537 | 19.89805 | 5.114935 | 2.870153 | 0.1293426 | 1.68782
41.78339 | 29.6974 | 24.59209 | 19.89032 | 5.105314 | 2.847072 | 0.1291882 | 1.72551
41.79339 | 29.702 | 24.60028 | 19.88258 | 5.101717 | 2.824291 | 0.1289064 | 1.764507
41.80339 | 29.6855 | 24.61001 | 19.87484 | 5.07549 | 2.801805 | 0.128497 | 1.80487
41.81338 | 29.7128 | 24.62131 | 19.8671 | 5.091486 | 2.779631 | 0.1279618 | 1.846619
41.82338 | 29.6799 | 24.63428 | 19.85935 | 5.04562 | 2.757722 | 0.1273018 | 1.889903
41.83338 | 29.6984 | 24.64897 | 19.8516 | 5.049434 | 2.736094 | 0.1265209 | 1.934749
41.84338 | 29.6897 | 24.66544 | 19.84385 | 5.024256 | 2.714743 | 0.1256232 | 1.98123
41.85338 | 29.6834 | 24.68379 | 19.83609 | 4.999608 | 2.693667 | 0.1246139 | 2.029422
41.86338 | 29.6993 | 24.70409 | 19.82833 | 4.995209 | 2.672859 | 0.1234993 | 2.079406
41.87337 | 29.6747 | 24.72641 | 19.82057 | 4.948294 | 2.652337 | 0.1222872 | 2.131213
41.88337 | 29.7033 | 24.75087 | 19.8128 | 4.952426 | 2.632056 | 0.1209828 | 2.185035
41.89337 | 29.68 | 24.77757 | 19.80503 | 4.90243 | 2.612032 | 0.1195951 | 2.240914
41.90337 | 29.6833 | 24.8066 | 19.79725 | 4.876703 | 2.592264 | 0.1181324 | 2.298949
41.91337 | 29.6855 | 24.83806 | 19.78947 | 4.847437 | 2.572745 | 0.1166033 | 2.359242
41.92336 | 29.677 | 24.87205 | 19.7817 | 4.80495 | 2.553495 | 0.1150183 | 2.421838
41.93336 | 29.6781 | 24.90874 | 19.77391 | 4.769363 | 2.534468 | 0.1133827 | 2.486975
41.94336 | 29.6845 | 24.94822 | 19.76612 | 4.736282 | 2.515679 | 0.1117071 | 2.55471
41.95336 | 29.67 | 24.99063 | 19.75833 | 4.679374 | 2.49713 | 0.1099998 | 2.625168
41.96336 | 29.6626 | 25.0361 | 19.75053 | 4.626504 | 2.478815 | 0.1082695 | 2.698479
41.97336 | 29.6522 | 25.08477 | 19.74273 | 4.567431 | 2.460732 | 0.106524 | 2.774781
41.98335 | 29.6688 | 25.13675 | 19.73494 | 4.532054 | 2.4429 | 0.1047727 | 2.854136
41.99335 | 29.6485 | 25.19227 | 19.72713 | 4.45623 | 2.42527 | 0.1030194 | 2.93685
42.00335 | 29.6392 | 25.25146 | 19.71932 | 4.387742 | 2.407864 | 0.1012724 | 3.023
42.01335 | 29.6161 | 25.31448 | 19.71151 | 4.301625 | 2.390678 | 0.0995378 | 3.112752
42.02335 | 29.601 | 25.38149 | 19.70369 | 4.219505 | 2.373709 | 0.09782112 | 3.206273
42.03334 | 29.602 | 25.45262 | 19.69588 | 4.149376 | 2.356974 | 0.0961289 | 3.303643
42.04334 | 29.5948 | 25.52818 | 19.68806 | 4.066615 | 2.340433 | 0.09446209 | 3.405234
42.05334 | 29.5725 | 25.6083 | 19.68023 | 3.9642 | 2.324102 | 0.09282613 | 3.511143
42.06334 | 29.5622 | 25.69317 | 19.6724 | 3.86903 | 2.307978 | 0.09122388 | 3.621567
42.07334 | 29.5326 | 25.783 | 19.66457 | 3.749605 | 2.292061 | 0.08965822 | 3.736709
42.08334 | 29.5391 | 25.87799 | 19.65673 | 3.661114 | 2.276346 | 0.08813094 | 3.856779
42.09333 | 29.5135 | 25.97826 | 19.6489 | 3.535243 | 2.260847 | 0.08664514 | 3.981866
42.10333 | 29.4928 | 26.08422 | 19.64106 | 3.408578 | 2.245531 | 0.08519905 | 4.112436
42.11333 | 29.5014 | 26.19601 | 19.63321 | 3.305387 | 2.23041 | 0.08379487 | 4.248597
42.12333 | 29.4596 | 26.31386 | 19.62536 | 3.145745 | 2.215484 | 0.08243303 | 4.390577
42.13333 | 29.4939 | 26.43798 | 19.61751 | 3.055918 | 2.200748 | 0.08111363 | 4.538611
42.14332 | 29.4742 | 26.56849 | 19.60966 | 2.905706 | 2.186215 | 0.07983775 | 4.69278
42.15332 | 29.4447 | 26.70588 | 19.6018 | 2.738821 | 2.171854 | 0.07860252 | 4.85362
42.16332 | 29.4509 | 26.85024 | 19.59394 | 2.600655 | 2.157676 | 0.07740866 | 5.02122
42.17332 | 29.4219 | 27.00182 | 19.58608 | 2.42008 | 2.143679 | 0.07625545 | 5.19581
42.18332 | 29.4366 | 27.16082 | 19.57821 | 2.275777 | 2.129858 | 0.07514207 | 5.377616
42.19332 | 29.4155 | 27.32747 | 19.57034 | 2.088032 | 2.116211 | 0.07406759 | 5.566853
42.20331 | 29.3954 | 27.50178 | 19.56247 | 1.893621 | 2.102748 | 0.07303199 | 5.76353
42.21331 | 29.3902 | 27.68428 | 19.55459 | 1.705921 | 2.089438 | 0.07203219 | 5.968217
42.22331 | 29.388 | 27.87496 | 19.54671 | 1.513039 | 2.07629 | 0.0710681 | 6.180892
42.23331 | 29.3929 | 28.07396 | 19.53883 | 1.318943 | 2.063301 | 0.07013862 | 6.401691
42.24331 | 29.3772 | 28.28136 | 19.53094 | 1.095835 | 2.050465 | 0.06924257 | 6.630717
42.2533 | 29.3381 | 28.49703 | 19.52306 | 0.8410732 | 2.037789 | 0.06837978 | 6.8678
42.2633 | 29.3441 | 28.72137 | 19.51517 | 0.6227312 | 2.025243 | 0.06754714 | 7.113414
42.2733 | 29.3322 | 28.95414 | 19.50727 | 0.3780638 | 2.012834 | 0.06674454 | 7.367289
42.2833 | 29.3414 | 29.1952 | 19.49937 | 0.1461952 | 2.000555 | 0.06597081 | 7.629309
42.2933 | 29.3138 | 29.44438 | 19.49147 | -0.1305766 | 1.988401 | 0.0652249 | 7.899283
42.3033 | 29.2984 | 29.70136 | 19.48356 | -0.4029587 | 1.976363 | 0.06450569 | 8.176927
42.31329 | 29.2949 | 29.9655 | 19.47566 | -0.6705963 | 1.964447 | 0.06381282 | 8.461574
42.32329 | 29.3002 | 30.23679 | 19.46775 | -0.936594 | 1.952622 | 0.0631439 | 8.753277
42.33329 | 29.291 | 30.51436 | 19.45984 | -1.223357 | 1.940893 | 0.06249863 | 9.051128
42.34329 | 29.272 | 30.79741 | 19.45192 | -1.52541 | 1.929252 | 0.06187605 | 9.354361
42.35329 | 29.2704 | 31.08502 | 19.444 | -1.814616 | 1.917693 | 0.06127521 | 9.662048
42.36328 | 29.258 | 31.3758 | 19.43609 | -2.117801 | 1.906219 | 0.06069577 | 9.972801
42.37328 | 29.2454 | 31.66907 | 19.42816 | -2.423673 | 1.894802 | 0.06013572 | 10.28598
42.38328 | 29.2479 | 31.96312 | 19.42023 | -2.715216 | 1.883448 | 0.05959481 | 10.59984
42.39328 | 29.2226 | 32.25633 | 19.4123 | -3.033726 | 1.872152 | 0.05907221 | 10.9128
42.40328 | 29.215 | 32.54693 | 19.40436 | -3.33193 | 1.860908 | 0.05856716 | 11.22309
42.41328 | 29.1971 | 32.833 | 19.39643 | -3.635905 | 1.849713 | 0.05807889 | 11.52879
42.42327 | 29.1656 | 33.11221 | 19.38849 | -3.946609 | 1.838574 | 0.05760715 | 11.82753
42.43327 | 29.1733 | 33.38291 | 19.38055 | -4.209611 | 1.827469 | 0.05715034 | 12.11774
42.44327 | 29.1494 | 33.64257 | 19.37261 | -4.493168 | 1.816405 | 0.05670822 | 12.39685
42.45327 | 29.1407 | 33.88886 | 19.36466 | -4.748164 | 1.805384 | 0.05628021 | 12.66254
42.46327 | 29.1059 | 34.11948 | 19.3567 | -5.013581 | 1.794404 | 0.05586567 | 12.91251
42.47326 | 29.1013 | 34.33194 | 19.34876 | -5.230635 | 1.783477 | 0.05546444 | 13.14424
42.48326 | 29.0726 | 34.52446 | 19.3408 | -5.451859 | 1.772582 | 0.05507514 | 13.356
42.49326 | 29.0708 | 34.69478 | 19.33284 | -5.623981 | 1.761734 | 0.05469767 | 13.54551
42.50326 | 29.0509 | 34.84104 | 19.32488 | -5.790136 | 1.750933 | 0.05433153 | 13.71089
42.51326 | 29.0253 | 34.96159 | 19.31691 | -5.936288 | 1.740184 | 0.05397621 | 13.85052
42.52326 | 28.9888 | 35.05507 | 19.30894 | -6.066267 | 1.729487 | 0.0536313 | 13.963
42.53325 | 28.9958 | 35.12036 | 19.30098 | -6.124561 | 1.718859 | 0.05329669 | 14.04723
42.54325 | 28.9762 | 35.15683 | 19.29301 | -6.180626 | 1.70828 | 0.05297124 | 14.10257
42.55325 | 28.9627 | 35.16395 | 19.28503 | -6.201247 | 1.697765 | 0.05265492 | 14.1285
42.56325 | 28.9382 | 35.14162 | 19.27705 | -6.203423 | 1.687319 | 0.05234737 | 14.12491
42.57325 | 28.8898 | 35.09007 | 19.26907 | -6.200266 | 1.676943 | 0.05204821 | 14.09201
42.58324 | 28.9021 | 35.00989 | 19.26109 | -6.107788 | 1.666652 | 0.0517574 | 14.03039
42.59324 | 28.8772 | 34.90173 | 19.2531 | -6.024535 | 1.65643 | 0.05147404 | 13.94073
42.60324 | 28.8683 | 34.76674 | 19.24511 | -5.89844 | 1.646288 | 0.05119812 | 13.82414
42.61324 | 28.8206 | 34.6062 | 19.23712 | -5.785602 | 1.63623 | 0.05092932 | 13.68192
42.62324 | 28.8053 | 34.42162 | 19.22913 | -5.616318 | 1.626259 | 0.05066739 | 13.51557
42.63324 | 28.802 | 34.21467 | 19.22113 | -5.412667 | 1.616377 | 0.05041205 | 13.32675
42.64323 | 28.803 | 33.98739 | 19.21314 | -5.184388 | 1.606595 | 0.05016329 | 13.11749
42.65323 | 28.7536 | 33.74126 | 19.20513 | -4.987658 | 1.596896 | 0.04992039 | 12.88931
42.66323 | 28.725 | 33.47848 | 19.19713 | -4.753482 | 1.587291 | 0.04968335 | 12.64438
42.67323 | 28.712 | 33.2011 | 19.18912 | -4.489105 | 1.577781 | 0.04945198 | 12.38475
42.68323 | 28.6997 | 32.91118 | 19.18111 | -4.211481 | 1.568365 | 0.04922605 | 12.11248
42.69322 | 28.6783 | 32.61105 | 19.1731 | -3.932753 | 1.559056 | 0.04900558 | 11.82989
42.70322 | 28.6537 | 32.30214 | 19.16509 | -3.648435 | 1.549833 | 0.04878996 | 11.53843
42.71322 | 28.6066 | 31.98665 | 19.15707 | -3.380054 | 1.540707 | 0.04857922 | 11.2403
42.72322 | 28.6024 | 31.66646 | 19.14905 | -3.06406 | 1.531677 | 0.0483732 | 10.93736
42.73322 | 28.5824 | 31.3433 | 19.14102 | -2.760901 | 1.522742 | 0.04817173 | 10.63137
42.74322 | 28.5377 | 31.01881 | 19.133 | -2.481107 | 1.513902 | 0.04797465 | 10.32393
42.75321 | 28.5246 | 30.69479 | 19.12498 | -2.170191 | 1.505164 | 0.047782 | 10.01687
42.76321 | 28.4884 | 30.37197 | 19.11694 | -1.883575 | 1.496512 | 0.04759328 | 9.710925
42.77321 | 28.4558 | 30.0519 | 19.10891 | -1.596096 | 1.487951 | 0.04740852 | 9.407625
42.78321 | 28.4421 | 29.73563 | 19.10088 | -1.293531 | 1.479482 | 0.04722761 | 9.108046
42.79321 | 28.4288 | 29.42411 | 19.09284 | -0.995314 | 1.471103 | 0.04705042 | 8.813124
42.8032 | 28.3897 | 29.11844 | 19.0848 | -0.7287416 | 1.462821 | 0.04687699 | 8.523939
42.8132 | 28.3612 | 28.81869 | 19.07676 | -0.4574888 | 1.454619 | 0.04670689 | 8.240602
42.8232 | 28.3488 | 28.52571 | 19.06872 | -0.17691 | 1.446503 | 0.04654017 | 7.963951
42.8332 | 28.315 | 28.23995 | 19.06067 | 0.07505366 | 1.438473 | 0.04637672 | 7.69443
42.8432 | 28.2987 | 27.96174 | 19.05262 | 0.3369601 | 1.430526 | 0.04621646 | 7.432381
42.8532 | 28.2714 | 27.69134 | 19.04456 | 0.5800615 | 1.422662 | 0.04605929 | 7.178053
42.86319 | 28.2337 | 27.42917 | 19.03652 | 0.8045349 | 1.414887 | 0.04590526 | 6.931856
42.87319 | 28.2227 | 27.1748 | 19.02846 | 1.047898 | 1.407185 | 0.04575398 | 6.693404
42.88319 | 28.178 | 26.92855 | 19.0204 | 1.249453 | 1.399561 | 0.04560554 | 6.462981
42.89319 | 28.1648 | 26.69038 | 19.01234 | 1.474422 | 1.392015 | 0.04545982 | 6.240566
42.90319 | 28.1494 | 26.46024 | 19.00427 | 1.689163 | 1.384545 | 0.0453168 | 6.026102
42.91318 | 28.0863 | 26.23827 | 18.99621 | 1.848027 | 1.377158 | 0.0451765 | 5.819725
42.92318 | 28.0866 | 26.02383 | 18.98814 | 2.062767 | 1.369837 | 0.04503857 | 5.620812
42.93318 | 28.0461 | 25.81702 | 18.98007 | 2.229077 | 1.362589 | 0.04490312 | 5.429457
42.94318 | 28.0326 | 25.61766 | 18.972 | 2.414937 | 1.355412 | 0.04477004 | 5.24548
42.95318 | 28.0021 | 25.42556 | 18.96392 | 2.576545 | 1.348306 | 0.04463931 | 5.068686
42.96318 | 27.9446 | 25.24049 | 18.95585 | 2.704107 | 1.341269 | 0.04451082 | 4.898867
42.97317 | 27.9403 | 25.06243 | 18.94777 | 2.877871 | 1.334307 | 0.04438469 | 4.735963
42.98317 | 27.8996 | 24.89079 | 18.93969 | 3.008809 | 1.327406 | 0.04426057 | 4.579434
42.99317 | 27.8911 | 24.72553 | 18.93161 | 3.165569 | 1.32057 | 0.04413856 | 4.429215
43.00317 | 27.8382 | 24.56642 | 18.92352 | 3.271779 | 1.3138 | 0.04401859 | 4.285082
43.01317 | 27.8106 | 24.41323 | 18.91543 | 3.397369 | 1.307094 | 0.04390063 | 4.146806
43.02316 | 27.7949 | 24.26588 | 18.90735 | 3.529021 | 1.300457 | 0.04378472 | 4.01429
43.03316 | 27.7487 | 24.12385 | 18.89925 | 3.624847 | 1.293877 | 0.04367061 | 3.887052
43.04316 | 27.708 | 23.98708 | 18.89116 | 3.720919 | 1.287357 | 0.04355834 | 3.765007
43.05316 | 27.7033 | 23.85535 | 18.88306 | 3.847952 | 1.280898 | 0.0434479 | 3.647941
43.06316 | 27.6649 | 23.72845 | 18.87496 | 3.936454 | 1.274499 | 0.04333923 | 3.535647
43.07316 | 27.6287 | 23.60617 | 18.86686 | 4.02253 | 1.268158 | 0.04323229 | 3.427921
43.08315 | 27.5952 | 23.48844 | 18.85876 | 4.106761 | 1.261881 | 0.04312715 | 3.324667
43.09315 | 27.5809 | 23.37483 | 18.85066 | 4.206072 | 1.255655 | 0.04302356 | 3.225492
43.10315 | 27.5575 | 23.26527 | 18.84255 | 4.292227 | 1.249486 | 0.04292159 | 3.130317
43.11315 | 27.4997 | 23.1596 | 18.83444 | 4.340104 | 1.243372 | 0.0428212 | 3.038964
43.12315 | 27.485 | 23.05763 | 18.82633 | 4.427375 | 1.237313 | 0.04272237 | 2.951263
43.13314 | 27.4578 | 22.95929 | 18.81822 | 4.498509 | 1.231314 | 0.04262515 | 2.867132
43.14314 | 27.4486 | 22.86424 | 18.8101 | 4.584358 | 1.225362 | 0.04252932 | 2.786247
43.15314 | 27.4117 | 22.77243 | 18.80199 | 4.639272 | 1.219463 | 0.04243494 | 2.708544
43.16314 | 27.3774 | 22.6837 | 18.79387 | 4.693699 | 1.213616 | 0.04234199 | 2.633877
43.17314 | 27.3404 | 22.59792 | 18.78574 | 4.742477 | 1.207821 | 0.04225043 | 2.562109
43.18314 | 27.3389 | 22.51496 | 18.77762 | 4.823938 | 1.202076 | 0.04216025 | 2.493107
43.19313 | 27.3184 | 22.43477 | 18.7695 | 4.883631 | 1.196387 | 0.04207149 | 2.426809
43.20313 | 27.2802 | 22.35706 | 18.76137 | 4.923136 | 1.190742 | 0.04198396 | 2.362965
43.21313 | 27.2343 | 22.28181 | 18.75324 | 4.952488 | 1.185145 | 0.04189772 | 2.301526
43.22313 | 27.229 | 22.2089 | 18.74511 | 5.020097 | 1.179597 | 0.04181275 | 2.242382
43.23313 | 27.2024 | 22.13823 | 18.73698 | 5.064168 | 1.174097 | 0.04172901 | 2.18543
43.24312 | 27.1807 | 22.06977 | 18.72885 | 5.110934 | 1.168649 | 0.04164659 | 2.130622
43.25312 | 27.1322 | 22.00327 | 18.72071 | 5.128926 | 1.163242 | 0.04156527 | 2.077756
43.26312 | 27.1222 | 21.93873 | 18.71257 | 5.183465 | 1.157881 | 0.04148513 | 2.026797
43.27312 | 27.0876 | 21.87606 | 18.70443 | 5.211538 | 1.152566 | 0.04140614 | 1.977659
43.28312 | 27.0639 | 21.81517 | 18.69629 | 5.248728 | 1.147296 | 0.04132829 | 1.930261
43.29312 | 27.0272 | 21.75599 | 18.68814 | 5.271211 | 1.142071 | 0.04125154 | 1.884525
43.30311 | 27.0086 | 21.69849 | 18.68 | 5.310108 | 1.136894 | 0.04117597 | 1.840419
43.31311 | 26.9685 | 21.6425 | 18.67185 | 5.326 | 1.131757 | 0.0411014 | 1.797788
43.32311 | 26.9587 | 21.588 | 18.6637 | 5.370698 | 1.126662 | 0.04102789 | 1.756609
43.33311 | 26.9111 | 21.53494 | 18.65555 | 5.376165 | 1.12161 | 0.04095541 | 1.716819
43.34311 | 26.8979 | 21.48324 | 18.6474 | 5.414663 | 1.1166 | 0.04088396 | 1.678356
43.3531 | 26.8633 | 21.4329 | 18.63925 | 5.430399 | 1.111637 | 0.04081358 | 1.641201
43.3631 | 26.8391 | 21.38377 | 18.63109 | 5.455327 | 1.106711 | 0.04074412 | 1.605227
43.3731 | 26.8028 | 21.33585 | 18.62293 | 5.46695 | 1.101826 | 0.04067564 | 1.570417
43.3831 | 26.7797 | 21.28908 | 18.61477 | 5.490616 | 1.096981 | 0.04060811 | 1.536725
43.3931 | 26.7564 | 21.24343 | 18.60661 | 5.512972 | 1.092176 | 0.04054153 | 1.504102
43.4031 | 26.6973 | 21.19884 | 18.59844 | 5.498464 | 1.087411 | 0.04047587 | 1.472506
43.41309 | 26.7033 | 21.15531 | 18.59029 | 5.547991 | 1.082691 | 0.0404112 | 1.441922
43.42309 | 26.6642 | 21.11272 | 18.58212 | 5.551478 | 1.078004 | 0.04034736 | 1.412253
43.43309 | 26.6242 | 21.07108 | 18.57395 | 5.553122 | 1.073357 | 0.04028441 | 1.383489
43.44309 | 26.5893 | 21.03034 | 18.56578 | 5.558959 | 1.068748 | 0.04022234 | 1.355595
43.45309 | 26.5864 | 20.99048 | 18.5576 | 5.595923 | 1.064176 | 0.04016113 | 1.328536
43.46308 | 26.5311 | 20.95149 | 18.54944 | 5.579609 | 1.059647 | 0.04010083 | 1.302306
43.47308 | 26.5163 | 20.91327 | 18.54126 | 5.603027 | 1.055151 | 0.04004131 | 1.27682
43.48308 | 26.4773 | 20.87583 | 18.53308 | 5.601466 | 1.050692 | 0.03998261 | 1.252077
43.49308 | 26.4541 | 20.83914 | 18.5249 | 5.614956 | 1.046269 | 0.03992473 | 1.228047
43.50308 | 26.4412 | 20.80318 | 18.51672 | 5.638023 | 1.041883 | 0.03986765 | 1.204704
43.51308 | 26.398 | 20.76791 | 18.50854 | 5.630094 | 1.037533 | 0.03981137 | 1.182021
43.52307 | 26.3735 | 20.73334 | 18.50036 | 5.64016 | 1.033223 | 0.03975592 | 1.159996
43.53307 | 26.3333 | 20.69939 | 18.49218 | 5.633913 | 1.028944 | 0.03970119 | 1.138563
43.54307 | 26.3243 | 20.66606 | 18.48399 | 5.65824 | 1.024701 | 0.03964722 | 1.11772
43.55307 | 26.2982 | 20.63334 | 18.4758 | 5.664864 | 1.020493 | 0.03959401 | 1.097446
43.56307 | 26.2433 | 20.6012 | 18.46761 | 5.642105 | 1.016319 | 0.03954154 | 1.077722
43.57306 | 26.2416 | 20.56965 | 18.45943 | 5.671952 | 1.012184 | 0.03948985 | 1.058546
43.58306 | 26.1946 | 20.53861 | 18.45124 | 5.655985 | 1.008078 | 0.03943884 | 1.039862
43.59306 | 26.1963 | 20.50811 | 18.44304 | 5.688192 | 1.004007 | 0.03938854 | 1.021671
43.60306 | 26.126 | 20.47811 | 18.43485 | 5.64789 | 0.9999699 | 0.03933895 | 1.003956
43.61306 | 26.1111 | 20.44861 | 18.42665 | 5.662495 | 0.9959662 | 0.03929006 | 0.9867013
43.62306 | 26.0883 | 20.41958 | 18.41845 | 5.668723 | 0.9919956 | 0.03924186 | 0.9698907
43.63305 | 26.0617 | 20.39104 | 18.41026 | 5.670662 | 0.9880621 | 0.03919439 | 0.9535254
43.64305 | 26.0095 | 20.36292 | 18.40205 | 5.646581 | 0.9841576 | 0.03914755 | 0.937559
43.65305 | 25.9877 | 20.33523 | 18.39385 | 5.652468 | 0.9802858 | 0.03910138 | 0.9219938
43.66305 | 25.9743 | 20.30797 | 18.38565 | 5.666334 | 0.9764466 | 0.03905586 | 0.9068168
43.67305 | 25.927 | 20.28111 | 18.37744 | 5.645893 | 0.9726397 | 0.039011 | 0.8920154
43.68304 | 25.894 | 20.25467 | 18.36924 | 5.639327 | 0.9688687 | 0.03896683 | 0.8775955
43.69304 | 25.8654 | 20.22859 | 18.36103 | 5.636809 | 0.965126 | 0.03892325 | 0.8635086
43.70304 | 25.8356 | 20.20288 | 18.35282 | 5.632719 | 0.9614153 | 0.03888031 | 0.8497623
43.71304 | 25.7939 | 20.17753 | 18.34461 | 5.616368 | 0.9577362 | 0.03883799 | 0.836346
43.72304 | 25.7736 | 20.15253 | 18.3364 | 5.621067 | 0.9540889 | 0.03879629 | 0.8232491
43.73304 | 25.7217 | 20.12787 | 18.32818 | 5.593825 | 0.950473 | 0.0387552 | 0.8104616
43.74303 | 25.7154 | 20.10357 | 18.31998 | 5.611829 | 0.9468922 | 0.03871476 | 0.7979862
43.75303 | 25.6544 | 20.07956 | 18.31176 | 5.574836 | 0.943339 | 0.03867487 | 0.7857892
43.76303 | 25.6355 | 20.05587 | 18.30354 | 5.57963 | 0.939817 | 0.03863558 | 0.7738743
43.77303 | 25.5903 | 20.03248 | 18.29532 | 5.55782 | 0.9363259 | 0.03859688 | 0.7622327
43.78303 | 25.5653 | 20.00939 | 18.2871 | 5.555914 | 0.9328663 | 0.03855877 | 0.7508563
43.79302 | 25.5152 | 19.9866 | 18.27889 | 5.528599 | 0.9294409 | 0.03852126 | 0.7397481
43.80302 | 25.4776 | 19.96407 | 18.27067 | 5.513526 | 0.9260431 | 0.03848429 | 0.7288785
43.81302 | 25.4553 | 19.94182 | 18.26244 | 5.51348 | 0.9226762 | 0.03844789 | 0.7182513
43.82302 | 25.4131 | 19.91983 | 18.25422 | 5.493269 | 0.9193403 | 0.03841205 | 0.7078595
43.83302 | 25.371 | 19.8981 | 18.24599 | 5.472899 | 0.9160353 | 0.03837677 | 0.6976961
43.84302 | 25.3386 | 19.87662 | 18.23777 | 5.461977 | 0.9127613 | 0.03834204 | 0.6877546
43.85301 | 25.3005 | 19.85541 | 18.22955 | 5.445088 | 0.9095213 | 0.03830789 | 0.678038
43.86301 | 25.2444 | 19.83442 | 18.22132 | 5.40998 | 0.9063093 | 0.03827425 | 0.6685214
43.87301 | 25.223 | 19.81366 | 18.21308 | 5.409338 | 0.9031283 | 0.03824114 | 0.6592082
43.88301 | 25.1885 | 19.79313 | 18.20485 | 5.395367 | 0.8999784 | 0.03820857 | 0.6500929
43.89301 | 25.1448 | 19.77283 | 18.19662 | 5.371974 | 0.8968598 | 0.03817653 | 0.6411699
43.903 | 25.0777 | 19.75276 | 18.18839 | 5.324944 | 0.8937755 | 0.03814504 | 0.6324424
43.913 | 25.0758 | 19.73288 | 18.18016 | 5.34292 | 0.8907197 | 0.03811404 | 0.6238881
43.923 | 25.0137 | 19.71321 | 18.17192 | 5.300488 | 0.8876955 | 0.03808355 | 0.6155107
43.933 | 24.9863 | 19.69375 | 18.16368 | 5.292553 | 0.8847031 | 0.03805358 | 0.6073054
43.943 | 24.9201 | 19.67448 | 18.15545 | 5.245619 | 0.8817426 | 0.03802412 | 0.5992675
43.953 | 24.8998 | 19.65541 | 18.14721 | 5.244391 | 0.8788144 | 0.03799515 | 0.5913926
43.96299 | 24.8619 | 19.63655 | 18.13897 | 5.225354 | 0.8759213 | 0.03796673 | 0.5836838
43.97299 | 24.8066 | 19.61785 | 18.13073 | 5.188748 | 0.8730582 | 0.03793876 | 0.5761217
43.98299 | 24.7675 | 19.59934 | 18.12249 | 5.16816 | 0.8702279 | 0.03791129 | 0.5687101
43.99299 | 24.7513 | 19.58101 | 18.11425 | 5.170292 | 0.867431 | 0.0378843 | 0.5614449
44.00299 | 24.6935 | 19.56285 | 18.106 | 5.130649 | 0.8646676 | 0.03785781 | 0.5543223
44.01298 | 24.6415 | 19.54489 | 18.09777 | 5.096615 | 0.8619407 | 0.03783181 | 0.5473467
44.02298 | 24.5984 | 19.52707 | 18.08952 | 5.07133 | 0.8592457 | 0.03780627 | 0.5404983
44.03298 | 24.5873 | 19.50942 | 18.08127 | 5.077879 | 0.8565853 | 0.03778122 | 0.5337818
44.04298 | 24.5321 | 19.49193 | 18.07302 | 5.040166 | 0.85396 | 0.03775663 | 0.5271927
44.05298 | 24.487 | 19.47461 | 18.06478 | 5.012392 | 0.8513704 | 0.0377325 | 0.5207301
44.06298 | 24.4534 | 19.45744 | 18.05653 | 4.995959 | 0.848817 | 0.03770885 | 0.5143898
44.07297 | 24.4274 | 19.44045 | 18.04828 | 4.986953 | 0.8463026 | 0.03768568 | 0.5081757
44.08297 | 24.3838 | 19.42359 | 18.04003 | 4.960212 | 0.8438231 | 0.03766295 | 0.5020706
44.09297 | 24.3178 | 19.40688 | 18.03178 | 4.910921 | 0.8413814 | 0.03764067 | 0.4960787
44.10297 | 24.3051 | 19.39032 | 18.02353 | 4.91478 | 0.8389782 | 0.03761885 | 0.4901975
44.11297 | 24.2626 | 19.37391 | 18.01527 | 4.888693 | 0.8366141 | 0.03759749 | 0.4844241
44.12296 | 24.2001 | 19.35765 | 18.00702 | 4.842445 | 0.8342922 | 0.03757658 | 0.4787615
44.13296 | 24.1789 | 19.34153 | 17.99877 | 4.837371 | 0.8320085 | 0.03755611 | 0.4731959
44.14296 | 24.1363 | 19.32555 | 17.99051 | 4.810755 | 0.8297662 | 0.03753608 | 0.4677307
44.15296 | 24.0994 | 19.3097 | 17.98225 | 4.789699 | 0.827566 | 0.03751649 | 0.4623634
44.16296 | 24.0619 | 19.29399 | 17.974 | 4.767906 | 0.8254089 | 0.03749734 | 0.4570917
44.17296 | 23.9946 | 19.27843 | 17.96574 | 4.716175 | 0.8232956 | 0.03747863 | 0.4519132
44.18295 | 24.001 | 19.26301 | 17.95749 | 4.737993 | 0.8212291 | 0.03746036 | 0.4468309
44.19295 | 23.922 | 19.24771 | 17.94923 | 4.674292 | 0.8192066 | 0.03744251 | 0.4418325
44.20295 | 23.8901 | 19.23254 | 17.94096 | 4.657559 | 0.8172301 | 0.03742509 | 0.4369211
44.21295 | 23.864 | 19.21751 | 17.9327 | 4.646492 | 0.8153018 | 0.0374081 | 0.4320947
44.22295 | 23.8132 | 19.2026 | 17.92444 | 4.610595 | 0.8134216 | 0.03739153 | 0.4273513
44.23294 | 23.7859 | 19.18785 | 17.91619 | 4.598052 | 0.8115934 | 0.0373754 | 0.4226935
44.24294 | 23.7343 | 19.17321 | 17.90792 | 4.561094 | 0.8098144 | 0.03735967 | 0.4181104
44.25294 | 23.6999 | 19.15869 | 17.89966 | 4.541207 | 0.8080863 | 0.03734437 | 0.4136048
44.26294 | 23.6604 | 19.14431 | 17.89139 | 4.516092 | 0.8064115 | 0.03732947 | 0.4091751
44.27294 | 23.6144 | 19.13005 | 17.88313 | 4.484349 | 0.8047896 | 0.037315 | 0.4048193
44.28294 | 23.5812 | 19.11592 | 17.87486 | 4.465279 | 0.8032236 | 0.03730093 | 0.4005361
44.29293 | 23.5173 | 19.10193 | 17.8666 | 4.415369 | 0.8017141 | 0.03728729 | 0.3963278
44.30293 | 23.5252 | 19.08805 | 17.85833 | 4.437147 | 0.80026 | 0.03727405 | 0.3921846
44.31293 | 23.4642 | 19.0743 | 17.85007 | 4.389901 | 0.7988627 | 0.03726121 | 0.3881092
44.32293 | 23.4321 | 19.06067 | 17.8418 | 4.37143 | 0.7975239 | 0.03724878 | 0.3841001
44.33293 | 23.3854 | 19.04716 | 17.83353 | 4.338236 | 0.7962433 | 0.03723675 | 0.3801559
44.34292 | 23.3492 | 19.03379 | 17.82527 | 4.315406 | 0.7950235 | 0.03722513 | 0.376279
44.35292 | 23.3155 | 19.02053 | 17.817 | 4.294968 | 0.7938615 | 0.0372139 | 0.3724604
44.36292 | 23.269 | 19.00739 | 17.80873 | 4.26161 | 0.7927588 | 0.03720307 | 0.3687026
44.37292 | 23.2347 | 18.99437 | 17.80045 | 4.240334 | 0.7917152 | 0.03719264 | 0.3650044
44.38292 | 23.2128 | 18.98146 | 17.79218 | 4.231341 | 0.7907301 | 0.0371826 | 0.3613644
44.39292 | 23.1703 | 18.96867 | 17.78391 | 4.201633 | 0.7898026 | 0.03717296 | 0.3577815
44.40291 | 23.116 | 18.956 | 17.77565 | 4.160001 | 0.7889322 | 0.03716371 | 0.3542579
44.41291 | 23.0956 | 18.94343 | 17.76737 | 4.152172 | 0.7881154 | 0.03715485 | 0.3507856
44.42291 | 23.0572 | 18.93096 | 17.7591 | 4.126238 | 0.7873508 | 0.03714638 | 0.3473669
44.43291 | 22.9994 | 18.9186 | 17.75082 | 4.080801 | 0.7866355 | 0.0371383 | 0.3440006
44.44291 | 22.9682 | 18.90633 | 17.74255 | 4.061868 | 0.7859661 | 0.0371306 | 0.3406858
44.4529 | 22.9348 | 18.89417 | 17.73428 | 4.04063 | 0.7853389 | 0.0371233 | 0.3374245
44.4629 | 22.8904 | 18.88208 | 17.72601 | 4.008319 | 0.7847477 | 0.03711637 | 0.3342094
44.4729 | 22.8352 | 18.87007 | 17.71773 | 3.965128 | 0.7841876 | 0.03710983 | 0.3310427
44.4829 | 22.821 | 18.85813 | 17.70946 | 3.962865 | 0.783652 | 0.03710367 | 0.3279233
44.4929 | 22.7716 | 18.84626 | 17.70118 | 3.925339 | 0.7831335 | 0.03709789 | 0.3248505
44.5029 | 22.7225 | 18.83444 | 17.6929 | 3.888058 | 0.7826242 | 0.03709249 | 0.3218231
44.51289 | 22.6843 | 18.82268 | 17.68463 | 3.86162 | 0.7821155 | 0.03708747 | 0.3188433
44.52289 | 22.6447 | 18.81094 | 17.67636 | 3.83376 | 0.7815969 | 0.03708283 | 0.3159044
44.53289 | 22.601 | 18.79922 | 17.66808 | 3.801776 | 0.7810584 | 0.03707856 | 0.3130083
44.54289 | 22.5491 | 18.78752 | 17.6598 | 3.761581 | 0.7804893 | 0.03707466 | 0.3101544
44.55289 | 22.5172 | 18.77581 | 17.65152 | 3.741387 | 0.7798783 | 0.03707114 | 0.3073417
44.56288 | 22.4931 | 18.76411 | 17.64325 | 3.728993 | 0.7792146 | 0.037068 | 0.3045722
44.57288 | 22.4299 | 18.75236 | 17.63497 | 3.677537 | 0.7784852 | 0.03706523 | 0.3018397
44.58288 | 22.4061 | 18.74058 | 17.62669 | 3.665518 | 0.7776793 | 0.03706283 | 0.2991461
44.59288 | 22.3635 | 18.72875 | 17.61841 | 3.634748 | 0.7767859 | 0.03706079 | 0.2964907
44.60288 | 22.3109 | 18.71686 | 17.61014 | 3.594038 | 0.7757945 | 0.03705914 | 0.2938728
44.61288 | 22.2831 | 18.7049 | 17.60186 | 3.5782 | 0.7746953 | 0.03705784 | 0.2912917
44.62287 | 22.2296 | 18.69287 | 17.59358 | 3.536729 | 0.7734809 | 0.03705692 | 0.2887491
44.63287 | 22.1982 | 18.68074 | 17.5853 | 3.517459 | 0.7721414 | 0.03705636 | 0.2862395
44.64287 | 22.1493 | 18.66852 | 17.57702 | 3.480784 | 0.7706719 | 0.03705617 | 0.2837646
44.65287 | 22.1409 | 18.65619 | 17.56874 | 3.484709 | 0.7690673 | 0.03705635 | 0.2813239
44.66287 | 22.0679 | 18.64376 | 17.56046 | 3.424139 | 0.7673248 | 0.03705689 | 0.2789166
44.67286 | 22.0349 | 18.63124 | 17.55219 | 3.403663 | 0.7654443 | 0.03705779 | 0.2765446
44.68286 | 22.0212 | 18.61859 | 17.54391 | 3.402607 | 0.7634221 | 0.03705906 | 0.2742024
44.69286 | 21.9617 | 18.60584 | 17.53563 | 3.355858 | 0.7612613 | 0.03706069 | 0.271892
44.70286 | 21.9205 | 18.59299 | 17.52735 | 3.327513 | 0.7589647 | 0.03706269 | 0.2696127
44.71286 | 21.8817 | 18.58003 | 17.51907 | 3.301668 | 0.7565363 | 0.03706504 | 0.267364
44.72286 | 21.8614 | 18.56698 | 17.51079 | 3.29442 | 0.7539813 | 0.03706776 | 0.2651453
44.73285 | 21.8049 | 18.55385 | 17.50251 | 3.25105 | 0.751309 | 0.03707084 | 0.2629582
44.74285 | 21.7731 | 18.54062 | 17.49423 | 3.232476 | 0.7485214 | 0.03707428 | 0.260798
44.75285 | 21.7441 | 18.52732 | 17.48595 | 3.216777 | 0.745629 | 0.03707808 | 0.2586662
44.76285 | 21.7052 | 18.51395 | 17.47767 | 3.191246 | 0.7426408 | 0.03708224 | 0.2565623
44.77285 | 21.6388 | 18.50053 | 17.46939 | 3.138274 | 0.739566 | 0.03708676 | 0.2544859
44.78284 | 21.6422 | 18.48706 | 17.46111 | 3.155138 | 0.7364176 | 0.03709163 | 0.2524385
44.79284 | 21.566 | 18.47354 | 17.45283 | 3.092456 | 0.7331992 | 0.03709686 | 0.2504156
44.80284 | 21.5509 | 18.46 | 17.44455 | 3.090903 | 0.729924 | 0.03710245 | 0.2484188
44.81284 | 21.4988 | 18.44643 | 17.43627 | 3.052372 | 0.7266021 | 0.0371084 | 0.2464475
44.82284 | 21.4807 | 18.43285 | 17.42799 | 3.047852 | 0.7232432 | 0.03711471 | 0.2445015
44.83283 | 21.4126 | 18.41928 | 17.41972 | 2.993319 | 0.7198605 | 0.03712137 | 0.2425826
44.84283 | 21.4111 | 18.40571 | 17.41144 | 3.005394 | 0.7164565 | 0.03712839 | 0.2406856
44.85283 | 21.3485 | 18.39215 | 17.40315 | 2.956354 | 0.7130434 | 0.03713576 | 0.2388125
44.86283 | 21.3095 | 18.37861 | 17.39487 | 2.930891 | 0.7096296 | 0.0371435 | 0.236963
44.87283 | 21.2768 | 18.3651 | 17.38659 | 2.911697 | 0.7062227 | 0.03715159 | 0.2351365
44.88283 | 21.2607 | 18.35163 | 17.37831 | 2.909065 | 0.7028298 | 0.03716003 | 0.2333328
44.89282 | 21.1874 | 18.33822 | 17.37004 | 2.849177 | 0.6994613 | 0.03716882 | 0.2315531
44.90282 | 21.1725 | 18.32485 | 17.36176 | 2.847653 | 0.6961153 | 0.03717798 | 0.2297937
44.91282 | 21.141 | 18.31152 | 17.35348 | 2.829476 | 0.6928007 | 0.03718749 | 0.2280559
44.92282 | 21.0973 | 18.29826 | 17.3452 | 2.799042 | 0.6895219 | 0.03719735 | 0.2263394
44.93282 | 21.0336 | 18.28505 | 17.33692 | 2.748546 | 0.6862829 | 0.03720757 | 0.2246438
44.94281 | 21.0248 | 18.27193 | 17.32865 | 2.752873 | 0.68309 | 0.03721814 | 0.2229704
44.95281 | 21.0068 | 18.25885 | 17.32037 | 2.747946 | 0.6799396 | 0.03722907 | 0.2213156
44.96281 | 20.9124 | 18.24585 | 17.31209 | 2.666552 | 0.6768368 | 0.03724035 | 0.2196808
44.97281 | 20.895 | 18.23291 | 17.30381 | 2.662087 | 0.6737835 | 0.03725199 | 0.2180655
44.98281 | 20.8865 | 18.22005 | 17.29553 | 2.666453 | 0.6707809 | 0.03726399 | 0.2164695
44.99281 | 20.7967 | 18.20725 | 17.28725 | 2.589447 | 0.6678299 | 0.03727633 | 0.2148925
45.0028 | 20.7958 | 18.19454 | 17.27898 | 2.601257 | 0.6649337 | 0.03728903 | 0.2133357
45.0128 | 20.7419 | 18.18189 | 17.27071 | 2.560008 | 0.6620867 | 0.03730208 | 0.2117957
45.0228 | 20.7175 | 18.16931 | 17.26243 | 2.548189 | 0.659292 | 0.0373155 | 0.2102738
45.0328 | 20.6497 | 18.1568 | 17.25415 | 2.492899 | 0.6565489 | 0.03732927 | 0.2087698
45.0428 | 20.6337 | 18.14436 | 17.24588 | 2.48934 | 0.6538575 | 0.03734339 | 0.2072832
45.05279 | 20.5957 | 18.132 | 17.23761 | 2.4637 | 0.6512194 | 0.03735786 | 0.2058154
45.06279 | 20.5613 | 18.1197 | 17.22933 | 2.441604 | 0.6486284 | 0.03737269 | 0.2043631
45.07279 | 20.5013 | 18.10746 | 17.22106 | 2.393842 | 0.6460865 | 0.03738788 | 0.2029274
45.08279 | 20.4637 | 18.09529 | 17.21278 | 2.368415 | 0.6435926 | 0.03740343 | 0.2015083
45.09279 | 20.4428 | 18.08318 | 17.20451 | 2.359624 | 0.6411458 | 0.03741934 | 0.2001054
45.10279 | 20.4046 | 18.07113 | 17.19623 | 2.33347 | 0.6387449 | 0.03743559 | 0.1987185
45.11278 | 20.3312 | 18.05916 | 17.18797 | 2.272043 | 0.6363911 | 0.03745219 | 0.1973486
45.12278 | 20.3231 | 18.04723 | 17.17969 | 2.275868 | 0.6340787 | 0.03746917 | 0.1959928
45.13278 | 20.296 | 18.03537 | 17.17142 | 2.260634 | 0.6318087 | 0.0374865 | 0.1946523
45.14278 | 20.2202 | 18.02356 | 17.16315 | 2.196643 | 0.6295802 | 0.03750419 | 0.1933269
45.15278 | 20.2082 | 18.0118 | 17.15487 | 2.196397 | 0.6273917 | 0.03752223 | 0.1920162
45.16277 | 20.1843 | 18.00012 | 17.14661 | 2.184184 | 0.6252444 | 0.03754062 | 0.1907213
45.17277 | 20.1177 | 17.98847 | 17.13834 | 2.12923 | 0.6231329 | 0.03755938 | 0.1894396
45.18277 | 20.0824 | 17.97688 | 17.13007 | 2.105524 | 0.6210581 | 0.0375785 | 0.188172
45.19277 | 20.0567 | 17.96533 | 17.1218 | 2.091368 | 0.6190191 | 0.03759799 | 0.1869183
45.20277 | 20.0439 | 17.95384 | 17.11353 | 2.090062 | 0.6170146 | 0.03761783 | 0.1856783
45.21277 | 19.9625 | 17.94239 | 17.10526 | 2.020108 | 0.6150439 | 0.03763803 | 0.184452
45.22276 | 19.9683 | 17.931 | 17.097 | 2.037296 | 0.6131075 | 0.03765857 | 0.1832402
45.23276 | 19.9322 | 17.91965 | 17.08873 | 2.01255 | 0.6112008 | 0.0376795 | 0.1820403
45.24276 | 19.8713 | 17.90834 | 17.08046 | 1.962959 | 0.6093249 | 0.03770079 | 0.1808533
45.25276 | 19.858 | 17.89708 | 17.07219 | 1.960925 | 0.6074787 | 0.03772244 | 0.179679
45.26276 | 19.8274 | 17.88585 | 17.06393 | 1.941548 | 0.6056615 | 0.03774445 | 0.1785174
45.27275 | 19.7965 | 17.87468 | 17.05567 | 1.921819 | 0.603874 | 0.0377668 | 0.1773692
45.28275 | 19.7413 | 17.86354 | 17.04741 | 1.87776 | 0.6021121 | 0.03778955 | 0.1762322
45.29275 | 19.7322 | 17.85244 | 17.03914 | 1.879762 | 0.6003765 | 0.03781264 | 0.1751072
45.30275 | 19.7014 | 17.84137 | 17.03088 | 1.860025 | 0.5986669 | 0.03783612 | 0.173994
45.31275 | 19.6621 | 17.83035 | 17.02261 | 1.831751 | 0.5969822 | 0.03785996 | 0.1728926
45.32275 | 19.6379 | 17.81936 | 17.01435 | 1.818539 | 0.5953219 | 0.03788416 | 0.1718027
45.33274 | 19.5911 | 17.80842 | 17.0061 | 1.782681 | 0.5936869 | 0.03790871 | 0.1707253
45.34274 | 19.5891 | 17.7975 | 16.99784 | 1.791598 | 0.5920734 | 0.03793365 | 0.169658
45.35274 | 19.5439 | 17.78662 | 16.98958 | 1.75728 | 0.5904824 | 0.03795895 | 0.1686018
45.36274 | 19.5005 | 17.77577 | 16.98132 | 1.724729 | 0.5889133 | 0.03798463 | 0.1675565
45.37274 | 19.4944 | 17.76496 | 16.97306 | 1.729444 | 0.5873657 | 0.03801068 | 0.1665219
45.38273 | 19.455 | 17.75418 | 16.96481 | 1.700815 | 0.5858405 | 0.03803707 | 0.165499
45.39273 | 19.4068 | 17.74343 | 16.95655 | 1.663366 | 0.5843343 | 0.03806387 | 0.1644855
45.40273 | 19.4003 | 17.73272 | 16.94829 | 1.667585 | 0.582848 | 0.03809103 | 0.1634823
45.41273 | 19.3831 | 17.72203 | 16.94004 | 1.661073 | 0.5813813 | 0.03811857 | 0.1624894
45.42273 | 19.3165 | 17.71137 | 16.93178 | 1.60513 | 0.5799338 | 0.03814648 | 0.1615065
45.43273 | 19.3034 | 17.70074 | 16.92353 | 1.602658 | 0.578505 | 0.03817477 | 0.1605335
45.44272 | 19.2931 | 17.69015 | 16.91528 | 1.602946 | 0.5770962 | 0.03820341 | 0.1595712
45.45272 | 19.2096 | 17.67958 | 16.90703 | 1.530015 | 0.5757037 | 0.03823246 | 0.1586175
45.46272 | 19.2161 | 17.66904 | 16.89878 | 1.547056 | 0.5743294 | 0.03826188 | 0.1576735
45.47272 | 19.1884 | 17.65853 | 16.89053 | 1.529869 | 0.5729723 | 0.03829168 | 0.1567388
45.48272 | 19.1438 | 17.64805 | 16.88228 | 1.495754 | 0.5716326 | 0.03832186 | 0.1558133
45.49271 | 19.0981 | 17.6376 | 16.87404 | 1.460501 | 0.570311 | 0.0383524 | 0.1548979
45.50271 | 19.0854 | 17.62717 | 16.86579 | 1.458231 | 0.5690053 | 0.03838334 | 0.1539907
45.51271 | 19.051 | 17.61676 | 16.85754 | 1.434236 | 0.5677152 | 0.03841467 | 0.1530923
45.52271 | 19.0108 | 17.60639 | 16.8493 | 1.404413 | 0.5664423 | 0.03844639 | 0.1522027
45.53271 | 18.9671 | 17.59604 | 16.84105 | 1.371065 | 0.5651846 | 0.03847849 | 0.1513217
45.54271 | 18.9533 | 17.58571 | 16.83281 | 1.367591 | 0.5639434 | 0.03851098 | 0.1504494
45.5527 | 18.9145 | 17.57542 | 16.82457 | 1.33908 | 0.5627193 | 0.03854383 | 0.1495863
45.5627 | 18.8703 | 17.56514 | 16.81633 | 1.305155 | 0.5615094 | 0.03857709 | 0.1487307
45.5727 | 18.8494 | 17.5549 | 16.80809 | 1.294505 | 0.560315 | 0.03861075 | 0.1478833
45.5827 | 18.8412 | 17.54467 | 16.79985 | 1.29653 | 0.5591361 | 0.0386448 | 0.147044
45.5927 | 18.7547 | 17.53447 | 16.79161 | 1.22023 | 0.5579725 | 0.03867924 | 0.1462128
45.60269 | 18.7432 | 17.52431 | 16.78338 | 1.218895 | 0.5568252 | 0.03871404 | 0.1453903
45.61269 | 18.7334 | 17.51415 | 16.77514 | 1.219246 | 0.555692 | 0.03874927 | 0.1445748
45.62269 | 18.6636 | 17.50403 | 16.7669 | 1.159573 | 0.554574 | 0.0387849 | 0.143767
45.63269 | 18.6229 | 17.49392 | 16.75867 | 1.128975 | 0.553471 | 0.03882092 | 0.1429668
45.64269 | 18.644 | 17.48385 | 16.75043 | 1.160154 | 0.5523831 | 0.03885735 | 0.1421741
45.65269 | 18.5785 | 17.47379 | 16.7422 | 1.104708 | 0.5513103 | 0.03889418 | 0.1413889
45.66268 | 18.5308 | 17.46377 | 16.73397 | 1.067029 | 0.5502536 | 0.03893138 | 0.1406118
45.67268 | 18.5405 | 17.45376 | 16.72574 | 1.086736 | 0.5492108 | 0.03896901 | 0.1398411
45.68268 | 18.4838 | 17.44378 | 16.71751 | 1.040019 | 0.5481832 | 0.03900705 | 0.1390776
45.69268 | 18.4242 | 17.43382 | 16.70928 | 0.990378 | 0.5471706 | 0.0390455 | 0.1383211
45.70268 | 18.4392 | 17.42389 | 16.70106 | 1.015314 | 0.5461732 | 0.03908436 | 0.1375716
45.71267 | 18.3884 | 17.41398 | 16.69284 | 0.9744161 | 0.5451919 | 0.03912359 | 0.1368298
45.72267 | 18.353 | 17.4041 | 16.68461 | 0.9489046 | 0.5442248 | 0.03916326 | 0.136094
45.73267 | 18.3382 | 17.39423 | 16.67639 | 0.9439696 | 0.543273 | 0.03920335 | 0.1353649
45.74267 | 18.3127 | 17.38439 | 16.66817 | 0.928311 | 0.5423365 | 0.03924386 | 0.1346425
45.75267 | 18.2673 | 17.37457 | 16.65994 | 0.892729 | 0.5414153 | 0.03928478 | 0.1339266
45.76267 | 18.233 | 17.36478 | 16.65172 | 0.8682233 | 0.5405096 | 0.03932613 | 0.1332172
45.77266 | 18.2194 | 17.35502 | 16.64351 | 0.8643845 | 0.5396201 | 0.03936785 | 0.1325149
45.78266 | 18.1925 | 17.34527 | 16.63529 | 0.8472319 | 0.5387453 | 0.03941003 | 0.1318182
45.79266 | 18.1161 | 17.33554 | 16.62708 | 0.7805559 | 0.537886 | 0.03945264 | 0.1311278
45.80266 | 18.1404 | 17.32584 | 16.61886 | 0.8145565 | 0.5370422 | 0.03949567 | 0.1304436
45.81266 | 18.1112 | 17.31617 | 16.61065 | 0.7950337 | 0.536214 | 0.03953913 | 0.1297654
45.82265 | 18.0408 | 17.30652 | 16.60244 | 0.7342781 | 0.5354021 | 0.03958297 | 0.1290939
45.83265 | 18.057 | 17.29689 | 16.59423 | 0.760109 | 0.5346047 | 0.03962729 | 0.1284277
45.84265 | 18.0221 | 17.28728 | 16.58602 | 0.7348168 | 0.5338229 | 0.03967204 | 0.1277674
45.85265 | 17.9603 | 17.2777 | 16.57781 | 0.6826018 | 0.5330563 | 0.03971723 | 0.127113
45.86265 | 17.9522 | 17.26814 | 16.5696 | 0.6840642 | 0.5323048 | 0.03976285 | 0.1264642
45.87265 | 17.9575 | 17.2586 | 16.5614 | 0.6989042 | 0.5315682 | 0.03980891 | 0.1258212
45.88264 | 17.87 | 17.24909 | 16.5532 | 0.6209127 | 0.5308469 | 0.03985537 | 0.1251843
45.89264 | 17.884 | 17.23959 | 16.545 | 0.644409 | 0.5301392 | 0.03990231 | 0.1245524
45.90264 | 17.8693 | 17.23012 | 16.53679 | 0.6391842 | 0.5294453 | 0.0399497 | 0.123926
45.91264 | 17.8072 | 17.22066 | 16.52859 | 0.5865386 | 0.5287648 | 0.03999754 | 0.1233052
45.92264 | 17.7944 | 17.21123 | 16.52039 | 0.5831732 | 0.5280972 | 0.04004582 | 0.1226894
45.93263 | 17.7734 | 17.20182 | 16.5122 | 0.571579 | 0.5274422 | 0.04009451 | 0.1220798
45.94263 | 17.746 | 17.19242 | 16.50401 | 0.5535758 | 0.5267979 | 0.04014369 | 0.1214746
45.95263 | 17.7025 | 17.18304 | 16.49581 | 0.5194553 | 0.5261639 | 0.04019334 | 0.1208747
45.96263 | 17.6931 | 17.17368 | 16.48762 | 0.5194182 | 0.5255394 | 0.04024344 | 0.1202798
45.97263 | 17.658 | 17.16433 | 16.47943 | 0.493666 | 0.5249231 | 0.040294 | 0.1196901
45.98263 | 17.6491 | 17.155 | 16.47124 | 0.4940999 | 0.5243138 | 0.04034503 | 0.1191053
45.99262 | 17.5993 | 17.14569 | 16.46305 | 0.4536119 | 0.5237107 | 0.04039647 | 0.118526
46.00262 | 17.5879 | 17.13638 | 16.45487 | 0.4515223 | 0.523111 | 0.04044842 | 0.117951
46.01262 | 17.5589 | 17.12708 | 16.44668 | 0.4318233 | 0.5225139 | 0.04050085 | 0.1173809
46.02262 | 17.5293 | 17.11778 | 16.4385 | 0.4115168 | 0.5219176 | 0.04055375 | 0.1168156
46.03262 | 17.5144 | 17.1085 | 16.43031 | 0.4059042 | 0.5213206 | 0.04060713 | 0.1162549
46.04261 | 17.4797 | 17.09922 | 16.42214 | 0.3804783 | 0.5207215 | 0.04066092 | 0.1156995
46.05261 | 17.4422 | 17.08994 | 16.41396 | 0.3522595 | 0.5201175 | 0.04071525 | 0.1151482
46.06261 | 17.4414 | 17.08066 | 16.40578 | 0.3607402 | 0.5195072 | 0.04077007 | 0.1146014
46.07261 | 17.401 | 17.07138 | 16.3976 | 0.3296223 | 0.5188889 | 0.04082536 | 0.1140592
46.08261 | 17.3833 | 17.06209 | 16.38943 | 0.3212074 | 0.5182611 | 0.04088115 | 0.1135214
46.09261 | 17.3597 | 17.0528 | 16.38126 | 0.3068971 | 0.5176221 | 0.04093743 | 0.112988
46.1026 | 17.3424 | 17.04352 | 16.37309 | 0.2988837 | 0.5169711 | 0.04099414 | 0.1124595
46.1126 | 17.2808 | 17.03421 | 16.36492 | 0.246587 | 0.5163057 | 0.04105141 | 0.1119349
46.1226 | 17.2913 | 17.0249 | 16.35675 | 0.2663988 | 0.5156252 | 0.04110917 | 0.1114144
46.1326 | 17.2574 | 17.01558 | 16.34859 | 0.24182 | 0.514929 | 0.04116744 | 0.1108983
46.1426 | 17.213 | 17.00625 | 16.34042 | 0.2067514 | 0.5142162 | 0.04122621 | 0.1103863
46.15259 | 17.2015 | 16.99692 | 16.33226 | 0.204584 | 0.5134873 | 0.04128542 | 0.109879
46.16259 | 17.1952 | 16.98756 | 16.3241 | 0.2076369 | 0.5127404 | 0.04134521 | 0.1093752
46.17259 | 17.1433 | 16.9782 | 16.31594 | 0.1651006 | 0.5119764 | 0.04140552 | 0.1088755
46.18259 | 17.1282 | 16.96883 | 16.30778 | 0.159375 | 0.5111955 | 0.04146634 | 0.1083798
46.19259 | 17.1182 | 16.95944 | 16.29963 | 0.1587597 | 0.510398 | 0.04152767 | 0.1078881
46.20259 | 17.0675 | 16.95005 | 16.29147 | 0.1174541 | 0.5095847 | 0.04158954 | 0.1074002
46.21258 | 17.0479 | 16.94065 | 16.28333 | 0.1072479 | 0.5087572 | 0.04165187 | 0.1069168
46.22258 | 17.0323 | 16.93124 | 16.27517 | 0.1010593 | 0.5079146 | 0.04171478 | 0.1064367
46.23258 | 16.9933 | 16.92182 | 16.26702 | 0.07147739 | 0.5070592 | 0.04177823 | 0.1059604
46.24258 | 16.9921 | 16.9124 | 16.25888 | 0.07970129 | 0.5061918 | 0.04184222 | 0.1054878
46.25258 | 16.9712 | 16.90297 | 16.25073 | 0.06822969 | 0.5053139 | 0.04190675 | 0.105019
46.26257 | 16.8969 | 16.89355 | 16.24259 | 0.003351628 | 0.5044278 | 0.04197175 | 0.1045544
46.27257 | 16.9361 | 16.88412 | 16.23445 | 0.0519848 | 0.5035332 | 0.04203737 | 0.1040928
46.28257 | 16.8817 | 16.87468 | 16.22631 | 0.007018109 | 0.5026323 | 0.04210354 | 0.1036349
46.29257 | 16.8338 | 16.86525 | 16.21817 | -0.03144987 | 0.5017268 | 0.04217025 | 0.1031806
46.30257 | 16.8457 | 16.85582 | 16.21004 | -0.01012067 | 0.5008181 | 0.04223753 | 0.1027298
46.31257 | 16.8123 | 16.8464 | 16.2019 | -0.03409568 | 0.4999077 | 0.04230537 | 0.1022825
46.32256 | 16.7641 | 16.83699 | 16.19378 | -0.07288575 | 0.4989979 | 0.0423737 | 0.1018391
46.33256 | 16.7999 | 16.82757 | 16.18564 | -0.02767355 | 0.4980884 | 0.04244267 | 0.1013987
46.34256 | 16.7232 | 16.81817 | 16.17751 | -0.09496963 | 0.4971815 | 0.04251221 | 0.1009617
46.35256 | 16.7032 | 16.80878 | 16.16939 | -0.1055754 | 0.4962783 | 0.04258234 | 0.100528
46.36256 | 16.6927 | 16.79939 | 16.16126 | -0.1066919 | 0.4953801 | 0.04265304 | 0.1000976
46.37255 | 16.6713 | 16.79003 | 16.15315 | -0.1187298 | 0.4944889 | 0.04272425 | 0.09967092
46.38255 | 16.6481 | 16.78067 | 16.14502 | -0.1325712 | 0.4936039 | 0.04279613 | 0.09924708
46.39255 | 16.6271 | 16.77133 | 16.1369 | -0.1442264 | 0.492727 | 0.04286859 | 0.09882645
46.40255 | 16.6249 | 16.762 | 16.12879 | -0.1370962 | 0.4918588 | 0.04294166 | 0.09840902
46.41255 | 16.5791 | 16.75268 | 16.12067 | -0.1735813 | 0.4910002 | 0.04301532 | 0.09799473
46.42255 | 16.562 | 16.74338 | 16.11256 | -0.1813822 | 0.4901518 | 0.04308959 | 0.09758357
46.43254 | 16.5549 | 16.73411 | 16.10445 | -0.179209 | 0.489315 | 0.04316439 | 0.09717589
46.44254 | 16.4984 | 16.72484 | 16.09634 | -0.2264432 | 0.4884883 | 0.04323988 | 0.09677089
46.45254 | 16.5127 | 16.71559 | 16.08824 | -0.2028948 | 0.4876734 | 0.043316 | 0.0963689
46.46254 | 16.4898 | 16.70636 | 16.08013 | -0.2165637 | 0.4868701 | 0.04339273 | 0.09596992
46.47254 | 16.4373 | 16.69715 | 16.07203 | -0.2598505 | 0.486079 | 0.04347009 | 0.09557391
46.48253 | 16.4489 | 16.68796 | 16.06393 | -0.2390642 | 0.4853008 | 0.04354801 | 0.09518123
46.49253 | 16.411 | 16.67879 | 16.05583 | -0.2677869 | 0.4845344 | 0.04362664 | 0.09479107
46.50253 | 16.3926 | 16.66963 | 16.04774 | -0.2770273 | 0.48378 | 0.04370591 | 0.09440379
46.51253 | 16.3848 | 16.66049 | 16.03964 | -0.275686 | 0.4830383 | 0.04378583 | 0.09401937
46.52253 | 16.3314 | 16.65136 | 16.03155 | -0.3199623 | 0.4823086 | 0.04386641 | 0.09363778
46.53253 | 16.3397 | 16.64226 | 16.02346 | -0.3025568 | 0.4815915 | 0.04394764 | 0.09325899
46.54252 | 16.3083 | 16.63318 | 16.01538 | -0.3248782 | 0.4808874 | 0.04402945 | 0.09288334
46.55252 | 16.2842 | 16.62411 | 16.00729 | -0.339908 | 0.4801944 | 0.044112 | 0.09251006
46.56252 | 16.2666 | 16.61506 | 15.99921 | -0.3484557 | 0.4795138 | 0.04419524 | 0.09213951
46.57252 | 16.2232 | 16.60602 | 15.99112 | -0.3828165 | 0.4788449 | 0.04427507 | 0.09177164
46.58252 | 16.2368 | 16.597 | 15.98304 | -0.3601987 | 0.4781877 | 0.04435966 | 0.09140645
46.59251 | 16.1898 | 16.58801 | 15.97498 | -0.398207 | 0.4775426 | 0.04444486 | 0.09104426
46.60251 | 16.1629 | 16.57902 | 15.9669 | -0.4161232 | 0.4769084 | 0.04453083 | 0.09068432
46.61251 | 16.1653 | 16.57006 | 15.95883 | -0.404756 | 0.4762853 | 0.0446175 | 0.09032697
46.62251 | 16.1009 | 16.5611 | 15.95076 | -0.4602035 | 0.4756732 | 0.04470285 | 0.0899722
46.63251 | 16.0919 | 16.55217 | 15.94269 | -0.4602693 | 0.475072 | 0.04479094 | 0.08961997
46.64251 | 16.0933 | 16.54325 | 15.93462 | -0.4499513 | 0.4744815 | 0.04487976 | 0.08927025
46.6525 | 16.0178 | 16.53436 | 15.92656 | -0.5165582 | 0.4739021 | 0.04496921 | 0.08892338
46.6625 | 16.0279 | 16.52547 | 15.9185 | -0.4975719 | 0.4733323 | 0.04505946 | 0.08857863
46.6725 | 15.9898 | 16.5166 | 15.91044 | -0.5268013 | 0.4727728 | 0.04515047 | 0.08823634
46.6825 | 15.9758 | 16.50775 | 15.90238 | -0.5319461 | 0.4722231 | 0.04524221 | 0.08789646
46.6925 | 15.9587 | 16.49891 | 15.89433 | -0.5402062 | 0.4716833 | 0.0453347 | 0.08755899
46.70249 | 15.9145 | 16.49009 | 15.88628 | -0.5755902 | 0.4711536 | 0.04542784 | 0.08722423
46.71249 | 15.8925 | 16.48128 | 15.87823 | -0.5887803 | 0.4706329 | 0.04552185 | 0.0868915
46.72249 | 15.8798 | 16.47249 | 15.87019 | -0.5926852 | 0.4701215 | 0.04561662 | 0.08656111
46.73249 | 15.8565 | 16.4637 | 15.86214 | -0.6072047 | 0.4696192 | 0.04571216 | 0.08623303
46.74249 | 15.8292 | 16.45494 | 15.8541 | -0.6257387 | 0.4691259 | 0.04580849 | 0.08590725
46.75249 | 15.8207 | 16.44619 | 15.84606 | -0.625487 | 0.4686415 | 0.0459056 | 0.08558374
46.76248 | 15.7799 | 16.43746 | 15.83803 | -0.6575582 | 0.4681664 | 0.04600341 | 0.0852628
46.77248 | 15.7762 | 16.42873 | 15.82999 | -0.6525346 | 0.4676993 | 0.04610212 | 0.08494377
46.78248 | 15.7452 | 16.42003 | 15.82196 | -0.674825 | 0.4672407 | 0.04620164 | 0.08462695
46.79248 | 15.7134 | 16.41133 | 15.81392 | -0.6979293 | 0.4667904 | 0.04630198 | 0.08431233
46.80248 | 15.6923 | 16.40265 | 15.8059 | -0.7103472 | 0.4663484 | 0.04640314 | 0.08399988
46.81247 | 15.7005 | 16.39399 | 15.79788 | -0.6934873 | 0.4659149 | 0.04650502 | 0.08368989
46.82247 | 15.6329 | 16.38533 | 15.78985 | -0.7524322 | 0.465489 | 0.04660785 | 0.08338172
46.83247 | 15.6661 | 16.37669 | 15.78183 | -0.7105904 | 0.465071 | 0.04671153 | 0.08307566
46.84247 | 15.6227 | 16.36806 | 15.77381 | -0.7453619 | 0.4646609 | 0.04681606 | 0.08277169
46.85247 | 15.6041 | 16.35945 | 15.7658 | -0.7553465 | 0.4642584 | 0.04692145 | 0.08246981
46.86247 | 15.5846 | 16.35084 | 15.75778 | -0.7662443 | 0.4638636 | 0.04702772 | 0.08216999
46.87246 | 15.5504 | 16.34226 | 15.74978 | -0.7918636 | 0.4634767 | 0.04713476 | 0.08187248
46.88246 | 15.5533 | 16.33369 | 15.74177 | -0.7803872 | 0.4630968 | 0.04724279 | 0.08157672
46.89246 | 15.5193 | 16.32512 | 15.73376 | -0.8058237 | 0.4627244 | 0.04735173 | 0.08128295
46.90246 | 15.5182 | 16.31657 | 15.72576 | -0.7983729 | 0.4623592 | 0.04746156 | 0.08099117
46.91246 | 15.5003 | 16.30803 | 15.71776 | -0.8077347 | 0.4620013 | 0.04757231 | 0.08070135
46.92245 | 15.4637 | 16.29952 | 15.70977 | -0.8358178 | 0.4616509 | 0.04768387 | 0.08041377
46.93245 | 15.4794 | 16.291 | 15.70177 | -0.8116049 | 0.4613072 | 0.04779647 | 0.08012784
46.94245 | 15.437 | 16.2825 | 15.69378 | -0.8455044 | 0.4609706 | 0.04791002 | 0.07984382
46.95245 | 15.4258 | 16.27402 | 15.68579 | -0.8482165 | 0.460641 | 0.04802452 | 0.0795617
46.96245 | 15.4141 | 16.26554 | 15.6778 | -0.851441 | 0.4603183 | 0.04813997 | 0.07928147
46.97245 | 15.3852 | 16.25708 | 15.66982 | -0.8718778 | 0.4600026 | 0.0482564 | 0.0790031
46.98244 | 15.4162 | 16.24864 | 15.66184 | -0.8324354 | 0.4596939 | 0.04837369 | 0.07872686
46.99244 | 15.3306 | 16.2402 | 15.65386 | -0.9095968 | 0.4593917 | 0.04849209 | 0.07845217
47.00244 | 15.3589 | 16.23177 | 15.64588 | -0.8728704 | 0.4590963 | 0.04861148 | 0.07817931
47.01244 | 15.3471 | 16.22336 | 15.63791 | -0.8762563 | 0.4588076 | 0.04873189 | 0.07790825
47.02244 | 15.3137 | 16.21495 | 15.62994 | -0.9012543 | 0.4585255 | 0.04885331 | 0.07763898
47.03243 | 15.3177 | 16.20657 | 15.62198 | -0.8888729 | 0.4582504 | 0.04897565 | 0.07737174
47.04243 | 15.2838 | 16.1982 | 15.61401 | -0.9143951 | 0.4579815 | 0.04909915 | 0.07710599
47.05243 | 15.2973 | 16.18983 | 15.60604 | -0.8925296 | 0.4577193 | 0.04922371 | 0.07684199
47.06243 | 15.2662 | 16.18148 | 15.59808 | -0.915276 | 0.4574635 | 0.04934933 | 0.07657971
47.07243 | 15.2598 | 16.17313 | 15.59013 | -0.9133346 | 0.4572144 | 0.04947602 | 0.07631915
47.08243 | 15.2499 | 16.16481 | 15.58217 | -0.9149051 | 0.4569716 | 0.0496038 | 0.07606028
47.09242 | 15.2383 | 16.1565 | 15.57422 | -0.918196 | 0.4567356 | 0.04973256 | 0.07580336
47.10242 | 15.2241 | 16.14819 | 15.56627 | -0.9240905 | 0.4565057 | 0.04986255 | 0.07554784
47.11242 | 15.1964 | 16.1399 | 15.55833 | -0.9434972 | 0.4562824 | 0.04999367 | 0.07529398
47.12242 | 15.2032 | 16.13162 | 15.55038 | -0.9284157 | 0.4560653 | 0.05012592 | 0.07504177
47.13242 | 15.1662 | 16.12335 | 15.54244 | -0.9571464 | 0.4558548 | 0.05025932 | 0.07479118
47.14241 | 15.1752 | 16.1151 | 15.53451 | -0.9398972 | 0.4556507 | 0.05039375 | 0.07454253
47.15241 | 15.1638 | 16.10685 | 15.52657 | -0.9430517 | 0.4554529 | 0.05052949 | 0.07429516
47.16241 | 15.1302 | 16.09862 | 15.51864 | -0.9684182 | 0.4552614 | 0.05066641 | 0.07404937
47.17241 | 15.157 | 16.0904 | 15.51071 | -0.9333968 | 0.4550762 | 0.05080454 | 0.07380516
47.18241 | 15.0922 | 16.08219 | 15.50278 | -0.9899873 | 0.4548974 | 0.05094388 | 0.07356252
47.19241 | 15.1066 | 16.07399 | 15.49486 | -0.9673897 | 0.4547249 | 0.05108445 | 0.07332142
47.2024 | 15.0881 | 16.06581 | 15.48695 | -0.9777124 | 0.4545588 | 0.05122613 | 0.07308208
47.2124 | 15.0719 | 16.05764 | 15.47903 | -0.9857388 | 0.454399 | 0.0513692 | 0.07284405
47.2224 | 15.0713 | 16.04948 | 15.47111 | -0.9781773 | 0.4542454 | 0.05151354 | 0.07260752
47.2324 | 15.0386 | 16.04133 | 15.4632 | -1.002728 | 0.4540981 | 0.05165918 | 0.07237248
47.2424 | 15.0308 | 16.03319 | 15.45529 | -1.00239 | 0.4539571 | 0.05180611 | 0.07213894
47.25239 | 15.0279 | 16.02507 | 15.44739 | -0.9971732 | 0.4538226 | 0.05195422 | 0.0719071
47.26239 | 14.9896 | 16.01696 | 15.43949 | -1.02736 | 0.4536942 | 0.05210381 | 0.07167649
47.27239 | 14.9889 | 16.00886 | 15.43158 | -1.019959 | 0.4535722 | 0.05225475 | 0.07144733
47.28239 | 14.971 | 16.00077 | 15.42369 | -1.029769 | 0.4534564 | 0.05240705 | 0.07121962
47.29239 | 14.9493 | 15.99269 | 15.41579 | -1.043392 | 0.453347 | 0.05256074 | 0.07099332
47.30239 | 14.9409 | 15.98463 | 15.4079 | -1.043727 | 0.4532438 | 0.05271583 | 0.07076845
47.31238 | 14.926 | 15.97658 | 15.40002 | -1.050583 | 0.4531472 | 0.05287218 | 0.0705452
47.32238 | 14.8939 | 15.96854 | 15.39213 | -1.074642 | 0.4530567 | 0.05303012 | 0.07032312
47.33238 | 14.9125 | 15.96051 | 15.38425 | -1.048014 | 0.4529725 | 0.05318952 | 0.07010243
47.34238 | 14.8512 | 15.9525 | 15.37637 | -1.101298 | 0.4528948 | 0.05335038 | 0.0698831
47.35238 | 14.8611 | 15.94449 | 15.36849 | -1.083394 | 0.4528233 | 0.05351274 | 0.06966514
47.36237 | 14.8425 | 15.93651 | 15.36063 | -1.09401 | 0.4527583 | 0.05367644 | 0.06944874
47.37237 | 14.8129 | 15.92853 | 15.35276 | -1.115631 | 0.4526996 | 0.05384184 | 0.06923348
47.38237 | 14.8396 | 15.92056 | 15.34489 | -1.080964 | 0.4526473 | 0.05400877 | 0.06901952
47.39237 | 14.7625 | 15.91261 | 15.33702 | -1.15011 | 0.4526014 | 0.05417729 | 0.06880689
47.40237 | 14.7942 | 15.90467 | 15.32916 | -1.110468 | 0.4525619 | 0.05434738 | 0.06859557
47.41237 | 14.755 | 15.89674 | 15.32131 | -1.141739 | 0.4525289 | 0.0545191 | 0.06838556
47.42236 | 14.7355 | 15.88883 | 15.31346 | -1.153329 | 0.4525023 | 0.05469225 | 0.06817702
47.43236 | 14.7334 | 15.88093 | 15.30561 | -1.147525 | 0.4524822 | 0.05486724 | 0.06796957
47.44236 | 14.7104 | 15.87303 | 15.29776 | -1.162633 | 0.4524686 | 0.05504391 | 0.06776338
47.45236 | 14.6993 | 15.86515 | 15.28991 | -1.165854 | 0.4524615 | 0.05522227 | 0.06755844
47.46236 | 14.6868 | 15.85729 | 15.28207 | -1.170487 | 0.4524609 | 0.05540236 | 0.06735475
47.47235 | 14.6618 | 15.84944 | 15.27424 | -1.187642 | 0.4524668 | 0.055584 | 0.0671525
47.48235 | 14.6445 | 15.8416 | 15.2664 | -1.197101 | 0.4524794 | 0.0557676 | 0.06695132
47.49235 | 14.6398 | 15.83377 | 15.25857 | -1.193972 | 0.4524985 | 0.05595298 | 0.06675129
47.50235 | 14.6072 | 15.82596 | 15.25074 | -1.218757 | 0.4525242 | 0.05614018 | 0.06655253
47.51235 | 14.6351 | 15.81815 | 15.24291 | -1.183054 | 0.4525566 | 0.05632923 | 0.06635491
47.52235 | 14.5663 | 15.81037 | 15.23509 | -1.244065 | 0.4525957 | 0.05652014 | 0.06615855
47.53234 | 14.5865 | 15.8026 | 15.22728 | -1.216096 | 0.4526414 | 0.05671273 | 0.06596352
47.54234 | 14.5504 | 15.79483 | 15.21946 | -1.244433 | 0.4526939 | 0.05690746 | 0.06576948
47.55234 | 14.5509 | 15.78708 | 15.21165 | -1.236183 | 0.4527531 | 0.05710413 | 0.06557662
47.56234 | 14.5593 | 15.77935 | 15.20384 | -1.220046 | 0.4528191 | 0.05730278 | 0.06538486
47.57234 | 14.4974 | 15.77162 | 15.19603 | -1.274222 | 0.4528919 | 0.05750345 | 0.06519432
47.58233 | 14.5215 | 15.76392 | 15.18824 | -1.24242 | 0.4529716 | 0.05770592 | 0.06500508
47.59233 | 14.4897 | 15.75622 | 15.18044 | -1.266523 | 0.4530581 | 0.05791067 | 0.06481677
47.60233 | 14.4967 | 15.74854 | 15.17264 | -1.251839 | 0.4531516 | 0.05811751 | 0.06462959
47.61233 | 14.4648 | 15.74087 | 15.16485 | -1.276069 | 0.453252 | 0.0583265 | 0.06444352
47.62233 | 14.4463 | 15.73321 | 15.15706 | -1.286913 | 0.4533594 | 0.05853762 | 0.06425856
47.63233 | 14.4402 | 15.72557 | 15.14927 | -1.28537 | 0.4534739 | 0.05875095 | 0.06407469
47.64232 | 14.4507 | 15.71795 | 15.1415 | -1.267249 | 0.4535953 | 0.05896627 | 0.06389209
47.65232 | 14.4051 | 15.71033 | 15.13372 | -1.305234 | 0.4537239 | 0.05918405 | 0.06371039
47.66232 | 14.4306 | 15.70273 | 15.12594 | -1.272133 | 0.4538596 | 0.05940415 | 0.06352977
47.67232 | 14.3964 | 15.69515 | 15.11817 | -1.298746 | 0.4540026 | 0.05962655 | 0.0633502
47.68232 | 14.3849 | 15.68757 | 15.1104 | -1.302672 | 0.4541527 | 0.05985134 | 0.0631717
47.69231 | 14.3877 | 15.68002 | 15.10264 | -1.292321 | 0.45431 | 0.06007828 | 0.06299442
47.70231 | 14.3312 | 15.67248 | 15.09488 | -1.341276 | 0.454475 | 0.06030789 | 0.062818
47.71231 | 14.3756 | 15.66495 | 15.08712 | -1.289346 | 0.454647 | 0.06053998 | 0.06264263
47.72231 | 14.3185 | 15.65743 | 15.07936 | -1.33893 | 0.4548265 | 0.06077457 | 0.06246828
47.73231 | 14.3353 | 15.64993 | 15.07161 | -1.314628 | 0.4550136 | 0.06101173 | 0.06229494
47.74231 | 14.3228 | 15.64244 | 15.06386 | -1.319642 | 0.4552082 | 0.06125148 | 0.06212262
47.7523 | 14.2992 | 15.63498 | 15.05612 | -1.335777 | 0.4554101 | 0.06149362 | 0.06195147
47.7623 | 14.2962 | 15.62752 | 15.04838 | -1.33132 | 0.45562 | 0.06173869 | 0.06178115
47.7723 | 14.2701 | 15.62008 | 15.04064 | -1.349978 | 0.4558375 | 0.06198649 | 0.06161182
47.7823 | 14.2694 | 15.61265 | 15.03291 | -1.34325 | 0.4560627 | 0.06223705 | 0.06144347
47.7923 | 14.2675 | 15.60524 | 15.02518 | -1.337738 | 0.4562956 | 0.06249043 | 0.06127609
47.80229 | 14.2504 | 15.59785 | 15.01746 | -1.347448 | 0.4565365 | 0.06274641 | 0.06110985
47.81229 | 14.2369 | 15.59047 | 15.00973 | -1.353567 | 0.4567852 | 0.06300557 | 0.06094441
47.82229 | 14.228 | 15.5831 | 15.00201 | -1.355101 | 0.4570421 | 0.06326768 | 0.06077993
47.83229 | 14.2012 | 15.57575 | 14.99429 | -1.37455 | 0.4573072 | 0.06353279 | 0.06061639
47.84229 | 14.2216 | 15.56842 | 14.98658 | -1.346816 | 0.4575803 | 0.06380098 | 0.06045379
47.85229 | 14.1842 | 15.5611 | 14.97887 | -1.376896 | 0.4578614 | 0.06407228 | 0.06029213
47.86228 | 14.2204 | 15.5538 | 14.97117 | -1.333401 | 0.4581509 | 0.06434648 | 0.06013155
47.87228 | 14.1525 | 15.54651 | 14.96347 | -1.394014 | 0.4584488 | 0.06462417 | 0.05997174
47.88228 | 14.1954 | 15.53924 | 14.95577 | -1.343844 | 0.4587552 | 0.06490514 | 0.05981284
47.89228 | 14.1438 | 15.53199 | 14.94808 | -1.38819 | 0.4590702 | 0.06518946 | 0.05965485
47.90228 | 14.1721 | 15.52475 | 14.94038 | -1.352652 | 0.4593937 | 0.06547717 | 0.05949777
47.91227 | 14.1489 | 15.51754 | 14.9327 | -1.368639 | 0.4597257 | 0.06576802 | 0.05934173
47.92227 | 14.1246 | 15.51033 | 14.92502 | -1.385735 | 0.4600667 | 0.06606272 | 0.05918643
47.93227 | 14.1494 | 15.50315 | 14.91734 | -1.353748 | 0.4604166 | 0.066361 | 0.05903202
47.94227 | 14.1129 | 15.49598 | 14.90966 | -1.383078 | 0.4607755 | 0.06666293 | 0.05887848
47.95227 | 14.1203 | 15.48883 | 14.90199 | -1.368526 | 0.4611435 | 0.06696859 | 0.05872582
47.96227 | 14.113 | 15.48169 | 14.89432 | -1.368691 | 0.4615207 | 0.06727804 | 0.05857401
47.97226 | 14.0832 | 15.47458 | 14.88666 | -1.391381 | 0.4619068 | 0.06759104 | 0.05842322
47.98226 | 14.0885 | 15.46748 | 14.879 | -1.378982 | 0.4623027 | 0.06790828 | 0.05827313
47.99226 | 14.0861 | 15.4604 | 14.87134 | -1.374301 | 0.462708 | 0.06822952 | 0.0581239
48.00226 | 14.0631 | 15.45334 | 14.86369 | -1.390239 | 0.463123 | 0.06855485 | 0.0579755
48.01226 | 14.0735 | 15.44629 | 14.85603 | -1.372794 | 0.4635478 | 0.06888434 | 0.05782794
48.02225 | 14.0265 | 15.43928 | 14.84839 | -1.412776 | 0.463982 | 0.06921775 | 0.05768135
48.03225 | 14.0556 | 15.43227 | 14.84075 | -1.376669 | 0.4644265 | 0.06955581 | 0.05753545
48.04225 | 14.0022 | 15.42528 | 14.83311 | -1.423082 | 0.4648812 | 0.06989828 | 0.05739037
48.05225 | 14.0397 | 15.41831 | 14.82548 | -1.378614 | 0.4653462 | 0.07024525 | 0.0572461
48.06225 | 13.9887 | 15.41137 | 14.81784 | -1.422666 | 0.4658217 | 0.0705968 | 0.05710264
48.07224 | 14.006 | 15.40444 | 14.81022 | -1.398444 | 0.4663072 | 0.07095269 | 0.05696012
48.08224 | 13.9932 | 15.39754 | 14.8026 | -1.404336 | 0.4668038 | 0.07131369 | 0.05681825
48.09224 | 13.9739 | 15.39065 | 14.79498 | -1.416748 | 0.4673115 | 0.07167956 | 0.05667719
48.10224 | 13.9617 | 15.38378 | 14.78736 | -1.42208 | 0.46783 | 0.0720504 | 0.05653691
48.11224 | 13.9479 | 15.37693 | 14.77975 | -1.429034 | 0.4683599 | 0.07242632 | 0.05639741
48.12224 | 13.9286 | 15.37011 | 14.77214 | -1.441509 | 0.468901 | 0.07280741 | 0.05625869
48.13223 | 13.9497 | 15.36331 | 14.76454 | -1.413612 | 0.4694532 | 0.0731934 | 0.05612087
48.14223 | 13.9128 | 15.35653 | 14.75694 | -1.44373 | 0.4700178 | 0.07358517 | 0.05598373
48.15223 | 13.931 | 15.34977 | 14.74935 | -1.41877 | 0.470594 | 0.07398245 | 0.05584726
48.16223 | 13.8863 | 15.34303 | 14.74175 | -1.456733 | 0.4711829 | 0.07438534 | 0.05571164
48.17223 | 13.8973 | 15.33632 | 14.73416 | -1.439018 | 0.4717837 | 0.074794 | 0.05557668
48.18222 | 13.8827 | 15.32963 | 14.72659 | -1.446933 | 0.4723966 | 0.0752081 | 0.05544269
48.19222 | 13.879 | 15.32297 | 14.719 | -1.443965 | 0.473023 | 0.07562861 | 0.05530927
48.20222 | 13.8648 | 15.31632 | 14.71143 | -1.451521 | 0.4736624 | 0.07605526 | 0.05517653
48.21222 | 13.8557 | 15.3097 | 14.70385 | -1.454001 | 0.4743152 | 0.07648818 | 0.05504461
48.22222 | 13.8606 | 15.30311 | 14.69628 | -1.442506 | 0.4749814 | 0.07692751 | 0.05491334
48.23222 | 13.8376 | 15.29654 | 14.68872 | -1.458936 | 0.4756615 | 0.07737338 | 0.05478288
48.24221 | 13.8325 | 15.29 | 14.68116 | -1.457498 | 0.476355 | 0.0778255 | 0.05465321
48.25221 | 13.8228 | 15.28348 | 14.67361 | -1.460679 | 0.4770634 | 0.07828491 | 0.05452415
48.26221 | 13.8137 | 15.27699 | 14.66605 | -1.463287 | 0.4777865 | 0.07875133 | 0.05439578
48.27221 | 13.821 | 15.27052 | 14.6585 | -1.449521 | 0.4785246 | 0.07922492 | 0.05426811
48.28221 | 13.7952 | 15.26408 | 14.65096 | -1.468883 | 0.4792779 | 0.07970584 | 0.05414114
48.2922 | 13.8058 | 15.25768 | 14.64342 | -1.451879 | 0.480046 | 0.08019379 | 0.054015
48.3022 | 13.7736 | 15.2513 | 14.63589 | -1.477697 | 0.4808308 | 0.0806899 | 0.05388942
48.3122 | 13.7934 | 15.24494 | 14.62835 | -1.451544 | 0.4816318 | 0.08119386 | 0.05376453
48.3222 | 13.7613 | 15.23862 | 14.62082 | -1.47732 | 0.4824495 | 0.08170588 | 0.05364032
48.3322 | 13.7821 | 15.23233 | 14.6133 | -1.450227 | 0.4832842 | 0.08222615 | 0.0535168
48.3422 | 13.7684 | 15.22606 | 14.60578 | -1.457663 | 0.4841361 | 0.08275486 | 0.05339393
48.35219 | 13.7477 | 15.21984 | 14.59827 | -1.472138 | 0.485005 | 0.08329169 | 0.05327187
48.36219 | 13.7758 | 15.21364 | 14.59076 | -1.437837 | 0.4858929 | 0.08383793 | 0.05315034
48.37219 | 13.7192 | 15.20747 | 14.58325 | -1.48827 | 0.4867994 | 0.08439323 | 0.05302948
48.38219 | 13.7619 | 15.20133 | 14.57574 | -1.439435 | 0.4877249 | 0.08495787 | 0.05290928
48.39219 | 13.7267 | 15.19523 | 14.56824 | -1.468534 | 0.4886698 | 0.08553204 | 0.05278972
48.40218 | 13.7351 | 15.18917 | 14.56075 | -1.454074 | 0.4896337 | 0.08611544 | 0.05267093
48.41218 | 13.7427 | 15.18314 | 14.55326 | -1.440442 | 0.4906188 | 0.08670944 | 0.05255267
48.42218 | 13.7167 | 15.17715 | 14.54577 | -1.460447 | 0.4916248 | 0.08731375 | 0.05243505
48.43218 | 13.733 | 15.17119 | 14.53829 | -1.438188 | 0.4926521 | 0.08792863 | 0.05231807
48.44218 | 13.7025 | 15.16527 | 14.53081 | -1.462767 | 0.4937013 | 0.08855435 | 0.05220172
48.45218 | 13.7256 | 15.15938 | 14.52333 | -1.433785 | 0.4947727 | 0.08919122 | 0.05208599
48.46217 | 13.6884 | 15.15355 | 14.51587 | -1.465147 | 0.4958659 | 0.08983886 | 0.05197102
48.47217 | 13.7197 | 15.14774 | 14.5084 | -1.428043 | 0.4969835 | 0.09049888 | 0.05185654
48.48217 | 13.6829 | 15.14198 | 14.50094 | -1.45908 | 0.498125 | 0.09117095 | 0.05174268
48.49217 | 13.7046 | 15.13626 | 14.49348 | -1.431658 | 0.4992909 | 0.09185541 | 0.05162944
48.50217 | 13.6744 | 15.13058 | 14.48603 | -1.45618 | 0.5004817 | 0.09255259 | 0.05151681
48.51216 | 13.6981 | 15.12495 | 14.47859 | -1.42685 | 0.5016968 | 0.09326216 | 0.0514049
48.52216 | 13.6737 | 15.11936 | 14.47114 | -1.445658 | 0.502939 | 0.09398585 | 0.05129346
48.53216 | 13.6654 | 15.11381 | 14.4637 | -1.448412 | 0.5042076 | 0.09472338 | 0.05118265
48.54216 | 13.6723 | 15.10831 | 14.45626 | -1.436012 | 0.5055032 | 0.09547511 | 0.0510724
48.55216 | 13.6601 | 15.10286 | 14.44883 | -1.442759 | 0.5068262 | 0.09624148 | 0.05096277
48.56216 | 13.6574 | 15.09745 | 14.4414 | -1.440054 | 0.508177 | 0.09702289 | 0.0508537
48.57215 | 13.6477 | 15.0921 | 14.43398 | -1.444402 | 0.5095546 | 0.09781897 | 0.05074534
48.58215 | 13.6374 | 15.08679 | 14.42656 | -1.449395 | 0.5109622 | 0.09863179 | 0.05063747
48.59215 | 13.648 | 15.08154 | 14.41915 | -1.433537 | 0.5123987 | 0.09946104 | 0.05053015
48.60215 | 13.6165 | 15.07633 | 14.41174 | -1.459831 | 0.5138643 | 0.1003072 | 0.05042343
48.61215 | 13.64 | 15.07118 | 14.40433 | -1.431176 | 0.5153591 | 0.1011708 | 0.05031725
48.62214 | 13.5935 | 15.06608 | 14.39693 | -1.472579 | 0.5168818 | 0.1020513 | 0.05021177
48.63214 | 13.6432 | 15.06103 | 14.38954 | -1.417829 | 0.5184354 | 0.1029514 | 0.05010674
48.64214 | 13.565 | 15.05603 | 14.38214 | -1.491033 | 0.5200181 | 0.1038705 | 0.05000226
48.65214 | 13.6164 | 15.05109 | 14.37475 | -1.43469 | 0.5216298 | 0.1048093 | 0.04989835
48.66214 | 13.5618 | 15.0462 | 14.36737 | -1.484401 | 0.5232701 | 0.1057681 | 0.04979499
48.67214 | 13.5952 | 15.04137 | 14.35999 | -1.446165 | 0.5249382 | 0.1067481 | 0.04969218
48.68213 | 13.5628 | 15.03659 | 14.35262 | -1.473789 | 0.5266317 | 0.1077487 | 0.04959002
48.69213 | 13.5672 | 15.03186 | 14.34525 | -1.464661 | 0.5283534 | 0.1087725 | 0.0494883
48.70213 | 13.5448 | 15.02719 | 14.33788 | -1.482386 | 0.5301002 | 0.1098194 | 0.04938713
48.71213 | 13.5509 | 15.02256 | 14.33052 | -1.471663 | 0.5318708 | 0.1108901 | 0.04928649
48.72213 | 13.5377 | 15.01799 | 14.32316 | -1.480293 | 0.5336634 | 0.1119853 | 0.04918638
48.73212 | 13.5275 | 15.01348 | 14.31581 | -1.485977 | 0.5354747 | 0.1131049 | 0.04908691
48.74212 | 13.5418 | 15.00901 | 14.30846 | -1.467207 | 0.5373058 | 0.1142517 | 0.04898788
48.75212 | 13.4957 | 15.00458 | 14.30112 | -1.508884 | 0.5391526 | 0.1154257 | 0.04888936
48.76212 | 13.5352 | 15.00021 | 14.29378 | -1.465007 | 0.5410125 | 0.1166278 | 0.04879136
48.77212 | 13.4725 | 14.99588 | 14.28644 | -1.523375 | 0.5428828 | 0.1178589 | 0.04869389
48.78212 | 13.5123 | 14.99159 | 14.27911 | -1.479285 | 0.5447601 | 0.11912 | 0.04859694
48.79211 | 13.4637 | 14.98734 | 14.27179 | -1.523639 | 0.5466392 | 0.120411 | 0.04850059
48.80211 | 13.4992 | 14.98313 | 14.26447 | -1.483926 | 0.5485205 | 0.1217354 | 0.04840467
48.81211 | 13.449 | 14.97895 | 14.25715 | -1.529948 | 0.5503982 | 0.1230931 | 0.04830924
48.82211 | 13.4876 | 14.9748 | 14.24983 | -1.487203 | 0.5522685 | 0.1244854 | 0.04821433
48.83211 | 13.4389 | 14.97069 | 14.24253 | -1.531787 | 0.5541279 | 0.1259134 | 0.04811992
48.8421 | 13.4695 | 14.9666 | 14.23523 | -1.497102 | 0.5559705 | 0.127377 | 0.04802609
48.8521 | 13.4409 | 14.96254 | 14.22793 | -1.521638 | 0.557796 | 0.1288805 | 0.04793268
48.8621 | 13.4376 | 14.9585 | 14.22063 | -1.520897 | 0.5595993 | 0.1304237 | 0.04783976
48.8721 | 13.4462 | 14.95448 | 14.21334 | -1.508275 | 0.5613766 | 0.1320083 | 0.04774733
48.8821 | 13.4201 | 14.95047 | 14.20606 | -1.530373 | 0.5631249 | 0.1336357 | 0.04765539
48.8921 | 13.4591 | 14.94649 | 14.19878 | -1.487388 | 0.5648411 | 0.1353075 | 0.04756393
48.90209 | 13.3941 | 14.94252 | 14.19151 | -1.548424 | 0.5665214 | 0.1370237 | 0.04747304
48.91209 | 13.4591 | 14.93857 | 14.18423 | -1.479473 | 0.5681666 | 0.1387893 | 0.04738256
48.92209 | 13.3943 | 14.93464 | 14.17697 | -1.540338 | 0.5697737 | 0.1406046 | 0.04729254
48.93209 | 13.4525 | 14.93072 | 14.1697 | -1.47822 | 0.5713414 | 0.1424714 | 0.04720301
48.94209 | 13.3837 | 14.92682 | 14.16245 | -1.54312 | 0.572869 | 0.1443916 | 0.04711394
48.95208 | 13.4292 | 14.92295 | 14.1552 | -1.493745 | 0.5743549 | 0.1463655 | 0.04702544
48.96208 | 13.4043 | 14.91909 | 14.14795 | -1.514789 | 0.5758022 | 0.1483988 | 0.04693731
48.97208 | 13.4152 | 14.91526 | 14.14071 | -1.500058 | 0.5772104 | 0.1504921 | 0.04684965
48.98208 | 13.4057 | 14.91146 | 14.13347 | -1.505757 | 0.5785806 | 0.1526475 | 0.04676245
48.99208 | 13.4185 | 14.90769 | 14.12623 | -1.48919 | 0.5799145 | 0.1548675 | 0.04667571
49.00208 | 13.413 | 14.90396 | 14.119 | -1.49096 | 0.581214 | 0.1571545 | 0.04658943
49.01207 | 13.4105 | 14.90028 | 14.11178 | -1.489777 | 0.5824803 | 0.1595089 | 0.04650369
49.02207 | 13.4155 | 14.89664 | 14.10456 | -1.481138 | 0.5837186 | 0.1619379 | 0.04641832
49.03207 | 13.3931 | 14.89305 | 14.09735 | -1.499953 | 0.5849305 | 0.1644421 | 0.0463334
49.04207 | 13.4399 | 14.88953 | 14.09014 | -1.449629 | 0.5861192 | 0.1670244 | 0.04624893
49.05207 | 13.385 | 14.88607 | 14.08293 | -1.50107 | 0.587288 | 0.1696878 | 0.0461649
49.06206 | 13.4208 | 14.88269 | 14.07574 | -1.461888 | 0.5884392 | 0.1724326 | 0.0460814
49.07206 | 13.4074 | 14.87938 | 14.06854 | -1.471982 | 0.5895787 | 0.1752672 | 0.04599825
49.08206 | 13.4108 | 14.87616 | 14.06135 | -1.465364 | 0.5907089 | 0.1781929 | 0.04591554
49.09206 | 13.4174 | 14.87304 | 14.05416 | -1.455639 | 0.5918334 | 0.1812134 | 0.04583328
49.10206 | 13.4077 | 14.87001 | 14.04698 | -1.462315 | 0.5929558 | 0.1843312 | 0.04575145
49.11206 | 13.4042 | 14.8671 | 14.0398 | -1.462899 | 0.5940797 | 0.1875506 | 0.04567005
49.12205 | 13.4098 | 14.8643 | 14.03263 | -1.454501 | 0.5952071 | 0.1908716 | 0.04558915
49.13205 | 13.4176 | 14.86162 | 14.02546 | -1.444023 | 0.596344 | 0.1943054 | 0.0455086
49.14205 | 13.4004 | 14.85907 | 14.0183 | -1.458674 | 0.597492 | 0.1978524 | 0.04542848
49.15205 | 13.3875 | 14.85666 | 14.01114 | -1.469163 | 0.5986543 | 0.2015167 | 0.04534879
49.16205 | 13.4196 | 14.85439 | 14.00399 | -1.434795 | 0.5998334 | 0.2053026 | 0.04526951
49.17204 | 13.3851 | 14.85228 | 13.99685 | -1.46718 | 0.6010309 | 0.2092103 | 0.04519073
49.18204 | 13.4234 | 14.85032 | 13.9897 | -1.426919 | 0.6022513 | 0.2132519 | 0.04511229
49.19204 | 13.3765 | 14.84852 | 13.98256 | -1.472023 | 0.6034956 | 0.217428 | 0.04503426
49.20204 | 13.4271 | 14.8469 | 13.97543 | -1.419796 | 0.6047656 | 0.221743 | 0.04495665
49.21204 | 13.3663 | 14.84545 | 13.9683 | -1.479145 | 0.606063 | 0.2262014 | 0.04487944
49.22204 | 13.4111 | 14.84418 | 13.96118 | -1.433077 | 0.6073893 | 0.2308076 | 0.04480264
49.23203 | 13.3829 | 14.8431 | 13.95406 | -1.460197 | 0.6087444 | 0.2355613 | 0.04472632
49.24203 | 13.395 | 14.84221 | 13.94695 | -1.447209 | 0.610132 | 0.2404762 | 0.04465034
49.25203 | 13.3895 | 14.84152 | 13.93984 | -1.452019 | 0.6115519 | 0.2455519 | 0.04457475
49.26203 | 13.3893 | 14.84103 | 13.93274 | -1.451733 | 0.6130049 | 0.2507925 | 0.04449957
49.27203 | 13.3907 | 14.84075 | 13.92564 | -1.450054 | 0.6144915 | 0.2562021 | 0.04442478
49.28202 | 13.3723 | 14.84069 | 13.91855 | -1.468388 | 0.6160107 | 0.2617786 | 0.04435046
49.29202 | 13.3741 | 14.84084 | 13.91146 | -1.466738 | 0.6175666 | 0.2675365 | 0.04427646
49.30202 | 13.3894 | 14.84121 | 13.90437 | -1.451808 | 0.6191578 | 0.2734734 | 0.04420285
49.31202 | 13.3607 | 14.8418 | 13.89729 | -1.4811 | 0.6207848 | 0.2795919 | 0.04412964
49.32202 | 13.4073 | 14.84262 | 13.89022 | -1.435318 | 0.622448 | 0.2858941 | 0.04405681
49.33202 | 13.3532 | 14.84366 | 13.88315 | -1.490463 | 0.6241479 | 0.2923815 | 0.04398437
49.34201 | 13.3987 | 14.84493 | 13.87609 | -1.446234 | 0.625883 | 0.2990479 | 0.04391238
49.35201 | 13.3483 | 14.84644 | 13.86903 | -1.498137 | 0.6276574 | 0.3059077 | 0.0438407
49.36201 | 13.3783 | 14.84817 | 13.86198 | -1.469867 | 0.6294695 | 0.3129517 | 0.04376941
49.37201 | 13.3551 | 14.85012 | 13.85493 | -1.495024 | 0.6313198 | 0.3201796 | 0.04369849
49.38201 | 13.3765 | 14.85231 | 13.84788 | -1.475806 | 0.6332089 | 0.3275879 | 0.04362795
49.392 | 13.3715 | 14.85471 | 13.84085 | -1.483206 | 0.6351348 | 0.335165 | 0.04355785
49.402 | 13.3585 | 14.85732 | 13.83381 | -1.498825 | 0.6371026 | 0.3429203 | 0.04348806
49.412 | 13.3726 | 14.86015 | 13.82678 | -1.487553 | 0.6391107 | 0.3508397 | 0.04341864
49.422 | 13.3561 | 14.86318 | 13.81976 | -1.507083 | 0.6411595 | 0.3589148 | 0.04334959
49.432 | 13.3458 | 14.86641 | 13.81274 | -1.520606 | 0.6432496 | 0.3671357 | 0.04328091
49.442 | 13.3754 | 14.86981 | 13.80573 | -1.49441 | 0.6453815 | 0.3754911 | 0.04321259
49.45199 | 13.3347 | 14.87338 | 13.79872 | -1.538681 | 0.6475538 | 0.3839594 | 0.04314473
49.46199 | 13.3841 | 14.87711 | 13.79172 | -1.493009 | 0.6497712 | 0.3925425 | 0.04307711
49.47199 | 13.3218 | 14.88098 | 13.78472 | -1.559177 | 0.6520325 | 0.4012158 | 0.0430099
49.48199 | 13.3687 | 14.88497 | 13.77773 | -1.516268 | 0.6543382 | 0.4099613 | 0.04294301
49.49199 | 13.3273 | 14.88906 | 13.77074 | -1.561761 | 0.6566889 | 0.4187597 | 0.04287653
49.50198 | 13.3626 | 14.89323 | 13.76376 | -1.530634 | 0.6590832 | 0.4275815 | 0.04281043
49.51198 | 13.3469 | 14.89747 | 13.75678 | -1.550573 | 0.6615263 | 0.436422 | 0.04274463
49.52198 | 13.3411 | 14.90175 | 13.74981 | -1.560652 | 0.6640165 | 0.4452497 | 0.04267917
49.53198 | 13.3408 | 14.90605 | 13.74284 | -1.565248 | 0.6665547 | 0.4540408 | 0.04261407
49.54198 | 13.3324 | 14.91034 | 13.73588 | -1.577937 | 0.6691416 | 0.4627709 | 0.04254932
49.55198 | 13.3232 | 14.91459 | 13.72892 | -1.591395 | 0.6717778 | 0.4714152 | 0.04248492
49.56197 | 13.3557 | 14.91879 | 13.72197 | -1.563094 | 0.6744615 | 0.4799408 | 0.04242093
49.57197 | 13.3083 | 14.92292 | 13.71502 | -1.614619 | 0.6771987 | 0.4883396 | 0.04235721
49.58197 | 13.3796 | 14.92694 | 13.70808 | -1.547341 | 0.6799874 | 0.4965788 | 0.04229384
49.59197 | 13.2818 | 14.93084 | 13.70114 | -1.649037 | 0.6828284 | 0.5046343 | 0.04223082
49.60197 | 13.335 | 14.93458 | 13.69421 | -1.599585 | 0.6857225 | 0.5124831 | 0.04216813
49.61196 | 13.3268 | 14.93816 | 13.68729 | -1.611359 | 0.6886676 | 0.5200949 | 0.04210584
49.62196 | 13.3078 | 14.94155 | 13.68037 | -1.633746 | 0.69167 | 0.527463 | 0.04204383
49.63196 | 13.3348 | 14.94472 | 13.67345 | -1.609921 | 0.6947279 | 0.5345585 | 0.04198215
49.64196 | 13.2983 | 14.94767 | 13.66654 | -1.649365 | 0.6978418 | 0.5413609 | 0.0419208
49.65196 | 13.3082 | 14.95036 | 13.65964 | -1.642159 | 0.7010127 | 0.5478506 | 0.04185979
49.66196 | 13.3176 | 14.95278 | 13.65273 | -1.635183 | 0.7042413 | 0.5540082 | 0.04179911
49.67195 | 13.2897 | 14.95492 | 13.64585 | -1.66522 | 0.7075249 | 0.5598096 | 0.04173881
49.68195 | 13.328 | 14.95675 | 13.63896 | -1.628754 | 0.7108714 | 0.565248 | 0.04167879
49.69195 | 13.2854 | 14.95827 | 13.63207 | -1.672868 | 0.7142782 | 0.5703 | 0.04161909
49.70195 | 13.2762 | 14.95945 | 13.62519 | -1.683245 | 0.717746 | 0.574948 | 0.04155972
49.71195 | 13.3164 | 14.96027 | 13.61832 | -1.643869 | 0.7212759 | 0.5791755 | 0.04150066
49.72194 | 13.2575 | 14.96072 | 13.61145 | -1.703224 | 0.7248652 | 0.5829619 | 0.04144199
49.73194 | 13.3208 | 14.9608 | 13.60459 | -1.639997 | 0.7285217 | 0.5863011 | 0.04138359
49.74194 | 13.2525 | 14.96048 | 13.59773 | -1.707975 | 0.7322431 | 0.5891738 | 0.04132549
49.75194 | 13.2752 | 14.95974 | 13.59088 | -1.684544 | 0.7360302 | 0.591567 | 0.04126773
49.76194 | 13.2699 | 14.95859 | 13.58403 | -1.688695 | 0.7398841 | 0.5934687 | 0.04121027
49.77194 | 13.2616 | 14.95702 | 13.57719 | -1.695417 | 0.7438057 | 0.594869 | 0.04115313
49.78193 | 13.2499 | 14.95501 | 13.57036 | -1.705107 | 0.7477922 | 0.5957593 | 0.04109636
49.79193 | 13.2718 | 14.95255 | 13.56353 | -1.680755 | 0.7518523 | 0.5961353 | 0.04103984
49.80193 | 13.218 | 14.94966 | 13.5567 | -1.73166 | 0.7559832 | 0.5959926 | 0.04098364
49.81193 | 13.2572 | 14.94632 | 13.54988 | -1.689124 | 0.7601858 | 0.5953304 | 0.04092775
49.82193 | 13.2136 | 14.94255 | 13.54306 | -1.728948 | 0.7644614 | 0.5941505 | 0.04087217
49.83192 | 13.2354 | 14.93835 | 13.53626 | -1.702945 | 0.7688066 | 0.592461 | 0.04081695
49.84192 | 13.238 | 14.93371 | 13.52946 | -1.695712 | 0.7732308 | 0.5902632 | 0.04076198
49.85192 | 13.1967 | 14.92866 | 13.52266 | -1.731965 | 0.7777308 | 0.5875702 | 0.0407073
49.86192 | 13.2335 | 14.92322 | 13.51586 | -1.689718 | 0.7823076 | 0.5843948 | 0.04065295
49.87192 | 13.178 | 14.91739 | 13.50907 | -1.739387 | 0.7869621 | 0.5807523 | 0.04059888
49.88192 | 13.2028 | 14.91119 | 13.50229 | -1.708391 | 0.7916951 | 0.5766603 | 0.04054513
49.89191 | 13.2007 | 14.90466 | 13.49552 | -1.703957 | 0.7965024 | 0.5721429 | 0.04049171
49.90191 | 13.1806 | 14.89779 | 13.48875 | -1.717193 | 0.8013946 | 0.567213 | 0.04043855
49.91191 | 13.18 | 14.89063 | 13.48198 | -1.710631 | 0.8063673 | 0.5618977 | 0.04038568
49.92191 | 13.1806 | 14.88319 | 13.47522 | -1.702595 | 0.8114212 | 0.5562215 | 0.04033311
49.93191 | 13.1433 | 14.87551 | 13.46846 | -1.73221 | 0.8165565 | 0.55021 | 0.04028084
49.9419 | 13.1761 | 14.86761 | 13.46172 | -1.691512 | 0.8217683 | 0.5438958 | 0.0402289
49.9519 | 13.1362 | 14.85951 | 13.45497 | -1.723312 | 0.8270669 | 0.5372937 | 0.04017722
49.9619 | 13.1472 | 14.85124 | 13.44823 | -1.704045 | 0.8324471 | 0.5304374 | 0.04012581
49.9719 | 13.1443 | 14.84284 | 13.4415 | -1.698538 | 0.8379086 | 0.5233547 | 0.04007471
49.9819 | 13.1247 | 14.83432 | 13.43477 | -1.70962 | 0.8434508 | 0.5160733 | 0.04002389
49.9919 | 13.1395 | 14.82572 | 13.42805 | -1.686216 | 0.8490729 | 0.5086212 | 0.03997335
50.00189 | 13.102 | 14.81706 | 13.42134 | -1.715062 | 0.8547683 | 0.5010331 | 0.03992315
50.01189 | 13.1366 | 14.80837 | 13.41463 | -1.671767 | 0.8605469 | 0.4933212 | 0.03987319
50.02189 | 13.0874 | 14.79966 | 13.40792 | -1.712263 | 0.8664016 | 0.4855191 | 0.03982351
50.03189 | 13.1086 | 14.79097 | 13.40122 | -1.682375 | 0.8723303 | 0.4776521 | 0.03977412
50.04189 | 13.0857 | 14.78232 | 13.39452 | -1.696624 | 0.8783312 | 0.4697448 | 0.03972501
50.05188 | 13.0842 | 14.77374 | 13.38784 | -1.689539 | 0.8843956 | 0.4618281 | 0.03967622
50.06188 | 13.0776 | 14.76522 | 13.38115 | -1.687624 | 0.890533 | 0.4539086 | 0.03962767
50.07188 | 13.0788 | 14.7568 | 13.37448 | -1.678005 | 0.8967344 | 0.4460149 | 0.0395794
50.08188 | 13.065 | 14.7485 | 13.3678 | -1.683497 | 0.9029969 | 0.4381661 | 0.0395314
50.09188 | 13.0577 | 14.74032 | 13.36114 | -1.682616 | 0.9093168 | 0.4303801 | 0.03948368
50.10188 | 13.0623 | 14.73227 | 13.35447 | -1.669974 | 0.915691 | 0.4226734 | 0.03943624
50.11187 | 13.0335 | 14.72439 | 13.34782 | -1.69089 | 0.9221095 | 0.415068 | 0.03938912
50.12187 | 13.0605 | 14.71666 | 13.34117 | -1.656159 | 0.9285815 | 0.4075626 | 0.03934222
50.13187 | 13.0128 | 14.7091 | 13.33453 | -1.696296 | 0.9350973 | 0.4001765 | 0.0392956
50.14187 | 13.0519 | 14.70171 | 13.32789 | -1.64981 | 0.9416535 | 0.3929203 | 0.03924924
50.15187 | 13.0133 | 14.69451 | 13.32125 | -1.681206 | 0.9482471 | 0.3858029 | 0.03920316
50.16186 | 13.012 | 14.6875 | 13.31463 | -1.675496 | 0.9548685 | 0.3788391 | 0.03915739
50.17186 | 13.0209 | 14.68067 | 13.30801 | -1.659771 | 0.9615283 | 0.3720219 | 0.03911185
50.18186 | 12.9934 | 14.67404 | 13.30139 | -1.680639 | 0.9682179 | 0.3653636 | 0.03906657
50.19186 | 13.0241 | 14.66761 | 13.29478 | -1.643506 | 0.9749357 | 0.3588687 | 0.03902156
50.20186 | 12.9828 | 14.66137 | 13.28817 | -1.678572 | 0.9816807 | 0.3525407 | 0.03897681
50.21186 | 13.0008 | 14.65534 | 13.28157 | -1.654541 | 0.9884524 | 0.3463823 | 0.03893233
50.22185 | 12.9769 | 14.64952 | 13.27499 | -1.67262 | 0.995244 | 0.3404023 | 0.03888816
50.23185 | 12.9723 | 14.6439 | 13.2684 | -1.671598 | 1.00207 | 0.3345875 | 0.0388442
50.24185 | 12.9869 | 14.63848 | 13.26181 | -1.651584 | 1.008924 | 0.3289456 | 0.03880051
50.25185 | 12.962 | 14.63328 | 13.25524 | -1.671279 | 1.01581 | 0.3234766 | 0.03875708
50.26185 | 12.9625 | 14.62829 | 13.24866 | -1.665785 | 1.022728 | 0.3181795 | 0.0387139
50.27184 | 12.9573 | 14.62351 | 13.2421 | -1.66621 | 1.029676 | 0.3130584 | 0.03867103
50.28184 | 12.9659 | 14.61894 | 13.23554 | -1.653045 | 1.036671 | 0.3081017 | 0.03862837
50.29184 | 12.9316 | 14.6146 | 13.22899 | -1.682997 | 1.04371 | 0.3033126 | 0.03858597
50.30184 | 12.9623 | 14.61047 | 13.22244 | -1.64817 | 1.050798 | 0.2986888 | 0.03854382
50.31184 | 12.941 | 14.60657 | 13.2159 | -1.665566 | 1.05794 | 0.2942278 | 0.03850194
50.32184 | 12.9346 | 14.60289 | 13.20936 | -1.668288 | 1.065141 | 0.289927 | 0.0384603
50.33183 | 12.95 | 14.59944 | 13.20283 | -1.649441 | 1.072401 | 0.2857874 | 0.03841896
50.34183 | 12.9176 | 14.59622 | 13.19631 | -1.678623 | 1.079739 | 0.2817978 | 0.03837783
50.35183 | 12.9499 | 14.59324 | 13.18979 | -1.643338 | 1.087155 | 0.2779591 | 0.03833695
50.36183 | 12.9101 | 14.59049 | 13.18327 | -1.680392 | 1.094655 | 0.2742679 | 0.03829632
50.37183 | 12.9299 | 14.58799 | 13.17676 | -1.658087 | 1.102247 | 0.2707208 | 0.03825594
50.38182 | 12.9318 | 14.58573 | 13.17027 | -1.653928 | 1.109927 | 0.2673176 | 0.03821585
50.39182 | 12.9063 | 14.58372 | 13.16377 | -1.677415 | 1.117721 | 0.2640481 | 0.03817597
50.40182 | 12.9427 | 14.58195 | 13.15728 | -1.639254 | 1.125627 | 0.260912 | 0.03813634
50.41182 | 12.9047 | 14.58045 | 13.15079 | -1.675749 | 1.133653 | 0.2579058 | 0.03809695
50.42182 | 12.9359 | 14.5792 | 13.14431 | -1.643301 | 1.141804 | 0.2550258 | 0.03805781
50.43182 | 12.8969 | 14.57821 | 13.13784 | -1.681314 | 1.150087 | 0.2522686 | 0.03801891
50.44181 | 12.9135 | 14.57749 | 13.13138 | -1.663991 | 1.158501 | 0.2496331 | 0.03798031
50.45181 | 12.9184 | 14.57704 | 13.12491 | -1.658637 | 1.167069 | 0.2471105 | 0.03794189
50.46181 | 12.9051 | 14.57685 | 13.11846 | -1.671753 | 1.175791 | 0.2447001 | 0.03790373
50.47181 | 12.9345 | 14.57694 | 13.11201 | -1.642444 | 1.184672 | 0.2423986 | 0.03786579
50.48181 | 12.9028 | 14.57731 | 13.10556 | -1.674511 | 1.193719 | 0.2402024 | 0.03782812
50.4918 | 12.9156 | 14.57796 | 13.09913 | -1.662356 | 1.202925 | 0.2381107 | 0.03779071
50.5018 | 12.9164 | 14.57889 | 13.0927 | -1.662486 | 1.21232 | 0.2361156 | 0.03775351
50.5118 | 12.9155 | 14.5801 | 13.08627 | -1.664601 | 1.221899 | 0.2342164 | 0.03771654
50.5218 | 12.9246 | 14.5816 | 13.07985 | -1.657003 | 1.231666 | 0.2324101 | 0.03767981
50.5318 | 12.9094 | 14.5834 | 13.07343 | -1.673997 | 1.241628 | 0.2306936 | 0.03764332
50.5418 | 12.9304 | 14.58548 | 13.06702 | -1.655083 | 1.25179 | 0.2290643 | 0.03760706
50.55179 | 12.9095 | 14.58786 | 13.06062 | -1.678362 | 1.262146 | 0.2275206 | 0.03757108
50.56179 | 12.925 | 14.59054 | 13.05423 | -1.665542 | 1.272723 | 0.226057 | 0.03753529
50.57179 | 12.9236 | 14.59352 | 13.04783 | -1.669922 | 1.283516 | 0.2246725 | 0.03749974
50.58179 | 12.91 | 14.5968 | 13.04145 | -1.686805 | 1.294528 | 0.2233645 | 0.03746442
50.59179 | 12.9295 | 14.60039 | 13.03507 | -1.670894 | 1.305767 | 0.2221306 | 0.03742932
50.60178 | 12.9188 | 14.60429 | 13.0287 | -1.685487 | 1.317224 | 0.2209696 | 0.03739451
50.61178 | 12.9166 | 14.6085 | 13.02233 | -1.691895 | 1.328928 | 0.2198769 | 0.03735989
50.62178 | 12.929 | 14.61302 | 13.01597 | -1.684017 | 1.340872 | 0.2188518 | 0.0373255
50.63178 | 12.9304 | 14.61786 | 13.00961 | -1.687457 | 1.353062 | 0.2178919 | 0.03729133
50.64178 | 12.9425 | 14.62302 | 13.00326 | -1.680516 | 1.365503 | 0.2169955 | 0.0372574
50.65178 | 12.9245 | 14.6285 | 12.99692 | -1.703999 | 1.378199 | 0.2161606 | 0.0372237
50.66177 | 12.9394 | 14.6343 | 12.99058 | -1.694903 | 1.391144 | 0.215386 | 0.03719025
50.67177 | 12.9388 | 14.64044 | 12.98425 | -1.701644 | 1.404368 | 0.2146686 | 0.037157
50.68177 | 12.9378 | 14.64692 | 12.97792 | -1.709118 | 1.417864 | 0.2140074 | 0.03712398
50.69177 | 12.951 | 14.65373 | 12.9716 | -1.702732 | 1.431638 | 0.2134009 | 0.03709118
50.70177 | 12.933 | 14.66089 | 12.96529 | -1.727888 | 1.445695 | 0.2128475 | 0.0370586
50.71176 | 12.9529 | 14.66838 | 12.95898 | -1.715483 | 1.460027 | 0.2123462 | 0.03702629
50.72176 | 12.9391 | 14.67624 | 12.95268 | -1.737138 | 1.474668 | 0.2118947 | 0.03699416
50.73176 | 12.9624 | 14.68445 | 12.94638 | -1.72205 | 1.489611 | 0.2114922 | 0.03696227
50.74176 | 12.9685 | 14.69302 | 12.94009 | -1.724524 | 1.504863 | 0.2111373 | 0.03693058
50.75176 | 12.943 | 14.70196 | 12.93381 | -1.758965 | 1.520429 | 0.210829 | 0.03689913
50.76176 | 12.9677 | 14.71128 | 12.92753 | -1.74358 | 1.536317 | 0.2105659 | 0.03686789
50.77175 | 12.9618 | 14.72096 | 12.92126 | -1.759163 | 1.552517 | 0.2103473 | 0.03683691
50.78175 | 12.968 | 14.73104 | 12.91499 | -1.763042 | 1.56907 | 0.2101716 | 0.03680611
50.79175 | 12.9878 | 14.74151 | 12.90873 | -1.753714 | 1.585967 | 0.2100381 | 0.03677554
50.80175 | 12.9587 | 14.75238 | 12.90248 | -1.793685 | 1.603215 | 0.2099458 | 0.03674518
50.81175 | 12.9859 | 14.76366 | 12.89623 | -1.777762 | 1.620824 | 0.2098939 | 0.03671504
50.82174 | 12.9941 | 14.77534 | 12.88999 | -1.781242 | 1.638783 | 0.2098815 | 0.03668515
50.83174 | 12.9846 | 14.78746 | 12.88376 | -1.802855 | 1.657136 | 0.2099078 | 0.03665545
50.84174 | 13.0083 | 14.8 | 12.87753 | -1.791699 | 1.675875 | 0.209972 | 0.03662596
50.85174 | 12.9872 | 14.81298 | 12.8713 | -1.825781 | 1.69501 | 0.2100733 | 0.03659669
50.86174 | 13.0104 | 14.82641 | 12.86508 | -1.816011 | 1.71455 | 0.2102112 | 0.03656764
50.87174 | 13.0278 | 14.8403 | 12.85887 | -1.812497 | 1.734504 | 0.2103848 | 0.0365388
50.88173 | 13.0078 | 14.85464 | 12.85267 | -1.846837 | 1.754865 | 0.2105937 | 0.0365102
50.89173 | 13.0311 | 14.86947 | 12.84647 | -1.838368 | 1.77568 | 0.2108374 | 0.03648179
50.90173 | 13.0342 | 14.88479 | 12.84027 | -1.850586 | 1.796943 | 0.2111152 | 0.03645359
50.91173 | 13.0365 | 14.9006 | 12.83409 | -1.864102 | 1.818664 | 0.2114266 | 0.03642559
50.92173 | 13.0618 | 14.91693 | 12.8279 | -1.855129 | 1.840856 | 0.2117712 | 0.03639783
50.93172 | 13.0445 | 14.93376 | 12.82173 | -1.889261 | 1.863509 | 0.2121481 | 0.03637029
50.94172 | 13.0761 | 14.95114 | 12.81556 | -1.875043 | 1.886678 | 0.2125577 | 0.03634294
50.95172 | 13.0774 | 14.96907 | 12.8094 | -1.891672 | 1.910357 | 0.2129992 | 0.03631579
50.96172 | 13.0888 | 14.98756 | 12.80324 | -1.898762 | 1.934559 | 0.2134722 | 0.03628886
50.97172 | 13.0977 | 15.00663 | 12.79709 | -1.908925 | 1.959297 | 0.2139764 | 0.03626214
50.98172 | 13.1127 | 15.02628 | 12.79094 | -1.913578 | 1.984586 | 0.2145116 | 0.03623563
50.99171 | 13.1228 | 15.04651 | 12.78481 | -1.923714 | 2.010417 | 0.2150766 | 0.03620935
51.00171 | 13.1408 | 15.06739 | 12.77868 | -1.926589 | 2.036855 | 0.2156727 | 0.03618325
51.01171 | 13.1398 | 15.0889 | 12.77255 | -1.949099 | 2.063892 | 0.2162989 | 0.03615736
51.02171 | 13.1589 | 15.11106 | 12.76643 | -1.952162 | 2.091545 | 0.216955 | 0.03613168
51.03171 | 13.1633 | 15.13389 | 12.76032 | -1.970594 | 2.119832 | 0.2176408 | 0.03610621
51.0417 | 13.1914 | 15.15739 | 12.75421 | -1.965991 | 2.148742 | 0.2183554 | 0.03608096
51.0517 | 13.1958 | 15.18162 | 12.74811 | -1.985817 | 2.17835 | 0.2191001 | 0.0360559
51.0617 | 13.2181 | 15.20657 | 12.74201 | -1.988469 | 2.20865 | 0.219874 | 0.03603104
51.0717 | 13.2214 | 15.23227 | 12.73592 | -2.010868 | 2.23966 | 0.2206771 | 0.03600639
51.0817 | 13.2432 | 15.25873 | 12.72984 | -2.015534 | 2.271403 | 0.2215093 | 0.03598194
51.0917 | 13.2549 | 15.28599 | 12.72376 | -2.031091 | 2.3039 | 0.2223704 | 0.03595769
51.10169 | 13.2699 | 15.31403 | 12.7177 | -2.044132 | 2.337142 | 0.2232596 | 0.03593368
51.11169 | 13.2854 | 15.34294 | 12.71163 | -2.057536 | 2.371216 | 0.2241785 | 0.03590983
51.12169 | 13.3101 | 15.3727 | 12.70557 | -2.062602 | 2.406117 | 0.2251263 | 0.0358862
51.13169 | 13.3147 | 15.40335 | 12.69952 | -2.088654 | 2.441869 | 0.226103 | 0.03586276
51.14169 | 13.3438 | 15.43492 | 12.69347 | -2.09112 | 2.478499 | 0.2271085 | 0.03583953
51.15168 | 13.3593 | 15.46739 | 12.68744 | -2.108095 | 2.515998 | 0.228142 | 0.03581651
51.16168 | 13.3793 | 15.50087 | 12.6814 | -2.121571 | 2.554468 | 0.2292054 | 0.03579369
51.17168 | 13.397 | 15.53535 | 12.67538 | -2.138348 | 2.593902 | 0.2302979 | 0.03577106
51.18168 | 13.4076 | 15.57086 | 12.66935 | -2.163256 | 2.634333 | 0.2314194 | 0.03574863
51.19168 | 13.4427 | 15.60743 | 12.66334 | -2.164727 | 2.675792 | 0.2325702 | 0.03572639
51.20168 | 13.4555 | 15.6451 | 12.65733 | -2.189597 | 2.718313 | 0.2337504 | 0.03570436
51.21167 | 13.4862 | 15.68386 | 12.65133 | -2.197662 | 2.761888 | 0.2349586 | 0.03568255
51.22167 | 13.5085 | 15.72383 | 12.64534 | -2.215334 | 2.80664 | 0.2361978 | 0.03566091
51.23167 | 13.5238 | 15.76501 | 12.63935 | -2.241214 | 2.852563 | 0.2374667 | 0.03563948
51.24167 | 13.5624 | 15.80744 | 12.63336 | -2.245042 | 2.899697 | 0.2387655 | 0.03561823
51.25167 | 13.5714 | 15.85116 | 12.62738 | -2.27976 | 2.948085 | 0.2400945 | 0.03559719
51.26166 | 13.6114 | 15.89616 | 12.62142 | -2.284765 | 2.997719 | 0.2414525 | 0.03557637
51.27166 | 13.6357 | 15.94259 | 12.61545 | -2.306891 | 3.048741 | 0.2428425 | 0.03555572
51.28166 | 13.6693 | 15.99044 | 12.60949 | -2.321141 | 3.10115 | 0.2442632 | 0.03553525
51.29166 | 13.7041 | 16.03976 | 12.60354 | -2.335664 | 3.154995 | 0.245715 | 0.035515
51.30166 | 13.7267 | 16.09061 | 12.59759 | -2.363911 | 3.210325 | 0.2471982 | 0.03549494
51.31166 | 13.7619 | 16.14303 | 12.59165 | -2.381135 | 3.267194 | 0.2487129 | 0.03547507
51.32165 | 13.8034 | 16.19704 | 12.58572 | -2.393636 | 3.325598 | 0.2502581 | 0.03545541
51.33165 | 13.8349 | 16.25278 | 12.5798 | -2.417879 | 3.385709 | 0.2518371 | 0.03543593
51.34165 | 13.8685 | 16.31027 | 12.57388 | -2.44177 | 3.447529 | 0.2534486 | 0.03541665
51.35165 | 13.923 | 16.36957 | 12.56796 | -2.446573 | 3.511121 | 0.255093 | 0.03539756
51.36165 | 13.9503 | 16.43075 | 12.56205 | -2.480451 | 3.57655 | 0.2567708 | 0.03537866
51.37164 | 14.0085 | 16.49381 | 12.55616 | -2.485307 | 3.643811 | 0.2584806 | 0.03535997
51.38164 | 14.054 | 16.55894 | 12.55026 | -2.504941 | 3.713114 | 0.2602261 | 0.03534145
51.39164 | 14.0937 | 16.62616 | 12.54437 | -2.532461 | 3.784462 | 0.2620061 | 0.03532313
51.40164 | 14.1564 | 16.69555 | 12.53849 | -2.539145 | 3.857933 | 0.2638211 | 0.03530501
51.41164 | 14.2038 | 16.76717 | 12.53261 | -2.563372 | 3.933604 | 0.2656714 | 0.03528707
51.42163 | 14.2551 | 16.84105 | 12.52674 | -2.58595 | 4.01148 | 0.2675558 | 0.03526934
51.43163 | 14.3381 | 16.91741 | 12.52088 | -2.579311 | 4.0918 | 0.2694783 | 0.03525178
51.44163 | 14.3789 | 16.99627 | 12.51502 | -2.617373 | 4.174578 | 0.2714377 | 0.03523442
51.45163 | 14.4569 | 17.07773 | 12.50917 | -2.620828 | 4.259906 | 0.2734345 | 0.03521725
51.46163 | 14.5328 | 17.16187 | 12.50333 | -2.629075 | 4.347879 | 0.2754692 | 0.03520026
51.47163 | 14.5988 | 17.24881 | 12.49749 | -2.650013 | 4.4386 | 0.2775425 | 0.03518347
51.48162 | 14.6849 | 17.33856 | 12.49166 | -2.653659 | 4.532079 | 0.2796527 | 0.03516688
51.49162 | 14.7641 | 17.4314 | 12.48583 | -2.667296 | 4.628607 | 0.2818046 | 0.03515046
51.50162 | 14.8434 | 17.52735 | 12.48001 | -2.683952 | 4.728206 | 0.2839969 | 0.03513424
51.51162 | 14.9367 | 17.62654 | 12.4742 | -2.689844 | 4.830994 | 0.2862301 | 0.0351182
51.52162 | 15.0415 | 17.72909 | 12.46839 | -2.687594 | 4.937092 | 0.288505 | 0.03510235
51.53161 | 15.1301 | 17.83502 | 12.4626 | -2.704924 | 5.046518 | 0.2908199 | 0.0350867
51.54161 | 15.2413 | 17.94467 | 12.45681 | -2.703371 | 5.159614 | 0.29318 | 0.03507123
51.55161 | 15.3501 | 18.05807 | 12.45102 | -2.707971 | 5.276413 | 0.295584 | 0.03505594
51.56161 | 15.4651 | 18.17536 | 12.44524 | -2.710264 | 5.397054 | 0.2980324 | 0.03504084
51.57161 | 15.5971 | 18.2967 | 12.43946 | -2.699597 | 5.521683 | 0.3005262 | 0.03502593
51.58161 | 15.72 | 18.42222 | 12.43369 | -2.702221 | 5.65045 | 0.3030661 | 0.03501121
51.5916 | 15.8571 | 18.55195 | 12.42794 | -2.694847 | 5.783363 | 0.3056505 | 0.03499668
51.6016 | 16.0019 | 18.68632 | 12.42218 | -2.684422 | 5.920873 | 0.3082852 | 0.03498233
51.6116 | 16.1478 | 18.82537 | 12.41643 | -2.677573 | 6.063004 | 0.3109685 | 0.03496817
51.6216 | 16.3117 | 18.96927 | 12.41069 | -2.657572 | 6.209927 | 0.3137016 | 0.03495419
51.6316 | 16.4757 | 19.1182 | 12.40495 | -2.642496 | 6.361817 | 0.3164852 | 0.03494039
51.64159 | 16.6391 | 19.27213 | 12.39923 | -2.633034 | 6.518661 | 0.3193175 | 0.0349268
51.65159 | 16.8426 | 19.43165 | 12.39351 | -2.589054 | 6.681029 | 0.3222053 | 0.03491337
51.66159 | 17.0158 | 19.59676 | 12.38779 | -2.580959 | 6.848924 | 0.3251466 | 0.03490014
51.67159 | 17.2206 | 19.76765 | 12.38208 | -2.547048 | 7.02254 | 0.3281426 | 0.03488708
51.68159 | 17.4358 | 19.94452 | 12.37637 | -2.508722 | 7.202079 | 0.3311944 | 0.03487421
51.69159 | 17.6539 | 20.12758 | 12.37068 | -2.473685 | 7.387743 | 0.3343031 | 0.03486153
51.70158 | 17.8871 | 20.31686 | 12.36499 | -2.429758 | 7.57955 | 0.3374668 | 0.03484904
51.71158 | 18.1398 | 20.51292 | 12.35931 | -2.373122 | 7.778085 | 0.340693 | 0.03483673
51.72158 | 18.3864 | 20.71581 | 12.35363 | -2.329409 | 7.983375 | 0.3439797 | 0.0348246
51.73158 | 18.6646 | 20.92573 | 12.34796 | -2.261134 | 8.195636 | 0.3473283 | 0.03481264
51.74158 | 18.9415 | 21.14292 | 12.34229 | -2.201415 | 8.415082 | 0.35074 | 0.03480087
51.75157 | 19.2389 | 21.36734 | 12.33664 | -2.128443 | 8.641701 | 0.3542129 | 0.03478931
51.76157 | 19.5415 | 21.59967 | 12.33099 | -2.05817 | 8.87615 | 0.3577552 | 0.0347779
51.77157 | 19.8544 | 21.83989 | 12.32534 | -1.985493 | 9.118419 | 0.361365 | 0.03476669
51.78157 | 20.2007 | 22.08822 | 12.3197 | -1.887517 | 9.368715 | 0.3650438 | 0.03475566
51.79157 | 20.5462 | 22.34484 | 12.31407 | -1.79864 | 9.627232 | 0.3687931 | 0.03474481
51.80157 | 20.8986 | 22.60995 | 12.30844 | -1.711354 | 9.894162 | 0.3726145 | 0.03473413
51.81156 | 21.2802 | 22.88347 | 12.30283 | -1.603267 | 10.16941 | 0.3765059 | 0.03472367
51.82156 | 21.6494 | 23.16608 | 12.29722 | -1.516675 | 10.45367 | 0.3804767 | 0.03471336
51.83156 | 22.0615 | 23.45767 | 12.29161 | -1.396166 | 10.74683 | 0.3845247 | 0.03470323
51.84156 | 22.4661 | 23.75837 | 12.28601 | -1.292266 | 11.04901 | 0.3886518 | 0.0346933
51.85156 | 22.8948 | 24.06827 | 12.28042 | -1.173475 | 11.36031 | 0.39286 | 0.03468354
51.86155 | 23.3392 | 24.38715 | 12.27484 | -1.047952 | 11.6805 | 0.3971467 | 0.03467397
51.87155 | 23.7753 | 24.71566 | 12.26926 | -0.9403572 | 12.01021 | 0.4015227 | 0.03466458
51.88155 | 24.2554 | 25.05349 | 12.26368 | -0.7980851 | 12.34916 | 0.4059858 | 0.03465536
51.89155 | 24.7345 | 25.40059 | 12.25811 | -0.6660927 | 12.69729 | 0.4105381 | 0.03464633
51.90155 | 25.2068 | 25.75688 | 12.25255 | -0.550085 | 13.05451 | 0.4151818 | 0.03463747
51.91155 | 25.7083 | 26.12221 | 12.247 | -0.4139111 | 13.42066 | 0.4199193 | 0.0346288
51.92154 | 26.2158 | 26.49596 | 12.24146 | -0.2801565 | 13.79513 | 0.4247482 | 0.03462032
51.93154 | 26.7323 | 26.87863 | 12.23592 | -0.1463298 | 14.17842 | 0.4296803 | 0.03461201
51.94154 | 27.2486 | 27.26948 | 12.23038 | -0.02088023 | 14.56978 | 0.4347135 | 0.03460388
51.95154 | 27.7733 | 27.66806 | 12.22485 | 0.1052414 | 14.96876 | 0.4398505 | 0.03459593
51.96154 | 28.3115 | 28.07383 | 12.21933 | 0.2376653 | 15.37482 | 0.4450939 | 0.03458816
51.97153 | 28.8494 | 28.48576 | 12.21382 | 0.3636364 | 15.78692 | 0.4504414 | 0.03458058
51.98153 | 29.3976 | 28.90392 | 12.20831 | 0.493684 | 16.20512 | 0.4559063 | 0.03457317
51.99153 | 29.9368 | 29.32704 | 12.20281 | 0.6097562 | 16.62818 | 0.4614864 | 0.03456594
52.00153 | 30.4691 | 29.75419 | 12.19732 | 0.714911 | 17.05513 | 0.4671848 | 0.03455889
52.01153 | 31.0267 | 30.18427 | 12.19183 | 0.8424307 | 17.48488 | 0.4730048 | 0.03455202
52.02153 | 31.5711 | 30.61609 | 12.18635 | 0.9550126 | 17.91624 | 0.4789498 | 0.03454533
52.03152 | 32.0914 | 31.0479 | 12.18088 | 1.043497 | 18.34747 | 0.485017 | 0.03453883
52.04152 | 32.6367 | 31.47913 | 12.17541 | 1.157571 | 18.77797 | 0.4912223 | 0.0345325
52.05152 | 33.1746 | 31.90779 | 12.16995 | 1.266808 | 19.20576 | 0.4975633 | 0.03452634
52.06152 | 33.6744 | 32.33224 | 12.16449 | 1.342161 | 19.62918 | 0.5040438 | 0.03452037
52.07152 | 34.183 | 32.75072 | 12.15904 | 1.432279 | 20.0465 | 0.510668 | 0.03451458
52.08151 | 34.6728 | 33.161 | 12.15361 | 1.511796 | 20.45546 | 0.5174329 | 0.03450897
52.09151 | 35.1508 | 33.56199 | 12.14817 | 1.588813 | 20.85496 | 0.5243567 | 0.03450354
52.10151 | 35.6173 | 33.95131 | 12.14274 | 1.665988 | 21.24264 | 0.5314371 | 0.03449828
52.11151 | 36.0611 | 34.32699 | 12.13732 | 1.73411 | 21.6165 | 0.5386786 | 0.03449321
52.12151 | 36.4936 | 34.68703 | 12.1319 | 1.806572 | 21.97455 | 0.5460865 | 0.03448831
52.13151 | 36.9028 | 35.02945 | 12.12649 | 1.873355 | 22.3148 | 0.5536649 | 0.03448359
52.1415 | 37.2848 | 35.352 | 12.1211 | 1.932803 | 22.63501 | 0.5614102 | 0.03447906
52.1515 | 37.6598 | 35.65344 | 12.1157 | 2.006361 | 22.93392 | 0.569346 | 0.0344747
52.1615 | 37.9881 | 35.93167 | 12.11031 | 2.056435 | 23.20941 | 0.5774688 | 0.03447051
52.1715 | 38.3158 | 36.18501 | 12.10493 | 2.130787 | 23.45983 | 0.5857843 | 0.03446651
52.1815 | 38.6129 | 36.41195 | 12.09955 | 2.200951 | 23.68363 | 0.5942987 | 0.03446269
52.19149 | 38.8429 | 36.61093 | 12.09419 | 2.231975 | 23.87927 | 0.6030091 | 0.03445904
52.20149 | 39.0926 | 36.78115 | 12.08883 | 2.311452 | 24.04593 | 0.6119398 | 0.03445558
52.21149 | 39.2923 | 36.92141 | 12.08347 | 2.370894 | 24.18239 | 0.6210886 | 0.0344523
52.22149 | 39.4323 | 37.03091 | 12.07812 | 2.401389 | 24.28788 | 0.6304627 | 0.03444919
52.23149 | 39.5927 | 37.10909 | 12.07278 | 2.483612 | 24.36179 | 0.6400691 | 0.03444625
52.24149 | 39.6805 | 37.15558 | 12.06744 | 2.524923 | 24.40378 | 0.6499154 | 0.0344435
52.25148 | 39.7463 | 37.17024 | 12.06212 | 2.576057 | 24.41368 | 0.6599994 | 0.03444093
52.26148 | 39.8097 | 37.1532 | 12.0568 | 2.656504 | 24.39161 | 0.670349 | 0.03443854
52.27148 | 39.7895 | 37.10469 | 12.05148 | 2.684806 | 24.33782 | 0.6809626 | 0.03443633
52.28148 | 39.7764 | 37.02524 | 12.04617 | 2.751157 | 24.25279 | 0.6918492 | 0.03443429
52.29148 | 39.7209 | 36.91553 | 12.04087 | 2.805373 | 24.13721 | 0.7030178 | 0.03443243
52.30147 | 39.6177 | 36.77657 | 12.03558 | 2.841127 | 23.9921 | 0.7144661 | 0.03443076
52.31147 | 39.5159 | 36.60915 | 12.03029 | 2.906746 | 23.81821 | 0.7262268 | 0.03442926
52.32147 | 39.3498 | 36.41458 | 12.02501 | 2.935217 | 23.61685 | 0.7382988 | 0.03442794
52.33147 | 39.1697 | 36.19419 | 12.01973 | 2.97551 | 23.38934 | 0.7506925 | 0.0344268
52.34147 | 38.9609 | 35.94943 | 12.01446 | 3.011469 | 23.13713 | 0.7634189 | 0.03442583
52.35147 | 38.7178 | 35.68185 | 12.0092 | 3.035945 | 22.86174 | 0.7764892 | 0.03442505
52.36146 | 38.4439 | 35.39339 | 12.00395 | 3.050513 | 22.56511 | 0.7899017 | 0.03442445
52.37146 | 38.1286 | 35.08517 | 11.9987 | 3.043434 | 22.24835 | 0.8036953 | 0.03442402
52.38146 | 37.8148 | 34.75921 | 11.99346 | 3.05559 | 21.91346 | 0.8178694 | 0.03442378
52.39146 | 37.4535 | 34.4173 | 11.98822 | 3.036199 | 21.56222 | 0.832437 | 0.03442371
52.40146 | 37.0879 | 34.06124 | 11.98299 | 3.026662 | 21.19641 | 0.8474122 | 0.03442382
52.41145 | 36.6907 | 33.69317 | 11.97777 | 2.997532 | 20.81818 | 0.8627913 | 0.03442411
52.42145 | 36.2687 | 33.31416 | 11.97256 | 2.954543 | 20.42855 | 0.8786225 | 0.03442458
52.43145 | 35.835 | 32.9263 | 11.96735 | 2.908702 | 20.02962 | 0.8949045 | 0.03442523
52.44145 | 35.403 | 32.53129 | 11.96215 | 2.871707 | 19.62307 | 0.9116527 | 0.03442606
52.45145 | 34.9024 | 32.13079 | 11.95695 | 2.771611 | 19.21053 | 0.9288834 | 0.03442707
52.46145 | 34.4353 | 31.72636 | 11.95176 | 2.708938 | 18.79356 | 0.9466131 | 0.03442826
52.47144 | 33.9679 | 31.31992 | 11.94659 | 2.647982 | 18.37406 | 0.964841 | 0.03442962
52.48144 | 33.4426 | 30.91208 | 11.94141 | 2.530518 | 17.95262 | 0.9836203 | 0.03443117
52.49144 | 32.9213 | 30.50458 | 11.93624 | 2.416718 | 17.53095 | 1.002952 | 0.0344329
52.50144 | 32.4369 | 30.09866 | 11.93108 | 2.338237 | 17.11029 | 1.022854 | 0.0344348
52.51144 | 31.8891 | 29.69547 | 11.92593 | 2.193628 | 16.69176 | 1.043347 | 0.03443689
52.52143 | 31.3806 | 29.29647 | 11.92078 | 2.084131 | 16.27682 | 1.06443 | 0.03443916
52.53143 | 30.8222 | 28.90178 | 11.91564 | 1.92042 | 15.86553 | 1.086163 | 0.0344416
52.54143 | 30.2864 | 28.51268 | 11.91051 | 1.773724 | 15.45918 | 1.108548 | 0.03444423
52.55143 | 29.7729 | 28.12992 | 11.90538 | 1.642975 | 15.05849 | 1.131606 | 0.03444704
52.56143 | 29.2572 | 27.75417 | 11.90026 | 1.503033 | 14.6641 | 1.15536 | 0.03445003
52.57143 | 28.7223 | 27.38608 | 11.89514 | 1.336221 | 14.27665 | 1.17983 | 0.03445319
52.58142 | 28.2227 | 27.02642 | 11.89004 | 1.196276 | 13.89691 | 1.205016 | 0.03445655
52.59142 | 27.6804 | 26.67496 | 11.88494 | 1.005445 | 13.52457 | 1.230989 | 0.03446007
52.60142 | 27.1867 | 26.33238 | 11.87984 | 0.8543169 | 13.16033 | 1.257749 | 0.03446378
52.61142 | 26.6882 | 25.99899 | 11.87476 | 0.6892077 | 12.80445 | 1.285319 | 0.03446768
52.62142 | 26.1946 | 25.67501 | 11.86968 | 0.5195908 | 12.45714 | 1.313723 | 0.03447176
52.63141 | 25.7524 | 25.3609 | 11.86461 | 0.3914954 | 12.11887 | 1.342955 | 0.034476
52.64141 | 25.2702 | 25.05618 | 11.85954 | 0.2140172 | 11.78907 | 1.373097 | 0.03448044
52.65141 | 24.7856 | 24.76123 | 11.85448 | 0.02437413 | 11.46812 | 1.404143 | 0.03448506
52.66141 | 24.3741 | 24.47606 | 11.84943 | -0.1019624 | 11.15603 | 1.436117 | 0.03448986
52.67141 | 23.9209 | 24.20069 | 11.84438 | -0.2797883 | 10.85277 | 1.46904 | 0.03449484
52.68141 | 23.5083 | 23.93506 | 11.83934 | -0.4267628 | 10.55829 | 1.502935 | 0.03450001
52.6914 | 23.1056 | 23.6794 | 11.83431 | -0.5737969 | 10.27279 | 1.537789 | 0.03450535
52.7014 | 22.684 | 23.43303 | 11.82928 | -0.74903 | 9.995548 | 1.573688 | 0.03451088
52.7114 | 22.3494 | 23.19614 | 11.82426 | -0.8467362 | 9.726739 | 1.610617 | 0.0345166
52.7214 | 21.9714 | 22.96858 | 11.81925 | -0.9971819 | 9.466215 | 1.648593 | 0.03452249
52.7314 | 21.615 | 22.75022 | 11.81424 | -1.135219 | 9.213816 | 1.687631 | 0.03452857
52.74139 | 21.2873 | 22.54108 | 11.80925 | -1.253784 | 8.969597 | 1.727702 | 0.03453483
52.75139 | 20.9565 | 22.34059 | 11.80426 | -1.38409 | 8.732898 | 1.768894 | 0.03454127
52.76139 | 20.6678 | 22.14876 | 11.79927 | -1.480963 | 8.503769 | 1.811175 | 0.0345479
52.77139 | 20.362 | 21.96541 | 11.79429 | -1.603409 | 8.282014 | 1.854548 | 0.03455471
52.78139 | 20.0711 | 21.79032 | 11.78932 | -1.719223 | 8.06743 | 1.899011 | 0.0345617
52.79139 | 19.8224 | 21.6233 | 11.78435 | -1.800899 | 7.859817 | 1.94456 | 0.03456888
52.80138 | 19.5509 | 21.4643 | 11.7794 | -1.913403 | 7.65919 | 1.991137 | 0.03457624
52.81138 | 19.2962 | 21.31275 | 11.77445 | -2.016547 | 7.464895 | 2.03882 | 0.03458379
52.82138 | 19.094 | 21.16859 | 11.7695 | -2.074594 | 7.276957 | 2.087542 | 0.03459152
52.83138 | 18.8515 | 21.03162 | 11.76457 | -2.180119 | 7.095177 | 2.137277 | 0.03459944
52.84138 | 18.6512 | 20.90159 | 11.75963 | -2.250389 | 6.919355 | 2.187993 | 0.03460754
52.85137 | 18.4533 | 20.77839 | 11.75471 | -2.325087 | 6.749459 | 2.239598 | 0.03461582
52.86137 | 18.2571 | 20.66154 | 11.7498 | -2.404437 | 6.584965 | 2.292152 | 0.0346243
52.87137 | 18.1052 | 20.55092 | 11.74488 | -2.445721 | 6.425853 | 2.345551 | 0.03463295
52.88137 | 17.9255 | 20.4463 | 11.73998 | -2.520798 | 6.271939 | 2.399737 | 0.0346418
52.89137 | 17.784 | 20.34742 | 11.73508 | -2.563422 | 6.123042 | 2.454646 | 0.03465083
52.90137 | 17.6467 | 20.25405 | 11.73019 | -2.607349 | 5.978989 | 2.510207 | 0.03466005
52.91136 | 17.4992 | 20.16602 | 11.72531 | -2.666816 | 5.839743 | 2.56629 | 0.03466944
52.92136 | 17.3952 | 20.08291 | 11.72044 | -2.687705 | 5.704866 | 2.622924 | 0.03467904
52.93136 | 17.2686 | 20.00456 | 11.71557 | -2.735959 | 5.574335 | 2.679969 | 0.03468882
52.94136 | 17.1515 | 19.93073 | 11.7107 | -2.779233 | 5.447994 | 2.737337 | 0.03469879
52.95136 | 17.0746 | 19.86119 | 11.70585 | -2.786587 | 5.325693 | 2.794938 | 0.03470894
52.96135 | 16.9601 | 19.79574 | 11.701 | -2.835644 | 5.2074 | 2.852623 | 0.03471927
52.97135 | 16.8745 | 19.73404 | 11.69616 | -2.859544 | 5.092742 | 2.910414 | 0.0347298
52.98135 | 16.7981 | 19.67593 | 11.69132 | -2.877826 | 4.981701 | 2.968163 | 0.03474052
52.99135 | 16.7228 | 19.62117 | 11.68649 | -2.898371 | 4.874144 | 3.025782 | 0.03475144
53.00135 | 16.6666 | 19.56956 | 11.68167 | -2.902964 | 4.769944 | 3.083187 | 0.03476253
53.01135 | 16.5995 | 19.52091 | 11.67686 | -2.921405 | 4.668981 | 3.140296 | 0.03477382
53.02134 | 16.5382 | 19.47504 | 11.67205 | -2.936842 | 4.571227 | 3.196978 | 0.03478528
53.03134 | 16.4971 | 19.43171 | 11.66725 | -2.934606 | 4.47638 | 3.253279 | 0.03479695
53.04134 | 16.4483 | 19.39077 | 11.66245 | -2.942471 | 4.384428 | 3.309079 | 0.0348088
53.05134 | 16.4097 | 19.35208 | 11.65767 | -2.942375 | 4.295263 | 3.364325 | 0.03482085
53.06134 | 16.3793 | 19.31547 | 11.65289 | -2.936172 | 4.208785 | 3.418969 | 0.03483309
53.07133 | 16.3489 | 19.28087 | 11.64812 | -2.931968 | 4.124987 | 3.47292 | 0.03484551
53.08133 | 16.3385 | 19.24805 | 11.64335 | -2.909548 | 4.043591 | 3.526251 | 0.03485813
53.09133 | 16.2918 | 19.21694 | 11.63859 | -2.925142 | 3.9646 | 3.578884 | 0.03487094
53.10133 | 16.2874 | 19.18744 | 11.63383 | -2.900044 | 3.887927 | 3.6308 | 0.03488394
53.11133 | 16.2676 | 19.15946 | 11.62909 | -2.891858 | 3.81349 | 3.681986 | 0.03489714
53.12133 | 16.2571 | 19.13289 | 11.62435 | -2.875795 | 3.741206 | 3.732433 | 0.03491053
53.13132 | 16.2417 | 19.1077 | 11.61962 | -2.865995 | 3.671068 | 3.782086 | 0.0349241
53.14132 | 16.2339 | 19.08373 | 11.61489 | -2.849834 | 3.602864 | 3.831042 | 0.03493788
53.15132 | 16.2282 | 19.06096 | 11.61017 | -2.832763 | 3.536592 | 3.879249 | 0.03495185
53.16132 | 16.2364 | 19.03931 | 11.60546 | -2.802914 | 3.472185 | 3.926706 | 0.03496602
53.17132 | 16.2187 | 19.01872 | 11.60075 | -2.800018 | 3.409576 | 3.97341 | 0.03498037
53.18131 | 16.2281 | 18.99913 | 11.59606 | -2.771028 | 3.348762 | 4.019314 | 0.03499492
53.19131 | 16.2359 | 18.98044 | 11.59136 | -2.744536 | 3.289563 | 4.064499 | 0.03500966
53.20131 | 16.2338 | 18.96259 | 11.58668 | -2.728795 | 3.231981 | 4.10891 | 0.03502461
53.21131 | 16.2487 | 18.94553 | 11.582 | -2.69683 | 3.17596 | 4.15253 | 0.03503975
53.22131 | 16.2505 | 18.92917 | 11.57733 | -2.67867 | 3.121447 | 4.195339 | 0.03505509
53.23131 | 16.2597 | 18.91343 | 11.57266 | -2.653734 | 3.068391 | 4.237309 | 0.03507062
53.2413 | 16.2762 | 18.89824 | 11.56801 | -2.622045 | 3.016791 | 4.278357 | 0.03508634
53.2513 | 16.288 | 18.88351 | 11.56336 | -2.595505 | 2.9665 | 4.318544 | 0.03510227
53.2613 | 16.295 | 18.86913 | 11.55871 | -2.574129 | 2.917522 | 4.357773 | 0.03511839
53.2713 | 16.3189 | 18.85502 | 11.55408 | -2.536121 | 2.869815 | 4.395994 | 0.03513472
53.2813 | 16.3215 | 18.84108 | 11.54945 | -2.519581 | 2.823337 | 4.433147 | 0.03515124
53.29129 | 16.3363 | 18.82723 | 11.54483 | -2.490928 | 2.778089 | 4.469144 | 0.03516795
53.30129 | 16.3571 | 18.81331 | 11.54021 | -2.456215 | 2.733946 | 4.503973 | 0.03518487
53.31129 | 16.3691 | 18.79925 | 11.5356 | -2.430154 | 2.690915 | 4.537536 | 0.03520199
53.32129 | 16.3858 | 18.78494 | 11.531 | -2.399137 | 2.648959 | 4.569762 | 0.03521931
53.33129 | 16.3918 | 18.77026 | 11.5264 | -2.378458 | 2.608045 | 4.600576 | 0.03523683
53.34129 | 16.4193 | 18.75511 | 11.52181 | -2.335809 | 2.568139 | 4.629904 | 0.03525456
53.35128 | 16.4233 | 18.73941 | 11.51723 | -2.316106 | 2.529246 | 4.657654 | 0.03527247
53.36128 | 16.4367 | 18.72301 | 11.51266 | -2.286311 | 2.491261 | 4.6838 | 0.03529059
53.37128 | 16.4677 | 18.70585 | 11.50809 | -2.238146 | 2.454192 | 4.708255 | 0.03530892
53.38128 | 16.4682 | 18.68782 | 11.50353 | -2.219623 | 2.418012 | 4.730957 | 0.03532746
53.39128 | 16.4764 | 18.66886 | 11.49897 | -2.192461 | 2.382691 | 4.751851 | 0.03534619
53.40127 | 16.5052 | 18.64891 | 11.49443 | -2.143707 | 2.348238 | 4.770875 | 0.03536512
53.41127 | 16.5111 | 18.62786 | 11.48989 | -2.11676 | 2.31456 | 4.788028 | 0.03538425
53.42127 | 16.5177 | 18.60569 | 11.48535 | -2.087987 | 2.281667 | 4.803263 | 0.03540361
53.43127 | 16.5319 | 18.58235 | 11.48083 | -2.050449 | 2.249535 | 4.816565 | 0.03542316
53.44127 | 16.5443 | 18.55782 | 11.4763 | -2.013521 | 2.218142 | 4.827931 | 0.03544293
53.45127 | 16.5525 | 18.53209 | 11.47179 | -1.979591 | 2.187465 | 4.837372 | 0.03546288
53.46126 | 16.5506 | 18.50518 | 11.46729 | -1.954582 | 2.157514 | 4.844897 | 0.03548305
53.47126 | 16.5616 | 18.47707 | 11.46279 | -1.915472 | 2.128208 | 4.850572 | 0.03550341
53.48126 | 16.5792 | 18.44781 | 11.4583 | -1.868613 | 2.099558 | 4.854435 | 0.035524
53.49126 | 16.5656 | 18.41745 | 11.45381 | -1.851854 | 2.071546 | 4.856554 | 0.03554481
53.50126 | 16.5701 | 18.38606 | 11.44933 | -1.815957 | 2.044153 | 4.857008 | 0.03556582
53.51125 | 16.5787 | 18.35373 | 11.44486 | -1.775026 | 2.017388 | 4.85589 | 0.03558699
53.52125 | 16.5668 | 18.3205 | 11.4404 | -1.753696 | 1.991181 | 4.853311 | 0.03560843
53.53125 | 16.577 | 18.28649 | 11.43594 | -1.709494 | 1.965542 | 4.849384 | 0.03563005
53.54125 | 16.5676 | 18.25183 | 11.43149 | -1.684231 | 1.940457 | 4.844237 | 0.0356519
53.55125 | 16.5633 | 18.21663 | 11.42704 | -1.653326 | 1.915909 | 4.838003 | 0.03567395
53.56125 | 16.5579 | 18.18101 | 11.4226 | -1.623107 | 1.891884 | 4.830824 | 0.03569624
53.57124 | 16.5483 | 18.14515 | 11.41818 | -1.596846 | 1.868391 | 4.822861 | 0.03571868
53.58124 | 16.5467 | 18.10909 | 11.41375 | -1.56239 | 1.845369 | 4.814229 | 0.03574137
53.59124 | 16.5314 | 18.07302 | 11.40933 | -1.541617 | 1.822829 | 4.80509 | 0.03576428
53.60124 | 16.5142 | 18.03706 | 11.40492 | -1.522861 | 1.800759 | 4.795592 | 0.0357874
53.61124 | 16.5069 | 18.00135 | 11.40052 | -1.494451 | 1.779145 | 4.785876 | 0.03581074
53.62123 | 16.4916 | 17.96605 | 11.39613 | -1.474447 | 1.757996 | 4.776089 | 0.03583427
53.63123 | 16.4727 | 17.9312 | 11.39174 | -1.458498 | 1.73726 | 4.766343 | 0.03585803
53.64123 | 16.459 | 17.89695 | 11.38735 | -1.437949 | 1.716946 | 4.756767 | 0.03588202
53.65123 | 16.4388 | 17.8634 | 11.38298 | -1.4246 | 1.697043 | 4.747473 | 0.03590621
53.66123 | 16.4053 | 17.83064 | 11.37861 | -1.425338 | 1.677541 | 4.738558 | 0.03593063
53.67123 | 16.3911 | 17.79874 | 11.37425 | -1.407639 | 1.658429 | 4.730109 | 0.03595527
53.68122 | 16.3687 | 17.7678 | 11.36989 | -1.399095 | 1.639718 | 4.722203 | 0.03598009
53.69122 | 16.342 | 17.73779 | 11.36555 | -1.39579 | 1.621358 | 4.714881 | 0.03600517
53.70122 | 16.3123 | 17.70879 | 11.3612 | -1.396485 | 1.60336 | 4.708191 | 0.03603046
53.71122 | 16.2897 | 17.68079 | 11.35687 | -1.391095 | 1.585715 | 4.702154 | 0.03605597
53.72122 | 16.2473 | 17.65382 | 11.35254 | -1.406516 | 1.568415 | 4.696778 | 0.03608171
53.73121 | 16.2265 | 17.62785 | 11.34822 | -1.401354 | 1.551467 | 4.692055 | 0.03610764
53.74121 | 16.1957 | 17.60282 | 11.34391 | -1.407122 | 1.534831 | 4.687947 | 0.03613382
53.75121 | 16.1556 | 17.57869 | 11.3396 | -1.423093 | 1.518515 | 4.684414 | 0.03616022
53.76121 | 16.1126 | 17.5554 | 11.3353 | -1.442799 | 1.502512 | 4.681398 | 0.03618685
53.77121 | 16.0879 | 17.53286 | 11.33101 | -1.444959 | 1.486814 | 4.678822 | 0.0362137
53.78121 | 16.0477 | 17.51098 | 11.32672 | -1.463276 | 1.471415 | 4.676598 | 0.03624077
53.7912 | 15.9996 | 17.48966 | 11.32245 | -1.490065 | 1.456321 | 4.674629 | 0.03626805
53.8012 | 15.9606 | 17.46877 | 11.31817 | -1.508166 | 1.441496 | 4.6728 | 0.03629557
53.8112 | 15.9188 | 17.44818 | 11.31391 | -1.529376 | 1.42695 | 4.670995 | 0.03632333
53.8212 | 15.8664 | 17.42776 | 11.30965 | -1.561362 | 1.412676 | 4.669087 | 0.03635131
53.8312 | 15.8362 | 17.40739 | 11.3054 | -1.571188 | 1.398667 | 4.666945 | 0.03637952
53.84119 | 15.775 | 17.38694 | 11.30116 | -1.611936 | 1.384933 | 4.66444 | 0.03640792
53.85119 | 15.7242 | 17.36622 | 11.29692 | -1.642021 | 1.371438 | 4.66143 | 0.0364366
53.86119 | 15.6938 | 17.34512 | 11.29268 | -1.651324 | 1.358191 | 4.657783 | 0.0364655
53.87119 | 15.6308 | 17.32351 | 11.28846 | -1.692707 | 1.345187 | 4.653366 | 0.03649463
53.88119 | 15.5818 | 17.30123 | 11.28424 | -1.719434 | 1.33242 | 4.648048 | 0.03652399
53.89119 | 15.5367 | 17.27817 | 11.28003 | -1.741471 | 1.319885 | 4.641701 | 0.03655359
53.90118 | 15.477 | 17.25422 | 11.27583 | -1.77722 | 1.307593 | 4.634212 | 0.03658338
53.91118 | 15.432 | 17.22921 | 11.27163 | -1.797206 | 1.295509 | 4.62545 | 0.03661344
53.92118 | 15.3626 | 17.20304 | 11.26744 | -1.84044 | 1.283644 | 4.615308 | 0.03664375
53.93118 | 15.3235 | 17.17561 | 11.26326 | -1.852111 | 1.271993 | 4.603684 | 0.03667427
53.94118 | 15.2635 | 17.14682 | 11.25908 | -1.883316 | 1.260551 | 4.590477 | 0.03670505
53.95117 | 15.2047 | 17.11659 | 11.25492 | -1.91189 | 1.249327 | 4.575609 | 0.03673602
53.96117 | 15.1597 | 17.08479 | 11.25076 | -1.925086 | 1.238291 | 4.558972 | 0.03676726
53.97117 | 15.0946 | 17.05135 | 11.2466 | -1.956748 | 1.227453 | 4.540498 | 0.03679875
53.98117 | 15.0329 | 17.01621 | 11.24245 | -1.983305 | 1.216807 | 4.520118 | 0.03683047
53.99117 | 14.9878 | 16.97929 | 11.23831 | -1.991489 | 1.206351 | 4.497768 | 0.03686243
54.00117 | 14.9384 | 16.94054 | 11.23417 | -2.002144 | 1.196081 | 4.473397 | 0.03689464
54.01116 | 14.8742 | 16.89997 | 11.23005 | -2.025765 | 1.186003 | 4.446988 | 0.03692705
54.02116 | 14.8155 | 16.85743 | 11.22593 | -2.041927 | 1.176093 | 4.418448 | 0.03695974
54.03116 | 14.762 | 16.81294 | 11.22181 | -2.050943 | 1.16636 | 4.387779 | 0.03699268
54.04116 | 14.7072 | 16.7665 | 11.2177 | -2.059296 | 1.156798 | 4.354968 | 0.03702585
54.05116 | 14.6562 | 16.71808 | 11.2136 | -2.061878 | 1.147406 | 4.320009 | 0.03705927
54.06115 | 14.5906 | 16.66774 | 11.20951 | -2.077144 | 1.138189 | 4.282949 | 0.03709291
54.07115 | 14.5391 | 16.61541 | 11.20543 | -2.076311 | 1.129127 | 4.243733 | 0.03712682
54.08115 | 14.4821 | 16.56116 | 11.20135 | -2.079057 | 1.120224 | 4.202427 | 0.03716098
54.09115 | 14.4288 | 16.50502 | 11.19727 | -2.076222 | 1.111479 | 4.159076 | 0.0371954
54.10115 | 14.3654 | 16.44706 | 11.1932 | -2.081656 | 1.102889 | 4.113732 | 0.03723006
54.11115 | 14.3151 | 16.38732 | 11.18915 | -2.072223 | 1.094452 | 4.066461 | 0.03726496
54.12114 | 14.2599 | 16.32596 | 11.1851 | -2.066056 | 1.086172 | 4.017388 | 0.0373001
54.13114 | 14.1974 | 16.26292 | 11.18105 | -2.065519 | 1.078032 | 3.966502 | 0.03733551
54.14114 | 14.1442 | 16.19836 | 11.17701 | -2.054162 | 1.070036 | 3.913944 | 0.03737117
54.15114 | 14.0982 | 16.13239 | 11.17298 | -2.034186 | 1.062183 | 3.859817 | 0.0374071
54.16114 | 14.0349 | 16.0651 | 11.16895 | -2.030196 | 1.05447 | 3.80423 | 0.03744327
54.17113 | 13.9955 | 15.99668 | 11.16494 | -2.001178 | 1.046902 | 3.747358 | 0.03747966
54.18113 | 13.929 | 15.92711 | 11.16093 | -1.998107 | 1.039463 | 3.689201 | 0.03751636
54.19113 | 13.8746 | 15.85657 | 11.15692 | -1.981973 | 1.032157 | 3.629941 | 0.0375533
54.20113 | 13.8296 | 15.7852 | 11.15292 | -1.9556 | 1.024983 | 3.569703 | 0.0375905
54.21113 | 13.7828 | 15.71311 | 11.14893 | -1.930315 | 1.017938 | 3.508616 | 0.03762797
54.22113 | 13.7345 | 15.64044 | 11.14495 | -1.905943 | 1.011021 | 3.446808 | 0.03766569
54.23112 | 13.6758 | 15.56738 | 11.14097 | -1.891583 | 1.004236 | 3.384469 | 0.03770364
54.24112 | 13.6302 | 15.49392 | 11.137 | -1.863716 | 0.9975667 | 3.321604 | 0.03774189
54.25112 | 13.5844 | 15.42024 | 11.13304 | -1.83584 | 0.9910187 | 3.2584 | 0.0377804
54.26112 | 13.5384 | 15.34647 | 11.12908 | -1.808075 | 0.9845898 | 3.194982 | 0.03781917
54.27112 | 13.4809 | 15.27274 | 11.12513 | -1.791841 | 0.978278 | 3.131471 | 0.03785821
54.28111 | 13.4453 | 15.19923 | 11.12119 | -1.753926 | 0.972087 | 3.068047 | 0.03789748
54.29111 | 13.4007 | 15.1259 | 11.11726 | -1.725199 | 0.9660027 | 3.004701 | 0.03793705
54.30111 | 13.3432 | 15.05294 | 11.11333 | -1.709739 | 0.9600291 | 2.941604 | 0.0379769
54.31111 | 13.312 | 14.98045 | 11.10941 | -1.668448 | 0.9541637 | 2.878861 | 0.03801701
54.32111 | 13.2732 | 14.90852 | 11.10549 | -1.635323 | 0.9484043 | 2.816571 | 0.03805739
54.33111 | 13.2287 | 14.83726 | 11.10158 | -1.608557 | 0.9427484 | 2.754829 | 0.03809804
54.3411 | 13.1934 | 14.7668 | 11.09768 | -1.573401 | 0.9371991 | 2.693781 | 0.03813893
54.3511 | 13.1471 | 14.6971 | 11.09379 | -1.549998 | 0.9317427 | 2.633388 | 0.03818012
54.3611 | 13.119 | 14.62829 | 11.0899 | -1.509288 | 0.9263822 | 2.573785 | 0.0382216
54.3711 | 13.0806 | 14.56044 | 11.08602 | -1.479836 | 0.9211147 | 2.515041 | 0.03826335
54.3811 | 13.0362 | 14.4936 | 11.08214 | -1.457401 | 0.9159373 | 2.457215 | 0.03830537
54.39109 | 13.0148 | 14.4279 | 11.07828 | -1.413097 | 0.9108516 | 2.400419 | 0.03834764
54.40109 | 12.9624 | 14.36324 | 11.07442 | -1.400839 | 0.9058448 | 2.344587 | 0.03839022
54.41109 | 12.9353 | 14.29973 | 11.07056 | -1.36443 | 0.9009184 | 2.289815 | 0.03843308
54.42109 | 12.9136 | 14.2374 | 11.06672 | -1.3238 | 0.8960688 | 2.236139 | 0.03847623
54.43109 | 12.8577 | 14.17628 | 11.06288 | -1.318576 | 0.8912926 | 2.183588 | 0.03851965
54.44109 | 12.8407 | 14.11637 | 11.05904 | -1.275674 | 0.886586 | 2.132183 | 0.03856336
54.45108 | 12.8036 | 14.05776 | 11.05522 | -1.254165 | 0.8819496 | 2.081989 | 0.0386073
54.46108 | 12.7756 | 14.00034 | 11.0514 | -1.224742 | 0.8773705 | 2.032922 | 0.0386516
54.47108 | 12.7455 | 13.94417 | 11.04759 | -1.198666 | 0.8728491 | 1.985035 | 0.03869615
54.48108 | 12.7049 | 13.88923 | 11.04378 | -1.184334 | 0.8683815 | 1.938333 | 0.03874102
54.49108 | 12.6939 | 13.83554 | 11.03998 | -1.141642 | 0.8639635 | 1.892813 | 0.03878615
54.50107 | 12.6558 | 13.78313 | 11.03619 | -1.127332 | 0.8595953 | 1.848515 | 0.03883154
54.51107 | 12.6261 | 13.73189 | 11.0324 | -1.105785 | 0.8552644 | 1.80534 | 0.03887727
54.52107 | 12.5977 | 13.68184 | 11.02862 | -1.084141 | 0.8509709 | 1.763322 | 0.03892329
54.53107 | 12.5738 | 13.63298 | 11.02485 | -1.05918 | 0.8467113 | 1.722446 | 0.0389696
54.54107 | 12.547 | 13.58528 | 11.02109 | -1.038283 | 0.8424817 | 1.682698 | 0.03901621
54.55107 | 12.5294 | 13.53873 | 11.01733 | -1.009327 | 0.8382785 | 1.644057 | 0.03906312
54.56106 | 12.4903 | 13.49334 | 11.01358 | -1.003037 | 0.8341025 | 1.606544 | 0.03911027
54.57106 | 12.4601 | 13.44899 | 11.00984 | -0.9888925 | 0.8299426 | 1.570057 | 0.03915778
54.58106 | 12.4508 | 13.40572 | 11.0061 | -0.9549172 | 0.8258 | 1.534615 | 0.03920558
54.59106 | 12.419 | 13.36348 | 11.00237 | -0.9444848 | 0.8216723 | 1.500194 | 0.03925369
54.60106 | 12.3908 | 13.32227 | 10.99864 | -0.9314692 | 0.8175572 | 1.466769 | 0.03930209
54.61105 | 12.3743 | 13.28208 | 10.99493 | -0.9077824 | 0.8134568 | 1.434348 | 0.03935076
54.62105 | 12.3383 | 13.24282 | 10.99122 | -0.9045196 | 0.8093619 | 1.402843 | 0.03939978
54.63105 | 12.3228 | 13.20449 | 10.98751 | -0.8816941 | 0.8052749 | 1.372259 | 0.0394491
54.64105 | 12.3039 | 13.16708 | 10.98381 | -0.8631798 | 0.8011953 | 1.342572 | 0.03949874
54.65105 | 12.2841 | 13.13055 | 10.98012 | -0.8464509 | 0.7971223 | 1.313757 | 0.03954868
54.66105 | 12.2588 | 13.09488 | 10.97644 | -0.836082 | 0.7930558 | 1.285789 | 0.03959894
54.67104 | 12.2441 | 13.06008 | 10.97277 | -0.8159827 | 0.7889998 | 1.258668 | 0.03964946
54.68104 | 12.2241 | 13.02606 | 10.96909 | -0.8019594 | 0.7849467 | 1.232317 | 0.03970033
54.69104 | 12.2015 | 12.99282 | 10.96543 | -0.7913234 | 0.780901 | 1.206739 | 0.03975153
54.70104 | 12.1842 | 12.96035 | 10.96177 | -0.7761517 | 0.7768637 | 1.18191 | 0.03980304
54.71104 | 12.1679 | 12.92862 | 10.95812 | -0.7607221 | 0.7728356 | 1.157807 | 0.03985487
54.72103 | 12.1506 | 12.89764 | 10.95449 | -0.7470432 | 0.768822 | 1.134429 | 0.03990697
54.73103 | 12.1276 | 12.86733 | 10.95085 | -0.7397327 | 0.7648165 | 1.111708 | 0.03995944
54.74103 | 12.123 | 12.8377 | 10.94722 | -0.714701 | 0.7608245 | 1.089645 | 0.04001224
54.75103 | 12.092 | 12.80873 | 10.9436 | -0.7167287 | 0.7568475 | 1.06822 | 0.04006535
54.76103 | 12.082 | 12.7804 | 10.93998 | -0.6983967 | 0.7528874 | 1.047411 | 0.04011879
54.77102 | 12.0597 | 12.75271 | 10.93637 | -0.6930137 | 0.7489498 | 1.027217 | 0.04017251
54.78102 | 12.0532 | 12.72561 | 10.93277 | -0.6724074 | 0.7450289 | 1.00758 | 0.04022661
54.79102 | 12.0416 | 12.69909 | 10.92918 | -0.6574883 | 0.7411305 | 0.9885008 | 0.04028103
54.80102 | 12.0191 | 12.67314 | 10.92559 | -0.6540398 | 0.7372564 | 0.9699607 | 0.04033579
54.81102 | 12.0095 | 12.64775 | 10.922 | -0.638246 | 0.7334086 | 0.9519419 | 0.04039088
54.82102 | 11.9897 | 12.62289 | 10.91843 | -0.6331914 | 0.7295889 | 0.9344271 | 0.04044631
54.83101 | 11.9843 | 12.59858 | 10.91486 | -0.6142846 | 0.7258029 | 0.9174158 | 0.04050201
54.84101 | 11.9733 | 12.57476 | 10.9113 | -0.6014636 | 0.7220447 | 0.9008588 | 0.04055811
54.85101 | 11.9698 | 12.55144 | 10.90775 | -0.5816383 | 0.71832 | 0.8847571 | 0.04061455
54.86101 | 11.9435 | 12.5286 | 10.9042 | -0.5850954 | 0.7146301 | 0.8690958 | 0.04067132
54.87101 | 11.9427 | 12.50622 | 10.90066 | -0.5635215 | 0.7109767 | 0.85386 | 0.04072844
54.881 | 11.9136 | 12.48433 | 10.89712 | -0.5707256 | 0.7073649 | 0.83905 | 0.04078584
54.891 | 11.9198 | 12.46285 | 10.8936 | -0.5430515 | 0.703788 | 0.8246232 | 0.04084365
54.901 | 11.904 | 12.44181 | 10.89008 | -0.5378095 | 0.7002515 | 0.8105811 | 0.0409018
54.911 | 11.9 | 12.42119 | 10.88656 | -0.5211877 | 0.6967559 | 0.7969111 | 0.04096032
54.921 | 11.8852 | 12.40097 | 10.88305 | -0.5157747 | 0.6933023 | 0.7836009 | 0.04101916
54.931 | 11.8718 | 12.38116 | 10.87955 | -0.5093594 | 0.6898914 | 0.7706387 | 0.04107838
54.94099 | 11.8639 | 12.36175 | 10.87606 | -0.4978502 | 0.6865271 | 0.7580253 | 0.04113787
54.95099 | 11.8599 | 12.3427 | 10.87257 | -0.4827981 | 0.6832032 | 0.745725 | 0.04119778
54.96099 | 11.8601 | 12.32401 | 10.86909 | -0.4639123 | 0.6799235 | 0.7337399 | 0.04125806
54.97099 | 11.8394 | 12.30568 | 10.86562 | -0.466283 | 0.6766883 | 0.7220596 | 0.04131869
54.98099 | 11.8369 | 12.2877 | 10.86215 | -0.4508005 | 0.6734976 | 0.7106744 | 0.04137968
54.99098 | 11.8277 | 12.27007 | 10.85869 | -0.4423728 | 0.6703549 | 0.6995855 | 0.04144098
55.00098 | 11.8271 | 12.25276 | 10.85524 | -0.4256555 | 0.6672535 | 0.6887622 | 0.0415027
55.01098 | 11.8166 | 12.23576 | 10.85179 | -0.4191575 | 0.6641967 | 0.6782066 | 0.04156479
55.02098 | 11.8142 | 12.21907 | 10.84835 | -0.4048703 | 0.6611842 | 0.6679102 | 0.04162724
55.03098 | 11.8045 | 12.20269 | 10.84491 | -0.3981854 | 0.6582158 | 0.6578649 | 0.04169005
55.04098 | 11.7988 | 12.18659 | 10.84149 | -0.3877946 | 0.6552913 | 0.6480629 | 0.04175325
55.05097 | 11.7937 | 12.17081 | 10.83807 | -0.3771059 | 0.6524136 | 0.6385057 | 0.04181676
55.06097 | 11.7825 | 12.15528 | 10.83466 | -0.3727797 | 0.6495756 | 0.6291675 | 0.0418807
55.07097 | 11.7737 | 12.14002 | 10.83125 | -0.3663245 | 0.6467803 | 0.6200506 | 0.04194502
55.08097 | 11.7752 | 12.12503 | 10.82785 | -0.3498326 | 0.6440266 | 0.6111483 | 0.04200972
55.09097 | 11.7551 | 12.1103 | 10.82445 | -0.3551979 | 0.6413151 | 0.602454 | 0.0420748
55.10096 | 11.7628 | 12.09583 | 10.82107 | -0.3330284 | 0.6386478 | 0.5939703 | 0.04214019
55.11096 | 11.7501 | 12.08159 | 10.81769 | -0.3314869 | 0.636018 | 0.5856733 | 0.04220604
55.12096 | 11.7519 | 12.06758 | 10.81432 | -0.3156823 | 0.6334282 | 0.5775661 | 0.04227228
55.13096 | 11.7318 | 12.05381 | 10.81095 | -0.3220086 | 0.6308778 | 0.5696432 | 0.0423389
55.14096 | 11.7342 | 12.04026 | 10.80759 | -0.3060594 | 0.6283663 | 0.5618991 | 0.04240591
55.15096 | 11.7272 | 12.02693 | 10.80423 | -0.2997292 | 0.6258931 | 0.5543285 | 0.04247331
55.16095 | 11.7253 | 12.01383 | 10.80089 | -0.288525 | 0.6234598 | 0.5469337 | 0.04254104
55.17095 | 11.7187 | 12.00092 | 10.79755 | -0.2822156 | 0.6210613 | 0.5396951 | 0.04260924
55.18095 | 11.7128 | 11.98821 | 10.79422 | -0.2754086 | 0.6186992 | 0.5326155 | 0.04267784
55.19095 | 11.7012 | 11.9757 | 10.79089 | -0.274499 | 0.6163729 | 0.5256902 | 0.04274683
55.20095 | 11.7044 | 11.96338 | 10.78757 | -0.2589818 | 0.614082 | 0.518915 | 0.04281623
55.21094 | 11.699 | 11.95126 | 10.78426 | -0.2522639 | 0.6118279 | 0.512292 | 0.04288597
55.22094 | 11.6841 | 11.93932 | 10.78095 | -0.2552169 | 0.6096058 | 0.5058042 | 0.04295618
55.23094 | 11.682 | 11.92755 | 10.77765 | -0.2455483 | 0.6074171 | 0.4994542 | 0.04302679
55.24094 | 11.6782 | 11.91595 | 10.77436 | -0.2377538 | 0.6052614 | 0.4932382 | 0.04309783
55.25094 | 11.6714 | 11.90453 | 10.77107 | -0.2331291 | 0.6031382 | 0.4871525 | 0.04316927
55.26094 | 11.6659 | 11.89327 | 10.76779 | -0.2273701 | 0.6010468 | 0.4811936 | 0.04324113
55.27093 | 11.6669 | 11.88218 | 10.76452 | -0.2152838 | 0.5989888 | 0.4753638 | 0.04331334
55.28093 | 11.6548 | 11.87124 | 10.76125 | -0.2164443 | 0.5969595 | 0.4696483 | 0.04338604
55.29093 | 11.6665 | 11.86046 | 10.75799 | -0.1939596 | 0.5949605 | 0.4640501 | 0.04345915
55.30093 | 11.6447 | 11.84982 | 10.75474 | -0.205125 | 0.5929913 | 0.4585652 | 0.0435327
55.31093 | 11.6563 | 11.83934 | 10.75149 | -0.1830375 | 0.5910513 | 0.4531911 | 0.04360668
55.32092 | 11.6455 | 11.829 | 10.74825 | -0.1835047 | 0.5891422 | 0.4479307 | 0.043681
55.33092 | 11.6408 | 11.8188 | 10.74502 | -0.1780013 | 0.5872593 | 0.4427695 | 0.04375584
55.34092 | 11.6436 | 11.80874 | 10.74179 | -0.1651353 | 0.5854043 | 0.4377108 | 0.04383111
55.35092 | 11.6363 | 11.7988 | 10.73857 | -0.1625035 | 0.5835767 | 0.4327519 | 0.0439068
55.36092 | 11.6306 | 11.789 | 10.73535 | -0.158403 | 0.581776 | 0.4278902 | 0.04398295
55.37092 | 11.6308 | 11.77933 | 10.73215 | -0.1485308 | 0.5800019 | 0.4231234 | 0.04405953
55.38091 | 11.6255 | 11.76979 | 10.72895 | -0.1442937 | 0.5782555 | 0.4184535 | 0.04413648
55.39091 | 11.6133 | 11.76037 | 10.72575 | -0.1470699 | 0.5765331 | 0.4138692 | 0.04421396
55.40091 | 11.6161 | 11.75107 | 10.72257 | -0.1349665 | 0.5748361 | 0.4093729 | 0.04429187
55.41091 | 11.6067 | 11.74188 | 10.71938 | -0.1351808 | 0.5731639 | 0.4049623 | 0.04437025
55.42091 | 11.6098 | 11.73281 | 10.71621 | -0.1230104 | 0.5715162 | 0.4006354 | 0.04444907
55.4309 | 11.6039 | 11.72386 | 10.71304 | -0.1199616 | 0.5698943 | 0.3963944 | 0.04452827
55.4409 | 11.5975 | 11.71501 | 10.70988 | -0.1175144 | 0.5682944 | 0.3922288 | 0.04460801
55.4509 | 11.5995 | 11.70628 | 10.70673 | -0.1067755 | 0.5667181 | 0.3881411 | 0.04468821
55.4609 | 11.5914 | 11.69764 | 10.70358 | -0.1062426 | 0.5651648 | 0.3841293 | 0.04476887
55.4709 | 11.5875 | 11.68911 | 10.70044 | -0.1016139 | 0.5636343 | 0.3801918 | 0.04485
55.4809 | 11.5893 | 11.68069 | 10.6973 | -0.09138693 | 0.5621261 | 0.3763267 | 0.04493159
55.49089 | 11.5823 | 11.67237 | 10.69418 | -0.09006825 | 0.5606415 | 0.3725362 | 0.04501358
55.50089 | 11.5761 | 11.66414 | 10.69105 | -0.08803905 | 0.5591772 | 0.3688109 | 0.04509612
55.51089 | 11.5821 | 11.65601 | 10.68794 | -0.07390597 | 0.5577344 | 0.3651532 | 0.04517914
55.52089 | 11.5578 | 11.64797 | 10.68483 | -0.0901671 | 0.5563127 | 0.3615615 | 0.04526264
55.53089 | 11.5702 | 11.64002 | 10.68173 | -0.06982072 | 0.554912 | 0.3580343 | 0.04534662
55.54088 | 11.5638 | 11.63217 | 10.67863 | -0.06837278 | 0.5535331 | 0.3545737 | 0.045431
55.55088 | 11.5452 | 11.62441 | 10.67555 | -0.07920604 | 0.5521733 | 0.3511712 | 0.04551595
55.56088 | 11.5497 | 11.61673 | 10.67246 | -0.06702673 | 0.5508335 | 0.3478291 | 0.04560139
55.57088 | 11.5399 | 11.60913 | 10.66939 | -0.0692332 | 0.5495135 | 0.3445459 | 0.04568732
55.58088 | 11.5463 | 11.60162 | 10.66632 | -0.05532388 | 0.5482129 | 0.3413204 | 0.04577375
55.59088 | 11.5409 | 11.5942 | 10.66325 | -0.05329738 | 0.5469318 | 0.3381514 | 0.04586069
55.60087 | 11.5266 | 11.58686 | 10.6602 | -0.06025942 | 0.5456709 | 0.3350407 | 0.04594803
55.61087 | 11.532 | 11.57959 | 10.65715 | -0.047594 | 0.5444275 | 0.3319809 | 0.04603596
55.62087 | 11.5256 | 11.57241 | 10.65411 | -0.04680706 | 0.5432027 | 0.3289739 | 0.04612441
55.63087 | 11.5191 | 11.5653 | 10.65107 | -0.04619725 | 0.5419963 | 0.3260188 | 0.04621336
55.64087 | 11.5195 | 11.55826 | 10.64804 | -0.0387633 | 0.5408079 | 0.3231143 | 0.04630283
55.65086 | 11.5076 | 11.55131 | 10.64502 | -0.04371072 | 0.5396386 | 0.3202622 | 0.04639273
55.66086 | 11.5018 | 11.54442 | 10.642 | -0.04262459 | 0.5384859 | 0.3174559 | 0.04648323
55.67086 | 11.5048 | 11.53761 | 10.63899 | -0.03281054 | 0.5373507 | 0.3146972 | 0.04657425
55.68086 | 11.497 | 11.53087 | 10.63598 | -0.03386742 | 0.5362327 | 0.3119851 | 0.0466658
55.69086 | 11.488 | 11.52419 | 10.63299 | -0.03619408 | 0.5351319 | 0.3093186 | 0.04675788
55.70086 | 11.4864 | 11.51759 | 10.62999 | -0.03118943 | 0.534048 | 0.3066969 | 0.04685049
55.71085 | 11.4706 | 11.51106 | 10.62701 | -0.04045891 | 0.5329817 | 0.3041218 | 0.04694352
55.72085 | 11.471 | 11.50459 | 10.62403 | -0.03358831 | 0.531931 | 0.3015868 | 0.04703724
55.73085 | 11.4773 | 11.49818 | 10.62106 | -0.02088298 | 0.5308967 | 0.2990938 | 0.04713143
55.74085 | 11.4536 | 11.49184 | 10.6181 | -0.03824237 | 0.5298785 | 0.2966423 | 0.04722624
55.75085 | 11.4745 | 11.48557 | 10.61514 | -0.0110652 | 0.5288763 | 0.2942313 | 0.04732152
55.76084 | 11.4543 | 11.47936 | 10.61219 | -0.02505695 | 0.5278909 | 0.2918625 | 0.0474173
55.77084 | 11.4476 | 11.4732 | 10.60924 | -0.02560393 | 0.5269202 | 0.28953 | 0.04751375
55.78084 | 11.4648 | 11.46711 | 10.6063 | -0.002311647 | 0.5259651 | 0.2872358 | 0.0476107
55.79084 | 11.4421 | 11.46108 | 10.60337 | -0.01897923 | 0.5250253 | 0.284979 | 0.04770828
55.80084 | 11.45 | 11.45511 | 10.60044 | -0.005105824 | 0.5241007 | 0.2827591 | 0.04780636
55.81084 | 11.4489 | 11.44919 | 10.59752 | -0.0002905015 | 0.5231912 | 0.2805751 | 0.04790507
55.82083 | 11.4368 | 11.44334 | 10.59461 | -0.006538199 | 0.5222973 | 0.2784287 | 0.04800418
55.83083 | 11.454 | 11.43754 | 10.5917 | 0.01646332 | 0.5214175 | 0.2763149 | 0.04810401
55.84083 | 11.4349 | 11.43179 | 10.5888 | 0.003109082 | 0.5205523 | 0.2742351 | 0.04820441
55.85083 | 11.4386 | 11.4261 | 10.5859 | 0.01249988 | 0.5197015 | 0.2721888 | 0.0483054
55.86083 | 11.442 | 11.42046 | 10.58302 | 0.02153646 | 0.5188651 | 0.2701754 | 0.04840697
55.87082 | 11.4379 | 11.41489 | 10.58014 | 0.023014 | 0.5180438 | 0.2681962 | 0.04850903
55.88082 | 11.431 | 11.40936 | 10.57726 | 0.02164428 | 0.5172357 | 0.2662468 | 0.04861178
55.89082 | 11.4448 | 11.40388 | 10.57439 | 0.04092244 | 0.5164416 | 0.2643284 | 0.04871513
55.90082 | 11.4346 | 11.39845 | 10.57153 | 0.03614908 | 0.5156615 | 0.2624408 | 0.04881908
55.91082 | 11.4519 | 11.39308 | 10.56867 | 0.05882496 | 0.514895 | 0.2605831 | 0.04892364
55.92082 | 11.4459 | 11.38775 | 10.56582 | 0.05815067 | 0.5141421 | 0.258755 | 0.0490288
55.93081 | 11.445 | 11.38248 | 10.56298 | 0.06252156 | 0.5134035 | 0.2569577 | 0.04913447
55.94081 | 11.4636 | 11.37725 | 10.56015 | 0.08634882 | 0.5126775 | 0.2551871 | 0.04924087
55.95081 | 11.4521 | 11.37207 | 10.55731 | 0.08002774 | 0.5119648 | 0.2534446 | 0.04934787
55.96081 | 11.453 | 11.36694 | 10.55449 | 0.08605892 | 0.5112652 | 0.2517297 | 0.04945551
55.97081 | 11.4694 | 11.36186 | 10.55167 | 0.1075429 | 0.5105788 | 0.250042 | 0.04956377
55.9808 | 11.4613 | 11.35682 | 10.54886 | 0.1044752 | 0.5099059 | 0.2483825 | 0.04967256
55.9908 | 11.4681 | 11.35183 | 10.54606 | 0.1162665 | 0.5092452 | 0.2467476 | 0.04978208
56.0008 | 11.4691 | 11.34689 | 10.54326 | 0.1222122 | 0.5085973 | 0.2451385 | 0.04989225
56.0108 | 11.4685 | 11.34199 | 10.54047 | 0.1265128 | 0.507962 | 0.2435549 | 0.05000307
56.0208 | 11.4702 | 11.33713 | 10.53768 | 0.1330688 | 0.5073394 | 0.2419962 | 0.05011453
56.0308 | 11.4778 | 11.33232 | 10.5349 | 0.1454808 | 0.5067292 | 0.2404622 | 0.05022664
56.04079 | 11.464 | 11.32756 | 10.53213 | 0.1364444 | 0.5061319 | 0.2389538 | 0.0503393
56.05079 | 11.4908 | 11.32283 | 10.52936 | 0.1679696 | 0.5055464 | 0.2374678 | 0.05045272
56.06079 | 11.4749 | 11.31815 | 10.5266 | 0.1567522 | 0.5049731 | 0.2360052 | 0.05056682
56.07079 | 11.4798 | 11.31351 | 10.52385 | 0.1662925 | 0.5044119 | 0.2345658 | 0.05068158
56.08079 | 11.4925 | 11.30891 | 10.5211 | 0.183591 | 0.5038627 | 0.2331491 | 0.05079701
56.09078 | 11.488 | 11.30436 | 10.51836 | 0.1836437 | 0.503326 | 0.2317562 | 0.05091301
56.10078 | 11.488 | 11.29984 | 10.51563 | 0.1881599 | 0.5028007 | 0.2303841 | 0.05102981
56.11078 | 11.4975 | 11.29536 | 10.5129 | 0.2021354 | 0.5022872 | 0.2290337 | 0.05114729
56.12078 | 11.486 | 11.29093 | 10.51017 | 0.1950709 | 0.5017853 | 0.2277047 | 0.05126546
56.13078 | 11.497 | 11.28653 | 10.50746 | 0.2104665 | 0.5012952 | 0.226397 | 0.05138433
56.14078 | 11.4937 | 11.28218 | 10.50475 | 0.2115227 | 0.5008166 | 0.22511 | 0.0515039
56.15077 | 11.4898 | 11.27786 | 10.50205 | 0.2119356 | 0.5003499 | 0.2238449 | 0.05162405
56.16077 | 11.497 | 11.27359 | 10.49935 | 0.2234141 | 0.4998942 | 0.2225987 | 0.05174502
56.17077 | 11.5037 | 11.26935 | 10.49666 | 0.2343542 | 0.49945 | 0.2213726 | 0.05186674
56.18077 | 11.4885 | 11.26514 | 10.49397 | 0.2233563 | 0.4990169 | 0.2201662 | 0.05198915
56.19077 | 11.4944 | 11.26098 | 10.49129 | 0.2334207 | 0.4985952 | 0.2189793 | 0.05211229
56.20076 | 11.4842 | 11.25686 | 10.48862 | 0.2273436 | 0.4981851 | 0.2178127 | 0.05223604
56.21076 | 11.4926 | 11.25277 | 10.48596 | 0.2398336 | 0.4977855 | 0.2166639 | 0.05236062
56.22076 | 11.4954 | 11.24871 | 10.4833 | 0.2466868 | 0.4973971 | 0.2155338 | 0.05248598
56.23076 | 11.5023 | 11.2447 | 10.48064 | 0.2576037 | 0.4970195 | 0.2144222 | 0.05261204
56.24076 | 11.4882 | 11.24071 | 10.478 | 0.2474851 | 0.4966521 | 0.2133288 | 0.0527389
56.25076 | 11.4989 | 11.23677 | 10.47535 | 0.2621299 | 0.4962964 | 0.2122535 | 0.05286646
56.26075 | 11.4874 | 11.23287 | 10.47272 | 0.254535 | 0.495952 | 0.211197 | 0.05299469
56.27075 | 11.4983 | 11.22899 | 10.47009 | 0.269309 | 0.4956177 | 0.210157 | 0.05312379
56.28075 | 11.4847 | 11.22515 | 10.46747 | 0.2595475 | 0.4952944 | 0.2091344 | 0.05325367
56.29075 | 11.4917 | 11.22135 | 10.46485 | 0.2703516 | 0.4949814 | 0.208129 | 0.05338432
56.30075 | 11.4986 | 11.21758 | 10.46224 | 0.2810211 | 0.4946789 | 0.2071406 | 0.05351575
56.31074 | 11.4805 | 11.21385 | 10.45964 | 0.2666524 | 0.4943876 | 0.2061699 | 0.05364784
56.32074 | 11.4932 | 11.21015 | 10.45704 | 0.2830533 | 0.4941064 | 0.2052149 | 0.05378084
56.33074 | 11.4911 | 11.20648 | 10.45445 | 0.2846202 | 0.4938357 | 0.2042763 | 0.05391464
56.34074 | 11.4822 | 11.20285 | 10.45187 | 0.2793535 | 0.4935754 | 0.203354 | 0.05404925
56.35074 | 11.4746 | 11.19925 | 10.44929 | 0.2753533 | 0.4933255 | 0.2024478 | 0.05418466
56.36074 | 11.4869 | 11.19568 | 10.44672 | 0.2912198 | 0.4930859 | 0.2015576 | 0.05432088
56.37073 | 11.4819 | 11.19215 | 10.44415 | 0.2897499 | 0.4928567 | 0.2006839 | 0.05445779
56.38073 | 11.4824 | 11.18865 | 10.44159 | 0.2937505 | 0.4926376 | 0.199825 | 0.05459565
56.39073 | 11.4798 | 11.18518 | 10.43904 | 0.2946185 | 0.4924287 | 0.1989816 | 0.05473434
56.40073 | 11.4793 | 11.18175 | 10.43649 | 0.2975539 | 0.49223 | 0.1981536 | 0.05487387
56.41073 | 11.4825 | 11.17834 | 10.43395 | 0.3041571 | 0.4920413 | 0.1973407 | 0.05501425
56.42072 | 11.4783 | 11.17498 | 10.43141 | 0.3033247 | 0.4918629 | 0.1965437 | 0.05515532
56.43072 | 11.4841 | 11.17164 | 10.42888 | 0.3124637 | 0.4916944 | 0.1957608 | 0.0552974
56.44072 | 11.4871 | 11.16833 | 10.42636 | 0.3187708 | 0.4915359 | 0.1949928 | 0.05544033
56.45072 | 11.4798 | 11.16505 | 10.42384 | 0.3147462 | 0.4913874 | 0.1942395 | 0.05558412
56.46072 | 11.4788 | 11.16181 | 10.42133 | 0.3169901 | 0.4912488 | 0.1935008 | 0.05572878
56.47072 | 11.4766 | 11.1586 | 10.41883 | 0.3180026 | 0.4911202 | 0.1927766 | 0.05587433
56.48071 | 11.4822 | 11.15542 | 10.41633 | 0.3267806 | 0.4910016 | 0.1920674 | 0.05602061
56.49071 | 11.475 | 11.15227 | 10.41384 | 0.3227307 | 0.4908926 | 0.1913719 | 0.05616793
56.50071 | 11.4766 | 11.14915 | 10.41135 | 0.3274495 | 0.4907935 | 0.1906906 | 0.05631614
56.51071 | 11.4842 | 11.14606 | 10.40887 | 0.3381376 | 0.4907042 | 0.1900234 | 0.05646526
56.52071 | 11.4712 | 11.14301 | 10.4064 | 0.3281948 | 0.4906247 | 0.1893702 | 0.05661528
56.5307 | 11.4803 | 11.13998 | 10.40393 | 0.3403183 | 0.490555 | 0.1887316 | 0.05676608
56.5407 | 11.4849 | 11.13699 | 10.40147 | 0.3479143 | 0.4904948 | 0.1881062 | 0.05691794
56.5507 | 11.4808 | 11.13402 | 10.39901 | 0.3467796 | 0.4904445 | 0.1874947 | 0.05707074
56.5607 | 11.4883 | 11.13109 | 10.39656 | 0.3572146 | 0.4904037 | 0.1868969 | 0.05722446
56.5707 | 11.4802 | 11.12818 | 10.39412 | 0.3520191 | 0.4903728 | 0.1863128 | 0.05737914
56.5807 | 11.4891 | 11.12531 | 10.39168 | 0.3637934 | 0.4903513 | 0.1857423 | 0.05753476
56.59069 | 11.4968 | 11.12247 | 10.38925 | 0.3743345 | 0.4903396 | 0.185186 | 0.05769119
56.60069 | 11.4822 | 11.11965 | 10.38682 | 0.3625483 | 0.4903373 | 0.1846427 | 0.05784873
56.61069 | 11.4909 | 11.11687 | 10.3844 | 0.3740321 | 0.4903447 | 0.1841129 | 0.05800724
56.62069 | 11.4975 | 11.11411 | 10.38199 | 0.3833857 | 0.4903616 | 0.1835966 | 0.05816672
56.63069 | 11.4926 | 11.11139 | 10.37958 | 0.3812093 | 0.4903881 | 0.1830938 | 0.0583272
56.64068 | 11.499 | 11.1087 | 10.37718 | 0.3903002 | 0.490424 | 0.1826049 | 0.05848851
56.65068 | 11.4939 | 11.10604 | 10.37479 | 0.3878639 | 0.4904695 | 0.1821289 | 0.05865098
56.66068 | 11.5008 | 11.1034 | 10.3724 | 0.3973976 | 0.4905245 | 0.1816663 | 0.05881446
56.67068 | 11.5034 | 11.1008 | 10.37001 | 0.4026013 | 0.490589 | 0.1812172 | 0.05897894
56.68068 | 11.4972 | 11.09822 | 10.36764 | 0.3989751 | 0.4906629 | 0.1807815 | 0.05914446
56.69068 | 11.5008 | 11.09568 | 10.36526 | 0.405119 | 0.4907464 | 0.1803592 | 0.059311
56.70067 | 11.5124 | 11.09317 | 10.3629 | 0.4192305 | 0.490839 | 0.1799507 | 0.05947842
56.71067 | 11.5101 | 11.09069 | 10.36054 | 0.4194144 | 0.4909415 | 0.1795553 | 0.05964704
56.72067 | 11.5116 | 11.08823 | 10.35819 | 0.4233686 | 0.4910531 | 0.1791733 | 0.05981672
56.73067 | 11.5199 | 11.08581 | 10.35584 | 0.4340926 | 0.4911744 | 0.1788049 | 0.05998746
56.74067 | 11.5131 | 11.08341 | 10.3535 | 0.4296867 | 0.4913049 | 0.17845 | 0.06015927
56.75066 | 11.5237 | 11.08105 | 10.35117 | 0.4426483 | 0.4914448 | 0.178109 | 0.06033198
56.76066 | 11.5167 | 11.07872 | 10.34884 | 0.4379822 | 0.4915942 | 0.1777813 | 0.06050596
56.77066 | 11.5185 | 11.07641 | 10.34651 | 0.4420859 | 0.491753 | 0.1774674 | 0.06068103
56.78066 | 11.5239 | 11.07414 | 10.34419 | 0.4497594 | 0.4919213 | 0.1771672 | 0.06085719
56.79066 | 11.5255 | 11.0719 | 10.34188 | 0.4536025 | 0.4920989 | 0.1768808 | 0.06103447
56.80066 | 11.5328 | 11.06968 | 10.33958 | 0.4631153 | 0.492286 | 0.1766083 | 0.06121287
56.81065 | 11.5196 | 11.0675 | 10.33728 | 0.4520956 | 0.492482 | 0.1763502 | 0.06139216
56.82065 | 11.5214 | 11.06535 | 10.33499 | 0.4560472 | 0.492688 | 0.1761058 | 0.06157288
56.83065 | 11.533 | 11.06323 | 10.3327 | 0.4697684 | 0.4929031 | 0.1758757 | 0.06175463
56.84065 | 11.5303 | 11.06114 | 10.33042 | 0.4691585 | 0.4931279 | 0.1756598 | 0.06193759
56.85065 | 11.5269 | 11.05908 | 10.32814 | 0.467818 | 0.4933618 | 0.1754584 | 0.06212172
56.86064 | 11.5345 | 11.05706 | 10.32587 | 0.4774443 | 0.4936051 | 0.1752717 | 0.06230683
56.87064 | 11.5318 | 11.05506 | 10.32361 | 0.4767415 | 0.4938579 | 0.1750995 | 0.06249331
56.88064 | 11.5342 | 11.05309 | 10.32135 | 0.4811072 | 0.4941202 | 0.1749422 | 0.06268098
56.89064 | 11.5434 | 11.05116 | 10.3191 | 0.4922414 | 0.4943919 | 0.1747998 | 0.06286985
56.90064 | 11.5413 | 11.04926 | 10.31685 | 0.492044 | 0.4946731 | 0.1746726 | 0.06305993
56.91064 | 11.5373 | 11.04739 | 10.31461 | 0.4899147 | 0.4949637 | 0.1745607 | 0.06325122
56.92063 | 11.5465 | 11.04555 | 10.31238 | 0.5009514 | 0.4952634 | 0.1744644 | 0.06344356
56.93063 | 11.5354 | 11.04374 | 10.31015 | 0.4916578 | 0.4955729 | 0.1743837 | 0.06363732
56.94063 | 11.5522 | 11.04197 | 10.30793 | 0.5102317 | 0.4958919 | 0.174319 | 0.06383233
56.95063 | 11.5552 | 11.04023 | 10.30571 | 0.5149728 | 0.4962204 | 0.1742703 | 0.0640286
56.96063 | 11.5484 | 11.03852 | 10.3035 | 0.509881 | 0.4965583 | 0.174238 | 0.06422614
56.97062 | 11.5504 | 11.03685 | 10.30129 | 0.5135543 | 0.4969054 | 0.1742223 | 0.06442476
56.98062 | 11.5576 | 11.0352 | 10.29909 | 0.5223958 | 0.4972624 | 0.1742234 | 0.06462486
56.99062 | 11.5501 | 11.0336 | 10.2969 | 0.5165035 | 0.4976289 | 0.1742416 | 0.06482626
57.00062 | 11.5677 | 11.03202 | 10.29471 | 0.5356772 | 0.498005 | 0.1742771 | 0.06502898
57.01062 | 11.5686 | 11.03048 | 10.29253 | 0.5381165 | 0.4983906 | 0.1743303 | 0.065233
57.02062 | 11.5655 | 11.02898 | 10.29035 | 0.5365212 | 0.4987858 | 0.1744015 | 0.06543837
57.03061 | 11.5775 | 11.02751 | 10.28818 | 0.5499894 | 0.4991903 | 0.1744908 | 0.06564487
57.04061 | 11.5762 | 11.02608 | 10.28602 | 0.5501237 | 0.4996047 | 0.1745987 | 0.06585292
57.05061 | 11.5718 | 11.02468 | 10.28386 | 0.5471223 | 0.5000287 | 0.1747256 | 0.06606234
57.06061 | 11.5934 | 11.02332 | 10.28171 | 0.5700848 | 0.5004625 | 0.1748717 | 0.06627313
57.07061 | 11.5826 | 11.02199 | 10.27956 | 0.5606108 | 0.5009059 | 0.1750375 | 0.0664853
57.0806 | 11.5941 | 11.0207 | 10.27742 | 0.5733987 | 0.5013585 | 0.175223 | 0.06669866
57.0906 | 11.6007 | 11.01945 | 10.27529 | 0.5812505 | 0.5018214 | 0.1754292 | 0.06691364
57.1006 | 11.5886 | 11.01824 | 10.27316 | 0.5703646 | 0.502294 | 0.1756562 | 0.06713004
57.1106 | 11.6087 | 11.01706 | 10.27103 | 0.5916406 | 0.5027763 | 0.1759044 | 0.06734787
57.1206 | 11.5993 | 11.01592 | 10.26891 | 0.5833778 | 0.5032684 | 0.1761742 | 0.06756714
57.1306 | 11.6075 | 11.01482 | 10.2668 | 0.5926759 | 0.5037704 | 0.1764662 | 0.06778788
57.14059 | 11.6088 | 11.01377 | 10.26469 | 0.5950333 | 0.5042818 | 0.1767804 | 0.06800985
57.15059 | 11.6137 | 11.01275 | 10.26259 | 0.6009516 | 0.5048035 | 0.177118 | 0.06823353
57.16059 | 11.6141 | 11.01177 | 10.2605 | 0.6023292 | 0.5053351 | 0.1774792 | 0.06845869
57.17059 | 11.6267 | 11.01083 | 10.25841 | 0.6158655 | 0.5058767 | 0.1778644 | 0.06868536
57.18059 | 11.6213 | 11.00994 | 10.25632 | 0.6113602 | 0.5064282 | 0.1782743 | 0.06891355
57.19058 | 11.631 | 11.00909 | 10.25425 | 0.6219114 | 0.5069893 | 0.1787088 | 0.06914304
57.20058 | 11.6353 | 11.00828 | 10.25217 | 0.6270208 | 0.5075608 | 0.1791694 | 0.0693743
57.21058 | 11.6288 | 11.00751 | 10.25011 | 0.6212864 | 0.5081425 | 0.1796563 | 0.06960711
57.22058 | 11.6403 | 11.00679 | 10.24805 | 0.633508 | 0.5087342 | 0.18017 | 0.0698415
57.23058 | 11.6443 | 11.00612 | 10.24599 | 0.6381846 | 0.5093362 | 0.180711 | 0.07007747
57.24058 | 11.6369 | 11.00548 | 10.24394 | 0.631416 | 0.5099482 | 0.1812801 | 0.07031502
57.25057 | 11.6481 | 11.0049 | 10.2419 | 0.6432005 | 0.5105699 | 0.1818772 | 0.07055396
57.26057 | 11.6538 | 11.00436 | 10.23986 | 0.6494389 | 0.5112025 | 0.182504 | 0.07079471
57.27057 | 11.6462 | 11.00387 | 10.23783 | 0.64233 | 0.5118453 | 0.1831607 | 0.07103718
57.28057 | 11.6593 | 11.00343 | 10.2358 | 0.6558729 | 0.5124986 | 0.1838478 | 0.07128122
57.29057 | 11.6551 | 11.00303 | 10.23378 | 0.6520672 | 0.5131621 | 0.1845659 | 0.071527
57.30056 | 11.6512 | 11.00269 | 10.23176 | 0.6485116 | 0.5138356 | 0.185315 | 0.07177414
57.31056 | 11.6654 | 11.00239 | 10.22975 | 0.6630064 | 0.51452 | 0.186097 | 0.07202327
57.32056 | 11.6612 | 11.00215 | 10.22775 | 0.6590506 | 0.515215 | 0.1869118 | 0.07227408
57.33056 | 11.6658 | 11.00196 | 10.22575 | 0.6638435 | 0.5159205 | 0.1877601 | 0.07252662
57.34056 | 11.6769 | 11.00182 | 10.22376 | 0.6750844 | 0.5166366 | 0.1886423 | 0.07278091
57.35056 | 11.6705 | 11.00173 | 10.22177 | 0.6687729 | 0.5173633 | 0.189559 | 0.07303695
57.36055 | 11.6739 | 11.00169 | 10.21979 | 0.6722083 | 0.5181 | 0.1905097 | 0.0732945
57.37055 | 11.6863 | 11.00171 | 10.21781 | 0.6845902 | 0.5188482 | 0.1914968 | 0.0735541
57.38055 | 11.6731 | 11.00178 | 10.21584 | 0.6713181 | 0.5196073 | 0.1925197 | 0.07381548
57.39055 | 11.689 | 11.00191 | 10.21387 | 0.6870917 | 0.5203771 | 0.1935787 | 0.0740787
57.40055 | 11.6857 | 11.00209 | 10.21191 | 0.6836104 | 0.5211578 | 0.1946742 | 0.07434373
57.41054 | 11.6893 | 11.00233 | 10.20996 | 0.6869745 | 0.5219487 | 0.1958051 | 0.07461035
57.42054 | 11.6944 | 11.00262 | 10.20801 | 0.691783 | 0.5227514 | 0.1969741 | 0.0748791
57.43054 | 11.6995 | 11.00296 | 10.20607 | 0.6965363 | 0.5235652 | 0.1981798 | 0.07514973
57.44054 | 11.6928 | 11.00337 | 10.20413 | 0.6894343 | 0.5243901 | 0.1994222 | 0.07542226
57.45054 | 11.7032 | 11.00382 | 10.2022 | 0.6993772 | 0.5252262 | 0.2007011 | 0.07569671
57.46054 | 11.7072 | 11.00433 | 10.20027 | 0.7028653 | 0.5260735 | 0.2020161 | 0.07597308
57.47053 | 11.71 | 11.0049 | 10.19835 | 0.7050997 | 0.5269312 | 0.2033652 | 0.07625113
57.48053 | 11.715 | 11.00552 | 10.19644 | 0.7094796 | 0.5278012 | 0.2047507 | 0.07653142
57.49053 | 11.7208 | 11.00619 | 10.19453 | 0.7146068 | 0.5286826 | 0.2061701 | 0.0768137
57.50053 | 11.7205 | 11.00692 | 10.19262 | 0.713582 | 0.5295756 | 0.2076224 | 0.07709797
57.51053 | 11.7346 | 11.00769 | 10.19072 | 0.7269065 | 0.53048 | 0.2091063 | 0.07738427
57.52052 | 11.7278 | 11.00852 | 10.18883 | 0.7192829 | 0.5313952 | 0.2106186 | 0.07767232
57.53052 | 11.7399 | 11.00939 | 10.18694 | 0.7305109 | 0.532323 | 0.2121607 | 0.07796272
57.54052 | 11.7425 | 11.01031 | 10.18506 | 0.7321935 | 0.5332625 | 0.2137288 | 0.07825519
57.55052 | 11.7429 | 11.01127 | 10.18318 | 0.731633 | 0.5342139 | 0.2153207 | 0.07854975
57.56052 | 11.7619 | 11.01227 | 10.18131 | 0.7496319 | 0.5351772 | 0.2169337 | 0.07884643
57.57052 | 11.7546 | 11.01331 | 10.17944 | 0.7412933 | 0.5361525 | 0.2185646 | 0.07914524
57.58051 | 11.7623 | 11.01438 | 10.17759 | 0.7479218 | 0.5371388 | 0.2202081 | 0.07944592
57.59051 | 11.7643 | 11.01548 | 10.17573 | 0.7488181 | 0.5381383 | 0.2218648 | 0.07974906
57.60051 | 11.7724 | 11.01661 | 10.17388 | 0.7557874 | 0.53915 | 0.2235286 | 0.08005439
57.61051 | 11.7711 | 11.01777 | 10.17203 | 0.753334 | 0.5401739 | 0.2251952 | 0.08036194
57.62051 | 11.783 | 11.01894 | 10.1702 | 0.7640623 | 0.5412103 | 0.22686 | 0.08067172
57.6305 | 11.7872 | 11.02012 | 10.16836 | 0.7670783 | 0.542258 | 0.2285165 | 0.08098345
57.6405 | 11.7902 | 11.02132 | 10.16654 | 0.7688848 | 0.5433193 | 0.2301628 | 0.08129777
57.6505 | 11.8044 | 11.02251 | 10.16471 | 0.7818882 | 0.5443932 | 0.2317919 | 0.08161438
57.6605 | 11.8021 | 11.02371 | 10.16289 | 0.7783941 | 0.5454798 | 0.2333982 | 0.08193332
57.6705 | 11.8104 | 11.02489 | 10.16108 | 0.7855079 | 0.5465793 | 0.2349759 | 0.08225459
57.6805 | 11.814 | 11.02606 | 10.15928 | 0.7879356 | 0.5476916 | 0.2365192 | 0.08257823
57.69049 | 11.8186 | 11.02722 | 10.15748 | 0.7913839 | 0.5488158 | 0.2380207 | 0.08290394
57.70049 | 11.8277 | 11.02834 | 10.15568 | 0.7993566 | 0.5499542 | 0.2394774 | 0.08323237
57.71049 | 11.8296 | 11.02944 | 10.15389 | 0.8001605 | 0.5511057 | 0.2408819 | 0.08356323
57.72049 | 11.8389 | 11.0305 | 10.1521 | 0.8084012 | 0.5522705 | 0.2422286 | 0.08389656
57.73049 | 11.8407 | 11.03152 | 10.15032 | 0.8091842 | 0.5534486 | 0.2435119 | 0.08423235
57.74048 | 11.8383 | 11.03248 | 10.14855 | 0.8058153 | 0.554639 | 0.2447253 | 0.08457033
57.75048 | 11.8422 | 11.0334 | 10.14678 | 0.8087977 | 0.5558442 | 0.2458664 | 0.08491115
57.76048 | 11.857 | 11.03426 | 10.14502 | 0.8227368 | 0.557063 | 0.2469293 | 0.08525453
57.77048 | 11.8544 | 11.03506 | 10.14326 | 0.8193365 | 0.5582957 | 0.2479099 | 0.08560048
57.78048 | 11.8633 | 11.0358 | 10.1415 | 0.8275003 | 0.5595421 | 0.2488047 | 0.08594904
57.79048 | 11.8717 | 11.03647 | 10.13976 | 0.8352311 | 0.5608025 | 0.2496105 | 0.08630022
57.80047 | 11.8791 | 11.03707 | 10.13801 | 0.842032 | 0.5620757 | 0.2503242 | 0.08665371
57.81047 | 11.8779 | 11.0376 | 10.13628 | 0.8403034 | 0.5633645 | 0.2509453 | 0.08701021
57.82047 | 11.89 | 11.03805 | 10.13454 | 0.8519472 | 0.5646676 | 0.2514716 | 0.08736942
57.83047 | 11.8889 | 11.03844 | 10.13282 | 0.850464 | 0.5659851 | 0.2519025 | 0.08773136
57.84047 | 11.8941 | 11.03875 | 10.1311 | 0.8553537 | 0.5673172 | 0.2522379 | 0.08809607
57.85046 | 11.9038 | 11.03898 | 10.12938 | 0.8648159 | 0.5686627 | 0.252478 | 0.08846319
57.86046 | 11.9124 | 11.03915 | 10.12767 | 0.873249 | 0.5700243 | 0.2526245 | 0.08883349
57.87046 | 11.906 | 11.03925 | 10.12596 | 0.8667514 | 0.5714008 | 0.2526786 | 0.08920662
57.88046 | 11.9189 | 11.03928 | 10.12426 | 0.879621 | 0.5727924 | 0.2526424 | 0.08958262
57.89046 | 11.9207 | 11.03925 | 10.12257 | 0.8814548 | 0.5741992 | 0.2525186 | 0.08996152
57.90046 | 11.9229 | 11.03915 | 10.12088 | 0.8837498 | 0.5756213 | 0.2523103 | 0.09034335
57.91045 | 11.9271 | 11.039 | 10.11919 | 0.888102 | 0.5770575 | 0.2520212 | 0.09072775
57.92045 | 11.9368 | 11.03879 | 10.11751 | 0.8980078 | 0.5785106 | 0.2516546 | 0.09111551
57.93045 | 11.9403 | 11.03854 | 10.11584 | 0.9017627 | 0.5799795 | 0.2512149 | 0.09150629
57.94045 | 11.9459 | 11.03824 | 10.11417 | 0.9076622 | 0.5814643 | 0.2507066 | 0.09190012
57.95045 | 11.9466 | 11.0379 | 10.1125 | 0.9087012 | 0.5829652 | 0.2501345 | 0.09229702
57.96044 | 11.957 | 11.03753 | 10.11084 | 0.9194744 | 0.5844807 | 0.249504 | 0.09269663
57.97044 | 11.9715 | 11.03712 | 10.10919 | 0.9343771 | 0.586014 | 0.248819 | 0.09309978
57.98044 | 11.9684 | 11.0367 | 10.10754 | 0.9317038 | 0.5875638 | 0.2480854 | 0.0935061
57.99044 | 11.9808 | 11.03625 | 10.1059 | 0.9445488 | 0.5891302 | 0.2473084 | 0.09391561
58.00044 | 11.9832 | 11.03579 | 10.10426 | 0.9474066 | 0.5907135 | 0.2464934 | 0.09432837
58.01044 | 11.9831 | 11.03533 | 10.10262 | 0.9477718 | 0.5923137 | 0.2456457 | 0.0947444
58.02043 | 11.996 | 11.03486 | 10.101 | 0.9611388 | 0.593929 | 0.2447716 | 0.09516318
58.03043 | 11.9995 | 11.0344 | 10.09937 | 0.9651021 | 0.5955636 | 0.2438745 | 0.09558584
58.04043 | 12.0065 | 11.03394 | 10.09776 | 0.9725558 | 0.597216 | 0.2429606 | 0.09601203
58.05043 | 12.0109 | 11.0335 | 10.09614 | 0.9773957 | 0.5988857 | 0.2420349 | 0.09644147
58.06043 | 12.0168 | 11.03308 | 10.09453 | 0.9837162 | 0.6005732 | 0.2411021 | 0.09687437
58.07042 | 12.0175 | 11.03269 | 10.09293 | 0.9848126 | 0.6022765 | 0.2401682 | 0.09731016
58.08042 | 12.0304 | 11.03232 | 10.09133 | 0.9980797 | 0.6040002 | 0.2392355 | 0.09775005
58.09042 | 12.0356 | 11.03199 | 10.08974 | 1.003613 | 0.6057422 | 0.2383095 | 0.09819349
58.10042 | 12.0387 | 11.03169 | 10.08815 | 1.007009 | 0.6075027 | 0.2373941 | 0.09864051
58.11042 | 12.0499 | 11.03144 | 10.08657 | 1.018463 | 0.609282 | 0.2364931 | 0.09909116
58.12041 | 12.0516 | 11.03123 | 10.08499 | 1.020371 | 0.6110785 | 0.2356111 | 0.09954504
58.13041 | 12.0584 | 11.03107 | 10.08342 | 1.02733 | 0.6128959 | 0.2347495 | 0.1000031
58.14041 | 12.0757 | 11.03096 | 10.08185 | 1.044736 | 0.6147327 | 0.2339122 | 0.1004648
58.15041 | 12.0716 | 11.03091 | 10.08029 | 1.040687 | 0.6165889 | 0.2331022 | 0.1009304
58.16041 | 12.0792 | 11.03092 | 10.07873 | 1.04828 | 0.618465 | 0.2323218 | 0.1013998
58.17041 | 12.0867 | 11.03099 | 10.07718 | 1.055712 | 0.620361 | 0.2315734 | 0.101873
58.1804 | 12.0882 | 11.03112 | 10.07563 | 1.057081 | 0.6222753 | 0.2308597 | 0.1023497
58.1904 | 12.1015 | 11.03132 | 10.07409 | 1.070184 | 0.6242119 | 0.2301812 | 0.1028308
58.2004 | 12.1101 | 11.03158 | 10.07255 | 1.078521 | 0.6261692 | 0.2295401 | 0.1033159
58.2104 | 12.1004 | 11.03191 | 10.07102 | 1.068489 | 0.6281472 | 0.2289379 | 0.1038051
58.2204 | 12.1216 | 11.03231 | 10.06949 | 1.089286 | 0.6301465 | 0.2283758 | 0.1042983
58.23039 | 12.1263 | 11.03279 | 10.06797 | 1.093513 | 0.632165 | 0.2278551 | 0.1047951
58.24039 | 12.1284 | 11.03333 | 10.06645 | 1.095066 | 0.6342071 | 0.2273759 | 0.1052967
58.25039 | 12.1489 | 11.03395 | 10.06494 | 1.114946 | 0.6362709 | 0.2269394 | 0.1058024
58.26039 | 12.1442 | 11.03465 | 10.06343 | 1.109552 | 0.6383569 | 0.2265461 | 0.1063124
58.27039 | 12.1482 | 11.03542 | 10.06193 | 1.112782 | 0.6404651 | 0.2261966 | 0.1068267
58.28039 | 12.1677 | 11.03626 | 10.06043 | 1.131436 | 0.6425959 | 0.225891 | 0.1073454
58.29038 | 12.1723 | 11.03718 | 10.05894 | 1.135115 | 0.6447474 | 0.2256299 | 0.1078679
58.30038 | 12.1804 | 11.03818 | 10.05745 | 1.142216 | 0.646924 | 0.225413 | 0.1083954
58.31038 | 12.1922 | 11.03926 | 10.05597 | 1.152941 | 0.6491239 | 0.2252406 | 0.1089275
58.32038 | 12.192 | 11.04041 | 10.05449 | 1.151587 | 0.6513474 | 0.2251127 | 0.1094641
58.33038 | 12.2022 | 11.04164 | 10.05302 | 1.160556 | 0.6535947 | 0.2250293 | 0.1100052
58.34037 | 12.216 | 11.04295 | 10.05155 | 1.173048 | 0.6558639 | 0.2249902 | 0.1105506
58.35037 | 12.2157 | 11.04434 | 10.05008 | 1.171361 | 0.6581595 | 0.2249953 | 0.1111011
58.36037 | 12.2271 | 11.04581 | 10.04862 | 1.181295 | 0.6604799 | 0.2250444 | 0.1116565
58.37037 | 12.2417 | 11.04735 | 10.04717 | 1.194351 | 0.662825 | 0.2251375 | 0.1122166
58.38037 | 12.2361 | 11.04897 | 10.04572 | 1.187129 | 0.6651953 | 0.2252741 | 0.1127816
58.39037 | 12.2578 | 11.05067 | 10.04428 | 1.207128 | 0.667591 | 0.2254542 | 0.1133516
58.40036 | 12.2675 | 11.05245 | 10.04284 | 1.21505 | 0.67001 | 0.2256772 | 0.113926
58.41036 | 12.2693 | 11.05431 | 10.0414 | 1.214992 | 0.6724571 | 0.2259433 | 0.1145059
58.42036 | 12.2849 | 11.05625 | 10.03997 | 1.228655 | 0.6749304 | 0.226252 | 0.115091
58.43036 | 12.2928 | 11.05826 | 10.03855 | 1.234539 | 0.6774301 | 0.2266032 | 0.1156813
58.44036 | 12.2953 | 11.06036 | 10.03713 | 1.234945 | 0.6799564 | 0.2269966 | 0.1162767
58.45035 | 12.3132 | 11.06253 | 10.03571 | 1.250674 | 0.6825067 | 0.2274315 | 0.1168769
58.46035 | 12.3261 | 11.06478 | 10.0343 | 1.261322 | 0.6850868 | 0.2279086 | 0.117483
58.47035 | 12.3277 | 11.06711 | 10.03289 | 1.260591 | 0.6876942 | 0.2284271 | 0.1180945
58.48035 | 12.3489 | 11.06952 | 10.03149 | 1.279381 | 0.6903291 | 0.228987 | 0.1187115
58.49035 | 12.3559 | 11.07201 | 10.03009 | 1.283892 | 0.6929916 | 0.2295881 | 0.119334
58.50035 | 12.3612 | 11.07458 | 10.0287 | 1.286623 | 0.695682 | 0.2302301 | 0.1199621
58.51034 | 12.3707 | 11.07722 | 10.02732 | 1.293479 | 0.6983976 | 0.2309123 | 0.1205951
58.52034 | 12.3815 | 11.07995 | 10.02593 | 1.301552 | 0.7011441 | 0.2316359 | 0.1212346
58.53034 | 12.3912 | 11.08275 | 10.02456 | 1.308445 | 0.7039187 | 0.2324002 | 0.1218799
58.54034 | 12.4068 | 11.08564 | 10.02318 | 1.32116 | 0.7067218 | 0.2332051 | 0.1225311
58.55034 | 12.4129 | 11.08861 | 10.02181 | 1.324294 | 0.7095532 | 0.2340506 | 0.1231882
58.56033 | 12.4302 | 11.09165 | 10.02045 | 1.338552 | 0.7124105 | 0.2349357 | 0.1238507
58.57033 | 12.4447 | 11.09477 | 10.01909 | 1.349927 | 0.7152991 | 0.2358621 | 0.1245199
58.58033 | 12.4477 | 11.09798 | 10.01774 | 1.349722 | 0.7182163 | 0.236829 | 0.1251953
58.59033 | 12.4627 | 11.10126 | 10.01639 | 1.361437 | 0.7211621 | 0.2378366 | 0.1258769
58.60033 | 12.4761 | 11.10463 | 10.01504 | 1.371472 | 0.7241366 | 0.2388848 | 0.1265648
58.61033 | 12.4843 | 11.10807 | 10.0137 | 1.376226 | 0.7271397 | 0.2399738 | 0.1272591
58.62032 | 12.4971 | 11.1116 | 10.01237 | 1.385503 | 0.7301684 | 0.2411027 | 0.1279592
58.63032 | 12.5098 | 11.1152 | 10.01104 | 1.394596 | 0.7332285 | 0.2422737 | 0.1286665
58.64032 | 12.5107 | 11.11889 | 10.00971 | 1.391808 | 0.736317 | 0.243486 | 0.1293804
58.65032 | 12.5371 | 11.12266 | 10.00839 | 1.414439 | 0.7394339 | 0.2447396 | 0.130101
58.66032 | 12.5431 | 11.12651 | 10.00707 | 1.416589 | 0.7425791 | 0.2460352 | 0.1308285
58.67031 | 12.5443 | 11.13044 | 10.00576 | 1.413861 | 0.7457493 | 0.2473712 | 0.131562
58.68031 | 12.5669 | 11.13445 | 10.00445 | 1.432447 | 0.7489507 | 0.248751 | 0.1323033
58.69031 | 12.5754 | 11.13855 | 10.00314 | 1.43685 | 0.7521801 | 0.2501734 | 0.1330516
58.70031 | 12.5826 | 11.14273 | 10.00185 | 1.439871 | 0.7554374 | 0.2516389 | 0.133807
58.71031 | 12.6052 | 11.14699 | 10.00055 | 1.458209 | 0.7587225 | 0.2531479 | 0.1345697
58.72031 | 12.6159 | 11.15134 | 9.99926 | 1.464564 | 0.7620355 | 0.2547008 | 0.1353397
58.7303 | 12.6255 | 11.15576 | 9.997976 | 1.469738 | 0.765373 | 0.2562965 | 0.1361163
58.7403 | 12.6397 | 11.16028 | 9.996695 | 1.479424 | 0.7687415 | 0.2579384 | 0.1369012
58.7503 | 12.6551 | 11.16488 | 9.995418 | 1.490224 | 0.7721379 | 0.2596257 | 0.1376937
58.7603 | 12.6572 | 11.16956 | 9.994146 | 1.487639 | 0.7755623 | 0.2613589 | 0.1384939
58.7703 | 12.683 | 11.17433 | 9.992879 | 1.508666 | 0.7790147 | 0.2631385 | 0.1393019
58.78029 | 12.6932 | 11.17919 | 9.991617 | 1.514011 | 0.782492 | 0.2649634 | 0.1401169
58.79029 | 12.6961 | 11.18414 | 9.990358 | 1.511962 | 0.7860011 | 0.2668378 | 0.1409408
58.80029 | 12.7213 | 11.18918 | 9.989104 | 1.532124 | 0.789539 | 0.2687607 | 0.1417728
58.81029 | 12.7246 | 11.19431 | 9.987854 | 1.530294 | 0.7931059 | 0.2707326 | 0.142613
58.82029 | 12.7393 | 11.19953 | 9.986609 | 1.539773 | 0.7967024 | 0.2727545 | 0.1434614
58.83029 | 12.7558 | 11.20484 | 9.985368 | 1.550957 | 0.8003288 | 0.2748271 | 0.1443184
58.84028 | 12.7678 | 11.21025 | 9.984133 | 1.557553 | 0.8039819 | 0.2769492 | 0.1451829
58.85028 | 12.7833 | 11.21575 | 9.982902 | 1.567546 | 0.8076695 | 0.2791256 | 0.146057
58.86028 | 12.7979 | 11.22136 | 9.981674 | 1.576542 | 0.8113888 | 0.2813555 | 0.1469399
58.87028 | 12.805 | 11.22706 | 9.980451 | 1.577938 | 0.8151401 | 0.2836395 | 0.1478316
58.88028 | 12.8238 | 11.23287 | 9.979232 | 1.590932 | 0.8189244 | 0.2859788 | 0.1487323
58.89027 | 12.8388 | 11.23877 | 9.978019 | 1.600029 | 0.8227385 | 0.2883721 | 0.1496412
58.90027 | 12.8453 | 11.24479 | 9.97681 | 1.600514 | 0.8265908 | 0.290825 | 0.1505603
58.91027 | 12.8597 | 11.25091 | 9.975604 | 1.608793 | 0.8304782 | 0.2933363 | 0.1514887
58.92027 | 12.8705 | 11.25714 | 9.974403 | 1.613361 | 0.8344018 | 0.2959074 | 0.1524266
58.93027 | 12.884 | 11.26348 | 9.973206 | 1.620518 | 0.8383623 | 0.2985392 | 0.1533741
58.94027 | 12.8998 | 11.26994 | 9.972014 | 1.629861 | 0.8423606 | 0.3012331 | 0.1543313
58.95026 | 12.9103 | 11.27651 | 9.970827 | 1.633794 | 0.8463938 | 0.3039878 | 0.1552975
58.96026 | 12.9223 | 11.2832 | 9.969644 | 1.639101 | 0.8504708 | 0.3068098 | 0.1562746
58.97026 | 12.9339 | 11.29001 | 9.968464 | 1.643887 | 0.8545886 | 0.309698 | 0.1572619
58.98026 | 12.9497 | 11.29695 | 9.967289 | 1.652749 | 0.8587481 | 0.3126538 | 0.1582595
58.99026 | 12.96 | 11.30402 | 9.966119 | 1.655985 | 0.8629505 | 0.3156787 | 0.1592675
59.00025 | 12.9754 | 11.3112 | 9.964953 | 1.664198 | 0.8671921 | 0.3187713 | 0.160285
59.01025 | 12.986 | 11.31853 | 9.963791 | 1.667472 | 0.8714833 | 0.3219392 | 0.1613143
59.02025 | 13.0018 | 11.32599 | 9.962633 | 1.675811 | 0.8758205 | 0.3251811 | 0.1623545
59.03025 | 13.0144 | 11.33359 | 9.96148 | 1.680811 | 0.8802047 | 0.3284988 | 0.1634056
59.04025 | 13.0318 | 11.34133 | 9.960331 | 1.69047 | 0.8846372 | 0.331894 | 0.164468
59.05025 | 13.0362 | 11.34921 | 9.959186 | 1.686985 | 0.8891189 | 0.3353687 | 0.1655416
59.06024 | 13.0574 | 11.35724 | 9.958046 | 1.700161 | 0.8936465 | 0.3389213 | 0.1666257
59.07024 | 13.0697 | 11.36542 | 9.956909 | 1.704278 | 0.8982298 | 0.3425607 | 0.1677225
59.08024 | 13.0818 | 11.37376 | 9.955777 | 1.708041 | 0.9028656 | 0.3462856 | 0.1688312
59.09024 | 13.1015 | 11.38225 | 9.954649 | 1.719246 | 0.907555 | 0.3500981 | 0.1699518
59.10024 | 13.1093 | 11.39091 | 9.953525 | 1.718391 | 0.912299 | 0.3540006 | 0.1710846
59.11023 | 13.1221 | 11.39972 | 9.952407 | 1.722381 | 0.9170929 | 0.3579914 | 0.1722282
59.12023 | 13.135 | 11.40871 | 9.951291 | 1.726293 | 0.9219493 | 0.3620806 | 0.1733858
59.13023 | 13.1539 | 11.41787 | 9.95018 | 1.736034 | 0.9268635 | 0.3662669 | 0.1745561
59.14023 | 13.1652 | 11.4272 | 9.949073 | 1.737999 | 0.9318365 | 0.3705529 | 0.1757393
59.15023 | 13.1828 | 11.43672 | 9.94797 | 1.746084 | 0.9368694 | 0.3749412 | 0.1769355
59.16023 | 13.198 | 11.44641 | 9.946871 | 1.751586 | 0.9419632 | 0.3794347 | 0.1781451
59.17022 | 13.2038 | 11.45629 | 9.945777 | 1.747511 | 0.9471137 | 0.3840316 | 0.1793668
59.18022 | 13.2201 | 11.46637 | 9.944687 | 1.753734 | 0.9523324 | 0.3887438 | 0.1806034
59.19022 | 13.2448 | 11.47664 | 9.943601 | 1.76816 | 0.9576152 | 0.39357 | 0.1818539
59.20022 | 13.2576 | 11.48711 | 9.942518 | 1.770487 | 0.962963 | 0.3985134 | 0.1831184
59.21022 | 13.2731 | 11.49779 | 9.94144 | 1.775309 | 0.968377 | 0.4035772 | 0.1843972
59.22021 | 13.2875 | 11.50867 | 9.940367 | 1.778831 | 0.9738526 | 0.4087597 | 0.1856892
59.23021 | 13.2998 | 11.51977 | 9.939297 | 1.780029 | 0.9794017 | 0.4140745 | 0.1869971
59.24021 | 13.3193 | 11.53109 | 9.938231 | 1.788208 | 0.9850202 | 0.4195204 | 0.1883199
59.25021 | 13.3339 | 11.54264 | 9.93717 | 1.791263 | 0.9907088 | 0.4251009 | 0.1896579
59.26021 | 13.3448 | 11.55441 | 9.936112 | 1.790388 | 0.9964688 | 0.4308201 | 0.1910113
59.27021 | 13.3651 | 11.56642 | 9.935058 | 1.798678 | 1.002301 | 0.4366819 | 0.1923803
59.2802 | 13.38 | 11.57866 | 9.93401 | 1.801341 | 1.008201 | 0.4426846 | 0.1937637
59.2902 | 13.3961 | 11.59115 | 9.932964 | 1.804945 | 1.014182 | 0.4488442 | 0.1951646
59.3002 | 13.4102 | 11.6039 | 9.931923 | 1.806298 | 1.020238 | 0.4551594 | 0.1965818
59.3102 | 13.4318 | 11.61691 | 9.930885 | 1.814894 | 1.026371 | 0.4616348 | 0.1980156
59.3202 | 13.4459 | 11.63017 | 9.929851 | 1.815726 | 1.032582 | 0.4682751 | 0.1994663
59.33019 | 13.4667 | 11.6437 | 9.928823 | 1.823001 | 1.038865 | 0.4750782 | 0.2009326
59.34019 | 13.4888 | 11.65751 | 9.927797 | 1.831286 | 1.045236 | 0.4820631 | 0.2024177
59.35019 | 13.4959 | 11.67161 | 9.926776 | 1.824288 | 1.051687 | 0.4892282 | 0.2039204
59.36019 | 13.5206 | 11.686 | 9.925758 | 1.8346 | 1.058222 | 0.496579 | 0.2054411
59.37019 | 13.5412 | 11.70069 | 9.924745 | 1.840514 | 1.06484 | 0.504121 | 0.20698
59.38019 | 13.5528 | 11.71568 | 9.923735 | 1.837124 | 1.071544 | 0.51186 | 0.2085374
59.39018 | 13.572 | 11.73096 | 9.92273 | 1.841037 | 1.078327 | 0.5197939 | 0.210112
59.40018 | 13.5928 | 11.74659 | 9.921729 | 1.846215 | 1.085205 | 0.5279448 | 0.2117072
59.41018 | 13.612 | 11.76254 | 9.920731 | 1.849464 | 1.092172 | 0.5363114 | 0.2133218
59.42018 | 13.6251 | 11.77882 | 9.919737 | 1.846278 | 1.099229 | 0.5449 | 0.2149561
59.43018 | 13.6464 | 11.79545 | 9.918747 | 1.850946 | 1.106379 | 0.5537176 | 0.2166104
59.44017 | 13.6638 | 11.81242 | 9.917762 | 1.851378 | 1.113614 | 0.5627619 | 0.2182835
59.45017 | 13.6782 | 11.82977 | 9.91678 | 1.848432 | 1.120952 | 0.5720581 | 0.2199788
59.46017 | 13.701 | 11.84749 | 9.915801 | 1.853513 | 1.128386 | 0.5816047 | 0.2216952
59.47017 | 13.7206 | 11.86559 | 9.914827 | 1.855014 | 1.135917 | 0.5914094 | 0.2234329
59.48017 | 13.7427 | 11.88408 | 9.913856 | 1.858624 | 1.143548 | 0.6014799 | 0.2251923
59.49017 | 13.756 | 11.90297 | 9.912889 | 1.853032 | 1.15128 | 0.6118243 | 0.2269738
59.50016 | 13.7842 | 11.92225 | 9.911927 | 1.861949 | 1.159107 | 0.6224403 | 0.2287759
59.51016 | 13.8057 | 11.94197 | 9.910968 | 1.863726 | 1.167046 | 0.6333572 | 0.2306026
59.52016 | 13.8194 | 11.96213 | 9.910013 | 1.857271 | 1.17509 | 0.6445734 | 0.2324525
59.53016 | 13.8442 | 11.98273 | 9.909062 | 1.861472 | 1.183243 | 0.6560977 | 0.234326
59.54016 | 13.8661 | 12.00378 | 9.908114 | 1.862319 | 1.191504 | 0.6679394 | 0.2362235
59.55015 | 13.8856 | 12.02528 | 9.907171 | 1.860322 | 1.199868 | 0.6800956 | 0.2381432
59.56015 | 13.9085 | 12.04727 | 9.906231 | 1.861225 | 1.208354 | 0.6925996 | 0.2400898
59.57015 | 13.9291 | 12.06976 | 9.905295 | 1.859339 | 1.216955 | 0.7054493 | 0.2420617
59.58015 | 13.9443 | 12.09275 | 9.904362 | 1.85155 | 1.225674 | 0.7186547 | 0.2440591
59.59015 | 13.977 | 12.11625 | 9.903434 | 1.860748 | 1.234511 | 0.7322256 | 0.2460827
59.60015 | 14.0005 | 12.14028 | 9.902509 | 1.860218 | 1.243468 | 0.7461723 | 0.2481328
59.61014 | 14.0076 | 12.16483 | 9.901588 | 1.842773 | 1.252541 | 0.7604901 | 0.2502079
59.62014 | 14.043 | 12.18995 | 9.900671 | 1.853052 | 1.261747 | 0.7752187 | 0.2523125
59.63014 | 14.0675 | 12.21564 | 9.899757 | 1.851864 | 1.27108 | 0.7903541 | 0.254445
59.64014 | 14.0855 | 12.2419 | 9.898847 | 1.843597 | 1.280543 | 0.8059068 | 0.2566061
59.65014 | 14.1166 | 12.26876 | 9.89794 | 1.847838 | 1.290138 | 0.8218873 | 0.258796
59.66013 | 14.1413 | 12.2962 | 9.897039 | 1.845101 | 1.299858 | 0.8382899 | 0.2610132
59.67013 | 14.1626 | 12.32428 | 9.896139 | 1.838318 | 1.309723 | 0.855157 | 0.2632625
59.68013 | 14.1901 | 12.353 | 9.895244 | 1.837103 | 1.319728 | 0.8724831 | 0.2655424
59.69013 | 14.2146 | 12.38236 | 9.894352 | 1.832242 | 1.329874 | 0.8902785 | 0.2678533
59.70013 | 14.2419 | 12.41238 | 9.893464 | 1.829523 | 1.340164 | 0.9085531 | 0.2701959
59.71013 | 14.2637 | 12.44307 | 9.89258 | 1.820632 | 1.350601 | 0.9273167 | 0.2725706
59.72012 | 14.2883 | 12.47441 | 9.8917 | 1.813888 | 1.361177 | 0.9465593 | 0.2749758
59.73012 | 14.318 | 12.50648 | 9.890823 | 1.811517 | 1.371915 | 0.966328 | 0.2774167
59.74012 | 14.3444 | 12.53926 | 9.889949 | 1.805138 | 1.382808 | 0.9866126 | 0.2798915
59.75012 | 14.3651 | 12.57276 | 9.889079 | 1.792339 | 1.39386 | 1.007421 | 0.282401
59.76012 | 14.3918 | 12.60699 | 9.888213 | 1.784809 | 1.405071 | 1.028761 | 0.2849457
59.77011 | 14.4241 | 12.64192 | 9.887351 | 1.782176 | 1.416436 | 1.050614 | 0.2875238
59.78011 | 14.453 | 12.67764 | 9.886492 | 1.775358 | 1.427978 | 1.073031 | 0.290141
59.79011 | 14.4778 | 12.71413 | 9.885636 | 1.763674 | 1.439691 | 1.096004 | 0.2927954
59.80011 | 14.5049 | 12.75137 | 9.884784 | 1.753526 | 1.451576 | 1.119526 | 0.2954878
59.81011 | 14.5423 | 12.7894 | 9.883936 | 1.752904 | 1.463638 | 1.143603 | 0.2982189
59.82011 | 14.5593 | 12.8282 | 9.883091 | 1.731101 | 1.475881 | 1.168238 | 0.3009893
59.8301 | 14.5941 | 12.86774 | 9.88225 | 1.726358 | 1.488294 | 1.1934 | 0.3037972
59.8401 | 14.6269 | 12.90812 | 9.881412 | 1.718783 | 1.500907 | 1.219149 | 0.3066487
59.8501 | 14.648 | 12.94928 | 9.880578 | 1.698717 | 1.51371 | 1.245453 | 0.309542
59.8601 | 14.6815 | 12.99124 | 9.879747 | 1.690259 | 1.526708 | 1.272308 | 0.3124777
59.8701 | 14.7091 | 13.03399 | 9.87892 | 1.675111 | 1.539904 | 1.299709 | 0.3154568
59.88009 | 14.7367 | 13.07748 | 9.878096 | 1.659217 | 1.553289 | 1.327621 | 0.3184771
59.89009 | 14.7665 | 13.12181 | 9.877276 | 1.644695 | 1.566894 | 1.35609 | 0.3215453
59.90009 | 14.8027 | 13.16691 | 9.876459 | 1.635793 | 1.580709 | 1.38508 | 0.3246595
59.91009 | 14.8332 | 13.21278 | 9.875645 | 1.620417 | 1.594738 | 1.414579 | 0.3278205
59.92009 | 14.8617 | 13.25942 | 9.874835 | 1.602277 | 1.608986 | 1.444572 | 0.3310293
59.93009 | 14.894 | 13.30682 | 9.874028 | 1.587181 | 1.623459 | 1.475045 | 0.3342868
59.94008 | 14.9183 | 13.35491 | 9.873226 | 1.563388 | 1.638144 | 1.505951 | 0.3375907
59.95008 | 14.9585 | 13.40378 | 9.872426 | 1.554717 | 1.653076 | 1.537332 | 0.3409486
59.96008 | 14.9858 | 13.45336 | 9.87163 | 1.532439 | 1.668246 | 1.569127 | 0.3443581
59.97008 | 15.0088 | 13.50365 | 9.870836 | 1.505146 | 1.683659 | 1.601338 | 0.3478204
59.98008 | 15.0521 | 13.55463 | 9.870047 | 1.497466 | 1.699318 | 1.633932 | 0.3513365
59.99007 | 15.0804 | 13.60623 | 9.869261 | 1.474167 | 1.715215 | 1.666852 | 0.354904
60.00007 | 15.1021 | 13.65853 | 9.868478 | 1.443566 | 1.731385 | 1.700139 | 0.3585311
60.01007 | 15.146 | 13.71147 | 9.867699 | 1.434532 | 1.747819 | 1.733735 | 0.3622154
60.02007 | 15.1694 | 13.76501 | 9.866922 | 1.40439 | 1.764522 | 1.767608 | 0.3659581
60.03007 | 15.1962 | 13.81915 | 9.866149 | 1.377049 | 1.781499 | 1.801742 | 0.3697604
60.04007 | 15.2369 | 13.87386 | 9.86538 | 1.363037 | 1.798757 | 1.836103 | 0.3736236
60.05006 | 15.2623 | 13.92907 | 9.864614 | 1.333228 | 1.816285 | 1.870628 | 0.3775451
60.06006 | 15.2878 | 13.98486 | 9.863851 | 1.302938 | 1.834122 | 1.905355 | 0.3815338
60.07006 | 15.3219 | 14.04093 | 9.863091 | 1.280972 | 1.852258 | 1.939991 | 0.3855874
60.08006 | 15.3548 | 14.0977 | 9.862335 | 1.257098 | 1.8707 | 1.974959 | 0.3897072
60.09006 | 15.3828 | 14.15493 | 9.861582 | 1.22787 | 1.889455 | 2.009999 | 0.3938945
60.10005 | 15.4154 | 14.21253 | 9.860832 | 1.202873 | 1.908507 | 2.04504 | 0.3981468
60.11005 | 15.4468 | 14.27058 | 9.860086 | 1.17622 | 1.927907 | 2.080114 | 0.4024738
60.12005 | 15.4752 | 14.329 | 9.859342 | 1.146197 | 1.94764 | 2.115147 | 0.406873
60.13005 | 15.5094 | 14.38776 | 9.858602 | 1.121638 | 1.967714 | 2.150099 | 0.4113458
60.14005 | 15.5404 | 14.44671 | 9.857865 | 1.093692 | 1.988137 | 2.184812 | 0.4158939
60.15005 | 15.5694 | 14.50603 | 9.857131 | 1.063368 | 2.008916 | 2.219466 | 0.420519
60.16004 | 15.6016 | 14.56552 | 9.856402 | 1.036079 | 2.030038 | 2.253863 | 0.4252183
60.17004 | 15.6268 | 14.62525 | 9.855674 | 1.001552 | 2.051554 | 2.288017 | 0.4300024
60.18004 | 15.6582 | 14.68511 | 9.85495 | 0.9730933 | 2.07345 | 2.321838 | 0.4348689
60.19004 | 15.6977 | 14.74505 | 9.854229 | 0.9526525 | 2.095736 | 2.355263 | 0.4398195
60.20004 | 15.729 | 14.80502 | 9.853511 | 0.9239839 | 2.11842 | 2.388229 | 0.4448561
60.21003 | 15.7536 | 14.8649 | 9.852797 | 0.8887045 | 2.141489 | 2.420634 | 0.4499757
60.22003 | 15.7942 | 14.92474 | 9.852086 | 0.8694586 | 2.164997 | 2.452469 | 0.4551902
60.23003 | 15.8249 | 14.98443 | 9.851377 | 0.8404702 | 2.188931 | 2.483625 | 0.4604967
60.24003 | 15.8522 | 15.04389 | 9.850672 | 0.8083072 | 2.213301 | 2.514022 | 0.4658976
60.25003 | 15.8889 | 15.10306 | 9.84997 | 0.7858411 | 2.238118 | 2.543577 | 0.4713948
60.26003 | 15.9237 | 15.16185 | 9.84927 | 0.7618458 | 2.263391 | 2.572202 | 0.4769907
60.27002 | 15.9546 | 15.22015 | 9.848575 | 0.7344542 | 2.289105 | 2.599784 | 0.482682
60.28002 | 15.9895 | 15.27797 | 9.847882 | 0.7115291 | 2.315322 | 2.626285 | 0.4884822
60.29002 | 16.0335 | 15.33519 | 9.847192 | 0.698306 | 2.342028 | 2.651586 | 0.4943881
60.30002 | 16.0548 | 15.39174 | 9.846506 | 0.6630633 | 2.369233 | 2.675595 | 0.5004025
60.31002 | 16.0972 | 15.44752 | 9.845822 | 0.6496789 | 2.396951 | 2.698221 | 0.5065279
60.32001 | 16.121 | 15.50241 | 9.845142 | 0.6185908 | 2.425157 | 2.719352 | 0.5127585
60.33001 | 16.1588 | 15.55645 | 9.844464 | 0.6023469 | 2.453933 | 2.738942 | 0.5191138
60.34001 | 16.1888 | 15.60952 | 9.84379 | 0.5792816 | 2.483257 | 2.756883 | 0.5255884
60.35001 | 16.2312 | 15.66154 | 9.843118 | 0.5696604 | 2.513142 | 2.773094 | 0.5321852
60.36001 | 16.2598 | 15.71246 | 9.842449 | 0.5473438 | 2.543603 | 2.787496 | 0.5389072
60.37001 | 16.3018 | 15.76221 | 9.841784 | 0.5395901 | 2.57465 | 2.800018 | 0.5457576
60.38 | 16.3366 | 15.8107 | 9.841122 | 0.5258957 | 2.606266 | 2.810584 | 0.5527326
60.39 | 16.364 | 15.858 | 9.840462 | 0.5060039 | 2.638529 | 2.819156 | 0.5598493
60.4 | 16.3977 | 15.904 | 9.839805 | 0.4936987 | 2.671422 | 2.82567 | 0.5671042
60.41 | 16.4317 | 15.9487 | 9.839151 | 0.4830043 | 2.70496 | 2.830084 | 0.5745009
60.42 | 16.4689 | 15.99206 | 9.838501 | 0.4768371 | 2.739158 | 2.832362 | 0.5820431
60.42999 | 16.4989 | 16.03406 | 9.837853 | 0.4648446 | 2.773996 | 2.832479 | 0.5897269
60.43999 | 16.535 | 16.07476 | 9.837208 | 0.4602408 | 2.809561 | 2.830419 | 0.5975711
60.44999 | 16.5685 | 16.11415 | 9.836566 | 0.4543544 | 2.845833 | 2.826174 | 0.6055722
60.45999 | 16.6067 | 16.15224 | 9.835927 | 0.4544618 | 2.882831 | 2.819745 | 0.6137346
60.46999 | 16.6284 | 16.18907 | 9.835291 | 0.439329 | 2.920572 | 2.811146 | 0.6220622
60.47999 | 16.6607 | 16.22469 | 9.834657 | 0.4360122 | 2.959074 | 2.800397 | 0.6305596
60.48998 | 16.7019 | 16.25911 | 9.834027 | 0.4427939 | 2.998317 | 2.787539 | 0.6392226
60.49998 | 16.7364 | 16.29246 | 9.8334 | 0.4439361 | 3.038397 | 2.772594 | 0.6480729
60.50998 | 16.7606 | 16.3248 | 9.832775 | 0.4358042 | 3.079296 | 2.755618 | 0.657107
60.51998 | 16.808 | 16.35618 | 9.832153 | 0.4518154 | 3.121034 | 2.736667 | 0.6663298
60.52998 | 16.8344 | 16.38672 | 9.831534 | 0.4476796 | 3.163634 | 2.715806 | 0.6757463
60.53997 | 16.8626 | 16.41647 | 9.830918 | 0.446127 | 3.207075 | 2.693128 | 0.6853525
60.54997 | 16.9065 | 16.44561 | 9.830305 | 0.4608927 | 3.251464 | 2.668666 | 0.6951726
60.55997 | 16.9368 | 16.47421 | 9.829694 | 0.4625947 | 3.296784 | 2.642524 | 0.7052029
60.56997 | 16.9719 | 16.50239 | 9.829086 | 0.4695126 | 3.34306 | 2.614792 | 0.7154495
60.57997 | 17.0087 | 16.53028 | 9.828481 | 0.4784224 | 3.390318 | 2.585561 | 0.7259181
60.58997 | 17.0467 | 16.55801 | 9.827878 | 0.488694 | 3.438585 | 2.554928 | 0.736615
60.59996 | 17.0711 | 16.58568 | 9.827279 | 0.4854209 | 3.487841 | 2.523023 | 0.7475361
60.60996 | 17.1099 | 16.61349 | 9.826682 | 0.4964114 | 3.538211 | 2.489886 | 0.7587092
60.61996 | 17.1451 | 16.64155 | 9.826088 | 0.5035524 | 3.589678 | 2.455651 | 0.7701307
60.62996 | 17.1703 | 16.67 | 9.825497 | 0.5002995 | 3.642275 | 2.420421 | 0.7818078
60.63996 | 17.2197 | 16.69899 | 9.824908 | 0.5207088 | 3.696035 | 2.384301 | 0.7937477
60.64995 | 17.2579 | 16.72864 | 9.824323 | 0.5292637 | 3.750937 | 2.34743 | 0.8059461
60.65995 | 17.2812 | 16.75914 | 9.823739 | 0.5220589 | 3.807126 | 2.309841 | 0.8184346
60.66995 | 17.3354 | 16.79062 | 9.823159 | 0.5447757 | 3.864587 | 2.271669 | 0.8312098
60.67995 | 17.3642 | 16.82323 | 9.822581 | 0.5409683 | 3.923358 | 2.233014 | 0.8442798
60.68995 | 17.4032 | 16.85711 | 9.822005 | 0.5460898 | 3.983479 | 2.193972 | 0.8576534
60.69995 | 17.4465 | 16.8924 | 9.821433 | 0.5540955 | 4.044993 | 2.154639 | 0.8713398
60.70994 | 17.4969 | 16.92922 | 9.820863 | 0.5676831 | 4.107877 | 2.115142 | 0.8853341
60.71994 | 17.5191 | 16.96777 | 9.820296 | 0.5513253 | 4.172313 | 2.075492 | 0.8996736
60.72994 | 17.568 | 17.00817 | 9.819731 | 0.5598315 | 4.238273 | 2.03581 | 0.9143546
60.73994 | 17.6172 | 17.05054 | 9.819169 | 0.5666592 | 4.305811 | 1.996173 | 0.9293873
60.74994 | 17.6502 | 17.09502 | 9.81861 | 0.5551806 | 4.374973 | 1.956657 | 0.9447808
60.75993 | 17.7102 | 17.1417 | 9.818053 | 0.5684956 | 4.445749 | 1.917369 | 0.9605338
60.76993 | 17.7509 | 17.19081 | 9.817499 | 0.5600901 | 4.518329 | 1.878296 | 0.9766868
60.77993 | 17.7924 | 17.24242 | 9.816947 | 0.5499818 | 4.592699 | 1.839536 | 0.9932364
60.78993 | 17.8496 | 17.29665 | 9.816398 | 0.5529453 | 4.668917 | 1.801145 | 1.010195
60.79993 | 17.9092 | 17.35364 | 9.815851 | 0.5555579 | 4.747043 | 1.763174 | 1.027574
60.80993 | 17.9539 | 17.4135 | 9.815307 | 0.5403996 | 4.827139 | 1.725666 | 1.045388
60.81992 | 18.0251 | 17.47628 | 9.814766 | 0.5488156 | 4.909187 | 1.6887 | 1.063631
60.82992 | 18.0758 | 17.54223 | 9.814227 | 0.5335674 | 4.993413 | 1.652239 | 1.082354
60.83992 | 18.1308 | 17.6114 | 9.81369 | 0.5194007 | 5.079805 | 1.616352 | 1.101552
60.84992 | 18.2028 | 17.6839 | 9.813156 | 0.5189038 | 5.168433 | 1.581066 | 1.121241
60.85992 | 18.2706 | 17.75983 | 9.812625 | 0.5107652 | 5.259369 | 1.546405 | 1.141436
60.86991 | 18.3369 | 17.83925 | 9.812096 | 0.4976544 | 5.352595 | 1.512423 | 1.162132
60.87991 | 18.4193 | 17.92239 | 9.81157 | 0.4969087 | 5.448368 | 1.479068 | 1.183386
60.88991 | 18.4939 | 18.00931 | 9.811045 | 0.4845941 | 5.546678 | 1.446388 | 1.205195
60.89991 | 18.5627 | 18.1001 | 9.810524 | 0.4626029 | 5.647604 | 1.414393 | 1.227576
60.90991 | 18.6605 | 18.19487 | 9.810004 | 0.4656277 | 5.75123 | 1.383091 | 1.250547
60.91991 | 18.7428 | 18.29374 | 9.809488 | 0.4490599 | 5.857641 | 1.352485 | 1.274127
60.9299 | 18.8425 | 18.39671 | 9.808974 | 0.4457935 | 5.966815 | 1.322607 | 1.29831
60.9399 | 18.9432 | 18.50408 | 9.808462 | 0.4391195 | 6.079056 | 1.293398 | 1.323165
60.9499 | 19.0418 | 18.61587 | 9.807952 | 0.4259254 | 6.19435 | 1.264887 | 1.348686
60.9599 | 19.1461 | 18.7322 | 9.807445 | 0.4139001 | 6.312791 | 1.237068 | 1.374896
60.9699 | 19.2729 | 18.85317 | 9.80694 | 0.4197308 | 6.434476 | 1.209937 | 1.401817
60.97989 | 19.3828 | 18.97878 | 9.806438 | 0.4040233 | 6.559379 | 1.183518 | 1.429441
60.98989 | 19.5119 | 19.10937 | 9.805938 | 0.402529 | 6.687846 | 1.15774 | 1.457847
60.99989 | 19.6426 | 19.24496 | 9.80544 | 0.3976445 | 6.819859 | 1.132625 | 1.487032
61.00989 | 19.7736 | 19.38565 | 9.804944 | 0.38795 | 6.955523 | 1.108164 | 1.517018
61.01989 | 19.9269 | 19.53157 | 9.804451 | 0.3953255 | 7.094945 | 1.084346 | 1.547832
61.02989 | 20.0825 | 19.68285 | 9.80396 | 0.3996484 | 7.238235 | 1.061158 | 1.579498
61.03988 | 20.2403 | 19.83945 | 9.803472 | 0.4008498 | 7.385356 | 1.038612 | 1.61201
61.04988 | 20.4049 | 20.0018 | 9.802986 | 0.4030954 | 7.536711 | 1.016649 | 1.645459
61.05988 | 20.576 | 20.16989 | 9.802502 | 0.4061093 | 7.69227 | 0.995279 | 1.679839
61.06988 | 20.7742 | 20.34384 | 9.80202 | 0.4303596 | 7.85215 | 0.9744895 | 1.71518
61.07988 | 20.9624 | 20.52378 | 9.801541 | 0.4386154 | 8.016467 | 0.9542663 | 1.75151
61.08987 | 21.1783 | 20.70967 | 9.801064 | 0.4686285 | 8.185172 | 0.9346151 | 1.788821
61.09987 | 21.3783 | 20.902 | 9.800589 | 0.4763017 | 8.358711 | 0.9154836 | 1.827214
61.10987 | 21.6052 | 21.10072 | 9.800117 | 0.504478 | 8.537042 | 0.8968777 | 1.866686
61.11987 | 21.8472 | 21.30598 | 9.799646 | 0.5412234 | 8.720281 | 0.8787836 | 1.907266
61.12987 | 22.0932 | 21.5179 | 9.799178 | 0.5753027 | 8.908546 | 0.8611878 | 1.948986
61.13987 | 22.347 | 21.73662 | 9.798712 | 0.6103797 | 9.101956 | 0.8440768 | 1.991876
61.14986 | 22.6155 | 21.96205 | 9.798248 | 0.6534477 | 9.300425 | 0.8274532 | 2.035926
61.15986 | 22.8897 | 22.19477 | 9.797786 | 0.6949308 | 9.504458 | 0.8112715 | 2.081253
61.16986 | 23.1989 | 22.43468 | 9.797327 | 0.7642199 | 9.71397 | 0.7955352 | 2.127848
61.17986 | 23.5102 | 22.68191 | 9.79687 | 0.8282887 | 9.929068 | 0.7802316 | 2.175742
61.18986 | 23.8212 | 22.93659 | 9.796414 | 0.8846147 | 10.14986 | 0.7653481 | 2.224967
61.19985 | 24.1585 | 23.19856 | 9.795962 | 0.9599445 | 10.3762 | 0.7508864 | 2.275506
61.20985 | 24.5151 | 23.46845 | 9.795511 | 1.046654 | 10.60864 | 0.7368065 | 2.32749
61.21985 | 24.8778 | 23.7461 | 9.795062 | 1.131696 | 10.84703 | 0.7231108 | 2.3809
61.22985 | 25.2664 | 24.03162 | 9.794615 | 1.234776 | 11.09145 | 0.709788 | 2.435767
61.23985 | 25.6599 | 24.32509 | 9.79417 | 1.334814 | 11.34197 | 0.6968268 | 2.492121
61.24985 | 26.0473 | 24.62656 | 9.793728 | 1.42074 | 11.59862 | 0.6842167 | 2.549991
61.25984 | 26.491 | 24.93575 | 9.793287 | 1.555248 | 11.86116 | 0.6719586 | 2.609344
61.26984 | 26.9311 | 25.25339 | 9.792849 | 1.677709 | 12.1302 | 0.6600185 | 2.670322
61.27984 | 27.3724 | 25.57916 | 9.792413 | 1.793239 | 12.40546 | 0.6483986 | 2.732892
61.28984 | 27.8382 | 25.91306 | 9.791978 | 1.925138 | 12.68692 | 0.6370891 | 2.797073
61.29984 | 28.3298 | 26.25507 | 9.791546 | 2.074728 | 12.97456 | 0.6260806 | 2.862886
61.30983 | 28.8177 | 26.60481 | 9.791116 | 2.212895 | 13.26804 | 0.6153743 | 2.930277
61.31983 | 29.3318 | 26.96287 | 9.790688 | 2.368928 | 13.56785 | 0.6049406 | 2.999391
61.32983 | 29.8607 | 27.32884 | 9.790261 | 2.531865 | 13.87362 | 0.5947813 | 3.07017
61.33983 | 30.3789 | 27.70256 | 9.789837 | 2.676339 | 14.18522 | 0.5848883 | 3.142617
61.34983 | 30.9332 | 28.08389 | 9.789415 | 2.849314 | 14.50249 | 0.5752533 | 3.216729
61.35982 | 31.5022 | 28.47222 | 9.788995 | 3.029976 | 14.82493 | 0.5658779 | 3.292424
61.36982 | 32.0776 | 28.86809 | 9.788576 | 3.209508 | 15.15295 | 0.5567359 | 3.369835
61.37982 | 32.6436 | 29.27083 | 9.78816 | 3.372768 | 15.48598 | 0.5478295 | 3.448868
61.38982 | 33.248 | 29.68012 | 9.787745 | 3.567884 | 15.82373 | 0.5391514 | 3.529492
61.39982 | 33.8327 | 30.09557 | 9.787332 | 3.737126 | 16.16588 | 0.530695 | 3.61167
61.40982 | 34.435 | 30.51678 | 9.786922 | 3.918215 | 16.51205 | 0.5224537 | 3.695356
61.41981 | 35.0474 | 30.94283 | 9.786513 | 4.104573 | 16.86151 | 0.5144286 | 3.780375
61.42981 | 35.6702 | 31.37408 | 9.786106 | 4.296124 | 17.21448 | 0.5065981 | 3.866888
61.43981 | 36.2668 | 31.80943 | 9.785701 | 4.457368 | 17.57006 | 0.498964 | 3.954703
61.44981 | 36.8972 | 32.24852 | 9.785298 | 4.648683 | 17.92797 | 0.4915206 | 4.043727
61.45981 | 37.5192 | 32.6904 | 9.784897 | 4.828796 | 18.28739 | 0.4842622 | 4.133856
61.4698 | 38.1217 | 33.1339 | 9.784498 | 4.987804 | 18.64733 | 0.4771903 | 4.224879
61.4798 | 38.7422 | 33.5793 | 9.7841 | 5.162903 | 19.00807 | 0.4702858 | 4.316842
61.4898 | 39.368 | 34.02522 | 9.783704 | 5.342776 | 19.36846 | 0.4635507 | 4.409509
61.4998 | 39.9444 | 34.47079 | 9.78331 | 5.473607 | 19.72779 | 0.4569801 | 4.502715
61.5098 | 40.5616 | 34.91506 | 9.782918 | 5.646539 | 20.08529 | 0.4505692 | 4.596282
61.5198 | 41.1782 | 35.35705 | 9.782528 | 5.821152 | 20.44019 | 0.4443134 | 4.690014
61.52979 | 41.7079 | 35.79529 | 9.78214 | 5.912607 | 20.79133 | 0.4382143 | 4.783609
61.53979 | 42.2863 | 36.22959 | 9.781753 | 6.056709 | 21.13856 | 0.4322556 | 4.877025
61.54979 | 42.8593 | 36.6584 | 9.781368 | 6.200903 | 21.48066 | 0.4264393 | 4.969929
61.55979 | 43.3544 | 37.08058 | 9.780984 | 6.273821 | 21.81677 | 0.4207612 | 5.062065
61.56979 | 43.8853 | 37.49496 | 9.780603 | 6.390336 | 22.14598 | 0.4152176 | 5.153167
61.57978 | 44.4257 | 37.89997 | 9.780223 | 6.525726 | 22.46708 | 0.40981 | 5.242865
61.58978 | 44.8444 | 38.29519 | 9.779845 | 6.549214 | 22.77977 | 0.404524 | 5.331045
61.59978 | 45.3177 | 38.67899 | 9.779469 | 6.638714 | 23.08284 | 0.3993616 | 5.41732
61.60978 | 45.7649 | 39.05015 | 9.779094 | 6.714755 | 23.37535 | 0.3943195 | 5.501384
61.61978 | 46.145 | 39.40743 | 9.778721 | 6.737565 | 23.65639 | 0.3893942 | 5.582925
61.62978 | 46.5213 | 39.74964 | 9.77835 | 6.771657 | 23.92508 | 0.3845827 | 5.661632
61.63977 | 46.9219 | 40.07526 | 9.777981 | 6.84664 | 24.18027 | 0.3798867 | 5.737124
61.64977 | 47.1979 | 40.38374 | 9.777613 | 6.814155 | 24.4216 | 0.3752939 | 5.809239
61.65977 | 47.5078 | 40.67363 | 9.777247 | 6.83417 | 24.64797 | 0.3708055 | 5.877603
61.66977 | 47.7804 | 40.94381 | 9.776882 | 6.836588 | 24.85859 | 0.3664191 | 5.941925
61.67977 | 47.9934 | 41.19325 | 9.776519 | 6.800154 | 25.05267 | 0.362132 | 6.001928
61.68976 | 48.1871 | 41.42072 | 9.776158 | 6.76638 | 25.22932 | 0.3579458 | 6.057297
61.69976 | 48.3758 | 41.62576 | 9.775798 | 6.750039 | 25.38822 | 0.3538497 | 6.107898
61.70976 | 48.4744 | 41.80729 | 9.77544 | 6.667114 | 25.52855 | 0.3498454 | 6.153452
61.71976 | 48.5819 | 41.96453 | 9.775083 | 6.617369 | 25.64976 | 0.3459306 | 6.193759
61.72976 | 48.6814 | 42.09683 | 9.774728 | 6.584572 | 25.75135 | 0.3421029 | 6.228644
61.73976 | 48.677 | 42.2036 | 9.774374 | 6.473398 | 25.83291 | 0.3383603 | 6.257961
61.74975 | 48.6639 | 42.28432 | 9.774023 | 6.379579 | 25.89403 | 0.334704 | 6.281568
61.75975 | 48.646 | 42.33878 | 9.773673 | 6.307218 | 25.93456 | 0.3311248 | 6.299421
61.76975 | 48.5548 | 42.36665 | 9.773324 | 6.188147 | 25.95427 | 0.3276245 | 6.311431
61.77975 | 48.4273 | 42.3678 | 9.772976 | 6.059496 | 25.95306 | 0.324201 | 6.317566
61.78975 | 48.3235 | 42.34222 | 9.77263 | 5.981278 | 25.93092 | 0.3208525 | 6.317821
61.79974 | 48.1228 | 42.29008 | 9.772286 | 5.832722 | 25.88798 | 0.3175803 | 6.31223
61.80974 | 47.8987 | 42.21148 | 9.771944 | 5.687216 | 25.82433 | 0.3143763 | 6.300833
61.81974 | 47.6722 | 42.10682 | 9.771602 | 5.565384 | 25.74026 | 0.311242 | 6.283712
61.82974 | 47.3836 | 41.97651 | 9.771262 | 5.407095 | 25.6361 | 0.3081758 | 6.260968
61.83974 | 47.0759 | 41.8211 | 9.770924 | 5.254801 | 25.51227 | 0.305176 | 6.23273
61.84974 | 46.7644 | 41.64123 | 9.770587 | 5.123168 | 25.36926 | 0.3022413 | 6.199145
61.85973 | 46.3686 | 41.43781 | 9.770252 | 4.930787 | 25.20777 | 0.2993728 | 6.160418
61.86973 | 46.0204 | 41.21132 | 9.769918 | 4.809078 | 25.02817 | 0.2965634 | 6.116672
61.87973 | 45.6176 | 40.9628 | 9.769585 | 4.654804 | 24.83126 | 0.2938147 | 6.06814
61.88973 | 45.1232 | 40.69319 | 9.769254 | 4.430013 | 24.61777 | 0.2911252 | 6.015039
61.89973 | 44.6772 | 40.40351 | 9.768924 | 4.273689 | 24.38849 | 0.2884937 | 5.957603
61.90972 | 44.2385 | 40.09514 | 9.768596 | 4.143362 | 24.14448 | 0.2859213 | 5.896136
61.91972 | 43.6857 | 39.76857 | 9.768268 | 3.917126 | 23.88613 | 0.2834019 | 5.830771
61.92972 | 43.1702 | 39.42525 | 9.767943 | 3.744949 | 23.61455 | 0.2809368 | 5.761826
61.93972 | 42.695 | 39.06634 | 9.767618 | 3.62866 | 23.33063 | 0.2785248 | 5.689565
61.94972 | 42.0725 | 38.69303 | 9.767295 | 3.379469 | 23.03531 | 0.2761648 | 5.614259
61.95972 | 41.5156 | 38.30652 | 9.766973 | 3.209076 | 22.72952 | 0.2738558 | 5.53618
61.96971 | 40.974 | 37.90843 | 9.766653 | 3.065574 | 22.41449 | 0.2715988 | 5.455679
61.97971 | 40.3839 | 37.49916 | 9.766334 | 2.884736 | 22.09057 | 0.2693886 | 5.372872
61.98971 | 39.7508 | 37.08032 | 9.766016 | 2.670478 | 21.75898 | 0.2672262 | 5.288104
61.99971 | 39.2095 | 36.65309 | 9.7657 | 2.556412 | 21.42064 | 0.2651108 | 5.20164
62.00971 | 38.5937 | 36.21863 | 9.765385 | 2.375066 | 21.07647 | 0.2630415 | 5.113738
62.0197 | 37.9688 | 35.77854 | 9.765071 | 2.190262 | 20.72771 | 0.2610193 | 5.02474
62.0297 | 37.3969 | 35.33305 | 9.764758 | 2.063846 | 20.37454 | 0.2590394 | 4.934714
62.0397 | 36.7889 | 34.88369 | 9.764447 | 1.905207 | 20.01816 | 0.257103 | 4.843982
62.0497 | 36.1519 | 34.4315 | 9.764136 | 1.720403 | 19.65938 | 0.2552093 | 4.752768
62.0597 | 35.5725 | 33.97747 | 9.763827 | 1.595029 | 19.299 | 0.2533575 | 4.661287
62.0697 | 34.9862 | 33.52257 | 9.76352 | 1.463626 | 18.93777 | 0.2515468 | 4.569742
62.07969 | 34.3901 | 33.06816 | 9.763213 | 1.321944 | 18.57675 | 0.249779 | 4.478411
62.08969 | 33.7858 | 32.61419 | 9.762908 | 1.171611 | 18.21594 | 0.2480485 | 4.387294
62.09969 | 33.2183 | 32.16193 | 9.762604 | 1.056375 | 17.85632 | 0.2463568 | 4.296645
62.10969 | 32.6572 | 31.71212 | 9.762301 | 0.9450824 | 17.4985 | 0.2447038 | 4.206618
62.11969 | 32.0675 | 31.26547 | 9.761999 | 0.8020327 | 17.14303 | 0.2430886 | 4.117352
62.12968 | 31.5641 | 30.82305 | 9.761698 | 0.7410503 | 16.79078 | 0.2415124 | 4.02906
62.13968 | 31.0105 | 30.38459 | 9.761399 | 0.6259078 | 16.44154 | 0.2399709 | 3.941686
62.14968 | 30.467 | 29.95107 | 9.7611 | 0.5159328 | 16.09608 | 0.2384654 | 3.855418
62.15968 | 29.9799 | 29.52296 | 9.760803 | 0.4569378 | 15.75481 | 0.2369954 | 3.770349
62.16968 | 29.4864 | 29.10071 | 9.760507 | 0.3856917 | 15.41808 | 0.2355604 | 3.68656
62.17968 | 28.9637 | 28.68469 | 9.760211 | 0.2790072 | 15.0862 | 0.2341598 | 3.604121
62.18967 | 28.5203 | 28.27565 | 9.759918 | 0.2446486 | 14.75977 | 0.2327945 | 3.52317
62.19967 | 28.0565 | 27.87308 | 9.759625 | 0.1834237 | 14.43839 | 0.2314614 | 3.4436
62.20967 | 27.5686 | 27.47762 | 9.759333 | 0.09098161 | 14.12259 | 0.2301613 | 3.365534
62.21967 | 27.166 | 27.08949 | 9.759042 | 0.07651219 | 13.81255 | 0.2288937 | 3.289003
62.22967 | 26.747 | 26.70885 | 9.758752 | 0.03814575 | 13.50841 | 0.2276584 | 3.214036
62.23966 | 26.3268 | 26.33621 | 9.758464 | -0.009413678 | 13.21057 | 0.2264561 | 3.140723
62.24966 | 25.9194 | 25.97094 | 9.758176 | -0.05153913 | 12.91855 | 0.2252839 | 3.068933
62.25966 | 25.5636 | 25.61347 | 9.757889 | -0.0498699 | 12.63269 | 0.2241429 | 2.998745
62.26966 | 25.1852 | 25.26385 | 9.757603 | -0.07865012 | 12.35305 | 0.2230325 | 2.930162
62.27966 | 24.8299 | 24.9221 | 9.757319 | -0.09219733 | 12.07965 | 0.2219526 | 2.863181
62.28966 | 24.5135 | 24.5882 | 9.757035 | -0.07470384 | 11.81247 | 0.2209027 | 2.797794
62.29965 | 24.1765 | 24.26246 | 9.756752 | -0.08596113 | 11.55177 | 0.2198835 | 2.734053
62.30965 | 23.848 | 23.94418 | 9.756471 | -0.09618374 | 11.297 | 0.2188928 | 2.671818
62.31965 | 23.5888 | 23.63363 | 9.75619 | -0.04483488 | 11.04838 | 0.2179314 | 2.611135
62.32965 | 23.2687 | 23.33073 | 9.75591 | -0.06203454 | 10.80584 | 0.2169989 | 2.551984
62.33965 | 22.9823 | 23.03539 | 9.755631 | -0.05309314 | 10.56932 | 0.2160951 | 2.494344
62.34964 | 22.7419 | 22.7478 | 9.755353 | -0.005901942 | 10.33898 | 0.2152207 | 2.438244
62.35964 | 22.4883 | 22.46726 | 9.755076 | 0.02104281 | 10.11426 | 0.2143738 | 2.383549
62.36964 | 22.231 | 22.19394 | 9.7548 | 0.03706223 | 9.895295 | 0.2135549 | 2.330288
62.37964 | 22.0164 | 21.92772 | 9.754524 | 0.0886817 | 9.681997 | 0.212764 | 2.278433
62.38964 | 21.7804 | 21.66846 | 9.75425 | 0.1119365 | 9.474259 | 0.2120009 | 2.227954
62.39964 | 21.5671 | 21.41602 | 9.753976 | 0.1510766 | 9.27196 | 0.2112654 | 2.178822
62.40963 | 21.3919 | 21.17053 | 9.753703 | 0.2213685 | 9.075217 | 0.2105581 | 2.131053
62.41963 | 21.1826 | 20.93132 | 9.753432 | 0.2512753 | 8.883492 | 0.2098775 | 2.084523
62.42963 | 21.0062 | 20.69851 | 9.75316 | 0.3076889 | 8.696878 | 0.2092242 | 2.039249
62.43963 | 20.8462 | 20.47194 | 9.75289 | 0.3742574 | 8.515256 | 0.208598 | 1.995199
62.44963 | 20.6646 | 20.25147 | 9.752621 | 0.4131302 | 8.338507 | 0.207999 | 1.952343
62.45962 | 20.5149 | 20.03715 | 9.752352 | 0.4777505 | 8.16668 | 0.2074276 | 1.91069
62.46962 | 20.3763 | 19.82842 | 9.752084 | 0.5478846 | 7.99932 | 0.2068827 | 1.870129
62.47962 | 20.2198 | 19.62533 | 9.751817 | 0.5944705 | 7.836478 | 0.2063647 | 1.83067
62.48962 | 20.09 | 19.42775 | 9.751551 | 0.6622547 | 7.678037 | 0.2058738 | 1.792284
62.49962 | 19.9658 | 19.23552 | 9.751285 | 0.7302836 | 7.523881 | 0.2054098 | 1.75494
62.50962 | 19.8241 | 19.0485 | 9.75102 | 0.7756009 | 7.373895 | 0.2049728 | 1.718611
62.51961 | 19.7238 | 18.86673 | 9.750757 | 0.8570732 | 7.228106 | 0.2045633 | 1.683301
62.52961 | 19.6019 | 18.6897 | 9.750493 | 0.9121958 | 7.086116 | 0.2041804 | 1.648914
62.53961 | 19.4983 | 18.51747 | 9.750231 | 0.980826 | 6.947961 | 0.2038247 | 1.615457
62.54961 | 19.4063 | 18.3499 | 9.749969 | 1.056398 | 6.813533 | 0.2034962 | 1.582904
62.55961 | 19.2842 | 18.18686 | 9.749707 | 1.097344 | 6.682727 | 0.203195 | 1.551227
62.5696 | 19.2145 | 18.02839 | 9.749447 | 1.186106 | 6.555585 | 0.2029215 | 1.52044
62.5796 | 19.1348 | 17.87398 | 9.749187 | 1.260816 | 6.431682 | 0.2026753 | 1.49044
62.5896 | 19.0234 | 17.72375 | 9.748928 | 1.299651 | 6.311123 | 0.2024569 | 1.461241
62.5996 | 18.9534 | 17.57754 | 9.74867 | 1.375861 | 6.193783 | 0.2022663 | 1.43282
62.6096 | 18.8872 | 17.43524 | 9.748412 | 1.451961 | 6.079569 | 0.2021037 | 1.405155
62.6196 | 18.795 | 17.29673 | 9.748154 | 1.498267 | 5.968389 | 0.2019693 | 1.378221
62.62959 | 18.722 | 17.16207 | 9.747898 | 1.55993 | 5.860286 | 0.2018636 | 1.352023
62.63959 | 18.6593 | 17.03082 | 9.747642 | 1.628481 | 5.754904 | 0.2017865 | 1.326487
62.64959 | 18.5931 | 16.90304 | 9.747386 | 1.690061 | 5.652295 | 0.2017382 | 1.301619
62.65959 | 18.5284 | 16.77863 | 9.747132 | 1.749772 | 5.552377 | 0.2017193 | 1.2774
62.66959 | 18.4489 | 16.65748 | 9.746877 | 1.791416 | 5.455068 | 0.2017298 | 1.253808
62.67958 | 18.4021 | 16.53963 | 9.746624 | 1.862474 | 5.360383 | 0.2017701 | 1.230848
62.68958 | 18.3346 | 16.42473 | 9.746371 | 1.90987 | 5.268062 | 0.2018406 | 1.208457
62.69958 | 18.282 | 16.31282 | 9.746118 | 1.969179 | 5.178124 | 0.2019415 | 1.186638
62.70958 | 18.2322 | 16.20381 | 9.745866 | 2.028388 | 5.090498 | 0.2020733 | 1.165374
62.71958 | 18.1629 | 16.09762 | 9.745615 | 2.065283 | 5.005116 | 0.2022364 | 1.14465
62.72958 | 18.1227 | 15.99415 | 9.745364 | 2.128548 | 4.92191 | 0.2024312 | 1.124448
62.73957 | 18.0796 | 15.89344 | 9.745113 | 2.186163 | 4.840894 | 0.2026577 | 1.104772
62.74957 | 18.0127 | 15.7952 | 9.744863 | 2.217505 | 4.761847 | 0.2029171 | 1.085568
62.75957 | 17.9773 | 15.69945 | 9.744614 | 2.277848 | 4.684788 | 0.2032094 | 1.066841
62.76957 | 17.929 | 15.60613 | 9.744365 | 2.322865 | 4.609659 | 0.2035353 | 1.048576
62.77957 | 17.8842 | 15.51517 | 9.744116 | 2.369028 | 4.536401 | 0.2038952 | 1.03076
62.78956 | 17.8446 | 15.42658 | 9.743868 | 2.418017 | 4.465029 | 0.2042894 | 1.013396
62.79956 | 17.792 | 15.34013 | 9.743621 | 2.451873 | 4.39535 | 0.2047191 | 0.9964364
62.80956 | 17.7651 | 15.25583 | 9.743373 | 2.509272 | 4.327383 | 0.2051844 | 0.9798867
62.81956 | 17.7124 | 15.17362 | 9.743127 | 2.538776 | 4.261077 | 0.2056862 | 0.9637345
62.82956 | 17.6785 | 15.09346 | 9.74288 | 2.585043 | 4.196384 | 0.2062249 | 0.9479678
62.83956 | 17.6486 | 15.01527 | 9.742634 | 2.633332 | 4.133257 | 0.2068013 | 0.9325756
62.84955 | 17.5971 | 14.93908 | 9.742389 | 2.658024 | 4.07171 | 0.2074154 | 0.9175612
62.85955 | 17.5774 | 14.86468 | 9.742144 | 2.712724 | 4.011579 | 0.2080692 | 0.9028846
62.86955 | 17.5361 | 14.79209 | 9.741899 | 2.744006 | 3.952882 | 0.2087628 | 0.8885502
62.87955 | 17.5052 | 14.72128 | 9.741654 | 2.783923 | 3.895577 | 0.2094971 | 0.8745482
62.88955 | 17.4767 | 14.65218 | 9.74141 | 2.824522 | 3.839626 | 0.2102726 | 0.860869
62.89954 | 17.4333 | 14.58481 | 9.741167 | 2.848486 | 3.785042 | 0.2110896 | 0.8475161
62.90954 | 17.4221 | 14.51901 | 9.740923 | 2.903091 | 3.731681 | 0.2119504 | 0.8344545
62.91954 | 17.3675 | 14.45478 | 9.74068 | 2.912716 | 3.679561 | 0.2128551 | 0.8216884
62.92954 | 17.3564 | 14.3921 | 9.740437 | 2.964302 | 3.628646 | 0.2138046 | 0.8092097
62.93954 | 17.3312 | 14.33091 | 9.740195 | 3.000291 | 3.578904 | 0.2147999 | 0.7970101
62.94954 | 17.2803 | 14.27118 | 9.739952 | 3.009122 | 3.530302 | 0.2158419 | 0.7850816
62.95953 | 17.2768 | 14.21292 | 9.739711 | 3.063878 | 3.482853 | 0.2169304 | 0.7734279
62.96953 | 17.2304 | 14.15599 | 9.739469 | 3.074409 | 3.436434 | 0.2180687 | 0.762019
62.97953 | 17.2011 | 14.10041 | 9.739228 | 3.100694 | 3.391063 | 0.2192567 | 0.750859
62.98953 | 17.1862 | 14.04613 | 9.738986 | 3.140068 | 3.346709 | 0.2204954 | 0.7399412
62.99953 | 17.1634 | 13.99314 | 9.738745 | 3.170264 | 3.303346 | 0.2217859 | 0.7292587
63.00952 | 17.1408 | 13.94144 | 9.738505 | 3.199357 | 3.260993 | 0.2231279 | 0.7188176
63.01952 | 17.0947 | 13.8909 | 9.738264 | 3.203795 | 3.219529 | 0.2245253 | 0.7085865
63.02952 | 17.0957 | 13.84155 | 9.738024 | 3.254151 | 3.178975 | 0.2259778 | 0.6985722
63.03952 | 17.0498 | 13.79335 | 9.737784 | 3.256452 | 3.139309 | 0.2274866 | 0.6887687
63.04952 | 17.0392 | 13.74627 | 9.737544 | 3.292928 | 3.100505 | 0.2290529 | 0.6791702
63.05952 | 17.0126 | 13.70029 | 9.737304 | 3.312307 | 3.06254 | 0.2306778 | 0.6697714
63.06951 | 16.9904 | 13.65543 | 9.737065 | 3.334972 | 3.025427 | 0.2323609 | 0.6605757
63.07951 | 16.9728 | 13.61156 | 9.736825 | 3.361236 | 2.989071 | 0.2341066 | 0.6515601
63.08951 | 16.934 | 13.56872 | 9.736586 | 3.365281 | 2.953489 | 0.2359147 | 0.6427287
63.09951 | 16.9312 | 13.52687 | 9.736347 | 3.404332 | 2.918659 | 0.2377862 | 0.6340765
63.10951 | 16.8883 | 13.48599 | 9.736108 | 3.402311 | 2.88456 | 0.2397224 | 0.625599
63.1195 | 16.8737 | 13.4461 | 9.735869 | 3.427603 | 2.851205 | 0.2417226 | 0.6172997
63.1295 | 16.8477 | 13.40709 | 9.73563 | 3.44061 | 2.81851 | 0.2437919 | 0.609158
63.1395 | 16.8319 | 13.36899 | 9.735392 | 3.462912 | 2.786489 | 0.2459296 | 0.6011776
63.1495 | 16.8028 | 13.33177 | 9.735153 | 3.471032 | 2.755124 | 0.248137 | 0.5933546
63.1595 | 16.7909 | 13.29541 | 9.734914 | 3.49549 | 2.724396 | 0.2504152 | 0.585685
63.1695 | 16.7759 | 13.25989 | 9.734676 | 3.516005 | 2.694288 | 0.2527654 | 0.578165
63.17949 | 16.7277 | 13.22523 | 9.734438 | 3.502466 | 2.664813 | 0.2551855 | 0.5707977
63.18949 | 16.7325 | 13.19134 | 9.734199 | 3.541157 | 2.635896 | 0.2576833 | 0.5635653
63.19949 | 16.7008 | 13.15824 | 9.733961 | 3.542562 | 2.607549 | 0.2602565 | 0.5564714
63.20949 | 16.671 | 13.1259 | 9.733722 | 3.5451 | 2.579758 | 0.2629063 | 0.5495128
63.21949 | 16.6568 | 13.09431 | 9.733484 | 3.562489 | 2.552507 | 0.2656338 | 0.5426859
63.22948 | 16.6467 | 13.06348 | 9.733246 | 3.583215 | 2.525808 | 0.2684372 | 0.5359942
63.23948 | 16.6095 | 13.03334 | 9.733007 | 3.576156 | 2.499593 | 0.2713229 | 0.5294213
63.24948 | 16.5946 | 13.0039 | 9.732769 | 3.590696 | 2.473875 | 0.2742891 | 0.5229708
63.25948 | 16.5715 | 12.97515 | 9.732531 | 3.596353 | 2.44864 | 0.2773367 | 0.5166399
63.26948 | 16.5473 | 12.94706 | 9.732292 | 3.600241 | 2.423875 | 0.2804665 | 0.5104257
63.27948 | 16.5343 | 12.91963 | 9.732054 | 3.614675 | 2.399567 | 0.2836791 | 0.5043253
63.28947 | 16.494 | 12.89286 | 9.731815 | 3.601144 | 2.375728 | 0.2869718 | 0.4983419
63.29947 | 16.494 | 12.86669 | 9.731576 | 3.627314 | 2.352297 | 0.2903515 | 0.4924612
63.30947 | 16.4539 | 12.84113 | 9.731338 | 3.612773 | 2.329288 | 0.2938154 | 0.4866865
63.31947 | 16.4442 | 12.81617 | 9.731099 | 3.628034 | 2.306688 | 0.2973637 | 0.4810154
63.32947 | 16.4158 | 12.79179 | 9.73086 | 3.624012 | 2.284487 | 0.3009965 | 0.4754454
63.33946 | 16.3942 | 12.76801 | 9.730621 | 3.626194 | 2.262695 | 0.3047099 | 0.4699796
63.34946 | 16.3734 | 12.74476 | 9.730382 | 3.628642 | 2.24126 | 0.3085109 | 0.464605
63.35946 | 16.3621 | 12.72206 | 9.730143 | 3.640044 | 2.220193 | 0.3123953 | 0.4593248
63.36946 | 16.3201 | 12.69989 | 9.729903 | 3.620212 | 2.199485 | 0.3163624 | 0.4541368
63.37946 | 16.3047 | 12.67824 | 9.729663 | 3.62646 | 2.179127 | 0.3204112 | 0.4490389
63.38946 | 16.284 | 12.6571 | 9.729424 | 3.626898 | 2.159109 | 0.3245402 | 0.4440293
63.39945 | 16.261 | 12.63648 | 9.729184 | 3.624519 | 2.139443 | 0.3287436 | 0.4391105
63.40945 | 16.2259 | 12.61633 | 9.728944 | 3.609575 | 2.120082 | 0.3330277 | 0.4342712
63.41945 | 16.2098 | 12.59664 | 9.728703 | 3.613158 | 2.101038 | 0.3373858 | 0.4295142
63.42945 | 16.1939 | 12.57742 | 9.728463 | 3.616481 | 2.082303 | 0.3418151 | 0.4248379
63.43945 | 16.1621 | 12.55864 | 9.728222 | 3.603455 | 2.06387 | 0.3463124 | 0.4202403
63.44944 | 16.1425 | 12.54032 | 9.727981 | 3.602176 | 2.04575 | 0.3508692 | 0.4157243
63.45944 | 16.1215 | 12.52241 | 9.72774 | 3.59909 | 2.0279 | 0.3554902 | 0.4112792
63.46944 | 16.0927 | 12.50491 | 9.727499 | 3.587794 | 2.010333 | 0.3601659 | 0.406908
63.47944 | 16.078 | 12.4878 | 9.727257 | 3.590201 | 1.993043 | 0.3648909 | 0.402609
63.48944 | 16.0558 | 12.47108 | 9.727015 | 3.584723 | 1.976023 | 0.369659 | 0.3983806
63.49944 | 16.0193 | 12.45473 | 9.726773 | 3.564574 | 1.959269 | 0.3744633 | 0.3942215
63.50943 | 16.0033 | 12.43875 | 9.72653 | 3.564554 | 1.94279 | 0.3792916 | 0.390134
63.51943 | 15.9798 | 12.42309 | 9.726287 | 3.556707 | 1.926551 | 0.3841451 | 0.3861089
63.52943 | 15.954 | 12.40777 | 9.726044 | 3.546234 | 1.910562 | 0.3890103 | 0.3821487
63.53943 | 15.9263 | 12.39275 | 9.725801 | 3.53355 | 1.89482 | 0.3938775 | 0.378252
63.54943 | 15.9027 | 12.37803 | 9.725557 | 3.52467 | 1.879319 | 0.3987364 | 0.3744176
63.55942 | 15.8863 | 12.3636 | 9.725313 | 3.522696 | 1.864072 | 0.4035712 | 0.3706478
63.56942 | 15.8492 | 12.34942 | 9.725069 | 3.499776 | 1.849042 | 0.4083797 | 0.366934
63.57942 | 15.834 | 12.33549 | 9.724824 | 3.498511 | 1.834242 | 0.4131449 | 0.3632788
63.58942 | 15.8095 | 12.32178 | 9.724579 | 3.487718 | 1.819669 | 0.4178537 | 0.3596808
63.59942 | 15.7847 | 12.30828 | 9.724333 | 3.476417 | 1.805318 | 0.4224929 | 0.3561389
63.60942 | 15.755 | 12.29498 | 9.724087 | 3.460025 | 1.791188 | 0.4270484 | 0.3526521
63.61941 | 15.734 | 12.28185 | 9.723841 | 3.452148 | 1.777287 | 0.4315017 | 0.3492225
63.62941 | 15.7128 | 12.26887 | 9.723594 | 3.443931 | 1.763586 | 0.435847 | 0.3458424
63.63941 | 15.6825 | 12.25602 | 9.723347 | 3.426479 | 1.750095 | 0.4400651 | 0.3425141
63.64941 | 15.6652 | 12.24329 | 9.723099 | 3.421911 | 1.736812 | 0.4441411 | 0.3392366
63.65941 | 15.6392 | 12.23065 | 9.722851 | 3.408546 | 1.723734 | 0.4480605 | 0.3360088
63.6694 | 15.5982 | 12.21811 | 9.722603 | 3.380088 | 1.71087 | 0.451805 | 0.3328338
63.6794 | 15.5963 | 12.20562 | 9.722354 | 3.390682 | 1.698193 | 0.4553678 | 0.3297026
63.6894 | 15.5562 | 12.19317 | 9.722104 | 3.363033 | 1.685713 | 0.4587313 | 0.3266183
63.6994 | 15.5377 | 12.18074 | 9.721855 | 3.356956 | 1.673428 | 0.4618822 | 0.32358
63.7094 | 15.5109 | 12.16833 | 9.721604 | 3.342567 | 1.661334 | 0.4648081 | 0.3205868
63.7194 | 15.4897 | 12.15592 | 9.721353 | 3.333782 | 1.64943 | 0.4674974 | 0.3176379
63.72939 | 15.4624 | 12.1435 | 9.721102 | 3.3189 | 1.637727 | 0.469936 | 0.3147352
63.73939 | 15.4356 | 12.13104 | 9.72085 | 3.304562 | 1.626195 | 0.4721208 | 0.3118722
63.74939 | 15.4236 | 12.11853 | 9.720598 | 3.305067 | 1.614845 | 0.4740399 | 0.309051
63.75939 | 15.3939 | 12.10598 | 9.720345 | 3.287924 | 1.603675 | 0.4756858 | 0.3062708
63.76939 | 15.3633 | 12.09336 | 9.720091 | 3.269943 | 1.592683 | 0.4770525 | 0.3035308
63.77938 | 15.3546 | 12.08068 | 9.719837 | 3.273919 | 1.581877 | 0.4781341 | 0.300833
63.78938 | 15.3175 | 12.06792 | 9.719583 | 3.249583 | 1.571234 | 0.4789292 | 0.2981712
63.79938 | 15.3034 | 12.05507 | 9.719327 | 3.248328 | 1.560763 | 0.4794344 | 0.2955474
63.80938 | 15.2673 | 12.04214 | 9.719072 | 3.225158 | 1.550461 | 0.4796489 | 0.292961
63.81938 | 15.2597 | 12.02912 | 9.718815 | 3.230575 | 1.540325 | 0.4795731 | 0.2904112
63.82938 | 15.2224 | 12.01602 | 9.718558 | 3.206381 | 1.530355 | 0.4792085 | 0.2878974
63.83937 | 15.2015 | 12.00284 | 9.718301 | 3.198662 | 1.520558 | 0.4785589 | 0.2854214
63.84937 | 15.1813 | 11.98956 | 9.718042 | 3.191742 | 1.510911 | 0.4776271 | 0.2829775
63.85937 | 15.1629 | 11.97619 | 9.717784 | 3.186707 | 1.501423 | 0.4764186 | 0.2805677
63.86937 | 15.1318 | 11.96275 | 9.717524 | 3.169053 | 1.492092 | 0.4749398 | 0.2781914
63.87937 | 15.113 | 11.94922 | 9.717264 | 3.163776 | 1.482915 | 0.4731976 | 0.2758479
63.88936 | 15.0933 | 11.93564 | 9.717003 | 3.157656 | 1.4739 | 0.4712024 | 0.2735389
63.89936 | 15.0609 | 11.92199 | 9.716742 | 3.138914 | 1.465026 | 0.468959 | 0.2712593
63.90936 | 15.048 | 11.90827 | 9.716479 | 3.139729 | 1.456302 | 0.4664787 | 0.2690109
63.91936 | 15.0152 | 11.8945 | 9.716216 | 3.120695 | 1.447723 | 0.4637719 | 0.266793
63.92936 | 15.0014 | 11.8807 | 9.715953 | 3.120703 | 1.43929 | 0.4608494 | 0.2646052
63.93936 | 14.971 | 11.86686 | 9.715688 | 3.104143 | 1.431 | 0.4577224 | 0.2624469
63.94935 | 14.9501 | 11.85301 | 9.715424 | 3.097093 | 1.422858 | 0.4544061 | 0.2603197
63.95935 | 14.9312 | 11.83913 | 9.715158 | 3.09207 | 1.414847 | 0.4509062 | 0.2582189
63.96935 | 14.902 | 11.82525 | 9.714891 | 3.07675 | 1.406974 | 0.4472381 | 0.2561461
63.97935 | 14.8855 | 11.81138 | 9.714624 | 3.074125 | 1.399236 | 0.4434144 | 0.2541009
63.98935 | 14.8557 | 11.79752 | 9.714356 | 3.058182 | 1.391632 | 0.4394477 | 0.2520828
63.99934 | 14.843 | 11.7837 | 9.714087 | 3.059298 | 1.384166 | 0.4353549 | 0.2500932
64.00934 | 14.8171 | 11.76991 | 9.713818 | 3.04719 | 1.376824 | 0.4311407 | 0.2481278
64.01934 | 14.7986 | 11.75617 | 9.713547 | 3.042434 | 1.369609 | 0.4268218 | 0.2461881
64.02934 | 14.7683 | 11.74248 | 9.713276 | 3.025818 | 1.362521 | 0.4224106 | 0.2442737
64.03934 | 14.7587 | 11.72887 | 9.713004 | 3.029834 | 1.355558 | 0.4179194 | 0.2423841
64.04934 | 14.7325 | 11.71533 | 9.712731 | 3.017171 | 1.348718 | 0.4133603 | 0.2405191
64.05933 | 14.715 | 11.70189 | 9.712458 | 3.013106 | 1.342007 | 0.4087495 | 0.2386798
64.06933 | 14.6876 | 11.68854 | 9.712183 | 2.999057 | 1.335408 | 0.4040894 | 0.2368624
64.07933 | 14.6755 | 11.6753 | 9.711908 | 3.0002 | 1.328928 | 0.3993953 | 0.2350682
64.08933 | 14.6496 | 11.66217 | 9.711632 | 2.987429 | 1.322565 | 0.3946777 | 0.233297
64.09933 | 14.6331 | 11.64917 | 9.711355 | 2.983934 | 1.316316 | 0.3899468 | 0.2315482
64.10932 | 14.6049 | 11.63631 | 9.711077 | 2.968595 | 1.310188 | 0.3852166 | 0.2298235
64.11932 | 14.5946 | 11.62357 | 9.710798 | 2.971031 | 1.304166 | 0.3804869 | 0.2281186
64.12932 | 14.5692 | 11.61098 | 9.710518 | 2.958223 | 1.298253 | 0.3757708 | 0.2264352
64.13932 | 14.554 | 11.59854 | 9.710238 | 2.955464 | 1.29245 | 0.3710762 | 0.2247728
64.14932 | 14.5333 | 11.58625 | 9.709956 | 2.94705 | 1.286753 | 0.3664105 | 0.2231312
64.15932 | 14.5146 | 11.57413 | 9.709673 | 2.940473 | 1.281163 | 0.3617806 | 0.22151
64.16931 | 14.4961 | 11.56218 | 9.70939 | 2.933919 | 1.275684 | 0.3571971 | 0.2199104
64.17931 | 14.4708 | 11.55039 | 9.709106 | 2.920407 | 1.270301 | 0.3526569 | 0.218329
64.18931 | 14.4631 | 11.53878 | 9.70882 | 2.924323 | 1.26502 | 0.3481698 | 0.2167671
64.19931 | 14.4378 | 11.52734 | 9.708534 | 2.910462 | 1.259839 | 0.3437406 | 0.2152244
64.20931 | 14.4131 | 11.51608 | 9.708247 | 2.897023 | 1.254757 | 0.3393734 | 0.2137005
64.2193 | 14.3993 | 11.50501 | 9.707959 | 2.894292 | 1.249776 | 0.3350764 | 0.2121966
64.2293 | 14.3855 | 11.49411 | 9.707669 | 2.891389 | 1.244887 | 0.3308445 | 0.2107095
64.2393 | 14.3532 | 11.4834 | 9.707379 | 2.869803 | 1.240092 | 0.3266849 | 0.2092404
64.2493 | 14.3433 | 11.47287 | 9.707088 | 2.870433 | 1.23539 | 0.3226001 | 0.207789
64.2593 | 14.3173 | 11.46252 | 9.706796 | 2.854777 | 1.23078 | 0.3185925 | 0.2063551
64.2693 | 14.2981 | 11.45236 | 9.706502 | 2.845736 | 1.226259 | 0.3146639 | 0.2049383
64.27929 | 14.2764 | 11.4424 | 9.706208 | 2.833999 | 1.221832 | 0.3108207 | 0.2035399
64.28929 | 14.2601 | 11.43261 | 9.705913 | 2.827489 | 1.217488 | 0.3070533 | 0.2021567
64.29929 | 14.2417 | 11.42301 | 9.705616 | 2.818693 | 1.213231 | 0.3033699 | 0.2007899
64.30929 | 14.2152 | 11.41359 | 9.705319 | 2.801614 | 1.209058 | 0.29977 | 0.1994392
64.31929 | 14.199 | 11.40435 | 9.70502 | 2.794652 | 1.204969 | 0.2962551 | 0.1981045
64.32928 | 14.1761 | 11.3953 | 9.70472 | 2.7808 | 1.200966 | 0.292827 | 0.1967867
64.33928 | 14.1551 | 11.38642 | 9.70442 | 2.768677 | 1.19704 | 0.28948 | 0.1954832
64.34928 | 14.1339 | 11.37772 | 9.704118 | 2.756176 | 1.193195 | 0.2862174 | 0.1941947
64.35928 | 14.1131 | 11.3692 | 9.703814 | 2.743897 | 1.189428 | 0.283039 | 0.1929214
64.36928 | 14.0917 | 11.36086 | 9.70351 | 2.730843 | 1.185739 | 0.2799445 | 0.1916627
64.37928 | 14.0742 | 11.35268 | 9.703205 | 2.721515 | 1.182128 | 0.2769334 | 0.1904187
64.38927 | 14.0464 | 11.34469 | 9.702899 | 2.701707 | 1.178596 | 0.274008 | 0.1891901
64.39927 | 14.0226 | 11.33686 | 9.702591 | 2.685737 | 1.175135 | 0.2711617 | 0.1879745
64.40927 | 13.9979 | 11.3292 | 9.702282 | 2.668699 | 1.171749 | 0.2683968 | 0.1867728
64.41927 | 13.9907 | 11.32171 | 9.701972 | 2.668994 | 1.168437 | 0.2657123 | 0.1855849
64.42927 | 13.958 | 11.31438 | 9.701661 | 2.643623 | 1.165198 | 0.2631074 | 0.1844105
64.43926 | 13.9425 | 11.30722 | 9.701349 | 2.635283 | 1.162034 | 0.2605834 | 0.1832505
64.44926 | 13.9158 | 11.30021 | 9.701035 | 2.615588 | 1.158939 | 0.2581345 | 0.1821025
64.45926 | 13.9067 | 11.29337 | 9.700721 | 2.613334 | 1.155916 | 0.2557619 | 0.1809675
64.46926 | 13.8688 | 11.28668 | 9.700405 | 2.582121 | 1.152964 | 0.2534647 | 0.1798453
64.47926 | 13.8575 | 11.28015 | 9.700087 | 2.577352 | 1.150084 | 0.2512416 | 0.1787357
64.48926 | 13.8286 | 11.27377 | 9.699769 | 2.554827 | 1.147274 | 0.2490915 | 0.1776385
64.49925 | 13.8177 | 11.26756 | 9.69945 | 2.550144 | 1.144537 | 0.2470151 | 0.1765545
64.50925 | 13.7873 | 11.26149 | 9.699129 | 2.525814 | 1.141869 | 0.2450072 | 0.1754816
64.51925 | 13.7739 | 11.25557 | 9.698806 | 2.518333 | 1.139271 | 0.2430688 | 0.1744206
64.52925 | 13.7517 | 11.2498 | 9.698483 | 2.501903 | 1.136744 | 0.2411985 | 0.1733714
64.53925 | 13.7238 | 11.24417 | 9.698158 | 2.479625 | 1.134288 | 0.2393951 | 0.1723337
64.54924 | 13.7106 | 11.23871 | 9.697832 | 2.471895 | 1.131906 | 0.2376591 | 0.1713084
64.55924 | 13.6836 | 11.23338 | 9.697505 | 2.450223 | 1.129592 | 0.2359859 | 0.1702933
64.56924 | 13.6775 | 11.22819 | 9.697176 | 2.449307 | 1.127351 | 0.234376 | 0.1692894
64.57924 | 13.6413 | 11.22315 | 9.696846 | 2.418147 | 1.125182 | 0.2328283 | 0.1682964
64.58924 | 13.6356 | 11.21826 | 9.696515 | 2.417344 | 1.123086 | 0.2313414 | 0.1673143
64.59924 | 13.6102 | 11.2135 | 9.696182 | 2.396698 | 1.121062 | 0.2299144 | 0.1663427
64.60923 | 13.5928 | 11.20889 | 9.695848 | 2.383907 | 1.119115 | 0.2285473 | 0.1653827
64.61923 | 13.5783 | 11.20442 | 9.695513 | 2.37388 | 1.117239 | 0.2272363 | 0.1644321
64.62923 | 13.5536 | 11.20009 | 9.695176 | 2.353512 | 1.115438 | 0.2259818 | 0.1634917
64.63923 | 13.5444 | 11.19589 | 9.694838 | 2.348506 | 1.113712 | 0.2247827 | 0.1625614
64.64923 | 13.5223 | 11.19184 | 9.694498 | 2.330461 | 1.112061 | 0.2236378 | 0.161641
64.65922 | 13.5093 | 11.18793 | 9.694158 | 2.321375 | 1.110488 | 0.2225473 | 0.1607314
64.66922 | 13.4887 | 11.18414 | 9.693816 | 2.304555 | 1.108991 | 0.221508 | 0.1598306
64.67922 | 13.4795 | 11.1805 | 9.693472 | 2.298999 | 1.10757 | 0.2205199 | 0.1589393
64.68922 | 13.4503 | 11.17699 | 9.693127 | 2.273307 | 1.106227 | 0.2195823 | 0.1580575
64.69922 | 13.4393 | 11.17362 | 9.69278 | 2.265679 | 1.104962 | 0.2186941 | 0.1571851
64.70921 | 13.4257 | 11.17039 | 9.692432 | 2.255314 | 1.103775 | 0.2178552 | 0.1563227
64.71921 | 13.4043 | 11.16728 | 9.692083 | 2.237018 | 1.102667 | 0.2170632 | 0.1554685
64.72921 | 13.3949 | 11.16431 | 9.691732 | 2.230589 | 1.101638 | 0.216318 | 0.1546233
64.73921 | 13.3777 | 11.16147 | 9.691379 | 2.216227 | 1.100688 | 0.2156188 | 0.1537869
64.74921 | 13.3663 | 11.15877 | 9.691026 | 2.207534 | 1.099817 | 0.2149651 | 0.1529593
64.75921 | 13.3446 | 11.15619 | 9.69067 | 2.188409 | 1.099025 | 0.2143559 | 0.1521403
64.7692 | 13.331 | 11.15375 | 9.690314 | 2.177253 | 1.098312 | 0.2137909 | 0.1513306
64.7792 | 13.3178 | 11.15143 | 9.689955 | 2.16637 | 1.097678 | 0.2132687 | 0.1505285
64.7892 | 13.2999 | 11.14924 | 9.689595 | 2.15066 | 1.097121 | 0.2127889 | 0.1497347
64.7992 | 13.2877 | 11.14718 | 9.689234 | 2.140523 | 1.096643 | 0.212351 | 0.1489491
64.8092 | 13.2701 | 11.14524 | 9.688871 | 2.124862 | 1.096241 | 0.2119543 | 0.1481716
64.81919 | 13.2578 | 11.14342 | 9.688507 | 2.114376 | 1.095916 | 0.2115987 | 0.1474029
64.82919 | 13.2339 | 11.14173 | 9.688141 | 2.09217 | 1.095665 | 0.2112829 | 0.1466413
64.83919 | 13.2264 | 11.14016 | 9.687773 | 2.086245 | 1.095488 | 0.2110068 | 0.1458874
64.84919 | 13.2079 | 11.1387 | 9.687404 | 2.069202 | 1.095383 | 0.2107699 | 0.1451413
64.85919 | 13.1922 | 11.13736 | 9.687033 | 2.054844 | 1.095348 | 0.2105716 | 0.1444028
64.86919 | 13.1847 | 11.13613 | 9.686661 | 2.048574 | 1.095382 | 0.2104117 | 0.1436718
64.87918 | 13.1621 | 11.13501 | 9.686287 | 2.027092 | 1.095481 | 0.21029 | 0.1429491
64.88918 | 13.1503 | 11.13399 | 9.685912 | 2.016306 | 1.095644 | 0.2102054 | 0.1422328
64.89918 | 13.1372 | 11.13308 | 9.685535 | 2.004115 | 1.095868 | 0.2101581 | 0.1415238
64.90918 | 13.126 | 11.13227 | 9.685156 | 1.993725 | 1.096149 | 0.2101476 | 0.1408219
64.91918 | 13.1082 | 11.13156 | 9.684776 | 1.976639 | 1.096485 | 0.2101737 | 0.1401271
64.92917 | 13.0895 | 11.13094 | 9.684394 | 1.958559 | 1.096871 | 0.2102361 | 0.1394399
64.93917 | 13.0802 | 11.13041 | 9.684011 | 1.949793 | 1.097303 | 0.2103345 | 0.1387589
64.94917 | 13.0657 | 11.12996 | 9.683625 | 1.935744 | 1.097777 | 0.2104688 | 0.1380847
64.95917 | 13.0431 | 11.12958 | 9.683238 | 1.913517 | 1.098289 | 0.2106388 | 0.1374173
64.96917 | 13.0341 | 11.12928 | 9.68285 | 1.904817 | 1.098833 | 0.2108443 | 0.1367565
64.97917 | 13.017 | 11.12905 | 9.682459 | 1.887949 | 1.099404 | 0.2110851 | 0.1361023
64.98916 | 12.9984 | 11.12888 | 9.682068 | 1.86952 | 1.099996 | 0.211361 | 0.1354553
64.99916 | 12.9869 | 11.12877 | 9.681674 | 1.858134 | 1.100606 | 0.2116723 | 0.134814
65.00916 | 12.9746 | 11.1287 | 9.681279 | 1.845899 | 1.101225 | 0.2120186 | 0.134179
65.01916 | 12.9583 | 11.12868 | 9.680882 | 1.829621 | 1.101847 | 0.2124001 | 0.1335503
65.02916 | 12.9386 | 11.12869 | 9.680483 | 1.809905 | 1.102468 | 0.2128166 | 0.1329278
65.03915 | 12.9262 | 11.12874 | 9.680083 | 1.797459 | 1.103079 | 0.2132678 | 0.132312
65.04915 | 12.9098 | 11.12881 | 9.67968 | 1.780989 | 1.103675 | 0.2137545 | 0.1317017
65.05915 | 12.8892 | 11.1289 | 9.679276 | 1.760302 | 1.104248 | 0.2142763 | 0.1310973
65.06915 | 12.8774 | 11.129 | 9.67887 | 1.748404 | 1.104793 | 0.2148334 | 0.1304989
65.07915 | 12.8642 | 11.1291 | 9.678463 | 1.735102 | 1.105303 | 0.2154259 | 0.1299063
65.08915 | 12.8432 | 11.1292 | 9.678053 | 1.714003 | 1.10577 | 0.2160539 | 0.1293195
65.09914 | 12.8219 | 11.12929 | 9.677643 | 1.692612 | 1.10619 | 0.2167169 | 0.128739
65.10914 | 12.8052 | 11.12936 | 9.67723 | 1.675835 | 1.106555 | 0.2174164 | 0.1281635
65.11914 | 12.7937 | 11.12942 | 9.676815 | 1.664279 | 1.106861 | 0.2181519 | 0.1275936
65.12914 | 12.77 | 11.12945 | 9.676399 | 1.640548 | 1.1071 | 0.2189237 | 0.1270293
65.13914 | 12.7548 | 11.12945 | 9.67598 | 1.625348 | 1.10727 | 0.2197321 | 0.1264704
65.14913 | 12.7419 | 11.12942 | 9.67556 | 1.612482 | 1.107363 | 0.2205765 | 0.1259174
65.15913 | 12.7227 | 11.12934 | 9.675138 | 1.593356 | 1.107378 | 0.2214588 | 0.1253693
65.16913 | 12.6994 | 11.12923 | 9.674715 | 1.570172 | 1.107308 | 0.2223785 | 0.1248264
65.17913 | 12.6876 | 11.12907 | 9.674289 | 1.558534 | 1.107152 | 0.2233362 | 0.1242887
65.18913 | 12.6721 | 11.12886 | 9.673861 | 1.543244 | 1.106907 | 0.224332 | 0.1237562
65.19913 | 12.6461 | 11.1286 | 9.673432 | 1.517503 | 1.106569 | 0.2253665 | 0.1232289
65.20912 | 12.629 | 11.12829 | 9.673001 | 1.500714 | 1.106139 | 0.226439 | 0.122707
65.21912 | 12.6155 | 11.12792 | 9.672568 | 1.487577 | 1.105614 | 0.2275521 | 0.1221897
65.22912 | 12.5997 | 11.12751 | 9.672133 | 1.472191 | 1.104994 | 0.2287052 | 0.1216773
65.23912 | 12.576 | 11.12704 | 9.671696 | 1.448957 | 1.104278 | 0.2298989 | 0.1211698
65.24912 | 12.5615 | 11.12653 | 9.671257 | 1.434974 | 1.103469 | 0.2311337 | 0.1206671
65.25911 | 12.545 | 11.12596 | 9.670816 | 1.419039 | 1.102567 | 0.2324088 | 0.1201696
65.26911 | 12.5254 | 11.12535 | 9.670374 | 1.40005 | 1.101572 | 0.2337275 | 0.1196765
65.27911 | 12.508 | 11.12469 | 9.669929 | 1.383306 | 1.100487 | 0.2350892 | 0.119188
65.28911 | 12.4984 | 11.124 | 9.669482 | 1.374403 | 1.099316 | 0.2364944 | 0.1187041
65.29911 | 12.4776 | 11.12326 | 9.669034 | 1.354337 | 1.09806 | 0.2379439 | 0.1182248
65.30911 | 12.4605 | 11.12249 | 9.668583 | 1.338005 | 1.096723 | 0.2394385 | 0.1177501
65.3191 | 12.4428 | 11.1217 | 9.668131 | 1.321101 | 1.09531 | 0.2409772 | 0.1172804
65.3291 | 12.4321 | 11.12088 | 9.667677 | 1.311222 | 1.093823 | 0.2425639 | 0.1168146
65.3391 | 12.4137 | 11.12004 | 9.66722 | 1.293663 | 1.092266 | 0.244198 | 0.1163531
65.3491 | 12.3962 | 11.11918 | 9.666762 | 1.277017 | 1.090645 | 0.2458804 | 0.115896
65.3591 | 12.3842 | 11.11832 | 9.666301 | 1.26588 | 1.088964 | 0.2476118 | 0.1154432
65.36909 | 12.3722 | 11.11746 | 9.665839 | 1.254744 | 1.08723 | 0.2493915 | 0.1149951
65.37909 | 12.3527 | 11.11659 | 9.665375 | 1.236106 | 1.085445 | 0.2512238 | 0.1145508
65.38909 | 12.3355 | 11.11574 | 9.664908 | 1.219758 | 1.083615 | 0.2531081 | 0.1141107
65.39909 | 12.3207 | 11.11491 | 9.66444 | 1.205794 | 1.081746 | 0.2550453 | 0.1136746
65.40909 | 12.3121 | 11.11409 | 9.663969 | 1.198009 | 1.079843 | 0.2570365 | 0.1132427
65.41909 | 12.2944 | 11.11331 | 9.663497 | 1.181094 | 1.077912 | 0.2590829 | 0.1128148
65.42908 | 12.2854 | 11.11256 | 9.663023 | 1.172844 | 1.075959 | 0.2611832 | 0.1123913
65.43908 | 12.2734 | 11.11185 | 9.662546 | 1.161552 | 1.073988 | 0.2633431 | 0.1119714
65.44908 | 12.2529 | 11.11119 | 9.662067 | 1.141712 | 1.072004 | 0.2655615 | 0.1115554
65.45908 | 12.246 | 11.11058 | 9.661586 | 1.135417 | 1.070014 | 0.2678397 | 0.1111432
65.46908 | 12.2282 | 11.11004 | 9.661103 | 1.118161 | 1.068022 | 0.2701789 | 0.110735
65.47907 | 12.2174 | 11.10956 | 9.660618 | 1.107837 | 1.066036 | 0.2725781 | 0.1103309
65.48907 | 12.2033 | 11.10916 | 9.660131 | 1.09414 | 1.064055 | 0.2750434 | 0.1099301
65.49907 | 12.1936 | 11.10884 | 9.659642 | 1.084763 | 1.062089 | 0.2775737 | 0.1095332
65.50907 | 12.1802 | 11.1086 | 9.659151 | 1.0716 | 1.060139 | 0.2801704 | 0.1091399
65.51907 | 12.1631 | 11.10845 | 9.658657 | 1.054646 | 1.058212 | 0.2828352 | 0.1087502
65.52907 | 12.153 | 11.10841 | 9.658161 | 1.044594 | 1.056311 | 0.2855693 | 0.1083642
65.53906 | 12.1403 | 11.10846 | 9.657664 | 1.031841 | 1.054442 | 0.2883716 | 0.1079822
65.54906 | 12.1288 | 11.10862 | 9.657164 | 1.020179 | 1.052604 | 0.2912492 | 0.1076033
65.55906 | 12.1126 | 11.10889 | 9.656662 | 1.003705 | 1.050804 | 0.2942008 | 0.1072279
65.56906 | 12.1095 | 11.10929 | 9.656158 | 1.000214 | 1.049045 | 0.2972281 | 0.1068561
65.57906 | 12.0949 | 11.1098 | 9.655651 | 0.9850999 | 1.047329 | 0.3003328 | 0.1064876
65.58905 | 12.0835 | 11.11044 | 9.655143 | 0.9730605 | 1.04566 | 0.3035134 | 0.106123
65.59905 | 12.0664 | 11.11121 | 9.654632 | 0.9551899 | 1.044039 | 0.3067779 | 0.1057614
65.60905 | 12.0604 | 11.11212 | 9.654119 | 0.9482846 | 1.042469 | 0.3101249 | 0.1054031
65.61905 | 12.0468 | 11.11316 | 9.653604 | 0.9336408 | 1.040951 | 0.3135561 | 0.1050481
65.62905 | 12.0338 | 11.11434 | 9.653086 | 0.9194551 | 1.039489 | 0.3170735 | 0.1046965
65.63905 | 12.0234 | 11.11568 | 9.652566 | 0.9077239 | 1.038083 | 0.3206786 | 0.1043481
65.64904 | 12.0158 | 11.11715 | 9.652045 | 0.8986464 | 1.036736 | 0.324369 | 0.1040032
65.65904 | 11.9958 | 11.11878 | 9.651521 | 0.877015 | 1.035448 | 0.3281553 | 0.1036612
65.66904 | 11.9866 | 11.12057 | 9.650994 | 0.8660291 | 1.034219 | 0.332035 | 0.1033224
65.67904 | 11.9767 | 11.12251 | 9.650466 | 0.8541858 | 1.033052 | 0.3360099 | 0.1029868
65.68904 | 11.9652 | 11.12462 | 9.649935 | 0.8405827 | 1.031947 | 0.3400819 | 0.1026542
65.69903 | 11.9541 | 11.12688 | 9.649402 | 0.8272198 | 1.030905 | 0.3442486 | 0.1023251
65.70903 | 11.9427 | 11.12931 | 9.648866 | 0.81339 | 1.029925 | 0.3485199 | 0.1019986
65.71903 | 11.9323 | 11.13191 | 9.648329 | 0.8003939 | 1.029008 | 0.3528937 | 0.1016752
65.72903 | 11.922 | 11.13467 | 9.647789 | 0.787329 | 1.028156 | 0.3573717 | 0.1013548
65.73903 | 11.9045 | 11.13761 | 9.647246 | 0.7668941 | 1.027367 | 0.3619556 | 0.1010374
65.74903 | 11.9041 | 11.14071 | 9.646701 | 0.7633868 | 1.026642 | 0.366647 | 0.1007229
65.75902 | 11.8884 | 11.14399 | 9.646155 | 0.7444098 | 1.025981 | 0.3714428 | 0.1004117
65.76902 | 11.8761 | 11.14745 | 9.645606 | 0.7286546 | 1.025383 | 0.3763538 | 0.100103
65.77902 | 11.8676 | 11.15108 | 9.645054 | 0.7165235 | 1.024849 | 0.3813768 | 0.09979718
65.78902 | 11.8613 | 11.15488 | 9.6445 | 0.7064155 | 1.024377 | 0.386513 | 0.09949421
65.79902 | 11.8489 | 11.15887 | 9.643944 | 0.6900294 | 1.023969 | 0.3917638 | 0.09919407
65.80901 | 11.837 | 11.16303 | 9.643386 | 0.6739692 | 1.023624 | 0.3971247 | 0.098897
65.81901 | 11.831 | 11.16737 | 9.642824 | 0.6636258 | 1.02334 | 0.4026071 | 0.09860241
65.82901 | 11.8268 | 11.1719 | 9.642261 | 0.6549035 | 1.023118 | 0.4082066 | 0.09831057
65.83901 | 11.8129 | 11.1766 | 9.641695 | 0.6363018 | 1.022958 | 0.4139237 | 0.09802145
65.84901 | 11.805 | 11.18148 | 9.641127 | 0.6235213 | 1.022858 | 0.4197585 | 0.09773501
65.85901 | 11.7989 | 11.18654 | 9.640556 | 0.6123623 | 1.022819 | 0.4257112 | 0.09745126
65.869 | 11.7978 | 11.19177 | 9.639984 | 0.606031 | 1.02284 | 0.4317749 | 0.09717042
65.879 | 11.7876 | 11.19718 | 9.639409 | 0.5904179 | 1.022919 | 0.4379621 | 0.09689194
65.889 | 11.7779 | 11.20277 | 9.638831 | 0.5751296 | 1.023058 | 0.4442656 | 0.09661607
65.899 | 11.7849 | 11.20853 | 9.638251 | 0.5763677 | 1.023255 | 0.4506842 | 0.09634278
65.909 | 11.77 | 11.21447 | 9.637668 | 0.5555345 | 1.023509 | 0.4572162 | 0.09607206
65.91899 | 11.7619 | 11.22056 | 9.637083 | 0.5413384 | 1.023821 | 0.4638533 | 0.09580412
65.92899 | 11.7674 | 11.22683 | 9.636496 | 0.5405704 | 1.024189 | 0.470606 | 0.09553855
65.93899 | 11.756 | 11.23326 | 9.635906 | 0.5227399 | 1.024614 | 0.4774652 | 0.09527528
65.94899 | 11.7574 | 11.23985 | 9.635314 | 0.5175503 | 1.025094 | 0.4844276 | 0.09501467
65.95899 | 11.7471 | 11.24659 | 9.634719 | 0.5005063 | 1.025629 | 0.4914895 | 0.09475634
65.96899 | 11.7505 | 11.25349 | 9.634121 | 0.4970123 | 1.026219 | 0.4986467 | 0.09450063
65.97898 | 11.745 | 11.26052 | 9.633522 | 0.4844805 | 1.026863 | 0.5058872 | 0.09424749
65.98898 | 11.7331 | 11.2677 | 9.63292 | 0.4654028 | 1.027561 | 0.5132203 | 0.0939965
65.99898 | 11.742 | 11.27501 | 9.632315 | 0.4669929 | 1.028311 | 0.520633 | 0.09374788
66.00898 | 11.7382 | 11.28244 | 9.631708 | 0.4557565 | 1.029115 | 0.5281191 | 0.09350163
66.01898 | 11.7333 | 11.29 | 9.631098 | 0.4433019 | 1.029971 | 0.5356718 | 0.09325773
66.02897 | 11.7283 | 11.29766 | 9.630486 | 0.4306432 | 1.030878 | 0.5432764 | 0.09301636
66.03897 | 11.734 | 11.30543 | 9.629871 | 0.4285746 | 1.031837 | 0.5509399 | 0.09277708
66.04897 | 11.7304 | 11.31329 | 9.629254 | 0.4171119 | 1.032848 | 0.5586468 | 0.09254007
66.05897 | 11.722 | 11.32124 | 9.628634 | 0.4007639 | 1.033909 | 0.5663884 | 0.09230533
66.06897 | 11.725 | 11.32926 | 9.628011 | 0.3957402 | 1.03502 | 0.5741557 | 0.09207284
66.07897 | 11.7176 | 11.33735 | 9.627386 | 0.3802505 | 1.036181 | 0.5819393 | 0.09184259
66.08896 | 11.7191 | 11.34549 | 9.626759 | 0.3736127 | 1.037391 | 0.5897222 | 0.09161474
66.09896 | 11.7121 | 11.35368 | 9.626129 | 0.3584209 | 1.038651 | 0.5975096 | 0.09138892
66.10896 | 11.7155 | 11.36191 | 9.625496 | 0.3535934 | 1.039961 | 0.6052842 | 0.09116523
66.11896 | 11.7159 | 11.37016 | 9.624861 | 0.3457403 | 1.041319 | 0.6130359 | 0.09094374
66.12896 | 11.7082 | 11.37843 | 9.624223 | 0.3297726 | 1.042726 | 0.6207541 | 0.09072436
66.13895 | 11.7063 | 11.38669 | 9.623583 | 0.3196068 | 1.044179 | 0.6284231 | 0.09050735
66.14895 | 11.7076 | 11.39496 | 9.62294 | 0.3126374 | 1.045682 | 0.6360477 | 0.09029224
66.15895 | 11.7024 | 11.40322 | 9.622295 | 0.2991818 | 1.047233 | 0.6436113 | 0.09007922
66.16895 | 11.6955 | 11.41145 | 9.621646 | 0.2840488 | 1.048832 | 0.651105 | 0.08986829
66.17895 | 11.7005 | 11.41965 | 9.620995 | 0.2808468 | 1.050478 | 0.6585209 | 0.08965943
66.18895 | 11.6962 | 11.42782 | 9.620342 | 0.2683835 | 1.052171 | 0.6658513 | 0.08945263
66.19894 | 11.6947 | 11.43593 | 9.619686 | 0.2587738 | 1.053909 | 0.6730824 | 0.08924804
66.20894 | 11.6895 | 11.44399 | 9.619027 | 0.2455079 | 1.055697 | 0.6802227 | 0.08904529
66.21894 | 11.686 | 11.452 | 9.618366 | 0.2339987 | 1.057531 | 0.6872598 | 0.08884454
66.22894 | 11.6886 | 11.45995 | 9.617702 | 0.2286507 | 1.059412 | 0.6941897 | 0.08864579
66.23894 | 11.6843 | 11.46783 | 9.617035 | 0.2164669 | 1.06134 | 0.7010093 | 0.08844902
66.24893 | 11.6806 | 11.47564 | 9.616366 | 0.2049569 | 1.063312 | 0.7077104 | 0.0882544
66.25893 | 11.6867 | 11.48339 | 9.615694 | 0.2033066 | 1.065333 | 0.7143048 | 0.08806155
66.26893 | 11.6854 | 11.49108 | 9.615019 | 0.1943232 | 1.0674 | 0.7207865 | 0.08787062
66.27893 | 11.6804 | 11.49869 | 9.614342 | 0.1817056 | 1.069514 | 0.7271568 | 0.08768163
66.28893 | 11.6814 | 11.50625 | 9.613662 | 0.175151 | 1.071674 | 0.7334182 | 0.08749454
66.29893 | 11.6836 | 11.51374 | 9.612979 | 0.169856 | 1.073881 | 0.7395745 | 0.08730936
66.30892 | 11.6815 | 11.52118 | 9.612294 | 0.1603229 | 1.076132 | 0.7456245 | 0.08712622
66.31892 | 11.6796 | 11.52857 | 9.611606 | 0.1510314 | 1.078432 | 0.7515859 | 0.08694478
66.32892 | 11.6825 | 11.53592 | 9.610915 | 0.1465818 | 1.080779 | 0.7574596 | 0.08676521
66.33892 | 11.6848 | 11.54323 | 9.610221 | 0.1415663 | 1.083172 | 0.7632536 | 0.08658746
66.34892 | 11.6838 | 11.55052 | 9.609524 | 0.133276 | 1.085612 | 0.7689765 | 0.08641156
66.35891 | 11.6861 | 11.55779 | 9.608826 | 0.1283081 | 1.088096 | 0.7746326 | 0.08623769
66.36891 | 11.6897 | 11.56506 | 9.608124 | 0.1246382 | 1.090629 | 0.7802435 | 0.08606537
66.37891 | 11.6918 | 11.57234 | 9.607419 | 0.1194616 | 1.09321 | 0.7858148 | 0.08589493
66.38891 | 11.6989 | 11.57963 | 9.606712 | 0.1192666 | 1.095837 | 0.7913587 | 0.08572619
66.39891 | 11.6946 | 11.58696 | 9.606001 | 0.1076399 | 1.098512 | 0.7968875 | 0.08555931
66.40891 | 11.7045 | 11.59433 | 9.605288 | 0.1101691 | 1.101234 | 0.8024145 | 0.08539411
66.4189 | 11.7095 | 11.60175 | 9.604573 | 0.1077469 | 1.104001 | 0.8079478 | 0.08523089
66.4289 | 11.7079 | 11.60925 | 9.603855 | 0.09864519 | 1.106819 | 0.8135124 | 0.08506921
66.4389 | 11.7174 | 11.61684 | 9.603133 | 0.1005565 | 1.109684 | 0.819117 | 0.08490926
66.4489 | 11.7214 | 11.62453 | 9.602409 | 0.09686573 | 1.112598 | 0.8247766 | 0.08475103
66.4589 | 11.723 | 11.63234 | 9.601682 | 0.0906582 | 1.115559 | 0.8305058 | 0.0845945
66.46889 | 11.728 | 11.64027 | 9.600953 | 0.08772671 | 1.118567 | 0.8363134 | 0.08443981
66.47889 | 11.7358 | 11.64836 | 9.60022 | 0.08743978 | 1.121626 | 0.8422268 | 0.08428666
66.48889 | 11.7346 | 11.65661 | 9.599485 | 0.07799022 | 1.124735 | 0.8482548 | 0.08413518
66.49889 | 11.7442 | 11.66504 | 9.598747 | 0.07916303 | 1.127893 | 0.8544124 | 0.08398535
66.50889 | 11.7468 | 11.67366 | 9.598005 | 0.0731432 | 1.1311 | 0.8607142 | 0.08383719
66.51889 | 11.7554 | 11.68248 | 9.597261 | 0.07292163 | 1.134352 | 0.8671746 | 0.08369067
66.52888 | 11.7569 | 11.69152 | 9.596515 | 0.06538149 | 1.137656 | 0.8738012 | 0.08354592
66.53888 | 11.7625 | 11.7008 | 9.595766 | 0.06169684 | 1.141014 | 0.8806207 | 0.08340265
66.54888 | 11.7707 | 11.71034 | 9.595013 | 0.06036283 | 1.144423 | 0.8876399 | 0.083261
66.55888 | 11.7753 | 11.72013 | 9.594258 | 0.05516658 | 1.147883 | 0.8948715 | 0.08312094
66.56888 | 11.7768 | 11.7302 | 9.5935 | 0.04659567 | 1.151395 | 0.9023273 | 0.08298248
66.57887 | 11.7791 | 11.74055 | 9.592739 | 0.0385491 | 1.154955 | 0.9100108 | 0.08284575
66.58887 | 11.7906 | 11.75121 | 9.591975 | 0.03939479 | 1.158571 | 0.9179484 | 0.08271044
66.59887 | 11.7904 | 11.76216 | 9.591208 | 0.02823596 | 1.162237 | 0.926142 | 0.08257671
66.60887 | 11.7906 | 11.77344 | 9.590438 | 0.01715776 | 1.165959 | 0.9346003 | 0.08244453
66.61887 | 11.7989 | 11.78505 | 9.589666 | 0.01385461 | 1.169735 | 0.9433313 | 0.0823139
66.62887 | 11.8016 | 11.79698 | 9.58889 | 0.00461943 | 1.173564 | 0.9523417 | 0.08218482
66.63886 | 11.8056 | 11.80924 | 9.588112 | -0.003641852 | 1.177444 | 0.9616282 | 0.08205739
66.64886 | 11.8065 | 11.82186 | 9.587331 | -0.01535831 | 1.181383 | 0.9712133 | 0.08193135
66.65886 | 11.8088 | 11.83482 | 9.586546 | -0.02602206 | 1.185377 | 0.9810918 | 0.08180683
66.66886 | 11.8103 | 11.84814 | 9.585759 | -0.0378356 | 1.189427 | 0.9912655 | 0.08168381
66.67886 | 11.8147 | 11.8618 | 9.584969 | -0.04710008 | 1.193534 | 1.001735 | 0.0815623
66.68885 | 11.8123 | 11.8758 | 9.584176 | -0.06350029 | 1.197692 | 1.01249 | 0.08144239
66.69885 | 11.8185 | 11.89017 | 9.58338 | -0.0716651 | 1.201913 | 1.023549 | 0.08132384
66.70885 | 11.8143 | 11.90488 | 9.582581 | -0.09057672 | 1.206191 | 1.034898 | 0.08120677
66.71885 | 11.817 | 11.91993 | 9.581779 | -0.1029307 | 1.210529 | 1.046532 | 0.08109116
66.72885 | 11.8115 | 11.93532 | 9.580973 | -0.1238209 | 1.214925 | 1.058445 | 0.08097702
66.73885 | 11.8179 | 11.95104 | 9.580165 | -0.1331401 | 1.219382 | 1.070629 | 0.08086432
66.74884 | 11.8109 | 11.96706 | 9.579355 | -0.1561633 | 1.223894 | 1.083061 | 0.08075317
66.75884 | 11.8063 | 11.98341 | 9.578541 | -0.1771108 | 1.228471 | 1.095755 | 0.08064335
66.76884 | 11.8028 | 12.00005 | 9.577724 | -0.1972548 | 1.233111 | 1.108685 | 0.08053496
66.77884 | 11.8052 | 12.01698 | 9.576904 | -0.2117814 | 1.237812 | 1.121837 | 0.080428
66.78884 | 11.795 | 12.03417 | 9.576081 | -0.2391743 | 1.242577 | 1.135194 | 0.08032244
66.79883 | 11.7939 | 12.0516 | 9.575256 | -0.2576999 | 1.2474 | 1.148726 | 0.0802184
66.80883 | 11.7864 | 12.06927 | 9.574427 | -0.2828691 | 1.25229 | 1.162437 | 0.08011565
66.81883 | 11.7809 | 12.08715 | 9.573595 | -0.3062489 | 1.257247 | 1.176293 | 0.0800143
66.82883 | 11.7755 | 12.10522 | 9.572759 | -0.3297154 | 1.262271 | 1.190271 | 0.07991434
66.83883 | 11.765 | 12.12344 | 9.571921 | -0.358444 | 1.26736 | 1.204347 | 0.07981576
66.84883 | 11.7594 | 12.14181 | 9.57108 | -0.382409 | 1.272517 | 1.218493 | 0.07971855
66.85882 | 11.752 | 12.16027 | 9.570237 | -0.4082657 | 1.277737 | 1.232669 | 0.0796228
66.86882 | 11.7447 | 12.17882 | 9.569389 | -0.4341217 | 1.283031 | 1.246873 | 0.07952832
66.87882 | 11.7312 | 12.19743 | 9.568539 | -0.4662285 | 1.288394 | 1.26106 | 0.0794352
66.88882 | 11.7277 | 12.21606 | 9.567686 | -0.4883581 | 1.293828 | 1.275201 | 0.07934342
66.89882 | 11.7146 | 12.23468 | 9.566829 | -0.5200779 | 1.299334 | 1.289261 | 0.07925299
66.90881 | 11.7082 | 12.25324 | 9.56597 | -0.5450382 | 1.304907 | 1.303197 | 0.07916398
66.91881 | 11.6952 | 12.27174 | 9.565108 | -0.5765423 | 1.310558 | 1.317 | 0.07907622
66.92881 | 11.6874 | 12.29014 | 9.564242 | -0.6027401 | 1.316284 | 1.330624 | 0.07898978
66.93881 | 11.6808 | 12.3084 | 9.563373 | -0.6275985 | 1.322085 | 1.344036 | 0.07890467
66.94881 | 11.6699 | 12.32649 | 9.562501 | -0.6565854 | 1.327961 | 1.357202 | 0.07882087
66.95881 | 11.6546 | 12.34437 | 9.561626 | -0.6897687 | 1.333915 | 1.370089 | 0.07873837
66.9688 | 11.6496 | 12.362 | 9.560749 | -0.7123993 | 1.33994 | 1.382652 | 0.07865726
66.9788 | 11.6371 | 12.37938 | 9.559868 | -0.7422824 | 1.346051 | 1.394886 | 0.07857737
66.9888 | 11.6248 | 12.39647 | 9.558984 | -0.7716711 | 1.352242 | 1.406746 | 0.07849877
66.9988 | 11.6094 | 12.41324 | 9.558096 | -0.8038372 | 1.358515 | 1.418205 | 0.07842146
67.0088 | 11.6022 | 12.42965 | 9.557206 | -0.8274543 | 1.364869 | 1.429234 | 0.07834544
67.01879 | 11.5935 | 12.44568 | 9.556313 | -0.8521819 | 1.3713 | 1.439798 | 0.07827076
67.02879 | 11.5765 | 12.46133 | 9.555416 | -0.8848296 | 1.377823 | 1.449894 | 0.07819727
67.03879 | 11.5655 | 12.47656 | 9.554516 | -0.9110603 | 1.384431 | 1.459488 | 0.07812506
67.04879 | 11.5549 | 12.49136 | 9.553613 | -0.9364551 | 1.391126 | 1.468562 | 0.07805412
67.05879 | 11.5428 | 12.5057 | 9.552706 | -0.9628972 | 1.397909 | 1.477098 | 0.07798443
67.06879 | 11.5279 | 12.51957 | 9.551797 | -0.9916731 | 1.404781 | 1.485079 | 0.07791599
67.07878 | 11.5195 | 12.53296 | 9.550885 | -1.013457 | 1.411737 | 1.492486 | 0.07784888
67.08878 | 11.5109 | 12.54587 | 9.549969 | -1.034967 | 1.418791 | 1.499323 | 0.07778293
67.09878 | 11.4974 | 12.55828 | 9.549051 | -1.060881 | 1.425939 | 1.505573 | 0.07771823
67.10878 | 11.4831 | 12.57019 | 9.548128 | -1.087094 | 1.43318 | 1.511231 | 0.07765477
67.11878 | 11.4746 | 12.5816 | 9.547203 | -1.107004 | 1.440518 | 1.516291 | 0.07759253
67.12877 | 11.4638 | 12.5925 | 9.546275 | -1.128698 | 1.447945 | 1.520746 | 0.07753159
67.13877 | 11.4541 | 12.6029 | 9.545344 | -1.148803 | 1.455478 | 1.524609 | 0.0774718
67.14877 | 11.4386 | 12.61281 | 9.544409 | -1.174208 | 1.463111 | 1.527875 | 0.07741324
67.15877 | 11.4334 | 12.62222 | 9.543471 | -1.18882 | 1.470845 | 1.530548 | 0.0773559
67.16877 | 11.4179 | 12.63115 | 9.542529 | -1.213245 | 1.478682 | 1.532634 | 0.07729976
67.17877 | 11.41 | 12.63959 | 9.541585 | -1.229594 | 1.486622 | 1.534142 | 0.07724483
67.18876 | 11.3968 | 12.64757 | 9.540638 | -1.250769 | 1.494661 | 1.535078 | 0.0771912
67.19876 | 11.3925 | 12.6551 | 9.539687 | -1.262598 | 1.502814 | 1.535457 | 0.07713863
67.20876 | 11.3835 | 12.66219 | 9.538733 | -1.278687 | 1.511077 | 1.53529 | 0.07708735
67.21876 | 11.3727 | 12.66885 | 9.537775 | -1.296151 | 1.519449 | 1.53459 | 0.07703717
67.22876 | 11.3619 | 12.67511 | 9.536815 | -1.313208 | 1.527932 | 1.533372 | 0.07698827
67.23875 | 11.3585 | 12.68097 | 9.535852 | -1.322468 | 1.536521 | 1.531655 | 0.07694056
67.24875 | 11.3503 | 12.68646 | 9.534884 | -1.336162 | 1.545233 | 1.529451 | 0.07689398
67.25875 | 11.3334 | 12.6916 | 9.533914 | -1.358204 | 1.55406 | 1.526781 | 0.07684859
67.26875 | 11.3335 | 12.69641 | 9.53294 | -1.362913 | 1.563006 | 1.523662 | 0.07680437
67.27875 | 11.3209 | 12.70091 | 9.531963 | -1.380011 | 1.572071 | 1.520115 | 0.07676132
67.28875 | 11.3165 | 12.70512 | 9.530983 | -1.388619 | 1.581258 | 1.516159 | 0.07671944
67.29874 | 11.3017 | 12.70905 | 9.530001 | -1.407354 | 1.590557 | 1.511817 | 0.07667877
67.30874 | 11.2928 | 12.71275 | 9.529014 | -1.419946 | 1.59999 | 1.507103 | 0.07663922
67.31874 | 11.2879 | 12.71621 | 9.528024 | -1.428312 | 1.609549 | 1.502039 | 0.07660085
67.32874 | 11.2796 | 12.71947 | 9.52703 | -1.439874 | 1.619234 | 1.496645 | 0.07656363
67.33874 | 11.2686 | 12.72255 | 9.526034 | -1.453952 | 1.629049 | 1.490942 | 0.07652756
67.34873 | 11.2646 | 12.72546 | 9.525035 | -1.460864 | 1.638984 | 1.484952 | 0.07649267
67.35873 | 11.2574 | 12.72823 | 9.524032 | -1.470834 | 1.649061 | 1.478683 | 0.0764589
67.36873 | 11.2491 | 12.73088 | 9.523025 | -1.48178 | 1.659271 | 1.472157 | 0.0764263
67.37873 | 11.2386 | 12.73342 | 9.522015 | -1.494817 | 1.669615 | 1.465391 | 0.07639481
67.38873 | 11.2322 | 12.73586 | 9.521002 | -1.503663 | 1.680096 | 1.4584 | 0.0763645
67.39873 | 11.2254 | 12.73823 | 9.519986 | -1.512832 | 1.690715 | 1.451197 | 0.0763353
67.40872 | 11.2159 | 12.74054 | 9.518967 | -1.524637 | 1.701461 | 1.443802 | 0.07630728
67.41872 | 11.2048 | 12.74279 | 9.517944 | -1.537994 | 1.712359 | 1.436212 | 0.07628034
67.42872 | 11.2025 | 12.74501 | 9.516917 | -1.542513 | 1.723397 | 1.428444 | 0.07625459
67.43872 | 11.19 | 12.7472 | 9.515887 | -1.557202 | 1.734578 | 1.420507 | 0.07622991
67.44872 | 11.1797 | 12.74937 | 9.514854 | -1.569671 | 1.745903 | 1.412407 | 0.07620643
67.45871 | 11.1747 | 12.75152 | 9.513819 | -1.576823 | 1.757361 | 1.404159 | 0.07618404
67.46871 | 11.1733 | 12.75367 | 9.512779 | -1.58037 | 1.768976 | 1.395752 | 0.07616277
67.47871 | 11.1631 | 12.75581 | 9.511736 | -1.592711 | 1.780738 | 1.387195 | 0.07614264
67.48871 | 11.1623 | 12.75795 | 9.510689 | -1.595652 | 1.792647 | 1.378492 | 0.07612362
67.49871 | 11.1493 | 12.76009 | 9.509639 | -1.610792 | 1.804704 | 1.369643 | 0.07610573
67.50871 | 11.1464 | 12.76223 | 9.508586 | -1.615834 | 1.81691 | 1.360649 | 0.07608895
67.5187 | 11.1385 | 12.76438 | 9.507531 | -1.625875 | 1.829253 | 1.351518 | 0.07607331
67.5287 | 11.1373 | 12.76652 | 9.506471 | -1.629218 | 1.841759 | 1.34223 | 0.07605877
67.5387 | 11.1288 | 12.76866 | 9.505407 | -1.639861 | 1.854415 | 1.332793 | 0.07604534
67.5487 | 11.1279 | 12.7708 | 9.50434 | -1.6429 | 1.867223 | 1.323204 | 0.07603303
67.5587 | 11.1224 | 12.77293 | 9.50327 | -1.650534 | 1.880182 | 1.313461 | 0.07602183
67.56869 | 11.1184 | 12.77506 | 9.502198 | -1.656659 | 1.893279 | 1.30357 | 0.07601174
67.57869 | 11.1168 | 12.77718 | 9.501121 | -1.660376 | 1.906542 | 1.293511 | 0.07600276
67.58869 | 11.1111 | 12.77928 | 9.50004 | -1.668182 | 1.919957 | 1.283289 | 0.07599488
67.59869 | 11.1105 | 12.78137 | 9.498957 | -1.670873 | 1.933525 | 1.272904 | 0.07598811
67.60869 | 11.1087 | 12.78345 | 9.497869 | -1.674749 | 1.947245 | 1.262352 | 0.07598245
67.61869 | 11.1035 | 12.78551 | 9.496779 | -1.68201 | 1.961119 | 1.251634 | 0.07597789
67.62868 | 11.1036 | 12.78755 | 9.495686 | -1.683953 | 1.975133 | 1.240759 | 0.07597443
67.63868 | 11.1026 | 12.78958 | 9.494589 | -1.686981 | 1.989314 | 1.229705 | 0.0759721
67.64868 | 11.1006 | 12.79159 | 9.493488 | -1.690993 | 2.003651 | 1.218484 | 0.07597083
67.65868 | 11.1029 | 12.79359 | 9.492383 | -1.690693 | 2.018142 | 1.207097 | 0.07597069
67.66868 | 11.1035 | 12.79558 | 9.491276 | -1.692083 | 2.032789 | 1.195547 | 0.07597162
67.67867 | 11.0965 | 12.79757 | 9.490166 | -1.701066 | 2.047577 | 1.183849 | 0.07597369
67.68867 | 11.0953 | 12.79955 | 9.489051 | -1.704249 | 2.062539 | 1.171982 | 0.07597684
67.69867 | 11.0993 | 12.80154 | 9.487933 | -1.702237 | 2.077659 | 1.159965 | 0.07598106
67.70867 | 11.0957 | 12.80354 | 9.486812 | -1.707838 | 2.092939 | 1.147801 | 0.07598642
67.71867 | 11.0954 | 12.80556 | 9.485687 | -1.710158 | 2.108381 | 1.135498 | 0.07599284
67.72867 | 11.0913 | 12.80761 | 9.484558 | -1.716308 | 2.123987 | 1.123062 | 0.07600039
67.73866 | 11.0893 | 12.80969 | 9.483428 | -1.72039 | 2.139738 | 1.110515 | 0.07600902
67.74866 | 11.0936 | 12.81183 | 9.482293 | -1.71823 | 2.15568 | 1.097838 | 0.07601874
67.75866 | 11.0888 | 12.81403 | 9.481154 | -1.725229 | 2.171791 | 1.085055 | 0.07602957
67.76866 | 11.0893 | 12.8163 | 9.480012 | -1.727003 | 2.188076 | 1.072173 | 0.07604149
67.77866 | 11.0844 | 12.81866 | 9.478866 | -1.734264 | 2.204539 | 1.059205 | 0.0760545
67.78865 | 11.0854 | 12.82112 | 9.477718 | -1.735723 | 2.221165 | 1.046172 | 0.0760686
67.79865 | 11.0794 | 12.8237 | 9.476565 | -1.744304 | 2.237994 | 1.033061 | 0.0760838
67.80865 | 11.0801 | 12.82642 | 9.475409 | -1.746317 | 2.255012 | 1.019896 | 0.0761001
67.81865 | 11.0782 | 12.82928 | 9.474249 | -1.751079 | 2.272224 | 1.006688 | 0.0761175
67.82865 | 11.0735 | 12.83231 | 9.473086 | -1.758807 | 2.289635 | 0.9934499 | 0.07613599
67.83865 | 11.0693 | 12.83552 | 9.47192 | -1.766218 | 2.30725 | 0.9801933 | 0.07615558
67.84864 | 11.066 | 12.83893 | 9.470751 | -1.772928 | 2.325057 | 0.9669437 | 0.07617623
67.85864 | 11.0646 | 12.84256 | 9.469577 | -1.777959 | 2.343097 | 0.9536874 | 0.07619802
67.86864 | 11.058 | 12.84643 | 9.4684 | -1.788429 | 2.361358 | 0.9404497 | 0.0762209
67.87864 | 11.055 | 12.85056 | 9.46722 | -1.795555 | 2.379848 | 0.9272431 | 0.07624487
67.88864 | 11.0529 | 12.85496 | 9.466035 | -1.802058 | 2.398573 | 0.9140797 | 0.07626994
67.89863 | 11.0514 | 12.85965 | 9.464849 | -1.80825 | 2.41752 | 0.9009843 | 0.07629609
67.90863 | 11.0464 | 12.86466 | 9.463658 | -1.81826 | 2.436736 | 0.8879431 | 0.07632335
67.91863 | 11.0392 | 12.87 | 9.462463 | -1.830803 | 2.456208 | 0.8749805 | 0.07635172
67.92863 | 11.0367 | 12.8757 | 9.461265 | -1.838998 | 2.475944 | 0.8621078 | 0.07638119
67.93863 | 11.033 | 12.88176 | 9.460063 | -1.848764 | 2.495953 | 0.8493358 | 0.07641176
67.94863 | 11.0303 | 12.88822 | 9.458858 | -1.857919 | 2.516243 | 0.8366749 | 0.07644343
67.95862 | 11.0268 | 12.89508 | 9.45765 | -1.868275 | 2.536802 | 0.8241474 | 0.07647617
67.96862 | 11.0222 | 12.90236 | 9.456438 | -1.880164 | 2.557678 | 0.8117381 | 0.07651004
67.97862 | 11.0159 | 12.9101 | 9.455222 | -1.894198 | 2.578862 | 0.7994684 | 0.07654502
67.98862 | 11.0122 | 12.91829 | 9.454003 | -1.906092 | 2.600362 | 0.7873466 | 0.07658111
67.99862 | 11.0081 | 12.92697 | 9.45278 | -1.918866 | 2.622187 | 0.7753807 | 0.0766183
68.00861 | 11.0042 | 12.93613 | 9.451555 | -1.931926 | 2.644325 | 0.7635893 | 0.07665656
68.01861 | 11.0075 | 12.94581 | 9.450324 | -1.938307 | 2.66683 | 0.7519561 | 0.07669597
68.02861 | 11.0034 | 12.95602 | 9.449091 | -1.952615 | 2.689689 | 0.7404989 | 0.0767365
68.03861 | 11.0017 | 12.96677 | 9.447854 | -1.965065 | 2.712911 | 0.729223 | 0.07677813
68.04861 | 10.9942 | 12.97808 | 9.446613 | -1.983876 | 2.736509 | 0.7181335 | 0.07682087
68.0586 | 10.9934 | 12.98995 | 9.44537 | -1.996549 | 2.760469 | 0.7072452 | 0.07686469
68.0686 | 10.9943 | 13.00242 | 9.444122 | -2.008121 | 2.784849 | 0.6965406 | 0.07690966
68.0786 | 10.9927 | 13.0155 | 9.442871 | -2.022795 | 2.809635 | 0.6860337 | 0.07695575
68.0886 | 10.9895 | 13.02918 | 9.441616 | -2.039685 | 2.834839 | 0.6757272 | 0.07700297
68.0986 | 10.9877 | 13.0435 | 9.440357 | -2.055803 | 2.860471 | 0.6656234 | 0.07705129
68.1086 | 10.9885 | 13.05846 | 9.439095 | -2.069963 | 2.886543 | 0.6557239 | 0.07710075
68.11859 | 10.9848 | 13.07406 | 9.43783 | -2.089262 | 2.913041 | 0.6460394 | 0.07715128
68.12859 | 10.9852 | 13.09034 | 9.436561 | -2.105143 | 2.940027 | 0.6365518 | 0.07720299
68.13859 | 10.9877 | 13.1073 | 9.435288 | -2.119602 | 2.967488 | 0.627271 | 0.07725582
68.14859 | 10.9886 | 13.12495 | 9.434011 | -2.136354 | 2.995435 | 0.6181972 | 0.07730978
68.15859 | 10.9891 | 13.14331 | 9.432731 | -2.154208 | 3.023881 | 0.6093302 | 0.07736488
68.16858 | 10.9894 | 13.16236 | 9.431449 | -2.172958 | 3.05281 | 0.6006782 | 0.07742105
68.17858 | 10.9949 | 13.18215 | 9.430162 | -2.187253 | 3.082291 | 0.5922221 | 0.07747845
68.18858 | 10.9977 | 13.20269 | 9.428871 | -2.204985 | 3.112307 | 0.5839701 | 0.07753692
68.19858 | 10.9989 | 13.22397 | 9.427576 | -2.225067 | 3.142874 | 0.5759207 | 0.07759659
68.20858 | 10.9963 | 13.24601 | 9.426278 | -2.24971 | 3.174002 | 0.5680724 | 0.07765735
68.21858 | 11.0073 | 13.26883 | 9.424976 | -2.261526 | 3.205707 | 0.5604232 | 0.07771932
68.22857 | 11.0105 | 13.2924 | 9.423672 | -2.281903 | 3.23797 | 0.5529785 | 0.07778233
68.23857 | 11.0127 | 13.3168 | 9.422363 | -2.304099 | 3.270868 | 0.5457215 | 0.07784656
68.24857 | 11.0149 | 13.342 | 9.421051 | -2.327104 | 3.304383 | 0.5386574 | 0.07791195
68.25857 | 11.0241 | 13.36803 | 9.419735 | -2.343929 | 3.338532 | 0.5317839 | 0.07797846
68.26857 | 11.0303 | 13.39489 | 9.418415 | -2.364587 | 3.373328 | 0.5250984 | 0.07804618
68.27856 | 11.0379 | 13.42256 | 9.417093 | -2.384664 | 3.408752 | 0.518605 | 0.07811498
68.28856 | 11.0464 | 13.45113 | 9.415766 | -2.404728 | 3.444889 | 0.512288 | 0.078185
68.29856 | 11.0527 | 13.48056 | 9.414435 | -2.427862 | 3.48172 | 0.5061512 | 0.07825618
68.30856 | 11.0647 | 13.51088 | 9.413101 | -2.446184 | 3.519262 | 0.5001923 | 0.07832854
68.31856 | 11.0707 | 13.54211 | 9.411763 | -2.471405 | 3.557532 | 0.4944085 | 0.07840205
68.32856 | 11.0757 | 13.57424 | 9.410421 | -2.498542 | 3.596547 | 0.488797 | 0.07847678
68.33855 | 11.0923 | 13.60728 | 9.409077 | -2.514976 | 3.636285 | 0.4833606 | 0.07855259
68.34855 | 11.0993 | 13.64129 | 9.407728 | -2.541987 | 3.676843 | 0.4780859 | 0.07862963
68.35855 | 11.1153 | 13.67626 | 9.406376 | -2.560958 | 3.718198 | 0.4729757 | 0.07870791
68.36855 | 11.117 | 13.71221 | 9.405019 | -2.595208 | 3.760374 | 0.4680274 | 0.07878733
68.37855 | 11.1323 | 13.74915 | 9.40366 | -2.616854 | 3.803388 | 0.4632385 | 0.07886798
68.38854 | 11.1461 | 13.78707 | 9.402298 | -2.640974 | 3.847216 | 0.4586109 | 0.07894971
68.39854 | 11.1562 | 13.82606 | 9.40093 | -2.669863 | 3.891967 | 0.4541331 | 0.07903273
68.40854 | 11.1677 | 13.8661 | 9.39956 | -2.698401 | 3.937618 | 0.4498071 | 0.0791169
68.41854 | 11.1885 | 13.90721 | 9.398185 | -2.71871 | 3.984191 | 0.4456308 | 0.07920239
68.42854 | 11.2003 | 13.94941 | 9.396807 | -2.749107 | 4.03171 | 0.4416019 | 0.07928898
68.43854 | 11.2183 | 13.99272 | 9.395425 | -2.774417 | 4.080196 | 0.437718 | 0.07937689
68.44853 | 11.2258 | 14.03711 | 9.394041 | -2.811315 | 4.129627 | 0.4339812 | 0.07946582
68.45853 | 11.2445 | 14.08271 | 9.392652 | -2.83821 | 4.180121 | 0.4303809 | 0.07955612
68.46853 | 11.2656 | 14.12948 | 9.391259 | -2.863885 | 4.231658 | 0.4269194 | 0.07964763
68.47853 | 11.2769 | 14.17746 | 9.389863 | -2.900561 | 4.284263 | 0.4235947 | 0.07974039
68.48853 | 11.2944 | 14.22667 | 9.388463 | -2.932266 | 4.337963 | 0.420405 | 0.07983437
68.49852 | 11.3109 | 14.27707 | 9.387061 | -2.966173 | 4.392732 | 0.4173514 | 0.0799295
68.50852 | 11.3297 | 14.32881 | 9.385653 | -2.999109 | 4.448704 | 0.4144262 | 0.08002596
68.51852 | 11.3477 | 14.38185 | 9.384242 | -3.034153 | 4.505856 | 0.4116307 | 0.08012366
68.52852 | 11.3646 | 14.43623 | 9.382827 | -3.071632 | 4.564219 | 0.4089635 | 0.08022262
68.53852 | 11.386 | 14.49198 | 9.381409 | -3.105978 | 4.623823 | 0.406423 | 0.08032283
68.54852 | 11.4091 | 14.54912 | 9.379987 | -3.140019 | 4.6847 | 0.4040078 | 0.0804243
68.55851 | 11.4311 | 14.60763 | 9.378562 | -3.176529 | 4.746821 | 0.4017183 | 0.08052694
68.56851 | 11.4518 | 14.66766 | 9.377133 | -3.215855 | 4.810342 | 0.3995496 | 0.08063094
68.57851 | 11.4741 | 14.72918 | 9.375699 | -3.255076 | 4.875238 | 0.3975023 | 0.08073621
68.58851 | 11.4987 | 14.79222 | 9.374263 | -3.293524 | 4.941543 | 0.3955755 | 0.08084277
68.59851 | 11.5254 | 14.85684 | 9.372822 | -3.331436 | 5.009296 | 0.3937679 | 0.08095061
68.6085 | 11.5488 | 14.92298 | 9.371379 | -3.374183 | 5.078464 | 0.3920804 | 0.08105964
68.6185 | 11.5763 | 14.99083 | 9.369931 | -3.414533 | 5.149223 | 0.3905085 | 0.08117004
68.6285 | 11.6046 | 15.06036 | 9.36848 | -3.45576 | 5.221545 | 0.3890532 | 0.08128177
68.6385 | 11.6345 | 15.13161 | 9.367024 | -3.497106 | 5.295473 | 0.3877137 | 0.08139478
68.6485 | 11.6621 | 15.20461 | 9.365565 | -3.542511 | 5.371047 | 0.3864894 | 0.08150912
68.6585 | 11.6947 | 15.27942 | 9.364102 | -3.584719 | 5.448312 | 0.3853795 | 0.08162475
68.66849 | 11.7268 | 15.356 | 9.362637 | -3.629198 | 5.527234 | 0.3843844 | 0.08174161
68.67849 | 11.7656 | 15.43454 | 9.361167 | -3.668943 | 5.608015 | 0.3835017 | 0.08185989
68.68849 | 11.8019 | 15.51503 | 9.359693 | -3.713128 | 5.690623 | 0.3827319 | 0.0819795
68.69849 | 11.8367 | 15.5975 | 9.358216 | -3.760799 | 5.775109 | 0.3820746 | 0.08210046
68.70849 | 11.8737 | 15.68201 | 9.356734 | -3.808308 | 5.861522 | 0.3815295 | 0.08222274
68.71848 | 11.921 | 15.76852 | 9.355251 | -3.847518 | 5.949825 | 0.3810962 | 0.08234628
68.72848 | 11.9627 | 15.85725 | 9.353762 | -3.894553 | 6.040245 | 0.3807743 | 0.08247126
68.73848 | 12.0062 | 15.94818 | 9.35227 | -3.941981 | 6.13275 | 0.3805637 | 0.08259763
68.74848 | 12.0522 | 16.04136 | 9.350774 | -3.989158 | 6.227395 | 0.3804641 | 0.08272534
68.75848 | 12.105 | 16.13684 | 9.349274 | -4.03184 | 6.324237 | 0.3804755 | 0.08285444
68.76848 | 12.1569 | 16.23469 | 9.34777 | -4.077787 | 6.423334 | 0.3805976 | 0.0829849
68.77847 | 12.2025 | 16.33486 | 9.346264 | -4.132357 | 6.524646 | 0.3808302 | 0.08311662
68.78847 | 12.2637 | 16.43761 | 9.344754 | -4.173909 | 6.628432 | 0.3811733 | 0.08324987
68.79847 | 12.3206 | 16.54291 | 9.343239 | -4.222308 | 6.734657 | 0.3816268 | 0.08338451
68.80847 | 12.3827 | 16.65082 | 9.34172 | -4.268117 | 6.843386 | 0.3821906 | 0.08352055
68.81847 | 12.4412 | 16.7614 | 9.340198 | -4.320204 | 6.954684 | 0.3828645 | 0.08365801
68.82846 | 12.5073 | 16.87462 | 9.338674 | -4.367322 | 7.068504 | 0.3836475 | 0.08379674
68.83846 | 12.5799 | 16.99076 | 9.337144 | -4.410862 | 7.18514 | 0.3845411 | 0.08393704
68.84846 | 12.6526 | 17.10978 | 9.335611 | -4.457184 | 7.30455 | 0.3855442 | 0.08407876
68.85846 | 12.7225 | 17.23176 | 9.334074 | -4.509259 | 7.426807 | 0.3866567 | 0.08422192
68.86846 | 12.8028 | 17.35676 | 9.332533 | -4.553961 | 7.551983 | 0.3878781 | 0.08436652
68.87846 | 12.8819 | 17.48486 | 9.330989 | -4.602963 | 7.680154 | 0.3892082 | 0.08451259
68.88845 | 12.9704 | 17.61601 | 9.329442 | -4.645611 | 7.811264 | 0.3906452 | 0.08465996
68.89845 | 13.0557 | 17.75054 | 9.32789 | -4.694839 | 7.945649 | 0.3921909 | 0.08480895
68.90845 | 13.1471 | 17.8884 | 9.326334 | -4.741296 | 8.083259 | 0.3938435 | 0.08495941
68.91845 | 13.2465 | 18.02966 | 9.324775 | -4.783163 | 8.224175 | 0.3956022 | 0.08511135
68.92845 | 13.3474 | 18.17442 | 9.323212 | -4.827019 | 8.368476 | 0.3974661 | 0.08526478
68.93844 | 13.455 | 18.32254 | 9.321647 | -4.867544 | 8.516045 | 0.3994321 | 0.08541956
68.94844 | 13.5669 | 18.47452 | 9.320076 | -4.907617 | 8.667362 | 0.4015029 | 0.08557599
68.95844 | 13.681 | 18.63022 | 9.318502 | -4.949224 | 8.822313 | 0.403675 | 0.08573393
68.96844 | 13.8079 | 18.78975 | 9.316924 | -4.981848 | 8.980984 | 0.4059469 | 0.0858934
68.97844 | 13.9345 | 18.95317 | 9.315342 | -5.018671 | 9.143458 | 0.4083168 | 0.0860544
68.98844 | 14.0679 | 19.12058 | 9.313756 | -5.052678 | 9.309822 | 0.4107824 | 0.08621693
68.99843 | 14.2106 | 19.29188 | 9.312168 | -5.081281 | 9.479993 | 0.4133389 | 0.08638085
69.00843 | 14.3563 | 19.4675 | 9.310575 | -5.1112 | 9.654389 | 0.4159886 | 0.08654649
69.01843 | 14.5141 | 19.64735 | 9.308979 | -5.133249 | 9.832931 | 0.4187263 | 0.08671369
69.02843 | 14.6743 | 19.83151 | 9.307378 | -5.157212 | 10.0157 | 0.4215486 | 0.08688245
69.03843 | 14.847 | 20.02007 | 9.305774 | -5.173068 | 10.20279 | 0.424452 | 0.0870528
69.04842 | 15.0278 | 20.2129 | 9.304168 | -5.185105 | 10.39408 | 0.4274297 | 0.08722457
69.05842 | 15.2147 | 20.41048 | 9.302556 | -5.195777 | 10.59004 | 0.4304832 | 0.08739811
69.06842 | 15.4109 | 20.61267 | 9.30094 | -5.201772 | 10.79055 | 0.4336052 | 0.08757326
69.07842 | 15.6089 | 20.81956 | 9.299321 | -5.210662 | 10.9957 | 0.4367906 | 0.08775002
69.08842 | 15.8247 | 21.03122 | 9.297698 | -5.206515 | 11.20555 | 0.4400341 | 0.0879284
69.09842 | 16.0499 | 21.2477 | 9.296072 | -5.197796 | 11.42019 | 0.44333 | 0.08810842
69.10841 | 16.2847 | 21.46885 | 9.294443 | -5.184146 | 11.63944 | 0.4466688 | 0.08828991
69.11841 | 16.5212 | 21.69515 | 9.292809 | -5.173954 | 11.86382 | 0.4500506 | 0.08847323
69.12841 | 16.7735 | 21.92645 | 9.291171 | -5.152953 | 12.09316 | 0.4534654 | 0.08865822
69.13841 | 17.0404 | 22.16279 | 9.289529 | -5.122387 | 12.32751 | 0.456906 | 0.08884489
69.14841 | 17.3163 | 22.40419 | 9.287884 | -5.087892 | 12.56691 | 0.4603646 | 0.08903323
69.1584 | 17.6003 | 22.65045 | 9.286236 | -5.050152 | 12.81116 | 0.4638301 | 0.08922308
69.1684 | 17.901 | 22.90207 | 9.284584 | -5.001067 | 13.06077 | 0.467301 | 0.08941482
69.1784 | 18.212 | 23.15881 | 9.282927 | -4.946807 | 13.31551 | 0.4707655 | 0.08960828
69.1884 | 18.5371 | 23.42067 | 9.281267 | -4.88357 | 13.57539 | 0.4742148 | 0.08980347
69.1984 | 18.8717 | 23.68764 | 9.279603 | -4.81594 | 13.8404 | 0.4776399 | 0.09000039
69.2084 | 19.2156 | 23.95969 | 9.277935 | -4.744091 | 14.11053 | 0.4810318 | 0.09019907
69.21839 | 19.5748 | 24.23648 | 9.276265 | -4.661684 | 14.38544 | 0.4843779 | 0.09039929
69.22839 | 19.9468 | 24.51855 | 9.274589 | -4.571748 | 14.66568 | 0.4876754 | 0.09060149
69.23839 | 20.3343 | 24.80552 | 9.27291 | -4.471217 | 14.95089 | 0.4909117 | 0.09080547
69.24839 | 20.7312 | 25.0973 | 9.271228 | -4.366099 | 15.24098 | 0.4940774 | 0.09101124
69.25839 | 21.1388 | 25.39378 | 9.269541 | -4.254981 | 15.53586 | 0.4971632 | 0.09121882
69.26838 | 21.5646 | 25.69453 | 9.267852 | -4.129933 | 15.8351 | 0.500157 | 0.091428
69.27838 | 21.9996 | 25.99998 | 9.266158 | -4.000385 | 16.13913 | 0.5030556 | 0.09163921
69.28838 | 22.4585 | 26.30967 | 9.264461 | -3.851168 | 16.44751 | 0.5058473 | 0.09185227
69.29838 | 22.9258 | 26.62337 | 9.262759 | -3.697573 | 16.76002 | 0.5085234 | 0.09206716
69.30838 | 23.4027 | 26.94087 | 9.261054 | -3.538172 | 17.07646 | 0.5110757 | 0.09228394
69.31838 | 23.8881 | 27.2619 | 9.259345 | -3.373799 | 17.39655 | 0.5134964 | 0.09250258
69.32837 | 24.391 | 27.58585 | 9.257634 | -3.194847 | 17.71971 | 0.5157757 | 0.09272289
69.33837 | 24.905 | 27.91303 | 9.255917 | -3.008032 | 18.04626 | 0.5179109 | 0.09294532
69.34837 | 25.4156 | 28.24278 | 9.254197 | -2.827182 | 18.37552 | 0.5198931 | 0.09316966
69.35837 | 25.9548 | 28.57471 | 9.252473 | -2.619913 | 18.70713 | 0.521716 | 0.09339593
69.36837 | 26.4981 | 28.90841 | 9.250745 | -2.410306 | 19.04066 | 0.5233741 | 0.09362413
69.37836 | 27.0523 | 29.24308 | 9.249016 | -2.190778 | 19.37535 | 0.5248607 | 0.09385405
69.38836 | 27.5927 | 29.5789 | 9.24728 | -1.9862 | 19.71136 | 0.5261739 | 0.09408618
69.39836 | 28.1603 | 29.91502 | 9.245541 | -1.754717 | 20.04785 | 0.527308 | 0.09432028
69.40836 | 28.7379 | 30.25088 | 9.243799 | -1.512975 | 20.38426 | 0.5282595 | 0.09455637
69.41836 | 29.3163 | 30.58588 | 9.242052 | -1.269582 | 20.72001 | 0.5290252 | 0.09479447
69.42836 | 29.8997 | 30.91942 | 9.240302 | -1.019716 | 21.05448 | 0.5296026 | 0.09503458
69.43835 | 30.4725 | 31.2505 | 9.23855 | -0.7779967 | 21.38668 | 0.5299889 | 0.09527652
69.44835 | 31.0568 | 31.57908 | 9.236792 | -0.5222844 | 21.71659 | 0.5301843 | 0.0955207
69.45835 | 31.6411 | 31.90415 | 9.235031 | -0.2630463 | 22.04316 | 0.5301867 | 0.09576697
69.46835 | 32.2045 | 32.22494 | 9.233266 | -0.02044076 | 22.36566 | 0.5299959 | 0.0960153
69.47835 | 32.7776 | 32.54071 | 9.231497 | 0.2368932 | 22.68333 | 0.5296118 | 0.09626575
69.48834 | 33.3602 | 32.85035 | 9.229726 | 0.5098523 | 22.99507 | 0.5290358 | 0.09651804
69.49834 | 33.9233 | 33.15371 | 9.22795 | 0.7695883 | 23.30072 | 0.5282677 | 0.09677269
69.50834 | 34.4704 | 33.44967 | 9.22617 | 1.020731 | 23.59916 | 0.5273098 | 0.0970295
69.51834 | 35.0094 | 33.73741 | 9.224386 | 1.271991 | 23.88957 | 0.5261641 | 0.09728845
69.52834 | 35.5471 | 34.01612 | 9.222599 | 1.53098 | 24.17114 | 0.5248331 | 0.09754959
69.53834 | 36.0629 | 34.285 | 9.220807 | 1.7779 | 24.44306 | 0.52332 | 0.09781288
69.54833 | 36.5743 | 34.543 | 9.219014 | 2.031299 | 24.70428 | 0.5216302 | 0.09807815
69.55833 | 37.0572 | 34.78985 | 9.217216 | 2.267354 | 24.95452 | 0.5197642 | 0.09834587
69.56833 | 37.5243 | 35.02452 | 9.215413 | 2.499784 | 25.19276 | 0.5177282 | 0.09861583
69.57833 | 37.9839 | 35.24628 | 9.213607 | 2.737621 | 25.41826 | 0.5155268 | 0.09888804
69.58833 | 38.3941 | 35.45443 | 9.211797 | 2.939668 | 25.63031 | 0.5131654 | 0.09916252
69.59832 | 38.7957 | 35.64813 | 9.209985 | 3.147571 | 25.82805 | 0.5106522 | 0.09943901
69.60832 | 39.1809 | 35.82712 | 9.208168 | 3.353776 | 26.01125 | 0.5079882 | 0.09971802
69.61832 | 39.5434 | 35.99065 | 9.206347 | 3.552753 | 26.17912 | 0.505182 | 0.09999946
69.62832 | 39.8622 | 36.13817 | 9.204522 | 3.724026 | 26.33113 | 0.5022402 | 0.1002831
69.63832 | 40.1716 | 36.26923 | 9.202694 | 3.902368 | 26.4668 | 0.4991696 | 0.1005693
69.64832 | 40.4375 | 36.38341 | 9.200861 | 4.054086 | 26.58572 | 0.4959772 | 0.1008577
69.65831 | 40.681 | 36.48028 | 9.199027 | 4.200722 | 26.68743 | 0.4926734 | 0.1011482
69.66831 | 40.8798 | 36.55973 | 9.197188 | 4.32007 | 26.77184 | 0.4892592 | 0.1014413
69.67831 | 41.0553 | 36.62144 | 9.195344 | 4.433863 | 26.83861 | 0.4857451 | 0.1017371
69.68831 | 41.2041 | 36.66525 | 9.193497 | 4.538854 | 26.88758 | 0.4821385 | 0.1020351
69.69831 | 41.3184 | 36.69106 | 9.191646 | 4.627344 | 26.91863 | 0.4784472 | 0.1023359
69.7083 | 41.3671 | 36.69884 | 9.189794 | 4.668257 | 26.93173 | 0.4746833 | 0.1026385
69.7183 | 41.4073 | 36.68865 | 9.187935 | 4.718648 | 26.92693 | 0.4708449 | 0.1029441
69.7283 | 41.4221 | 36.66057 | 9.186074 | 4.761534 | 26.9043 | 0.4669442 | 0.1032522
69.7383 | 41.3949 | 36.61474 | 9.184208 | 4.780162 | 26.86398 | 0.4629886 | 0.1035629
69.7483 | 41.315 | 36.55139 | 9.182339 | 4.76361 | 26.80619 | 0.4589855 | 0.1038761
69.7583 | 41.2313 | 36.47079 | 9.180465 | 4.760512 | 26.73119 | 0.4549419 | 0.1041919
69.76829 | 41.0983 | 36.37336 | 9.178591 | 4.724939 | 26.63939 | 0.450869 | 0.10451
69.77829 | 40.9574 | 36.25929 | 9.17671 | 4.698106 | 26.53099 | 0.4467657 | 0.104831
69.78829 | 40.7184 | 36.1291 | 9.174826 | 4.589301 | 26.40648 | 0.4426426 | 0.1051547
69.79829 | 40.5086 | 35.98324 | 9.172938 | 4.525364 | 26.26631 | 0.4385064 | 0.1054811
69.80829 | 40.2249 | 35.82221 | 9.171046 | 4.402685 | 26.11099 | 0.4343635 | 0.1058101
69.81828 | 39.9514 | 35.64676 | 9.169153 | 4.304643 | 25.94124 | 0.4302239 | 0.1061416
69.82828 | 39.5987 | 35.4571 | 9.167254 | 4.141605 | 25.75728 | 0.4260856 | 0.1064761
69.83828 | 39.2544 | 35.254 | 9.165351 | 4.000399 | 25.55988 | 0.4219584 | 0.1068134
69.84828 | 38.8706 | 35.0381 | 9.163445 | 3.832495 | 25.34966 | 0.4178477 | 0.1071534
69.85828 | 38.4804 | 34.81006 | 9.161535 | 3.670337 | 25.12727 | 0.413759 | 0.1074963
69.86828 | 38.0296 | 34.57055 | 9.159621 | 3.459047 | 24.89339 | 0.4096972 | 0.107842
69.87827 | 37.587 | 34.32051 | 9.157706 | 3.266489 | 24.64894 | 0.4056715 | 0.1081902
69.88827 | 37.1135 | 34.06015 | 9.155785 | 3.053348 | 24.39415 | 0.4016778 | 0.1085416
69.89827 | 36.6294 | 33.79043 | 9.15386 | 2.838975 | 24.12994 | 0.3977248 | 0.108896
69.90827 | 36.1053 | 33.51205 | 9.151931 | 2.593253 | 23.85705 | 0.3938166 | 0.1092532
69.91827 | 35.5777 | 33.22573 | 9.149999 | 2.351967 | 23.57616 | 0.3899572 | 0.1096134
69.92826 | 35.0465 | 32.9325 | 9.148065 | 2.114003 | 23.2883 | 0.3861539 | 0.1099763
69.93826 | 34.4783 | 32.63247 | 9.146126 | 1.845826 | 22.9936 | 0.3824027 | 0.1103425
69.94826 | 33.898 | 32.32665 | 9.144183 | 1.571345 | 22.69305 | 0.3787106 | 0.1107117
69.95826 | 33.3346 | 32.01573 | 9.142236 | 1.318866 | 22.38733 | 0.3750805 | 0.111084
69.96826 | 32.7533 | 31.70039 | 9.140285 | 1.052907 | 22.07713 | 0.3715152 | 0.1114593
69.97826 | 32.165 | 31.3813 | 9.138331 | 0.7836969 | 21.76312 | 0.3680172 | 0.1118378
69.98825 | 31.5736 | 31.05943 | 9.136375 | 0.5141728 | 21.44624 | 0.3645923 | 0.112219
69.99825 | 30.9648 | 30.73477 | 9.134414 | 0.2300309 | 21.12652 | 0.3612358 | 0.1126038
70.00825 | 30.3844 | 30.40825 | 9.132448 | -0.02384726 | 20.80485 | 0.3579532 | 0.1129918
70.01825 | 29.7891 | 30.08045 | 9.130479 | -0.2913466 | 20.48184 | 0.354746 | 0.1133829
70.02825 | 29.2077 | 29.75193 | 9.128507 | -0.5442302 | 20.15803 | 0.3516161 | 0.1137774
70.03824 | 28.5905 | 29.42366 | 9.126533 | -0.8331606 | 19.83439 | 0.3485679 | 0.1141747
70.04824 | 28.0337 | 29.09529 | 9.124553 | -1.061586 | 19.51056 | 0.3455962 | 0.1145757
70.05824 | 27.441 | 28.76772 | 9.122569 | -1.326715 | 19.18746 | 0.3427054 | 0.1149801
70.06824 | 26.8631 | 28.4414 | 9.120582 | -1.578302 | 18.86554 | 0.3398964 | 0.1153878
70.07824 | 26.2931 | 28.11677 | 9.118592 | -1.823668 | 18.54521 | 0.33717 | 0.1157989
70.08824 | 25.7339 | 27.79421 | 9.116597 | -2.060308 | 18.22687 | 0.3345269 | 0.1162134
70.09823 | 25.2238 | 27.4744 | 9.114601 | -2.250601 | 17.9112 | 0.3319699 | 0.116631
70.10823 | 24.6825 | 27.15706 | 9.112599 | -2.474559 | 17.59791 | 0.3294947 | 0.1170525
70.11823 | 24.1688 | 26.84281 | 9.110594 | -2.674006 | 17.28763 | 0.327104 | 0.1174776
70.12823 | 23.6336 | 26.53192 | 9.108585 | -2.898323 | 16.98063 | 0.3247979 | 0.1179061
70.13823 | 23.1731 | 26.22467 | 9.106572 | -3.051573 | 16.67719 | 0.3225767 | 0.1183383
70.14822 | 22.6757 | 25.92158 | 9.104558 | -3.245878 | 16.3778 | 0.3204423 | 0.1187737
70.15822 | 22.2111 | 25.62225 | 9.102538 | -3.411152 | 16.08211 | 0.3183904 | 0.1192131
70.16822 | 21.7496 | 25.32718 | 9.100515 | -3.577577 | 15.79058 | 0.316423 | 0.1196562
70.17822 | 21.29 | 25.03652 | 9.098488 | -3.746515 | 15.50338 | 0.3145398 | 0.1201031
70.18822 | 20.8901 | 24.7504 | 9.096457 | -3.860304 | 15.22065 | 0.3127405 | 0.1205537
70.19822 | 20.4566 | 24.46896 | 9.094423 | -4.012365 | 14.94251 | 0.3110247 | 0.1210081
70.20821 | 20.0632 | 24.19256 | 9.092387 | -4.129362 | 14.66932 | 0.3093935 | 0.1214659
70.21821 | 19.671 | 23.92074 | 9.090345 | -4.249743 | 14.40063 | 0.307843 | 0.121928
70.22821 | 19.3145 | 23.65384 | 9.0883 | -4.33934 | 14.13677 | 0.3063744 | 0.122394
70.23821 | 18.9719 | 23.39191 | 9.086251 | -4.420007 | 13.87781 | 0.3049868 | 0.1228639
70.24821 | 18.621 | 23.13498 | 9.084199 | -4.513978 | 13.62376 | 0.3036796 | 0.1233379
70.2582 | 18.301 | 22.88332 | 9.082145 | -4.582316 | 13.3749 | 0.3024531 | 0.1238153
70.2682 | 17.9681 | 22.63644 | 9.080085 | -4.668341 | 13.13075 | 0.301304 | 0.1242973
70.2782 | 17.6952 | 22.3946 | 9.078022 | -4.699399 | 12.89156 | 0.3002326 | 0.1247834
70.2882 | 17.4013 | 22.15778 | 9.075955 | -4.756478 | 12.65731 | 0.2992378 | 0.1252736
70.2982 | 17.1191 | 21.92596 | 9.073885 | -4.806856 | 12.42798 | 0.2983185 | 0.125768
70.3082 | 16.8549 | 21.6991 | 9.071811 | -4.844203 | 12.20355 | 0.2974736 | 0.1262667
70.31819 | 16.6016 | 21.47739 | 9.069735 | -4.875794 | 11.98419 | 0.2967025 | 0.126769
70.32819 | 16.3653 | 21.26035 | 9.067654 | -4.895053 | 11.76942 | 0.2960023 | 0.1272762
70.33819 | 16.151 | 21.04815 | 9.065569 | -4.897147 | 11.55942 | 0.2953724 | 0.1277877
70.34819 | 15.9227 | 20.84072 | 9.063481 | -4.91802 | 11.35412 | 0.2948113 | 0.1283036
70.35819 | 15.7266 | 20.63804 | 9.061389 | -4.911438 | 11.15351 | 0.2943174 | 0.1288239
70.36818 | 15.5388 | 20.44017 | 9.059296 | -4.901368 | 10.95764 | 0.2938887 | 0.1293482
70.37818 | 15.3548 | 20.24669 | 9.057197 | -4.891886 | 10.76609 | 0.2935238 | 0.1298775
70.38818 | 15.1849 | 20.05771 | 9.055094 | -4.872814 | 10.57899 | 0.2932204 | 0.1304114
70.39818 | 15.0141 | 19.87318 | 9.052988 | -4.859076 | 10.39626 | 0.2929767 | 0.1309499
70.40818 | 14.854 | 19.69299 | 9.050879 | -4.838994 | 10.21783 | 0.2927904 | 0.131493
70.41818 | 14.7205 | 19.51709 | 9.048765 | -4.79659 | 10.04362 | 0.2926592 | 0.1320408
70.42817 | 14.5657 | 19.34555 | 9.046651 | -4.779849 | 9.873725 | 0.2925808 | 0.1325929
70.43817 | 14.4357 | 19.17795 | 9.04453 | -4.742253 | 9.70772 | 0.2925523 | 0.1331503
70.44817 | 14.3096 | 19.01439 | 9.042407 | -4.704788 | 9.545697 | 0.2925712 | 0.1337125
70.45817 | 14.1829 | 18.85477 | 9.040279 | -4.67187 | 9.387577 | 0.2926346 | 0.1342796
70.46817 | 14.0781 | 18.69902 | 9.038148 | -4.620917 | 9.233277 | 0.2927396 | 0.1348517
70.47816 | 13.9705 | 18.54719 | 9.036016 | -4.576691 | 9.082864 | 0.2928827 | 0.1354282
70.48816 | 13.8684 | 18.39891 | 9.033878 | -4.530509 | 8.93596 | 0.2930611 | 0.1360103
70.49816 | 13.7717 | 18.25424 | 9.031736 | -4.482541 | 8.792636 | 0.2932712 | 0.1365975
70.50816 | 13.6814 | 18.1131 | 9.029591 | -4.431701 | 8.65281 | 0.2935094 | 0.1371899
70.51816 | 13.5948 | 17.97541 | 9.027443 | -4.380607 | 8.516405 | 0.293772 | 0.1377875
70.52816 | 13.5193 | 17.84108 | 9.025291 | -4.321777 | 8.383341 | 0.2940552 | 0.1383903
70.53815 | 13.431 | 17.71016 | 9.023137 | -4.279156 | 8.253666 | 0.294355 | 0.1389979
70.54815 | 13.3585 | 17.58231 | 9.020978 | -4.223808 | 8.127051 | 0.2946673 | 0.1396114
70.55815 | 13.2943 | 17.45758 | 9.018815 | -4.163282 | 8.003548 | 0.2949883 | 0.1402304
70.56815 | 13.2203 | 17.3359 | 9.016649 | -4.115601 | 7.883083 | 0.2953138 | 0.1408549
70.57815 | 13.1536 | 17.21719 | 9.01448 | -4.063588 | 7.765584 | 0.2956391 | 0.1414849
70.58814 | 13.0949 | 17.10148 | 9.012309 | -4.006577 | 7.651089 | 0.2959599 | 0.1421199
70.59814 | 13.0352 | 16.98846 | 9.010132 | -3.953262 | 7.539304 | 0.2962647 | 0.1427612
70.60814 | 12.9837 | 16.8782 | 9.007952 | -3.894497 | 7.430273 | 0.2965644 | 0.1434082
70.61814 | 12.9322 | 16.7706 | 9.005769 | -3.838404 | 7.323928 | 0.2968468 | 0.144061
70.62814 | 12.8819 | 16.66561 | 9.003582 | -3.783714 | 7.220205 | 0.2971078 | 0.1447197
70.63814 | 12.8279 | 16.56316 | 9.001391 | -3.735256 | 7.119037 | 0.2973432 | 0.1453843
70.64813 | 12.7891 | 16.46327 | 8.999199 | -3.674168 | 7.020465 | 0.2975487 | 0.1460542
70.65813 | 12.7521 | 16.36567 | 8.997002 | -3.613572 | 6.924218 | 0.2977208 | 0.1467309
70.66813 | 12.7026 | 16.27041 | 8.994801 | -3.567811 | 6.830341 | 0.2978554 | 0.1474136
70.67813 | 12.6686 | 16.17742 | 8.992596 | -3.508821 | 6.738776 | 0.2979453 | 0.1481025
70.68813 | 12.6281 | 16.08665 | 8.990389 | -3.458545 | 6.649464 | 0.2979945 | 0.1487977
70.69812 | 12.59 | 15.99811 | 8.98818 | -3.408108 | 6.562434 | 0.297996 | 0.1494984
70.70812 | 12.5598 | 15.91158 | 8.985965 | -3.351778 | 6.47746 | 0.297947 | 0.1502063
70.71812 | 12.5296 | 15.82709 | 8.983747 | -3.297487 | 6.394575 | 0.2978447 | 0.1509206
70.72812 | 12.4962 | 15.74458 | 8.981525 | -3.248381 | 6.313728 | 0.2976867 | 0.1516415
70.73812 | 12.4657 | 15.66401 | 8.9793 | -3.198307 | 6.234867 | 0.2974708 | 0.152369
70.74812 | 12.4442 | 15.58531 | 8.977072 | -3.141113 | 6.157943 | 0.2971951 | 0.1531031
70.75811 | 12.4199 | 15.50852 | 8.974842 | -3.088624 | 6.082981 | 0.2968586 | 0.1538431
70.76811 | 12.3907 | 15.43344 | 8.972607 | -3.042744 | 6.009787 | 0.2964593 | 0.1545908
70.77811 | 12.3659 | 15.3601 | 8.970368 | -2.9942 | 5.93839 | 0.2959965 | 0.1553455
70.78811 | 12.3509 | 15.28845 | 8.968126 | -2.937548 | 5.868746 | 0.2954696 | 0.1561072
70.79811 | 12.3371 | 15.21845 | 8.96588 | -2.881346 | 5.800812 | 0.2948785 | 0.1568759
70.8081 | 12.314 | 15.15012 | 8.963633 | -2.836117 | 5.73461 | 0.2942236 | 0.157651
70.8181 | 12.2944 | 15.08329 | 8.961381 | -2.788888 | 5.669969 | 0.293504 | 0.1584341
70.8281 | 12.2764 | 15.01799 | 8.959125 | -2.741587 | 5.606917 | 0.2927208 | 0.1592246
70.8381 | 12.2673 | 14.95418 | 8.956866 | -2.686877 | 5.545414 | 0.291875 | 0.1600224
70.8481 | 12.2486 | 14.89182 | 8.954603 | -2.643223 | 5.485424 | 0.2909675 | 0.1608278
70.8581 | 12.236 | 14.83089 | 8.952338 | -2.594888 | 5.42691 | 0.2899997 | 0.1616407
70.86809 | 12.2279 | 14.7714 | 8.950071 | -2.543497 | 5.369891 | 0.2889743 | 0.1624605
70.87809 | 12.2109 | 14.7132 | 8.947798 | -2.502302 | 5.314225 | 0.2878909 | 0.1632888
70.88809 | 12.2013 | 14.65633 | 8.945522 | -2.455031 | 5.259931 | 0.2867525 | 0.164125
70.89809 | 12.1931 | 14.60075 | 8.943242 | -2.407653 | 5.20698 | 0.2855612 | 0.1649691
70.90809 | 12.1825 | 14.54644 | 8.94096 | -2.36394 | 5.15534 | 0.2843195 | 0.1658213
70.91808 | 12.1762 | 14.49342 | 8.938676 | -2.317216 | 5.105029 | 0.283031 | 0.1666807
70.92808 | 12.1659 | 14.44155 | 8.936386 | -2.275651 | 5.055919 | 0.2816959 | 0.1675492
70.93808 | 12.159 | 14.39087 | 8.934093 | -2.231871 | 5.008033 | 0.2803181 | 0.168426
70.94808 | 12.1525 | 14.34135 | 8.931797 | -2.188851 | 4.961342 | 0.2789005 | 0.1693113
70.95808 | 12.1453 | 14.29297 | 8.929498 | -2.147669 | 4.91582 | 0.2774461 | 0.1702051
70.96808 | 12.1391 | 14.2457 | 8.927195 | -2.1066 | 4.87144 | 0.2759578 | 0.1711076
70.97807 | 12.1313 | 14.19957 | 8.924891 | -2.068269 | 4.82822 | 0.2744402 | 0.1720178
70.98807 | 12.1279 | 14.15446 | 8.922582 | -2.026564 | 4.786051 | 0.2728934 | 0.1729378
70.99807 | 12.1277 | 14.11041 | 8.920269 | -1.98271 | 4.744952 | 0.2713221 | 0.1738668
71.00807 | 12.1221 | 14.06739 | 8.917953 | -1.945287 | 4.7049 | 0.2697294 | 0.1748048
71.01807 | 12.1174 | 14.02538 | 8.915633 | -1.907977 | 4.665873 | 0.2681185 | 0.175752
71.02806 | 12.1121 | 13.9844 | 8.913313 | -1.872301 | 4.627886 | 0.2664941 | 0.1767076
71.03806 | 12.1136 | 13.94436 | 8.910987 | -1.830762 | 4.590845 | 0.2648561 | 0.1776734
71.04806 | 12.1133 | 13.90528 | 8.908658 | -1.791983 | 4.554767 | 0.2632092 | 0.1786488
71.05806 | 12.112 | 13.86715 | 8.906325 | -1.755148 | 4.519633 | 0.2615565 | 0.1796339
71.06806 | 12.1108 | 13.82994 | 8.903989 | -1.719141 | 4.485423 | 0.2599008 | 0.1806287
71.07806 | 12.1071 | 13.79365 | 8.90165 | -1.686548 | 4.45212 | 0.2582451 | 0.1816333
71.08805 | 12.1136 | 13.75829 | 8.89931 | -1.644687 | 4.419737 | 0.2565938 | 0.182647
71.09805 | 12.1159 | 13.72378 | 8.896964 | -1.607876 | 4.388194 | 0.2549463 | 0.1836718
71.10805 | 12.115 | 13.69014 | 8.894615 | -1.575136 | 4.357507 | 0.2533069 | 0.1847069
71.11805 | 12.1147 | 13.65735 | 8.892263 | -1.542653 | 4.32766 | 0.2516781 | 0.1857523
71.12805 | 12.118 | 13.62541 | 8.889907 | -1.507414 | 4.298636 | 0.2500623 | 0.1868083
71.13804 | 12.1235 | 13.59434 | 8.887551 | -1.470838 | 4.27045 | 0.2484632 | 0.1878739
71.14804 | 12.1295 | 13.56405 | 8.885189 | -1.434552 | 4.243031 | 0.24688 | 0.1889513
71.15804 | 12.1292 | 13.53457 | 8.882824 | -1.405374 | 4.216394 | 0.2453162 | 0.1900397
71.16804 | 12.1298 | 13.50589 | 8.880455 | -1.376093 | 4.190524 | 0.2437738 | 0.1911391
71.17804 | 12.137 | 13.478 | 8.878084 | -1.340998 | 4.16541 | 0.2422545 | 0.1922498
71.18804 | 12.1425 | 13.45088 | 8.875709 | -1.308379 | 4.141038 | 0.24076 | 0.1933718
71.19803 | 12.1504 | 13.42455 | 8.873333 | -1.274154 | 4.117423 | 0.2392932 | 0.1945042
71.20803 | 12.148 | 13.39895 | 8.870952 | -1.250955 | 4.094501 | 0.2378527 | 0.1956494
71.21803 | 12.1522 | 13.3741 | 8.868568 | -1.221901 | 4.072286 | 0.2364413 | 0.1968064
71.22803 | 12.1602 | 13.34998 | 8.86618 | -1.18978 | 4.050765 | 0.23506 | 0.1979754
71.23803 | 12.1667 | 13.32659 | 8.863789 | -1.15989 | 4.029934 | 0.23371 | 0.1991565
71.24802 | 12.1671 | 13.30395 | 8.861397 | -1.136848 | 4.009808 | 0.2323936 | 0.2003488
71.25802 | 12.1727 | 13.28198 | 8.859 | -1.109283 | 3.990319 | 0.231109 | 0.2015546
71.26802 | 12.1767 | 13.26072 | 8.8566 | -1.08402 | 3.971489 | 0.2298582 | 0.2027731
71.27802 | 12.185 | 13.24015 | 8.854196 | -1.055151 | 3.953309 | 0.228642 | 0.2040044
71.28802 | 12.1916 | 13.22027 | 8.851789 | -1.028667 | 3.935769 | 0.227461 | 0.2052486
71.29801 | 12.1967 | 13.20108 | 8.849382 | -1.004381 | 3.918877 | 0.2263167 | 0.2065048
71.30801 | 12.1999 | 13.18254 | 8.846969 | -0.9826449 | 3.902593 | 0.2252073 | 0.2077755
71.31801 | 12.2047 | 13.16467 | 8.844553 | -0.9599735 | 3.886927 | 0.2241344 | 0.2090597
71.32801 | 12.2174 | 13.14746 | 8.842133 | -0.9300589 | 3.87187 | 0.2230983 | 0.2103576
71.33801 | 12.2185 | 13.1309 | 8.839711 | -0.9123951 | 3.857416 | 0.2220991 | 0.2116693
71.34801 | 12.2294 | 13.11498 | 8.837285 | -0.8855757 | 3.843559 | 0.221137 | 0.2129952
71.358 | 12.2349 | 13.09971 | 8.834859 | -0.8648093 | 3.830304 | 0.2202131 | 0.2143339
71.368 | 12.2375 | 13.08506 | 8.832427 | -0.8475599 | 3.817619 | 0.2193256 | 0.2156884
71.378 | 12.251 | 13.07104 | 8.829992 | -0.8200391 | 3.805514 | 0.2184754 | 0.2170577
71.388 | 12.2583 | 13.05764 | 8.827554 | -0.7993404 | 3.793982 | 0.2176627 | 0.2184417
71.398 | 12.2667 | 13.04486 | 8.825113 | -0.7781595 | 3.783019 | 0.2168873 | 0.2198408
71.40799 | 12.2759 | 13.0327 | 8.822671 | -0.7568034 | 3.772629 | 0.2161499 | 0.2212538
71.41799 | 12.2868 | 13.02114 | 8.820224 | -0.7343433 | 3.762787 | 0.2154489 | 0.2226837
71.42799 | 12.295 | 13.01019 | 8.817773 | -0.7151883 | 3.753501 | 0.214785 | 0.2241293
71.43799 | 12.3072 | 12.99983 | 8.81532 | -0.692634 | 3.744766 | 0.214158 | 0.2255908
71.44799 | 12.319 | 12.99008 | 8.812863 | -0.6710776 | 3.736578 | 0.2135679 | 0.2270685
71.45799 | 12.3319 | 12.98091 | 8.810403 | -0.6490149 | 3.728935 | 0.2130143 | 0.2285626
71.46798 | 12.3389 | 12.97235 | 8.807943 | -0.6334523 | 3.72184 | 0.2124977 | 0.2300719
71.47798 | 12.3515 | 12.96437 | 8.805477 | -0.6128695 | 3.715276 | 0.2120169 | 0.2315995
71.48798 | 12.3673 | 12.95697 | 8.803009 | -0.5896733 | 3.709248 | 0.2115721 | 0.2331441
71.49798 | 12.3801 | 12.95016 | 8.800537 | -0.5700613 | 3.703755 | 0.2111633 | 0.2347062
71.50798 | 12.3931 | 12.94393 | 8.798062 | -0.5508328 | 3.698795 | 0.2107901 | 0.2362859
71.51797 | 12.4063 | 12.93829 | 8.795587 | -0.5319937 | 3.694372 | 0.2104531 | 0.2378819
71.52797 | 12.4241 | 12.93323 | 8.793106 | -0.509126 | 3.690472 | 0.2101507 | 0.2394976
71.53797 | 12.4408 | 12.92874 | 8.790622 | -0.4879382 | 3.687101 | 0.2098836 | 0.2411317
71.54797 | 12.4565 | 12.92483 | 8.788135 | -0.4683296 | 3.684259 | 0.2096514 | 0.2427844
71.55797 | 12.4712 | 12.9215 | 8.785645 | -0.4502999 | 3.681945 | 0.2094539 | 0.2444561
71.56797 | 12.4807 | 12.91875 | 8.783152 | -0.4380496 | 3.680159 | 0.2092911 | 0.246147
71.57796 | 12.5062 | 12.91658 | 8.780659 | -0.4103808 | 3.678904 | 0.2091627 | 0.2478558
71.58796 | 12.5167 | 12.91499 | 8.77816 | -0.3982903 | 3.678176 | 0.2090687 | 0.2495861
71.59796 | 12.5367 | 12.91398 | 8.775658 | -0.3772816 | 3.677978 | 0.2090088 | 0.2513364
71.60796 | 12.5537 | 12.91356 | 8.773153 | -0.3598561 | 3.678313 | 0.2089829 | 0.2531071
71.61796 | 12.5665 | 12.91372 | 8.770645 | -0.3472158 | 3.679181 | 0.208991 | 0.2548986
71.62795 | 12.589 | 12.91446 | 8.768137 | -0.3254613 | 3.680582 | 0.2090329 | 0.2567093
71.63795 | 12.6091 | 12.9158 | 8.765623 | -0.306698 | 3.682523 | 0.2091085 | 0.2585432
71.64795 | 12.6268 | 12.91773 | 8.763107 | -0.2909266 | 3.685003 | 0.2092178 | 0.2603987
71.65795 | 12.6445 | 12.92025 | 8.760587 | -0.2757517 | 3.688027 | 0.2093607 | 0.2622763
71.66795 | 12.6616 | 12.92338 | 8.758065 | -0.2617754 | 3.691597 | 0.2095371 | 0.2641761
71.67795 | 12.6837 | 12.9271 | 8.755539 | -0.2434033 | 3.695718 | 0.209747 | 0.2660988
71.68794 | 12.7042 | 12.93143 | 8.753014 | -0.2272329 | 3.700387 | 0.2099902 | 0.2680425
71.69794 | 12.7244 | 12.93638 | 8.750482 | -0.2119792 | 3.705618 | 0.2102672 | 0.2700115
71.70794 | 12.7439 | 12.94194 | 8.747948 | -0.1980421 | 3.711412 | 0.2105776 | 0.2720044
71.71794 | 12.7616 | 12.94813 | 8.745411 | -0.186527 | 3.717773 | 0.2109217 | 0.2740213
71.72794 | 12.7806 | 12.95494 | 8.742871 | -0.1743394 | 3.724706 | 0.2112993 | 0.2760628
71.73793 | 12.8039 | 12.96238 | 8.740331 | -0.1584783 | 3.73221 | 0.2117102 | 0.2781273
71.74793 | 12.8256 | 12.97046 | 8.737786 | -0.1448632 | 3.740303 | 0.2121553 | 0.2802189
71.75793 | 12.8472 | 12.97919 | 8.735237 | -0.131994 | 3.748986 | 0.2126342 | 0.2823364
71.76793 | 12.8706 | 12.98858 | 8.732686 | -0.1179774 | 3.758265 | 0.2131472 | 0.28448
71.77793 | 12.8924 | 12.99862 | 8.730132 | -0.106221 | 3.768145 | 0.2136943 | 0.2866501
71.78793 | 12.9183 | 13.00933 | 8.727574 | -0.09103161 | 3.778634 | 0.2142757 | 0.2888472
71.79792 | 12.9417 | 13.02071 | 8.725017 | -0.07900581 | 3.789728 | 0.214891 | 0.2910695
71.80792 | 12.9671 | 13.03277 | 8.722454 | -0.06567403 | 3.801456 | 0.2155416 | 0.2933219
71.81792 | 12.9926 | 13.04553 | 8.719889 | -0.05293305 | 3.813814 | 0.2162271 | 0.2956026
71.82792 | 13.0183 | 13.05899 | 8.717321 | -0.04069164 | 3.826811 | 0.2169478 | 0.297912
71.83792 | 13.0447 | 13.07316 | 8.714749 | -0.0284587 | 3.840455 | 0.2177039 | 0.3002507
71.84791 | 13.0727 | 13.08803 | 8.712178 | -0.01532799 | 3.854738 | 0.2184949 | 0.3026168
71.85791 | 13.1006 | 13.10364 | 8.709601 | -0.00303801 | 3.869699 | 0.2193226 | 0.3050154
71.86791 | 13.1313 | 13.11998 | 8.707022 | 0.01131593 | 3.885331 | 0.2201868 | 0.3074448
71.87791 | 13.1611 | 13.13708 | 8.704439 | 0.02402469 | 3.901643 | 0.2210875 | 0.3099054
71.88791 | 13.194 | 13.15492 | 8.701854 | 0.03907842 | 3.918644 | 0.2220254 | 0.3123978
71.89791 | 13.228 | 13.17353 | 8.699266 | 0.054467 | 3.936343 | 0.2230006 | 0.3149225
71.9079 | 13.2616 | 13.1929 | 8.696678 | 0.06870015 | 3.954732 | 0.2240127 | 0.3174772
71.9179 | 13.2965 | 13.21307 | 8.694085 | 0.08342952 | 3.973853 | 0.2250641 | 0.320068
71.9279 | 13.3291 | 13.23404 | 8.691489 | 0.09506384 | 3.9937 | 0.2261541 | 0.3226929
71.9379 | 13.3676 | 13.25581 | 8.68889 | 0.1117926 | 4.014282 | 0.2272834 | 0.3253523
71.9479 | 13.4057 | 13.27839 | 8.686289 | 0.1273058 | 4.035606 | 0.2284524 | 0.3280469
71.95789 | 13.4451 | 13.30178 | 8.683687 | 0.1433183 | 4.057661 | 0.2296604 | 0.3307736
71.96789 | 13.4845 | 13.32603 | 8.68108 | 0.158471 | 4.080499 | 0.2309103 | 0.3335402
71.97789 | 13.5246 | 13.35112 | 8.67847 | 0.1734778 | 4.104107 | 0.2322015 | 0.3363439
71.98789 | 13.5678 | 13.37707 | 8.675858 | 0.1907291 | 4.128493 | 0.2335347 | 0.3391852
71.99789 | 13.6128 | 13.40388 | 8.673243 | 0.2089151 | 4.153667 | 0.2349104 | 0.3420648
72.00789 | 13.6565 | 13.43157 | 8.670625 | 0.2249268 | 4.179635 | 0.2363293 | 0.3449834
72.01788 | 13.7035 | 13.46012 | 8.668007 | 0.2433832 | 4.20638 | 0.2377905 | 0.3479387
72.02788 | 13.7479 | 13.48958 | 8.665384 | 0.2583198 | 4.233961 | 0.2392977 | 0.3509373
72.03788 | 13.801 | 13.51994 | 8.662758 | 0.2810564 | 4.262358 | 0.2408502 | 0.353977
72.04788 | 13.848 | 13.55122 | 8.66013 | 0.2967849 | 4.291578 | 0.2424486 | 0.3570586
72.05788 | 13.9018 | 13.5834 | 8.657499 | 0.3183988 | 4.321626 | 0.2440937 | 0.3601827
72.06787 | 13.9528 | 13.61648 | 8.654868 | 0.3363237 | 4.352477 | 0.2457846 | 0.363347
72.07787 | 14.0085 | 13.65051 | 8.652232 | 0.3579899 | 4.384194 | 0.2475254 | 0.3665585
72.08787 | 14.0701 | 13.68548 | 8.649593 | 0.3846248 | 4.416752 | 0.2493154 | 0.369815
72.09787 | 14.1215 | 13.72138 | 8.646951 | 0.4001244 | 4.450152 | 0.2511554 | 0.3731172
72.10787 | 14.1832 | 13.75821 | 8.644307 | 0.424986 | 4.484394 | 0.2530463 | 0.3764661
72.11787 | 14.2436 | 13.79599 | 8.64166 | 0.4476082 | 4.51948 | 0.254989 | 0.3798624
72.12786 | 14.305 | 13.83467 | 8.639014 | 0.4703294 | 4.555371 | 0.2569825 | 0.3833036
72.13786 | 14.3744 | 13.87432 | 8.636362 | 0.5000754 | 4.592134 | 0.2590315 | 0.3867974
72.14786 | 14.4359 | 13.91491 | 8.633707 | 0.5209855 | 4.629731 | 0.2611351 | 0.3903413
72.15786 | 14.5062 | 13.95643 | 8.63105 | 0.5497655 | 4.668153 | 0.2632944 | 0.3939363
72.16786 | 14.5755 | 13.99888 | 8.628391 | 0.5766209 | 4.707395 | 0.2655103 | 0.3975833
72.17785 | 14.6461 | 14.04219 | 8.625731 | 0.6039078 | 4.747399 | 0.2677817 | 0.4012798
72.18785 | 14.7206 | 14.08646 | 8.623067 | 0.6341433 | 4.788242 | 0.2701141 | 0.4050339
72.19785 | 14.7976 | 14.13161 | 8.6204 | 0.6659856 | 4.829865 | 0.2725065 | 0.408843
72.20785 | 14.8791 | 14.17765 | 8.61773 | 0.7014508 | 4.872251 | 0.2749598 | 0.4127083
72.21785 | 14.9603 | 14.22454 | 8.615058 | 0.7357558 | 4.915381 | 0.2774752 | 0.4166307
72.22785 | 15.0374 | 14.27228 | 8.612383 | 0.7651221 | 4.959229 | 0.280054 | 0.4206115
72.23784 | 15.1203 | 14.32078 | 8.609708 | 0.7995197 | 5.00373 | 0.2826946 | 0.4246477
72.24784 | 15.206 | 14.37012 | 8.607029 | 0.8358807 | 5.048939 | 0.2854034 | 0.4287485
72.25784 | 15.2922 | 14.42022 | 8.604347 | 0.8719808 | 5.094782 | 0.2881792 | 0.432911
72.26784 | 15.3783 | 14.47105 | 8.601662 | 0.9072527 | 5.141226 | 0.291023 | 0.4371366
72.27784 | 15.465 | 14.52257 | 8.598975 | 0.9424329 | 5.18823 | 0.2939362 | 0.4414263
72.28783 | 15.5536 | 14.57469 | 8.596288 | 0.9789103 | 5.235707 | 0.2969171 | 0.4457773
72.29783 | 15.6507 | 14.62747 | 8.593596 | 1.023226 | 5.283706 | 0.2999727 | 0.4501993
72.30783 | 15.741 | 14.68082 | 8.590902 | 1.060179 | 5.332128 | 0.3031015 | 0.4546895
72.31783 | 15.8306 | 14.73468 | 8.588205 | 1.095918 | 5.380924 | 0.3063047 | 0.4592492
72.32783 | 15.9221 | 14.78901 | 8.585505 | 1.133095 | 5.430036 | 0.3095836 | 0.4638799
72.33783 | 16.0179 | 14.84373 | 8.582804 | 1.174168 | 5.479406 | 0.3129396 | 0.4685829
72.34782 | 16.1068 | 14.89875 | 8.580102 | 1.208052 | 5.528921 | 0.3163693 | 0.4733551
72.35782 | 16.2016 | 14.9541 | 8.577396 | 1.247501 | 5.578613 | 0.319883 | 0.4782073
72.36782 | 16.2885 | 15.00966 | 8.574687 | 1.278836 | 5.628363 | 0.3234775 | 0.4831364
72.37782 | 16.38 | 15.06537 | 8.571976 | 1.314627 | 5.678099 | 0.327154 | 0.4881439
72.38782 | 16.4676 | 15.12115 | 8.569262 | 1.346448 | 5.727745 | 0.3309138 | 0.4932316
72.39781 | 16.5571 | 15.17687 | 8.566549 | 1.380227 | 5.777174 | 0.3347543 | 0.498396
72.40781 | 16.6472 | 15.23257 | 8.563831 | 1.414634 | 5.826402 | 0.3386842 | 0.5036489
72.41781 | 16.7319 | 15.2881 | 8.56111 | 1.443803 | 5.875299 | 0.3427009 | 0.5089871
72.42781 | 16.8149 | 15.34338 | 8.558387 | 1.471515 | 5.92378 | 0.3468054 | 0.5144123
72.43781 | 16.901 | 15.39835 | 8.555662 | 1.502654 | 5.97176 | 0.3509988 | 0.5199264
72.44781 | 16.9777 | 15.4529 | 8.552934 | 1.524803 | 6.01915 | 0.3552821 | 0.5255314
72.4578 | 17.0625 | 15.50689 | 8.550207 | 1.555606 | 6.065812 | 0.3596518 | 0.5312235
72.4678 | 17.1373 | 15.56037 | 8.547474 | 1.576927 | 6.111766 | 0.3641174 | 0.5370158
72.4778 | 17.2031 | 15.61319 | 8.54474 | 1.589909 | 6.156871 | 0.3686752 | 0.542905
72.4878 | 17.2745 | 15.66526 | 8.542003 | 1.609237 | 6.201041 | 0.373326 | 0.548893
72.4978 | 17.3406 | 15.71651 | 8.539264 | 1.624092 | 6.244192 | 0.3780702 | 0.5549821
72.50779 | 17.4087 | 15.7668 | 8.536525 | 1.641904 | 6.286199 | 0.3829035 | 0.5611684
72.51779 | 17.4647 | 15.81615 | 8.533782 | 1.648547 | 6.32707 | 0.3878356 | 0.5674661
72.52779 | 17.5225 | 15.86445 | 8.531036 | 1.658047 | 6.366684 | 0.3928619 | 0.5738718
72.53779 | 17.5821 | 15.91162 | 8.528288 | 1.670475 | 6.404967 | 0.3979823 | 0.5803876
72.54779 | 17.6308 | 15.9576 | 8.525538 | 1.6732 | 6.44185 | 0.4031965 | 0.5870161
72.55779 | 17.6816 | 16.00232 | 8.522785 | 1.679284 | 6.477267 | 0.4085043 | 0.5937598
72.56778 | 17.7257 | 16.04567 | 8.520033 | 1.680031 | 6.511121 | 0.4138994 | 0.6006147
72.57778 | 17.7667 | 16.08769 | 8.517276 | 1.679005 | 6.54343 | 0.4193918 | 0.6075965
72.58778 | 17.8033 | 16.1283 | 8.514517 | 1.675003 | 6.574104 | 0.4249748 | 0.6147016
72.59778 | 17.8387 | 16.16743 | 8.511756 | 1.671267 | 6.603098 | 0.4306473 | 0.6219325
72.60778 | 17.8706 | 16.20506 | 8.508993 | 1.665536 | 6.630372 | 0.4364074 | 0.6292924
72.61777 | 17.8897 | 16.24112 | 8.50623 | 1.648581 | 6.655865 | 0.4422474 | 0.6367766
72.62777 | 17.919 | 16.27564 | 8.503462 | 1.643358 | 6.679601 | 0.4481766 | 0.6444029
72.63777 | 17.9373 | 16.30857 | 8.500692 | 1.628726 | 6.701529 | 0.4541866 | 0.6521672
72.64777 | 17.9557 | 16.3399 | 8.49792 | 1.615801 | 6.721632 | 0.4602744 | 0.6600725
72.65777 | 17.9675 | 16.3696 | 8.495146 | 1.597897 | 6.739898 | 0.4664367 | 0.6681223
72.66777 | 17.971 | 16.39768 | 8.49237 | 1.57332 | 6.75632 | 0.4726698 | 0.6763198
72.67776 | 17.9773 | 16.4241 | 8.489594 | 1.553197 | 6.770885 | 0.478963 | 0.6846602
72.68776 | 17.981 | 16.44893 | 8.486814 | 1.532069 | 6.783629 | 0.4853247 | 0.6931636
72.69776 | 17.9805 | 16.47214 | 8.484031 | 1.508356 | 6.794544 | 0.4917438 | 0.7018252
72.70776 | 17.9788 | 16.49376 | 8.481247 | 1.485041 | 6.803648 | 0.4982147 | 0.7106491
72.71776 | 17.9636 | 16.51379 | 8.47846 | 1.449807 | 6.810962 | 0.5047316 | 0.7196389
72.72775 | 17.954 | 16.53225 | 8.475674 | 1.421748 | 6.816507 | 0.5112813 | 0.7287897
72.73775 | 17.9401 | 16.5492 | 8.472883 | 1.390897 | 6.820325 | 0.5178713 | 0.7381234
72.74775 | 17.9239 | 16.56466 | 8.47009 | 1.35924 | 6.822446 | 0.5244877 | 0.7476352
72.75775 | 17.9009 | 16.57866 | 8.467296 | 1.322242 | 6.822911 | 0.5311227 | 0.7573293
72.76775 | 17.8782 | 16.59124 | 8.464499 | 1.28696 | 6.821762 | 0.5377687 | 0.7672104
72.77775 | 17.8489 | 16.60245 | 8.4617 | 1.246449 | 6.819051 | 0.5444174 | 0.7772827
72.78774 | 17.8194 | 16.61233 | 8.458902 | 1.20707 | 6.814834 | 0.5510538 | 0.7875408
72.79774 | 17.7876 | 16.62095 | 8.456099 | 1.16665 | 6.809159 | 0.5576819 | 0.7980096
72.80774 | 17.7539 | 16.62835 | 8.453294 | 1.125546 | 6.80209 | 0.5642862 | 0.8086842
72.81774 | 17.7156 | 16.6346 | 8.450488 | 1.080997 | 6.793689 | 0.5708571 | 0.8195691
72.82774 | 17.6735 | 16.63976 | 8.447679 | 1.033743 | 6.784023 | 0.5773852 | 0.8306698
72.83773 | 17.6375 | 16.64388 | 8.444871 | 0.9936228 | 6.773172 | 0.5838542 | 0.8419803
72.84773 | 17.5969 | 16.64704 | 8.442058 | 0.9498621 | 6.761184 | 0.590267 | 0.8535282
72.85773 | 17.5546 | 16.6493 | 8.439244 | 0.905296 | 6.748145 | 0.5966075 | 0.8653081
72.86773 | 17.5134 | 16.65075 | 8.436427 | 0.8626546 | 6.734127 | 0.6028656 | 0.8773257
72.87773 | 17.4675 | 16.65143 | 8.433609 | 0.8160651 | 6.719207 | 0.6090316 | 0.8895869
72.88773 | 17.4222 | 16.65145 | 8.430789 | 0.7707545 | 6.703463 | 0.6150958 | 0.9020976
72.89772 | 17.3784 | 16.65085 | 8.427969 | 0.7275487 | 6.686987 | 0.6210432 | 0.9148514
72.90772 | 17.3294 | 16.64973 | 8.425145 | 0.6796681 | 6.669831 | 0.6268761 | 0.9278795
72.91772 | 17.2841 | 16.64816 | 8.422319 | 0.6359387 | 6.652086 | 0.63258 | 0.9411763
72.92772 | 17.241 | 16.64622 | 8.419492 | 0.594783 | 6.633831 | 0.6381465 | 0.9547482
72.93772 | 17.1916 | 16.64398 | 8.416662 | 0.5476232 | 6.615145 | 0.6435677 | 0.9686021
72.94771 | 17.1435 | 16.64152 | 8.413834 | 0.5019802 | 6.596124 | 0.6488313 | 0.982731
72.95771 | 17.1061 | 16.63892 | 8.411 | 0.4671798 | 6.576809 | 0.653941 | 0.9971698
72.96771 | 17.0617 | 16.63626 | 8.408165 | 0.4254435 | 6.557294 | 0.6588852 | 1.011912
72.97771 | 17.0156 | 16.63361 | 8.405328 | 0.3819946 | 6.537653 | 0.6636588 | 1.026965
72.98771 | 16.9767 | 16.63104 | 8.40249 | 0.345656 | 6.51796 | 0.6682572 | 1.042337
72.99771 | 16.9346 | 16.62865 | 8.399649 | 0.3059529 | 6.498285 | 0.6726765 | 1.058036
73.0077 | 16.895 | 16.62649 | 8.39681 | 0.268509 | 6.47872 | 0.6769097 | 1.074052
73.0177 | 16.8544 | 16.62465 | 8.393966 | 0.229752 | 6.459291 | 0.6809628 | 1.090428
73.0277 | 16.8135 | 16.62319 | 8.39112 | 0.190308 | 6.440086 | 0.6848302 | 1.107156
73.0377 | 16.7819 | 16.62219 | 8.388273 | 0.1597051 | 6.421168 | 0.6885113 | 1.124243
73.0477 | 16.745 | 16.62173 | 8.385423 | 0.1232725 | 6.402597 | 0.6920065 | 1.1417
73.05769 | 16.7051 | 16.62185 | 8.382575 | 0.08324771 | 6.384452 | 0.6953136 | 1.159511
73.06769 | 16.6739 | 16.62265 | 8.379723 | 0.05124887 | 6.366755 | 0.6984412 | 1.177733
73.07769 | 16.6395 | 16.62418 | 8.376868 | 0.01531533 | 6.349576 | 0.7013884 | 1.196352
73.08769 | 16.6085 | 16.62652 | 8.374012 | -0.01801876 | 6.332971 | 0.7041588 | 1.215377
73.09769 | 16.582 | 16.62972 | 8.371155 | -0.04771699 | 6.316987 | 0.7067565 | 1.234818
73.10769 | 16.5518 | 16.63384 | 8.368295 | -0.0820436 | 6.301675 | 0.7091865 | 1.254687
73.11768 | 16.5286 | 16.63895 | 8.365437 | -0.1103506 | 6.28709 | 0.7114519 | 1.274972
73.12768 | 16.4974 | 16.64512 | 8.362574 | -0.1477151 | 6.273254 | 0.7135635 | 1.295724
73.13768 | 16.4747 | 16.65239 | 8.35971 | -0.1776876 | 6.260219 | 0.7155256 | 1.316933
73.14768 | 16.4483 | 16.66083 | 8.356844 | -0.2125295 | 6.248028 | 0.7173455 | 1.338612
73.15768 | 16.4348 | 16.67049 | 8.353976 | -0.2356894 | 6.236712 | 0.7190308 | 1.36077
73.16767 | 16.4135 | 16.68141 | 8.35111 | -0.2679101 | 6.226314 | 0.7205885 | 1.383398
73.17767 | 16.3885 | 16.69367 | 8.348239 | -0.3051737 | 6.216855 | 0.7220299 | 1.406549
73.18767 | 16.37 | 16.70732 | 8.345367 | -0.3373183 | 6.208374 | 0.7233624 | 1.430215
73.19767 | 16.3585 | 16.72239 | 8.342493 | -0.363894 | 6.200898 | 0.7245956 | 1.454407
73.20767 | 16.3433 | 16.73895 | 8.339617 | -0.3956498 | 6.194457 | 0.7257387 | 1.479137
73.21767 | 16.336 | 16.75703 | 8.33674 | -0.4210339 | 6.189076 | 0.7268014 | 1.504416
73.22766 | 16.3214 | 16.77667 | 8.333865 | -0.4552717 | 6.184783 | 0.7277928 | 1.530232
73.23766 | 16.3129 | 16.79795 | 8.330985 | -0.4850481 | 6.181592 | 0.7287251 | 1.556647
73.24766 | 16.3035 | 16.82089 | 8.328103 | -0.517388 | 6.179529 | 0.7296071 | 1.583649
73.25766 | 16.3011 | 16.84553 | 8.32522 | -0.544434 | 6.178616 | 0.7304492 | 1.611249
73.26766 | 16.2911 | 16.87193 | 8.322335 | -0.5808274 | 6.178869 | 0.7312617 | 1.639462
73.27765 | 16.2901 | 16.90008 | 8.319452 | -0.6099782 | 6.180303 | 0.7320533 | 1.66827
73.28765 | 16.2833 | 16.93009 | 8.316564 | -0.646785 | 6.182941 | 0.7328368 | 1.697743
73.29765 | 16.2797 | 16.96196 | 8.313675 | -0.6822561 | 6.186796 | 0.7336208 | 1.727865
73.30765 | 16.2811 | 16.99573 | 8.310785 | -0.7146304 | 6.191882 | 0.7344152 | 1.758648
73.31765 | 16.2851 | 17.03144 | 8.307893 | -0.7463416 | 6.198213 | 0.7352296 | 1.790106
73.32765 | 16.2791 | 17.06912 | 8.304999 | -0.7900249 | 6.205802 | 0.7360734 | 1.82225
73.33764 | 16.2885 | 17.10878 | 8.302107 | -0.820279 | 6.214657 | 0.7369547 | 1.85506
73.34764 | 16.2892 | 17.1505 | 8.299211 | -0.8613047 | 6.224798 | 0.7378841 | 1.888612
73.35764 | 16.2942 | 17.1943 | 8.296314 | -0.9000997 | 6.236232 | 0.7388692 | 1.922885
73.36764 | 16.3016 | 17.24019 | 8.293415 | -0.9385947 | 6.248971 | 0.7399179 | 1.957892
73.37764 | 16.3061 | 17.28822 | 8.290514 | -0.9821178 | 6.263024 | 0.741038 | 1.993642
73.38763 | 16.3063 | 17.33835 | 8.287615 | -1.032048 | 6.278387 | 0.7422352 | 2.03011
73.39763 | 16.3193 | 17.39071 | 8.284712 | -1.07141 | 6.295101 | 0.7435188 | 2.067378
73.40763 | 16.3279 | 17.44528 | 8.281808 | -1.117379 | 6.313159 | 0.7448937 | 2.105419
73.41763 | 16.3353 | 17.50208 | 8.278902 | -1.166781 | 6.332573 | 0.7463654 | 2.144241
73.42763 | 16.3443 | 17.56114 | 8.275995 | -1.216839 | 6.353352 | 0.7479392 | 2.183853
73.43763 | 16.3593 | 17.62247 | 8.273087 | -1.263174 | 6.375507 | 0.7496193 | 2.224261
73.44762 | 16.3622 | 17.68604 | 8.27018 | -1.323843 | 6.399023 | 0.7514094 | 2.26543
73.45762 | 16.3858 | 17.75199 | 8.267269 | -1.366186 | 6.423958 | 0.7533131 | 2.307446
73.46762 | 16.3966 | 17.82026 | 8.264357 | -1.423661 | 6.450299 | 0.7553327 | 2.350272
73.47762 | 16.4095 | 17.89088 | 8.261443 | -1.481382 | 6.478057 | 0.7574701 | 2.393911
73.48762 | 16.4224 | 17.96386 | 8.258528 | -1.541461 | 6.507244 | 0.7597266 | 2.438362
73.49761 | 16.4353 | 18.03914 | 8.255615 | -1.603837 | 6.537841 | 0.7620999 | 2.483581
73.50761 | 16.4514 | 18.11686 | 8.252698 | -1.665464 | 6.569918 | 0.7645945 | 2.529653
73.51761 | 16.4682 | 18.19698 | 8.24978 | -1.728777 | 6.60346 | 0.7672071 | 2.57653
73.52761 | 16.4884 | 18.27948 | 8.24686 | -1.79108 | 6.63848 | 0.7699359 | 2.624204
73.53761 | 16.5031 | 18.36437 | 8.243939 | -1.861275 | 6.67499 | 0.7727781 | 2.672668
73.54761 | 16.5275 | 18.45166 | 8.241017 | -1.924161 | 6.713006 | 0.7757304 | 2.721908
73.5576 | 16.5446 | 18.54125 | 8.238097 | -1.996648 | 6.752505 | 0.7787855 | 2.771861
73.5676 | 16.5662 | 18.6333 | 8.235173 | -2.0671 | 6.793573 | 0.7819443 | 2.82261
73.5776 | 16.5933 | 18.72772 | 8.232247 | -2.134423 | 6.836193 | 0.7851982 | 2.874084
73.5876 | 16.6151 | 18.8245 | 8.229321 | -2.209404 | 6.88038 | 0.7885406 | 2.926262
73.5976 | 16.6397 | 18.92362 | 8.226393 | -2.283922 | 6.92615 | 0.7919638 | 2.979116
73.60759 | 16.6571 | 19.02497 | 8.223467 | -2.367869 | 6.973482 | 0.7954563 | 3.032563
73.61759 | 16.6835 | 19.12871 | 8.220537 | -2.445207 | 7.02248 | 0.799016 | 3.086675
73.62759 | 16.714 | 19.23472 | 8.217606 | -2.520716 | 7.073119 | 0.8026297 | 3.141361
73.63759 | 16.7374 | 19.34296 | 8.214674 | -2.605563 | 7.125422 | 0.8062868 | 3.19658
73.64759 | 16.7743 | 19.45341 | 8.211741 | -2.679112 | 7.179409 | 0.8099761 | 3.252286
73.65759 | 16.7972 | 19.56602 | 8.208807 | -2.768823 | 7.235104 | 0.8136858 | 3.308426
73.66758 | 16.8305 | 19.68064 | 8.205874 | -2.85014 | 7.292473 | 0.8173996 | 3.364893
73.67758 | 16.8581 | 19.79744 | 8.202938 | -2.939336 | 7.351651 | 0.8211117 | 3.421735
73.68758 | 16.8906 | 19.91623 | 8.200001 | -3.025633 | 7.412595 | 0.8248047 | 3.478832
73.69758 | 16.9237 | 20.037 | 8.197063 | -3.113303 | 7.475359 | 0.8284644 | 3.536117
73.70758 | 16.9591 | 20.15967 | 8.194123 | -3.20057 | 7.539956 | 0.8320763 | 3.593514
73.71757 | 16.9874 | 20.28404 | 8.191186 | -3.296644 | 7.606348 | 0.8356218 | 3.650888
73.72757 | 17.0182 | 20.4103 | 8.188245 | -3.392101 | 7.674696 | 0.8390928 | 3.708267
73.73757 | 17.0532 | 20.53824 | 8.185303 | -3.485044 | 7.744965 | 0.8424701 | 3.765506
73.74757 | 17.0896 | 20.6678 | 8.18236 | -3.578198 | 7.817187 | 0.8457383 | 3.822513
73.75757 | 17.1307 | 20.79888 | 8.179416 | -3.66818 | 7.891393 | 0.8488819 | 3.879189
73.76757 | 17.166 | 20.93141 | 8.176471 | -3.765408 | 7.967619 | 0.8518849 | 3.935434
73.77756 | 17.2023 | 21.06516 | 8.173528 | -3.862856 | 8.045814 | 0.8547294 | 3.991085
73.78756 | 17.2464 | 21.20031 | 8.170581 | -3.95391 | 8.126179 | 0.8574058 | 4.046144
73.79756 | 17.2833 | 21.33664 | 8.167634 | -4.053344 | 8.208671 | 0.8598965 | 4.100443
73.80756 | 17.3244 | 21.47406 | 8.164685 | -4.149665 | 8.293327 | 0.8621868 | 4.153866
73.81756 | 17.3715 | 21.61248 | 8.161736 | -4.24098 | 8.380186 | 0.8642631 | 4.206296
73.82755 | 17.4171 | 21.75166 | 8.158788 | -4.334563 | 8.4692 | 0.8661095 | 4.257565
73.83755 | 17.4587 | 21.89179 | 8.155837 | -4.433094 | 8.560586 | 0.8677186 | 4.307652
73.84755 | 17.5121 | 22.03265 | 8.152886 | -4.520547 | 8.6543 | 0.8690757 | 4.356385
73.85755 | 17.5633 | 22.17413 | 8.149933 | -4.610834 | 8.750386 | 0.8701697 | 4.403645
73.86755 | 17.615 | 22.31617 | 8.14698 | -4.70117 | 8.84889 | 0.8709906 | 4.44931
73.87755 | 17.6736 | 22.45867 | 8.144025 | -4.785075 | 8.949858 | 0.8715291 | 4.493263
73.88754 | 17.7278 | 22.60143 | 8.141073 | -4.873633 | 9.053235 | 0.8717772 | 4.535347
73.89754 | 17.7905 | 22.74465 | 8.138118 | -4.95415 | 9.159272 | 0.8717273 | 4.575533
73.90754 | 17.8531 | 22.88812 | 8.135161 | -5.035023 | 9.26792 | 0.8713734 | 4.613669
73.91754 | 17.922 | 23.03179 | 8.132204 | -5.109793 | 9.379229 | 0.8707101 | 4.64965
73.92754 | 17.9921 | 23.17561 | 8.129246 | -5.18351 | 9.493253 | 0.8697336 | 4.683378
73.93753 | 18.0631 | 23.31939 | 8.12629 | -5.25629 | 9.609929 | 0.8684422 | 4.714729
73.94753 | 18.1466 | 23.46338 | 8.123331 | -5.31678 | 9.72954 | 0.8668314 | 4.743677
73.95753 | 18.2211 | 23.60741 | 8.120371 | -5.386315 | 9.852031 | 0.8649017 | 4.770111
73.96753 | 18.3053 | 23.75148 | 8.11741 | -5.446178 | 9.977456 | 0.862653 | 4.793958
73.97753 | 18.3923 | 23.89556 | 8.114449 | -5.503265 | 10.10588 | 0.8600868 | 4.815154
73.98753 | 18.4829 | 24.03968 | 8.111487 | -5.556782 | 10.23735 | 0.8572051 | 4.833642
73.99752 | 18.5722 | 24.1837 | 8.108527 | -5.611498 | 10.3718 | 0.8540144 | 4.849361
74.00752 | 18.6724 | 24.32793 | 8.105564 | -5.65553 | 10.50955 | 0.8505125 | 4.862302
74.01752 | 18.7819 | 24.47227 | 8.1026 | -5.69037 | 10.65054 | 0.8467074 | 4.872419
74.02752 | 18.8813 | 24.61677 | 8.099636 | -5.735467 | 10.79483 | 0.8426049 | 4.879691
74.03752 | 18.993 | 24.76148 | 8.096671 | -5.768477 | 10.94249 | 0.8382115 | 4.884107
74.04751 | 19.1092 | 24.90633 | 8.093708 | -5.79713 | 11.09342 | 0.8335395 | 4.885662
74.05751 | 19.2299 | 25.05169 | 8.090742 | -5.821785 | 11.24799 | 0.8285876 | 4.884366
74.06751 | 19.3595 | 25.19749 | 8.087775 | -5.837991 | 11.40612 | 0.823369 | 4.880231
74.07751 | 19.4872 | 25.34385 | 8.084808 | -5.856646 | 11.56787 | 0.817893 | 4.873279
74.08751 | 19.618 | 25.49085 | 8.08184 | -5.872854 | 11.7333 | 0.8121697 | 4.86354
74.09751 | 19.7591 | 25.63863 | 8.078872 | -5.879533 | 11.9025 | 0.8062093 | 4.851055
74.1075 | 19.903 | 25.78716 | 8.075906 | -5.884159 | 12.07534 | 0.8000288 | 4.835883
74.1175 | 20.0559 | 25.93685 | 8.072937 | -5.880952 | 12.25224 | 0.7936273 | 4.81805
74.1275 | 20.2186 | 26.08771 | 8.069968 | -5.869106 | 12.43309 | 0.7870226 | 4.797627
74.1375 | 20.3864 | 26.23986 | 8.066997 | -5.853461 | 12.61796 | 0.7802264 | 4.77468
74.1475 | 20.5574 | 26.39347 | 8.064027 | -5.836066 | 12.80691 | 0.773251 | 4.749281
74.15749 | 20.737 | 26.54852 | 8.061059 | -5.811519 | 12.99981 | 0.7661155 | 4.721531
74.16749 | 20.9205 | 26.70548 | 8.058087 | -5.784981 | 13.19711 | 0.7588189 | 4.691464
74.17749 | 21.1228 | 26.86436 | 8.055116 | -5.74156 | 13.39868 | 0.7513802 | 4.659189
74.18749 | 21.3271 | 27.02531 | 8.052143 | -5.698215 | 13.60457 | 0.7438122 | 4.624794
74.19749 | 21.5458 | 27.18851 | 8.049171 | -5.642708 | 13.81484 | 0.7361274 | 4.588372
74.20749 | 21.7733 | 27.3541 | 8.046198 | -5.580805 | 14.02955 | 0.7283383 | 4.550022
74.21748 | 22.0037 | 27.52212 | 8.043228 | -5.518416 | 14.24852 | 0.7204652 | 4.5099
74.22748 | 22.2426 | 27.69299 | 8.040254 | -5.450395 | 14.47225 | 0.7125047 | 4.467991
74.23748 | 22.5039 | 27.86676 | 8.03728 | -5.362857 | 14.70055 | 0.7044766 | 4.424455
74.24748 | 22.7797 | 28.04355 | 8.034306 | -5.263855 | 14.93346 | 0.6963927 | 4.379396
74.25748 | 23.0563 | 28.22354 | 8.031331 | -5.167243 | 15.17103 | 0.6882644 | 4.332919
74.26747 | 23.3526 | 28.40665 | 8.02836 | -5.054049 | 15.413 | 0.6801109 | 4.285176
74.27747 | 23.6562 | 28.59344 | 8.025385 | -4.937241 | 15.65995 | 0.6719273 | 4.23618
74.28747 | 23.9707 | 28.78384 | 8.022409 | -4.813142 | 15.91162 | 0.6637318 | 4.186082
74.29747 | 24.2978 | 28.97797 | 8.019434 | -4.680174 | 16.16802 | 0.6555345 | 4.134987
74.30747 | 24.6462 | 29.17595 | 8.016458 | -4.529754 | 16.42915 | 0.6473453 | 4.082996
74.31747 | 24.9946 | 29.37789 | 8.013482 | -4.383289 | 16.69502 | 0.6391733 | 4.030213
74.32746 | 25.3671 | 29.58367 | 8.010509 | -4.21657 | 16.96534 | 0.6310351 | 3.97679
74.33746 | 25.754 | 29.79378 | 8.007532 | -4.039781 | 17.24061 | 0.6229235 | 3.92272
74.34746 | 26.1562 | 30.00809 | 8.004556 | -3.851894 | 17.52053 | 0.6148541 | 3.86815
74.35746 | 26.5534 | 30.22666 | 8.001579 | -3.673261 | 17.80507 | 0.6068345 | 3.813173
74.36746 | 26.9924 | 30.44953 | 7.998602 | -3.457126 | 18.09417 | 0.5988716 | 3.75788
74.37745 | 27.4299 | 30.67648 | 7.995628 | -3.246585 | 18.38747 | 0.5909799 | 3.70241
74.38745 | 27.8797 | 30.90799 | 7.992651 | -3.028291 | 18.68545 | 0.5831496 | 3.646739
74.39745 | 28.3462 | 31.14381 | 7.989674 | -2.79761 | 18.98774 | 0.5753943 | 3.591
74.40745 | 28.8284 | 31.38392 | 7.986696 | -2.555516 | 19.29423 | 0.5677191 | 3.535269
74.41745 | 29.3241 | 31.62826 | 7.983719 | -2.304156 | 19.60479 | 0.5601289 | 3.47962
74.42745 | 29.8189 | 31.87676 | 7.980741 | -2.057864 | 19.91927 | 0.552628 | 3.42412
74.43744 | 30.3367 | 32.12908 | 7.977767 | -1.792378 | 20.2372 | 0.5452287 | 3.368888
74.44744 | 30.8621 | 32.38561 | 7.974789 | -1.523513 | 20.55903 | 0.5379178 | 3.313876
74.45744 | 31.4045 | 32.64597 | 7.971811 | -1.241474 | 20.88426 | 0.5307067 | 3.259196
74.46744 | 31.9526 | 32.91 | 7.968834 | -0.9574016 | 21.21267 | 0.5235986 | 3.2049
74.47744 | 32.5325 | 33.17751 | 7.965856 | -0.6450144 | 21.54403 | 0.5165956 | 3.151037
74.48743 | 33.1156 | 33.44804 | 7.962882 | -0.33244 | 21.87775 | 0.5097067 | 3.097705
74.49743 | 33.6771 | 33.72188 | 7.959904 | -0.04477657 | 22.21421 | 0.5029202 | 3.04484
74.50743 | 34.2615 | 33.99851 | 7.956926 | 0.2629865 | 22.55281 | 0.4962445 | 2.992534
74.51743 | 34.8504 | 34.27767 | 7.953949 | 0.5727317 | 22.89322 | 0.4896807 | 2.94082
74.52743 | 35.4557 | 34.55905 | 7.950972 | 0.8966541 | 23.23511 | 0.4832299 | 2.88973
74.53743 | 36.0604 | 34.84232 | 7.947994 | 1.218081 | 23.57814 | 0.4768927 | 2.839291
74.54742 | 36.6787 | 35.12686 | 7.94502 | 1.55184 | 23.92159 | 0.4706757 | 2.789576
74.55742 | 37.3034 | 35.41286 | 7.942043 | 1.890539 | 24.26574 | 0.4645669 | 2.74051
74.56742 | 37.8925 | 35.69965 | 7.939066 | 2.192845 | 24.60985 | 0.4585727 | 2.692161
74.57742 | 38.4921 | 35.98683 | 7.936089 | 2.505274 | 24.9535 | 0.4526928 | 2.644545
74.58742 | 39.1005 | 36.27395 | 7.933112 | 2.826553 | 25.29623 | 0.4469269 | 2.597675
74.59741 | 39.72 | 36.56029 | 7.930139 | 3.159714 | 25.63726 | 0.4412801 | 2.551608
74.60741 | 40.3171 | 36.84594 | 7.927162 | 3.471157 | 25.97678 | 0.4357408 | 2.506261
74.61741 | 40.9173 | 37.13015 | 7.924186 | 3.787153 | 26.31396 | 0.4303136 | 2.461689
74.62741 | 41.4937 | 37.41241 | 7.92121 | 4.081289 | 26.64831 | 0.4249981 | 2.417895
74.63741 | 42.0414 | 37.69222 | 7.918234 | 4.349176 | 26.97931 | 0.4197927 | 2.374884
74.6474 | 42.6077 | 37.9688 | 7.915262 | 4.638902 | 27.30614 | 0.4147016 | 2.332696
74.6574 | 43.1578 | 38.24215 | 7.912286 | 4.915649 | 27.6289 | 0.4097137 | 2.29125
74.6674 | 43.6948 | 38.51148 | 7.909311 | 5.18332 | 27.94675 | 0.4048326 | 2.250586
74.6774 | 44.2174 | 38.77625 | 7.906337 | 5.441154 | 28.25915 | 0.4000571 | 2.210702
74.6874 | 44.7279 | 39.03591 | 7.903362 | 5.691985 | 28.56558 | 0.3953858 | 2.171592
74.6974 | 45.212 | 39.28995 | 7.900388 | 5.922047 | 28.8655 | 0.3908173 | 2.133253
74.70739 | 45.65 | 39.53759 | 7.897417 | 6.112413 | 29.1581 | 0.3863543 | 2.095714
74.71739 | 46.0939 | 39.77878 | 7.894444 | 6.31512 | 29.44346 | 0.3819866 | 2.058895
74.72739 | 46.5037 | 40.01277 | 7.89147 | 6.490934 | 29.72075 | 0.3777172 | 2.022826
74.73739 | 46.8914 | 40.23905 | 7.888498 | 6.652355 | 29.98951 | 0.3735443 | 1.987498
74.74739 | 47.2597 | 40.45713 | 7.885525 | 6.802572 | 30.24923 | 0.3694663 | 1.952902
74.75738 | 47.5873 | 40.66634 | 7.882556 | 6.920964 | 30.49923 | 0.3654856 | 1.919062
74.76738 | 47.9047 | 40.86663 | 7.879584 | 7.03807 | 30.73955 | 0.3615926 | 1.885901
74.77738 | 48.1583 | 41.05737 | 7.876613 | 7.10093 | 30.96952 | 0.3577897 | 1.853442
74.78738 | 48.4221 | 41.23815 | 7.873642 | 7.183955 | 31.18875 | 0.3540752 | 1.821675
74.79738 | 48.6455 | 41.40858 | 7.870672 | 7.236919 | 31.39687 | 0.3504475 | 1.790589
74.80738 | 48.8491 | 41.56833 | 7.867702 | 7.280775 | 31.59355 | 0.3469049 | 1.760171
74.81737 | 48.9798 | 41.71692 | 7.864736 | 7.262881 | 31.77829 | 0.343449 | 1.73044
74.82737 | 49.1179 | 41.85436 | 7.861767 | 7.263536 | 31.9512 | 0.3400716 | 1.701325
74.83737 | 49.1979 | 41.98026 | 7.858798 | 7.217637 | 32.11185 | 0.3367744 | 1.672844
74.84737 | 49.2417 | 42.0944 | 7.855831 | 7.147297 | 32.26003 | 0.3335559 | 1.644986
74.85737 | 49.2634 | 42.1966 | 7.852863 | 7.066798 | 32.39559 | 0.3304143 | 1.617738
74.86736 | 49.2694 | 42.28663 | 7.849899 | 6.982771 | 32.51826 | 0.3273512 | 1.591115
74.87736 | 49.206 | 42.36461 | 7.846933 | 6.841391 | 32.62827 | 0.3243589 | 1.565051
74.88736 | 49.1252 | 42.43035 | 7.843967 | 6.694855 | 32.72538 | 0.321439 | 1.539562
74.89736 | 49.0222 | 42.48384 | 7.841002 | 6.538359 | 32.80961 | 0.31859 | 1.514636
74.90736 | 48.8969 | 42.52511 | 7.838038 | 6.371794 | 32.881 | 0.3158103 | 1.490261
74.91736 | 48.7213 | 42.55422 | 7.835074 | 6.167078 | 32.93962 | 0.3130986 | 1.466425
74.92735 | 48.5388 | 42.57124 | 7.832113 | 5.967556 | 32.98553 | 0.3104559 | 1.44314
74.93735 | 48.309 | 42.57642 | 7.829151 | 5.732585 | 33.01904 | 0.3078756 | 1.420348
74.94735 | 48.0351 | 42.56986 | 7.826189 | 5.46524 | 33.04025 | 0.305359 | 1.398062
74.95735 | 47.7514 | 42.5518 | 7.823228 | 5.1996 | 33.0494 | 0.3029047 | 1.376269
74.96735 | 47.4423 | 42.52249 | 7.820267 | 4.919813 | 33.04675 | 0.3005114 | 1.354959
74.97734 | 47.1172 | 42.48226 | 7.81731 | 4.634943 | 33.03263 | 0.2981806 | 1.334141
74.98734 | 46.7745 | 42.43135 | 7.814351 | 4.343147 | 33.00733 | 0.2959052 | 1.313765
74.99734 | 46.4066 | 42.37015 | 7.811392 | 4.036445 | 32.97124 | 0.2936871 | 1.293839
75.00734 | 46.0094 | 42.29905 | 7.808435 | 3.710349 | 32.92474 | 0.2915248 | 1.274354
75.01734 | 45.6013 | 42.21844 | 7.805478 | 3.382862 | 32.86824 | 0.2894172 | 1.2553
75.02734 | 45.2001 | 42.12875 | 7.802522 | 3.071347 | 32.8022 | 0.2873632 | 1.236666
75.03733 | 44.7648 | 42.03054 | 7.799569 | 2.73426 | 32.72715 | 0.2853635 | 1.218461
75.04733 | 44.3248 | 41.92408 | 7.796615 | 2.400717 | 32.64342 | 0.2834131 | 1.20064
75.05733 | 43.8815 | 41.80996 | 7.793661 | 2.07154 | 32.55158 | 0.2815128 | 1.18321
75.06733 | 43.397 | 41.68868 | 7.790708 | 1.708325 | 32.45214 | 0.2796616 | 1.166164
75.07733 | 42.9451 | 41.56074 | 7.787756 | 1.384358 | 32.34564 | 0.2778584 | 1.149491
75.08732 | 42.4674 | 41.42682 | 7.784808 | 1.040576 | 32.23271 | 0.276104 | 1.133199
75.09732 | 42.0049 | 41.28719 | 7.781857 | 0.7177116 | 32.11369 | 0.2743939 | 1.117248
75.10732 | 41.5405 | 41.14251 | 7.778908 | 0.3979913 | 31.98923 | 0.2727288 | 1.101645
75.11732 | 41.0813 | 40.99333 | 7.775959 | 0.08797289 | 31.85988 | 0.2711079 | 1.086381
75.12732 | 40.6196 | 40.84019 | 7.773012 | -0.2205889 | 31.7262 | 0.2695302 | 1.07145
75.13732 | 40.1512 | 40.68364 | 7.770065 | -0.5324436 | 31.58874 | 0.2679948 | 1.056843
75.14731 | 39.7104 | 40.52436 | 7.767122 | -0.8139558 | 31.44817 | 0.2665022 | 1.042566
75.15731 | 39.2669 | 40.36263 | 7.764177 | -1.095727 | 31.30482 | 0.2650487 | 1.028584
75.16731 | 38.8274 | 40.19911 | 7.761234 | -1.371706 | 31.15933 | 0.263635 | 1.014904
75.17731 | 38.4108 | 40.03432 | 7.758291 | -1.623525 | 31.01226 | 0.2622602 | 1.001519
75.18731 | 38.0069 | 39.86879 | 7.755349 | -1.861895 | 30.8641 | 0.2609235 | 0.9884212
75.1973 | 37.5989 | 39.70319 | 7.752411 | -2.10429 | 30.71554 | 0.2596255 | 0.9756168
75.2073 | 37.2178 | 39.53768 | 7.749471 | -2.319878 | 30.56677 | 0.2583628 | 0.9630742
75.2173 | 36.854 | 39.3729 | 7.746533 | -2.518902 | 30.41843 | 0.257136 | 0.9507996
75.2273 | 36.5207 | 39.20933 | 7.743595 | -2.688626 | 30.271 | 0.2559445 | 0.9387866
75.2373 | 36.1901 | 39.0474 | 7.740659 | -2.8573 | 30.12492 | 0.2547874 | 0.9270293
75.2473 | 35.8884 | 38.88754 | 7.737723 | -2.999138 | 29.98063 | 0.2536642 | 0.9155216
75.25729 | 35.591 | 38.73031 | 7.734792 | -3.139309 | 29.83867 | 0.2525752 | 0.9042685
75.26729 | 35.3228 | 38.57579 | 7.731859 | -3.252995 | 29.69918 | 0.2515177 | 0.8932427
75.27729 | 35.0723 | 38.42452 | 7.728927 | -3.352217 | 29.56265 | 0.2504921 | 0.8824495
75.28729 | 34.8483 | 38.27681 | 7.725996 | -3.428514 | 29.42944 | 0.2494979 | 0.8718837
75.29729 | 34.6412 | 38.13301 | 7.723066 | -3.491809 | 29.29987 | 0.2485344 | 0.8615423
75.30728 | 34.4737 | 37.99352 | 7.72014 | -3.519825 | 29.17436 | 0.247602 | 0.8514253
75.31728 | 34.3132 | 37.85836 | 7.717213 | -3.545161 | 29.05294 | 0.2466984 | 0.8415105
75.32728 | 34.1846 | 37.7279 | 7.714287 | -3.543296 | 28.93598 | 0.2458239 | 0.8318031
75.33728 | 34.0697 | 37.60235 | 7.711362 | -3.532649 | 28.82371 | 0.2449779 | 0.8222982
75.34728 | 33.986 | 37.48191 | 7.708438 | -3.495909 | 28.71632 | 0.2441601 | 0.8129914
75.35728 | 33.9221 | 37.36674 | 7.705516 | -3.44464 | 28.61397 | 0.2433698 | 0.8038809
75.36727 | 33.8759 | 37.25708 | 7.702598 | -3.381178 | 28.51691 | 0.2426075 | 0.7949656
75.37727 | 33.8602 | 37.15282 | 7.699678 | -3.292616 | 28.42504 | 0.241871 | 0.7862266
75.38727 | 33.8574 | 37.05415 | 7.696759 | -3.196749 | 28.33856 | 0.2411608 | 0.7776686
75.39727 | 33.8764 | 36.96112 | 7.693842 | -3.084722 | 28.25752 | 0.2404763 | 0.7692877
75.40727 | 33.9212 | 36.87376 | 7.690926 | -2.952563 | 28.18194 | 0.2398172 | 0.7610798
75.41726 | 33.9917 | 36.79217 | 7.688015 | -2.800468 | 28.11192 | 0.2391837 | 0.7530493
75.42726 | 34.0719 | 36.7161 | 7.685102 | -2.644199 | 28.04725 | 0.2385741 | 0.7451765
75.43726 | 34.1749 | 36.64561 | 7.68219 | -2.47071 | 27.98797 | 0.2379887 | 0.7374659
75.44726 | 34.298 | 36.58061 | 7.67928 | -2.282609 | 27.93399 | 0.237427 | 0.7299139
75.45726 | 34.435 | 36.52099 | 7.676371 | -2.08599 | 27.88521 | 0.2368888 | 0.7225174
75.46726 | 34.5802 | 36.46662 | 7.673463 | -1.886416 | 27.84151 | 0.2363737 | 0.7152729
75.47725 | 34.7473 | 36.41737 | 7.67056 | -1.670071 | 27.80275 | 0.2358819 | 0.7081841
75.48725 | 34.9218 | 36.37297 | 7.667656 | -1.45117 | 27.76867 | 0.2354119 | 0.7012342
75.49725 | 35.1163 | 36.33326 | 7.664752 | -1.216958 | 27.73911 | 0.234964 | 0.694427
75.50725 | 35.3109 | 36.29801 | 7.661851 | -0.9871052 | 27.71386 | 0.2345379 | 0.6877597
75.51725 | 35.5302 | 36.26695 | 7.658951 | -0.7367516 | 27.69264 | 0.2341334 | 0.6812294
75.52724 | 35.7455 | 36.23985 | 7.656055 | -0.4943501 | 27.67521 | 0.2337503 | 0.6748394
75.53724 | 35.9679 | 36.21635 | 7.653158 | -0.2484542 | 27.66123 | 0.233388 | 0.6685748
75.54724 | 36.1897 | 36.19618 | 7.650262 | -0.006477898 | 27.65043 | 0.2330461 | 0.662439
75.55724 | 36.4237 | 36.17899 | 7.647368 | 0.2447059 | 27.64247 | 0.2327246 | 0.6564296
75.56724 | 36.6582 | 36.16446 | 7.644476 | 0.4937447 | 27.63701 | 0.2324233 | 0.6505442
75.57724 | 36.9001 | 36.1522 | 7.641585 | 0.747895 | 27.6337 | 0.2321417 | 0.6447803
75.58723 | 37.136 | 36.14187 | 7.638699 | 0.9941305 | 27.63215 | 0.2318802 | 0.639141
75.59723 | 37.368 | 36.13307 | 7.635811 | 1.234934 | 27.632 | 0.2316378 | 0.633613
75.60723 | 37.5949 | 36.12541 | 7.632925 | 1.469491 | 27.63287 | 0.2314145 | 0.6281998
75.61723 | 37.8401 | 36.1185 | 7.630041 | 1.721604 | 27.63435 | 0.2312103 | 0.6228991
75.62723 | 38.0495 | 36.11193 | 7.627158 | 1.937572 | 27.63604 | 0.2310248 | 0.617709
75.63722 | 38.2822 | 36.1053 | 7.62428 | 2.1769 | 27.63753 | 0.230858 | 0.6126322
75.64722 | 38.478 | 36.0982 | 7.621401 | 2.379805 | 27.63843 | 0.2307094 | 0.6076569
75.65722 | 38.6745 | 36.09021 | 7.618524 | 2.584291 | 27.63832 | 0.2305791 | 0.6027863
75.66722 | 38.8543 | 36.08094 | 7.615648 | 2.773364 | 27.6368 | 0.2304667 | 0.5980184
75.67722 | 39.0367 | 36.06997 | 7.612774 | 2.966728 | 27.63347 | 0.2303723 | 0.5933514
75.68722 | 39.2002 | 36.05633 | 7.609901 | 3.14387 | 27.62735 | 0.2302955 | 0.5887837
75.69721 | 39.3582 | 36.04082 | 7.607034 | 3.317375 | 27.61924 | 0.2302363 | 0.5843178
75.70721 | 39.4945 | 36.02245 | 7.604165 | 3.472052 | 27.60814 | 0.2301944 | 0.5799434
75.71721 | 39.619 | 36.00085 | 7.601298 | 3.61815 | 27.59372 | 0.2301697 | 0.5756633
75.72721 | 39.7191 | 35.97567 | 7.598433 | 3.743431 | 27.5756 | 0.2301621 | 0.5714759
75.73721 | 39.8124 | 35.94656 | 7.59557 | 3.865839 | 27.55344 | 0.2301715 | 0.5673798
75.7472 | 39.889 | 35.91323 | 7.592711 | 3.975766 | 27.52695 | 0.2301976 | 0.5633774
75.7572 | 39.9291 | 35.87531 | 7.589852 | 4.053795 | 27.49575 | 0.2302405 | 0.5594593
75.7672 | 39.9662 | 35.83251 | 7.586994 | 4.133688 | 27.45959 | 0.2302999 | 0.5556283
75.7772 | 39.9816 | 35.78428 | 7.584139 | 4.197325 | 27.41788 | 0.2303759 | 0.5518829
75.7872 | 39.9904 | 35.73093 | 7.581285 | 4.259472 | 27.37095 | 0.2304682 | 0.548222
75.7972 | 39.9448 | 35.67193 | 7.578433 | 4.27287 | 27.31828 | 0.2305768 | 0.5446442
75.80719 | 39.8941 | 35.60713 | 7.575586 | 4.286974 | 27.25969 | 0.2307014 | 0.5411517
75.81719 | 39.8307 | 35.53619 | 7.572738 | 4.294513 | 27.19487 | 0.2308422 | 0.5377366
75.82719 | 39.7463 | 35.45899 | 7.569892 | 4.287307 | 27.1237 | 0.2309991 | 0.534401
75.83719 | 39.6447 | 35.37538 | 7.567048 | 4.269317 | 27.04602 | 0.2311718 | 0.5311441
75.84719 | 39.5274 | 35.28522 | 7.564206 | 4.242181 | 26.96169 | 0.2313604 | 0.5279646
75.85718 | 39.3937 | 35.18848 | 7.561369 | 4.205223 | 26.87068 | 0.2315646 | 0.5248646
75.86718 | 39.2133 | 35.08449 | 7.558531 | 4.128806 | 26.77234 | 0.2317847 | 0.521837
75.87718 | 39.0122 | 34.97405 | 7.555695 | 4.038152 | 26.66745 | 0.2320204 | 0.518884
75.88718 | 38.8103 | 34.8567 | 7.552861 | 3.953595 | 26.55557 | 0.2322718 | 0.5160046
75.89718 | 38.582 | 34.73243 | 7.550029 | 3.849565 | 26.43667 | 0.2325387 | 0.5131978
75.90718 | 38.3388 | 34.60123 | 7.5472 | 3.737572 | 26.31074 | 0.2328211 | 0.510463
75.91717 | 38.0855 | 34.46324 | 7.544375 | 3.622265 | 26.17794 | 0.2331186 | 0.5078017
75.92717 | 37.8194 | 34.31822 | 7.54155 | 3.501182 | 26.03803 | 0.2334318 | 0.5052081
75.93717 | 37.5239 | 34.16637 | 7.538726 | 3.357534 | 25.8912 | 0.2337604 | 0.502684
75.94717 | 37.2081 | 34.00756 | 7.535905 | 3.200541 | 25.73732 | 0.2341044 | 0.5002285
75.95717 | 36.8915 | 33.84227 | 7.533086 | 3.049226 | 25.57688 | 0.2344637 | 0.4978412
75.96716 | 36.5787 | 33.67062 | 7.530272 | 2.908077 | 25.40999 | 0.2348379 | 0.4955235
75.97716 | 36.216 | 33.49236 | 7.527458 | 2.723635 | 25.23641 | 0.2352278 | 0.4932701
75.98716 | 35.8522 | 33.30783 | 7.524646 | 2.544368 | 25.05647 | 0.235633 | 0.4910829
75.99716 | 35.4923 | 33.11719 | 7.521836 | 2.375107 | 24.87034 | 0.2360534 | 0.4889611
76.00716 | 35.1124 | 32.92063 | 7.519028 | 2.191771 | 24.67821 | 0.2364891 | 0.4869043
76.01716 | 34.7183 | 32.71834 | 7.516222 | 1.999962 | 24.48026 | 0.2369401 | 0.4849118
76.02715 | 34.3181 | 32.51075 | 7.513422 | 1.807351 | 24.27694 | 0.2374059 | 0.4829851
76.03715 | 33.9153 | 32.29766 | 7.510621 | 1.617644 | 24.06803 | 0.2378874 | 0.4811194
76.04715 | 33.5071 | 32.07951 | 7.507823 | 1.427594 | 23.85398 | 0.2383842 | 0.4793171
76.05715 | 33.1063 | 31.85655 | 7.505026 | 1.249753 | 23.63505 | 0.2388963 | 0.4775773
76.06715 | 32.684 | 31.62903 | 7.502232 | 1.05497 | 23.41147 | 0.2394237 | 0.4758996
76.07714 | 32.2658 | 31.39746 | 7.499444 | 0.86834 | 23.18377 | 0.2399659 | 0.4742849
76.08714 | 31.8349 | 31.16163 | 7.496654 | 0.6732715 | 22.95172 | 0.240524 | 0.4727302
76.09714 | 31.4048 | 30.92205 | 7.493868 | 0.482754 | 22.71584 | 0.2410975 | 0.4712364
76.10714 | 30.9792 | 30.67899 | 7.491083 | 0.3002092 | 22.47642 | 0.2416865 | 0.4698034
76.11714 | 30.5602 | 30.43274 | 7.488301 | 0.1274564 | 22.23372 | 0.2422909 | 0.4684307
76.12714 | 30.1317 | 30.18359 | 7.485522 | -0.05188726 | 21.98804 | 0.2429109 | 0.4671182
76.13713 | 29.7004 | 29.93205 | 7.482748 | -0.2316541 | 21.73989 | 0.2435459 | 0.4658668
76.14713 | 29.2952 | 29.67793 | 7.479973 | -0.3827313 | 21.48909 | 0.244197 | 0.4646738
76.15713 | 28.8742 | 29.42175 | 7.477201 | -0.5475501 | 21.23614 | 0.2448638 | 0.4635403
76.16713 | 28.4616 | 29.16379 | 7.474432 | -0.7021856 | 20.98134 | 0.2455463 | 0.4624661
76.17713 | 28.0492 | 28.90431 | 7.471664 | -0.855114 | 20.72495 | 0.2462447 | 0.4614511
76.18712 | 27.6412 | 28.64387 | 7.468903 | -1.002665 | 20.46751 | 0.2469581 | 0.4604961
76.19712 | 27.2396 | 28.3822 | 7.466141 | -1.142595 | 20.20877 | 0.2476882 | 0.4595991
76.20712 | 26.844 | 28.11982 | 7.463381 | -1.275819 | 19.94924 | 0.2484343 | 0.4587609
76.21712 | 26.4678 | 27.857 | 7.460625 | -1.389196 | 19.68919 | 0.2491965 | 0.4579816
76.22712 | 26.088 | 27.59397 | 7.45787 | -1.505973 | 19.42887 | 0.2499749 | 0.4572611
76.23712 | 25.7159 | 27.33099 | 7.455119 | -1.615094 | 19.16851 | 0.2507695 | 0.4565994
76.24711 | 25.3562 | 27.06855 | 7.452373 | -1.71235 | 18.9086 | 0.2515796 | 0.4559971
76.25711 | 24.9927 | 26.80635 | 7.449626 | -1.813653 | 18.64887 | 0.2524069 | 0.4554531
76.26711 | 24.6471 | 26.54488 | 7.446883 | -1.897781 | 18.38978 | 0.2532508 | 0.454968
76.27711 | 24.3004 | 26.28434 | 7.444142 | -1.983944 | 18.13155 | 0.2541113 | 0.454542
76.28711 | 23.9689 | 26.02494 | 7.441404 | -2.056043 | 17.87438 | 0.2549886 | 0.4541752
76.2971 | 23.6457 | 25.76716 | 7.438671 | -2.121459 | 17.61874 | 0.2558818 | 0.4538679
76.3071 | 23.3222 | 25.5106 | 7.435938 | -2.188397 | 17.36425 | 0.2567928 | 0.4536198
76.3171 | 23.0216 | 25.25572 | 7.433208 | -2.23412 | 17.11136 | 0.257721 | 0.4534313
76.3271 | 22.7182 | 25.0027 | 7.43048 | -2.284496 | 16.86025 | 0.2586663 | 0.4533027
76.3371 | 22.438 | 24.75168 | 7.427756 | -2.313678 | 16.61106 | 0.259629 | 0.4532342
76.3471 | 22.1548 | 24.50281 | 7.425034 | -2.348014 | 16.36394 | 0.2606091 | 0.4532261
76.35709 | 21.8794 | 24.25649 | 7.422318 | -2.37709 | 16.11929 | 0.2616058 | 0.4532786
76.36709 | 21.6171 | 24.01232 | 7.419602 | -2.395219 | 15.8767 | 0.2626212 | 0.4533922
76.37709 | 21.3648 | 23.77071 | 7.416888 | -2.405906 | 15.6366 | 0.2636545 | 0.453567
76.38709 | 21.1151 | 23.53172 | 7.414178 | -2.416623 | 15.39904 | 0.2647059 | 0.4538037
76.39709 | 20.8809 | 23.29549 | 7.41147 | -2.414585 | 15.16414 | 0.2657755 | 0.4541024
76.40708 | 20.6464 | 23.06231 | 7.408768 | -2.41591 | 14.93222 | 0.2668623 | 0.4544633
76.41708 | 20.4205 | 22.83182 | 7.406067 | -2.411322 | 14.7029 | 0.2679687 | 0.4548875
76.42708 | 20.2064 | 22.60433 | 7.403368 | -2.397925 | 14.47649 | 0.2690937 | 0.4553752
76.43708 | 20.0076 | 22.37989 | 7.400672 | -2.372286 | 14.25305 | 0.2702376 | 0.4559269
76.44708 | 19.8144 | 22.15856 | 7.397979 | -2.344163 | 14.03264 | 0.2714006 | 0.456543
76.45708 | 19.6168 | 21.94041 | 7.395289 | -2.323605 | 13.81531 | 0.2725827 | 0.4572244
76.46707 | 19.4257 | 21.72567 | 7.392604 | -2.299965 | 13.60131 | 0.2737831 | 0.4579709
76.47707 | 19.2539 | 21.51396 | 7.38992 | -2.26006 | 13.39025 | 0.2750042 | 0.4587842
76.48707 | 19.0818 | 21.30553 | 7.387239 | -2.22373 | 13.18238 | 0.2762452 | 0.4596643
76.49707 | 18.9172 | 21.1004 | 7.384561 | -2.183198 | 12.97772 | 0.2775061 | 0.4606122
76.50707 | 18.7594 | 20.89858 | 7.381886 | -2.139181 | 12.77628 | 0.2787872 | 0.4616285
76.51706 | 18.607 | 20.70029 | 7.379217 | -2.093287 | 12.57827 | 0.2800874 | 0.4627132
76.52706 | 18.4657 | 20.50513 | 7.376548 | -2.039428 | 12.3833 | 0.2814096 | 0.4638684
76.53706 | 18.3136 | 20.3133 | 7.373882 | -1.999703 | 12.19157 | 0.2827526 | 0.4650944
76.54706 | 18.1846 | 20.12481 | 7.371219 | -1.940208 | 12.00308 | 0.2841167 | 0.4663919
76.55706 | 18.055 | 19.93964 | 7.36856 | -1.884636 | 11.81781 | 0.2855022 | 0.4677618
76.56706 | 17.9278 | 19.75777 | 7.365903 | -1.829973 | 11.63576 | 0.2869092 | 0.4692051
76.57705 | 17.8022 | 19.57938 | 7.363253 | -1.777179 | 11.45707 | 0.2883367 | 0.4707213
76.58705 | 17.6873 | 19.40408 | 7.360603 | -1.716783 | 11.28138 | 0.2897876 | 0.4723142
76.59705 | 17.5787 | 19.23204 | 7.357956 | -1.65334 | 11.10884 | 0.2912608 | 0.4739834
76.60705 | 17.47 | 19.06322 | 7.355312 | -1.593224 | 10.93943 | 0.2927567 | 0.4757301
76.61705 | 17.3592 | 18.89761 | 7.352671 | -1.538406 | 10.7731 | 0.2942755 | 0.4775552
76.62704 | 17.2589 | 18.73531 | 7.350037 | -1.476415 | 10.61 | 0.2958159 | 0.4794581
76.63704 | 17.1597 | 18.576 | 7.347403 | -1.416297 | 10.44977 | 0.2973812 | 0.4814436
76.64704 | 17.0668 | 18.41978 | 7.344772 | -1.352982 | 10.29253 | 0.2989704 | 0.4835111
76.65704 | 16.9788 | 18.26663 | 7.342144 | -1.287831 | 10.13824 | 0.3005836 | 0.485662
76.66704 | 16.8936 | 18.11651 | 7.33952 | -1.222905 | 9.986867 | 0.3022211 | 0.4878974
76.67704 | 16.811 | 17.96937 | 7.336899 | -1.158369 | 9.838368 | 0.3038833 | 0.4902188
76.68703 | 16.7328 | 17.82532 | 7.334284 | -1.092517 | 9.692839 | 0.3055689 | 0.492625
76.69703 | 16.6525 | 17.68403 | 7.33167 | -1.03153 | 9.549956 | 0.3072814 | 0.4951223
76.70703 | 16.5772 | 17.54561 | 7.329059 | -0.9684062 | 9.409818 | 0.3090197 | 0.4977098
76.71703 | 16.5059 | 17.41 | 7.326451 | -0.9041041 | 9.27238 | 0.3107839 | 0.500389
76.72703 | 16.4389 | 17.27718 | 7.323847 | -0.8382802 | 9.137597 | 0.3125746 | 0.5031615
76.73702 | 16.3723 | 17.14723 | 7.321249 | -0.7749301 | 9.005565 | 0.3143902 | 0.5060259
76.74702 | 16.3076 | 17.01983 | 7.318652 | -0.7122287 | 8.875953 | 0.3162347 | 0.5089897
76.75702 | 16.2434 | 16.89507 | 7.316058 | -0.6516746 | 8.748858 | 0.3181067 | 0.5120517
76.76702 | 16.1908 | 16.77292 | 7.313467 | -0.5821244 | 8.624237 | 0.3200066 | 0.5152136
76.77702 | 16.1357 | 16.65333 | 7.31088 | -0.5176333 | 8.502041 | 0.3219348 | 0.5184773
76.78702 | 16.0807 | 16.53626 | 7.308297 | -0.4555581 | 8.382225 | 0.3238917 | 0.5218447
76.79701 | 16.0258 | 16.42177 | 7.305719 | -0.3959662 | 8.264857 | 0.3258758 | 0.5253141
76.80701 | 15.971 | 16.30959 | 7.303143 | -0.3385903 | 8.149662 | 0.3278913 | 0.5288942
76.81701 | 15.919 | 16.1998 | 7.30057 | -0.2808019 | 8.036711 | 0.3299369 | 0.5325838
76.82701 | 15.8687 | 16.09236 | 7.298 | -0.2236576 | 7.925959 | 0.3320129 | 0.5363849
76.83701 | 15.8221 | 15.98722 | 7.295435 | -0.1651162 | 7.817362 | 0.3341198 | 0.5402996
76.847 | 15.7802 | 15.88443 | 7.292875 | -0.1042349 | 7.710978 | 0.3362557 | 0.544326
76.857 | 15.7287 | 15.78377 | 7.290316 | -0.05507386 | 7.606558 | 0.3384258 | 0.5484743
76.867 | 15.6771 | 15.68529 | 7.287761 | -0.008193184 | 7.504161 | 0.3406282 | 0.5527428
76.877 | 15.6383 | 15.58895 | 7.28521 | 0.04934672 | 7.403746 | 0.3428635 | 0.5571337
76.887 | 15.5933 | 15.49472 | 7.282662 | 0.09858295 | 7.305273 | 0.3451322 | 0.5616496
76.897 | 15.5497 | 15.40254 | 7.280118 | 0.1471551 | 7.2087 | 0.3474348 | 0.5662928
76.90699 | 15.5048 | 15.31249 | 7.27758 | 0.1923129 | 7.114077 | 0.3497695 | 0.5710611
76.91699 | 15.4578 | 15.22433 | 7.275043 | 0.2334696 | 7.02118 | 0.3521415 | 0.5759663
76.92699 | 15.4218 | 15.13813 | 7.27251 | 0.2836711 | 6.930064 | 0.354549 | 0.5810064
76.93699 | 15.382 | 15.05385 | 7.26998 | 0.3281533 | 6.84069 | 0.3569927 | 0.5861841
76.94699 | 15.3382 | 14.97145 | 7.267455 | 0.3667509 | 6.753019 | 0.3594731 | 0.591502
76.95698 | 15.3032 | 14.89098 | 7.264935 | 0.4122188 | 6.6671 | 0.3619883 | 0.5969575
76.96698 | 15.2655 | 14.81225 | 7.262417 | 0.4532478 | 6.582727 | 0.364544 | 0.6025641
76.97698 | 15.2245 | 14.73531 | 7.259903 | 0.4891901 | 6.49995 | 0.3671383 | 0.6083193
76.98698 | 15.1939 | 14.66012 | 7.257392 | 0.5337771 | 6.418733 | 0.3697718 | 0.6142262
76.99698 | 15.1616 | 14.58666 | 7.254885 | 0.5749398 | 6.339042 | 0.3724452 | 0.6202874
77.00698 | 15.1267 | 14.51489 | 7.252382 | 0.6118079 | 6.260844 | 0.3751591 | 0.6265063
77.01697 | 15.0936 | 14.44486 | 7.249886 | 0.6487423 | 6.184181 | 0.3779116 | 0.6328794
77.02697 | 15.0563 | 14.37639 | 7.24739 | 0.6799084 | 6.10887 | 0.3807088 | 0.6394223
77.03697 | 15.0283 | 14.30954 | 7.244899 | 0.718765 | 6.034955 | 0.3835488 | 0.646132
77.04697 | 14.9961 | 14.24426 | 7.242411 | 0.7518382 | 5.962406 | 0.3864322 | 0.6530117
77.05697 | 14.9653 | 14.18055 | 7.239928 | 0.7847547 | 5.891193 | 0.3893599 | 0.6600646
77.06696 | 14.9372 | 14.11842 | 7.237451 | 0.8187799 | 5.821353 | 0.3923296 | 0.6672867
77.07696 | 14.9079 | 14.05774 | 7.234975 | 0.8501598 | 5.752722 | 0.395348 | 0.6746956
77.08696 | 14.8822 | 13.99854 | 7.232503 | 0.8836575 | 5.685339 | 0.3984132 | 0.6822875
77.09696 | 14.8539 | 13.9408 | 7.230035 | 0.9130959 | 5.619177 | 0.4015258 | 0.6900657
77.10696 | 14.8233 | 13.8845 | 7.227571 | 0.9387972 | 5.554211 | 0.4046869 | 0.6980337
77.11696 | 14.7958 | 13.82962 | 7.225112 | 0.966185 | 5.490412 | 0.4078971 | 0.7061946
77.12695 | 14.764 | 13.77617 | 7.222658 | 0.987828 | 5.427816 | 0.4111541 | 0.7145436
77.13695 | 14.7385 | 13.72405 | 7.220206 | 1.014452 | 5.366275 | 0.4144655 | 0.7231005
77.14695 | 14.713 | 13.67328 | 7.217759 | 1.039725 | 5.305827 | 0.4178289 | 0.7318605
77.15695 | 14.6828 | 13.62383 | 7.215315 | 1.058966 | 5.246447 | 0.4212453 | 0.7408268
77.16695 | 14.6575 | 13.57571 | 7.212875 | 1.081791 | 5.188115 | 0.4247156 | 0.7500028
77.17694 | 14.6294 | 13.52892 | 7.210442 | 1.100475 | 5.130863 | 0.4282373 | 0.7593825
77.18694 | 14.6046 | 13.48337 | 7.208011 | 1.121235 | 5.074548 | 0.4318186 | 0.7689874
77.19694 | 14.5775 | 13.43906 | 7.205584 | 1.138437 | 5.019211 | 0.4354569 | 0.7788117
77.20694 | 14.5492 | 13.396 | 7.20316 | 1.153198 | 4.96483 | 0.4391534 | 0.7888583
77.21694 | 14.5231 | 13.35416 | 7.200741 | 1.168936 | 4.911384 | 0.4429091 | 0.7991302
77.22694 | 14.4977 | 13.31353 | 7.198327 | 1.184166 | 4.858852 | 0.4467253 | 0.8096303
77.23693 | 14.472 | 13.27413 | 7.195918 | 1.197872 | 4.807265 | 0.4505992 | 0.8203451
77.24693 | 14.4498 | 13.23586 | 7.193512 | 1.213936 | 4.756503 | 0.4545397 | 0.8313095
77.25693 | 14.4272 | 13.19876 | 7.19111 | 1.228439 | 4.706597 | 0.4585441 | 0.84251
77.26693 | 14.4 | 13.1628 | 7.188712 | 1.237197 | 4.657528 | 0.4626139 | 0.8539488
77.27693 | 14.3745 | 13.12798 | 7.186318 | 1.246524 | 4.60928 | 0.4667501 | 0.865628
77.28692 | 14.3544 | 13.0943 | 7.183931 | 1.260102 | 4.56188 | 0.4709497 | 0.8775377
77.29692 | 14.3308 | 13.06169 | 7.181546 | 1.269112 | 4.515216 | 0.475223 | 0.8897028
77.30692 | 14.3084 | 13.03017 | 7.179165 | 1.278235 | 4.46932 | 0.4795667 | 0.9021134
77.31692 | 14.2904 | 12.99972 | 7.176788 | 1.290684 | 4.424175 | 0.4839825 | 0.9147701
77.32692 | 14.2652 | 12.97033 | 7.174416 | 1.294873 | 4.379766 | 0.4884716 | 0.9276739
77.33692 | 14.2462 | 12.94198 | 7.172048 | 1.304216 | 4.336076 | 0.4930356 | 0.940825
77.34691 | 14.226 | 12.9147 | 7.169687 | 1.311301 | 4.293131 | 0.4976713 | 0.9542103
77.35691 | 14.2073 | 12.8884 | 7.167327 | 1.318895 | 4.250833 | 0.5023896 | 0.9678553
77.36691 | 14.1897 | 12.86312 | 7.164972 | 1.326585 | 4.209209 | 0.5071874 | 0.9817462
77.37691 | 14.1658 | 12.83882 | 7.162622 | 1.326984 | 4.168246 | 0.5120663 | 0.9958815
77.38691 | 14.1513 | 12.81549 | 7.160276 | 1.335807 | 4.12793 | 0.517028 | 1.010259
77.3969 | 14.1327 | 12.79315 | 7.157937 | 1.339547 | 4.088285 | 0.5220691 | 1.024863
77.4069 | 14.1149 | 12.77174 | 7.1556 | 1.343161 | 4.049221 | 0.5272014 | 1.039717
77.4169 | 14.0948 | 12.75126 | 7.153267 | 1.343544 | 4.010763 | 0.5324217 | 1.054804
77.4269 | 14.0744 | 12.73169 | 7.150939 | 1.34271 | 3.972901 | 0.5377318 | 1.070119
77.4369 | 14.0547 | 12.71303 | 7.148615 | 1.341675 | 3.93562 | 0.5431335 | 1.085657
77.4469 | 14.0401 | 12.69525 | 7.146296 | 1.344854 | 3.89891 | 0.5486287 | 1.101412
77.45689 | 14.0243 | 12.67836 | 7.143983 | 1.345944 | 3.862798 | 0.5542139 | 1.117361
77.46689 | 14.0016 | 12.6623 | 7.141673 | 1.339305 | 3.827193 | 0.559902 | 1.133527
77.47689 | 13.9864 | 12.64707 | 7.139367 | 1.339332 | 3.792125 | 0.5656896 | 1.149886
77.48689 | 13.9666 | 12.63266 | 7.137066 | 1.333944 | 3.757583 | 0.5715787 | 1.166428
77.49689 | 13.9534 | 12.61904 | 7.13477 | 1.33436 | 3.723556 | 0.5775715 | 1.183142
77.50688 | 13.9352 | 12.60621 | 7.13248 | 1.328986 | 3.690069 | 0.5836638 | 1.200001
77.51688 | 13.918 | 12.59413 | 7.130193 | 1.323872 | 3.657041 | 0.5898704 | 1.217022
77.52688 | 13.8997 | 12.58277 | 7.127911 | 1.316925 | 3.6245 | 0.5961872 | 1.234177
77.53688 | 13.8834 | 12.57213 | 7.125633 | 1.311266 | 3.592434 | 0.6026166 | 1.25145
77.54688 | 13.8672 | 12.56218 | 7.123359 | 1.30502 | 3.560836 | 0.6091609 | 1.268824
77.55688 | 13.8516 | 12.55289 | 7.121091 | 1.298711 | 3.529695 | 0.6158229 | 1.286281
77.56687 | 13.8356 | 12.54425 | 7.118829 | 1.291355 | 3.499034 | 0.6225975 | 1.303785
77.57687 | 13.8188 | 12.5362 | 7.11657 | 1.282596 | 3.468783 | 0.6295011 | 1.32135
77.58687 | 13.8018 | 12.52875 | 7.114315 | 1.273052 | 3.438965 | 0.6365297 | 1.338938
77.59687 | 13.79 | 12.52185 | 7.112066 | 1.268152 | 3.409572 | 0.6436857 | 1.356525
77.60687 | 13.7698 | 12.51548 | 7.109821 | 1.254324 | 3.380595 | 0.6509717 | 1.374089
77.61686 | 13.7561 | 12.50961 | 7.107582 | 1.246493 | 3.352055 | 0.6583832 | 1.391586
77.62686 | 13.7449 | 12.5042 | 7.105347 | 1.240703 | 3.323889 | 0.6659375 | 1.409023
77.63686 | 13.7255 | 12.49922 | 7.103116 | 1.226278 | 3.296118 | 0.6736301 | 1.426358
77.64686 | 13.7079 | 12.49465 | 7.10089 | 1.213251 | 3.268734 | 0.681464 | 1.443561
77.65686 | 13.6961 | 12.49044 | 7.098669 | 1.205656 | 3.24173 | 0.689442 | 1.460602
77.66686 | 13.6783 | 12.48657 | 7.096453 | 1.191727 | 3.215101 | 0.6975671 | 1.477451
77.67685 | 13.6648 | 12.483 | 7.094244 | 1.181796 | 3.188864 | 0.705834 | 1.494062
77.68685 | 13.6503 | 12.4797 | 7.092038 | 1.170604 | 3.162963 | 0.7142621 | 1.510433
77.69685 | 13.6356 | 12.47662 | 7.089836 | 1.158984 | 3.137416 | 0.7228465 | 1.526517
77.70685 | 13.6207 | 12.47373 | 7.087639 | 1.146971 | 3.112219 | 0.7315902 | 1.542281
77.71685 | 13.6092 | 12.471 | 7.085448 | 1.138201 | 3.087364 | 0.7404964 | 1.557691
77.72684 | 13.5961 | 12.46839 | 7.083263 | 1.127708 | 3.06287 | 0.7495595 | 1.572699
77.73684 | 13.5791 | 12.46587 | 7.081081 | 1.113233 | 3.038684 | 0.7588005 | 1.587302
77.74684 | 13.564 | 12.46339 | 7.078904 | 1.100608 | 3.014823 | 0.7682138 | 1.601451
77.75684 | 13.5534 | 12.46093 | 7.076732 | 1.092469 | 2.991283 | 0.7778028 | 1.615113
77.76684 | 13.5392 | 12.45845 | 7.074565 | 1.08075 | 2.968059 | 0.7875709 | 1.628255
77.77684 | 13.5278 | 12.45592 | 7.072403 | 1.071884 | 2.945144 | 0.7975215 | 1.640847
77.78683 | 13.5167 | 12.4533 | 7.070248 | 1.0634 | 2.922557 | 0.8076481 | 1.652846
77.79683 | 13.5025 | 12.45056 | 7.068097 | 1.051936 | 2.900249 | 0.8179739 | 1.664245
77.80683 | 13.4916 | 12.44768 | 7.06595 | 1.043919 | 2.878235 | 0.8284925 | 1.675003
77.81683 | 13.4804 | 12.44462 | 7.063808 | 1.035777 | 2.856512 | 0.8392076 | 1.685095
77.82683 | 13.4679 | 12.44136 | 7.061671 | 1.026538 | 2.835076 | 0.8501225 | 1.694493
77.83682 | 13.4537 | 12.43788 | 7.059542 | 1.015819 | 2.813944 | 0.8612298 | 1.703165
77.84682 | 13.4427 | 12.43414 | 7.057415 | 1.008556 | 2.793067 | 0.8725549 | 1.711107
77.85682 | 13.4225 | 12.43014 | 7.055294 | 0.9923637 | 2.772463 | 0.8840904 | 1.718289
77.86682 | 13.4099 | 12.42584 | 7.053178 | 0.9840616 | 2.752129 | 0.8958397 | 1.724692
77.87682 | 13.4041 | 12.42123 | 7.051067 | 0.9828667 | 2.732059 | 0.9078063 | 1.730302
77.88682 | 13.3912 | 12.41631 | 7.048961 | 0.9748932 | 2.71225 | 0.9199938 | 1.735103
77.89681 | 13.3787 | 12.41105 | 7.046862 | 0.9676486 | 2.692716 | 0.9323928 | 1.73908
77.90681 | 13.3688 | 12.40545 | 7.044766 | 0.963352 | 2.673417 | 0.9450319 | 1.742233
77.91681 | 13.3585 | 12.39949 | 7.042676 | 0.9590068 | 2.654367 | 0.9579016 | 1.744548
77.92681 | 13.3448 | 12.39318 | 7.040591 | 0.9516185 | 2.635563 | 0.9710052 | 1.746023
77.93681 | 13.3315 | 12.38651 | 7.038511 | 0.9449896 | 2.617 | 0.9843458 | 1.746653
77.9468 | 13.3204 | 12.37948 | 7.036439 | 0.940916 | 2.598694 | 0.9979113 | 1.74644
77.9568 | 13.3081 | 12.3721 | 7.034369 | 0.9360045 | 2.580604 | 1.011736 | 1.745386
77.9668 | 13.2917 | 12.36435 | 7.032305 | 0.9273513 | 2.562746 | 1.025804 | 1.743493
77.9768 | 13.2852 | 12.35625 | 7.030246 | 0.9289461 | 2.545116 | 1.040122 | 1.740769
77.9868 | 13.2755 | 12.34782 | 7.028193 | 0.9276824 | 2.527711 | 1.05469 | 1.737223
77.99679 | 13.2648 | 12.33906 | 7.026147 | 0.9257427 | 2.510544 | 1.069497 | 1.732869
78.00679 | 13.2576 | 12.32997 | 7.024104 | 0.9276323 | 2.493578 | 1.084574 | 1.727711
78.01679 | 13.2487 | 12.32057 | 7.022067 | 0.9281296 | 2.476828 | 1.099908 | 1.721767
78.02679 | 13.236 | 12.31088 | 7.020035 | 0.9251204 | 2.46029 | 1.115502 | 1.715054
78.03679 | 13.2307 | 12.30091 | 7.018008 | 0.9297886 | 2.44396 | 1.131355 | 1.707588
78.04679 | 13.2259 | 12.29068 | 7.015987 | 0.9352169 | 2.427837 | 1.14747 | 1.699389
78.05678 | 13.2146 | 12.28022 | 7.013973 | 0.9343769 | 2.411933 | 1.163831 | 1.690486
78.06678 | 13.2058 | 12.26953 | 7.011963 | 0.936269 | 2.396213 | 1.180471 | 1.680884
78.07678 | 13.1946 | 12.25864 | 7.009958 | 0.9359627 | 2.380691 | 1.197375 | 1.670613
78.08678 | 13.1878 | 12.24756 | 7.007958 | 0.9402371 | 2.365364 | 1.214542 | 1.659699
78.09678 | 13.1788 | 12.23633 | 7.005964 | 0.9424701 | 2.350229 | 1.231971 | 1.648165
78.10677 | 13.1734 | 12.22497 | 7.003978 | 0.9484289 | 2.335299 | 1.249644 | 1.63605
78.11677 | 13.1698 | 12.21349 | 7.001995 | 0.9563117 | 2.32054 | 1.267596 | 1.623358
78.12677 | 13.161 | 12.20192 | 7.000017 | 0.9590849 | 2.305966 | 1.285807 | 1.610126
78.13677 | 13.1522 | 12.19027 | 6.998045 | 0.9619255 | 2.291573 | 1.304274 | 1.596382
78.14677 | 13.1476 | 12.17859 | 6.996079 | 0.9690098 | 2.27736 | 1.322995 | 1.582156
78.15677 | 13.1412 | 12.16688 | 6.994118 | 0.9743153 | 2.263324 | 1.341968 | 1.567475
78.16676 | 13.1304 | 12.15519 | 6.992164 | 0.9752075 | 2.249476 | 1.361168 | 1.552384
78.17676 | 13.1228 | 12.14351 | 6.990215 | 0.9792858 | 2.235787 | 1.380631 | 1.536882
78.18676 | 13.1168 | 12.13188 | 6.98827 | 0.9849176 | 2.222267 | 1.400332 | 1.521013
78.19676 | 13.1127 | 12.12032 | 6.986332 | 0.9923806 | 2.208916 | 1.420267 | 1.504805
78.20676 | 13.1082 | 12.10885 | 6.984399 | 0.9993544 | 2.195729 | 1.440429 | 1.488288
78.21675 | 13.1046 | 12.09749 | 6.982474 | 1.007108 | 2.18272 | 1.460792 | 1.471507
78.22675 | 13.104 | 12.08626 | 6.980552 | 1.017743 | 2.169858 | 1.481389 | 1.454458
78.23675 | 13.1001 | 12.07517 | 6.978636 | 1.024932 | 2.157154 | 1.502194 | 1.437184
78.24675 | 13.09 | 12.06425 | 6.976726 | 1.025754 | 2.144609 | 1.523198 | 1.419713
78.25675 | 13.0882 | 12.0535 | 6.974821 | 1.034696 | 2.132218 | 1.544393 | 1.402072
78.26675 | 13.0863 | 12.04296 | 6.972923 | 1.043341 | 2.11998 | 1.565769 | 1.384287
78.27674 | 13.0809 | 12.03264 | 6.971031 | 1.048264 | 2.107907 | 1.587295 | 1.366402
78.28674 | 13.0755 | 12.02252 | 6.969144 | 1.052976 | 2.09597 | 1.609004 | 1.348406
78.29674 | 13.0737 | 12.01265 | 6.967262 | 1.061052 | 2.08418 | 1.630865 | 1.33034
78.30674 | 13.0669 | 12.00302 | 6.965387 | 1.063884 | 2.072535 | 1.652866 | 1.312229
78.31674 | 13.0642 | 11.99364 | 6.963516 | 1.070561 | 2.061034 | 1.674995 | 1.294092
78.32673 | 13.0614 | 11.98454 | 6.961654 | 1.076862 | 2.049687 | 1.69722 | 1.275977
78.33673 | 13.0617 | 11.97569 | 6.959796 | 1.08601 | 2.038468 | 1.719571 | 1.257856
78.34673 | 13.0589 | 11.96712 | 6.957943 | 1.091785 | 2.027388 | 1.742013 | 1.239771
78.35673 | 13.0544 | 11.95882 | 6.956096 | 1.095583 | 2.016444 | 1.764535 | 1.221742
78.36673 | 13.0513 | 11.9508 | 6.954255 | 1.100501 | 2.005636 | 1.787123 | 1.203785
78.37673 | 13.0473 | 11.94306 | 6.95242 | 1.104238 | 1.994962 | 1.809764 | 1.185917
78.38672 | 13.0418 | 11.93561 | 6.950593 | 1.106186 | 1.984429 | 1.832419 | 1.168173
78.39672 | 13.0396 | 11.92844 | 6.948769 | 1.111162 | 1.974017 | 1.855124 | 1.150528
78.40672 | 13.0379 | 11.92154 | 6.946952 | 1.116358 | 1.963734 | 1.877841 | 1.133014
78.41672 | 13.0327 | 11.91492 | 6.94514 | 1.11778 | 1.953578 | 1.900556 | 1.115645
78.42672 | 13.0294 | 11.90857 | 6.943335 | 1.120829 | 1.943549 | 1.923256 | 1.098432
78.43671 | 13.0283 | 11.9025 | 6.941537 | 1.125805 | 1.933653 | 1.945904 | 1.081401
78.44671 | 13.0296 | 11.89668 | 6.939743 | 1.132925 | 1.923871 | 1.968531 | 1.064529
78.45671 | 13.0235 | 11.89111 | 6.937956 | 1.13239 | 1.914211 | 1.991101 | 1.047842
78.46671 | 13.0239 | 11.88579 | 6.936174 | 1.138105 | 1.904672 | 2.013602 | 1.031347
78.47671 | 13.0225 | 11.88072 | 6.934398 | 1.141778 | 1.895251 | 2.036021 | 1.015051
78.48671 | 13.0205 | 11.87588 | 6.932629 | 1.144618 | 1.885949 | 2.058343 | 0.9989614
78.4967 | 13.0188 | 11.87127 | 6.930867 | 1.147529 | 1.876772 | 2.080534 | 0.983098
78.5067 | 13.0074 | 11.86687 | 6.929109 | 1.140528 | 1.867702 | 2.102626 | 0.9674352
78.5167 | 13.0062 | 11.86268 | 6.927357 | 1.14352 | 1.858745 | 2.124585 | 0.9519923
78.5267 | 13.0026 | 11.85869 | 6.925612 | 1.143913 | 1.849902 | 2.1464 | 0.9367732
78.5367 | 13.003 | 11.85488 | 6.923872 | 1.148119 | 1.841172 | 2.168057 | 0.9217806
78.54669 | 13.0013 | 11.85126 | 6.922141 | 1.150043 | 1.832559 | 2.189525 | 0.9070314
78.55669 | 12.9981 | 11.8478 | 6.920414 | 1.150304 | 1.824048 | 2.210837 | 0.892498
78.56669 | 12.9963 | 11.84449 | 6.918692 | 1.151806 | 1.815646 | 2.231959 | 0.8781969
78.57669 | 12.9916 | 11.84134 | 6.916977 | 1.150262 | 1.80735 | 2.252882 | 0.8641286
78.58669 | 12.9851 | 11.83832 | 6.915269 | 1.14678 | 1.799162 | 2.273596 | 0.8502936
78.59669 | 12.9808 | 11.83543 | 6.913566 | 1.145372 | 1.791078 | 2.294092 | 0.8366919
78.60668 | 12.9743 | 11.83266 | 6.911871 | 1.141645 | 1.783107 | 2.314341 | 0.8233361
78.61668 | 12.9669 | 11.82999 | 6.910181 | 1.136914 | 1.775231 | 2.334375 | 0.8101993
78.62668 | 12.963 | 11.82741 | 6.908496 | 1.135586 | 1.767458 | 2.354166 | 0.7972938
78.63668 | 12.9581 | 11.82493 | 6.906819 | 1.133171 | 1.759786 | 2.373706 | 0.7846182
78.64668 | 12.9532 | 11.82252 | 6.905147 | 1.130679 | 1.752215 | 2.392989 | 0.7721709
78.65667 | 12.9502 | 11.82018 | 6.903483 | 1.130017 | 1.744751 | 2.411987 | 0.759962
78.66667 | 12.9432 | 11.8179 | 6.901824 | 1.125297 | 1.737378 | 2.430736 | 0.7479657
78.67667 | 12.9354 | 11.81568 | 6.900171 | 1.119725 | 1.730104 | 2.449209 | 0.7361916
78.68667 | 12.9291 | 11.81349 | 6.898524 | 1.11561 | 1.722926 | 2.467403 | 0.7246375
78.69667 | 12.9248 | 11.81134 | 6.896884 | 1.113459 | 1.715845 | 2.485311 | 0.7133009
78.70667 | 12.9203 | 11.80922 | 6.895249 | 1.111081 | 1.708859 | 2.502932 | 0.702179
78.71666 | 12.9155 | 11.80712 | 6.893623 | 1.108378 | 1.701975 | 2.520244 | 0.6912795
78.72666 | 12.9103 | 11.80504 | 6.892002 | 1.105262 | 1.695178 | 2.53728 | 0.6805782
78.73666 | 12.9033 | 11.80296 | 6.890387 | 1.100336 | 1.688475 | 2.55402 | 0.6700832
78.74666 | 12.8961 | 11.8009 | 6.888778 | 1.095205 | 1.681863 | 2.570463 | 0.659791
78.75666 | 12.8888 | 11.79883 | 6.887175 | 1.089973 | 1.675344 | 2.586609 | 0.6496986
78.76665 | 12.8852 | 11.79676 | 6.885581 | 1.088443 | 1.668923 | 2.60244 | 0.6398125
78.77665 | 12.8813 | 11.79468 | 6.883991 | 1.086623 | 1.662585 | 2.617991 | 0.63011
78.78665 | 12.8739 | 11.79259 | 6.882408 | 1.081311 | 1.656338 | 2.633246 | 0.6205976
78.79665 | 12.8714 | 11.79049 | 6.880831 | 1.080912 | 1.650179 | 2.648206 | 0.6112721
78.80665 | 12.8684 | 11.78837 | 6.87926 | 1.080027 | 1.644109 | 2.662873 | 0.60213
78.81665 | 12.8693 | 11.78624 | 6.877696 | 1.083057 | 1.638127 | 2.677251 | 0.5931682
78.82664 | 12.8619 | 11.7841 | 6.87614 | 1.077801 | 1.632239 | 2.691328 | 0.5843919
78.83664 | 12.856 | 11.78194 | 6.874589 | 1.074063 | 1.626431 | 2.705136 | 0.5757804
78.84664 | 12.8543 | 11.77976 | 6.873045 | 1.074541 | 1.62071 | 2.718665 | 0.5673391
78.85664 | 12.8517 | 11.77757 | 6.871507 | 1.074133 | 1.615075 | 2.731921 | 0.5590648
78.86664 | 12.8477 | 11.77536 | 6.869975 | 1.07234 | 1.609525 | 2.744906 | 0.5509542
78.87663 | 12.8444 | 11.77314 | 6.868451 | 1.071258 | 1.604065 | 2.757615 | 0.5430118
78.88663 | 12.8447 | 11.77091 | 6.866933 | 1.073788 | 1.598684 | 2.770077 | 0.5352188
78.89663 | 12.8374 | 11.76867 | 6.865421 | 1.068726 | 1.593386 | 2.782287 | 0.5275799
78.90663 | 12.8356 | 11.76643 | 6.863915 | 1.06917 | 1.588172 | 2.794251 | 0.5200919
78.91663 | 12.8322 | 11.76418 | 6.862416 | 1.068018 | 1.583041 | 2.805974 | 0.5127516
78.92663 | 12.8291 | 11.76194 | 6.860924 | 1.067165 | 1.577992 | 2.817463 | 0.5055561
78.93662 | 12.8233 | 11.75969 | 6.859439 | 1.063607 | 1.573031 | 2.828714 | 0.4985091
78.94662 | 12.8185 | 11.75746 | 6.85796 | 1.061044 | 1.568145 | 2.839757 | 0.4915938
78.95662 | 12.8131 | 11.75523 | 6.856487 | 1.05787 | 1.563342 | 2.850587 | 0.4848143
78.96662 | 12.8088 | 11.75302 | 6.855021 | 1.055782 | 1.558618 | 2.861211 | 0.4781676
78.97662 | 12.8013 | 11.75082 | 6.853562 | 1.050476 | 1.553976 | 2.871636 | 0.4716509
78.98661 | 12.794 | 11.74866 | 6.852111 | 1.045344 | 1.549418 | 2.88186 | 0.4652676
78.99661 | 12.7865 | 11.74651 | 6.850664 | 1.039989 | 1.544935 | 2.89191 | 0.4590024
79.00661 | 12.7767 | 11.7444 | 6.849225 | 1.032302 | 1.540531 | 2.901783 | 0.4528589
79.01661 | 12.7687 | 11.74232 | 6.847792 | 1.02638 | 1.536207 | 2.911487 | 0.4468345
79.02661 | 12.7619 | 11.74028 | 6.846366 | 1.021618 | 1.531961 | 2.921028 | 0.4409265
79.03661 | 12.7531 | 11.73829 | 6.844947 | 1.014813 | 1.527793 | 2.930414 | 0.4351323
79.0466 | 12.7404 | 11.73634 | 6.843535 | 1.004058 | 1.523709 | 2.939643 | 0.4294551
79.0566 | 12.7329 | 11.73445 | 6.84213 | 0.9984533 | 1.519697 | 2.948739 | 0.4238811
79.0666 | 12.7247 | 11.73261 | 6.84073 | 0.9920929 | 1.515764 | 2.9577 | 0.4184137
79.0766 | 12.7147 | 11.73083 | 6.839338 | 0.9838731 | 1.511907 | 2.966532 | 0.4130504
79.0866 | 12.7041 | 11.72911 | 6.837952 | 0.9749907 | 1.508128 | 2.975241 | 0.4077888
79.09659 | 12.6949 | 11.72746 | 6.836575 | 0.967443 | 1.504428 | 2.983822 | 0.4026319
79.10659 | 12.6822 | 11.72588 | 6.835202 | 0.9563239 | 1.500802 | 2.992304 | 0.3975672
79.11659 | 12.6707 | 11.72436 | 6.833837 | 0.9463357 | 1.497252 | 3.000677 | 0.3925977
79.12659 | 12.6586 | 11.72293 | 6.832478 | 0.9356708 | 1.493779 | 3.008951 | 0.3877212
79.13659 | 12.6455 | 11.72157 | 6.831127 | 0.9239313 | 1.490381 | 3.017126 | 0.3829356
79.14659 | 12.6382 | 11.72029 | 6.829782 | 0.9179144 | 1.487059 | 3.025206 | 0.378239
79.15658 | 12.6264 | 11.71908 | 6.828445 | 0.9073182 | 1.483815 | 3.033188 | 0.3736338
79.16658 | 12.616 | 11.71795 | 6.827114 | 0.898045 | 1.480644 | 3.041088 | 0.3691091
79.17658 | 12.6057 | 11.71691 | 6.825789 | 0.888792 | 1.477548 | 3.048903 | 0.3646675
79.18658 | 12.5914 | 11.71594 | 6.824472 | 0.8754619 | 1.474527 | 3.056632 | 0.3603072
79.19658 | 12.5816 | 11.71504 | 6.823161 | 0.8665557 | 1.471581 | 3.064276 | 0.3560262
79.20657 | 12.5747 | 11.71423 | 6.821859 | 0.860474 | 1.468713 | 3.071827 | 0.3518271
79.21657 | 12.5632 | 11.71348 | 6.820562 | 0.8497216 | 1.465917 | 3.0793 | 0.3476997
79.22657 | 12.5534 | 11.7128 | 6.819272 | 0.8406012 | 1.463195 | 3.086685 | 0.3436466
79.23657 | 12.5455 | 11.71218 | 6.817989 | 0.8333172 | 1.460548 | 3.09398 | 0.3396661
79.24657 | 12.536 | 11.71162 | 6.816713 | 0.8243753 | 1.457974 | 3.101181 | 0.3357567
79.25657 | 12.5239 | 11.71112 | 6.815443 | 0.8127789 | 1.455477 | 3.108284 | 0.3319166
79.26656 | 12.5173 | 11.71066 | 6.814183 | 0.8066419 | 1.453055 | 3.115273 | 0.3281481
79.27656 | 12.5103 | 11.71024 | 6.812927 | 0.8000617 | 1.450705 | 3.122163 | 0.3244422
79.28656 | 12.5001 | 11.70985 | 6.811679 | 0.7902516 | 1.448431 | 3.128937 | 0.3208013
79.29656 | 12.4939 | 11.70948 | 6.810438 | 0.7844203 | 1.446231 | 3.135588 | 0.3172239
79.30656 | 12.4821 | 11.70912 | 6.809203 | 0.7729779 | 1.444105 | 3.142105 | 0.3137086
79.31655 | 12.4746 | 11.70876 | 6.807977 | 0.7658361 | 1.442056 | 3.148473 | 0.3102574
79.32655 | 12.4696 | 11.7084 | 6.806757 | 0.7612047 | 1.44008 | 3.154696 | 0.3068622
79.33655 | 12.4592 | 11.708 | 6.805544 | 0.7511967 | 1.438179 | 3.160756 | 0.3035252
79.34655 | 12.4496 | 11.70757 | 6.804338 | 0.7420252 | 1.436353 | 3.166639 | 0.300245
79.35655 | 12.4391 | 11.7071 | 6.803139 | 0.7320041 | 1.434602 | 3.172335 | 0.2970203
79.36655 | 12.4319 | 11.70655 | 6.801946 | 0.7253473 | 1.432927 | 3.177829 | 0.2938502
79.37654 | 12.4238 | 11.70593 | 6.800763 | 0.7178696 | 1.431329 | 3.183102 | 0.2907363
79.38654 | 12.411 | 11.70521 | 6.799585 | 0.705787 | 1.429806 | 3.188151 | 0.2876714
79.39654 | 12.4008 | 11.70438 | 6.798414 | 0.6964153 | 1.428359 | 3.192954 | 0.2846576
79.40654 | 12.3903 | 11.70343 | 6.79725 | 0.6868706 | 1.426989 | 3.197497 | 0.2816936
79.41654 | 12.3796 | 11.70233 | 6.796093 | 0.6772701 | 1.425696 | 3.201762 | 0.2787784
79.42653 | 12.3731 | 11.70107 | 6.794945 | 0.6720278 | 1.424482 | 3.205731 | 0.2759138
79.43653 | 12.3569 | 11.69963 | 6.793803 | 0.6572665 | 1.423344 | 3.209394 | 0.2730932
79.44653 | 12.3452 | 11.698 | 6.792667 | 0.6472002 | 1.422285 | 3.212729 | 0.2703183
79.45653 | 12.3306 | 11.69615 | 6.791539 | 0.6344479 | 1.421305 | 3.215719 | 0.2675883
79.46653 | 12.3163 | 11.69407 | 6.790418 | 0.6222258 | 1.420405 | 3.218349 | 0.2649021
79.47653 | 12.3082 | 11.69175 | 6.789305 | 0.616453 | 1.419584 | 3.220599 | 0.2622589
79.48652 | 12.2916 | 11.68916 | 6.788199 | 0.6024421 | 1.418845 | 3.222453 | 0.2596608
79.49652 | 12.2798 | 11.68628 | 6.7871 | 0.5935178 | 1.418187 | 3.223895 | 0.2571007
79.50652 | 12.2661 | 11.68311 | 6.786007 | 0.5829934 | 1.417611 | 3.224907 | 0.2545811
79.51652 | 12.2525 | 11.67961 | 6.784922 | 0.5728859 | 1.417117 | 3.225474 | 0.2521009
79.52652 | 12.2432 | 11.67579 | 6.783845 | 0.5674115 | 1.416707 | 3.225577 | 0.2496594
79.53651 | 12.2245 | 11.67162 | 6.782775 | 0.5528795 | 1.416382 | 3.225205 | 0.2472588
79.54651 | 12.2128 | 11.66708 | 6.781712 | 0.5457178 | 1.416141 | 3.224337 | 0.2448922
79.55651 | 12.1976 | 11.66217 | 6.780656 | 0.5354342 | 1.415987 | 3.222961 | 0.2425621
79.56651 | 12.1796 | 11.65686 | 6.779607 | 0.5227434 | 1.415919 | 3.221063 | 0.2402676
79.57651 | 12.1717 | 11.65114 | 6.778565 | 0.5205578 | 1.415939 | 3.21863 | 0.2380079
79.58651 | 12.1561 | 11.64501 | 6.777531 | 0.5110902 | 1.416048 | 3.215648 | 0.2357825
79.5965 | 12.1434 | 11.63846 | 6.776505 | 0.5049444 | 1.416247 | 3.212111 | 0.2335927
79.6065 | 12.1303 | 11.63146 | 6.775485 | 0.4988447 | 1.416537 | 3.208 | 0.2314337
79.6165 | 12.115 | 11.62401 | 6.774473 | 0.4909934 | 1.416918 | 3.203309 | 0.2293068
79.6265 | 12.1019 | 11.6161 | 6.773468 | 0.4857993 | 1.417393 | 3.198029 | 0.2272115
79.6365 | 12.0908 | 11.60773 | 6.77247 | 0.4830685 | 1.417962 | 3.192153 | 0.2251471
79.64649 | 12.076 | 11.5989 | 6.77148 | 0.4770976 | 1.418626 | 3.185681 | 0.223115
79.65649 | 12.0642 | 11.58959 | 6.770497 | 0.4746106 | 1.419386 | 3.178595 | 0.2211106
79.66649 | 12.0473 | 11.5798 | 6.769521 | 0.4675012 | 1.420245 | 3.170897 | 0.2191355
79.67649 | 12.0312 | 11.56953 | 6.768553 | 0.4616713 | 1.421203 | 3.162584 | 0.2171889
79.68649 | 12.0172 | 11.55878 | 6.767592 | 0.4584215 | 1.422262 | 3.153655 | 0.2152703
79.69649 | 12.0025 | 11.54755 | 6.766638 | 0.4549507 | 1.423422 | 3.14411 | 0.2133792
79.70648 | 11.9889 | 11.53585 | 6.765693 | 0.4530458 | 1.424685 | 3.13396 | 0.211517
79.71648 | 11.9728 | 11.52367 | 6.764754 | 0.449126 | 1.426054 | 3.123187 | 0.2096793
79.72648 | 11.9588 | 11.51102 | 6.763822 | 0.4477752 | 1.427528 | 3.111806 | 0.2078676
79.73648 | 11.9433 | 11.49791 | 6.762898 | 0.4453866 | 1.429111 | 3.099823 | 0.2060814
79.74648 | 11.9271 | 11.48435 | 6.761981 | 0.4427529 | 1.430804 | 3.087242 | 0.2043201
79.75647 | 11.9082 | 11.47035 | 6.761073 | 0.4378504 | 1.432606 | 3.074086 | 0.2025851
79.76647 | 11.8946 | 11.4559 | 6.760171 | 0.4386975 | 1.434521 | 3.060338 | 0.2008724
79.77647 | 11.8771 | 11.44103 | 6.759277 | 0.4360685 | 1.436552 | 3.04602 | 0.1991833
79.78647 | 11.859 | 11.42575 | 6.75839 | 0.4332501 | 1.438698 | 3.031145 | 0.1975174
79.79647 | 11.8476 | 11.41007 | 6.75751 | 0.4375283 | 1.440963 | 3.015725 | 0.1958742
79.80647 | 11.8321 | 11.39401 | 6.756638 | 0.4380881 | 1.443347 | 2.999773 | 0.1942534
79.81646 | 11.8174 | 11.3776 | 6.755774 | 0.4397959 | 1.445851 | 2.983323 | 0.1926561
79.82646 | 11.8002 | 11.36083 | 6.754917 | 0.4393683 | 1.44848 | 2.966356 | 0.1910786
79.83646 | 11.7783 | 11.34373 | 6.754067 | 0.4345703 | 1.451235 | 2.948905 | 0.1895223
79.84646 | 11.7647 | 11.32632 | 6.753225 | 0.4383823 | 1.454118 | 2.930988 | 0.1879867
79.85646 | 11.7484 | 11.30809 | 6.752391 | 0.4403087 | 1.45713 | 2.912622 | 0.185948
79.86645 | 11.7341 | 11.29014 | 6.751564 | 0.443963 | 1.460271 | 2.893847 | 0.1844545
79.87645 | 11.7196 | 11.27192 | 6.750745 | 0.4476834 | 1.463549 | 2.874643 | 0.1829792
79.88645 | 11.7055 | 11.25347 | 6.749933 | 0.4520302 | 1.466963 | 2.855051 | 0.1815233
79.89645 | 11.6901 | 11.23482 | 6.749128 | 0.4552814 | 1.470516 | 2.835088 | 0.1800862
79.90645 | 11.6754 | 11.21599 | 6.748331 | 0.4594141 | 1.474209 | 2.814778 | 0.1786679
79.91645 | 11.6634 | 11.19699 | 6.747542 | 0.4664055 | 1.478046 | 2.794139 | 0.1772677
79.92644 | 11.645 | 11.17789 | 6.74676 | 0.4671136 | 1.482024 | 2.773215 | 0.175887
79.93644 | 11.6237 | 11.15865 | 6.745986 | 0.465052 | 1.486154 | 2.751985 | 0.1745226
79.94644 | 11.6105 | 11.13932 | 6.745219 | 0.4711794 | 1.490435 | 2.730491 | 0.1731755
79.95644 | 11.5991 | 11.11967 | 6.74446 | 0.4794334 | 1.494869 | 2.708754 | 0.1715837
79.96644 | 11.5855 | 11.10023 | 6.743708 | 0.485267 | 1.499459 | 2.686795 | 0.1702706
79.97643 | 11.573 | 11.0808 | 6.742965 | 0.4922013 | 1.504202 | 2.664656 | 0.1689752
79.98643 | 11.5605 | 11.06135 | 6.742229 | 0.4991496 | 1.509112 | 2.642315 | 0.1676948
79.99643 | 11.5475 | 11.04193 | 6.7415 | 0.5055706 | 1.514186 | 2.619813 | 0.1664302
80.00643 | 11.5344 | 11.02256 | 6.740779 | 0.5118419 | 1.519428 | 2.597171 | 0.1651814
80.01643 | 11.5212 | 11.00326 | 6.740065 | 0.5179417 | 1.524839 | 2.574406 | 0.1639479
80.02643 | 11.5107 | 10.98405 | 6.739359 | 0.5266483 | 1.530424 | 2.551539 | 0.1627296
80.03642 | 11.483 | 10.96498 | 6.738661 | 0.5180214 | 1.53618 | 2.52861 | 0.1615273
80.04642 | 11.4717 | 10.94602 | 6.737971 | 0.5256778 | 1.54212 | 2.505593 | 0.1603385
80.05642 | 11.46 | 10.92722 | 6.737287 | 0.5327786 | 1.548244 | 2.482526 | 0.1591641
80.06642 | 11.4496 | 10.9086 | 6.736612 | 0.5410037 | 1.554554 | 2.459426 | 0.1580039
80.07642 | 11.4383 | 10.89017 | 6.735944 | 0.5481344 | 1.561054 | 2.43631 | 0.1568576
80.08641 | 11.4279 | 10.87197 | 6.735285 | 0.5559337 | 1.56774 | 2.413215 | 0.1557261
80.09641 | 11.4119 | 10.85398 | 6.734632 | 0.5579197 | 1.574629 | 2.390112 | 0.1546069
80.10641 | 11.4008 | 10.83624 | 6.733988 | 0.5645564 | 1.581719 | 2.367036 | 0.153501
80.11641 | 11.3888 | 10.81877 | 6.733351 | 0.5700272 | 1.589013 | 2.344001 | 0.1524082
80.12641 | 11.3775 | 10.80158 | 6.732721 | 0.5759151 | 1.596515 | 2.32102 | 0.1513282
80.13641 | 11.353 | 10.7847 | 6.7321 | 0.568305 | 1.604229 | 2.298105 | 0.1502609
80.1464 | 11.3412 | 10.76814 | 6.731486 | 0.5730645 | 1.612152 | 2.275291 | 0.1492069
80.1564 | 11.3297 | 10.75189 | 6.73088 | 0.5778121 | 1.620301 | 2.252542 | 0.1481642
80.1664 | 11.3253 | 10.73598 | 6.730281 | 0.5893165 | 1.628675 | 2.229893 | 0.1471336
80.1764 | 11.3118 | 10.72044 | 6.729691 | 0.5913643 | 1.637278 | 2.207352 | 0.1461148
80.1864 | 11.3001 | 10.70526 | 6.729108 | 0.5948419 | 1.646113 | 2.18493 | 0.1451076
80.19639 | 11.2871 | 10.69048 | 6.728533 | 0.5966205 | 1.655177 | 2.162657 | 0.1441129
80.20639 | 11.2746 | 10.67608 | 6.727965 | 0.5985199 | 1.66449 | 2.140496 | 0.1431285
80.21639 | 11.2639 | 10.66209 | 6.727405 | 0.6018118 | 1.674051 | 2.118477 | 0.1421553
80.22639 | 11.2539 | 10.64852 | 6.726853 | 0.6053846 | 1.683862 | 2.096607 | 0.141193
80.23639 | 11.2374 | 10.63537 | 6.726309 | 0.6020266 | 1.693929 | 2.074894 | 0.1402415
80.24639 | 11.2268 | 10.62267 | 6.725772 | 0.604127 | 1.704257 | 2.053343 | 0.1393006
80.25638 | 11.2211 | 10.61044 | 6.725244 | 0.6106632 | 1.71484 | 2.031982 | 0.1383711
80.26638 | 11.2143 | 10.59865 | 6.724723 | 0.6156489 | 1.725704 | 2.010773 | 0.137451
80.27638 | 11.2042 | 10.58734 | 6.72421 | 0.6168617 | 1.736844 | 1.989744 | 0.136541
80.28638 | 11.1959 | 10.57651 | 6.723704 | 0.6193916 | 1.748265 | 1.968899 | 0.135641
80.29638 | 11.1878 | 10.56617 | 6.723206 | 0.6216284 | 1.759972 | 1.948242 | 0.1347508
80.30637 | 11.1809 | 10.55635 | 6.722717 | 0.6245538 | 1.771959 | 1.927799 | 0.1338712
80.31637 | 11.174 | 10.54702 | 6.722235 | 0.6269773 | 1.784255 | 1.907532 | 0.1330003
80.32637 | 11.1629 | 10.53822 | 6.721761 | 0.62468 | 1.796854 | 1.887466 | 0.1321388
80.33637 | 11.154 | 10.52995 | 6.721294 | 0.6240522 | 1.809762 | 1.867605 | 0.1312866
80.34637 | 11.1469 | 10.52222 | 6.720835 | 0.624685 | 1.822984 | 1.847953 | 0.1304435
80.35637 | 11.1433 | 10.51503 | 6.720384 | 0.6282701 | 1.836525 | 1.828511 | 0.1296094
80.36636 | 11.138 | 10.50836 | 6.719942 | 0.6296374 | 1.850373 | 1.809263 | 0.1287849
80.37636 | 11.1348 | 10.5023 | 6.719507 | 0.6325003 | 1.864572 | 1.790253 | 0.1279684
80.38636 | 11.1289 | 10.49681 | 6.719079 | 0.6320887 | 1.879108 | 1.771463 | 0.1271605
80.39636 | 11.1244 | 10.49191 | 6.71866 | 0.6324938 | 1.893989 | 1.752897 | 0.1263611
80.40636 | 11.1222 | 10.48759 | 6.718248 | 0.6346076 | 1.909219 | 1.734556 | 0.12557
80.41635 | 11.1202 | 10.48389 | 6.717844 | 0.6363143 | 1.92479 | 1.716464 | 0.124788
80.42635 | 11.1163 | 10.48078 | 6.717448 | 0.6355199 | 1.940737 | 1.698581 | 0.1240132
80.43635 | 11.1156 | 10.47829 | 6.71706 | 0.6373081 | 1.957054 | 1.680931 | 0.1232466
80.44635 | 11.1139 | 10.47643 | 6.71668 | 0.6374712 | 1.973744 | 1.663517 | 0.1224878
80.45635 | 11.1166 | 10.4752 | 6.716307 | 0.6414005 | 1.990815 | 1.64634 | 0.1217367
80.46635 | 11.1182 | 10.47459 | 6.715943 | 0.6436073 | 2.008274 | 1.629383 | 0.1209934
80.47634 | 11.1177 | 10.47466 | 6.715587 | 0.6430446 | 2.026107 | 1.612703 | 0.1202583
80.48634 | 11.1218 | 10.47538 | 6.715238 | 0.6464244 | 2.044357 | 1.596251 | 0.11953
80.49634 | 11.1237 | 10.47676 | 6.714897 | 0.6469375 | 2.063013 | 1.580044 | 0.118809
80.50634 | 11.13 | 10.47882 | 6.714564 | 0.6511772 | 2.082079 | 1.564085 | 0.1180953
80.51634 | 11.1351 | 10.48157 | 6.714238 | 0.6535347 | 2.101562 | 1.548376 | 0.1173887
80.52633 | 11.1436 | 10.48499 | 6.713921 | 0.6586052 | 2.121449 | 1.532934 | 0.1166899
80.53633 | 11.1485 | 10.48912 | 6.713612 | 0.6593771 | 2.141784 | 1.517729 | 0.1159973
80.54633 | 11.1535 | 10.49395 | 6.713311 | 0.6595451 | 2.162553 | 1.50278 | 0.1153116
80.55633 | 11.1624 | 10.4995 | 6.713017 | 0.6629013 | 2.183762 | 1.488087 | 0.1146327
80.56633 | 11.1744 | 10.50576 | 6.712731 | 0.66864 | 2.205416 | 1.473653 | 0.1139604
80.57633 | 11.1781 | 10.51275 | 6.712453 | 0.6653537 | 2.22752 | 1.459478 | 0.1132947
80.58632 | 11.188 | 10.52045 | 6.712184 | 0.6675471 | 2.250053 | 1.44558 | 0.1126363
80.59632 | 11.2033 | 10.52891 | 6.711922 | 0.6743914 | 2.273073 | 1.43193 | 0.1119835
80.60632 | 11.2176 | 10.5381 | 6.711668 | 0.6794961 | 2.296554 | 1.418545 | 0.111337
80.61632 | 11.2282 | 10.54805 | 6.711422 | 0.6801537 | 2.320501 | 1.405427 | 0.1106968
80.62632 | 11.2421 | 10.55874 | 6.711183 | 0.6833587 | 2.34492 | 1.392575 | 0.1100627
80.63631 | 11.2552 | 10.57018 | 6.710953 | 0.6850227 | 2.369784 | 1.380005 | 0.1094353
80.64631 | 11.2695 | 10.58239 | 6.710731 | 0.6871128 | 2.395151 | 1.367692 | 0.1088133
80.65631 | 11.2868 | 10.59536 | 6.710516 | 0.69144 | 2.420997 | 1.355649 | 0.1081972
80.66631 | 11.3058 | 10.6091 | 6.71031 | 0.6967026 | 2.447322 | 1.343878 | 0.1075869
80.67631 | 11.3225 | 10.6236 | 6.710111 | 0.6988982 | 2.474128 | 1.33238 | 0.1069823
80.68631 | 11.3448 | 10.63887 | 6.709921 | 0.7059265 | 2.501414 | 1.321155 | 0.1063835
80.6963 | 11.3708 | 10.6549 | 6.709738 | 0.715903 | 2.529153 | 1.310215 | 0.1057909
80.7063 | 11.3919 | 10.6717 | 6.709563 | 0.7201979 | 2.557398 | 1.299538 | 0.1052032
80.7163 | 11.4146 | 10.68923 | 6.709396 | 0.7253742 | 2.586119 | 1.289089 | 0.104621
80.7263 | 11.4411 | 10.70756 | 6.709238 | 0.733543 | 2.615314 | 1.278961 | 0.1040441
80.7363 | 11.469 | 10.72665 | 6.709087 | 0.7423537 | 2.644978 | 1.269109 | 0.1034726
80.74629 | 11.5018 | 10.74647 | 6.708944 | 0.7553315 | 2.675077 | 1.259541 | 0.1029069
80.75629 | 11.5338 | 10.76706 | 6.708809 | 0.7667445 | 2.705663 | 1.250238 | 0.1023458
80.76629 | 11.5702 | 10.78838 | 6.708682 | 0.7818187 | 2.7367 | 1.24121 | 0.1017899
80.77629 | 11.6072 | 10.81044 | 6.708563 | 0.7967643 | 2.768179 | 1.232455 | 0.101239
80.78629 | 11.6452 | 10.83321 | 6.708451 | 0.8119911 | 2.80009 | 1.223974 | 0.100693
80.79629 | 11.6851 | 10.85669 | 6.708348 | 0.8284115 | 2.832423 | 1.215765 | 0.1001521
80.80628 | 11.728 | 10.88081 | 6.708253 | 0.8471863 | 2.865132 | 1.207812 | 0.09961647
80.81628 | 11.7767 | 10.90566 | 6.708166 | 0.8710381 | 2.898266 | 1.200145 | 0.09908517
80.82628 | 11.822 | 10.93117 | 6.708087 | 0.8908297 | 2.931778 | 1.192747 | 0.09855861
80.83628 | 11.8713 | 10.95732 | 6.708015 | 0.913981 | 2.96565 | 1.185617 | 0.09803674
80.84628 | 11.9245 | 10.98404 | 6.707952 | 0.9404602 | 2.999863 | 1.178705 | 0.0975195
80.85627 | 11.9809 | 11.01138 | 6.707896 | 0.9695226 | 3.034362 | 1.172112 | 0.09700734
80.86627 | 12.0365 | 11.03931 | 6.707849 | 0.997187 | 3.069191 | 1.165774 | 0.09649919
80.87627 | 12.0918 | 11.06779 | 6.707809 | 1.024008 | 3.104291 | 1.159696 | 0.0959955
80.88627 | 12.149 | 11.09679 | 6.707778 | 1.052213 | 3.139636 | 1.153877 | 0.09549623
80.89627 | 12.2201 | 11.12626 | 6.707754 | 1.093837 | 3.175195 | 1.148312 | 0.09500131
80.90627 | 12.286 | 11.15619 | 6.707739 | 1.129811 | 3.21094 | 1.143 | 0.09451069
80.91626 | 12.3475 | 11.1865 | 6.707731 | 1.161002 | 3.2468 | 1.137943 | 0.09402479
80.92626 | 12.4155 | 11.21721 | 6.707732 | 1.198289 | 3.28281 | 1.133127 | 0.09354261
80.93626 | 12.4877 | 11.24826 | 6.70774 | 1.239445 | 3.318897 | 1.128554 | 0.09306459
80.94626 | 12.5647 | 11.27957 | 6.707756 | 1.285134 | 3.355023 | 1.124197 | 0.09259065
80.95626 | 12.6366 | 11.31115 | 6.707781 | 1.325455 | 3.391144 | 1.1201 | 0.09212077
80.96625 | 12.7096 | 11.34289 | 6.707813 | 1.366711 | 3.427183 | 1.116238 | 0.09165534
80.97625 | 12.7868 | 11.37481 | 6.707853 | 1.41199 | 3.463163 | 1.1126 | 0.09119341
80.98625 | 12.8625 | 11.40682 | 6.707901 | 1.455676 | 3.499001 | 1.109186 | 0.09073539
80.99625 | 12.9438 | 11.43888 | 6.707958 | 1.504924 | 3.534647 | 1.10599 | 0.09028122
81.00625 | 13.0237 | 11.47091 | 6.708022 | 1.552789 | 3.57005 | 1.103008 | 0.08983087
81.01625 | 13.1036 | 11.50287 | 6.708094 | 1.600732 | 3.605156 | 1.100234 | 0.08938429
81.02624 | 13.183 | 11.53466 | 6.708174 | 1.648342 | 3.639875 | 1.097667 | 0.08894187
81.03624 | 13.2608 | 11.56628 | 6.708262 | 1.694521 | 3.67422 | 1.095294 | 0.0885027
81.04624 | 13.3448 | 11.59764 | 6.708358 | 1.747164 | 3.708099 | 1.093112 | 0.08806717
81.05624 | 13.4233 | 11.62867 | 6.708462 | 1.794634 | 3.741452 | 1.091116 | 0.08763523
81.06624 | 13.5038 | 11.6593 | 6.708574 | 1.844499 | 3.774221 | 1.089299 | 0.08720686
81.07623 | 13.58 | 11.68936 | 6.708694 | 1.890638 | 3.806314 | 1.087572 | 0.0867824
81.08623 | 13.6563 | 11.71901 | 6.708822 | 1.937294 | 3.837732 | 1.086091 | 0.08636103
81.09623 | 13.736 | 11.74805 | 6.708958 | 1.987947 | 3.868383 | 1.084769 | 0.08594306
81.10623 | 13.8107 | 11.77643 | 6.709102 | 2.034266 | 3.898207 | 1.083596 | 0.08552852
81.11623 | 13.8854 | 11.80408 | 6.709254 | 2.08132 | 3.927142 | 1.082567 | 0.08511731
81.12623 | 13.9566 | 11.83092 | 6.709414 | 2.125676 | 3.955129 | 1.081672 | 0.08470944
81.13622 | 14.0291 | 11.85687 | 6.709581 | 2.172225 | 3.982085 | 1.080904 | 0.08430524
81.14622 | 14.0992 | 11.88191 | 6.709757 | 2.217286 | 4.008001 | 1.080252 | 0.08390391
81.15622 | 14.16 | 11.90595 | 6.709941 | 2.254047 | 4.032798 | 1.079709 | 0.08350574
81.16622 | 14.2183 | 11.92889 | 6.710132 | 2.289414 | 4.056419 | 1.079223 | 0.08311079
81.17622 | 14.2771 | 11.95073 | 6.710332 | 2.326366 | 4.078813 | 1.07887 | 0.08271893
81.18621 | 14.3351 | 11.97138 | 6.710539 | 2.363722 | 4.099909 | 1.078599 | 0.0823306
81.19621 | 14.3848 | 11.9908 | 6.710755 | 2.394001 | 4.119701 | 1.078398 | 0.08194494
81.20621 | 14.4307 | 12.00892 | 6.710978 | 2.421776 | 4.138124 | 1.078259 | 0.0815623
81.21621 | 14.4795 | 12.0257 | 6.71121 | 2.453799 | 4.155136 | 1.078172 | 0.08118267
81.22621 | 14.5186 | 12.04108 | 6.711449 | 2.47752 | 4.170697 | 1.078127 | 0.08080602
81.2362 | 14.5555 | 12.055 | 6.711696 | 2.500495 | 4.184762 | 1.078114 | 0.08043266
81.2462 | 14.5836 | 12.06746 | 6.711952 | 2.51614 | 4.197325 | 1.078122 | 0.08006183
81.2562 | 14.6084 | 12.07839 | 6.712215 | 2.530005 | 4.208344 | 1.078142 | 0.07969388
81.2662 | 14.627 | 12.08777 | 6.712486 | 2.539226 | 4.217796 | 1.078163 | 0.07932877
81.2762 | 14.6425 | 12.09557 | 6.712765 | 2.546932 | 4.22566 | 1.078175 | 0.07896647
81.2862 | 14.6561 | 12.10175 | 6.713053 | 2.554351 | 4.231921 | 1.078169 | 0.07860695
81.29619 | 14.6601 | 12.10629 | 6.713347 | 2.553806 | 4.236563 | 1.078133 | 0.07825052
81.30619 | 14.6639 | 12.10919 | 6.71365 | 2.554707 | 4.239587 | 1.078059 | 0.07789647
81.31619 | 14.6593 | 12.11043 | 6.713961 | 2.548875 | 4.240983 | 1.077937 | 0.0775451
81.32619 | 14.6473 | 12.10998 | 6.71428 | 2.537317 | 4.240751 | 1.077756 | 0.07719641
81.33619 | 14.6313 | 12.10786 | 6.714607 | 2.523439 | 4.238895 | 1.077508 | 0.07685034
81.34618 | 14.6103 | 12.10406 | 6.714941 | 2.506241 | 4.235427 | 1.077184 | 0.07650722
81.35618 | 14.5835 | 12.09858 | 6.715284 | 2.484924 | 4.230351 | 1.076775 | 0.07616634
81.36618 | 14.5519 | 12.09142 | 6.715634 | 2.46048 | 4.223686 | 1.076272 | 0.07582801
81.37618 | 14.5231 | 12.0826 | 6.715992 | 2.440501 | 4.215447 | 1.075668 | 0.07549221
81.38618 | 14.4826 | 12.07213 | 6.716359 | 2.410471 | 4.205658 | 1.074953 | 0.07515891
81.39618 | 14.4397 | 12.06003 | 6.716733 | 2.379675 | 4.194343 | 1.074121 | 0.07482807
81.40617 | 14.3922 | 12.04632 | 6.717115 | 2.345876 | 4.181543 | 1.073167 | 0.07450001
81.41617 | 14.3361 | 12.03102 | 6.717505 | 2.305078 | 4.167264 | 1.07208 | 0.07417404
81.42617 | 14.2791 | 12.01416 | 6.717903 | 2.264941 | 4.151551 | 1.070856 | 0.07385047
81.43617 | 14.2229 | 11.99576 | 6.718308 | 2.227136 | 4.134439 | 1.069488 | 0.07352928
81.44617 | 14.1571 | 11.97587 | 6.718722 | 2.181229 | 4.115967 | 1.067972 | 0.07321042
81.45616 | 14.0889 | 11.95454 | 6.719143 | 2.134364 | 4.096195 | 1.066304 | 0.07289421
81.46616 | 14.0201 | 11.93176 | 6.719573 | 2.088344 | 4.075126 | 1.064477 | 0.07257998
81.47616 | 13.9459 | 11.90759 | 6.72001 | 2.03831 | 4.052825 | 1.062487 | 0.07226802
81.48616 | 13.8668 | 11.88208 | 6.720455 | 1.984719 | 4.029336 | 1.060332 | 0.07195832
81.49616 | 13.7922 | 11.85527 | 6.720908 | 1.936927 | 4.004707 | 1.058008 | 0.07165085
81.50616 | 13.7174 | 11.82721 | 6.721369 | 1.890187 | 3.978986 | 1.055512 | 0.07134559
81.51615 | 13.6327 | 11.79799 | 6.721837 | 1.834711 | 3.952263 | 1.052846 | 0.0710428
81.52615 | 13.5479 | 11.76757 | 6.722314 | 1.780331 | 3.924511 | 1.050002 | 0.07074189
81.53615 | 13.4641 | 11.73604 | 6.722798 | 1.728058 | 3.89582 | 1.046981 | 0.07044311
81.54615 | 13.3701 | 11.70346 | 6.723291 | 1.666638 | 3.866242 | 1.043784 | 0.07014645
81.55615 | 13.283 | 11.66988 | 6.723791 | 1.613119 | 3.835829 | 1.040409 | 0.06985189
81.56614 | 13.1933 | 11.63539 | 6.724298 | 1.557914 | 3.804666 | 1.036862 | 0.0695597
81.57614 | 13.101 | 11.59996 | 6.724814 | 1.501038 | 3.772744 | 1.033134 | 0.06926928
81.58614 | 13.0101 | 11.5637 | 6.725337 | 1.446403 | 3.740147 | 1.029232 | 0.06898089
81.59614 | 12.9204 | 11.52665 | 6.725869 | 1.393753 | 3.706928 | 1.025156 | 0.06869452
81.60614 | 12.8248 | 11.48887 | 6.726408 | 1.335934 | 3.67314 | 1.020908 | 0.06841015
81.61614 | 12.7294 | 11.45041 | 6.726955 | 1.278992 | 3.638834 | 1.016491 | 0.06812775
81.62613 | 12.6291 | 11.41137 | 6.727509 | 1.217734 | 3.604097 | 1.011912 | 0.06784759
81.63613 | 12.5358 | 11.37172 | 6.728072 | 1.164081 | 3.568911 | 1.007166 | 0.06756909
81.64613 | 12.4412 | 11.33156 | 6.728642 | 1.109644 | 3.53336 | 1.002261 | 0.06729251
81.65613 | 12.3461 | 11.29093 | 6.72922 | 1.055169 | 3.497494 | 0.9971991 | 0.06701783
81.66613 | 12.2537 | 11.2499 | 6.729806 | 1.003804 | 3.461359 | 0.9919861 | 0.06674503
81.67612 | 12.16 | 11.20854 | 6.730399 | 0.9514559 | 3.425039 | 0.9866318 | 0.06647436
81.68612 | 12.0678 | 11.16684 | 6.731001 | 0.9009575 | 3.388507 | 0.9811298 | 0.06620528
81.69612 | 11.9803 | 11.12488 | 6.73161 | 0.8554184 | 3.351843 | 0.9754908 | 0.06593803
81.70612 | 11.8882 | 11.08267 | 6.732227 | 0.8055347 | 3.31509 | 0.969676 | 0.06567258
81.71612 | 11.7937 | 11.04033 | 6.732852 | 0.7533727 | 3.278288 | 0.9637788 | 0.06540893
81.72612 | 11.7091 | 10.99787 | 6.733484 | 0.7112306 | 3.241477 | 0.9577609 | 0.06514706
81.73611 | 11.6257 | 10.95538 | 6.734124 | 0.6703232 | 3.204732 | 0.9516344 | 0.06488724
81.74611 | 11.538 | 10.91281 | 6.734771 | 0.6251922 | 3.168015 | 0.945393 | 0.06462887
81.75611 | 11.4539 | 10.87025 | 6.735427 | 0.5836548 | 3.131397 | 0.9390488 | 0.06437219
81.76611 | 11.375 | 10.82773 | 6.73609 | 0.5472727 | 3.094912 | 0.9326081 | 0.06411727
81.77611 | 11.2928 | 10.78529 | 6.736761 | 0.5075084 | 3.058589 | 0.926077 | 0.06386403
81.7861 | 11.2156 | 10.74302 | 6.737439 | 0.4725788 | 3.022501 | 0.9194683 | 0.06361281
81.7961 | 11.1433 | 10.70083 | 6.738125 | 0.4424673 | 2.986591 | 0.9127536 | 0.06336291
81.8061 | 11.0743 | 10.65885 | 6.738819 | 0.4154506 | 2.950926 | 0.9059893 | 0.06311466
81.8161 | 10.9985 | 10.61708 | 6.739521 | 0.3814197 | 2.915531 | 0.8991598 | 0.06286805
81.8261 | 10.9303 | 10.57555 | 6.74023 | 0.3547469 | 2.880428 | 0.8922713 | 0.062623
81.8361 | 10.8584 | 10.5343 | 6.740947 | 0.3241039 | 2.845639 | 0.8853301 | 0.06237961
81.84609 | 10.7939 | 10.49337 | 6.741671 | 0.3005264 | 2.811215 | 0.8783491 | 0.06213809
81.85609 | 10.7348 | 10.45273 | 6.742404 | 0.2820707 | 2.777107 | 0.8713205 | 0.06189785
81.86609 | 10.6758 | 10.41243 | 6.743143 | 0.2633741 | 2.743366 | 0.8642572 | 0.06165918
81.87609 | 10.6155 | 10.37248 | 6.743891 | 0.243017 | 2.710005 | 0.8571649 | 0.06142205
81.88609 | 10.5604 | 10.33292 | 6.744646 | 0.2274792 | 2.677039 | 0.8500492 | 0.06118645
81.89608 | 10.5047 | 10.29379 | 6.745408 | 0.2109061 | 2.644511 | 0.8429226 | 0.0609526
81.90608 | 10.4492 | 10.25504 | 6.746178 | 0.1941584 | 2.612367 | 0.8357767 | 0.06072002
81.91608 | 10.3936 | 10.21672 | 6.746956 | 0.1768822 | 2.580649 | 0.8286234 | 0.06048892
81.92608 | 10.3445 | 10.17882 | 6.747742 | 0.16568 | 2.549351 | 0.8214678 | 0.06025928
81.93608 | 10.3007 | 10.14139 | 6.748535 | 0.1593088 | 2.518511 | 0.8143149 | 0.06003113
81.94608 | 10.2543 | 10.10443 | 6.749335 | 0.1498742 | 2.488117 | 0.8071691 | 0.05980442
81.95607 | 10.2076 | 10.06797 | 6.750142 | 0.1396281 | 2.458206 | 0.8000443 | 0.05957938
81.96607 | 10.1632 | 10.03196 | 6.750958 | 0.131238 | 2.428722 | 0.7929267 | 0.05935553
81.97607 | 10.1246 | 9.996442 | 6.751781 | 0.1281584 | 2.399698 | 0.7858294 | 0.05913309
81.98607 | 10.0832 | 9.961417 | 6.752612 | 0.121783 | 2.371137 | 0.7787563 | 0.05891206
81.99607 | 10.0427 | 9.926893 | 6.75345 | 0.115807 | 2.343039 | 0.7717112 | 0.05869241
82.00606 | 10.0088 | 9.892908 | 6.754295 | 0.1158921 | 2.315434 | 0.7647047 | 0.05847434
82.01606 | 9.9734 | 9.859398 | 6.755148 | 0.1140021 | 2.288266 | 0.7577263 | 0.05825742
82.02606 | 9.9374 | 9.826399 | 6.756009 | 0.1110006 | 2.261563 | 0.7507861 | 0.05804186
82.03606 | 9.9037 | 9.793915 | 6.756877 | 0.1097852 | 2.235323 | 0.7438871 | 0.05782763
82.04606 | 9.8689 | 9.761945 | 6.757753 | 0.1069551 | 2.209545 | 0.7370323 | 0.05761473
82.05606 | 9.8406 | 9.73049 | 6.758636 | 0.1101096 | 2.184227 | 0.7302243 | 0.05740313
82.06605 | 9.8066 | 9.699581 | 6.759525 | 0.1070187 | 2.159391 | 0.7234723 | 0.05719305
82.07605 | 9.777 | 9.669156 | 6.760423 | 0.1078436 | 2.134984 | 0.7167652 | 0.05698406
82.08605 | 9.7477 | 9.639245 | 6.761328 | 0.1084548 | 2.111028 | 0.7101121 | 0.05677634
82.09605 | 9.7265 | 9.609845 | 6.762241 | 0.1166545 | 2.08752 | 0.7035149 | 0.05656989
82.10605 | 9.6979 | 9.580956 | 6.763161 | 0.1169445 | 2.064454 | 0.6969754 | 0.05636471
82.11604 | 9.6705 | 9.552612 | 6.764088 | 0.1178879 | 2.041861 | 0.6905021 | 0.05616096
82.12604 | 9.6472 | 9.524732 | 6.765023 | 0.1224676 | 2.019668 | 0.6840832 | 0.05595826
82.13604 | 9.6209 | 9.497354 | 6.765965 | 0.1235464 | 1.997905 | 0.6777268 | 0.05575679
82.14604 | 9.5972 | 9.470472 | 6.766914 | 0.1267284 | 1.976566 | 0.6714343 | 0.05555652
82.15604 | 9.5767 | 9.444083 | 6.767871 | 0.1326172 | 1.955647 | 0.6652068 | 0.05535747
82.16604 | 9.5535 | 9.418183 | 6.768835 | 0.1353174 | 1.935142 | 0.6590455 | 0.0551596
82.17603 | 9.5331 | 9.392791 | 6.769806 | 0.1403087 | 1.915065 | 0.6529571 | 0.05496312
82.18603 | 9.5168 | 9.367855 | 6.770785 | 0.1489453 | 1.895372 | 0.6469307 | 0.05476762
82.19603 | 9.4977 | 9.343393 | 6.771771 | 0.1543075 | 1.876075 | 0.640973 | 0.05457328
82.20603 | 9.4764 | 9.3194 | 6.772764 | 0.1569999 | 1.857171 | 0.6350846 | 0.05438009
82.21603 | 9.4587 | 9.295872 | 6.773765 | 0.1628281 | 1.838653 | 0.6292661 | 0.05418806
82.22602 | 9.4464 | 9.272826 | 6.774772 | 0.1735742 | 1.820533 | 0.6235238 | 0.05399735
82.23602 | 9.4278 | 9.25021 | 6.775787 | 0.1775901 | 1.802769 | 0.6178463 | 0.05380757
82.24602 | 9.4135 | 9.228042 | 6.776809 | 0.1854579 | 1.785374 | 0.61224 | 0.05361892
82.25602 | 9.4004 | 9.206317 | 6.777839 | 0.1940834 | 1.768341 | 0.606705 | 0.05343137
82.26602 | 9.3833 | 9.185028 | 6.778876 | 0.198272 | 1.751666 | 0.6012415 | 0.05324491
82.27602 | 9.3702 | 9.16417 | 6.77992 | 0.2060299 | 1.735341 | 0.5958497 | 0.05305955
82.28601 | 9.3595 | 9.143757 | 6.78097 | 0.2157426 | 1.719377 | 0.5905348 | 0.05287545
82.29601 | 9.3474 | 9.123744 | 6.782028 | 0.2236561 | 1.703737 | 0.5852865 | 0.05269224
82.30601 | 9.3361 | 9.104144 | 6.783093 | 0.2319558 | 1.688431 | 0.5801098 | 0.0525101
82.31601 | 9.327 | 9.084953 | 6.784166 | 0.2420474 | 1.673453 | 0.5750049 | 0.052329
82.32601 | 9.3149 | 9.066163 | 6.785246 | 0.248737 | 1.658797 | 0.5699715 | 0.05214896
82.336 | 9.3024 | 9.047795 | 6.786331 | 0.2546053 | 1.644479 | 0.5650145 | 0.0519702
82.346 | 9.2907 | 9.029792 | 6.787425 | 0.2609081 | 1.630451 | 0.5601237 | 0.05179222
82.356 | 9.2765 | 9.012174 | 6.788526 | 0.2643259 | 1.616729 | 0.555304 | 0.05161525
82.366 | 9.2672 | 8.994936 | 6.789634 | 0.2722642 | 1.603307 | 0.5505552 | 0.0514393
82.376 | 9.256 | 8.978071 | 6.790749 | 0.2779289 | 1.590181 | 0.5458769 | 0.05126436
82.386 | 9.2435 | 8.961575 | 6.791871 | 0.281925 | 1.577344 | 0.541269 | 0.0510904
82.39599 | 9.2291 | 8.945457 | 6.792999 | 0.2836429 | 1.564805 | 0.5367354 | 0.05091753
82.40599 | 9.2206 | 8.929681 | 6.794136 | 0.2909192 | 1.552532 | 0.5322672 | 0.05074563
82.41599 | 9.2091 | 8.914257 | 6.795279 | 0.2948431 | 1.540535 | 0.5278683 | 0.05057461
82.42599 | 9.1985 | 8.899179 | 6.796429 | 0.2993206 | 1.528808 | 0.5235385 | 0.05040457
82.43599 | 9.1866 | 8.884444 | 6.797586 | 0.3021561 | 1.517345 | 0.5192773 | 0.05023548
82.44598 | 9.1762 | 8.870059 | 6.798749 | 0.306141 | 1.506154 | 0.5150888 | 0.0500675
82.45598 | 9.1669 | 8.855991 | 6.79992 | 0.3109089 | 1.495207 | 0.5109638 | 0.0499003
82.46598 | 9.1528 | 8.84225 | 6.801097 | 0.3105503 | 1.484512 | 0.5069064 | 0.04973403
82.47598 | 9.1417 | 8.827817 | 6.802282 | 0.3138828 | 1.47305 | 0.5029161 | 0.04956869
82.48598 | 9.1356 | 8.814715 | 6.803474 | 0.3208852 | 1.462844 | 0.4989924 | 0.04940426
82.49598 | 9.1235 | 8.801924 | 6.804672 | 0.3215756 | 1.452876 | 0.4951351 | 0.04924075
82.50597 | 9.1136 | 8.789454 | 6.805876 | 0.3241464 | 1.443151 | 0.4913474 | 0.04907831
82.51597 | 9.1077 | 8.777273 | 6.807089 | 0.3304267 | 1.433647 | 0.4876212 | 0.0489166
82.52597 | 9.0987 | 8.765391 | 6.808308 | 0.3333088 | 1.424368 | 0.4839601 | 0.04875578
82.53597 | 9.0912 | 8.753803 | 6.809533 | 0.3373967 | 1.415311 | 0.4803634 | 0.04859585
82.54597 | 9.0831 | 8.742505 | 6.810766 | 0.3405949 | 1.406471 | 0.4768308 | 0.0484368
82.55596 | 9.0784 | 8.731503 | 6.812004 | 0.3468969 | 1.397855 | 0.4733651 | 0.04827876
82.56596 | 9.0687 | 8.720771 | 6.81325 | 0.3479287 | 1.389441 | 0.469959 | 0.04812144
82.57596 | 9.0645 | 8.70981 | 6.814503 | 0.3546897 | 1.380727 | 0.4666155 | 0.04796498
82.58596 | 9.0577 | 8.699629 | 6.815763 | 0.358071 | 1.372723 | 0.4633341 | 0.04780936
82.59596 | 9.0562 | 8.689717 | 6.817029 | 0.366483 | 1.364919 | 0.4601142 | 0.04765459
82.60596 | 9.0527 | 8.68007 | 6.818302 | 0.3726297 | 1.357312 | 0.4569553 | 0.04750065
82.61595 | 9.0486 | 8.670694 | 6.81958 | 0.3779057 | 1.349906 | 0.4538599 | 0.0473477
82.62595 | 9.042 | 8.661567 | 6.820867 | 0.3804331 | 1.342683 | 0.4508215 | 0.04719541
82.63595 | 9.039 | 8.652694 | 6.822159 | 0.386306 | 1.335648 | 0.4478425 | 0.04704395
82.64595 | 9.0341 | 8.644072 | 6.823459 | 0.3900284 | 1.328797 | 0.4449223 | 0.0468933
82.65595 | 9.0278 | 8.635697 | 6.824765 | 0.3921033 | 1.322128 | 0.4420606 | 0.04674346
82.66594 | 9.0247 | 8.627574 | 6.826076 | 0.3971264 | 1.315643 | 0.4392593 | 0.04659456
82.67594 | 9.0221 | 8.619683 | 6.827396 | 0.4024171 | 1.309328 | 0.4365125 | 0.04644631
82.68594 | 9.0166 | 8.61203 | 6.828722 | 0.4045704 | 1.303187 | 0.4338224 | 0.04629885
82.69594 | 9.0093 | 8.60461 | 6.830054 | 0.4046896 | 1.297216 | 0.4311883 | 0.04615217
82.70594 | 9.0027 | 8.597422 | 6.831393 | 0.4052776 | 1.291414 | 0.4286098 | 0.04600626
82.71594 | 8.994 | 8.590462 | 6.832738 | 0.4035376 | 1.285777 | 0.4260863 | 0.04586112
82.72593 | 8.9893 | 8.583734 | 6.834088 | 0.4055661 | 1.280309 | 0.4236195 | 0.04571689
82.73593 | 8.9806 | 8.577221 | 6.835447 | 0.4033789 | 1.274997 | 0.4212041 | 0.04557328
82.74593 | 8.975 | 8.570928 | 6.836811 | 0.4040724 | 1.269844 | 0.4188418 | 0.04543042
82.75593 | 8.9655 | 8.564851 | 6.838182 | 0.4006491 | 1.264848 | 0.4165323 | 0.04528831
82.76593 | 8.9571 | 8.558988 | 6.83956 | 0.3981118 | 1.260007 | 0.4142748 | 0.04514694
82.77592 | 8.9438 | 8.553342 | 6.840942 | 0.3904576 | 1.255323 | 0.4120711 | 0.04500644
82.78592 | 8.9311 | 8.5479 | 6.842332 | 0.3832001 | 1.250785 | 0.409916 | 0.04486654
82.79592 | 8.9249 | 8.542664 | 6.843729 | 0.3822362 | 1.246396 | 0.4078113 | 0.04472736
82.80592 | 8.9143 | 8.537632 | 6.845132 | 0.3766683 | 1.242155 | 0.4057564 | 0.0445889
82.81592 | 8.9068 | 8.532801 | 6.846541 | 0.3739985 | 1.238059 | 0.4037507 | 0.04445116
82.82592 | 8.8959 | 8.528171 | 6.847956 | 0.3677293 | 1.234107 | 0.4017938 | 0.04431413
82.83591 | 8.8868 | 8.523742 | 6.849376 | 0.3630585 | 1.2303 | 0.3998869 | 0.04417794
82.84591 | 8.8751 | 8.519503 | 6.850804 | 0.3555969 | 1.226631 | 0.3980257 | 0.04404231
82.85591 | 8.8612 | 8.515458 | 6.852238 | 0.345742 | 1.223101 | 0.3962116 | 0.04390738
82.86591 | 8.8579 | 8.511604 | 6.853679 | 0.346296 | 1.219708 | 0.394444 | 0.04377313
82.87591 | 8.8506 | 8.50794 | 6.855125 | 0.3426604 | 1.216452 | 0.3927226 | 0.04363957
82.8859 | 8.8468 | 8.504466 | 6.856576 | 0.3423342 | 1.213335 | 0.3910482 | 0.04350682
82.8959 | 8.8422 | 8.501174 | 6.858035 | 0.3410256 | 1.210347 | 0.3894175 | 0.04337462
82.9059 | 8.8333 | 8.498067 | 6.8595 | 0.335233 | 1.207493 | 0.3878313 | 0.04324308
82.9159 | 8.8253 | 8.495142 | 6.86097 | 0.330158 | 1.20477 | 0.3862892 | 0.04311221
82.9259 | 8.82 | 8.492398 | 6.862447 | 0.327602 | 1.202178 | 0.3847909 | 0.042982
82.9359 | 8.816 | 8.489833 | 6.86393 | 0.3261667 | 1.199715 | 0.3833358 | 0.04285244
82.94589 | 8.8138 | 8.487449 | 6.865418 | 0.3263511 | 1.197382 | 0.381925 | 0.04272367
82.95589 | 8.8082 | 8.485239 | 6.866913 | 0.3229614 | 1.195175 | 0.3805552 | 0.04259541
82.96589 | 8.8028 | 8.483204 | 6.868414 | 0.3195962 | 1.193095 | 0.3792276 | 0.04246779
82.97589 | 8.8033 | 8.481343 | 6.869921 | 0.3219569 | 1.19114 | 0.3779416 | 0.04234081
82.98589 | 8.7989 | 8.479655 | 6.871433 | 0.3192446 | 1.18931 | 0.3766971 | 0.04221447
82.99588 | 8.7923 | 8.478141 | 6.872951 | 0.3141595 | 1.187607 | 0.3754943 | 0.04208887
83.00588 | 8.7871 | 8.476795 | 6.874475 | 0.3103045 | 1.186025 | 0.3743315 | 0.04196377
83.01588 | 8.7851 | 8.47562 | 6.876006 | 0.3094796 | 1.184566 | 0.3732092 | 0.0418393
83.02588 | 8.7788 | 8.474614 | 6.877542 | 0.3041857 | 1.18323 | 0.372127 | 0.04171544
83.03588 | 8.7746 | 8.473777 | 6.879084 | 0.3008235 | 1.182015 | 0.3710847 | 0.04159219
83.04588 | 8.77 | 8.473106 | 6.880632 | 0.2968937 | 1.180923 | 0.3700822 | 0.04146955
83.05587 | 8.7662 | 8.472603 | 6.882184 | 0.2935968 | 1.179951 | 0.36912 | 0.04134762
83.06587 | 8.7594 | 8.472266 | 6.883743 | 0.2871342 | 1.1791 | 0.3681962 | 0.04122618
83.07587 | 8.7523 | 8.472094 | 6.885309 | 0.280206 | 1.178369 | 0.3673114 | 0.04110533
83.08587 | 8.7479 | 8.472087 | 6.886879 | 0.2758126 | 1.177757 | 0.3664657 | 0.04098507
83.09587 | 8.7438 | 8.472245 | 6.888456 | 0.2715546 | 1.177266 | 0.3656587 | 0.0408654
83.10586 | 8.7393 | 8.472567 | 6.890036 | 0.2667325 | 1.176894 | 0.3648911 | 0.04074642
83.11586 | 8.7323 | 8.473054 | 6.891624 | 0.2592463 | 1.17664 | 0.3641614 | 0.04062791
83.12586 | 8.7255 | 8.473704 | 6.893217 | 0.2517962 | 1.176506 | 0.3634702 | 0.04050997
83.13586 | 8.716 | 8.474518 | 6.894816 | 0.2414824 | 1.176491 | 0.3628174 | 0.0403926
83.14586 | 8.7096 | 8.475495 | 6.896421 | 0.2341053 | 1.176595 | 0.3622031 | 0.04027579
83.15586 | 8.7076 | 8.476635 | 6.898031 | 0.2309648 | 1.176818 | 0.3616272 | 0.04015955
83.16585 | 8.6956 | 8.477938 | 6.899645 | 0.2176623 | 1.177159 | 0.3610902 | 0.04004398
83.17585 | 8.6903 | 8.479405 | 6.901265 | 0.210895 | 1.17762 | 0.360591 | 0.03992885
83.18585 | 8.687 | 8.481036 | 6.902892 | 0.2059642 | 1.178199 | 0.3601303 | 0.03981427
83.19585 | 8.6853 | 8.48283 | 6.904524 | 0.2024696 | 1.178899 | 0.359708 | 0.03970024
83.20585 | 8.6759 | 8.484789 | 6.906161 | 0.1911112 | 1.179717 | 0.3593244 | 0.03958675
83.21584 | 8.6728 | 8.48691 | 6.907802 | 0.1858903 | 1.180654 | 0.35898 | 0.03947391
83.22584 | 8.6666 | 8.489197 | 6.909449 | 0.1774033 | 1.181712 | 0.3586737 | 0.0393615
83.23584 | 8.6651 | 8.491649 | 6.911103 | 0.1734512 | 1.18289 | 0.3584063 | 0.03924962
83.24584 | 8.6674 | 8.494266 | 6.912761 | 0.1731338 | 1.184189 | 0.3581779 | 0.03913826
83.25584 | 8.6616 | 8.49705 | 6.914425 | 0.1645503 | 1.185609 | 0.3579886 | 0.03902744
83.26584 | 8.6604 | 8.5 | 6.916094 | 0.1604004 | 1.18715 | 0.3578388 | 0.03891714
83.27583 | 8.66 | 8.503113 | 6.917766 | 0.1568867 | 1.188811 | 0.3577285 | 0.03880746
83.28583 | 8.6652 | 8.506398 | 6.919446 | 0.158802 | 1.190596 | 0.3576578 | 0.03869819
83.29583 | 8.665 | 8.509851 | 6.92113 | 0.1551488 | 1.192505 | 0.3576271 | 0.03858943
83.30583 | 8.6668 | 8.513474 | 6.92282 | 0.1533264 | 1.194536 | 0.3576366 | 0.03848117
83.31583 | 8.6692 | 8.517266 | 6.924514 | 0.1519337 | 1.196692 | 0.3576865 | 0.03837342
83.32582 | 8.6695 | 8.521226 | 6.926212 | 0.1482739 | 1.19897 | 0.3577771 | 0.03826628
83.33582 | 8.6761 | 8.525362 | 6.927917 | 0.1507383 | 1.201376 | 0.3579087 | 0.03815954
83.34582 | 8.6744 | 8.52967 | 6.929627 | 0.1447296 | 1.203909 | 0.3580816 | 0.03805328
83.35582 | 8.6772 | 8.534153 | 6.931342 | 0.1430468 | 1.206568 | 0.3582961 | 0.03794752
83.36582 | 8.6846 | 8.538811 | 6.933061 | 0.1457887 | 1.209355 | 0.3585525 | 0.03784225
83.37582 | 8.6864 | 8.543646 | 6.934786 | 0.1427541 | 1.212271 | 0.3588512 | 0.03773746
83.38581 | 8.6865 | 8.548653 | 6.936514 | 0.1378467 | 1.215314 | 0.3591922 | 0.03763326
83.39581 | 8.6909 | 8.553845 | 6.938248 | 0.1370553 | 1.21849 | 0.3595764 | 0.03752945
83.40581 | 8.6881 | 8.559216 | 6.939988 | 0.1288837 | 1.221799 | 0.3600041 | 0.03742608
83.41581 | 8.6882 | 8.56477 | 6.941732 | 0.1234299 | 1.22524 | 0.3604755 | 0.03732323
83.42581 | 8.687 | 8.570507 | 6.943481 | 0.1164928 | 1.228815 | 0.3609911 | 0.03722079
83.4358 | 8.6837 | 8.576423 | 6.945232 | 0.1072768 | 1.232521 | 0.3615505 | 0.03711895
83.4458 | 8.6867 | 8.582532 | 6.946991 | 0.1041681 | 1.236368 | 0.3621558 | 0.03701747
83.4558 | 8.6832 | 8.588829 | 6.948754 | 0.09437103 | 1.240352 | 0.3628066 | 0.03691646
83.4658 | 8.6818 | 8.595316 | 6.950522 | 0.08648355 | 1.244475 | 0.3635037 | 0.03681589
83.4758 | 8.6769 | 8.601996 | 6.952294 | 0.07490415 | 1.248739 | 0.3642469 | 0.03671579
83.4858 | 8.6725 | 8.608869 | 6.954071 | 0.06363085 | 1.253145 | 0.3650372 | 0.03661614
83.49579 | 8.6703 | 8.615931 | 6.95585 | 0.05436878 | 1.25769 | 0.3658738 | 0.03651705
83.50579 | 8.67 | 8.623199 | 6.957636 | 0.0468015 | 1.262384 | 0.3667595 | 0.0364183
83.51579 | 8.6665 | 8.630666 | 6.959427 | 0.03583395 | 1.267225 | 0.3676938 | 0.03631998
83.52579 | 8.6662 | 8.638336 | 6.961222 | 0.02786399 | 1.272215 | 0.3686772 | 0.0362221
83.53579 | 8.6662 | 8.646211 | 6.963021 | 0.01998907 | 1.277354 | 0.3697104 | 0.03612467
83.54578 | 8.6693 | 8.654285 | 6.964823 | 0.01501498 | 1.282641 | 0.3707927 | 0.03602776
83.55578 | 8.6659 | 8.662577 | 6.966632 | 0.003323376 | 1.288087 | 0.371927 | 0.03593117
83.56578 | 8.6615 | 8.671081 | 6.968444 | -0.009580712 | 1.293689 | 0.3731128 | 0.03583505
83.57578 | 8.6601 | 8.6798 | 6.970261 | -0.0196996 | 1.299448 | 0.3743508 | 0.03573931
83.58578 | 8.6622 | 8.688736 | 6.972082 | -0.02653639 | 1.305368 | 0.3756416 | 0.03564405
83.59578 | 8.6665 | 8.697894 | 6.973908 | -0.03139363 | 1.311451 | 0.3769859 | 0.03554915
83.60577 | 8.6671 | 8.707265 | 6.975736 | -0.04016486 | 1.317691 | 0.3783829 | 0.03545482
83.61577 | 8.6643 | 8.716872 | 6.977569 | -0.05257205 | 1.324106 | 0.3798362 | 0.03536079
83.62577 | 8.6621 | 8.726709 | 6.979407 | -0.06460903 | 1.330689 | 0.3813451 | 0.03526717
83.63577 | 8.6679 | 8.736779 | 6.98125 | -0.06887877 | 1.337445 | 0.3829103 | 0.03517396
83.64577 | 8.6723 | 8.747085 | 6.983096 | -0.07478476 | 1.344375 | 0.3845326 | 0.03508116
83.65576 | 8.6672 | 8.75762 | 6.984944 | -0.09041997 | 1.351476 | 0.386211 | 0.03498885
83.66576 | 8.6677 | 8.768409 | 6.986799 | -0.1007086 | 1.358764 | 0.3879498 | 0.03489686
83.67576 | 8.6681 | 8.779444 | 6.988657 | -0.1113441 | 1.366234 | 0.3897479 | 0.03480527
83.68576 | 8.6729 | 8.79073 | 6.990519 | -0.11783 | 1.373891 | 0.3916064 | 0.03471408
83.69576 | 8.6727 | 8.80227 | 6.992385 | -0.1295703 | 1.381736 | 0.3935259 | 0.03462329
83.70576 | 8.6729 | 8.814069 | 6.994255 | -0.1411688 | 1.389773 | 0.3955074 | 0.03453288
83.71575 | 8.6761 | 8.826118 | 6.996127 | -0.1500178 | 1.397998 | 0.3975498 | 0.03444296
83.72575 | 8.6784 | 8.838445 | 6.998005 | -0.1600447 | 1.406429 | 0.3996578 | 0.03435334
83.73575 | 8.6822 | 8.851042 | 6.999886 | -0.1688424 | 1.415061 | 0.4018304 | 0.03426411
83.74575 | 8.6836 | 8.863915 | 7.001772 | -0.1803149 | 1.423899 | 0.4040686 | 0.03417526
83.75575 | 8.686 | 8.877067 | 7.003661 | -0.1910672 | 1.432946 | 0.4063734 | 0.03408678
83.76574 | 8.6874 | 8.890489 | 7.005551 | -0.2030889 | 1.442197 | 0.4087422 | 0.03399878
83.77574 | 8.6879 | 8.904213 | 7.007448 | -0.2163134 | 1.451672 | 0.4111828 | 0.03391106
83.78574 | 8.7009 | 8.918231 | 7.009347 | -0.2173314 | 1.461367 | 0.4136928 | 0.03382373
83.79574 | 8.7061 | 8.932548 | 7.011251 | -0.2264478 | 1.471287 | 0.4162732 | 0.03373676
83.80574 | 8.7123 | 8.947167 | 7.013158 | -0.2348673 | 1.481434 | 0.4189252 | 0.03365017
83.81574 | 8.714 | 8.962095 | 7.015068 | -0.2480954 | 1.491813 | 0.4216497 | 0.03356394
83.82573 | 8.7174 | 8.977322 | 7.01698 | -0.2599219 | 1.502418 | 0.424445 | 0.03347818
83.83573 | 8.726 | 8.992882 | 7.018898 | -0.2668822 | 1.513274 | 0.4273176 | 0.03339269
83.84573 | 8.7317 | 9.008767 | 7.020819 | -0.2770668 | 1.524375 | 0.430266 | 0.03330754
83.85573 | 8.7331 | 9.024981 | 7.022743 | -0.2918813 | 1.535725 | 0.4332912 | 0.03322276
83.86573 | 8.7354 | 9.041531 | 7.02467 | -0.3061313 | 1.547329 | 0.4363944 | 0.03313833
83.87572 | 8.7459 | 9.058403 | 7.026599 | -0.3125031 | 1.559176 | 0.4395735 | 0.03305435
83.88572 | 8.7489 | 9.075641 | 7.028533 | -0.3267409 | 1.571302 | 0.4428359 | 0.03297064
83.89572 | 8.7547 | 9.093232 | 7.03047 | -0.3385318 | 1.583695 | 0.4461796 | 0.03288728
83.90572 | 8.7644 | 9.111182 | 7.03241 | -0.3467817 | 1.596361 | 0.4496059 | 0.03280426
83.91572 | 8.7612 | 9.1295 | 7.034354 | -0.3682996 | 1.609309 | 0.4531157 | 0.0327216
83.92572 | 8.7698 | 9.148186 | 7.0363 | -0.3783861 | 1.622536 | 0.4567104 | 0.03263927
83.93571 | 8.77 | 9.167227 | 7.038248 | -0.3972266 | 1.636034 | 0.4603875 | 0.03255741
83.94571 | 8.7752 | 9.186674 | 7.0402 | -0.4114744 | 1.649843 | 0.4641552 | 0.03247577
83.95571 | 8.7869 | 9.206513 | 7.042156 | -0.4196128 | 1.663951 | 0.4680112 | 0.03239447
83.96571 | 8.792 | 9.226748 | 7.044114 | -0.4347483 | 1.678364 | 0.4719567 | 0.03231351
83.97571 | 8.7943 | 9.247388 | 7.046076 | -0.4530878 | 1.693086 | 0.4759928 | 0.03223289
83.9857 | 8.8021 | 9.268417 | 7.048038 | -0.466317 | 1.70811 | 0.4801166 | 0.03215266
83.9957 | 8.8129 | 9.289884 | 7.050005 | -0.4769839 | 1.723469 | 0.4843372 | 0.03207268
84.0057 | 8.8201 | 9.311775 | 7.051975 | -0.491675 | 1.739155 | 0.4886518 | 0.03199305
84.0157 | 8.8245 | 9.334097 | 7.053947 | -0.5095974 | 1.755175 | 0.4930616 | 0.03191375
84.0257 | 8.8367 | 9.356858 | 7.055923 | -0.5201581 | 1.771533 | 0.4975677 | 0.03183478
84.0357 | 8.8499 | 9.380064 | 7.057901 | -0.5301639 | 1.788236 | 0.502171 | 0.0317561
84.04569 | 8.8641 | 9.403698 | 7.059879 | -0.5395985 | 1.805274 | 0.5068679 | 0.03167786
84.05569 | 8.8745 | 9.427816 | 7.061862 | -0.5533156 | 1.822685 | 0.5116687 | 0.03159984
84.06569 | 8.8854 | 9.452399 | 7.063848 | -0.5669991 | 1.840459 | 0.5165698 | 0.03152214
84.07569 | 8.9 | 9.477456 | 7.065836 | -0.5774563 | 1.858604 | 0.5215721 | 0.03144475
84.08569 | 8.9163 | 9.502994 | 7.067827 | -0.5866943 | 1.877124 | 0.5266764 | 0.03136768
84.09568 | 8.9289 | 9.528995 | 7.069818 | -0.6000946 | 1.896007 | 0.5318786 | 0.031291
84.10568 | 8.9435 | 9.555515 | 7.071813 | -0.6120153 | 1.915298 | 0.5371895 | 0.03121455
84.11568 | 8.9661 | 9.582538 | 7.073811 | -0.616438 | 1.934984 | 0.5426048 | 0.03113841
84.12568 | 8.9823 | 9.61007 | 7.075811 | -0.6277702 | 1.955072 | 0.5481252 | 0.03106258
84.13568 | 9.0005 | 9.638119 | 7.077813 | -0.6376187 | 1.975568 | 0.5537512 | 0.03098705
84.14568 | 9.0173 | 9.66669 | 7.079817 | -0.6493901 | 1.996478 | 0.5594834 | 0.03091182
84.15567 | 9.0381 | 9.695763 | 7.081822 | -0.6576632 | 2.017788 | 0.5653163 | 0.03083698
84.16567 | 9.0574 | 9.725401 | 7.08383 | -0.6680011 | 2.039547 | 0.5712618 | 0.03076235
84.17567 | 9.0804 | 9.755582 | 7.085841 | -0.6751824 | 2.061739 | 0.5773143 | 0.03068803
84.18567 | 9.1023 | 9.786314 | 7.087854 | -0.6840136 | 2.084372 | 0.583474 | 0.030614
84.19567 | 9.1206 | 9.817601 | 7.089869 | -0.6970008 | 2.107451 | 0.5897408 | 0.03054027
84.20566 | 9.1447 | 9.849419 | 7.091883 | -0.7047189 | 2.13096 | 0.5961082 | 0.0304669
84.21566 | 9.172 | 9.881836 | 7.093902 | -0.7098362 | 2.154952 | 0.6025887 | 0.03039375
84.22566 | 9.1944 | 9.914827 | 7.095923 | -0.7204272 | 2.179408 | 0.6091754 | 0.03032089
84.23566 | 9.2211 | 9.948398 | 7.097945 | -0.7272975 | 2.204337 | 0.6158679 | 0.03024832
84.24566 | 9.2451 | 9.982552 | 7.099969 | -0.7374524 | 2.229742 | 0.6226653 | 0.03017604
84.25566 | 9.2712 | 10.0173 | 7.101995 | -0.7460963 | 2.255631 | 0.6295669 | 0.03010404
84.26565 | 9.3038 | 10.0526 | 7.10402 | -0.7487994 | 2.281982 | 0.6365646 | 0.0300324
84.27565 | 9.3334 | 10.08853 | 7.106049 | -0.7551343 | 2.308853 | 0.6436708 | 0.02996097
84.28565 | 9.3657 | 10.12507 | 7.10808 | -0.7593709 | 2.336224 | 0.6508773 | 0.02988982
84.29565 | 9.3949 | 10.16221 | 7.110112 | -0.7673121 | 2.364099 | 0.6581823 | 0.02981894
84.30565 | 9.4288 | 10.19996 | 7.112146 | -0.7711607 | 2.392483 | 0.6655839 | 0.02974835
84.31564 | 9.4662 | 10.23828 | 7.114179 | -0.7720813 | 2.421352 | 0.6730728 | 0.0296781
84.32564 | 9.5013 | 10.27725 | 7.116215 | -0.7759506 | 2.450766 | 0.6806611 | 0.02960805
84.33564 | 9.5389 | 10.31683 | 7.118253 | -0.7779323 | 2.480702 | 0.688339 | 0.02953828
84.34564 | 9.5781 | 10.35703 | 7.120292 | -0.7789273 | 2.511162 | 0.6961036 | 0.02946878
84.35564 | 9.6239 | 10.39783 | 7.122333 | -0.7739348 | 2.542151 | 0.7039517 | 0.02939955
84.36564 | 9.6668 | 10.43925 | 7.124375 | -0.7724541 | 2.573669 | 0.7118801 | 0.02933058
84.37563 | 9.7088 | 10.48122 | 7.126416 | -0.7724225 | 2.605668 | 0.7198772 | 0.02926196
84.38563 | 9.7555 | 10.52386 | 7.12846 | -0.7683584 | 2.638251 | 0.7279546 | 0.02919352
84.39563 | 9.8046 | 10.5671 | 7.130505 | -0.7624989 | 2.671369 | 0.7361003 | 0.02912536
84.40563 | 9.8595 | 10.61094 | 7.132551 | -0.7514389 | 2.705021 | 0.7443099 | 0.02905745
84.41563 | 9.9104 | 10.65537 | 7.134598 | -0.7449735 | 2.739207 | 0.7525784 | 0.02898981
84.42562 | 9.9642 | 10.70035 | 7.136644 | -0.7361517 | 2.773893 | 0.7608926 | 0.02892249
84.43562 | 10.0252 | 10.74595 | 7.138693 | -0.7207549 | 2.809143 | 0.7692633 | 0.02885537
84.44562 | 10.0835 | 10.79213 | 7.140742 | -0.7086299 | 2.844922 | 0.7776767 | 0.0287885
84.45562 | 10.1431 | 10.83887 | 7.142793 | -0.6957677 | 2.881226 | 0.7861267 | 0.02872189
84.46562 | 10.2069 | 10.88616 | 7.144844 | -0.6792571 | 2.91805 | 0.794607 | 0.02865553
84.47562 | 10.2689 | 10.93399 | 7.146896 | -0.665086 | 2.955389 | 0.8031109 | 0.02858942
84.48561 | 10.3464 | 10.98229 | 7.148947 | -0.6358935 | 2.9932 | 0.8116232 | 0.02852363
84.49561 | 10.412 | 11.03116 | 7.151 | -0.6191586 | 3.031547 | 0.8201531 | 0.02845803
84.50561 | 10.4887 | 11.08052 | 7.153054 | -0.5918181 | 3.070387 | 0.828685 | 0.02839267
84.51561 | 10.5662 | 11.13035 | 7.155108 | -0.5641545 | 3.109708 | 0.8372109 | 0.02832756
84.52561 | 10.6437 | 11.18065 | 7.157163 | -0.5369475 | 3.149499 | 0.8457228 | 0.0282627
84.5356 | 10.7229 | 11.23133 | 7.159216 | -0.5084267 | 3.189709 | 0.8542041 | 0.02819815
84.5456 | 10.806 | 11.28247 | 7.161271 | -0.4764684 | 3.230401 | 0.8626625 | 0.02813377
84.5556 | 10.8936 | 11.334 | 7.163327 | -0.4403987 | 3.271521 | 0.8710812 | 0.02806964
84.5656 | 10.9811 | 11.38589 | 7.165383 | -0.4047917 | 3.313052 | 0.8794509 | 0.02800575
84.5756 | 11.0804 | 11.43812 | 7.167439 | -0.357719 | 3.354975 | 0.8877626 | 0.0279421
84.58559 | 11.1698 | 11.4906 | 7.169493 | -0.3207997 | 3.397229 | 0.8959983 | 0.02787877
84.59559 | 11.2638 | 11.5434 | 7.17155 | -0.2796042 | 3.439874 | 0.9041648 | 0.0278156
84.60559 | 11.3663 | 11.59645 | 7.173606 | -0.2301478 | 3.482845 | 0.912244 | 0.02775265
84.61559 | 11.4655 | 11.64969 | 7.175662 | -0.1841947 | 3.526116 | 0.9202262 | 0.02768995
84.62559 | 11.5686 | 11.70311 | 7.177719 | -0.1345075 | 3.569661 | 0.9281007 | 0.02762748
84.63559 | 11.6796 | 11.75665 | 7.179775 | -0.07704684 | 3.613449 | 0.9358578 | 0.02756523
84.64558 | 11.7873 | 11.81022 | 7.181829 | -0.02291874 | 3.657407 | 0.9434797 | 0.02750326
84.65558 | 11.9027 | 11.86389 | 7.183885 | 0.03881487 | 3.701588 | 0.950971 | 0.02744151
84.66558 | 12.0168 | 11.91755 | 7.18594 | 0.09925315 | 3.745913 | 0.9583135 | 0.02737993
84.67558 | 12.1292 | 11.97116 | 7.187995 | 0.1580414 | 3.790347 | 0.9654972 | 0.02731863
84.68558 | 12.2377 | 12.02467 | 7.19005 | 0.2130305 | 3.83485 | 0.9725116 | 0.02725751
84.69557 | 12.3525 | 12.07798 | 7.192103 | 0.2745225 | 3.879339 | 0.9793396 | 0.02719672
84.70557 | 12.4738 | 12.13113 | 7.194156 | 0.3426675 | 3.923856 | 0.9859844 | 0.02713607
84.71557 | 12.5898 | 12.18403 | 7.19621 | 0.4057705 | 3.968315 | 0.9924291 | 0.02707564
84.72557 | 12.7121 | 12.23661 | 7.198262 | 0.475489 | 4.01267 | 0.9986636 | 0.02701544
84.73557 | 12.8347 | 12.28882 | 7.200314 | 0.5458807 | 4.056871 | 1.004678 | 0.02695545
84.74557 | 12.9487 | 12.3406 | 7.202366 | 0.6081046 | 4.100871 | 1.010463 | 0.02689569
84.75556 | 13.0649 | 12.39183 | 7.204414 | 0.6730714 | 4.144575 | 1.016003 | 0.0268362
84.76556 | 13.1753 | 12.44256 | 7.206464 | 0.7327426 | 4.188016 | 1.0213 | 0.02677687
84.77556 | 13.2893 | 12.49267 | 7.208513 | 0.7966316 | 4.231097 | 1.02634 | 0.02671775
84.78556 | 13.4034 | 12.5421 | 7.210561 | 0.8613029 | 4.273763 | 1.031114 | 0.02665885
84.79556 | 13.5032 | 12.59078 | 7.212608 | 0.9124203 | 4.315958 | 1.035614 | 0.02660017
84.80555 | 13.6153 | 12.6386 | 7.214652 | 0.9766955 | 4.357584 | 1.039827 | 0.02654175
84.81555 | 13.7221 | 12.6856 | 7.216696 | 1.036501 | 4.398664 | 1.043755 | 0.02648349
84.82555 | 13.8207 | 12.73165 | 7.21874 | 1.089049 | 4.4391 | 1.047386 | 0.02642543
84.83555 | 13.9292 | 12.77669 | 7.220783 | 1.152506 | 4.478831 | 1.050713 | 0.02636759
84.84555 | 14.0095 | 12.82066 | 7.222824 | 1.188837 | 4.517798 | 1.053731 | 0.02630996
84.85555 | 14.1049 | 12.86349 | 7.224864 | 1.241407 | 4.555943 | 1.056434 | 0.02625253
84.86554 | 14.191 | 12.90508 | 7.2269 | 1.28592 | 4.593171 | 1.058814 | 0.02619537
84.87554 | 14.2701 | 12.94544 | 7.228937 | 1.324658 | 4.629494 | 1.060872 | 0.02613835
84.88554 | 14.3453 | 12.98448 | 7.230972 | 1.360825 | 4.664819 | 1.062602 | 0.02608154
84.89554 | 14.4205 | 13.02212 | 7.233006 | 1.398381 | 4.699088 | 1.063999 | 0.02602493
84.90554 | 14.4945 | 13.05832 | 7.235039 | 1.436185 | 4.732246 | 1.065062 | 0.02596852
84.91553 | 14.5562 | 13.09297 | 7.237067 | 1.463227 | 4.764206 | 1.065787 | 0.02591237
84.92553 | 14.6166 | 13.12611 | 7.239096 | 1.490494 | 4.794978 | 1.066176 | 0.02585636
84.93553 | 14.6722 | 13.15762 | 7.241123 | 1.514575 | 4.824477 | 1.066224 | 0.02580056
84.94553 | 14.7286 | 13.18748 | 7.243148 | 1.541119 | 4.852653 | 1.065934 | 0.02574495
84.95553 | 14.7693 | 13.21563 | 7.245172 | 1.553674 | 4.87946 | 1.065305 | 0.02568953
84.96553 | 14.8108 | 13.24202 | 7.247193 | 1.568783 | 4.90485 | 1.064339 | 0.02563432
84.97552 | 14.8413 | 13.26659 | 7.24921 | 1.574713 | 4.928759 | 1.063038 | 0.02557935
84.98552 | 14.8616 | 13.28935 | 7.251228 | 1.572254 | 4.951191 | 1.061403 | 0.02552453
84.99552 | 14.8841 | 13.31023 | 7.253243 | 1.573866 | 4.972085 | 1.059437 | 0.02546989
85.00552 | 14.9044 | 13.32922 | 7.255256 | 1.575179 | 4.991405 | 1.057144 | 0.02541545
85.01552 | 14.9045 | 13.34628 | 7.257266 | 1.558224 | 5.009119 | 1.054529 | 0.0253612
85.02551 | 14.9124 | 13.36136 | 7.259272 | 1.551038 | 5.025183 | 1.051599 | 0.02530719
85.03551 | 14.9083 | 13.37449 | 7.261278 | 1.533814 | 5.039602 | 1.048353 | 0.02525332
85.04551 | 14.8946 | 13.38562 | 7.263282 | 1.508983 | 5.052335 | 1.044801 | 0.02519964
85.05551 | 14.8774 | 13.39474 | 7.265282 | 1.482661 | 5.063363 | 1.040947 | 0.02514614
85.06551 | 14.8468 | 13.40184 | 7.267281 | 1.444958 | 5.072669 | 1.0368 | 0.02509283
85.07551 | 14.8187 | 13.40692 | 7.269276 | 1.411778 | 5.08024 | 1.032366 | 0.02503971
85.0855 | 14.7782 | 13.40997 | 7.271267 | 1.368229 | 5.08606 | 1.027657 | 0.02498682
85.0955 | 14.736 | 13.411 | 7.273257 | 1.325002 | 5.090134 | 1.022672 | 0.02493407
85.1055 | 14.6865 | 13.41 | 7.275245 | 1.276498 | 5.092452 | 1.017424 | 0.0248815
85.1155 | 14.6351 | 13.40699 | 7.277229 | 1.228107 | 5.093013 | 1.011922 | 0.02482911
85.1255 | 14.5815 | 13.40198 | 7.27921 | 1.179519 | 5.09182 | 1.006173 | 0.0247769
85.13549 | 14.5151 | 13.39499 | 7.281187 | 1.120111 | 5.088882 | 1.000195 | 0.02472492
85.14549 | 14.4446 | 13.38602 | 7.283162 | 1.05858 | 5.084203 | 0.9939821 | 0.02467307
85.15549 | 14.3751 | 13.3751 | 7.285134 | 0.9999972 | 5.077795 | 0.9875517 | 0.0246214
85.16549 | 14.3007 | 13.36226 | 7.287103 | 0.9384377 | 5.069676 | 0.9809129 | 0.02456991
85.17549 | 14.2174 | 13.34753 | 7.289069 | 0.869875 | 5.059862 | 0.9740756 | 0.02451859
85.18549 | 14.124 | 13.33092 | 7.291031 | 0.7930789 | 5.048373 | 0.9670496 | 0.02446745
85.19548 | 14.054 | 13.3125 | 7.292988 | 0.7414964 | 5.035247 | 0.9598521 | 0.02441654
85.20548 | 13.9654 | 13.29227 | 7.294943 | 0.6731288 | 5.020483 | 0.9524791 | 0.02436575
85.21548 | 13.8717 | 13.27028 | 7.296895 | 0.6014199 | 5.004122 | 0.9449476 | 0.02431513
85.22548 | 13.7768 | 13.24657 | 7.298844 | 0.5302286 | 4.986196 | 0.9372676 | 0.02426469
85.23548 | 13.6785 | 13.22119 | 7.300788 | 0.4573122 | 4.966736 | 0.9294491 | 0.02421441
85.24547 | 13.5779 | 13.1942 | 7.302727 | 0.3836996 | 4.945799 | 0.9215103 | 0.02416436
85.25547 | 13.477 | 13.16561 | 7.304664 | 0.3113946 | 4.923382 | 0.9134454 | 0.02411443
85.26547 | 13.3622 | 13.13548 | 7.306597 | 0.2267238 | 4.899542 | 0.905272 | 0.02406466
85.27547 | 13.2578 | 13.10386 | 7.308526 | 0.1539366 | 4.874322 | 0.897 | 0.02401507
85.28547 | 13.1526 | 13.07082 | 7.310451 | 0.08178016 | 4.847764 | 0.8886389 | 0.02396564
85.29547 | 13.046 | 13.0364 | 7.312373 | 0.009601449 | 4.819911 | 0.8801984 | 0.02391638
85.30546 | 12.9281 | 13.00069 | 7.314288 | -0.07259425 | 4.790839 | 0.8717007 | 0.02386734
85.31546 | 12.8176 | 12.96368 | 7.3162 | -0.1460842 | 4.760536 | 0.8631292 | 0.02381841
85.32546 | 12.7049 | 12.92546 | 7.318109 | -0.220563 | 4.729079 | 0.8545058 | 0.02376964
85.33546 | 12.5843 | 12.88323 | 7.320013 | -0.298927 | 4.693654 | 0.8458393 | 0.02372104
85.34546 | 12.4693 | 12.84276 | 7.321912 | -0.3734587 | 4.660035 | 0.8371382 | 0.02367261
85.35545 | 12.3445 | 12.80129 | 7.323806 | -0.4567945 | 4.625445 | 0.8284194 | 0.02362438
85.36545 | 12.234 | 12.75881 | 7.325696 | -0.5248113 | 4.589865 | 0.8196741 | 0.02357627
85.37545 | 12.1135 | 12.71541 | 7.327582 | -0.6019085 | 4.55338 | 0.8109183 | 0.02352831
85.38545 | 12.0052 | 12.67115 | 7.329464 | -0.665945 | 4.516041 | 0.8021599 | 0.02348052
85.39545 | 11.8961 | 12.62608 | 7.33134 | -0.7299785 | 4.4779 | 0.793406 | 0.02343289
85.40545 | 11.7793 | 12.58027 | 7.333212 | -0.800967 | 4.439006 | 0.7846637 | 0.02338541
85.41544 | 11.6626 | 12.53381 | 7.335076 | -0.8712147 | 4.399452 | 0.7759482 | 0.02333814
85.42544 | 11.5526 | 12.48669 | 7.336938 | -0.9340875 | 4.35921 | 0.7672488 | 0.02329098
85.43544 | 11.4477 | 12.43756 | 7.338795 | -0.9898553 | 4.316936 | 0.7585803 | 0.02324397
85.44544 | 11.3388 | 12.38934 | 7.340646 | -1.050537 | 4.275545 | 0.7499484 | 0.02319712
85.45544 | 11.2472 | 12.34065 | 7.342493 | -1.093455 | 4.233653 | 0.7413587 | 0.02315043
85.46543 | 11.1473 | 12.29161 | 7.344332 | -1.14431 | 4.19135 | 0.7328247 | 0.02310393
85.47543 | 11.0545 | 12.24216 | 7.346168 | -1.187661 | 4.1486 | 0.7243347 | 0.02305754
85.48543 | 10.9555 | 12.1924 | 7.347998 | -1.236904 | 4.105493 | 0.7159018 | 0.02301131
85.49543 | 10.8625 | 12.14109 | 7.349823 | -1.278586 | 4.060768 | 0.7075301 | 0.02296523
85.50543 | 10.7741 | 12.09087 | 7.351642 | -1.316766 | 4.017081 | 0.6992239 | 0.0229193
85.51543 | 10.6953 | 12.04048 | 7.353456 | -1.345184 | 3.973168 | 0.6909868 | 0.02287351
85.52542 | 10.606 | 11.99004 | 7.355262 | -1.384036 | 3.929116 | 0.6828303 | 0.02282793
85.53542 | 10.5287 | 11.93947 | 7.357064 | -1.410768 | 3.88488 | 0.6747419 | 0.02278245
85.54542 | 10.4506 | 11.88887 | 7.358861 | -1.438271 | 3.840541 | 0.6667322 | 0.02273711
85.55542 | 10.3696 | 11.83829 | 7.360651 | -1.468686 | 3.79614 | 0.6588042 | 0.02269193
85.56542 | 10.3 | 11.78775 | 7.362435 | -1.487753 | 3.751711 | 0.6509601 | 0.02264689
85.57541 | 10.228 | 11.73736 | 7.364212 | -1.509359 | 3.707335 | 0.6432101 | 0.02260204
85.58541 | 10.1536 | 11.68704 | 7.365984 | -1.53344 | 3.662959 | 0.6355407 | 0.02255729
85.59541 | 10.0836 | 11.63623 | 7.36775 | -1.55263 | 3.618006 | 0.6279613 | 0.02251269
85.60541 | 10.0206 | 11.58626 | 7.369509 | -1.565664 | 3.573813 | 0.6204737 | 0.02246823
85.61541 | 9.9517 | 11.53652 | 7.371263 | -1.584823 | 3.529758 | 0.6130791 | 0.02242392
85.62541 | 9.899 | 11.48704 | 7.373009 | -1.588036 | 3.485868 | 0.6057788 | 0.02237975
85.6354 | 9.8285 | 11.43788 | 7.374748 | -1.609379 | 3.442215 | 0.5985807 | 0.02233576
85.6454 | 9.7675 | 11.38898 | 7.376481 | -1.621481 | 3.398736 | 0.5914716 | 0.02229188
85.6554 | 9.712 | 11.34042 | 7.378208 | -1.628417 | 3.355501 | 0.5844593 | 0.02224813
85.6654 | 9.6551 | 11.29221 | 7.379928 | -1.637109 | 3.312532 | 0.5775443 | 0.02220453
85.6754 | 9.6051 | 11.24438 | 7.381642 | -1.63928 | 3.26985 | 0.570727 | 0.02216106
85.68539 | 9.5549 | 11.19699 | 7.383346 | -1.642095 | 3.227517 | 0.5640141 | 0.02211778
85.69539 | 9.4971 | 11.14998 | 7.385046 | -1.652881 | 3.185468 | 0.5573926 | 0.02207459
85.70539 | 9.4515 | 11.1034 | 7.386738 | -1.651902 | 3.143763 | 0.5508692 | 0.02203154
85.71539 | 9.4054 | 11.05727 | 7.388423 | -1.651874 | 3.102419 | 0.5444437 | 0.02198863
85.72539 | 9.3592 | 11.01161 | 7.390101 | -1.652413 | 3.06145 | 0.538116 | 0.02194586
85.73539 | 9.3241 | 10.96643 | 7.391772 | -1.64233 | 3.02087 | 0.5318857 | 0.02190322
85.74538 | 9.2777 | 10.92179 | 7.393433 | -1.644085 | 2.980731 | 0.5257604 | 0.02186077
85.75538 | 9.2447 | 10.8776 | 7.395089 | -1.632898 | 2.940967 | 0.5197236 | 0.0218184
85.76538 | 9.2041 | 10.83392 | 7.396737 | -1.629823 | 2.901627 | 0.5137829 | 0.02177616
85.77538 | 9.1685 | 10.79077 | 7.398378 | -1.62227 | 2.862721 | 0.5079376 | 0.02173407
85.78538 | 9.1276 | 10.74815 | 7.40001 | -1.620547 | 2.824257 | 0.5021871 | 0.0216921
85.79537 | 9.1029 | 10.7061 | 7.401634 | -1.603201 | 2.78628 | 0.4965362 | 0.02165031
85.80537 | 9.0666 | 10.66456 | 7.403251 | -1.597955 | 2.748723 | 0.490973 | 0.02160859
85.81537 | 9.0358 | 10.62356 | 7.40486 | -1.587758 | 2.711628 | 0.4855023 | 0.02156703
85.82537 | 9.0048 | 10.58311 | 7.406461 | -1.578311 | 2.675001 | 0.4801232 | 0.02152558
85.83537 | 8.9765 | 10.54322 | 7.408054 | -1.566719 | 2.638845 | 0.4748348 | 0.02148428
85.84537 | 8.9463 | 10.50388 | 7.409639 | -1.557583 | 2.603165 | 0.4696363 | 0.0214431
85.85536 | 8.9137 | 10.46514 | 7.411214 | -1.551444 | 2.567996 | 0.4645317 | 0.02140209
85.86536 | 8.8954 | 10.42693 | 7.412782 | -1.531526 | 2.533272 | 0.4595099 | 0.02136117
85.87536 | 8.8643 | 10.38927 | 7.414342 | -1.524967 | 2.49903 | 0.454575 | 0.02132038
85.88536 | 8.8483 | 10.35217 | 7.415893 | -1.503869 | 2.46527 | 0.449726 | 0.02127971
85.89536 | 8.8247 | 10.31563 | 7.417436 | -1.490928 | 2.431991 | 0.444962 | 0.02123917
85.90535 | 8.7917 | 10.27968 | 7.418968 | -1.487983 | 2.39923 | 0.4402862 | 0.02119879
85.91535 | 8.7702 | 10.24425 | 7.420493 | -1.474054 | 2.366914 | 0.4356888 | 0.0211585
85.92535 | 8.7548 | 10.20938 | 7.422009 | -1.454578 | 2.335078 | 0.4311731 | 0.02111834
85.93535 | 8.7328 | 10.17505 | 7.423517 | -1.442252 | 2.303719 | 0.4267381 | 0.0210783
85.94535 | 8.7201 | 10.14127 | 7.425015 | -1.421172 | 2.272836 | 0.4223828 | 0.02103839
85.95535 | 8.6969 | 10.10803 | 7.426504 | -1.411135 | 2.242426 | 0.4181061 | 0.0209986
85.96534 | 8.6781 | 10.07537 | 7.427982 | -1.397268 | 2.212516 | 0.413911 | 0.02095897
85.97534 | 8.6581 | 10.0432 | 7.429453 | -1.385103 | 2.183043 | 0.4097882 | 0.02091942
85.98534 | 8.6394 | 10.01157 | 7.430914 | -1.372169 | 2.154034 | 0.405741 | 0.02088
85.99534 | 8.6207 | 9.980459 | 7.432366 | -1.359759 | 2.125484 | 0.4017682 | 0.02084071
86.00534 | 8.6028 | 9.949868 | 7.433808 | -1.347068 | 2.09739 | 0.3978687 | 0.02080152
86.01533 | 8.5958 | 9.919822 | 7.435239 | -1.324022 | 2.069775 | 0.3940458 | 0.02076249
86.02533 | 8.5716 | 9.890254 | 7.436662 | -1.318654 | 2.042579 | 0.3902899 | 0.02072355
86.03533 | 8.5555 | 9.86119 | 7.438075 | -1.30569 | 2.015826 | 0.3866044 | 0.02068473
86.04533 | 8.5355 | 9.832622 | 7.439478 | -1.297122 | 1.98951 | 0.3829882 | 0.02064603
86.05533 | 8.5202 | 9.804546 | 7.440871 | -1.284346 | 1.963627 | 0.3794403 | 0.02060744
86.06533 | 8.5003 | 9.776954 | 7.442254 | -1.276654 | 1.938172 | 0.3759597 | 0.02056898
86.07532 | 8.4881 | 9.749867 | 7.443625 | -1.261767 | 1.913163 | 0.3725488 | 0.02053066
86.08532 | 8.4709 | 9.723226 | 7.444988 | -1.252326 | 1.888546 | 0.3691999 | 0.02049245
86.09532 | 8.4507 | 9.697051 | 7.44634 | -1.246351 | 1.864341 | 0.3659155 | 0.02045433
86.10532 | 8.4343 | 9.671335 | 7.447682 | -1.237035 | 1.840542 | 0.3626946 | 0.02041632
86.11532 | 8.4245 | 9.646072 | 7.449013 | -1.221572 | 1.817144 | 0.3595362 | 0.02037844
86.12531 | 8.4095 | 9.621279 | 7.450332 | -1.211779 | 1.794163 | 0.3564425 | 0.0203407
86.13531 | 8.4028 | 9.5969 | 7.451642 | -1.1941 | 1.771549 | 0.3534066 | 0.02030304
86.14531 | 8.3868 | 9.572955 | 7.452941 | -1.186155 | 1.749318 | 0.3504304 | 0.0202655
86.15531 | 8.3676 | 9.549437 | 7.45423 | -1.181837 | 1.727466 | 0.3475133 | 0.02022807
86.16531 | 8.3605 | 9.526337 | 7.455507 | -1.165837 | 1.705985 | 0.3446544 | 0.02019075
86.17531 | 8.3488 | 9.503651 | 7.456773 | -1.154851 | 1.684872 | 0.3418526 | 0.02015355
86.1853 | 8.3424 | 9.481396 | 7.458027 | -1.138996 | 1.664143 | 0.33911 | 0.02011651
86.1953 | 8.3336 | 9.459515 | 7.45927 | -1.125915 | 1.643745 | 0.3364203 | 0.02007953
86.2053 | 8.3199 | 9.438033 | 7.460503 | -1.118133 | 1.623702 | 0.3337854 | 0.02004266
86.2153 | 8.3128 | 9.416932 | 7.461724 | -1.104132 | 1.603998 | 0.3312044 | 0.0200059
86.2253 | 8.3055 | 9.396205 | 7.462933 | -1.090705 | 1.584626 | 0.3286767 | 0.01996925
86.23529 | 8.2922 | 9.375883 | 7.46413 | -1.083683 | 1.565617 | 0.3262038 | 0.01993273
86.24529 | 8.285 | 9.355903 | 7.465316 | -1.070903 | 1.54691 | 0.3237801 | 0.0198963
86.25529 | 8.2747 | 9.336283 | 7.46649 | -1.061583 | 1.528525 | 0.3214073 | 0.01985998
86.26529 | 8.2674 | 9.317017 | 7.467652 | -1.049617 | 1.510457 | 0.3190847 | 0.01982376
86.27529 | 8.2629 | 9.2981 | 7.468803 | -1.0352 | 1.492699 | 0.3168116 | 0.01978767
86.28529 | 8.2553 | 9.279526 | 7.469941 | -1.024226 | 1.475246 | 0.3145872 | 0.01975166
86.29528 | 8.2426 | 9.261304 | 7.471066 | -1.018704 | 1.45811 | 0.3124128 | 0.01971582
86.30528 | 8.2409 | 9.243395 | 7.47218 | -1.002495 | 1.441251 | 0.3102838 | 0.01968004
86.31528 | 8.2324 | 9.225809 | 7.473281 | -0.9934093 | 1.424683 | 0.3082014 | 0.01964436
86.32528 | 8.2315 | 9.208542 | 7.47437 | -0.9770419 | 1.408398 | 0.3061651 | 0.01960878
86.33528 | 8.225 | 9.191587 | 7.475446 | -0.9665866 | 1.392393 | 0.3041742 | 0.01957332
86.34527 | 8.2154 | 9.174954 | 7.476509 | -0.9595538 | 1.376677 | 0.3022299 | 0.01953797
86.35527 | 8.2142 | 9.158605 | 7.477559 | -0.9444054 | 1.361215 | 0.3003279 | 0.01950273
86.36527 | 8.2093 | 9.142552 | 7.478597 | -0.9332521 | 1.346018 | 0.2984693 | 0.01946757
86.37527 | 8.2053 | 9.126789 | 7.479622 | -0.9214885 | 1.33108 | 0.2966537 | 0.01943251
86.38527 | 8.2003 | 9.111309 | 7.480634 | -0.9110091 | 1.316397 | 0.2948805 | 0.01939756
86.39527 | 8.194 | 9.096108 | 7.481633 | -0.9021084 | 1.301964 | 0.2931491 | 0.01936272
86.40526 | 8.194 | 9.081196 | 7.482617 | -0.8871955 | 1.28779 | 0.2914605 | 0.01932801
86.41526 | 8.1927 | 9.066537 | 7.48359 | -0.8738365 | 1.273843 | 0.2898109 | 0.01929337
86.42526 | 8.1815 | 9.05214 | 7.484548 | -0.8706404 | 1.260132 | 0.2882016 | 0.01925883
86.43526 | 8.1788 | 9.038003 | 7.485493 | -0.8592027 | 1.246653 | 0.2866319 | 0.01922439
86.44526 | 8.1801 | 9.024118 | 7.486425 | -0.844018 | 1.233402 | 0.2851013 | 0.01919005
86.45525 | 8.1769 | 9.010495 | 7.487342 | -0.8335949 | 1.220387 | 0.2836108 | 0.01915584
86.46525 | 8.1702 | 8.997102 | 7.488245 | -0.8269017 | 1.207578 | 0.282157 | 0.0191217
86.47525 | 8.1667 | 8.983947 | 7.489135 | -0.8172475 | 1.194984 | 0.280741 | 0.01908765
86.48525 | 8.1595 | 8.971027 | 7.490011 | -0.8115273 | 1.1826 | 0.2793621 | 0.01905371
86.49525 | 8.1634 | 8.958337 | 7.490873 | -0.7949367 | 1.170424 | 0.2780201 | 0.01901987
86.50525 | 8.1525 | 8.945871 | 7.49172 | -0.7933715 | 1.158451 | 0.2767147 | 0.01898612
86.51524 | 8.1541 | 8.933639 | 7.492552 | -0.7795386 | 1.146688 | 0.2754462 | 0.01895251
86.52524 | 8.1463 | 8.92161 | 7.493371 | -0.77531 | 1.135108 | 0.2742122 | 0.01891896
86.53524 | 8.1448 | 8.909794 | 7.494175 | -0.7649937 | 1.12372 | 0.2730133 | 0.0188855
86.54524 | 8.1383 | 8.898185 | 7.494964 | -0.7598854 | 1.11252 | 0.2718492 | 0.01885214
86.55524 | 8.131 | 8.886781 | 7.495738 | -0.7557809 | 1.101504 | 0.2707196 | 0.01881888
86.56523 | 8.1245 | 8.875587 | 7.496497 | -0.7510872 | 1.090679 | 0.2696251 | 0.01878574
86.57523 | 8.1247 | 8.864578 | 7.497242 | -0.7398784 | 1.080021 | 0.2685633 | 0.01875267
86.58523 | 8.1211 | 8.853762 | 7.497971 | -0.7326616 | 1.069536 | 0.2675349 | 0.0187197
86.59523 | 8.1129 | 8.843133 | 7.498686 | -0.7302332 | 1.059221 | 0.2665395 | 0.01868681
86.60523 | 8.1103 | 8.832689 | 7.499385 | -0.7223892 | 1.049074 | 0.2655769 | 0.01865403
86.61523 | 8.1043 | 8.822426 | 7.500068 | -0.7181261 | 1.03909 | 0.2646468 | 0.01862133
86.62522 | 8.0987 | 8.81235 | 7.500736 | -0.7136502 | 1.029276 | 0.2637498 | 0.01858876
86.63522 | 8.0919 | 8.802438 | 7.501388 | -0.710538 | 1.01961 | 0.2628838 | 0.01855625
86.64522 | 8.0877 | 8.792696 | 7.502025 | -0.7049961 | 1.010098 | 0.2620494 | 0.01852384
86.65522 | 8.0794 | 8.783121 | 7.502646 | -0.703721 | 1.000737 | 0.2612465 | 0.01849152
86.66522 | 8.0822 | 8.77371 | 7.503251 | -0.6915095 | 0.9915247 | 0.2604747 | 0.01845928
86.67521 | 8.0772 | 8.76447 | 7.503839 | -0.6872704 | 0.9824696 | 0.2597345 | 0.01842718
86.68521 | 8.0689 | 8.755373 | 7.504412 | -0.6864729 | 0.9735415 | 0.2590243 | 0.01839513
86.69521 | 8.0726 | 8.746432 | 7.504969 | -0.6738324 | 0.9647562 | 0.2583445 | 0.01836317
86.70521 | 8.0656 | 8.737643 | 7.505509 | -0.672043 | 0.9561079 | 0.2576951 | 0.0183313
86.71521 | 8.0617 | 8.729001 | 7.506032 | -0.6673011 | 0.9475934 | 0.2570757 | 0.01829952
86.72521 | 8.0559 | 8.720504 | 7.50654 | -0.6646041 | 0.9392104 | 0.2564863 | 0.01826784
86.7352 | 8.0594 | 8.71216 | 7.507029 | -0.6527603 | 0.9309674 | 0.2559272 | 0.01823627
86.7452 | 8.0568 | 8.703944 | 7.507503 | -0.647144 | 0.9228392 | 0.255397 | 0.01820476
86.7552 | 8.0551 | 8.695864 | 7.50796 | -0.6407639 | 0.9148345 | 0.2548963 | 0.01817334
86.7652 | 8.0631 | 8.687917 | 7.508399 | -0.6248174 | 0.9069511 | 0.2544249 | 0.01814201
86.7752 | 8.0635 | 8.680102 | 7.508822 | -0.6166016 | 0.8991862 | 0.2539826 | 0.01811076
86.78519 | 8.0592 | 8.672421 | 7.509227 | -0.6132211 | 0.8915448 | 0.2535698 | 0.01807964
86.79519 | 8.0595 | 8.664859 | 7.509615 | -0.6053587 | 0.8840098 | 0.2531855 | 0.01804857
86.80519 | 8.0571 | 8.657419 | 7.509985 | -0.6003192 | 0.8765864 | 0.25283 | 0.01801759
86.81519 | 8.0683 | 8.6501 | 7.510338 | -0.5818001 | 0.869272 | 0.2525032 | 0.01798669
86.82519 | 8.0692 | 8.642899 | 7.510673 | -0.5736989 | 0.8620646 | 0.252205 | 0.01795588
86.83519 | 8.0688 | 8.635813 | 7.510991 | -0.5670133 | 0.8549619 | 0.2519354 | 0.01792516
86.84518 | 8.0737 | 8.628848 | 7.51129 | -0.5551477 | 0.8479686 | 0.2516945 | 0.01789455
86.85518 | 8.0726 | 8.621986 | 7.511571 | -0.5493859 | 0.8410687 | 0.2514817 | 0.017864
86.86518 | 8.0726 | 8.615233 | 7.511835 | -0.5426327 | 0.8342671 | 0.2512973 | 0.01783354
86.87518 | 8.0773 | 8.608586 | 7.51208 | -0.5312859 | 0.8275616 | 0.2511412 | 0.01780315
86.88518 | 8.0778 | 8.602043 | 7.512307 | -0.5242432 | 0.8209503 | 0.2510134 | 0.01777284
86.89517 | 8.0741 | 8.595609 | 7.512515 | -0.5215086 | 0.8144375 | 0.2509139 | 0.01774266
86.90517 | 8.0834 | 8.589268 | 7.512704 | -0.5058678 | 0.8080085 | 0.2508425 | 0.01771253
86.91517 | 8.0758 | 8.583025 | 7.512875 | -0.5072248 | 0.8016679 | 0.2507993 | 0.01768248
86.92517 | 8.0824 | 8.576878 | 7.513027 | -0.4944777 | 0.7954137 | 0.2507843 | 0.01765251
86.93517 | 8.0732 | 8.570825 | 7.51316 | -0.4976245 | 0.7892442 | 0.2507974 | 0.01762263
86.94517 | 8.0809 | 8.564863 | 7.513274 | -0.4839634 | 0.7831575 | 0.2508387 | 0.01759283
86.95516 | 8.0704 | 8.558998 | 7.513369 | -0.4885983 | 0.7771578 | 0.2509082 | 0.01756315
86.96516 | 8.073 | 8.553215 | 7.513445 | -0.4802155 | 0.7712314 | 0.2510058 | 0.01753351
86.97516 | 8.0744 | 8.547519 | 7.513501 | -0.4731192 | 0.7653826 | 0.2511317 | 0.01750396
86.98516 | 8.0738 | 8.541908 | 7.513538 | -0.4681077 | 0.7596098 | 0.2512858 | 0.01747448
86.99516 | 8.0774 | 8.536379 | 7.513555 | -0.4589792 | 0.7539114 | 0.2514681 | 0.01744509
87.00515 | 8.0739 | 8.530937 | 7.513552 | -0.4570373 | 0.7482912 | 0.2516785 | 0.0174158
87.01515 | 8.0699 | 8.52557 | 7.513529 | -0.45567 | 0.7427369 | 0.2519174 | 0.01738657
87.02515 | 8.0643 | 8.520281 | 7.513487 | -0.4559808 | 0.7372522 | 0.2521846 | 0.01735742
87.03515 | 8.0705 | 8.515068 | 7.513424 | -0.4445684 | 0.7318361 | 0.2524802 | 0.01732833
87.04515 | 8.0729 | 8.509931 | 7.513341 | -0.4370311 | 0.7264868 | 0.2528042 | 0.01729935
87.05515 | 8.0637 | 8.504868 | 7.513237 | -0.4411676 | 0.721203 | 0.2531567 | 0.01727043
87.06514 | 8.0736 | 8.499881 | 7.513114 | -0.4262812 | 0.7159886 | 0.2535374 | 0.01724162
87.07514 | 8.0768 | 8.494961 | 7.512969 | -0.4181609 | 0.7108319 | 0.2539469 | 0.01721286
87.08514 | 8.0692 | 8.49011 | 7.512804 | -0.4209101 | 0.7057368 | 0.2543851 | 0.01718418
87.09514 | 8.0663 | 8.485328 | 7.512618 | -0.4190276 | 0.7007021 | 0.2548519 | 0.01715558
87.10514 | 8.0576 | 8.480612 | 7.512411 | -0.423012 | 0.6957265 | 0.2553473 | 0.01712705
87.11513 | 8.0646 | 8.475967 | 7.512183 | -0.4113667 | 0.6908138 | 0.255871 | 0.01709863
87.12513 | 8.0618 | 8.471381 | 7.511934 | -0.4095814 | 0.6859532 | 0.256424 | 0.01707026
87.13513 | 8.059 | 8.46686 | 7.511663 | -0.4078595 | 0.6811485 | 0.2570058 | 0.01704196
87.14513 | 8.0653 | 8.4624 | 7.511371 | -0.3970998 | 0.6763984 | 0.2576164 | 0.01701374
87.15513 | 8.0651 | 8.458001 | 7.511058 | -0.3929012 | 0.6717021 | 0.2582559 | 0.0169856
87.16513 | 8.0497 | 8.453663 | 7.510722 | -0.4039626 | 0.6670585 | 0.2589243 | 0.01695753
87.17512 | 8.0562 | 8.449387 | 7.510365 | -0.3931872 | 0.6624713 | 0.259621 | 0.01692957
87.18512 | 8.0312 | 8.445166 | 7.509986 | -0.4139656 | 0.6579304 | 0.2603472 | 0.01690165
87.19512 | 8.0491 | 8.441001 | 7.509585 | -0.3919008 | 0.6534395 | 0.2611024 | 0.01687381
87.20512 | 8.0399 | 8.436892 | 7.509162 | -0.3969919 | 0.6489976 | 0.2618865 | 0.01684604
87.21512 | 8.0519 | 8.432838 | 7.508716 | -0.3809379 | 0.6446041 | 0.2626996 | 0.01681835
87.22511 | 8.0416 | 8.428842 | 7.508248 | -0.3872419 | 0.6402622 | 0.2635407 | 0.01679075
87.23511 | 8.0508 | 8.424895 | 7.507757 | -0.3740949 | 0.6359627 | 0.2644115 | 0.01676321
87.24511 | 8.037 | 8.421 | 7.507244 | -0.3840001 | 0.6317091 | 0.2653112 | 0.01673574
87.25511 | 8.0431 | 8.417156 | 7.506708 | -0.3740565 | 0.6275008 | 0.2662396 | 0.01670834
87.26511 | 8.0158 | 8.413363 | 7.506148 | -0.3975631 | 0.623337 | 0.2671967 | 0.01668101
87.27511 | 8.0558 | 8.409619 | 7.505566 | -0.3538191 | 0.6192169 | 0.2681824 | 0.01665376
87.2851 | 8.0391 | 8.405927 | 7.504961 | -0.3668274 | 0.615144 | 0.2691957 | 0.0166266
87.2951 | 8.0408 | 8.40228 | 7.504332 | -0.3614795 | 0.6111096 | 0.2702383 | 0.01659949
87.3051 | 8.0397 | 8.398678 | 7.50368 | -0.3589784 | 0.6071171 | 0.2713091 | 0.01657246
87.3151 | 8.0576 | 8.395123 | 7.503004 | -0.3375232 | 0.6031659 | 0.272408 | 0.01654549
87.3251 | 8.0322 | 8.391613 | 7.502304 | -0.359413 | 0.5992554 | 0.2735349 | 0.01651859
87.33509 | 8.0342 | 8.38815 | 7.501581 | -0.3539502 | 0.5953889 | 0.2746883 | 0.0164918
87.34509 | 8.0159 | 8.384727 | 7.500834 | -0.3688273 | 0.5915582 | 0.2758704 | 0.01646504
87.35509 | 8.0405 | 8.381347 | 7.500062 | -0.3408466 | 0.5877667 | 0.2770796 | 0.01643836
87.36509 | 8.0255 | 8.378007 | 7.499266 | -0.3525074 | 0.5840138 | 0.2783159 | 0.01641175
87.37509 | 8.0299 | 8.374709 | 7.498446 | -0.3448087 | 0.580299 | 0.2795789 | 0.01638521
87.38509 | 8.0282 | 8.37145 | 7.497601 | -0.3432497 | 0.5766219 | 0.2808683 | 0.01635873
87.39508 | 8.0222 | 8.368232 | 7.496732 | -0.3460325 | 0.5729855 | 0.2821824 | 0.01633236
87.40508 | 8.0144 | 8.36505 | 7.495838 | -0.3506498 | 0.5693824 | 0.2835235 | 0.01630602
87.41508 | 8.0187 | 8.361904 | 7.494919 | -0.3432038 | 0.5658156 | 0.2848898 | 0.01627976
87.42508 | 7.9945 | 8.358794 | 7.493974 | -0.3642937 | 0.5622847 | 0.286281 | 0.01625356
87.43508 | 8.0146 | 8.355718 | 7.493005 | -0.3411184 | 0.5587893 | 0.2876966 | 0.01622744
87.44507 | 8.0112 | 8.35268 | 7.492011 | -0.3414798 | 0.5553324 | 0.2891348 | 0.0162014
87.45507 | 8.003 | 8.349671 | 7.490991 | -0.3466712 | 0.5519068 | 0.2905978 | 0.01617541
87.46507 | 8.0045 | 8.346694 | 7.489945 | -0.3421942 | 0.5485156 | 0.2920838 | 0.01614948
87.47507 | 8.0029 | 8.343748 | 7.488874 | -0.340848 | 0.5451584 | 0.2935921 | 0.01612363
87.48507 | 7.9981 | 8.340831 | 7.487776 | -0.3427314 | 0.5418348 | 0.2951223 | 0.01609784
87.49507 | 7.9913 | 8.337943 | 7.486653 | -0.3466434 | 0.5385445 | 0.2966736 | 0.01607212
87.50506 | 7.9939 | 8.335086 | 7.485505 | -0.3411857 | 0.5352904 | 0.298244 | 0.01604649
87.51506 | 7.9876 | 8.332251 | 7.484329 | -0.3446514 | 0.5320656 | 0.2998359 | 0.0160209
87.52506 | 7.9926 | 8.329442 | 7.483127 | -0.3368424 | 0.528873 | 0.301447 | 0.01599537
87.53506 | 7.9854 | 8.326657 | 7.481898 | -0.3412573 | 0.5257125 | 0.3030766 | 0.01596992
87.54506 | 7.9863 | 8.323895 | 7.480643 | -0.3375952 | 0.5225835 | 0.3047242 | 0.01594453
87.55505 | 7.9847 | 8.321157 | 7.479362 | -0.3364575 | 0.5194889 | 0.3063873 | 0.01591923
87.56505 | 7.9881 | 8.318438 | 7.478053 | -0.3303375 | 0.5164222 | 0.3080684 | 0.01589397
87.57505 | 7.9844 | 8.315737 | 7.476717 | -0.3313369 | 0.5133862 | 0.3097652 | 0.01586877
87.58505 | 7.9742 | 8.313054 | 7.475353 | -0.3388544 | 0.5103805 | 0.3114769 | 0.01584364
87.59505 | 7.9758 | 8.310389 | 7.473963 | -0.334589 | 0.507405 | 0.3132027 | 0.01581857
87.60505 | 7.9769 | 8.307739 | 7.472544 | -0.3308392 | 0.5044593 | 0.314942 | 0.01579357
87.61504 | 7.988 | 8.305107 | 7.4711 | -0.3171066 | 0.5015459 | 0.3166923 | 0.01576866
87.62504 | 7.9751 | 8.302485 | 7.469626 | -0.3273847 | 0.4986588 | 0.3184561 | 0.01574378
87.63504 | 7.9793 | 8.299875 | 7.468124 | -0.3205749 | 0.4958006 | 0.3202309 | 0.01571898
87.64504 | 7.9801 | 8.297276 | 7.466595 | -0.317176 | 0.4929711 | 0.3220161 | 0.01569423
87.65504 | 7.9919 | 8.294687 | 7.465037 | -0.3027869 | 0.4901698 | 0.3238109 | 0.01566955
87.66503 | 7.9793 | 8.292109 | 7.463452 | -0.3128091 | 0.4873994 | 0.3256128 | 0.01564495
87.67503 | 7.9764 | 8.289536 | 7.461837 | -0.3131361 | 0.4846539 | 0.3274246 | 0.01562039
87.68503 | 7.9902 | 8.286969 | 7.460194 | -0.2967695 | 0.481936 | 0.3292439 | 0.0155959
87.69503 | 7.9948 | 8.284408 | 7.458521 | -0.2896082 | 0.4792452 | 0.3310701 | 0.01557146
87.70503 | 7.995 | 8.281851 | 7.45682 | -0.2868511 | 0.4765814 | 0.3329024 | 0.01554709
87.71503 | 7.996 | 8.279297 | 7.45509 | -0.2832972 | 0.4739442 | 0.3347402 | 0.01552279
87.72502 | 8.0046 | 8.276748 | 7.453332 | -0.2721481 | 0.471336 | 0.3365813 | 0.01549856
87.73502 | 8.0104 | 8.274198 | 7.451543 | -0.2637976 | 0.4687512 | 0.3384285 | 0.01547438
87.74502 | 8.0044 | 8.271647 | 7.449725 | -0.2672474 | 0.4661923 | 0.3402797 | 0.01545025
87.75502 | 8.016 | 8.269097 | 7.447877 | -0.2530966 | 0.463659 | 0.3421343 | 0.01542619
87.76502 | 8.0142 | 8.266544 | 7.445999 | -0.2523442 | 0.4611509 | 0.3439918 | 0.01540218
87.77501 | 8.02 | 8.263992 | 7.444093 | -0.2439921 | 0.4586702 | 0.3458502 | 0.01537827
87.78501 | 8.0252 | 8.261435 | 7.442156 | -0.2362345 | 0.4562119 | 0.3477126 | 0.01535438
87.79501 | 8.0194 | 8.258873 | 7.440188 | -0.2394731 | 0.453778 | 0.349577 | 0.01533056
87.80501 | 8.0275 | 8.256307 | 7.438189 | -0.2288072 | 0.4513683 | 0.351443 | 0.0153068
87.81501 | 8.0221 | 8.253736 | 7.43616 | -0.2316362 | 0.4489826 | 0.3533105 | 0.0152831
87.82501 | 8.0233 | 8.25116 | 7.4341 | -0.2278596 | 0.4466205 | 0.3551793 | 0.01525946
87.835 | 8.0186 | 8.248579 | 7.432012 | -0.2299793 | 0.4442842 | 0.3570473 | 0.0152359
87.845 | 8.0223 | 8.24599 | 7.42989 | -0.2236897 | 0.4419687 | 0.3589183 | 0.01521237
87.855 | 8.0167 | 8.243393 | 7.427738 | -0.226693 | 0.4396761 | 0.3607903 | 0.01518891
87.865 | 8.0128 | 8.240789 | 7.425554 | -0.2279887 | 0.4374062 | 0.3626633 | 0.0151655
87.875 | 8.0142 | 8.238176 | 7.423338 | -0.2239765 | 0.4351587 | 0.3645374 | 0.01514215
87.88499 | 7.9981 | 8.235559 | 7.421094 | -0.2374587 | 0.4329354 | 0.3664107 | 0.01511888
87.89499 | 8.0107 | 8.23293 | 7.418815 | -0.2222297 | 0.4307319 | 0.3682872 | 0.01509565
87.90499 | 7.9906 | 8.230292 | 7.416504 | -0.2396921 | 0.4285501 | 0.3701652 | 0.01507248
87.91499 | 7.9865 | 8.227646 | 7.414162 | -0.2411455 | 0.4263896 | 0.3720449 | 0.01504936
87.92499 | 7.9867 | 8.22499 | 7.411787 | -0.2382899 | 0.4242503 | 0.3739265 | 0.01502631
87.93498 | 7.9861 | 8.222328 | 7.409382 | -0.2362278 | 0.422134 | 0.3758085 | 0.01500332
87.94498 | 7.978 | 8.219654 | 7.406942 | -0.2416538 | 0.4200362 | 0.3776949 | 0.01498038
87.95498 | 7.9766 | 8.216971 | 7.40447 | -0.2403706 | 0.4179589 | 0.3795842 | 0.01495749
87.96498 | 7.9659 | 8.214278 | 7.401965 | -0.248378 | 0.4159018 | 0.3814767 | 0.01493466
87.97498 | 7.9593 | 8.211576 | 7.399427 | -0.2522763 | 0.4138647 | 0.383373 | 0.01491189
87.98498 | 7.9612 | 8.208865 | 7.396855 | -0.2476653 | 0.4118473 | 0.3852734 | 0.01488917
87.99497 | 7.9499 | 8.206148 | 7.394254 | -0.2562481 | 0.4098514 | 0.3871767 | 0.01486653
88.00497 | 7.9653 | 8.203419 | 7.391616 | -0.238119 | 0.4078727 | 0.3890868 | 0.01484393
88.01497 | 7.9511 | 8.200681 | 7.388944 | -0.2495811 | 0.4059132 | 0.3910025 | 0.01482138
88.02497 | 7.9474 | 8.197934 | 7.386239 | -0.2505345 | 0.4039724 | 0.3929244 | 0.01479888
88.03497 | 7.9534 | 8.195179 | 7.3835 | -0.2417793 | 0.4020503 | 0.394853 | 0.01477644
88.04496 | 7.9495 | 8.192418 | 7.380729 | -0.2429185 | 0.4001484 | 0.3967869 | 0.01475407
88.05496 | 7.944 | 8.189647 | 7.377922 | -0.2456467 | 0.3982629 | 0.3987304 | 0.01473175
88.06496 | 7.9446 | 8.186867 | 7.37508 | -0.242267 | 0.3963953 | 0.4006824 | 0.01470947
88.07496 | 7.955 | 8.184079 | 7.372203 | -0.2290794 | 0.3945455 | 0.4026432 | 0.01468725
88.08496 | 7.9507 | 8.181284 | 7.369292 | -0.2305843 | 0.3927132 | 0.4046136 | 0.01466508
88.09496 | 7.9472 | 8.178482 | 7.366347 | -0.2312817 | 0.3908982 | 0.4065939 | 0.01464297
88.10495 | 7.9585 | 8.175675 | 7.363369 | -0.2171747 | 0.3891022 | 0.408583 | 0.01462094
88.11495 | 7.9496 | 8.172858 | 7.360352 | -0.2232579 | 0.3873213 | 0.4105851 | 0.01459893
88.12495 | 7.9561 | 8.170034 | 7.357301 | -0.2139341 | 0.3855572 | 0.4125989 | 0.01457699
88.13495 | 7.9569 | 8.167204 | 7.354214 | -0.2103037 | 0.3838096 | 0.4146249 | 0.01455509
88.14495 | 7.9567 | 8.164367 | 7.351092 | -0.2076666 | 0.3820783 | 0.4166635 | 0.01453324
88.15494 | 7.9513 | 8.161526 | 7.347936 | -0.2102259 | 0.3803649 | 0.4187132 | 0.01451147
88.16494 | 7.9575 | 8.158676 | 7.344742 | -0.2011758 | 0.3786657 | 0.4207784 | 0.01448974
88.17494 | 7.9613 | 8.155819 | 7.341511 | -0.1945193 | 0.3769823 | 0.4228575 | 0.01446805
88.18494 | 7.9521 | 8.152956 | 7.338245 | -0.2008563 | 0.3753145 | 0.4249509 | 0.01444642
88.19494 | 7.9459 | 8.150087 | 7.334941 | -0.2041868 | 0.373662 | 0.4270587 | 0.01442484
88.20494 | 7.9543 | 8.147211 | 7.331601 | -0.1929107 | 0.3720248 | 0.4291814 | 0.01440331
88.21493 | 7.9502 | 8.144331 | 7.328228 | -0.194131 | 0.3704043 | 0.431317 | 0.01438186
88.22493 | 7.9509 | 8.141441 | 7.324814 | -0.1905411 | 0.3687968 | 0.4334697 | 0.01436043
88.23493 | 7.951 | 8.138544 | 7.321363 | -0.187544 | 0.3672041 | 0.4356376 | 0.01433906
88.24493 | 7.9484 | 8.135639 | 7.317875 | -0.1872395 | 0.3656258 | 0.4378208 | 0.01431774
88.25493 | 7.9528 | 8.132727 | 7.31435 | -0.1799269 | 0.3640618 | 0.4400191 | 0.01429647
88.26492 | 7.9454 | 8.129808 | 7.31079 | -0.1844084 | 0.3625134 | 0.4422299 | 0.01427527
88.27492 | 7.9464 | 8.126879 | 7.307189 | -0.1804785 | 0.3609774 | 0.4444581 | 0.0142541
88.28492 | 7.9516 | 8.123939 | 7.30355 | -0.1723391 | 0.3594552 | 0.446701 | 0.01423299
88.29492 | 7.9597 | 8.120989 | 7.299873 | -0.1612894 | 0.3579466 | 0.4489581 | 0.01421192
88.30492 | 7.9599 | 8.118029 | 7.296157 | -0.1581289 | 0.3564514 | 0.4512293 | 0.01419091
88.31492 | 7.9594 | 8.115057 | 7.292403 | -0.1556565 | 0.3549694 | 0.4535138 | 0.01416994
88.32491 | 7.9649 | 8.112074 | 7.288615 | -0.1471738 | 0.353502 | 0.4558082 | 0.01414905
88.33491 | 7.9694 | 8.109075 | 7.284783 | -0.1396752 | 0.3520459 | 0.4581178 | 0.01412819
88.34491 | 7.971 | 8.106062 | 7.280913 | -0.1350619 | 0.3506027 | 0.460439 | 0.01410737
88.35491 | 7.9756 | 8.103033 | 7.277003 | -0.1274329 | 0.3491719 | 0.4627709 | 0.0140866
88.36491 | 7.979 | 8.099987 | 7.273055 | -0.1209869 | 0.3477536 | 0.4651129 | 0.01406588
88.3749 | 7.9764 | 8.096926 | 7.26907 | -0.1205262 | 0.3463488 | 0.4674619 | 0.01404524
88.3849 | 7.978 | 8.093843 | 7.265042 | -0.1158426 | 0.3449547 | 0.469821 | 0.01402462
88.3949 | 7.9856 | 8.090738 | 7.260975 | -0.1051382 | 0.3435724 | 0.4721872 | 0.01400405
88.4049 | 7.9789 | 8.087612 | 7.256867 | -0.1087115 | 0.3422019 | 0.4745594 | 0.01398353
88.4149 | 7.9831 | 8.084461 | 7.252719 | -0.1013612 | 0.3408429 | 0.4769365 | 0.01396306
88.4249 | 7.9844 | 8.081286 | 7.24853 | -0.09688554 | 0.3394953 | 0.4793173 | 0.01394264
88.43489 | 7.9787 | 8.078087 | 7.244306 | -0.09938663 | 0.3381604 | 0.4816984 | 0.01392229
88.44489 | 7.9703 | 8.074856 | 7.240036 | -0.1045559 | 0.336835 | 0.484083 | 0.01390196
88.45489 | 7.9732 | 8.071595 | 7.235726 | -0.09839526 | 0.3355204 | 0.4864676 | 0.01388168
88.46489 | 7.978 | 8.068303 | 7.231374 | -0.09030304 | 0.3342166 | 0.488851 | 0.01386146
88.47489 | 7.9669 | 8.064978 | 7.226981 | -0.09807761 | 0.3329233 | 0.4912319 | 0.01384127
88.48488 | 7.9687 | 8.061621 | 7.222551 | -0.0929209 | 0.3316417 | 0.4936066 | 0.01382115
88.49488 | 7.9721 | 8.058224 | 7.218076 | -0.08612423 | 0.330369 | 0.4959786 | 0.01380106
88.50488 | 7.9664 | 8.054789 | 7.213558 | -0.08838948 | 0.3291062 | 0.4983441 | 0.01378102
88.51488 | 7.9596 | 8.051315 | 7.208999 | -0.09171503 | 0.3278533 | 0.5007021 | 0.01376102
88.52488 | 7.9574 | 8.047799 | 7.204397 | -0.09039943 | 0.3266102 | 0.5030512 | 0.01374108
88.53488 | 7.9557 | 8.044241 | 7.199753 | -0.08854107 | 0.3253765 | 0.5053904 | 0.01372118
88.54487 | 7.9611 | 8.040642 | 7.195071 | -0.07954175 | 0.3241535 | 0.5077155 | 0.01370135
88.55487 | 7.9598 | 8.036994 | 7.190342 | -0.07719366 | 0.3229384 | 0.5100314 | 0.01368155
88.56487 | 7.9577 | 8.033299 | 7.18557 | -0.07559866 | 0.3217323 | 0.5123341 | 0.01366179
88.57487 | 7.9532 | 8.029555 | 7.180756 | -0.07635544 | 0.3205351 | 0.5146228 | 0.01364207
88.58487 | 7.9514 | 8.025763 | 7.175897 | -0.07436283 | 0.3193465 | 0.5168965 | 0.0136224
88.59486 | 7.9546 | 8.021923 | 7.171001 | -0.06732341 | 0.3181676 | 0.5191522 | 0.01360279
88.60486 | 7.9399 | 8.018029 | 7.166056 | -0.07812893 | 0.3169959 | 0.521394 | 0.01358322
88.61486 | 7.9557 | 8.014082 | 7.161067 | -0.05838215 | 0.3158325 | 0.523619 | 0.01356369
88.62486 | 7.9415 | 8.010082 | 7.156034 | -0.06858216 | 0.3146771 | 0.5258266 | 0.0135442
88.63486 | 7.9618 | 8.006028 | 7.150957 | -0.04422834 | 0.3135296 | 0.5280166 | 0.01352475
88.64486 | 7.943 | 8.00192 | 7.145836 | -0.05892009 | 0.3123898 | 0.5301886 | 0.01350536
88.65485 | 7.9477 | 7.997761 | 7.140676 | -0.05006094 | 0.3112587 | 0.5323403 | 0.01348604
88.66485 | 7.9478 | 7.993543 | 7.135466 | -0.04574277 | 0.3101339 | 0.5344765 | 0.01346673
88.67485 | 7.9463 | 7.989269 | 7.130211 | -0.04296921 | 0.3090164 | 0.5365948 | 0.01344747
88.68485 | 7.9456 | 7.98494 | 7.12491 | -0.03934025 | 0.307906 | 0.5386956 | 0.01342825
88.69485 | 7.9463 | 7.980556 | 7.119565 | -0.03425598 | 0.3068026 | 0.5407793 | 0.01340908
88.70484 | 7.9558 | 7.976121 | 7.11418 | -0.02032101 | 0.3057071 | 0.5428443 | 0.01338997
88.71484 | 7.952 | 7.971627 | 7.108743 | -0.01962678 | 0.3046173 | 0.5448954 | 0.01337089
88.72484 | 7.946 | 7.967078 | 7.103261 | -0.0210782 | 0.303534 | 0.5469313 | 0.01335184
88.73484 | 7.9538 | 7.962476 | 7.097733 | -0.008675843 | 0.3024571 | 0.5489529 | 0.01333285
88.74484 | 7.9502 | 7.95782 | 7.092159 | -0.007620398 | 0.3013866 | 0.5509612 | 0.0133139
88.75484 | 7.9583 | 7.953113 | 7.086538 | 0.005187275 | 0.3003222 | 0.5529575 | 0.01329499
88.76483 | 7.9554 | 7.948359 | 7.080877 | 0.00704119 | 0.2992649 | 0.5549412 | 0.01327614
88.77483 | 7.9574 | 7.94355 | 7.075163 | 0.01385037 | 0.2982125 | 0.5569171 | 0.01325732
88.78483 | 7.9546 | 7.938691 | 7.069402 | 0.01590854 | 0.297166 | 0.558885 | 0.01323854
88.79483 | 7.9731 | 7.933786 | 7.063594 | 0.03931448 | 0.2961251 | 0.5608466 | 0.0132198
88.80483 | 7.9599 | 7.928833 | 7.057739 | 0.03106674 | 0.2950899 | 0.5628034 | 0.01320111
88.81482 | 7.9566 | 7.923841 | 7.051842 | 0.03275887 | 0.2940611 | 0.5647554 | 0.01318248
88.82482 | 7.9633 | 7.918801 | 7.045892 | 0.04449916 | 0.2930368 | 0.5667084 | 0.01316387
88.83482 | 7.96 | 7.913719 | 7.039894 | 0.04628101 | 0.2920178 | 0.5686623 | 0.0131453
88.84482 | 7.9677 | 7.908597 | 7.033847 | 0.05910262 | 0.2910041 | 0.5706193 | 0.01312678
88.85482 | 7.9649 | 7.903438 | 7.027753 | 0.06146219 | 0.2899955 | 0.5725814 | 0.0131083
88.86482 | 7.9652 | 7.898242 | 7.02161 | 0.06695765 | 0.288992 | 0.5745509 | 0.01308986
88.87481 | 7.9705 | 7.893018 | 7.015424 | 0.07748176 | 0.2879945 | 0.5765281 | 0.01307148
88.88481 | 7.9616 | 7.887757 | 7.009184 | 0.07384306 | 0.2870009 | 0.5785192 | 0.01305313
88.89481 | 7.9745 | 7.882466 | 7.002894 | 0.09203415 | 0.2860122 | 0.5805247 | 0.01303481
88.90481 | 7.9752 | 7.877147 | 6.996555 | 0.09805278 | 0.2850283 | 0.582547 | 0.01301654
88.91481 | 7.9755 | 7.871803 | 6.990167 | 0.1036967 | 0.2840491 | 0.5845887 | 0.01299831
88.9248 | 7.9763 | 7.866442 | 6.983736 | 0.1098584 | 0.2830755 | 0.5866501 | 0.01298014
88.9348 | 7.9836 | 7.861054 | 6.977248 | 0.1225461 | 0.2821057 | 0.588738 | 0.01296199
88.9448 | 7.9854 | 7.855648 | 6.970711 | 0.1297522 | 0.2811405 | 0.5908529 | 0.01294388
88.9548 | 7.9981 | 7.850226 | 6.964123 | 0.1478743 | 0.2801798 | 0.5929974 | 0.01292581
88.9648 | 7.9939 | 7.84479 | 6.957484 | 0.14911 | 0.2792237 | 0.5951741 | 0.01290779
88.9748 | 8.0069 | 7.839343 | 6.950795 | 0.1675569 | 0.278272 | 0.5973858 | 0.0128898
88.98479 | 7.9944 | 7.833893 | 6.944062 | 0.1605073 | 0.2773261 | 0.5996323 | 0.01287188
88.99479 | 8.0138 | 7.828431 | 6.937272 | 0.1853695 | 0.2763833 | 0.6019215 | 0.01285397
89.00479 | 8.0097 | 7.822964 | 6.93043 | 0.1867357 | 0.275445 | 0.6042534 | 0.01283611
89.01479 | 8.0083 | 7.817496 | 6.923536 | 0.1908036 | 0.274511 | 0.6066307 | 0.01281828
89.02479 | 8.0151 | 7.812029 | 6.916591 | 0.2030708 | 0.2735814 | 0.6090559 | 0.0128005
89.03478 | 8.0228 | 7.806571 | 6.909602 | 0.2162295 | 0.272657 | 0.6115291 | 0.01278277
89.04478 | 8.0153 | 7.801112 | 6.902553 | 0.2141884 | 0.271736 | 0.6140577 | 0.01276507
89.05478 | 8.0097 | 7.79566 | 6.895452 | 0.2140397 | 0.2708194 | 0.6166417 | 0.0127474
89.06478 | 8.0279 | 7.790219 | 6.888298 | 0.2376814 | 0.2699071 | 0.6192835 | 0.01272978
89.07478 | 8.0136 | 7.784789 | 6.881092 | 0.2288112 | 0.2689991 | 0.6219854 | 0.01271219
89.08478 | 8.0157 | 7.779373 | 6.873833 | 0.2363271 | 0.2680955 | 0.6247497 | 0.01269464
89.09477 | 8.0287 | 7.773978 | 6.866528 | 0.2547216 | 0.267197 | 0.6275759 | 0.01267716
89.10477 | 8.0186 | 7.768596 | 6.859163 | 0.2500039 | 0.2663019 | 0.6304714 | 0.01265968
89.11477 | 8.0248 | 7.763233 | 6.851744 | 0.2615665 | 0.2654111 | 0.6334357 | 0.01264226
89.12477 | 8.0216 | 7.757892 | 6.844272 | 0.263708 | 0.2645245 | 0.6364705 | 0.01262486
89.13477 | 8.0439 | 7.752573 | 6.836746 | 0.2913266 | 0.2636423 | 0.6395778 | 0.01260751
89.14476 | 8.0309 | 7.747284 | 6.829173 | 0.2836155 | 0.2627652 | 0.642756 | 0.01259021
89.15476 | 8.0398 | 7.742016 | 6.821538 | 0.2977841 | 0.2618916 | 0.6460129 | 0.01257293
89.16476 | 8.0535 | 7.736774 | 6.813849 | 0.3167257 | 0.2610223 | 0.6493469 | 0.01255569
89.17476 | 8.0459 | 7.731561 | 6.806106 | 0.3143393 | 0.2601573 | 0.6527594 | 0.0125385
89.18476 | 8.0574 | 7.726376 | 6.798307 | 0.3310239 | 0.2592966 | 0.6562513 | 0.01252133
89.19476 | 8.0661 | 7.721221 | 6.790453 | 0.3448788 | 0.2584403 | 0.6598237 | 0.01250421
89.20475 | 8.0592 | 7.716102 | 6.782552 | 0.3430982 | 0.2575892 | 0.6634738 | 0.01248715
89.21475 | 8.0822 | 7.711008 | 6.774587 | 0.3711919 | 0.2567415 | 0.6672095 | 0.0124701
89.22475 | 8.0853 | 7.705945 | 6.766567 | 0.3793546 | 0.2558982 | 0.6710276 | 0.01245309
89.23475 | 8.0803 | 7.700914 | 6.75849 | 0.3793862 | 0.2550592 | 0.6749284 | 0.01243611
89.24475 | 8.0933 | 7.695913 | 6.750357 | 0.3973866 | 0.2542246 | 0.6789121 | 0.01241918
89.25474 | 8.0859 | 7.690949 | 6.742177 | 0.3949513 | 0.2533951 | 0.6829746 | 0.0124023
89.26474 | 8.0956 | 7.686009 | 6.733931 | 0.4095908 | 0.2525692 | 0.6871234 | 0.01238543
89.27474 | 8.1178 | 7.681099 | 6.725629 | 0.4367008 | 0.2517477 | 0.6913542 | 0.01236861
89.28474 | 8.0981 | 7.676218 | 6.717269 | 0.4218822 | 0.2509306 | 0.6956662 | 0.01235182
89.29474 | 8.1144 | 7.671364 | 6.708852 | 0.4430361 | 0.2501179 | 0.7000584 | 0.01233507
89.30474 | 8.1074 | 7.666536 | 6.700378 | 0.4408642 | 0.2493095 | 0.7045296 | 0.01231835
89.31473 | 8.116 | 7.661737 | 6.691855 | 0.4542629 | 0.2485064 | 0.709074 | 0.0123017
89.32473 | 8.1229 | 7.656956 | 6.683265 | 0.4659442 | 0.2477069 | 0.7136987 | 0.01228505
89.33473 | 8.1192 | 7.652195 | 6.674617 | 0.4670052 | 0.2469117 | 0.7183973 | 0.01226845
89.34473 | 8.1213 | 7.647452 | 6.665911 | 0.4738483 | 0.2461209 | 0.7231677 | 0.01225188
89.35473 | 8.1275 | 7.642724 | 6.657146 | 0.4847762 | 0.2453345 | 0.7280075 | 0.01223535
89.36472 | 8.1239 | 7.638013 | 6.648332 | 0.4858871 | 0.2445533 | 0.732909 | 0.01221887
89.37472 | 8.1428 | 7.633306 | 6.639449 | 0.5094937 | 0.2437757 | 0.7378789 | 0.0122024
89.38472 | 8.125 | 7.628605 | 6.630508 | 0.4963948 | 0.2430025 | 0.7429091 | 0.01218598
89.39472 | 8.146 | 7.623906 | 6.621506 | 0.5220941 | 0.2422337 | 0.7479961 | 0.01216959
89.40472 | 8.1279 | 7.619204 | 6.612446 | 0.5086956 | 0.2414692 | 0.7531362 | 0.01215324
89.41472 | 8.1529 | 7.614496 | 6.603325 | 0.5384038 | 0.2407092 | 0.7583251 | 0.01213691
89.42471 | 8.1466 | 7.609782 | 6.594153 | 0.5368182 | 0.2399542 | 0.7635535 | 0.01212065
89.43471 | 8.1589 | 7.605046 | 6.584912 | 0.5538536 | 0.2392029 | 0.7688267 | 0.0121044
89.44471 | 8.1571 | 7.60029 | 6.575611 | 0.5568102 | 0.2384558 | 0.7741349 | 0.01208819
89.45471 | 8.1622 | 7.595506 | 6.566249 | 0.5666935 | 0.2377131 | 0.7794728 | 0.01207201
89.46471 | 8.1764 | 7.590691 | 6.556825 | 0.5857093 | 0.2369747 | 0.784835 | 0.01205587
89.4747 | 8.1574 | 7.585842 | 6.54735 | 0.5715585 | 0.2362413 | 0.7902103 | 0.01203978
89.4847 | 8.178 | 7.580943 | 6.537804 | 0.5970573 | 0.2355115 | 0.7956033 | 0.0120237
89.4947 | 8.1898 | 7.575993 | 6.528197 | 0.6138073 | 0.234786 | 0.8010025 | 0.01200767
89.5047 | 8.1959 | 7.570985 | 6.518527 | 0.6249152 | 0.2340647 | 0.8064013 | 0.01199166
89.5147 | 8.1904 | 7.565912 | 6.508795 | 0.6244882 | 0.2333477 | 0.8117929 | 0.01197569
89.5247 | 8.2012 | 7.560767 | 6.499002 | 0.6404334 | 0.2326349 | 0.8171705 | 0.01195976
89.53469 | 8.2075 | 7.555547 | 6.489155 | 0.6519529 | 0.231927 | 0.8225214 | 0.01194387
89.54469 | 8.2133 | 7.550235 | 6.479236 | 0.663065 | 0.2312225 | 0.8278489 | 0.011928
89.55469 | 8.2206 | 7.544828 | 6.469253 | 0.6757725 | 0.2305222 | 0.8331399 | 0.01191217
89.56469 | 8.2246 | 7.539317 | 6.459208 | 0.6852832 | 0.2298261 | 0.8383867 | 0.01189637
89.57469 | 8.2385 | 7.533695 | 6.449099 | 0.7048053 | 0.229134 | 0.8435814 | 0.0118806
89.58468 | 8.2477 | 7.527959 | 6.438936 | 0.7197414 | 0.2284467 | 0.8487109 | 0.01186489
89.59468 | 8.2468 | 7.522088 | 6.428699 | 0.7247121 | 0.2277628 | 0.8537764 | 0.01184919
89.60468 | 8.2647 | 7.516081 | 6.418399 | 0.748619 | 0.227083 | 0.8587659 | 0.01183352
89.61468 | 8.2574 | 7.509929 | 6.408033 | 0.7474713 | 0.2264072 | 0.8636703 | 0.01181789
89.62468 | 8.2625 | 7.503622 | 6.397603 | 0.7588779 | 0.2257353 | 0.8684811 | 0.01180229
89.63468 | 8.2834 | 7.497153 | 6.387109 | 0.7862471 | 0.2250674 | 0.87319 | 0.01178673
89.64467 | 8.2792 | 7.490519 | 6.376559 | 0.7886812 | 0.2244042 | 0.877784 | 0.01177121
89.65467 | 8.2988 | 7.483698 | 6.365934 | 0.8151022 | 0.2237442 | 0.8822637 | 0.01175571
89.66467 | 8.3085 | 7.476688 | 6.355243 | 0.8318122 | 0.223088 | 0.886616 | 0.01174025
89.67467 | 8.3001 | 7.46948 | 6.344487 | 0.8306195 | 0.2224358 | 0.8908329 | 0.01172481
89.68467 | 8.3179 | 7.462067 | 6.333664 | 0.855833 | 0.2217873 | 0.894906 | 0.01170941
89.69466 | 8.3195 | 7.454447 | 6.322786 | 0.8650531 | 0.2211433 | 0.8988231 | 0.01169406
89.70466 | 8.3357 | 7.446597 | 6.311831 | 0.8891031 | 0.2205025 | 0.9025847 | 0.01167872
89.71466 | 8.3366 | 7.438516 | 6.300809 | 0.8980837 | 0.2198653 | 0.9061787 | 0.01166342
89.72466 | 8.3495 | 7.430197 | 6.28972 | 0.9193026 | 0.2192319 | 0.9095975 | 0.01164815
89.73466 | 8.3622 | 7.421633 | 6.278563 | 0.9405674 | 0.2186023 | 0.912834 | 0.01163291
89.74466 | 8.3602 | 7.412815 | 6.26734 | 0.9473855 | 0.2179762 | 0.915881 | 0.01161771
89.75465 | 8.3756 | 7.403745 | 6.256059 | 0.9718546 | 0.2173544 | 0.918729 | 0.01160255
89.76465 | 8.3861 | 7.3944 | 6.2447 | 0.9916997 | 0.2167356 | 0.9213772 | 0.0115874
89.77465 | 8.3855 | 7.384782 | 6.233272 | 1.000718 | 0.2161204 | 0.9238164 | 0.01157229
89.78465 | 8.4092 | 7.374883 | 6.221776 | 1.034317 | 0.2155087 | 0.926041 | 0.01155721
89.79465 | 8.4184 | 7.3647 | 6.210212 | 1.0537 | 0.2149006 | 0.9280454 | 0.01154217
89.80464 | 8.418 | 7.354237 | 6.19859 | 1.063763 | 0.2142965 | 0.9298231 | 0.01152717
89.81464 | 8.4406 | 7.343467 | 6.186887 | 1.097133 | 0.2136953 | 0.9313726 | 0.01151218
89.82464 | 8.4551 | 7.332398 | 6.175115 | 1.122702 | 0.2130975 | 0.932688 | 0.01149723
89.83464 | 8.451 | 7.321024 | 6.163273 | 1.129976 | 0.2125032 | 0.9337655 | 0.01148231
89.84464 | 8.4664 | 7.309343 | 6.151361 | 1.157057 | 0.2119122 | 0.9346015 | 0.01146742
89.85464 | 8.4737 | 7.29735 | 6.13938 | 1.17635 | 0.2113246 | 0.9351931 | 0.01145256
89.86463 | 8.495 | 7.285056 | 6.12734 | 1.209944 | 0.2107408 | 0.9355376 | 0.01143774
89.87463 | 8.5026 | 7.272433 | 6.115217 | 1.230167 | 0.2101598 | 0.9356336 | 0.01142295
89.88463 | 8.5191 | 7.259492 | 6.103023 | 1.259608 | 0.209582 | 0.935479 | 0.01140818
89.89463 | 8.5432 | 7.246232 | 6.090759 | 1.296968 | 0.2090075 | 0.9350725 | 0.01139344
89.90463 | 8.5268 | 7.23265 | 6.078422 | 1.29415 | 0.2084362 | 0.9344123 | 0.01137874
89.91462 | 8.5603 | 7.218761 | 6.066027 | 1.341539 | 0.2078686 | 0.9335015 | 0.01136408
89.92462 | 8.5661 | 7.204538 | 6.053548 | 1.361562 | 0.2073036 | 0.9323373 | 0.01134943
89.93462 | 8.5763 | 7.189994 | 6.040996 | 1.386306 | 0.2067418 | 0.9309212 | 0.01133482
89.94462 | 8.6107 | 7.175129 | 6.028372 | 1.435571 | 0.206183 | 0.929254 | 0.01132024
89.95462 | 8.5943 | 7.159946 | 6.015675 | 1.434354 | 0.2056274 | 0.9273374 | 0.01130568
89.96462 | 8.63 | 7.144445 | 6.002906 | 1.485555 | 0.2050748 | 0.9251731 | 0.01129116
89.97461 | 8.6128 | 7.128645 | 5.990076 | 1.484155 | 0.2045257 | 0.9227661 | 0.01127668
89.98461 | 8.6619 | 7.112516 | 5.97716 | 1.549384 | 0.2039791 | 0.920114 | 0.01126222
89.99461 | 8.6601 | 7.096077 | 5.964171 | 1.564023 | 0.2034355 | 0.9172226 | 0.01124778